## Summary
Parameter | Mo2C_Pbcn_fixed | MoO2_P21c_fixed P 21/c | MoC_0.66 F m -3 m
Sample | M18-SM_Cu_powder.dat | M18-SM_Cu_powder.dat | M18-SM_Cu_powder.dat
Method | GSAS-II | GSAS-II | GSAS-II
Phase name | Mo2C_Pbcn_fixed | MoO2_P21c_fixed P 21/c | MoC_0.66 F m -3 m
COD / MP ID | manual | manual | manual
Formula | Mo8 C4 | Mo4 O8 | Mo4 C2.64
Space group
Space group # | 60 | 14 | 225
Crystal system | orthorhombic | monoclinic | cubic
a (Å) | 4.73187 | 5.84095 | 4.23373
b (Å) | 6.01894 | 4.59766 | 4.23373
c (Å) | 5.19811 | 5.80025 | 4.23373
α (°) | 90 | 90 | 90
β (°) | 90 | 121.796 | 90
γ (°) | 90 | 90 | 90
Volume (A^3) | 148.04658 | 132.3881 | 75.88722
da/a0 (%) | -0.468 | 5.417 | -0.453
db/b0 (%) | -0.947 | -5.564 | -0.453
dc/c0 (%) | -0.827 | 2.816 | -0.453
dV/V0 (%) | -2.226 | 0.63 | -1.353
Weight fraction (%) | 78.5 | 12.9 | 8.6
GSAS-II mass weight fraction (%) | 80 | 7.8 | 12.2
Weight fraction ± (%) | 1.57 | 1 | 1
Weight fraction error source | integrated_phase_area_diagonal_covariance+systematic_floor | integrated_phase_area_diagonal_covariance+systematic_floor | integrated_phase_area_diagonal_covariance+systematic_floor
Weight fraction propagated sigma (%) | 0.541 | 0.468 | 0.381
Weight fraction systematic floor (%) | 1.569 | 1 | 1
Weight fraction method | integrated_phase_pattern_area | integrated_phase_pattern_area | integrated_phase_pattern_area
Integrated phase fraction (%) | 78.5 | 12.9 | 8.6
Integrated - wt fraction (percentage points) | -1.53 | 5.13 | -3.6
Integrated phase fraction method | primary_quant_from_refined_phase_envelope | primary_quant_from_refined_phase_envelope | primary_quant_from_refined_phase_envelope
Crystallite size (nm) | 1000 | 1000 | 1000
Crystallite size source | gsas_hap_size | gsas_hap_size | gsas_hap_size
Scale factor | 0.56071 | 0.08736 | 0.168
Scale factor sigma | 0.00469075 | 0.00354577 | 0.00799191
Scale factor sigma (%) | 0.837 | 4.059 | 4.757
Scale factor sigma source | gsas_covariance | gsas_covariance | gsas_covariance
Scale * phase mass value | 457.2967 | 44.70869972 | 69.79929917
Legacy mass-weighted scale value | 457.2967 | 44.70869972 | 69.79929917
U (Caglioti) | 0.01489 | 0.01489 | 0.01489
V (Caglioti) | -0.01538 | -0.01538 | -0.01538
W (Caglioti) | 0.00566 | 0.00566 | 0.00566
X (Lorentzian) | 0 | 0 | 0
Y (Lorentzian) | 1.31868 | 1.31868 | 1.31868
η at strongest | 0.999 | 0.998 | 0.999
FWHM (°) | 1.4032 | 1.3565 | 1.3918
FWHM reference 2theta (deg) | 39.5138 | 26.1262 | 36.7643
FWHM reference hkl | [1, 0, 2] | [1, 1, 1] | [1, 1, 1]
N reflections | 20 | 50 | 5
Seeded by | gsas2 | gsas2 | gsas2
Zero shift (°) | -0.00155 | -0.00155 | -0.00155
Rwp (%) | 11.14 | 11.14 | 11.14
Rp (%) | 8.26 | 8.26 | 8.26
χ² | 294.369 | 294.369 | 294.369
GoF | 17.157 | 17.157 | 17.157

## Plot Data
2theta | Y_obs | Y_calc | Background | Residual | Mo2C_Pbcn_fixed | MoO2_P21c_fixed P 21/c | MoC_0.66 F m -3 m | Mo2C_Pbcn_fixed peak 2θ | Mo2C_Pbcn_fixed [hkl] | MoO2_P21c_fixed P 21/c peak 2θ | MoO2_P21c_fixed P 21/c [hkl] | MoC_0.66 F m -3 m peak 2θ | MoC_0.66 F m -3 m [hkl]
10.00918 | 44.6447 | 41.1526 | 41.12458 | 3.492104 | 0.02268184 | 0.003398022 | 0.001939899 | 34.405 | [021] | 17.852 | [100] | 36.737 | [111]
10.01918 | 44.6241 | 41.16162 | 41.13358 | 3.462478 | 0.02269794 | 0.003401656 | 0.001941349 | 34.479 | [002] | 26.106 | [111] | 42.677 | [200]
10.02917 | 44.6337 | 41.17056 | 41.1425 | 3.46314 | 0.02271405 | 0.003405293 | 0.0019428 | 38 | [200] | 26.487 | [011] | 61.942 | [220]
10.03917 | 44.5942 | 41.17943 | 41.15134 | 3.414772 | 0.02273019 | 0.003408939 | 0.001944254 | 39.461 | [121] | 30.826 | [102] | 74.231 | [311]
10.04917 | 44.5843 | 41.18822 | 41.16011 | 3.396085 | 0.02274635 | 0.003412591 | 0.00194571 | 39.526 | [102] | 35.267 | [202] | 78.138 | [222]
10.05917 | 44.5628 | 41.19692 | 41.1688 | 3.365876 | 0.02276252 | 0.00341625 | 0.001947167 | 52.188 | [221] | 36.157 | [200]
10.06917 | 44.5341 | 41.20555 | 41.17741 | 3.328546 | 0.02277871 | 0.003419914 | 0.001948625 | 52.241 | [202] | 36.42 | [002]
10.07916 | 44.5512 | 41.2141 | 41.18593 | 3.337104 | 0.02279491 | 0.003423581 | 0.001950084 | 61.581 | [040] | 36.426 | [211]
10.08916 | 44.4851 | 41.22324 | 41.19438 | 3.261863 | 0.0228113 | 0.003427283 | 0.002619567 | 61.724 | [023] | 37.27 | [111]
10.09916 | 44.4981 | 41.23163 | 41.20275 | 3.266468 | 0.02282828 | 0.003430967 | 0.002621441 | 69.63 | [321] | 39.154 | [020]
10.10916 | 44.4466 | 41.23995 | 41.21105 | 3.206652 | 0.02284454 | 0.003434656 | 0.002623317 | 69.675 | [302] | 41.3 | [210]
10.11916 | 44.4576 | 41.24819 | 41.21926 | 3.209415 | 0.02286082 | 0.003438352 | 0.002625195 | 72.528 | [042] | 41.535 | [012]
10.12916 | 44.4307 | 41.25634 | 41.2274 | 3.174355 | 0.02287712 | 0.003442054 | 0.002627075 | 72.703 | [004] | 49.13 | [102]
10.13915 | 44.3978 | 41.26442 | 41.23545 | 3.133382 | 0.02289342 | 0.003445759 | 0.002628954 | 74.697 | [240] | 50.641 | [122]
10.14915 | 44.3925 | 41.27242 | 41.24343 | 3.120078 | 0.02290975 | 0.003449474 | 0.002630839 | 74.827 | [223] | 51.801 | [213]
10.15915 | 44.3896 | 41.28035 | 41.25134 | 3.109251 | 0.0229261 | 0.003453195 | 0.002632725 | 75.686 | [142] | 52.05 | [311]
10.16915 | 44.3543 | 41.2882 | 41.25916 | 3.066103 | 0.02294246 | 0.003456922 | 0.002634613 | 75.858 | [104] | 52.443 | [113]
10.17915 | 44.3439 | 41.29597 | 41.26691 | 3.047931 | 0.02295885 | 0.003460655 | 0.002636503 | 81.256 | [400] | 53.113 | [211]
10.18914 | 44.3136 | 41.30366 | 41.27458 | 3.009944 | 0.02297523 | 0.003464392 | 0.002638393 | 84.937 | [242] | 53.706 | [222]
10.19914 | 44.315 | 41.31127 | 41.28217 | 3.003727 | 0.02299165 | 0.003468138 | 0.002640288 | 85.105 | [204] | 54.349 | [220]
10.20914 | 44.2857 | 41.31915 | 41.28969 | 2.966552 | 0.02300817 | 0.003471903 | 0.002976381 |  |  | 54.54 | [022]
10.21914 | 44.2551 | 41.32661 | 41.29713 | 2.928487 | 0.02302463 | 0.003475662 | 0.002978485 |  |  | 55.483 | [300]
10.22914 | 44.2935 | 41.334 | 41.3045 | 2.9595 | 0.0230411 | 0.003479428 | 0.002980591 |  |  | 57.932 | [313]
10.23914 | 44.2173 | 41.34131 | 41.31179 | 2.875988 | 0.02305759 | 0.003483199 | 0.002982698 |  |  | 59.708 | [013]
10.24913 | 44.2313 | 41.34854 | 41.31899 | 2.88276 | 0.02307408 | 0.003486974 | 0.002984807 |  |  | 63.328 | [131]
10.25913 | 44.1839 | 41.3557 | 41.32613 | 2.828199 | 0.02309061 | 0.003493375 | 0.00298692 |  |  | 63.701 | [402]
10.26913 | 44.1942 | 41.36278 | 41.33319 | 2.831415 | 0.02310715 | 0.003497168 | 0.002989035 |  |  | 64.22 | [204]
10.27913 | 44.1728 | 41.36979 | 41.34018 | 2.803008 | 0.02312372 | 0.003500968 | 0.002991152 |  |  | 64.545 | [122]
10.28913 | 44.1422 | 41.37672 | 41.34709 | 2.765476 | 0.0231403 | 0.003504773 | 0.002993271 |  |  | 65.939 | [202]
10.29912 | 44.1309 | 41.38357 | 41.35391 | 2.747326 | 0.02315688 | 0.003508582 | 0.002995391 |  |  | 66.512 | [304]
10.30912 | 44.1207 | 41.39036 | 41.36067 | 2.730344 | 0.02317349 | 0.003512401 | 0.002997515 |  |  | 67.976 | [104]
10.31912 | 44.0754 | 41.39706 | 41.36736 | 2.678338 | 0.02319013 | 0.003516227 | 0.002999641 |  |  | 69.715 | [131]
10.32912 | 44.09 | 41.4037 | 41.37396 | 2.686304 | 0.02320678 | 0.003522856 | 0.00300177 |  |  | 72.037 | [311]
10.33912 | 44.0172 | 41.41025 | 41.3805 | 2.606947 | 0.02322345 | 0.003526696 | 0.003003901 |  |  | 72.364 | [113]
10.34912 | 44.051 | 41.41674 | 41.38696 | 2.634264 | 0.02324014 | 0.003532176 | 0.003006034 |  |  | 74.58 | [404]
10.35911 | 43.99 | 41.42314 | 41.39334 | 2.566863 | 0.02325683 | 0.003536027 | 0.003008167 |  |  | 76.726 | [400]
10.36911 | 43.9797 | 41.42947 | 41.39965 | 2.55023 | 0.02327355 | 0.003539889 | 0.003010305 |  |  | 77.379 | [422]
10.37911 | 43.9554 | 41.43573 | 41.40588 | 2.51967 | 0.0232903 | 0.003545065 | 0.003012445 |  |  | 77.856 | [224]
10.38911 | 43.9338 | 41.44192 | 41.41204 | 2.491885 | 0.02330706 | 0.00354894 | 0.003014587 |  |  | 79.446 | [222]
10.39911 | 43.8991 | 41.44803 | 41.41813 | 2.451074 | 0.02332383 | 0.003552823 | 0.003016732 |  |  | 80.452 | [331]
10.4091 | 43.882 | 41.45406 | 41.42414 | 2.427942 | 0.02334061 | 0.003556707 | 0.003018876 |  |  | 80.758 | [421]
10.4191 | 43.857 | 41.46002 | 41.43008 | 2.396979 | 0.02335743 | 0.003560603 | 0.003021026 |  |  | 80.767 | [133]
10.4291 | 43.8514 | 41.46591 | 41.43595 | 2.385488 | 0.02337426 | 0.003564505 | 0.003023177 |  |  | 81.348 | [124]
10.4391 | 43.7899 | 41.47173 | 41.44174 | 2.31817 | 0.02339112 | 0.003569812 | 0.003025331 |  |  | 84.157 | [040]
10.4491 | 43.8135 | 41.47747 | 41.44747 | 2.336026 | 0.02340799 | 0.003573729 | 0.003027488 |  |  | 85.306 | [333]
10.4591 | 43.7545 | 41.48315 | 41.45311 | 2.271354 | 0.02342488 | 0.003578469 | 0.003029646 |  |  | 86.152 | [513]
10.46909 | 43.7445 | 41.48874 | 41.45868 | 2.255761 | 0.02344176 | 0.003582395 | 0.003031804 |  |  | 86.287 | [302]
10.47909 | 43.7077 | 41.49426 | 41.46419 | 2.213435 | 0.02345869 | 0.003586333 | 0.003033968 |  |  | 86.775 | [315]
10.48909 | 43.7143 | 41.49972 | 41.46962 | 2.214582 | 0.02347563 | 0.003590277 | 0.003036133 |  |  | 87.62 | [215]
10.49909 | 43.6816 | 41.5051 | 41.47497 | 2.176501 | 0.0234926 | 0.003594228 | 0.003038301 |  |  | 87.631 | [424]
10.50909 | 43.6499 | 41.51041 | 41.48026 | 2.139493 | 0.02350958 | 0.003598186 | 0.003040471 |  |  | 89.7 | [213]
10.51908 | 43.6377 | 41.51564 | 41.48547 | 2.122061 | 0.02352656 | 0.003602147 | 0.003042642 |  |  | 89.71 | [420]
10.52908 | 43.6165 | 41.5208 | 41.49061 | 2.095697 | 0.02354358 | 0.003606119 | 0.003044816
10.53908 | 43.5868 | 41.5259 | 41.49568 | 2.060904 | 0.02356061 | 0.003610097 | 0.003046994
10.54908 | 43.5856 | 41.53092 | 41.50068 | 2.054682 | 0.02357767 | 0.003614083 | 0.003049173
10.55908 | 43.5727 | 41.53587 | 41.5056 | 2.036832 | 0.02359475 | 0.003618075 | 0.003051355
10.56908 | 43.5602 | 41.54075 | 41.51046 | 2.019453 | 0.02361184 | 0.003622075 | 0.00305354
10.57907 | 43.5156 | 41.54555 | 41.51524 | 1.970051 | 0.02362893 | 0.003626078 | 0.003055724
10.58907 | 43.5222 | 41.55029 | 41.51995 | 1.971914 | 0.02364606 | 0.003630091 | 0.003057913
10.59907 | 43.4812 | 41.55495 | 41.52459 | 1.926248 | 0.02366321 | 0.003634112 | 0.003060104
10.60907 | 43.4766 | 41.55955 | 41.52917 | 1.917053 | 0.02368038 | 0.003638139 | 0.003062298
10.61907 | 43.458 | 41.56407 | 41.53367 | 1.893928 | 0.02369756 | 0.003642174 | 0.003064495
10.62906 | 43.4633 | 41.56852 | 41.53809 | 1.894778 | 0.02371475 | 0.003646212 | 0.003066691
10.63906 | 43.4362 | 41.57291 | 41.54246 | 1.863294 | 0.02373198 | 0.00365026 | 0.003068892
10.64906 | 43.412 | 41.57722 | 41.54675 | 1.83478 | 0.02374922 | 0.003654316 | 0.003071096
10.65906 | 43.4012 | 41.58146 | 41.55097 | 1.819735 | 0.02376648 | 0.003658379 | 0.003073301
10.66906 | 43.3969 | 41.58564 | 41.55512 | 1.811261 | 0.02378376 | 0.003662449 | 0.003075509
10.67906 | 43.3747 | 41.58974 | 41.5592 | 1.784956 | 0.02380106 | 0.003666526 | 0.00307772
10.68905 | 43.3674 | 41.59378 | 41.56321 | 1.773625 | 0.02381836 | 0.003670607 | 0.003079931
10.69905 | 43.3458 | 41.59774 | 41.56715 | 1.748059 | 0.0238357 | 0.003674698 | 0.003082146
10.70905 | 43.3173 | 41.60164 | 41.57102 | 1.715662 | 0.02385306 | 0.003678797 | 0.003084364
10.71905 | 43.3122 | 41.60547 | 41.57483 | 1.706734 | 0.02387043 | 0.003682903 | 0.003086584
10.72905 | 43.2916 | 41.60923 | 41.57856 | 1.682374 | 0.02388783 | 0.003687016 | 0.003088806
10.73904 | 43.2869 | 41.61291 | 41.58222 | 1.673988 | 0.02390523 | 0.003691133 | 0.003091029
10.74904 | 43.2683 | 41.61653 | 41.58582 | 1.651766 | 0.02392266 | 0.003695261 | 0.003093257
10.75904 | 43.2494 | 41.62009 | 41.58935 | 1.629312 | 0.02394011 | 0.003699396 | 0.003095487
10.76904 | 43.2338 | 41.62357 | 41.59281 | 1.610227 | 0.02395759 | 0.003703538 | 0.003097719
10.77904 | 43.2125 | 41.62699 | 41.59621 | 1.58551 | 0.02397508 | 0.003707687 | 0.003099954
10.78904 | 43.2078 | 41.63034 | 41.59953 | 1.577456 | 0.02399666 | 0.003711845 | 0.003102191
10.79903 | 43.1917 | 41.63362 | 41.60279 | 1.558078 | 0.02401418 | 0.003716005 | 0.003104428
10.80903 | 43.1801 | 41.63684 | 41.60598 | 1.543264 | 0.02403173 | 0.003720176 | 0.003106671
10.81903 | 43.1631 | 41.63998 | 41.6091 | 1.523118 | 0.0240493 | 0.003724356 | 0.003108915
10.82903 | 43.1437 | 41.64306 | 41.61215 | 1.500639 | 0.02406689 | 0.003728543 | 0.003111162
10.83903 | 43.1404 | 41.64607 | 41.61514 | 1.494327 | 0.0240845 | 0.003732736 | 0.003113411
10.84902 | 43.1144 | 41.64901 | 41.61806 | 1.465385 | 0.02410211 | 0.003736934 | 0.003115661
10.85902 | 43.0902 | 41.65189 | 41.62091 | 1.438307 | 0.02411976 | 0.003741143 | 0.003117916
10.86902 | 43.0897 | 41.6547 | 41.6237 | 1.434996 | 0.02413743 | 0.003745359 | 0.003120172
10.87902 | 43.0797 | 41.65745 | 41.62642 | 1.422252 | 0.02415511 | 0.003749583 | 0.003122432
10.88902 | 43.0734 | 41.66013 | 41.62907 | 1.413274 | 0.02417282 | 0.003753814 | 0.003124694
10.89902 | 43.0527 | 41.66274 | 41.63166 | 1.38996 | 0.02419259 | 0.003758054 | 0.003126958
10.90901 | 43.0492 | 41.66528 | 41.63418 | 1.383917 | 0.02421032 | 0.003762296 | 0.003129222
10.91901 | 43.029 | 41.66776 | 41.63664 | 1.361237 | 0.02422808 | 0.00376655 | 0.003131491
10.92901 | 43.0215 | 41.67018 | 41.63903 | 1.351323 | 0.02424587 | 0.003770812 | 0.003133763
10.93901 | 43.015 | 41.67252 | 41.64135 | 1.342475 | 0.02426368 | 0.003775082 | 0.003136037
10.94901 | 43.0008 | 41.67481 | 41.64361 | 1.325993 | 0.0242815 | 0.003779359 | 0.003138314
10.959 | 42.9808 | 41.67702 | 41.6458 | 1.303778 | 0.02429933 | 0.003783639 | 0.003140591
10.969 | 42.9735 | 41.67917 | 41.64793 | 1.294326 | 0.0243172 | 0.003787932 | 0.003142872
10.979 | 42.9619 | 41.68126 | 41.64999 | 1.280639 | 0.02433508 | 0.003792232 | 0.003145157
10.989 | 42.9413 | 41.68328 | 41.65199 | 1.258018 | 0.02435299 | 0.003796539 | 0.003147444
10.999 | 42.9387 | 41.68524 | 41.65392 | 1.253461 | 0.02437092 | 0.003800855 | 0.003149733
11.009 | 42.92 | 41.68713 | 41.65579 | 1.232869 | 0.02438886 | 0.003805178 | 0.003152025
11.01899 | 42.912 | 41.68896 | 41.65759 | 1.223043 | 0.02440681 | 0.003809505 | 0.003154317
11.02899 | 42.8938 | 41.69072 | 41.65933 | 1.203079 | 0.02442479 | 0.003813844 | 0.003156613
11.03899 | 42.8882 | 41.69242 | 41.661 | 1.19578 | 0.0244428 | 0.003818191 | 0.003158913
11.04899 | 42.8705 | 41.69405 | 41.66261 | 1.176445 | 0.02446083 | 0.003822545 | 0.003161215
11.05899 | 42.8595 | 41.69563 | 41.66416 | 1.163874 | 0.02447887 | 0.003826907 | 0.00316352
11.06898 | 42.8242 | 41.69713 | 41.66564 | 1.127068 | 0.02449692 | 0.003831273 | 0.003165825
11.07898 | 42.8094 | 41.69858 | 41.66706 | 1.110825 | 0.024515 | 0.003835651 | 0.003168134
11.08898 | 42.8034 | 41.69996 | 41.66841 | 1.103444 | 0.02453311 | 0.003840037 | 0.003170446
11.09898 | 42.7698 | 41.70127 | 41.6697 | 1.068528 | 0.02455124 | 0.003844432 | 0.00317276
11.10898 | 42.7509 | 41.70253 | 41.67093 | 1.048374 | 0.02456938 | 0.003848833 | 0.003175077
11.11898 | 42.7577 | 41.70372 | 41.6721 | 1.053983 | 0.02458755 | 0.003853243 | 0.003177397
11.12897 | 42.7282 | 41.70484 | 41.6732 | 1.023357 | 0.02460572 | 0.003857656 | 0.003179718
11.13897 | 42.7153 | 41.70591 | 41.67424 | 1.009392 | 0.02462393 | 0.003862083 | 0.003182042
11.14897 | 42.6943 | 41.70691 | 41.67522 | 0.9873896 | 0.02464215 | 0.003866517 | 0.00318437
11.15897 | 42.6808 | 41.70785 | 41.67613 | 0.9729498 | 0.0246604 | 0.003870958 | 0.0031867
11.16897 | 42.652 | 41.70873 | 41.67698 | 0.9432724 | 0.02467867 | 0.003875409 | 0.003189033
11.17896 | 42.633 | 41.70954 | 41.67777 | 0.9234579 | 0.02469694 | 0.003879862 | 0.003191365
11.18896 | 42.6133 | 41.7103 | 41.6785 | 0.9030046 | 0.02471525 | 0.003884329 | 0.003193703
11.19896 | 42.6075 | 41.71099 | 41.67917 | 0.8965132 | 0.02473358 | 0.003888803 | 0.003196044
11.20896 | 42.5824 | 41.71162 | 41.67977 | 0.8707836 | 0.02475193 | 0.003893285 | 0.003198387
11.21896 | 42.5697 | 41.71218 | 41.68032 | 0.8575156 | 0.0247703 | 0.003897776 | 0.003200733
11.22896 | 42.5543 | 41.71269 | 41.6808 | 0.841609 | 0.0247887 | 0.003902275 | 0.00320308
11.23895 | 42.5329 | 41.71314 | 41.68122 | 0.8197642 | 0.02480709 | 0.003906778 | 0.003205429
11.24895 | 42.5231 | 41.71352 | 41.68158 | 0.8095801 | 0.02482552 | 0.003911293 | 0.003207782
11.25895 | 42.5264 | 41.71384 | 41.68187 | 0.812557 | 0.02484398 | 0.003915817 | 0.003210139
11.26895 | 42.5221 | 41.71411 | 41.68211 | 0.8079942 | 0.02486314 | 0.003920349 | 0.003212497
11.27895 | 42.4878 | 41.71431 | 41.68229 | 0.7734927 | 0.02488164 | 0.003924889 | 0.003214858
11.28894 | 42.4888 | 41.71445 | 41.6824 | 0.774352 | 0.02490014 | 0.003929432 | 0.00321722
11.29894 | 42.4718 | 41.71453 | 41.68246 | 0.7572715 | 0.02491867 | 0.00393399 | 0.003219586
11.30894 | 42.4442 | 41.71455 | 41.68245 | 0.7296514 | 0.02493724 | 0.003938555 | 0.003221955
11.31894 | 42.4487 | 41.71451 | 41.68239 | 0.7341914 | 0.02495581 | 0.003943128 | 0.003224327
11.32894 | 42.4334 | 41.71441 | 41.68226 | 0.7189915 | 0.02497441 | 0.00394771 | 0.003226702
11.33894 | 42.4238 | 41.71425 | 41.68207 | 0.7095514 | 0.02499303 | 0.003952301 | 0.003229079
11.34893 | 42.418 | 41.71403 | 41.68183 | 0.7039708 | 0.02501166 | 0.003956895 | 0.003231456
11.35893 | 42.3919 | 41.71375 | 41.68152 | 0.67815 | 0.02503032 | 0.003961503 | 0.003233839
11.36893 | 42.3974 | 41.71341 | 41.68116 | 0.6839886 | 0.025049 | 0.003966119 | 0.003236224
11.37893 | 42.3926 | 41.71301 | 41.68074 | 0.6795866 | 0.02506771 | 0.003970743 | 0.003238612
11.38893 | 42.3756 | 41.71256 | 41.68025 | 0.6630437 | 0.02508643 | 0.003975376 | 0.003241002
11.39892 | 42.3719 | 41.71204 | 41.67971 | 0.659859 | 0.02510551 | 0.003980013 | 0.003243393
11.40892 | 42.3504 | 41.71147 | 41.67911 | 0.6389339 | 0.02512428 | 0.003984663 | 0.003245788
11.41892 | 42.3524 | 41.71083 | 41.67845 | 0.6415676 | 0.02514307 | 0.003989321 | 0.003248187
11.42892 | 42.3291 | 41.71014 | 41.67773 | 0.6189599 | 0.02516188 | 0.003993989 | 0.003250588
11.43892 | 42.3075 | 41.70939 | 41.67696 | 0.5981106 | 0.02518071 | 0.003998665 | 0.003252992
11.44892 | 42.2961 | 41.70858 | 41.67612 | 0.5875196 | 0.02519957 | 0.004003349 | 0.003255398
11.45891 | 42.2923 | 41.70771 | 41.67523 | 0.5845859 | 0.02521842 | 0.004008038 | 0.003257805
11.46891 | 42.2769 | 41.70679 | 41.67428 | 0.5701111 | 0.02523732 | 0.00401274 | 0.003260217
11.47891 | 42.2603 | 41.70581 | 41.67327 | 0.5544942 | 0.02525623 | 0.00401745 | 0.003262631
11.48891 | 42.2493 | 41.70477 | 41.6722 | 0.5445349 | 0.02527517 | 0.00402217 | 0.003265049
11.49891 | 42.2306 | 41.70367 | 41.67108 | 0.5269333 | 0.02529413 | 0.004026898 | 0.003267469
11.5089 | 42.2203 | 41.70251 | 41.6699 | 0.517788 | 0.0253131 | 0.004031631 | 0.003269889
11.5189 | 42.2107 | 41.7013 | 41.66866 | 0.5094011 | 0.0253321 | 0.004036376 | 0.003272314
11.5289 | 42.1945 | 41.70003 | 41.66736 | 0.4944713 | 0.02535113 | 0.004041131 | 0.003274743
11.5389 | 42.1767 | 41.6987 | 41.66601 | 0.4779986 | 0.02537017 | 0.004045894 | 0.003277174
11.5489 | 42.1601 | 41.69732 | 41.6646 | 0.4627828 | 0.02538924 | 0.004050667 | 0.003279608
11.5589 | 42.1424 | 41.69588 | 41.66313 | 0.4465237 | 0.02540833 | 0.004055448 | 0.003282043
11.56889 | 42.1132 | 41.69438 | 41.66161 | 0.4188198 | 0.02542742 | 0.004060234 | 0.00328448
11.57889 | 42.1075 | 41.69283 | 41.66003 | 0.4146737 | 0.02544655 | 0.004065033 | 0.003286922
11.58889 | 42.0784 | 41.69122 | 41.65839 | 0.387184 | 0.02546571 | 0.004069842 | 0.003289366
11.59889 | 42.0733 | 41.68955 | 41.6567 | 0.3837504 | 0.02548489 | 0.004074659 | 0.003291814
11.60889 | 42.0481 | 41.68783 | 41.65495 | 0.360273 | 0.02550408 | 0.004079485 | 0.003294264
11.61888 | 42.0415 | 41.68605 | 41.65315 | 0.3554496 | 0.02552329 | 0.004084316 | 0.003296715
11.62888 | 42.0299 | 41.68422 | 41.65129 | 0.3456837 | 0.02554253 | 0.00408916 | 0.00329917
11.63888 | 41.9968 | 41.68233 | 41.64937 | 0.3144734 | 0.02556179 | 0.004094014 | 0.003301629
11.64888 | 41.9891 | 41.68038 | 41.6474 | 0.3087187 | 0.02558108 | 0.004098877 | 0.00330409
11.65888 | 41.9774 | 41.67838 | 41.64537 | 0.2990192 | 0.02560039 | 0.004103749 | 0.003306554
11.66887 | 41.9572 | 41.67633 | 41.64329 | 0.2808725 | 0.0256197 | 0.004109058 | 0.003309019
11.67887 | 41.9353 | 41.67422 | 41.64115 | 0.2610833 | 0.02563905 | 0.004113948 | 0.003311488
11.68887 | 41.9166 | 41.67205 | 41.63896 | 0.244549 | 0.02565842 | 0.004118848 | 0.00331396
11.69887 | 41.8902 | 41.66983 | 41.63671 | 0.2203695 | 0.02567782 | 0.004123757 | 0.003316435
11.70887 | 41.8706 | 41.66756 | 41.63441 | 0.2030447 | 0.02569724 | 0.004128675 | 0.003318913
11.71887 | 41.8628 | 41.66523 | 41.63205 | 0.1975744 | 0.02571668 | 0.004133603 | 0.003321394
11.72886 | 41.851 | 41.66284 | 41.62965 | 0.188156 | 0.02573612 | 0.004138535 | 0.003323875
11.73886 | 41.8146 | 41.66041 | 41.62718 | 0.1541942 | 0.02575561 | 0.004143481 | 0.003326361
11.74886 | 41.817 | 41.65791 | 41.62466 | 0.1590865 | 0.02577512 | 0.004148436 | 0.00332885
11.75886 | 41.7965 | 41.65537 | 41.62209 | 0.1411328 | 0.02579465 | 0.004153402 | 0.003331343
11.76886 | 41.789 | 41.65277 | 41.61946 | 0.1362328 | 0.0258142 | 0.004158376 | 0.003333837
11.77885 | 41.7739 | 41.65012 | 41.61678 | 0.1237839 | 0.02583375 | 0.004163355 | 0.003336332
11.78885 | 41.7477 | 41.64741 | 41.61405 | 0.1002909 | 0.02585335 | 0.004168564 | 0.003338833
11.79885 | 41.7185 | 41.64465 | 41.61126 | 0.07385157 | 0.02587297 | 0.004173567 | 0.003341336
11.80885 | 41.7043 | 41.64183 | 41.60842 | 0.06246547 | 0.02589261 | 0.00417858 | 0.003343842
11.81885 | 41.6824 | 41.63897 | 41.60553 | 0.0434325 | 0.02591228 | 0.004183602 | 0.003346351
11.82885 | 41.6698 | 41.63605 | 41.60258 | 0.03375252 | 0.02593196 | 0.004188633 | 0.003348863
11.83884 | 41.6563 | 41.63308 | 41.59958 | 0.02322238 | 0.02595165 | 0.004193669 | 0.003351375
11.84884 | 41.644 | 41.63005 | 41.59653 | 0.01394791 | 0.02597139 | 0.00419872 | 0.003353893
11.85884 | 41.6201 | 41.62697 | 41.59342 | -0.006873989 | 0.02599114 | 0.004203781 | 0.003356413
11.86884 | 41.5996 | 41.62384 | 41.59026 | -0.02424345 | 0.02601092 | 0.00420885 | 0.003358937
11.87884 | 41.598 | 41.62066 | 41.58705 | -0.0226606 | 0.02603072 | 0.004213931 | 0.003361463
11.88883 | 41.5805 | 41.61743 | 41.5838 | -0.03692886 | 0.02605052 | 0.004219015 | 0.00336399
11.89883 | 41.5564 | 41.61414 | 41.58048 | -0.05774187 | 0.02607037 | 0.004224114 | 0.003366521
11.90883 | 41.5439 | 41.6108 | 41.57711 | -0.066903 | 0.02609024 | 0.004229223 | 0.003369056
11.91883 | 41.5281 | 41.60741 | 41.5737 | -0.07931237 | 0.02611013 | 0.004234342 | 0.003371594
11.92883 | 41.4931 | 41.60397 | 41.57023 | -0.1108701 | 0.02613005 | 0.004239471 | 0.003374135
11.93883 | 41.4808 | 41.60048 | 41.56671 | -0.1196764 | 0.02614999 | 0.004244609 | 0.003376678
11.94882 | 41.4576 | 41.59693 | 41.56314 | -0.1393349 | 0.02616993 | 0.004249753 | 0.003379222
11.95882 | 41.4605 | 41.59334 | 41.55951 | -0.1328387 | 0.02618991 | 0.004254911 | 0.003381771
11.96882 | 41.4482 | 41.58969 | 41.55584 | -0.1414913 | 0.02620991 | 0.004260079 | 0.003384323
11.97882 | 41.4288 | 41.58599 | 41.55211 | -0.1571931 | 0.02622995 | 0.004265257 | 0.003386879
11.98882 | 41.4178 | 41.58224 | 41.54833 | -0.1644441 | 0.02625 | 0.004270445 | 0.003389436
11.99881 | 41.4034 | 41.57845 | 41.54451 | -0.1750482 | 0.02627005 | 0.004275638 | 0.003391995
12.00881 | 41.3954 | 41.5746 | 41.54063 | -0.179198 | 0.02629016 | 0.004280846 | 0.003394559
12.01881 | 41.3792 | 41.5707 | 41.5367 | -0.1914974 | 0.02631028 | 0.004286064 | 0.003397126
12.02881 | 41.3662 | 41.56675 | 41.53273 | -0.2005465 | 0.02633042 | 0.004291293 | 0.003399696
12.03881 | 41.3453 | 41.56275 | 41.5287 | -0.2174455 | 0.02635059 | 0.004296532 | 0.003402269
12.04881 | 41.3312 | 41.55869 | 41.52462 | -0.2274945 | 0.02637079 | 0.00430178 | 0.003404844
12.0588 | 41.3206 | 41.5546 | 41.52049 | -0.2339978 | 0.02639098 | 0.004307034 | 0.00340742
12.0688 | 41.3096 | 41.55045 | 41.51631 | -0.2408473 | 0.02641122 | 0.004312303 | 0.003410002
12.0788 | 41.296 | 41.54625 | 41.51209 | -0.2502472 | 0.02643149 | 0.004317582 | 0.003412586
12.0888 | 41.2708 | 41.542 | 41.50781 | -0.2711977 | 0.02645177 | 0.004322871 | 0.003415174
12.0988 | 41.2715 | 41.5377 | 41.50348 | -0.2661988 | 0.02647208 | 0.004328171 | 0.003417764
12.10879 | 41.2646 | 41.53336 | 41.49911 | -0.2687551 | 0.02649239 | 0.004333476 | 0.003420355
12.11879 | 41.2691 | 41.52896 | 41.49468 | -0.2598581 | 0.02651275 | 0.004338796 | 0.003422951
12.12879 | 41.2449 | 41.52451 | 41.49021 | -0.2796121 | 0.02653313 | 0.004344127 | 0.003425551
12.13879 | 41.2263 | 41.52002 | 41.48569 | -0.2937174 | 0.02655354 | 0.004349468 | 0.003428153
12.14879 | 41.2041 | 41.51547 | 41.48111 | -0.3113739 | 0.02657396 | 0.00435482 | 0.003430759
12.15879 | 41.1658 | 41.51088 | 41.47649 | -0.345082 | 0.02659442 | 0.004360182 | 0.003433368
12.16878 | 41.1701 | 41.50625 | 41.47183 | -0.3361484 | 0.02661686 | 0.004365549 | 0.003435977
12.17878 | 41.1514 | 41.50156 | 41.46711 | -0.3501598 | 0.02663736 | 0.004370933 | 0.003438591
12.18878 | 41.1472 | 41.49682 | 41.46235 | -0.3496232 | 0.02665789 | 0.004376326 | 0.003441208
12.19878 | 41.1251 | 41.49204 | 41.45753 | -0.3669386 | 0.02667843 | 0.00438173 | 0.003443829
12.20878 | 41.1157 | 41.48721 | 41.45267 | -0.3715061 | 0.02669901 | 0.004387145 | 0.003446452
12.21877 | 41.1036 | 41.48233 | 41.44777 | -0.3787308 | 0.02671959 | 0.004392565 | 0.003449076
12.22877 | 41.0707 | 41.47744 | 41.44281 | -0.4067398 | 0.02674017 | 0.004434776 | 0.003451701
12.23877 | 41.0446 | 41.47247 | 41.43781 | -0.4278698 | 0.02676081 | 0.004445318 | 0.003454334
12.24877 | 41.0475 | 41.46745 | 41.43276 | -0.4199473 | 0.02678148 | 0.004450794 | 0.003456969
12.25877 | 41.0357 | 41.46238 | 41.42766 | -0.4266776 | 0.02680217 | 0.004456281 | 0.003459608
12.26877 | 40.9942 | 41.45726 | 41.42251 | -0.4630611 | 0.02682317 | 0.004461778 | 0.003462249
12.27876 | 40.9871 | 41.4521 | 41.41733 | -0.4650026 | 0.02684389 | 0.004467281 | 0.003464892
12.28876 | 40.9591 | 41.44689 | 41.41209 | -0.4877932 | 0.02686565 | 0.004472801 | 0.00346754
12.29876 | 40.9524 | 41.44164 | 41.4068 | -0.4892361 | 0.02688644 | 0.004478331 | 0.003470191
12.30876 | 40.9297 | 41.43633 | 41.40147 | -0.5066326 | 0.02690726 | 0.004483899 | 0.003472844
12.31876 | 40.9098 | 41.43098 | 41.39609 | -0.5211825 | 0.0269281 | 0.004489451 | 0.003475502
12.32875 | 40.909 | 41.42559 | 41.39067 | -0.5165917 | 0.02694894 | 0.004495009 | 0.003478159
12.33875 | 40.8961 | 41.42015 | 41.3852 | -0.5240493 | 0.02696983 | 0.004500583 | 0.003480822
12.34875 | 40.8828 | 41.41466 | 41.37968 | -0.5318609 | 0.02699074 | 0.004506168 | 0.003483489
12.35875 | 40.8733 | 41.40914 | 41.37412 | -0.5358405 | 0.02701167 | 0.004525672 | 0.003486157
12.36875 | 40.8495 | 41.40356 | 41.36851 | -0.5540605 | 0.02703263 | 0.004531287 | 0.003488829
12.37875 | 40.8297 | 41.39793 | 41.36285 | -0.5682349 | 0.02705361 | 0.004536912 | 0.003491505
12.38874 | 40.8131 | 41.39227 | 41.35716 | -0.5791695 | 0.0270746 | 0.004542544 | 0.003494181
12.39874 | 40.82 | 41.38655 | 41.35141 | -0.5665532 | 0.02709578 | 0.004548193 | 0.003496863
12.40874 | 40.7937 | 41.38079 | 41.34562 | -0.5870916 | 0.02711684 | 0.004553852 | 0.003499548
12.41874 | 40.7901 | 41.37498 | 41.33979 | -0.5848848 | 0.02713793 | 0.004559523 | 0.003502236
12.42874 | 40.7763 | 41.36913 | 41.3339 | -0.5928331 | 0.02715904 | 0.004565204 | 0.003504927
12.43873 | 40.7595 | 41.36324 | 41.32798 | -0.6037425 | 0.02718015 | 0.004570892 | 0.003507619
12.44873 | 40.7657 | 41.3573 | 41.32201 | -0.5916013 | 0.02720131 | 0.004576597 | 0.003510316
12.45873 | 40.7457 | 41.35132 | 41.316 | -0.6056155 | 0.02722249 | 0.004582313 | 0.003513017
12.46873 | 40.7302 | 41.34529 | 41.30994 | -0.6150853 | 0.0272437 | 0.00458804 | 0.003515721
12.47873 | 40.742 | 41.33921 | 41.30383 | -0.5972107 | 0.02726494 | 0.004593779 | 0.003518427
12.48873 | 40.7385 | 41.33309 | 41.29769 | -0.594592 | 0.0272862 | 0.004599529 | 0.003521138
12.49872 | 40.7163 | 41.32694 | 41.2915 | -0.6106353 | 0.02730746 | 0.004605285 | 0.003523848
12.50872 | 40.7052 | 41.32073 | 41.28526 | -0.6155286 | 0.02732877 | 0.004611059 | 0.003526564
12.51872 | 40.6795 | 41.31449 | 41.27898 | -0.6349851 | 0.02735009 | 0.004623862 | 0.003529283
12.52872 | 40.6684 | 41.30819 | 41.27266 | -0.639791 | 0.02737145 | 0.004629661 | 0.003532006
12.53872 | 40.671 | 41.30186 | 41.26629 | -0.6308559 | 0.02739546 | 0.00463547 | 0.003534732
12.54871 | 40.6684 | 41.29548 | 41.25989 | -0.6270811 | 0.02741685 | 0.004641286 | 0.003537458
12.55871 | 40.6573 | 41.28906 | 41.25343 | -0.6317567 | 0.02743829 | 0.00464712 | 0.00354019
12.56871 | 40.6452 | 41.28259 | 41.24693 | -0.6373892 | 0.02745975 | 0.004652964 | 0.003542926
12.57871 | 40.6447 | 41.27608 | 41.24039 | -0.6313786 | 0.02748124 | 0.004658821 | 0.003545665
12.58871 | 40.6349 | 41.26953 | 41.23381 | -0.6346254 | 0.02750307 | 0.00466469 | 0.003548407
12.59871 | 40.6246 | 41.26293 | 41.22718 | -0.6383291 | 0.02752461 | 0.004670584 | 0.003551151
12.6087 | 40.5993 | 41.2563 | 41.22052 | -0.6569968 | 0.02754616 | 0.00467647 | 0.003553897
12.6187 | 40.5917 | 41.24962 | 41.21381 | -0.6579178 | 0.02756775 | 0.004684795 | 0.003556649
12.6287 | 40.5991 | 41.24289 | 41.20705 | -0.643794 | 0.02758936 | 0.004690713 | 0.003559404
12.6387 | 40.5793 | 41.23613 | 41.20026 | -0.6568279 | 0.027611 | 0.004696642 | 0.003562162
12.6487 | 40.564 | 41.22932 | 41.19342 | -0.6653197 | 0.02763267 | 0.004702583 | 0.003564923
12.65869 | 40.5539 | 41.22248 | 41.18655 | -0.6685763 | 0.02765434 | 0.004708531 | 0.003567685
12.66869 | 40.547 | 41.21561 | 41.17962 | -0.6686063 | 0.02767735 | 0.004735316 | 0.00357045
12.67869 | 40.5397 | 41.20867 | 41.17266 | -0.6689724 | 0.0276991 | 0.004741305 | 0.003573222
12.68869 | 40.5333 | 41.2017 | 41.16565 | -0.6683969 | 0.02772087 | 0.004747305 | 0.003575996
12.69869 | 40.5086 | 41.19468 | 41.15861 | -0.6860799 | 0.02774267 | 0.004753319 | 0.003578774
12.70869 | 40.5072 | 41.18762 | 41.15152 | -0.6804215 | 0.02776449 | 0.004759343 | 0.003581555
12.71868 | 40.4856 | 41.18053 | 41.14439 | -0.6949289 | 0.02778631 | 0.004765374 | 0.003584336
12.72868 | 40.4995 | 41.17339 | 41.13722 | -0.6738882 | 0.0278082 | 0.004771424 | 0.003587123
12.73868 | 40.4916 | 41.16621 | 41.13001 | -0.6746064 | 0.0278301 | 0.004777486 | 0.003589914
12.74868 | 40.4635 | 41.15898 | 41.12276 | -0.6954837 | 0.02785203 | 0.00478356 | 0.003592708
12.75868 | 40.4549 | 41.15172 | 41.11546 | -0.6968215 | 0.02787398 | 0.004790858 | 0.003595505
12.76867 | 40.453 | 41.14442 | 41.10813 | -0.6914248 | 0.02789594 | 0.004796951 | 0.003598303
12.77867 | 40.4414 | 41.13708 | 41.10076 | -0.6956802 | 0.02791794 | 0.004803063 | 0.003601107
12.78867 | 40.423 | 41.1297 | 41.09334 | -0.7066953 | 0.02793998 | 0.004809187 | 0.003603914
12.79867 | 40.4174 | 41.12228 | 41.08589 | -0.7048805 | 0.02796202 | 0.004825733 | 0.003606723
12.80867 | 40.4169 | 41.11482 | 41.07839 | -0.6979153 | 0.02798411 | 0.004832027 | 0.003609537
12.81867 | 40.4139 | 41.10731 | 41.07085 | -0.69341 | 0.02800622 | 0.004838194 | 0.003612354
12.82866 | 40.3916 | 41.09977 | 41.06328 | -0.7081724 | 0.02802834 | 0.004844369 | 0.003615172
12.83866 | 40.3747 | 41.09219 | 41.05567 | -0.7174874 | 0.0280505 | 0.004850562 | 0.003617996
12.84866 | 40.3674 | 41.08456 | 41.04801 | -0.7171628 | 0.02807269 | 0.004856767 | 0.003620823
12.85866 | 40.3618 | 41.0769 | 41.04032 | -0.7150988 | 0.0280949 | 0.004862986 | 0.003623653
12.86866 | 40.3453 | 41.0692 | 41.03258 | -0.7238954 | 0.02811731 | 0.004869218 | 0.003626487
12.87865 | 40.3126 | 41.06146 | 41.02482 | -0.7488604 | 0.02813956 | 0.004875456 | 0.003629321
12.88865 | 40.3284 | 41.05368 | 41.017 | -0.7252786 | 0.02816185 | 0.004881713 | 0.003632162
12.89865 | 40.3071 | 41.04586 | 41.00915 | -0.7387577 | 0.02818418 | 0.004887983 | 0.003635006
12.90865 | 40.2944 | 41.038 | 41.00126 | -0.7435979 | 0.02820652 | 0.004894265 | 0.003637853
12.91865 | 40.2849 | 41.0301 | 40.99333 | -0.7452009 | 0.0282289 | 0.004902097 | 0.003640704
12.92865 | 40.2674 | 41.02216 | 40.98536 | -0.7547637 | 0.0282513 | 0.004908406 | 0.003643558
12.93864 | 40.2479 | 41.0142 | 40.97736 | -0.766296 | 0.02827371 | 0.004914792 | 0.003646413
12.94864 | 40.2377 | 41.00618 | 40.96932 | -0.7684819 | 0.02829617 | 0.004921128 | 0.003649274
12.95864 | 40.2266 | 40.99813 | 40.96123 | -0.7715295 | 0.02831865 | 0.004927477 | 0.003652138
12.96864 | 40.1955 | 40.99004 | 40.95311 | -0.7945389 | 0.02834116 | 0.004933839 | 0.003655006
12.97864 | 40.1731 | 40.98191 | 40.94495 | -0.8088103 | 0.0283637 | 0.004940214 | 0.003657876
12.98863 | 40.1648 | 40.97378 | 40.93676 | -0.8089811 | 0.0283862 | 0.004975755 | 0.003660743
12.99863 | 40.1476 | 40.96558 | 40.92852 | -0.8179768 | 0.0284088 | 0.004982173 | 0.003663621
13.00863 | 40.1254 | 40.95734 | 40.92025 | -0.8319403 | 0.02843142 | 0.004994014 | 0.003666503
13.01863 | 40.1129 | 40.94907 | 40.91194 | -0.8361659 | 0.02845409 | 0.00500551 | 0.003669389
13.02863 | 40.0909 | 40.94075 | 40.90359 | -0.8498489 | 0.02847676 | 0.005011969 | 0.003672277
13.03863 | 40.0771 | 40.93239 | 40.8952 | -0.8552947 | 0.02849946 | 0.005018442 | 0.003675169
13.04862 | 40.0593 | 40.92401 | 40.88679 | -0.8647117 | 0.02852217 | 0.005024922 | 0.003678061
13.05862 | 40.0431 | 40.91574 | 40.87833 | -0.8726428 | 0.0285452 | 0.005190644 | 0.003680996
13.06862 | 40.019 | 40.90728 | 40.86983 | -0.8882774 | 0.02856798 | 0.00519724 | 0.003683898
13.07862 | 40.0033 | 40.89878 | 40.86129 | -0.8954753 | 0.0285908 | 0.005203848 | 0.003686803
13.08862 | 39.9857 | 40.89104 | 40.85272 | -0.9053417 | 0.02941886 | 0.005210472 | 0.003689713
13.09861 | 39.9682 | 40.88248 | 40.84412 | -0.9142752 | 0.02944211 | 0.005217102 | 0.003692622
13.10861 | 39.9408 | 40.87438 | 40.83548 | -0.933577 | 0.02997866 | 0.005223749 | 0.003695536
13.11861 | 39.9261 | 40.86573 | 40.8268 | -0.9396295 | 0.03000226 | 0.005230413 | 0.003698456
13.12861 | 39.9087 | 40.85706 | 40.81808 | -0.9483603 | 0.03002586 | 0.005251672 | 0.003701376
13.13861 | 39.9012 | 40.84834 | 40.80933 | -0.9471404 | 0.03004952 | 0.005258371 | 0.003704303
13.14861 | 39.8879 | 40.83958 | 40.80054 | -0.9516845 | 0.0300732 | 0.005265085 | 0.003707233
13.1586 | 39.8733 | 40.83092 | 40.79172 | -0.9576158 | 0.03009667 | 0.005386184 | 0.003710136
13.1686 | 39.8555 | 40.82209 | 40.78286 | -0.9665884 | 0.03012041 | 0.005392983 | 0.003713073
13.1786 | 39.8367 | 40.81323 | 40.77397 | -0.9765254 | 0.03014417 | 0.005399797 | 0.003716014
13.1886 | 39.8274 | 40.80433 | 40.76503 | -0.9769273 | 0.03016833 | 0.005406625 | 0.003718958
13.1986 | 39.8071 | 40.79547 | 40.75607 | -0.988373 | 0.03019229 | 0.00549295 | 0.003721923
13.20859 | 39.7775 | 40.78651 | 40.74707 | -1.009013 | 0.03021612 | 0.00549984 | 0.00372487
13.21859 | 39.7657 | 40.77751 | 40.73803 | -1.011809 | 0.03024 | 0.005506752 | 0.003727825
13.22859 | 39.7644 | 40.76887 | 40.72896 | -1.004473 | 0.03066757 | 0.005513678 | 0.003730784
13.23859 | 39.7306 | 40.7598 | 40.71985 | -1.029199 | 0.03069172 | 0.005520961 | 0.003733746
13.24859 | 39.7226 | 40.75095 | 40.71071 | -1.028347 | 0.03097252 | 0.005528152 | 0.00373671
13.25859 | 39.717 | 40.7418 | 40.70153 | -1.024804 | 0.03099685 | 0.005535122 | 0.003739679
13.26858 | 39.7085 | 40.73264 | 40.69233 | -1.024135 | 0.03102119 | 0.005542099 | 0.003742648
13.27858 | 39.6843 | 40.72343 | 40.68308 | -1.039127 | 0.03104559 | 0.005552425 | 0.003745625
13.28858 | 39.6751 | 40.71419 | 40.6738 | -1.039086 | 0.03107002 | 0.005565073 | 0.003748605
13.29858 | 39.6489 | 40.70497 | 40.66449 | -1.056066 | 0.03109437 | 0.005633555 | 0.003751577
13.30858 | 39.6306 | 40.69565 | 40.65514 | -1.065051 | 0.03111885 | 0.00564063 | 0.003754564
13.31857 | 39.6147 | 40.68631 | 40.64576 | -1.071612 | 0.03114334 | 0.005647713 | 0.003757551
13.32857 | 39.6014 | 40.67693 | 40.63635 | -1.075529 | 0.03116806 | 0.005654817 | 0.003760545
13.33857 | 39.5772 | 40.66754 | 40.62689 | -1.090345 | 0.03119265 | 0.005693607 | 0.003763546
13.34857 | 39.562 | 40.65809 | 40.61741 | -1.096095 | 0.03121725 | 0.005700758 | 0.003766547
13.35857 | 39.5548 | 40.64861 | 40.60789 | -1.093811 | 0.03124188 | 0.005707923 | 0.003769552
13.36857 | 39.5315 | 40.63909 | 40.59834 | -1.107594 | 0.03126654 | 0.005715126 | 0.003772561
13.37856 | 39.5219 | 40.62955 | 40.58876 | -1.107654 | 0.0312912 | 0.005722314 | 0.00377557
13.38856 | 39.5065 | 40.61997 | 40.57915 | -1.11347 | 0.03131592 | 0.005729524 | 0.003778586
13.39856 | 39.4924 | 40.61035 | 40.5695 | -1.117954 | 0.03134067 | 0.005736863 | 0.003781605
13.40856 | 39.4731 | 40.6007 | 40.55981 | -1.127605 | 0.03136544 | 0.005744103 | 0.003784628
13.41856 | 39.449 | 40.59102 | 40.55009 | -1.142023 | 0.03139025 | 0.00575136 | 0.003787655
13.42855 | 39.4402 | 40.58132 | 40.54035 | -1.141118 | 0.03141506 | 0.005758623 | 0.003790683
13.43855 | 39.4293 | 40.57157 | 40.53057 | -1.142271 | 0.03143993 | 0.00576591 | 0.003793717
13.44855 | 39.4122 | 40.56179 | 40.52076 | -1.149591 | 0.03146483 | 0.005773212 | 0.003796755
13.45855 | 39.3915 | 40.55198 | 40.51091 | -1.160482 | 0.03148975 | 0.00578329 | 0.003799796
13.46855 | 39.392 | 40.54214 | 40.50103 | -1.150137 | 0.03151471 | 0.005790624 | 0.003802841
13.47855 | 39.3673 | 40.53228 | 40.49112 | -1.164977 | 0.03153971 | 0.005813807 | 0.003805892
13.48854 | 39.345 | 40.52255 | 40.48118 | -1.177553 | 0.03156467 | 0.005996254 | 0.003808937
13.49854 | 39.3527 | 40.51262 | 40.47121 | -1.159922 | 0.03159022 | 0.006012361 | 0.003811991
13.50854 | 39.3289 | 40.50265 | 40.4612 | -1.17375 | 0.0316153 | 0.006020025 | 0.003815052
13.51854 | 39.3094 | 40.49265 | 40.45116 | -1.183247 | 0.03164041 | 0.006027665 | 0.003818116
13.52854 | 39.319 | 40.48261 | 40.44109 | -1.163612 | 0.03166554 | 0.00603519 | 0.003821183
13.53853 | 39.3094 | 40.47256 | 40.431 | -1.163155 | 0.03169069 | 0.006042724 | 0.003824251
13.54853 | 39.2949 | 40.46246 | 40.42086 | -1.167559 | 0.03171589 | 0.006051945 | 0.003827326
13.55853 | 39.2877 | 40.45233 | 40.4107 | -1.16463 | 0.03174112 | 0.006059719 | 0.003830405
13.56853 | 39.2748 | 40.44217 | 40.4005 | -1.167372 | 0.03176639 | 0.006069441 | 0.003833488
13.57853 | 39.2613 | 40.43198 | 40.39028 | -1.170681 | 0.03179168 | 0.006077047 | 0.003836575
13.58853 | 39.2518 | 40.42176 | 40.38002 | -1.169959 | 0.031817 | 0.006084668 | 0.003839665
13.59852 | 39.2452 | 40.41152 | 40.36974 | -1.166317 | 0.03184233 | 0.006092299 | 0.003842756
13.60852 | 39.227 | 40.40123 | 40.35942 | -1.174234 | 0.03186772 | 0.006099953 | 0.003845853
13.61852 | 39.2257 | 40.39092 | 40.34907 | -1.16522 | 0.03189313 | 0.006107624 | 0.003848955
13.62852 | 39.2128 | 40.38066 | 40.33869 | -1.167863 | 0.03191856 | 0.006202835 | 0.003852058
13.63852 | 39.2042 | 40.37043 | 40.32828 | -1.166226 | 0.03194634 | 0.006345086 | 0.00385518
13.64851 | 39.1889 | 40.36003 | 40.31785 | -1.171131 | 0.03197182 | 0.006352907 | 0.00385829
13.65851 | 39.187 | 40.3496 | 40.30738 | -1.162597 | 0.03199737 | 0.00636081 | 0.003861406
13.66851 | 39.1906 | 40.33913 | 40.29688 | -1.148532 | 0.03202294 | 0.006368672 | 0.003864526
13.67851 | 39.1649 | 40.32864 | 40.28635 | -1.163738 | 0.03204854 | 0.006376551 | 0.00386765
13.68851 | 39.1635 | 40.31823 | 40.27578 | -1.154729 | 0.03207403 | 0.006500191 | 0.003870762
13.69851 | 39.1486 | 40.30768 | 40.26519 | -1.159078 | 0.03210182 | 0.00650816 | 0.003873894
13.7085 | 39.1395 | 40.29711 | 40.25458 | -1.157605 | 0.03212749 | 0.006516138 | 0.003877027
13.7185 | 39.1215 | 40.28649 | 40.24393 | -1.164994 | 0.03215322 | 0.006525521 | 0.003880166
13.7285 | 39.1126 | 40.27585 | 40.23326 | -1.163252 | 0.03217898 | 0.006533542 | 0.00388331
13.7385 | 39.0827 | 40.26518 | 40.22255 | -1.182482 | 0.03220621 | 0.006541579 | 0.003886457
13.7485 | 39.0787 | 40.25449 | 40.21181 | -1.175793 | 0.03223204 | 0.006559987 | 0.003889609
13.75849 | 39.0707 | 40.24377 | 40.20106 | -1.173074 | 0.03225787 | 0.006568053 | 0.00389276
13.76849 | 39.0523 | 40.23302 | 40.19026 | -1.180721 | 0.03228375 | 0.006580461 | 0.003895919
13.77849 | 39.0422 | 40.22223 | 40.17944 | -1.180034 | 0.03230967 | 0.006588571 | 0.003899081
13.78849 | 39.0478 | 40.21149 | 40.16858 | -1.163686 | 0.03233571 | 0.006663964 | 0.003902255
13.79849 | 39.0252 | 40.20064 | 40.1577 | -1.175443 | 0.03236169 | 0.006672141 | 0.003905425
13.80849 | 39.008 | 40.18984 | 40.14679 | -1.181837 | 0.0324537 | 0.006680336 | 0.0039086
13.81848 | 38.993 | 40.17895 | 40.13587 | -1.185947 | 0.03247974 | 0.00668854 | 0.003911775
13.82848 | 38.9667 | 40.16802 | 40.1249 | -1.201319 | 0.03250583 | 0.00669677 | 0.003914957
13.83848 | 38.9713 | 40.15712 | 40.11391 | -1.18582 | 0.0325319 | 0.006762898 | 0.003918135
13.84848 | 38.9439 | 40.14614 | 40.10288 | -1.202236 | 0.03255912 | 0.006771191 | 0.003921326
13.85848 | 38.9167 | 40.13535 | 40.09183 | -1.218651 | 0.03281213 | 0.006779501 | 0.003924519
13.86847 | 38.9101 | 40.12432 | 40.08077 | -1.214222 | 0.0328384 | 0.006787821 | 0.003927714
13.87847 | 38.9044 | 40.11325 | 40.06966 | -1.208854 | 0.03286472 | 0.006796168 | 0.003930916
13.88847 | 38.8899 | 40.10216 | 40.05853 | -1.212259 | 0.03289107 | 0.006804532 | 0.003934121
13.89847 | 38.8778 | 40.09104 | 40.04737 | -1.213237 | 0.03291746 | 0.006812915 | 0.003937332
13.90847 | 38.8545 | 40.0799 | 40.03618 | -1.225397 | 0.032945 | 0.006830499 | 0.003940548
13.91847 | 38.8429 | 40.06872 | 40.02497 | -1.22582 | 0.03297145 | 0.006838921 | 0.003943767
13.92846 | 38.8265 | 40.05753 | 40.01373 | -1.231027 | 0.03299791 | 0.006847354 | 0.003946985
13.93846 | 38.804 | 40.0463 | 40.00247 | -1.242296 | 0.03302442 | 0.006855812 | 0.003950211
13.94846 | 38.7894 | 40.03504 | 39.99117 | -1.245638 | 0.03305097 | 0.006864289 | 0.003953441
13.95846 | 38.7709 | 40.02375 | 39.97985 | -1.252853 | 0.03307756 | 0.006872785 | 0.003956675
13.96846 | 38.7464 | 40.01244 | 39.9685 | -1.266044 | 0.03310583 | 0.006881299 | 0.003959913
13.97845 | 38.7343 | 40.00112 | 39.95713 | -1.266817 | 0.03313245 | 0.006889822 | 0.003963152
13.98845 | 38.7278 | 39.98975 | 39.94573 | -1.261953 | 0.03315913 | 0.006898373 | 0.003966398
13.99845 | 38.7104 | 39.97836 | 39.9343 | -1.267963 | 0.03318657 | 0.006906941 | 0.003969648
14.00845 | 38.6987 | 39.96695 | 39.92284 | -1.268246 | 0.03321331 | 0.006915529 | 0.003972902
14.01845 | 38.6749 | 39.95551 | 39.91136 | -1.280608 | 0.0332401 | 0.006929313 | 0.00397616
14.02845 | 38.6663 | 39.94404 | 39.89985 | -1.277739 | 0.03326691 | 0.006937939 | 0.003979422
14.03844 | 38.6444 | 39.93256 | 39.88833 | -1.288156 | 0.03329374 | 0.006946575 | 0.003982685
14.04844 | 38.6262 | 39.92103 | 39.87677 | -1.294835 | 0.03332062 | 0.006955239 | 0.003985956
14.05844 | 38.6166 | 39.90949 | 39.86519 | -1.292893 | 0.03334756 | 0.006968513 | 0.003989232
14.06844 | 38.5945 | 39.89796 | 39.85358 | -1.30346 | 0.0334075 | 0.006983263 | 0.00399251
14.07844 | 38.5757 | 39.88636 | 39.84194 | -1.310663 | 0.03343449 | 0.006991988 | 0.003995793
14.08843 | 38.5645 | 39.87475 | 39.83029 | -1.310251 | 0.03346149 | 0.007000722 | 0.003999076
14.09843 | 38.5544 | 39.8631 | 39.8186 | -1.308703 | 0.03348854 | 0.007009484 | 0.004002367
14.10843 | 38.5456 | 39.85143 | 39.80689 | -1.30583 | 0.03351564 | 0.007018266 | 0.004005661
14.11843 | 38.5203 | 39.83985 | 39.79515 | -1.319545 | 0.03365617 | 0.007027065 | 0.00400896
14.12843 | 38.5124 | 39.82812 | 39.78339 | -1.315722 | 0.03368336 | 0.007035885 | 0.004012263
14.13843 | 38.4958 | 39.81637 | 39.7716 | -1.320574 | 0.03371058 | 0.007044724 | 0.004015571
14.14842 | 38.4765 | 39.80461 | 39.7598 | -1.328113 | 0.03373781 | 0.007053574 | 0.004018879
14.15842 | 38.4646 | 39.79282 | 39.74797 | -1.328216 | 0.0337651 | 0.007062452 | 0.004022194
14.16842 | 38.4517 | 39.78099 | 39.7361 | -1.329294 | 0.03379243 | 0.007071349 | 0.004025514
14.17842 | 38.4537 | 39.76915 | 39.72422 | -1.315448 | 0.03381979 | 0.007080267 | 0.004028838
14.18842 | 38.4227 | 39.75728 | 39.71231 | -1.334577 | 0.03384718 | 0.007089203 | 0.004032165
14.19841 | 38.4133 | 39.74539 | 39.70039 | -1.332094 | 0.03387458 | 0.007098151 | 0.004035494
14.20841 | 38.4054 | 39.73348 | 39.68843 | -1.328075 | 0.03390204 | 0.007107126 | 0.004038831
14.21841 | 38.3921 | 39.72153 | 39.67644 | -1.329432 | 0.03392953 | 0.007116193 | 0.004042172
14.22841 | 38.3685 | 39.70957 | 39.66444 | -1.341066 | 0.03395789 | 0.007125209 | 0.004045516
14.23841 | 38.3674 | 39.69758 | 39.65241 | -1.330176 | 0.03398609 | 0.007134245 | 0.004048865
14.24841 | 38.3409 | 39.68556 | 39.64035 | -1.344662 | 0.03401369 | 0.007143301 | 0.004052218
14.2584 | 38.3354 | 39.67354 | 39.62829 | -1.338136 | 0.0340413 | 0.007152368 | 0.004055572
14.2684 | 38.3101 | 39.66147 | 39.61619 | -1.351374 | 0.03406897 | 0.007161463 | 0.004058933
14.2784 | 38.3086 | 39.64939 | 39.60406 | -1.34079 | 0.03409667 | 0.007170579 | 0.004062299
14.2884 | 38.2923 | 39.63728 | 39.59191 | -1.344982 | 0.0341244 | 0.007179716 | 0.004065669
14.2984 | 38.2737 | 39.62515 | 39.57974 | -1.35145 | 0.03415218 | 0.007188872 | 0.004069044
14.30839 | 38.2664 | 39.61301 | 39.56756 | -1.346608 | 0.03417995 | 0.007198041 | 0.004072418
14.31839 | 38.2527 | 39.60083 | 39.55534 | -1.348131 | 0.0342078 | 0.007207239 | 0.004075802
14.32839 | 38.244 | 39.58863 | 39.5431 | -1.344634 | 0.03423567 | 0.007219481 | 0.004079189
14.33839 | 38.2252 | 39.57641 | 39.53084 | -1.351211 | 0.03426358 | 0.007228721 | 0.00408258
14.34839 | 38.2093 | 39.56417 | 39.51855 | -1.354865 | 0.03429153 | 0.007237981 | 0.004085975
14.35839 | 38.2012 | 39.5519 | 39.50624 | -1.350697 | 0.03431951 | 0.007247263 | 0.004089376
14.36838 | 38.1854 | 39.53962 | 39.49392 | -1.354219 | 0.0343475 | 0.007256555 | 0.004092776
14.37838 | 38.1557 | 39.52731 | 39.48157 | -1.371606 | 0.03437555 | 0.007265878 | 0.004096185
14.38838 | 38.1559 | 39.51497 | 39.46919 | -1.359071 | 0.03440363 | 0.007275222 | 0.004099598
14.39838 | 38.1365 | 39.50261 | 39.45679 | -1.366114 | 0.03443175 | 0.007284587 | 0.004103015
14.40838 | 38.1139 | 39.49023 | 39.44437 | -1.376334 | 0.03445991 | 0.007293973 | 0.004106436
14.41837 | 38.1022 | 39.47785 | 39.43194 | -1.375645 | 0.03448808 | 0.007303371 | 0.004109859
14.42837 | 38.0928 | 39.46553 | 39.41948 | -1.372726 | 0.03451628 | 0.007416882 | 0.004113285
14.43837 | 38.0866 | 39.45308 | 39.40699 | -1.366481 | 0.03454454 | 0.007426379 | 0.00411672
14.44837 | 38.0732 | 39.44061 | 39.39449 | -1.367415 | 0.03457295 | 0.007435898 | 0.004120159
14.45837 | 38.0604 | 39.42813 | 39.38196 | -1.367727 | 0.03460129 | 0.007445438 | 0.004123602
14.46837 | 38.0484 | 39.41562 | 39.36941 | -1.367217 | 0.03462966 | 0.007455001 | 0.004127049
14.47836 | 38.0299 | 39.4031 | 39.35685 | -1.373199 | 0.03465804 | 0.00746461 | 0.004130498
14.48836 | 38.005 | 39.39055 | 39.34425 | -1.385547 | 0.03468648 | 0.007474215 | 0.004133954
14.49836 | 37.9974 | 39.37797 | 39.33164 | -1.380574 | 0.03471527 | 0.007483842 | 0.004137414
14.50836 | 37.9988 | 39.36538 | 39.319 | -1.36658 | 0.03474379 | 0.007493492 | 0.004140879
14.51836 | 37.98 | 39.35276 | 39.30634 | -1.372765 | 0.03477234 | 0.007503162 | 0.004144349
14.52835 | 37.963 | 39.34014 | 39.29368 | -1.377141 | 0.0348009 | 0.007512859 | 0.00414782
14.53835 | 37.9478 | 39.32748 | 39.28098 | -1.379684 | 0.03482952 | 0.007522575 | 0.004151298
14.54835 | 37.9416 | 39.31481 | 39.26826 | -1.373207 | 0.03485818 | 0.007532312 | 0.004154781
14.55835 | 37.9311 | 39.30211 | 39.25552 | -1.371009 | 0.03488687 | 0.00754207 | 0.004158268
14.56835 | 37.9082 | 39.28939 | 39.24276 | -1.38119 | 0.0349156 | 0.007551853 | 0.004161759
14.57835 | 37.9145 | 39.27665 | 39.22998 | -1.362152 | 0.03494483 | 0.007561657 | 0.004165255
14.58834 | 37.8792 | 39.26396 | 39.21719 | -1.384758 | 0.0349736 | 0.007623521 | 0.004168751
14.59834 | 37.8753 | 39.25118 | 39.20437 | -1.375879 | 0.03500244 | 0.007633717 | 0.004172256
14.60834 | 37.872 | 39.23838 | 39.19153 | -1.36638 | 0.03503131 | 0.007643612 | 0.004175766
14.61834 | 37.8572 | 39.22556 | 39.17867 | -1.36836 | 0.03506023 | 0.007653531 | 0.004179279
14.62834 | 37.8432 | 39.21272 | 39.16579 | -1.369521 | 0.03508918 | 0.007663472 | 0.004182798
14.63833 | 37.8361 | 39.19988 | 39.1529 | -1.363775 | 0.03511813 | 0.007673426 | 0.004186317
14.64833 | 37.8231 | 39.187 | 39.13998 | -1.363897 | 0.03514716 | 0.007683413 | 0.004189844
14.65833 | 37.8114 | 39.1741 | 39.12704 | -1.362699 | 0.03517622 | 0.007693423 | 0.004193376
14.66833 | 37.7855 | 39.16118 | 39.11408 | -1.375681 | 0.03520532 | 0.007703456 | 0.004196913
14.67833 | 37.7896 | 39.14824 | 39.1011 | -1.358644 | 0.03523445 | 0.007713512 | 0.004200454
14.68833 | 37.7735 | 39.13529 | 39.0881 | -1.361789 | 0.03526362 | 0.007723843 | 0.004204
14.69832 | 37.7438 | 39.12233 | 39.07509 | -1.378526 | 0.03529286 | 0.007733937 | 0.004207545
14.70832 | 37.7423 | 39.10933 | 39.06205 | -1.367033 | 0.0353221 | 0.007745641 | 0.0042111
14.71832 | 37.7368 | 39.09632 | 39.049 | -1.35952 | 0.03535139 | 0.007755792 | 0.004214659
14.72832 | 37.7305 | 39.08333 | 39.03592 | -1.35283 | 0.03538047 | 0.007808043 | 0.004218194
14.73832 | 37.7005 | 39.0703 | 39.02283 | -1.369796 | 0.03540983 | 0.007835291 | 0.004221764
14.74831 | 37.694 | 39.05746 | 39.00973 | -1.363457 | 0.03565696 | 0.007845518 | 0.004225333
14.75831 | 37.6935 | 39.04442 | 38.9966 | -1.350916 | 0.03568634 | 0.007903867 | 0.004228895
14.76831 | 37.6743 | 39.03131 | 38.98345 | -1.35701 | 0.03571587 | 0.007914175 | 0.004232477
14.77831 | 37.6607 | 39.01818 | 38.97028 | -1.357485 | 0.03574545 | 0.007924515 | 0.004236064
14.78831 | 37.6551 | 39.00504 | 38.95709 | -1.349941 | 0.03577506 | 0.00793487 | 0.004239655
14.79831 | 37.6264 | 38.99188 | 38.94389 | -1.365479 | 0.03580471 | 0.007945251 | 0.004243251
14.8083 | 37.6066 | 38.97871 | 38.93068 | -1.372113 | 0.03583437 | 0.007955646 | 0.004246848
14.8183 | 37.5976 | 38.96552 | 38.91743 | -1.367915 | 0.03586409 | 0.007966074 | 0.004250453
14.8283 | 37.5763 | 38.9523 | 38.90417 | -1.375999 | 0.03589385 | 0.007976527 | 0.004254063
14.8383 | 37.5875 | 38.93912 | 38.8909 | -1.351617 | 0.03592345 | 0.008038462 | 0.004257653
14.8483 | 37.5605 | 38.92587 | 38.8776 | -1.365366 | 0.03595329 | 0.008049268 | 0.004261273
14.85829 | 37.5477 | 38.91261 | 38.8643 | -1.36491 | 0.03598314 | 0.0080598 | 0.004264893
14.86829 | 37.5401 | 38.89932 | 38.85097 | -1.359224 | 0.03601306 | 0.008070371 | 0.004268521
14.87829 | 37.5246 | 38.88602 | 38.83762 | -1.36142 | 0.03604301 | 0.008080963 | 0.004272154
14.88829 | 37.5149 | 38.8727 | 38.82426 | -1.357799 | 0.03607301 | 0.008091582 | 0.004275793
14.89829 | 37.4978 | 38.85943 | 38.81088 | -1.361631 | 0.03610321 | 0.008172851 | 0.004279456
14.90829 | 37.4689 | 38.84608 | 38.79748 | -1.377178 | 0.03613588 | 0.008183541 | 0.004283104
14.91828 | 37.46 | 38.83274 | 38.78407 | -1.372743 | 0.03616589 | 0.008218285 | 0.004286744
14.92828 | 37.4444 | 38.81935 | 38.77064 | -1.374953 | 0.03619604 | 0.008229036 | 0.004290401
14.93828 | 37.4288 | 38.80596 | 38.75719 | -1.37716 | 0.03622619 | 0.008253447 | 0.004294058
14.94828 | 37.425 | 38.79254 | 38.74372 | -1.367536 | 0.03625642 | 0.008264252 | 0.004297725
14.95828 | 37.4018 | 38.7791 | 38.73023 | -1.377297 | 0.03628668 | 0.008275874 | 0.004301396
14.96827 | 37.3945 | 38.76568 | 38.71675 | -1.371176 | 0.03631683 | 0.008309164 | 0.004305054
14.97827 | 37.3841 | 38.75221 | 38.70323 | -1.368112 | 0.03634718 | 0.008328821 | 0.004308734
14.98827 | 37.3689 | 38.73885 | 38.68969 | -1.36995 | 0.03648625 | 0.008359297 | 0.004312412
14.99827 | 37.3677 | 38.72534 | 38.67614 | -1.357644 | 0.03651671 | 0.008370249 | 0.004316102
15.00827 | 37.3419 | 38.71182 | 38.66257 | -1.369923 | 0.03654778 | 0.008381225 | 0.004319797
15.01826 | 37.3258 | 38.6983 | 38.649 | -1.372498 | 0.03657828 | 0.008392218 | 0.004323494
15.02826 | 37.3107 | 38.68474 | 38.6354 | -1.374044 | 0.03660886 | 0.008403854 | 0.004327198
15.03826 | 37.3036 | 38.67117 | 38.62179 | -1.367574 | 0.03663947 | 0.00841491 | 0.004330907
15.04826 | 37.2998 | 38.65759 | 38.60816 | -1.357788 | 0.03667028 | 0.008425993 | 0.004334621
15.05826 | 37.2787 | 38.6445 | 38.59451 | -1.365797 | 0.03721211 | 0.008437101 | 0.00433834
15.06826 | 37.2606 | 38.63092 | 38.58085 | -1.370317 | 0.03724306 | 0.00848619 | 0.004342064
15.07825 | 37.2593 | 38.61834 | 38.56718 | -1.359037 | 0.03828726 | 0.008522713 | 0.004345771
15.08825 | 37.2516 | 38.60469 | 38.55349 | -1.353089 | 0.03831923 | 0.008534275 | 0.004349504
15.09825 | 37.2454 | 38.59103 | 38.53978 | -1.345626 | 0.03835073 | 0.008545512 | 0.004353242
15.10825 | 37.2333 | 38.57768 | 38.52605 | -1.344384 | 0.03838239 | 0.0085568 | 0.004693402
15.11825 | 37.2112 | 38.56399 | 38.51231 | -1.35279 | 0.03841397 | 0.00856809 | 0.004697294
15.12824 | 37.196 | 38.55029 | 38.49857 | -1.354294 | 0.03844557 | 0.008579396 | 0.004701187
15.13824 | 37.1859 | 38.53661 | 38.4848 | -1.350706 | 0.03847733 | 0.008626054 | 0.0047051
15.14824 | 37.1761 | 38.52287 | 38.47101 | -1.346767 | 0.03850907 | 0.008637438 | 0.004709007
15.15824 | 37.1629 | 38.50911 | 38.45721 | -1.346213 | 0.03854082 | 0.008648849 | 0.004712919
15.16824 | 37.1448 | 38.49534 | 38.44339 | -1.350544 | 0.0385729 | 0.008660288 | 0.004716836
15.17824 | 37.1253 | 38.48157 | 38.42956 | -1.356268 | 0.03860471 | 0.008678571 | 0.004720756
15.18823 | 37.1162 | 38.46778 | 38.41573 | -1.351583 | 0.03863655 | 0.008690057 | 0.004724679
15.19823 | 37.11 | 38.45397 | 38.40187 | -1.343971 | 0.03866847 | 0.008701582 | 0.004728611
15.20823 | 37.0996 | 38.44014 | 38.388 | -1.340545 | 0.03870042 | 0.008713839 | 0.004732548
15.21823 | 37.0938 | 38.42631 | 38.37411 | -1.332513 | 0.03873247 | 0.008735321 | 0.004736487
15.22823 | 37.0706 | 38.41271 | 38.36021 | -1.342113 | 0.03902008 | 0.008746935 | 0.004740434
15.23822 | 37.0494 | 38.39886 | 38.3463 | -1.349458 | 0.03905223 | 0.008758563 | 0.004744383
15.24822 | 37.0433 | 38.38548 | 38.33237 | -1.34218 | 0.03959051 | 0.008770227 | 0.004748336
15.25822 | 37.0323 | 38.37158 | 38.31843 | -1.339284 | 0.039623 | 0.008782626 | 0.0047523
15.26822 | 36.9984 | 38.35776 | 38.30447 | -1.359363 | 0.03965556 | 0.008794664 | 0.004846264
15.27822 | 36.9848 | 38.34401 | 38.29049 | -1.359207 | 0.03968818 | 0.008806988 | 0.00501847
15.28822 | 36.9659 | 38.33017 | 38.27651 | -1.364267 | 0.03972226 | 0.008916513 | 0.005022541
15.29821 | 36.9532 | 38.31623 | 38.26252 | -1.363029 | 0.03975489 | 0.008928911 | 0.005026621
15.30821 | 36.9455 | 38.30234 | 38.2485 | -1.356838 | 0.03978817 | 0.009014649 | 0.005030679
15.31821 | 36.9312 | 38.28836 | 38.23448 | -1.357159 | 0.03982121 | 0.009026588 | 0.005034773
15.32821 | 36.9272 | 38.27437 | 38.22044 | -1.347167 | 0.03985399 | 0.009038558 | 0.005038873
15.33821 | 36.8803 | 38.26042 | 38.20638 | -1.380122 | 0.039887 | 0.009111238 | 0.005043
15.3482 | 36.877 | 38.24642 | 38.19233 | -1.369418 | 0.0399205 | 0.009124032 | 0.005047106
15.3582 | 36.8588 | 38.23239 | 38.17825 | -1.373586 | 0.03995341 | 0.009136116 | 0.005051221
15.3682 | 36.8344 | 38.21843 | 38.16415 | -1.384029 | 0.03998661 | 0.00923636 | 0.005055372
15.3782 | 36.8182 | 38.20437 | 38.15004 | -1.386172 | 0.04002048 | 0.009248531 | 0.005059498
15.3882 | 36.7966 | 38.19034 | 38.13592 | -1.39374 | 0.0400534 | 0.009298922 | 0.005063615
15.3982 | 36.783 | 38.17626 | 38.12179 | -1.393256 | 0.04008648 | 0.00931117 | 0.005067751
15.40819 | 36.7644 | 38.16218 | 38.10766 | -1.397775 | 0.04012034 | 0.009323975 | 0.005071889
15.41819 | 36.7574 | 38.14807 | 38.0935 | -1.390667 | 0.04015351 | 0.009336286 | 0.005076036
15.42819 | 36.7434 | 38.13398 | 38.07933 | -1.390577 | 0.04018771 | 0.009379639 | 0.005080184
15.43819 | 36.7138 | 38.11987 | 38.06515 | -1.40607 | 0.04022115 | 0.009418181 | 0.005084365
15.44819 | 36.6939 | 38.10572 | 38.05095 | -1.411824 | 0.04025444 | 0.009430605 | 0.005088529
15.45818 | 36.6749 | 38.09158 | 38.03676 | -1.416681 | 0.04028851 | 0.009443326 | 0.005092692
15.46818 | 36.6594 | 38.07746 | 38.02254 | -1.41806 | 0.04032187 | 0.009504691 | 0.005096862
15.47818 | 36.6475 | 38.06329 | 38.0083 | -1.415788 | 0.04036441 | 0.009518562 | 0.005101042
15.48818 | 36.6308 | 38.0491 | 37.99406 | -1.418297 | 0.0403983 | 0.009534374 | 0.005105226
15.49818 | 36.6027 | 38.03494 | 37.9798 | -1.432236 | 0.04043183 | 0.009546982 | 0.005154413
15.50818 | 36.5999 | 38.02075 | 37.96553 | -1.420849 | 0.04046548 | 0.009589952 | 0.005158635
15.51817 | 36.6053 | 38.00653 | 37.95127 | -1.401233 | 0.04049905 | 0.009602619 | 0.005162845
15.52817 | 36.5888 | 37.99274 | 37.93698 | -1.403935 | 0.04097535 | 0.009615979 | 0.005167062
15.53817 | 36.5761 | 37.97926 | 37.92267 | -1.403162 | 0.04176577 | 0.009651581 | 0.00517127
15.54817 | 36.5481 | 37.96504 | 37.90836 | -1.416937 | 0.04179993 | 0.009703556 | 0.005175503
15.55817 | 36.5388 | 37.95076 | 37.89403 | -1.411962 | 0.04183411 | 0.009716388 | 0.005179739
15.56816 | 36.5254 | 37.93651 | 37.87971 | -1.411109 | 0.04186824 | 0.009748336 | 0.00518397
15.57816 | 36.5026 | 37.92221 | 37.86536 | -1.419611 | 0.04190284 | 0.009761241 | 0.005188219
15.58816 | 36.5012 | 37.90794 | 37.851 | -1.406742 | 0.04193798 | 0.009812745 | 0.005192491
15.59816 | 36.4805 | 37.89364 | 37.83663 | -1.413144 | 0.04197271 | 0.00984752 | 0.005196741
15.60816 | 36.4781 | 37.88043 | 37.82224 | -1.402331 | 0.04310986 | 0.009875867 | 0.005200998
15.61816 | 36.4743 | 37.86665 | 37.80785 | -1.392345 | 0.04370036 | 0.009888929 | 0.005205266
15.62815 | 36.4663 | 37.85235 | 37.79346 | -1.386049 | 0.04373537 | 0.00994377 | 0.005209536
15.63815 | 36.4588 | 37.83799 | 37.77905 | -1.379187 | 0.04377047 | 0.009956917 | 0.005213817
15.64815 | 36.4571 | 37.82388 | 37.76462 | -1.366779 | 0.04380569 | 0.009971152 | 0.005482791
15.65815 | 36.4281 | 37.8095 | 37.75018 | -1.381401 | 0.04384594 | 0.009984367 | 0.005487173
15.66815 | 36.4322 | 37.79512 | 37.73574 | -1.362924 | 0.04388568 | 0.01001106 | 0.005491574
15.67814 | 36.4149 | 37.78076 | 37.72129 | -1.365858 | 0.04392081 | 0.01004809 | 0.005495948
15.68814 | 36.4049 | 37.76634 | 37.70683 | -1.361443 | 0.04395614 | 0.01006142 | 0.005500348
15.69814 | 36.3974 | 37.75192 | 37.69235 | -1.354518 | 0.04399152 | 0.01007478 | 0.005504753
15.70814 | 36.3808 | 37.73748 | 37.67786 | -1.356683 | 0.04402694 | 0.01008819 | 0.005509163
15.71814 | 36.3744 | 37.72309 | 37.66336 | -1.34869 | 0.04411416 | 0.01010216 | 0.005513579
15.72814 | 36.3658 | 37.70886 | 37.64885 | -1.343058 | 0.04432797 | 0.01016109 | 0.005517985
15.73813 | 36.3599 | 37.69614 | 37.63435 | -1.336237 | 0.04591379 | 0.01035321 | 0.005522422
15.74813 | 36.3643 | 37.68191 | 37.61982 | -1.317605 | 0.04617303 | 0.01038682 | 0.005526863
15.75813 | 36.3512 | 37.6678 | 37.60528 | -1.3166 | 0.04658776 | 0.01040048 | 0.0055313
15.76813 | 36.337 | 37.65331 | 37.59073 | -1.316306 | 0.04662431 | 0.01041418 | 0.005535745
15.77813 | 36.3407 | 37.63881 | 37.57617 | -1.298112 | 0.0466609 | 0.01043594 | 0.005540193
15.78812 | 36.3244 | 37.62431 | 37.56162 | -1.299914 | 0.04669751 | 0.0104497 | 0.005544645
15.79812 | 36.3114 | 37.60979 | 37.54705 | -1.298392 | 0.0467342 | 0.01046352 | 0.005549106
15.80812 | 36.3063 | 37.59526 | 37.53246 | -1.288961 | 0.04677109 | 0.01047737 | 0.005553575
15.81812 | 36.2867 | 37.58072 | 37.51786 | -1.294021 | 0.04680788 | 0.01049126 | 0.005558048
15.82812 | 36.2882 | 37.56672 | 37.50326 | -1.278523 | 0.04739615 | 0.01050569 | 0.005562524
15.83812 | 36.2729 | 37.55244 | 37.48864 | -1.279543 | 0.04771108 | 0.01051966 | 0.005567008
15.84811 | 36.2582 | 37.53791 | 37.47404 | -1.279711 | 0.04774825 | 0.01055452 | 0.005571494
15.85811 | 36.2677 | 37.52334 | 37.4594 | -1.255637 | 0.04778771 | 0.01056875 | 0.005575991
15.86811 | 36.2517 | 37.50888 | 37.44476 | -1.257185 | 0.04782507 | 0.01058284 | 0.00571286
15.87811 | 36.2432 | 37.4943 | 37.43011 | -1.251103 | 0.04786237 | 0.01060884 | 0.005717407
15.88811 | 36.2386 | 37.4797 | 37.41546 | -1.2411 | 0.04789977 | 0.010623 | 0.005721966
15.8981 | 36.2391 | 37.4651 | 37.4008 | -1.226004 | 0.04793719 | 0.01063719 | 0.005726528
15.9081 | 36.2313 | 37.45048 | 37.38613 | -1.219185 | 0.04797469 | 0.01065169 | 0.005731098
15.9181 | 36.2247 | 37.43586 | 37.37144 | -1.211157 | 0.04801224 | 0.01066597 | 0.005735676
15.9281 | 36.2081 | 37.42125 | 37.35675 | -1.213147 | 0.04807571 | 0.01068118 | 0.005740258
15.9381 | 36.1999 | 37.40754 | 37.34205 | -1.207638 | 0.0489776 | 0.0107663 | 0.005744836
15.9481 | 36.1861 | 37.39292 | 37.32734 | -1.206823 | 0.04901653 | 0.01081789 | 0.005749443
15.95809 | 36.1721 | 37.37828 | 37.31264 | -1.206181 | 0.04905458 | 0.01083576 | 0.005754042
15.96809 | 36.1619 | 37.36361 | 37.29791 | -1.201712 | 0.0490927 | 0.01085028 | 0.005758649
15.97809 | 36.1561 | 37.34894 | 37.28318 | -1.192836 | 0.04913087 | 0.01086483 | 0.005763262
15.98809 | 36.1368 | 37.33425 | 37.26844 | -1.197452 | 0.04916909 | 0.01087943 | 0.00576788
15.99809 | 36.1326 | 37.31956 | 37.25369 | -1.186959 | 0.04920736 | 0.01089406 | 0.005772505
16.00808 | 36.1179 | 37.30487 | 37.23894 | -1.186974 | 0.04924564 | 0.01090872 | 0.005777131
16.01808 | 36.1151 | 37.29017 | 37.22418 | -1.175066 | 0.04928401 | 0.01092344 | 0.005781768
16.02808 | 36.0954 | 37.27545 | 37.2094 | -1.180051 | 0.04932242 | 0.0109382 | 0.005786411
16.03808 | 36.0846 | 37.26073 | 37.19462 | -1.176129 | 0.04936089 | 0.010953 | 0.00579106
16.04808 | 36.0663 | 37.246 | 37.17984 | -1.179698 | 0.04939941 | 0.01096784 | 0.005795714
16.05808 | 36.0595 | 37.23126 | 37.16504 | -1.171761 | 0.04943797 | 0.01098272 | 0.005800377
16.06807 | 36.0391 | 37.21653 | 37.15025 | -1.177431 | 0.04947655 | 0.01099763 | 0.005805038
16.07807 | 36.0383 | 37.20178 | 37.13544 | -1.163479 | 0.04951521 | 0.01101259 | 0.005809711
16.08807 | 36.0127 | 37.18702 | 37.12062 | -1.17432 | 0.04955393 | 0.0110276 | 0.005814391
16.09807 | 36.0094 | 37.17225 | 37.1058 | -1.162854 | 0.0495927 | 0.01104265 | 0.005819077
16.10807 | 36.0029 | 37.15748 | 37.09097 | -1.154581 | 0.04963151 | 0.01105775 | 0.005823768
16.11806 | 35.9742 | 37.14272 | 37.07614 | -1.168516 | 0.04967034 | 0.01107287 | 0.005828462
16.12806 | 35.9779 | 37.12793 | 37.0613 | -1.150029 | 0.04970925 | 0.01108805 | 0.005833165
16.13806 | 35.9672 | 37.11314 | 37.04645 | -1.145936 | 0.04974822 | 0.01110327 | 0.005837875
16.14806 | 35.9509 | 37.09834 | 37.03159 | -1.147436 | 0.04978724 | 0.01111854 | 0.005842591
16.15806 | 35.9281 | 37.08353 | 37.01672 | -1.155429 | 0.04982631 | 0.01113385 | 0.005847314
16.16806 | 35.9141 | 37.06872 | 37.00185 | -1.154616 | 0.04986543 | 0.01114921 | 0.005852043
16.17805 | 35.9095 | 37.05391 | 36.98699 | -1.144411 | 0.04990456 | 0.0111646 | 0.005856773
16.18805 | 35.8946 | 37.03909 | 36.9721 | -1.144485 | 0.04994379 | 0.01118004 | 0.005861515
16.19805 | 35.8784 | 37.02425 | 36.95721 | -1.145853 | 0.04998306 | 0.01119554 | 0.005866261
16.20805 | 35.8877 | 37.00941 | 36.94231 | -1.121714 | 0.05002238 | 0.01121107 | 0.005871015
16.21805 | 35.8664 | 36.99457 | 36.92741 | -1.12817 | 0.05006176 | 0.01122666 | 0.005875775
16.22804 | 35.8541 | 36.97973 | 36.91251 | -1.125634 | 0.05010115 | 0.01124227 | 0.005880537
16.23804 | 35.8451 | 36.96488 | 36.89759 | -1.119777 | 0.05014063 | 0.01125795 | 0.005885309
16.24804 | 35.8334 | 36.95001 | 36.88267 | -1.116615 | 0.05018016 | 0.01127367 | 0.005890088
16.25804 | 35.8163 | 36.93515 | 36.86774 | -1.118846 | 0.05021974 | 0.01128945 | 0.005894873
16.26804 | 35.8118 | 36.92027 | 36.85281 | -1.108472 | 0.05025937 | 0.01130526 | 0.005899664
16.27804 | 35.7788 | 36.90539 | 36.83787 | -1.126593 | 0.05029906 | 0.01132113 | 0.005904462
16.28803 | 35.7959 | 36.89052 | 36.82294 | -1.094622 | 0.05033876 | 0.01133703 | 0.005909261
16.29803 | 35.7719 | 36.87563 | 36.80799 | -1.103731 | 0.05037855 | 0.011353 | 0.005914072
16.30803 | 35.7585 | 36.86073 | 36.79303 | -1.102235 | 0.05041839 | 0.01136901 | 0.005918888
16.31803 | 35.7613 | 36.84583 | 36.77807 | -1.084533 | 0.05045829 | 0.01138507 | 0.005923711
16.32803 | 35.7374 | 36.83093 | 36.7631 | -1.093526 | 0.05049824 | 0.01140118 | 0.005928541
16.33802 | 35.7218 | 36.81603 | 36.74814 | -1.094228 | 0.0505382 | 0.01141733 | 0.005933372
16.34802 | 35.7062 | 36.80111 | 36.73316 | -1.094911 | 0.05057825 | 0.01143354 | 0.005938215
16.35802 | 35.698 | 36.78619 | 36.71818 | -1.088188 | 0.05061836 | 0.0114498 | 0.005943064
16.36802 | 35.6744 | 36.77126 | 36.70319 | -1.096861 | 0.05065852 | 0.01146612 | 0.00594792
16.37802 | 35.6717 | 36.75633 | 36.68819 | -1.084628 | 0.05069873 | 0.01148249 | 0.005952782
16.38802 | 35.6452 | 36.74139 | 36.67319 | -1.096191 | 0.050739 | 0.01149891 | 0.00595765
16.39801 | 35.6497 | 36.72646 | 36.65821 | -1.076763 | 0.05077928 | 0.01151536 | 0.00596252
16.40801 | 35.6292 | 36.71152 | 36.6432 | -1.082316 | 0.05081965 | 0.01153189 | 0.005967402
16.41801 | 35.6066 | 36.69656 | 36.62818 | -1.089965 | 0.05086008 | 0.01154846 | 0.005972289
16.42801 | 35.6011 | 36.68161 | 36.61317 | -1.080508 | 0.05090056 | 0.0115651 | 0.005977184
16.43801 | 35.5963 | 36.66665 | 36.59814 | -1.070347 | 0.0509411 | 0.01158178 | 0.005982086
16.448 | 35.5714 | 36.6517 | 36.58313 | -1.080297 | 0.05098164 | 0.01159851 | 0.005986988
16.458 | 35.5485 | 36.63673 | 36.5681 | -1.088228 | 0.05102229 | 0.0116153 | 0.005991903
16.468 | 35.5385 | 36.62175 | 36.55306 | -1.083254 | 0.05106298 | 0.01163216 | 0.005996823
16.478 | 35.5159 | 36.60678 | 36.53802 | -1.090876 | 0.05110373 | 0.01164907 | 0.006001751
16.488 | 35.494 | 36.59179 | 36.52298 | -1.097793 | 0.05114454 | 0.01166604 | 0.006006685
16.498 | 35.4839 | 36.57681 | 36.50793 | -1.092907 | 0.05118541 | 0.01168306 | 0.006011627
16.50799 | 35.4837 | 36.56183 | 36.49289 | -1.078132 | 0.05122628 | 0.01170013 | 0.006016569
16.51799 | 35.4631 | 36.54684 | 36.47783 | -1.083737 | 0.05126725 | 0.01171727 | 0.006021523
16.52799 | 35.4468 | 36.53184 | 36.46277 | -1.085039 | 0.05130828 | 0.01173447 | 0.006026484
16.53799 | 35.4369 | 36.51684 | 36.4477 | -1.079937 | 0.05134936 | 0.01175173 | 0.006031452
16.54799 | 35.4162 | 36.50183 | 36.43264 | -1.085631 | 0.05139049 | 0.01176905 | 0.006036426
16.55798 | 35.3969 | 36.48684 | 36.41758 | -1.089937 | 0.05143165 | 0.01178641 | 0.006041402
16.56798 | 35.3744 | 36.47182 | 36.4025 | -1.097424 | 0.05147289 | 0.01180386 | 0.00604639
16.57798 | 35.3543 | 36.45681 | 36.38742 | -1.102507 | 0.0515142 | 0.01182137 | 0.006051385
16.58798 | 35.342 | 36.44179 | 36.37234 | -1.099787 | 0.05155556 | 0.01183894 | 0.006056387
16.59798 | 35.324 | 36.42676 | 36.35725 | -1.102764 | 0.05159697 | 0.01185657 | 0.006061395
16.60798 | 35.311 | 36.41174 | 36.34216 | -1.100737 | 0.05163844 | 0.01187427 | 0.006066411
16.61797 | 35.2936 | 36.39672 | 36.32708 | -1.103122 | 0.05167993 | 0.01189202 | 0.006071427
16.62797 | 35.3017 | 36.38169 | 36.31198 | -1.079989 | 0.05172151 | 0.01190985 | 0.006076456
16.63797 | 35.2786 | 36.36665 | 36.29688 | -1.088053 | 0.05176316 | 0.01192775 | 0.006081493
16.64797 | 35.2624 | 36.35161 | 36.28178 | -1.089214 | 0.05180486 | 0.01194572 | 0.006086535
16.65797 | 35.2568 | 36.33657 | 36.26667 | -1.079771 | 0.05184661 | 0.01196375 | 0.006091585
16.66796 | 35.2332 | 36.32154 | 36.25157 | -1.088341 | 0.05188838 | 0.01198184 | 0.006096637
16.67796 | 35.214 | 36.30649 | 36.23646 | -1.092493 | 0.05193025 | 0.01200002 | 0.006101701
16.68796 | 35.2085 | 36.29144 | 36.22135 | -1.082943 | 0.05197218 | 0.01201827 | 0.006106771
16.69796 | 35.1831 | 36.27639 | 36.20623 | -1.093289 | 0.05201416 | 0.01203659 | 0.006111849
16.70796 | 35.1865 | 36.26133 | 36.19111 | -1.074833 | 0.05205621 | 0.01205499 | 0.006116934
16.71796 | 35.1782 | 36.24627 | 36.17598 | -1.068075 | 0.05209831 | 0.01207346 | 0.006122026
16.72795 | 35.1857 | 36.23123 | 36.16087 | -1.045529 | 0.05214043 | 0.01209199 | 0.00612712
16.73795 | 35.1538 | 36.21617 | 36.14574 | -1.062365 | 0.05218265 | 0.01211061 | 0.006132227
16.74795 | 35.1737 | 36.2011 | 36.13061 | -1.027399 | 0.05222492 | 0.01212931 | 0.006137339
16.75795 | 35.1416 | 36.18603 | 36.11547 | -1.044431 | 0.05226726 | 0.0121481 | 0.00614246
16.76795 | 35.1262 | 36.17096 | 36.10034 | -1.044761 | 0.05230966 | 0.01216696 | 0.006147588
16.77794 | 35.1014 | 36.1559 | 36.08521 | -1.054503 | 0.05235207 | 0.01218589 | 0.006152717
16.78794 | 35.105 | 36.14083 | 36.07007 | -1.035829 | 0.05239459 | 0.01220492 | 0.006157859
16.79794 | 35.1008 | 36.12575 | 36.05493 | -1.024952 | 0.05243716 | 0.01222404 | 0.006163009
16.80794 | 35.084 | 36.11067 | 36.03978 | -1.026674 | 0.05247979 | 0.01224324 | 0.006168165
16.81794 | 35.0971 | 36.09559 | 36.02463 | -0.9984932 | 0.05252248 | 0.01226253 | 0.006173329
16.82794 | 35.0828 | 36.08051 | 36.00949 | -0.997711 | 0.05256523 | 0.01228191 | 0.0061785
16.83793 | 35.0797 | 36.06544 | 35.99435 | -0.9857421 | 0.05260801 | 0.01230137 | 0.006183674
16.84793 | 35.0786 | 36.05036 | 35.9792 | -0.9717565 | 0.05265088 | 0.01232093 | 0.00618886
16.85793 | 35.0745 | 36.03527 | 35.96404 | -0.9607693 | 0.05269382 | 0.0123406 | 0.006194054
16.86793 | 35.0645 | 36.02018 | 35.94888 | -0.9556805 | 0.05273681 | 0.01236035 | 0.006199254
16.87793 | 35.0281 | 36.00509 | 35.93373 | -0.9769903 | 0.05277988 | 0.01238021 | 0.006204463
16.88792 | 35.0408 | 35.99001 | 35.91858 | -0.9492137 | 0.05282295 | 0.01240016 | 0.006209673
16.89792 | 35.0184 | 35.97492 | 35.90342 | -0.9565208 | 0.05286614 | 0.01242022 | 0.006214897
16.90792 | 35.029 | 35.95983 | 35.88826 | -0.9308265 | 0.05290938 | 0.01244039 | 0.006220128
16.91792 | 35.0122 | 35.94473 | 35.87309 | -0.9325311 | 0.05295269 | 0.01246067 | 0.006225367
16.92792 | 35.0254 | 35.92963 | 35.85793 | -0.9042345 | 0.05299606 | 0.01248106 | 0.006230613
16.93792 | 34.9974 | 35.91454 | 35.84276 | -0.9171368 | 0.0530395 | 0.01250157 | 0.006235867
16.94791 | 35.0216 | 35.89945 | 35.82761 | -0.8778533 | 0.05308295 | 0.01252217 | 0.006241123
16.95791 | 34.9874 | 35.88435 | 35.81244 | -0.8969537 | 0.05312652 | 0.01254291 | 0.006246393
16.96791 | 34.9864 | 35.86925 | 35.79727 | -0.8828532 | 0.05317015 | 0.01256377 | 0.006251671
16.97791 | 34.94 | 35.85415 | 35.7821 | -0.914152 | 0.05321384 | 0.01258476 | 0.006256956
16.98791 | 34.9501 | 35.83905 | 35.76692 | -0.88895 | 0.0532576 | 0.01260588 | 0.006262249
16.9979 | 34.9268 | 35.82396 | 35.75177 | -0.8971625 | 0.05330137 | 0.01262711 | 0.006267545
17.0079 | 34.913 | 35.80886 | 35.73659 | -0.8958592 | 0.05334526 | 0.0126485 | 0.006272854
17.0179 | 34.8933 | 35.79376 | 35.72142 | -0.9004554 | 0.05338922 | 0.01267003 | 0.006278171
17.0279 | 34.913 | 35.77865 | 35.70624 | -0.8656512 | 0.05343324 | 0.01269171 | 0.006283497
17.0379 | 34.8864 | 35.76355 | 35.69107 | -0.8771466 | 0.05347733 | 0.01271353 | 0.006288831
17.0479 | 34.8958 | 35.74844 | 35.67589 | -0.8526416 | 0.05352149 | 0.01273551 | 0.006294172
17.05789 | 34.8685 | 35.73335 | 35.66073 | -0.8648515 | 0.05356567 | 0.01275762 | 0.006299517
17.06789 | 34.8522 | 35.71825 | 35.64555 | -0.8660461 | 0.05360997 | 0.01277992 | 0.006304875
17.07789 | 34.8357 | 35.70314 | 35.63037 | -0.8674405 | 0.05365433 | 0.01280239 | 0.006310242
17.08789 | 34.8182 | 35.68803 | 35.6152 | -0.869835 | 0.05369876 | 0.01282504 | 0.006315617
17.09789 | 34.8048 | 35.67293 | 35.60002 | -0.8681294 | 0.05374327 | 0.01284786 | 0.006321001
17.10788 | 34.7666 | 35.65784 | 35.58485 | -0.891239 | 0.0537878 | 0.01287085 | 0.006326388
17.11788 | 34.7727 | 35.64273 | 35.56968 | -0.8700337 | 0.05383245 | 0.01289406 | 0.006331789
17.12788 | 34.7821 | 35.62763 | 35.5545 | -0.8455286 | 0.05387717 | 0.01291748 | 0.006337199
17.13788 | 34.7615 | 35.61252 | 35.53932 | -0.8510237 | 0.05392196 | 0.0129411 | 0.006342618
17.14788 | 34.7653 | 35.59742 | 35.52414 | -0.8321193 | 0.05396683 | 0.01296494 | 0.006348046
17.15788 | 34.7558 | 35.58232 | 35.50896 | -0.8265152 | 0.05401178 | 0.01298901 | 0.006353483
17.16787 | 34.7371 | 35.56723 | 35.4938 | -0.8301268 | 0.05405675 | 0.01301329 | 0.006358924
17.17787 | 34.7336 | 35.55212 | 35.47862 | -0.8185239 | 0.05410185 | 0.01303784 | 0.006364379
17.18787 | 34.6868 | 35.53702 | 35.46344 | -0.8502216 | 0.05414703 | 0.01306265 | 0.006369844
17.19787 | 34.6987 | 35.52192 | 35.44826 | -0.82322 | 0.05419228 | 0.01308772 | 0.006375319
17.20787 | 34.6639 | 35.50682 | 35.43309 | -0.8429192 | 0.05423762 | 0.01311308 | 0.006380803
17.21786 | 34.6542 | 35.49173 | 35.41793 | -0.8375344 | 0.05428298 | 0.01313871 | 0.006386292
17.22786 | 34.6496 | 35.47664 | 35.40275 | -0.8270355 | 0.05432848 | 0.01316467 | 0.006391795
17.23786 | 34.6536 | 35.46154 | 35.38758 | -0.8079375 | 0.05437407 | 0.01319095 | 0.00639731
17.24786 | 34.6579 | 35.44644 | 35.3724 | -0.7885407 | 0.05441974 | 0.01321758 | 0.006402834
17.25786 | 34.6446 | 35.43135 | 35.35723 | -0.786745 | 0.05446549 | 0.01324455 | 0.006408369
17.26786 | 34.6186 | 35.41625 | 35.34205 | -0.7976506 | 0.05451134 | 0.01327191 | 0.006413915
17.27785 | 34.6204 | 35.40117 | 35.3269 | -0.7807726 | 0.05455722 | 0.01329964 | 0.006419466
17.28785 | 34.5887 | 35.38608 | 35.31172 | -0.797381 | 0.05460325 | 0.01332781 | 0.006425033
17.29785 | 34.5911 | 35.37099 | 35.29655 | -0.7798909 | 0.05464937 | 0.01335642 | 0.006430613
17.30785 | 34.5431 | 35.3559 | 35.28139 | -0.8128023 | 0.05469559 | 0.01338551 | 0.006436204
17.31785 | 34.5597 | 35.34082 | 35.26622 | -0.7811155 | 0.05474191 | 0.01341509 | 0.006441807
17.32784 | 34.5338 | 35.32575 | 35.25106 | -0.7919455 | 0.05478829 | 0.01344517 | 0.006447416
17.33784 | 34.5446 | 35.31066 | 35.2359 | -0.7660623 | 0.05483482 | 0.01347585 | 0.006453044
17.34784 | 34.5394 | 35.29558 | 35.22073 | -0.7561812 | 0.05488145 | 0.01350714 | 0.006458685
17.35784 | 34.5282 | 35.2805 | 35.20557 | -0.752302 | 0.0549282 | 0.01353908 | 0.00646434
17.36784 | 34.5018 | 35.26543 | 35.19041 | -0.7636252 | 0.05497507 | 0.01357172 | 0.006470008
17.37784 | 34.4975 | 35.25035 | 35.17525 | -0.7528506 | 0.05502206 | 0.01360512 | 0.006475691
17.38783 | 34.4754 | 35.23529 | 35.1601 | -0.7598935 | 0.05506913 | 0.0136393 | 0.006481384
17.39783 | 34.4531 | 35.22022 | 35.14495 | -0.767124 | 0.05511638 | 0.01367441 | 0.006487099
17.40783 | 34.4125 | 35.20516 | 35.12979 | -0.7926572 | 0.05516378 | 0.0137105 | 0.00649283
17.41783 | 34.4257 | 35.19009 | 35.11464 | -0.7643933 | 0.05521131 | 0.01374765 | 0.006498579
17.42783 | 34.4148 | 35.17503 | 35.09948 | -0.7602324 | 0.05525901 | 0.01378598 | 0.006504347
17.43782 | 34.4159 | 35.15999 | 35.08435 | -0.7440899 | 0.05530683 | 0.01382555 | 0.006510129
17.44782 | 34.4187 | 35.14494 | 35.0692 | -0.7262357 | 0.05535488 | 0.0138666 | 0.006515939
17.45782 | 34.403 | 35.12989 | 35.05405 | -0.7268853 | 0.05540312 | 0.01390923 | 0.006521771
17.46782 | 34.3895 | 35.11484 | 35.03891 | -0.7253388 | 0.05545156 | 0.01395362 | 0.006527628
17.47782 | 34.3802 | 35.0998 | 35.02376 | -0.7195965 | 0.05550023 | 0.01399997 | 0.006533512
17.48782 | 34.3607 | 35.08476 | 35.00862 | -0.7240587 | 0.05554914 | 0.01404851 | 0.006539424
17.49781 | 34.3395 | 35.06974 | 34.9935 | -0.7302408 | 0.05559827 | 0.01409943 | 0.006545362
17.50781 | 34.3237 | 35.05471 | 34.97836 | -0.7310131 | 0.05564774 | 0.01415313 | 0.006551341
17.51781 | 34.3169 | 35.03969 | 34.96323 | -0.722791 | 0.05569752 | 0.01420985 | 0.006557356
17.52781 | 34.3029 | 35.02467 | 34.94809 | -0.7217749 | 0.05574764 | 0.01426996 | 0.006563411
17.53781 | 34.3056 | 35.00967 | 34.93296 | -0.7040653 | 0.05579813 | 0.01433383 | 0.006569512
17.5478 | 34.3236 | 34.99468 | 34.91785 | -0.6710778 | 0.05584898 | 0.0144018 | 0.006575653
17.5578 | 34.3066 | 34.97968 | 34.90273 | -0.6730828 | 0.05590033 | 0.01447446 | 0.006581854
17.5678 | 34.2902 | 34.9647 | 34.8876 | -0.674496 | 0.05595216 | 0.01455221 | 0.006588112
17.5778 | 34.2915 | 34.94972 | 34.87248 | -0.6582179 | 0.05600451 | 0.01463558 | 0.006594432
17.5878 | 34.2663 | 34.93475 | 34.85737 | -0.6684492 | 0.05605743 | 0.01472508 | 0.00660082
17.5978 | 34.249 | 34.91979 | 34.84225 | -0.6707905 | 0.05611096 | 0.01482127 | 0.006607278
17.60779 | 34.2388 | 34.90486 | 34.82715 | -0.6660575 | 0.05616508 | 0.01492462 | 0.006613807
17.61779 | 34.2287 | 34.88992 | 34.81204 | -0.661221 | 0.05621996 | 0.01503591 | 0.006620426
17.62779 | 34.223 | 34.875 | 34.79694 | -0.6519965 | 0.05627557 | 0.01515562 | 0.006627131
17.63779 | 34.2252 | 34.86008 | 34.78183 | -0.6348848 | 0.05633197 | 0.0152843 | 0.00663393
17.64779 | 34.2355 | 34.84519 | 34.76673 | -0.6096864 | 0.05638919 | 0.01542249 | 0.006640825
17.65778 | 34.228 | 34.83032 | 34.75165 | -0.6023168 | 0.05644721 | 0.01557052 | 0.006647813
17.66778 | 34.1985 | 34.81545 | 34.73656 | -0.6169469 | 0.05650616 | 0.01572914 | 0.006654913
17.67778 | 34.1939 | 34.80059 | 34.72147 | -0.6066918 | 0.05656601 | 0.01589855 | 0.006662118
17.68778 | 34.1636 | 34.78575 | 34.70638 | -0.622152 | 0.05662677 | 0.01607899 | 0.006669432
17.69778 | 34.1598 | 34.77093 | 34.69129 | -0.6111274 | 0.05668843 | 0.01627055 | 0.006676853
17.70778 | 34.1295 | 34.75612 | 34.67621 | -0.6266182 | 0.05675099 | 0.01647315 | 0.006684377
17.71777 | 34.1362 | 34.74134 | 34.66115 | -0.6051388 | 0.05681433 | 0.01668625 | 0.006691995
17.72777 | 34.1174 | 34.72656 | 34.64607 | -0.6091589 | 0.05687852 | 0.01690965 | 0.006699714
17.73777 | 34.1291 | 34.71179 | 34.631 | -0.5826923 | 0.0569434 | 0.01714216 | 0.006707514
17.74777 | 34.1214 | 34.69704 | 34.61593 | -0.5756375 | 0.05700886 | 0.01738234 | 0.006715383
17.75777 | 34.1123 | 34.68229 | 34.60087 | -0.5699924 | 0.05707473 | 0.01762823 | 0.0067233
17.76776 | 34.0887 | 34.66757 | 34.58582 | -0.5788689 | 0.05714073 | 0.01787699 | 0.006731235
17.77776 | 34.0739 | 34.65283 | 34.57076 | -0.5789342 | 0.05720675 | 0.01812586 | 0.00673917
17.78776 | 34.0532 | 34.6381 | 34.55571 | -0.5848986 | 0.05727241 | 0.01837061 | 0.006747064
17.79776 | 34.037 | 34.62336 | 34.54066 | -0.5863572 | 0.05733737 | 0.01860662 | 0.006754874
17.80776 | 34.0136 | 34.6086 | 34.52561 | -0.5950044 | 0.05740123 | 0.01882867 | 0.006762557
17.81776 | 34.0234 | 34.59383 | 34.51057 | -0.5704344 | 0.0574636 | 0.01903124 | 0.006770065
17.82775 | 34.002 | 34.57906 | 34.49555 | -0.5770559 | 0.05752402 | 0.01920859 | 0.006777343
17.83775 | 34.0161 | 34.56423 | 34.48051 | -0.5481337 | 0.05758224 | 0.01935588 | 0.006784361
17.84775 | 34.003 | 34.54938 | 34.46548 | -0.546378 | 0.05763789 | 0.0194685 | 0.006791078
17.85775 | 34 | 34.53449 | 34.45045 | -0.5344853 | 0.05769074 | 0.01954317 | 0.006797465
17.86775 | 33.9821 | 34.51955 | 34.43543 | -0.5374536 | 0.05774067 | 0.01957805 | 0.006803508
17.87774 | 33.9663 | 34.5046 | 34.42043 | -0.5382978 | 0.05778761 | 0.01957294 | 0.006809199
17.88774 | 33.9652 | 34.48959 | 34.40541 | -0.5243893 | 0.05783175 | 0.01952915 | 0.006814561
17.89774 | 33.9355 | 34.47455 | 34.3904 | -0.5390462 | 0.05787324 | 0.01944943 | 0.00681961
17.90774 | 33.8951 | 34.45947 | 34.3754 | -0.5643728 | 0.05791235 | 0.01933771 | 0.006824379
17.91774 | 33.9215 | 34.44437 | 34.3604 | -0.5228741 | 0.05794943 | 0.01919873 | 0.006828908
17.92774 | 33.9139 | 34.42926 | 34.3454 | -0.515356 | 0.05798483 | 0.0190377 | 0.006833241
17.93773 | 33.9136 | 34.41414 | 34.33042 | -0.5005393 | 0.05801893 | 0.01886017 | 0.006837419
17.94773 | 33.904 | 34.399 | 34.31543 | -0.4949995 | 0.05805215 | 0.01867092 | 0.006841495
17.95773 | 33.9016 | 34.38386 | 34.30045 | -0.4822568 | 0.05808482 | 0.0184749 | 0.006845507
17.96773 | 33.8924 | 34.36872 | 34.28547 | -0.4763159 | 0.05811727 | 0.01827633 | 0.00684949
17.97773 | 33.8747 | 34.35358 | 34.2705 | -0.4788808 | 0.05814976 | 0.01807881 | 0.006853481
17.98772 | 33.8808 | 34.33847 | 34.25554 | -0.4576698 | 0.0581825 | 0.01788546 | 0.006857501
17.99772 | 33.8482 | 34.32336 | 34.24058 | -0.4751552 | 0.05821575 | 0.01769822 | 0.006861581
18.00772 | 33.8112 | 34.30825 | 34.22562 | -0.4970543 | 0.05824962 | 0.01751906 | 0.006865734
18.01772 | 33.8084 | 34.29317 | 34.21066 | -0.4847683 | 0.05828422 | 0.01734925 | 0.006869974
18.02772 | 33.8143 | 34.2781 | 34.19571 | -0.4637984 | 0.05831963 | 0.01718965 | 0.006874308
18.03772 | 33.8254 | 34.26305 | 34.18077 | -0.4376452 | 0.05835591 | 0.0170408 | 0.006878746
18.04771 | 33.8061 | 34.24802 | 34.16584 | -0.4419239 | 0.05839304 | 0.01690307 | 0.006883284
18.05771 | 33.8068 | 34.233 | 34.15091 | -0.4262048 | 0.05843113 | 0.01677623 | 0.006887935
18.06771 | 33.7966 | 34.218 | 34.13598 | -0.4214026 | 0.05847013 | 0.01666029 | 0.006892693
18.07771 | 33.7834 | 34.20302 | 34.12105 | -0.4196172 | 0.05851002 | 0.01655497 | 0.006897557
18.08771 | 33.7803 | 34.18805 | 34.10614 | -0.4077483 | 0.05855078 | 0.0164599 | 0.006902525
18.0977 | 33.7676 | 34.17311 | 34.09124 | -0.4055102 | 0.05859235 | 0.0163747 | 0.006907587
18.1077 | 33.7035 | 34.15817 | 34.07633 | -0.4546727 | 0.05863477 | 0.01629871 | 0.00691275
18.1177 | 33.7277 | 34.14325 | 34.06142 | -0.4155502 | 0.05867796 | 0.01623148 | 0.006918004
18.1277 | 33.7305 | 34.12834 | 34.04652 | -0.397842 | 0.05872189 | 0.01617244 | 0.006923345
18.1377 | 33.734 | 34.11345 | 34.03163 | -0.3794477 | 0.0587665 | 0.01612103 | 0.006928766
18.1477 | 33.7139 | 34.09857 | 34.01674 | -0.3846666 | 0.05881175 | 0.01607666 | 0.006934264
18.15769 | 33.7351 | 34.08371 | 34.00188 | -0.3486131 | 0.05885756 | 0.01603882 | 0.006939827
18.16769 | 33.7142 | 34.06886 | 33.987 | -0.3546568 | 0.05890396 | 0.01600688 | 0.006945461
18.17769 | 33.7117 | 34.05401 | 33.97213 | -0.3423122 | 0.05895089 | 0.01598037 | 0.006951156
18.18769 | 33.7023 | 34.03918 | 33.95726 | -0.3368787 | 0.05899829 | 0.0159588 | 0.006956908
18.19769 | 33.6952 | 34.02436 | 33.94241 | -0.3291559 | 0.05904613 | 0.01594169 | 0.006962712
18.20768 | 33.6374 | 34.00956 | 33.92757 | -0.3721582 | 0.05909432 | 0.01592864 | 0.006968556
18.21768 | 33.6574 | 33.99476 | 33.91272 | -0.3373555 | 0.05914293 | 0.01591921 | 0.006974452
18.22768 | 33.6547 | 33.97996 | 33.89788 | -0.3252623 | 0.05919188 | 0.01591305 | 0.006980387
18.23768 | 33.6478 | 33.96518 | 33.88304 | -0.3173783 | 0.05924114 | 0.01590984 | 0.00698636
18.24768 | 33.6517 | 33.9504 | 33.86821 | -0.2987032 | 0.0592907 | 0.01590927 | 0.006992367
18.25767 | 33.6318 | 33.93565 | 33.8534 | -0.3038516 | 0.05934047 | 0.01591107 | 0.006998399
18.26767 | 33.6513 | 33.92089 | 33.83858 | -0.2695936 | 0.05939053 | 0.015915 | 0.007004467
18.27767 | 33.6231 | 33.90614 | 33.82377 | -0.2830439 | 0.05944083 | 0.01592085 | 0.007010562
18.28767 | 33.626 | 33.8914 | 33.80897 | -0.2654023 | 0.05949133 | 0.01592844 | 0.007016683
18.29767 | 33.5961 | 33.87667 | 33.79417 | -0.2805687 | 0.05954204 | 0.01593758 | 0.007022828
18.30767 | 33.5628 | 33.86194 | 33.77937 | -0.2991429 | 0.05959293 | 0.01594813 | 0.007028994
18.31766 | 33.5606 | 33.84724 | 33.7646 | -0.2866396 | 0.05964395 | 0.01595996 | 0.007035176
18.32766 | 33.585 | 33.83253 | 33.74982 | -0.2475292 | 0.05969519 | 0.01597296 | 0.007041383
18.33766 | 33.5503 | 33.81783 | 33.73505 | -0.2675265 | 0.05974659 | 0.01598704 | 0.00704761
18.34766 | 33.5459 | 33.80313 | 33.72028 | -0.2572313 | 0.05979814 | 0.01600209 | 0.007053854
18.35766 | 33.5434 | 33.78844 | 33.70552 | -0.2450436 | 0.05984983 | 0.01601805 | 0.007060116
18.36765 | 33.5346 | 33.77378 | 33.69078 | -0.239178 | 0.05990161 | 0.01603482 | 0.007066389
18.37765 | 33.5354 | 33.75911 | 33.67603 | -0.2237053 | 0.05995358 | 0.01605239 | 0.007072684
18.38765 | 33.5213 | 33.74444 | 33.66128 | -0.22314 | 0.06000567 | 0.01607068 | 0.007078993
18.39765 | 33.5052 | 33.72978 | 33.64655 | -0.2245822 | 0.06005789 | 0.01608965 | 0.007085319
18.40765 | 33.4587 | 33.71513 | 33.63182 | -0.2564318 | 0.06011025 | 0.01610924 | 0.007091659
18.41765 | 33.4693 | 33.70049 | 33.6171 | -0.2311888 | 0.06016271 | 0.01612944 | 0.007098013
18.42764 | 33.4659 | 33.68587 | 33.6024 | -0.2199679 | 0.06021524 | 0.01615017 | 0.007104376
18.43764 | 33.4719 | 33.67124 | 33.58769 | -0.1993399 | 0.06026794 | 0.01617146 | 0.007110758
18.44764 | 33.4455 | 33.65662 | 33.57299 | -0.2111193 | 0.06032075 | 0.01619324 | 0.007117154
18.45764 | 33.4515 | 33.64201 | 33.55829 | -0.1905062 | 0.06037367 | 0.01621551 | 0.007123563
18.46764 | 33.454 | 33.6274 | 33.54361 | -0.1734006 | 0.06042669 | 0.01623823 | 0.007129986
18.47763 | 33.4413 | 33.61282 | 33.52894 | -0.1715172 | 0.06047978 | 0.01626136 | 0.007136414
18.48763 | 33.4341 | 33.59823 | 33.51427 | -0.1641267 | 0.06053302 | 0.01628493 | 0.007142862
18.49763 | 33.4185 | 33.58364 | 33.4996 | -0.1651438 | 0.06058636 | 0.0163089 | 0.007149322
18.50763 | 33.3929 | 33.56907 | 33.48494 | -0.1761685 | 0.06063981 | 0.01633325 | 0.007155794
18.51763 | 33.3987 | 33.5545 | 33.47029 | -0.1558008 | 0.06069336 | 0.01635796 | 0.007162279
18.52763 | 33.4091 | 33.53994 | 33.45564 | -0.1308408 | 0.06074701 | 0.01638303 | 0.007168776
18.53762 | 33.3977 | 33.5254 | 33.44102 | -0.127703 | 0.06080071 | 0.01640841 | 0.007175278
18.54762 | 33.3937 | 33.51086 | 33.42639 | -0.1171583 | 0.06085456 | 0.01643414 | 0.007181799
18.55762 | 33.3772 | 33.49632 | 33.41176 | -0.1191215 | 0.06090851 | 0.01646019 | 0.007188332
18.56762 | 33.4105 | 33.48179 | 33.39715 | -0.07129234 | 0.06096255 | 0.01648655 | 0.007194877
18.57762 | 33.3896 | 33.46727 | 33.38254 | -0.07767104 | 0.06101669 | 0.0165132 | 0.007201432
18.58761 | 33.3831 | 33.45277 | 33.36795 | -0.06967209 | 0.06107087 | 0.01654011 | 0.007207993
18.59761 | 33.3533 | 33.43827 | 33.35336 | -0.08496649 | 0.0611252 | 0.01656732 | 0.007214572
18.60761 | 33.335 | 33.42377 | 33.33877 | -0.0887688 | 0.06117963 | 0.01659481 | 0.007221162
18.61761 | 33.3628 | 33.40928 | 33.32419 | -0.04647905 | 0.06123415 | 0.01662256 | 0.007227765
18.62761 | 33.353 | 33.3948 | 33.30962 | -0.04179727 | 0.06128877 | 0.01665057 | 0.007234377
18.63761 | 33.3467 | 33.38032 | 33.29506 | -0.0336235 | 0.06134347 | 0.01667883 | 0.007241001
18.6476 | 33.3503 | 33.36587 | 33.28052 | -0.01557223 | 0.06139822 | 0.0167073 | 0.00724763
18.6576 | 33.3336 | 33.35141 | 33.26597 | -0.01781457 | 0.06145311 | 0.01673605 | 0.007254277
18.6676 | 33.3438 | 33.33697 | 33.25143 | 0.006834971 | 0.06150809 | 0.01676502 | 0.007260935
18.6776 | 33.34 | 33.32252 | 33.2369 | 0.01747637 | 0.06156317 | 0.01679423 | 0.007267604
18.6876 | 33.329 | 33.30809 | 33.22237 | 0.02090958 | 0.06161835 | 0.01682365 | 0.007274283
18.69759 | 33.3028 | 33.29368 | 33.20787 | 0.009120155 | 0.06167355 | 0.01685327 | 0.007280968
18.70759 | 33.2804 | 33.27926 | 33.19336 | 0.001136901 | 0.0617289 | 0.01688314 | 0.00728767
18.71759 | 33.3094 | 33.26485 | 33.17886 | 0.04454535 | 0.06178434 | 0.01691322 | 0.007294382
18.72759 | 33.2909 | 33.25045 | 33.16437 | 0.04044548 | 0.06183988 | 0.0169435 | 0.007301107
18.73759 | 33.2868 | 33.23606 | 33.14989 | 0.05073724 | 0.0618955 | 0.01697399 | 0.007307841
18.74759 | 33.2724 | 33.22168 | 33.13541 | 0.05072059 | 0.06195122 | 0.01700469 | 0.007314587
18.75758 | 33.2815 | 33.20732 | 33.12096 | 0.07418114 | 0.06200697 | 0.01703555 | 0.007321337
18.76758 | 33.2841 | 33.19295 | 33.10649 | 0.09114759 | 0.06206286 | 0.01706664 | 0.007328105
18.77758 | 33.2658 | 33.17859 | 33.09204 | 0.08720553 | 0.06211885 | 0.01709793 | 0.007334883
18.78758 | 33.2512 | 33.16425 | 33.0776 | 0.08695492 | 0.06217493 | 0.01712941 | 0.007341673
18.79758 | 33.2186 | 33.1499 | 33.06316 | 0.06869573 | 0.0622311 | 0.01716108 | 0.007348472
18.80757 | 33.2056 | 33.13559 | 33.04875 | 0.07001358 | 0.0622873 | 0.0171929 | 0.007355277
18.81757 | 33.1995 | 33.12126 | 33.03433 | 0.07823711 | 0.06234365 | 0.01722494 | 0.007362099
18.82757 | 33.1976 | 33.10695 | 33.01992 | 0.09065194 | 0.06240008 | 0.01725717 | 0.007368932
18.83757 | 33.1795 | 33.09264 | 33.00552 | 0.08685803 | 0.06245661 | 0.01728958 | 0.007375776
18.84757 | 33.1773 | 33.07834 | 32.99113 | 0.09895537 | 0.06251323 | 0.01732217 | 0.007382631
18.85757 | 33.1785 | 33.06406 | 32.97674 | 0.1144439 | 0.06256994 | 0.01735494 | 0.007389496
18.86756 | 33.1729 | 33.04979 | 32.96238 | 0.1231093 | 0.06262668 | 0.01738786 | 0.007396365
18.87756 | 33.1431 | 33.03552 | 32.94801 | 0.1075801 | 0.06268357 | 0.01742098 | 0.007403253
18.88756 | 33.1239 | 33.02126 | 32.93365 | 0.102642 | 0.06274055 | 0.01745429 | 0.00741015
18.89756 | 33.0909 | 33.00701 | 32.9193 | 0.08389488 | 0.06279762 | 0.01748776 | 0.007417059
18.90756 | 33.0995 | 32.99276 | 32.90496 | 0.1067388 | 0.06285478 | 0.01752142 | 0.007423979
18.91755 | 33.0642 | 32.97854 | 32.89064 | 0.08565948 | 0.06291197 | 0.01755521 | 0.007430904
18.92755 | 33.0561 | 32.96431 | 32.87632 | 0.09178532 | 0.06296931 | 0.01758921 | 0.007437846
18.93755 | 33.0561 | 32.9501 | 32.862 | 0.1060021 | 0.06302674 | 0.01762338 | 0.007444797
18.94755 | 33.0415 | 32.93589 | 32.8477 | 0.1056097 | 0.06308426 | 0.01765772 | 0.007451761
18.95755 | 33.0293 | 32.92169 | 32.8334 | 0.1076081 | 0.06314188 | 0.01769224 | 0.007458736
18.96755 | 33.0301 | 32.9075 | 32.81911 | 0.1225973 | 0.06319958 | 0.01772692 | 0.007465721
18.97754 | 33.0217 | 32.89334 | 32.80485 | 0.128363 | 0.06325732 | 0.01776174 | 0.00747271
18.98754 | 32.983 | 32.87917 | 32.79057 | 0.1038337 | 0.0633152 | 0.01779676 | 0.007479718
18.99754 | 32.9845 | 32.865 | 32.77631 | 0.1194951 | 0.06337318 | 0.01783195 | 0.007486735
19.00754 | 32.9461 | 32.85085 | 32.76206 | 0.09524707 | 0.06343124 | 0.01786731 | 0.007493764
19.01754 | 32.9533 | 32.83671 | 32.74782 | 0.1165897 | 0.0634894 | 0.01790284 | 0.007500805
19.02753 | 32.9343 | 32.82259 | 32.7336 | 0.1117087 | 0.06354759 | 0.0179385 | 0.007507849
19.03753 | 32.925 | 32.80847 | 32.71937 | 0.1165324 | 0.06360593 | 0.01797436 | 0.007514911
19.04753 | 32.9335 | 32.79435 | 32.70516 | 0.1391466 | 0.06366437 | 0.0180104 | 0.007521984
19.05753 | 32.9057 | 32.78025 | 32.69095 | 0.1254513 | 0.06372289 | 0.0180466 | 0.007529068
19.06753 | 32.9316 | 32.76615 | 32.67675 | 0.1654463 | 0.0637815 | 0.01808297 | 0.007536163
19.07753 | 32.899 | 32.75207 | 32.66257 | 0.1469318 | 0.06384022 | 0.01811951 | 0.00754327
19.08752 | 32.8911 | 32.73801 | 32.6484 | 0.1530935 | 0.06389896 | 0.01815617 | 0.00755038
19.09752 | 32.8796 | 32.72394 | 32.63423 | 0.1556597 | 0.06395785 | 0.01819305 | 0.007557509
19.10752 | 32.8458 | 32.70988 | 32.62007 | 0.1359161 | 0.06401683 | 0.01823009 | 0.007564649
19.11752 | 32.8725 | 32.69584 | 32.60592 | 0.1766628 | 0.06407591 | 0.0182673 | 0.0075718
19.12752 | 32.8428 | 32.6818 | 32.59178 | 0.1609996 | 0.06413508 | 0.01830468 | 0.007578961
19.13751 | 32.8712 | 32.66779 | 32.57766 | 0.2034127 | 0.06419428 | 0.01834218 | 0.007586127
19.14751 | 32.8422 | 32.65377 | 32.56354 | 0.1884299 | 0.06425364 | 0.0183799 | 0.007593312
19.15751 | 32.8393 | 32.63976 | 32.54943 | 0.1995372 | 0.06431309 | 0.01841779 | 0.007600507
19.16751 | 32.862 | 32.62577 | 32.53533 | 0.2362345 | 0.06437263 | 0.01845584 | 0.007607714
19.17751 | 32.8212 | 32.61178 | 32.52124 | 0.2094219 | 0.06443227 | 0.01849406 | 0.007614932
19.18751 | 32.8298 | 32.5978 | 32.50715 | 0.2319993 | 0.064492 | 0.01853246 | 0.007622161
19.1975 | 32.79 | 32.58385 | 32.4931 | 0.2061527 | 0.06455176 | 0.01857098 | 0.007629394
19.2075 | 32.801 | 32.56989 | 32.47903 | 0.23111 | 0.06461168 | 0.01860972 | 0.007636646
19.2175 | 32.788 | 32.55594 | 32.46498 | 0.2320572 | 0.06467169 | 0.01864863 | 0.00764391
19.2275 | 32.7829 | 32.54201 | 32.45094 | 0.2408943 | 0.06473179 | 0.01868771 | 0.007651183
19.2375 | 32.7842 | 32.52808 | 32.4369 | 0.2561211 | 0.064792 | 0.01872696 | 0.00765847
19.24749 | 32.7672 | 32.51418 | 32.42289 | 0.2530239 | 0.06485223 | 0.01876634 | 0.007665759
19.25749 | 32.7674 | 32.50027 | 32.40888 | 0.2671303 | 0.06491262 | 0.01880594 | 0.007673067
19.26749 | 32.7738 | 32.48637 | 32.39487 | 0.2874265 | 0.0649731 | 0.01884571 | 0.007680387
19.27749 | 32.7501 | 32.47249 | 32.38088 | 0.2776123 | 0.06503368 | 0.01888565 | 0.007687719
19.28749 | 32.7342 | 32.45861 | 32.3669 | 0.2755878 | 0.06509436 | 0.01892577 | 0.007695062
19.29749 | 32.7157 | 32.44475 | 32.35292 | 0.2709529 | 0.06515513 | 0.01896607 | 0.007702417
19.30748 | 32.695 | 32.43091 | 32.33897 | 0.2640938 | 0.06521593 | 0.0190065 | 0.007709775
19.31748 | 32.7174 | 32.41706 | 32.32502 | 0.3003381 | 0.0652769 | 0.01904715 | 0.007717153
19.32748 | 32.7061 | 32.40323 | 32.31108 | 0.3028718 | 0.06533795 | 0.01908797 | 0.007724541
19.33748 | 32.6934 | 32.3894 | 32.29714 | 0.3039951 | 0.06539911 | 0.01912897 | 0.007731941
19.34748 | 32.6966 | 32.37559 | 32.28322 | 0.3210078 | 0.06546036 | 0.01917015 | 0.007739354
19.35747 | 32.6841 | 32.3618 | 32.26932 | 0.3222962 | 0.06552165 | 0.01921148 | 0.007746769
19.36747 | 32.6745 | 32.34801 | 32.25542 | 0.3264877 | 0.06558309 | 0.01925302 | 0.007754204
19.37747 | 32.6891 | 32.33423 | 32.24153 | 0.3548686 | 0.06564463 | 0.01929474 | 0.007761652
19.38747 | 32.6473 | 32.32046 | 32.22765 | 0.3268388 | 0.06570627 | 0.01933664 | 0.007769111
19.39747 | 32.597 | 32.3067 | 32.21378 | 0.2902983 | 0.06576801 | 0.01937872 | 0.007776581
19.40747 | 32.6151 | 32.29295 | 32.19992 | 0.3221471 | 0.06582985 | 0.01942099 | 0.007784063
19.41746 | 32.6205 | 32.27923 | 32.18608 | 0.3412713 | 0.06589172 | 0.0194634 | 0.00779155
19.42746 | 32.601 | 32.2655 | 32.17224 | 0.3354985 | 0.06595375 | 0.01950603 | 0.007799055
19.43746 | 32.6091 | 32.25179 | 32.15841 | 0.3573148 | 0.06601587 | 0.01954885 | 0.007806572
19.44746 | 32.5977 | 32.23808 | 32.1446 | 0.3596203 | 0.0660781 | 0.01959186 | 0.007814101
19.45746 | 32.6014 | 32.22439 | 32.13079 | 0.3770148 | 0.06614043 | 0.01963506 | 0.007821643
19.46745 | 32.6017 | 32.21072 | 32.117 | 0.3909847 | 0.06620279 | 0.01967839 | 0.007829187
19.47745 | 32.5629 | 32.19704 | 32.10322 | 0.3658574 | 0.06626532 | 0.01972196 | 0.007836752
19.48745 | 32.5636 | 32.18338 | 32.08944 | 0.380219 | 0.06632794 | 0.01976572 | 0.007844328
19.49745 | 32.5284 | 32.16973 | 32.07568 | 0.3586696 | 0.06639066 | 0.01980967 | 0.007851917
19.50745 | 32.5507 | 32.15609 | 32.06192 | 0.3946092 | 0.06645348 | 0.01985382 | 0.007859517
19.51745 | 32.5411 | 32.14246 | 32.04818 | 0.3986376 | 0.06651641 | 0.01989815 | 0.00786713
19.52744 | 32.5286 | 32.12886 | 32.03446 | 0.3997413 | 0.06657937 | 0.01994263 | 0.007874747
19.53744 | 32.5254 | 32.11525 | 32.02074 | 0.4101475 | 0.06664249 | 0.01998735 | 0.007882384
19.54744 | 32.5314 | 32.10166 | 32.00703 | 0.4297424 | 0.06670571 | 0.02003227 | 0.007890032
19.55744 | 32.5515 | 32.08807 | 31.99333 | 0.4634262 | 0.06676904 | 0.02007738 | 0.007897692
19.56744 | 32.5108 | 32.0745 | 31.97964 | 0.4362987 | 0.06683247 | 0.02012269 | 0.007905365
19.57743 | 32.5225 | 32.06095 | 31.96598 | 0.4615463 | 0.06689593 | 0.02016815 | 0.007913042
19.58743 | 32.4907 | 32.0474 | 31.95231 | 0.4432962 | 0.06695956 | 0.02021385 | 0.00792074
19.59743 | 32.4835 | 32.03387 | 31.93865 | 0.4496347 | 0.06702329 | 0.02025976 | 0.007928448
19.60743 | 32.4933 | 32.02034 | 31.92501 | 0.4729619 | 0.06708712 | 0.02030587 | 0.007936169
19.61743 | 32.4942 | 32.00682 | 31.91138 | 0.4873776 | 0.06715106 | 0.02035217 | 0.007943903
19.62743 | 32.4794 | 31.99332 | 31.89775 | 0.486082 | 0.06721509 | 0.02039869 | 0.007951648
19.63742 | 32.4733 | 31.97984 | 31.88415 | 0.4934613 | 0.06727917 | 0.02044536 | 0.007959399
19.64742 | 32.4763 | 31.96636 | 31.87055 | 0.5099427 | 0.06734341 | 0.02049228 | 0.007967169
19.65742 | 32.4842 | 31.95289 | 31.85697 | 0.5313125 | 0.06740776 | 0.0205394 | 0.007974953
19.66742 | 32.4408 | 31.93943 | 31.84339 | 0.5013707 | 0.0674722 | 0.02058674 | 0.007982746
19.67742 | 32.4687 | 31.92598 | 31.82982 | 0.5427174 | 0.06753675 | 0.02063428 | 0.007990554
19.68741 | 32.4226 | 31.91256 | 31.81628 | 0.510039 | 0.06760135 | 0.02068199 | 0.007998367
19.69741 | 32.43 | 31.89914 | 31.80274 | 0.5308624 | 0.06766611 | 0.02072995 | 0.008006199
19.70741 | 32.4185 | 31.88573 | 31.7892 | 0.5327742 | 0.06773097 | 0.02077813 | 0.008014043
19.71741 | 32.4276 | 31.87233 | 31.77568 | 0.5552742 | 0.06779594 | 0.02082652 | 0.0080219
19.72741 | 32.4146 | 31.85894 | 31.76217 | 0.5556625 | 0.06786102 | 0.02087512 | 0.00802977
19.73741 | 32.4169 | 31.84556 | 31.74867 | 0.571339 | 0.0679262 | 0.02092394 | 0.008037652
19.7474 | 32.4317 | 31.83221 | 31.7352 | 0.5994903 | 0.06799141 | 0.02097293 | 0.008045539
19.7574 | 32.4096 | 31.81886 | 31.72172 | 0.5907432 | 0.06805681 | 0.02102218 | 0.008053446
19.7674 | 32.3981 | 31.80552 | 31.70826 | 0.5925843 | 0.0681223 | 0.02107165 | 0.008061367
19.7774 | 32.3982 | 31.79219 | 31.69481 | 0.6060134 | 0.0681879 | 0.02112135 | 0.008069299
19.7874 | 32.3174 | 31.77887 | 31.68137 | 0.5385306 | 0.06825361 | 0.02117126 | 0.008077244
19.79739 | 32.3709 | 31.76558 | 31.66795 | 0.6053227 | 0.06831936 | 0.02122135 | 0.008085194
19.80739 | 32.3548 | 31.75228 | 31.65453 | 0.602516 | 0.06838528 | 0.02127171 | 0.008093164
19.81739 | 32.3358 | 31.739 | 31.64113 | 0.5967973 | 0.06845131 | 0.0213223 | 0.008101147
19.82739 | 32.3192 | 31.72573 | 31.62773 | 0.5934666 | 0.06851745 | 0.02137311 | 0.008109145
19.83739 | 32.336 | 31.71248 | 31.61435 | 0.6235239 | 0.06858369 | 0.02142415 | 0.008117153
19.84739 | 32.3031 | 31.69923 | 31.60098 | 0.603869 | 0.06865004 | 0.02147542 | 0.008125175
19.85738 | 32.3077 | 31.68601 | 31.58763 | 0.6216889 | 0.06871643 | 0.02152687 | 0.008133202
19.86738 | 32.2815 | 31.67279 | 31.57429 | 0.6087098 | 0.068783 | 0.02157861 | 0.008141249
19.87738 | 32.2743 | 31.65958 | 31.56095 | 0.6147185 | 0.06884967 | 0.02163058 | 0.00814931
19.88738 | 32.2422 | 31.64638 | 31.54763 | 0.5958151 | 0.06891646 | 0.02168278 | 0.008157383
19.89738 | 32.2385 | 31.6332 | 31.53432 | 0.6052994 | 0.06898335 | 0.02173522 | 0.00816547
19.90737 | 32.2306 | 31.62004 | 31.52103 | 0.6105583 | 0.06905029 | 0.02178784 | 0.008173561
19.91737 | 32.2232 | 31.60688 | 31.50774 | 0.6163181 | 0.0691174 | 0.02184076 | 0.008181673
19.92737 | 32.1971 | 31.59373 | 31.49447 | 0.6033656 | 0.06918462 | 0.02189391 | 0.008189798
19.93737 | 32.1932 | 31.5806 | 31.4812 | 0.6126008 | 0.06925195 | 0.02194731 | 0.008197937
19.94737 | 32.1979 | 31.56748 | 31.46795 | 0.6304236 | 0.0693194 | 0.02200095 | 0.008206088
19.95737 | 32.1754 | 31.55437 | 31.45471 | 0.621034 | 0.06938695 | 0.02205484 | 0.008214253
19.96736 | 32.1589 | 31.54128 | 31.4415 | 0.6176189 | 0.06945454 | 0.02210891 | 0.008222422
19.97736 | 32.1276 | 31.5282 | 31.42828 | 0.5994045 | 0.06952232 | 0.02216329 | 0.008230614
19.98736 | 32.1141 | 31.51512 | 31.41508 | 0.5989776 | 0.06959021 | 0.02221792 | 0.008238818
19.99736 | 32.1428 | 31.50206 | 31.40188 | 0.6407382 | 0.0696582 | 0.0222728 | 0.008247036
20.00736 | 32.0903 | 31.48901 | 31.3887 | 0.6012862 | 0.06972631 | 0.02232793 | 0.008255267
20.01735 | 32.1005 | 31.47599 | 31.37555 | 0.6245087 | 0.06979447 | 0.02238326 | 0.008263503
20.02735 | 32.1063 | 31.46297 | 31.36239 | 0.6433317 | 0.0698628 | 0.02243891 | 0.008271761
20.03735 | 32.0738 | 31.44996 | 31.34925 | 0.623842 | 0.06993125 | 0.0224948 | 0.008280031
20.04735 | 32.0928 | 31.43696 | 31.33612 | 0.6558398 | 0.06999981 | 0.02255096 | 0.008288316
20.05735 | 32.0793 | 31.42398 | 31.323 | 0.6553248 | 0.07006848 | 0.02260738 | 0.008296614
20.06735 | 32.0527 | 31.411 | 31.3099 | 0.6416972 | 0.07013727 | 0.02266406 | 0.008304925
20.07734 | 32.0626 | 31.39806 | 31.29682 | 0.6645439 | 0.0702061 | 0.02272095 | 0.008313242
20.08734 | 32.0436 | 31.38511 | 31.28373 | 0.6584909 | 0.07027512 | 0.02277816 | 0.00832158
20.09734 | 32.0489 | 31.37217 | 31.27067 | 0.6767251 | 0.07034425 | 0.02283563 | 0.008329931
20.10734 | 32.0364 | 31.35925 | 31.25761 | 0.6771465 | 0.07041349 | 0.02289338 | 0.008338297
20.11734 | 32.049 | 31.34634 | 31.24456 | 0.7026551 | 0.07048285 | 0.02295139 | 0.008346676
20.12733 | 32.024 | 31.33346 | 31.23155 | 0.6905379 | 0.07055226 | 0.02300962 | 0.00835506
20.13733 | 32.031 | 31.32058 | 31.21853 | 0.7104208 | 0.07062185 | 0.02306817 | 0.008363466
20.14733 | 32.0425 | 31.30771 | 31.20552 | 0.7347909 | 0.07069155 | 0.02312701 | 0.008371887
20.15733 | 32.0164 | 31.29485 | 31.19252 | 0.721548 | 0.07076138 | 0.02318612 | 0.008380319
20.16733 | 32.0069 | 31.28201 | 31.17954 | 0.7248921 | 0.07083131 | 0.02324552 | 0.008388767
20.17733 | 32.0259 | 31.26918 | 31.16657 | 0.7567233 | 0.07090137 | 0.02330518 | 0.008397229
20.18732 | 32.0222 | 31.25637 | 31.15363 | 0.7658287 | 0.07097147 | 0.02336508 | 0.008405696
20.19732 | 32.0314 | 31.24357 | 31.14068 | 0.7878339 | 0.07104176 | 0.02342532 | 0.008414184
20.20732 | 32.0471 | 31.23077 | 31.12775 | 0.8163261 | 0.07111217 | 0.02348584 | 0.008422688
20.21732 | 32.0164 | 31.21799 | 31.11483 | 0.7984052 | 0.07118269 | 0.02354666 | 0.008431204
20.22732 | 32.0357 | 31.20523 | 31.10193 | 0.8304713 | 0.07125334 | 0.02360776 | 0.008439734
20.23731 | 32.0411 | 31.19249 | 31.08905 | 0.8486114 | 0.07132403 | 0.02366909 | 0.008448271
20.24731 | 32.0274 | 31.17975 | 31.07617 | 0.8476512 | 0.07139491 | 0.02373078 | 0.00845683
20.25731 | 31.9988 | 31.16702 | 31.0633 | 0.8317778 | 0.07146591 | 0.02379276 | 0.008465403
20.26731 | 32.0175 | 31.15431 | 31.05044 | 0.8631913 | 0.07153703 | 0.02385504 | 0.008473989
20.27731 | 32.0167 | 31.14161 | 31.0376 | 0.8750915 | 0.07160827 | 0.02391763 | 0.00848259
20.28731 | 32.0208 | 31.12892 | 31.02477 | 0.8918785 | 0.07167963 | 0.02398051 | 0.008491205
20.2973 | 32.0278 | 31.11626 | 31.01197 | 0.9115396 | 0.07175104 | 0.02404363 | 0.008499826
20.3073 | 32.0254 | 31.1036 | 30.99916 | 0.9218 | 0.07182264 | 0.02410712 | 0.008508469
20.3173 | 32.028 | 31.09095 | 30.98637 | 0.9370472 | 0.07189436 | 0.02417092 | 0.008517127
20.3273 | 32.0446 | 31.07832 | 30.97359 | 0.966281 | 0.0719662 | 0.02423503 | 0.008525799
20.3373 | 32.0211 | 31.0657 | 30.96083 | 0.9554015 | 0.07203817 | 0.02429945 | 0.008534485
20.34729 | 32.0218 | 31.0531 | 30.94809 | 0.968696 | 0.07211018 | 0.02436412 | 0.008543177
20.35729 | 31.9967 | 31.04051 | 30.93535 | 0.9561897 | 0.07218239 | 0.02442916 | 0.008551891
20.36729 | 31.9926 | 31.02793 | 30.92262 | 0.96467 | 0.07225472 | 0.02449453 | 0.008560621
20.37729 | 31.9992 | 31.01536 | 30.90991 | 0.9838369 | 0.07232717 | 0.02456022 | 0.008569365
20.38729 | 32.0253 | 31.00281 | 30.89721 | 1.02249 | 0.07239975 | 0.02462623 | 0.008578124
20.39729 | 31.9981 | 30.99027 | 30.88452 | 1.00783 | 0.07247245 | 0.02469256 | 0.008586896
20.40728 | 32.0001 | 30.97776 | 30.87186 | 1.022344 | 0.0725452 | 0.02475916 | 0.008595675
20.41728 | 32.0027 | 30.96524 | 30.85919 | 1.037457 | 0.07261815 | 0.02482614 | 0.008604475
20.42728 | 32.0224 | 30.95274 | 30.84655 | 1.069656 | 0.07269122 | 0.02489346 | 0.008613292
20.43728 | 31.9852 | 30.94026 | 30.83391 | 1.044942 | 0.07276442 | 0.02496112 | 0.008622123
20.44728 | 31.9637 | 30.92779 | 30.82129 | 1.035914 | 0.07283774 | 0.0250291 | 0.00863097
20.45727 | 31.9561 | 30.91534 | 30.80869 | 1.04076 | 0.07291112 | 0.02509736 | 0.00863982
20.46727 | 31.9711 | 30.9029 | 30.7961 | 1.068205 | 0.07298469 | 0.02516603 | 0.008648695
20.47727 | 31.9572 | 30.89046 | 30.78351 | 1.066736 | 0.07305839 | 0.02523504 | 0.008657585
20.48727 | 31.9615 | 30.87805 | 30.77094 | 1.083453 | 0.07313222 | 0.02530439 | 0.00866649
20.49727 | 31.9413 | 30.86564 | 30.75839 | 1.075657 | 0.07320617 | 0.02537409 | 0.00867541
20.50727 | 31.949 | 30.85325 | 30.74584 | 1.095747 | 0.07328025 | 0.02544414 | 0.008684345
20.51726 | 31.9464 | 30.84089 | 30.73333 | 1.105511 | 0.07335438 | 0.02551447 | 0.008693285
20.52726 | 31.9273 | 30.82853 | 30.72081 | 1.098773 | 0.07342871 | 0.02558523 | 0.008702249
20.53726 | 31.9412 | 30.81618 | 30.70831 | 1.125022 | 0.07350318 | 0.02565634 | 0.008711228
20.54726 | 31.9002 | 30.80384 | 30.69582 | 1.096357 | 0.07357778 | 0.02572781 | 0.008720222
20.55726 | 31.9092 | 30.79152 | 30.68334 | 1.117678 | 0.0736525 | 0.02579965 | 0.00872923
20.56725 | 31.9119 | 30.77923 | 30.67089 | 1.132672 | 0.07372728 | 0.02587177 | 0.008738247
20.57725 | 31.9057 | 30.76693 | 30.65844 | 1.138766 | 0.07380225 | 0.02594434 | 0.008747286
20.58725 | 31.8926 | 30.75466 | 30.646 | 1.137945 | 0.07387736 | 0.02601727 | 0.008756341
20.59725 | 31.8752 | 30.74239 | 30.63358 | 1.13281 | 0.0739526 | 0.02609058 | 0.00876541
20.60725 | 31.8694 | 30.73014 | 30.62117 | 1.139262 | 0.07402798 | 0.02616426 | 0.008774494
20.61725 | 31.8905 | 30.7179 | 30.60878 | 1.172599 | 0.07410348 | 0.02623832 | 0.008783595
20.62724 | 31.8562 | 30.70569 | 30.59641 | 1.15051 | 0.07417904 | 0.02631269 | 0.008792701
20.63724 | 31.8264 | 30.69348 | 30.58404 | 1.13292 | 0.0742548 | 0.02638751 | 0.008801832
20.64724 | 31.8394 | 30.68128 | 30.57168 | 1.158115 | 0.0743307 | 0.02646271 | 0.008810978
20.65724 | 31.8355 | 30.6691 | 30.55934 | 1.166396 | 0.07440673 | 0.02653831 | 0.008820139
20.66724 | 31.8334 | 30.65694 | 30.54701 | 1.176463 | 0.07448289 | 0.0266143 | 0.008829315
20.67723 | 31.8157 | 30.6448 | 30.53471 | 1.170904 | 0.07455912 | 0.0266906 | 0.008838499
20.68723 | 31.8081 | 30.63266 | 30.52241 | 1.175443 | 0.07463555 | 0.02676738 | 0.008847707
20.69723 | 31.7986 | 30.62053 | 30.51012 | 1.178068 | 0.07471211 | 0.02684455 | 0.008856929
20.70723 | 31.7991 | 30.60842 | 30.49784 | 1.190679 | 0.0747888 | 0.02692213 | 0.008866169
20.71723 | 31.8013 | 30.59632 | 30.48558 | 1.204975 | 0.07486564 | 0.02700011 | 0.008875424
20.72723 | 31.7839 | 30.58424 | 30.47334 | 1.199658 | 0.0749426 | 0.02707849 | 0.008884694
20.73722 | 31.7761 | 30.57219 | 30.46112 | 1.203914 | 0.07501963 | 0.02715722 | 0.00889397
20.74722 | 31.7585 | 30.56013 | 30.4489 | 1.198367 | 0.07509687 | 0.02723643 | 0.008903272
20.75722 | 31.7598 | 30.54809 | 30.43669 | 1.211707 | 0.07517425 | 0.02731606 | 0.008912589
20.76722 | 31.7625 | 30.53607 | 30.4245 | 1.226432 | 0.07525176 | 0.02739612 | 0.008921922
20.77722 | 31.73 | 30.52406 | 30.41232 | 1.205943 | 0.07532941 | 0.02747659 | 0.008931271
20.78721 | 31.7194 | 30.51207 | 30.40017 | 1.207328 | 0.07540712 | 0.02755742 | 0.008940626
20.79721 | 31.7333 | 30.50009 | 30.38802 | 1.23321 | 0.07548504 | 0.02763875 | 0.008950006
20.80721 | 31.7031 | 30.48812 | 30.37588 | 1.214978 | 0.07556311 | 0.02772051 | 0.008959403
20.81721 | 31.7016 | 30.47617 | 30.36376 | 1.225431 | 0.07564131 | 0.02780271 | 0.008968816
20.82721 | 31.7059 | 30.46423 | 30.35165 | 1.24167 | 0.07571965 | 0.02788535 | 0.008978244
20.83721 | 31.6817 | 30.45231 | 30.33955 | 1.229395 | 0.07579813 | 0.02796843 | 0.008987689
20.8472 | 31.6893 | 30.44041 | 30.32748 | 1.248893 | 0.07587667 | 0.02805188 | 0.008997141
20.8572 | 31.672 | 30.42851 | 30.31541 | 1.243489 | 0.07595544 | 0.02813585 | 0.009006617
20.8672 | 31.6667 | 30.41663 | 30.30336 | 1.25007 | 0.07603433 | 0.02822028 | 0.009016109
20.8772 | 31.6557 | 30.40476 | 30.29132 | 1.250937 | 0.07611338 | 0.02830516 | 0.009025618
20.8872 | 31.6377 | 30.39291 | 30.27929 | 1.244789 | 0.07619256 | 0.0283905 | 0.009035145
20.89719 | 31.6498 | 30.38109 | 30.26729 | 1.268715 | 0.07627181 | 0.02847622 | 0.009044675
20.90719 | 31.66 | 30.36926 | 30.25529 | 1.290738 | 0.07635128 | 0.02856249 | 0.009054234
20.91719 | 31.6242 | 30.35745 | 30.24331 | 1.266746 | 0.07643089 | 0.02864923 | 0.009063809
20.92719 | 31.6145 | 30.34566 | 30.23134 | 1.26884 | 0.07651065 | 0.02873644 | 0.0090734
20.93719 | 31.6272 | 30.33388 | 30.21938 | 1.293319 | 0.07659054 | 0.02882413 | 0.009083005
20.94719 | 31.6187 | 30.32212 | 30.20744 | 1.296584 | 0.07667059 | 0.02891229 | 0.009092629
20.95718 | 31.6036 | 30.31038 | 30.19552 | 1.293222 | 0.07675069 | 0.02900086 | 0.009102259
20.96718 | 31.5965 | 30.29864 | 30.18361 | 1.297858 | 0.07683102 | 0.02908999 | 0.009111916
20.97718 | 31.6003 | 30.28692 | 30.17171 | 1.313378 | 0.0769115 | 0.02917963 | 0.009121589
20.98718 | 31.5937 | 30.27522 | 30.15982 | 1.318484 | 0.07699213 | 0.02926974 | 0.009131281
20.99718 | 31.6102 | 30.26352 | 30.14795 | 1.346675 | 0.0770729 | 0.02936037 | 0.009140986
21.00717 | 31.592 | 30.25186 | 30.1361 | 1.34014 | 0.07715374 | 0.0294514 | 0.009150699
21.01717 | 31.5746 | 30.2402 | 30.12426 | 1.334401 | 0.0772348 | 0.02954303 | 0.00916044
21.02717 | 31.5869 | 30.22855 | 30.11243 | 1.358348 | 0.07731601 | 0.02963517 | 0.009170196
21.03717 | 31.5874 | 30.21692 | 30.10061 | 1.37048 | 0.07739737 | 0.02972782 | 0.00917997
21.04717 | 31.5841 | 30.2053 | 30.08881 | 1.378797 | 0.07747888 | 0.029821 | 0.00918976
21.05717 | 31.5642 | 30.1937 | 30.07703 | 1.3705 | 0.07756054 | 0.02991469 | 0.009199567
21.06716 | 31.5699 | 30.18212 | 30.06526 | 1.387776 | 0.07764227 | 0.03000882 | 0.009209382
21.07716 | 31.5704 | 30.17055 | 30.0535 | 1.399848 | 0.07772422 | 0.03010357 | 0.009219223
21.08716 | 31.5647 | 30.15899 | 30.04176 | 1.405706 | 0.07780633 | 0.03019885 | 0.009229081
21.09716 | 31.5772 | 30.14745 | 30.03003 | 1.429749 | 0.07788859 | 0.03029467 | 0.009238956
21.10716 | 31.5613 | 30.13592 | 30.01831 | 1.425376 | 0.07797101 | 0.03039104 | 0.00924885
21.11715 | 31.5571 | 30.12442 | 30.00662 | 1.432678 | 0.07805349 | 0.03048785 | 0.009258749
21.12715 | 31.5559 | 30.11292 | 29.99493 | 1.442976 | 0.0781362 | 0.03058532 | 0.009268676
21.13715 | 31.5553 | 30.10144 | 29.98326 | 1.453858 | 0.07821907 | 0.03068333 | 0.00927862
21.14715 | 31.5406 | 30.08997 | 29.9716 | 1.450626 | 0.0783021 | 0.03078191 | 0.00928858
21.15715 | 31.5548 | 30.07852 | 29.95996 | 1.476279 | 0.07838527 | 0.03088105 | 0.009298559
21.16715 | 31.532 | 30.06708 | 29.94833 | 1.464917 | 0.0784686 | 0.03098076 | 0.009308556
21.17714 | 31.5374 | 30.05567 | 29.93672 | 1.481728 | 0.07855201 | 0.03108095 | 0.009318558
21.18714 | 31.552 | 30.04426 | 29.92512 | 1.507736 | 0.07863565 | 0.03118179 | 0.009328589
21.19714 | 31.5297 | 30.03287 | 29.91353 | 1.496828 | 0.07871945 | 0.03128324 | 0.009338638
21.20714 | 31.519 | 30.02149 | 29.90196 | 1.497506 | 0.0788034 | 0.03138527 | 0.009348702
21.21714 | 31.5243 | 30.01013 | 29.8904 | 1.514168 | 0.07888752 | 0.03148789 | 0.009358786
21.22713 | 31.5229 | 29.9988 | 29.87886 | 1.524104 | 0.0789717 | 0.031591 | 0.009368877
21.23713 | 31.4968 | 29.98746 | 29.86733 | 1.509336 | 0.07905613 | 0.03169482 | 0.009378996
21.24713 | 31.4991 | 29.97615 | 29.85582 | 1.522953 | 0.07914072 | 0.03179925 | 0.009389132
21.25713 | 31.4948 | 29.96485 | 29.84432 | 1.529954 | 0.07922546 | 0.03190429 | 0.009399286
21.26713 | 31.4873 | 29.95356 | 29.83283 | 1.533741 | 0.07931037 | 0.03200994 | 0.009409457
21.27713 | 31.4895 | 29.94229 | 29.82136 | 1.547212 | 0.07939544 | 0.03211621 | 0.009419647
21.28712 | 31.4766 | 29.93104 | 29.80991 | 1.545557 | 0.07948058 | 0.032223 | 0.009429845
21.29712 | 31.4842 | 29.9198 | 29.79847 | 1.564397 | 0.07956597 | 0.03233053 | 0.009440069
21.30712 | 31.4585 | 29.90858 | 29.78704 | 1.549922 | 0.07965152 | 0.0324387 | 0.009450313
21.31712 | 31.4521 | 29.89737 | 29.77562 | 1.554732 | 0.07973724 | 0.03254751 | 0.009460574
21.32712 | 31.4631 | 29.88617 | 29.76422 | 1.576927 | 0.07982312 | 0.03265696 | 0.009470853
21.33711 | 31.4215 | 29.875 | 29.75285 | 1.546495 | 0.07990908 | 0.03276696 | 0.009481141
21.34711 | 31.4239 | 29.86384 | 29.74148 | 1.560059 | 0.07999528 | 0.03287772 | 0.009491456
21.35711 | 31.4241 | 29.85269 | 29.73012 | 1.571408 | 0.08008166 | 0.03298914 | 0.00950179
21.36711 | 31.4183 | 29.84156 | 29.71878 | 1.576741 | 0.08016819 | 0.03310124 | 0.009512142
21.37711 | 31.4096 | 29.83044 | 29.70745 | 1.579159 | 0.08025489 | 0.033214 | 0.009522511
21.38711 | 31.3949 | 29.81934 | 29.69614 | 1.575561 | 0.08034176 | 0.03332745 | 0.0095329
21.3971 | 31.3822 | 29.80826 | 29.68485 | 1.573937 | 0.08042872 | 0.03344147 | 0.009543297
21.4071 | 31.3988 | 29.79719 | 29.67357 | 1.601609 | 0.08051593 | 0.03355628 | 0.009553722
21.4171 | 31.3661 | 29.78614 | 29.6623 | 1.579965 | 0.08060331 | 0.0336718 | 0.009564166
21.4271 | 31.3584 | 29.77509 | 29.65104 | 1.583305 | 0.08069085 | 0.03378802 | 0.009574628
21.4371 | 31.3606 | 29.76407 | 29.6398 | 1.59653 | 0.08077857 | 0.03390495 | 0.009585108
21.44709 | 31.3312 | 29.75307 | 29.62859 | 1.578129 | 0.08086637 | 0.03402248 | 0.009595597
21.45709 | 31.3411 | 29.74208 | 29.61738 | 1.599022 | 0.08095443 | 0.03414083 | 0.009606115
21.46709 | 31.3323 | 29.7311 | 29.60618 | 1.601201 | 0.08104266 | 0.03425993 | 0.009616652
21.47709 | 31.324 | 29.72014 | 29.595 | 1.603864 | 0.08113107 | 0.03437974 | 0.009627207
21.48709 | 31.3174 | 29.70919 | 29.58383 | 1.608211 | 0.08121965 | 0.0345003 | 0.009637781
21.49709 | 31.3055 | 29.69826 | 29.57268 | 1.607242 | 0.0813084 | 0.0346216 | 0.009648373
21.50708 | 31.295 | 29.68735 | 29.56155 | 1.607647 | 0.08139723 | 0.03474354 | 0.009658975
21.51708 | 31.2967 | 29.67645 | 29.55043 | 1.620248 | 0.08148633 | 0.03486635 | 0.009669605
21.52708 | 31.2798 | 29.66557 | 29.53932 | 1.614232 | 0.08157562 | 0.03498992 | 0.009680255
21.53708 | 31.2702 | 29.6547 | 29.52823 | 1.615501 | 0.08166507 | 0.03511427 | 0.009690923
21.54708 | 31.2824 | 29.64385 | 29.51715 | 1.638554 | 0.08175471 | 0.03523939 | 0.009701611
21.55707 | 31.273 | 29.63302 | 29.5061 | 1.639981 | 0.08184443 | 0.03536518 | 0.009712306
21.56707 | 31.2634 | 29.6222 | 29.49505 | 1.641203 | 0.08193443 | 0.03549187 | 0.009723032
21.57707 | 31.2747 | 29.61139 | 29.48401 | 1.663309 | 0.08202459 | 0.03561937 | 0.009733777
21.58707 | 31.2503 | 29.6006 | 29.47299 | 1.649699 | 0.08211495 | 0.03574767 | 0.00974454
21.59707 | 31.2485 | 29.58983 | 29.46199 | 1.658674 | 0.08220548 | 0.03587678 | 0.009755325
21.60706 | 31.2605 | 29.57908 | 29.45101 | 1.681422 | 0.08229611 | 0.03600658 | 0.009766117
21.61706 | 31.2595 | 29.56834 | 29.44003 | 1.691165 | 0.08238701 | 0.03613733 | 0.009776938
21.62706 | 31.2362 | 29.55761 | 29.42907 | 1.678592 | 0.0824781 | 0.03626892 | 0.009787779
21.63706 | 31.2473 | 29.5469 | 29.41813 | 1.700403 | 0.08256937 | 0.03640135 | 0.009798641
21.64706 | 31.2515 | 29.5362 | 29.4072 | 1.715299 | 0.08266083 | 0.03653462 | 0.009809521
21.65706 | 31.2552 | 29.52552 | 29.39628 | 1.729678 | 0.08275247 | 0.03666875 | 0.009820421
21.66705 | 31.2537 | 29.51487 | 29.38539 | 1.738831 | 0.0828442 | 0.03680361 | 0.009831329
21.67705 | 31.24 | 29.50422 | 29.3745 | 1.735779 | 0.08293622 | 0.03693948 | 0.00984227
21.68705 | 31.2493 | 29.49359 | 29.36363 | 1.755711 | 0.08302843 | 0.03707622 | 0.009853227
21.69705 | 31.2446 | 29.48297 | 29.35277 | 1.761626 | 0.08312083 | 0.03721384 | 0.009864207
21.70705 | 31.2423 | 29.47237 | 29.34193 | 1.769926 | 0.08321342 | 0.03735236 | 0.009875205
21.71704 | 31.2374 | 29.4618 | 29.33112 | 1.7756 | 0.08330611 | 0.03749165 | 0.009886212
21.72704 | 31.2446 | 29.45123 | 29.3203 | 1.793368 | 0.08339908 | 0.03763198 | 0.00989725
21.73704 | 31.2502 | 29.44068 | 29.30951 | 1.809519 | 0.08349224 | 0.03777323 | 0.00990831
21.74704 | 31.2528 | 29.43014 | 29.29872 | 1.822655 | 0.08358561 | 0.0379154 | 0.009919387
21.75704 | 31.2578 | 29.41962 | 29.28796 | 1.838175 | 0.08367916 | 0.03805851 | 0.009930486
21.76704 | 31.2499 | 29.40912 | 29.2772 | 1.840779 | 0.08377292 | 0.03820256 | 0.009941603
21.77703 | 31.2429 | 29.39864 | 29.26648 | 1.844256 | 0.08386678 | 0.0383474 | 0.009952731
21.78703 | 31.2442 | 29.38817 | 29.25575 | 1.856028 | 0.08396093 | 0.03849339 | 0.00996389
21.79703 | 31.2566 | 29.37772 | 29.24505 | 1.878883 | 0.08405527 | 0.0386403 | 0.009975069
21.80703 | 31.2284 | 29.36728 | 29.23435 | 1.861123 | 0.08414982 | 0.03878823 | 0.009986268
21.81703 | 31.2353 | 29.35685 | 29.22367 | 1.878446 | 0.08424457 | 0.0389371 | 0.009997487
21.82702 | 31.2426 | 29.34646 | 29.21302 | 1.896143 | 0.08433943 | 0.03908685 | 0.01000872
21.83702 | 31.2461 | 29.33607 | 29.20237 | 1.910033 | 0.08443459 | 0.03923774 | 0.01001998
21.84702 | 31.2532 | 29.32569 | 29.19174 | 1.927508 | 0.08452996 | 0.03938966 | 0.01003126
21.85702 | 31.2365 | 29.31533 | 29.18112 | 1.921167 | 0.08462552 | 0.03954259 | 0.01004256
21.86702 | 31.2315 | 29.30499 | 29.17052 | 1.926509 | 0.08472129 | 0.03969656 | 0.01005388
21.87702 | 31.2463 | 29.29467 | 29.15993 | 1.951635 | 0.08481728 | 0.03985159 | 0.01006523
21.88701 | 31.2235 | 29.28437 | 29.14937 | 1.939134 | 0.08491338 | 0.04000748 | 0.01007658
21.89701 | 31.2251 | 29.27407 | 29.13881 | 1.951028 | 0.08500978 | 0.0401646 | 0.01008796
21.90701 | 31.2242 | 29.2638 | 29.12827 | 1.960405 | 0.0851064 | 0.0403228 | 0.01009937
21.91701 | 31.234 | 29.25353 | 29.11774 | 1.980466 | 0.08520322 | 0.04048207 | 0.01011079
21.92701 | 31.2166 | 29.24329 | 29.10722 | 1.97331 | 0.08530027 | 0.04064244 | 0.01012224
21.937 | 31.2344 | 29.23307 | 29.09674 | 2.001328 | 0.08539743 | 0.04080376 | 0.0101337
21.947 | 31.2308 | 29.22286 | 29.08625 | 2.00794 | 0.0854949 | 0.04096635 | 0.01014519
21.957 | 31.2148 | 29.21266 | 29.07579 | 2.002136 | 0.08559259 | 0.04113005 | 0.0101567
21.967 | 31.2153 | 29.20249 | 29.06533 | 2.012815 | 0.0856905 | 0.0412949 | 0.01016823
21.977 | 31.2176 | 29.19232 | 29.05489 | 2.025277 | 0.08578864 | 0.04146088 | 0.01017978
21.987 | 31.2237 | 29.18218 | 29.04447 | 2.041523 | 0.08588699 | 0.04162802 | 0.01019135
21.99699 | 31.196 | 29.17206 | 29.03407 | 2.023943 | 0.08598547 | 0.04179617 | 0.01020293
22.00699 | 31.2164 | 29.16194 | 29.02368 | 2.054456 | 0.08608427 | 0.04196566 | 0.01021455
22.01699 | 31.2234 | 29.15185 | 29.0133 | 2.071553 | 0.0861833 | 0.04213633 | 0.01022619
22.02699 | 31.2111 | 29.14177 | 29.00294 | 2.069333 | 0.08628256 | 0.04230821 | 0.01023785
22.03699 | 31.2316 | 29.1317 | 28.99259 | 2.099897 | 0.08638204 | 0.0424813 | 0.01024953
22.04698 | 31.2218 | 29.12167 | 28.98227 | 2.100134 | 0.08648167 | 0.04265543 | 0.01026122
22.05698 | 31.2173 | 29.11164 | 28.97195 | 2.105665 | 0.08658161 | 0.04283099 | 0.01027294
22.06698 | 31.2227 | 29.10162 | 28.96165 | 2.121079 | 0.0866818 | 0.04300778 | 0.01028469
22.07698 | 31.2201 | 29.09162 | 28.95136 | 2.128476 | 0.08678222 | 0.04318585 | 0.01029646
22.08698 | 31.2178 | 29.08164 | 28.94109 | 2.136157 | 0.08688288 | 0.04336517 | 0.01030825
22.09698 | 31.2359 | 29.07168 | 28.93083 | 2.164221 | 0.08698377 | 0.04354579 | 0.01032006
22.10697 | 31.2276 | 29.06174 | 28.9206 | 2.165859 | 0.0870848 | 0.04372751 | 0.01033188
22.11697 | 31.2204 | 29.05181 | 28.91037 | 2.16859 | 0.08718618 | 0.04391074 | 0.01034373
22.12697 | 31.2525 | 29.0419 | 28.90016 | 2.210604 | 0.08728781 | 0.04409528 | 0.01035561
22.13697 | 31.2432 | 29.032 | 28.88996 | 2.211201 | 0.08738968 | 0.04428116 | 0.01036751
22.14697 | 31.2295 | 29.02212 | 28.87978 | 2.207382 | 0.08749179 | 0.0444684 | 0.01037943
22.15696 | 31.2467 | 29.01226 | 28.86962 | 2.234436 | 0.08759406 | 0.04465681 | 0.01039136
22.16696 | 31.2446 | 29.00242 | 28.85947 | 2.242183 | 0.08769668 | 0.04484678 | 0.01040333
22.17696 | 31.2462 | 28.99259 | 28.84933 | 2.253614 | 0.08779956 | 0.04503814 | 0.01041532
22.18696 | 31.2584 | 28.98277 | 28.83921 | 2.275627 | 0.08790268 | 0.04523091 | 0.01042733
22.19696 | 31.2408 | 28.97298 | 28.82911 | 2.267824 | 0.08800607 | 0.04542509 | 0.01043936
22.20696 | 31.2552 | 28.9632 | 28.81901 | 2.292004 | 0.08810973 | 0.04562071 | 0.01045141
22.21695 | 31.2608 | 28.95344 | 28.80895 | 2.307357 | 0.08821353 | 0.04581758 | 0.01046348
22.22695 | 31.2505 | 28.9437 | 28.79889 | 2.306804 | 0.08831771 | 0.04601611 | 0.01047558
22.23695 | 31.2401 | 28.93397 | 28.78884 | 2.306133 | 0.08842215 | 0.04621611 | 0.0104877
22.24695 | 31.253 | 28.92425 | 28.77881 | 2.328745 | 0.08852686 | 0.0464176 | 0.01049985
22.25695 | 31.2391 | 28.91456 | 28.76879 | 2.324541 | 0.08863185 | 0.0466206 | 0.01051202
22.26694 | 31.2445 | 28.90489 | 28.7588 | 2.339609 | 0.088737 | 0.04682492 | 0.01052419
22.27694 | 31.2424 | 28.89523 | 28.74882 | 2.347171 | 0.08884253 | 0.04703098 | 0.01053641
22.28694 | 31.2432 | 28.88558 | 28.73885 | 2.357615 | 0.08894835 | 0.0472386 | 0.01054865
22.29694 | 31.2285 | 28.87596 | 28.72889 | 2.352543 | 0.08905444 | 0.04744778 | 0.01056091
22.30694 | 31.2359 | 28.86635 | 28.71895 | 2.369553 | 0.08916083 | 0.04765856 | 0.01057319
22.31694 | 31.22 | 28.85675 | 28.70903 | 2.363246 | 0.08926749 | 0.04787093 | 0.0105855
22.32693 | 31.2265 | 28.84719 | 28.69913 | 2.379313 | 0.08937434 | 0.04808468 | 0.01059781
22.33693 | 31.2057 | 28.83763 | 28.68924 | 2.368072 | 0.0894816 | 0.04830031 | 0.01061017
22.34693 | 31.1913 | 28.82809 | 28.67936 | 2.363214 | 0.08958915 | 0.04851759 | 0.01062254
22.35693 | 31.1918 | 28.81856 | 28.66949 | 2.373238 | 0.08969699 | 0.04873654 | 0.01063494
22.36693 | 31.186 | 28.80905 | 28.65964 | 2.376946 | 0.08980514 | 0.04895718 | 0.01064737
22.37692 | 31.1748 | 28.79957 | 28.64982 | 2.375227 | 0.08991349 | 0.04917931 | 0.0106598
22.38692 | 31.1699 | 28.7901 | 28.64 | 2.3798 | 0.09002225 | 0.04940338 | 0.01067227
22.39692 | 31.1569 | 28.78064 | 28.6302 | 2.376256 | 0.09013133 | 0.04962919 | 0.01068476
22.40692 | 31.1578 | 28.77121 | 28.62041 | 2.386594 | 0.09024074 | 0.04985677 | 0.01069728
22.41692 | 31.1392 | 28.76178 | 28.61064 | 2.377415 | 0.09035044 | 0.05008612 | 0.01070982
22.42692 | 31.1105 | 28.75238 | 28.60088 | 2.358119 | 0.09046048 | 0.05031727 | 0.01072239
22.43691 | 31.119 | 28.743 | 28.59115 | 2.375996 | 0.09057074 | 0.05055001 | 0.01073496
22.44691 | 31.1001 | 28.73363 | 28.58142 | 2.366466 | 0.09068143 | 0.05078482 | 0.01074758
22.45691 | 31.1021 | 28.72428 | 28.57171 | 2.377817 | 0.09079247 | 0.05102147 | 0.01076021
22.46691 | 31.081 | 28.71495 | 28.56201 | 2.366052 | 0.09090383 | 0.05126002 | 0.01077288
22.47691 | 31.0669 | 28.70563 | 28.55233 | 2.361268 | 0.09101555 | 0.05150046 | 0.01078556
22.4869 | 31.0689 | 28.69634 | 28.54267 | 2.372558 | 0.09112751 | 0.05174257 | 0.01079826
22.4969 | 31.0647 | 28.68706 | 28.53302 | 2.37764 | 0.09123993 | 0.05198687 | 0.01081099
22.5069 | 31.0333 | 28.6778 | 28.52339 | 2.355505 | 0.0913527 | 0.05223312 | 0.01082375
22.5169 | 31.0397 | 28.66855 | 28.51376 | 2.371151 | 0.09146584 | 0.05248135 | 0.01083653
22.5269 | 31.0099 | 28.65932 | 28.50416 | 2.350581 | 0.09157934 | 0.05273159 | 0.01084934
22.5369 | 31.0077 | 28.65011 | 28.49457 | 2.357592 | 0.09169322 | 0.05298386 | 0.01086217
22.54689 | 30.9826 | 28.64092 | 28.485 | 2.341677 | 0.09180737 | 0.05323792 | 0.01087501
22.55689 | 30.9851 | 28.63175 | 28.47544 | 2.353353 | 0.09192201 | 0.0534943 | 0.01088789
22.56689 | 30.9779 | 28.62259 | 28.4659 | 2.355311 | 0.09203704 | 0.05375278 | 0.0109008
22.57689 | 30.9637 | 28.61345 | 28.45637 | 2.350252 | 0.09215247 | 0.05401337 | 0.01091373
22.58689 | 30.977 | 28.60432 | 28.44685 | 2.372675 | 0.09226829 | 0.05427611 | 0.01092668
22.59688 | 30.9556 | 28.59523 | 28.43736 | 2.360371 | 0.0923844 | 0.05454072 | 0.01093965
22.60688 | 30.9402 | 28.58614 | 28.42788 | 2.354059 | 0.09250105 | 0.05480781 | 0.01095265
22.61688 | 30.9421 | 28.57707 | 28.41841 | 2.365028 | 0.09261813 | 0.05507711 | 0.01096568
22.62688 | 30.9407 | 28.56802 | 28.40896 | 2.37268 | 0.09273562 | 0.05534865 | 0.01097874
22.63688 | 30.9265 | 28.55899 | 28.39952 | 2.367513 | 0.09285355 | 0.05562245 | 0.01099182
22.64688 | 30.8941 | 28.54997 | 28.3901 | 2.344129 | 0.09297194 | 0.05589854 | 0.01100492
22.65687 | 30.9134 | 28.54098 | 28.3807 | 2.372418 | 0.09309063 | 0.05617668 | 0.01101804
22.66687 | 30.914 | 28.532 | 28.3713 | 2.381997 | 0.09320992 | 0.05645743 | 0.0110312
22.67687 | 30.9107 | 28.52304 | 28.36193 | 2.387659 | 0.09332967 | 0.05674054 | 0.01104438
22.68687 | 30.8979 | 28.5141 | 28.35256 | 2.383802 | 0.09344991 | 0.05702606 | 0.01105758
22.69687 | 30.8836 | 28.50517 | 28.34322 | 2.378428 | 0.09357061 | 0.05731399 | 0.01107082
22.70686 | 30.8854 | 28.49627 | 28.33389 | 2.389126 | 0.0936917 | 0.0576041 | 0.01108406
22.71686 | 30.8696 | 28.48738 | 28.32458 | 2.382215 | 0.09381341 | 0.05789697 | 0.01109734
22.72686 | 30.8875 | 28.47851 | 28.31528 | 2.408986 | 0.09393563 | 0.05819235 | 0.01111065
22.73686 | 30.8689 | 28.46966 | 28.30599 | 2.399238 | 0.09405837 | 0.05849027 | 0.01112399
22.74686 | 30.865 | 28.46083 | 28.29672 | 2.404172 | 0.09418166 | 0.05879075 | 0.01113735
22.75686 | 30.8573 | 28.45201 | 28.28746 | 2.405288 | 0.09430547 | 0.05909384 | 0.01115074
22.76685 | 30.8625 | 28.44322 | 28.27823 | 2.419277 | 0.09442972 | 0.05939924 | 0.01116414
22.77685 | 30.8475 | 28.43444 | 28.269 | 2.413055 | 0.09455468 | 0.05970762 | 0.01117758
22.78685 | 30.8292 | 28.42568 | 28.25979 | 2.403516 | 0.09468021 | 0.06001869 | 0.01119104
22.79685 | 30.83 | 28.41694 | 28.2506 | 2.413058 | 0.09480634 | 0.06033247 | 0.01120454
22.80685 | 30.8297 | 28.40822 | 28.24142 | 2.421481 | 0.09493308 | 0.06064902 | 0.01121806
22.81684 | 30.8307 | 28.39952 | 28.23226 | 2.431177 | 0.0950603 | 0.06096804 | 0.01123159
22.82684 | 30.8149 | 28.39084 | 28.22311 | 2.424063 | 0.0951883 | 0.06129019 | 0.01124516
22.83684 | 30.8021 | 28.38217 | 28.21398 | 2.41993 | 0.09531695 | 0.0616152 | 0.01125875
22.84684 | 30.8012 | 28.37352 | 28.20486 | 2.427679 | 0.09544626 | 0.0619431 | 0.01127238
22.85684 | 30.8028 | 28.36489 | 28.19576 | 2.437908 | 0.09557627 | 0.06227393 | 0.01128603
22.86684 | 30.7802 | 28.35628 | 28.18667 | 2.423919 | 0.09570698 | 0.06260771 | 0.01129971
22.87683 | 30.7817 | 28.3477 | 28.1776 | 2.434002 | 0.09583827 | 0.06294417 | 0.0113134
22.88683 | 30.7686 | 28.33912 | 28.16854 | 2.429475 | 0.09597043 | 0.06328399 | 0.01132713
22.89683 | 30.762 | 28.33057 | 28.1595 | 2.431429 | 0.09610336 | 0.06362688 | 0.01134089
22.90683 | 30.761 | 28.32204 | 28.15047 | 2.438964 | 0.09623708 | 0.06397288 | 0.01135468
22.91683 | 30.7598 | 28.31352 | 28.14146 | 2.446279 | 0.09637159 | 0.06432202 | 0.01136849
22.92682 | 30.7496 | 28.30503 | 28.13247 | 2.444567 | 0.0965068 | 0.06467395 | 0.01138232
22.93682 | 30.7603 | 28.29656 | 28.12349 | 2.463744 | 0.09664299 | 0.06502951 | 0.01139619
22.94682 | 30.7448 | 28.2881 | 28.11452 | 2.456702 | 0.09678005 | 0.06538833 | 0.01141008
22.95682 | 30.7318 | 28.27966 | 28.10557 | 2.452141 | 0.09691802 | 0.06575046 | 0.011424
22.96682 | 30.7379 | 28.27124 | 28.09663 | 2.466659 | 0.09705691 | 0.06611599 | 0.01143795
22.97682 | 30.7445 | 28.26284 | 28.08771 | 2.481659 | 0.09719676 | 0.06648486 | 0.01145193
22.98681 | 30.7233 | 28.25447 | 28.07881 | 2.46883 | 0.09733747 | 0.06685673 | 0.01146592
22.99681 | 30.7211 | 28.24611 | 28.06992 | 2.47499 | 0.09747932 | 0.06723251 | 0.01147996
23.00681 | 30.724 | 28.23777 | 28.06104 | 2.486231 | 0.09762224 | 0.06761181 | 0.01149402
23.01681 | 30.7496 | 28.22945 | 28.05218 | 2.520151 | 0.09776624 | 0.06799466 | 0.01150811
23.02681 | 30.7169 | 28.22115 | 28.04333 | 2.495752 | 0.09791136 | 0.06838113 | 0.01152223
23.0368 | 30.7122 | 28.21288 | 28.03451 | 2.499324 | 0.09805751 | 0.06877088 | 0.01153636
23.0468 | 30.7273 | 28.20462 | 28.0257 | 2.522685 | 0.098205 | 0.0691647 | 0.01155053
23.0568 | 30.7424 | 28.19638 | 28.01689 | 2.546025 | 0.09835375 | 0.06956228 | 0.01156473
23.0668 | 30.7175 | 28.18815 | 28.00811 | 2.529345 | 0.09850379 | 0.06996366 | 0.01157896
23.0768 | 30.6979 | 28.17996 | 27.99934 | 2.517945 | 0.09865516 | 0.07036889 | 0.01159322
23.0868 | 30.7138 | 28.17178 | 27.99058 | 2.542024 | 0.09880793 | 0.07077802 | 0.01160751
23.09679 | 30.728 | 28.16363 | 27.98185 | 2.564375 | 0.09896198 | 0.07119069 | 0.01162181
23.10679 | 30.7249 | 28.15549 | 27.97313 | 2.569413 | 0.0991177 | 0.07160777 | 0.01163615
23.11679 | 30.7066 | 28.14737 | 27.96442 | 2.55923 | 0.09927497 | 0.07202891 | 0.01165053
23.12679 | 30.6955 | 28.13927 | 27.95572 | 2.556227 | 0.09943387 | 0.07245415 | 0.01166493
23.13679 | 30.7222 | 28.1312 | 27.94704 | 2.591002 | 0.09959446 | 0.07288356 | 0.01167936
23.14678 | 30.6943 | 28.12315 | 27.93838 | 2.571149 | 0.09975664 | 0.07331675 | 0.0116938
23.15678 | 30.701 | 28.11512 | 27.92973 | 2.585882 | 0.09992082 | 0.07375465 | 0.01170829
23.16678 | 30.6924 | 28.10711 | 27.9211 | 2.585293 | 0.1000869 | 0.07419688 | 0.01172281
23.17678 | 30.6869 | 28.09912 | 27.91248 | 2.587784 | 0.100255 | 0.07464349 | 0.01173736
23.18678 | 30.686 | 28.09115 | 27.90388 | 2.594852 | 0.1004252 | 0.07509457 | 0.01175193
23.19678 | 30.6762 | 28.0832 | 27.89529 | 2.592999 | 0.1005975 | 0.07555014 | 0.01176654
23.20677 | 30.6751 | 28.07528 | 27.88672 | 2.599816 | 0.100772 | 0.0760098 | 0.01178116
23.21677 | 30.6806 | 28.06738 | 27.87816 | 2.613219 | 0.1009491 | 0.07647457 | 0.01179582
23.22677 | 30.6823 | 28.0595 | 27.86962 | 2.622799 | 0.1011286 | 0.07694404 | 0.01181052
23.23677 | 30.6496 | 28.05164 | 27.86109 | 2.597957 | 0.1013108 | 0.07741827 | 0.01182524
23.24677 | 30.6527 | 28.04381 | 27.85257 | 2.608892 | 0.1014958 | 0.07789732 | 0.01184
23.25676 | 30.6627 | 28.036 | 27.84408 | 2.626697 | 0.1016834 | 0.0783808 | 0.01185477
23.26676 | 30.6673 | 28.02821 | 27.8356 | 2.639086 | 0.1018743 | 0.0788697 | 0.01186958
23.27676 | 30.6303 | 28.02045 | 27.82713 | 2.609852 | 0.1020685 | 0.07936363 | 0.01188443
23.28676 | 30.6409 | 28.01271 | 27.81868 | 2.628194 | 0.1022661 | 0.07986265 | 0.0118993
23.29676 | 30.6361 | 28.00499 | 27.81024 | 2.631113 | 0.1024672 | 0.08036686 | 0.01191421
23.30676 | 30.6483 | 27.99729 | 27.80182 | 2.651007 | 0.1026722 | 0.0808763 | 0.01192914
23.31675 | 30.647 | 27.98963 | 27.79342 | 2.657369 | 0.102881 | 0.08139055 | 0.01194409
23.32675 | 30.6262 | 27.98199 | 27.78502 | 2.644215 | 0.1030943 | 0.08191069 | 0.01195909
23.33675 | 30.6148 | 27.97437 | 27.77664 | 2.640435 | 0.1033122 | 0.08243631 | 0.01197412
23.34675 | 30.6242 | 27.96677 | 27.76828 | 2.657429 | 0.1035349 | 0.08296747 | 0.01198918
23.35675 | 30.6305 | 27.9592 | 27.75993 | 2.671298 | 0.1037629 | 0.08350426 | 0.01200427
23.36674 | 30.6299 | 27.95167 | 27.75161 | 2.678233 | 0.1039961 | 0.08404622 | 0.01201937
23.37674 | 30.6111 | 27.94415 | 27.74329 | 2.666949 | 0.1042355 | 0.08459449 | 0.01203452
23.38674 | 30.6165 | 27.93666 | 27.73498 | 2.679837 | 0.1044813 | 0.08514865 | 0.0120497
23.39674 | 30.6122 | 27.9292 | 27.72669 | 2.682998 | 0.1047339 | 0.08570875 | 0.01206492
23.40674 | 30.6211 | 27.92177 | 27.71842 | 2.69933 | 0.1049939 | 0.0862749 | 0.01208016
23.41674 | 30.6009 | 27.91437 | 27.71016 | 2.686533 | 0.1052619 | 0.08684718 | 0.01209544
23.42673 | 30.6071 | 27.907 | 27.70193 | 2.700099 | 0.1055382 | 0.08742512 | 0.01211073
23.43673 | 30.5977 | 27.89966 | 27.6937 | 2.698042 | 0.1058241 | 0.08800993 | 0.01212608
23.44673 | 30.6045 | 27.89235 | 27.68548 | 2.712153 | 0.1061201 | 0.08860116 | 0.01214145
23.45673 | 30.5787 | 27.88507 | 27.67729 | 2.693632 | 0.106427 | 0.08919889 | 0.01215685
23.46673 | 30.6042 | 27.87782 | 27.6691 | 2.726377 | 0.1067458 | 0.08980322 | 0.01217229
23.47672 | 30.5892 | 27.87062 | 27.66094 | 2.71858 | 0.1070772 | 0.09041354 | 0.01218775
23.48672 | 30.5963 | 27.86344 | 27.65279 | 2.732855 | 0.1074229 | 0.09103137 | 0.01220325
23.49672 | 30.5835 | 27.85631 | 27.64465 | 2.727193 | 0.1077839 | 0.0916561 | 0.01221878
23.50672 | 30.5841 | 27.84921 | 27.63652 | 2.734892 | 0.1081616 | 0.09228783 | 0.01223435
23.51672 | 30.5793 | 27.84215 | 27.62841 | 2.737151 | 0.1085573 | 0.09292668 | 0.01224995
23.52672 | 30.5612 | 27.83513 | 27.62032 | 2.726069 | 0.1089726 | 0.09357275 | 0.01226558
23.53671 | 30.5794 | 27.82816 | 27.61225 | 2.751235 | 0.1094088 | 0.09422551 | 0.01228124
23.54671 | 30.5806 | 27.82124 | 27.60418 | 2.759363 | 0.1098686 | 0.09488635 | 0.01229694
23.55671 | 30.576 | 27.81436 | 27.59614 | 2.761644 | 0.1103534 | 0.09555476 | 0.01231267
23.56671 | 30.5746 | 27.80753 | 27.5881 | 2.767075 | 0.1108654 | 0.09623084 | 0.01232844
23.57671 | 30.5628 | 27.80075 | 27.58008 | 2.762053 | 0.1114067 | 0.09691474 | 0.01234425
23.5867 | 30.5631 | 27.79403 | 27.57208 | 2.769071 | 0.1119791 | 0.09760586 | 0.01236007
23.5967 | 30.5768 | 27.78736 | 27.56409 | 2.789439 | 0.1125861 | 0.09830572 | 0.01237594
23.6067 | 30.5549 | 27.78075 | 27.55612 | 2.774146 | 0.1132295 | 0.09901374 | 0.01239185
23.6167 | 30.5526 | 27.77421 | 27.54816 | 2.778392 | 0.1139121 | 0.09973007 | 0.01240779
23.6267 | 30.5586 | 27.76773 | 27.54021 | 2.790872 | 0.1146364 | 0.1004548 | 0.01242376
23.6367 | 30.5628 | 27.76132 | 27.53228 | 2.801485 | 0.1154052 | 0.1011882 | 0.01243978
23.64669 | 30.5569 | 27.75498 | 27.52437 | 2.80192 | 0.1162203 | 0.1019295 | 0.01245581
23.65669 | 30.5561 | 27.74871 | 27.51647 | 2.807389 | 0.117086 | 0.1026804 | 0.01247189
23.66669 | 30.5639 | 27.74252 | 27.50859 | 2.821381 | 0.1180042 | 0.1034403 | 0.01248801
23.67669 | 30.5321 | 27.73641 | 27.50072 | 2.795694 | 0.1189773 | 0.1042093 | 0.01250417
23.68669 | 30.5495 | 27.73037 | 27.49286 | 2.819125 | 0.1200079 | 0.1049876 | 0.01252036
23.69668 | 30.5386 | 27.72443 | 27.48503 | 2.814167 | 0.1210966 | 0.1057745 | 0.01253657
23.70668 | 30.533 | 27.71857 | 27.4772 | 2.81443 | 0.1222476 | 0.1065719 | 0.01255284
23.71668 | 30.5411 | 27.71279 | 27.46939 | 2.828305 | 0.1234608 | 0.1073789 | 0.01256914
23.72668 | 30.5385 | 27.70711 | 27.46159 | 2.831393 | 0.124737 | 0.1081959 | 0.01258548
23.73668 | 30.5033 | 27.70151 | 27.45381 | 2.801794 | 0.1260758 | 0.109023 | 0.01260185
23.74668 | 30.527 | 27.69599 | 27.44604 | 2.831008 | 0.1274758 | 0.1098602 | 0.01261826
23.75667 | 30.5047 | 27.69057 | 27.43829 | 2.814133 | 0.1289331 | 0.110707 | 0.0126347
23.76667 | 30.5095 | 27.68522 | 27.43055 | 2.824283 | 0.1304463 | 0.1115653 | 0.01265118
23.77667 | 30.4985 | 27.67994 | 27.42283 | 2.81856 | 0.1320076 | 0.1124343 | 0.0126677
23.78667 | 30.5005 | 27.67473 | 27.41512 | 2.825772 | 0.1336086 | 0.1133142 | 0.01268425
23.79667 | 30.4801 | 27.66957 | 27.40743 | 2.810529 | 0.1352382 | 0.1142053 | 0.01270084
23.80666 | 30.4625 | 27.66446 | 27.39976 | 2.79804 | 0.1368808 | 0.1151067 | 0.01271745
23.81666 | 30.4644 | 27.65937 | 27.39209 | 2.805033 | 0.1385224 | 0.1160205 | 0.01273411
23.82666 | 30.457 | 27.65428 | 27.38444 | 2.802722 | 0.1401412 | 0.116946 | 0.0127508
23.83666 | 30.4338 | 27.64917 | 27.3768 | 2.78463 | 0.1417141 | 0.1178833 | 0.01276752
23.84666 | 30.4446 | 27.64402 | 27.36918 | 2.800584 | 0.1432155 | 0.1188327 | 0.01278428
23.85666 | 30.4163 | 27.63879 | 27.36158 | 2.777508 | 0.1446183 | 0.1197943 | 0.01280106
23.86665 | 30.4175 | 27.63347 | 27.35399 | 2.784027 | 0.1458936 | 0.1207674 | 0.01281786
23.87665 | 30.3976 | 27.62802 | 27.34642 | 2.769577 | 0.147017 | 0.1217541 | 0.0128347
23.88665 | 30.3838 | 27.62242 | 27.33886 | 2.761377 | 0.1479627 | 0.1227537 | 0.01285157
23.89665 | 30.3724 | 27.61665 | 27.33131 | 2.755748 | 0.1487098 | 0.1237664 | 0.01286846
23.90665 | 30.365 | 27.6107 | 27.32377 | 2.754305 | 0.1492425 | 0.1247925 | 0.01288539
23.91664 | 30.3584 | 27.60455 | 27.31626 | 2.753852 | 0.1495506 | 0.125831 | 0.01290232
23.92664 | 30.3436 | 27.5982 | 27.30876 | 2.745405 | 0.1496315 | 0.1268844 | 0.01291929
23.93664 | 30.3207 | 27.59165 | 27.30127 | 2.729053 | 0.1494876 | 0.1279519 | 0.01293629
23.94664 | 30.2997 | 27.58491 | 27.2938 | 2.714788 | 0.149128 | 0.1290336 | 0.01295332
23.95664 | 30.2951 | 27.578 | 27.28634 | 2.717096 | 0.1485673 | 0.1301299 | 0.01297037
23.96664 | 30.2971 | 27.57094 | 27.27889 | 2.726155 | 0.1478245 | 0.1312411 | 0.01298746
23.97663 | 30.2741 | 27.56376 | 27.27147 | 2.710338 | 0.1469226 | 0.1323663 | 0.01300455
23.98663 | 30.2575 | 27.55647 | 27.26405 | 2.701034 | 0.1458846 | 0.133508 | 0.0130217
23.99663 | 30.2539 | 27.54909 | 27.25665 | 2.704809 | 0.1447368 | 0.1346655 | 0.01303887
24.00663 | 30.2345 | 27.54166 | 27.24926 | 2.692837 | 0.1435048 | 0.1358389 | 0.01305608
24.01663 | 30.2142 | 27.53421 | 27.24189 | 2.679994 | 0.1422133 | 0.1370287 | 0.01307332
24.02662 | 30.195 | 27.52675 | 27.23454 | 2.668249 | 0.1408865 | 0.1382339 | 0.01309058
24.03662 | 30.1964 | 27.5193 | 27.2272 | 2.677096 | 0.1395426 | 0.1394573 | 0.0131079
24.04662 | 30.1878 | 27.51189 | 27.21987 | 2.675908 | 0.1382011 | 0.140698 | 0.01312525
24.05662 | 30.1689 | 27.50453 | 27.21255 | 2.664371 | 0.1368774 | 0.1419563 | 0.01314264
24.06662 | 30.1685 | 27.49723 | 27.20525 | 2.671271 | 0.1355842 | 0.1432327 | 0.01316007
24.07662 | 30.1348 | 27.49 | 27.19797 | 2.644797 | 0.1343317 | 0.1445273 | 0.01317753
24.08661 | 30.1287 | 27.48287 | 27.1907 | 2.645834 | 0.1331291 | 0.1458391 | 0.01319502
24.09661 | 30.1298 | 27.47581 | 27.18345 | 2.653991 | 0.1319792 | 0.1471715 | 0.01321257
24.10661 | 30.1184 | 27.46884 | 27.1762 | 2.649555 | 0.1308874 | 0.1485233 | 0.01323016
24.11661 | 30.0865 | 27.46197 | 27.16898 | 2.624525 | 0.1298562 | 0.1498949 | 0.01324779
24.12661 | 30.092 | 27.4552 | 27.16176 | 2.636799 | 0.1288867 | 0.1512867 | 0.01326546
24.1366 | 30.0761 | 27.44853 | 27.15457 | 2.627568 | 0.1279799 | 0.1526978 | 0.01328315
24.1466 | 30.0851 | 27.44195 | 27.14739 | 2.643148 | 0.1271334 | 0.1541312 | 0.0133009
24.1566 | 30.0527 | 27.43547 | 27.14022 | 2.617232 | 0.126347 | 0.1555861 | 0.0133187
24.1666 | 30.0471 | 27.42908 | 27.13306 | 2.618022 | 0.1256188 | 0.1570628 | 0.01333654
24.1766 | 30.0425 | 27.42278 | 27.12592 | 2.619718 | 0.1249469 | 0.1585619 | 0.01335441
24.1866 | 30.0377 | 27.41658 | 27.11879 | 2.621124 | 0.1243289 | 0.1600837 | 0.01337233
24.19659 | 30.0278 | 27.41047 | 27.11169 | 2.617334 | 0.1237628 | 0.1616272 | 0.01339028
24.20659 | 30.0334 | 27.40444 | 27.10459 | 2.628964 | 0.123245 | 0.1631959 | 0.01340828
24.21659 | 30.0054 | 27.39849 | 27.0975 | 2.606908 | 0.1227734 | 0.1647888 | 0.01342632
24.22659 | 30.001 | 27.39263 | 27.09043 | 2.608371 | 0.1223452 | 0.1664064 | 0.01344441
24.23659 | 29.9967 | 27.38685 | 27.08338 | 2.609853 | 0.1219579 | 0.1680492 | 0.01346254
24.24658 | 29.9764 | 27.38115 | 27.07634 | 2.595251 | 0.1216091 | 0.169716 | 0.01348069
24.25658 | 29.9891 | 27.37552 | 27.06932 | 2.613578 | 0.1212957 | 0.1714107 | 0.0134989
24.26658 | 29.9733 | 27.36997 | 27.0623 | 2.603331 | 0.1210155 | 0.1731323 | 0.01351716
24.27658 | 29.9642 | 27.36449 | 27.05531 | 2.599711 | 0.1207662 | 0.1748812 | 0.01353545
24.28658 | 29.9666 | 27.35908 | 27.04832 | 2.607521 | 0.1205455 | 0.1766581 | 0.01355379
24.29658 | 29.9531 | 27.35374 | 27.04135 | 2.599361 | 0.1203514 | 0.1784636 | 0.01357217
24.30657 | 29.9464 | 27.34847 | 27.0344 | 2.597928 | 0.120182 | 0.1802964 | 0.01359056
24.31657 | 29.934 | 27.34327 | 27.02746 | 2.590734 | 0.1200349 | 0.1821609 | 0.01360902
24.32657 | 29.9297 | 27.33813 | 27.02053 | 2.591574 | 0.1199088 | 0.1840557 | 0.01362753
24.33657 | 29.9046 | 27.33305 | 27.01362 | 2.571549 | 0.1198018 | 0.1859818 | 0.01364608
24.34657 | 29.9093 | 27.32804 | 27.00672 | 2.581261 | 0.1197126 | 0.1879396 | 0.01366466
24.35656 | 29.9029 | 27.3231 | 26.99984 | 2.579804 | 0.1196397 | 0.1899279 | 0.01368327
24.36656 | 29.8894 | 27.31821 | 26.99297 | 2.571191 | 0.1195816 | 0.1919515 | 0.01370194
24.37656 | 29.8975 | 27.31339 | 26.98612 | 2.584115 | 0.1195374 | 0.194009 | 0.01372066
24.38656 | 29.8713 | 27.30862 | 26.97928 | 2.562678 | 0.1195059 | 0.1961013 | 0.01373941
24.39656 | 29.867 | 27.30392 | 26.97245 | 2.563079 | 0.1194861 | 0.1982292 | 0.01375821
24.40656 | 29.8475 | 27.29928 | 26.96563 | 2.548219 | 0.119477 | 0.2003934 | 0.01377705
24.41655 | 29.8484 | 27.29471 | 26.95884 | 2.553693 | 0.1194779 | 0.2025927 | 0.01379591
24.42655 | 29.8436 | 27.29019 | 26.95205 | 2.55341 | 0.1194881 | 0.2048321 | 0.01381484
24.43655 | 29.813 | 27.28573 | 26.94528 | 2.527266 | 0.1195067 | 0.2071104 | 0.0138338
24.44655 | 29.8223 | 27.28134 | 26.93853 | 2.54096 | 0.1195332 | 0.2094286 | 0.01385281
24.45655 | 29.8185 | 27.27701 | 26.93178 | 2.541491 | 0.1195671 | 0.2117875 | 0.01387186
24.46654 | 29.7926 | 27.27274 | 26.92506 | 2.519856 | 0.1196077 | 0.2141858 | 0.01389094
24.47654 | 29.7881 | 27.26854 | 26.91834 | 2.519562 | 0.1196548 | 0.2166292 | 0.01391008
24.48654 | 29.7827 | 27.2644 | 26.91164 | 2.518304 | 0.1197078 | 0.2191162 | 0.01392926
24.49654 | 29.767 | 27.26032 | 26.90496 | 2.506682 | 0.1197663 | 0.2216481 | 0.01394848
24.50654 | 29.7692 | 27.25631 | 26.89828 | 2.512895 | 0.1198301 | 0.2242258 | 0.01396775
24.51654 | 29.7519 | 27.25236 | 26.89162 | 2.499541 | 0.1198988 | 0.2268506 | 0.01398706
24.52653 | 29.74 | 27.24848 | 26.88498 | 2.491518 | 0.1199719 | 0.2295208 | 0.01400639
24.53653 | 29.7324 | 27.24467 | 26.87835 | 2.48773 | 0.1200495 | 0.232243 | 0.01402579
24.54653 | 29.7446 | 27.24093 | 26.87173 | 2.503674 | 0.1201313 | 0.2350156 | 0.01404523
24.55653 | 29.7324 | 27.23725 | 26.86513 | 2.495148 | 0.1202168 | 0.2378401 | 0.01406472
24.56653 | 29.7157 | 27.23365 | 26.85854 | 2.482051 | 0.1203061 | 0.2407177 | 0.01408425
24.57652 | 29.6926 | 27.23012 | 26.85197 | 2.462479 | 0.1203987 | 0.2436468 | 0.0141038
24.58652 | 29.7054 | 27.22666 | 26.84541 | 2.478737 | 0.1204948 | 0.2466346 | 0.01412342
24.59652 | 29.7039 | 27.22328 | 26.83886 | 2.480621 | 0.120594 | 0.2496796 | 0.01414308
24.60652 | 29.7033 | 27.21997 | 26.83233 | 2.48333 | 0.1206962 | 0.2527833 | 0.01416279
24.61652 | 29.6886 | 27.21674 | 26.82581 | 2.471861 | 0.1208012 | 0.2559473 | 0.01418254
24.62652 | 29.686 | 27.21359 | 26.8193 | 2.472414 | 0.120909 | 0.259173 | 0.01420234
24.63651 | 29.6838 | 27.21052 | 26.81282 | 2.473285 | 0.1210193 | 0.2624584 | 0.01422216
24.64651 | 29.6778 | 27.20752 | 26.80634 | 2.470277 | 0.1211322 | 0.2658125 | 0.01424204
24.65651 | 29.6844 | 27.20461 | 26.79987 | 2.479785 | 0.1212476 | 0.2692335 | 0.01426197
24.66651 | 29.6596 | 27.20179 | 26.79342 | 2.457809 | 0.1213652 | 0.2727231 | 0.01428195
24.67651 | 29.6719 | 27.19905 | 26.78698 | 2.472847 | 0.121485 | 0.2762831 | 0.01430197
24.6865 | 29.6595 | 27.19641 | 26.78057 | 2.463093 | 0.1216068 | 0.2799118 | 0.01432202
24.6965 | 29.6657 | 27.19385 | 26.77416 | 2.471852 | 0.1217308 | 0.2836184 | 0.01434213
24.7065 | 29.66 | 27.19138 | 26.76776 | 2.468619 | 0.1218568 | 0.2874014 | 0.01436229
24.7165 | 29.6583 | 27.18901 | 26.76138 | 2.469292 | 0.1219847 | 0.2912628 | 0.0143825
24.7265 | 29.6676 | 27.18673 | 26.75501 | 2.480869 | 0.1221143 | 0.2952048 | 0.01440275
24.7365 | 29.6469 | 27.18455 | 26.74865 | 2.462347 | 0.1222458 | 0.2992297 | 0.01442305
24.74649 | 29.6391 | 27.18248 | 26.74232 | 2.456622 | 0.1223788 | 0.3033358 | 0.01444337
24.75649 | 29.6403 | 27.1805 | 26.73599 | 2.459797 | 0.1225136 | 0.3075335 | 0.01446376
24.76649 | 29.6476 | 27.17863 | 26.72968 | 2.468966 | 0.12265 | 0.3118213 | 0.0144842
24.77649 | 29.6379 | 27.17687 | 26.72338 | 2.461027 | 0.122788 | 0.3162019 | 0.01450468
24.78649 | 29.6435 | 27.17522 | 26.71709 | 2.468277 | 0.1229274 | 0.3206779 | 0.01452521
24.79648 | 29.6138 | 27.17369 | 26.71083 | 2.440113 | 0.1230682 | 0.3252476 | 0.01454577
24.80648 | 29.6232 | 27.17227 | 26.70457 | 2.450934 | 0.1232105 | 0.3299228 | 0.01456639
24.81648 | 29.6267 | 27.17096 | 26.69832 | 2.455736 | 0.1233542 | 0.3347021 | 0.01458706
24.82648 | 29.6204 | 27.16978 | 26.69209 | 2.450616 | 0.1234992 | 0.3395886 | 0.01460778
24.83648 | 29.6199 | 27.16873 | 26.68587 | 2.45117 | 0.1236455 | 0.3445855 | 0.01462855
24.84648 | 29.606 | 27.1678 | 26.67967 | 2.438196 | 0.1237931 | 0.3496961 | 0.01464937
24.85647 | 29.6036 | 27.16701 | 26.67348 | 2.436589 | 0.1239417 | 0.3549188 | 0.01467021
24.86647 | 29.6047 | 27.16635 | 26.6673 | 2.438348 | 0.1240917 | 0.3602673 | 0.01469112
24.87647 | 29.6086 | 27.16583 | 26.66114 | 2.442767 | 0.1242429 | 0.3657404 | 0.01471208
24.88647 | 29.5864 | 27.16546 | 26.65499 | 2.420943 | 0.1243952 | 0.3713418 | 0.01473309
24.89647 | 29.5854 | 27.16523 | 26.64885 | 2.420172 | 0.1245487 | 0.3770757 | 0.01475415
24.90646 | 29.594 | 27.16515 | 26.64273 | 2.42885 | 0.124703 | 0.3829401 | 0.01477524
24.91646 | 29.5834 | 27.16523 | 26.63662 | 2.418172 | 0.1248586 | 0.3889515 | 0.01479639
24.92646 | 29.5892 | 27.16547 | 26.63052 | 2.423734 | 0.1250153 | 0.3951084 | 0.0148176
24.93646 | 29.5659 | 27.16587 | 26.62444 | 2.400032 | 0.125173 | 0.4014155 | 0.01483885
24.94646 | 29.5653 | 27.16644 | 26.61837 | 2.39886 | 0.1253316 | 0.4078778 | 0.01486015
24.95645 | 29.5818 | 27.16719 | 26.61232 | 2.414613 | 0.1254911 | 0.4144937 | 0.01488148
24.96645 | 29.5658 | 27.16811 | 26.60628 | 2.397687 | 0.1256517 | 0.4212817 | 0.01490289
24.97645 | 29.5737 | 27.16923 | 26.60025 | 2.404475 | 0.1258133 | 0.4282406 | 0.01492434
24.98645 | 29.5434 | 27.17053 | 26.59423 | 2.372871 | 0.1259758 | 0.4353764 | 0.01494584
24.99645 | 29.549 | 27.17203 | 26.58823 | 2.376971 | 0.1261392 | 0.4426951 | 0.01496739
25.00645 | 29.5561 | 27.17373 | 26.58224 | 2.382367 | 0.1263035 | 0.4502027 | 0.014989
25.01644 | 29.5535 | 27.17564 | 26.57627 | 2.377855 | 0.1264686 | 0.4578985 | 0.01501063
25.02644 | 29.5457 | 27.17777 | 26.5703 | 2.367925 | 0.1266347 | 0.4658041 | 0.01503233
25.03644 | 29.5371 | 27.18013 | 26.56435 | 2.356971 | 0.1268016 | 0.4739193 | 0.01505409
25.04644 | 29.541 | 27.18271 | 26.55842 | 2.358286 | 0.1269694 | 0.4822514 | 0.01507589
25.05644 | 29.5309 | 27.18554 | 26.55249 | 2.345362 | 0.127138 | 0.4908081 | 0.01509775
25.06643 | 29.553 | 27.18861 | 26.54659 | 2.364395 | 0.1273073 | 0.499589 | 0.01511964
25.07643 | 29.5392 | 27.19193 | 26.54069 | 2.347269 | 0.1274775 | 0.5086196 | 0.0151416
25.08643 | 29.5286 | 27.19552 | 26.53481 | 2.333079 | 0.1276486 | 0.5179002 | 0.01516361
25.09643 | 29.5181 | 27.19938 | 26.52894 | 2.318715 | 0.1278205 | 0.5274403 | 0.01518567
25.10643 | 29.5302 | 27.20353 | 26.52308 | 2.326669 | 0.1279931 | 0.5372493 | 0.01520779
25.11643 | 29.5305 | 27.20797 | 26.51724 | 2.322529 | 0.1281665 | 0.5473374 | 0.01522996
25.12642 | 29.5338 | 27.21271 | 26.51141 | 2.321091 | 0.1283405 | 0.5577049 | 0.01525215
25.13642 | 29.5355 | 27.21777 | 26.50559 | 2.317733 | 0.1285155 | 0.5683831 | 0.01527443
25.14642 | 29.5409 | 27.22315 | 26.49979 | 2.317749 | 0.1286912 | 0.5793738 | 0.01529675
25.15642 | 29.5397 | 27.22887 | 26.494 | 2.310826 | 0.1288677 | 0.5906891 | 0.01531913
25.16642 | 29.5451 | 27.23495 | 26.48822 | 2.310153 | 0.1290449 | 0.6023418 | 0.01534156
25.17641 | 29.544 | 27.24138 | 26.48246 | 2.302621 | 0.1292226 | 0.6143333 | 0.01536402
25.18641 | 29.5482 | 27.2482 | 26.47671 | 2.300004 | 0.1294013 | 0.6267012 | 0.01538656
25.19641 | 29.5552 | 27.25541 | 26.47097 | 2.299794 | 0.1295806 | 0.6394487 | 0.01540915
25.20641 | 29.5717 | 27.26303 | 26.46524 | 2.308674 | 0.1297607 | 0.6525913 | 0.0154318
25.21641 | 29.5917 | 27.27107 | 26.45953 | 2.32063 | 0.1299415 | 0.6661454 | 0.0154545
25.22641 | 29.5905 | 27.27956 | 26.45383 | 2.310943 | 0.130123 | 0.6801281 | 0.01547725
25.2364 | 29.5966 | 27.28849 | 26.44815 | 2.308108 | 0.130305 | 0.6945405 | 0.01550004
25.2464 | 29.5932 | 27.29792 | 26.44247 | 2.295282 | 0.1304879 | 0.7094348 | 0.0155229
25.2564 | 29.6289 | 27.30784 | 26.43681 | 2.321057 | 0.1306715 | 0.7248147 | 0.01554582
25.2664 | 29.6303 | 27.31829 | 26.43116 | 2.312011 | 0.1308558 | 0.7407012 | 0.01556879
25.2764 | 29.642 | 27.32928 | 26.42553 | 2.312723 | 0.1310408 | 0.7571167 | 0.01559181
25.28639 | 29.6724 | 27.34082 | 26.41991 | 2.331581 | 0.1312262 | 0.7740676 | 0.01561487
25.29639 | 29.6726 | 27.35296 | 26.4143 | 2.319637 | 0.1314125 | 0.7916118 | 0.01563801
25.30639 | 29.6951 | 27.36572 | 26.4087 | 2.329376 | 0.1315995 | 0.8097591 | 0.0156612
25.31639 | 29.722 | 27.37913 | 26.40312 | 2.342871 | 0.1317872 | 0.8285371 | 0.01568445
25.32639 | 29.7374 | 27.39321 | 26.39755 | 2.344192 | 0.1319755 | 0.8479751 | 0.01570776
25.33639 | 29.7447 | 27.40799 | 26.39199 | 2.336709 | 0.1321645 | 0.868104 | 0.01573112
25.34638 | 29.7796 | 27.4235 | 26.38645 | 2.356104 | 0.132354 | 0.8889358 | 0.01575451
25.35638 | 29.7973 | 27.43979 | 26.38092 | 2.357513 | 0.1325443 | 0.9105461 | 0.01577798
25.36638 | 29.8335 | 27.45689 | 26.3754 | 2.376613 | 0.1327353 | 0.9329513 | 0.01580151
25.37638 | 29.8373 | 27.47483 | 26.36989 | 2.362465 | 0.1329269 | 0.9561911 | 0.0158251
25.38638 | 29.8722 | 27.49367 | 26.3644 | 2.378527 | 0.1331192 | 0.980307 | 0.01584874
25.39637 | 29.9011 | 27.51342 | 26.35892 | 2.387676 | 0.1333119 | 1.005318 | 0.01587242
25.40637 | 29.9451 | 27.53418 | 26.35345 | 2.410924 | 0.1335055 | 1.031322 | 0.01589618
25.41637 | 29.9767 | 27.55596 | 26.348 | 2.420741 | 0.1336998 | 1.058343 | 0.01592
25.42637 | 30.0101 | 27.57883 | 26.34255 | 2.431271 | 0.1338947 | 1.086437 | 0.01594387
25.43637 | 30.03 | 27.60284 | 26.33712 | 2.427158 | 0.1340902 | 1.115661 | 0.0159678
25.44637 | 30.0657 | 27.62806 | 26.3317 | 2.43764 | 0.1342864 | 1.146078 | 0.01599179
25.45636 | 30.1218 | 27.65452 | 26.3263 | 2.467278 | 0.134483 | 1.177719 | 0.01601581
25.46636 | 30.163 | 27.68236 | 26.32091 | 2.480644 | 0.1346805 | 1.210724 | 0.01603992
25.47636 | 30.2104 | 27.71161 | 26.31553 | 2.498787 | 0.1348786 | 1.245139 | 0.01606409
25.48636 | 30.2599 | 27.74237 | 26.31016 | 2.517527 | 0.1350774 | 1.281044 | 0.01608832
25.49636 | 30.3151 | 27.77473 | 26.30481 | 2.540372 | 0.1352768 | 1.31853 | 0.0161126
25.50635 | 30.3466 | 27.80874 | 26.29947 | 2.53786 | 0.1354766 | 1.357655 | 0.01613692
25.51635 | 30.4162 | 27.84459 | 26.29414 | 2.571615 | 0.1356773 | 1.398605 | 0.01616132
25.52635 | 30.4888 | 27.88235 | 26.28882 | 2.606455 | 0.1358786 | 1.441457 | 0.01618578
25.53635 | 30.5409 | 27.92215 | 26.28352 | 2.618755 | 0.1360806 | 1.486335 | 0.01621031
25.54635 | 30.6085 | 27.96412 | 26.27823 | 2.644378 | 0.1362831 | 1.533377 | 0.01623489
25.55635 | 30.6767 | 28.00843 | 26.27295 | 2.668275 | 0.1364864 | 1.582732 | 0.01625953
25.56634 | 30.7553 | 28.05517 | 26.26768 | 2.70013 | 0.1366901 | 1.634511 | 0.01628421
25.57634 | 30.8274 | 28.10463 | 26.26243 | 2.722774 | 0.1368946 | 1.688993 | 0.01630898
25.58634 | 30.9063 | 28.15694 | 26.25719 | 2.749356 | 0.1370997 | 1.746324 | 0.0163338
25.59634 | 30.9856 | 28.21234 | 26.25196 | 2.773264 | 0.1373055 | 1.806715 | 0.01635869
25.60634 | 31.0715 | 28.27103 | 26.24674 | 2.800466 | 0.137512 | 1.870399 | 0.01638364
25.61633 | 31.1501 | 28.33323 | 26.24154 | 2.81687 | 0.1377189 | 1.937564 | 0.01640862
25.62633 | 31.2417 | 28.39932 | 26.23635 | 2.842378 | 0.1379266 | 2.008617 | 0.0164337
25.63633 | 31.3382 | 28.46955 | 26.23116 | 2.868645 | 0.138135 | 2.083796 | 0.01645883
25.64633 | 31.4405 | 28.54426 | 26.226 | 2.896243 | 0.138344 | 2.163433 | 0.01648403
25.65633 | 31.5254 | 28.62379 | 26.22084 | 2.901612 | 0.1385536 | 2.247885 | 0.01650929
25.66633 | 31.6316 | 28.70854 | 26.2157 | 2.923061 | 0.1387639 | 2.337544 | 0.01653461
25.67632 | 31.7289 | 28.79884 | 26.21057 | 2.930061 | 0.1389747 | 2.432735 | 0.01655997
25.68632 | 31.8418 | 28.89532 | 26.20545 | 2.946475 | 0.1391862 | 2.534103 | 0.01658542
25.69632 | 31.9377 | 28.9984 | 26.20034 | 2.939297 | 0.1393985 | 2.64205 | 0.01661093
25.70632 | 32.0451 | 29.10861 | 26.19525 | 2.936495 | 0.1396114 | 2.757109 | 0.0166365
25.71632 | 32.1589 | 29.2265 | 26.19017 | 2.932397 | 0.1398249 | 2.879851 | 0.01666214
25.72631 | 32.2674 | 29.35258 | 26.1851 | 2.914818 | 0.1400389 | 3.010755 | 0.01668782
25.73631 | 32.3792 | 29.48774 | 26.18004 | 2.891463 | 0.1402537 | 3.150728 | 0.01671358
25.74631 | 32.4924 | 29.63254 | 26.175 | 2.859857 | 0.1404692 | 3.300339 | 0.01673941
25.75631 | 32.6113 | 29.78774 | 26.16996 | 2.823564 | 0.1406853 | 3.460324 | 0.01676531
25.76631 | 32.734 | 29.95409 | 26.16494 | 2.779911 | 0.1409021 | 3.631456 | 0.01679128
25.77631 | 32.8445 | 30.13242 | 26.15993 | 2.712085 | 0.1411196 | 3.814549 | 0.0168173
25.7863 | 32.9607 | 30.32334 | 26.15494 | 2.637363 | 0.1413375 | 4.01022 | 0.01684337
25.7963 | 33.0722 | 30.52818 | 26.14995 | 2.544016 | 0.1415562 | 4.219807 | 0.01686952
25.8063 | 33.2014 | 30.74765 | 26.14498 | 2.453746 | 0.1417756 | 4.444005 | 0.01689574
25.8163 | 33.2963 | 30.98269 | 26.14002 | 2.313608 | 0.1419957 | 4.683758 | 0.01692203
25.8263 | 33.4421 | 31.23426 | 26.13507 | 2.207843 | 0.1422165 | 4.940026 | 0.01694839
25.83629 | 33.5446 | 31.50305 | 26.13013 | 2.041551 | 0.1424377 | 5.213503 | 0.01697478
25.84629 | 33.6571 | 31.79057 | 26.12521 | 1.866534 | 0.1426598 | 5.505697 | 0.01700127
25.85629 | 33.7639 | 32.09752 | 26.12029 | 1.666385 | 0.1428825 | 5.817311 | 0.01702783
25.86629 | 33.8715 | 32.42483 | 26.11539 | 1.44667 | 0.1431059 | 6.149278 | 0.01705445
25.87629 | 33.9887 | 32.7734 | 26.1105 | 1.215303 | 0.14333 | 6.502484 | 0.01708114
25.88629 | 34.0906 | 33.14403 | 26.10562 | 0.9465727 | 0.1435548 | 6.87774 | 0.0171079
25.89628 | 34.1974 | 33.53704 | 26.10076 | 0.660363 | 0.1437799 | 7.275359 | 0.0171347
25.90628 | 34.2732 | 33.95376 | 26.09591 | 0.3194392 | 0.1440061 | 7.696684 | 0.01716159
25.91628 | 34.3827 | 34.3942 | 26.09107 | -0.01150419 | 0.1442329 | 8.141716 | 0.01718855
25.92628 | 34.4654 | 34.8585 | 26.08624 | -0.3931013 | 0.1444603 | 8.610589 | 0.01721558
25.93628 | 34.5662 | 35.34647 | 26.08142 | -0.780273 | 0.1446885 | 9.103125 | 0.01724268
25.94627 | 34.6263 | 35.85704 | 26.07662 | -1.230736 | 0.1449171 | 9.618234 | 0.01726983
25.95627 | 34.7124 | 36.39013 | 26.07182 | -1.677731 | 0.1451466 | 10.15587 | 0.01729706
25.96627 | 34.7772 | 36.94363 | 26.06704 | -2.166426 | 0.1453768 | 10.71389 | 0.01732437
25.97627 | 34.832 | 37.51518 | 26.06226 | -2.683178 | 0.1456077 | 11.28995 | 0.01735175
25.98627 | 34.8944 | 38.10164 | 26.0575 | -3.207237 | 0.1458393 | 11.88091 | 0.0173792
25.99627 | 34.9352 | 38.69893 | 26.05276 | -3.763729 | 0.1460716 | 12.48269 | 0.01740671
26.00626 | 34.9862 | 39.30139 | 26.04802 | -4.315192 | 0.1463043 | 13.08963 | 0.01743427
26.01626 | 35.0123 | 39.90407 | 26.0433 | -4.891772 | 0.146538 | 13.69677 | 0.01746193
26.02626 | 35.035 | 40.49918 | 26.03859 | -5.464183 | 0.1467724 | 14.29633 | 0.01748966
26.03626 | 35.041 | 41.07853 | 26.03388 | -6.037525 | 0.1470075 | 14.88012 | 0.01751747
26.04626 | 35.0682 | 41.63305 | 26.02919 | -6.564848 | 0.1472433 | 15.43907 | 0.01754534
26.05625 | 35.0744 | 42.15256 | 26.02452 | -7.078157 | 0.1474795 | 15.96298 | 0.01757325
26.06625 | 35.0817 | 42.62825 | 26.01985 | -7.546549 | 0.1477167 | 16.44308 | 0.01760127
26.07625 | 35.0391 | 43.04978 | 26.0152 | -8.010679 | 0.1479547 | 16.869 | 0.01762936
26.08625 | 35.0394 | 43.40798 | 26.01055 | -8.36858 | 0.1481933 | 17.23157 | 0.01765752
26.09625 | 35.002 | 43.69477 | 26.00592 | -8.692766 | 0.1484326 | 17.52273 | 0.01768575
26.10625 | 34.974 | 43.90358 | 26.0013 | -8.929581 | 0.1486727 | 17.73589 | 0.01771406
26.11624 | 34.9126 | 44.02964 | 25.9967 | -9.117043 | 0.1489133 | 17.86629 | 0.01774241
26.12624 | 34.8875 | 44.07059 | 25.9921 | -9.183094 | 0.1491548 | 17.91157 | 0.01777086
26.13624 | 34.8126 | 44.02585 | 25.98751 | -9.213246 | 0.149397 | 17.87114 | 0.01779939
26.14624 | 34.7559 | 43.89712 | 25.98294 | -9.141217 | 0.14964 | 17.74671 | 0.01782799
26.15624 | 34.6724 | 43.68812 | 25.97837 | -9.015717 | 0.1498837 | 17.542 | 0.01785667
26.16623 | 34.5986 | 43.40461 | 25.97383 | -8.806014 | 0.1501279 | 17.26277 | 0.01788539
26.17623 | 34.5153 | 43.05294 | 25.96929 | -8.537641 | 0.1503731 | 16.91537 | 0.01791421
26.18623 | 34.4098 | 42.64133 | 25.96476 | -8.231534 | 0.150619 | 16.50802 | 0.01794311
26.19623 | 34.3208 | 42.17852 | 25.96024 | -7.857722 | 0.1508657 | 16.04945 | 0.01797209
26.20623 | 34.2183 | 41.67363 | 25.95573 | -7.455327 | 0.1511131 | 15.54878 | 0.01800114
26.21623 | 34.0969 | 41.13582 | 25.95124 | -7.038925 | 0.1513613 | 15.0152 | 0.01803026
26.22622 | 33.9918 | 40.5746 | 25.94676 | -6.582799 | 0.1516099 | 14.45817 | 0.01805943
26.23622 | 33.872 | 39.99728 | 25.94228 | -6.125277 | 0.1518596 | 13.88505 | 0.01808871
26.24622 | 33.7422 | 39.41213 | 25.93782 | -5.66993 | 0.15211 | 13.30408 | 0.01811806
26.25622 | 33.6109 | 38.82606 | 25.93337 | -5.215155 | 0.1523612 | 12.72218 | 0.01814749
26.26622 | 33.4887 | 38.24504 | 25.92893 | -4.756343 | 0.1526131 | 12.14532 | 0.018177
26.27621 | 33.3506 | 37.6747 | 25.92451 | -4.324102 | 0.1528655 | 11.57912 | 0.01820655
26.28621 | 33.2184 | 37.11806 | 25.92009 | -3.899656 | 0.153119 | 11.02661 | 0.01823621
26.29621 | 33.0774 | 36.57895 | 25.91568 | -3.501552 | 0.1533732 | 10.49163 | 0.01826595
26.30621 | 32.9299 | 36.05989 | 25.91129 | -3.129991 | 0.1536282 | 9.976678 | 0.01829576
26.31621 | 32.7982 | 35.56268 | 25.9069 | -2.764477 | 0.153884 | 9.483562 | 0.01832565
26.32621 | 32.6529 | 35.08851 | 25.90253 | -2.435612 | 0.1541405 | 9.013484 | 0.01835561
26.3362 | 32.5055 | 34.63851 | 25.89817 | -2.133008 | 0.1543975 | 8.56755 | 0.01838563
26.3462 | 32.3468 | 34.21204 | 25.89382 | -1.865236 | 0.1546556 | 8.14514 | 0.01841575
26.3562 | 32.2184 | 33.80944 | 25.88948 | -1.591038 | 0.1549145 | 7.746593 | 0.01844595
26.3662 | 32.0759 | 33.43031 | 25.88516 | -1.354411 | 0.1551741 | 7.371504 | 0.01847623
26.3762 | 31.9265 | 33.07401 | 25.88084 | -1.147507 | 0.1554346 | 7.019227 | 0.01850659
26.38619 | 31.7875 | 32.74005 | 25.87654 | -0.9525502 | 0.1556955 | 6.689281 | 0.018537
26.39619 | 31.6599 | 32.42669 | 25.87224 | -0.7667921 | 0.1559576 | 6.379926 | 0.01856752
26.40619 | 31.4983 | 32.1332 | 25.86796 | -0.6349018 | 0.1562204 | 6.090428 | 0.01859811
26.41619 | 31.3651 | 31.85837 | 25.86368 | -0.4932674 | 0.156484 | 5.819573 | 0.01862879
26.42619 | 31.237 | 31.60091 | 25.85942 | -0.363913 | 0.1567484 | 5.566086 | 0.01865955
26.43619 | 31.0813 | 31.35952 | 25.85517 | -0.2782237 | 0.1570137 | 5.328653 | 0.01869038
26.44618 | 30.956 | 31.13309 | 25.85093 | -0.1770873 | 0.1572795 | 5.106157 | 0.01872128
26.45618 | 30.8344 | 30.91985 | 25.8467 | -0.08545006 | 0.1575464 | 4.896852 | 0.01875228
26.46618 | 30.7087 | 30.71877 | 25.84248 | -0.01006756 | 0.1578141 | 4.69969 | 0.01878337
26.47618 | 30.5745 | 30.52863 | 25.83827 | 0.04586637 | 0.1580827 | 4.513466 | 0.01881454
26.48618 | 30.4583 | 30.34832 | 25.83407 | 0.1099757 | 0.1583522 | 4.337054 | 0.01884579
26.49617 | 30.3314 | 30.17698 | 25.82989 | 0.1544168 | 0.1586223 | 4.169594 | 0.01887711
26.50617 | 30.2052 | 30.01337 | 25.82571 | 0.1918309 | 0.1588934 | 4.009854 | 0.01890854
26.51617 | 30.0929 | 29.85687 | 25.82155 | 0.2360346 | 0.1591655 | 3.857213 | 0.01894005
26.52617 | 29.9742 | 29.7068 | 25.81739 | 0.2673955 | 0.1594385 | 3.711003 | 0.01897166
26.53617 | 29.8526 | 29.56263 | 25.81325 | 0.2899661 | 0.1597123 | 3.570671 | 0.01900335
26.54617 | 29.7507 | 29.42391 | 25.80911 | 0.3267943 | 0.1599871 | 3.43577 | 0.01903514
26.55616 | 29.6497 | 29.2904 | 25.80499 | 0.3593028 | 0.1602624 | 3.306074 | 0.01906697
26.56616 | 29.5315 | 29.16158 | 25.80088 | 0.3699238 | 0.160539 | 3.181057 | 0.01909894
26.57616 | 29.4459 | 29.03737 | 25.79678 | 0.4085269 | 0.1608165 | 3.060647 | 0.01913099
26.58616 | 29.3193 | 28.91764 | 25.79269 | 0.4016617 | 0.1610948 | 2.944693 | 0.01916314
26.59616 | 29.2282 | 28.80226 | 25.78861 | 0.4259365 | 0.1613741 | 2.833088 | 0.01919537
26.60615 | 29.129 | 28.69128 | 25.78454 | 0.4377194 | 0.1616541 | 2.725859 | 0.01922766
26.61615 | 29.0395 | 28.58438 | 25.78048 | 0.4551155 | 0.1619352 | 2.622709 | 0.01926007
26.62615 | 28.9458 | 28.48163 | 25.77643 | 0.4641654 | 0.1622173 | 2.523694 | 0.01929258
26.63615 | 28.8567 | 28.38297 | 25.77239 | 0.4737329 | 0.1625002 | 2.42875 | 0.01932518
26.64615 | 28.7726 | 28.28831 | 25.76836 | 0.4842888 | 0.1627842 | 2.337806 | 0.01935786
26.65615 | 28.6881 | 28.19759 | 25.76434 | 0.4905129 | 0.163069 | 2.250783 | 0.01939064
26.66614 | 28.6159 | 28.11079 | 25.76034 | 0.5051137 | 0.1633545 | 2.167667 | 0.01942348
26.67614 | 28.5305 | 28.02764 | 25.75634 | 0.5028639 | 0.1636412 | 2.088195 | 0.01945644
26.68614 | 28.4603 | 27.94811 | 25.75236 | 0.51219 | 0.1639289 | 2.012335 | 0.01948949
26.69614 | 28.3843 | 27.87209 | 25.74838 | 0.5122133 | 0.1642175 | 1.939967 | 0.01952264
26.70614 | 28.3249 | 27.79944 | 25.74441 | 0.5254624 | 0.1645071 | 1.870961 | 0.01955588
26.71613 | 28.2374 | 27.7301 | 25.74046 | 0.5073036 | 0.1647973 | 1.805249 | 0.01958917
26.72613 | 28.1788 | 27.66379 | 25.73652 | 0.5150083 | 0.1650888 | 1.742565 | 0.01962259
26.73613 | 28.1229 | 27.60046 | 25.73258 | 0.5224435 | 0.1653812 | 1.682839 | 0.0196561
26.74613 | 28.0708 | 27.53995 | 25.72865 | 0.530845 | 0.1656746 | 1.625936 | 0.01968971
26.75613 | 28.0229 | 27.48215 | 25.72474 | 0.5407471 | 0.1659689 | 1.571721 | 0.01972341
26.76613 | 27.9568 | 27.42692 | 25.72083 | 0.529881 | 0.1662643 | 1.520063 | 0.0197572
26.77612 | 27.9087 | 27.37418 | 25.71694 | 0.5345237 | 0.1665603 | 1.470881 | 0.01979105
26.78612 | 27.845 | 27.3237 | 25.71306 | 0.5213021 | 0.1668576 | 1.423956 | 0.01982503
26.79612 | 27.8063 | 27.27542 | 25.70918 | 0.5308828 | 0.1671558 | 1.379217 | 0.0198591
26.80612 | 27.761 | 27.22922 | 25.70532 | 0.5317799 | 0.1674551 | 1.336551 | 0.01989327
26.81612 | 27.7206 | 27.185 | 25.70147 | 0.5356033 | 0.1677554 | 1.295847 | 0.01992753
26.82611 | 27.685 | 27.14268 | 25.69763 | 0.5423172 | 0.1680564 | 1.257038 | 0.01996186
26.83611 | 27.6362 | 27.1021 | 25.69379 | 0.5341039 | 0.1683586 | 1.219949 | 0.01999631
26.84611 | 27.5863 | 27.06318 | 25.68997 | 0.5231164 | 0.1686619 | 1.184523 | 0.02003086
26.85611 | 27.5597 | 27.02585 | 25.68615 | 0.5338452 | 0.1689662 | 1.150669 | 0.0200655
26.86611 | 27.5298 | 26.99002 | 25.68235 | 0.5397758 | 0.1692716 | 1.118302 | 0.02010024
26.87611 | 27.4771 | 26.95561 | 25.67856 | 0.5214891 | 0.169578 | 1.087342 | 0.02013508
26.8861 | 27.4547 | 26.92257 | 25.67478 | 0.5321306 | 0.169885 | 1.057739 | 0.02016998
26.8961 | 27.4224 | 26.89076 | 25.671 | 0.5316374 | 0.1701935 | 1.029363 | 0.02020501
26.9061 | 27.3885 | 26.86015 | 25.66724 | 0.5283452 | 0.170503 | 1.002175 | 0.02024015
26.9161 | 27.3635 | 26.83068 | 25.66348 | 0.5328185 | 0.1708136 | 0.9761098 | 0.02027537
26.9261 | 27.3137 | 26.80228 | 25.65974 | 0.5114185 | 0.1711252 | 0.9511073 | 0.0203107
26.93609 | 27.3024 | 26.77493 | 25.65601 | 0.5274732 | 0.1714376 | 0.9271358 | 0.02034609
26.94609 | 27.2749 | 26.7485 | 25.65228 | 0.526396 | 0.1717513 | 0.9040886 | 0.02038162
26.95609 | 27.2389 | 26.72299 | 25.64857 | 0.5159074 | 0.1720662 | 0.8819417 | 0.02041724
26.96609 | 27.2295 | 26.69834 | 25.64486 | 0.5311551 | 0.1723821 | 0.8606476 | 0.02045297
26.97609 | 27.1902 | 26.67452 | 25.64117 | 0.5156839 | 0.1726991 | 0.8401614 | 0.0204888
26.98609 | 27.1663 | 26.65146 | 25.63748 | 0.5148355 | 0.1730173 | 0.8204415 | 0.02052473
26.99608 | 27.1505 | 26.62917 | 25.63381 | 0.5213281 | 0.1733362 | 0.8014663 | 0.02056072
27.00608 | 27.1216 | 26.60756 | 25.63014 | 0.5140422 | 0.1736565 | 0.783162 | 0.02059686
27.01608 | 27.1043 | 26.58661 | 25.62649 | 0.5176902 | 0.173978 | 0.765513 | 0.02063308
27.02608 | 27.0829 | 26.5663 | 25.62284 | 0.5166046 | 0.1743006 | 0.7484867 | 0.02066942
27.03608 | 27.0596 | 26.54658 | 25.6192 | 0.5130157 | 0.1746244 | 0.7320527 | 0.02070586
27.04607 | 27.0413 | 26.52747 | 25.61558 | 0.5138337 | 0.174949 | 0.7161977 | 0.02074237
27.05607 | 27.0193 | 26.50888 | 25.61196 | 0.5104226 | 0.175275 | 0.7008642 | 0.02077902
27.06607 | 27.0089 | 26.49081 | 25.60835 | 0.518089 | 0.1756022 | 0.6860424 | 0.02081577
27.07607 | 26.988 | 26.47324 | 25.60475 | 0.5147567 | 0.1759306 | 0.6717085 | 0.02085264
27.08607 | 26.9632 | 26.45615 | 25.60116 | 0.507047 | 0.1762602 | 0.6578411 | 0.0208896
27.09607 | 26.9512 | 26.43952 | 25.59758 | 0.5116814 | 0.1765909 | 0.644419 | 0.02092666
27.10606 | 26.9255 | 26.42334 | 25.59402 | 0.5021633 | 0.1769225 | 0.6314352 | 0.02096381
27.11606 | 26.9227 | 26.40756 | 25.59045 | 0.5151437 | 0.1772556 | 0.6188454 | 0.02100109
27.12606 | 26.8997 | 26.39218 | 25.5869 | 0.5075237 | 0.17759 | 0.6066453 | 0.02103848
27.13606 | 26.8832 | 26.37718 | 25.58336 | 0.5060195 | 0.1779255 | 0.5948185 | 0.02107597
27.14606 | 26.8607 | 26.36255 | 25.57983 | 0.4981469 | 0.1782623 | 0.5833495 | 0.02111358
27.15605 | 26.844 | 26.34829 | 25.57631 | 0.4957065 | 0.1786 | 0.5722344 | 0.02115126
27.16605 | 26.8303 | 26.33436 | 25.57279 | 0.4959396 | 0.1789392 | 0.5614383 | 0.02118908
27.17605 | 26.8169 | 26.32075 | 25.56929 | 0.4961468 | 0.1792797 | 0.5509573 | 0.02122701
27.18605 | 26.7914 | 26.30746 | 25.56579 | 0.4839396 | 0.1796215 | 0.54078 | 0.02126505
27.19605 | 26.7781 | 26.29447 | 25.56231 | 0.48363 | 0.1799645 | 0.5308946 | 0.02130321
27.20605 | 26.7622 | 26.28177 | 25.55883 | 0.4804291 | 0.1803088 | 0.5212896 | 0.02134147
27.21604 | 26.7472 | 26.26936 | 25.55537 | 0.4778356 | 0.1806541 | 0.5119636 | 0.0213798
27.22604 | 26.7374 | 26.25722 | 25.55191 | 0.480184 | 0.1810009 | 0.5028882 | 0.02141829
27.23604 | 26.6974 | 26.24533 | 25.54846 | 0.4520716 | 0.1813491 | 0.4940629 | 0.02145689
27.24604 | 26.6962 | 26.23369 | 25.54502 | 0.4625076 | 0.1816986 | 0.4854786 | 0.0214956
27.25604 | 26.6807 | 26.2223 | 25.54159 | 0.4584008 | 0.1820495 | 0.4771264 | 0.02153442
27.26603 | 26.66 | 26.21115 | 25.53817 | 0.4488487 | 0.1824012 | 0.469006 | 0.02157331
27.27603 | 26.6438 | 26.20022 | 25.53476 | 0.4435812 | 0.1827547 | 0.4610934 | 0.02161237
27.28603 | 26.6316 | 26.18951 | 25.53135 | 0.4420949 | 0.1831096 | 0.453389 | 0.02165153
27.29603 | 26.6187 | 26.179 | 25.52796 | 0.439697 | 0.1834658 | 0.4458858 | 0.02169081
27.30603 | 26.591 | 26.16871 | 25.52458 | 0.4222945 | 0.1838234 | 0.4385765 | 0.0217302
27.31603 | 26.584 | 26.15861 | 25.5212 | 0.425394 | 0.1841823 | 0.4314547 | 0.02176971
27.32602 | 26.5561 | 26.14871 | 25.51784 | 0.4073924 | 0.1845423 | 0.4245205 | 0.0218093
27.33602 | 26.5466 | 26.13899 | 25.51448 | 0.407615 | 0.1849041 | 0.4177546 | 0.02184904
27.34602 | 26.5256 | 26.12944 | 25.51113 | 0.396158 | 0.1852673 | 0.4111577 | 0.0218889
27.35602 | 26.5114 | 26.12007 | 25.50779 | 0.391327 | 0.1856319 | 0.4047244 | 0.02192888
27.36602 | 26.5065 | 26.11087 | 25.50446 | 0.3956273 | 0.1859979 | 0.3984493 | 0.02196897
27.37601 | 26.4719 | 26.10184 | 25.50114 | 0.3700552 | 0.1863651 | 0.3923331 | 0.02200915
27.38601 | 26.4561 | 26.09297 | 25.49782 | 0.3631335 | 0.186734 | 0.3863591 | 0.02204948
27.39601 | 26.4505 | 26.08424 | 25.49452 | 0.366258 | 0.1871044 | 0.3805284 | 0.02208993
27.40601 | 26.4224 | 26.07567 | 25.49122 | 0.3467331 | 0.1874763 | 0.3748366 | 0.0221305
27.41601 | 26.4124 | 26.06724 | 25.48794 | 0.3451633 | 0.1878498 | 0.3692793 | 0.0221712
27.42601 | 26.3952 | 26.05895 | 25.48466 | 0.3362527 | 0.1882247 | 0.3638524 | 0.02221201
27.436 | 26.3628 | 26.0508 | 25.48139 | 0.3119976 | 0.1886007 | 0.3585568 | 0.02225291
27.446 | 26.3439 | 26.04278 | 25.47813 | 0.3011176 | 0.1889787 | 0.3533784 | 0.02229396
27.456 | 26.3299 | 26.03489 | 25.47488 | 0.2950085 | 0.1893582 | 0.3483186 | 0.02233514
27.466 | 26.291 | 26.02713 | 25.47164 | 0.263874 | 0.1897393 | 0.3433741 | 0.02237645
27.476 | 26.2851 | 26.01948 | 25.4684 | 0.2656174 | 0.1901219 | 0.3385411 | 0.02241787
27.48599 | 26.2564 | 26.01197 | 25.46518 | 0.2444347 | 0.1905058 | 0.3338211 | 0.02245938
27.49599 | 26.2576 | 26.00456 | 25.46196 | 0.2530438 | 0.1908916 | 0.3292016 | 0.02250106
27.50599 | 26.2072 | 25.99726 | 25.45875 | 0.2099407 | 0.1912791 | 0.3246842 | 0.02254286
27.51599 | 26.1797 | 25.99007 | 25.45555 | 0.1896279 | 0.1916682 | 0.3202659 | 0.02258479
27.52599 | 26.1795 | 25.98299 | 25.45236 | 0.1965086 | 0.1920589 | 0.3159438 | 0.02262684
27.53599 | 26.1398 | 25.97601 | 25.44918 | 0.1637854 | 0.1924513 | 0.3117153 | 0.02266902
27.54598 | 26.1114 | 25.96915 | 25.44601 | 0.1422538 | 0.192845 | 0.3075822 | 0.02271128
27.55598 | 26.0789 | 25.96237 | 25.44284 | 0.1165309 | 0.1932408 | 0.3035327 | 0.02275371
27.56598 | 26.0745 | 25.95569 | 25.43968 | 0.1188118 | 0.1936382 | 0.299569 | 0.02279628
27.57598 | 26.0435 | 25.9491 | 25.43654 | 0.09439901 | 0.1940374 | 0.2956889 | 0.02283897
27.58598 | 26.0057 | 25.94261 | 25.4334 | 0.06309477 | 0.1944383 | 0.2918898 | 0.02288179
27.59597 | 25.9961 | 25.9362 | 25.43027 | 0.059895 | 0.1948406 | 0.2881732 | 0.02292469
27.60597 | 25.9514 | 25.92989 | 25.42714 | 0.0215145 | 0.195245 | 0.2845297 | 0.02296777
27.61597 | 25.9402 | 25.92365 | 25.42403 | 0.01654904 | 0.1956513 | 0.280961 | 0.02301098
27.62597 | 25.9008 | 25.9175 | 25.42092 | -0.01669945 | 0.1960593 | 0.2774649 | 0.02305432
27.63597 | 25.8859 | 25.91143 | 25.41782 | -0.02552898 | 0.1964692 | 0.2740396 | 0.0230978
27.64597 | 25.8527 | 25.90544 | 25.41473 | -0.05273769 | 0.1968809 | 0.2706832 | 0.02314141
27.65596 | 25.8404 | 25.89953 | 25.41165 | -0.05912963 | 0.1972941 | 0.2673971 | 0.0231851
27.66596 | 25.8192 | 25.89369 | 25.40858 | -0.07449127 | 0.1977095 | 0.264173 | 0.02322898
27.67596 | 25.7762 | 25.88793 | 25.40551 | -0.1117268 | 0.1981269 | 0.2610126 | 0.02327299
27.68596 | 25.7542 | 25.88223 | 25.40246 | -0.1280346 | 0.1985461 | 0.2579141 | 0.02331713
27.69596 | 25.7291 | 25.87661 | 25.39941 | -0.1475131 | 0.1989673 | 0.2548761 | 0.0233614
27.70595 | 25.7269 | 25.87107 | 25.39637 | -0.1441663 | 0.1993901 | 0.2518998 | 0.02340577
27.71595 | 25.6892 | 25.86558 | 25.39334 | -0.1763815 | 0.1998152 | 0.248978 | 0.02345032
27.72595 | 25.6626 | 25.86016 | 25.39031 | -0.197563 | 0.2002424 | 0.2461122 | 0.02349501
27.73595 | 25.6601 | 25.85481 | 25.3873 | -0.1947094 | 0.2006716 | 0.2433009 | 0.02353984
27.74595 | 25.6216 | 25.84952 | 25.38429 | -0.2279192 | 0.2011028 | 0.2405428 | 0.0235848
27.75595 | 25.6071 | 25.84429 | 25.38129 | -0.2371912 | 0.2015361 | 0.2378366 | 0.0236299
27.76594 | 25.5966 | 25.83913 | 25.3783 | -0.2425295 | 0.201971 | 0.2351839 | 0.02367509
27.77594 | 25.5592 | 25.83402 | 25.37532 | -0.2748221 | 0.2024086 | 0.2325777 | 0.02372048
27.78594 | 25.5399 | 25.82897 | 25.37234 | -0.2890731 | 0.2028482 | 0.2300197 | 0.023766
27.79594 | 25.5323 | 25.82398 | 25.36937 | -0.2916815 | 0.20329 | 0.2275088 | 0.02381167
27.80594 | 25.5126 | 25.81905 | 25.36641 | -0.3064462 | 0.203734 | 0.2250438 | 0.02385747
27.81593 | 25.4845 | 25.81417 | 25.36346 | -0.3296708 | 0.2041798 | 0.222626 | 0.02390337
27.82593 | 25.4726 | 25.80934 | 25.36052 | -0.3367446 | 0.2046283 | 0.2202497 | 0.02394947
27.83593 | 25.4452 | 25.80457 | 25.35758 | -0.3593716 | 0.205079 | 0.2179161 | 0.0239957
27.84593 | 25.4204 | 25.79985 | 25.35465 | -0.3794506 | 0.205532 | 0.2156242 | 0.02404208
27.85593 | 25.4147 | 25.79518 | 25.35173 | -0.3804807 | 0.2059874 | 0.2133732 | 0.02408861
27.86593 | 25.384 | 25.79056 | 25.34882 | -0.4065611 | 0.2064451 | 0.2111621 | 0.02413528
27.87592 | 25.3873 | 25.786 | 25.34592 | -0.3986952 | 0.2069048 | 0.208992 | 0.02418205
27.88592 | 25.3586 | 25.78147 | 25.34302 | -0.4228733 | 0.2073673 | 0.2068579 | 0.02422901
27.89592 | 25.3295 | 25.777 | 25.34013 | -0.4474989 | 0.2078323 | 0.204761 | 0.02427612
27.90592 | 25.3223 | 25.77257 | 25.33725 | -0.4502713 | 0.2082997 | 0.2027005 | 0.02432338
27.91592 | 25.2828 | 25.76819 | 25.33437 | -0.4853896 | 0.2087697 | 0.2006756 | 0.02437079
27.92591 | 25.2827 | 25.76386 | 25.33151 | -0.4811574 | 0.2092418 | 0.1986874 | 0.0244183
27.93591 | 25.2607 | 25.75957 | 25.32865 | -0.4988653 | 0.2097168 | 0.1967313 | 0.024466
27.94591 | 25.2469 | 25.75532 | 25.3258 | -0.5084169 | 0.2101946 | 0.1948084 | 0.02451386
27.95591 | 25.2293 | 25.75111 | 25.32296 | -0.5218116 | 0.210675 | 0.1929182 | 0.02456187
27.96591 | 25.215 | 25.74695 | 25.32012 | -0.5319484 | 0.211158 | 0.1910597 | 0.02461003
27.97591 | 25.1916 | 25.74283 | 25.31729 | -0.551227 | 0.2116438 | 0.1892325 | 0.02465835
27.9859 | 25.1673 | 25.73875 | 25.31447 | -0.5714505 | 0.2121319 | 0.1874375 | 0.02470677
27.9959 | 25.1505 | 25.73471 | 25.31166 | -0.5842103 | 0.2126233 | 0.1856705 | 0.02475539
28.0059 | 25.1442 | 25.73071 | 25.30886 | -0.5865099 | 0.2131175 | 0.1839328 | 0.02480416
28.0159 | 25.1069 | 25.72675 | 25.30606 | -0.6198486 | 0.2136147 | 0.1822237 | 0.0248531
28.0259 | 25.1039 | 25.72283 | 25.30327 | -0.6189259 | 0.2141147 | 0.1805427 | 0.02490218
28.03589 | 25.0854 | 25.71895 | 25.30049 | -0.6335453 | 0.2146173 | 0.1788909 | 0.02495138
28.04589 | 25.0658 | 25.7151 | 25.29771 | -0.6492981 | 0.2151233 | 0.1772641 | 0.02500078
28.05589 | 25.0567 | 25.71129 | 25.29494 | -0.6545878 | 0.2156325 | 0.1756636 | 0.02505034
28.06589 | 25.0379 | 25.70751 | 25.29218 | -0.6696139 | 0.2161448 | 0.1740889 | 0.02510006
28.07589 | 25.029 | 25.70378 | 25.28943 | -0.6747758 | 0.2166602 | 0.1725392 | 0.02514994
28.08589 | 25.0007 | 25.70007 | 25.28668 | -0.6993733 | 0.2171789 | 0.1710145 | 0.02519998
28.09588 | 24.9975 | 25.69641 | 25.28394 | -0.6989097 | 0.2177004 | 0.1695158 | 0.02525013
28.10588 | 24.9701 | 25.69278 | 25.28121 | -0.7226768 | 0.2182257 | 0.168039 | 0.02530049
28.11588 | 24.9566 | 25.68918 | 25.27849 | -0.7325779 | 0.2187544 | 0.1665856 | 0.025351
28.12588 | 24.9433 | 25.68561 | 25.27577 | -0.7423128 | 0.2192865 | 0.1651551 | 0.02540169
28.13588 | 24.9379 | 25.68208 | 25.27306 | -0.744181 | 0.2198222 | 0.1637469 | 0.02545255
28.14587 | 24.9129 | 25.67859 | 25.27036 | -0.7656854 | 0.2203609 | 0.162362 | 0.0255035
28.15587 | 24.9073 | 25.67512 | 25.26766 | -0.7678189 | 0.2209038 | 0.1609972 | 0.02555468
28.16587 | 24.8842 | 25.67168 | 25.26497 | -0.7874845 | 0.2214504 | 0.1596536 | 0.02560604
28.17587 | 24.8733 | 25.66828 | 25.26229 | -0.7949819 | 0.2220007 | 0.1583307 | 0.02565755
28.18587 | 24.8732 | 25.66491 | 25.25962 | -0.7917107 | 0.2225549 | 0.1570281 | 0.02570923
28.19586 | 24.8463 | 25.66157 | 25.25695 | -0.8152739 | 0.2231124 | 0.1557467 | 0.02576102
28.20586 | 24.8376 | 25.65826 | 25.25429 | -0.8206646 | 0.2236745 | 0.1544835 | 0.02581304
28.21586 | 24.8329 | 25.65499 | 25.25164 | -0.8220856 | 0.2242407 | 0.1532396 | 0.02586523
28.22586 | 24.8204 | 25.65174 | 25.24899 | -0.8313369 | 0.224811 | 0.1520144 | 0.02591759
28.23586 | 24.8142 | 25.64852 | 25.24635 | -0.834318 | 0.2253855 | 0.1508078 | 0.02597012
28.24586 | 24.7914 | 25.64533 | 25.24372 | -0.8539287 | 0.2259643 | 0.1496192 | 0.02602282
28.25585 | 24.7894 | 25.64217 | 25.2411 | -0.8527718 | 0.226547 | 0.1484497 | 0.02607564
28.26585 | 24.7708 | 25.63904 | 25.23848 | -0.8682409 | 0.2271347 | 0.1472964 | 0.02612869
28.27585 | 24.767 | 25.63594 | 25.23587 | -0.8689387 | 0.227727 | 0.1461603 | 0.02618191
28.28585 | 24.7518 | 25.63287 | 25.23326 | -0.8810651 | 0.228324 | 0.1450411 | 0.02623531
28.29585 | 24.7394 | 25.62982 | 25.23067 | -0.89042 | 0.2289258 | 0.1439384 | 0.02628888
28.30584 | 24.7333 | 25.62681 | 25.22808 | -0.893506 | 0.2295318 | 0.1428531 | 0.02634258
28.31584 | 24.7246 | 25.62382 | 25.22549 | -0.8992169 | 0.2301435 | 0.1417827 | 0.02639651
28.32584 | 24.7222 | 25.62086 | 25.22292 | -0.8986555 | 0.2307602 | 0.1407279 | 0.02645062
28.33584 | 24.7058 | 25.61792 | 25.22035 | -0.9121217 | 0.2313822 | 0.1396885 | 0.0265049
28.34584 | 24.6899 | 25.61502 | 25.21778 | -0.9251154 | 0.2320095 | 0.1386643 | 0.02655937
28.35584 | 24.6828 | 25.61214 | 25.21522 | -0.9293362 | 0.2326423 | 0.137655 | 0.02661402
28.36583 | 24.6735 | 25.60929 | 25.21268 | -0.935787 | 0.23328 | 0.1366612 | 0.02666879
28.37583 | 24.6575 | 25.60646 | 25.21013 | -0.9489619 | 0.2339242 | 0.1356809 | 0.02672381
28.38583 | 24.6561 | 25.60366 | 25.2076 | -0.9475636 | 0.2345741 | 0.1347147 | 0.026779
28.39583 | 24.6391 | 25.60089 | 25.20507 | -0.9617921 | 0.2352301 | 0.1337624 | 0.02683438
28.40583 | 24.6248 | 25.59815 | 25.20254 | -0.9733472 | 0.2358923 | 0.1328238 | 0.02688995
28.41582 | 24.6282 | 25.59543 | 25.20003 | -0.9672314 | 0.2365601 | 0.1318995 | 0.02694564
28.42582 | 24.6105 | 25.59274 | 25.19752 | -0.9822394 | 0.2372351 | 0.1309874 | 0.02700158
28.43582 | 24.5945 | 25.59007 | 25.19501 | -0.9955738 | 0.2379167 | 0.1300884 | 0.0270577
28.44582 | 24.5934 | 25.58743 | 25.19251 | -0.9940345 | 0.2386051 | 0.1292022 | 0.02711401
28.45582 | 24.5688 | 25.58482 | 25.19002 | -1.016021 | 0.2393006 | 0.1283286 | 0.02717052
28.46582 | 24.5695 | 25.58223 | 25.18754 | -1.012735 | 0.2400032 | 0.1274673 | 0.02722721
28.47581 | 24.5431 | 25.57968 | 25.18506 | -1.036576 | 0.2407125 | 0.126619 | 0.02728404
28.48581 | 24.5517 | 25.57714 | 25.18259 | -1.025442 | 0.2414302 | 0.1257818 | 0.02734112
28.49581 | 24.5426 | 25.57463 | 25.18012 | -1.032034 | 0.2421557 | 0.1249565 | 0.02739839
28.50581 | 24.523 | 25.57215 | 25.17766 | -1.049152 | 0.2428892 | 0.1241427 | 0.02745585
28.51581 | 24.5224 | 25.5697 | 25.17521 | -1.047296 | 0.243631 | 0.1233404 | 0.02751351
28.5258 | 24.5181 | 25.56727 | 25.17277 | -1.049169 | 0.2443806 | 0.1225501 | 0.0275713
28.5358 | 24.4873 | 25.56487 | 25.17033 | -1.077566 | 0.2451397 | 0.12177 | 0.02762935
28.5458 | 24.4781 | 25.56249 | 25.16789 | -1.084389 | 0.2459079 | 0.1210009 | 0.0276876
28.5558 | 24.4763 | 25.56014 | 25.16546 | -1.083839 | 0.2466854 | 0.1202425 | 0.02774605
28.5658 | 24.4585 | 25.55781 | 25.16304 | -1.099315 | 0.2474725 | 0.1194947 | 0.02780469
28.5758 | 24.4573 | 25.55552 | 25.16063 | -1.098218 | 0.2482696 | 0.1187573 | 0.02786354
28.58579 | 24.4525 | 25.55325 | 25.15822 | -1.10075 | 0.2490761 | 0.1180308 | 0.02792253
28.59579 | 24.4362 | 25.55101 | 25.15582 | -1.114807 | 0.2498939 | 0.1173138 | 0.02798178
28.60579 | 24.4273 | 25.54879 | 25.15342 | -1.121492 | 0.2507228 | 0.1166066 | 0.02804123
28.61579 | 24.4058 | 25.5466 | 25.15103 | -1.140803 | 0.2515629 | 0.1159094 | 0.02810089
28.62579 | 24.4051 | 25.54444 | 25.14865 | -1.139343 | 0.2524147 | 0.1152217 | 0.02816076
28.63578 | 24.3822 | 25.54231 | 25.14627 | -1.160112 | 0.2532777 | 0.1145444 | 0.02822076
28.64578 | 24.3724 | 25.54021 | 25.1439 | -1.167808 | 0.2541542 | 0.1138757 | 0.02828104
28.65578 | 24.36 | 25.53813 | 25.14153 | -1.178132 | 0.2550435 | 0.1132162 | 0.02834152
28.66578 | 24.3614 | 25.53608 | 25.13917 | -1.174684 | 0.2559464 | 0.1125658 | 0.02840221
28.67578 | 24.3386 | 25.53407 | 25.13682 | -1.195466 | 0.2568631 | 0.1119245 | 0.02846311
28.68578 | 24.3365 | 25.53208 | 25.13447 | -1.195577 | 0.2577943 | 0.1112921 | 0.02852423
28.69577 | 24.3315 | 25.53012 | 25.13213 | -1.198621 | 0.2587395 | 0.1106691 | 0.02858549
28.70577 | 24.3172 | 25.52819 | 25.12979 | -1.210992 | 0.2597013 | 0.1100541 | 0.02864703
28.71577 | 24.306 | 25.52629 | 25.12746 | -1.220294 | 0.2606792 | 0.1094476 | 0.02870878
28.72577 | 24.2929 | 25.52443 | 25.12513 | -1.231528 | 0.2616739 | 0.1088495 | 0.02877075
28.73577 | 24.2835 | 25.52259 | 25.12281 | -1.239093 | 0.2626862 | 0.1082597 | 0.02883294
28.74576 | 24.2733 | 25.52079 | 25.1205 | -1.247493 | 0.2637156 | 0.1076786 | 0.02889528
28.75576 | 24.2621 | 25.51902 | 25.1182 | -1.256924 | 0.2647651 | 0.1071051 | 0.0289579
28.76576 | 24.2532 | 25.51729 | 25.11589 | -1.264089 | 0.2658343 | 0.1065396 | 0.02902074
28.77576 | 24.2438 | 25.51559 | 25.1136 | -1.271788 | 0.2669241 | 0.1059819 | 0.02908379
28.78576 | 24.2312 | 25.51392 | 25.11131 | -1.282723 | 0.2680356 | 0.105432 | 0.02914708
28.79576 | 24.2237 | 25.51229 | 25.10902 | -1.288593 | 0.2691695 | 0.1048898 | 0.02921058
28.80575 | 24.221 | 25.5107 | 25.10675 | -1.289703 | 0.2703258 | 0.1043558 | 0.02927424
28.81575 | 24.2202 | 25.50915 | 25.10447 | -1.288948 | 0.2715079 | 0.1038287 | 0.02933818
28.82575 | 24.2133 | 25.50763 | 25.10221 | -1.294333 | 0.2727158 | 0.103309 | 0.02940237
28.83575 | 24.1967 | 25.50616 | 25.09994 | -1.309458 | 0.2739508 | 0.1027966 | 0.02946677
28.84575 | 24.1829 | 25.50472 | 25.09769 | -1.321824 | 0.2752142 | 0.1022915 | 0.02953141
28.85574 | 24.183 | 25.50333 | 25.09544 | -1.320335 | 0.2765061 | 0.101794 | 0.0295962
28.86574 | 24.1728 | 25.50199 | 25.09319 | -1.329188 | 0.2778306 | 0.101303 | 0.02966129
28.87574 | 24.1632 | 25.50069 | 25.09095 | -1.337488 | 0.2791882 | 0.1008191 | 0.02972662
28.88574 | 24.1722 | 25.49943 | 25.08872 | -1.327234 | 0.2805805 | 0.1003421 | 0.02979217
28.89574 | 24.1433 | 25.49823 | 25.08649 | -1.35493 | 0.2820096 | 0.09987194 | 0.02985796
28.90574 | 24.1465 | 25.49708 | 25.08427 | -1.350577 | 0.2834773 | 0.09940855 | 0.02992398
28.91573 | 24.1417 | 25.49598 | 25.08205 | -1.354278 | 0.2849846 | 0.09895227 | 0.02999017
28.92573 | 24.1097 | 25.49493 | 25.07984 | -1.385234 | 0.2865366 | 0.09850219 | 0.03005667
28.93573 | 24.1152 | 25.49395 | 25.07763 | -1.378748 | 0.2881345 | 0.09805866 | 0.0301234
28.94573 | 24.0991 | 25.49302 | 25.07543 | -1.393923 | 0.289781 | 0.09762162 | 0.03019038
28.95573 | 24.0944 | 25.49216 | 25.07323 | -1.397761 | 0.2914793 | 0.097191 | 0.03025759
28.96572 | 24.0985 | 25.49137 | 25.07104 | -1.392867 | 0.2932306 | 0.0967672 | 0.03032498
28.97572 | 24.0821 | 25.49064 | 25.06886 | -1.408542 | 0.295042 | 0.09634924 | 0.03039268
28.98572 | 24.0906 | 25.48999 | 25.06668 | -1.399391 | 0.2969154 | 0.09593753 | 0.03046063
28.99572 | 24.0588 | 25.48942 | 25.0645 | -1.430618 | 0.2988551 | 0.095532 | 0.03052882
29.00572 | 24.0492 | 25.48893 | 25.06233 | -1.439727 | 0.3008652 | 0.09513261 | 0.03059726
29.01572 | 24.0468 | 25.48852 | 25.06017 | -1.441723 | 0.3029506 | 0.09473929 | 0.03066594
29.02571 | 24.048 | 25.48821 | 25.05801 | -1.44021 | 0.3051138 | 0.09435236 | 0.03073481
29.03571 | 24.0337 | 25.48799 | 25.05585 | -1.454295 | 0.3073651 | 0.09397104 | 0.030804
29.04571 | 24.0251 | 25.48788 | 25.05371 | -1.462782 | 0.3097078 | 0.09359564 | 0.03087343
29.05571 | 24.0166 | 25.48788 | 25.05156 | -1.471278 | 0.3121483 | 0.09322613 | 0.03094312
29.06571 | 24.0124 | 25.48799 | 25.04942 | -1.47559 | 0.3146934 | 0.09286245 | 0.03101307
29.0757 | 24.0186 | 25.48822 | 25.04729 | -1.469624 | 0.3173474 | 0.0925049 | 0.0310832
29.0857 | 24 | 25.48859 | 25.04516 | -1.488589 | 0.3201232 | 0.09215274 | 0.03115366
29.0957 | 23.9914 | 25.48909 | 25.04304 | -1.497692 | 0.3230264 | 0.0918063 | 0.03122438
29.1057 | 23.9867 | 25.48974 | 25.04092 | -1.503043 | 0.3260656 | 0.09146553 | 0.03129536
29.1157 | 23.9854 | 25.49055 | 25.0388 | -1.505149 | 0.32925 | 0.09113038 | 0.03136659
29.1257 | 23.9936 | 25.49152 | 25.03669 | -1.497921 | 0.3325893 | 0.09080084 | 0.0314381
29.13569 | 23.9856 | 25.49267 | 25.03459 | -1.507067 | 0.33609 | 0.09047717 | 0.03150979
29.14569 | 23.9828 | 25.494 | 25.03249 | -1.511201 | 0.33977 | 0.09015871 | 0.03158182
29.15569 | 23.9814 | 25.49553 | 25.0304 | -1.514133 | 0.3436372 | 0.08984576 | 0.03165412
29.16569 | 23.9736 | 25.49727 | 25.02831 | -1.523674 | 0.3477033 | 0.08953828 | 0.03172668
29.17569 | 23.9888 | 25.49924 | 25.02622 | -1.510437 | 0.3519806 | 0.08923623 | 0.03179952
29.18568 | 23.9823 | 25.50143 | 25.02414 | -1.519132 | 0.3564772 | 0.08893996 | 0.03187255
29.19568 | 23.9763 | 25.50388 | 25.02207 | -1.527577 | 0.3612153 | 0.08864873 | 0.03194593
29.20568 | 23.9922 | 25.50658 | 25.02 | -1.514383 | 0.366204 | 0.08836288 | 0.03201958
29.21568 | 23.9894 | 25.50956 | 25.01793 | -1.520164 | 0.3714571 | 0.08808237 | 0.0320935
29.22568 | 23.9878 | 25.51283 | 25.01587 | -1.525033 | 0.3769885 | 0.08780721 | 0.0321677
29.23568 | 23.9801 | 25.5164 | 25.01381 | -1.536305 | 0.3828124 | 0.08753736 | 0.03224219
29.24567 | 23.993 | 25.52029 | 25.01176 | -1.527289 | 0.3889362 | 0.08727306 | 0.03231686
29.25567 | 23.9917 | 25.52451 | 25.00972 | -1.532807 | 0.3953857 | 0.08701379 | 0.03239191
29.26567 | 23.9892 | 25.52907 | 25.00767 | -1.539868 | 0.4021678 | 0.08675981 | 0.03246722
29.27567 | 23.984 | 25.53398 | 25.00563 | -1.549983 | 0.4092945 | 0.08651109 | 0.03254284
29.28567 | 23.9996 | 25.53926 | 25.0036 | -1.539664 | 0.4167763 | 0.08626764 | 0.03261872
29.29566 | 24.0024 | 25.54491 | 25.00157 | -1.542513 | 0.4246143 | 0.08602966 | 0.03269482
29.30566 | 23.9928 | 25.55095 | 24.99955 | -1.558148 | 0.43283 | 0.08579671 | 0.03277128
29.31566 | 23.9988 | 25.55737 | 24.99753 | -1.558566 | 0.4414192 | 0.08556899 | 0.03284804
29.32566 | 24.0054 | 25.56417 | 24.99551 | -1.558768 | 0.4503812 | 0.08534653 | 0.03292508
29.33566 | 24.0093 | 25.57135 | 24.9935 | -1.562046 | 0.4597103 | 0.08512931 | 0.03300242
29.34566 | 24.0131 | 25.57889 | 24.9915 | -1.56579 | 0.4693949 | 0.08491735 | 0.03308005
29.35565 | 24.0066 | 25.58677 | 24.9895 | -1.580172 | 0.479406 | 0.08471085 | 0.0331579
29.36565 | 24.0172 | 25.59498 | 24.9875 | -1.577782 | 0.4897375 | 0.08450941 | 0.03323612
29.37565 | 24.0063 | 25.60348 | 24.98551 | -1.597177 | 0.500343 | 0.08431324 | 0.03331464
29.38565 | 24.0055 | 25.61221 | 24.98352 | -1.606709 | 0.5111757 | 0.08412236 | 0.03339346
29.39565 | 24.0247 | 25.62112 | 24.98153 | -1.596419 | 0.5221778 | 0.08393678 | 0.03347257
29.40564 | 24.021 | 25.63013 | 24.97955 | -1.609131 | 0.5332683 | 0.08375672 | 0.03355191
29.41564 | 24.0159 | 25.63918 | 24.97758 | -1.623278 | 0.5443873 | 0.08358179 | 0.03363164
29.42564 | 24.0135 | 25.64816 | 24.97561 | -1.63466 | 0.5554308 | 0.08341222 | 0.03371166
29.43564 | 24.023 | 25.65697 | 24.97364 | -1.633974 | 0.5662958 | 0.08324803 | 0.03379199
29.44564 | 24.0218 | 25.66551 | 24.97167 | -1.643708 | 0.5768713 | 0.08308925 | 0.03387263
29.45564 | 24.0237 | 25.67365 | 24.96972 | -1.649947 | 0.5870419 | 0.08293591 | 0.03395357
29.46563 | 24.0126 | 25.68127 | 24.96776 | -1.668667 | 0.5966818 | 0.08278818 | 0.03403474
29.47563 | 24.018 | 25.68827 | 24.96581 | -1.67027 | 0.6056967 | 0.08264581 | 0.03411631
29.48563 | 24.0263 | 25.69454 | 24.96386 | -1.668242 | 0.6139711 | 0.08250899 | 0.03419818
29.49563 | 24.0178 | 25.69999 | 24.96192 | -1.682191 | 0.6214111 | 0.08237774 | 0.03428037
29.50563 | 24.0071 | 25.70454 | 24.95998 | -1.697436 | 0.6279382 | 0.08225213 | 0.03436288
29.51562 | 24.0066 | 25.70811 | 24.95805 | -1.701514 | 0.6334867 | 0.08213229 | 0.03444561
29.52562 | 24.01 | 25.71069 | 24.95612 | -1.700692 | 0.6380261 | 0.08201807 | 0.03452875
29.53562 | 23.9925 | 25.71224 | 24.95419 | -1.719743 | 0.6415288 | 0.08190965 | 0.03461221
29.54562 | 23.9799 | 25.71276 | 24.95227 | -1.732865 | 0.6439917 | 0.08180705 | 0.03469599
29.55562 | 23.9735 | 25.71227 | 24.95035 | -1.73877 | 0.6454284 | 0.08171036 | 0.03478009
29.56562 | 23.9727 | 25.71079 | 24.94844 | -1.738088 | 0.6458673 | 0.08161963 | 0.03486452
29.57561 | 23.9539 | 25.70836 | 24.94653 | -1.754462 | 0.6453504 | 0.08153503 | 0.03494919
29.58561 | 23.9337 | 25.70503 | 24.94462 | -1.771334 | 0.6439228 | 0.08145645 | 0.03503427
29.59561 | 23.9295 | 25.70086 | 24.94272 | -1.771362 | 0.6416409 | 0.08138407 | 0.03511969
29.60561 | 23.9092 | 25.6959 | 24.94082 | -1.786704 | 0.6385634 | 0.08131796 | 0.03520543
29.61561 | 23.9047 | 25.69022 | 24.93892 | -1.785523 | 0.6347511 | 0.08125821 | 0.03529152
29.6256 | 23.889 | 25.68388 | 24.93703 | -1.794885 | 0.6302699 | 0.08120496 | 0.03537786
29.6356 | 23.874 | 25.67694 | 24.93514 | -1.802939 | 0.6251717 | 0.08115821 | 0.03546461
29.6456 | 23.8493 | 25.66945 | 24.93326 | -1.82015 | 0.61952 | 0.08111812 | 0.03555172
29.6556 | 23.8446 | 25.66148 | 24.93138 | -1.816877 | 0.6133731 | 0.08108478 | 0.03563916
29.6656 | 23.81 | 25.65308 | 24.9295 | -1.843075 | 0.6067875 | 0.08105833 | 0.03572696
29.6756 | 23.8037 | 25.6443 | 24.92763 | -1.840602 | 0.5998188 | 0.08103887 | 0.0358151
29.68559 | 23.799 | 25.63522 | 24.92576 | -1.836221 | 0.592529 | 0.08102654 | 0.0359035
29.69559 | 23.7463 | 25.62587 | 24.9239 | -1.879567 | 0.5849572 | 0.08102145 | 0.03599234
29.70559 | 23.7514 | 25.6163 | 24.92203 | -1.864902 | 0.5771631 | 0.08102375 | 0.03608153
29.71559 | 23.7366 | 25.60658 | 24.92018 | -1.869979 | 0.5691988 | 0.08103359 | 0.03617109
29.72559 | 23.7006 | 25.59675 | 24.91832 | -1.896147 | 0.5611153 | 0.08105112 | 0.036261
29.73558 | 23.6853 | 25.58687 | 24.91647 | -1.901568 | 0.5529705 | 0.08107648 | 0.03635118
29.74558 | 23.6588 | 25.57697 | 24.91462 | -1.918171 | 0.5447966 | 0.08110987 | 0.03644181
29.75558 | 23.638 | 25.56711 | 24.91278 | -1.92911 | 0.5366482 | 0.08115146 | 0.0365328
29.76558 | 23.6239 | 25.55733 | 24.91094 | -1.933431 | 0.5285692 | 0.08120144 | 0.03662416
29.77558 | 23.6048 | 25.54768 | 24.9091 | -1.942876 | 0.5206009 | 0.08126 | 0.03671589
29.78558 | 23.5832 | 25.53818 | 24.90726 | -1.954981 | 0.5127814 | 0.08132734 | 0.03680799
29.79557 | 23.5623 | 25.52889 | 24.90544 | -1.966592 | 0.5051524 | 0.08140361 | 0.03690038
29.80557 | 23.5366 | 25.51982 | 24.90361 | -1.98322 | 0.4977291 | 0.08148916 | 0.03699323
29.81557 | 23.5216 | 25.511 | 24.90178 | -1.9894 | 0.490545 | 0.08158418 | 0.03708645
29.82557 | 23.5094 | 25.50245 | 24.89996 | -1.993054 | 0.4836215 | 0.08168892 | 0.03718005
29.83557 | 23.468 | 25.4942 | 24.89815 | -2.026199 | 0.4769755 | 0.08180364 | 0.03727403
29.84556 | 23.461 | 25.48626 | 24.89633 | -2.025256 | 0.4706256 | 0.08192846 | 0.03736831
29.85556 | 23.4484 | 25.47862 | 24.89452 | -2.030218 | 0.464568 | 0.08206395 | 0.03746306
29.86556 | 23.4184 | 25.4713 | 24.89272 | -2.052897 | 0.4588137 | 0.08221029 | 0.0375582
29.87556 | 23.4128 | 25.4643 | 24.89091 | -2.051496 | 0.4533641 | 0.08236778 | 0.03765373
29.88556 | 23.3736 | 25.45761 | 24.88911 | -2.084014 | 0.4482177 | 0.08253678 | 0.03774965
29.89556 | 23.3622 | 25.45125 | 24.88731 | -2.089046 | 0.4433706 | 0.08271764 | 0.03784596
29.90555 | 23.3462 | 25.44519 | 24.88552 | -2.098992 | 0.4388211 | 0.08291052 | 0.03794258
29.91555 | 23.3229 | 25.43944 | 24.88373 | -2.116535 | 0.4345529 | 0.08311619 | 0.03803969
29.92555 | 23.3118 | 25.43397 | 24.88194 | -2.122171 | 0.4305611 | 0.08333491 | 0.03813721
29.93555 | 23.2856 | 25.42879 | 24.88015 | -2.14319 | 0.4268361 | 0.08356707 | 0.03823512
29.94555 | 23.2731 | 25.42388 | 24.87837 | -2.150783 | 0.4233672 | 0.08381315 | 0.03833344
29.95554 | 23.2549 | 25.41924 | 24.87659 | -2.164344 | 0.4201472 | 0.08407337 | 0.03843205
29.96554 | 23.2311 | 25.41485 | 24.87482 | -2.183753 | 0.4171579 | 0.08434872 | 0.0385312
29.97554 | 23.2115 | 25.4107 | 24.87304 | -2.199204 | 0.4143916 | 0.08463953 | 0.03863074
29.98554 | 23.1903 | 25.40679 | 24.87127 | -2.216485 | 0.411837 | 0.08494633 | 0.03873071
29.99554 | 23.1688 | 25.40309 | 24.8695 | -2.234288 | 0.4094832 | 0.08526973 | 0.03883108
30.00554 | 23.1586 | 25.3996 | 24.86774 | -2.241001 | 0.4073195 | 0.08561035 | 0.03893189
30.01553 | 23.1426 | 25.39632 | 24.86598 | -2.253718 | 0.4053372 | 0.0859685 | 0.039033
30.02553 | 23.1144 | 25.39322 | 24.86422 | -2.278823 | 0.4035226 | 0.0863456 | 0.03913464
30.03553 | 23.1107 | 25.39031 | 24.86246 | -2.279611 | 0.401868 | 0.08674203 | 0.03923673
30.04553 | 23.0854 | 25.38757 | 24.86071 | -2.302173 | 0.4003641 | 0.0871586 | 0.03933921
30.05553 | 23.0676 | 25.385 | 24.85896 | -2.317401 | 0.3990022 | 0.08759613 | 0.03944215
30.06552 | 23.0424 | 25.38259 | 24.85721 | -2.34019 | 0.397775 | 0.08805503 | 0.0395454
30.07552 | 23.0435 | 25.38033 | 24.85547 | -2.336829 | 0.3966724 | 0.08853719 | 0.03964919
30.08552 | 23.0225 | 25.37821 | 24.85373 | -2.355713 | 0.3956881 | 0.08904317 | 0.03975343
30.09552 | 22.9967 | 25.37624 | 24.85199 | -2.379536 | 0.394815 | 0.08957402 | 0.0398581
30.10552 | 22.9974 | 25.37439 | 24.85025 | -2.376993 | 0.3940465 | 0.09013089 | 0.03996323
30.11552 | 22.9701 | 25.37268 | 24.84852 | -2.402578 | 0.3933765 | 0.09071499 | 0.04006878
30.12551 | 22.9645 | 25.37109 | 24.84679 | -2.40659 | 0.3927995 | 0.09132702 | 0.04017469
30.13551 | 22.9462 | 25.36962 | 24.84506 | -2.423419 | 0.3923091 | 0.09196954 | 0.04028115
30.14551 | 22.9183 | 25.36827 | 24.84333 | -2.449966 | 0.3919008 | 0.09264345 | 0.04038807
30.15551 | 22.9275 | 25.36703 | 24.84161 | -2.439525 | 0.3915697 | 0.09335036 | 0.04049544
30.16551 | 22.8958 | 25.3659 | 24.83989 | -2.470096 | 0.3913114 | 0.09409196 | 0.04060326
30.1755 | 22.9032 | 25.36488 | 24.83817 | -2.461675 | 0.391122 | 0.0948693 | 0.04071144
30.1855 | 22.887 | 25.36396 | 24.83646 | -2.47696 | 0.3909972 | 0.09568586 | 0.0408202
30.1955 | 22.8671 | 25.36315 | 24.83474 | -2.496049 | 0.3909336 | 0.09654303 | 0.04092941
30.2055 | 22.8554 | 25.36244 | 24.83303 | -2.507042 | 0.3909279 | 0.09744304 | 0.0410391
30.2155 | 22.8507 | 25.36184 | 24.83132 | -2.511138 | 0.3909771 | 0.09838837 | 0.04114925
30.2255 | 22.83 | 25.36134 | 24.82962 | -2.531337 | 0.3910782 | 0.09938163 | 0.04125988
30.23549 | 22.819 | 25.36094 | 24.82792 | -2.541939 | 0.3912283 | 0.1004246 | 0.04137087
30.24549 | 22.8182 | 25.36064 | 24.82621 | -2.542445 | 0.3914254 | 0.1015224 | 0.04148245
30.25549 | 22.8092 | 25.36045 | 24.82452 | -2.551254 | 0.3916669 | 0.1026773 | 0.04159452
30.26549 | 22.787 | 25.36037 | 24.82282 | -2.57337 | 0.3919508 | 0.1038928 | 0.04170706
30.27549 | 22.778 | 25.36039 | 24.82112 | -2.582393 | 0.392275 | 0.1051728 | 0.04182009
30.28548 | 22.7841 | 25.36053 | 24.81943 | -2.576425 | 0.3926375 | 0.10652 | 0.0419335
30.29548 | 22.765 | 25.36077 | 24.81774 | -2.595771 | 0.393037 | 0.1079414 | 0.04204752
30.30548 | 22.7484 | 25.36113 | 24.81606 | -2.612732 | 0.3934717 | 0.1094406 | 0.04216202
30.31548 | 22.7552 | 25.36161 | 24.81437 | -2.606412 | 0.3939401 | 0.1110225 | 0.04227702
30.32548 | 22.7452 | 25.36222 | 24.81269 | -2.617016 | 0.3944409 | 0.1126929 | 0.04239253
30.33548 | 22.7323 | 25.36295 | 24.81101 | -2.630647 | 0.3949727 | 0.1144574 | 0.04250853
30.34547 | 22.7257 | 25.36381 | 24.80933 | -2.638111 | 0.3955339 | 0.1163206 | 0.04262493
30.35547 | 22.7113 | 25.36481 | 24.80765 | -2.653514 | 0.3961243 | 0.1182928 | 0.04274194
30.36547 | 22.7047 | 25.36596 | 24.80598 | -2.661262 | 0.3967425 | 0.1203794 | 0.04285946
30.37547 | 22.7106 | 25.36726 | 24.80431 | -2.656661 | 0.3973874 | 0.1225883 | 0.0429775
30.38547 | 22.6814 | 25.36872 | 24.80264 | -2.68732 | 0.3980582 | 0.1249275 | 0.04309605
30.39546 | 22.6917 | 25.37034 | 24.80097 | -2.678643 | 0.3987533 | 0.1274028 | 0.04321499
30.40546 | 22.675 | 25.37214 | 24.79931 | -2.697142 | 0.3994733 | 0.1300291 | 0.04333457
30.41546 | 22.669 | 25.37413 | 24.79764 | -2.705126 | 0.4002167 | 0.1328136 | 0.04345469
30.42546 | 22.664 | 25.3763 | 24.79598 | -2.712304 | 0.400983 | 0.1357665 | 0.04357533
30.43546 | 22.6571 | 25.37869 | 24.79432 | -2.721585 | 0.4017714 | 0.1388987 | 0.04369651
30.44546 | 22.6449 | 25.38128 | 24.79266 | -2.736382 | 0.4025813 | 0.1422216 | 0.04381819
30.45545 | 22.6401 | 25.3841 | 24.79101 | -2.744001 | 0.4034113 | 0.1457437 | 0.0439403
30.46545 | 22.6347 | 25.38716 | 24.78935 | -2.752462 | 0.4042626 | 0.1494845 | 0.04406307
30.47545 | 22.6288 | 25.39047 | 24.7877 | -2.761673 | 0.4051338 | 0.1534536 | 0.04418637
30.48545 | 22.6222 | 25.39405 | 24.78605 | -2.771847 | 0.4060245 | 0.1576645 | 0.04431022
30.49545 | 22.6066 | 25.3979 | 24.7844 | -2.791299 | 0.4069342 | 0.1621313 | 0.04443461
30.50544 | 22.6159 | 25.40204 | 24.78275 | -2.786138 | 0.4078614 | 0.1668635 | 0.04455944
30.51544 | 22.6036 | 25.40649 | 24.78111 | -2.802886 | 0.4088078 | 0.1718851 | 0.04468493
30.52544 | 22.5988 | 25.41125 | 24.77946 | -2.812454 | 0.4097721 | 0.1772065 | 0.04481097
30.53544 | 22.5765 | 25.41636 | 24.77782 | -2.839857 | 0.410754 | 0.1828428 | 0.04493758
30.54544 | 22.5937 | 25.42181 | 24.77618 | -2.828109 | 0.4117529 | 0.1888088 | 0.04506475
30.55544 | 22.5795 | 25.42762 | 24.77454 | -2.848125 | 0.4127687 | 0.1951193 | 0.04519249
30.56543 | 22.5547 | 25.43381 | 24.77291 | -2.879112 | 0.4138001 | 0.2017818 | 0.04532066
30.57543 | 22.5672 | 25.4404 | 24.77127 | -2.873195 | 0.4148488 | 0.2088226 | 0.04544954
30.58543 | 22.5665 | 25.44738 | 24.76964 | -2.880881 | 0.4159137 | 0.2162478 | 0.04557899
30.59543 | 22.5529 | 25.45478 | 24.76801 | -2.90188 | 0.4169944 | 0.2240679 | 0.04570902
30.60543 | 22.5417 | 25.4626 | 24.76638 | -2.9209 | 0.4180908 | 0.2322913 | 0.04583964
30.61542 | 22.5474 | 25.47084 | 24.76475 | -2.923438 | 0.4192015 | 0.2409146 | 0.04597072
30.62542 | 22.5375 | 25.47951 | 24.76312 | -2.942013 | 0.4203286 | 0.2499577 | 0.04610253
30.63542 | 22.5277 | 25.48861 | 24.7615 | -2.960914 | 0.4214708 | 0.2594095 | 0.04623493
30.64542 | 22.5216 | 25.49813 | 24.75987 | -2.976532 | 0.4226281 | 0.2692618 | 0.04636794
30.65542 | 22.5254 | 25.50805 | 24.75825 | -2.982653 | 0.4238001 | 0.2795001 | 0.04650157
30.66542 | 22.5142 | 25.51835 | 24.75663 | -3.004155 | 0.4249869 | 0.2901015 | 0.04663581
30.67541 | 22.497 | 25.52899 | 24.75501 | -3.031993 | 0.4261872 | 0.3010233 | 0.04677055
30.68541 | 22.5082 | 25.53995 | 24.75339 | -3.031747 | 0.4274031 | 0.3122439 | 0.04690605
30.69541 | 22.4906 | 25.55115 | 24.75178 | -3.06055 | 0.4286336 | 0.3236978 | 0.0470422
30.70541 | 22.4799 | 25.56254 | 24.75016 | -3.082635 | 0.4298784 | 0.3353166 | 0.04717898
30.71541 | 22.4882 | 25.57402 | 24.74855 | -3.085818 | 0.4311375 | 0.3470177 | 0.04731643
30.7254 | 22.4673 | 25.58549 | 24.74694 | -3.118192 | 0.4324096 | 0.3586924 | 0.04745441
30.7354 | 22.4709 | 25.59687 | 24.74532 | -3.125966 | 0.4336972 | 0.3702514 | 0.0475932
30.7454 | 22.4708 | 25.608 | 24.74371 | -3.137203 | 0.4349992 | 0.3815577 | 0.04773266
30.7554 | 22.4631 | 25.61877 | 24.7421 | -3.155666 | 0.4363153 | 0.3924735 | 0.04787284
30.7654 | 22.448 | 25.62901 | 24.7405 | -3.181008 | 0.4376456 | 0.4028524 | 0.04801369
30.7754 | 22.4486 | 25.63858 | 24.73889 | -3.189977 | 0.4389901 | 0.4125425 | 0.04815527
30.78539 | 22.4467 | 25.64731 | 24.73729 | -3.200615 | 0.4403476 | 0.4213839 | 0.04829741
30.79539 | 22.4331 | 25.65509 | 24.73568 | -3.221989 | 0.4417205 | 0.4292471 | 0.04844044
30.80539 | 22.4395 | 25.66176 | 24.73408 | -3.222257 | 0.4431077 | 0.4359868 | 0.0485842
30.81539 | 22.4296 | 25.6672 | 24.73248 | -3.237597 | 0.4445091 | 0.4414836 | 0.0487287
30.82539 | 22.4169 | 25.67131 | 24.73087 | -3.254413 | 0.4459248 | 0.4456391 | 0.04887396
30.83538 | 22.4276 | 25.67403 | 24.72928 | -3.246428 | 0.4473532 | 0.4483783 | 0.04901981
30.84538 | 22.4107 | 25.6753 | 24.72768 | -3.264603 | 0.4487974 | 0.4496615 | 0.04916659
30.85538 | 22.3974 | 25.67512 | 24.72608 | -3.277719 | 0.4502557 | 0.4494692 | 0.04931413
30.86538 | 22.3992 | 25.67349 | 24.72448 | -3.274288 | 0.4517284 | 0.4478143 | 0.04946244
30.87538 | 22.3994 | 25.67045 | 24.72289 | -3.271051 | 0.4532153 | 0.444737 | 0.04961153
30.88538 | 22.3816 | 25.66607 | 24.72129 | -3.284473 | 0.4547165 | 0.4403025 | 0.0497614
30.89537 | 22.3899 | 25.66045 | 24.7197 | -3.270547 | 0.4562305 | 0.434604 | 0.04991191
30.90537 | 22.3791 | 25.65367 | 24.71811 | -3.274566 | 0.4577603 | 0.4277353 | 0.05006335
30.91537 | 22.3767 | 25.64586 | 24.71652 | -3.269156 | 0.4593043 | 0.4198208 | 0.05021558
30.92537 | 22.3702 | 25.63715 | 24.71492 | -3.266946 | 0.4608627 | 0.4109899 | 0.0503686
30.93537 | 22.3653 | 25.62767 | 24.71333 | -3.26237 | 0.4624354 | 0.4013782 | 0.05052241
30.94536 | 22.3679 | 25.61758 | 24.71175 | -3.24968 | 0.4640208 | 0.3911362 | 0.05067687
30.95536 | 22.3582 | 25.60699 | 24.71016 | -3.248788 | 0.4656221 | 0.3803763 | 0.05083226
30.96536 | 22.3468 | 25.59604 | 24.70857 | -3.249239 | 0.4672378 | 0.3692425 | 0.05098846
30.97536 | 22.3428 | 25.58486 | 24.70698 | -3.242056 | 0.4688678 | 0.3578596 | 0.05114545
30.98536 | 22.3144 | 25.57355 | 24.7054 | -3.259155 | 0.4705121 | 0.3463429 | 0.05130324
30.99536 | 22.3468 | 25.56224 | 24.70381 | -3.215441 | 0.472171 | 0.3347969 | 0.05146182
31.00535 | 22.3228 | 25.55102 | 24.70223 | -3.228216 | 0.4738424 | 0.3233247 | 0.05162105
31.01535 | 22.3185 | 25.53994 | 24.70064 | -3.221439 | 0.4755301 | 0.3119835 | 0.05178123
31.02535 | 22.3216 | 25.52909 | 24.69906 | -3.207487 | 0.4772322 | 0.300852 | 0.0519422
31.03535 | 22.304 | 25.51852 | 24.69748 | -3.214516 | 0.4789489 | 0.2899852 | 0.05210398
31.04535 | 22.2992 | 25.50827 | 24.6959 | -3.20907 | 0.4806801 | 0.2794275 | 0.05226657
31.05534 | 22.3201 | 25.49839 | 24.69432 | -3.178292 | 0.4824242 | 0.2692226 | 0.0524298
31.06534 | 22.2898 | 25.48889 | 24.69273 | -3.199089 | 0.4841848 | 0.2593755 | 0.052594
31.07534 | 22.3084 | 25.47979 | 24.69115 | -3.171387 | 0.4859601 | 0.2499134 | 0.052759
31.08534 | 22.2915 | 25.4711 | 24.68957 | -3.179596 | 0.4877502 | 0.2408469 | 0.05292483
31.09534 | 22.2863 | 25.46282 | 24.68799 | -3.176522 | 0.4895553 | 0.2321805 | 0.05309147
31.10534 | 22.2951 | 25.45496 | 24.68642 | -3.159865 | 0.4913753 | 0.2239141 | 0.05325894
31.11533 | 22.2805 | 25.44753 | 24.68484 | -3.167027 | 0.4932087 | 0.2160515 | 0.05342704
31.12533 | 22.285 | 25.44049 | 24.68326 | -3.155487 | 0.495059 | 0.2085702 | 0.05359619
31.13533 | 22.2847 | 25.43384 | 24.68168 | -3.149144 | 0.4969246 | 0.201469 | 0.05376612
31.14533 | 22.2874 | 25.42759 | 24.68011 | -3.140186 | 0.4988055 | 0.1947365 | 0.05393695
31.15533 | 22.2801 | 25.4217 | 24.67853 | -3.141601 | 0.5007021 | 0.1883603 | 0.05410858
31.16532 | 22.2832 | 25.41618 | 24.67696 | -3.132982 | 0.5026124 | 0.1823327 | 0.05428091
31.17532 | 22.2743 | 25.411 | 24.67538 | -3.136702 | 0.5045403 | 0.1766277 | 0.05445428
31.18532 | 22.2922 | 25.40615 | 24.6738 | -3.113954 | 0.5064841 | 0.1712369 | 0.0546285
31.19532 | 22.2867 | 25.40162 | 24.67223 | -3.114922 | 0.5084439 | 0.1661457 | 0.05480361
31.20532 | 22.2818 | 25.39739 | 24.67065 | -3.115593 | 0.5104198 | 0.1613394 | 0.05497959
31.21532 | 22.2858 | 25.39345 | 24.66908 | -3.107652 | 0.5124121 | 0.1568037 | 0.05515646
31.22531 | 22.2827 | 25.38979 | 24.66751 | -3.107088 | 0.5144187 | 0.1525286 | 0.05533404
31.23531 | 22.2879 | 25.38638 | 24.66593 | -3.09848 | 0.5164439 | 0.1484913 | 0.05551268
31.24531 | 22.2947 | 25.38322 | 24.66436 | -3.08852 | 0.5184859 | 0.1446829 | 0.05569226
31.25531 | 22.2921 | 25.38029 | 24.66278 | -3.088193 | 0.5205448 | 0.1410905 | 0.05587272
31.26531 | 22.2839 | 25.37759 | 24.66121 | -3.093687 | 0.5226207 | 0.1377015 | 0.05605413
31.2753 | 22.3078 | 25.37509 | 24.65964 | -3.067294 | 0.5247118 | 0.1345071 | 0.05623626
31.2853 | 22.2966 | 25.3728 | 24.65807 | -3.076197 | 0.5268223 | 0.1314896 | 0.05641951
31.2953 | 22.2943 | 25.37069 | 24.65649 | -3.076388 | 0.5289504 | 0.1286413 | 0.0566037
31.3053 | 22.303 | 25.36876 | 24.65492 | -3.065756 | 0.5310961 | 0.1259519 | 0.05678885
31.3153 | 22.2858 | 25.36699 | 24.65335 | -3.081192 | 0.5332598 | 0.1234115 | 0.05697495
31.3253 | 22.2967 | 25.36539 | 24.65177 | -3.068688 | 0.5354416 | 0.1210109 | 0.05716202
31.33529 | 22.2775 | 25.36393 | 24.6502 | -3.086434 | 0.5376395 | 0.1187435 | 0.05734987
31.34529 | 22.2987 | 25.36262 | 24.64863 | -3.063922 | 0.539858 | 0.1165967 | 0.0575389
31.35529 | 22.2805 | 25.36144 | 24.64706 | -3.080944 | 0.5420951 | 0.114565 | 0.0577289
31.36529 | 22.2819 | 25.36039 | 24.64548 | -3.078494 | 0.544351 | 0.1126412 | 0.0579199
31.37529 | 22.2824 | 25.35947 | 24.64391 | -3.077066 | 0.546626 | 0.1108184 | 0.0581119
31.38528 | 22.2887 | 25.35865 | 24.64234 | -3.069952 | 0.548918 | 0.1090921 | 0.05830472
31.39528 | 22.2757 | 25.35795 | 24.64076 | -3.082247 | 0.5512316 | 0.1074528 | 0.05849875
31.40528 | 22.2692 | 25.35735 | 24.63919 | -3.088146 | 0.553565 | 0.1058969 | 0.05869381
31.41528 | 22.2772 | 25.35684 | 24.63762 | -3.079644 | 0.5559181 | 0.104419 | 0.0588899
31.42528 | 22.2618 | 25.35644 | 24.63604 | -3.094636 | 0.5582914 | 0.1030146 | 0.05908703
31.43528 | 22.2669 | 25.35612 | 24.63447 | -3.089218 | 0.560685 | 0.101679 | 0.05928522
31.44527 | 22.262 | 25.35589 | 24.6329 | -3.093887 | 0.5630967 | 0.1004093 | 0.05948426
31.45527 | 22.2562 | 25.35574 | 24.63132 | -3.099537 | 0.5655315 | 0.0991993 | 0.05968458
31.46527 | 22.2648 | 25.35567 | 24.62975 | -3.090867 | 0.5679873 | 0.09804658 | 0.05988596
31.47527 | 22.252 | 25.35567 | 24.62817 | -3.103673 | 0.5704644 | 0.09694781 | 0.06008843
31.48527 | 22.2755 | 25.35575 | 24.6266 | -3.080252 | 0.5729629 | 0.09589997 | 0.06029198
31.49526 | 22.2535 | 25.3559 | 24.62502 | -3.102401 | 0.5754806 | 0.09490123 | 0.06049644
31.50526 | 22.2657 | 25.35612 | 24.62345 | -3.090419 | 0.5780228 | 0.09394656 | 0.06070221
31.51526 | 22.2597 | 25.3564 | 24.62187 | -3.096702 | 0.5805872 | 0.09303492 | 0.06090909
31.52526 | 22.2638 | 25.35675 | 24.62029 | -3.092949 | 0.5831741 | 0.09216386 | 0.06111709
31.53526 | 22.272 | 25.35716 | 24.61872 | -3.085158 | 0.5857837 | 0.09133124 | 0.06132624
31.54525 | 22.2746 | 25.35763 | 24.61714 | -3.083027 | 0.5884137 | 0.09053594 | 0.06153632
31.55525 | 22.2799 | 25.35816 | 24.61556 | -3.078255 | 0.5910695 | 0.08977432 | 0.06174771
31.56525 | 22.2857 | 25.35874 | 24.61399 | -3.07304 | 0.593749 | 0.08904555 | 0.06196031
31.57525 | 22.2986 | 25.35938 | 24.61241 | -3.060781 | 0.5964522 | 0.08834804 | 0.06217408
31.58525 | 22.3021 | 25.36008 | 24.61083 | -3.057976 | 0.5991796 | 0.08768025 | 0.06238902
31.59525 | 22.2971 | 25.36082 | 24.60925 | -3.063725 | 0.6019314 | 0.08704079 | 0.06260515
31.60524 | 22.3099 | 25.36162 | 24.60767 | -3.051725 | 0.6047052 | 0.0864289 | 0.06282227
31.61524 | 22.3193 | 25.36248 | 24.60609 | -3.043177 | 0.6075066 | 0.08584219 | 0.0630408
31.62524 | 22.3274 | 25.36338 | 24.60451 | -3.03598 | 0.6103335 | 0.08528008 | 0.06326055
31.63524 | 22.3364 | 25.36433 | 24.60292 | -3.027933 | 0.6131859 | 0.08474149 | 0.06348156
31.64524 | 22.3343 | 25.36533 | 24.60134 | -3.031035 | 0.6160643 | 0.08422539 | 0.06370373
31.65523 | 22.3547 | 25.36638 | 24.59976 | -3.011684 | 0.618966 | 0.0837313 | 0.06392696
31.66523 | 22.3544 | 25.36748 | 24.59818 | -3.013082 | 0.6218973 | 0.08325736 | 0.06415165
31.67523 | 22.3579 | 25.36863 | 24.59659 | -3.010727 | 0.6248556 | 0.08280317 | 0.06437763
31.68523 | 22.372 | 25.36982 | 24.59501 | -2.997819 | 0.6278412 | 0.08236797 | 0.06460485
31.69523 | 22.3759 | 25.37106 | 24.59342 | -2.995158 | 0.6308543 | 0.08195095 | 0.06483337
31.70523 | 22.3931 | 25.37234 | 24.59183 | -2.979243 | 0.6338955 | 0.08155145 | 0.06506319
31.71522 | 22.3849 | 25.37367 | 24.59025 | -2.988772 | 0.6369621 | 0.08116911 | 0.06529408
31.72522 | 22.4067 | 25.37505 | 24.58866 | -2.968348 | 0.6400603 | 0.08080255 | 0.0655265
31.73522 | 22.403 | 25.37647 | 24.58707 | -2.973469 | 0.6431877 | 0.08045156 | 0.06576025
31.74522 | 22.4135 | 25.37793 | 24.58548 | -2.964435 | 0.6463445 | 0.08011554 | 0.06599533
31.75522 | 22.4016 | 25.37945 | 24.58389 | -2.977845 | 0.6495313 | 0.07979396 | 0.06623176
31.76521 | 22.4095 | 25.381 | 24.5823 | -2.971499 | 0.652745 | 0.07948662 | 0.06646931
31.77521 | 22.415 | 25.3826 | 24.58071 | -2.967599 | 0.6559927 | 0.07919236 | 0.06670846
31.78521 | 22.418 | 25.38424 | 24.57911 | -2.966244 | 0.6592715 | 0.07891105 | 0.06694898
31.79521 | 22.4293 | 25.38593 | 24.57752 | -2.956633 | 0.6625818 | 0.07864225 | 0.06719089
31.80521 | 22.4272 | 25.38767 | 24.57592 | -2.960466 | 0.665924 | 0.07838553 | 0.06743419
31.81521 | 22.4276 | 25.38944 | 24.57433 | -2.961844 | 0.6692987 | 0.0781405 | 0.0676789
31.8252 | 22.4377 | 25.39127 | 24.57273 | -2.953565 | 0.6727028 | 0.07790698 | 0.0679248
31.8352 | 22.4408 | 25.39313 | 24.57113 | -2.952332 | 0.6761435 | 0.07768417 | 0.06817237
31.8452 | 22.4452 | 25.39504 | 24.56953 | -2.949844 | 0.6796176 | 0.07747194 | 0.06842137
31.8552 | 22.4379 | 25.397 | 24.56793 | -2.959101 | 0.6831263 | 0.07726997 | 0.06867185
31.8652 | 22.4561 | 25.399 | 24.56633 | -2.942903 | 0.6866696 | 0.07707793 | 0.06892377
31.87519 | 22.4489 | 25.40105 | 24.56473 | -2.952148 | 0.6902446 | 0.0768957 | 0.06917694
31.88519 | 22.4665 | 25.40314 | 24.56313 | -2.93664 | 0.6938587 | 0.07672264 | 0.06943181
31.89519 | 22.4589 | 25.40528 | 24.56152 | -2.946378 | 0.697509 | 0.07655867 | 0.06968823
31.90519 | 22.4624 | 25.40746 | 24.55992 | -2.945062 | 0.701196 | 0.07640349 | 0.06994612
31.91519 | 22.4579 | 25.40969 | 24.55831 | -2.951793 | 0.7049203 | 0.0762569 | 0.07020558
31.92519 | 22.4584 | 25.41197 | 24.5567 | -2.953569 | 0.7086822 | 0.07611863 | 0.07046653
31.93518 | 22.4641 | 25.41429 | 24.55509 | -2.95019 | 0.7124787 | 0.07598858 | 0.07072882
31.94518 | 22.4705 | 25.41666 | 24.55348 | -2.946161 | 0.7163178 | 0.07586629 | 0.07099291
31.95518 | 22.4726 | 25.41908 | 24.55187 | -2.946478 | 0.7201963 | 0.07575167 | 0.07125858
31.96518 | 22.4822 | 25.42154 | 24.55026 | -2.939344 | 0.7241149 | 0.07564453 | 0.07152583
31.97518 | 22.478 | 25.42406 | 24.54864 | -2.946058 | 0.728074 | 0.07554467 | 0.07179469
31.98517 | 22.4835 | 25.42662 | 24.54703 | -2.943118 | 0.7320704 | 0.07545201 | 0.07206491
31.99517 | 22.4978 | 25.42923 | 24.54541 | -2.931429 | 0.7361124 | 0.07536619 | 0.07233701
32.00517 | 22.4917 | 25.43189 | 24.5438 | -2.94019 | 0.740197 | 0.07528714 | 0.07261075
32.01517 | 22.4991 | 25.4346 | 24.54218 | -2.935501 | 0.7443246 | 0.07521469 | 0.07288616
32.02517 | 22.4893 | 25.43736 | 24.54055 | -2.948063 | 0.748496 | 0.07514871 | 0.07316324
32.03517 | 22.5036 | 25.44018 | 24.53893 | -2.936575 | 0.7527117 | 0.07508904 | 0.07344199
32.04516 | 22.5031 | 25.44304 | 24.53731 | -2.939937 | 0.7569684 | 0.07503558 | 0.07372217
32.05516 | 22.4975 | 25.44595 | 24.53569 | -2.948453 | 0.7612749 | 0.07498813 | 0.07400434
32.06516 | 22.5095 | 25.44892 | 24.53406 | -2.939421 | 0.7656279 | 0.07494658 | 0.07428822
32.07516 | 22.5128 | 25.45194 | 24.53243 | -2.939143 | 0.7700281 | 0.07491084 | 0.07457386
32.08516 | 22.5164 | 25.45502 | 24.5308 | -2.938619 | 0.7744762 | 0.07488075 | 0.07486125
32.09515 | 22.5196 | 25.45815 | 24.52917 | -2.938547 | 0.7789686 | 0.0748563 | 0.07515011
32.10515 | 22.5162 | 25.46133 | 24.52754 | -2.945132 | 0.7835147 | 0.07483724 | 0.07544105
32.11515 | 22.5225 | 25.46457 | 24.5259 | -2.942074 | 0.7881112 | 0.07482356 | 0.0757338
32.12515 | 22.5351 | 25.46787 | 24.52427 | -2.932771 | 0.7927586 | 0.0748151 | 0.07602835
32.13515 | 22.5191 | 25.47123 | 24.52263 | -2.952126 | 0.7974579 | 0.07481185 | 0.07632473
32.14515 | 22.5361 | 25.47464 | 24.52099 | -2.938539 | 0.8022098 | 0.07481367 | 0.07662297
32.15514 | 22.5484 | 25.47811 | 24.51935 | -2.929708 | 0.8070106 | 0.07482051 | 0.07692276
32.16514 | 22.5443 | 25.48164 | 24.51771 | -2.937339 | 0.8118704 | 0.07483224 | 0.07722473
32.17514 | 22.5456 | 25.48523 | 24.51607 | -2.939631 | 0.8167855 | 0.07484881 | 0.07752859
32.18514 | 22.5428 | 25.48888 | 24.51442 | -2.946084 | 0.8217568 | 0.07487015 | 0.07783436
32.19514 | 22.5617 | 25.4926 | 24.51278 | -2.930899 | 0.8267852 | 0.07489617 | 0.07814206
32.20513 | 22.5537 | 25.49637 | 24.51113 | -2.942673 | 0.8318667 | 0.07492678 | 0.07845135
32.21513 | 22.5711 | 25.50021 | 24.50948 | -2.929115 | 0.8370121 | 0.07496199 | 0.07876299
32.22513 | 22.5795 | 25.50412 | 24.50783 | -2.924621 | 0.8422174 | 0.07500171 | 0.07907657
32.23513 | 22.5793 | 25.50809 | 24.50617 | -2.928793 | 0.8474839 | 0.07504586 | 0.07939214
32.24513 | 22.5675 | 25.51213 | 24.50452 | -2.944632 | 0.8528124 | 0.07509441 | 0.07970972
32.25513 | 22.597 | 25.51624 | 24.50286 | -2.919238 | 0.8582038 | 0.07514728 | 0.08002928
32.26512 | 22.5935 | 25.52041 | 24.5012 | -2.926908 | 0.8636539 | 0.07520439 | 0.08035061
32.27512 | 22.5956 | 25.52465 | 24.49954 | -2.929053 | 0.8691748 | 0.07526579 | 0.08067433
32.28512 | 22.6058 | 25.52897 | 24.49787 | -2.923168 | 0.8747621 | 0.07533137 | 0.08100013
32.29512 | 22.6166 | 25.53336 | 24.49621 | -2.916756 | 0.8804169 | 0.07540111 | 0.08132803
32.30512 | 22.6267 | 25.53782 | 24.49454 | -2.911116 | 0.8861404 | 0.07547494 | 0.08165805
32.31511 | 22.6166 | 25.54235 | 24.49288 | -2.925746 | 0.8919282 | 0.07555278 | 0.08198988
32.32511 | 22.6418 | 25.54696 | 24.4912 | -2.905156 | 0.8977927 | 0.07563472 | 0.08232418
32.33511 | 22.6326 | 25.55164 | 24.48953 | -2.919042 | 0.9037297 | 0.07572065 | 0.08266067
32.34511 | 22.6485 | 25.55641 | 24.48786 | -2.907906 | 0.9097402 | 0.07581054 | 0.08299936
32.35511 | 22.6683 | 25.56125 | 24.48618 | -2.89295 | 0.9158258 | 0.07590437 | 0.08334025
32.36511 | 22.6644 | 25.56617 | 24.4845 | -2.901774 | 0.9219878 | 0.07600211 | 0.08368337
32.3751 | 22.6595 | 25.57117 | 24.48282 | -2.911674 | 0.9282205 | 0.07610362 | 0.08402839
32.3851 | 22.6768 | 25.57626 | 24.48114 | -2.899463 | 0.9345394 | 0.07620909 | 0.08437605
32.3951 | 22.6929 | 25.58144 | 24.47945 | -2.888536 | 0.9409387 | 0.07631837 | 0.084726
32.4051 | 22.6887 | 25.5867 | 24.47777 | -2.897996 | 0.94742 | 0.07643149 | 0.08507828
32.4151 | 22.7005 | 25.59204 | 24.47608 | -2.891543 | 0.9539855 | 0.07654836 | 0.08543285
32.42509 | 22.7154 | 25.59747 | 24.47439 | -2.882073 | 0.960628 | 0.0766689 | 0.08578947
32.43509 | 22.7215 | 25.603 | 24.47269 | -2.8815 | 0.9673646 | 0.07679331 | 0.0861488
32.44509 | 22.7328 | 25.60862 | 24.471 | -2.875819 | 0.9741894 | 0.07692145 | 0.08651054
32.45509 | 22.7371 | 25.61433 | 24.4693 | -2.877232 | 0.9811043 | 0.07705332 | 0.0868747
32.46509 | 22.7455 | 25.62014 | 24.4676 | -2.87464 | 0.9881108 | 0.07718889 | 0.08724129
32.47509 | 22.7676 | 25.62605 | 24.4659 | -2.858446 | 0.9952107 | 0.07732817 | 0.08761037
32.48508 | 22.7635 | 25.63205 | 24.46419 | -2.868545 | 1.002399 | 0.07747098 | 0.08798156
32.49508 | 22.7712 | 25.63815 | 24.46249 | -2.866951 | 1.009691 | 0.07761763 | 0.08835564
32.50508 | 22.7754 | 25.64436 | 24.46078 | -2.86896 | 1.017082 | 0.07776794 | 0.08873224
32.51508 | 22.7935 | 25.65067 | 24.45907 | -2.857174 | 1.024573 | 0.07792192 | 0.08911139
32.52508 | 22.8052 | 25.65709 | 24.45735 | -2.851894 | 1.032168 | 0.07807956 | 0.08949315
32.53507 | 22.8245 | 25.66362 | 24.45564 | -2.839116 | 1.03986 | 0.07824071 | 0.08987713
32.54507 | 22.821 | 25.67026 | 24.45392 | -2.849256 | 1.047666 | 0.07840566 | 0.09026411
32.55507 | 22.8388 | 25.67701 | 24.4522 | -2.838209 | 1.055581 | 0.07857427 | 0.09065374
32.56507 | 22.8461 | 25.68388 | 24.45048 | -2.837776 | 1.063607 | 0.07874654 | 0.09104605
32.57507 | 22.8462 | 25.69086 | 24.44875 | -2.844661 | 1.071747 | 0.07892247 | 0.09144108
32.58507 | 22.8685 | 25.69797 | 24.44702 | -2.829466 | 1.080002 | 0.07910205 | 0.09183884
32.59506 | 22.8705 | 25.70519 | 24.44529 | -2.834686 | 1.088367 | 0.07928512 | 0.09223895
32.60506 | 22.88 | 25.71254 | 24.44356 | -2.832537 | 1.096861 | 0.07947204 | 0.09264225
32.61506 | 22.8908 | 25.72002 | 24.44183 | -2.829215 | 1.105478 | 0.07966262 | 0.09304833
32.62506 | 22.9057 | 25.72762 | 24.44009 | -2.821923 | 1.11422 | 0.0798569 | 0.09345727
32.63506 | 22.9356 | 25.73536 | 24.43835 | -2.799762 | 1.12309 | 0.08005486 | 0.09386907
32.64505 | 22.9225 | 25.74323 | 24.43661 | -2.820729 | 1.132082 | 0.08025633 | 0.09428335
32.65505 | 22.9445 | 25.75124 | 24.43486 | -2.806741 | 1.141216 | 0.0804617 | 0.09470094
32.66505 | 22.9514 | 25.75939 | 24.43311 | -2.807993 | 1.150487 | 0.08067079 | 0.09512149
32.67505 | 22.9643 | 25.76769 | 24.43136 | -2.803388 | 1.159897 | 0.08088361 | 0.09554502
32.68505 | 22.9963 | 25.77613 | 24.42961 | -2.77983 | 1.169449 | 0.08110018 | 0.09597153
32.69505 | 22.9962 | 25.78472 | 24.42785 | -2.788522 | 1.179146 | 0.08132052 | 0.09640109
32.70504 | 23.0137 | 25.79346 | 24.4261 | -2.779757 | 1.188982 | 0.08154437 | 0.09683328
32.71504 | 23.0207 | 25.80236 | 24.42434 | -2.781656 | 1.198979 | 0.08177227 | 0.09726891
32.72504 | 23.0292 | 25.81142 | 24.42257 | -2.782215 | 1.209131 | 0.08200398 | 0.0977078
32.73504 | 23.0724 | 25.82064 | 24.42081 | -2.748236 | 1.219441 | 0.08223952 | 0.09814971
32.74504 | 23.0738 | 25.83002 | 24.41904 | -2.756224 | 1.229913 | 0.08247891 | 0.09859494
32.75503 | 23.0942 | 25.83957 | 24.41727 | -2.745372 | 1.24054 | 0.08272191 | 0.09904279
32.76503 | 23.1205 | 25.8493 | 24.41549 | -2.728803 | 1.251347 | 0.08296906 | 0.0994944
32.77503 | 23.1282 | 25.85921 | 24.41371 | -2.73101 | 1.262326 | 0.08322012 | 0.09994928
32.78503 | 23.1597 | 25.8693 | 24.41193 | -2.7096 | 1.273483 | 0.08347513 | 0.1004075
32.79503 | 23.1787 | 25.87957 | 24.41015 | -2.700875 | 1.28482 | 0.0837341 | 0.100869
32.80503 | 23.1747 | 25.89004 | 24.40837 | -2.715339 | 1.296342 | 0.08399705 | 0.1013339
32.81502 | 23.2164 | 25.90069 | 24.40658 | -2.684286 | 1.308041 | 0.08426377 | 0.1018018
32.82502 | 23.2164 | 25.91154 | 24.40479 | -2.695142 | 1.319947 | 0.08453478 | 0.1022735
32.83502 | 23.2611 | 25.9226 | 24.40299 | -2.661502 | 1.33205 | 0.08480987 | 0.1027488
32.84502 | 23.2666 | 25.93387 | 24.4012 | -2.667269 | 1.344356 | 0.08508907 | 0.1032275
32.85502 | 23.2789 | 25.94535 | 24.3994 | -2.666448 | 1.35687 | 0.0853724 | 0.1037098
32.86501 | 23.3144 | 25.95703 | 24.39759 | -2.642634 | 1.369584 | 0.08565961 | 0.1041952
32.87501 | 23.3208 | 25.96895 | 24.39579 | -2.648153 | 1.382528 | 0.08595131 | 0.1046847
32.88501 | 23.352 | 25.9811 | 24.39398 | -2.6291 | 1.395695 | 0.08624723 | 0.1051778
32.89501 | 23.3722 | 25.99348 | 24.39217 | -2.621281 | 1.409091 | 0.08654743 | 0.1056747
32.90501 | 23.3855 | 26.0061 | 24.39035 | -2.620601 | 1.42272 | 0.08685194 | 0.1061752
32.91501 | 23.4135 | 26.01897 | 24.38854 | -2.605465 | 1.43659 | 0.0871608 | 0.1066796
32.925 | 23.4331 | 26.03207 | 24.38672 | -2.598967 | 1.45069 | 0.08747372 | 0.1071872
32.935 | 23.4583 | 26.04544 | 24.38489 | -2.587139 | 1.465056 | 0.08779139 | 0.1076992
32.945 | 23.4838 | 26.05908 | 24.38307 | -2.575275 | 1.479681 | 0.08811351 | 0.1082151
32.955 | 23.486 | 26.07298 | 24.38124 | -2.586981 | 1.49457 | 0.08844015 | 0.1087349
32.965 | 23.5246 | 26.08716 | 24.3794 | -2.562563 | 1.50973 | 0.08877133 | 0.1092587
32.97499 | 23.5389 | 26.10161 | 24.37757 | -2.562713 | 1.525152 | 0.08910677 | 0.1097859
32.98499 | 23.5624 | 26.11637 | 24.37573 | -2.55397 | 1.540876 | 0.08944719 | 0.1103177
32.99499 | 23.6036 | 26.13142 | 24.37389 | -2.527825 | 1.556893 | 0.0897923 | 0.1108536
33.00499 | 23.6217 | 26.14679 | 24.37204 | -2.525088 | 1.573212 | 0.09014215 | 0.1113937
33.01499 | 23.6324 | 26.16246 | 24.37019 | -2.530063 | 1.589837 | 0.09049679 | 0.1119379
33.02499 | 23.6553 | 26.17846 | 24.36834 | -2.523161 | 1.606779 | 0.09085625 | 0.1124863
33.03498 | 23.7083 | 26.19477 | 24.36649 | -2.486472 | 1.624027 | 0.09122026 | 0.1130384
33.04498 | 23.7235 | 26.21144 | 24.36463 | -2.48794 | 1.641627 | 0.09158958 | 0.1135955
33.05498 | 23.7558 | 26.22846 | 24.36277 | -2.472656 | 1.659569 | 0.09196389 | 0.1141568
33.06498 | 23.7728 | 26.24583 | 24.3609 | -2.473031 | 1.677864 | 0.09234326 | 0.1147226
33.07498 | 23.8072 | 26.26357 | 24.35903 | -2.456373 | 1.69652 | 0.09272774 | 0.1152928
33.08497 | 23.8324 | 26.28168 | 24.35716 | -2.449276 | 1.715528 | 0.09311702 | 0.115867
33.09497 | 23.8661 | 26.30018 | 24.35529 | -2.434084 | 1.734937 | 0.09351191 | 0.1164463
33.10497 | 23.8954 | 26.31909 | 24.35341 | -2.423691 | 1.754738 | 0.0939121 | 0.1170301
33.11497 | 23.9301 | 26.33841 | 24.35153 | -2.408308 | 1.774943 | 0.09431765 | 0.1176186
33.12497 | 23.9507 | 26.35815 | 24.34964 | -2.407447 | 1.795563 | 0.09472864 | 0.1182118
33.13497 | 23.9827 | 26.37832 | 24.34776 | -2.39562 | 1.816609 | 0.09514511 | 0.1188097
33.14496 | 24.0008 | 26.39892 | 24.34587 | -2.398118 | 1.838073 | 0.09556674 | 0.1194119
33.15496 | 24.0254 | 26.41999 | 24.34397 | -2.394595 | 1.86001 | 0.09599441 | 0.1200195
33.16496 | 24.0607 | 26.44154 | 24.34207 | -2.380844 | 1.882411 | 0.09642779 | 0.120632
33.17496 | 24.0853 | 26.46358 | 24.34017 | -2.378278 | 1.905291 | 0.09686694 | 0.1212494
33.18496 | 24.1098 | 26.48611 | 24.33827 | -2.376313 | 1.928664 | 0.09731196 | 0.1218718
33.19495 | 24.154 | 26.50914 | 24.33636 | -2.35514 | 1.95252 | 0.09776243 | 0.1224987
33.20495 | 24.1518 | 26.53272 | 24.33445 | -2.380919 | 1.976922 | 0.0982194 | 0.1231314
33.21495 | 24.1876 | 26.55684 | 24.33253 | -2.369245 | 2.001863 | 0.09868244 | 0.1237692
33.22495 | 24.2182 | 26.58153 | 24.33061 | -2.363333 | 2.027358 | 0.09915167 | 0.1244122
33.23495 | 24.2312 | 26.6068 | 24.32869 | -2.375601 | 2.053425 | 0.09962714 | 0.1250606
33.24495 | 24.2543 | 26.63267 | 24.32676 | -2.378366 | 2.080082 | 0.100109 | 0.1257143
33.25494 | 24.2977 | 26.65912 | 24.32483 | -2.361421 | 2.107318 | 0.1005967 | 0.1263727
33.26494 | 24.3301 | 26.68624 | 24.3229 | -2.356138 | 2.135209 | 0.1010915 | 0.1270373
33.27494 | 24.3505 | 26.71401 | 24.32096 | -2.36351 | 2.163747 | 0.1015929 | 0.1277074
33.28494 | 24.3729 | 26.74246 | 24.31902 | -2.369558 | 2.192952 | 0.1021011 | 0.1283831
33.29494 | 24.4051 | 26.7716 | 24.31708 | -2.366504 | 2.222846 | 0.102616 | 0.1290645
33.30493 | 24.4283 | 26.80144 | 24.31513 | -2.373141 | 2.253421 | 0.1031373 | 0.1297509
33.31493 | 24.4759 | 26.83205 | 24.31318 | -2.35615 | 2.284761 | 0.1036662 | 0.1304438
33.32493 | 24.5031 | 26.86343 | 24.31122 | -2.360327 | 2.316859 | 0.1042022 | 0.1311425
33.33493 | 24.5295 | 26.8956 | 24.30926 | -2.366098 | 2.349741 | 0.1047454 | 0.1318472
33.34493 | 24.582 | 26.92859 | 24.3073 | -2.346588 | 2.383433 | 0.1052959 | 0.1325579
33.35493 | 24.6006 | 26.96243 | 24.30534 | -2.361826 | 2.417962 | 0.1058539 | 0.1332746
33.36492 | 24.6468 | 26.99711 | 24.30337 | -2.350305 | 2.453323 | 0.1064189 | 0.1339967
33.37492 | 24.6777 | 27.03272 | 24.30139 | -2.355024 | 2.489613 | 0.1069921 | 0.1347258
33.38492 | 24.7168 | 27.06928 | 24.29941 | -2.352479 | 2.52683 | 0.1075732 | 0.1354611
33.39492 | 24.7666 | 27.1068 | 24.29743 | -2.340204 | 2.565006 | 0.1081621 | 0.1362028
33.40492 | 24.8063 | 27.14533 | 24.29545 | -2.339032 | 2.604175 | 0.1087592 | 0.1369508
33.41491 | 24.8403 | 27.18486 | 24.29346 | -2.344558 | 2.644329 | 0.1093638 | 0.1377046
33.42491 | 24.8775 | 27.2255 | 24.29147 | -2.348 | 2.685589 | 0.1099773 | 0.1384658
33.43491 | 24.9321 | 27.26726 | 24.28947 | -2.335156 | 2.727953 | 0.1105993 | 0.1392336
33.44491 | 24.9562 | 27.31017 | 24.28747 | -2.353966 | 2.771459 | 0.1112298 | 0.1400082
33.45491 | 25.0093 | 27.35427 | 24.28546 | -2.344974 | 2.816152 | 0.1118691 | 0.1407896
33.46491 | 25.0545 | 27.39962 | 24.28346 | -2.345123 | 2.862073 | 0.1125173 | 0.1415778
33.4749 | 25.098 | 27.44621 | 24.28144 | -2.348214 | 2.909223 | 0.1131739 | 0.1423723
33.4849 | 25.1486 | 27.49419 | 24.27943 | -2.345585 | 2.957742 | 0.1138403 | 0.1431746
33.4949 | 25.1837 | 27.54354 | 24.27741 | -2.359843 | 3.007636 | 0.114516 | 0.143984
33.5049 | 25.2309 | 27.59434 | 24.27538 | -2.363441 | 3.058956 | 0.1152013 | 0.1448007
33.5149 | 25.2867 | 27.64663 | 24.27335 | -2.359934 | 3.111758 | 0.1158962 | 0.1456247
33.52489 | 25.34 | 27.70042 | 24.27132 | -2.360425 | 3.166045 | 0.1166002 | 0.1464553
33.53489 | 25.3818 | 27.75589 | 24.26929 | -2.374085 | 3.221989 | 0.117315 | 0.1472941
33.54489 | 25.4291 | 27.81302 | 24.26725 | -2.383919 | 3.279592 | 0.1180399 | 0.1481406
33.55489 | 25.5112 | 27.87191 | 24.2652 | -2.360707 | 3.338935 | 0.1187753 | 0.1489947
33.56489 | 25.5508 | 27.93261 | 24.26315 | -2.381814 | 3.400082 | 0.1195211 | 0.1498566
33.57489 | 25.6091 | 27.99521 | 24.2611 | -2.386114 | 3.463109 | 0.1202778 | 0.1507265
33.58488 | 25.6747 | 28.05972 | 24.25905 | -2.385024 | 3.52803 | 0.1210446 | 0.1516034
33.59488 | 25.7347 | 28.12635 | 24.25698 | -2.391652 | 3.595054 | 0.1218233 | 0.1524892
33.60488 | 25.8082 | 28.19512 | 24.25492 | -2.386924 | 3.664207 | 0.1226134 | 0.1533832
33.61488 | 25.8702 | 28.26613 | 24.25285 | -2.395932 | 3.735581 | 0.1234151 | 0.1542855
33.62488 | 25.949 | 28.33947 | 24.25078 | -2.390475 | 3.809273 | 0.1242286 | 0.1551962
33.63487 | 26.011 | 28.41518 | 24.2487 | -2.404181 | 3.885312 | 0.1250532 | 0.1561144
33.64487 | 26.0892 | 28.49351 | 24.24662 | -2.404307 | 3.963954 | 0.125891 | 0.1570421
33.65487 | 26.1645 | 28.5745 | 24.24453 | -2.409997 | 4.045243 | 0.1267412 | 0.1579785
33.66487 | 26.2408 | 28.65827 | 24.24244 | -2.417472 | 4.129301 | 0.1276041 | 0.1589238
33.67487 | 26.3415 | 28.74496 | 24.24035 | -2.403465 | 4.216257 | 0.12848 | 0.1598779
33.68487 | 26.4277 | 28.83471 | 24.23825 | -2.407011 | 4.30625 | 0.1293692 | 0.1608411
33.69486 | 26.5047 | 28.92757 | 24.23615 | -2.422866 | 4.399333 | 0.130271 | 0.1618124
33.70486 | 26.5982 | 29.02387 | 24.23404 | -2.425667 | 4.495843 | 0.1311874 | 0.162794
33.71486 | 26.7079 | 29.12369 | 24.23193 | -2.41579 | 4.595856 | 0.1321179 | 0.163785
33.72486 | 26.8212 | 29.22721 | 24.22982 | -2.406012 | 4.699548 | 0.1330627 | 0.1647855
33.73486 | 26.9172 | 29.33462 | 24.2277 | -2.41742 | 4.807107 | 0.1340221 | 0.1657956
33.74485 | 27.0299 | 29.446 | 24.22557 | -2.416104 | 4.918621 | 0.1349955 | 0.1668145
33.75485 | 27.1533 | 29.56179 | 24.22344 | -2.408494 | 5.034521 | 0.1359852 | 0.1678442
33.76485 | 27.2922 | 29.68211 | 24.22131 | -2.389909 | 5.154924 | 0.1369903 | 0.1688839
33.77485 | 27.4085 | 29.80719 | 24.21917 | -2.398694 | 5.280075 | 0.1380114 | 0.1699339
33.78485 | 27.5683 | 29.9373 | 24.21703 | -2.369005 | 5.41023 | 0.1390487 | 0.170994
33.79485 | 27.6953 | 30.07272 | 24.21489 | -2.377418 | 5.545666 | 0.1401026 | 0.1720646
33.80484 | 27.8661 | 30.21358 | 24.21274 | -2.347485 | 5.686531 | 0.1411724 | 0.1731447
33.81484 | 28.0009 | 30.3605 | 24.21058 | -2.3596 | 5.833421 | 0.1422605 | 0.1742366
33.82484 | 28.1796 | 30.51366 | 24.20842 | -2.33406 | 5.986533 | 0.1433663 | 0.1753392
33.83484 | 28.3789 | 30.67342 | 24.20626 | -2.294524 | 6.146223 | 0.1444902 | 0.1764529
33.84484 | 28.543 | 30.84017 | 24.20409 | -2.297172 | 6.312873 | 0.1456326 | 0.1775777
33.85483 | 28.7508 | 31.01414 | 24.20192 | -2.263337 | 6.486714 | 0.1467926 | 0.1787124
33.86483 | 28.9695 | 31.19609 | 24.19974 | -2.226593 | 6.66852 | 0.1479732 | 0.1798599
33.87483 | 29.1838 | 31.38634 | 24.19756 | -2.202535 | 6.858584 | 0.1491736 | 0.181019
33.88483 | 29.4257 | 31.58536 | 24.19537 | -2.159655 | 7.0574 | 0.1503942 | 0.1821899
33.89483 | 29.667 | 31.79368 | 24.19318 | -2.126677 | 7.265488 | 0.1516355 | 0.1833726
33.90483 | 29.9348 | 32.01186 | 24.19098 | -2.077056 | 7.483405 | 0.152898 | 0.1845674
33.91482 | 30.2252 | 32.24025 | 24.18879 | -2.015054 | 7.711514 | 0.1541808 | 0.1857733
33.92482 | 30.4935 | 32.47995 | 24.18658 | -1.986445 | 7.950884 | 0.1554872 | 0.1869928
33.93482 | 30.828 | 32.73138 | 24.18437 | -1.903376 | 8.201963 | 0.1568163 | 0.1882248
33.94482 | 31.1523 | 32.99525 | 24.18216 | -1.842951 | 8.465455 | 0.1581686 | 0.1894696
33.95482 | 31.4946 | 33.27231 | 24.17994 | -1.777713 | 8.742102 | 0.1595448 | 0.1907274
33.96481 | 31.8655 | 33.56304 | 24.17772 | -1.697543 | 9.032384 | 0.1609441 | 0.191997
33.97481 | 32.2435 | 33.86887 | 24.17549 | -1.625367 | 9.337727 | 0.1623698 | 0.1932812
33.98481 | 32.6624 | 34.19037 | 24.17326 | -1.527968 | 9.658712 | 0.1638211 | 0.1945788
33.99481 | 33.072 | 34.52846 | 24.17102 | -1.45646 | 9.996253 | 0.1652987 | 0.1958901
34.00481 | 33.5236 | 34.88411 | 24.16878 | -1.360509 | 10.35131 | 0.1668033 | 0.1972154
34.01481 | 34.0104 | 35.25832 | 24.16653 | -1.247923 | 10.7249 | 0.1683356 | 0.1985546
34.0248 | 34.4947 | 35.65176 | 24.16428 | -1.157059 | 11.11768 | 0.1698947 | 0.1999069
34.0348 | 35.0358 | 36.06628 | 24.16202 | -1.030482 | 11.5315 | 0.1714845 | 0.2012749
34.0448 | 35.5667 | 36.50266 | 24.15976 | -0.9359612 | 11.96714 | 0.1731041 | 0.2026577
34.0548 | 36.1341 | 36.96207 | 24.1575 | -0.8279743 | 12.42577 | 0.1747544 | 0.2040553
34.0648 | 36.7388 | 37.44574 | 24.15523 | -0.7069432 | 12.90861 | 0.1764362 | 0.2054681
34.07479 | 37.3483 | 37.95439 | 24.15295 | -0.60609 | 13.41639 | 0.1781486 | 0.2068948
34.08479 | 38.0079 | 38.49033 | 24.15067 | -0.4824273 | 13.95142 | 0.1798959 | 0.2083385
34.09479 | 38.6471 | 39.05436 | 24.14839 | -0.4072599 | 14.5145 | 0.1816773 | 0.209798
34.10479 | 39.3341 | 39.6478 | 24.1461 | -0.3137001 | 15.10694 | 0.1834938 | 0.2112734
34.11479 | 40.0535 | 40.27197 | 24.1438 | -0.2184672 | 15.73005 | 0.1853463 | 0.2127652
34.12479 | 40.7746 | 40.92816 | 24.1415 | -0.1535648 | 16.38515 | 0.1872359 | 0.2142735
34.13478 | 41.5342 | 41.61689 | 24.1392 | -0.08269391 | 17.07274 | 0.1891617 | 0.2157971
34.14478 | 42.2889 | 42.3409 | 24.13689 | -0.05199561 | 17.79554 | 0.1911285 | 0.2173391
34.15478 | 43.0779 | 43.10058 | 24.13457 | -0.022677 | 18.55397 | 0.1931357 | 0.2188985
34.16478 | 43.8856 | 43.89698 | 24.13225 | -0.01138085 | 19.34907 | 0.1951843 | 0.2204753
34.17478 | 44.7061 | 44.73101 | 24.12993 | -0.02490739 | 20.18173 | 0.1972757 | 0.2220699
34.18477 | 45.5291 | 45.6025 | 24.1276 | -0.07339728 | 21.0518 | 0.1994089 | 0.2236809
34.19477 | 46.3728 | 46.51362 | 24.12527 | -0.1408247 | 21.96145 | 0.2015895 | 0.225312
34.20477 | 47.2093 | 47.46374 | 24.12293 | -0.2544407 | 22.91003 | 0.2038168 | 0.2269616
34.21477 | 48.0716 | 48.45266 | 24.12058 | -0.3810631 | 23.89736 | 0.2060922 | 0.2286302
34.22477 | 48.9327 | 49.47978 | 24.11824 | -0.5470823 | 24.92281 | 0.2084171 | 0.230318
34.23477 | 49.777 | 50.54397 | 24.11588 | -0.7669705 | 25.98527 | 0.2107932 | 0.2320253
34.24476 | 50.6338 | 51.64241 | 24.11352 | -1.008606 | 27.08191 | 0.2132196 | 0.2337506
34.25476 | 51.4656 | 52.77483 | 24.11116 | -1.309234 | 28.21247 | 0.2157027 | 0.2354978
34.26476 | 52.3186 | 53.937 | 24.10879 | -1.618401 | 29.3727 | 0.2182419 | 0.2372654
34.27476 | 53.1176 | 55.12486 | 24.10641 | -2.007261 | 30.55855 | 0.2208391 | 0.2390538
34.28476 | 53.9315 | 56.33342 | 24.10403 | -2.401923 | 31.76503 | 0.2234961 | 0.2408632
34.29475 | 54.7092 | 57.55551 | 24.10165 | -2.846314 | 32.98496 | 0.2262121 | 0.2426923
34.30475 | 55.4755 | 58.78653 | 24.09926 | -3.311029 | 34.21373 | 0.2289947 | 0.2445449
34.31475 | 56.1958 | 60.01724 | 24.09687 | -3.82144 | 35.44211 | 0.2318433 | 0.2464196
34.32475 | 56.8886 | 61.23864 | 24.09447 | -4.350039 | 36.6611 | 0.2347601 | 0.2483167
34.33475 | 57.5876 | 62.4408 | 24.09206 | -4.8532 | 37.86075 | 0.2377475 | 0.2502368
34.34475 | 58.2147 | 63.61302 | 24.08965 | -5.398322 | 39.03038 | 0.2408079 | 0.2521799
34.35474 | 58.8093 | 64.74293 | 24.08724 | -5.933632 | 40.15761 | 0.2439409 | 0.2541447
34.36474 | 59.3771 | 65.82108 | 24.08482 | -6.44398 | 41.23297 | 0.2471551 | 0.2561354
34.37474 | 59.8922 | 66.83455 | 24.08239 | -6.942355 | 42.24356 | 0.2504505 | 0.2581505
34.38474 | 60.3638 | 67.77174 | 24.07996 | -7.40794 | 43.17776 | 0.2538299 | 0.2601903
34.39474 | 60.7855 | 68.62149 | 24.07752 | -7.835988 | 44.02441 | 0.2572963 | 0.2622552
34.40473 | 61.1619 | 69.37268 | 24.07508 | -8.210779 | 44.7724 | 0.2608497 | 0.2643437
34.41473 | 61.506 | 70.01751 | 24.07264 | -8.511506 | 45.41391 | 0.2645002 | 0.2664603
34.42473 | 61.7716 | 70.54706 | 24.07018 | -8.775455 | 45.94002 | 0.2682482 | 0.2686032
34.43473 | 62.0062 | 70.9547 | 24.06773 | -8.948504 | 46.34411 | 0.2720972 | 0.2707731
34.44473 | 62.1615 | 71.23548 | 24.06526 | -9.073982 | 46.6212 | 0.2760513 | 0.2729703
34.45473 | 62.292 | 71.38616 | 24.06279 | -9.094159 | 46.76805 | 0.2801146 | 0.2751953
34.46472 | 62.3873 | 71.40538 | 24.06032 | -9.018076 | 46.78332 | 0.2842872 | 0.2774464
34.47472 | 62.3856 | 71.29359 | 24.05784 | -8.907991 | 46.66744 | 0.2885822 | 0.2797284
34.48472 | 62.3623 | 71.05296 | 24.05536 | -8.69066 | 46.42256 | 0.2930004 | 0.2820397
34.49472 | 62.2667 | 70.68742 | 24.05287 | -8.420722 | 46.05262 | 0.2975469 | 0.2843804
34.50472 | 62.1353 | 70.20252 | 24.05037 | -8.067224 | 45.56317 | 0.3022271 | 0.2867521
34.51471 | 61.9721 | 69.60587 | 24.04788 | -7.633774 | 44.9618 | 0.3070412 | 0.2891515
34.52471 | 61.7044 | 68.9045 | 24.04537 | -7.200096 | 44.25553 | 0.3120063 | 0.291585
34.53471 | 61.4508 | 68.10812 | 24.04286 | -6.657318 | 43.45408 | 0.3171234 | 0.2940504
34.54471 | 61.103 | 67.22669 | 24.04034 | -6.123685 | 42.5674 | 0.3223994 | 0.2965483
34.55471 | 60.7335 | 66.27066 | 24.03782 | -5.537163 | 41.60592 | 0.3278415 | 0.2990792
34.56471 | 60.3325 | 65.25077 | 24.03529 | -4.918274 | 40.58038 | 0.3334575 | 0.3016437
34.5747 | 59.8829 | 64.17894 | 24.03276 | -4.29604 | 39.50269 | 0.3392497 | 0.3042399
34.5847 | 59.3839 | 63.06351 | 24.03022 | -3.679608 | 38.38117 | 0.3452382 | 0.3068735
34.5947 | 58.8779 | 61.91586 | 24.02768 | -3.037959 | 37.22721 | 0.3514266 | 0.3095426
34.6047 | 58.3102 | 60.74576 | 24.02513 | -2.435564 | 36.05056 | 0.3578247 | 0.3122477
34.6147 | 57.7448 | 59.5624 | 24.02258 | -1.817599 | 34.86039 | 0.364443 | 0.3149897
34.62469 | 57.154 | 58.37538 | 24.02002 | -1.221384 | 33.66631 | 0.3712858 | 0.3177664
34.63469 | 56.5264 | 57.19008 | 24.01745 | -0.6636764 | 32.47366 | 0.3783783 | 0.3205838
34.64469 | 55.8641 | 56.01451 | 24.01488 | -0.1504104 | 31.29046 | 0.3857264 | 0.3234402
34.65469 | 55.2266 | 54.85472 | 24.0123 | 0.3718779 | 30.12274 | 0.3933435 | 0.3263361
34.66469 | 54.5805 | 53.71592 | 24.00972 | 0.8645802 | 28.97568 | 0.4012439 | 0.3292723
34.67469 | 53.8996 | 52.6025 | 24.00713 | 1.297101 | 27.85368 | 0.4094428 | 0.3322496
34.68468 | 53.1823 | 51.51928 | 24.00454 | 1.66302 | 26.76153 | 0.4179476 | 0.3352657
34.69468 | 52.5248 | 50.46675 | 24.00194 | 2.058047 | 25.69969 | 0.4267923 | 0.3383273
34.70468 | 51.8275 | 49.44839 | 23.99933 | 2.379105 | 24.67164 | 0.4359868 | 0.3414324
34.71468 | 51.1181 | 48.46585 | 23.99672 | 2.652247 | 23.679 | 0.4455506 | 0.3445817
34.72468 | 50.4184 | 47.52026 | 23.99411 | 2.898144 | 22.72287 | 0.4555041 | 0.3477761
34.73467 | 49.7271 | 46.61313 | 23.99149 | 3.113975 | 21.80477 | 0.4658587 | 0.3510131
34.74467 | 49.072 | 45.74295 | 23.98886 | 3.329049 | 20.92313 | 0.476658 | 0.3543002
34.75467 | 48.3777 | 44.91056 | 23.98623 | 3.467142 | 20.07878 | 0.4879162 | 0.3576352
34.76467 | 47.6923 | 44.11559 | 23.98359 | 3.576708 | 19.27133 | 0.4996596 | 0.3610188
34.77467 | 47.1064 | 43.35746 | 23.98094 | 3.74894 | 18.50015 | 0.5119153 | 0.3644521
34.78467 | 46.436 | 42.63539 | 23.97829 | 3.800611 | 17.76445 | 0.5247124 | 0.3679359
34.79466 | 45.8113 | 41.94911 | 23.97564 | 3.862186 | 17.06394 | 0.538068 | 0.3714679
34.80466 | 45.2437 | 41.29627 | 23.97298 | 3.947432 | 16.39619 | 0.5520404 | 0.3750561
34.81466 | 44.652 | 40.67643 | 23.97031 | 3.975575 | 15.76077 | 0.5666506 | 0.3786979
34.82466 | 44.0906 | 40.08842 | 23.96764 | 4.002177 | 15.15646 | 0.5819343 | 0.3823945
34.83466 | 43.541 | 39.53106 | 23.96496 | 4.009938 | 14.58203 | 0.5979287 | 0.386147
34.84465 | 43.0067 | 39.00363 | 23.96227 | 4.003071 | 14.03675 | 0.6146561 | 0.3899527
34.85465 | 42.5402 | 38.50388 | 23.95958 | 4.036324 | 13.51828 | 0.63219 | 0.3938204
34.86465 | 42.0234 | 38.03113 | 23.95689 | 3.992274 | 13.02594 | 0.650557 | 0.3977474
34.87465 | 41.5786 | 37.58419 | 23.95418 | 3.994411 | 12.55847 | 0.6698013 | 0.401735
34.88465 | 41.1437 | 37.1619 | 23.95148 | 3.981798 | 12.11467 | 0.689969 | 0.4057845
34.89464 | 40.74 | 36.76351 | 23.94876 | 3.976488 | 11.69377 | 0.7110863 | 0.4098931
34.90464 | 40.3429 | 36.38715 | 23.94604 | 3.95575 | 11.29379 | 0.7332436 | 0.41407
34.91464 | 39.9486 | 36.03216 | 23.94332 | 3.91644 | 10.91406 | 0.7564709 | 0.4183129
34.92464 | 39.6517 | 35.69753 | 23.94059 | 3.954168 | 10.5535 | 0.7808196 | 0.4226229
34.93464 | 39.281 | 35.38229 | 23.93785 | 3.898708 | 10.2111 | 0.8063421 | 0.4270016
34.94464 | 38.9934 | 35.08552 | 23.93511 | 3.907881 | 9.885872 | 0.833091 | 0.4314504
34.95463 | 38.692 | 34.80661 | 23.93236 | 3.885391 | 9.577193 | 0.8610912 | 0.4359663
34.96463 | 38.3871 | 34.54415 | 23.9296 | 3.842954 | 9.283533 | 0.8904494 | 0.4405597
34.97463 | 38.2065 | 34.29763 | 23.92684 | 3.908869 | 9.00437 | 0.9211906 | 0.4452278
34.98463 | 37.9224 | 34.06631 | 23.92408 | 3.856093 | 8.738895 | 0.953364 | 0.4499724
34.99463 | 37.6908 | 33.84946 | 23.9213 | 3.841341 | 8.486346 | 0.9870158 | 0.4547949
35.00462 | 37.5443 | 33.64659 | 23.91853 | 3.897706 | 8.246224 | 1.022151 | 0.4596924
35.01462 | 37.2914 | 33.45667 | 23.91574 | 3.834725 | 8.017377 | 1.05888 | 0.4646762
35.02462 | 37.1905 | 33.27929 | 23.91295 | 3.911214 | 7.799397 | 1.097195 | 0.4697433
35.03462 | 36.9792 | 33.11384 | 23.91015 | 3.86536 | 7.591673 | 1.137119 | 0.4748947
35.04462 | 36.8513 | 32.95977 | 23.90735 | 3.891527 | 7.393629 | 1.178659 | 0.480135
35.05462 | 36.7492 | 32.81654 | 23.90454 | 3.932661 | 7.204724 | 1.22181 | 0.4854635
35.06461 | 36.5764 | 32.68372 | 23.90173 | 3.892676 | 7.024619 | 1.266499 | 0.4908768
35.07461 | 36.5098 | 32.56057 | 23.89891 | 3.949232 | 6.852484 | 1.312786 | 0.4963896
35.08461 | 36.4165 | 32.44668 | 23.89608 | 3.969818 | 6.688048 | 1.360556 | 0.5019976
35.09461 | 36.2973 | 32.34155 | 23.89325 | 3.955748 | 6.530888 | 1.409713 | 0.5077033
35.10461 | 36.2362 | 32.24466 | 23.89041 | 3.991539 | 6.380609 | 1.460135 | 0.5135088
35.1146 | 36.1497 | 32.15557 | 23.88757 | 3.994131 | 6.236984 | 1.511609 | 0.5194107
35.1246 | 36.1261 | 32.07354 | 23.88471 | 4.052562 | 6.099363 | 1.564037 | 0.5254228
35.1346 | 36.0696 | 31.99811 | 23.88186 | 4.071495 | 5.967576 | 1.61713 | 0.5315421
35.1446 | 35.9776 | 31.92868 | 23.87899 | 4.04892 | 5.841313 | 1.670602 | 0.537771
35.1546 | 35.9771 | 31.86465 | 23.87612 | 4.112451 | 5.720289 | 1.724124 | 0.5441121
35.1646 | 35.9457 | 31.80537 | 23.87325 | 4.14033 | 5.604232 | 1.777321 | 0.5505682
35.17459 | 35.8986 | 31.75023 | 23.87037 | 4.14837 | 5.492998 | 1.829727 | 0.5571357
35.18459 | 35.9049 | 31.69844 | 23.86748 | 4.206464 | 5.386133 | 1.880992 | 0.5638301
35.19459 | 35.8627 | 31.64934 | 23.86459 | 4.213359 | 5.283525 | 1.930581 | 0.570648
35.20459 | 35.8874 | 31.60224 | 23.86169 | 4.285163 | 5.184966 | 1.977992 | 0.5775928
35.21459 | 35.8811 | 31.55642 | 23.85878 | 4.324676 | 5.09026 | 2.022717 | 0.5846673
35.22458 | 35.8519 | 31.51127 | 23.85587 | 4.340633 | 4.999317 | 2.064212 | 0.5918677
35.23458 | 35.901 | 31.46602 | 23.85295 | 4.434983 | 4.911776 | 2.102079 | 0.5992116
35.24458 | 35.882 | 31.42012 | 23.85003 | 4.46188 | 4.82757 | 2.135829 | 0.6066953
35.25458 | 35.9248 | 31.37304 | 23.84709 | 4.551764 | 4.746548 | 2.165071 | 0.6143225
35.26458 | 35.9496 | 31.3243 | 23.84416 | 4.625304 | 4.668565 | 2.189478 | 0.6220968
35.27458 | 35.934 | 31.27352 | 23.84121 | 4.660482 | 4.593488 | 2.208796 | 0.630022
35.28457 | 36.0016 | 31.22047 | 23.83827 | 4.781132 | 4.521263 | 2.222846 | 0.6380935
35.29457 | 35.9974 | 31.16483 | 23.83531 | 4.832568 | 4.451618 | 2.231573 | 0.6463323
35.30457 | 36.0483 | 31.10656 | 23.83235 | 4.941738 | 4.384517 | 2.234965 | 0.6547342
35.31457 | 36.0826 | 31.04565 | 23.82938 | 5.036954 | 4.319854 | 2.233111 | 0.6633033
35.32457 | 36.0871 | 30.98215 | 23.8264 | 5.104946 | 4.257527 | 2.22618 | 0.6720449
35.33456 | 36.1611 | 30.9163 | 23.82342 | 5.244799 | 4.197499 | 2.214425 | 0.6809529
35.34456 | 36.167 | 30.84818 | 23.82044 | 5.318823 | 4.139562 | 2.198128 | 0.6900513
35.35456 | 36.2155 | 30.77812 | 23.81744 | 5.437381 | 4.083689 | 2.177653 | 0.6993356
35.36456 | 36.2582 | 30.70645 | 23.81444 | 5.551746 | 4.029801 | 2.1534 | 0.7088112
35.37456 | 36.2864 | 30.63354 | 23.81143 | 5.65286 | 3.97782 | 2.125803 | 0.7184832
35.38456 | 36.3411 | 30.55977 | 23.80842 | 5.781334 | 3.927672 | 2.095316 | 0.728357
35.39455 | 36.3768 | 30.48561 | 23.8054 | 5.891191 | 3.879335 | 2.062441 | 0.7384282
35.40455 | 36.4215 | 30.41133 | 23.80238 | 6.010166 | 3.832649 | 2.027583 | 0.7487224
35.41455 | 36.4704 | 30.33742 | 23.79935 | 6.132981 | 3.7876 | 1.991237 | 0.7592358
35.42455 | 36.5041 | 30.26426 | 23.79631 | 6.239837 | 3.744127 | 1.953853 | 0.7699746
35.43455 | 36.5765 | 30.19224 | 23.79326 | 6.38426 | 3.702174 | 1.915858 | 0.7809454
35.44454 | 36.6071 | 30.12177 | 23.79021 | 6.485326 | 3.661726 | 1.87769 | 0.7921437
35.45454 | 36.6594 | 30.05305 | 23.78716 | 6.60635 | 3.622653 | 1.839642 | 0.8035982
35.46454 | 36.7148 | 29.98643 | 23.78409 | 6.72837 | 3.584946 | 1.802086 | 0.8153052
35.47454 | 36.7353 | 29.92217 | 23.78102 | 6.813129 | 3.548558 | 1.765319 | 0.8272724
35.48454 | 36.8175 | 29.8605 | 23.77794 | 6.957002 | 3.513445 | 1.729602 | 0.8395071
35.49454 | 36.8559 | 29.8016 | 23.77486 | 7.054299 | 3.479564 | 1.695158 | 0.8520176
35.50453 | 36.9055 | 29.74569 | 23.77177 | 7.159811 | 3.446906 | 1.662209 | 0.8647993
35.51453 | 36.9714 | 29.69279 | 23.76868 | 7.278611 | 3.415371 | 1.630855 | 0.8778859
35.52453 | 36.9918 | 29.64305 | 23.76557 | 7.34875 | 3.38495 | 1.601252 | 0.8912739
35.53453 | 37.0677 | 29.59655 | 23.76247 | 7.471146 | 3.35561 | 1.573507 | 0.9049723
35.54453 | 37.1126 | 29.55336 | 23.75935 | 7.559243 | 3.327316 | 1.547701 | 0.918991
35.55452 | 37.1758 | 29.51354 | 23.75623 | 7.662262 | 3.300066 | 1.523917 | 0.9333257
35.56452 | 37.2294 | 29.47704 | 23.7531 | 7.752355 | 3.273771 | 1.502158 | 0.9480146
35.57452 | 37.2576 | 29.44393 | 23.74997 | 7.813671 | 3.248431 | 1.482478 | 0.9630548
35.58452 | 37.3381 | 29.4142 | 23.74682 | 7.923904 | 3.224017 | 1.464898 | 0.9784571
35.59452 | 37.3749 | 29.38785 | 23.74367 | 7.987054 | 3.200503 | 1.449435 | 0.9942336
35.60452 | 37.4463 | 29.36486 | 23.74052 | 8.081438 | 3.177863 | 1.436084 | 1.010396
35.61451 | 37.4936 | 29.34526 | 23.73736 | 8.148336 | 3.156091 | 1.424874 | 1.026937
35.62451 | 37.5656 | 29.32899 | 23.73419 | 8.236607 | 3.135124 | 1.415766 | 1.04391
35.63451 | 37.6278 | 29.31606 | 23.73102 | 8.311741 | 3.114959 | 1.408775 | 1.061306
35.64451 | 37.6629 | 29.30646 | 23.72784 | 8.356443 | 3.095576 | 1.403899 | 1.079146
35.65451 | 37.7401 | 29.30017 | 23.72465 | 8.439929 | 3.076952 | 1.401134 | 1.097436
35.6645 | 37.8039 | 29.2972 | 23.72146 | 8.506703 | 3.059085 | 1.40048 | 1.116174
35.6745 | 37.8494 | 29.29754 | 23.71826 | 8.551864 | 3.041924 | 1.401937 | 1.135419
35.6845 | 37.9356 | 29.30119 | 23.71505 | 8.634414 | 3.025461 | 1.405511 | 1.155165
35.6945 | 37.9671 | 29.30816 | 23.71183 | 8.65894 | 3.009686 | 1.411209 | 1.175431
35.7045 | 38.0261 | 29.31847 | 23.70861 | 8.707631 | 2.994579 | 1.419043 | 1.196234
35.7145 | 38.0766 | 29.33213 | 23.70539 | 8.744469 | 2.980125 | 1.429028 | 1.217593
35.72449 | 38.1472 | 29.34915 | 23.70215 | 8.798046 | 2.966323 | 1.441171 | 1.239506
35.73449 | 38.1835 | 29.3696 | 23.69891 | 8.813903 | 2.953127 | 1.455519 | 1.262038
35.74449 | 38.2461 | 29.39348 | 23.69567 | 8.852616 | 2.94054 | 1.472092 | 1.285187
35.75449 | 38.2993 | 29.42086 | 23.69241 | 8.878444 | 2.928547 | 1.490922 | 1.308977
35.76449 | 38.3523 | 29.45176 | 23.68915 | 8.900536 | 2.917136 | 1.512048 | 1.333431
35.77448 | 38.4216 | 29.48623 | 23.68589 | 8.935372 | 2.906304 | 1.53549 | 1.358549
35.78448 | 38.4583 | 29.52438 | 23.68261 | 8.933925 | 2.896019 | 1.56134 | 1.384405
35.79448 | 38.5238 | 29.56624 | 23.67933 | 8.957556 | 2.88628 | 1.589632 | 1.411003
35.80448 | 38.5895 | 29.61191 | 23.67604 | 8.977593 | 2.877076 | 1.62042 | 1.43837
35.81448 | 38.6388 | 29.66145 | 23.67275 | 8.977355 | 2.868397 | 1.653766 | 1.466536
35.82448 | 38.7051 | 29.71494 | 23.66945 | 8.990156 | 2.860232 | 1.689734 | 1.495533
35.83447 | 38.7605 | 29.77244 | 23.66614 | 8.988063 | 2.852581 | 1.728353 | 1.525362
35.84447 | 38.824 | 29.83413 | 23.66283 | 8.989871 | 2.845417 | 1.769769 | 1.556117
35.85447 | 38.8954 | 29.90006 | 23.6595 | 8.995337 | 2.838739 | 1.814016 | 1.587802
35.86447 | 38.9453 | 29.97034 | 23.65618 | 8.974955 | 2.832541 | 1.861167 | 1.62046
35.87447 | 39.0033 | 30.04508 | 23.65284 | 8.958225 | 2.826813 | 1.911293 | 1.654128
35.88446 | 39.0642 | 30.12428 | 23.6495 | 8.939922 | 2.821554 | 1.964409 | 1.688813
35.89446 | 39.1257 | 30.20821 | 23.64615 | 8.917491 | 2.816745 | 2.020683 | 1.724627
35.90446 | 39.183 | 30.29689 | 23.6428 | 8.886108 | 2.812385 | 2.080125 | 1.761583
35.91446 | 39.2556 | 30.39042 | 23.63944 | 8.865184 | 2.808467 | 2.142784 | 1.799729
35.92446 | 39.2998 | 30.48887 | 23.63607 | 8.810933 | 2.804986 | 2.208697 | 1.839117
35.93446 | 39.38 | 30.59232 | 23.63269 | 8.787685 | 2.801935 | 2.277887 | 1.879802
35.94445 | 39.4308 | 30.70071 | 23.62931 | 8.730093 | 2.799311 | 2.350285 | 1.921799
35.95445 | 39.4912 | 30.81429 | 23.62592 | 8.676911 | 2.797103 | 2.426014 | 1.96525
35.96445 | 39.542 | 30.93297 | 23.62253 | 8.609031 | 2.795309 | 2.504955 | 2.01018
35.97445 | 39.615 | 31.05673 | 23.61912 | 8.558271 | 2.793924 | 2.587026 | 2.056656
35.98445 | 39.6727 | 31.18551 | 23.61571 | 8.487186 | 2.792943 | 2.672108 | 2.10475
35.99444 | 39.7315 | 31.3191 | 23.6123 | 8.412402 | 2.792363 | 2.759947 | 2.154489
36.00444 | 39.7964 | 31.4576 | 23.60888 | 8.338795 | 2.792178 | 2.850502 | 2.20605
36.01444 | 39.8639 | 31.60072 | 23.60544 | 8.263182 | 2.792385 | 2.943416 | 2.259471
36.02444 | 39.9372 | 31.7482 | 23.60201 | 8.189004 | 2.792982 | 3.038363 | 2.314844
36.03444 | 39.9824 | 31.89974 | 23.59856 | 8.082658 | 2.793963 | 3.134952 | 2.372264
36.04444 | 40.0782 | 32.055 | 23.59511 | 8.023198 | 2.795328 | 3.232729 | 2.431834
36.05443 | 40.1239 | 32.21341 | 23.59166 | 7.910494 | 2.797068 | 3.331081 | 2.4936
36.06443 | 40.19 | 32.37481 | 23.58819 | 7.81519 | 2.799187 | 3.429632 | 2.5578
36.07443 | 40.2685 | 32.53855 | 23.58472 | 7.729947 | 2.801679 | 3.52766 | 2.624496
36.08443 | 40.3222 | 32.7041 | 23.58124 | 7.618097 | 2.804544 | 3.624501 | 2.693819
36.09443 | 40.3959 | 32.8709 | 23.57775 | 7.524996 | 2.807778 | 3.719465 | 2.765907
36.10442 | 40.4648 | 33.03823 | 23.57426 | 7.426572 | 2.811376 | 3.811756 | 2.840832
36.11442 | 40.5166 | 33.20589 | 23.57076 | 7.310713 | 2.815343 | 3.900881 | 2.918899
36.12442 | 40.5921 | 33.37321 | 23.56726 | 7.218889 | 2.819676 | 3.986079 | 3.0002
36.13442 | 40.6573 | 33.53977 | 23.56374 | 7.117533 | 2.824371 | 4.06674 | 3.084913
36.14442 | 40.7269 | 33.7052 | 23.56022 | 7.021697 | 2.82943 | 4.142325 | 3.173225
36.15442 | 40.7886 | 33.86926 | 23.55669 | 6.919335 | 2.83485 | 4.212384 | 3.265336
36.16441 | 40.8727 | 34.03165 | 23.55316 | 6.84105 | 2.840625 | 4.2765 | 3.361361
36.17441 | 40.9256 | 34.19267 | 23.54962 | 6.73293 | 2.846767 | 4.33457 | 3.461711
36.18441 | 41.0075 | 34.35227 | 23.54607 | 6.655226 | 2.85327 | 4.386398 | 3.566533
36.19441 | 41.0567 | 34.51069 | 23.54252 | 6.546011 | 2.860134 | 4.43196 | 3.676078
36.20441 | 41.1472 | 34.66827 | 23.53895 | 6.478926 | 2.867359 | 4.471347 | 3.790612
36.2144 | 41.21 | 34.82531 | 23.53539 | 6.384692 | 2.874939 | 4.504705 | 3.910276
36.2244 | 41.2623 | 34.98273 | 23.53181 | 6.27957 | 2.882889 | 4.532386 | 4.035644
36.2344 | 41.3625 | 35.141 | 23.52823 | 6.221502 | 2.891203 | 4.554674 | 4.166895
36.2444 | 41.4072 | 35.30082 | 23.52464 | 6.106377 | 2.899881 | 4.571946 | 4.304359
36.2544 | 41.5029 | 35.46296 | 23.52104 | 6.039938 | 2.908926 | 4.584609 | 4.448388
36.2644 | 41.5585 | 35.6282 | 23.51743 | 5.9303 | 2.918339 | 4.593081 | 4.599348
36.27439 | 41.6259 | 35.79717 | 23.51382 | 5.828731 | 2.928112 | 4.597767 | 4.757465
36.28439 | 41.71 | 35.97099 | 23.51021 | 5.739013 | 2.938266 | 4.599061 | 4.923455
36.29439 | 41.7808 | 36.15026 | 23.50658 | 5.63054 | 2.948795 | 4.597296 | 5.097589
36.30439 | 41.8358 | 36.33572 | 23.50295 | 5.500081 | 2.959701 | 4.592759 | 5.280312
36.31439 | 41.9212 | 36.52805 | 23.49931 | 5.393155 | 2.970986 | 4.585667 | 5.472086
36.32438 | 41.9821 | 36.72767 | 23.49566 | 5.254431 | 2.982642 | 4.576173 | 5.673193
36.33438 | 42.0662 | 36.93555 | 23.49201 | 5.130653 | 2.994695 | 4.564321 | 5.884525
36.34438 | 42.1201 | 37.15199 | 23.48835 | 4.968107 | 3.007136 | 4.550103 | 6.106409
36.35438 | 42.2146 | 37.37746 | 23.48468 | 4.837141 | 3.019969 | 4.533431 | 6.339383
36.36438 | 42.2751 | 37.61235 | 23.481 | 4.662748 | 3.033198 | 4.514154 | 6.583999
36.37438 | 42.3317 | 37.85704 | 23.47732 | 4.474661 | 3.046826 | 4.49207 | 6.840825
36.38437 | 42.416 | 38.11161 | 23.47363 | 4.304387 | 3.060845 | 4.466971 | 7.110166
36.39437 | 42.4769 | 38.37692 | 23.46993 | 4.099984 | 3.075284 | 4.43856 | 7.393138
36.40437 | 42.5603 | 38.65306 | 23.46623 | 3.90724 | 3.090136 | 4.406618 | 7.690077
36.41437 | 42.6133 | 38.94042 | 23.46252 | 3.672878 | 3.105404 | 4.370925 | 8.001576
36.42437 | 42.6966 | 39.23942 | 23.4588 | 3.457183 | 3.121093 | 4.331302 | 8.328222
36.43436 | 42.7727 | 39.55017 | 23.45508 | 3.222534 | 3.137193 | 4.28767 | 8.670228
36.44436 | 42.8349 | 39.87382 | 23.45134 | 2.961078 | 3.15374 | 4.239883 | 9.028855
36.45436 | 42.9111 | 40.2106 | 23.4476 | 2.700502 | 3.170723 | 4.187993 | 9.404279
36.46436 | 42.9778 | 40.56106 | 23.44386 | 2.416738 | 3.188149 | 4.13208 | 9.796977
36.47436 | 43.0584 | 40.92579 | 23.4401 | 2.132611 | 3.206022 | 4.072301 | 10.20736
36.48436 | 43.1315 | 41.30535 | 23.43634 | 1.826148 | 3.22435 | 4.008877 | 10.63579
36.49435 | 43.2048 | 41.69989 | 23.43257 | 1.504913 | 3.243119 | 3.94216 | 11.08203
36.50435 | 43.2953 | 42.11063 | 23.4288 | 1.184667 | 3.262373 | 3.872361 | 11.5471
36.51435 | 43.3682 | 42.53758 | 23.42501 | 0.8306227 | 3.282101 | 3.799929 | 12.03053
36.52435 | 43.4378 | 42.98094 | 23.42122 | 0.4568599 | 3.302309 | 3.725289 | 12.53212
36.53435 | 43.5293 | 43.44076 | 23.41743 | 0.08854238 | 3.323005 | 3.648894 | 13.05143
36.54434 | 43.6027 | 43.91636 | 23.41362 | -0.3136572 | 3.344176 | 3.571291 | 13.58727
36.55434 | 43.6753 | 44.40819 | 23.40981 | -0.7328892 | 3.365867 | 3.492806 | 14.1397
36.56434 | 43.7616 | 44.91498 | 23.40599 | -1.153383 | 3.388074 | 3.413994 | 14.70692
36.57434 | 43.8457 | 45.43554 | 23.40217 | -1.589841 | 3.410801 | 3.335325 | 15.28725
36.58434 | 43.9294 | 45.96823 | 23.39833 | -2.038832 | 3.434059 | 3.257249 | 15.87859
36.59434 | 44.0063 | 46.51094 | 23.39449 | -2.504644 | 3.457854 | 3.180194 | 16.47841
36.60433 | 44.1149 | 47.06053 | 23.39065 | -2.945629 | 3.482175 | 3.104635 | 17.08307
36.61433 | 44.1664 | 47.61491 | 23.38679 | -3.448505 | 3.507078 | 3.030778 | 17.69026
36.62433 | 44.2693 | 48.16986 | 23.38293 | -3.900557 | 3.53255 | 2.959029 | 18.29535
36.63433 | 44.3588 | 48.72117 | 23.37906 | -4.362368 | 3.558604 | 2.889674 | 18.89383
36.64433 | 44.416 | 49.26413 | 23.37518 | -4.848135 | 3.585249 | 2.822964 | 19.48074
36.65432 | 44.5219 | 49.79312 | 23.3713 | -5.271218 | 3.612471 | 2.759174 | 20.05018
36.66432 | 44.5921 | 50.30369 | 23.36741 | -5.711585 | 3.640336 | 2.698349 | 20.59759
36.67432 | 44.6862 | 50.78961 | 23.36351 | -6.103407 | 3.66883 | 2.640701 | 21.11657
36.68432 | 44.7647 | 51.2451 | 23.3596 | -6.480405 | 3.697967 | 2.586342 | 21.6012
36.69432 | 44.8516 | 51.66446 | 23.35569 | -6.812856 | 3.727758 | 2.535362 | 22.04565
36.70432 | 44.9322 | 52.04218 | 23.35176 | -7.109985 | 3.758221 | 2.487825 | 22.44438
36.71431 | 45.0103 | 52.37291 | 23.34784 | -7.36261 | 3.789339 | 2.443817 | 22.79192
36.72431 | 45.0925 | 52.65277 | 23.3439 | -7.560274 | 3.821189 | 2.403285 | 23.0844
36.73431 | 45.189 | 52.87762 | 23.33996 | -7.688625 | 3.853757 | 2.366288 | 23.31762
36.74431 | 45.2475 | 53.04448 | 23.33601 | -7.79698 | 3.887058 | 2.332835 | 23.48858
36.75431 | 45.3397 | 53.15126 | 23.33205 | -7.811563 | 3.92111 | 2.302926 | 23.59518
36.7643 | 45.4183 | 53.19688 | 23.32809 | -7.77858 | 3.955895 | 2.276588 | 23.63631
36.7743 | 45.4957 | 53.18118 | 23.32412 | -7.685481 | 3.991504 | 2.253747 | 23.61181
36.7843 | 45.5759 | 53.1049 | 23.32014 | -7.529002 | 4.027919 | 2.23443 | 23.52242
36.7943 | 45.6577 | 52.9697 | 23.31615 | -7.312002 | 4.065162 | 2.218629 | 23.36976
36.8043 | 45.7404 | 52.77806 | 23.31215 | -7.037658 | 4.103254 | 2.206338 | 23.15631
36.8143 | 45.8092 | 52.53317 | 23.30815 | -6.723972 | 4.142215 | 2.197552 | 22.88525
36.82429 | 45.8991 | 52.23918 | 23.30415 | -6.340077 | 4.18203 | 2.192277 | 22.56072
36.83429 | 45.9642 | 51.89983 | 23.30013 | -5.935634 | 4.222798 | 2.190506 | 22.1864
36.84429 | 46.0467 | 51.52017 | 23.29611 | -5.473465 | 4.264507 | 2.192256 | 21.7673
36.85429 | 46.1176 | 51.10521 | 23.29207 | -4.987615 | 4.307181 | 2.197542 | 21.30842
36.86429 | 46.1916 | 50.66023 | 23.28804 | -4.468626 | 4.350847 | 2.206383 | 20.81496
36.87428 | 46.2579 | 50.19099 | 23.28399 | -3.933092 | 4.395488 | 2.218792 | 20.29272
36.88428 | 46.3253 | 49.7019 | 23.27994 | -3.376601 | 4.441219 | 2.234825 | 19.74592
36.89428 | 46.4041 | 49.1986 | 23.27588 | -2.794505 | 4.488026 | 2.254508 | 19.18019
36.90428 | 46.464 | 48.68611 | 23.27181 | -2.222112 | 4.535942 | 2.277885 | 18.60048
36.91428 | 46.5448 | 48.16917 | 23.26773 | -1.624367 | 4.584996 | 2.305002 | 18.01144
36.92428 | 46.61 | 47.65219 | 23.26365 | -1.042194 | 4.635223 | 2.335912 | 17.41741
36.93427 | 46.6671 | 47.13975 | 23.25956 | -0.4726474 | 4.686606 | 2.370634 | 16.82294
36.94427 | 46.7467 | 46.63448 | 23.25546 | 0.1122154 | 4.739283 | 2.409294 | 16.23044
36.95427 | 46.7929 | 46.14016 | 23.25136 | 0.6527416 | 4.79324 | 2.45192 | 15.64364
36.96427 | 46.875 | 45.6596 | 23.24725 | 1.215399 | 4.848517 | 2.498571 | 15.06527
36.97427 | 46.927 | 45.19524 | 23.24313 | 1.731759 | 4.905155 | 2.549305 | 14.49766
36.98426 | 46.979 | 44.74957 | 23.239 | 2.229426 | 4.963139 | 2.604103 | 13.94333
36.99426 | 47.0422 | 44.32332 | 23.23487 | 2.71888 | 5.022625 | 2.663157 | 13.40267
37.00426 | 47.1035 | 43.91829 | 23.23072 | 3.185208 | 5.083608 | 2.726435 | 12.87753
37.01426 | 47.1343 | 43.5355 | 23.22657 | 3.598804 | 5.146132 | 2.793966 | 12.36883
37.02426 | 47.18 | 43.17567 | 23.22242 | 4.004333 | 5.210249 | 2.865759 | 11.87724
37.03426 | 47.2316 | 42.83927 | 23.21825 | 4.392326 | 5.276011 | 2.941804 | 11.40321
37.04425 | 47.2661 | 42.52686 | 23.21408 | 4.739237 | 5.343408 | 3.021981 | 10.94739
37.05425 | 47.3085 | 42.23786 | 23.2099 | 5.070635 | 5.412629 | 3.10638 | 10.50895
37.06425 | 47.3471 | 41.97246 | 23.20571 | 5.374639 | 5.483669 | 3.194814 | 10.08826
37.07425 | 47.3776 | 41.73035 | 23.20152 | 5.647247 | 5.556592 | 3.287131 | 9.685111
37.08425 | 47.414 | 41.51109 | 23.19732 | 5.902908 | 5.631462 | 3.383124 | 9.299189
37.09424 | 47.4391 | 41.31427 | 23.19311 | 6.124826 | 5.708275 | 3.482424 | 8.930464
37.10424 | 47.4707 | 41.13881 | 23.18889 | 6.331893 | 5.787253 | 3.584888 | 8.577772
37.11424 | 47.4922 | 40.98406 | 23.18467 | 6.508143 | 5.868397 | 3.690007 | 8.240985
37.12424 | 47.5132 | 40.84908 | 23.18044 | 6.664117 | 5.951789 | 3.797281 | 7.919578
37.13424 | 47.5474 | 40.73283 | 23.1762 | 6.814571 | 6.037511 | 3.906122 | 7.613
37.14424 | 47.5611 | 40.63414 | 23.17195 | 6.926963 | 6.125654 | 4.015849 | 7.320686
37.15423 | 47.5853 | 40.55181 | 23.1677 | 7.033488 | 6.216206 | 4.125579 | 7.042329
37.16423 | 47.5888 | 40.48437 | 23.16344 | 7.104426 | 6.309469 | 4.234658 | 6.776813
37.17423 | 47.6211 | 40.43048 | 23.15917 | 7.190624 | 6.405445 | 4.342022 | 6.523845
37.18423 | 47.6274 | 40.38863 | 23.15489 | 7.238768 | 6.504242 | 4.446639 | 6.282864
37.19423 | 47.6504 | 40.35731 | 23.1506 | 7.293092 | 6.605975 | 4.547415 | 6.053316
37.20422 | 47.6669 | 40.33497 | 23.14631 | 7.331928 | 6.710659 | 4.643127 | 5.834872
37.21422 | 47.6752 | 40.32003 | 23.14201 | 7.355166 | 6.818629 | 4.732809 | 5.626582
37.22422 | 47.6951 | 40.311 | 23.13771 | 7.384097 | 6.929916 | 4.815223 | 5.428157
37.23422 | 47.7095 | 40.30643 | 23.13339 | 7.403068 | 7.044662 | 4.889271 | 5.239107
37.24422 | 47.7396 | 40.30497 | 23.12907 | 7.43463 | 7.163018 | 4.953924 | 5.058959
37.25422 | 47.7716 | 40.3054 | 23.12474 | 7.466199 | 7.285139 | 5.00826 | 4.887262
37.26421 | 47.7933 | 40.30666 | 23.12041 | 7.486643 | 7.41107 | 5.051446 | 4.723736
37.27421 | 47.8112 | 40.30786 | 23.11606 | 7.503343 | 7.541226 | 5.082924 | 4.567647
37.28421 | 47.8454 | 40.30833 | 23.11171 | 7.537069 | 7.675688 | 5.102174 | 4.41876
37.29421 | 47.8866 | 40.3076 | 23.10735 | 7.579002 | 7.814647 | 5.108905 | 4.276699
37.30421 | 47.9317 | 40.30541 | 23.10298 | 7.626292 | 7.958321 | 5.103006 | 4.141102
37.3142 | 47.9814 | 40.30169 | 23.09861 | 7.679706 | 8.10676 | 5.084575 | 4.01175
37.3242 | 48.0435 | 40.29663 | 23.09423 | 7.74687 | 8.260517 | 5.053822 | 3.888067
37.3342 | 48.0931 | 40.29056 | 23.08983 | 7.802543 | 8.419688 | 5.011163 | 3.769871
37.3442 | 48.1817 | 40.284 | 23.08544 | 7.897702 | 8.584539 | 4.957151 | 3.656871
37.3542 | 48.2458 | 40.27763 | 23.08103 | 7.968166 | 8.75535 | 4.892461 | 3.548791
37.3642 | 48.3447 | 40.27228 | 23.07662 | 8.072417 | 8.93242 | 4.817877 | 3.445369
37.37419 | 48.431 | 40.2689 | 23.0722 | 8.162101 | 9.115876 | 4.734356 | 3.346465
37.38419 | 48.5374 | 40.26848 | 23.06777 | 8.268917 | 9.306417 | 4.642668 | 3.251625
37.39419 | 48.6319 | 40.27217 | 23.06334 | 8.359732 | 9.504218 | 4.543871 | 3.160742
37.40419 | 48.7536 | 40.28112 | 23.05889 | 8.472478 | 9.70965 | 4.43897 | 3.073607
37.41419 | 48.88 | 40.29656 | 23.05444 | 8.583441 | 9.923112 | 4.328978 | 2.990026
37.42418 | 49.014 | 40.31968 | 23.04999 | 8.694319 | 10.1448 | 4.215003 | 2.909889
37.43418 | 49.162 | 40.35177 | 23.04552 | 8.810229 | 10.37559 | 4.097793 | 2.832867
37.44418 | 49.3255 | 40.39404 | 23.04105 | 8.931458 | 10.61573 | 3.978383 | 2.758876
37.45418 | 49.49 | 40.4477 | 23.03657 | 9.042303 | 10.86573 | 3.857641 | 2.687762
37.46418 | 49.6713 | 40.51392 | 23.03208 | 9.157381 | 11.12609 | 3.73637 | 2.619379
37.47418 | 49.8693 | 40.59385 | 23.02758 | 9.275452 | 11.39738 | 3.6153 | 2.553592
37.48417 | 50.0777 | 40.68849 | 23.02308 | 9.389214 | 11.67987 | 3.4952 | 2.490331
37.49417 | 50.3193 | 40.79908 | 23.01857 | 9.520221 | 11.97475 | 3.376408 | 2.429354
37.50417 | 50.5609 | 40.92656 | 23.01405 | 9.634339 | 12.28236 | 3.259538 | 2.370608
37.51417 | 50.8279 | 41.07192 | 23.00952 | 9.755984 | 12.6034 | 3.145007 | 2.313988
37.52417 | 51.1068 | 41.23609 | 23.00499 | 9.870708 | 12.93855 | 3.033161 | 2.259391
37.53416 | 51.4113 | 41.41983 | 23.00045 | 9.991469 | 13.28821 | 2.924394 | 2.206773
37.54416 | 51.7283 | 41.62437 | 22.9959 | 10.10393 | 13.65384 | 2.81869 | 2.155943
37.55416 | 52.0658 | 41.85044 | 22.99134 | 10.21536 | 14.0359 | 2.716327 | 2.106868
37.56416 | 52.4522 | 42.09891 | 22.98678 | 10.35329 | 14.43524 | 2.617419 | 2.059467
37.57416 | 52.8243 | 42.37065 | 22.98221 | 10.45365 | 14.85274 | 2.522033 | 2.013667
37.58416 | 53.2443 | 42.66652 | 22.97763 | 10.57778 | 15.28929 | 2.430204 | 1.969396
37.59415 | 53.6641 | 42.9871 | 22.97304 | 10.677 | 15.7454 | 2.342028 | 1.926632
37.60415 | 54.1425 | 43.33386 | 22.96845 | 10.80864 | 16.22291 | 2.257283 | 1.885221
37.61415 | 54.6313 | 43.70742 | 22.96384 | 10.92388 | 16.7224 | 2.176022 | 1.845148
37.62415 | 55.1303 | 44.10868 | 22.95923 | 11.02162 | 17.24491 | 2.098181 | 1.806358
37.63415 | 55.6592 | 44.53856 | 22.95462 | 11.12064 | 17.79147 | 2.02368 | 1.768797
37.64414 | 56.206 | 44.99753 | 22.94999 | 11.20847 | 18.36259 | 1.952498 | 1.732449
37.65414 | 56.7976 | 45.48743 | 22.94536 | 11.31017 | 18.96048 | 1.884397 | 1.697194
37.66414 | 57.3956 | 46.00875 | 22.94072 | 11.38685 | 19.58566 | 1.819345 | 1.663024
37.67414 | 58.007 | 46.56244 | 22.93607 | 11.44456 | 20.23924 | 1.757233 | 1.629894
37.68414 | 58.6583 | 47.1494 | 22.93141 | 11.5089 | 20.92227 | 1.697952 | 1.597764
37.69414 | 59.3224 | 47.77053 | 22.92675 | 11.55187 | 21.63579 | 1.641388 | 1.566594
37.70413 | 60.0115 | 48.42587 | 22.92208 | 11.58563 | 22.37993 | 1.587482 | 1.536377
37.71413 | 60.7 | 49.1179 | 22.9174 | 11.5821 | 23.15746 | 1.536018 | 1.507017
37.72413 | 61.4334 | 49.84613 | 22.91272 | 11.58727 | 23.96796 | 1.48694 | 1.478511
37.73413 | 62.172 | 50.61156 | 22.90802 | 11.56044 | 24.81257 | 1.440141 | 1.450828
37.74413 | 62.9043 | 51.41464 | 22.90332 | 11.48966 | 25.69187 | 1.395517 | 1.423936
37.75412 | 63.67 | 52.25431 | 22.89861 | 11.41569 | 26.60486 | 1.353007 | 1.39783
37.76412 | 64.4191 | 53.13272 | 22.8939 | 11.28638 | 27.55396 | 1.312429 | 1.372433
37.77412 | 65.185 | 54.04863 | 22.88917 | 11.13637 | 28.53799 | 1.273732 | 1.347745
37.78412 | 65.9587 | 55.00147 | 22.88444 | 10.95723 | 29.55648 | 1.236823 | 1.323738
37.79412 | 66.7268 | 55.99028 | 22.8797 | 10.73652 | 30.60858 | 1.201615 | 1.300389
37.80412 | 67.5053 | 57.0136 | 22.87495 | 10.4917 | 31.69295 | 1.168023 | 1.277674
37.81411 | 68.2673 | 58.06843 | 22.8702 | 10.19887 | 32.80664 | 1.135999 | 1.255594
37.82411 | 69.0261 | 59.15429 | 22.86543 | 9.871806 | 33.94938 | 1.105401 | 1.234083
37.83411 | 69.7739 | 60.26694 | 22.86066 | 9.506964 | 35.11694 | 1.07619 | 1.213143
37.84411 | 70.5143 | 61.4024 | 22.85588 | 9.111903 | 36.30546 | 1.048295 | 1.192754
37.85411 | 71.2328 | 62.55592 | 22.8511 | 8.676875 | 37.51028 | 1.02165 | 1.172898
37.8641 | 71.9183 | 63.72068 | 22.84631 | 8.197619 | 38.72458 | 0.9962153 | 1.153576
37.8741 | 72.5977 | 64.89264 | 22.84151 | 7.705058 | 39.94452 | 0.9718823 | 1.134732
37.8841 | 73.2533 | 66.06324 | 22.8367 | 7.190062 | 41.16155 | 0.9486195 | 1.11637
37.8941 | 73.8705 | 67.22426 | 22.83188 | 6.646239 | 42.36754 | 0.9263731 | 1.098474
37.9041 | 74.4474 | 68.36672 | 22.82705 | 6.080684 | 43.55354 | 0.9050923 | 1.081027
37.9141 | 74.9973 | 69.48091 | 22.82222 | 5.516388 | 44.70994 | 0.8847292 | 1.064017
37.92409 | 75.4852 | 70.55558 | 22.81739 | 4.929622 | 45.82549 | 0.8652571 | 1.047445
37.93409 | 75.97 | 71.58226 | 22.81254 | 4.387742 | 46.89186 | 0.8465949 | 1.031267
37.94409 | 76.36 | 72.54914 | 22.80768 | 3.810862 | 47.89725 | 0.828722 | 1.015482
37.95409 | 76.738 | 73.44563 | 22.80282 | 3.292372 | 48.83113 | 0.8116002 | 1.000081
37.96409 | 77.0425 | 74.26153 | 22.79795 | 2.780974 | 49.68333 | 0.7951938 | 0.9850508
37.97408 | 77.3021 | 74.98667 | 22.79307 | 2.315434 | 50.44371 | 0.7794839 | 0.9703949
37.98408 | 77.5128 | 75.61392 | 22.78819 | 1.898883 | 51.10525 | 0.7644085 | 0.9560733
37.99408 | 77.6548 | 76.13517 | 22.78329 | 1.519632 | 51.65983 | 0.7499531 | 0.94209
38.00408 | 77.7603 | 76.54447 | 22.77839 | 1.21583 | 52.10155 | 0.7360898 | 0.9284349
38.01408 | 77.7806 | 76.83744 | 22.77348 | 0.9431637 | 52.42606 | 0.7227922 | 0.9150979
38.02408 | 77.7677 | 77.01135 | 22.76857 | 0.7563468 | 52.63068 | 0.7100356 | 0.9020698
38.03407 | 77.6709 | 77.06519 | 22.76365 | 0.6057076 | 52.71438 | 0.6978083 | 0.8893536
38.04407 | 77.5695 | 76.99968 | 22.75871 | 0.5698247 | 52.67798 | 0.6860649 | 0.8769158
38.05407 | 77.3492 | 76.81695 | 22.75378 | 0.5322493 | 52.52362 | 0.6747969 | 0.8647604
38.06407 | 77.1122 | 76.52074 | 22.74883 | 0.5914645 | 52.25504 | 0.6639851 | 0.8528794
38.07407 | 76.7895 | 76.11611 | 22.74387 | 0.6733921 | 51.87736 | 0.6536114 | 0.8412647
38.08406 | 76.4394 | 75.60987 | 22.73891 | 0.8295315 | 51.39737 | 0.6436685 | 0.8299197
38.09406 | 76.0406 | 75.00829 | 22.73394 | 1.032313 | 50.82141 | 0.6341211 | 0.818815
38.10406 | 75.5415 | 74.3199 | 22.72897 | 1.221597 | 50.15802 | 0.6249643 | 0.8079547
38.11406 | 75.0521 | 73.55345 | 22.72398 | 1.498646 | 49.41596 | 0.6161841 | 0.797332
38.12406 | 74.4831 | 72.71812 | 22.71899 | 1.764984 | 48.60442 | 0.6077675 | 0.7869404
38.13405 | 73.8709 | 71.82425 | 22.71399 | 2.046649 | 47.73377 | 0.5997122 | 0.7767841
38.14405 | 73.2475 | 70.87967 | 22.70898 | 2.367833 | 46.81186 | 0.5919866 | 0.7668354
38.15405 | 72.5522 | 69.89467 | 22.70396 | 2.657527 | 45.84902 | 0.5845904 | 0.7570992
38.16405 | 71.8698 | 68.87854 | 22.69894 | 2.991261 | 44.85452 | 0.5775136 | 0.7475699
38.17405 | 71.0845 | 67.84016 | 22.69391 | 3.244343 | 43.83726 | 0.570747 | 0.7382419
38.18405 | 70.3535 | 66.78793 | 22.68887 | 3.565568 | 42.80567 | 0.5642818 | 0.7291099
38.19404 | 69.5444 | 65.73072 | 22.68383 | 3.813676 | 41.76861 | 0.5581161 | 0.7201772
38.20404 | 68.7264 | 64.67365 | 22.67877 | 4.052749 | 40.73123 | 0.5522301 | 0.7114216
38.21404 | 67.8434 | 63.62422 | 22.67371 | 4.21918 | 39.70104 | 0.5466233 | 0.7028468
38.22404 | 67.0092 | 62.58819 | 22.66864 | 4.421014 | 38.68381 | 0.5412893 | 0.6944482
38.23404 | 66.1201 | 61.57058 | 22.66356 | 4.549517 | 37.68458 | 0.5362222 | 0.6862214
38.24403 | 65.2394 | 60.57668 | 22.65848 | 4.662717 | 36.70861 | 0.5314212 | 0.6781697
38.25403 | 64.3635 | 59.60818 | 22.65338 | 4.75532 | 35.75765 | 0.5268721 | 0.6702731
38.26403 | 63.4755 | 58.66904 | 22.64828 | 4.80646 | 34.83565 | 0.5225753 | 0.6625354
38.27403 | 62.556 | 57.76167 | 22.64317 | 4.794329 | 33.94502 | 0.5185268 | 0.6549527
38.28403 | 61.6874 | 56.88793 | 22.63806 | 4.799469 | 33.08763 | 0.5147231 | 0.6475211
38.29403 | 60.8088 | 56.0492 | 22.63293 | 4.759595 | 32.26487 | 0.5111611 | 0.6402368
38.30402 | 59.9509 | 55.24734 | 22.62781 | 4.703559 | 31.47859 | 0.5078413 | 0.6331033
38.31402 | 59.0722 | 54.48111 | 22.62267 | 4.591094 | 30.72758 | 0.5047548 | 0.626103
38.32402 | 58.2033 | 53.75171 | 22.61752 | 4.451589 | 30.01305 | 0.5019033 | 0.6192394
38.33402 | 57.3633 | 53.05916 | 22.61237 | 4.304138 | 29.335 | 0.4992854 | 0.6125095
38.34402 | 56.549 | 52.40325 | 22.6072 | 4.145746 | 28.69324 | 0.4969 | 0.6059098
38.35401 | 55.7329 | 51.78417 | 22.60204 | 3.948729 | 28.08794 | 0.494748 | 0.5994437
38.36401 | 54.9528 | 51.20019 | 22.59686 | 3.752613 | 27.5174 | 0.492826 | 0.5930955
38.37401 | 54.176 | 50.65126 | 22.59167 | 3.524738 | 26.98158 | 0.4911361 | 0.5868686
38.38401 | 53.4649 | 50.13665 | 22.58648 | 3.328245 | 26.47973 | 0.4896789 | 0.5807602
38.39401 | 52.7043 | 49.65557 | 22.58128 | 3.048731 | 26.01107 | 0.4884555 | 0.5747675
38.40401 | 52.0115 | 49.20716 | 22.57607 | 2.804344 | 25.57473 | 0.4874675 | 0.568888
38.414 | 51.3261 | 48.791 | 22.57086 | 2.535103 | 25.17029 | 0.4867175 | 0.5631244
38.424 | 50.7356 | 48.40527 | 22.56564 | 2.330333 | 24.79596 | 0.4862066 | 0.5574632
38.434 | 50.0535 | 48.04957 | 22.56041 | 2.003934 | 24.45131 | 0.4859384 | 0.5519076
38.444 | 49.496 | 47.72302 | 22.55517 | 1.772981 | 24.13548 | 0.4859166 | 0.5464551
38.454 | 48.9109 | 47.42477 | 22.54992 | 1.486134 | 23.8476 | 0.486145 | 0.5411036
38.46399 | 48.381 | 47.15422 | 22.54467 | 1.226781 | 23.58706 | 0.4866277 | 0.5358565
38.47399 | 47.878 | 46.91004 | 22.53941 | 0.9679551 | 23.35257 | 0.4873705 | 0.5307
38.48399 | 47.3447 | 46.69175 | 22.53414 | 0.6529531 | 23.14359 | 0.4883786 | 0.5256377
38.49399 | 46.9389 | 46.49859 | 22.52886 | 0.4403122 | 22.9594 | 0.4896585 | 0.5206678
38.50399 | 46.4592 | 46.32987 | 22.52358 | 0.1293329 | 22.79929 | 0.4912168 | 0.5157882
38.51399 | 46.0718 | 46.18493 | 22.51828 | -0.1131305 | 22.66259 | 0.493061 | 0.510997
38.52398 | 45.6992 | 46.06324 | 22.51299 | -0.3640431 | 22.54876 | 0.495197 | 0.5062969
38.53398 | 45.3208 | 45.96405 | 22.50768 | -0.6432544 | 22.45706 | 0.4976377 | 0.5016768
38.54398 | 45.0524 | 45.88694 | 22.50236 | -0.8345428 | 22.38705 | 0.5003908 | 0.4971395
38.55398 | 44.7419 | 45.83143 | 22.49704 | -1.08953 | 22.33824 | 0.5034665 | 0.4926834
38.56398 | 44.4386 | 45.79708 | 22.49171 | -1.358484 | 22.31019 | 0.5068759 | 0.4883068
38.57397 | 44.2242 | 45.78352 | 22.48638 | -1.559323 | 22.30251 | 0.5106264 | 0.4840122
38.58397 | 43.997 | 45.79038 | 22.48103 | -1.793383 | 22.31483 | 0.514739 | 0.4797895
38.59397 | 43.816 | 45.81739 | 22.47568 | -2.001394 | 22.34685 | 0.5192233 | 0.4756415
38.60397 | 43.6256 | 45.86431 | 22.47031 | -2.238714 | 22.39834 | 0.5240937 | 0.4715667
38.61397 | 43.4884 | 45.93094 | 22.46494 | -2.442543 | 22.46907 | 0.5293655 | 0.4675637
38.62397 | 43.4092 | 46.01713 | 22.45957 | -2.607932 | 22.55888 | 0.5350551 | 0.4636308
38.63396 | 43.2969 | 46.12267 | 22.45419 | -2.825769 | 22.66754 | 0.5411735 | 0.4597705
38.64396 | 43.2526 | 46.2477 | 22.4488 | -2.995101 | 22.79518 | 0.5477509 | 0.455974
38.65396 | 43.1983 | 46.39213 | 22.4434 | -3.193832 | 22.94169 | 0.5548009 | 0.4522436
38.66396 | 43.1644 | 46.556 | 22.43799 | -3.391601 | 23.10709 | 0.5623438 | 0.4485783
38.67396 | 43.2116 | 46.7394 | 22.43257 | -3.527797 | 23.29145 | 0.5704012 | 0.4449764
38.68395 | 43.2114 | 46.94224 | 22.42716 | -3.730835 | 23.49465 | 0.578987 | 0.4414405
38.69395 | 43.2743 | 47.16513 | 22.42173 | -3.890834 | 23.7173 | 0.5881411 | 0.4379623
38.70395 | 43.3588 | 47.40813 | 22.41629 | -4.049329 | 23.95942 | 0.5978806 | 0.4345442
38.71395 | 43.438 | 47.67151 | 22.41084 | -4.233509 | 24.22125 | 0.608231 | 0.431185
38.72395 | 43.6219 | 47.95562 | 22.40539 | -4.333715 | 24.50312 | 0.6192195 | 0.4278837
38.73395 | 43.7399 | 48.26085 | 22.39993 | -4.520945 | 24.8054 | 0.6308739 | 0.4246391
38.74394 | 43.9086 | 48.58732 | 22.39446 | -4.67872 | 25.12819 | 0.643211 | 0.4214537
38.75394 | 44.1674 | 48.93618 | 22.38899 | -4.768782 | 25.47259 | 0.6562845 | 0.4183195
38.76394 | 44.3291 | 49.30769 | 22.3835 | -4.978587 | 25.83883 | 0.6701137 | 0.415239
38.77394 | 44.6812 | 49.70246 | 22.37801 | -5.021255 | 26.2275 | 0.6847304 | 0.4122113
38.78394 | 44.906 | 50.12117 | 22.37251 | -5.215169 | 26.63925 | 0.7001667 | 0.4092354
38.79393 | 45.2671 | 50.56413 | 22.36701 | -5.297032 | 27.07437 | 0.7164392 | 0.4063132
38.80393 | 45.6148 | 51.03302 | 22.3615 | -5.418215 | 27.53447 | 0.7336129 | 0.4034381
38.81393 | 45.9975 | 51.52827 | 22.35598 | -5.530774 | 28.01998 | 0.7517054 | 0.4006121
38.82393 | 46.4557 | 52.05085 | 22.35045 | -5.595152 | 28.53182 | 0.7707498 | 0.3978344
38.83393 | 46.9205 | 52.60177 | 22.34491 | -5.681267 | 29.07097 | 0.7907783 | 0.3951041
38.84393 | 47.4421 | 53.1821 | 22.33937 | -5.740003 | 29.6385 | 0.8118219 | 0.3924204
38.85392 | 48.0037 | 53.79243 | 22.33382 | -5.788729 | 30.23494 | 0.8338884 | 0.389785
38.86392 | 48.5962 | 54.43515 | 22.32826 | -5.838946 | 30.86265 | 0.8570481 | 0.3871922
38.87392 | 49.2624 | 55.11101 | 22.32269 | -5.848611 | 31.52237 | 0.881304 | 0.3846436
38.88392 | 49.9789 | 55.82142 | 22.31712 | -5.842524 | 32.21549 | 0.9066766 | 0.3821386
38.89392 | 50.7741 | 56.56787 | 22.31153 | -5.79377 | 32.94348 | 0.9331811 | 0.3796764
38.90391 | 51.597 | 57.3511 | 22.30595 | -5.754096 | 33.7071 | 0.9607938 | 0.3772587
38.91391 | 52.5003 | 58.17438 | 22.30035 | -5.674082 | 34.50957 | 0.9895808 | 0.37488
38.92391 | 53.4339 | 59.03869 | 22.29474 | -5.604786 | 35.3519 | 1.019503 | 0.3725422
38.93391 | 54.4826 | 59.94586 | 22.28913 | -5.463256 | 36.23594 | 1.050543 | 0.3702445
38.94391 | 55.6079 | 60.89783 | 22.28351 | -5.289926 | 37.16366 | 1.082669 | 0.3679863
38.95391 | 56.7575 | 61.89662 | 22.27788 | -5.139122 | 38.13714 | 1.115837 | 0.365767
38.9639 | 58.014 | 62.94331 | 22.27225 | -4.929311 | 39.15752 | 1.14995 | 0.3635881
38.9739 | 59.3795 | 64.04219 | 22.26661 | -4.662686 | 40.22914 | 1.184994 | 0.3614447
38.9839 | 60.7527 | 65.19455 | 22.26096 | -4.441852 | 41.35342 | 1.220836 | 0.3593385
38.9939 | 62.3158 | 66.40281 | 22.2553 | -4.087014 | 42.5329 | 1.257349 | 0.3572688
39.0039 | 63.9678 | 67.66948 | 22.24963 | -3.70168 | 43.77022 | 1.294386 | 0.355235
39.01389 | 65.6225 | 68.99583 | 22.24397 | -3.373334 | 45.0669 | 1.331733 | 0.3532387
39.02389 | 67.4891 | 70.38716 | 22.23828 | -2.898057 | 46.42834 | 1.369262 | 0.3512754
39.03389 | 69.3245 | 71.84498 | 22.2326 | -2.520476 | 47.85633 | 1.406705 | 0.3493465
39.04389 | 71.4474 | 73.37217 | 22.2269 | -1.924772 | 49.35401 | 1.443808 | 0.3474516
39.05389 | 73.4921 | 74.97172 | 22.2212 | -1.479616 | 50.92464 | 1.480289 | 0.3455901
39.06389 | 75.8162 | 76.64667 | 22.21548 | -0.830474 | 52.57158 | 1.515845 | 0.3437616
39.07388 | 78.171 | 78.3982 | 22.20977 | -0.2271967 | 54.29633 | 1.550124 | 0.3419673
39.08388 | 80.5912 | 80.23342 | 22.20404 | 0.3577808 | 56.10631 | 1.58286 | 0.3402034
39.09388 | 83.2345 | 82.15375 | 22.19831 | 1.080749 | 58.00329 | 1.613681 | 0.338471
39.10388 | 85.8618 | 84.16255 | 22.19257 | 1.699245 | 59.99096 | 1.642252 | 0.33677
39.11388 | 88.7264 | 86.26327 | 22.18682 | 2.463127 | 62.07311 | 1.668245 | 0.3350996
39.12387 | 91.6125 | 88.4572 | 22.18107 | 3.155304 | 64.25133 | 1.691334 | 0.3334615
39.13387 | 94.652 | 90.7521 | 22.17531 | 3.899896 | 66.53367 | 1.711282 | 0.3318514
39.14387 | 97.7947 | 93.14939 | 22.16953 | 4.645309 | 68.92177 | 1.727819 | 0.3302709
39.15387 | 101.0759 | 95.65251 | 22.16375 | 5.423388 | 71.4193 | 1.740741 | 0.3287196
39.16387 | 104.4504 | 98.26479 | 22.15797 | 6.18561 | 74.02974 | 1.749888 | 0.327197
39.17387 | 107.8552 | 100.9894 | 22.15217 | 6.865764 | 76.75641 | 1.755153 | 0.325703
39.18386 | 111.3035 | 103.8266 | 22.14638 | 7.476904 | 79.59951 | 1.756475 | 0.3242384
39.19386 | 115.0039 | 106.7844 | 22.14057 | 8.21945 | 82.56722 | 1.753858 | 0.3228003
39.20386 | 118.6295 | 109.8625 | 22.13475 | 8.766969 | 85.65905 | 1.747339 | 0.3213894
39.21386 | 122.4432 | 113.0625 | 22.12893 | 9.380655 | 88.8766 | 1.737011 | 0.3200057
39.22386 | 126.1674 | 116.3855 | 22.1231 | 9.781879 | 92.22077 | 1.72301 | 0.3186487
39.23385 | 130.1711 | 119.8282 | 22.11726 | 10.34286 | 95.68813 | 1.70553 | 0.3173195
39.24385 | 134.0677 | 123.3966 | 22.11141 | 10.67107 | 99.28445 | 1.684745 | 0.3160151
39.25385 | 137.9254 | 127.0854 | 22.10556 | 10.83998 | 103.0042 | 1.660908 | 0.3147365
39.26385 | 141.9014 | 130.8912 | 22.0997 | 11.01016 | 106.8438 | 1.634282 | 0.3134835
39.27385 | 145.7079 | 134.8091 | 22.09383 | 10.89879 | 110.7979 | 1.605144 | 0.3122557
39.28385 | 149.5876 | 138.8323 | 22.08795 | 10.75535 | 114.8595 | 1.573786 | 0.311053
39.29384 | 153.5123 | 142.9475 | 22.08207 | 10.56479 | 119.015 | 1.540539 | 0.3098762
39.30384 | 157.351 | 147.1523 | 22.07618 | 10.19873 | 123.2617 | 1.505638 | 0.3087227
39.31384 | 161.1382 | 151.4288 | 22.07028 | 9.709437 | 127.5815 | 1.46941 | 0.3075933
39.32384 | 164.7334 | 155.7608 | 22.06438 | 8.9726 | 131.9578 | 1.432146 | 0.3064879
39.33384 | 168.4358 | 160.1294 | 22.05846 | 8.306377 | 136.3714 | 1.394122 | 0.3054062
39.34383 | 171.7501 | 164.5086 | 22.05255 | 7.241545 | 140.796 | 1.355638 | 0.304349
39.35383 | 175.1725 | 168.8822 | 22.04662 | 6.290277 | 145.2154 | 1.316862 | 0.303314
39.36383 | 178.328 | 173.2189 | 22.04068 | 5.109099 | 149.5979 | 1.278056 | 0.302302
39.37383 | 181.3371 | 177.4888 | 22.03474 | 3.848342 | 153.9133 | 1.239423 | 0.3013129
39.38383 | 184.453 | 181.6599 | 22.02879 | 2.793102 | 158.1296 | 1.201141 | 0.3003465
39.39383 | 186.9063 | 185.6986 | 22.02283 | 1.207704 | 162.213 | 1.16337 | 0.2994023
39.40382 | 189.6436 | 189.5663 | 22.01687 | 0.07734098 | 166.1246 | 1.12628 | 0.2984813
39.41382 | 191.8647 | 193.235 | 22.01089 | -1.370318 | 169.8366 | 1.089913 | 0.2975814
39.42382 | 193.9198 | 196.6657 | 22.00491 | -2.745863 | 173.3096 | 1.054401 | 0.2967034
39.43382 | 195.9161 | 199.8238 | 21.99893 | -3.907657 | 176.5092 | 1.019818 | 0.295847
39.44382 | 197.343 | 202.6765 | 21.99293 | -5.333543 | 179.4024 | 0.9862243 | 0.295012
39.45381 | 198.8636 | 205.1914 | 21.98693 | -6.327843 | 181.9566 | 0.9536945 | 0.2941992
39.46381 | 199.9454 | 207.3462 | 21.98092 | -7.400817 | 184.1497 | 0.9221954 | 0.2934066
39.47381 | 200.8003 | 209.1149 | 21.9749 | -8.314558 | 185.9555 | 0.8917775 | 0.2926351
39.48381 | 201.5292 | 210.4783 | 21.96888 | -8.949082 | 187.3551 | 0.8624489 | 0.2918844
39.49381 | 201.7625 | 211.4221 | 21.96284 | -9.659593 | 188.3339 | 0.8342093 | 0.2911542
39.50381 | 201.9564 | 211.9368 | 21.9568 | -9.980435 | 188.8825 | 0.8070506 | 0.2904447
39.5138 | 201.7166 | 212.0181 | 21.95076 | -10.30154 | 188.9966 | 0.7809871 | 0.2897563
39.5238 | 201.3147 | 211.6672 | 21.94471 | -10.35251 | 188.6775 | 0.7559418 | 0.2890874
39.5338 | 200.7095 | 210.8892 | 21.93865 | -10.17974 | 187.9302 | 0.7319211 | 0.2884386
39.5438 | 199.6905 | 209.6946 | 21.93258 | -10.00412 | 186.7653 | 0.7088991 | 0.2878099
39.5538 | 198.5325 | 208.0982 | 21.9265 | -9.56566 | 185.1976 | 0.6868468 | 0.2872011
39.56379 | 197.1094 | 206.1208 | 21.92042 | -9.011361 | 183.248 | 0.6657541 | 0.2866126
39.57379 | 195.3655 | 203.7809 | 21.91433 | -8.415373 | 180.935 | 0.6455482 | 0.2860431
39.58379 | 193.562 | 201.1055 | 21.90823 | -7.543543 | 178.2856 | 0.6262175 | 0.2854932
39.59379 | 191.3359 | 198.1226 | 21.90212 | -6.786703 | 175.3278 | 0.6077293 | 0.2849628
39.60379 | 189.1319 | 194.8617 | 21.89601 | -5.729806 | 172.0912 | 0.5900507 | 0.2844519
39.61379 | 186.5754 | 191.3538 | 21.88989 | -4.778447 | 168.6069 | 0.5731489 | 0.2839601
39.62378 | 183.8943 | 187.6345 | 21.88376 | -3.740164 | 164.9102 | 0.557007 | 0.2834879
39.63378 | 181.0756 | 183.7282 | 21.87763 | -2.652628 | 161.026 | 0.5415619 | 0.2830342
39.64378 | 177.9671 | 179.6709 | 21.87149 | -1.703767 | 156.99 | 0.5267984 | 0.2825997
39.65378 | 174.8701 | 175.4917 | 21.86533 | -0.6215727 | 152.8315 | 0.5126864 | 0.282184
39.66378 | 171.4706 | 171.222 | 21.85918 | 0.2486128 | 148.5818 | 0.4991965 | 0.2817872
39.67377 | 168.1824 | 166.8943 | 21.85302 | 1.2881 | 144.2736 | 0.4863126 | 0.2814096
39.68377 | 164.4826 | 162.5256 | 21.84684 | 1.956986 | 139.9237 | 0.4739821 | 0.2810503
39.69377 | 160.9803 | 158.1452 | 21.84066 | 2.835139 | 135.5616 | 0.4621915 | 0.2807097
39.70377 | 157.2842 | 153.7753 | 21.83448 | 3.508887 | 131.2095 | 0.4509154 | 0.2803877
39.71377 | 153.5452 | 149.4362 | 21.82828 | 4.108971 | 126.8877 | 0.4401295 | 0.2800843
39.72377 | 149.6928 | 145.1458 | 21.82208 | 4.547015 | 122.6141 | 0.4298105 | 0.2797993
39.73376 | 145.859 | 140.9237 | 21.81588 | 4.935297 | 118.4083 | 0.4199465 | 0.2795332
39.74376 | 141.889 | 136.7752 | 21.80966 | 5.113845 | 114.2757 | 0.4104949 | 0.2792851
39.75376 | 138.1269 | 132.7156 | 21.80344 | 5.411266 | 110.2317 | 0.4014464 | 0.2790555
39.76376 | 134.2603 | 128.7545 | 21.79721 | 5.505828 | 106.2856 | 0.3927817 | 0.2788443
39.77376 | 130.4314 | 124.8992 | 21.79097 | 5.532224 | 102.4451 | 0.3844824 | 0.2786514
39.78375 | 126.6116 | 121.1592 | 21.78473 | 5.452449 | 98.71941 | 0.3765387 | 0.278477
39.79375 | 122.8895 | 117.5314 | 21.77848 | 5.358146 | 95.10564 | 0.3689184 | 0.2783207
39.80375 | 118.9701 | 114.0224 | 21.77222 | 4.947676 | 91.61041 | 0.3616138 | 0.2781827
39.81375 | 115.5285 | 110.6341 | 21.76595 | 4.894447 | 88.23543 | 0.35461 | 0.2780629
39.82375 | 111.8178 | 107.3669 | 21.75968 | 4.450898 | 84.98137 | 0.3478929 | 0.2779615
39.83375 | 108.2926 | 104.2207 | 21.75339 | 4.071859 | 81.84802 | 0.3414493 | 0.2778783
39.84374 | 104.8722 | 101.1977 | 21.74711 | 3.674541 | 78.83746 | 0.3352724 | 0.2778135
39.85374 | 101.3253 | 98.28971 | 21.74081 | 3.035594 | 75.94179 | 0.3293382 | 0.2777669
39.86374 | 98.3309 | 95.49793 | 21.73451 | 2.832973 | 73.16203 | 0.3236417 | 0.2777385
39.87374 | 94.9429 | 92.81973 | 21.7282 | 2.123165 | 70.49563 | 0.3181722 | 0.2777285
39.88374 | 91.8772 | 90.25219 | 21.72188 | 1.625009 | 67.93965 | 0.3129199 | 0.2777368
39.89373 | 88.9808 | 87.79447 | 21.71556 | 1.186326 | 65.49327 | 0.3078802 | 0.2777635
39.90373 | 85.9745 | 85.43838 | 21.70923 | 0.5361176 | 63.14831 | 0.3030342 | 0.2778084
39.91373 | 83.2425 | 83.18287 | 21.70289 | 0.05963301 | 60.90372 | 0.2983788 | 0.2778718
39.92373 | 80.5254 | 81.02433 | 21.69655 | -0.4989308 | 58.75592 | 0.2939061 | 0.2779536
39.93373 | 77.9529 | 78.95912 | 21.69019 | -1.006219 | 56.70126 | 0.2896087 | 0.2780539
39.94373 | 75.545 | 76.98359 | 21.68383 | -1.438591 | 54.73611 | 0.2854798 | 0.2781727
39.95372 | 73.0561 | 75.0959 | 21.67747 | -2.039801 | 52.85861 | 0.2815167 | 0.2783098
39.96372 | 70.9571 | 73.28878 | 21.67109 | -2.331679 | 51.06151 | 0.2777055 | 0.2784659
39.97372 | 68.719 | 71.56058 | 21.66471 | -2.841577 | 49.34318 | 0.2740445 | 0.2786405
39.98372 | 66.6182 | 69.90784 | 21.65832 | -3.289639 | 47.70015 | 0.2705283 | 0.2788339
39.99372 | 64.6586 | 68.32719 | 21.65193 | -3.668594 | 46.12907 | 0.2671521 | 0.2790461
40.00371 | 62.7398 | 66.81682 | 21.64553 | -4.077017 | 44.6281 | 0.2639143 | 0.2792766
40.01371 | 61.0201 | 65.37059 | 21.63912 | -4.350488 | 43.19114 | 0.260804 | 0.2795265
40.02371 | 59.3712 | 63.98696 | 21.6327 | -4.615757 | 41.81664 | 0.2578207 | 0.2797955
40.03371 | 57.6914 | 62.66298 | 21.62627 | -4.971578 | 40.50166 | 0.2549604 | 0.2800835
40.04371 | 56.2236 | 61.39581 | 21.61984 | -5.172213 | 39.24336 | 0.2522197 | 0.2803907
40.05371 | 54.6557 | 60.18274 | 21.6134 | -5.527038 | 38.03902 | 0.2495953 | 0.2807172
40.0637 | 53.4327 | 59.02236 | 21.60696 | -5.58966 | 36.88725 | 0.2470869 | 0.2810627
40.0737 | 52.0166 | 57.90971 | 21.60051 | -5.893105 | 35.78308 | 0.2446861 | 0.281428
40.0837 | 50.8249 | 56.84366 | 21.59405 | -6.018758 | 34.72541 | 0.2423932 | 0.2818128
40.0937 | 49.7054 | 55.82194 | 21.58758 | -6.116536 | 33.71193 | 0.2402058 | 0.2822174
40.1037 | 48.5517 | 54.84237 | 21.5811 | -6.29067 | 32.7405 | 0.2381216 | 0.2826417
40.11369 | 47.6427 | 53.90379 | 21.57463 | -6.261091 | 31.80994 | 0.2361406 | 0.2830855
40.12369 | 46.5959 | 53.0024 | 21.56814 | -6.406501 | 30.91646 | 0.2342571 | 0.2835498
40.13369 | 45.7641 | 52.13726 | 21.56164 | -6.373161 | 30.05911 | 0.2324712 | 0.2840342
40.14369 | 44.8693 | 51.3066 | 21.55514 | -6.437297 | 29.23614 | 0.2307815 | 0.2845389
40.15369 | 44.055 | 50.50872 | 21.54863 | -6.453719 | 28.44584 | 0.2291865 | 0.2850641
40.16369 | 43.3406 | 49.74202 | 21.54211 | -6.401422 | 27.68662 | 0.2276849 | 0.2856098
40.17368 | 42.5807 | 49.0057 | 21.53559 | -6.425001 | 26.95766 | 0.2262768 | 0.2861757
40.18368 | 42.028 | 48.29687 | 21.52906 | -6.268872 | 26.25609 | 0.2249584 | 0.286763
40.19368 | 41.3144 | 47.61491 | 21.52252 | -6.300508 | 25.58128 | 0.22373 | 0.2873714
40.20368 | 40.7599 | 46.95852 | 21.51598 | -6.198616 | 24.93195 | 0.2225905 | 0.2880009
40.21368 | 40.2289 | 46.32647 | 21.50942 | -6.097571 | 24.30686 | 0.2215392 | 0.2886519
40.22367 | 39.6659 | 45.71826 | 21.50287 | -6.052357 | 23.70549 | 0.2205757 | 0.2893238
40.23367 | 39.236 | 45.13148 | 21.4963 | -5.895478 | 23.12546 | 0.2196975 | 0.2900181
40.24367 | 38.7416 | 44.56576 | 21.48973 | -5.824159 | 22.56639 | 0.2189043 | 0.2907342
40.25367 | 38.3052 | 44.02012 | 21.48315 | -5.714923 | 22.02731 | 0.2181953 | 0.2914724
40.26367 | 37.9292 | 43.49364 | 21.47656 | -5.56444 | 21.50728 | 0.217569 | 0.292233
40.27367 | 37.4995 | 42.98543 | 21.46997 | -5.485929 | 21.00542 | 0.2170242 | 0.2930161
40.28366 | 37.1692 | 42.49513 | 21.46337 | -5.325933 | 20.52138 | 0.2165598 | 0.2938213
40.29366 | 36.8252 | 42.02101 | 21.45676 | -5.195811 | 20.05342 | 0.2161732 | 0.2946502
40.30366 | 36.4742 | 41.5628 | 21.45015 | -5.088602 | 19.60129 | 0.2158628 | 0.2955022
40.31366 | 36.1917 | 41.11981 | 21.44353 | -4.928106 | 19.16428 | 0.2156263 | 0.2963776
40.32366 | 35.8676 | 40.69135 | 21.4369 | -4.823751 | 18.74172 | 0.2154608 | 0.2972767
40.33365 | 35.6339 | 40.27721 | 21.43027 | -4.643305 | 18.33338 | 0.2153636 | 0.2981989
40.34365 | 35.3539 | 39.87596 | 21.42362 | -4.522062 | 17.93786 | 0.2153305 | 0.299146
40.35365 | 35.1396 | 39.48746 | 21.41697 | -4.34786 | 17.55501 | 0.2153577 | 0.3001176
40.36365 | 34.9102 | 39.11117 | 21.41032 | -4.200965 | 17.18429 | 0.2154406 | 0.3011138
40.37365 | 34.6388 | 38.74656 | 21.40365 | -4.107763 | 16.8252 | 0.215574 | 0.3021351
40.38365 | 34.4526 | 38.39317 | 21.39698 | -3.940568 | 16.47725 | 0.2157523 | 0.3031815
40.39364 | 34.235 | 38.05085 | 21.39031 | -3.815846 | 16.14032 | 0.2159689 | 0.3042526
40.40364 | 34.1129 | 37.71849 | 21.38362 | -3.60559 | 15.8133 | 0.2162175 | 0.3053504
40.41364 | 33.8761 | 37.39602 | 21.37693 | -3.519923 | 15.49612 | 0.2164909 | 0.3064744
40.42364 | 33.7311 | 37.08305 | 21.37023 | -3.351946 | 15.18841 | 0.2167815 | 0.3076249
40.43364 | 33.5663 | 36.77918 | 21.36353 | -3.212879 | 14.88977 | 0.2170819 | 0.308802
40.44363 | 33.3754 | 36.48437 | 21.35682 | -3.108967 | 14.60015 | 0.2173838 | 0.3100053
40.45363 | 33.2543 | 36.19765 | 21.3501 | -2.943351 | 14.31863 | 0.2176805 | 0.3112371
40.46363 | 33.1054 | 35.91902 | 21.34338 | -2.813618 | 14.04518 | 0.2179643 | 0.3124967
40.47363 | 32.9843 | 35.64815 | 21.33665 | -2.663855 | 13.7795 | 0.2182283 | 0.3137844
40.48363 | 32.857 | 35.38477 | 21.32991 | -2.527766 | 13.52129 | 0.2184664 | 0.3151008
40.49363 | 32.7254 | 35.12857 | 21.32316 | -2.403171 | 13.27029 | 0.218673 | 0.3164461
40.50362 | 32.5917 | 34.87954 | 21.31641 | -2.28784 | 13.02647 | 0.2188437 | 0.3178192
40.51362 | 32.4934 | 34.63694 | 21.30965 | -2.143535 | 12.78908 | 0.2189756 | 0.3192235
40.52362 | 32.3544 | 34.40076 | 21.30288 | -2.046357 | 12.55815 | 0.2190661 | 0.3206578
40.53362 | 32.286 | 34.17078 | 21.29611 | -1.884777 | 12.33343 | 0.2191145 | 0.3221228
40.54362 | 32.1628 | 33.94678 | 21.28933 | -1.783977 | 12.11471 | 0.2191208 | 0.3236185
40.55361 | 32.0842 | 33.72876 | 21.28255 | -1.644559 | 11.90198 | 0.2190867 | 0.3251442
40.56361 | 31.9618 | 33.5161 | 21.27576 | -1.554299 | 11.69463 | 0.2190148 | 0.3267034
40.57361 | 31.8744 | 33.30883 | 21.26895 | -1.434426 | 11.49267 | 0.2189088 | 0.3282949
40.58361 | 31.7805 | 33.10676 | 21.26215 | -1.326259 | 11.29592 | 0.2187734 | 0.3299192
40.59361 | 31.6827 | 32.90973 | 21.25533 | -1.22703 | 11.10421 | 0.2186143 | 0.3315767
40.60361 | 31.6315 | 32.71758 | 21.24851 | -1.086077 | 10.91736 | 0.2184379 | 0.3332681
40.6136 | 31.5377 | 32.53033 | 21.24169 | -0.9926257 | 10.73539 | 0.2182514 | 0.3349918
40.6236 | 31.4658 | 32.34746 | 21.23485 | -0.8816643 | 10.55779 | 0.2180623 | 0.3367523
40.6336 | 31.3732 | 32.16904 | 21.22801 | -0.7958364 | 10.3846 | 0.2178791 | 0.3385483
40.6436 | 31.3031 | 31.99491 | 21.22117 | -0.6918094 | 10.21565 | 0.2177096 | 0.3403802
40.6536 | 31.2436 | 31.82496 | 21.21431 | -0.5813553 | 10.05083 | 0.2175632 | 0.3422486
40.66359 | 31.1737 | 31.65922 | 21.20746 | -0.4855249 | 9.890169 | 0.2174485 | 0.3441523
40.67359 | 31.1245 | 31.49725 | 21.20059 | -0.3727506 | 9.733194 | 0.2173743 | 0.3460955
40.68359 | 31.0559 | 31.3391 | 21.19371 | -0.2831975 | 9.579959 | 0.2173495 | 0.3480771
40.69359 | 30.9867 | 31.18466 | 21.18683 | -0.1979585 | 9.430348 | 0.2173828 | 0.3500977
40.70359 | 30.9372 | 31.03383 | 21.17994 | -0.09663023 | 9.284248 | 0.2174828 | 0.3521579
40.71359 | 30.8791 | 30.88651 | 21.17305 | -0.007413805 | 9.141551 | 0.2176576 | 0.3542583
40.72358 | 30.8141 | 30.74275 | 21.16615 | 0.07134791 | 9.002288 | 0.217915 | 0.3563977
40.73358 | 30.7743 | 30.60217 | 21.15924 | 0.1721267 | 8.866086 | 0.2182632 | 0.3585808
40.74358 | 30.7008 | 30.46483 | 21.15233 | 0.2359701 | 8.732986 | 0.2187092 | 0.3608063
40.75358 | 30.6723 | 30.33064 | 21.14541 | 0.3416629 | 8.602895 | 0.2192602 | 0.3630749
40.76358 | 30.6237 | 30.19952 | 21.13848 | 0.4241846 | 8.475727 | 0.2199228 | 0.3653875
40.77357 | 30.5768 | 30.07151 | 21.13155 | 0.5052934 | 8.351511 | 0.2207027 | 0.3677424
40.78357 | 30.5277 | 29.94629 | 21.12461 | 0.5814136 | 8.229925 | 0.2216076 | 0.370145
40.79357 | 30.498 | 29.82391 | 21.11766 | 0.6740926 | 8.11101 | 0.2226429 | 0.372594
40.80357 | 30.4509 | 29.7043 | 21.11071 | 0.746601 | 7.994689 | 0.2238144 | 0.3750902
40.81357 | 30.3933 | 29.58739 | 21.10374 | 0.8059065 | 7.880887 | 0.2251279 | 0.3776343
40.82357 | 30.3847 | 29.47313 | 21.09678 | 0.9115737 | 7.769534 | 0.226589 | 0.3802273
40.83356 | 30.3247 | 29.36155 | 21.08981 | 0.9631488 | 7.660673 | 0.2282015 | 0.3828676
40.84356 | 30.3074 | 29.25237 | 21.08283 | 1.055029 | 7.554008 | 0.2299745 | 0.3855611
40.85356 | 30.254 | 29.14565 | 21.07584 | 1.108353 | 7.449589 | 0.231912 | 0.3883064
40.86356 | 30.2215 | 29.04133 | 21.06885 | 1.180175 | 7.347355 | 0.2340197 | 0.3911045
40.87356 | 30.2192 | 28.93935 | 21.06184 | 1.27985 | 7.247246 | 0.2363035 | 0.3939562
40.88355 | 30.1684 | 28.83977 | 21.05484 | 1.328631 | 7.149298 | 0.2387667 | 0.3968598
40.89355 | 30.1438 | 28.74234 | 21.04783 | 1.401464 | 7.053263 | 0.2414203 | 0.3998221
40.90355 | 30.1117 | 28.6471 | 21.04081 | 1.464596 | 6.959185 | 0.244268 | 0.4028413
40.91355 | 30.0607 | 28.55403 | 21.03378 | 1.506672 | 6.867009 | 0.2473163 | 0.4059187
40.92355 | 30.0456 | 28.46306 | 21.02675 | 1.582537 | 6.776687 | 0.2505716 | 0.4090552
40.93355 | 30.0169 | 28.37417 | 21.01971 | 1.64273 | 6.688167 | 0.2540405 | 0.4122522
40.94354 | 29.9861 | 28.2874 | 21.01267 | 1.698703 | 6.601493 | 0.2577262 | 0.4155077
40.95354 | 29.9575 | 28.20253 | 21.00562 | 1.754973 | 6.516438 | 0.2616425 | 0.4188292
40.96354 | 29.9264 | 28.11961 | 20.99856 | 1.80679 | 6.433045 | 0.265793 | 0.4222143
40.97354 | 29.9068 | 28.03862 | 20.99149 | 1.86818 | 6.351277 | 0.2701844 | 0.4256656
40.98354 | 29.8702 | 27.95952 | 20.98442 | 1.910681 | 6.271092 | 0.2748235 | 0.4291839
40.99353 | 29.8576 | 27.88235 | 20.97735 | 1.97525 | 6.192523 | 0.2797121 | 0.432767
41.00353 | 29.8371 | 27.80693 | 20.97026 | 2.03017 | 6.115377 | 0.2848663 | 0.4364233
41.01353 | 29.8058 | 27.7333 | 20.96317 | 2.072496 | 6.039694 | 0.2902874 | 0.440151
41.02353 | 29.8104 | 27.66145 | 20.95607 | 2.148955 | 5.965439 | 0.2959811 | 0.4439515
41.03353 | 29.7741 | 27.59132 | 20.94897 | 2.182777 | 5.892575 | 0.3019524 | 0.4478264
41.04353 | 29.7638 | 27.52291 | 20.94186 | 2.240891 | 5.821068 | 0.3082057 | 0.4517773
41.05352 | 29.7644 | 27.45625 | 20.93475 | 2.308147 | 5.750966 | 0.3147375 | 0.455802
41.06352 | 29.7519 | 27.39117 | 20.92762 | 2.360731 | 5.682072 | 0.3215629 | 0.4599101
41.07352 | 29.734 | 27.32771 | 20.92049 | 2.406292 | 5.614438 | 0.3286761 | 0.4640994
41.08352 | 29.7036 | 27.26584 | 20.91336 | 2.437761 | 5.548033 | 0.3360763 | 0.4683718
41.09352 | 29.7084 | 27.20553 | 20.90621 | 2.502867 | 5.482829 | 0.3437603 | 0.4727292
41.10351 | 29.7059 | 27.14681 | 20.89907 | 2.559086 | 5.418857 | 0.3517147 | 0.477169
41.11351 | 29.6765 | 27.08953 | 20.89192 | 2.586966 | 5.355966 | 0.3599481 | 0.4817022
41.12351 | 29.7017 | 27.03372 | 20.88476 | 2.667984 | 5.294192 | 0.3684418 | 0.4863262
41.13351 | 29.6543 | 26.97932 | 20.87759 | 2.674978 | 5.233509 | 0.3771822 | 0.4910433
41.14351 | 29.6566 | 26.92631 | 20.87041 | 2.730289 | 5.17389 | 0.3861523 | 0.4958558
41.15351 | 29.6457 | 26.87464 | 20.86323 | 2.771058 | 5.115313 | 0.3953314 | 0.5007659
41.1635 | 29.6428 | 26.82432 | 20.85605 | 2.818484 | 5.057807 | 0.4046861 | 0.5057709
41.1735 | 29.6416 | 26.77519 | 20.84886 | 2.866412 | 5.001239 | 0.4142067 | 0.510883
41.1835 | 29.6231 | 26.72725 | 20.84166 | 2.895846 | 4.945642 | 0.4238526 | 0.5161
41.1935 | 29.6176 | 26.68046 | 20.83445 | 2.93714 | 4.890994 | 0.4335885 | 0.5214244
41.2035 | 29.6046 | 26.63475 | 20.82724 | 2.96985 | 4.837274 | 0.443376 | 0.5268588
41.21349 | 29.5953 | 26.59011 | 20.82003 | 3.005192 | 4.784513 | 0.4531646 | 0.5324006
41.22349 | 29.6186 | 26.54639 | 20.8128 | 3.072215 | 4.732587 | 0.4629302 | 0.5380632
41.23349 | 29.6008 | 26.50357 | 20.80557 | 3.097234 | 4.681529 | 0.4726186 | 0.5438444
41.24349 | 29.6082 | 26.46159 | 20.79834 | 3.146612 | 4.631319 | 0.4821844 | 0.549747
41.25349 | 29.5928 | 26.42039 | 20.79109 | 3.172408 | 4.581941 | 0.4915829 | 0.5557744
41.26349 | 29.59 | 26.37992 | 20.78384 | 3.210082 | 4.533375 | 0.5007703 | 0.5619295
41.27348 | 29.613 | 26.34015 | 20.7766 | 3.272848 | 4.48565 | 0.5096967 | 0.5682097
41.28348 | 29.6036 | 26.30096 | 20.76933 | 3.302639 | 4.438657 | 0.5183409 | 0.5746305
41.29348 | 29.6362 | 26.26234 | 20.76206 | 3.373862 | 4.392425 | 0.5266593 | 0.5811894
41.30348 | 29.6088 | 26.22424 | 20.75479 | 3.38456 | 4.346939 | 0.5346214 | 0.5878899
41.31348 | 29.6225 | 26.18663 | 20.74751 | 3.435871 | 4.302182 | 0.5422009 | 0.5947361
41.32347 | 29.6197 | 26.14951 | 20.74023 | 3.470193 | 4.258182 | 0.5493697 | 0.6017247
41.33347 | 29.6159 | 26.11277 | 20.73294 | 3.503126 | 4.214838 | 0.5561245 | 0.6088735
41.34347 | 29.6489 | 26.07644 | 20.72564 | 3.572458 | 4.172179 | 0.5624449 | 0.6161798
41.35347 | 29.6471 | 26.04049 | 20.71833 | 3.606607 | 4.130191 | 0.5683214 | 0.623648
41.36347 | 29.6464 | 26.00491 | 20.71102 | 3.64149 | 4.088858 | 0.573747 | 0.6312824
41.37347 | 29.6573 | 25.96968 | 20.7037 | 3.687622 | 4.048169 | 0.5787166 | 0.6390876
41.38346 | 29.6621 | 25.93482 | 20.69639 | 3.727282 | 4.008148 | 0.5832217 | 0.6470594
41.39346 | 29.6672 | 25.90025 | 20.68906 | 3.766948 | 3.968704 | 0.5872683 | 0.6552205
41.40346 | 29.6878 | 25.866 | 20.68172 | 3.821799 | 3.929864 | 0.590847 | 0.663567
41.41346 | 29.6853 | 25.83205 | 20.67438 | 3.853246 | 3.891616 | 0.5939528 | 0.6721043
41.42346 | 29.6983 | 25.7984 | 20.66703 | 3.899903 | 3.853947 | 0.5965784 | 0.6808377
41.43345 | 29.6818 | 25.76505 | 20.65969 | 3.916754 | 3.816882 | 0.5987132 | 0.6897639
41.44345 | 29.7122 | 25.73192 | 20.65233 | 3.98028 | 3.780336 | 0.6003502 | 0.6989065
41.45345 | 29.6949 | 25.69903 | 20.64496 | 3.995868 | 3.744335 | 0.6014741 | 0.7082623
41.46345 | 29.7052 | 25.66636 | 20.63759 | 4.038835 | 3.708868 | 0.6020697 | 0.717838
41.47345 | 29.7275 | 25.6339 | 20.63021 | 4.093605 | 3.673925 | 0.6021206 | 0.7276399
41.48344 | 29.7203 | 25.60164 | 20.62283 | 4.11866 | 3.639529 | 0.6016128 | 0.7376648
41.49344 | 29.7252 | 25.56951 | 20.61544 | 4.155694 | 3.6056 | 0.6005239 | 0.7479392
41.50344 | 29.7107 | 25.53751 | 20.60805 | 4.173188 | 3.572164 | 0.5988404 | 0.7584606
41.51344 | 29.7166 | 25.50564 | 20.60065 | 4.210959 | 3.53921 | 0.5965482 | 0.7692366
41.52344 | 29.7133 | 25.47388 | 20.59324 | 4.239421 | 3.506731 | 0.5936359 | 0.7802748
41.53344 | 29.7378 | 25.44222 | 20.58582 | 4.295581 | 3.474716 | 0.5900962 | 0.7915834
41.54343 | 29.7368 | 25.41069 | 20.57841 | 4.326113 | 3.443187 | 0.5859303 | 0.8031592
41.55343 | 29.7168 | 25.37923 | 20.57098 | 4.337575 | 3.412074 | 0.5811322 | 0.8150337
41.56343 | 29.7177 | 25.34787 | 20.56355 | 4.369829 | 3.3814 | 0.575713 | 0.8272048
41.57343 | 29.7207 | 25.31664 | 20.55612 | 4.404061 | 3.351156 | 0.5696857 | 0.8396819
41.58343 | 29.7073 | 25.28555 | 20.54867 | 4.421749 | 3.321335459 | 0.5630688 | 0.8524749
41.59342 | 29.7169 | 25.25466 | 20.54123 | 4.462238 | 3.291958 | 0.5558936 | 0.8655809
41.60342 | 29.7155 | 25.22394 | 20.53377 | 4.491556 | 3.262958 | 0.548175 | 0.8790363
41.61342 | 29.705 | 25.19346 | 20.52631 | 4.511535 | 3.234359 | 0.5399535 | 0.8928395
41.62342 | 29.7032 | 25.16327 | 20.51885 | 4.539933 | 3.206152 | 0.5312667 | 0.9070023
41.63342 | 29.7082 | 25.1334 | 20.51137 | 4.574803 | 3.178332 | 0.5221559 | 0.9215364
41.64342 | 29.7122 | 25.1039 | 20.50389 | 4.608296 | 3.150891 | 0.5126654 | 0.9364547
41.65341 | 29.7275 | 25.07487 | 20.49642 | 4.65263 | 3.123848 | 0.5028512 | 0.9517549
41.66341 | 29.7106 | 25.04629 | 20.48893 | 4.664306 | 3.097145 | 0.4927421 | 0.9674809
41.67341 | 29.701 | 25.01826 | 20.48143 | 4.682739 | 3.070803 | 0.4823967 | 0.983632
41.68341 | 29.6954 | 24.99083 | 20.47393 | 4.704572 | 3.044814 | 0.4718639 | 1.000223
41.69341 | 29.7102 | 24.96405 | 20.46642 | 4.746146 | 3.019173 | 0.4611928 | 1.01727
41.7034 | 29.7138 | 24.93803 | 20.45891 | 4.775773 | 2.993899 | 0.4504443 | 1.034771
41.7134 | 29.735 | 24.91275 | 20.45139 | 4.822254 | 2.968937 | 0.4396384 | 1.052779
41.7234 | 29.7034 | 24.8883 | 20.44387 | 4.815103 | 2.944305 | 0.4288321 | 1.071293
41.7334 | 29.7036 | 24.86473 | 20.43634 | 4.838866 | 2.919999 | 0.4180669 | 1.090332
41.7434 | 29.7068 | 24.84211 | 20.4288 | 4.86469 | 2.896013 | 0.4073813 | 1.109917
41.7534 | 29.7079 | 24.82048 | 20.42126 | 4.887424 | 2.872343 | 0.3968104 | 1.130067
41.76339 | 29.7028 | 24.7999 | 20.41372 | 4.902901 | 2.849005 | 0.386396 | 1.150782
41.77339 | 29.7003 | 24.78038 | 20.40616 | 4.919916 | 2.82595 | 0.3761456 | 1.172127
41.78339 | 29.6974 | 24.76199 | 20.3986 | 4.935406 | 2.803195 | 0.366094 | 1.194104
41.79339 | 29.702 | 24.74477 | 20.39104 | 4.957228 | 2.780736 | 0.3562617 | 1.216739
41.80339 | 29.6855 | 24.72875 | 20.38346 | 4.956746 | 2.758568 | 0.3466662 | 1.240056
41.81338 | 29.7128 | 24.71399 | 20.37589 | 4.998806 | 2.73671 | 0.3373303 | 1.26406
41.82338 | 29.6799 | 24.70049 | 20.36831 | 4.979407 | 2.71511 | 0.3282466 | 1.288824
41.83338 | 29.6984 | 24.6883 | 20.36072 | 5.0101 | 2.693787 | 0.3194325 | 1.314358
41.84338 | 29.6897 | 24.67745 | 20.35313 | 5.012248 | 2.672739 | 0.3108932 | 1.34069
41.85338 | 29.6834 | 24.66798 | 20.34553 | 5.015421 | 2.651961 | 0.302632 | 1.367856
41.86338 | 29.6993 | 24.65991 | 20.33792 | 5.039388 | 2.631449 | 0.2946498 | 1.395888
41.87337 | 29.6747 | 24.65329 | 20.33032 | 5.021409 | 2.611221 | 0.2869534 | 1.424796
41.88337 | 29.7033 | 24.64813 | 20.3227 | 5.055169 | 2.591228 | 0.2795255 | 1.454673
41.89337 | 29.68 | 24.64448 | 20.31508 | 5.035525 | 2.57149 | 0.2723701 | 1.485532
41.90337 | 29.6833 | 24.64236 | 20.30746 | 5.040943 | 2.552003 | 0.2654826 | 1.517416
41.91337 | 29.6855 | 24.64181 | 20.29982 | 5.043688 | 2.532763 | 0.2588575 | 1.550369
41.92336 | 29.677 | 24.64288 | 20.29219 | 5.034124 | 2.513786 | 0.2524948 | 1.584405
41.93336 | 29.6781 | 24.64559 | 20.28455 | 5.03251 | 2.49503 | 0.2463751 | 1.619639
41.94336 | 29.6845 | 24.65 | 20.2769 | 5.034504 | 2.476512 | 0.2404976 | 1.65609
41.95336 | 29.67 | 24.65614 | 20.26924 | 5.013862 | 2.458228 | 0.2348548 | 1.693815
41.96336 | 29.6626 | 24.66406 | 20.26158 | 4.998538 | 2.440175 | 0.2294389 | 1.732869
41.97336 | 29.6522 | 24.67382 | 20.25391 | 4.97838 | 2.422351 | 0.2242423 | 1.773314
41.98335 | 29.6688 | 24.68545 | 20.24625 | 4.983349 | 2.404769 | 0.2192617 | 1.815172
41.99335 | 29.6485 | 24.69903 | 20.23857 | 4.949465 | 2.387391 | 0.2144796 | 1.858593
42.00335 | 29.6392 | 24.71462 | 20.23089 | 4.924578 | 2.370234 | 0.2098932 | 1.903607
42.01335 | 29.6161 | 24.73228 | 20.2232 | 4.883825 | 2.353293 | 0.2054948 | 1.950288
42.02335 | 29.601 | 24.75206 | 20.21551 | 4.848936 | 2.336567 | 0.201277 | 1.998715
42.03334 | 29.602 | 24.77402 | 20.20781 | 4.827979 | 2.32007 | 0.1972362 | 2.048901
42.04334 | 29.5948 | 24.7983 | 20.20011 | 4.796503 | 2.303763 | 0.1933575 | 2.101068
42.05334 | 29.5725 | 24.82494 | 20.1924 | 4.747558 | 2.287664 | 0.1896379 | 2.155242
42.06334 | 29.5622 | 24.85404 | 20.18468 | 4.708161 | 2.271769 | 0.1860708 | 2.211517
42.07334 | 29.5326 | 24.88568 | 20.17696 | 4.646918 | 2.256077 | 0.1826496 | 2.269994
42.08334 | 29.5391 | 24.91997 | 20.16923 | 4.619133 | 2.240585 | 0.1793682 | 2.330778
42.09333 | 29.5135 | 24.95696 | 20.16151 | 4.556544 | 2.225304 | 0.1762235 | 2.393918
42.10333 | 29.4928 | 24.99683 | 20.15377 | 4.495969 | 2.210202 | 0.1732037 | 2.459652
42.11333 | 29.5014 | 25.03967 | 20.14603 | 4.461728 | 2.195293 | 0.1703063 | 2.528042
42.12333 | 29.4596 | 25.0856 | 20.13828 | 4.374004 | 2.180573 | 0.1675261 | 2.599214
42.13333 | 29.4939 | 25.13473 | 20.13053 | 4.35917 | 2.16604 | 0.164858 | 2.673302
42.14332 | 29.4742 | 25.18715 | 20.12278 | 4.287047 | 2.151707 | 0.1622996 | 2.750369
42.15332 | 29.4447 | 25.2431 | 20.11501 | 4.201596 | 2.13754 | 0.1598414 | 2.830709
42.16332 | 29.4509 | 25.30268 | 20.10724 | 4.148221 | 2.123553 | 0.1574815 | 2.9144
42.17332 | 29.4219 | 25.36603 | 20.09947 | 4.055872 | 2.109741 | 0.1552156 | 3.001601
42.18332 | 29.4366 | 25.43331 | 20.09169 | 4.003292 | 2.096103 | 0.15304 | 3.092476
42.19332 | 29.4155 | 25.50468 | 20.0839 | 3.910815 | 2.082633 | 0.1509506 | 3.187196
42.20331 | 29.3954 | 25.58025 | 20.07612 | 3.81515 | 2.069343 | 0.1489459 | 3.285839
42.21331 | 29.3902 | 25.66033 | 20.06833 | 3.729871 | 2.0562 | 0.1470186 | 3.388784
42.22331 | 29.388 | 25.74503 | 20.06052 | 3.642968 | 2.043216 | 0.1451674 | 3.496124
42.23331 | 29.3929 | 25.83455 | 20.05272 | 3.558351 | 2.030384 | 0.1433892 | 3.608057
42.24331 | 29.3772 | 25.92907 | 20.04491 | 3.448127 | 2.0177 | 0.1416812 | 3.724785
42.2533 | 29.3381 | 26.02871 | 20.0371 | 3.309392 | 2.005174 | 0.1400425 | 3.846393
42.2633 | 29.3441 | 26.13385 | 20.02928 | 3.210255 | 1.99277 | 0.1384666 | 3.973333
42.2733 | 29.3322 | 26.2446 | 20.02145 | 3.087597 | 1.980497 | 0.1369531 | 4.105703
42.2833 | 29.3414 | 26.36119 | 20.01362 | 2.98021 | 1.968347 | 0.1354997 | 4.243727
42.2933 | 29.3138 | 26.48383 | 20.00578 | 2.829972 | 1.956321 | 0.1341041 | 4.387623
42.3033 | 29.2984 | 26.61272 | 19.99794 | 2.685676 | 1.944405 | 0.1327643 | 4.537619
42.31329 | 29.2949 | 26.74796 | 19.9901 | 2.546939 | 1.932605 | 0.1314797 | 4.693779
42.32329 | 29.3002 | 26.89001 | 19.98224 | 2.410187 | 1.920892 | 0.1302458 | 4.856631
42.33329 | 29.291 | 27.03896 | 19.97439 | 2.252041 | 1.909271 | 0.1290624 | 5.02624
42.34329 | 29.272 | 27.195 | 19.96652 | 2.076997 | 1.897735 | 0.1279276 | 5.202817
42.35329 | 29.2704 | 27.35833 | 19.95865 | 1.912069 | 1.886278 | 0.1268402 | 5.386558
42.36328 | 29.258 | 27.52895 | 19.95079 | 1.729051 | 1.874905 | 0.1257996 | 5.577455
42.37328 | 29.2454 | 27.70735 | 19.94291 | 1.538049 | 1.863589 | 0.1248026 | 5.77605
42.38328 | 29.2479 | 27.89351 | 19.93503 | 1.354394 | 1.852334 | 0.1238489 | 5.982297
42.39328 | 29.2226 | 28.08752 | 19.92714 | 1.135078 | 1.841138 | 0.1229374 | 6.196309
42.40328 | 29.215 | 28.28947 | 19.91924 | 0.9255319 | 1.829996 | 0.1220671 | 6.418161
42.41328 | 29.1971 | 28.49937 | 19.91135 | 0.6977278 | 1.818905 | 0.1212371 | 6.647883
42.42327 | 29.1656 | 28.71699 | 19.90345 | 0.448606 | 1.807875 | 0.1204472 | 6.885221
42.43327 | 29.1733 | 28.94268 | 19.89554 | 0.2306248 | 1.796882 | 0.119695 | 7.130556
42.44327 | 29.1494 | 29.17605 | 19.88763 | -0.02665061 | 1.785936 | 0.1189807 | 7.383506
42.45327 | 29.1407 | 29.41689 | 19.87971 | -0.2761867 | 1.775037 | 0.1183035 | 7.643837
42.46327 | 29.1059 | 29.66485 | 19.87179 | -0.5589548 | 1.764185 | 0.1176629 | 7.911221
42.47326 | 29.1013 | 29.91927 | 19.86387 | -0.8179676 | 1.753393 | 0.1170588 | 8.18495
42.48326 | 29.0726 | 30.18007 | 19.85593 | -1.107475 | 1.742641 | 0.1164898 | 8.465012
42.49326 | 29.0708 | 30.44635 | 19.84799 | -1.375551 | 1.731941 | 0.115956 | 8.750461
42.50326 | 29.0509 | 30.71728 | 19.84005 | -1.666378 | 1.721296 | 0.115457 | 9.040476
42.51326 | 29.0253 | 30.99189 | 19.8321 | -1.966589 | 1.710708 | 0.1149926 | 9.334087
42.52326 | 28.9888 | 31.26906 | 19.82415 | -2.280258 | 1.700181 | 0.1145627 | 9.630166
42.53325 | 28.9958 | 31.54718 | 19.8162 | -2.551382 | 1.689727 | 0.1141674 | 9.927089
42.54325 | 28.9762 | 31.82544 | 19.80823 | -2.849241 | 1.67933 | 0.1138058 | 10.22407
42.55325 | 28.9627 | 32.10191 | 19.80027 | -3.139207 | 1.669003 | 0.1134784 | 10.51916
42.56325 | 28.9382 | 32.37482 | 19.79229 | -3.436617 | 1.658749 | 0.1131852 | 10.81059
42.57325 | 28.8898 | 32.64227 | 19.78432 | -3.752465 | 1.64857 | 0.1129263 | 11.09645
42.58324 | 28.9021 | 32.90198 | 19.77634 | -3.999877 | 1.638481 | 0.1127021 | 11.37445
42.59324 | 28.8772 | 33.15235 | 19.76835 | -4.275145 | 1.628464 | 0.1125123 | 11.64301
42.60324 | 28.8683 | 33.39094 | 19.76036 | -4.522638 | 1.618531 | 0.1123576 | 11.89969
42.61324 | 28.8206 | 33.61556 | 19.75237 | -4.794957 | 1.608684 | 0.1122381 | 12.14227
42.62324 | 28.8053 | 33.82403 | 19.74436 | -5.018727 | 1.598926 | 0.1121544 | 12.36858
42.63324 | 28.802 | 34.01424 | 19.73636 | -5.212237 | 1.589258 | 0.1121069 | 12.57651
42.64323 | 28.803 | 34.18404 | 19.72835 | -5.381038 | 1.579692 | 0.1120961 | 12.7639
42.65323 | 28.7536 | 34.33193 | 19.72034 | -5.578325 | 1.570208 | 0.1121226 | 12.92926
42.66323 | 28.725 | 34.45609 | 19.71232 | -5.731094 | 1.560819 | 0.1121871 | 13.07077
42.67323 | 28.712 | 34.55514 | 19.70429 | -5.843144 | 1.551523 | 0.1122902 | 13.18704
42.68323 | 28.6997 | 34.62796 | 19.69626 | -5.928259 | 1.542322 | 0.1124328 | 13.27694
42.69322 | 28.6783 | 34.67367 | 19.68824 | -5.995372 | 1.533225 | 0.1126156 | 13.3396
42.70322 | 28.6537 | 34.69185 | 19.6802 | -6.038146 | 1.524213 | 0.1128396 | 13.3746
42.71322 | 28.6066 | 34.68221 | 19.67215 | -6.075613 | 1.515296 | 0.1131058 | 13.38166
42.72322 | 28.6024 | 34.64486 | 19.6641 | -6.042457 | 1.506472 | 0.1134152 | 13.36087
42.73322 | 28.5824 | 34.58017 | 19.65605 | -5.997765 | 1.497741 | 0.1137689 | 13.31261
42.74322 | 28.5377 | 34.4888 | 19.64799 | -5.951102 | 1.489102 | 0.1141679 | 13.23754
42.75321 | 28.5246 | 34.37181 | 19.63994 | -5.847207 | 1.480563 | 0.1146131 | 13.13669
42.76321 | 28.4884 | 34.2301 | 19.63187 | -5.741703 | 1.472106 | 0.1151065 | 13.01102
42.77321 | 28.4558 | 34.06514 | 19.6238 | -5.60934 | 1.463738 | 0.115649 | 12.86196
42.78321 | 28.4421 | 33.87844 | 19.61572 | -5.436338 | 1.455459 | 0.116242 | 12.69102
42.79321 | 28.4288 | 33.67166 | 19.60764 | -5.242863 | 1.447266 | 0.1168868 | 12.49987
42.8032 | 28.3897 | 33.44682 | 19.59956 | -5.057122 | 1.439168 | 0.117584 | 12.29051
42.8132 | 28.3612 | 33.20534 | 19.59147 | -4.844137 | 1.431146 | 0.1183365 | 12.06438
42.8232 | 28.3488 | 32.94933 | 19.58338 | -4.600534 | 1.423208 | 0.1191451 | 11.82361
42.8332 | 28.315 | 32.68075 | 19.57528 | -4.365754 | 1.415352 | 0.120011 | 11.57011
42.8432 | 28.2987 | 32.40154 | 19.56717 | -4.102836 | 1.407577 | 0.1209357 | 11.30585
42.8532 | 28.2714 | 32.11359 | 19.55906 | -3.842195 | 1.399882 | 0.1219205 | 11.03273
42.86319 | 28.2337 | 31.81908 | 19.55096 | -3.585377 | 1.392273 | 0.1229656 | 10.75288
42.87319 | 28.2227 | 31.51919 | 19.54284 | -3.296492 | 1.384733 | 0.1240743 | 10.46754
42.88319 | 28.178 | 31.21592 | 19.53472 | -3.037919 | 1.37727 | 0.1252466 | 10.17868
42.89319 | 28.1648 | 30.91084 | 19.52659 | -2.746042 | 1.369881 | 0.1264834 | 9.887884
42.90319 | 28.1494 | 30.60543 | 19.51846 | -2.456029 | 1.362566 | 0.1277855 | 9.596614
42.91318 | 28.0863 | 30.30131 | 19.51034 | -2.215013 | 1.355331 | 0.129152 | 9.306495
42.92318 | 28.0866 | 29.9991 | 19.5022 | -1.912505 | 1.34816 | 0.1305857 | 9.018164
42.93318 | 28.0461 | 29.70017 | 19.49405 | -1.654072 | 1.341059 | 0.1320853 | 8.732977
42.94318 | 28.0326 | 29.40545 | 19.4859 | -1.372852 | 1.334028 | 0.1336505 | 8.451871
42.95318 | 28.0021 | 29.11575 | 19.47775 | -1.113651 | 1.327064 | 0.1352802 | 8.175657
42.96318 | 27.9446 | 28.83175 | 19.46959 | -0.8871524 | 1.320168 | 0.1369732 | 7.905019
42.97317 | 27.9403 | 28.55429 | 19.46144 | -0.6139873 | 1.313344 | 0.138726 | 7.640778
42.98317 | 27.8996 | 28.28327 | 19.45327 | -0.3836704 | 1.306579 | 0.1405395 | 7.38288
42.99317 | 27.8911 | 28.01933 | 19.4451 | -0.1282318 | 1.299877 | 0.1424092 | 7.131943
43.00317 | 27.8382 | 27.76274 | 19.43693 | 0.07546305 | 1.293239 | 0.1443315 | 6.888239
43.01317 | 27.8106 | 27.51367 | 19.42875 | 0.2969297 | 1.286663 | 0.1463021 | 6.651956
43.02316 | 27.7949 | 27.27248 | 19.42057 | 0.5224227 | 1.280155 | 0.1483137 | 6.423435
43.03316 | 27.7487 | 27.03874 | 19.41239 | 0.7099645 | 1.273701 | 0.1503655 | 6.202283
43.04316 | 27.708 | 26.81268 | 19.40419 | 0.8953197 | 1.267306 | 0.1524489 | 5.988731
43.05316 | 27.7033 | 26.59426 | 19.396 | 1.109039 | 1.26097 | 0.1545572 | 5.782735
43.06316 | 27.6649 | 26.38339 | 19.3878 | 1.281513 | 1.254692 | 0.1566831 | 5.584214
43.07316 | 27.6287 | 26.17993 | 19.37959 | 1.448765 | 1.248471 | 0.1588188 | 5.393052
43.08315 | 27.5952 | 25.98394 | 19.37139 | 1.611256 | 1.242312 | 0.1609541 | 5.209286
43.09315 | 27.5809 | 25.79486 | 19.36318 | 1.786041 | 1.236203 | 0.1630848 | 5.032392
43.10315 | 27.5575 | 25.61269 | 19.35496 | 1.944814 | 1.230148 | 0.1652003 | 4.862375
43.11315 | 27.4997 | 25.43722 | 19.34674 | 2.062477 | 1.224148 | 0.1672923 | 4.699043
43.12315 | 27.485 | 25.26826 | 19.33851 | 2.21674 | 1.218201 | 0.1693522 | 4.542192
43.13314 | 27.4578 | 25.10573 | 19.33029 | 2.352066 | 1.212312 | 0.1713699 | 4.391759
43.14314 | 27.4486 | 24.94911 | 19.32206 | 2.499493 | 1.20647 | 0.1733414 | 4.247237
43.15314 | 27.4117 | 24.79832 | 19.31382 | 2.613383 | 1.200678 | 0.1752572 | 4.10856
43.16314 | 27.3774 | 24.65314 | 19.30558 | 2.724258 | 1.194938 | 0.17711 | 3.975515
43.17314 | 27.3404 | 24.51336 | 19.29733 | 2.82704 | 1.189248 | 0.1788929 | 3.847886
43.18314 | 27.3389 | 24.37875 | 19.28908 | 2.960148 | 1.183607 | 0.1805992 | 3.725463
43.19313 | 27.3184 | 24.24926 | 19.28084 | 3.069142 | 1.178021 | 0.1822212 | 3.60818
43.20313 | 27.2802 | 24.12435 | 19.27258 | 3.155848 | 1.172477 | 0.1837559 | 3.495541
43.21313 | 27.2343 | 24.00399 | 19.26431 | 3.230312 | 1.166981 | 0.1851956 | 3.387496
43.22313 | 27.229 | 23.88797 | 19.25605 | 3.341034 | 1.161532 | 0.1865344 | 3.283852
43.23313 | 27.2024 | 23.77609 | 19.24778 | 3.426308 | 1.15613 | 0.1877664 | 3.184419
43.24312 | 27.1807 | 23.66828 | 19.23951 | 3.512419 | 1.15078 | 0.1888843 | 3.089107
43.25312 | 27.1322 | 23.56414 | 19.23123 | 3.568061 | 1.145469 | 0.1898845 | 2.997553
43.26312 | 27.1222 | 23.4636 | 19.22295 | 3.658604 | 1.140204 | 0.1907598 | 2.909683
43.27312 | 27.0876 | 23.36648 | 19.21466 | 3.721118 | 1.134983 | 0.1915038 | 2.825333
43.28312 | 27.0639 | 23.27263 | 19.20637 | 3.791265 | 1.129806 | 0.1921108 | 2.744346
43.29312 | 27.0272 | 23.18189 | 19.19808 | 3.845306 | 1.124673 | 0.1925747 | 2.66657
43.30311 | 27.0086 | 23.0942 | 19.18979 | 3.914404 | 1.119588 | 0.1928899 | 2.591931
43.31311 | 26.9685 | 23.00922 | 19.18148 | 3.959278 | 1.11454 | 0.1930518 | 2.520146
43.32311 | 26.9587 | 22.92692 | 19.17318 | 4.031776 | 1.109535 | 0.1930556 | 2.451155
43.33311 | 26.9111 | 22.84717 | 19.16487 | 4.063932 | 1.104572 | 0.1928974 | 2.384831
43.34311 | 26.8979 | 22.76983 | 19.15655 | 4.12807 | 1.09965 | 0.1925743 | 2.321052
43.3531 | 26.8633 | 22.69487 | 19.14824 | 4.168435 | 1.094775 | 0.192085 | 2.259762
43.3631 | 26.8391 | 22.62201 | 19.13992 | 4.217087 | 1.089934 | 0.1914277 | 2.20073
43.3731 | 26.8028 | 22.55124 | 19.1316 | 4.251558 | 1.085134 | 0.190603 | 2.143909
43.3831 | 26.7797 | 22.48245 | 19.12327 | 4.297246 | 1.080374 | 0.1896125 | 2.089202
43.3931 | 26.7564 | 22.41555 | 19.11493 | 4.340845 | 1.075652 | 0.1884591 | 2.03651
43.4031 | 26.6973 | 22.35046 | 19.1066 | 4.346844 | 1.07097 | 0.1871468 | 1.985744
43.41309 | 26.7033 | 22.28714 | 19.09826 | 4.416162 | 1.066332 | 0.1856821 | 1.936862
43.42309 | 26.6642 | 22.2254 | 19.08992 | 4.4388 | 1.061727 | 0.1840687 | 1.889687
43.43309 | 26.6242 | 22.16523 | 19.08157 | 4.458968 | 1.05716 | 0.1823154 | 1.844188
43.44309 | 26.5893 | 22.10657 | 19.07322 | 4.482733 | 1.05263 | 0.1804305 | 1.80029
43.45309 | 26.5864 | 22.04934 | 19.06486 | 4.537055 | 1.048138 | 0.1784232 | 1.757923
43.46308 | 26.5311 | 21.99356 | 19.05651 | 4.537541 | 1.043687 | 0.1763057 | 1.717058
43.47308 | 26.5163 | 21.93905 | 19.04814 | 4.577251 | 1.039268 | 0.1740842 | 1.677551
43.48308 | 26.4773 | 21.88582 | 19.03978 | 4.591483 | 1.034886 | 0.171772 | 1.639382
43.49308 | 26.4541 | 21.83382 | 19.03141 | 4.620282 | 1.030539 | 0.1693802 | 1.602492
43.50308 | 26.4412 | 21.78301 | 19.02303 | 4.658193 | 1.026229 | 0.1669206 | 1.566826
43.51308 | 26.398 | 21.73334 | 19.01465 | 4.664657 | 1.021953 | 0.1644046 | 1.532332
43.52307 | 26.3735 | 21.68483 | 19.00628 | 4.688665 | 1.017717 | 0.1618462 | 1.498992
43.53307 | 26.3333 | 21.63735 | 18.99789 | 4.695949 | 1.013512 | 0.1592518 | 1.466693
43.54307 | 26.3243 | 21.59091 | 18.9895 | 4.733394 | 1.009341 | 0.1566349 | 1.435425
43.55307 | 26.2982 | 21.54547 | 18.98111 | 4.752734 | 1.005205 | 0.1540059 | 1.405144
43.56307 | 26.2433 | 21.501 | 18.97272 | 4.742298 | 1.001102 | 0.1513748 | 1.375809
43.57306 | 26.2416 | 21.45752 | 18.96432 | 4.784075 | 0.9970375 | 0.1487536 | 1.34741
43.58306 | 26.1946 | 21.41492 | 18.95592 | 4.779678 | 0.9930023 | 0.146146 | 1.319854
43.59306 | 26.1963 | 21.37321 | 18.94751 | 4.82309 | 0.9890004 | 0.1435623 | 1.293135
43.60306 | 26.126 | 21.33236 | 18.9391 | 4.793638 | 0.9850314 | 0.14101 | 1.267219
43.61306 | 26.1111 | 21.29235 | 18.93069 | 4.818748 | 0.9810955 | 0.1384954 | 1.242074
43.62306 | 26.0883 | 21.25316 | 18.92227 | 4.835143 | 0.977192 | 0.1360242 | 1.217671
43.63305 | 26.0617 | 21.21479 | 18.91386 | 4.846911 | 0.9733249 | 0.1336037 | 1.194004
43.64305 | 26.0095 | 21.17715 | 18.90543 | 4.83235 | 0.9694861 | 0.1312333 | 1.170999
43.65305 | 25.9877 | 21.14025 | 18.897 | 4.847445 | 0.9656792 | 0.1289189 | 1.148654
43.66305 | 25.9743 | 21.10408 | 18.88857 | 4.870218 | 0.9619043 | 0.1266631 | 1.126944
43.67305 | 25.927 | 21.06861 | 18.88014 | 4.85839 | 0.958161 | 0.1244683 | 1.105845
43.68304 | 25.894 | 21.03385 | 18.87171 | 4.860145 | 0.9544528 | 0.122338 | 1.085358
43.69304 | 25.8654 | 20.99972 | 18.86326 | 4.86568 | 0.9507725 | 0.120269 | 1.065415
43.70304 | 25.8356 | 20.96622 | 18.85482 | 4.869377 | 0.9471229 | 0.1182641 | 1.046018
43.71304 | 25.7939 | 20.93335 | 18.84637 | 4.860555 | 0.9435048 | 0.1163235 | 1.027148
43.72304 | 25.7736 | 20.90107 | 18.83792 | 4.872532 | 0.9399171 | 0.1144469 | 1.008787
43.73304 | 25.7217 | 20.86937 | 18.82946 | 4.852328 | 0.9363605 | 0.1126339 | 0.9909166
43.74303 | 25.7154 | 20.83827 | 18.82101 | 4.877131 | 0.932838 | 0.1108855 | 0.973536
43.75303 | 25.6544 | 20.80768 | 18.81255 | 4.846718 | 0.9293422 | 0.1091969 | 0.9565953
43.76303 | 25.6355 | 20.77762 | 18.80408 | 4.857876 | 0.9258774 | 0.1075688 | 0.9400957
43.77303 | 25.5903 | 20.74808 | 18.79561 | 4.842223 | 0.9224424 | 0.1059999 | 0.9240226
43.78303 | 25.5653 | 20.71903 | 18.78714 | 4.846272 | 0.9190381 | 0.1044886 | 0.9083612
43.79302 | 25.5152 | 20.69049 | 18.77867 | 4.824712 | 0.9156671 | 0.1030349 | 0.8931127
43.80302 | 25.4776 | 20.66239 | 18.77019 | 4.815215 | 0.912323 | 0.1016342 | 0.8782339
43.81302 | 25.4553 | 20.63473 | 18.76171 | 4.820566 | 0.909009 | 0.1002863 | 0.8637275
43.82302 | 25.4131 | 20.60752 | 18.75323 | 4.805578 | 0.9057251 | 0.0989894 | 0.849581
43.83302 | 25.371 | 20.58073 | 18.74474 | 4.790267 | 0.9024712 | 0.09774185 | 0.835783
43.84302 | 25.3386 | 20.55436 | 18.73625 | 4.784243 | 0.8992473 | 0.09654187 | 0.8223222
43.85301 | 25.3005 | 20.5284 | 18.72776 | 4.772095 | 0.8960567 | 0.09538885 | 0.8092004
43.86301 | 25.2444 | 20.50281 | 18.71926 | 4.741586 | 0.892893 | 0.09427882 | 0.7963818
43.87301 | 25.223 | 20.4776 | 18.71076 | 4.745401 | 0.8897594 | 0.09321124 | 0.7838693
43.88301 | 25.1885 | 20.45275 | 18.70225 | 4.735752 | 0.8866561 | 0.09218448 | 0.7716534
43.89301 | 25.1448 | 20.42825 | 18.69375 | 4.716549 | 0.883583 | 0.0911969 | 0.7597249
43.903 | 25.0777 | 20.40412 | 18.68524 | 4.673579 | 0.8805431 | 0.09024794 | 0.7480863
43.913 | 25.0758 | 20.3803 | 18.67673 | 4.6955 | 0.8775307 | 0.08933405 | 0.7367063
43.923 | 25.0137 | 20.3568 | 18.66821 | 4.656896 | 0.8745489 | 0.08845478 | 0.7255882
43.933 | 24.9863 | 20.33362 | 18.65969 | 4.652678 | 0.8715977 | 0.08760871 | 0.7147241
43.943 | 24.9201 | 20.31075 | 18.65117 | 4.609353 | 0.8686774 | 0.08679445 | 0.7041065
43.953 | 24.8998 | 20.28817 | 18.64264 | 4.611632 | 0.8657881 | 0.08601067 | 0.693728
43.96299 | 24.8619 | 20.2659 | 18.63412 | 4.595998 | 0.8629328 | 0.08525682 | 0.6835914
43.97299 | 24.8066 | 20.24389 | 18.62559 | 4.562706 | 0.8601062 | 0.08453018 | 0.6736701
43.98299 | 24.7675 | 20.22216 | 18.61705 | 4.545339 | 0.8573112 | 0.08383034 | 0.6639674
43.99299 | 24.7513 | 20.2007 | 18.60851 | 4.550605 | 0.8545482 | 0.08315616 | 0.6544773
44.00299 | 24.6935 | 20.17949 | 18.59997 | 4.514011 | 0.8518174 | 0.08250655 | 0.6451936
44.01298 | 24.6415 | 20.15856 | 18.59144 | 4.482942 | 0.8491218 | 0.08188108 | 0.6361191
44.02298 | 24.5984 | 20.13785 | 18.58289 | 4.460548 | 0.8464563 | 0.08127751 | 0.6272304
44.03298 | 24.5873 | 20.11739 | 18.57434 | 4.469912 | 0.8438242 | 0.08069552 | 0.6185311
44.04298 | 24.5321 | 20.09716 | 18.56578 | 4.43494 | 0.8412257 | 0.08013421 | 0.6100158
44.05298 | 24.487 | 20.07716 | 18.55723 | 4.409839 | 0.8386613 | 0.0795927 | 0.6016794
44.06298 | 24.4534 | 20.05739 | 18.54867 | 4.396014 | 0.8361314 | 0.07907017 | 0.5935171
44.07297 | 24.4274 | 20.03785 | 18.54011 | 4.389549 | 0.8336393 | 0.07856631 | 0.5855318
44.08297 | 24.3838 | 20.01851 | 18.53155 | 4.365289 | 0.8311795 | 0.07807937 | 0.5777032
44.09297 | 24.3178 | 19.99938 | 18.52298 | 4.318419 | 0.8287565 | 0.07760914 | 0.5700347
44.10297 | 24.3051 | 19.98046 | 18.51441 | 4.324644 | 0.8263694 | 0.07715494 | 0.5625222
44.11297 | 24.2626 | 19.96173 | 18.50584 | 4.300866 | 0.8240203 | 0.07671611 | 0.5551614
44.12296 | 24.2001 | 19.94323 | 18.49727 | 4.256874 | 0.8217109 | 0.07629242 | 0.5479553
44.13296 | 24.1789 | 19.92489 | 18.48869 | 4.254006 | 0.8194379 | 0.07588247 | 0.5408858
44.14296 | 24.1363 | 19.90675 | 18.48011 | 4.229547 | 0.8172041 | 0.07548611 | 0.5339564
44.15296 | 24.0994 | 19.8888 | 18.47152 | 4.210603 | 0.8150103 | 0.07510279 | 0.5271633
44.16296 | 24.0619 | 19.87103 | 18.46293 | 4.190874 | 0.8128574 | 0.07473201 | 0.5205032
44.17296 | 23.9946 | 19.85343 | 18.45434 | 4.141166 | 0.8107462 | 0.07437327 | 0.5139725
44.18295 | 24.001 | 19.83604 | 18.44576 | 4.164963 | 0.8086792 | 0.07402647 | 0.507574
44.19295 | 23.922 | 19.8188 | 18.43716 | 4.103202 | 0.8066536 | 0.07369045 | 0.5012923
44.20295 | 23.8901 | 19.80173 | 18.42856 | 4.08837 | 0.8046724 | 0.07336514 | 0.4951302
44.21295 | 23.864 | 19.78483 | 18.41996 | 4.079168 | 0.8027363 | 0.07305015 | 0.4890851
44.22295 | 23.8132 | 19.7681 | 18.41136 | 4.045098 | 0.8008466 | 0.07274508 | 0.4831537
44.23294 | 23.7859 | 19.75155 | 18.40276 | 4.034347 | 0.7990057 | 0.07244986 | 0.4773391
44.24294 | 23.7343 | 19.73515 | 18.39415 | 3.99915 | 0.7972111 | 0.07216358 | 0.4716271
44.25294 | 23.6999 | 19.71891 | 18.38554 | 3.980991 | 0.795466 | 0.07188618 | 0.4660207
44.26294 | 23.6604 | 19.70283 | 18.37692 | 3.957573 | 0.793771 | 0.07161736 | 0.4605174
44.27294 | 23.6144 | 19.6869 | 18.3683 | 3.927497 | 0.7921274 | 0.07135681 | 0.4551147
44.28294 | 23.5812 | 19.67113 | 18.35968 | 3.910066 | 0.790536 | 0.07110425 | 0.4498101
44.29293 | 23.5173 | 19.65554 | 18.35107 | 3.861763 | 0.7889996 | 0.07085962 | 0.444608
44.30293 | 23.5252 | 19.64008 | 18.34244 | 3.885125 | 0.7875162 | 0.07062221 | 0.4394926
44.31293 | 23.4642 | 19.62476 | 18.33382 | 3.839436 | 0.7860876 | 0.07039199 | 0.4344686
44.32293 | 23.4321 | 19.6096 | 18.32519 | 3.822496 | 0.7847157 | 0.07016875 | 0.4295337
44.33293 | 23.3854 | 19.59459 | 18.31655 | 3.790809 | 0.7834005 | 0.06995224 | 0.4246858
44.34292 | 23.3492 | 19.57974 | 18.30793 | 3.76946 | 0.7821441 | 0.06974244 | 0.4199276
44.35292 | 23.3155 | 19.56502 | 18.29929 | 3.750481 | 0.7809448 | 0.06953876 | 0.4152478
44.36292 | 23.269 | 19.55044 | 18.29065 | 3.718558 | 0.7798041 | 0.06934118 | 0.4106491
44.37292 | 23.2347 | 19.53601 | 18.282 | 3.698694 | 0.7787223 | 0.06914953 | 0.4061297
44.38292 | 23.2128 | 19.52171 | 18.27336 | 3.69109 | 0.7776994 | 0.06896362 | 0.4016878
44.39292 | 23.1703 | 19.50755 | 18.26471 | 3.662749 | 0.776735 | 0.06878328 | 0.3973215
44.40291 | 23.116 | 19.49354 | 18.25607 | 3.622459 | 0.7758296 | 0.06860852 | 0.3930335
44.41291 | 23.0956 | 19.47965 | 18.24742 | 3.615951 | 0.7749802 | 0.06843881 | 0.3888136
44.42291 | 23.0572 | 19.46589 | 18.23876 | 3.591314 | 0.7741864 | 0.0682742 | 0.3846644
44.43291 | 22.9994 | 19.45225 | 18.2301 | 3.547151 | 0.7734464 | 0.06811453 | 0.3805844
44.44291 | 22.9682 | 19.43873 | 18.22144 | 3.529467 | 0.7727579 | 0.06795966 | 0.376572
44.4529 | 22.9348 | 19.42535 | 18.21279 | 3.509453 | 0.7721184 | 0.06780961 | 0.3726296
44.4629 | 22.8904 | 19.41206 | 18.20412 | 3.47834 | 0.771523 | 0.06766395 | 0.3687481
44.4729 | 22.8352 | 19.39888 | 18.19546 | 3.436322 | 0.7709682 | 0.0675227 | 0.3649298
44.4829 | 22.821 | 19.3858 | 18.18679 | 3.435204 | 0.7704488 | 0.06738575 | 0.3611735
44.4929 | 22.7716 | 19.37281 | 18.17812 | 3.398794 | 0.769959 | 0.06725297 | 0.3574778
44.5029 | 22.7225 | 19.3599 | 18.16944 | 3.3626 | 0.7694923 | 0.06712428 | 0.3538414
44.51289 | 22.6843 | 19.34708 | 18.16077 | 3.337218 | 0.7690414 | 0.06699966 | 0.3502665
44.52289 | 22.6447 | 19.33432 | 18.1521 | 3.310382 | 0.7685977 | 0.06687879 | 0.3467449
44.53289 | 22.601 | 19.32161 | 18.14342 | 3.279393 | 0.7681512 | 0.06676169 | 0.343279
44.54289 | 22.5491 | 19.30894 | 18.13473 | 3.240158 | 0.767694 | 0.06664826 | 0.3398674
44.55289 | 22.5172 | 19.29631 | 18.12605 | 3.220892 | 0.7672136 | 0.06653841 | 0.3365093
44.56288 | 22.4931 | 19.28371 | 18.11737 | 3.209392 | 0.7667012 | 0.06643217 | 0.3332065
44.57288 | 22.4299 | 19.2711 | 18.10868 | 3.158797 | 0.7661442 | 0.06632922 | 0.3299516
44.58288 | 22.4061 | 19.25849 | 18.09999 | 3.147607 | 0.7655303 | 0.06622961 | 0.3267468
44.59288 | 22.3635 | 19.24587 | 18.09129 | 3.117634 | 0.7648495 | 0.06613325 | 0.3235911
44.60288 | 22.3109 | 19.23321 | 18.0826 | 3.077692 | 0.7640889 | 0.06604007 | 0.3204835
44.61288 | 22.2831 | 19.22051 | 18.0739 | 3.062591 | 0.7632389 | 0.06595 | 0.3174229
44.62287 | 22.2296 | 19.20777 | 18.06521 | 3.021831 | 0.762289 | 0.06586306 | 0.3144114
44.63287 | 22.1982 | 19.19495 | 18.0565 | 3.003248 | 0.7612282 | 0.06577899 | 0.3114421
44.64287 | 22.1493 | 19.18206 | 18.0478 | 2.967238 | 0.7600488 | 0.06569782 | 0.3085172
44.65287 | 22.1409 | 19.16909 | 18.03909 | 2.971809 | 0.7587437 | 0.0656195 | 0.3056358
44.66287 | 22.0679 | 19.15603 | 18.03038 | 2.911869 | 0.757307 | 0.06554397 | 0.3027969
44.67286 | 22.0349 | 19.14289 | 18.02168 | 2.89201 | 0.7557358 | 0.06547121 | 0.3000025
44.68286 | 22.0212 | 19.12964 | 18.01297 | 2.891561 | 0.7540241 | 0.06540106 | 0.2972462
44.69286 | 21.9617 | 19.11629 | 18.00425 | 2.845412 | 0.7521722 | 0.06533352 | 0.2945301
44.70286 | 21.9205 | 19.10284 | 17.99554 | 2.817662 | 0.7501801 | 0.06526854 | 0.2918534
44.71286 | 21.8817 | 19.08929 | 17.98682 | 2.792412 | 0.7480496 | 0.06520608 | 0.2892153
44.72286 | 21.8614 | 19.07564 | 17.9781 | 2.785759 | 0.7457838 | 0.06514607 | 0.286615
44.73285 | 21.8049 | 19.06191 | 17.96938 | 2.742986 | 0.7433895 | 0.06508852 | 0.2840543
44.74285 | 21.7731 | 19.04808 | 17.96066 | 2.725015 | 0.7408675 | 0.06503329 | 0.2815276
44.75285 | 21.7441 | 19.03417 | 17.95193 | 2.709927 | 0.7382268 | 0.06498039 | 0.2790366
44.76285 | 21.7052 | 19.02019 | 17.9432 | 2.685014 | 0.7354749 | 0.06492976 | 0.2765806
44.77285 | 21.6388 | 19.00613 | 17.93447 | 2.632669 | 0.7326202 | 0.06488137 | 0.2741591
44.78284 | 21.6422 | 18.99203 | 17.92575 | 2.65017 | 0.7296744 | 0.06483523 | 0.2717736
44.79284 | 21.566 | 18.97786 | 17.91701 | 2.588136 | 0.7266414 | 0.06479119 | 0.269419
44.80284 | 21.5509 | 18.96366 | 17.90828 | 2.587244 | 0.7235337 | 0.06474928 | 0.2670969
44.81284 | 21.4988 | 18.94942 | 17.89954 | 2.549385 | 0.7203614 | 0.06470946 | 0.2648067
44.82284 | 21.4807 | 18.93515 | 17.8908 | 2.545548 | 0.7171345 | 0.06467169 | 0.2625479
44.83283 | 21.4126 | 18.92089 | 17.88206 | 2.491711 | 0.7138663 | 0.06463596 | 0.2603224
44.84283 | 21.4111 | 18.90661 | 17.87332 | 2.504493 | 0.7105603 | 0.06460219 | 0.2581241
44.85283 | 21.3485 | 18.89233 | 17.86458 | 2.456169 | 0.7072293 | 0.06457037 | 0.2559559
44.86283 | 21.3095 | 18.87807 | 17.85583 | 2.431432 | 0.7038824 | 0.06454047 | 0.2538168
44.87283 | 21.2768 | 18.86383 | 17.84708 | 2.412973 | 0.7005283 | 0.06451247 | 0.2517067
44.88283 | 21.2607 | 18.84961 | 17.83833 | 2.411085 | 0.6971754 | 0.06448632 | 0.2496244
44.89282 | 21.1874 | 18.83545 | 17.82958 | 2.351947 | 0.6938347 | 0.06446204 | 0.2475716
44.90282 | 21.1725 | 18.82132 | 17.82083 | 2.35118 | 0.6905061 | 0.06443954 | 0.245544
44.91282 | 21.141 | 18.80724 | 17.81207 | 2.333764 | 0.6871994 | 0.06441882 | 0.243543
44.92282 | 21.0973 | 18.79321 | 17.80332 | 2.304094 | 0.6839203 | 0.06439985 | 0.2415681
44.93282 | 21.0336 | 18.77923 | 17.79456 | 2.254367 | 0.6806737 | 0.06438262 | 0.239619
44.94281 | 21.0248 | 18.76534 | 17.78581 | 2.259463 | 0.6774669 | 0.06436711 | 0.237697
44.95281 | 21.0068 | 18.75149 | 17.77704 | 2.255308 | 0.6742975 | 0.06435327 | 0.2357979
44.96281 | 20.9124 | 18.73772 | 17.76828 | 2.174685 | 0.6711717 | 0.06434109 | 0.2339233
44.97281 | 20.895 | 18.72401 | 17.75951 | 2.170991 | 0.6680919 | 0.06433055 | 0.2320726
44.98281 | 20.8865 | 18.71037 | 17.75075 | 2.176126 | 0.6650603 | 0.06432163 | 0.2302455
44.99281 | 20.7967 | 18.69681 | 17.74198 | 2.099889 | 0.6620782 | 0.06431431 | 0.2284416
45.0028 | 20.7958 | 18.68334 | 17.73322 | 2.112464 | 0.6591498 | 0.06430857 | 0.2266622
45.0128 | 20.7419 | 18.66992 | 17.72444 | 2.071979 | 0.6562699 | 0.0643044 | 0.2249035
45.0228 | 20.7175 | 18.65658 | 17.71567 | 2.06092 | 0.653442 | 0.06430176 | 0.2231667
45.0328 | 20.6497 | 18.64331 | 17.70689 | 2.006387 | 0.6506659 | 0.06430065 | 0.2214517
45.0428 | 20.6337 | 18.63012 | 17.69812 | 2.003581 | 0.6479419 | 0.06430105 | 0.2197579
45.05279 | 20.5957 | 18.61701 | 17.68935 | 1.97869 | 0.645272 | 0.06430294 | 0.2180867
45.06279 | 20.5613 | 18.60396 | 17.68057 | 1.95734 | 0.6426503 | 0.06430629 | 0.2164345
45.07279 | 20.5013 | 18.59098 | 17.67179 | 1.91032 | 0.6400789 | 0.06431111 | 0.2148024
45.08279 | 20.4637 | 18.57807 | 17.663 | 1.88563 | 0.637557 | 0.06431738 | 0.2131904
45.09279 | 20.4428 | 18.56523 | 17.65422 | 1.877572 | 0.6350837 | 0.06432507 | 0.2115979
45.10279 | 20.4046 | 18.55245 | 17.64544 | 1.852148 | 0.632658 | 0.06433417 | 0.2100247
45.11278 | 20.3312 | 18.53975 | 17.63666 | 1.791445 | 0.630281 | 0.06434467 | 0.208472
45.12278 | 20.3231 | 18.52711 | 17.62787 | 1.795991 | 0.627947 | 0.06435657 | 0.2069364
45.13278 | 20.296 | 18.51453 | 17.61908 | 1.781474 | 0.6256574 | 0.06436983 | 0.2054192
45.14278 | 20.2202 | 18.502 | 17.61029 | 1.718196 | 0.6234108 | 0.06438446 | 0.2039201
45.15278 | 20.2082 | 18.48954 | 17.6015 | 1.718659 | 0.6212062 | 0.06440045 | 0.2024387
45.16277 | 20.1843 | 18.47715 | 17.59271 | 1.70715 | 0.6190444 | 0.06441774 | 0.2009763
45.17277 | 20.1177 | 18.4648 | 17.58392 | 1.652898 | 0.6169201 | 0.06443639 | 0.1995297
45.18277 | 20.0824 | 18.45251 | 17.57512 | 1.62989 | 0.6148343 | 0.06445635 | 0.1981
45.19277 | 20.0567 | 18.44027 | 17.56632 | 1.616427 | 0.6127858 | 0.06447762 | 0.196687
45.20277 | 20.0439 | 18.42809 | 17.55752 | 1.615813 | 0.6107736 | 0.06450018 | 0.1952905
45.21277 | 19.9625 | 18.41595 | 17.54872 | 1.546546 | 0.6087966 | 0.06452403 | 0.1939101
45.22276 | 19.9683 | 18.40388 | 17.53993 | 1.564418 | 0.6068555 | 0.06454914 | 0.1925469
45.23276 | 19.9322 | 18.39185 | 17.53113 | 1.540353 | 0.6049456 | 0.06457553 | 0.1911981
45.24276 | 19.8713 | 18.37986 | 17.52232 | 1.49144 | 0.6030678 | 0.06460318 | 0.1898648
45.25276 | 19.858 | 18.36792 | 17.51352 | 1.490081 | 0.6012211 | 0.06463208 | 0.1885466
45.26276 | 19.8274 | 18.35602 | 17.50471 | 1.471377 | 0.5994048 | 0.06466223 | 0.1872434
45.27275 | 19.7965 | 18.34418 | 17.49591 | 1.452317 | 0.5976196 | 0.06469357 | 0.1859562
45.28275 | 19.7413 | 18.33237 | 17.48711 | 1.408925 | 0.5958608 | 0.06472617 | 0.1846822
45.29275 | 19.7322 | 18.32061 | 17.4783 | 1.411592 | 0.59413 | 0.06476 | 0.1834226
45.30275 | 19.7014 | 18.30888 | 17.46948 | 1.392517 | 0.5924257 | 0.06479502 | 0.182177
45.31275 | 19.6621 | 18.2972 | 17.46067 | 1.364903 | 0.5907478 | 0.06483127 | 0.1809453
45.32275 | 19.6379 | 18.28555 | 17.45186 | 1.352349 | 0.5890952 | 0.06486871 | 0.1797273
45.33274 | 19.5911 | 18.27395 | 17.44305 | 1.317145 | 0.587469 | 0.06490731 | 0.1785239
45.34274 | 19.5891 | 18.26238 | 17.43424 | 1.326716 | 0.5858653 | 0.06494705 | 0.1773326
45.35274 | 19.5439 | 18.25085 | 17.42542 | 1.29305 | 0.5842847 | 0.06498805 | 0.1761544
45.36274 | 19.5005 | 18.23935 | 17.41661 | 1.261148 | 0.5827272 | 0.06503023 | 0.174989
45.37274 | 19.4944 | 18.22789 | 17.40779 | 1.266511 | 0.5811917 | 0.06507358 | 0.1738364
45.38273 | 19.455 | 18.21647 | 17.39898 | 1.238528 | 0.5796796 | 0.06511805 | 0.1726973
45.39273 | 19.4068 | 18.20508 | 17.39016 | 1.201723 | 0.5781871 | 0.06516368 | 0.1715695
45.40273 | 19.4003 | 18.19371 | 17.38134 | 1.206585 | 0.5767153 | 0.06521052 | 0.1704538
45.41273 | 19.3831 | 18.18239 | 17.37251 | 1.200715 | 0.5752638 | 0.0652585 | 0.1693501
45.42273 | 19.3165 | 18.17109 | 17.36369 | 1.145413 | 0.5738322 | 0.06530764 | 0.1682581
45.43273 | 19.3034 | 18.15982 | 17.35487 | 1.143579 | 0.5724199 | 0.06535792 | 0.1671778
45.44272 | 19.2931 | 18.1486 | 17.34605 | 1.144504 | 0.571028 | 0.06540929 | 0.16611
45.45272 | 19.2096 | 18.13739 | 17.33722 | 1.072209 | 0.5696535 | 0.06546184 | 0.1650525
45.46272 | 19.2161 | 18.12622 | 17.3284 | 1.089885 | 0.5682973 | 0.06551554 | 0.1640061
45.47272 | 19.1884 | 18.11507 | 17.31957 | 1.073332 | 0.5669591 | 0.06557037 | 0.1629707
45.48272 | 19.1438 | 18.10395 | 17.31074 | 1.039849 | 0.5656386 | 0.06562633 | 0.1619461
45.49271 | 19.0981 | 18.09287 | 17.30192 | 1.005227 | 0.564337 | 0.06568335 | 0.1609335
45.50271 | 19.0854 | 18.08181 | 17.29309 | 1.003588 | 0.5630513 | 0.06574156 | 0.1599301
45.51271 | 19.051 | 18.07078 | 17.28426 | 0.9802221 | 0.5617824 | 0.06580089 | 0.158937
45.52271 | 19.0108 | 18.05977 | 17.27543 | 0.9510284 | 0.5605303 | 0.06586134 | 0.1579543
45.53271 | 18.9671 | 18.04879 | 17.26659 | 0.9183077 | 0.5592948 | 0.06592292 | 0.1569816
45.54271 | 18.9533 | 18.03784 | 17.25776 | 0.9154604 | 0.5580757 | 0.06598561 | 0.1560189
45.5527 | 18.9145 | 18.02692 | 17.24893 | 0.8875753 | 0.5568744 | 0.06604934 | 0.1550669
45.5627 | 18.8703 | 18.01602 | 17.2401 | 0.8542755 | 0.5556875 | 0.06611427 | 0.1541237
45.5727 | 18.8494 | 18.00515 | 17.23126 | 0.8442498 | 0.5545165 | 0.06618031 | 0.1531901
45.5827 | 18.8412 | 17.9943 | 17.22243 | 0.8468982 | 0.5533617 | 0.06624746 | 0.1522658
45.5927 | 18.7547 | 17.98348 | 17.21359 | 0.7712213 | 0.5522223 | 0.06631572 | 0.1513509
45.60269 | 18.7432 | 17.97269 | 17.20476 | 0.7705081 | 0.5511001 | 0.06638503 | 0.150446
45.61269 | 18.7334 | 17.96192 | 17.19592 | 0.7714808 | 0.5499921 | 0.06645552 | 0.1495494
45.62269 | 18.6636 | 17.95117 | 17.18708 | 0.7124286 | 0.5488996 | 0.06652712 | 0.1486616
45.63269 | 18.6229 | 17.94045 | 17.17824 | 0.6824515 | 0.5478227 | 0.06659985 | 0.1477826
45.64269 | 18.644 | 17.92975 | 17.1694 | 0.7142498 | 0.5467612 | 0.06667367 | 0.1469123
45.65269 | 18.5785 | 17.91908 | 17.16056 | 0.6594235 | 0.5457153 | 0.06674862 | 0.1460506
45.66268 | 18.5308 | 17.90844 | 17.15173 | 0.6223623 | 0.5446857 | 0.0668246 | 0.1451982
45.67268 | 18.5405 | 17.89781 | 17.14289 | 0.6426872 | 0.5436705 | 0.06690178 | 0.1443534
45.68268 | 18.4838 | 17.88721 | 17.13404 | 0.5965879 | 0.5426709 | 0.06698007 | 0.1435167
45.69268 | 18.4242 | 17.87664 | 17.1252 | 0.5475644 | 0.5416869 | 0.06705948 | 0.1426882
45.70268 | 18.4392 | 17.86608 | 17.11636 | 0.5731168 | 0.5407182 | 0.06714001 | 0.1418678
45.71267 | 18.3884 | 17.85557 | 17.10752 | 0.5328346 | 0.5397661 | 0.06722159 | 0.141056
45.72267 | 18.353 | 17.84506 | 17.09868 | 0.5079388 | 0.5388286 | 0.06730436 | 0.1402513
45.73267 | 18.3382 | 17.83458 | 17.08983 | 0.5036191 | 0.5379067 | 0.06738826 | 0.1394543
45.74267 | 18.3127 | 17.82412 | 17.08099 | 0.4885754 | 0.5370006 | 0.06747329 | 0.1386649
45.75267 | 18.2673 | 17.81369 | 17.07214 | 0.4536078 | 0.5361101 | 0.06755945 | 0.1378831
45.76267 | 18.233 | 17.80328 | 17.06329 | 0.4297163 | 0.5352354 | 0.06764674 | 0.1371087
45.77266 | 18.2194 | 17.79291 | 17.05445 | 0.4264907 | 0.5343773 | 0.06773507 | 0.1363424
45.78266 | 18.1925 | 17.78255 | 17.04561 | 0.4099516 | 0.5335341 | 0.06782464 | 0.1355825
45.79266 | 18.1161 | 17.77221 | 17.03676 | 0.3438889 | 0.5327067 | 0.06791534 | 0.1348299
45.80266 | 18.1404 | 17.7619 | 17.02791 | 0.3785027 | 0.5318951 | 0.06800718 | 0.1340842
45.81266 | 18.1112 | 17.75161 | 17.01906 | 0.3595929 | 0.5310992 | 0.06810018 | 0.1333456
45.82265 | 18.0408 | 17.74135 | 17.01022 | 0.2994496 | 0.5303197 | 0.06819423 | 0.1326145
45.83265 | 18.057 | 17.73111 | 17.00137 | 0.3258934 | 0.5295549 | 0.06828953 | 0.1318896
45.84265 | 18.0221 | 17.72089 | 16.99252 | 0.3012142 | 0.5288055 | 0.06838599 | 0.1311713
45.85265 | 17.9603 | 17.71069 | 16.98367 | 0.2496124 | 0.5280713 | 0.06848362 | 0.1304597
45.86265 | 17.9522 | 17.70051 | 16.97482 | 0.2516883 | 0.5273521 | 0.06858241 | 0.1297546
45.87265 | 17.9575 | 17.69036 | 16.96597 | 0.2671421 | 0.5266474 | 0.06868237 | 0.129056
45.88264 | 17.87 | 17.68024 | 16.95713 | 0.1897644 | 0.5259576 | 0.06878341 | 0.1283645
45.89264 | 17.884 | 17.67012 | 16.94828 | 0.2138758 | 0.5252808 | 0.06888573 | 0.1276786
45.90264 | 17.8693 | 17.66003 | 16.93943 | 0.2092669 | 0.5246172 | 0.06898924 | 0.1269989
45.91264 | 17.8072 | 17.64996 | 16.93058 | 0.1572384 | 0.5239661 | 0.06909394 | 0.1263254
45.92264 | 17.7944 | 17.63991 | 16.92172 | 0.154491 | 0.5233267 | 0.06919984 | 0.125658
45.93263 | 17.7734 | 17.62988 | 16.91288 | 0.1435157 | 0.5226987 | 0.06930683 | 0.1249974
45.94263 | 17.746 | 17.61987 | 16.90403 | 0.1261337 | 0.52208 | 0.06941515 | 0.1243419
45.95263 | 17.7025 | 17.60986 | 16.89518 | 0.09263605 | 0.52147 | 0.06952467 | 0.1236923
45.96263 | 17.6931 | 17.59988 | 16.88632 | 0.09322404 | 0.5208674 | 0.06963543 | 0.1230485
45.97263 | 17.658 | 17.5899 | 16.87747 | 0.06809909 | 0.520271 | 0.0697474 | 0.1224104
45.98263 | 17.6491 | 17.57994 | 16.86862 | 0.06916268 | 0.5196792 | 0.06986062 | 0.121778
45.99262 | 17.5993 | 17.56999 | 16.85978 | 0.02930656 | 0.5190911 | 0.06997497 | 0.1211518
46.00262 | 17.5879 | 17.56005 | 16.85092 | 0.02785228 | 0.5185038 | 0.07009068 | 0.1205305
46.01262 | 17.5589 | 17.55011 | 16.84207 | 0.008791638 | 0.5179162 | 0.07020764 | 0.1199146
46.02262 | 17.5293 | 17.54017 | 16.83322 | -0.01087346 | 0.5173264 | 0.07032588 | 0.1193042
46.03262 | 17.5144 | 17.53024 | 16.82436 | -0.01584128 | 0.5167328 | 0.07044538 | 0.1186991
46.04261 | 17.4797 | 17.52032 | 16.81552 | -0.04061979 | 0.516134 | 0.07056605 | 0.1180998
46.05261 | 17.4422 | 17.51039 | 16.80667 | -0.06818732 | 0.5155271 | 0.07068813 | 0.1175052
46.06261 | 17.4414 | 17.50045 | 16.79781 | -0.0590521 | 0.514911 | 0.07081152 | 0.1169157
46.07261 | 17.401 | 17.49051 | 16.78896 | -0.08951243 | 0.5142839 | 0.07093621 | 0.1163313
46.08261 | 17.3833 | 17.48057 | 16.78011 | -0.09726678 | 0.5136446 | 0.07106221 | 0.115752
46.09261 | 17.3597 | 17.47061 | 16.77126 | -0.1109138 | 0.5129915 | 0.07118955 | 0.1151776
46.1026 | 17.3424 | 17.46066 | 16.76241 | -0.1182623 | 0.5123243 | 0.0713181 | 0.1146087
46.1126 | 17.2808 | 17.45069 | 16.75356 | -0.1698913 | 0.5116406 | 0.07144813 | 0.1140441
46.1226 | 17.2913 | 17.44071 | 16.74471 | -0.14941 | 0.5109404 | 0.07157951 | 0.1134843
46.1326 | 17.2574 | 17.43072 | 16.73585 | -0.1733179 | 0.5102231 | 0.07171226 | 0.1129292
46.1426 | 17.213 | 17.42071 | 16.727 | -0.2077147 | 0.5094884 | 0.07184639 | 0.1123789
46.15259 | 17.2015 | 17.41071 | 16.71816 | -0.2092102 | 0.5087371 | 0.07198179 | 0.1118337
46.16259 | 17.1952 | 17.40068 | 16.70931 | -0.2054848 | 0.507968 | 0.07211873 | 0.1112926
46.17259 | 17.1433 | 17.39065 | 16.70045 | -0.2473485 | 0.5071819 | 0.07225707 | 0.1107561
46.18259 | 17.1282 | 17.3806 | 16.6916 | -0.2524022 | 0.5063796 | 0.07239685 | 0.110224
46.19259 | 17.1182 | 17.37055 | 16.68275 | -0.2523465 | 0.5055618 | 0.07253808 | 0.1096963
46.20259 | 17.0675 | 17.36048 | 16.6739 | -0.2929823 | 0.5047295 | 0.07268076 | 0.1091731
46.21258 | 17.0479 | 17.35042 | 16.66506 | -0.3025207 | 0.5038845 | 0.07282477 | 0.1086547
46.22258 | 17.0323 | 17.34034 | 16.65621 | -0.3080427 | 0.5030264 | 0.0729704 | 0.1081401
46.23258 | 16.9933 | 17.33026 | 16.64736 | -0.3369599 | 0.5021573 | 0.07311754 | 0.1076297
46.24258 | 16.9921 | 17.32017 | 16.63851 | -0.3280734 | 0.5012786 | 0.07326618 | 0.1071235
46.25258 | 16.9712 | 17.31008 | 16.62966 | -0.3388847 | 0.5003918 | 0.07341637 | 0.1066215
46.26257 | 16.8969 | 17.30001 | 16.62081 | -0.4031054 | 0.4994992 | 0.07356794 | 0.1061241
46.27257 | 16.9361 | 17.28992 | 16.61196 | -0.3538169 | 0.4986005 | 0.07372123 | 0.1056302
46.28257 | 16.8817 | 17.27983 | 16.60312 | -0.3981306 | 0.4976983 | 0.0738761 | 0.1051404
46.29257 | 16.8338 | 17.26975 | 16.59427 | -0.4359482 | 0.496794 | 0.07403256 | 0.1046545
46.30257 | 16.8457 | 17.25967 | 16.58542 | -0.4139711 | 0.495889 | 0.07419065 | 0.1041726
46.31257 | 16.8123 | 17.2496 | 16.57657 | -0.4373008 | 0.4949848 | 0.07435037 | 0.1036946
46.32256 | 16.7641 | 17.23955 | 16.56773 | -0.4754485 | 0.4940838 | 0.07451158 | 0.1032209
46.33256 | 16.7999 | 17.2295 | 16.55889 | -0.4295957 | 0.4931854 | 0.07467462 | 0.1027505
46.34256 | 16.7232 | 17.21945 | 16.55004 | -0.4962533 | 0.4922916 | 0.07483936 | 0.1022839
46.35256 | 16.7032 | 17.20942 | 16.54119 | -0.5062229 | 0.4914038 | 0.07500582 | 0.101821
46.36256 | 16.6927 | 17.19941 | 16.53235 | -0.506705 | 0.4905227 | 0.07517401 | 0.1013618
46.37255 | 16.6713 | 17.18941 | 16.52351 | -0.5181111 | 0.4896506 | 0.0753438 | 0.1009067
46.38255 | 16.6481 | 17.17942 | 16.51467 | -0.5313216 | 0.4887861 | 0.07551554 | 0.1004547
46.39255 | 16.6271 | 17.16945 | 16.50582 | -0.5423475 | 0.4879311 | 0.07568908 | 0.1000064
46.40255 | 16.6249 | 17.15949 | 16.49698 | -0.5345893 | 0.4870862 | 0.07586447 | 0.09956152
46.41255 | 16.5791 | 17.14955 | 16.48813 | -0.5704477 | 0.4862519 | 0.07604171 | 0.09912018
46.42255 | 16.562 | 17.13962 | 16.47929 | -0.5776231 | 0.4854288 | 0.07622084 | 0.09868229
46.43254 | 16.5549 | 17.12973 | 16.47046 | -0.5748258 | 0.4846181 | 0.0764017 | 0.09824825
46.44254 | 16.4984 | 17.11984 | 16.46162 | -0.6214363 | 0.4838182 | 0.07658469 | 0.09781717
46.45254 | 16.5127 | 17.10996 | 16.45278 | -0.5972647 | 0.4830304 | 0.07676965 | 0.09738946
46.46254 | 16.4898 | 17.10011 | 16.44393 | -0.6103114 | 0.4822548 | 0.07695662 | 0.09696506
46.47254 | 16.4373 | 17.09028 | 16.4351 | -0.6529763 | 0.4814916 | 0.07714563 | 0.09654394
46.48253 | 16.4489 | 17.08047 | 16.42626 | -0.6315694 | 0.4807415 | 0.07733651 | 0.09612649
46.49253 | 16.411 | 17.07067 | 16.41743 | -0.6596711 | 0.4800031 | 0.07752969 | 0.09571183
46.50253 | 16.3926 | 17.06089 | 16.40859 | -0.6682912 | 0.4792772 | 0.07772501 | 0.09530037
46.51253 | 16.3848 | 17.05113 | 16.39975 | -0.6663296 | 0.4785635 | 0.0779225 | 0.09489205
46.52253 | 16.3314 | 17.04139 | 16.39092 | -0.7099863 | 0.4778622 | 0.07812221 | 0.09448686
46.53253 | 16.3397 | 17.03166 | 16.38208 | -0.6919614 | 0.4771731 | 0.07832418 | 0.09408476
46.54252 | 16.3083 | 17.02196 | 16.37325 | -0.7136642 | 0.4764966 | 0.07852824 | 0.0936861
46.55252 | 16.2842 | 17.01228 | 16.36442 | -0.7280754 | 0.4758314 | 0.07873485 | 0.09329007
46.56252 | 16.2666 | 17.0026 | 16.35559 | -0.7360045 | 0.4751781 | 0.07894383 | 0.09289705
46.57252 | 16.2232 | 16.99295 | 16.34675 | -0.7697513 | 0.4745362 | 0.07915526 | 0.092507
46.58252 | 16.2368 | 16.98332 | 16.33792 | -0.7465158 | 0.4739058 | 0.07936915 | 0.09211987
46.59251 | 16.1898 | 16.97371 | 16.3291 | -0.7839075 | 0.4732873 | 0.07958536 | 0.09173614
46.60251 | 16.1629 | 16.96411 | 16.32027 | -0.8012068 | 0.4726792 | 0.07980439 | 0.0913548
46.61251 | 16.1653 | 16.95452 | 16.31144 | -0.7892232 | 0.472082 | 0.08002601 | 0.0909763
46.62251 | 16.1009 | 16.94496 | 16.30261 | -0.8440568 | 0.4714955 | 0.08025036 | 0.09060064
46.63251 | 16.0919 | 16.93541 | 16.29378 | -0.8435073 | 0.4709196 | 0.08047742 | 0.09022776
46.64251 | 16.0933 | 16.92587 | 16.28496 | -0.8325745 | 0.4703539 | 0.0807073 | 0.08985766
46.6525 | 16.0178 | 16.91637 | 16.27614 | -0.8985679 | 0.4697989 | 0.08093982 | 0.08949065
46.6625 | 16.0279 | 16.90687 | 16.26731 | -0.8789684 | 0.4692534 | 0.0811755 | 0.08912599
46.6725 | 15.9898 | 16.89739 | 16.25849 | -0.9075853 | 0.4687177 | 0.08141419 | 0.08876401
46.6825 | 15.9758 | 16.88792 | 16.24967 | -0.9121184 | 0.4681917 | 0.08165596 | 0.0884047
46.6925 | 15.9587 | 16.87847 | 16.24084 | -0.9197678 | 0.4676751 | 0.08190086 | 0.08804803
46.70249 | 15.9145 | 16.86904 | 16.23203 | -0.9545427 | 0.4671683 | 0.08214874 | 0.08769431
46.71249 | 15.8925 | 16.85962 | 16.22321 | -0.9671242 | 0.4666701 | 0.08240016 | 0.08734281
46.72249 | 15.8798 | 16.85022 | 16.21439 | -0.9704216 | 0.466181 | 0.08265495 | 0.08699388
46.73249 | 15.8565 | 16.84083 | 16.20557 | -0.9843349 | 0.4657007 | 0.0829132 | 0.08664749
46.74249 | 15.8292 | 16.83146 | 16.19676 | -1.002264 | 0.4652292 | 0.083175 | 0.0863036
46.75249 | 15.8207 | 16.82211 | 16.18794 | -1.001409 | 0.4647663 | 0.08344043 | 0.0859622
46.76248 | 15.7799 | 16.81278 | 16.17913 | -1.032879 | 0.4643123 | 0.08370933 | 0.0856236
46.77248 | 15.7762 | 16.80345 | 16.17032 | -1.027255 | 0.4638661 | 0.0839823 | 0.0852871
46.78248 | 15.7452 | 16.79415 | 16.16151 | -1.048947 | 0.4634282 | 0.08425921 | 0.08495301
46.79248 | 15.7134 | 16.78485 | 16.15269 | -1.071454 | 0.4629984 | 0.08454013 | 0.08462132
46.80248 | 15.6923 | 16.77558 | 16.14388 | -1.083277 | 0.4625765 | 0.08482518 | 0.084292
46.81247 | 15.7005 | 16.76633 | 16.13508 | -1.065825 | 0.462163 | 0.08511418 | 0.08396535
46.82247 | 15.6329 | 16.75708 | 16.12627 | -1.12418 | 0.4617568 | 0.08540781 | 0.0836407
46.83247 | 15.6661 | 16.74785 | 16.11747 | -1.08175 | 0.4613583 | 0.08570589 | 0.08331836
46.84247 | 15.6227 | 16.73864 | 16.10866 | -1.115935 | 0.4609674 | 0.08600855 | 0.0829983
46.85247 | 15.6041 | 16.72944 | 16.09986 | -1.125336 | 0.4605841 | 0.08631591 | 0.0826805
46.86247 | 15.5846 | 16.72025 | 16.09105 | -1.135653 | 0.4602083 | 0.08662809 | 0.08236494
46.87246 | 15.5504 | 16.71109 | 16.08226 | -1.160695 | 0.45984 | 0.08694488 | 0.08205192
46.88246 | 15.5533 | 16.70194 | 16.07346 | -1.148643 | 0.4594787 | 0.08726706 | 0.08174078
46.89246 | 15.5193 | 16.69281 | 16.06466 | -1.173508 | 0.4591245 | 0.08759444 | 0.08143181
46.90246 | 15.5182 | 16.68369 | 16.05586 | -1.165488 | 0.4587775 | 0.08792715 | 0.08112502
46.91246 | 15.5003 | 16.67458 | 16.04706 | -1.174284 | 0.4584376 | 0.0882653 | 0.08082035
46.92245 | 15.4637 | 16.6655 | 16.03827 | -1.201805 | 0.458105 | 0.08860871 | 0.08051811
46.93245 | 15.4794 | 16.65643 | 16.02948 | -1.177033 | 0.457779 | 0.08895816 | 0.08021767
46.94245 | 15.437 | 16.64738 | 16.02068 | -1.210377 | 0.4574599 | 0.08931345 | 0.07991931
46.95245 | 15.4258 | 16.63834 | 16.01189 | -1.212537 | 0.4571476 | 0.0896747 | 0.07962301
46.96245 | 15.4141 | 16.62931 | 16.0031 | -1.215214 | 0.4568422 | 0.09004203 | 0.07932876
46.97245 | 15.3852 | 16.62031 | 15.99431 | -1.235107 | 0.4565435 | 0.09041557 | 0.07903653
46.98244 | 15.4162 | 16.61133 | 15.98553 | -1.195125 | 0.4562517 | 0.09079498 | 0.0787466
46.99244 | 15.3306 | 16.60235 | 15.97675 | -1.271751 | 0.4559663 | 0.09118121 | 0.07845837
47.00244 | 15.3589 | 16.59339 | 15.96796 | -1.234494 | 0.4556876 | 0.09157391 | 0.07817211
47.01244 | 15.3471 | 16.58445 | 15.95918 | -1.237353 | 0.4554154 | 0.09197318 | 0.07788781
47.02244 | 15.3137 | 16.57553 | 15.95039 | -1.261828 | 0.4551498 | 0.09237905 | 0.07760543
47.03243 | 15.3177 | 16.56663 | 15.94162 | -1.248929 | 0.4548909 | 0.09279116 | 0.07732526
47.04243 | 15.2838 | 16.55774 | 15.93284 | -1.273937 | 0.4546383 | 0.09321033 | 0.07704671
47.05243 | 15.2973 | 16.54886 | 15.92406 | -1.251562 | 0.4543921 | 0.09363614 | 0.07677005
47.06243 | 15.2662 | 16.54 | 15.91529 | -1.273803 | 0.4541524 | 0.09406856 | 0.07649525
47.07243 | 15.2598 | 16.53116 | 15.90651 | -1.271361 | 0.4539191 | 0.09450749 | 0.07622232
47.08243 | 15.2499 | 16.52233 | 15.89774 | -1.272435 | 0.4536922 | 0.09495281 | 0.07595121
47.09242 | 15.2383 | 16.51353 | 15.88898 | -1.275233 | 0.4534718 | 0.09540394 | 0.07568218
47.10242 | 15.2241 | 16.50474 | 15.8802 | -1.280639 | 0.4532575 | 0.09586152 | 0.07541475
47.11242 | 15.1964 | 16.49596 | 15.87144 | -1.29956 | 0.4530496 | 0.09632487 | 0.075149
47.12242 | 15.2032 | 16.4872 | 15.86267 | -1.283996 | 0.452848 | 0.09679366 | 0.07488514
47.13242 | 15.1662 | 16.47845 | 15.8539 | -1.312246 | 0.4526527 | 0.09726752 | 0.07462293
47.14241 | 15.1752 | 16.46972 | 15.84515 | -1.29452 | 0.4524639 | 0.09774553 | 0.07436276
47.15241 | 15.1638 | 16.461 | 15.83639 | -1.297199 | 0.4522811 | 0.09822813 | 0.0741041
47.16241 | 15.1302 | 16.45229 | 15.82762 | -1.322091 | 0.4521046 | 0.09871426 | 0.07384708
47.17241 | 15.157 | 16.4436 | 15.81887 | -1.286595 | 0.4519343 | 0.09920329 | 0.07359183
47.18241 | 15.0922 | 16.43491 | 15.81011 | -1.342711 | 0.4517703 | 0.09969452 | 0.07333817
47.19241 | 15.1066 | 16.42624 | 15.80135 | -1.319638 | 0.4516125 | 0.1001872 | 0.07308627
47.2024 | 15.0881 | 16.41758 | 15.79261 | -1.329485 | 0.4514611 | 0.1006799 | 0.07283623
47.2124 | 15.0719 | 16.40893 | 15.78386 | -1.337031 | 0.4513157 | 0.1011729 | 0.07258757
47.2224 | 15.0713 | 16.40029 | 15.7751 | -1.328986 | 0.4511765 | 0.1016647 | 0.07234055
47.2324 | 15.0386 | 16.39165 | 15.76636 | -1.353049 | 0.4510436 | 0.1021543 | 0.07209513
47.2424 | 15.0308 | 16.38302 | 15.75761 | -1.352218 | 0.4509168 | 0.1026409 | 0.07185131
47.25239 | 15.0279 | 16.3744 | 15.74887 | -1.346501 | 0.4507964 | 0.1031229 | 0.07160931
47.26239 | 14.9896 | 16.36578 | 15.74013 | -1.37618 | 0.4506821 | 0.1036005 | 0.07136863
47.27239 | 14.9889 | 16.35716 | 15.73139 | -1.368263 | 0.450574 | 0.1040722 | 0.07112952
47.28239 | 14.971 | 16.34855 | 15.72265 | -1.377548 | 0.450472 | 0.1045373 | 0.07089195
47.29239 | 14.9493 | 16.33994 | 15.71391 | -1.390636 | 0.4503763 | 0.1049948 | 0.07065589
47.30239 | 14.9409 | 16.33133 | 15.70517 | -1.390426 | 0.4502868 | 0.1054442 | 0.07042137
47.31238 | 14.926 | 16.32272 | 15.69645 | -1.396724 | 0.4502036 | 0.1058844 | 0.07018856
47.32238 | 14.8939 | 16.31411 | 15.68772 | -1.420215 | 0.4501266 | 0.1063158 | 0.06995704
47.33238 | 14.9125 | 16.30551 | 15.67898 | -1.393005 | 0.4500558 | 0.1067377 | 0.06972697
47.34238 | 14.8512 | 16.2969 | 15.67026 | -1.445696 | 0.4499912 | 0.1071498 | 0.06949838
47.35238 | 14.8611 | 16.28829 | 15.66153 | -1.427186 | 0.4499329 | 0.1075519 | 0.06927124
47.36237 | 14.8425 | 16.27968 | 15.65281 | -1.437184 | 0.4498809 | 0.1079439 | 0.06904576
47.37237 | 14.8129 | 16.27107 | 15.64409 | -1.458174 | 0.4498351 | 0.1083265 | 0.0688215
47.38237 | 14.8396 | 16.26246 | 15.63537 | -1.422864 | 0.4497957 | 0.1086997 | 0.06859865
47.39237 | 14.7625 | 16.25385 | 15.62665 | -1.491355 | 0.4497625 | 0.1090638 | 0.0683772
47.40237 | 14.7942 | 16.24525 | 15.61793 | -1.451047 | 0.4497356 | 0.1094194 | 0.06815716
47.41237 | 14.755 | 16.23664 | 15.60922 | -1.481641 | 0.4497151 | 0.109767 | 0.06793849
47.42236 | 14.7355 | 16.22805 | 15.60052 | -1.492545 | 0.449701 | 0.1101071 | 0.06772142
47.43236 | 14.7334 | 16.21944 | 15.59181 | -1.486045 | 0.4496931 | 0.1104409 | 0.06750549
47.44236 | 14.7104 | 16.21085 | 15.5831 | -1.500448 | 0.4496918 | 0.1107691 | 0.06729093
47.45236 | 14.6993 | 16.20226 | 15.57439 | -1.502957 | 0.4496967 | 0.1110924 | 0.06707769
47.46236 | 14.6868 | 16.19367 | 15.56569 | -1.506871 | 0.4497081 | 0.1114117 | 0.06686578
47.47235 | 14.6618 | 16.1851 | 15.55699 | -1.523301 | 0.449726 | 0.1117278 | 0.06665541
47.48235 | 14.6445 | 16.17653 | 15.54829 | -1.532031 | 0.4497504 | 0.1120422 | 0.06644613
47.49235 | 14.6398 | 16.16797 | 15.53959 | -1.528169 | 0.4497813 | 0.1123556 | 0.06623816
47.50235 | 14.6072 | 16.15942 | 15.5309 | -1.552217 | 0.4498188 | 0.1126689 | 0.06603148
47.51235 | 14.6351 | 16.15088 | 15.5222 | -1.515776 | 0.4498628 | 0.1129832 | 0.06582608
47.52235 | 14.5663 | 16.14235 | 15.51351 | -1.576047 | 0.4499134 | 0.1132993 | 0.06562194
47.53234 | 14.5865 | 16.13384 | 15.50483 | -1.547339 | 0.4499705 | 0.1136179 | 0.06541927
47.54234 | 14.5504 | 16.12534 | 15.49614 | -1.574937 | 0.4500344 | 0.1139406 | 0.06521764
47.55234 | 14.5509 | 16.11685 | 15.48746 | -1.565949 | 0.4501049 | 0.1142678 | 0.06501726
47.56234 | 14.5593 | 16.10838 | 15.47878 | -1.549077 | 0.4501821 | 0.1146003 | 0.0648181
47.57234 | 14.4974 | 16.09992 | 15.4701 | -1.602521 | 0.4502661 | 0.114939 | 0.06462018
47.58233 | 14.5215 | 16.09149 | 15.46143 | -1.569991 | 0.4503568 | 0.1152842 | 0.06442365
47.59233 | 14.4897 | 16.08307 | 15.45275 | -1.59337 | 0.4504542 | 0.1156373 | 0.06422814
47.60233 | 14.4967 | 16.07467 | 15.44408 | -1.577968 | 0.4505588 | 0.1159985 | 0.06403382
47.61233 | 14.4648 | 16.06628 | 15.43541 | -1.601484 | 0.4506699 | 0.1163685 | 0.06384068
47.62233 | 14.4463 | 16.05792 | 15.42674 | -1.611621 | 0.4507881 | 0.1167476 | 0.06364872
47.63233 | 14.4402 | 16.04958 | 15.41807 | -1.609377 | 0.4509132 | 0.1171364 | 0.06345792
47.64232 | 14.4507 | 16.04126 | 15.40941 | -1.590562 | 0.4510452 | 0.1175349 | 0.06326847
47.65232 | 14.4051 | 16.03296 | 15.40075 | -1.62786 | 0.4511843 | 0.1179443 | 0.06307998
47.66232 | 14.4306 | 16.02468 | 15.39209 | -1.59408 | 0.4513306 | 0.1183645 | 0.06289264
47.67232 | 14.3964 | 16.01642 | 15.38343 | -1.620021 | 0.451484 | 0.1187958 | 0.06270643
47.68232 | 14.3849 | 16.00818 | 15.37478 | -1.623284 | 0.4516444 | 0.1192385 | 0.06252133
47.69231 | 14.3877 | 15.99998 | 15.36614 | -1.612278 | 0.4518119 | 0.1196924 | 0.06233753
47.70231 | 14.3312 | 15.99179 | 15.35749 | -1.660586 | 0.4519868 | 0.1201585 | 0.06215466
47.71231 | 14.3756 | 15.98362 | 15.34884 | -1.608017 | 0.452169 | 0.1206367 | 0.06197289
47.72231 | 14.3185 | 15.97547 | 15.34019 | -1.656972 | 0.4523586 | 0.1211272 | 0.0617922
47.73231 | 14.3353 | 15.96735 | 15.33155 | -1.632049 | 0.4525556 | 0.12163 | 0.0616126
47.74231 | 14.3228 | 15.95925 | 15.32291 | -1.63645 | 0.4527599 | 0.1221454 | 0.06143406
47.7523 | 14.2992 | 15.95118 | 15.31428 | -1.651983 | 0.4529716 | 0.122673 | 0.06125683
47.7623 | 14.2962 | 15.94313 | 15.30565 | -1.646932 | 0.4531911 | 0.1232139 | 0.06108037
47.7723 | 14.2701 | 15.93511 | 15.29701 | -1.665005 | 0.4534181 | 0.1237678 | 0.06090506
47.7823 | 14.2694 | 15.9271 | 15.28838 | -1.657702 | 0.4536528 | 0.1243347 | 0.06073069
47.7923 | 14.2675 | 15.91912 | 15.27976 | -1.651624 | 0.4538952 | 0.124915 | 0.06055745
47.80229 | 14.2504 | 15.91118 | 15.27114 | -1.660779 | 0.4541453 | 0.125508 | 0.06038536
47.81229 | 14.2369 | 15.90325 | 15.26252 | -1.666351 | 0.4544032 | 0.1261151 | 0.06021408
47.82229 | 14.228 | 15.89535 | 15.2539 | -1.667348 | 0.4546692 | 0.1267358 | 0.0600439
47.83229 | 14.2012 | 15.88747 | 15.24528 | -1.68627 | 0.454943 | 0.1273703 | 0.05987462
47.84229 | 14.2216 | 15.87962 | 15.23667 | -1.658018 | 0.4552251 | 0.1280188 | 0.05970644
47.85229 | 14.1842 | 15.87179 | 15.22806 | -1.687591 | 0.4555151 | 0.1286815 | 0.05953915
47.86228 | 14.2204 | 15.864 | 15.21946 | -1.643599 | 0.4558131 | 0.1293578 | 0.0593731
47.87228 | 14.1525 | 15.85623 | 15.21085 | -1.703725 | 0.4561197 | 0.1300492 | 0.05920781
47.88228 | 14.1954 | 15.84848 | 15.20224 | -1.653078 | 0.4564345 | 0.1307554 | 0.0590435
47.89228 | 14.1438 | 15.84076 | 15.19364 | -1.696958 | 0.4567577 | 0.1314764 | 0.05888013
47.90228 | 14.1721 | 15.83307 | 15.18505 | -1.660965 | 0.4570894 | 0.1322126 | 0.05871773
47.91227 | 14.1489 | 15.82541 | 15.17646 | -1.676508 | 0.4574294 | 0.1329633 | 0.05855642
47.92227 | 14.1246 | 15.81777 | 15.16787 | -1.693171 | 0.4577784 | 0.1337304 | 0.0583959
47.93227 | 14.1494 | 15.81016 | 15.15928 | -1.660761 | 0.4581361 | 0.1345133 | 0.05823631
47.94227 | 14.1129 | 15.80258 | 15.15069 | -1.689681 | 0.4585028 | 0.1353124 | 0.05807765
47.95227 | 14.1203 | 15.79503 | 15.1421 | -1.67473 | 0.4588782 | 0.1361278 | 0.0579199
47.96227 | 14.113 | 15.78751 | 15.13352 | -1.674508 | 0.4592627 | 0.13696 | 0.05776307
47.97226 | 14.0832 | 15.78002 | 15.12495 | -1.696824 | 0.4596561 | 0.1378083 | 0.0576073
47.98226 | 14.0885 | 15.77256 | 15.11638 | -1.684062 | 0.460059 | 0.1386748 | 0.05745228
47.99226 | 14.0861 | 15.76513 | 15.1078 | -1.679031 | 0.4604713 | 0.1395591 | 0.05729814
48.00226 | 14.0631 | 15.75773 | 15.09923 | -1.694632 | 0.4608931 | 0.1404616 | 0.05714489
48.01226 | 14.0735 | 15.75036 | 15.09067 | -1.676864 | 0.4613244 | 0.1413824 | 0.05699253
48.02225 | 14.0265 | 15.74304 | 15.08211 | -1.716536 | 0.461765 | 0.1423212 | 0.05684119
48.03225 | 14.0556 | 15.73573 | 15.07355 | -1.680134 | 0.4622158 | 0.1432803 | 0.05669056
48.04225 | 14.0022 | 15.72847 | 15.06499 | -1.726265 | 0.4626766 | 0.1442591 | 0.0565408
48.05225 | 14.0397 | 15.72123 | 15.05643 | -1.68153 | 0.4631475 | 0.1452583 | 0.05639189
48.06225 | 13.9887 | 15.71403 | 15.04788 | -1.725331 | 0.4636285 | 0.1462781 | 0.05624384
48.07224 | 14.006 | 15.70687 | 15.03934 | -1.700873 | 0.4641195 | 0.1473183 | 0.05609676
48.08224 | 13.9932 | 15.69974 | 15.03079 | -1.706545 | 0.4646214 | 0.1483812 | 0.05595039
48.09224 | 13.9739 | 15.69265 | 15.02225 | -1.718753 | 0.465134 | 0.1494666 | 0.05580485
48.10224 | 13.9617 | 15.6856 | 15.01371 | -1.723899 | 0.4656574 | 0.1505749 | 0.05566013
48.11224 | 13.9479 | 15.67858 | 15.00517 | -1.730684 | 0.4661917 | 0.1517069 | 0.05551624
48.12224 | 13.9286 | 15.67161 | 14.99663 | -1.743008 | 0.4667372 | 0.1528632 | 0.05537316
48.13223 | 13.9497 | 15.66468 | 14.98811 | -1.714979 | 0.4672935 | 0.1540432 | 0.05523103
48.14223 | 13.9128 | 15.65778 | 14.97958 | -1.744983 | 0.4678618 | 0.15525 | 0.05508956
48.15223 | 13.931 | 15.65093 | 14.97106 | -1.71993 | 0.4684418 | 0.1564833 | 0.05494889
48.16223 | 13.8863 | 15.64412 | 14.96253 | -1.75782 | 0.4690335 | 0.1577438 | 0.05480901
48.17223 | 13.8973 | 15.63735 | 14.95401 | -1.740054 | 0.4696374 | 0.1590323 | 0.05466992
48.18222 | 13.8827 | 15.63064 | 14.94551 | -1.747939 | 0.470253 | 0.1603483 | 0.05453177
48.19222 | 13.879 | 15.62396 | 14.93699 | -1.744964 | 0.4708817 | 0.1616955 | 0.05439422
48.20222 | 13.8648 | 15.61734 | 14.92848 | -1.752537 | 0.4715231 | 0.1630733 | 0.05425749
48.21222 | 13.8557 | 15.61076 | 14.91998 | -1.755058 | 0.4721774 | 0.1644828 | 0.05412149
48.22222 | 13.8606 | 15.60423 | 14.91147 | -1.743628 | 0.4728449 | 0.165925 | 0.05398626
48.23222 | 13.8376 | 15.59775 | 14.90297 | -1.76015 | 0.4735259 | 0.167401 | 0.05385178
48.24221 | 13.8325 | 15.59133 | 14.89448 | -1.758831 | 0.4742198 | 0.1689104 | 0.05371819
48.25221 | 13.8228 | 15.58496 | 14.88599 | -1.762159 | 0.4749284 | 0.1704573 | 0.05358521
48.26221 | 13.8137 | 15.57864 | 14.8775 | -1.764943 | 0.4756512 | 0.1720415 | 0.05345298
48.27221 | 13.821 | 15.57238 | 14.86901 | -1.751384 | 0.4763885 | 0.1736642 | 0.05332147
48.28221 | 13.7952 | 15.56618 | 14.86053 | -1.770983 | 0.4771407 | 0.1753269 | 0.05319069
48.2922 | 13.8058 | 15.56005 | 14.85205 | -1.754249 | 0.4779072 | 0.1770291 | 0.05306078
48.3022 | 13.7736 | 15.55397 | 14.84357 | -1.780371 | 0.4786899 | 0.1787757 | 0.05293145
48.3122 | 13.7934 | 15.54796 | 14.8351 | -1.754557 | 0.4794884 | 0.1805666 | 0.05280284
48.3222 | 13.7613 | 15.54201 | 14.82663 | -1.780709 | 0.480303 | 0.1824033 | 0.05267494
48.3322 | 13.7821 | 15.53613 | 14.81816 | -1.754029 | 0.481134 | 0.1842875 | 0.05254775
48.3422 | 13.7684 | 15.53032 | 14.8097 | -1.76192 | 0.4819819 | 0.186221 | 0.05242126
48.35219 | 13.7477 | 15.52459 | 14.80124 | -1.776888 | 0.4828461 | 0.1882036 | 0.05229559
48.36219 | 13.7758 | 15.51892 | 14.79278 | -1.743125 | 0.4837288 | 0.1902411 | 0.05217049
48.37219 | 13.7192 | 15.51334 | 14.78433 | -1.794139 | 0.4846294 | 0.1923336 | 0.05204608
48.38219 | 13.7619 | 15.50783 | 14.77588 | -1.745933 | 0.4855485 | 0.1944831 | 0.05192235
48.39219 | 13.7267 | 15.50241 | 14.76743 | -1.775708 | 0.4864863 | 0.1966917 | 0.05179931
48.40218 | 13.7351 | 15.49707 | 14.75899 | -1.761974 | 0.4874425 | 0.1989595 | 0.05167705
48.41218 | 13.7427 | 15.49182 | 14.75055 | -1.749122 | 0.4884194 | 0.2012933 | 0.05155535
48.42218 | 13.7167 | 15.48666 | 14.74212 | -1.769961 | 0.4894164 | 0.2036934 | 0.05143431
48.43218 | 13.733 | 15.48159 | 14.73368 | -1.748593 | 0.4904341 | 0.2061623 | 0.05131394
48.44218 | 13.7025 | 15.47662 | 14.72525 | -1.774122 | 0.4914729 | 0.2087027 | 0.05119422
48.45218 | 13.7256 | 15.47175 | 14.71682 | -1.74615 | 0.4925334 | 0.2113173 | 0.05107515
48.46217 | 13.6884 | 15.46699 | 14.70841 | -1.778588 | 0.493615 | 0.2140065 | 0.05095685
48.47217 | 13.7197 | 15.46233 | 14.69999 | -1.742627 | 0.4947202 | 0.2167785 | 0.05083908
48.48217 | 13.6829 | 15.45778 | 14.69157 | -1.774877 | 0.4958486 | 0.2196339 | 0.05072195
48.49217 | 13.7046 | 15.45334 | 14.68316 | -1.748742 | 0.4970008 | 0.2225759 | 0.05060546
48.50217 | 13.6744 | 15.44902 | 14.67475 | -1.774625 | 0.4981771 | 0.225608 | 0.05048959
48.51216 | 13.6981 | 15.44483 | 14.66635 | -1.746734 | 0.4993768 | 0.2287306 | 0.05037448
48.52216 | 13.6737 | 15.44077 | 14.65795 | -1.767067 | 0.5006033 | 0.2319535 | 0.05025987
48.53216 | 13.6654 | 15.43683 | 14.64955 | -1.77143 | 0.5018555 | 0.2352775 | 0.05014588
48.54216 | 13.6723 | 15.43303 | 14.64116 | -1.76073 | 0.5031341 | 0.2387067 | 0.05003251
48.55216 | 13.6601 | 15.42937 | 14.63276 | -1.769269 | 0.5044396 | 0.2422452 | 0.04991975
48.56216 | 13.6574 | 15.42585 | 14.62438 | -1.768454 | 0.5057724 | 0.2458972 | 0.0498076
48.57215 | 13.6477 | 15.42249 | 14.616 | -1.774792 | 0.5071318 | 0.2496634 | 0.04969616
48.58215 | 13.6374 | 15.41928 | 14.60762 | -1.781882 | 0.5085206 | 0.2535557 | 0.04958522
48.59215 | 13.648 | 15.41623 | 14.59924 | -1.768232 | 0.5099381 | 0.2575754 | 0.04947487
48.60215 | 13.6165 | 15.41335 | 14.59087 | -1.796847 | 0.5113846 | 0.2617271 | 0.04936512
48.61215 | 13.64 | 15.41063 | 14.5825 | -1.770633 | 0.5128605 | 0.2660161 | 0.04925596
48.62214 | 13.5935 | 15.4081 | 14.57414 | -1.814598 | 0.5143644 | 0.270443 | 0.04914749
48.63214 | 13.6432 | 15.40574 | 14.56578 | -1.762542 | 0.5158994 | 0.2750217 | 0.04903949
48.64214 | 13.565 | 15.40357 | 14.55742 | -1.838573 | 0.5174642 | 0.2797536 | 0.04893207
48.65214 | 13.6164 | 15.4016 | 14.54907 | -1.785196 | 0.5190587 | 0.2846441 | 0.04882523
48.66214 | 13.5618 | 15.39982 | 14.54072 | -1.838018 | 0.5206828 | 0.2896988 | 0.04871896
48.67214 | 13.5952 | 15.39824 | 14.53237 | -1.803043 | 0.5223362 | 0.2949236 | 0.04861327
48.68213 | 13.5628 | 15.39688 | 14.52404 | -1.834079 | 0.5240168 | 0.3003189 | 0.04850823
48.69213 | 13.5672 | 15.39573 | 14.5157 | -1.828528 | 0.5257271 | 0.305901 | 0.04840366
48.70213 | 13.5448 | 15.3948 | 14.50736 | -1.849996 | 0.527465 | 0.3116708 | 0.04829964
48.71213 | 13.5509 | 15.39409 | 14.49903 | -1.843188 | 0.5292293 | 0.3176342 | 0.04819618
48.72213 | 13.5377 | 15.39361 | 14.4907 | -1.85591 | 0.5310189 | 0.3237968 | 0.04809327
48.73212 | 13.5275 | 15.39336 | 14.48238 | -1.865865 | 0.5328304 | 0.3301581 | 0.04799101
48.74212 | 13.5418 | 15.39336 | 14.47406 | -1.851556 | 0.5346659 | 0.3367363 | 0.04788919
48.75212 | 13.4957 | 15.39359 | 14.46575 | -1.897888 | 0.5365215 | 0.3435304 | 0.04778792
48.76212 | 13.5352 | 15.39406 | 14.45744 | -1.858864 | 0.5383951 | 0.3505456 | 0.04768718
48.77212 | 13.4725 | 15.39479 | 14.44913 | -1.922285 | 0.5402842 | 0.3577867 | 0.04758698
48.78212 | 13.5123 | 15.39575 | 14.44082 | -1.883454 | 0.5421861 | 0.3652579 | 0.04748731
48.79211 | 13.4637 | 15.39697 | 14.43253 | -1.93327 | 0.5440958 | 0.3729552 | 0.0473883
48.80211 | 13.4992 | 15.39843 | 14.42423 | -1.899234 | 0.546014 | 0.3808969 | 0.04728966
48.81211 | 13.449 | 15.40015 | 14.41594 | -1.951146 | 0.5479353 | 0.3890776 | 0.0471916
48.82211 | 13.4876 | 15.4021 | 14.40765 | -1.914501 | 0.5498561 | 0.3974987 | 0.04709399
48.83211 | 13.4389 | 15.4043 | 14.39937 | -1.965398 | 0.5517727 | 0.4061604 | 0.04699697
48.8421 | 13.4695 | 15.40673 | 14.3911 | -1.937228 | 0.5536791 | 0.4150527 | 0.04690053
48.8521 | 13.4409 | 15.40939 | 14.38282 | -1.968489 | 0.5555756 | 0.4241905 | 0.0468045
48.8621 | 13.4376 | 15.41227 | 14.37455 | -1.974672 | 0.5574562 | 0.4335608 | 0.04670899
48.8721 | 13.4462 | 15.41537 | 14.36628 | -1.969166 | 0.5593171 | 0.4431576 | 0.04661398
48.8821 | 13.4201 | 15.41866 | 14.35801 | -1.998559 | 0.5611549 | 0.4529724 | 0.04651947
48.8921 | 13.4591 | 15.42214 | 14.34975 | -1.963038 | 0.5629658 | 0.4629948 | 0.04642547
48.90209 | 13.3941 | 15.42578 | 14.3415 | -2.031682 | 0.5647452 | 0.4732013 | 0.04633205
48.91209 | 13.4591 | 15.42958 | 14.33325 | -1.97048 | 0.5664937 | 0.4835959 | 0.04623905
48.92209 | 13.3943 | 15.43351 | 14.325 | -2.039207 | 0.5682071 | 0.4941496 | 0.04614653
48.93209 | 13.4525 | 15.43754 | 14.31676 | -1.985037 | 0.5698834 | 0.50484 | 0.04605451
48.94209 | 13.3837 | 15.44164 | 14.30852 | -2.057945 | 0.5715212 | 0.5156415 | 0.04596298
48.95208 | 13.4292 | 15.44579 | 14.30029 | -2.016592 | 0.5731177 | 0.5265103 | 0.04587202
48.96208 | 13.4043 | 15.44996 | 14.29206 | -2.045659 | 0.5746757 | 0.537442 | 0.04578146
48.97208 | 13.4152 | 15.4541 | 14.28383 | -2.038903 | 0.5761936 | 0.5483857 | 0.04569139
48.98208 | 13.4057 | 15.45818 | 14.27561 | -2.052484 | 0.5776717 | 0.5593013 | 0.04560179
48.99208 | 13.4185 | 15.46216 | 14.26739 | -2.043659 | 0.5791111 | 0.5701445 | 0.04551268
49.00208 | 13.413 | 15.46598 | 14.25918 | -2.052981 | 0.580513 | 0.5808686 | 0.04542404
49.01207 | 13.4105 | 15.4696 | 14.25097 | -2.0591 | 0.5818778 | 0.5914131 | 0.04533596
49.02207 | 13.4155 | 15.47297 | 14.24277 | -2.057472 | 0.5832106 | 0.6017461 | 0.04524828
49.03207 | 13.3931 | 15.47604 | 14.23456 | -2.082941 | 0.5845124 | 0.6118027 | 0.04516106
49.04207 | 13.4399 | 15.47875 | 14.22637 | -2.038854 | 0.5857859 | 0.6215268 | 0.04507431
49.05207 | 13.385 | 15.48106 | 14.21817 | -2.096057 | 0.5870342 | 0.630862 | 0.04498803
49.06206 | 13.4208 | 15.4829 | 14.20999 | -2.062097 | 0.5882593 | 0.6397433 | 0.0449023
49.07206 | 13.4074 | 15.48422 | 14.20181 | -2.076824 | 0.5894671 | 0.6481332 | 0.04481695
49.08206 | 13.4108 | 15.48499 | 14.19363 | -2.074187 | 0.5906598 | 0.6559692 | 0.04473206
49.09206 | 13.4174 | 15.48514 | 14.18545 | -2.067739 | 0.5918408 | 0.6632013 | 0.04464764
49.10206 | 13.4077 | 15.48464 | 14.17728 | -2.076938 | 0.5930139 | 0.6697828 | 0.04456367
49.11206 | 13.4042 | 15.48344 | 14.16911 | -2.079245 | 0.5941827 | 0.6756717 | 0.04448015
49.12205 | 13.4098 | 15.48153 | 14.16095 | -2.071727 | 0.5953496 | 0.6808252 | 0.04439718
49.13205 | 13.4176 | 15.47886 | 14.1528 | -2.061257 | 0.5965203 | 0.6852259 | 0.04431457
49.14205 | 13.4004 | 15.47541 | 14.14464 | -2.075013 | 0.597697 | 0.6888424 | 0.04423241
49.15205 | 13.3875 | 15.47118 | 14.13649 | -2.083682 | 0.5988831 | 0.6916571 | 0.04415069
49.16205 | 13.4196 | 15.46616 | 14.12835 | -2.046555 | 0.6000812 | 0.6936593 | 0.04406943
49.17204 | 13.3851 | 15.46034 | 14.12021 | -2.075239 | 0.6012935 | 0.6948443 | 0.04398868
49.18204 | 13.4234 | 15.45373 | 14.11208 | -2.030326 | 0.6025246 | 0.6952174 | 0.0439083
49.19204 | 13.3765 | 15.44633 | 14.10394 | -2.069834 | 0.6037759 | 0.6947866 | 0.04382835
49.20204 | 13.4271 | 15.43818 | 14.09582 | -2.011081 | 0.6050495 | 0.6935675 | 0.04374884
49.21204 | 13.3663 | 15.42929 | 14.08769 | -2.062991 | 0.6063477 | 0.6915817 | 0.04366976
49.22204 | 13.4111 | 15.41969 | 14.07957 | -2.008592 | 0.607672 | 0.6888559 | 0.04359111
49.23203 | 13.3829 | 15.40943 | 14.07147 | -2.026528 | 0.6090227 | 0.6854255 | 0.04351296
49.24203 | 13.395 | 15.39852 | 14.06336 | -2.003515 | 0.6104039 | 0.6813197 | 0.04343517
49.25203 | 13.3895 | 15.38701 | 14.05525 | -1.997505 | 0.6118154 | 0.6765809 | 0.04335779
49.26203 | 13.3893 | 15.37494 | 14.04715 | -1.985642 | 0.6132584 | 0.6712521 | 0.04328084
49.27203 | 13.3907 | 15.36237 | 14.03905 | -1.971671 | 0.6147337 | 0.6653784 | 0.04320429
49.28202 | 13.3723 | 15.34935 | 14.03097 | -1.977053 | 0.6162408 | 0.6590137 | 0.04312825
49.29202 | 13.3741 | 15.33591 | 14.02288 | -1.961813 | 0.6177832 | 0.6521942 | 0.04305253
49.30202 | 13.3894 | 15.32211 | 14.0148 | -1.932714 | 0.6193602 | 0.6449755 | 0.04297723
49.31202 | 13.3607 | 15.30801 | 14.00672 | -1.947305 | 0.6209723 | 0.6374078 | 0.04290233
49.32202 | 13.4073 | 15.29364 | 13.99865 | -1.886339 | 0.6226202 | 0.6295409 | 0.04282783
49.33202 | 13.3532 | 15.27906 | 13.99058 | -1.925863 | 0.6243043 | 0.6214241 | 0.04275374
49.34201 | 13.3987 | 15.26434 | 13.98252 | -1.865642 | 0.6260235 | 0.6131137 | 0.04268011
49.35201 | 13.3483 | 15.24949 | 13.97447 | -1.901194 | 0.6277815 | 0.6046402 | 0.0426068
49.36201 | 13.3783 | 15.23458 | 13.96641 | -1.856278 | 0.6295771 | 0.5960564 | 0.0425339
49.37201 | 13.3551 | 15.21964 | 13.95836 | -1.864538 | 0.631411 | 0.5874047 | 0.04246138
49.38201 | 13.3765 | 15.20471 | 13.95032 | -1.828214 | 0.6332836 | 0.5787253 | 0.04238925
49.392 | 13.3715 | 15.18986 | 13.94228 | -1.818358 | 0.6351936 | 0.5700639 | 0.04231757
49.402 | 13.3585 | 15.17508 | 13.93425 | -1.816577 | 0.6371452 | 0.5614384 | 0.04224621
49.412 | 13.3726 | 15.16042 | 13.92622 | -1.787817 | 0.6391371 | 0.5528885 | 0.04217522
49.422 | 13.3561 | 15.14591 | 13.91819 | -1.789807 | 0.6411701 | 0.5444431 | 0.04210461
49.432 | 13.3458 | 15.13157 | 13.91017 | -1.785774 | 0.6432446 | 0.5361276 | 0.04203438
49.442 | 13.3754 | 15.11744 | 13.90215 | -1.742041 | 0.6453613 | 0.5279648 | 0.04196451
49.45199 | 13.3347 | 15.10354 | 13.89415 | -1.768843 | 0.6475189 | 0.5199825 | 0.04189509
49.46199 | 13.3841 | 15.08987 | 13.88614 | -1.705769 | 0.649722 | 0.512182 | 0.04182598
49.47199 | 13.3218 | 15.07645 | 13.87814 | -1.754649 | 0.6519693 | 0.5045858 | 0.0417572
49.48199 | 13.3687 | 15.0633 | 13.87014 | -1.694596 | 0.6542617 | 0.4972063 | 0.04168882
49.49199 | 13.3273 | 15.05042 | 13.86215 | -1.72312 | 0.6565997 | 0.4900534 | 0.04162078
49.50198 | 13.3626 | 15.03784 | 13.85417 | -1.675242 | 0.6589818 | 0.4831416 | 0.04155318
49.51198 | 13.3469 | 15.02555 | 13.84618 | -1.678645 | 0.6614134 | 0.4764636 | 0.04148586
49.52198 | 13.3411 | 15.01355 | 13.8382 | -1.672447 | 0.6638929 | 0.4700306 | 0.0414189
49.53198 | 13.3408 | 15.00185 | 13.83023 | -1.66105 | 0.6664211 | 0.4638457 | 0.04135228
49.54198 | 13.3324 | 14.99046 | 13.82226 | -1.658057 | 0.6689988 | 0.4579102 | 0.04128602
49.55198 | 13.3232 | 14.97937 | 13.8143 | -1.65617 | 0.6716266 | 0.4522248 | 0.04122011
49.56197 | 13.3557 | 14.9686 | 13.80635 | -1.612899 | 0.6743028 | 0.446794 | 0.04115461
49.57197 | 13.3083 | 14.95812 | 13.79839 | -1.649822 | 0.6770334 | 0.4416059 | 0.04108939
49.58197 | 13.3796 | 14.94795 | 13.79044 | -1.568349 | 0.6798165 | 0.4366636 | 0.04102451
49.59197 | 13.2818 | 14.93808 | 13.7825 | -1.656278 | 0.6826529 | 0.4319644 | 0.04095998
49.60197 | 13.335 | 14.92851 | 13.77456 | -1.593506 | 0.6855435 | 0.4275051 | 0.04089579
49.61196 | 13.3268 | 14.91924 | 13.76664 | -1.592439 | 0.6884859 | 0.4232858 | 0.040832
49.62196 | 13.3078 | 14.91026 | 13.75871 | -1.602456 | 0.6914869 | 0.4192945 | 0.04076848
49.63196 | 13.3348 | 14.90156 | 13.75078 | -1.566763 | 0.6945443 | 0.415531 | 0.0407053
49.64196 | 13.2983 | 14.89316 | 13.74286 | -1.594856 | 0.697659 | 0.411991 | 0.04064245
49.65196 | 13.3082 | 14.88503 | 13.73495 | -1.576831 | 0.7008317 | 0.4086698 | 0.04057994
49.66196 | 13.3176 | 14.87718 | 13.72704 | -1.559584 | 0.7040634 | 0.4055628 | 0.04051775
49.67195 | 13.2897 | 14.86962 | 13.71914 | -1.57992 | 0.7073515 | 0.402668 | 0.04045596
49.68195 | 13.328 | 14.86232 | 13.71125 | -1.534318 | 0.7107034 | 0.3999753 | 0.04039443
49.69195 | 13.2854 | 14.85528 | 13.70335 | -1.569884 | 0.7141168 | 0.3974829 | 0.04033323
49.70195 | 13.2762 | 14.84851 | 13.69546 | -1.572313 | 0.7175917 | 0.3951863 | 0.04027235
49.71195 | 13.3164 | 14.842 | 13.68758 | -1.525602 | 0.7211305 | 0.3930811 | 0.0402118
49.72194 | 13.2575 | 14.83575 | 13.67971 | -1.578255 | 0.72473 | 0.3911647 | 0.04015163
49.73194 | 13.3208 | 14.82975 | 13.67183 | -1.508954 | 0.728398 | 0.3894294 | 0.04009171
49.74194 | 13.2525 | 14.824 | 13.66397 | -1.571504 | 0.7321321 | 0.387873 | 0.04003212
49.75194 | 13.2752 | 14.8185 | 13.6561 | -1.543301 | 0.7359331 | 0.3864918 | 0.03997285
49.76194 | 13.2699 | 14.81324 | 13.64825 | -1.543343 | 0.7398021 | 0.385282 | 0.03991389
49.77194 | 13.2616 | 14.80823 | 13.64039 | -1.546628 | 0.7437401 | 0.3842402 | 0.03985525
49.78193 | 13.2499 | 14.80346 | 13.63255 | -1.553557 | 0.747744 | 0.383364 | 0.03979698
49.79193 | 13.2718 | 14.79892 | 13.62471 | -1.52712 | 0.7518227 | 0.3826484 | 0.03973896
49.80193 | 13.218 | 14.79462 | 13.61687 | -1.576619 | 0.7559734 | 0.3820916 | 0.03968125
49.81193 | 13.2572 | 14.79055 | 13.60904 | -1.533352 | 0.7601969 | 0.3816909 | 0.03962385
49.82193 | 13.2136 | 14.78672 | 13.60121 | -1.573118 | 0.7644942 | 0.3814438 | 0.03956677
49.83192 | 13.2354 | 14.78312 | 13.5934 | -1.547719 | 0.768862 | 0.381348 | 0.03951004
49.84192 | 13.238 | 14.77975 | 13.58558 | -1.541748 | 0.7733099 | 0.3814013 | 0.03945357
49.85192 | 13.1967 | 14.77661 | 13.57777 | -1.579905 | 0.7778343 | 0.381602 | 0.0393974
49.86192 | 13.2335 | 14.77369 | 13.56997 | -1.540192 | 0.7824361 | 0.3819484 | 0.03934153
49.87192 | 13.178 | 14.77101 | 13.56217 | -1.593006 | 0.7871161 | 0.3824392 | 0.03928596
49.88192 | 13.2028 | 14.76855 | 13.55437 | -1.565748 | 0.7918749 | 0.383073 | 0.0392307
49.89191 | 13.2007 | 14.76632 | 13.54659 | -1.565619 | 0.7967078 | 0.383848 | 0.03917578
49.90191 | 13.1806 | 14.76431 | 13.5388 | -1.583715 | 0.801626 | 0.3847648 | 0.03912111
49.91191 | 13.18 | 14.76254 | 13.53102 | -1.582537 | 0.8066244 | 0.3858223 | 0.03906674
49.92191 | 13.1806 | 14.76098 | 13.52325 | -1.580385 | 0.8117034 | 0.3870198 | 0.03901267
49.93191 | 13.1433 | 14.75966 | 13.51548 | -1.61636 | 0.816863 | 0.3883574 | 0.03895889
49.9419 | 13.1761 | 14.75856 | 13.50772 | -1.58246 | 0.8220979 | 0.3898324 | 0.03890545
49.9519 | 13.1362 | 14.75769 | 13.49997 | -1.621487 | 0.827418 | 0.3914498 | 0.03885226
49.9619 | 13.1472 | 14.75704 | 13.49221 | -1.609839 | 0.8328178 | 0.3932075 | 0.03879935
49.9719 | 13.1443 | 14.75662 | 13.48447 | -1.612316 | 0.8382965 | 0.3951064 | 0.03874673
49.9819 | 13.1247 | 14.75642 | 13.47672 | -1.631719 | 0.843853 | 0.397147 | 0.03869441
49.9919 | 13.1395 | 14.75645 | 13.46899 | -1.616947 | 0.8494861 | 0.3993304 | 0.03864237
50.00189 | 13.102 | 14.7567 | 13.46126 | -1.654699 | 0.8551886 | 0.4016553 | 0.03859066
50.01189 | 13.1366 | 14.75718 | 13.45354 | -1.620576 | 0.8609698 | 0.4041277 | 0.03853919
50.02189 | 13.0874 | 14.75788 | 13.44582 | -1.670476 | 0.866822 | 0.4067469 | 0.038488
50.03189 | 13.1086 | 14.7588 | 13.4381 | -1.650199 | 0.8727428 | 0.4095146 | 0.0384371
50.04189 | 13.0857 | 14.75994 | 13.4304 | -1.674244 | 0.8787295 | 0.4124327 | 0.03838648
50.05188 | 13.0842 | 14.76131 | 13.4227 | -1.677109 | 0.8847732 | 0.4155002 | 0.03833618
50.06188 | 13.0776 | 14.76289 | 13.415 | -1.685295 | 0.8908826 | 0.4187254 | 0.03828612
50.07188 | 13.0788 | 14.7647 | 13.40731 | -1.6859 | 0.8970483 | 0.4221076 | 0.03823633
50.08188 | 13.065 | 14.76672 | 13.39962 | -1.701724 | 0.9032668 | 0.4256496 | 0.03818682
50.09188 | 13.0577 | 14.76897 | 13.39194 | -1.711265 | 0.9095346 | 0.429354 | 0.03813761
50.10188 | 13.0623 | 14.77142 | 13.38426 | -1.709123 | 0.9158479 | 0.4332236 | 0.03808863
50.11187 | 13.0335 | 14.77409 | 13.3766 | -1.740594 | 0.9221967 | 0.4372579 | 0.03804001
50.12187 | 13.0605 | 14.77698 | 13.36893 | -1.716484 | 0.9285902 | 0.4414672 | 0.0379916
50.13187 | 13.0128 | 14.78009 | 13.36128 | -1.767288 | 0.9350186 | 0.4458511 | 0.03794345
50.14187 | 13.0519 | 14.78341 | 13.35362 | -1.731509 | 0.941479 | 0.450413 | 0.03789558
50.15187 | 13.0133 | 14.78695 | 13.34597 | -1.773645 | 0.9479684 | 0.4551564 | 0.03784798
50.16186 | 13.012 | 14.7907 | 13.33834 | -1.778696 | 0.9544777 | 0.4600798 | 0.03780069
50.17186 | 13.0209 | 14.79467 | 13.3307 | -1.773769 | 0.9610186 | 0.4651963 | 0.03775362
50.18186 | 12.9934 | 14.79886 | 13.32307 | -1.805463 | 0.9675828 | 0.4705047 | 0.03770682
50.19186 | 13.0241 | 14.80328 | 13.31544 | -1.779181 | 0.9741695 | 0.4760086 | 0.03766028
50.20186 | 12.9828 | 14.80793 | 13.30782 | -1.825127 | 0.9807786 | 0.4817113 | 0.03761401
50.21186 | 13.0008 | 14.8128 | 13.30021 | -1.812003 | 0.9874102 | 0.4876164 | 0.03756799
50.22185 | 12.9769 | 14.81791 | 13.29261 | -1.841008 | 0.9940586 | 0.4937203 | 0.03752229
50.23185 | 12.9723 | 14.82326 | 13.285 | -1.850959 | 1.000739 | 0.5000394 | 0.0374768
50.24185 | 12.9869 | 14.82885 | 13.27741 | -1.841954 | 1.007448 | 0.506569 | 0.03743157
50.25185 | 12.962 | 14.8347 | 13.26981 | -1.872701 | 1.014187 | 0.5133128 | 0.0373866
50.26185 | 12.9625 | 14.8408 | 13.26223 | -1.878302 | 1.02096 | 0.520272 | 0.03734189
50.27184 | 12.9573 | 14.84716 | 13.25465 | -1.889859 | 1.027764 | 0.5274419 | 0.03729748
50.28184 | 12.9659 | 14.85379 | 13.24708 | -1.887889 | 1.034618 | 0.5348374 | 0.03725328
50.29184 | 12.9316 | 14.86069 | 13.23951 | -1.929091 | 1.041518 | 0.5424523 | 0.03720933
50.30184 | 12.9623 | 14.86787 | 13.23195 | -1.905572 | 1.048472 | 0.5502864 | 0.03716564
50.31184 | 12.941 | 14.87533 | 13.22439 | -1.934335 | 1.055483 | 0.5583388 | 0.0371222
50.32184 | 12.9346 | 14.88308 | 13.21684 | -1.948485 | 1.062559 | 0.5666081 | 0.03707902
50.33183 | 12.95 | 14.89112 | 13.2093 | -1.941118 | 1.069698 | 0.5750829 | 0.03703613
50.34183 | 12.9176 | 14.89945 | 13.20176 | -1.981852 | 1.076922 | 0.5837763 | 0.03699344
50.35183 | 12.9499 | 14.90808 | 13.19423 | -1.958181 | 1.084229 | 0.592675 | 0.03695101
50.36183 | 12.9101 | 14.91701 | 13.1867 | -2.006905 | 1.091626 | 0.601773 | 0.03690882
50.37183 | 12.9299 | 14.92623 | 13.17917 | -1.996325 | 1.099121 | 0.6110626 | 0.03686689
50.38182 | 12.9318 | 14.93573 | 13.17167 | -2.003928 | 1.106712 | 0.6205254 | 0.03682524
50.39182 | 12.9063 | 14.94553 | 13.16415 | -2.03923 | 1.114422 | 0.6301693 | 0.0367838
50.40182 | 12.9427 | 14.95561 | 13.15665 | -2.012915 | 1.12225 | 0.6399726 | 0.0367426
50.41182 | 12.9047 | 14.96598 | 13.14915 | -2.061276 | 1.130203 | 0.6499213 | 0.03670165
50.42182 | 12.9359 | 14.9766 | 13.14166 | -2.040704 | 1.138287 | 0.6599993 | 0.03666094
50.43182 | 12.8969 | 14.98749 | 13.13417 | -2.090588 | 1.14651 | 0.6701887 | 0.03662048
50.44181 | 12.9135 | 14.9986 | 13.1267 | -2.085104 | 1.154869 | 0.6804592 | 0.0365803
50.45181 | 12.9184 | 15.00996 | 13.11922 | -2.091557 | 1.163388 | 0.6908094 | 0.03654033
50.46181 | 12.9051 | 15.02152 | 13.11175 | -2.116419 | 1.172063 | 0.7012049 | 0.03650059
50.47181 | 12.9345 | 15.03327 | 13.10429 | -2.098769 | 1.180903 | 0.7116198 | 0.03646111
50.48181 | 12.9028 | 15.04519 | 13.09683 | -2.142387 | 1.189911 | 0.7220262 | 0.03642185
50.4918 | 12.9156 | 15.05724 | 13.08938 | -2.141636 | 1.199085 | 0.7323841 | 0.03638288
50.5018 | 12.9164 | 15.06941 | 13.08194 | -2.153013 | 1.208449 | 0.7426824 | 0.03634411
50.5118 | 12.9155 | 15.08168 | 13.0745 | -2.166179 | 1.217998 | 0.7528779 | 0.03630558
50.5218 | 12.9246 | 15.09401 | 13.06706 | -2.169406 | 1.227739 | 0.7629362 | 0.03626729
50.5318 | 12.9094 | 15.10636 | 13.05964 | -2.196962 | 1.237675 | 0.772822 | 0.03622924
50.5418 | 12.9304 | 15.11872 | 13.05221 | -2.188318 | 1.247813 | 0.7824995 | 0.03619143
50.55179 | 12.9095 | 15.13103 | 13.0448 | -2.221529 | 1.258147 | 0.7919235 | 0.0361539
50.56179 | 12.925 | 15.14329 | 13.03739 | -2.21829 | 1.268702 | 0.8010764 | 0.03611656
50.57179 | 12.9236 | 15.15546 | 13.02999 | -2.231857 | 1.279473 | 0.8099139 | 0.03607946
50.58179 | 12.91 | 15.1675 | 13.02259 | -2.257501 | 1.290464 | 0.8184019 | 0.03604261
50.59179 | 12.9295 | 15.1794 | 13.0152 | -2.249896 | 1.30168 | 0.8265086 | 0.03600598
50.60178 | 12.9188 | 15.1911 | 13.00782 | -2.272304 | 1.313116 | 0.8341965 | 0.03596963
50.61178 | 12.9166 | 15.20263 | 13.00044 | -2.286028 | 1.324797 | 0.8414545 | 0.03593348
50.62178 | 12.929 | 15.21394 | 12.99307 | -2.284936 | 1.336718 | 0.8482508 | 0.03589756
50.63178 | 12.9304 | 15.22501 | 12.9857 | -2.294613 | 1.348884 | 0.8545656 | 0.03586188
50.64178 | 12.9425 | 15.23585 | 12.97834 | -2.293349 | 1.361299 | 0.8603832 | 0.03582644
50.65178 | 12.9245 | 15.24644 | 12.97098 | -2.321937 | 1.373969 | 0.8656922 | 0.03579123
50.66177 | 12.9394 | 15.25677 | 12.96364 | -2.317366 | 1.386886 | 0.8704809 | 0.03575628
50.67177 | 12.9388 | 15.26686 | 12.9563 | -2.328059 | 1.400081 | 0.8747569 | 0.03572153
50.68177 | 12.9378 | 15.27671 | 12.94896 | -2.338912 | 1.413545 | 0.8785171 | 0.03568701
50.69177 | 12.951 | 15.28634 | 12.94163 | -2.335339 | 1.427286 | 0.8817684 | 0.03565272
50.70177 | 12.933 | 15.29576 | 12.93431 | -2.362756 | 1.441309 | 0.8845216 | 0.03561866
50.71176 | 12.9529 | 15.30498 | 12.927 | -2.352075 | 1.455604 | 0.88679 | 0.03558487
50.72176 | 12.9391 | 15.31404 | 12.91968 | -2.374939 | 1.470207 | 0.888597 | 0.03555127
50.73176 | 12.9624 | 15.32297 | 12.91238 | -2.360568 | 1.48511 | 0.8899622 | 0.0355179
50.74176 | 12.9685 | 15.33179 | 12.90508 | -2.363293 | 1.500319 | 0.8909114 | 0.03548475
50.75176 | 12.943 | 15.34055 | 12.89778 | -2.397549 | 1.51584 | 0.8914729 | 0.03545183
50.76176 | 12.9677 | 15.34927 | 12.8905 | -2.381575 | 1.531682 | 0.8916775 | 0.03541912
50.77175 | 12.9618 | 15.358 | 12.88322 | -2.396201 | 1.547833 | 0.8915582 | 0.03538668
50.78175 | 12.968 | 15.36679 | 12.87595 | -2.398786 | 1.564335 | 0.8911493 | 0.03535442
50.79175 | 12.9878 | 15.37567 | 12.86868 | -2.387866 | 1.581177 | 0.8904868 | 0.03532239
50.80175 | 12.9587 | 15.38468 | 12.86142 | -2.425984 | 1.598369 | 0.8896076 | 0.03529057
50.81175 | 12.9859 | 15.39389 | 12.85416 | -2.407987 | 1.615919 | 0.8885493 | 0.03525898
50.82174 | 12.9941 | 15.40331 | 12.84692 | -2.409209 | 1.633812 | 0.8873517 | 0.03522762
50.83174 | 12.9846 | 15.41302 | 12.83967 | -2.42842 | 1.652101 | 0.8860493 | 0.03519646
50.84174 | 13.0083 | 15.42306 | 12.83244 | -2.414756 | 1.670773 | 0.8846814 | 0.03516551
50.85174 | 12.9872 | 15.43346 | 12.82521 | -2.446263 | 1.689837 | 0.8832851 | 0.03513478
50.86174 | 13.0104 | 15.44429 | 12.81798 | -2.433885 | 1.709304 | 0.8818966 | 0.03510425
50.87174 | 13.0278 | 15.45557 | 12.81076 | -2.42777 | 1.729182 | 0.8805512 | 0.03507394
50.88173 | 13.0078 | 15.46735 | 12.80356 | -2.459549 | 1.749463 | 0.8792841 | 0.03504387
50.89173 | 13.0311 | 15.47969 | 12.79635 | -2.448587 | 1.770196 | 0.878125 | 0.03501399
50.90173 | 13.0342 | 15.49262 | 12.78915 | -2.458416 | 1.791373 | 0.8771061 | 0.03498431
50.91173 | 13.0365 | 15.50618 | 12.78196 | -2.469677 | 1.813006 | 0.8762564 | 0.03495484
50.92173 | 13.0618 | 15.52041 | 12.77477 | -2.458607 | 1.835105 | 0.8756034 | 0.03492557
50.93172 | 13.0445 | 15.53533 | 12.7676 | -2.490831 | 1.857662 | 0.8751727 | 0.03489655
50.94172 | 13.0761 | 15.55101 | 12.76043 | -2.474912 | 1.880732 | 0.8749869 | 0.0348677
50.95172 | 13.0774 | 15.56747 | 12.75326 | -2.490073 | 1.904307 | 0.8750684 | 0.03483905
50.96172 | 13.0888 | 15.58475 | 12.7461 | -2.495947 | 1.928401 | 0.8754372 | 0.03481061
50.97172 | 13.0977 | 15.60286 | 12.73894 | -2.505165 | 1.953028 | 0.8761115 | 0.03478237
50.98172 | 13.1127 | 15.62186 | 12.73179 | -2.509159 | 1.978202 | 0.8771078 | 0.03475433
50.99171 | 13.1228 | 15.64174 | 12.72466 | -2.51894 | 2.003914 | 0.8784397 | 0.03472653
51.00171 | 13.1408 | 15.66258 | 12.71752 | -2.521775 | 2.030228 | 0.8801235 | 0.0346989
51.01171 | 13.1398 | 15.68437 | 12.7104 | -2.544575 | 2.057137 | 0.8821705 | 0.03467147
51.02171 | 13.1589 | 15.70717 | 12.70327 | -2.548267 | 2.084657 | 0.8845917 | 0.03464424
51.03171 | 13.1633 | 15.73098 | 12.69616 | -2.567679 | 2.112806 | 0.8873975 | 0.03461721
51.0417 | 13.1914 | 15.75581 | 12.68906 | -2.564414 | 2.141574 | 0.8905939 | 0.0345904
51.0517 | 13.1958 | 15.78175 | 12.68195 | -2.585947 | 2.171036 | 0.8941956 | 0.03456377
51.0617 | 13.2181 | 15.80878 | 12.67486 | -2.590685 | 2.201182 | 0.898209 | 0.03453733
51.0717 | 13.2214 | 15.83695 | 12.66777 | -2.615549 | 2.232035 | 0.9026372 | 0.03451111
51.0817 | 13.2432 | 15.86627 | 12.66068 | -2.623074 | 2.263615 | 0.9074916 | 0.03448506
51.0917 | 13.2549 | 15.89679 | 12.65361 | -2.641886 | 2.295942 | 0.9127788 | 0.03445922
51.10169 | 13.2699 | 15.92848 | 12.64654 | -2.658575 | 2.329005 | 0.9184943 | 0.03443361
51.11169 | 13.2854 | 15.96145 | 12.63948 | -2.676047 | 2.362898 | 0.9246618 | 0.03440816
51.12169 | 13.3101 | 15.9957 | 12.63242 | -2.685596 | 2.397612 | 0.9312802 | 0.0343829
51.13169 | 13.3147 | 16.03125 | 12.62537 | -2.716554 | 2.43317 | 0.938356 | 0.03435785
51.14169 | 13.3438 | 16.06815 | 12.61833 | -2.724355 | 2.469599 | 0.9458959 | 0.03433299
51.15168 | 13.3593 | 16.10639 | 12.6113 | -2.747094 | 2.506891 | 0.9538985 | 0.03430834
51.16168 | 13.3793 | 16.14608 | 12.60427 | -2.766782 | 2.545146 | 0.9623869 | 0.03428387
51.17168 | 13.397 | 16.18722 | 12.59724 | -2.79022 | 2.584358 | 0.9713607 | 0.03425959
51.18168 | 13.4076 | 16.22985 | 12.59022 | -2.822246 | 2.624559 | 0.9808281 | 0.0342355
51.19168 | 13.4427 | 16.274 | 12.58321 | -2.831301 | 2.66578 | 0.9907972 | 0.03421159
51.20168 | 13.4555 | 16.31973 | 12.57621 | -2.864228 | 2.708055 | 1.001277 | 0.0341879
51.21167 | 13.4862 | 16.36702 | 12.56922 | -2.880821 | 2.751374 | 1.012265 | 0.03416441
51.22167 | 13.5085 | 16.41602 | 12.56223 | -2.907523 | 2.795862 | 1.023794 | 0.03414109
51.23167 | 13.5238 | 16.46673 | 12.55524 | -2.942934 | 2.841512 | 1.035862 | 0.03411796
51.24167 | 13.5624 | 16.51921 | 12.54826 | -2.956807 | 2.888367 | 1.048481 | 0.03409503
51.25167 | 13.5714 | 16.57349 | 12.54129 | -3.00209 | 2.936463 | 1.061662 | 0.03407228
51.26166 | 13.6114 | 16.62958 | 12.53433 | -3.018182 | 2.985793 | 1.075405 | 0.03404975
51.27166 | 13.6357 | 16.68765 | 12.52738 | -3.051954 | 3.036502 | 1.089747 | 0.03402738
51.28166 | 13.6693 | 16.74771 | 12.52043 | -3.078409 | 3.088588 | 1.10469 | 0.0340052
51.29166 | 13.7041 | 16.80981 | 12.51348 | -3.10571 | 3.142098 | 1.120247 | 0.03398322
51.30166 | 13.7267 | 16.87402 | 12.50654 | -3.147321 | 3.197082 | 1.136433 | 0.03396142
51.31166 | 13.7619 | 16.94041 | 12.49961 | -3.17851 | 3.253593 | 1.153264 | 0.03393981
51.32165 | 13.8034 | 17.00897 | 12.4927 | -3.205574 | 3.311623 | 1.170737 | 0.03391841
51.33165 | 13.8349 | 17.07993 | 12.48578 | -3.245029 | 3.37135 | 1.188903 | 0.03389717
51.34165 | 13.8685 | 17.15328 | 12.47887 | -3.284782 | 3.432775 | 1.207764 | 0.03387613
51.35165 | 13.923 | 17.22911 | 12.47196 | -3.306112 | 3.495957 | 1.227336 | 0.03385527
51.36165 | 13.9503 | 17.3075 | 12.46507 | -3.3572 | 3.560962 | 1.247637 | 0.0338346
51.37164 | 14.0085 | 17.38845 | 12.45818 | -3.379952 | 3.627789 | 1.268666 | 0.03381414
51.38164 | 14.054 | 17.47222 | 12.4513 | -3.418216 | 3.696639 | 1.290484 | 0.03379384
51.39164 | 14.0937 | 17.5588 | 12.44442 | -3.465105 | 3.76752 | 1.313089 | 0.03377372
51.40164 | 14.1564 | 17.64832 | 12.43755 | -3.491916 | 3.840507 | 1.336504 | 0.0337538
51.41164 | 14.2038 | 17.74085 | 12.43069 | -3.537048 | 3.915679 | 1.360747 | 0.03373406
51.42163 | 14.2551 | 17.83641 | 12.42384 | -3.581307 | 3.99304 | 1.385814 | 0.03371452
51.43163 | 14.3381 | 17.93529 | 12.41699 | -3.597192 | 4.072828 | 1.411779 | 0.03369515
51.44163 | 14.3789 | 18.03752 | 12.41015 | -3.658617 | 4.155056 | 1.438639 | 0.03367597
51.45163 | 14.4569 | 18.1432 | 12.40331 | -3.6863 | 4.239817 | 1.466415 | 0.03365697
51.46163 | 14.5328 | 18.25246 | 12.39648 | -3.719657 | 4.327206 | 1.495131 | 0.03363815
51.47163 | 14.5988 | 18.36541 | 12.38966 | -3.766611 | 4.417324 | 1.524808 | 0.03361952
51.48162 | 14.6849 | 18.48207 | 12.38285 | -3.797173 | 4.510183 | 1.555438 | 0.03360108
51.49162 | 14.7641 | 18.6028 | 12.37604 | -3.8387 | 4.606071 | 1.587105 | 0.03358281
51.50162 | 14.8434 | 18.72762 | 12.36924 | -3.884217 | 4.705012 | 1.6198 | 0.03356473
51.51162 | 14.9367 | 18.85666 | 12.36245 | -3.91996 | 4.807122 | 1.653545 | 0.03354683
51.52162 | 15.0415 | 18.99007 | 12.35566 | -3.948573 | 4.912524 | 1.688363 | 0.03352912
51.53161 | 15.1301 | 19.12787 | 12.34888 | -3.997765 | 5.021233 | 1.724237 | 0.0335116
51.54161 | 15.2413 | 19.27046 | 12.34211 | -4.029156 | 5.133595 | 1.761257 | 0.03349424
51.55161 | 15.3501 | 19.41787 | 12.33534 | -4.067768 | 5.249639 | 1.799409 | 0.03347707
51.56161 | 15.4651 | 19.57026 | 12.32858 | -4.105159 | 5.369508 | 1.838709 | 0.03346009
51.57161 | 15.5971 | 19.72779 | 12.32183 | -4.130689 | 5.493344 | 1.879173 | 0.03344328
51.58161 | 15.72 | 19.89062 | 12.31508 | -4.170625 | 5.621301 | 1.920815 | 0.03342665
51.5916 | 15.8571 | 20.05877 | 12.30835 | -4.201666 | 5.753402 | 1.963604 | 0.03341022
51.6016 | 16.0019 | 20.23271 | 12.30162 | -4.230813 | 5.890067 | 2.007634 | 0.03339396
51.6116 | 16.1478 | 20.41248 | 12.29489 | -4.264678 | 6.031337 | 2.052872 | 0.03337788
51.6216 | 16.3117 | 20.59824 | 12.28817 | -4.286536 | 6.177381 | 2.09932 | 0.03336198
51.6316 | 16.4757 | 20.79017 | 12.28146 | -4.314468 | 6.32838 | 2.14698 | 0.03334625
51.64159 | 16.6391 | 20.98825 | 12.27476 | -4.349155 | 6.484359 | 2.195801 | 0.03333073
51.65159 | 16.8426 | 21.19307 | 12.26807 | -4.350468 | 6.645811 | 2.245874 | 0.03331537
51.66159 | 17.0158 | 21.4046 | 12.26138 | -4.388801 | 6.812781 | 2.297143 | 0.03330018
51.67159 | 17.2206 | 21.62304 | 12.25469 | -4.402437 | 6.985465 | 2.349594 | 0.03328518
51.68159 | 17.4358 | 21.84856 | 12.24802 | -4.412764 | 7.164066 | 2.403211 | 0.03327036
51.69159 | 17.6539 | 22.08137 | 12.24135 | -4.427465 | 7.348791 | 2.457972 | 0.03325572
51.70158 | 17.8871 | 22.32139 | 12.23469 | -4.434291 | 7.539661 | 2.513797 | 0.03324126
51.71158 | 18.1398 | 22.56929 | 12.22804 | -4.429494 | 7.737263 | 2.570768 | 0.03322698
51.72158 | 18.3864 | 22.82503 | 12.22139 | -4.438627 | 7.94163 | 2.628797 | 0.03321287
51.73158 | 18.6646 | 23.08877 | 12.21475 | -4.424174 | 8.152982 | 2.687847 | 0.03319894
51.74158 | 18.9415 | 23.36071 | 12.20811 | -4.419212 | 8.371538 | 2.747877 | 0.03318518
51.75157 | 19.2389 | 23.64074 | 12.20149 | -4.401837 | 8.597296 | 2.808778 | 0.03317162
51.76157 | 19.5415 | 23.92958 | 12.19487 | -4.388076 | 8.830917 | 2.870629 | 0.03315822
51.77157 | 19.8544 | 24.22711 | 12.18826 | -4.372715 | 9.072399 | 2.933312 | 0.03314499
51.78157 | 20.2007 | 24.53351 | 12.18165 | -4.332812 | 9.321958 | 2.996769 | 0.03313194
51.79157 | 20.5462 | 24.84891 | 12.17505 | -4.302709 | 9.5798 | 3.060936 | 0.03311907
51.80157 | 20.8986 | 25.17344 | 12.16846 | -4.274839 | 9.846127 | 3.125743 | 0.03310636
51.81156 | 21.2802 | 25.50688 | 12.16188 | -4.226681 | 10.12086 | 3.191047 | 0.03309385
51.82156 | 21.6494 | 25.84999 | 12.15531 | -4.200587 | 10.4047 | 3.256901 | 0.03308149
51.83156 | 22.0615 | 26.20251 | 12.14874 | -4.141006 | 10.69755 | 3.323147 | 0.0330693
51.84156 | 22.4661 | 26.56448 | 12.14217 | -4.098377 | 10.99956 | 3.389686 | 0.03305729
51.85156 | 22.8948 | 26.93591 | 12.13562 | -4.041115 | 11.31084 | 3.45641 | 0.03304544
51.86155 | 23.3392 | 27.31641 | 12.12908 | -3.977214 | 11.63117 | 3.523137 | 0.03303378
51.87155 | 23.7753 | 27.70665 | 12.12253 | -3.93135 | 11.96123 | 3.589867 | 0.03302227
51.88155 | 24.2554 | 28.10614 | 12.116 | -3.850738 | 12.30073 | 3.656398 | 0.03301093
51.89155 | 24.7345 | 28.51471 | 12.10947 | -3.78021 | 12.64966 | 3.722578 | 0.03299975
51.90155 | 25.2068 | 28.93213 | 12.10295 | -3.725334 | 13.00795 | 3.788247 | 0.03298875
51.91155 | 25.7083 | 29.35812 | 12.09644 | -3.649816 | 13.37547 | 3.853233 | 0.0329779
51.92154 | 26.2158 | 29.79186 | 12.08994 | -3.576062 | 13.75166 | 3.917294 | 0.03296724
51.93154 | 26.7323 | 30.23377 | 12.08344 | -3.501474 | 14.13701 | 3.980364 | 0.03295672
51.94154 | 27.2486 | 30.68291 | 12.07695 | -3.43431 | 14.53083 | 4.042185 | 0.03294637
51.95154 | 27.7733 | 31.13865 | 12.07047 | -3.365353 | 14.93269 | 4.102557 | 0.03293618
51.96154 | 28.3115 | 31.6003 | 12.06399 | -3.288799 | 15.34211 | 4.161277 | 0.03292615
51.97153 | 28.8494 | 32.06649 | 12.05753 | -3.217087 | 15.75796 | 4.218087 | 0.0329163
51.98153 | 29.3976 | 32.53741 | 12.05106 | -3.139813 | 16.18054 | 4.272901 | 0.03290659
51.99153 | 29.9368 | 33.01152 | 12.04461 | -3.07472 | 16.60854 | 4.32547 | 0.03289705
52.00153 | 30.4691 | 33.48769 | 12.03816 | -3.018586 | 17.04102 | 4.375613 | 0.03288766
52.01153 | 31.0267 | 33.96469 | 12.03172 | -2.937985 | 17.47693 | 4.423162 | 0.03287844
52.02153 | 31.5711 | 34.44119 | 12.02529 | -2.870086 | 17.91507 | 4.467964 | 0.03286938
52.03152 | 32.0914 | 34.91528 | 12.01887 | -2.823881 | 18.35371 | 4.509847 | 0.03286049
52.04152 | 32.6367 | 35.38635 | 12.01245 | -2.749653 | 18.79227 | 4.54878 | 0.03285175
52.05152 | 33.1746 | 35.85229 | 12.00604 | -2.677694 | 19.22878 | 4.584635 | 0.03284317
52.06152 | 33.6744 | 36.31137 | 11.99963 | -2.636966 | 19.66155 | 4.617347 | 0.03283475
52.07152 | 34.183 | 36.76176 | 11.99324 | -2.578757 | 20.08881 | 4.64688 | 0.0328265
52.08151 | 34.6728 | 37.20115 | 11.98685 | -2.528352 | 20.50828 | 4.673198 | 0.03281841
52.09151 | 35.1508 | 37.62847 | 11.98047 | -2.477671 | 20.91882 | 4.696366 | 0.03281048
52.10151 | 35.6173 | 38.0413 | 11.97409 | -2.423996 | 21.318 | 4.716397 | 0.03280271
52.11151 | 36.0611 | 38.43762 | 11.96773 | -2.376523 | 21.70375 | 4.733354 | 0.03279511
52.12151 | 36.4936 | 38.81546 | 11.96137 | -2.321857 | 22.07398 | 4.747321 | 0.03278767
52.13151 | 36.9028 | 39.17282 | 11.95501 | -2.27002 | 22.42662 | 4.758405 | 0.03278039
52.1415 | 37.2848 | 39.50747 | 11.94867 | -2.222672 | 22.7593 | 4.76672 | 0.03277329
52.1515 | 37.6598 | 39.81822 | 11.94234 | -2.158418 | 23.07069 | 4.77242 | 0.03276633
52.1615 | 37.9881 | 40.10297 | 11.93601 | -2.114869 | 23.35856 | 4.775646 | 0.03275955
52.1715 | 38.3158 | 40.36009 | 11.92968 | -2.044293 | 23.6211 | 4.776557 | 0.03275293
52.1815 | 38.6129 | 40.58811 | 11.92337 | -1.975212 | 23.85668 | 4.775319 | 0.03274648
52.19149 | 38.8429 | 40.78553 | 11.91706 | -1.942633 | 24.06362 | 4.772107 | 0.03274019
52.20149 | 39.0926 | 40.95162 | 11.91076 | -1.859017 | 24.24104 | 4.767085 | 0.03273407
52.21149 | 39.2923 | 41.08523 | 11.90447 | -1.792926 | 24.3876 | 4.760426 | 0.03272811
52.22149 | 39.4323 | 41.18565 | 11.89818 | -1.753346 | 24.50245 | 4.752295 | 0.03272232
52.23149 | 39.5927 | 41.25238 | 11.8919 | -1.659679 | 24.58491 | 4.74285 | 0.03271669
52.24149 | 39.6805 | 41.28515 | 11.88563 | -1.604647 | 24.63457 | 4.732238 | 0.03271123
52.25148 | 39.7463 | 41.28394 | 11.87937 | -1.537641 | 24.65123 | 4.72063 | 0.03270594
52.26148 | 39.8097 | 41.24887 | 11.87311 | -1.43917 | 24.63497 | 4.708083 | 0.03270081
52.27148 | 39.7895 | 41.18031 | 11.86687 | -1.390811 | 24.58602 | 4.694735 | 0.03269586
52.28148 | 39.7764 | 41.07883 | 11.86062 | -1.302433 | 24.50485 | 4.680674 | 0.03269106
52.29148 | 39.7209 | 40.94519 | 11.85439 | -1.224291 | 24.39215 | 4.665969 | 0.03268643
52.30147 | 39.6177 | 40.78049 | 11.84817 | -1.162786 | 24.24895 | 4.650686 | 0.03268198
52.31147 | 39.5159 | 40.58548 | 11.84195 | -1.069583 | 24.07603 | 4.634825 | 0.03267769
52.32147 | 39.3498 | 40.36155 | 11.83574 | -1.011748 | 23.87473 | 4.618409 | 0.03267355
52.33147 | 39.1697 | 40.11003 | 11.82953 | -0.9403291 | 23.6464 | 4.601431 | 0.0326696
52.34147 | 38.9609 | 39.83238 | 11.82333 | -0.8714808 | 23.39252 | 4.583862 | 0.0326658
52.35147 | 38.7178 | 39.53015 | 11.81714 | -0.8123455 | 23.11468 | 4.565661 | 0.03266219
52.36146 | 38.4439 | 39.20527 | 11.81097 | -0.7613723 | 22.81486 | 4.546787 | 0.03265873
52.37146 | 38.1286 | 38.8588 | 11.80479 | -0.7301989 | 22.49422 | 4.527136 | 0.03265544
52.38146 | 37.8148 | 38.49275 | 11.79862 | -0.6779474 | 22.15482 | 4.506647 | 0.03265233
52.39146 | 37.4535 | 38.10886 | 11.79246 | -0.6553646 | 21.79851 | 4.485236 | 0.03264937
52.40146 | 37.0879 | 37.70891 | 11.78631 | -0.6210088 | 21.42713 | 4.462817 | 0.03264659
52.41145 | 36.6907 | 37.29506 | 11.78017 | -0.6043572 | 21.04291 | 4.439327 | 0.03264399
52.42145 | 36.2687 | 36.86823 | 11.77404 | -0.5995278 | 20.64691 | 4.414637 | 0.03264156
52.43145 | 35.835 | 36.43054 | 11.76791 | -0.5955429 | 20.24131 | 4.388692 | 0.03263928
52.44145 | 35.403 | 35.98368 | 11.76178 | -0.5806831 | 19.82784 | 4.361426 | 0.03263719
52.45145 | 34.9024 | 35.52928 | 11.75567 | -0.626883 | 19.4082 | 4.332779 | 0.03263527
52.46145 | 34.4353 | 35.06892 | 11.74956 | -0.6336173 | 18.98401 | 4.302708 | 0.03263352
52.47144 | 33.9679 | 34.6046 | 11.74347 | -0.6367001 | 18.55729 | 4.271213 | 0.03263194
52.48144 | 33.4426 | 34.13678 | 11.73738 | -0.6941757 | 18.12855 | 4.238218 | 0.03263054
52.49144 | 32.9213 | 33.6673 | 11.73129 | -0.7460011 | 17.69963 | 4.203753 | 0.03262931
52.50144 | 32.4369 | 33.19746 | 11.72521 | -0.7605566 | 17.27178 | 4.167834 | 0.03262826
52.51144 | 31.8891 | 32.72844 | 11.71914 | -0.8393408 | 16.84618 | 4.130493 | 0.03262738
52.52143 | 31.3806 | 32.26181 | 11.71309 | -0.8812133 | 16.42428 | 4.091814 | 0.03262668
52.53143 | 30.8222 | 31.79769 | 11.70703 | -0.975485 | 16.00624 | 4.051783 | 0.03262615
52.54143 | 30.2864 | 31.33745 | 11.70099 | -1.051049 | 15.59332 | 4.010516 | 0.0326258
52.55143 | 29.7729 | 30.88195 | 11.69495 | -1.10905 | 15.18628 | 3.968097 | 0.03262563
52.56143 | 29.2572 | 30.43195 | 11.68892 | -1.174753 | 14.78579 | 3.924625 | 0.03262563
52.57143 | 28.7223 | 29.98814 | 11.68289 | -1.265841 | 14.39241 | 3.880211 | 0.03262582
52.58142 | 28.2227 | 29.55154 | 11.67688 | -1.328844 | 14.00702 | 3.835016 | 0.03262617
52.59142 | 27.6804 | 29.12184 | 11.67087 | -1.44144 | 13.62926 | 3.789079 | 0.03262672
52.60142 | 27.1867 | 28.69992 | 11.66487 | -1.513221 | 13.25985 | 3.742575 | 0.03262743
52.61142 | 26.6882 | 28.28619 | 11.65888 | -1.59799 | 12.89904 | 3.695641 | 0.03262832
52.62142 | 26.1946 | 27.88098 | 11.65289 | -1.686381 | 12.54704 | 3.648418 | 0.0326294
52.63141 | 25.7524 | 27.48496 | 11.64692 | -1.73256 | 12.20432 | 3.601092 | 0.03263066
52.64141 | 25.2702 | 27.09759 | 11.64095 | -1.827385 | 11.87029 | 3.553717 | 0.03263209
52.65141 | 24.7856 | 26.71943 | 11.63499 | -1.93383 | 11.54533 | 3.506482 | 0.03263371
52.66141 | 24.3741 | 26.35064 | 11.62903 | -1.976536 | 11.22944 | 3.459526 | 0.03263551
52.67141 | 23.9209 | 25.9913 | 11.62308 | -2.070401 | 10.92259 | 3.412987 | 0.03263748
52.68141 | 23.5083 | 25.64149 | 11.61714 | -2.133193 | 10.62471 | 3.367 | 0.03263963
52.6914 | 23.1056 | 25.30157 | 11.61122 | -2.195965 | 10.33597 | 3.321736 | 0.03264196
52.7014 | 22.684 | 24.97086 | 11.60529 | -2.286858 | 10.05569 | 3.277229 | 0.03264447
52.7114 | 22.3494 | 24.64968 | 11.59938 | -2.30028 | 9.784017 | 3.233639 | 0.03264716
52.7214 | 21.9714 | 24.33798 | 11.59347 | -2.36658 | 9.52079 | 3.191073 | 0.03265002
52.7314 | 21.615 | 24.03569 | 11.58757 | -2.420689 | 9.265838 | 3.149632 | 0.03265307
52.74139 | 21.2873 | 23.74299 | 11.58168 | -2.455691 | 9.019213 | 3.109445 | 0.03265629
52.75139 | 20.9565 | 23.45921 | 11.57579 | -2.502708 | 8.780242 | 3.070516 | 0.0326597
52.76139 | 20.6678 | 23.18451 | 11.56991 | -2.516709 | 8.548969 | 3.032964 | 0.03266328
52.77139 | 20.362 | 22.91874 | 11.56404 | -2.556743 | 8.325191 | 2.996843 | 0.03266704
52.78139 | 20.0711 | 22.66176 | 11.55818 | -2.590656 | 8.108698 | 2.962208 | 0.03267098
52.79139 | 19.8224 | 22.41341 | 11.55232 | -2.591007 | 7.899283 | 2.929126 | 0.03267509
52.80138 | 19.5509 | 22.17373 | 11.54648 | -2.622834 | 7.696928 | 2.897645 | 0.03267938
52.81138 | 19.2962 | 21.9421 | 11.54064 | -2.6459 | 7.501029 | 2.867746 | 0.03268385
52.82138 | 19.094 | 21.71856 | 11.53481 | -2.624558 | 7.311578 | 2.839482 | 0.0326885
52.83138 | 18.8515 | 21.50292 | 11.52898 | -2.651415 | 7.128369 | 2.812868 | 0.03269332
52.84138 | 18.6512 | 21.29498 | 11.52317 | -2.64378 | 6.951198 | 2.787916 | 0.03269832
52.85137 | 18.4533 | 21.09475 | 11.51736 | -2.641446 | 6.780029 | 2.764649 | 0.03270349
52.86137 | 18.2571 | 20.90162 | 11.51156 | -2.64452 | 6.61433 | 2.743018 | 0.03270884
52.87137 | 18.1052 | 20.7156 | 11.50577 | -2.610402 | 6.45408 | 2.723037 | 0.03271436
52.88137 | 17.9255 | 20.53649 | 11.49998 | -2.610987 | 6.299091 | 2.704692 | 0.03272006
52.89137 | 17.784 | 20.36407 | 11.49421 | -2.580071 | 6.149178 | 2.687961 | 0.03272594
52.90137 | 17.6467 | 20.19815 | 11.48844 | -2.551451 | 6.004163 | 2.67282 | 0.032732
52.91136 | 17.4992 | 20.03868 | 11.48268 | -2.539477 | 5.864007 | 2.659252 | 0.03273822
52.92136 | 17.3952 | 19.88513 | 11.47692 | -2.489932 | 5.728269 | 2.647193 | 0.03274462
52.93136 | 17.2686 | 19.73747 | 11.47118 | -2.468871 | 5.596922 | 2.63662 | 0.0327512
52.94136 | 17.1515 | 19.5955 | 11.46544 | -2.443996 | 5.46981 | 2.62749 | 0.03275795
52.95136 | 17.0746 | 19.45901 | 11.45971 | -2.384407 | 5.346777 | 2.619758 | 0.03276488
52.96135 | 16.9601 | 19.32794 | 11.45399 | -2.367837 | 5.227791 | 2.613385 | 0.03277197
52.97135 | 16.8745 | 19.20182 | 11.44827 | -2.327324 | 5.112475 | 2.608296 | 0.03277925
52.98135 | 16.7981 | 19.08061 | 11.44257 | -2.28251 | 5.000809 | 2.604449 | 0.0327867
52.99135 | 16.7228 | 18.96411 | 11.43687 | -2.241307 | 4.89266 | 2.601787 | 0.03279432
53.00135 | 16.6666 | 18.85213 | 11.43117 | -2.185528 | 4.787898 | 2.600256 | 0.03280212
53.01135 | 16.5995 | 18.74449 | 11.42549 | -2.144992 | 4.686399 | 2.599794 | 0.03281008
53.02134 | 16.5382 | 18.64112 | 11.41982 | -2.102919 | 4.588138 | 2.600346 | 0.03281822
53.03134 | 16.4971 | 18.54164 | 11.41415 | -2.044536 | 4.492808 | 2.601854 | 0.03282653
53.04134 | 16.4483 | 18.44598 | 11.40849 | -1.997679 | 4.400394 | 2.604262 | 0.03283501
53.05134 | 16.4097 | 18.35399 | 11.40283 | -1.944286 | 4.310791 | 2.607517 | 0.03284367
53.06134 | 16.3793 | 18.26551 | 11.39719 | -1.886205 | 4.223895 | 2.611569 | 0.0328525
53.07133 | 16.3489 | 18.18047 | 11.39156 | -1.831571 | 4.139689 | 2.616364 | 0.03286149
53.08133 | 16.3385 | 18.09858 | 11.38593 | -1.76008 | 4.057913 | 2.621869 | 0.03287066
53.09133 | 16.2918 | 18.01979 | 11.38031 | -1.727988 | 3.978559 | 2.628043 | 0.03288
53.10133 | 16.2874 | 17.94397 | 11.37469 | -1.656573 | 3.901539 | 2.634853 | 0.03288952
53.11133 | 16.2676 | 17.87103 | 11.36909 | -1.603425 | 3.82677 | 2.642271 | 0.0328992
53.12133 | 16.2571 | 17.80084 | 11.36349 | -1.543743 | 3.754169 | 2.650278 | 0.03290906
53.13132 | 16.2417 | 17.73341 | 11.3579 | -1.491712 | 3.683739 | 2.658852 | 0.03291907
53.14132 | 16.2339 | 17.66849 | 11.35232 | -1.434594 | 3.615243 | 2.668002 | 0.03292926
53.15132 | 16.2282 | 17.6061 | 11.34674 | -1.377898 | 3.548693 | 2.677721 | 0.03293963
53.16132 | 16.2364 | 17.54616 | 11.34118 | -1.309759 | 3.484018 | 2.688014 | 0.03295016
53.17132 | 16.2187 | 17.48863 | 11.33562 | -1.269927 | 3.421152 | 2.698895 | 0.03296087
53.18131 | 16.2281 | 17.43351 | 11.33007 | -1.205409 | 3.360091 | 2.710373 | 0.03297174
53.19131 | 16.2359 | 17.38066 | 11.32453 | -1.144762 | 3.300655 | 2.722495 | 0.03298279
53.20131 | 16.2338 | 17.33011 | 11.31899 | -1.096315 | 3.242845 | 2.735281 | 0.03299401
53.21131 | 16.2487 | 17.28185 | 11.31347 | -1.033146 | 3.186605 | 2.748768 | 0.0330054
53.22131 | 16.2505 | 17.23584 | 11.30795 | -0.9853446 | 3.131882 | 2.762998 | 0.03301697
53.23131 | 16.2597 | 17.1921 | 11.30244 | -0.9324032 | 3.078622 | 2.778016 | 0.0330287
53.2413 | 16.2762 | 17.15066 | 11.29694 | -0.8744605 | 3.026827 | 2.793855 | 0.0330406
53.2513 | 16.288 | 17.11144 | 11.29144 | -0.8234407 | 2.976348 | 2.810598 | 0.03305269
53.2613 | 16.295 | 17.07449 | 11.28595 | -0.7794938 | 2.92719 | 2.828285 | 0.03306495
53.2713 | 16.3189 | 17.03983 | 11.28047 | -0.720933 | 2.879308 | 2.846973 | 0.03307738
53.2813 | 16.3215 | 17.00747 | 11.275 | -0.6859742 | 2.832661 | 2.866721 | 0.03308998
53.29129 | 16.3363 | 16.97746 | 11.26954 | -0.6411631 | 2.787251 | 2.887565 | 0.03310276
53.30129 | 16.3571 | 16.94976 | 11.26409 | -0.5926619 | 2.742952 | 2.909607 | 0.03311571
53.31129 | 16.3691 | 16.92442 | 11.25864 | -0.5553212 | 2.699769 | 2.932884 | 0.03312884
53.32129 | 16.3858 | 16.90146 | 11.2532 | -0.5156617 | 2.657668 | 2.957453 | 0.03314215
53.33129 | 16.3918 | 16.8809 | 11.24777 | -0.4891037 | 2.616613 | 2.983369 | 0.03315565
53.34129 | 16.4193 | 16.86276 | 11.24234 | -0.4434649 | 2.576571 | 3.010683 | 0.03316931
53.35128 | 16.4233 | 16.84708 | 11.23693 | -0.4237798 | 2.537553 | 3.039413 | 0.03318314
53.36128 | 16.4367 | 16.83382 | 11.23152 | -0.3971212 | 2.499442 | 3.06966 | 0.03319717
53.37128 | 16.4677 | 16.82301 | 11.22612 | -0.3553134 | 2.462247 | 3.101434 | 0.03321138
53.38128 | 16.4682 | 16.81467 | 11.22073 | -0.3464686 | 2.425948 | 3.134766 | 0.03322576
53.39128 | 16.4764 | 16.80878 | 11.21534 | -0.3323793 | 2.390515 | 3.169681 | 0.03324034
53.40127 | 16.5052 | 16.80534 | 11.20997 | -0.3001421 | 2.355957 | 3.206158 | 0.03325508
53.41127 | 16.5111 | 16.80432 | 11.2046 | -0.2932224 | 2.322173 | 3.244276 | 0.03327001
53.42127 | 16.5177 | 16.8057 | 11.19924 | -0.2880026 | 2.289178 | 3.283997 | 0.03328514
53.43127 | 16.5319 | 16.80945 | 11.19389 | -0.277546 | 2.256948 | 3.325308 | 0.03330044
53.44127 | 16.5443 | 16.81551 | 11.18854 | -0.271205 | 2.22546 | 3.368184 | 0.03331593
53.45127 | 16.5525 | 16.82382 | 11.18321 | -0.27132 | 2.194693 | 3.412588 | 0.03333161
53.46126 | 16.5506 | 16.83431 | 11.17788 | -0.2837093 | 2.164653 | 3.458424 | 0.03334746
53.47126 | 16.5616 | 16.84691 | 11.17256 | -0.2853073 | 2.135263 | 3.505718 | 0.03336351
53.48126 | 16.5792 | 16.86151 | 11.16725 | -0.282307 | 2.106532 | 3.554345 | 0.03337975
53.49126 | 16.5656 | 16.87799 | 11.16194 | -0.3123936 | 2.078441 | 3.604211 | 0.03339619
53.50126 | 16.5701 | 16.89624 | 11.15665 | -0.3261392 | 2.050973 | 3.655205 | 0.03341281
53.51125 | 16.5787 | 16.91608 | 11.15136 | -0.3373817 | 2.024138 | 3.707151 | 0.0334296
53.52125 | 16.5668 | 16.93739 | 11.14608 | -0.3705924 | 1.997859 | 3.760004 | 0.0334466
53.53125 | 16.577 | 16.95999 | 11.14081 | -0.3829864 | 1.972155 | 3.813557 | 0.0334638
53.54125 | 16.5676 | 16.98367 | 11.13554 | -0.4160656 | 1.947005 | 3.867634 | 0.03348119
53.55125 | 16.5633 | 17.00823 | 11.13029 | -0.444926 | 1.922396 | 3.922044 | 0.03349877
53.56125 | 16.5579 | 17.03345 | 11.12504 | -0.4755475 | 1.898311 | 3.976581 | 0.03351654
53.57124 | 16.5483 | 17.05907 | 11.1198 | -0.5107714 | 1.874761 | 4.030973 | 0.03353449
53.58124 | 16.5467 | 17.08491 | 11.11457 | -0.5382054 | 1.851685 | 4.085098 | 0.03355266
53.59124 | 16.5314 | 17.11067 | 11.10934 | -0.5792711 | 1.829093 | 4.138663 | 0.03357102
53.60124 | 16.5142 | 17.13611 | 11.10413 | -0.6219083 | 1.806972 | 4.191419 | 0.03358958
53.61124 | 16.5069 | 17.16095 | 11.09892 | -0.6540538 | 1.785311 | 4.243116 | 0.03360833
53.62123 | 16.4916 | 17.18492 | 11.09372 | -0.6933174 | 1.764119 | 4.293449 | 0.03362727
53.63123 | 16.4727 | 17.20779 | 11.08853 | -0.7350855 | 1.743339 | 4.342271 | 0.03364642
53.64123 | 16.459 | 17.22928 | 11.08334 | -0.7702761 | 1.722983 | 4.389283 | 0.03366577
53.65123 | 16.4388 | 17.24914 | 11.07817 | -0.810341 | 1.70304 | 4.434248 | 0.03368532
53.66123 | 16.4053 | 17.26714 | 11.073 | -0.8618436 | 1.6835 | 4.47694 | 0.03370507
53.67123 | 16.3911 | 17.28306 | 11.06784 | -0.8919638 | 1.664352 | 4.517149 | 0.03372502
53.68122 | 16.3687 | 17.29669 | 11.06269 | -0.9279851 | 1.645605 | 4.554644 | 0.03374516
53.69122 | 16.342 | 17.30786 | 11.05755 | -0.9658648 | 1.627213 | 4.589341 | 0.03376551
53.70122 | 16.3123 | 17.31643 | 11.05241 | -1.004129 | 1.609184 | 4.62105 | 0.03378607
53.71122 | 16.2897 | 17.32225 | 11.04728 | -1.03255 | 1.59151 | 4.649653 | 0.03380683
53.72122 | 16.2473 | 17.32523 | 11.04216 | -1.077928 | 1.574183 | 4.675058 | 0.03382779
53.73121 | 16.2265 | 17.32529 | 11.03705 | -1.098795 | 1.55721 | 4.697184 | 0.03384894
53.74121 | 16.1957 | 17.32241 | 11.03195 | -1.12671 | 1.540549 | 4.716043 | 0.03387031
53.75121 | 16.1556 | 17.31656 | 11.02685 | -1.160962 | 1.524211 | 4.731609 | 0.0338919
53.76121 | 16.1126 | 17.30777 | 11.02176 | -1.195171 | 1.508186 | 4.743909 | 0.03391368
53.77121 | 16.0879 | 17.29608 | 11.01668 | -1.208183 | 1.492469 | 4.752997 | 0.03393567
53.78121 | 16.0477 | 17.28157 | 11.01161 | -1.233873 | 1.477051 | 4.758955 | 0.03395787
53.7912 | 15.9996 | 17.26436 | 11.00655 | -1.264762 | 1.46194 | 4.761892 | 0.03398025
53.8012 | 15.9606 | 17.24454 | 11.00149 | -1.283939 | 1.4471 | 4.761943 | 0.03400287
53.8112 | 15.9188 | 17.22227 | 10.99645 | -1.303468 | 1.43254 | 4.759257 | 0.0340257
53.8212 | 15.8664 | 17.19772 | 10.99141 | -1.331315 | 1.418252 | 4.754008 | 0.03404873
53.8312 | 15.8362 | 17.17107 | 10.98637 | -1.334866 | 1.404232 | 4.746388 | 0.03407198
53.84119 | 15.775 | 17.14255 | 10.98135 | -1.367549 | 1.390486 | 4.736613 | 0.03409541
53.85119 | 15.7242 | 17.11232 | 10.97634 | -1.388125 | 1.376981 | 4.724886 | 0.03411906
53.86119 | 15.6938 | 17.08065 | 10.97133 | -1.386847 | 1.363726 | 4.711447 | 0.03414295
53.87119 | 15.6308 | 17.04775 | 10.96633 | -1.416948 | 1.350715 | 4.696535 | 0.03416704
53.88119 | 15.5818 | 17.01387 | 10.96134 | -1.432073 | 1.337943 | 4.680399 | 0.03419135
53.89119 | 15.5367 | 16.97927 | 10.95636 | -1.442567 | 1.325405 | 4.66329 | 0.03421585
53.90118 | 15.477 | 16.94422 | 10.95139 | -1.467216 | 1.313108 | 4.645482 | 0.03424057
53.91118 | 15.432 | 16.9089 | 10.94642 | -1.476901 | 1.301022 | 4.627196 | 0.0342655
53.92118 | 15.3626 | 16.87361 | 10.94146 | -1.511006 | 1.289156 | 4.608701 | 0.03429066
53.93118 | 15.3235 | 16.83858 | 10.93651 | -1.515077 | 1.277505 | 4.590249 | 0.03431603
53.94118 | 15.2635 | 16.80405 | 10.93156 | -1.540553 | 1.266064 | 4.572083 | 0.03434164
53.95117 | 15.2047 | 16.7703 | 10.92663 | -1.565602 | 1.25484 | 4.554461 | 0.03436741
53.96117 | 15.1597 | 16.73748 | 10.92171 | -1.57778 | 1.243807 | 4.537573 | 0.03439343
53.97117 | 15.0946 | 16.70584 | 10.91679 | -1.611237 | 1.232972 | 4.521657 | 0.03441967
53.98117 | 15.0329 | 16.67557 | 10.91188 | -1.642673 | 1.222332 | 4.506918 | 0.03444612
53.99117 | 14.9878 | 16.64688 | 10.90697 | -1.65908 | 1.211882 | 4.493551 | 0.0344728
54.00117 | 14.9384 | 16.61993 | 10.90208 | -1.681532 | 1.201618 | 4.481734 | 0.03449969
54.01116 | 14.8742 | 16.59491 | 10.8972 | -1.720713 | 1.191548 | 4.47164 | 0.03452678
54.02116 | 14.8155 | 16.57192 | 10.89232 | -1.75642 | 1.181648 | 4.463398 | 0.0345541
54.03116 | 14.762 | 16.55111 | 10.88745 | -1.789106 | 1.171924 | 4.457151 | 0.03458165
54.04116 | 14.7072 | 16.53258 | 10.88259 | -1.825383 | 1.162373 | 4.453014 | 0.03460942
54.05116 | 14.6562 | 16.51645 | 10.87773 | -1.860246 | 1.152992 | 4.451084 | 0.0346374
54.06115 | 14.5906 | 16.50278 | 10.87289 | -1.912185 | 1.143787 | 4.451441 | 0.03466557
54.07115 | 14.5391 | 16.49163 | 10.86805 | -1.952531 | 1.134737 | 4.454146 | 0.034694
54.08115 | 14.4821 | 16.48304 | 10.86322 | -2.000942 | 1.125849 | 4.459247 | 0.03472263
54.09115 | 14.4288 | 16.47704 | 10.8584 | -2.04824 | 1.117118 | 4.466768 | 0.03475149
54.10115 | 14.3654 | 16.47363 | 10.85359 | -2.108231 | 1.108544 | 4.476718 | 0.03478057
54.11115 | 14.3151 | 16.4728 | 10.84878 | -2.157702 | 1.100122 | 4.489087 | 0.03480986
54.12114 | 14.2599 | 16.47452 | 10.84399 | -2.214619 | 1.091859 | 4.503831 | 0.03483935
54.13114 | 14.1974 | 16.47874 | 10.8392 | -2.281336 | 1.083736 | 4.520931 | 0.03486908
54.14114 | 14.1442 | 16.48538 | 10.83442 | -2.341185 | 1.075758 | 4.540308 | 0.03489903
54.15114 | 14.0982 | 16.49438 | 10.82965 | -2.39618 | 1.067923 | 4.56188 | 0.0349292
54.16114 | 14.0349 | 16.50562 | 10.82488 | -2.470716 | 1.060229 | 4.585545 | 0.03495958
54.17113 | 13.9955 | 16.51895 | 10.82013 | -2.52345 | 1.052682 | 4.611148 | 0.03499015
54.18113 | 13.929 | 16.53429 | 10.81538 | -2.605287 | 1.045262 | 4.638622 | 0.03502097
54.19113 | 13.8746 | 16.55145 | 10.81064 | -2.67685 | 1.037977 | 4.66778 | 0.035052
54.20113 | 13.8296 | 16.57027 | 10.80591 | -2.740668 | 1.030824 | 4.698452 | 0.03508326
54.21113 | 13.7828 | 16.59055 | 10.80118 | -2.807753 | 1.023801 | 4.730454 | 0.03511473
54.22113 | 13.7345 | 16.6121 | 10.79647 | -2.877605 | 1.016905 | 4.763586 | 0.03514641
54.23112 | 13.6758 | 16.63469 | 10.79176 | -2.958887 | 1.010141 | 4.797603 | 0.03517828
54.24112 | 13.6302 | 16.65812 | 10.78706 | -3.027917 | 1.003494 | 4.832348 | 0.0352104
54.25112 | 13.5844 | 16.68214 | 10.78237 | -3.097739 | 0.9969686 | 4.867555 | 0.03524273
54.26112 | 13.5384 | 16.70651 | 10.77769 | -3.168108 | 0.9905621 | 4.902982 | 0.03527528
54.27112 | 13.4809 | 16.73098 | 10.77301 | -3.250076 | 0.9842725 | 4.938382 | 0.03530805
54.28111 | 13.4453 | 16.75527 | 10.76835 | -3.309965 | 0.978105 | 4.973469 | 0.035341
54.29111 | 13.4007 | 16.77917 | 10.76369 | -3.378467 | 0.9720428 | 5.008059 | 0.0353742
54.30111 | 13.3432 | 16.8024 | 10.75904 | -3.459202 | 0.9660907 | 5.041864 | 0.03540762
54.31111 | 13.312 | 16.82472 | 10.7544 | -3.512717 | 0.9602466 | 5.074633 | 0.03544126
54.32111 | 13.2732 | 16.84586 | 10.74976 | -3.572665 | 0.9545079 | 5.10612 | 0.03547511
54.33111 | 13.2287 | 16.8656 | 10.74513 | -3.6369 | 0.9488721 | 5.136084 | 0.03550918
54.3411 | 13.1934 | 16.88367 | 10.74052 | -3.690271 | 0.9433421 | 5.164265 | 0.03554344
54.3511 | 13.1471 | 16.89989 | 10.73591 | -3.752789 | 0.937904 | 5.190497 | 0.03557796
54.3611 | 13.119 | 16.91402 | 10.73131 | -3.795018 | 0.932561 | 5.214537 | 0.0356127
54.3711 | 13.0806 | 16.92585 | 10.72671 | -3.845254 | 0.9273095 | 5.236183 | 0.03564766
54.3811 | 13.0362 | 16.9352 | 10.72213 | -3.899004 | 0.9221467 | 5.255248 | 0.03568286
54.39109 | 13.0148 | 16.94188 | 10.71755 | -3.927084 | 0.9170739 | 5.271539 | 0.03571823
54.40109 | 12.9624 | 16.94574 | 10.71298 | -3.983341 | 0.9120784 | 5.284925 | 0.03575388
54.41109 | 12.9353 | 16.94661 | 10.70842 | -4.011313 | 0.9071614 | 5.29524 | 0.03578976
54.42109 | 12.9136 | 16.94436 | 10.70387 | -4.030762 | 0.9023193 | 5.302348 | 0.03582587
54.43109 | 12.8577 | 16.93886 | 10.69932 | -4.081161 | 0.8975481 | 5.306128 | 0.03586222
54.44109 | 12.8407 | 16.93 | 10.69479 | -4.089303 | 0.8928442 | 5.306474 | 0.03589881
54.45108 | 12.8036 | 16.9177 | 10.69026 | -4.114097 | 0.888208 | 5.303293 | 0.0359356
54.46108 | 12.7756 | 16.90185 | 10.68574 | -4.126253 | 0.8836263 | 5.296514 | 0.03597267
54.47108 | 12.7455 | 16.88241 | 10.68123 | -4.136911 | 0.8790996 | 5.286075 | 0.03600999
54.48108 | 12.7049 | 16.85932 | 10.67672 | -4.154422 | 0.8746237 | 5.271929 | 0.03604755
54.49108 | 12.6939 | 16.83256 | 10.67222 | -4.138658 | 0.8701946 | 5.254054 | 0.03608537
54.50107 | 12.6558 | 16.80214 | 10.66774 | -4.146339 | 0.8658129 | 5.232462 | 0.0361234
54.51107 | 12.6261 | 16.76801 | 10.66326 | -4.141908 | 0.8614649 | 5.207121 | 0.03616172
54.52107 | 12.5977 | 16.73022 | 10.65879 | -4.132518 | 0.8571514 | 5.178078 | 0.0362003
54.53107 | 12.5738 | 16.68881 | 10.65432 | -4.115013 | 0.8528689 | 5.145381 | 0.03623915
54.54107 | 12.547 | 16.64385 | 10.64987 | -4.096853 | 0.8486135 | 5.109094 | 0.03627825
54.55107 | 12.5294 | 16.59542 | 10.64542 | -4.066018 | 0.8443821 | 5.069299 | 0.03631762
54.56106 | 12.4903 | 16.54366 | 10.64098 | -4.053358 | 0.8401754 | 5.026141 | 0.03635722
54.57106 | 12.4601 | 16.48858 | 10.63655 | -4.028485 | 0.8359826 | 4.979652 | 0.03639712
54.58106 | 12.4508 | 16.43037 | 10.63213 | -3.979575 | 0.8318051 | 4.930003 | 0.0364373
54.59106 | 12.419 | 16.36917 | 10.62771 | -3.950173 | 0.8276408 | 4.87734 | 0.03647775
54.60106 | 12.3908 | 16.30513 | 10.62331 | -3.914335 | 0.8234878 | 4.821821 | 0.03651849
54.61105 | 12.3743 | 16.23849 | 10.61891 | -3.864193 | 0.8193484 | 4.763673 | 0.03655945
54.62105 | 12.3383 | 16.16929 | 10.61452 | -3.830994 | 0.8152136 | 4.702959 | 0.03660074
54.63105 | 12.3228 | 16.09779 | 10.61014 | -3.774985 | 0.8110862 | 4.639919 | 0.03664231
54.64105 | 12.3039 | 16.02416 | 10.60576 | -3.720257 | 0.8069661 | 4.574744 | 0.03668416
54.65105 | 12.2841 | 15.9486 | 10.6014 | -3.664503 | 0.8028526 | 4.507628 | 0.0367263
54.66105 | 12.2588 | 15.87132 | 10.59704 | -3.612522 | 0.798746 | 4.438768 | 0.03676872
54.67104 | 12.2441 | 15.79259 | 10.59269 | -3.548488 | 0.7946506 | 4.368433 | 0.0368114
54.68104 | 12.2241 | 15.71245 | 10.58835 | -3.488347 | 0.7905591 | 4.296683 | 0.0368544
54.69104 | 12.2015 | 15.63117 | 10.58402 | -3.429672 | 0.7864763 | 4.223782 | 0.0368977
54.70104 | 12.1842 | 15.54896 | 10.57969 | -3.36476 | 0.7824032 | 4.149925 | 0.03694128
54.71104 | 12.1679 | 15.466 | 10.57537 | -3.298102 | 0.778341 | 4.075303 | 0.03698516
54.72103 | 12.1506 | 15.38259 | 10.57107 | -3.231986 | 0.7742955 | 4.000194 | 0.0370293
54.73103 | 12.1276 | 15.29869 | 10.56677 | -3.171095 | 0.7702598 | 3.924596 | 0.03707377
54.74103 | 12.123 | 15.2146 | 10.56247 | -3.091605 | 0.7662395 | 3.848775 | 0.03711854
54.75103 | 12.092 | 15.13049 | 10.55819 | -3.038488 | 0.7622368 | 3.772901 | 0.03716362
54.76103 | 12.082 | 15.04651 | 10.55391 | -2.964507 | 0.7582533 | 3.697135 | 0.03720899
54.77102 | 12.0597 | 14.9629 | 10.54964 | -2.903198 | 0.7542953 | 3.621703 | 0.03725461
54.78102 | 12.0532 | 14.87964 | 10.54538 | -2.826445 | 0.750356 | 3.546604 | 0.03730059
54.79102 | 12.0416 | 14.79697 | 10.54113 | -2.755368 | 0.7464419 | 3.472048 | 0.03734686
54.80102 | 12.0191 | 14.715 | 10.53689 | -2.695896 | 0.7425548 | 3.398161 | 0.03739344
54.81102 | 12.0095 | 14.63385 | 10.53265 | -2.624349 | 0.7386965 | 3.325063 | 0.03744032
54.82102 | 11.9897 | 14.55364 | 10.52842 | -2.563939 | 0.7348689 | 3.252861 | 0.03748751
54.83101 | 11.9843 | 14.47454 | 10.52421 | -2.490238 | 0.7310776 | 3.18172 | 0.03753496
54.84101 | 11.9733 | 14.39648 | 10.51999 | -2.423184 | 0.7273166 | 3.111591 | 0.03758276
54.85101 | 11.9698 | 14.31964 | 10.51579 | -2.349836 | 0.7235916 | 3.042624 | 0.03763087
54.86101 | 11.9435 | 14.24406 | 10.51159 | -2.300564 | 0.7199038 | 2.974888 | 0.03767928
54.87101 | 11.9427 | 14.16983 | 10.50741 | -2.227131 | 0.7162547 | 2.908443 | 0.03772801
54.881 | 11.9136 | 14.09706 | 10.50323 | -2.183459 | 0.712649 | 2.843403 | 0.037777
54.891 | 11.9198 | 14.02565 | 10.49906 | -2.105851 | 0.7090808 | 2.779685 | 0.03782632
54.901 | 11.904 | 13.95571 | 10.49489 | -2.051714 | 0.7055547 | 2.717389 | 0.03787598
54.911 | 11.9 | 13.88728 | 10.49074 | -1.987277 | 0.7020715 | 2.656541 | 0.03792595
54.921 | 11.8852 | 13.82036 | 10.48659 | -1.935161 | 0.698632 | 2.597161 | 0.03797624
54.931 | 11.8718 | 13.75498 | 10.48245 | -1.883181 | 0.6952368 | 2.539265 | 0.03802686
54.94099 | 11.8639 | 13.69121 | 10.47833 | -1.827308 | 0.6918895 | 2.482915 | 0.0380777
54.95099 | 11.8599 | 13.62892 | 10.4742 | -1.769017 | 0.6885842 | 2.428001 | 0.03812894
54.96099 | 11.8601 | 13.56817 | 10.47009 | -1.708071 | 0.6853242 | 2.374578 | 0.03818049
54.97099 | 11.8394 | 13.50896 | 10.46598 | -1.669563 | 0.6821098 | 2.32264 | 0.03823236
54.98099 | 11.8369 | 13.45128 | 10.46188 | -1.614383 | 0.678941 | 2.272174 | 0.03828455
54.99098 | 11.8277 | 13.39517 | 10.4578 | -1.567469 | 0.6758208 | 2.223215 | 0.03833701
55.00098 | 11.8271 | 13.3405 | 10.45371 | -1.513396 | 0.6727431 | 2.175649 | 0.03838984
55.01098 | 11.8166 | 13.2873 | 10.44964 | -1.470697 | 0.6697106 | 2.129504 | 0.038443
55.02098 | 11.8142 | 13.23555 | 10.44557 | -1.421351 | 0.6667232 | 2.084758 | 0.03849648
55.03098 | 11.8045 | 13.18523 | 10.44152 | -1.380733 | 0.6637805 | 2.041387 | 0.03855029
55.04098 | 11.7988 | 13.13632 | 10.43747 | -1.337518 | 0.6608822 | 1.999366 | 0.03860443
55.05097 | 11.7937 | 13.08882 | 10.43343 | -1.295122 | 0.6580306 | 1.958705 | 0.03865885
55.06097 | 11.7825 | 13.04262 | 10.42939 | -1.260125 | 0.6552196 | 1.919298 | 0.03871365
55.07097 | 11.7737 | 12.99774 | 10.42537 | -1.224044 | 0.6524517 | 1.881156 | 0.03876877
55.08097 | 11.7752 | 12.95415 | 10.42135 | -1.178949 | 0.6497262 | 1.844249 | 0.03882424
55.09097 | 11.7551 | 12.91181 | 10.41734 | -1.15671 | 0.6470427 | 1.808547 | 0.03888004
55.10096 | 11.7628 | 12.87074 | 10.41334 | -1.107935 | 0.6444031 | 1.774053 | 0.03893612
55.11096 | 11.7501 | 12.83081 | 10.40935 | -1.080713 | 0.6418017 | 1.740669 | 0.0389926
55.12096 | 11.7519 | 12.79205 | 10.40536 | -1.040153 | 0.6392404 | 1.708399 | 0.03904941
55.13096 | 11.7318 | 12.75442 | 10.40139 | -1.022624 | 0.6367188 | 1.677211 | 0.03910657
55.14096 | 11.7342 | 12.71789 | 10.39742 | -0.983695 | 0.6342361 | 1.647077 | 0.03916407
55.15096 | 11.7272 | 12.68244 | 10.39346 | -0.9552352 | 0.6317918 | 1.617965 | 0.03922192
55.16095 | 11.7253 | 12.64805 | 10.38951 | -0.9227473 | 0.6293876 | 1.589872 | 0.03928005
55.17095 | 11.7187 | 12.61463 | 10.38556 | -0.8959332 | 0.6270182 | 1.562714 | 0.03933859
55.18095 | 11.7128 | 12.5822 | 10.38163 | -0.8693968 | 0.6246853 | 1.536488 | 0.03939748
55.19095 | 11.7012 | 12.55071 | 10.3777 | -0.8495083 | 0.6223882 | 1.511166 | 0.03945672
55.20095 | 11.7044 | 12.52014 | 10.37378 | -0.8157376 | 0.6201265 | 1.486718 | 0.03951631
55.21094 | 11.699 | 12.49048 | 10.36987 | -0.7914844 | 0.6179017 | 1.463139 | 0.03957621
55.22094 | 11.6841 | 12.46166 | 10.36596 | -0.7775608 | 0.6157088 | 1.440352 | 0.03963651
55.23094 | 11.682 | 12.43367 | 10.36207 | -0.7516672 | 0.6135495 | 1.418354 | 0.03969717
55.24094 | 11.6782 | 12.40647 | 10.35818 | -0.7282748 | 0.6114231 | 1.397116 | 0.03975819
55.25094 | 11.6714 | 12.38005 | 10.3543 | -0.7086546 | 0.6093292 | 1.376608 | 0.03981957
55.26094 | 11.6659 | 12.35438 | 10.35043 | -0.6884778 | 0.607267 | 1.356804 | 0.03988131
55.27093 | 11.6669 | 12.32944 | 10.34656 | -0.662543 | 0.6052382 | 1.337697 | 0.03994335
55.28093 | 11.6548 | 12.30517 | 10.34271 | -0.6503663 | 0.6032381 | 1.319214 | 0.04000582
55.29093 | 11.6665 | 12.28155 | 10.33886 | -0.6150468 | 0.6012683 | 1.30135 | 0.04006865
55.30093 | 11.6447 | 12.25856 | 10.33502 | -0.6138561 | 0.5993282 | 1.284076 | 0.04013185
55.31093 | 11.6563 | 12.23617 | 10.33119 | -0.5798654 | 0.5974174 | 1.267365 | 0.04019542
55.32092 | 11.6455 | 12.21437 | 10.32737 | -0.568867 | 0.5955371 | 1.251203 | 0.04025929
55.33092 | 11.6408 | 12.19309 | 10.32355 | -0.5522897 | 0.5936831 | 1.235531 | 0.0403236
55.34092 | 11.6436 | 12.17233 | 10.31974 | -0.5287263 | 0.5918571 | 1.220337 | 0.04038828
55.35092 | 11.6363 | 12.15205 | 10.31594 | -0.5157484 | 0.5900582 | 1.205593 | 0.04045333
55.36092 | 11.6306 | 12.13223 | 10.31215 | -0.5016275 | 0.5882863 | 1.191271 | 0.04051875
55.37092 | 11.6308 | 12.11284 | 10.30837 | -0.4820357 | 0.5865407 | 1.177343 | 0.04058454
55.38091 | 11.6255 | 12.09386 | 10.3046 | -0.4683631 | 0.5848232 | 1.163793 | 0.04065064
55.39091 | 11.6133 | 12.07525 | 10.30083 | -0.4619459 | 0.5831291 | 1.150572 | 0.04071718
55.40091 | 11.6161 | 12.05698 | 10.29707 | -0.4408757 | 0.5814602 | 1.137663 | 0.04078411
55.41091 | 11.6067 | 12.03903 | 10.29332 | -0.4323265 | 0.5798161 | 1.125043 | 0.04085141
55.42091 | 11.6098 | 12.02137 | 10.28957 | -0.4115729 | 0.5781963 | 1.112685 | 0.04091909
55.4309 | 11.6039 | 12.00401 | 10.28584 | -0.4001074 | 0.5766021 | 1.100578 | 0.04098708
55.4409 | 11.5975 | 11.98687 | 10.28211 | -0.3893727 | 0.5750298 | 1.088675 | 0.04105552
55.4509 | 11.5995 | 11.96996 | 10.27839 | -0.370464 | 0.5734808 | 1.076966 | 0.04112434
55.4609 | 11.5914 | 11.95326 | 10.27468 | -0.3618604 | 0.5719546 | 1.065431 | 0.04119354
55.4709 | 11.5875 | 11.93674 | 10.27098 | -0.3492426 | 0.570451 | 1.054051 | 0.04126312
55.4809 | 11.5893 | 11.92039 | 10.26728 | -0.3310929 | 0.5689696 | 1.042808 | 0.04133309
55.49089 | 11.5823 | 11.90421 | 10.2636 | -0.3219109 | 0.5675115 | 1.031698 | 0.04140338
55.50089 | 11.5761 | 11.88815 | 10.25992 | -0.31205 | 0.5660735 | 1.020684 | 0.04147412
55.51089 | 11.5821 | 11.87221 | 10.25625 | -0.2901136 | 0.5646568 | 1.009765 | 0.04154526
55.52089 | 11.5578 | 11.85639 | 10.25258 | -0.2985901 | 0.5632609 | 0.9989298 | 0.04161678
55.53089 | 11.5702 | 11.84067 | 10.24893 | -0.2704699 | 0.5618858 | 0.9881686 | 0.04168869
55.54088 | 11.5638 | 11.82506 | 10.24528 | -0.2612605 | 0.5605323 | 0.9774845 | 0.04176093
55.55088 | 11.5452 | 11.80953 | 10.24164 | -0.2643255 | 0.5591976 | 0.9668513 | 0.04183364
55.56088 | 11.5497 | 11.79407 | 10.23801 | -0.2443733 | 0.5578828 | 0.9562726 | 0.04190674
55.57088 | 11.5399 | 11.7787 | 10.23439 | -0.2388003 | 0.5565875 | 0.9457452 | 0.04198024
55.58088 | 11.5463 | 11.76341 | 10.23077 | -0.2171062 | 0.5553116 | 0.935269 | 0.04205416
55.59088 | 11.5409 | 11.74819 | 10.22716 | -0.2072891 | 0.5540547 | 0.9248423 | 0.04212847
55.60087 | 11.5266 | 11.73306 | 10.22357 | -0.2064646 | 0.552818 | 0.9144763 | 0.04220312
55.61087 | 11.532 | 11.718 | 10.21998 | -0.1860025 | 0.5515986 | 0.9041503 | 0.04227826
55.62087 | 11.5256 | 11.70302 | 10.21639 | -0.1774205 | 0.5503977 | 0.8938777 | 0.0423538
55.63087 | 11.5191 | 11.68812 | 10.21282 | -0.1690215 | 0.5492149 | 0.8836615 | 0.04242976
55.64087 | 11.5195 | 11.67331 | 10.20925 | -0.1538089 | 0.5480501 | 0.8735055 | 0.04250615
55.65086 | 11.5076 | 11.6586 | 10.20569 | -0.1510014 | 0.5469042 | 0.8634237 | 0.04258287
55.66086 | 11.5018 | 11.64397 | 10.20214 | -0.1421749 | 0.5457747 | 0.8534016 | 0.0426601
55.67086 | 11.5048 | 11.62945 | 10.19859 | -0.124649 | 0.5446629 | 0.8434542 | 0.04273776
55.68086 | 11.497 | 11.61503 | 10.19506 | -0.1180291 | 0.543568 | 0.8335874 | 0.04281585
55.69086 | 11.488 | 11.60072 | 10.19153 | -0.1127209 | 0.5424902 | 0.8238068 | 0.04289437
55.70086 | 11.4864 | 11.58653 | 10.18801 | -0.1001303 | 0.5414291 | 0.8141186 | 0.04297333
55.71085 | 11.4706 | 11.57248 | 10.1845 | -0.1018769 | 0.5403858 | 0.8045383 | 0.04305266
55.72085 | 11.471 | 11.55854 | 10.181 | -0.08753883 | 0.5393579 | 0.7950528 | 0.0431325
55.73085 | 11.4773 | 11.54474 | 10.1775 | -0.06743592 | 0.5383463 | 0.7856778 | 0.0432128
55.74085 | 11.4536 | 11.53107 | 10.17401 | -0.07747372 | 0.537351 | 0.7764189 | 0.04329354
55.75085 | 11.4745 | 11.51756 | 10.17053 | -0.04305752 | 0.5363716 | 0.7672817 | 0.04337475
55.76084 | 11.4543 | 11.50421 | 10.16706 | -0.04990558 | 0.5354091 | 0.75828 | 0.04345633
55.77084 | 11.4476 | 11.491 | 10.1636 | -0.0433961 | 0.5344612 | 0.7494013 | 0.04353845
55.78084 | 11.4648 | 11.47795 | 10.16014 | -0.01314684 | 0.533529 | 0.7406588 | 0.04362104
55.79084 | 11.4421 | 11.46506 | 10.15669 | -0.02296159 | 0.5326121 | 0.7320565 | 0.04370409
55.80084 | 11.45 | 11.45234 | 10.15325 | -0.002343883 | 0.5317104 | 0.7235981 | 0.04378763
55.81084 | 11.4489 | 11.4398 | 10.14981 | 0.009103132 | 0.530824 | 0.7152869 | 0.04387163
55.82083 | 11.4368 | 11.42744 | 10.14639 | 0.009364921 | 0.5299534 | 0.7071334 | 0.04395603
55.83083 | 11.454 | 11.41524 | 10.14297 | 0.03876318 | 0.5290968 | 0.6991243 | 0.044041
55.84083 | 11.4349 | 11.40322 | 10.13957 | 0.03168489 | 0.5282548 | 0.6912687 | 0.04412646
55.85083 | 11.4386 | 11.39137 | 10.13616 | 0.04722832 | 0.5274275 | 0.6835685 | 0.0442124
55.86083 | 11.442 | 11.37971 | 10.13277 | 0.0622926 | 0.5266147 | 0.6760245 | 0.04429884
55.87082 | 11.4379 | 11.36823 | 10.12939 | 0.06966595 | 0.5258171 | 0.6686445 | 0.04438569
55.88082 | 11.431 | 11.35693 | 10.12601 | 0.0740712 | 0.5250329 | 0.6614143 | 0.04447312
55.89082 | 11.4448 | 11.3458 | 10.12264 | 0.09899651 | 0.5242627 | 0.6543415 | 0.04456106
55.90082 | 11.4346 | 11.33486 | 10.11928 | 0.09974361 | 0.5235066 | 0.6474246 | 0.0446495
55.91082 | 11.4519 | 11.32409 | 10.11592 | 0.1278129 | 0.5227642 | 0.6406633 | 0.04473846
55.92082 | 11.4459 | 11.31349 | 10.11257 | 0.1324052 | 0.5220358 | 0.6340566 | 0.04482792
55.93081 | 11.445 | 11.30309 | 10.10924 | 0.1419123 | 0.5213216 | 0.6276095 | 0.04491782
55.94081 | 11.4636 | 11.29284 | 10.10591 | 0.1707558 | 0.5206202 | 0.6213079 | 0.04500833
55.95081 | 11.4521 | 11.28277 | 10.10258 | 0.1693273 | 0.5199324 | 0.6151564 | 0.04509935
55.96081 | 11.453 | 11.27287 | 10.09927 | 0.1801287 | 0.5192578 | 0.6091533 | 0.04519091
55.97081 | 11.4694 | 11.26314 | 10.09596 | 0.2062621 | 0.5185966 | 0.6032965 | 0.04528299
55.9808 | 11.4613 | 11.25358 | 10.09267 | 0.2077204 | 0.517949 | 0.5975898 | 0.04537552
55.9908 | 11.4681 | 11.24418 | 10.08937 | 0.2239247 | 0.5173138 | 0.5920193 | 0.04546867
56.0008 | 11.4691 | 11.23493 | 10.08609 | 0.2341679 | 0.5166916 | 0.5865887 | 0.04556237
56.0108 | 11.4685 | 11.22585 | 10.08281 | 0.2426524 | 0.5160822 | 0.5812956 | 0.0456566
56.0208 | 11.4702 | 11.21692 | 10.07954 | 0.2532806 | 0.5154856 | 0.5761376 | 0.04575139
56.0308 | 11.4778 | 11.20814 | 10.07628 | 0.269655 | 0.5149016 | 0.5711125 | 0.04584672
56.04079 | 11.464 | 11.19953 | 10.07303 | 0.2644697 | 0.5143307 | 0.5662224 | 0.04594251
56.05079 | 11.4908 | 11.19106 | 10.06979 | 0.2997441 | 0.5137718 | 0.5614555 | 0.04603895
56.06079 | 11.4749 | 11.18273 | 10.06655 | 0.2921722 | 0.5132252 | 0.5568141 | 0.04613596
56.07079 | 11.4798 | 11.17454 | 10.06332 | 0.3052565 | 0.512691 | 0.5522959 | 0.04623352
56.08079 | 11.4925 | 11.1665 | 10.0601 | 0.3259994 | 0.512169 | 0.5478985 | 0.04633166
56.09078 | 11.488 | 11.1586 | 10.05689 | 0.3293956 | 0.5116596 | 0.5436237 | 0.04643027
56.10078 | 11.488 | 11.15084 | 10.05368 | 0.337163 | 0.5111617 | 0.539461 | 0.04652955
56.11078 | 11.4975 | 11.1432 | 10.05049 | 0.3542962 | 0.5106759 | 0.535412 | 0.04662941
56.12078 | 11.486 | 11.1357 | 10.0473 | 0.3502975 | 0.5102019 | 0.5314748 | 0.04672985
56.13078 | 11.497 | 11.12833 | 10.04411 | 0.3686691 | 0.5097398 | 0.527647 | 0.04683087
56.14078 | 11.4937 | 11.12109 | 10.04094 | 0.3726131 | 0.5092895 | 0.5239267 | 0.04693249
56.15077 | 11.4898 | 11.11398 | 10.03777 | 0.375825 | 0.5088512 | 0.5203151 | 0.04703459
56.16077 | 11.497 | 11.10698 | 10.03461 | 0.3900204 | 0.5084242 | 0.5168033 | 0.04713739
56.17077 | 11.5037 | 11.10011 | 10.03146 | 0.4035948 | 0.5080086 | 0.5133929 | 0.04724079
56.18077 | 11.4885 | 11.09335 | 10.02832 | 0.3951497 | 0.5076047 | 0.5100819 | 0.04734479
56.19077 | 11.4944 | 11.08671 | 10.02518 | 0.4076874 | 0.507212 | 0.5068685 | 0.0474494
56.20076 | 11.4842 | 11.0802 | 10.02206 | 0.404003 | 0.5068312 | 0.503754 | 0.04755448
56.21076 | 11.4926 | 11.07379 | 10.01894 | 0.4188121 | 0.5064605 | 0.5007306 | 0.04766031
56.22076 | 11.4954 | 11.06749 | 10.01582 | 0.4279084 | 0.5061018 | 0.4977996 | 0.04776677
56.23076 | 11.5023 | 11.06131 | 10.01272 | 0.4409943 | 0.5057542 | 0.4949595 | 0.04787385
56.24076 | 11.4882 | 11.05523 | 10.00962 | 0.4329714 | 0.5054178 | 0.4922088 | 0.04798155
56.25076 | 11.4989 | 11.04926 | 10.00653 | 0.4496412 | 0.5050924 | 0.489546 | 0.04808988
56.26075 | 11.4874 | 11.0434 | 10.00345 | 0.4439995 | 0.5047784 | 0.486972 | 0.04819874
56.27075 | 11.4983 | 11.03764 | 10.00038 | 0.4606596 | 0.5044746 | 0.4844807 | 0.04830834
56.28075 | 11.4847 | 11.03198 | 9.99731 | 0.4527163 | 0.504182 | 0.4820731 | 0.04841859
56.29075 | 11.4917 | 11.02643 | 9.994251 | 0.4652713 | 0.5039004 | 0.479748 | 0.04852949
56.30075 | 11.4986 | 11.02097 | 9.991199 | 0.4776257 | 0.5036295 | 0.4775044 | 0.04864103
56.31074 | 11.4805 | 11.01562 | 9.988159 | 0.4648756 | 0.5033696 | 0.475343 | 0.04875312
56.32074 | 11.4932 | 11.01037 | 9.985123 | 0.4828327 | 0.5031201 | 0.4732587 | 0.04886598
56.33074 | 11.4911 | 11.00521 | 9.982094 | 0.4858926 | 0.5028813 | 0.4712525 | 0.0489795
56.34074 | 11.4822 | 11.00014 | 9.979073 | 0.4820564 | 0.5026531 | 0.4693235 | 0.04909369
56.35074 | 11.4746 | 10.99518 | 9.97606 | 0.4794249 | 0.5024354 | 0.4674709 | 0.04920855
56.36074 | 11.4869 | 10.9903 | 9.973055 | 0.4965993 | 0.5022283 | 0.4656936 | 0.04932409
56.37073 | 11.4819 | 10.98552 | 9.97006 | 0.4963755 | 0.5020318 | 0.4639925 | 0.04944019
56.38073 | 11.4824 | 10.98084 | 9.96707 | 0.5015639 | 0.5018456 | 0.4623636 | 0.04955709
56.39073 | 11.4798 | 10.97624 | 9.964087 | 0.5035604 | 0.5016698 | 0.4608079 | 0.04967469
56.40073 | 11.4793 | 10.97173 | 9.961112 | 0.5075657 | 0.5015043 | 0.4593247 | 0.04979297
56.41073 | 11.4825 | 10.96732 | 9.958145 | 0.5151804 | 0.5013492 | 0.4579134 | 0.04991196
56.42072 | 11.4783 | 10.963 | 9.955188 | 0.5153007 | 0.5012045 | 0.456575 | 0.05003154
56.43072 | 11.4841 | 10.95876 | 9.952236 | 0.5253361 | 0.5010699 | 0.4553058 | 0.05015193
56.44072 | 11.4871 | 10.95462 | 9.949292 | 0.5324829 | 0.5009455 | 0.4541067 | 0.05027304
56.45072 | 11.4798 | 10.95056 | 9.946355 | 0.5292409 | 0.5008313 | 0.4529778 | 0.05039487
56.46072 | 11.4788 | 10.94659 | 9.943426 | 0.5322109 | 0.5007272 | 0.4519186 | 0.05051742
56.47072 | 11.4766 | 10.94271 | 9.940504 | 0.5338931 | 0.5006333 | 0.4509287 | 0.0506407
56.48071 | 11.4822 | 10.93892 | 9.937593 | 0.5432839 | 0.5005495 | 0.4500089 | 0.05076459
56.49071 | 11.475 | 10.93521 | 9.934687 | 0.5397915 | 0.5004758 | 0.4491567 | 0.05088934
56.50071 | 11.4766 | 10.93159 | 9.931788 | 0.5450122 | 0.5004121 | 0.4483732 | 0.05101483
56.51071 | 11.4842 | 10.92805 | 9.928896 | 0.556146 | 0.5003583 | 0.4476581 | 0.05114107
56.52071 | 11.4712 | 10.92461 | 9.926013 | 0.5465931 | 0.5003146 | 0.4470115 | 0.05126806
56.5307 | 11.4803 | 10.92125 | 9.923139 | 0.5590499 | 0.500281 | 0.4464339 | 0.05139568
56.5407 | 11.4849 | 10.91798 | 9.920271 | 0.566924 | 0.5002571 | 0.445924 | 0.05152419
56.5507 | 11.4808 | 10.91479 | 9.91741 | 0.566011 | 0.5002433 | 0.4454825 | 0.05165347
56.5607 | 11.4883 | 10.91169 | 9.914556 | 0.5766116 | 0.5002391 | 0.4451096 | 0.05178352
56.5707 | 11.4802 | 10.90868 | 9.91171 | 0.5715249 | 0.5002451 | 0.4448054 | 0.05191435
56.5807 | 11.4891 | 10.90575 | 9.908872 | 0.5833515 | 0.5002607 | 0.44457 | 0.05204596
56.59069 | 11.4968 | 10.90291 | 9.906044 | 0.5938878 | 0.5002864 | 0.444404 | 0.05217824
56.60069 | 11.4822 | 10.90016 | 9.90322 | 0.5820394 | 0.5003218 | 0.4443071 | 0.05231143
56.61069 | 11.4909 | 10.8975 | 9.900404 | 0.5934033 | 0.5003669 | 0.4442801 | 0.05244543
56.62069 | 11.4975 | 10.89492 | 9.897596 | 0.6025787 | 0.5004219 | 0.4443232 | 0.05258023
56.63069 | 11.4926 | 10.89243 | 9.894795 | 0.6001657 | 0.5004865 | 0.4444369 | 0.05271585
56.64068 | 11.499 | 10.89004 | 9.892005 | 0.6089609 | 0.500561 | 0.4446214 | 0.05285213
56.65068 | 11.4939 | 10.88773 | 9.889219 | 0.6061689 | 0.5006453 | 0.4448777 | 0.0529894
56.66068 | 11.5008 | 10.88551 | 9.88644 | 0.6152868 | 0.5007392 | 0.4452063 | 0.05312747
56.67068 | 11.5034 | 10.88339 | 9.883669 | 0.6200136 | 0.500843 | 0.4456077 | 0.05326641
56.68068 | 11.4972 | 10.88135 | 9.880906 | 0.615849 | 0.5009564 | 0.4460826 | 0.05340615
56.69068 | 11.5008 | 10.87941 | 9.87815 | 0.6213919 | 0.5010796 | 0.4466319 | 0.05354675
56.70067 | 11.5124 | 10.87756 | 9.875404 | 0.6348401 | 0.5012122 | 0.4472556 | 0.05368808
56.71067 | 11.5101 | 10.8758 | 9.872663 | 0.6342959 | 0.5013548 | 0.4479559 | 0.0538304
56.72067 | 11.5116 | 10.87414 | 9.869929 | 0.637457 | 0.5015069 | 0.4487331 | 0.05397358
56.73067 | 11.5199 | 10.87258 | 9.867203 | 0.6473222 | 0.5016689 | 0.4495881 | 0.05411763
56.74067 | 11.5131 | 10.87111 | 9.864484 | 0.6419906 | 0.5018404 | 0.4505219 | 0.05426257
56.75066 | 11.5237 | 10.86974 | 9.861776 | 0.6539606 | 0.5020216 | 0.4515337 | 0.05440824
56.76066 | 11.5167 | 10.86847 | 9.859072 | 0.6482319 | 0.5022125 | 0.4526288 | 0.05455494
56.77066 | 11.5185 | 10.8673 | 9.856375 | 0.6512027 | 0.5024131 | 0.4538062 | 0.05470255
56.78066 | 11.5239 | 10.86623 | 9.853686 | 0.6576718 | 0.5026233 | 0.4550675 | 0.05485105
56.79066 | 11.5255 | 10.86526 | 9.851005 | 0.6602378 | 0.5028432 | 0.4564137 | 0.05500047
56.80066 | 11.5328 | 10.8644 | 9.848331 | 0.6683993 | 0.5030728 | 0.4578466 | 0.05515079
56.81065 | 11.5196 | 10.86365 | 9.845666 | 0.655954 | 0.5033118 | 0.459366 | 0.0553019
56.82065 | 11.5214 | 10.863 | 9.843007 | 0.6584018 | 0.5035607 | 0.4609766 | 0.05545409
56.83065 | 11.533 | 10.86246 | 9.840355 | 0.6705403 | 0.5038193 | 0.4626784 | 0.05560721
56.84065 | 11.5303 | 10.86203 | 9.83771 | 0.6682677 | 0.5040876 | 0.4644734 | 0.05576127
56.85065 | 11.5269 | 10.86172 | 9.835073 | 0.6651822 | 0.5043655 | 0.4663633 | 0.05591629
56.86064 | 11.5345 | 10.86152 | 9.832445 | 0.6729816 | 0.5046529 | 0.4683481 | 0.05607211
56.87064 | 11.5318 | 10.86144 | 9.829823 | 0.6703643 | 0.5049503 | 0.4704337 | 0.05622904
56.88064 | 11.5342 | 10.86147 | 9.827207 | 0.6727282 | 0.5052573 | 0.4726203 | 0.05638695
56.89064 | 11.5434 | 10.86163 | 9.824599 | 0.6817707 | 0.5055741 | 0.47491 | 0.05654584
56.90064 | 11.5413 | 10.86191 | 9.821999 | 0.6793897 | 0.5059005 | 0.4773053 | 0.05670572
56.91064 | 11.5373 | 10.86232 | 9.819405 | 0.6749827 | 0.5062368 | 0.4798085 | 0.05686659
56.92063 | 11.5465 | 10.86285 | 9.816822 | 0.683648 | 0.5065822 | 0.4824195 | 0.0570283
56.93063 | 11.5354 | 10.86352 | 9.814243 | 0.6718813 | 0.5069381 | 0.485146 | 0.05719117
56.94063 | 11.5522 | 10.86432 | 9.811672 | 0.6878811 | 0.5073034 | 0.4879883 | 0.05735506
56.95063 | 11.5552 | 10.86526 | 9.809108 | 0.6899439 | 0.5076789 | 0.4909493 | 0.05751998
56.96063 | 11.5484 | 10.86633 | 9.806551 | 0.6820673 | 0.5080637 | 0.4940318 | 0.05768593
56.97062 | 11.5504 | 10.86755 | 9.804004 | 0.6828488 | 0.5084583 | 0.4972358 | 0.05785276
56.98062 | 11.5576 | 10.86892 | 9.801462 | 0.6886831 | 0.5088632 | 0.5005708 | 0.0580208
56.99062 | 11.5501 | 10.87043 | 9.798927 | 0.6796682 | 0.5092775 | 0.5040371 | 0.05818989
57.00062 | 11.5677 | 10.8721 | 9.7964 | 0.6956 | 0.5097022 | 0.5076382 | 0.05836004
57.01062 | 11.5686 | 10.87392 | 9.793879 | 0.6946756 | 0.5101363 | 0.5113776 | 0.05853127
57.02062 | 11.5655 | 10.87591 | 9.791366 | 0.6895903 | 0.5105808 | 0.5152593 | 0.05870358
57.03061 | 11.5775 | 10.87806 | 9.788863 | 0.699443 | 0.5110343 | 0.5192833 | 0.05887681
57.04061 | 11.5762 | 10.88037 | 9.786364 | 0.6958251 | 0.5114984 | 0.5234612 | 0.0590513
57.05061 | 11.5718 | 10.88287 | 9.783873 | 0.6889346 | 0.5119725 | 0.5277936 | 0.05922689
57.06061 | 11.5934 | 10.88553 | 9.781388 | 0.7078667 | 0.5124565 | 0.5322848 | 0.05940361
57.07061 | 11.5826 | 10.88838 | 9.778911 | 0.6942169 | 0.5129506 | 0.5369397 | 0.05958145
57.0806 | 11.5941 | 10.89142 | 9.776444 | 0.7026834 | 0.5134543 | 0.5417581 | 0.05976023
57.0906 | 11.6007 | 10.89464 | 9.773981 | 0.7060554 | 0.5139686 | 0.5467543 | 0.05994034
57.1006 | 11.5886 | 10.89807 | 9.771526 | 0.6905306 | 0.5144928 | 0.551929 | 0.06012159
57.1106 | 11.6087 | 10.9017 | 9.769078 | 0.7070034 | 0.5150273 | 0.5572874 | 0.06030401
57.1206 | 11.5993 | 10.90553 | 9.766637 | 0.6937685 | 0.5155719 | 0.5628351 | 0.06048758
57.1306 | 11.6075 | 10.90958 | 9.764203 | 0.6979201 | 0.5161267 | 0.5685779 | 0.06067234
57.14059 | 11.6088 | 10.91384 | 9.761779 | 0.6949562 | 0.5166911 | 0.5745158 | 0.0608581
57.15059 | 11.6137 | 10.91834 | 9.759359 | 0.6953624 | 0.5172664 | 0.5806667 | 0.06104524
57.16059 | 11.6141 | 10.92306 | 9.756947 | 0.6910364 | 0.5178519 | 0.5870312 | 0.06123358
57.17059 | 11.6267 | 10.92803 | 9.754542 | 0.6986714 | 0.5184478 | 0.593616 | 0.06142314
57.18059 | 11.6213 | 10.93324 | 9.752144 | 0.6880605 | 0.519054 | 0.600428 | 0.06161391
57.19058 | 11.631 | 10.9387 | 9.749755 | 0.692302 | 0.51967 | 0.6074672 | 0.06180568
57.20058 | 11.6353 | 10.94442 | 9.747371 | 0.6908779 | 0.5202969 | 0.6147549 | 0.061999
57.21058 | 11.6288 | 10.95041 | 9.744995 | 0.6783858 | 0.5209343 | 0.6222919 | 0.06219344
57.22058 | 11.6403 | 10.95668 | 9.742625 | 0.6836175 | 0.5215823 | 0.630086 | 0.06238928
57.23058 | 11.6443 | 10.96323 | 9.740262 | 0.6810651 | 0.5222409 | 0.6381453 | 0.06258626
57.24058 | 11.6369 | 10.97008 | 9.737907 | 0.6668199 | 0.52291 | 0.6464784 | 0.06278466
57.25057 | 11.6481 | 10.97722 | 9.735561 | 0.6708806 | 0.523589 | 0.6550852 | 0.06298402
57.26057 | 11.6538 | 10.98468 | 9.73322 | 0.6691243 | 0.5242795 | 0.6639915 | 0.06318495
57.27057 | 11.6462 | 10.99245 | 9.730886 | 0.6537482 | 0.5249806 | 0.6731983 | 0.0633872
57.28057 | 11.6593 | 11.00056 | 9.728559 | 0.6587432 | 0.5256925 | 0.682715 | 0.06359077
57.29057 | 11.6551 | 11.009 | 9.726239 | 0.6460994 | 0.5264151 | 0.6925513 | 0.06379568
57.30056 | 11.6512 | 11.01778 | 9.723928 | 0.6334153 | 0.5271479 | 0.7027072 | 0.06400174
57.31056 | 11.6654 | 11.02694 | 9.721622 | 0.6384637 | 0.5278924 | 0.7132127 | 0.06420936
57.32056 | 11.6612 | 11.03646 | 9.719323 | 0.6247424 | 0.5286477 | 0.7240686 | 0.06441834
57.33056 | 11.6658 | 11.04636 | 9.717031 | 0.6194405 | 0.5294141 | 0.7352857 | 0.06462872
57.34056 | 11.6769 | 11.05665 | 9.714746 | 0.6202468 | 0.5301915 | 0.7468751 | 0.06484048
57.35056 | 11.6705 | 11.06735 | 9.712468 | 0.6031503 | 0.53098 | 0.7588477 | 0.06505365
57.36055 | 11.6739 | 11.07845 | 9.7102 | 0.5954502 | 0.5317789 | 0.7712032 | 0.06526803
57.37055 | 11.6863 | 11.08999 | 9.707936 | 0.5963135 | 0.5325898 | 0.7839769 | 0.06548405
57.38055 | 11.6731 | 11.10196 | 9.705679 | 0.5711388 | 0.533412 | 0.7971689 | 0.0657015
57.39055 | 11.689 | 11.11439 | 9.703429 | 0.574614 | 0.5342455 | 0.8107912 | 0.06592041
57.40055 | 11.6857 | 11.12727 | 9.701186 | 0.5584271 | 0.5350903 | 0.8248558 | 0.06614079
57.41054 | 11.6893 | 11.14062 | 9.698952 | 0.5486792 | 0.5359458 | 0.8393604 | 0.06636242
57.42054 | 11.6944 | 11.15447 | 9.696723 | 0.5399319 | 0.5368137 | 0.8543455 | 0.06658576
57.43054 | 11.6995 | 11.16881 | 9.694501 | 0.5306859 | 0.537693 | 0.8698095 | 0.0668106
57.44054 | 11.6928 | 11.18367 | 9.692286 | 0.5091291 | 0.538584 | 0.8857641 | 0.06703696
57.45054 | 11.7032 | 11.19905 | 9.690078 | 0.5041493 | 0.5394868 | 0.9022215 | 0.06726485
57.46054 | 11.7072 | 11.21497 | 9.687876 | 0.492235 | 0.5404012 | 0.9191932 | 0.06749428
57.47053 | 11.71 | 11.23141 | 9.685684 | 0.4785909 | 0.5413267 | 0.9366733 | 0.06772504
57.48053 | 11.715 | 11.24843 | 9.683497 | 0.4665739 | 0.5422649 | 0.954707 | 0.0679576
57.49053 | 11.7208 | 11.26601 | 9.681316 | 0.4547893 | 0.543215 | 0.9732879 | 0.06819173
57.50053 | 11.7205 | 11.28417 | 9.679142 | 0.4363272 | 0.5441772 | 0.9924258 | 0.06842746
57.51053 | 11.7346 | 11.30292 | 9.676976 | 0.4316784 | 0.5451515 | 1.01213 | 0.0686648
57.52052 | 11.7278 | 11.32225 | 9.674818 | 0.4055536 | 0.5461371 | 1.032388 | 0.06890353
57.53052 | 11.7399 | 11.34219 | 9.672665 | 0.3977084 | 0.5471358 | 1.053247 | 0.06914412
57.54052 | 11.7425 | 11.36274 | 9.670518 | 0.379755 | 0.5481469 | 1.074693 | 0.06938637
57.55052 | 11.7429 | 11.38391 | 9.668379 | 0.3589893 | 0.5491705 | 1.096731 | 0.06963029
57.56052 | 11.7619 | 11.40569 | 9.666246 | 0.3562084 | 0.5502065 | 1.119363 | 0.06987588
57.57052 | 11.7546 | 11.42809 | 9.664121 | 0.3265116 | 0.5512551 | 1.142589 | 0.07012318
57.58051 | 11.7623 | 11.45108 | 9.662004 | 0.3112228 | 0.5523154 | 1.166386 | 0.07037193
57.59051 | 11.7643 | 11.4747 | 9.659892 | 0.2896008 | 0.5533893 | 1.190795 | 0.07062266
57.60051 | 11.7724 | 11.49893 | 9.657787 | 0.2734744 | 0.5544763 | 1.215788 | 0.07087513
57.61051 | 11.7711 | 11.52375 | 9.655688 | 0.247353 | 0.5555759 | 1.241354 | 0.07112935
57.62051 | 11.783 | 11.54915 | 9.653596 | 0.2338495 | 0.5566887 | 1.26748 | 0.07138535
57.6305 | 11.7872 | 11.57509 | 9.651514 | 0.212106 | 0.5578135 | 1.294124 | 0.07164284
57.6405 | 11.7902 | 11.60161 | 9.649436 | 0.1885923 | 0.5589525 | 1.321317 | 0.07190247
57.6505 | 11.8044 | 11.62864 | 9.647364 | 0.1757586 | 0.5601049 | 1.349009 | 0.07216384
57.6605 | 11.8021 | 11.65617 | 9.6453 | 0.1459343 | 0.5612706 | 1.377169 | 0.07242712
57.6705 | 11.8104 | 11.68415 | 9.643242 | 0.1262539 | 0.5624498 | 1.405762 | 0.07269217
57.6805 | 11.814 | 11.71254 | 9.641191 | 0.1014576 | 0.5636426 | 1.43475 | 0.07295918
57.69049 | 11.8186 | 11.74128 | 9.639148 | 0.0773194 | 0.5648478 | 1.464057 | 0.07322776
57.70049 | 11.8277 | 11.77037 | 9.637111 | 0.05733428 | 0.5660681 | 1.493689 | 0.07349848
57.71049 | 11.8296 | 11.79971 | 9.63508 | 0.02988822 | 0.5673021 | 1.523559 | 0.07377119
57.72049 | 11.8389 | 11.82926 | 9.633055 | 0.009644963 | 0.5685504 | 1.553604 | 0.07404576
57.73049 | 11.8407 | 11.85892 | 9.631038 | -0.01822488 | 0.5698125 | 1.583752 | 0.07432237
57.74048 | 11.8383 | 11.88862 | 9.629029 | -0.05031582 | 0.5710877 | 1.613899 | 0.07460061
57.75048 | 11.8422 | 11.9183 | 9.627025 | -0.07610206 | 0.5723785 | 1.644018 | 0.07488114
57.76048 | 11.857 | 11.94787 | 9.625027 | -0.09086626 | 0.5736837 | 1.673992 | 0.07516368
57.77048 | 11.8544 | 11.97721 | 9.623036 | -0.1228121 | 0.5750035 | 1.703724 | 0.07544826
57.78048 | 11.8633 | 12.00624 | 9.621052 | -0.1429394 | 0.5763379 | 1.733115 | 0.07573487
57.79048 | 11.8717 | 12.03484 | 9.619074 | -0.1631424 | 0.5776872 | 1.762057 | 0.07602356
57.80047 | 11.8791 | 12.06288 | 9.617105 | -0.1837842 | 0.57905 | 1.790415 | 0.07631405
57.81047 | 11.8779 | 12.09031 | 9.615141 | -0.2124058 | 0.5804292 | 1.818129 | 0.07660693
57.82047 | 11.89 | 12.11696 | 9.613183 | -0.2269637 | 0.5818236 | 1.845055 | 0.07690193
57.83047 | 11.8889 | 12.14274 | 9.611232 | -0.2538402 | 0.5832333 | 1.871076 | 0.07719908
57.84047 | 11.8941 | 12.16752 | 9.609288 | -0.2734175 | 0.5846584 | 1.896073 | 0.07749839
57.85046 | 11.9038 | 12.19116 | 9.607352 | -0.2873562 | 0.5860976 | 1.919907 | 0.07779959
57.86046 | 11.9124 | 12.21359 | 9.60542 | -0.3011874 | 0.587554 | 1.94251 | 0.07810329
57.87046 | 11.906 | 12.23468 | 9.603496 | -0.3286762 | 0.5890263 | 1.963745 | 0.07840922
57.88046 | 11.9189 | 12.25432 | 9.601577 | -0.3354159 | 0.5905145 | 1.983507 | 0.07871739
57.89046 | 11.9207 | 12.27241 | 9.599666 | -0.3517058 | 0.5920189 | 2.001693 | 0.07902784
57.90046 | 11.9229 | 12.28885 | 9.597761 | -0.3659529 | 0.5935395 | 2.018212 | 0.07934056
57.91045 | 11.9271 | 12.30355 | 9.595864 | -0.3764517 | 0.595075 | 2.032957 | 0.0796553
57.92045 | 11.9368 | 12.31647 | 9.593972 | -0.3796702 | 0.5966287 | 2.045897 | 0.07997268
57.93045 | 11.9403 | 12.32752 | 9.592086 | -0.3872206 | 0.598199 | 2.056943 | 0.08029241
57.94045 | 11.9459 | 12.33665 | 9.590207 | -0.3907485 | 0.5997863 | 2.066041 | 0.08061452
57.95045 | 11.9466 | 12.34381 | 9.588335 | -0.3972113 | 0.6013906 | 2.073147 | 0.08093903
57.96044 | 11.957 | 12.34897 | 9.586471 | -0.3919739 | 0.6030105 | 2.078227 | 0.08126565
57.97044 | 11.9715 | 12.35213 | 9.584611 | -0.3806279 | 0.6046494 | 2.081273 | 0.08159503
57.98044 | 11.9684 | 12.35326 | 9.582758 | -0.38486 | 0.6063058 | 2.082269 | 0.08192689
57.99044 | 11.9808 | 12.35237 | 9.580911 | -0.3715748 | 0.60798 | 2.081222 | 0.08226123
58.00044 | 11.9832 | 12.34949 | 9.579071 | -0.366289 | 0.6096721 | 2.078148 | 0.08259809
58.01044 | 11.9831 | 12.34463 | 9.577237 | -0.3615294 | 0.6113822 | 2.073073 | 0.08293751
58.02043 | 11.996 | 12.33784 | 9.575412 | -0.3418412 | 0.613109 | 2.066041 | 0.08327915
58.03043 | 11.9995 | 12.32916 | 9.573591 | -0.3296584 | 0.6148558 | 2.057088 | 0.08362373
58.04043 | 12.0065 | 12.31864 | 9.571776 | -0.3121423 | 0.6166213 | 2.046274 | 0.08397092
58.05043 | 12.0109 | 12.30636 | 9.569968 | -0.2954582 | 0.6184055 | 2.033664 | 0.08432076
58.06043 | 12.0168 | 12.29238 | 9.568166 | -0.275578 | 0.6202088 | 2.019329 | 0.08467327
58.07042 | 12.0175 | 12.2768 | 9.566373 | -0.2592958 | 0.6220295 | 2.003365 | 0.08502812
58.08042 | 12.0304 | 12.25967 | 9.564584 | -0.2292666 | 0.6238714 | 1.985825 | 0.08538604
58.09042 | 12.0356 | 12.24109 | 9.562801 | -0.205494 | 0.625733 | 1.966813 | 0.08574672
58.10042 | 12.0387 | 12.22117 | 9.561025 | -0.1824723 | 0.6276144 | 1.946423 | 0.08611018
58.11042 | 12.0499 | 12.2 | 9.559255 | -0.1500988 | 0.6295158 | 1.924751 | 0.08647644
58.12041 | 12.0516 | 12.1777 | 9.557493 | -0.1260962 | 0.6314356 | 1.901922 | 0.08684517
58.13041 | 12.0584 | 12.15432 | 9.555736 | -0.09592244 | 0.6333778 | 1.877991 | 0.08721713
58.14041 | 12.0757 | 12.13 | 9.553985 | -0.05430225 | 0.6353407 | 1.853084 | 0.08759197
58.15041 | 12.0716 | 12.10484 | 9.552241 | -0.0332394 | 0.6373245 | 1.827304 | 0.08796974
58.16041 | 12.0792 | 12.07894 | 9.550502 | 0.000263053 | 0.6393294 | 1.800755 | 0.08835045
58.17041 | 12.0867 | 12.0524 | 9.54877 | 0.03430284 | 0.6413558 | 1.773537 | 0.08873415
58.1804 | 12.0882 | 12.02535 | 9.547046 | 0.06285316 | 0.6434013 | 1.745779 | 0.08912046
58.1904 | 12.1015 | 11.99783 | 9.545327 | 0.103668 | 0.6454711 | 1.717524 | 0.08951021
58.2004 | 12.1101 | 11.96997 | 9.543614 | 0.1401263 | 0.6475631 | 1.688894 | 0.08990302
58.2104 | 12.1004 | 11.94186 | 9.541907 | 0.1585362 | 0.6496774 | 1.659981 | 0.09029893
58.2204 | 12.1216 | 11.91359 | 9.540206 | 0.2080099 | 0.6518143 | 1.630872 | 0.09069798
58.23039 | 12.1263 | 11.88526 | 9.538513 | 0.2410357 | 0.6539719 | 1.601679 | 0.09109981
58.24039 | 12.1284 | 11.85691 | 9.536825 | 0.2714904 | 0.6561548 | 1.572425 | 0.09150521
58.25039 | 12.1489 | 11.82863 | 9.535143 | 0.3202717 | 0.6583611 | 1.543211 | 0.09191386
58.26039 | 12.1442 | 11.80049 | 9.533467 | 0.3437105 | 0.6605909 | 1.514106 | 0.09232575
58.27039 | 12.1482 | 11.77256 | 9.531797 | 0.3756423 | 0.6628447 | 1.485175 | 0.09274097
58.28039 | 12.1677 | 11.74489 | 9.530134 | 0.4228087 | 0.6651226 | 1.456475 | 0.0931595
58.29038 | 12.1723 | 11.71757 | 9.528478 | 0.454729 | 0.6674227 | 1.428089 | 0.093581
58.30038 | 12.1804 | 11.69059 | 9.526827 | 0.4898084 | 0.6697497 | 1.400009 | 0.0940063
58.31038 | 12.1922 | 11.66402 | 9.525182 | 0.528176 | 0.6721016 | 1.372306 | 0.09443505
58.32038 | 12.192 | 11.63791 | 9.523543 | 0.554093 | 0.6744788 | 1.345018 | 0.09486727
58.33038 | 12.2022 | 11.61227 | 9.52191 | 0.5899253 | 0.6768815 | 1.31818 | 0.09530301
58.34037 | 12.216 | 11.58718 | 9.520285 | 0.6288192 | 0.6793075 | 1.291846 | 0.09574185
58.35037 | 12.2157 | 11.5626 | 9.518664 | 0.6530972 | 0.6817617 | 1.265992 | 0.09618473
58.36037 | 12.2271 | 11.53859 | 9.51705 | 0.688514 | 0.6842423 | 1.240662 | 0.09663122
58.37037 | 12.2417 | 11.51515 | 9.515442 | 0.7265512 | 0.6867494 | 1.215876 | 0.09708138
58.38037 | 12.2361 | 11.49231 | 9.513839 | 0.7437944 | 0.6892832 | 1.191648 | 0.09753524
58.39037 | 12.2578 | 11.47007 | 9.512243 | 0.7877323 | 0.691844 | 1.167988 | 0.09799284
58.40036 | 12.2675 | 11.44846 | 9.510655 | 0.819036 | 0.6944293 | 1.144926 | 0.09845377
58.41036 | 12.2693 | 11.42746 | 9.50907 | 0.8418411 | 0.6970447 | 1.122425 | 0.09891898
58.42036 | 12.2849 | 11.40708 | 9.507492 | 0.8778232 | 0.6996876 | 1.100509 | 0.09938805
58.43036 | 12.2928 | 11.38732 | 9.50592 | 0.9054809 | 0.7023584 | 1.079179 | 0.09986103
58.44036 | 12.2953 | 11.36818 | 9.504354 | 0.9271152 | 0.7050569 | 1.058436 | 0.100338
58.45035 | 12.3132 | 11.34969 | 9.502796 | 0.9635101 | 0.7077812 | 1.038295 | 0.1008182
58.46035 | 12.3261 | 11.33179 | 9.501242 | 0.9943054 | 0.7105365 | 1.018713 | 0.1013032
58.47035 | 12.3277 | 11.31451 | 9.499694 | 1.013188 | 0.7133203 | 0.9997056 | 0.1017922
58.48035 | 12.3489 | 11.29784 | 9.498151 | 1.051065 | 0.7161327 | 0.9812656 | 0.1022854
58.49035 | 12.3559 | 11.28176 | 9.496615 | 1.074142 | 0.7189738 | 0.9633857 | 0.1027827
58.50035 | 12.3612 | 11.26627 | 9.495085 | 1.094929 | 0.7218437 | 0.9460581 | 0.1032843
58.51034 | 12.3707 | 11.25138 | 9.493562 | 1.119319 | 0.7247396 | 0.9292898 | 0.1037896
58.52034 | 12.3815 | 11.23705 | 9.492044 | 1.14445 | 0.7276672 | 0.9130387 | 0.1042997
58.53034 | 12.3912 | 11.22328 | 9.490532 | 1.167919 | 0.7306237 | 0.8973116 | 0.1048142
58.54034 | 12.4068 | 11.21007 | 9.489025 | 1.196734 | 0.7336092 | 0.8820983 | 0.1053331
58.55034 | 12.4129 | 11.19739 | 9.487525 | 1.215507 | 0.7366235 | 0.8673884 | 0.1058565
58.56033 | 12.4302 | 11.18526 | 9.486032 | 1.244936 | 0.7396637 | 0.8531849 | 0.1063838
58.57033 | 12.4447 | 11.17364 | 9.484543 | 1.271056 | 0.7427356 | 0.8394491 | 0.1069162
58.58033 | 12.4477 | 11.16253 | 9.48306 | 1.285166 | 0.7458362 | 0.8261847 | 0.1074532
58.59033 | 12.4627 | 11.15192 | 9.481583 | 1.310776 | 0.7489653 | 0.8133806 | 0.1079949
58.60033 | 12.4761 | 11.1418 | 9.480111 | 1.334298 | 0.752123 | 0.8010264 | 0.1085413
58.61033 | 12.4843 | 11.13216 | 9.478646 | 1.352141 | 0.755309 | 0.7891113 | 0.1090925
58.62032 | 12.4971 | 11.12299 | 9.477188 | 1.374108 | 0.7585201 | 0.7776358 | 0.109648
58.63032 | 12.5098 | 11.11427 | 9.475734 | 1.395527 | 0.7617624 | 0.7665672 | 0.1102089
58.64032 | 12.5107 | 11.106 | 9.474286 | 1.4047 | 0.7650326 | 0.7559069 | 0.1107747
58.65032 | 12.5371 | 11.09817 | 9.472844 | 1.438935 | 0.7683308 | 0.7456449 | 0.1113455
58.66032 | 12.5431 | 11.09076 | 9.471408 | 1.452343 | 0.7716566 | 0.7357717 | 0.1119214
58.67031 | 12.5443 | 11.08377 | 9.469978 | 1.460526 | 0.7750069 | 0.7262868 | 0.1125018
58.68031 | 12.5669 | 11.07719 | 9.468553 | 1.489708 | 0.7783881 | 0.7171626 | 0.113088
58.69031 | 12.5754 | 11.07101 | 9.467134 | 1.50439 | 0.7817968 | 0.7083998 | 0.1136794
58.70031 | 12.5826 | 11.06522 | 9.465721 | 1.51738 | 0.7852331 | 0.6999896 | 0.1142761
58.71031 | 12.6052 | 11.05981 | 9.464313 | 1.545387 | 0.7886971 | 0.6919239 | 0.1148781
58.72031 | 12.6159 | 11.05478 | 9.462911 | 1.561119 | 0.7921888 | 0.6841948 | 0.1154855
58.7303 | 12.6255 | 11.05012 | 9.461517 | 1.575379 | 0.7957049 | 0.6768015 | 0.1160979
58.7403 | 12.6397 | 11.04582 | 9.460126 | 1.593883 | 0.7992526 | 0.6697222 | 0.1167164
58.7503 | 12.6551 | 11.04187 | 9.458741 | 1.613232 | 0.8028285 | 0.6629575 | 0.1173405
58.7603 | 12.6572 | 11.03827 | 9.457362 | 1.618934 | 0.8064331 | 0.6565003 | 0.1179703
58.7703 | 12.683 | 11.03501 | 9.455988 | 1.647995 | 0.8100667 | 0.6503444 | 0.1186058
58.78029 | 12.6932 | 11.03208 | 9.454622 | 1.661116 | 0.8137261 | 0.6444891 | 0.1192465
58.79029 | 12.6961 | 11.02949 | 9.45326 | 1.66661 | 0.817419 | 0.6389173 | 0.1198937
58.80029 | 12.7213 | 11.02722 | 9.451903 | 1.694079 | 0.8211423 | 0.6336292 | 0.1205469
58.81029 | 12.7246 | 11.02527 | 9.450552 | 1.699325 | 0.8248966 | 0.6286196 | 0.1212062
58.82029 | 12.7393 | 11.02364 | 9.449207 | 1.715655 | 0.8286826 | 0.6238837 | 0.1218715
58.83029 | 12.7558 | 11.02233 | 9.447867 | 1.733472 | 0.832501 | 0.6194168 | 0.122543
58.84028 | 12.7678 | 11.02132 | 9.446534 | 1.746479 | 0.8363487 | 0.6152184 | 0.1232202
58.85028 | 12.7833 | 11.02062 | 9.445205 | 1.76268 | 0.840234 | 0.6112765 | 0.1239042
58.86028 | 12.7979 | 11.02022 | 9.443882 | 1.777677 | 0.844154 | 0.6075915 | 0.1245948
58.87028 | 12.805 | 11.02013 | 9.442565 | 1.784874 | 0.8481096 | 0.6041599 | 0.1252918
58.88028 | 12.8238 | 11.02033 | 9.441253 | 1.803472 | 0.8521017 | 0.6009785 | 0.1259953
58.89027 | 12.8388 | 11.02083 | 9.439948 | 1.817974 | 0.856127 | 0.5980471 | 0.1267048
58.90027 | 12.8453 | 11.02162 | 9.438647 | 1.823679 | 0.8601953 | 0.5953574 | 0.1274217
58.91027 | 12.8597 | 11.02271 | 9.437351 | 1.836991 | 0.8643026 | 0.5929101 | 0.1281455
58.92027 | 12.8705 | 11.02409 | 9.436061 | 1.84641 | 0.8684503 | 0.5907028 | 0.1288762
58.93027 | 12.884 | 11.02576 | 9.434777 | 1.858236 | 0.8726395 | 0.588734 | 0.1296138
58.94027 | 12.8998 | 11.02773 | 9.433498 | 1.872071 | 0.8768711 | 0.5870018 | 0.1303586
58.95026 | 12.9103 | 11.02998 | 9.432225 | 1.880317 | 0.8811419 | 0.5855064 | 0.1311098
58.96026 | 12.9223 | 11.03253 | 9.430957 | 1.889768 | 0.8854618 | 0.5842437 | 0.131869
58.97026 | 12.9339 | 11.03537 | 9.429695 | 1.898528 | 0.8898274 | 0.5832144 | 0.1326355
58.98026 | 12.9497 | 11.0385 | 9.428437 | 1.911195 | 0.8942399 | 0.582418 | 0.1334095
58.99026 | 12.96 | 11.04193 | 9.427186 | 1.918069 | 0.8987003 | 0.5818541 | 0.134191
59.00025 | 12.9754 | 11.04565 | 9.42594 | 1.929751 | 0.9032055 | 0.5815239 | 0.1349794
59.01025 | 12.986 | 11.04967 | 9.424699 | 1.936335 | 0.9077651 | 0.5814245 | 0.1357763
59.02025 | 13.0018 | 11.05398 | 9.423464 | 1.947822 | 0.912376 | 0.5815578 | 0.136581
59.03025 | 13.0144 | 11.05859 | 9.422233 | 1.955811 | 0.9170393 | 0.5819232 | 0.1373937
59.04025 | 13.0318 | 11.0635 | 9.421008 | 1.968297 | 0.921756 | 0.5825238 | 0.1382144
59.05025 | 13.0362 | 11.06872 | 9.419789 | 1.967481 | 0.9265272 | 0.5833594 | 0.1390432
59.06024 | 13.0574 | 11.07424 | 9.418576 | 1.983164 | 0.9313495 | 0.5844317 | 0.1398795
59.07024 | 13.0697 | 11.08007 | 9.417367 | 1.989635 | 0.936233 | 0.5857406 | 0.140725
59.08024 | 13.0818 | 11.0862 | 9.416163 | 1.995595 | 0.9411743 | 0.5872884 | 0.141579
59.09024 | 13.1015 | 11.09266 | 9.414965 | 2.008842 | 0.9461745 | 0.5890769 | 0.1424415
59.10024 | 13.1093 | 11.09943 | 9.413772 | 2.009873 | 0.9512345 | 0.591108 | 0.1433128
59.11023 | 13.1221 | 11.10651 | 9.412585 | 2.015591 | 0.9563505 | 0.5933813 | 0.144192
59.12023 | 13.135 | 11.11392 | 9.411402 | 2.021079 | 0.9615334 | 0.5959037 | 0.145081
59.13023 | 13.1539 | 11.12166 | 9.410225 | 2.032241 | 0.9667793 | 0.5986751 | 0.145979
59.14023 | 13.1652 | 11.12973 | 9.409053 | 2.035473 | 0.9720892 | 0.6016983 | 0.1468862
59.15023 | 13.1828 | 11.13813 | 9.407886 | 2.044671 | 0.9774642 | 0.6049757 | 0.1478027
59.16023 | 13.198 | 11.14687 | 9.406725 | 2.051131 | 0.9829054 | 0.60851 | 0.1487287
59.17022 | 13.2038 | 11.15594 | 9.405569 | 2.047859 | 0.9884079 | 0.6123003 | 0.1496633
59.18022 | 13.2201 | 11.16537 | 9.404418 | 2.054732 | 0.9939843 | 0.6163568 | 0.1506084
59.19022 | 13.2448 | 11.17514 | 9.403272 | 2.069656 | 0.9996299 | 0.6206787 | 0.1515634
59.20022 | 13.2576 | 11.18527 | 9.402131 | 2.072325 | 1.005346 | 0.6252691 | 0.1525284
59.21022 | 13.2731 | 11.19576 | 9.400995 | 2.077337 | 1.011133 | 0.6301308 | 0.1535035
59.22021 | 13.2875 | 11.2066 | 9.399866 | 2.080898 | 1.016987 | 0.6352617 | 0.1544878
59.23021 | 13.2998 | 11.21782 | 9.398741 | 2.081982 | 1.02292 | 0.6406745 | 0.1554834
59.24021 | 13.3193 | 11.2294 | 9.39762 | 2.089896 | 1.028927 | 0.6463672 | 0.1564896
59.25021 | 13.3339 | 11.24136 | 9.396505 | 2.092536 | 1.035011 | 0.6523423 | 0.1575064
59.26021 | 13.3448 | 11.2537 | 9.395395 | 2.091098 | 1.04117 | 0.6586022 | 0.1585341
59.27021 | 13.3651 | 11.26642 | 9.39429 | 2.09868 | 1.047408 | 0.6651492 | 0.1595727
59.2802 | 13.38 | 11.27951 | 9.393191 | 2.100492 | 1.053718 | 0.6719782 | 0.1606215
59.2902 | 13.3961 | 11.293 | 9.392096 | 2.103103 | 1.060115 | 0.6791042 | 0.1616825
59.3002 | 13.4102 | 11.30688 | 9.391006 | 2.103324 | 1.066593 | 0.6865217 | 0.162755
59.3102 | 13.4318 | 11.32115 | 9.389921 | 2.110655 | 1.073154 | 0.6942313 | 0.1638391
59.3202 | 13.4459 | 11.33581 | 9.388841 | 2.110092 | 1.079799 | 0.702233 | 0.1649349
59.33019 | 13.4667 | 11.35085 | 9.387768 | 2.115851 | 1.086522 | 0.710518 | 0.1660417
59.34019 | 13.4888 | 11.3663 | 9.386698 | 2.122501 | 1.093338 | 0.7191009 | 0.1671616
59.35019 | 13.4959 | 11.38214 | 9.385633 | 2.113759 | 1.100242 | 0.7279716 | 0.1682939
59.36019 | 13.5206 | 11.39837 | 9.384573 | 2.122226 | 1.107235 | 0.7371268 | 0.1694386
59.37019 | 13.5412 | 11.41499 | 9.383518 | 2.126205 | 1.114319 | 0.7465621 | 0.170596
59.38019 | 13.5528 | 11.432 | 9.382468 | 2.1208 | 1.121494 | 0.7562719 | 0.1717663
59.39018 | 13.572 | 11.44937 | 9.381424 | 2.122633 | 1.128755 | 0.7662393 | 0.1729485
59.40018 | 13.5928 | 11.46712 | 9.380384 | 2.125678 | 1.136118 | 0.7764755 | 0.1741451
59.41018 | 13.612 | 11.48524 | 9.379349 | 2.126759 | 1.143577 | 0.7869607 | 0.175355
59.42018 | 13.6251 | 11.50371 | 9.378318 | 2.121386 | 1.151133 | 0.7976832 | 0.1765787
59.43018 | 13.6464 | 11.52253 | 9.377293 | 2.123872 | 1.158789 | 0.8086292 | 0.1778162
59.44017 | 13.6638 | 11.54165 | 9.376273 | 2.12215 | 1.166538 | 0.8197722 | 0.1790666
59.45017 | 13.6782 | 11.5611 | 9.375258 | 2.117096 | 1.174397 | 0.831116 | 0.1803325
59.46017 | 13.701 | 11.58085 | 9.374247 | 2.12015 | 1.182361 | 0.8426298 | 0.1816128
59.47017 | 13.7206 | 11.60087 | 9.373241 | 2.11973 | 1.19043 | 0.8542912 | 0.182908
59.48017 | 13.7427 | 11.62114 | 9.37224 | 2.121561 | 1.198606 | 0.8660752 | 0.184218
59.49017 | 13.756 | 11.64163 | 9.371243 | 2.114366 | 1.206892 | 0.8779546 | 0.1855433
59.50016 | 13.7842 | 11.6623 | 9.370253 | 2.121901 | 1.21528 | 0.889883 | 0.1868827
59.51016 | 13.8057 | 11.68316 | 9.369266 | 2.122544 | 1.22379 | 0.9018608 | 0.1882391
59.52016 | 13.8194 | 11.70415 | 9.368284 | 2.115253 | 1.232415 | 0.9138366 | 0.1896114
59.53016 | 13.8442 | 11.72524 | 9.367307 | 2.118963 | 1.241157 | 0.925773 | 0.1909994
59.54016 | 13.8661 | 11.74639 | 9.366334 | 2.119713 | 1.250018 | 0.9376304 | 0.1924043
59.55015 | 13.8856 | 11.76754 | 9.365367 | 2.118061 | 1.258992 | 0.9493553 | 0.1938245
59.56015 | 13.9085 | 11.78869 | 9.364404 | 2.119809 | 1.268097 | 0.9609269 | 0.1952631
59.57015 | 13.9291 | 11.80978 | 9.363446 | 2.11932 | 1.277327 | 0.972288 | 0.1967189
59.58015 | 13.9443 | 11.83076 | 9.362492 | 2.113539 | 1.286685 | 0.9833916 | 0.1981923
59.59015 | 13.977 | 11.85159 | 9.361544 | 2.125411 | 1.296173 | 0.9941892 | 0.1996834
59.60015 | 14.0005 | 11.87222 | 9.360599 | 2.128283 | 1.305792 | 1.004632 | 0.2011927
59.61014 | 14.0076 | 11.89258 | 9.359661 | 2.115024 | 1.315537 | 1.01466 | 0.2027189
59.62014 | 14.043 | 11.91267 | 9.358726 | 2.130335 | 1.325427 | 1.024247 | 0.2042652
59.63014 | 14.0675 | 11.93242 | 9.357795 | 2.135083 | 1.335457 | 1.033334 | 0.2058306
59.64014 | 14.0855 | 11.95179 | 9.35687 | 2.133714 | 1.345629 | 1.041873 | 0.2074153
59.65014 | 14.1166 | 11.97073 | 9.355949 | 2.145869 | 1.355945 | 1.049819 | 0.2090196
59.66013 | 14.1413 | 11.98919 | 9.355033 | 2.152106 | 1.366397 | 1.057122 | 0.2106423
59.67013 | 14.1626 | 12.00717 | 9.354121 | 2.155427 | 1.37701 | 1.063756 | 0.2122869
59.68013 | 14.1901 | 12.02462 | 9.353214 | 2.165484 | 1.387774 | 1.069676 | 0.2139521
59.69013 | 14.2146 | 12.04149 | 9.352311 | 2.173108 | 1.398694 | 1.074848 | 0.2156383
59.70013 | 14.2419 | 12.05777 | 9.351413 | 2.184125 | 1.409773 | 1.079244 | 0.2173458
59.71013 | 14.2637 | 12.07344 | 9.350519 | 2.190258 | 1.421012 | 1.082837 | 0.219075
59.72012 | 14.2883 | 12.08846 | 9.349631 | 2.199838 | 1.432404 | 1.085603 | 0.2208246
59.73012 | 14.318 | 12.10285 | 9.348746 | 2.215149 | 1.443974 | 1.087533 | 0.2225983
59.74012 | 14.3444 | 12.11659 | 9.347866 | 2.227815 | 1.455714 | 1.08861 | 0.2243947
59.75012 | 14.3651 | 12.12966 | 9.34699 | 2.235439 | 1.467628 | 1.088829 | 0.2262144
59.76012 | 14.3918 | 12.14208 | 9.346119 | 2.249719 | 1.479719 | 1.088186 | 0.2280576
59.77011 | 14.4241 | 12.15384 | 9.345253 | 2.27026 | 1.491978 | 1.086686 | 0.229923
59.78011 | 14.453 | 12.16497 | 9.344391 | 2.288029 | 1.504432 | 1.084334 | 0.2318146
59.79011 | 14.4778 | 12.17548 | 9.343533 | 2.302323 | 1.517073 | 1.08114 | 0.233731
59.80011 | 14.5049 | 12.18538 | 9.342679 | 2.319521 | 1.529905 | 1.077122 | 0.2356726
59.81011 | 14.5423 | 12.1947 | 9.34183 | 2.347601 | 1.542931 | 1.072298 | 0.2376399
59.82011 | 14.5593 | 12.20347 | 9.340986 | 2.355835 | 1.556156 | 1.066691 | 0.2396333
59.8301 | 14.5941 | 12.2117 | 9.340146 | 2.382401 | 1.569569 | 1.060333 | 0.2416512
59.8401 | 14.6269 | 12.21945 | 9.33931 | 2.407449 | 1.583201 | 1.053242 | 0.2436981
59.8501 | 14.648 | 12.22675 | 9.338479 | 2.421251 | 1.597044 | 1.045454 | 0.2457725
59.8601 | 14.6815 | 12.23363 | 9.337651 | 2.447868 | 1.6111 | 1.037005 | 0.2478749
59.8701 | 14.7091 | 12.24014 | 9.336828 | 2.46896 | 1.625375 | 1.027931 | 0.2500057
59.88009 | 14.7367 | 12.24631 | 9.336011 | 2.490389 | 1.639859 | 1.018278 | 0.2521634
59.89009 | 14.7665 | 12.2522 | 9.335196 | 2.514299 | 1.654584 | 1.008068 | 0.2543526
59.90009 | 14.8027 | 12.25785 | 9.334386 | 2.54485 | 1.66954 | 0.9973514 | 0.2565718
59.91009 | 14.8332 | 12.2633 | 9.33358 | 2.569896 | 1.684734 | 0.9861686 | 0.2588215
59.92009 | 14.8617 | 12.26861 | 9.332779 | 2.593089 | 1.700168 | 0.9745619 | 0.2611022
59.93009 | 14.894 | 12.27382 | 9.331982 | 2.620181 | 1.715849 | 0.9625738 | 0.2634145
59.94008 | 14.9183 | 12.27897 | 9.33119 | 2.639329 | 1.731766 | 0.9502586 | 0.2657568
59.95008 | 14.9585 | 12.28412 | 9.330401 | 2.674376 | 1.747955 | 0.9376344 | 0.268134
59.96008 | 14.9858 | 12.28932 | 9.329616 | 2.69648 | 1.764405 | 0.9247546 | 0.2705447
59.97008 | 15.0088 | 12.29461 | 9.328836 | 2.714193 | 1.781123 | 0.9116595 | 0.2729892
59.98008 | 15.0521 | 12.30003 | 9.32806 | 2.75207 | 1.798113 | 0.898389 | 0.2754684
59.99007 | 15.0804 | 12.30563 | 9.327288 | 2.774773 | 1.815364 | 0.8849946 | 0.2779803
60.00007 | 15.1021 | 12.31146 | 9.32652 | 2.790644 | 1.832918 | 0.8714868 | 0.2805305
60.01007 | 15.146 | 12.31755 | 9.325757 | 2.82845 | 1.850762 | 0.8579141 | 0.2831173
60.02007 | 15.1694 | 12.32395 | 9.324997 | 2.845449 | 1.868903 | 0.8443101 | 0.2857408
60.03007 | 15.1962 | 12.3307 | 9.324242 | 2.865502 | 1.887347 | 0.8307064 | 0.2884027
60.04007 | 15.2369 | 12.33783 | 9.32349 | 2.899073 | 1.906101 | 0.8171329 | 0.2911031
60.05006 | 15.2623 | 12.34537 | 9.322744 | 2.916933 | 1.925153 | 0.8036305 | 0.2938402
60.06006 | 15.2878 | 12.35336 | 9.322 | 2.934435 | 1.944546 | 0.7901984 | 0.2966201
60.07006 | 15.3219 | 12.36185 | 9.321261 | 2.960055 | 1.96427 | 0.7768736 | 0.2994408
60.08006 | 15.3548 | 12.37084 | 9.320526 | 2.983962 | 1.984331 | 0.7636775 | 0.3023032
60.09006 | 15.3828 | 12.38037 | 9.319795 | 3.002429 | 2.004738 | 0.7506299 | 0.305208
60.10005 | 15.4154 | 12.39046 | 9.319069 | 3.02494 | 2.025477 | 0.7377606 | 0.3081532
60.11005 | 15.4468 | 12.40115 | 9.318345 | 3.045652 | 2.046597 | 0.7250603 | 0.3111453
60.12005 | 15.4752 | 12.41245 | 9.317626 | 3.06275 | 2.068086 | 0.7125553 | 0.3141825
60.13005 | 15.5094 | 12.42439 | 9.316911 | 3.085013 | 2.089952 | 0.7002576 | 0.3172654
60.14005 | 15.5404 | 12.43698 | 9.3162 | 3.103423 | 2.112204 | 0.6881777 | 0.3203952
60.15005 | 15.5694 | 12.45024 | 9.315493 | 3.11916 | 2.13485 | 0.6763241 | 0.3235726
60.16004 | 15.6016 | 12.46418 | 9.31479 | 3.137421 | 2.157877 | 0.6647156 | 0.3267956
60.17004 | 15.6268 | 12.47884 | 9.314091 | 3.147963 | 2.18134 | 0.6533348 | 0.3300713
60.18004 | 15.6582 | 12.49422 | 9.313396 | 3.163984 | 2.205224 | 0.6421983 | 0.3333977
60.19004 | 15.6977 | 12.51033 | 9.312704 | 3.18737 | 2.229541 | 0.6313092 | 0.3367757
60.20004 | 15.729 | 12.52719 | 9.312017 | 3.201808 | 2.2543 | 0.6206699 | 0.3402064
60.21003 | 15.7536 | 12.54448 | 9.311333 | 3.209117 | 2.279486 | 0.6099759 | 0.3436875
60.22003 | 15.7942 | 12.56288 | 9.310654 | 3.23132 | 2.30516 | 0.5998395 | 0.3472269
60.23003 | 15.8249 | 12.58206 | 9.309978 | 3.242838 | 2.331307 | 0.5899543 | 0.3508224
60.24003 | 15.8522 | 12.60204 | 9.309305 | 3.25016 | 2.35794 | 0.5803193 | 0.354475
60.25003 | 15.8889 | 12.62283 | 9.308637 | 3.266074 | 2.38507 | 0.570933 | 0.3581861
60.26003 | 15.9237 | 12.64443 | 9.307972 | 3.279271 | 2.412707 | 0.5617929 | 0.3619569
60.27002 | 15.9546 | 12.66684 | 9.307312 | 3.28776 | 2.440838 | 0.5529051 | 0.3657848
60.28002 | 15.9895 | 12.68995 | 9.306655 | 3.299547 | 2.469528 | 0.5440908 | 0.3696786
60.29002 | 16.0335 | 12.71407 | 9.306002 | 3.319426 | 2.498764 | 0.5356716 | 0.3736359
60.30002 | 16.0548 | 12.73906 | 9.305352 | 3.315745 | 2.528559 | 0.5274856 | 0.3776582
60.31002 | 16.0972 | 12.76491 | 9.304707 | 3.332293 | 2.558925 | 0.5195286 | 0.3817467
60.32001 | 16.121 | 12.79161 | 9.304065 | 3.329386 | 2.589846 | 0.5118037 | 0.385899
60.33001 | 16.1588 | 12.81924 | 9.303427 | 3.339559 | 2.621398 | 0.5042915 | 0.3901244
60.34001 | 16.1888 | 12.84777 | 9.302792 | 3.341028 | 2.653564 | 0.496995 | 0.3944206
60.35001 | 16.2312 | 12.87722 | 9.302161 | 3.35398 | 2.68636 | 0.4899094 | 0.3987891
60.36001 | 16.2598 | 12.9076 | 9.301534 | 3.352202 | 2.719802 | 0.4830299 | 0.4032314
60.37001 | 16.3018 | 12.93891 | 9.30091 | 3.362885 | 2.753903 | 0.4763518 | 0.4077493
60.38 | 16.3366 | 12.97115 | 9.300291 | 3.365448 | 2.788645 | 0.4698764 | 0.41234
60.39 | 16.364 | 13.00439 | 9.299674 | 3.359611 | 2.824114 | 0.4635862 | 0.4170141
60.4 | 16.3977 | 13.03861 | 9.299062 | 3.359093 | 2.860294 | 0.4574827 | 0.4217689
60.41 | 16.4317 | 13.07382 | 9.298452 | 3.357879 | 2.897201 | 0.4515612 | 0.4266062
60.42 | 16.4689 | 13.11005 | 9.297847 | 3.358855 | 2.934853 | 0.4458168 | 0.4315281
60.42999 | 16.4989 | 13.14725 | 9.297245 | 3.351649 | 2.973224 | 0.4402503 | 0.4365314
60.43999 | 16.535 | 13.18554 | 9.296647 | 3.349458 | 3.012421 | 0.4348459 | 0.4416281
60.44999 | 16.5685 | 13.22489 | 9.296052 | 3.343607 | 3.052422 | 0.4296048 | 0.4468151
60.45999 | 16.6067 | 13.26532 | 9.295461 | 3.341379 | 3.093244 | 0.4245223 | 0.4520948
60.46999 | 16.6284 | 13.30684 | 9.294873 | 3.321555 | 3.134909 | 0.4195941 | 0.4574691
60.47999 | 16.6607 | 13.34948 | 9.294288 | 3.311217 | 3.177438 | 0.4148158 | 0.4629405
60.48998 | 16.7019 | 13.39321 | 9.293708 | 3.308688 | 3.220811 | 0.4101876 | 0.4685056
60.49998 | 16.7364 | 13.43814 | 9.293131 | 3.29826 | 3.265135 | 0.4056964 | 0.4741779
60.50998 | 16.7606 | 13.48424 | 9.292557 | 3.276356 | 3.310391 | 0.4013427 | 0.4799542
60.51998 | 16.808 | 13.53155 | 9.291986 | 3.276451 | 3.356603 | 0.3971226 | 0.485837
60.52998 | 16.8344 | 13.58008 | 9.291419 | 3.254322 | 3.403798 | 0.3930322 | 0.4918289
60.53997 | 16.8626 | 13.62981 | 9.290856 | 3.232794 | 3.451952 | 0.3890717 | 0.4979268
60.54997 | 16.9065 | 13.68086 | 9.290295 | 3.225642 | 3.501188 | 0.3852296 | 0.5041451
60.55997 | 16.9368 | 13.73321 | 9.289739 | 3.203588 | 3.551486 | 0.3815064 | 0.5104808
60.56997 | 16.9719 | 13.7869 | 9.289185 | 3.185003 | 3.602876 | 0.3778986 | 0.5169367
60.57997 | 17.0087 | 13.84194 | 9.288635 | 3.166758 | 3.655388 | 0.374403 | 0.523516
60.58997 | 17.0467 | 13.89838 | 9.288088 | 3.14832 | 3.709054 | 0.3710163 | 0.5302217
60.59996 | 17.0711 | 13.95618 | 9.287545 | 3.114915 | 3.763851 | 0.3677385 | 0.5370501
60.60996 | 17.1099 | 14.0155 | 9.287005 | 3.094396 | 3.819921 | 0.3645603 | 0.5440181
60.61996 | 17.1451 | 14.07632 | 9.286468 | 3.068781 | 3.877247 | 0.3614819 | 0.5511222
60.62996 | 17.1703 | 14.13867 | 9.285934 | 3.031634 | 3.935865 | 0.3585006 | 0.558366
60.63996 | 17.2197 | 14.20258 | 9.285404 | 3.017116 | 3.995813 | 0.3556135 | 0.5657533
60.64995 | 17.2579 | 14.26804 | 9.284878 | 2.989859 | 4.057062 | 0.3528216 | 0.5732799
60.65995 | 17.2812 | 14.33523 | 9.284354 | 2.945975 | 4.119791 | 0.3501152 | 0.5809648
60.66995 | 17.3354 | 14.40411 | 9.283833 | 2.931292 | 4.183975 | 0.3474953 | 0.5888045
60.67995 | 17.3642 | 14.47475 | 9.283316 | 2.889452 | 4.249669 | 0.3449597 | 0.5968031
60.68995 | 17.4032 | 14.54717 | 9.282802 | 2.856027 | 4.3169 | 0.342506 | 0.6049648
60.69995 | 17.4465 | 14.62144 | 9.282291 | 2.825058 | 4.385726 | 0.340132 | 0.6132939
60.70994 | 17.4969 | 14.69752 | 9.281783 | 2.799379 | 4.456116 | 0.3378382 | 0.6217835
60.71994 | 17.5191 | 14.77564 | 9.281279 | 2.743461 | 4.528283 | 0.3356171 | 0.6304607
60.72994 | 17.568 | 14.85577 | 9.280777 | 2.712233 | 4.602201 | 0.3334694 | 0.6393194
60.73994 | 17.6172 | 14.93796 | 9.280279 | 2.679237 | 4.677927 | 0.3313933 | 0.6483643
60.74994 | 17.6502 | 15.02229 | 9.279784 | 2.627911 | 4.755518 | 0.3293862 | 0.6576007
60.75993 | 17.7102 | 15.10872 | 9.279292 | 2.601476 | 4.834958 | 0.3274494 | 0.6670243
60.76993 | 17.7509 | 15.1975 | 9.278803 | 2.553399 | 4.916462 | 0.3255768 | 0.6766591
60.77993 | 17.7924 | 15.28861 | 9.278317 | 2.503794 | 5.000019 | 0.3237687 | 0.6865017
60.78993 | 17.8496 | 15.38211 | 9.277834 | 2.46749 | 5.085695 | 0.3220235 | 0.6965577
60.79993 | 17.9092 | 15.47809 | 9.277354 | 2.431113 | 5.17356 | 0.3203395 | 0.7068332
60.80993 | 17.9539 | 15.57661 | 9.276878 | 2.377289 | 5.263684 | 0.3187153 | 0.7173346
60.81992 | 18.0251 | 15.67766 | 9.276404 | 2.347438 | 5.35605 | 0.3171508 | 0.7280575
60.82992 | 18.0758 | 15.78152 | 9.275933 | 2.294282 | 5.450913 | 0.3156419 | 0.7390295
60.83992 | 18.1308 | 15.88816 | 9.275466 | 2.242636 | 5.548263 | 0.3141888 | 0.7502471
60.84992 | 18.2028 | 15.99769 | 9.275001 | 2.205112 | 5.648179 | 0.31279 | 0.7617175
60.85992 | 18.2706 | 16.11018 | 9.274539 | 2.160423 | 5.750746 | 0.3114443 | 0.7734478
60.86991 | 18.3369 | 16.22561 | 9.27408 | 2.111289 | 5.855944 | 0.3101519 | 0.7854341
60.87991 | 18.4193 | 16.34431 | 9.273624 | 2.074992 | 5.964067 | 0.308909 | 0.7977073
60.88991 | 18.4939 | 16.46625 | 9.273171 | 2.027645 | 6.075104 | 0.3077158 | 0.8102641
60.89991 | 18.5627 | 16.59155 | 9.272721 | 1.971148 | 6.189147 | 0.3065713 | 0.8231128
60.90991 | 18.6605 | 16.72029 | 9.272274 | 1.94021 | 6.306292 | 0.3054621 | 0.8362621
60.91991 | 18.7428 | 16.8526 | 9.27183 | 1.8902 | 6.426638 | 0.3044119 | 0.8497209
60.9299 | 18.8425 | 16.98844 | 9.271388 | 1.854056 | 6.550162 | 0.3034085 | 0.8634849
60.9399 | 18.9432 | 17.1282 | 9.27095 | 1.815002 | 6.677209 | 0.3024489 | 0.8775905
60.9499 | 19.0418 | 17.27185 | 9.270514 | 1.769953 | 6.807766 | 0.3015334 | 0.8920344
60.9599 | 19.1461 | 17.41951 | 9.270081 | 1.726592 | 6.94194 | 0.300661 | 0.9068268
60.9699 | 19.2729 | 17.5713 | 9.26965 | 1.701598 | 7.079842 | 0.299831 | 0.9219782
60.97989 | 19.3828 | 17.72719 | 9.269223 | 1.655608 | 7.221447 | 0.2990372 | 0.9374843
60.98989 | 19.5119 | 17.88762 | 9.268799 | 1.624281 | 7.367144 | 0.2982897 | 0.9533868
60.99989 | 19.6426 | 18.05256 | 9.268377 | 1.590043 | 7.516915 | 0.2975824 | 0.9696822
61.00989 | 19.7736 | 18.22214 | 9.267958 | 1.551464 | 7.670881 | 0.2969146 | 0.9863827
61.01989 | 19.9269 | 18.39649 | 9.267541 | 1.530408 | 7.829164 | 0.2962857 | 1.003501
61.02989 | 20.0825 | 18.57576 | 9.267127 | 1.506741 | 7.991887 | 0.2956951 | 1.021049
61.03988 | 20.2403 | 18.75989 | 9.266717 | 1.480406 | 8.159011 | 0.2951427 | 1.039024
61.04988 | 20.4049 | 18.9494 | 9.266308 | 1.455503 | 8.330988 | 0.2946269 | 1.057473
61.05988 | 20.576 | 19.14423 | 9.265903 | 1.431768 | 8.507787 | 0.2941477 | 1.076395
61.06988 | 20.7742 | 19.34454 | 9.2655 | 1.429658 | 8.689536 | 0.2937046 | 1.095802
61.07988 | 20.9624 | 19.55048 | 9.265099 | 1.411925 | 8.876367 | 0.2932971 | 1.115712
61.08987 | 21.1783 | 19.76196 | 9.264702 | 1.416336 | 9.068218 | 0.2929251 | 1.136119
61.09987 | 21.3783 | 19.97957 | 9.264307 | 1.39873 | 9.265596 | 0.2925875 | 1.157079
61.10987 | 21.6052 | 20.20323 | 9.263914 | 1.401967 | 9.468445 | 0.2922842 | 1.178589
61.11987 | 21.8472 | 20.4331 | 9.263524 | 1.4141 | 9.676894 | 0.2920147 | 1.200667
61.12987 | 22.0932 | 20.66931 | 9.263137 | 1.423886 | 9.891068 | 0.2917788 | 1.22333
61.13987 | 22.347 | 20.91202 | 9.262752 | 1.434982 | 10.11109 | 0.2915761 | 1.246597
61.14986 | 22.6155 | 21.16109 | 9.26237 | 1.45441 | 10.33685 | 0.2914062 | 1.270463
61.15986 | 22.8897 | 21.4172 | 9.26199 | 1.472503 | 10.56895 | 0.2912688 | 1.294993
61.16986 | 23.1989 | 21.68019 | 9.261613 | 1.518713 | 10.80722 | 0.2911637 | 1.320186
61.17986 | 23.5102 | 21.9502 | 9.261238 | 1.560003 | 11.05181 | 0.2910905 | 1.346059
61.18986 | 23.8212 | 22.22735 | 9.260866 | 1.593847 | 11.3028 | 0.291049 | 1.372638
61.19985 | 24.1585 | 22.51147 | 9.260496 | 1.647035 | 11.56001 | 0.2910389 | 1.399916
61.20985 | 24.5151 | 22.80322 | 9.260129 | 1.711876 | 11.82407 | 0.29106 | 1.427969
61.21985 | 24.8778 | 23.10243 | 9.259764 | 1.775367 | 12.09476 | 0.2911122 | 1.456794
61.22985 | 25.2664 | 23.40917 | 9.259401 | 1.85723 | 12.37216 | 0.2911951 | 1.486414
61.23985 | 25.6599 | 23.7235 | 9.259041 | 1.936399 | 12.6563 | 0.2913088 | 1.516853
61.24985 | 26.0473 | 24.04548 | 9.258683 | 2.001824 | 12.9472 | 0.2914529 | 1.548137
61.25984 | 26.491 | 24.3748 | 9.258328 | 2.116201 | 13.24458 | 0.2916271 | 1.58026
61.26984 | 26.9311 | 24.71213 | 9.257975 | 2.21897 | 13.54901 | 0.2918317 | 1.61331
61.27984 | 27.3724 | 25.05714 | 9.257625 | 2.315263 | 13.86016 | 0.2920665 | 1.647283
61.28984 | 27.8382 | 25.40979 | 9.257276 | 2.428413 | 14.17797 | 0.2923313 | 1.682207
61.29984 | 28.3298 | 25.77002 | 9.25693 | 2.559782 | 14.50235 | 0.2926259 | 1.71811
61.30983 | 28.8177 | 26.13738 | 9.256587 | 2.680322 | 14.83286 | 0.29295 | 1.754983
61.31983 | 29.3318 | 26.51246 | 9.256246 | 2.819337 | 15.16998 | 0.2933042 | 1.792928
61.32983 | 29.8607 | 26.89476 | 9.255907 | 2.965939 | 15.51323 | 0.2936882 | 1.831938
61.33983 | 30.3789 | 27.28408 | 9.25557 | 3.094819 | 15.86236 | 0.2941019 | 1.872044
61.34983 | 30.9332 | 27.68019 | 9.255235 | 3.253011 | 16.21713 | 0.2945452 | 1.913276
61.35982 | 31.5022 | 28.08242 | 9.254903 | 3.419781 | 16.57688 | 0.2950178 | 1.955622
61.36982 | 32.0776 | 28.49124 | 9.254573 | 3.586363 | 16.94195 | 0.2955205 | 1.999196
61.37982 | 32.6436 | 28.9059 | 9.254245 | 3.737704 | 17.31161 | 0.296053 | 2.043987
61.38982 | 33.248 | 29.32598 | 9.253919 | 3.922018 | 17.68542 | 0.2966152 | 2.090027
61.39982 | 33.8327 | 29.75104 | 9.253595 | 4.081662 | 18.06289 | 0.2972073 | 2.137347
61.40982 | 34.435 | 30.18055 | 9.253274 | 4.254445 | 18.44347 | 0.2978292 | 2.185978
61.41981 | 35.0474 | 30.61355 | 9.252955 | 4.433852 | 18.82621 | 0.2984804 | 2.235899
61.42981 | 35.6702 | 31.05025 | 9.252637 | 4.619947 | 19.21121 | 0.2991624 | 2.28724
61.43981 | 36.2668 | 31.48958 | 9.252322 | 4.777219 | 19.5974 | 0.2998744 | 2.339979
61.44981 | 36.8972 | 31.93082 | 9.252009 | 4.966382 | 19.98404 | 0.3006168 | 2.394147
61.45981 | 37.5192 | 32.3732 | 9.251698 | 5.146001 | 20.37034 | 0.3013896 | 2.44977
61.4698 | 38.1217 | 32.81545 | 9.25139 | 5.30625 | 20.75505 | 0.3021921 | 2.506817
61.4798 | 38.7422 | 33.25762 | 9.251083 | 5.48458 | 21.13809 | 0.3030261 | 2.565424
61.4898 | 39.368 | 33.69835 | 9.250778 | 5.669652 | 21.51812 | 0.303891 | 2.625557
61.4998 | 39.9444 | 34.13669 | 9.250475 | 5.807715 | 21.89418 | 0.304787 | 2.687238
61.5098 | 40.5616 | 34.57164 | 9.250175 | 5.98996 | 22.26527 | 0.3057143 | 2.750483
61.5198 | 41.1782 | 35.00219 | 9.249876 | 6.176006 | 22.63034 | 0.306673 | 2.815307
61.52979 | 41.7079 | 35.42688 | 9.249579 | 6.281016 | 22.98799 | 0.3076623 | 2.881654
61.53979 | 42.2863 | 35.84547 | 9.249285 | 6.440834 | 23.33784 | 0.3086846 | 2.94966
61.54979 | 42.8593 | 36.25643 | 9.248992 | 6.602872 | 23.67843 | 0.3097392 | 3.019264
61.55979 | 43.3544 | 36.65866 | 9.248701 | 6.695735 | 24.00867 | 0.3108262 | 3.090463
61.56979 | 43.8853 | 37.05107 | 9.248412 | 6.834234 | 24.32746 | 0.311946 | 3.163248
61.57978 | 44.4257 | 37.43207 | 9.248125 | 6.993631 | 24.63332 | 0.3130977 | 3.237532
61.58978 | 44.8444 | 37.80148 | 9.24784 | 7.042917 | 24.92592 | 0.3142839 | 3.313438
61.59978 | 45.3177 | 38.15775 | 9.247556 | 7.159948 | 25.20383 | 0.3155037 | 3.390863
61.60978 | 45.7649 | 38.49981 | 9.247275 | 7.265092 | 25.466 | 0.3167576 | 3.469773
61.61978 | 46.145 | 38.82661 | 9.246995 | 7.318392 | 25.71145 | 0.3180458 | 3.55012
61.62978 | 46.5213 | 39.13715 | 9.246717 | 7.38415 | 25.93922 | 0.3193688 | 3.631847
61.63977 | 46.9219 | 39.43019 | 9.246441 | 7.491707 | 26.14822 | 0.3207256 | 3.714806
61.64977 | 47.1979 | 39.7054 | 9.246167 | 7.492501 | 26.33803 | 0.3221193 | 3.799083
61.65977 | 47.5078 | 39.96161 | 9.245895 | 7.546186 | 26.50767 | 0.323549 | 3.884505
61.66977 | 47.7804 | 40.19805 | 9.245624 | 7.582353 | 26.65644 | 0.325015 | 3.970971
61.67977 | 47.9934 | 40.41397 | 9.245355 | 7.579429 | 26.78373 | 0.3265179 | 4.058365
61.68976 | 48.1871 | 40.60856 | 9.245088 | 7.578544 | 26.88894 | 0.3280567 | 4.146471
61.69976 | 48.3758 | 40.78161 | 9.244822 | 7.594187 | 26.97184 | 0.3296347 | 4.235317
61.70976 | 48.4744 | 40.93245 | 9.244559 | 7.541954 | 27.03198 | 0.331251 | 4.324659
61.71976 | 48.5819 | 41.06065 | 9.244296 | 7.521249 | 27.06912 | 0.3329062 | 4.414324
61.72976 | 48.6814 | 41.16591 | 9.244036 | 7.515491 | 27.08315 | 0.3346008 | 4.504121
61.73976 | 48.677 | 41.24799 | 9.243777 | 7.429013 | 27.07403 | 0.3363354 | 4.593849
61.74975 | 48.6639 | 41.3067 | 9.24352 | 7.357205 | 27.04187 | 0.3381086 | 4.683201
61.75975 | 48.646 | 41.3421 | 9.243265 | 7.303903 | 26.98679 | 0.3399249 | 4.772121
61.76975 | 48.5548 | 41.35414 | 9.243011 | 7.200655 | 26.90908 | 0.3417828 | 4.860274
61.77975 | 48.4273 | 41.34295 | 9.242759 | 7.084345 | 26.80911 | 0.3436831 | 4.947402
61.78975 | 48.3235 | 41.30872 | 9.242508 | 7.014783 | 26.68735 | 0.3456266 | 5.033235
61.79974 | 48.1228 | 41.25181 | 9.242259 | 6.870988 | 26.54453 | 0.3476119 | 5.117412
61.80974 | 47.8987 | 41.17238 | 9.242011 | 6.726325 | 26.38091 | 0.3496436 | 5.199811
61.81974 | 47.6722 | 41.0709 | 9.241765 | 6.601296 | 26.19736 | 0.3517204 | 5.280054
61.82974 | 47.3836 | 40.94787 | 9.241521 | 6.435733 | 25.99466 | 0.3538433 | 5.357845
61.83974 | 47.0759 | 40.80379 | 9.241278 | 6.272106 | 25.77362 | 0.3560129 | 5.432885
61.84974 | 46.7644 | 40.63927 | 9.241036 | 6.125133 | 25.53512 | 0.35823 | 5.504877
61.85973 | 46.3686 | 40.45509 | 9.240797 | 5.913511 | 25.28035 | 0.3604934 | 5.573445
61.86973 | 46.0204 | 40.25162 | 9.240558 | 5.768783 | 25.00978 | 0.3628082 | 5.638473
61.87973 | 45.6176 | 40.02971 | 9.240321 | 5.587888 | 24.72462 | 0.365173 | 5.699598
61.88973 | 45.1232 | 39.79013 | 9.240085 | 5.333067 | 24.4259 | 0.367589 | 5.756555
61.89973 | 44.6772 | 39.53367 | 9.239851 | 5.14353 | 24.11467 | 0.370057 | 5.809097
61.90972 | 44.2385 | 39.26141 | 9.239618 | 4.977093 | 23.79227 | 0.3725755 | 5.856947
61.91972 | 43.6857 | 38.97366 | 9.239387 | 4.712044 | 23.45913 | 0.3751504 | 5.89999
61.92972 | 43.1702 | 38.67154 | 9.239157 | 4.498665 | 23.11661 | 0.3777803 | 5.937989
61.93972 | 42.695 | 38.35593 | 9.238928 | 4.339073 | 22.76575 | 0.3804664 | 5.97078
61.94972 | 42.0725 | 38.02772 | 9.2387 | 4.044777 | 22.40759 | 0.3832097 | 5.998225
61.95972 | 41.5156 | 37.68783 | 9.238474 | 3.827768 | 22.04313 | 0.3860113 | 6.020213
61.96971 | 40.974 | 37.33751 | 9.23825 | 3.636494 | 21.67374 | 0.3888696 | 6.036648
61.97971 | 40.3839 | 36.97697 | 9.238026 | 3.406928 | 21.29965 | 0.3917915 | 6.047504
61.98971 | 39.7508 | 36.60748 | 9.237804 | 3.143324 | 20.92216 | 0.3947753 | 6.052736
61.99971 | 39.2095 | 36.22992 | 9.237583 | 2.979577 | 20.54217 | 0.3978225 | 6.052344
62.00971 | 38.5937 | 35.8452 | 9.237363 | 2.748498 | 20.16055 | 0.4009343 | 6.046353
62.0197 | 37.9688 | 35.45458 | 9.237145 | 2.514218 | 19.7785 | 0.4041089 | 6.034832
62.0297 | 37.3969 | 35.05816 | 9.236928 | 2.338742 | 19.39604 | 0.4073541 | 6.017834
62.0397 | 36.7889 | 34.65715 | 9.236712 | 2.131748 | 19.0143 | 0.4106681 | 5.99547
62.0497 | 36.1519 | 34.25238 | 9.236497 | 1.899517 | 18.63397 | 0.4140526 | 5.967864
62.0597 | 35.5725 | 33.84465 | 9.236283 | 1.727852 | 18.2557 | 0.417509 | 5.93516
62.0697 | 34.9862 | 33.43471 | 9.236071 | 1.551493 | 17.88008 | 0.421039 | 5.897522
62.07969 | 34.3901 | 33.0237 | 9.23586 | 1.366398 | 17.50803 | 0.4246407 | 5.855174
62.08969 | 33.7858 | 32.61153 | 9.23565 | 1.174268 | 17.13933 | 0.4283229 | 5.808229
62.09969 | 33.2183 | 32.19927 | 9.23544 | 1.019027 | 16.77481 | 0.4320837 | 5.756938
62.10969 | 32.6572 | 31.78756 | 9.235232 | 0.8696408 | 16.41488 | 0.4359251 | 5.701523
62.11969 | 32.0675 | 31.377 | 9.235025 | 0.6904979 | 16.05991 | 0.4398489 | 5.642217
62.12968 | 31.5641 | 30.96857 | 9.23482 | 0.5955305 | 15.71057 | 0.4438532 | 5.579325
62.13968 | 31.0105 | 30.562 | 9.234615 | 0.4484997 | 15.36646 | 0.4479478 | 5.512973
62.14968 | 30.467 | 30.1582 | 9.234411 | 0.308801 | 15.02818 | 0.4521308 | 5.443475
62.15968 | 29.9799 | 29.75764 | 9.234209 | 0.2222625 | 14.69594 | 0.4564045 | 5.371089
62.16968 | 29.4864 | 29.36075 | 9.234007 | 0.1256461 | 14.3699 | 0.4607709 | 5.296074
62.17968 | 28.9637 | 28.96795 | 9.233806 | -0.004254084 | 14.05022 | 0.4652325 | 5.218691
62.18967 | 28.5203 | 28.57999 | 9.233606 | -0.05969091 | 13.73732 | 0.469787 | 5.139279
62.19967 | 28.0565 | 28.19645 | 9.233408 | -0.1399477 | 13.43066 | 0.4744459 | 5.057937
62.20967 | 27.5686 | 27.81802 | 9.23321 | -0.2494196 | 13.13061 | 0.4792071 | 4.974994
62.21967 | 27.166 | 27.44499 | 9.233013 | -0.2789926 | 12.83721 | 0.4840734 | 4.890699
62.22967 | 26.747 | 27.07762 | 9.232817 | -0.3306221 | 12.55047 | 0.4890473 | 4.805292
62.23966 | 26.3268 | 26.71648 | 9.232622 | -0.3896838 | 12.27065 | 0.4941254 | 4.719089
62.24966 | 25.9194 | 26.36108 | 9.232428 | -0.4416789 | 11.99718 | 0.499323 | 4.632146
62.25966 | 25.5636 | 26.01194 | 9.232234 | -0.4483371 | 11.73031 | 0.5046368 | 4.544761
62.26966 | 25.1852 | 25.66921 | 9.232042 | -0.4840107 | 11.46996 | 0.5100698 | 4.457137
62.27966 | 24.8299 | 25.33303 | 9.23185 | -0.5031268 | 11.21608 | 0.5156254 | 4.369467
62.28966 | 24.5135 | 25.00349 | 9.231659 | -0.4899923 | 10.96859 | 0.5213066 | 4.281932
62.29965 | 24.1765 | 24.68106 | 9.231469 | -0.5045557 | 10.72767 | 0.5271111 | 4.194801
62.30965 | 23.848 | 24.36505 | 9.23128 | -0.5170459 | 10.49268 | 0.5330538 | 4.108033
62.31965 | 23.5888 | 24.05588 | 9.231092 | -0.4670775 | 10.26378 | 0.5391324 | 4.02187
62.32965 | 23.2687 | 23.75358 | 9.230904 | -0.484879 | 10.04088 | 0.5453509 | 3.936446
62.33965 | 22.9823 | 23.45816 | 9.230717 | -0.4758621 | 9.823849 | 0.551713 | 3.851883
62.34964 | 22.7419 | 23.1699 | 9.230531 | -0.427996 | 9.612778 | 0.558216 | 3.76837
62.35964 | 22.4883 | 22.8882 | 9.230346 | -0.3999013 | 9.407135 | 0.564877 | 3.685844
62.36964 | 22.231 | 22.61333 | 9.230161 | -0.3823291 | 9.207003 | 0.5716937 | 3.604471
62.37964 | 22.0164 | 22.34523 | 9.229977 | -0.3288328 | 9.012256 | 0.5786705 | 3.52433
62.38964 | 21.7804 | 22.08386 | 9.229793 | -0.3034572 | 8.822766 | 0.5858119 | 3.445486
62.39964 | 21.5671 | 21.82914 | 9.22961 | -0.2620363 | 8.638408 | 0.5931224 | 3.367996
62.40963 | 21.3919 | 21.58123 | 9.229428 | -0.189335 | 8.459225 | 0.6005995 | 3.291982
62.41963 | 21.1826 | 21.33959 | 9.229247 | -0.1569854 | 8.284741 | 0.6082626 | 3.217335
62.42963 | 21.0062 | 21.10434 | 9.229066 | -0.09814324 | 8.115006 | 0.6161096 | 3.144161
62.43963 | 20.8462 | 20.87541 | 9.228886 | -0.02921214 | 7.949894 | 0.6241457 | 3.072487
62.44963 | 20.6646 | 20.65269 | 9.228706 | 0.01190767 | 7.789281 | 0.6323764 | 3.002328
62.45962 | 20.5149 | 20.43629 | 9.228527 | 0.07861299 | 7.633196 | 0.6407986 | 2.933765
62.46962 | 20.3763 | 20.22566 | 9.228348 | 0.1506357 | 7.481211 | 0.649435 | 2.866669
62.47962 | 20.2198 | 20.02093 | 9.22817 | 0.1988732 | 7.333364 | 0.658283 | 2.801109
62.48962 | 20.09 | 19.82196 | 9.227993 | 0.2680389 | 7.189536 | 0.6673489 | 2.737083
62.49962 | 19.9658 | 19.62865 | 9.227816 | 0.3371487 | 7.049613 | 0.6766389 | 2.674584
62.50962 | 19.8241 | 19.44088 | 9.227639 | 0.383218 | 6.913484 | 0.6861594 | 2.613599
62.51961 | 19.7238 | 19.25871 | 9.227463 | 0.4650902 | 6.781165 | 0.6959073 | 2.554174
62.52961 | 19.6019 | 19.08166 | 9.227288 | 0.520237 | 6.652292 | 0.7059088 | 2.496175
62.53961 | 19.4983 | 18.9098 | 9.227112 | 0.5884953 | 6.526889 | 0.7161615 | 2.439642
62.54961 | 19.4063 | 18.74302 | 9.226938 | 0.6632813 | 6.404856 | 0.7266726 | 2.384553
62.55961 | 19.2842 | 18.58119 | 9.226763 | 0.70301 | 6.286092 | 0.7374495 | 2.330885
62.5696 | 19.2145 | 18.42435 | 9.226589 | 0.7901459 | 6.170611 | 0.748489 | 2.278665
62.5796 | 19.1348 | 18.27209 | 9.226416 | 0.8627063 | 6.058093 | 0.7598206 | 2.227764
62.5896 | 19.0234 | 18.12445 | 9.226243 | 0.8989471 | 5.948561 | 0.7714419 | 2.178207
62.5996 | 18.9534 | 17.98132 | 9.22607 | 0.9720771 | 5.841926 | 0.7833608 | 2.129966
62.6096 | 18.8872 | 17.8426 | 9.225897 | 1.044603 | 5.7381 | 0.7955863 | 2.083013
62.6196 | 18.795 | 17.70817 | 9.225725 | 1.086831 | 5.636999 | 0.808127 | 2.037318
62.62959 | 18.722 | 17.57807 | 9.225553 | 1.14393 | 5.538642 | 0.8209791 | 1.992896
62.63959 | 18.6593 | 17.45193 | 9.225382 | 1.207367 | 5.442745 | 0.8341768 | 1.94963
62.64959 | 18.5931 | 17.3298 | 9.22521 | 1.263303 | 5.349335 | 0.8477173 | 1.907535
62.65959 | 18.5284 | 17.21157 | 9.225039 | 1.316834 | 5.258337 | 0.8616103 | 1.86658
62.66959 | 18.4489 | 17.09715 | 9.224868 | 1.351752 | 5.169678 | 0.8758642 | 1.826737
62.67958 | 18.4021 | 16.98656 | 9.224698 | 1.415539 | 5.083372 | 0.890477 | 1.788014
62.68958 | 18.3346 | 16.8795 | 9.224527 | 1.455099 | 4.999181 | 0.9054863 | 1.750306
62.69958 | 18.282 | 16.77599 | 9.224357 | 1.506005 | 4.917126 | 0.9208884 | 1.713622
62.70958 | 18.2322 | 16.67596 | 9.224187 | 1.55624 | 4.837142 | 0.936694 | 1.677936
62.71958 | 18.1629 | 16.57932 | 9.224017 | 1.583582 | 4.759168 | 0.9529136 | 1.643219
62.72958 | 18.1227 | 16.48599 | 9.223848 | 1.636708 | 4.683143 | 0.9695582 | 1.609443
62.73957 | 18.0796 | 16.39601 | 9.223678 | 1.683589 | 4.609096 | 0.9866219 | 1.576614
62.74957 | 18.0127 | 16.3091 | 9.223509 | 1.703604 | 4.536797 | 1.004149 | 1.544642
62.75957 | 17.9773 | 16.22528 | 9.22334 | 1.752015 | 4.466279 | 1.022135 | 1.513532
62.76957 | 17.929 | 16.14451 | 9.22317 | 1.78449 | 4.39749 | 1.04059 | 1.48326
62.77957 | 17.8842 | 16.06671 | 9.223001 | 1.817493 | 4.330379 | 1.059525 | 1.453802
62.78956 | 17.8446 | 15.99189 | 9.222832 | 1.852713 | 4.264961 | 1.078934 | 1.42516
62.79956 | 17.792 | 15.91984 | 9.222663 | 1.872158 | 4.201058 | 1.098864 | 1.397256
62.80956 | 17.7651 | 15.85059 | 9.222494 | 1.914509 | 4.138692 | 1.119309 | 1.370096
62.81956 | 17.7124 | 15.78408 | 9.222325 | 1.928323 | 4.077817 | 1.140279 | 1.343656
62.82956 | 17.6785 | 15.72025 | 9.222156 | 1.958253 | 4.01839 | 1.161785 | 1.317916
62.83956 | 17.6486 | 15.65905 | 9.221987 | 1.989551 | 3.96037 | 1.183837 | 1.292855
62.84955 | 17.5971 | 15.60049 | 9.221818 | 1.996613 | 3.90377 | 1.206424 | 1.268475
62.85955 | 17.5774 | 15.5444 | 9.221649 | 2.033001 | 3.848442 | 1.229599 | 1.244709
62.86955 | 17.5361 | 15.4908 | 9.22148 | 2.045304 | 3.794403 | 1.25335 | 1.221562
62.87955 | 17.5052 | 15.43963 | 9.221311 | 2.06557 | 3.741618 | 1.277686 | 1.199015
62.88955 | 17.4767 | 15.39086 | 9.221141 | 2.085843 | 3.690051 | 1.302614 | 1.17705
62.89954 | 17.4333 | 15.34448 | 9.220972 | 2.088824 | 3.639717 | 1.328117 | 1.155671
62.90954 | 17.4221 | 15.30035 | 9.220802 | 2.121746 | 3.590483 | 1.354251 | 1.134818
62.91954 | 17.3675 | 15.25849 | 9.220633 | 2.109007 | 3.542369 | 1.380996 | 1.114495
62.92954 | 17.3564 | 15.21885 | 9.220463 | 2.137549 | 3.495343 | 1.408358 | 1.094688
62.93954 | 17.3312 | 15.18138 | 9.220293 | 2.149816 | 3.449375 | 1.436337 | 1.07538
62.94954 | 17.2803 | 15.14605 | 9.220122 | 2.134246 | 3.404436 | 1.46494 | 1.056556
62.95953 | 17.2768 | 15.11285 | 9.219952 | 2.163953 | 3.360544 | 1.494132 | 1.038219
62.96953 | 17.2304 | 15.08165 | 9.219782 | 2.148747 | 3.317579 | 1.523973 | 1.020319
62.97953 | 17.2011 | 15.05246 | 9.219611 | 2.148637 | 3.275562 | 1.554429 | 1.002862
62.98953 | 17.1862 | 15.02523 | 9.21944 | 2.160969 | 3.234463 | 1.585495 | 0.985833
62.99953 | 17.1634 | 14.99992 | 9.219268 | 2.163485 | 3.194265 | 1.617162 | 0.9692198
63.00952 | 17.1408 | 14.9765 | 9.219097 | 2.164302 | 3.154981 | 1.649389 | 0.9530301
63.01952 | 17.0947 | 14.95487 | 9.218925 | 2.139833 | 3.116505 | 1.682226 | 0.9372113
63.02952 | 17.0957 | 14.93501 | 9.218753 | 2.160695 | 3.078856 | 1.715624 | 0.9217722
63.03952 | 17.0498 | 14.91686 | 9.21858 | 2.13294 | 3.042012 | 1.749566 | 0.9067016
63.04952 | 17.0392 | 14.90038 | 9.218407 | 2.138824 | 3.005951 | 1.784028 | 0.8919887
63.05952 | 17.0126 | 14.8855 | 9.218234 | 2.127103 | 2.970654 | 1.818986 | 0.8776231
63.06951 | 16.9904 | 14.87217 | 9.218061 | 2.118225 | 2.936132 | 1.854374 | 0.8636079
63.07951 | 16.9728 | 14.86032 | 9.217887 | 2.112478 | 2.902299 | 1.89023 | 0.849906
63.08951 | 16.934 | 14.84989 | 9.217712 | 2.084114 | 2.869171 | 1.926482 | 0.8365218
63.09951 | 16.9312 | 14.8408 | 9.217537 | 2.0904 | 2.836727 | 1.96309 | 0.8234461
63.10951 | 16.8883 | 14.83299 | 9.217362 | 2.05531 | 2.80495 | 2.000009 | 0.8106699
63.1195 | 16.8737 | 14.82639 | 9.217187 | 2.047311 | 2.773852 | 2.037154 | 0.7981966
63.1295 | 16.8477 | 14.8209 | 9.217011 | 2.026795 | 2.743356 | 2.074545 | 0.7859937
63.1395 | 16.8319 | 14.81646 | 9.216834 | 2.015436 | 2.713474 | 2.11209 | 0.7740654
63.1495 | 16.8028 | 14.81298 | 9.216657 | 1.989818 | 2.684191 | 2.14973 | 0.7624037
63.1595 | 16.7909 | 14.81037 | 9.216479 | 1.980528 | 2.655491 | 2.1874 | 0.7510014
63.1695 | 16.7759 | 14.80855 | 9.216301 | 1.967355 | 2.627358 | 2.225035 | 0.739851
63.17949 | 16.7277 | 14.80741 | 9.216123 | 1.920291 | 2.599803 | 2.262527 | 0.728956
63.18949 | 16.7325 | 14.80687 | 9.215944 | 1.925631 | 2.572758 | 2.299879 | 0.7182883
63.19949 | 16.7008 | 14.80683 | 9.215764 | 1.893969 | 2.546235 | 2.33698 | 0.7078522
63.20949 | 16.671 | 14.8072 | 9.215584 | 1.863801 | 2.520221 | 2.373754 | 0.6976411
63.21949 | 16.6568 | 14.80788 | 9.215403 | 1.848923 | 2.494701 | 2.410124 | 0.6876489
63.22948 | 16.6467 | 14.80877 | 9.215221 | 1.837934 | 2.469687 | 2.445979 | 0.6778792
63.23948 | 16.6095 | 14.80977 | 9.215039 | 1.799726 | 2.445116 | 2.481311 | 0.668307
63.24948 | 16.5946 | 14.8108 | 9.214856 | 1.783796 | 2.421 | 2.516011 | 0.6589362
63.25948 | 16.5715 | 14.81177 | 9.214673 | 1.759735 | 2.397328 | 2.550002 | 0.6497617
63.26948 | 16.5473 | 14.81257 | 9.214489 | 1.734732 | 2.374087 | 2.583214 | 0.6407781
63.27948 | 16.5343 | 14.81313 | 9.214304 | 1.721175 | 2.351265 | 2.615576 | 0.6319803
63.28947 | 16.494 | 14.81336 | 9.214119 | 1.680645 | 2.328873 | 2.646992 | 0.6233717
63.29947 | 16.494 | 14.81318 | 9.213933 | 1.680819 | 2.306856 | 2.677462 | 0.6149306
63.30947 | 16.4539 | 14.81253 | 9.213746 | 1.641371 | 2.285226 | 2.706896 | 0.6066613
63.31947 | 16.4442 | 14.81133 | 9.213558 | 1.632868 | 2.263973 | 2.735242 | 0.5985588
63.32947 | 16.4158 | 14.80953 | 9.21337 | 1.606272 | 2.243087 | 2.762453 | 0.5906191
63.33946 | 16.3942 | 14.80706 | 9.213181 | 1.587137 | 2.222577 | 2.78846 | 0.5828454
63.34946 | 16.3734 | 14.80388 | 9.212991 | 1.569516 | 2.202395 | 2.81328 | 0.5752185
63.35946 | 16.3621 | 14.79995 | 9.2128 | 1.562151 | 2.182553 | 2.836854 | 0.5677421
63.36946 | 16.3201 | 14.79522 | 9.212608 | 1.524881 | 2.16304 | 2.859158 | 0.5604124
63.37946 | 16.3047 | 14.78966 | 9.212416 | 1.515035 | 2.143851 | 2.880173 | 0.5532257
63.38946 | 16.284 | 14.78326 | 9.212222 | 1.50074 | 2.124975 | 2.899884 | 0.5461784
63.39945 | 16.261 | 14.776 | 9.212029 | 1.485003 | 2.106424 | 2.918271 | 0.5392737
63.40945 | 16.2259 | 14.76784 | 9.211833 | 1.458061 | 2.088154 | 2.935357 | 0.5324947
63.41945 | 16.2098 | 14.75879 | 9.211638 | 1.451013 | 2.070177 | 2.951128 | 0.5258449
63.42945 | 16.1939 | 14.74884 | 9.211441 | 1.445064 | 2.052485 | 2.96559 | 0.5193211
63.43945 | 16.1621 | 14.73799 | 9.211243 | 1.424113 | 2.035072 | 2.978751 | 0.5129204
63.44944 | 16.1425 | 14.72626 | 9.211044 | 1.416243 | 2.017952 | 2.990614 | 0.506647
63.45944 | 16.1215 | 14.71362 | 9.210845 | 1.407876 | 2.001079 | 3.001217 | 0.5004832
63.46944 | 16.0927 | 14.70011 | 9.210644 | 1.392588 | 1.984467 | 3.010567 | 0.4944336
63.47944 | 16.078 | 14.68573 | 9.210443 | 1.392267 | 1.968112 | 3.018683 | 0.4884956
63.48944 | 16.0558 | 14.6705 | 9.21024 | 1.385299 | 1.952007 | 3.025588 | 0.4826664
63.49944 | 16.0193 | 14.65443 | 9.210036 | 1.364866 | 1.936148 | 3.031306 | 0.4769434
63.50943 | 16.0033 | 14.63756 | 9.209832 | 1.365735 | 1.920545 | 3.035858 | 0.4713296
63.51943 | 15.9798 | 14.61988 | 9.209626 | 1.359919 | 1.905164 | 3.039279 | 0.4658116
63.52943 | 15.954 | 14.60142 | 9.209419 | 1.352583 | 1.890015 | 3.04159 | 0.4603925
63.53943 | 15.9263 | 14.58219 | 9.209212 | 1.344105 | 1.875095 | 3.042818 | 0.45507
63.54943 | 15.9027 | 14.56223 | 9.209003 | 1.340466 | 1.860399 | 3.04299 | 0.449842
63.55942 | 15.8863 | 14.54157 | 9.208793 | 1.344728 | 1.845938 | 3.042131 | 0.444711
63.56942 | 15.8492 | 14.5202 | 9.208582 | 1.329003 | 1.831679 | 3.040271 | 0.4396651
63.57942 | 15.834 | 14.49815 | 9.20837 | 1.335854 | 1.817635 | 3.037434 | 0.4347072
63.58942 | 15.8095 | 14.47544 | 9.208156 | 1.33406 | 1.803802 | 3.033647 | 0.4298354
63.59942 | 15.7847 | 14.4521 | 9.207942 | 1.332602 | 1.790175 | 3.028934 | 0.4250476
63.60942 | 15.755 | 14.42814 | 9.207726 | 1.326857 | 1.776754 | 3.023321 | 0.4203419
63.61941 | 15.734 | 14.40362 | 9.207509 | 1.330383 | 1.763547 | 3.01684 | 0.4157211
63.62941 | 15.7128 | 14.37849 | 9.207291 | 1.334307 | 1.750525 | 3.009502 | 0.4111743
63.63941 | 15.6825 | 14.35282 | 9.207072 | 1.329685 | 1.737701 | 3.001339 | 0.4067043
63.64941 | 15.6652 | 14.3266 | 9.206851 | 1.338596 | 1.725069 | 2.992374 | 0.4023093
63.65941 | 15.6392 | 14.29988 | 9.206629 | 1.33932 | 1.712629 | 2.982634 | 0.3979878
63.6694 | 15.5982 | 14.27269 | 9.206406 | 1.325508 | 1.70039 | 2.972154 | 0.3937422
63.6794 | 15.5963 | 14.24501 | 9.206182 | 1.351291 | 1.688325 | 2.96094 | 0.3895627
63.6894 | 15.5562 | 14.21688 | 9.205956 | 1.33932 | 1.676444 | 2.949028 | 0.385452
63.6994 | 15.5377 | 14.18833 | 9.205729 | 1.349371 | 1.664745 | 2.936446 | 0.3814086
63.7094 | 15.5109 | 14.15938 | 9.205501 | 1.35152 | 1.653226 | 2.923223 | 0.377431
63.7194 | 15.4897 | 14.13006 | 9.205271 | 1.35964 | 1.641884 | 2.909388 | 0.3735178
63.72939 | 15.4624 | 14.10043 | 9.20504 | 1.361974 | 1.630729 | 2.894986 | 0.3696714
63.73939 | 15.4356 | 14.07045 | 9.204808 | 1.365152 | 1.619736 | 2.880021 | 0.365883
63.74939 | 15.4236 | 14.04019 | 9.204574 | 1.383415 | 1.608914 | 2.864542 | 0.362155
63.75939 | 15.3939 | 14.00967 | 9.204339 | 1.384232 | 1.598262 | 2.848581 | 0.3584862
63.76939 | 15.3633 | 13.97893 | 9.204102 | 1.384369 | 1.587778 | 2.832176 | 0.3548754
63.77938 | 15.3546 | 13.94804 | 9.203864 | 1.406564 | 1.577469 | 2.815378 | 0.3513248
63.78938 | 15.3175 | 13.91696 | 9.203625 | 1.400542 | 1.567313 | 2.798194 | 0.3478263
63.79938 | 15.3034 | 13.88576 | 9.203384 | 1.417636 | 1.557319 | 2.780678 | 0.3443823
63.80938 | 15.2673 | 13.85449 | 9.203142 | 1.412812 | 1.547485 | 2.76287 | 0.3409916
63.81938 | 15.2597 | 13.82317 | 9.202898 | 1.436532 | 1.537808 | 2.744809 | 0.3376533
63.82938 | 15.2224 | 13.79184 | 9.202652 | 1.430557 | 1.528288 | 2.726536 | 0.3343662
63.83937 | 15.2015 | 13.76058 | 9.202406 | 1.440917 | 1.518931 | 2.708114 | 0.3311325
63.84937 | 15.1813 | 13.72936 | 9.202157 | 1.451942 | 1.509718 | 2.689538 | 0.3279448
63.85937 | 15.1629 | 13.69824 | 9.201907 | 1.46466 | 1.500655 | 2.670873 | 0.3248054
63.86937 | 15.1318 | 13.66727 | 9.201656 | 1.464534 | 1.491741 | 2.652157 | 0.3217133
63.87937 | 15.113 | 13.63648 | 9.201402 | 1.476524 | 1.482976 | 2.63343 | 0.3186677
63.88936 | 15.0933 | 13.60593 | 9.201148 | 1.487369 | 1.474363 | 2.61475 | 0.3156705
63.89936 | 15.0609 | 13.57561 | 9.200892 | 1.485292 | 1.465884 | 2.596117 | 0.312715
63.90936 | 15.048 | 13.54557 | 9.200634 | 1.502428 | 1.457549 | 2.577587 | 0.3098032
63.91936 | 15.0152 | 13.51586 | 9.200374 | 1.499345 | 1.449353 | 2.559194 | 0.3069344
63.92936 | 15.0014 | 13.48649 | 9.200113 | 1.514911 | 1.441296 | 2.540972 | 0.3041077
63.93936 | 14.971 | 13.4575 | 9.19985 | 1.513499 | 1.433375 | 2.522953 | 0.3013224
63.94935 | 14.9501 | 13.42895 | 9.199586 | 1.521151 | 1.425598 | 2.505185 | 0.2985803
63.95935 | 14.9312 | 13.4008 | 9.199319 | 1.5304 | 1.417947 | 2.487658 | 0.2958754
63.96935 | 14.902 | 13.3731 | 9.199051 | 1.528896 | 1.410427 | 2.470416 | 0.2932095
63.97935 | 14.8855 | 13.34588 | 9.198782 | 1.539617 | 1.403039 | 2.453481 | 0.2905821
63.98935 | 14.8557 | 13.31915 | 9.19851 | 1.536546 | 1.395778 | 2.436873 | 0.2879923
63.99934 | 14.843 | 13.29295 | 9.198237 | 1.550045 | 1.388653 | 2.420623 | 0.2854419
64.00934 | 14.8171 | 13.26725 | 9.197962 | 1.549853 | 1.381646 | 2.404713 | 0.2829254
64.01934 | 14.7986 | 13.24206 | 9.197686 | 1.556536 | 1.374763 | 2.38917 | 0.2804445
64.02934 | 14.7683 | 13.21741 | 9.197407 | 1.55089 | 1.368003 | 2.374001 | 0.2779987
64.03934 | 14.7587 | 13.19329 | 9.197127 | 1.565411 | 1.361365 | 2.35921 | 0.2755873
64.04934 | 14.7325 | 13.1697 | 9.196845 | 1.562802 | 1.354846 | 2.344797 | 0.2732097
64.05933 | 14.715 | 13.14666 | 9.196561 | 1.568339 | 1.348452 | 2.330779 | 0.2708676
64.06933 | 14.6876 | 13.12411 | 9.196275 | 1.563487 | 1.342169 | 2.317113 | 0.2685558
64.07933 | 14.6755 | 13.10207 | 9.195988 | 1.573427 | 1.336001 | 2.303808 | 0.2662761
64.08933 | 14.6496 | 13.08053 | 9.195698 | 1.569072 | 1.329947 | 2.290855 | 0.2640279
64.09933 | 14.6331 | 13.05946 | 9.195406 | 1.573638 | 1.324006 | 2.278239 | 0.2618106
64.10932 | 14.6049 | 13.03888 | 9.195113 | 1.566022 | 1.318182 | 2.265957 | 0.2596265
64.11932 | 14.5946 | 13.01871 | 9.194818 | 1.575885 | 1.312462 | 2.253965 | 0.2574696
64.12932 | 14.5692 | 12.99897 | 9.194521 | 1.57023 | 1.30685 | 2.242257 | 0.255342
64.13932 | 14.554 | 12.97962 | 9.194222 | 1.574378 | 1.301346 | 2.230811 | 0.2532433
64.14932 | 14.5333 | 12.96064 | 9.19392 | 1.572655 | 1.295948 | 2.219604 | 0.2511725
64.15932 | 14.5146 | 12.94201 | 9.193617 | 1.572585 | 1.290654 | 2.208614 | 0.2491301
64.16931 | 14.4961 | 12.92372 | 9.193312 | 1.572377 | 1.285468 | 2.197825 | 0.2471178
64.17931 | 14.4708 | 12.90571 | 9.193005 | 1.565094 | 1.280378 | 2.187193 | 0.2451299
64.18931 | 14.4631 | 12.88796 | 9.192696 | 1.575142 | 1.275389 | 2.176704 | 0.2431686
64.19931 | 14.4378 | 12.87045 | 9.192385 | 1.56735 | 1.270499 | 2.166333 | 0.2412333
64.20931 | 14.4131 | 12.85316 | 9.192072 | 1.559942 | 1.265707 | 2.156056 | 0.2393237
64.2193 | 14.3993 | 12.83607 | 9.191757 | 1.563226 | 1.261015 | 2.145861 | 0.2374411
64.2293 | 14.3855 | 12.81914 | 9.191439 | 1.566362 | 1.256414 | 2.135704 | 0.2355815
64.2393 | 14.3532 | 12.80235 | 9.19112 | 1.550855 | 1.251906 | 2.125573 | 0.2337464
64.2493 | 14.3433 | 12.78567 | 9.190798 | 1.557627 | 1.247491 | 2.115449 | 0.2319352
64.2593 | 14.3173 | 12.7691 | 9.190474 | 1.548201 | 1.243166 | 2.105311 | 0.2301476
64.2693 | 14.2981 | 12.7526 | 9.190149 | 1.545495 | 1.238931 | 2.095142 | 0.2283832
64.27929 | 14.2764 | 12.73619 | 9.189821 | 1.540214 | 1.234789 | 2.084933 | 0.2266434
64.28929 | 14.2601 | 12.71979 | 9.189491 | 1.540308 | 1.230729 | 2.074648 | 0.2249243
64.29929 | 14.2417 | 12.70342 | 9.189158 | 1.538276 | 1.226756 | 2.064282 | 0.2232273
64.30929 | 14.2152 | 12.68706 | 9.188824 | 1.528136 | 1.222867 | 2.053821 | 0.221552
64.31929 | 14.199 | 12.6707 | 9.188487 | 1.528302 | 1.219062 | 2.043251 | 0.2198981
64.32928 | 14.1761 | 12.65433 | 9.188148 | 1.521771 | 1.215343 | 2.03257 | 0.2182668
64.33928 | 14.1551 | 12.63791 | 9.187807 | 1.51719 | 1.211702 | 2.021746 | 0.2166546
64.34928 | 14.1339 | 12.62145 | 9.187464 | 1.512455 | 1.208141 | 2.010777 | 0.2150628
64.35928 | 14.1131 | 12.60492 | 9.187118 | 1.508177 | 1.20466 | 1.999654 | 0.2134909
64.36928 | 14.0917 | 12.58833 | 9.18677 | 1.503368 | 1.201257 | 1.988366 | 0.2119388
64.37928 | 14.0742 | 12.57166 | 9.186419 | 1.502538 | 1.197933 | 1.976904 | 0.210406
64.38927 | 14.0464 | 12.55492 | 9.186067 | 1.491481 | 1.194688 | 1.965271 | 0.2088938
64.39927 | 14.0226 | 12.53806 | 9.185712 | 1.484538 | 1.191516 | 1.953434 | 0.2073989
64.40927 | 13.9979 | 12.5211 | 9.185355 | 1.476803 | 1.188421 | 1.941399 | 0.2059224
64.41927 | 13.9907 | 12.50402 | 9.184995 | 1.486684 | 1.1854 | 1.929156 | 0.2044642
64.42927 | 13.958 | 12.48681 | 9.184633 | 1.471188 | 1.182455 | 1.9167 | 0.2030238
64.43926 | 13.9425 | 12.4695 | 9.184269 | 1.473003 | 1.179587 | 1.904039 | 0.2016024
64.44926 | 13.9158 | 12.45203 | 9.183902 | 1.463775 | 1.17679 | 1.891136 | 0.2001969
64.45926 | 13.9067 | 12.43441 | 9.183533 | 1.472288 | 1.174067 | 1.878003 | 0.1988085
64.46926 | 13.8688 | 12.41665 | 9.183162 | 1.45215 | 1.171418 | 1.864633 | 0.1974369
64.47926 | 13.8575 | 12.39874 | 9.182788 | 1.458763 | 1.168843 | 1.851025 | 0.1960818
64.48926 | 13.8286 | 12.38067 | 9.182411 | 1.44793 | 1.166342 | 1.837174 | 0.194743
64.49925 | 13.8177 | 12.36246 | 9.182033 | 1.455236 | 1.163918 | 1.823093 | 0.1934215
64.50925 | 13.7873 | 12.34408 | 9.181651 | 1.443216 | 1.161565 | 1.808753 | 0.1921145
64.51925 | 13.7739 | 12.32555 | 9.181267 | 1.448354 | 1.159287 | 1.794169 | 0.190823
64.52925 | 13.7517 | 12.30685 | 9.180881 | 1.444848 | 1.157083 | 1.779341 | 0.1895469
64.53925 | 13.7238 | 12.28801 | 9.180492 | 1.435795 | 1.154954 | 1.764273 | 0.1882858
64.54924 | 13.7106 | 12.26903 | 9.180101 | 1.441571 | 1.152904 | 1.748983 | 0.1870407
64.55924 | 13.6836 | 12.24989 | 9.179707 | 1.433712 | 1.150926 | 1.733445 | 0.1858091
64.56924 | 13.6775 | 12.23061 | 9.179311 | 1.446892 | 1.149025 | 1.717681 | 0.1845918
64.57924 | 13.6413 | 12.2112 | 9.178911 | 1.430102 | 1.147201 | 1.701697 | 0.1833888
64.58924 | 13.6356 | 12.19167 | 9.17851 | 1.443935 | 1.145454 | 1.685502 | 0.1821996
64.59924 | 13.6102 | 12.17202 | 9.178105 | 1.43818 | 1.143784 | 1.669106 | 0.1810243
64.60923 | 13.5928 | 12.15229 | 9.177699 | 1.440508 | 1.142194 | 1.652535 | 0.1798639
64.61923 | 13.5783 | 12.13245 | 9.177289 | 1.445845 | 1.140682 | 1.635768 | 0.1787154
64.62923 | 13.5536 | 12.11254 | 9.176877 | 1.441059 | 1.139248 | 1.618835 | 0.1775802
64.63923 | 13.5444 | 12.09256 | 9.176462 | 1.451837 | 1.137894 | 1.601748 | 0.1764579
64.64923 | 13.5223 | 12.07254 | 9.176045 | 1.449764 | 1.136621 | 1.584522 | 0.1753484
64.65922 | 13.5093 | 12.0525 | 9.175625 | 1.456804 | 1.135428 | 1.56719 | 0.1742525
64.66922 | 13.4887 | 12.03242 | 9.175202 | 1.456283 | 1.134316 | 1.549731 | 0.173168
64.67922 | 13.4795 | 12.01234 | 9.174777 | 1.467164 | 1.133284 | 1.53218 | 0.1720957
64.68922 | 13.4503 | 11.99227 | 9.174348 | 1.45803 | 1.132333 | 1.514552 | 0.1710355
64.69922 | 13.4393 | 11.97224 | 9.173917 | 1.467064 | 1.131464 | 1.496867 | 0.1699872
64.70921 | 13.4257 | 11.95227 | 9.173484 | 1.473429 | 1.130677 | 1.479158 | 0.1689516
64.71921 | 13.4043 | 11.93235 | 9.173048 | 1.471948 | 1.12997 | 1.461408 | 0.1679266
64.72921 | 13.3949 | 11.91252 | 9.172608 | 1.482383 | 1.129344 | 1.443652 | 0.1669129
64.73921 | 13.3777 | 11.89278 | 9.172166 | 1.484915 | 1.128798 | 1.42591 | 0.1659105
64.74921 | 13.3663 | 11.87317 | 9.171721 | 1.493129 | 1.128332 | 1.408199 | 0.1649192
64.75921 | 13.3446 | 11.85369 | 9.171274 | 1.490906 | 1.127945 | 1.390537 | 0.1639387
64.7692 | 13.331 | 11.83439 | 9.170823 | 1.496611 | 1.127636 | 1.37296 | 0.1629701
64.7792 | 13.3178 | 11.81524 | 9.17037 | 1.502565 | 1.127404 | 1.35545 | 0.162011
64.7892 | 13.2999 | 11.79627 | 9.169914 | 1.503632 | 1.127247 | 1.338044 | 0.1610625
64.7992 | 13.2877 | 11.7775 | 9.169455 | 1.510198 | 1.127164 | 1.320759 | 0.1601242
64.8092 | 13.2701 | 11.75895 | 9.168993 | 1.511146 | 1.127154 | 1.303611 | 0.1591962
64.81919 | 13.2578 | 11.74066 | 9.168528 | 1.517143 | 1.127213 | 1.286637 | 0.1582791
64.82919 | 13.2339 | 11.72258 | 9.168061 | 1.511315 | 1.127339 | 1.269814 | 0.157371
64.83919 | 13.2264 | 11.70477 | 9.16759 | 1.52163 | 1.127531 | 1.253177 | 0.1564727
64.84919 | 13.2079 | 11.68722 | 9.167116 | 1.520675 | 1.127784 | 1.23674 | 0.1555841
64.85919 | 13.1922 | 11.66996 | 9.16664 | 1.522241 | 1.128095 | 1.220519 | 0.154705
64.86919 | 13.1847 | 11.65298 | 9.16616 | 1.531716 | 1.128462 | 1.204527 | 0.1538352
64.87918 | 13.1621 | 11.63632 | 9.165678 | 1.525776 | 1.128878 | 1.188793 | 0.1529756
64.88918 | 13.1503 | 11.61995 | 9.165192 | 1.530346 | 1.129342 | 1.173295 | 0.1521243
64.89918 | 13.1372 | 11.6039 | 9.164704 | 1.533305 | 1.129847 | 1.158062 | 0.151282
64.90918 | 13.126 | 11.58816 | 9.164212 | 1.537845 | 1.13039 | 1.143105 | 0.1504485
64.91918 | 13.1082 | 11.57274 | 9.163718 | 1.535463 | 1.130963 | 1.128432 | 0.1496239
64.92917 | 13.0895 | 11.55766 | 9.16322 | 1.531842 | 1.131563 | 1.114066 | 0.1488088
64.93917 | 13.0802 | 11.54289 | 9.16272 | 1.537309 | 1.132183 | 1.099987 | 0.1480014
64.94917 | 13.0657 | 11.52845 | 9.162216 | 1.537248 | 1.132817 | 1.086217 | 0.1472024
64.95917 | 13.0431 | 11.51434 | 9.161709 | 1.528759 | 1.133459 | 1.07276 | 0.1464118
64.96917 | 13.0341 | 11.50055 | 9.161199 | 1.533545 | 1.134102 | 1.059624 | 0.1456294
64.97917 | 13.017 | 11.48709 | 9.160686 | 1.529907 | 1.13474 | 1.046812 | 0.1448552
64.98916 | 12.9984 | 11.47397 | 9.160171 | 1.524435 | 1.135364 | 1.034341 | 0.1440897
64.99916 | 12.9869 | 11.46114 | 9.159651 | 1.525759 | 1.13597 | 1.022189 | 0.1433314
65.00916 | 12.9746 | 11.44863 | 9.159129 | 1.52597 | 1.136549 | 1.010371 | 0.1425809
65.01916 | 12.9583 | 11.43643 | 9.158603 | 1.521873 | 1.137095 | 0.9988904 | 0.1418381
65.02916 | 12.9386 | 11.42453 | 9.158074 | 1.514074 | 1.137601 | 0.9877474 | 0.1411029
65.03915 | 12.9262 | 11.41293 | 9.157543 | 1.513267 | 1.13806 | 0.9769536 | 0.140376
65.04915 | 12.9098 | 11.40162 | 9.157008 | 1.508182 | 1.138466 | 0.9664886 | 0.1396558
65.05915 | 12.8892 | 11.39059 | 9.15647 | 1.498613 | 1.138811 | 0.956363 | 0.1389429
65.06915 | 12.8774 | 11.37983 | 9.155928 | 1.497567 | 1.139091 | 0.9465765 | 0.1382373
65.07915 | 12.8642 | 11.36935 | 9.155383 | 1.49485 | 1.139299 | 0.9371284 | 0.1375388
65.08915 | 12.8432 | 11.35913 | 9.154835 | 1.484069 | 1.139431 | 0.9280178 | 0.1368475
65.09914 | 12.8219 | 11.34918 | 9.154284 | 1.47272 | 1.13948 | 0.9192519 | 0.1361637
65.10914 | 12.8052 | 11.33947 | 9.15373 | 1.465729 | 1.139444 | 0.9108109 | 0.1354862
65.11914 | 12.7937 | 11.33001 | 9.153172 | 1.46369 | 1.139319 | 0.902704 | 0.1348155
65.12914 | 12.77 | 11.32079 | 9.15261 | 1.44921 | 1.1391 | 0.8949283 | 0.1341516
65.13914 | 12.7548 | 11.31181 | 9.152046 | 1.442992 | 1.138786 | 0.887482 | 0.1334942
65.14913 | 12.7419 | 11.30307 | 9.151479 | 1.438833 | 1.138374 | 0.8803696 | 0.1328441
65.15913 | 12.7227 | 11.29455 | 9.150907 | 1.428154 | 1.137863 | 0.8735753 | 0.1321999
65.16913 | 12.6994 | 11.28625 | 9.150333 | 1.41315 | 1.137252 | 0.8671038 | 0.1315621
65.17913 | 12.6876 | 11.27818 | 9.149755 | 1.409421 | 1.13654 | 0.8609531 | 0.1309306
65.18913 | 12.6721 | 11.27033 | 9.149174 | 1.401772 | 1.135728 | 0.8551209 | 0.1303054
65.19913 | 12.6461 | 11.2627 | 9.148589 | 1.383403 | 1.134817 | 0.8496051 | 0.1296863
65.20912 | 12.629 | 11.25529 | 9.148001 | 1.373708 | 1.133808 | 0.8444083 | 0.129074
65.21912 | 12.6155 | 11.2481 | 9.14741 | 1.367401 | 1.132703 | 0.8395185 | 0.1284671
65.22912 | 12.5997 | 11.24112 | 9.146815 | 1.358576 | 1.131504 | 0.8349386 | 0.1278662
65.23912 | 12.576 | 11.23437 | 9.146217 | 1.341631 | 1.130214 | 0.8306671 | 0.1272712
65.24912 | 12.5615 | 11.22783 | 9.145615 | 1.333666 | 1.128836 | 0.8267014 | 0.1266821
65.25911 | 12.545 | 11.22153 | 9.14501 | 1.323471 | 1.127376 | 0.8230434 | 0.1260993
65.26911 | 12.5254 | 11.21544 | 9.144401 | 1.309958 | 1.125835 | 0.8196845 | 0.1255216
65.27911 | 12.508 | 11.20958 | 9.143789 | 1.298418 | 1.124217 | 0.8166264 | 0.1249496
65.28911 | 12.4984 | 11.20395 | 9.143173 | 1.294447 | 1.122529 | 0.813868 | 0.1243831
65.29911 | 12.4776 | 11.19856 | 9.142554 | 1.279042 | 1.120775 | 0.8114076 | 0.1238222
65.30911 | 12.4605 | 11.1934 | 9.141931 | 1.267099 | 1.118959 | 0.809244 | 0.1232667
65.3191 | 12.4428 | 11.18849 | 9.141305 | 1.25431 | 1.117089 | 0.8073777 | 0.1227173
65.3291 | 12.4321 | 11.18382 | 9.140675 | 1.24828 | 1.115168 | 0.805804 | 0.1221725
65.3391 | 12.4137 | 11.1794 | 9.140042 | 1.2343 | 1.113201 | 0.8045239 | 0.1216329
65.3491 | 12.3962 | 11.17524 | 9.139405 | 1.220965 | 1.111196 | 0.8035363 | 0.1210986
65.3591 | 12.3842 | 11.17133 | 9.138764 | 1.212869 | 1.109157 | 0.8028405 | 0.1205695
65.36909 | 12.3722 | 11.16769 | 9.138121 | 1.204506 | 1.107092 | 0.8024361 | 0.1200459
65.37909 | 12.3527 | 11.16432 | 9.137473 | 1.188376 | 1.105003 | 0.8023216 | 0.1195269
65.38909 | 12.3355 | 11.16123 | 9.136821 | 1.174271 | 1.102898 | 0.8024967 | 0.1190129
65.39909 | 12.3207 | 11.15841 | 9.136166 | 1.162287 | 1.100782 | 0.8029609 | 0.1185037
65.40909 | 12.3121 | 11.15588 | 9.135507 | 1.156219 | 1.098661 | 0.8037138 | 0.1179995
65.41909 | 12.2944 | 11.15364 | 9.134845 | 1.140761 | 1.09654 | 0.8047546 | 0.1175001
65.42908 | 12.2854 | 11.15169 | 9.134179 | 1.133706 | 1.094427 | 0.8060815 | 0.1170059
65.43908 | 12.2734 | 11.15004 | 9.133509 | 1.123356 | 1.092322 | 0.8076962 | 0.1165159
65.44908 | 12.2529 | 11.1487 | 9.132836 | 1.104204 | 1.090233 | 0.809597 | 0.1160307
65.45908 | 12.246 | 11.14765 | 9.132159 | 1.098345 | 1.088163 | 0.8117831 | 0.11555
65.46908 | 12.2282 | 11.14692 | 9.131478 | 1.081277 | 1.086118 | 0.8142537 | 0.1150739
65.47907 | 12.2174 | 11.1465 | 9.130794 | 1.070895 | 1.084104 | 0.8170046 | 0.1146028
65.48907 | 12.2033 | 11.1464 | 9.130105 | 1.056899 | 1.08212 | 0.8200401 | 0.1141357
65.49907 | 12.1936 | 11.14662 | 9.129413 | 1.046985 | 1.080173 | 0.8233563 | 0.113673
65.50907 | 12.1802 | 11.14715 | 9.128717 | 1.033051 | 1.078266 | 0.8269512 | 0.1132147
65.51907 | 12.1631 | 11.148 | 9.128017 | 1.015097 | 1.076402 | 0.8308229 | 0.1127607
65.52907 | 12.153 | 11.14918 | 9.127313 | 1.003822 | 1.074584 | 0.834969 | 0.112311
65.53906 | 12.1403 | 11.15067 | 9.126607 | 0.989628 | 1.072817 | 0.8393818 | 0.111866
65.54906 | 12.1288 | 11.15249 | 9.125896 | 0.976312 | 1.0711 | 0.8440674 | 0.1114247
65.55906 | 12.1126 | 11.15462 | 9.125181 | 0.9579775 | 1.069437 | 0.8490175 | 0.1109876
65.56906 | 12.1095 | 11.15707 | 9.124462 | 0.9524268 | 1.067829 | 0.8542278 | 0.1105546
65.57906 | 12.0949 | 11.15984 | 9.123739 | 0.9350631 | 1.066279 | 0.8596933 | 0.1101256
65.58905 | 12.0835 | 11.16291 | 9.123013 | 0.9205932 | 1.06479 | 0.865403 | 0.1097011
65.59905 | 12.0664 | 11.16628 | 9.122282 | 0.9001169 | 1.06336 | 0.8713609 | 0.1092801
65.60905 | 12.0604 | 11.16996 | 9.121548 | 0.8904427 | 1.061991 | 0.8775551 | 0.1088631
65.61905 | 12.0468 | 11.17392 | 9.12081 | 0.8728777 | 1.060685 | 0.8839773 | 0.10845
65.62905 | 12.0338 | 11.17817 | 9.120067 | 0.8556299 | 1.059443 | 0.8906186 | 0.1080408
65.63905 | 12.0234 | 11.18269 | 9.119321 | 0.8407087 | 1.058266 | 0.897469 | 0.1076353
65.64904 | 12.0158 | 11.18747 | 9.118572 | 0.8283294 | 1.057154 | 0.9045107 | 0.1072341
65.65904 | 11.9958 | 11.19251 | 9.117818 | 0.8032941 | 1.056106 | 0.9117455 | 0.1068362
65.66904 | 11.9866 | 11.19778 | 9.11706 | 0.7888203 | 1.055124 | 0.9191535 | 0.106442
65.67904 | 11.9767 | 11.20328 | 9.116298 | 0.7734223 | 1.054208 | 0.9267202 | 0.1060515
65.68904 | 11.9652 | 11.20898 | 9.115532 | 0.7562155 | 1.053358 | 0.9344303 | 0.1056646
65.69903 | 11.9541 | 11.21488 | 9.114763 | 0.7392224 | 1.052574 | 0.9422595 | 0.1052816
65.70903 | 11.9427 | 11.22095 | 9.113989 | 0.7217499 | 1.051855 | 0.950205 | 0.1049019
65.71903 | 11.9323 | 11.22718 | 9.113211 | 0.7051224 | 1.051201 | 0.95824 | 0.1045257
65.72903 | 11.922 | 11.23354 | 9.112429 | 0.6884612 | 1.050613 | 0.9663444 | 0.1041529
65.73903 | 11.9045 | 11.24001 | 9.111642 | 0.6644876 | 1.05009 | 0.9744966 | 0.1037837
65.74903 | 11.9041 | 11.24657 | 9.110852 | 0.6575253 | 1.049631 | 0.982674 | 0.1034178
65.75902 | 11.8884 | 11.2532 | 9.110059 | 0.6352041 | 1.049236 | 0.990845 | 0.1030557
65.76902 | 11.8761 | 11.25986 | 9.109261 | 0.6162365 | 1.048905 | 0.999001 | 0.1026966
65.77902 | 11.8676 | 11.26654 | 9.108458 | 0.6010551 | 1.048637 | 1.007109 | 0.1023408
65.78902 | 11.8613 | 11.27321 | 9.107652 | 0.5880861 | 1.048432 | 1.015142 | 0.1019883
65.79902 | 11.8489 | 11.27984 | 9.106841 | 0.5690573 | 1.048289 | 1.023073 | 0.1016391
65.80901 | 11.837 | 11.2864 | 9.106027 | 0.5506027 | 1.048208 | 1.030869 | 0.1012935
65.81901 | 11.831 | 11.29286 | 9.105208 | 0.5381376 | 1.048188 | 1.038516 | 0.1009507
65.82901 | 11.8268 | 11.2992 | 9.104385 | 0.5275963 | 1.048228 | 1.045979 | 0.100611
65.83901 | 11.8129 | 11.30539 | 9.103558 | 0.5075069 | 1.048328 | 1.053232 | 0.1002745
65.84901 | 11.805 | 11.3114 | 9.102727 | 0.4935968 | 1.048487 | 1.060248 | 0.09994112
65.85901 | 11.7989 | 11.31721 | 9.101891 | 0.481693 | 1.048706 | 1.066999 | 0.09961079
65.869 | 11.7978 | 11.32277 | 9.101052 | 0.4750269 | 1.048982 | 1.073455 | 0.09928381
65.879 | 11.7876 | 11.32809 | 9.100208 | 0.4595128 | 1.049316 | 1.079603 | 0.09895955
65.889 | 11.7779 | 11.33312 | 9.09936 | 0.4447799 | 1.049707 | 1.085415 | 0.09863826
65.899 | 11.7849 | 11.33785 | 9.098508 | 0.4470507 | 1.050154 | 1.090867 | 0.09831995
65.909 | 11.77 | 11.34225 | 9.097651 | 0.4277456 | 1.050658 | 1.095941 | 0.09800458
65.91899 | 11.7619 | 11.34631 | 9.096791 | 0.4155875 | 1.051216 | 1.100613 | 0.09769241
65.92899 | 11.7674 | 11.35001 | 9.095926 | 0.4173851 | 1.05183 | 1.104876 | 0.09738283
65.93899 | 11.756 | 11.35334 | 9.095057 | 0.4026571 | 1.052498 | 1.108712 | 0.09707609
65.94899 | 11.7574 | 11.35628 | 9.094183 | 0.4011161 | 1.05322 | 1.112109 | 0.09677218
65.95899 | 11.7471 | 11.35883 | 9.093305 | 0.3882723 | 1.053995 | 1.115056 | 0.09647109
65.96899 | 11.7505 | 11.36097 | 9.092423 | 0.3895334 | 1.054823 | 1.117548 | 0.09617276
65.97898 | 11.745 | 11.36269 | 9.091537 | 0.3823059 | 1.055703 | 1.119577 | 0.09587747
65.98898 | 11.7331 | 11.36401 | 9.090646 | 0.3690902 | 1.056635 | 1.121144 | 0.09558463
65.99898 | 11.742 | 11.36491 | 9.089751 | 0.3770883 | 1.057619 | 1.122247 | 0.09529449
66.00898 | 11.7382 | 11.3654 | 9.088852 | 0.3727988 | 1.058655 | 1.122888 | 0.09500703
66.01898 | 11.7333 | 11.36548 | 9.087948 | 0.3678177 | 1.059741 | 1.123072 | 0.09472223
66.02897 | 11.7283 | 11.36516 | 9.08704 | 0.3631385 | 1.060876 | 1.122805 | 0.09444033
66.03897 | 11.734 | 11.36445 | 9.086128 | 0.3695539 | 1.062062 | 1.122095 | 0.09416077
66.04897 | 11.7304 | 11.36335 | 9.08521 | 0.367054 | 1.063299 | 1.120953 | 0.0938838
66.05897 | 11.722 | 11.36187 | 9.084289 | 0.360127 | 1.064584 | 1.11939 | 0.09360939
66.06897 | 11.725 | 11.36004 | 9.083363 | 0.3649595 | 1.065919 | 1.117421 | 0.09333752
66.07897 | 11.7176 | 11.35786 | 9.082433 | 0.3597369 | 1.067302 | 1.11506 | 0.09306818
66.08896 | 11.7191 | 11.35536 | 9.081499 | 0.3637412 | 1.068733 | 1.112325 | 0.0928016
66.09896 | 11.7121 | 11.35254 | 9.08056 | 0.3595582 | 1.070213 | 1.109232 | 0.09253724
66.10896 | 11.7155 | 11.34943 | 9.079616 | 0.3660686 | 1.071741 | 1.105799 | 0.09227532
66.11896 | 11.7159 | 11.34605 | 9.078668 | 0.3698528 | 1.073317 | 1.102046 | 0.09201586
66.12896 | 11.7082 | 11.34241 | 9.077715 | 0.3657908 | 1.074941 | 1.097994 | 0.0917588
66.13895 | 11.7063 | 11.33854 | 9.076759 | 0.3677588 | 1.076611 | 1.093667 | 0.0915044
66.14895 | 11.7076 | 11.33446 | 9.075798 | 0.3731435 | 1.078329 | 1.089077 | 0.09125211
66.15895 | 11.7024 | 11.33018 | 9.074832 | 0.37222 | 1.080095 | 1.084251 | 0.0910022
66.16895 | 11.6955 | 11.32573 | 9.073861 | 0.3697669 | 1.081907 | 1.07921 | 0.09075461
66.17895 | 11.7005 | 11.32114 | 9.072886 | 0.3793636 | 1.083767 | 1.073974 | 0.09050935
66.18895 | 11.6962 | 11.31641 | 9.071906 | 0.379789 | 1.085673 | 1.068565 | 0.09026639
66.19894 | 11.6947 | 11.31158 | 9.070923 | 0.383118 | 1.087624 | 1.063009 | 0.09002595
66.20894 | 11.6895 | 11.30666 | 9.069934 | 0.3828399 | 1.089623 | 1.057315 | 0.08978755
66.21894 | 11.686 | 11.30167 | 9.068941 | 0.3843311 | 1.091669 | 1.051507 | 0.08955139
66.22894 | 11.6886 | 11.29663 | 9.067943 | 0.3919726 | 1.093762 | 1.045605 | 0.08931746
66.23894 | 11.6843 | 11.29155 | 9.066941 | 0.3927473 | 1.095901 | 1.039626 | 0.08908574
66.24893 | 11.6806 | 11.28647 | 9.065935 | 0.3941298 | 1.098084 | 1.033595 | 0.08885645
66.25893 | 11.6867 | 11.28138 | 9.064923 | 0.4053218 | 1.100316 | 1.02751 | 0.08862911
66.26893 | 11.6854 | 11.2763 | 9.063907 | 0.4091004 | 1.102595 | 1.021394 | 0.08840394
66.27893 | 11.6804 | 11.27125 | 9.062886 | 0.4091528 | 1.10492 | 1.015261 | 0.08818091
66.28893 | 11.6814 | 11.26623 | 9.06186 | 0.4151704 | 1.107292 | 1.009118 | 0.08796002
66.29893 | 11.6836 | 11.26127 | 9.06083 | 0.4223336 | 1.10971 | 1.002985 | 0.08774125
66.30892 | 11.6815 | 11.25636 | 9.059796 | 0.425139 | 1.112172 | 0.9968683 | 0.08752479
66.31892 | 11.6796 | 11.25152 | 9.058756 | 0.4280841 | 1.114684 | 0.9907652 | 0.0873102
66.32892 | 11.6825 | 11.24674 | 9.057712 | 0.4357593 | 1.117243 | 0.984688 | 0.08709769
66.33892 | 11.6848 | 11.24204 | 9.056663 | 0.4427595 | 1.119849 | 0.9786411 | 0.08688723
66.34892 | 11.6838 | 11.23742 | 9.055609 | 0.446382 | 1.122502 | 0.9726274 | 0.08667882
66.35891 | 11.6861 | 11.23288 | 9.054552 | 0.4532202 | 1.1252 | 0.9666547 | 0.08647263
66.36891 | 11.6897 | 11.22842 | 9.053489 | 0.4612823 | 1.127948 | 0.9607117 | 0.08626835
66.37891 | 11.6918 | 11.22404 | 9.052421 | 0.4677649 | 1.130744 | 0.9548036 | 0.08606589
66.38891 | 11.6989 | 11.21973 | 9.051349 | 0.4791689 | 1.133588 | 0.9489286 | 0.08586559
66.39891 | 11.6946 | 11.2155 | 9.050272 | 0.4790977 | 1.13648 | 0.9430838 | 0.0856671
66.40891 | 11.7045 | 11.21135 | 9.049189 | 0.4931539 | 1.13942 | 0.9372658 | 0.08547073
66.4189 | 11.7095 | 11.20726 | 9.048104 | 0.5022383 | 1.142406 | 0.9314757 | 0.08527642
66.4289 | 11.7079 | 11.20324 | 9.047012 | 0.5046635 | 1.145443 | 0.9256972 | 0.08508384
66.4389 | 11.7174 | 11.19926 | 9.045916 | 0.5181357 | 1.148525 | 0.9199308 | 0.08489319
66.4489 | 11.7214 | 11.19535 | 9.044815 | 0.5260502 | 1.15166 | 0.9141704 | 0.08470446
66.4589 | 11.723 | 11.19148 | 9.043709 | 0.5315179 | 1.154846 | 0.9084101 | 0.08451761
66.46889 | 11.728 | 11.18766 | 9.042599 | 0.540341 | 1.158078 | 0.9026495 | 0.08433282
66.47889 | 11.7358 | 11.18387 | 9.041483 | 0.5519326 | 1.161363 | 0.8968712 | 0.08414973
66.48889 | 11.7346 | 11.18011 | 9.040363 | 0.5544947 | 1.164699 | 0.891075 | 0.0839685
66.49889 | 11.7442 | 11.17637 | 9.039237 | 0.5678327 | 1.168086 | 0.8852552 | 0.08378911
66.50889 | 11.7468 | 11.17265 | 9.038107 | 0.5741513 | 1.171523 | 0.8794065 | 0.08361156
66.51889 | 11.7554 | 11.16894 | 9.036972 | 0.586458 | 1.17501 | 0.873524 | 0.08343582
66.52888 | 11.7569 | 11.16525 | 9.035833 | 0.5916477 | 1.178547 | 0.8676093 | 0.08326206
66.53888 | 11.7625 | 11.16157 | 9.034689 | 0.6009338 | 1.182141 | 0.8616469 | 0.08308993
66.54888 | 11.7707 | 11.15788 | 9.033539 | 0.6128154 | 1.185786 | 0.8556395 | 0.08291957
66.55888 | 11.7753 | 11.15421 | 9.032384 | 0.6210946 | 1.189485 | 0.8495847 | 0.082751
66.56888 | 11.7768 | 11.15053 | 9.031225 | 0.6262729 | 1.193237 | 0.8434805 | 0.08258419
66.57887 | 11.7791 | 11.14685 | 9.030062 | 0.6322473 | 1.19704 | 0.8373321 | 0.08241928
66.58887 | 11.7906 | 11.14317 | 9.028892 | 0.6474251 | 1.2009 | 0.8311269 | 0.08225595
66.59887 | 11.7904 | 11.1395 | 9.027718 | 0.6509019 | 1.204815 | 0.8248711 | 0.08209434
66.60887 | 11.7906 | 11.13582 | 9.026539 | 0.6547763 | 1.208784 | 0.818566 | 0.08193446
66.61887 | 11.7989 | 11.13215 | 9.025355 | 0.6667462 | 1.21281 | 0.812213 | 0.08177626
66.62887 | 11.8016 | 11.12849 | 9.024165 | 0.6731086 | 1.216892 | 0.8058145 | 0.08161976
66.63886 | 11.8056 | 11.12484 | 9.022973 | 0.6807568 | 1.221026 | 0.7993799 | 0.08146509
66.64886 | 11.8065 | 11.12121 | 9.021773 | 0.685294 | 1.225221 | 0.7928999 | 0.08131194
66.65886 | 11.8088 | 11.11759 | 9.020569 | 0.6912118 | 1.229474 | 0.7863849 | 0.08116044
66.66886 | 11.8103 | 11.11399 | 9.01936 | 0.6963053 | 1.233784 | 0.7798394 | 0.08101058
66.67886 | 11.8147 | 11.11043 | 9.018146 | 0.7042691 | 1.238154 | 0.7732685 | 0.08086237
66.68885 | 11.8123 | 11.10691 | 9.016928 | 0.7053924 | 1.242578 | 0.7666854 | 0.08071591
66.69885 | 11.8185 | 11.10342 | 9.015704 | 0.715078 | 1.247067 | 0.7600804 | 0.08057092
66.70885 | 11.8143 | 11.09999 | 9.014475 | 0.7143146 | 1.251616 | 0.7534675 | 0.08042755
66.71885 | 11.817 | 11.0966 | 9.013241 | 0.7203953 | 1.256225 | 0.746853 | 0.08028574
66.72885 | 11.8115 | 11.09329 | 9.012001 | 0.7182148 | 1.260895 | 0.7402437 | 0.08014554
66.73885 | 11.8179 | 11.09004 | 9.010757 | 0.7278613 | 1.265629 | 0.7336464 | 0.08000689
66.74884 | 11.8109 | 11.08687 | 9.009509 | 0.7240262 | 1.27042 | 0.7270747 | 0.07986994
66.75884 | 11.8063 | 11.08379 | 9.008254 | 0.7225081 | 1.275281 | 0.7205228 | 0.07973441
66.76884 | 11.8028 | 11.0808 | 9.006994 | 0.7219957 | 1.280205 | 0.7140044 | 0.07960042
66.77884 | 11.8052 | 11.07792 | 9.00573 | 0.7272814 | 1.285194 | 0.7075266 | 0.07946795
66.78884 | 11.795 | 11.07514 | 9.00446 | 0.7198571 | 1.290249 | 0.7010968 | 0.07933701
66.79883 | 11.7939 | 11.07249 | 9.003186 | 0.7214129 | 1.295365 | 0.6947282 | 0.0792077
66.80883 | 11.7864 | 11.06995 | 9.001906 | 0.7164463 | 1.300552 | 0.6884154 | 0.0790798
66.81883 | 11.7809 | 11.06755 | 9.000621 | 0.7133456 | 1.305808 | 0.6821717 | 0.07895331
66.82883 | 11.7755 | 11.0653 | 8.999331 | 0.710204 | 1.311133 | 0.6760035 | 0.07882835
66.83883 | 11.765 | 11.06319 | 8.998035 | 0.7018146 | 1.316528 | 0.6699176 | 0.07870486
66.84883 | 11.7594 | 11.06123 | 8.996734 | 0.6981701 | 1.321993 | 0.66392 | 0.07858283
66.85882 | 11.752 | 11.05944 | 8.99543 | 0.6925631 | 1.327522 | 0.6580223 | 0.0784624
66.86882 | 11.7447 | 11.05781 | 8.994119 | 0.686889 | 1.33313 | 0.652219 | 0.07834324
66.87882 | 11.7312 | 11.05636 | 8.992803 | 0.6748403 | 1.33881 | 0.6465209 | 0.07822558
66.88882 | 11.7277 | 11.05509 | 8.991481 | 0.6726114 | 1.344565 | 0.6409333 | 0.07810928
66.89882 | 11.7146 | 11.054 | 8.990155 | 0.6605965 | 1.350394 | 0.6354606 | 0.07799446
66.90881 | 11.7082 | 11.05311 | 8.988824 | 0.6550898 | 1.356292 | 0.6301123 | 0.07788114
66.91881 | 11.6952 | 11.05241 | 8.987487 | 0.6427879 | 1.362273 | 0.6248821 | 0.07776911
66.92881 | 11.6874 | 11.05191 | 8.986145 | 0.6354856 | 1.368332 | 0.6197788 | 0.07765847
66.93881 | 11.6808 | 11.05162 | 8.984798 | 0.6291785 | 1.374469 | 0.6148055 | 0.07754922
66.94881 | 11.6699 | 11.05154 | 8.983445 | 0.6183626 | 1.380686 | 0.6099652 | 0.07744135
66.95881 | 11.6546 | 11.05167 | 8.982087 | 0.6029346 | 1.386983 | 0.6052604 | 0.07733486
66.9688 | 11.6496 | 11.05201 | 8.980725 | 0.5975916 | 1.393356 | 0.6006978 | 0.07722983
66.9788 | 11.6371 | 11.05257 | 8.979357 | 0.5845298 | 1.399817 | 0.5962702 | 0.07712606
66.9888 | 11.6248 | 11.05335 | 8.977983 | 0.571447 | 1.406363 | 0.5919837 | 0.07702363
66.9988 | 11.6094 | 11.05436 | 8.976604 | 0.5550408 | 1.412993 | 0.5878396 | 0.07692255
67.0088 | 11.6022 | 11.05559 | 8.97522 | 0.5466091 | 1.41971 | 0.5838388 | 0.0768228
67.01879 | 11.5935 | 11.05705 | 8.973831 | 0.5364513 | 1.426507 | 0.5799859 | 0.07672449
67.02879 | 11.5765 | 11.05874 | 8.972436 | 0.5177632 | 1.433399 | 0.5762736 | 0.0766274
67.03879 | 11.5655 | 11.06066 | 8.971036 | 0.5048447 | 1.440381 | 0.5727062 | 0.07653163
67.04879 | 11.5549 | 11.06281 | 8.969631 | 0.4920943 | 1.447454 | 0.5692835 | 0.07643716
67.05879 | 11.5428 | 11.06519 | 8.96822 | 0.4776111 | 1.45462 | 0.5660055 | 0.076344
67.06879 | 11.5279 | 11.06781 | 8.966804 | 0.4600941 | 1.461878 | 0.5628718 | 0.07625215
67.07878 | 11.5195 | 11.07065 | 8.965383 | 0.4488454 | 1.469225 | 0.5598848 | 0.07616165
67.08878 | 11.5109 | 11.07374 | 8.963957 | 0.4371585 | 1.476675 | 0.557038 | 0.07607239
67.09878 | 11.4974 | 11.07706 | 8.962524 | 0.4203361 | 1.484222 | 0.5543336 | 0.07598436
67.10878 | 11.4831 | 11.08062 | 8.961087 | 0.4024769 | 1.491868 | 0.5517708 | 0.07589766
67.11878 | 11.4746 | 11.08442 | 8.959644 | 0.390181 | 1.499615 | 0.5493487 | 0.07581217
67.12877 | 11.4638 | 11.08845 | 8.958197 | 0.3753518 | 1.507455 | 0.5470685 | 0.07572806
67.13877 | 11.4541 | 11.09272 | 8.956743 | 0.3613809 | 1.515406 | 0.5449247 | 0.07564513
67.14877 | 11.4386 | 11.09723 | 8.955284 | 0.3413718 | 1.523463 | 0.5429186 | 0.07556344
67.15877 | 11.4334 | 11.10198 | 8.953819 | 0.3314242 | 1.531625 | 0.541049 | 0.07548301
67.16877 | 11.4179 | 11.10696 | 8.952349 | 0.3109377 | 1.539894 | 0.539315 | 0.0754038
67.17877 | 11.41 | 11.11219 | 8.950874 | 0.2978116 | 1.548273 | 0.5377155 | 0.07532588
67.18876 | 11.3968 | 11.11765 | 8.949394 | 0.2791504 | 1.556754 | 0.5362517 | 0.0752492
67.19876 | 11.3925 | 11.12336 | 8.947908 | 0.2691441 | 1.565356 | 0.5349181 | 0.0751737
67.20876 | 11.3835 | 11.1293 | 8.946416 | 0.2541968 | 1.574071 | 0.5337161 | 0.07509941
67.21876 | 11.3727 | 11.13549 | 8.944919 | 0.2372076 | 1.582902 | 0.5326446 | 0.07502636
67.22876 | 11.3619 | 11.14192 | 8.943417 | 0.2199761 | 1.59185 | 0.531703 | 0.0749545
67.23875 | 11.3585 | 11.14859 | 8.94191 | 0.2099065 | 1.600907 | 0.5308926 | 0.07488393
67.24875 | 11.3503 | 11.15551 | 8.940396 | 0.1947868 | 1.610093 | 0.5302093 | 0.07481449
67.25875 | 11.3334 | 11.16268 | 8.938877 | 0.1707214 | 1.619401 | 0.5296543 | 0.07474625
67.26875 | 11.3335 | 11.17009 | 8.937353 | 0.1634093 | 1.628832 | 0.5292269 | 0.0746792
67.27875 | 11.3209 | 11.17775 | 8.935823 | 0.1431494 | 1.638387 | 0.5289271 | 0.07461334
67.28875 | 11.3165 | 11.18566 | 8.934287 | 0.13084 | 1.64807 | 0.5287544 | 0.07454867
67.29874 | 11.3017 | 11.19381 | 8.932748 | 0.1078884 | 1.65787 | 0.5287086 | 0.07448524
67.30874 | 11.2928 | 11.20222 | 8.931201 | 0.09057656 | 1.667809 | 0.5287899 | 0.07442292
67.31874 | 11.2879 | 11.21089 | 8.929649 | 0.07701081 | 1.67788 | 0.5289983 | 0.07436177
67.32874 | 11.2796 | 11.21981 | 8.928092 | 0.05978979 | 1.688083 | 0.5293339 | 0.0743018
67.33874 | 11.2686 | 11.22899 | 8.926529 | 0.03961166 | 1.69842 | 0.529797 | 0.07424298
67.34873 | 11.2646 | 11.23842 | 8.924962 | 0.02618388 | 1.708882 | 0.5303871 | 0.07418538
67.35873 | 11.2574 | 11.24811 | 8.923387 | 0.009286813 | 1.719491 | 0.5311059 | 0.07412888
67.36873 | 11.2491 | 11.25807 | 8.921808 | -0.008973058 | 1.730239 | 0.5319532 | 0.07407353
67.37873 | 11.2386 | 11.2683 | 8.920222 | -0.02969691 | 1.741125 | 0.5329297 | 0.07401934
67.38873 | 11.2322 | 11.27879 | 8.918632 | -0.04658703 | 1.752153 | 0.5340357 | 0.07396628
67.39873 | 11.2254 | 11.28954 | 8.917035 | -0.06414472 | 1.763323 | 0.535272 | 0.07391437
67.40872 | 11.2159 | 11.30056 | 8.915435 | -0.0846617 | 1.774625 | 0.5366379 | 0.07386364
67.41872 | 11.2048 | 11.31186 | 8.913827 | -0.1070603 | 1.786083 | 0.5381362 | 0.07381399
67.42872 | 11.2025 | 11.32343 | 8.912214 | -0.1209318 | 1.797686 | 0.5397667 | 0.07376547
67.43872 | 11.19 | 11.33528 | 8.910595 | -0.145278 | 1.809435 | 0.5415299 | 0.07371808
67.44872 | 11.1797 | 11.3474 | 8.908971 | -0.1677003 | 1.821331 | 0.5434264 | 0.07367182
67.45871 | 11.1747 | 11.35979 | 8.907343 | -0.1850879 | 1.833364 | 0.5454548 | 0.07362672
67.46871 | 11.1733 | 11.37247 | 8.905707 | -0.199166 | 1.845557 | 0.5476193 | 0.07358269
67.47871 | 11.1631 | 11.38542 | 8.904066 | -0.2223213 | 1.857897 | 0.5499189 | 0.07353977
67.48871 | 11.1623 | 11.39866 | 8.902419 | -0.23636 | 1.87039 | 0.5523537 | 0.07349796
67.49871 | 11.1493 | 11.41218 | 8.900766 | -0.2628801 | 1.883033 | 0.5549238 | 0.07345726
67.50871 | 11.1464 | 11.42598 | 8.899108 | -0.2795826 | 1.895827 | 0.5576296 | 0.07341767
67.5187 | 11.1385 | 11.44005 | 8.897446 | -0.3015533 | 1.90876 | 0.5604681 | 0.07337922
67.5287 | 11.1373 | 11.45442 | 8.895777 | -0.31712 | 1.921857 | 0.5634446 | 0.07334183
67.5387 | 11.1288 | 11.46907 | 8.894102 | -0.3402691 | 1.935106 | 0.5665562 | 0.07330553
67.5487 | 11.1279 | 11.484 | 8.892421 | -0.3561003 | 1.948507 | 0.5698021 | 0.07327033
67.5587 | 11.1224 | 11.49921 | 8.890734 | -0.3768125 | 1.96206 | 0.5731814 | 0.07323622
67.56869 | 11.1184 | 11.51469 | 8.889044 | -0.3962879 | 1.975753 | 0.5766879 | 0.07320328
67.57869 | 11.1168 | 11.53046 | 8.887346 | -0.4136589 | 1.989611 | 0.5803305 | 0.07317131
67.58869 | 11.1111 | 11.54651 | 8.885643 | -0.4354072 | 2.003622 | 0.5841022 | 0.0731405
67.59869 | 11.1105 | 11.56283 | 8.883934 | -0.4523308 | 2.017786 | 0.588001 | 0.07311069
67.60869 | 11.1087 | 11.57943 | 8.882219 | -0.4707275 | 2.032102 | 0.5920245 | 0.07308205
67.61869 | 11.1035 | 11.59629 | 8.880498 | -0.4927946 | 2.046573 | 0.5961696 | 0.07305441
67.62868 | 11.1036 | 11.61341 | 8.878774 | -0.5098125 | 2.061182 | 0.6004288 | 0.07302791
67.63868 | 11.1026 | 11.63081 | 8.877041 | -0.5282109 | 2.07596 | 0.6048068 | 0.07300251
67.64868 | 11.1006 | 11.64847 | 8.875304 | -0.5478698 | 2.090893 | 0.609295 | 0.0729781
67.65868 | 11.1029 | 11.66639 | 8.87356 | -0.5634852 | 2.105981 | 0.6138886 | 0.07295484
67.66868 | 11.1035 | 11.68455 | 8.871811 | -0.5810524 | 2.121227 | 0.6185822 | 0.07293259
67.67867 | 11.0965 | 11.70295 | 8.870058 | -0.6064488 | 2.136614 | 0.6233652 | 0.07291149
67.68867 | 11.0953 | 11.72161 | 8.868297 | -0.6263052 | 2.152176 | 0.6282404 | 0.07289142
67.69867 | 11.0993 | 11.7405 | 8.866531 | -0.6411979 | 2.167899 | 0.6331959 | 0.07287241
67.70867 | 11.0957 | 11.75962 | 8.864759 | -0.6639211 | 2.183784 | 0.6382239 | 0.07285447
67.71867 | 11.0954 | 11.77897 | 8.862981 | -0.6835688 | 2.199834 | 0.6433162 | 0.07283761
67.72867 | 11.0913 | 11.79853 | 8.861197 | -0.7072342 | 2.216052 | 0.6484635 | 0.07282182
67.73866 | 11.0893 | 11.81829 | 8.859409 | -0.728991 | 2.232424 | 0.6536509 | 0.0728071
67.74866 | 11.0936 | 11.83827 | 8.857614 | -0.7446706 | 2.248985 | 0.6588785 | 0.07279345
67.75866 | 11.0888 | 11.85845 | 8.855813 | -0.7696463 | 2.265723 | 0.66413 | 0.07278087
67.76866 | 11.0893 | 11.87881 | 8.854006 | -0.7895099 | 2.282641 | 0.6693937 | 0.07276934
67.77866 | 11.0844 | 11.89935 | 8.852193 | -0.8149535 | 2.299744 | 0.6746577 | 0.07275891
67.78865 | 11.0854 | 11.92005 | 8.850377 | -0.8346488 | 2.317019 | 0.6799039 | 0.07274954
67.79865 | 11.0794 | 11.94093 | 8.848552 | -0.8615274 | 2.334504 | 0.6851294 | 0.07274124
67.80865 | 11.0801 | 11.96196 | 8.846722 | -0.8818607 | 2.352189 | 0.6903152 | 0.072734
67.81865 | 11.0782 | 11.98314 | 8.844886 | -0.9049401 | 2.370078 | 0.6954476 | 0.07272784
67.82865 | 11.0735 | 12.00446 | 8.843045 | -0.9309572 | 2.388178 | 0.700512 | 0.07272276
67.83865 | 11.0693 | 12.0259 | 8.841197 | -0.9566029 | 2.406493 | 0.7054937 | 0.07271876
67.84864 | 11.066 | 12.04745 | 8.839346 | -0.9814486 | 2.425014 | 0.7103735 | 0.07271582
67.85864 | 11.0646 | 12.06913 | 8.837486 | -1.004526 | 2.44378 | 0.7151458 | 0.07271396
67.86864 | 11.058 | 12.09091 | 8.835621 | -1.03291 | 2.462784 | 0.7197912 | 0.07271318
67.87864 | 11.055 | 12.11279 | 8.83375 | -1.057791 | 2.482032 | 0.7242951 | 0.07271347
67.88864 | 11.0529 | 12.13476 | 8.831874 | -1.081862 | 2.50153 | 0.7286431 | 0.07271484
67.89863 | 11.0514 | 12.1568 | 8.829993 | -1.105395 | 2.521267 | 0.7328174 | 0.07271728
67.90863 | 11.0464 | 12.17893 | 8.828105 | -1.132529 | 2.541291 | 0.7368127 | 0.07272081
67.91863 | 11.0392 | 12.20114 | 8.82621 | -1.161938 | 2.56159 | 0.740612 | 0.07272542
67.92863 | 11.0367 | 12.22342 | 8.82431 | -1.186717 | 2.582172 | 0.7442033 | 0.0727311
67.93863 | 11.033 | 12.24576 | 8.822404 | -1.212764 | 2.603047 | 0.7475751 | 0.07273788
67.94863 | 11.0303 | 12.26818 | 8.820492 | -1.237879 | 2.624223 | 0.7507172 | 0.07274573
67.95862 | 11.0268 | 12.29064 | 8.818576 | -1.263837 | 2.645689 | 0.7536174 | 0.07275464
67.96862 | 11.0222 | 12.31319 | 8.816653 | -1.290985 | 2.667495 | 0.7562732 | 0.07276466
67.97862 | 11.0159 | 12.3358 | 8.814723 | -1.319903 | 2.68963 | 0.7586743 | 0.07277575
67.98862 | 11.0122 | 12.35849 | 8.812788 | -1.346294 | 2.712104 | 0.7608147 | 0.07278794
67.99862 | 11.0081 | 12.38126 | 8.810846 | -1.373162 | 2.734925 | 0.7626899 | 0.07280118
68.00861 | 11.0042 | 12.40409 | 8.808901 | -1.399892 | 2.758081 | 0.7642937 | 0.0728155
68.01861 | 11.0075 | 12.42704 | 8.806948 | -1.419539 | 2.781632 | 0.765629 | 0.07283095
68.02861 | 11.0034 | 12.45009 | 8.804989 | -1.44669 | 2.805562 | 0.7666919 | 0.07284743
68.03861 | 11.0017 | 12.47325 | 8.803024 | -1.471553 | 2.829882 | 0.7674827 | 0.07286504
68.04861 | 10.9942 | 12.49654 | 8.801053 | -1.502342 | 2.854602 | 0.7680029 | 0.07288368
68.0586 | 10.9934 | 12.51995 | 8.799078 | -1.526546 | 2.87971 | 0.7682548 | 0.07290343
68.0686 | 10.9943 | 12.54353 | 8.797095 | -1.549226 | 2.905264 | 0.7682429 | 0.07292419
68.0786 | 10.9927 | 12.56728 | 8.795106 | -1.574576 | 2.931252 | 0.7679714 | 0.07294615
68.0886 | 10.9895 | 12.59121 | 8.793112 | -1.601712 | 2.957685 | 0.7674462 | 0.07296907
68.0986 | 10.9877 | 12.61535 | 8.791111 | -1.627653 | 2.984574 | 0.7666744 | 0.07299318
68.1086 | 10.9885 | 12.63972 | 8.789105 | -1.651217 | 3.011931 | 0.7656634 | 0.07301826
68.11859 | 10.9848 | 12.6643 | 8.787094 | -1.679503 | 3.039741 | 0.7644234 | 0.07304446
68.12859 | 10.9852 | 12.68918 | 8.785076 | -1.703978 | 3.068069 | 0.7629613 | 0.07307173
68.13859 | 10.9877 | 12.71434 | 8.783051 | -1.726641 | 3.096901 | 0.7612882 | 0.07310009
68.14859 | 10.9886 | 12.73981 | 8.781021 | -1.751215 | 3.126249 | 0.7594151 | 0.07312951
68.15859 | 10.9891 | 12.76562 | 8.778985 | -1.776523 | 3.156126 | 0.7573532 | 0.07316001
68.16858 | 10.9894 | 12.79177 | 8.776944 | -1.802366 | 3.186514 | 0.7551166 | 0.07319154
68.17858 | 10.9949 | 12.81832 | 8.774896 | -1.823419 | 3.217486 | 0.7527134 | 0.07322418
68.18858 | 10.9977 | 12.84528 | 8.772842 | -1.847582 | 3.249024 | 0.7501583 | 0.07325788
68.19858 | 10.9989 | 12.87268 | 8.770782 | -1.873783 | 3.281144 | 0.7474643 | 0.07329265
68.20858 | 10.9963 | 12.90055 | 8.768716 | -1.904247 | 3.313858 | 0.7446447 | 0.07332849
68.21858 | 11.0073 | 12.9289 | 8.766643 | -1.921603 | 3.347181 | 0.7417129 | 0.07336539
68.22857 | 11.0105 | 12.95775 | 8.764567 | -1.947248 | 3.381092 | 0.7386855 | 0.07340333
68.23857 | 11.0127 | 12.98717 | 8.762483 | -1.974469 | 3.415674 | 0.7355702 | 0.07344236
68.24857 | 11.0149 | 13.01717 | 8.760393 | -2.002266 | 3.450907 | 0.7323835 | 0.07348246
68.25857 | 11.0241 | 13.04777 | 8.758297 | -2.023666 | 3.486807 | 0.7291389 | 0.07352361
68.26857 | 11.0303 | 13.079 | 8.756195 | -2.0487 | 3.523389 | 0.7258498 | 0.07356584
68.27856 | 11.0379 | 13.11086 | 8.754089 | -2.072964 | 3.560634 | 0.7225329 | 0.07360909
68.28856 | 11.0464 | 13.14345 | 8.751975 | -2.097051 | 3.598628 | 0.7191945 | 0.07365343
68.29856 | 11.0527 | 13.17676 | 8.749854 | -2.124058 | 3.637354 | 0.7158507 | 0.07369885
68.30856 | 11.0647 | 13.21082 | 8.747728 | -2.146117 | 3.676829 | 0.7125138 | 0.07374533
68.31856 | 11.0707 | 13.24565 | 8.745596 | -2.174955 | 3.71707 | 0.7091959 | 0.07379287
68.32856 | 11.0757 | 13.2813 | 8.743458 | -2.205602 | 3.758094 | 0.7059087 | 0.07384147
68.33855 | 11.0923 | 13.31775 | 8.741316 | -2.225454 | 3.79988 | 0.7026665 | 0.07389109
68.34855 | 11.0993 | 13.35511 | 8.739166 | -2.255809 | 3.842528 | 0.6994739 | 0.07394182
68.35855 | 11.1153 | 13.39336 | 8.737009 | -2.278064 | 3.886017 | 0.6963442 | 0.07399362
68.36855 | 11.117 | 13.43255 | 8.734847 | -2.315548 | 3.930367 | 0.6932873 | 0.07404649
68.37855 | 11.1323 | 13.47269 | 8.732679 | -2.34039 | 3.975599 | 0.6903125 | 0.07410042
68.38854 | 11.1461 | 13.51378 | 8.730506 | -2.36768 | 4.021688 | 0.6874305 | 0.07415536
68.39854 | 11.1562 | 13.55593 | 8.728326 | -2.399729 | 4.068746 | 0.6846458 | 0.07421143
68.40854 | 11.1677 | 13.59913 | 8.72614 | -2.431428 | 4.116752 | 0.681968 | 0.07426856
68.41854 | 11.1885 | 13.64341 | 8.723947 | -2.454906 | 4.165728 | 0.6794045 | 0.07432678
68.42854 | 11.2003 | 13.68879 | 8.721749 | -2.488495 | 4.215698 | 0.6769622 | 0.07438607
68.43854 | 11.2183 | 13.73532 | 8.719544 | -2.517024 | 4.266687 | 0.6746471 | 0.07444643
68.44853 | 11.2258 | 13.78298 | 8.717336 | -2.55718 | 4.318669 | 0.6724675 | 0.07450781
68.45853 | 11.2445 | 13.83188 | 8.715119 | -2.587383 | 4.37177 | 0.6704242 | 0.07457033
68.46853 | 11.2656 | 13.88202 | 8.712896 | -2.616423 | 4.425968 | 0.6685246 | 0.07463393
68.47853 | 11.2769 | 13.93343 | 8.710667 | -2.656529 | 4.48129 | 0.6667731 | 0.07469861
68.48853 | 11.2944 | 13.98614 | 8.708432 | -2.691735 | 4.537764 | 0.6651741 | 0.07476439
68.49852 | 11.3109 | 14.04012 | 8.706194 | -2.72922 | 4.595363 | 0.6637326 | 0.07483119
68.50852 | 11.3297 | 14.09552 | 8.703947 | -2.765824 | 4.654229 | 0.6624492 | 0.07489914
68.51852 | 11.3477 | 14.15233 | 8.701694 | -2.804628 | 4.714337 | 0.6613287 | 0.07496818
68.52852 | 11.3646 | 14.21057 | 8.699434 | -2.845966 | 4.775719 | 0.6603739 | 0.07503832
68.53852 | 11.386 | 14.27027 | 8.697169 | -2.884275 | 4.838409 | 0.6595874 | 0.07510956
68.54852 | 11.4091 | 14.33149 | 8.694898 | -2.92239 | 4.902438 | 0.6589716 | 0.07518191
68.55851 | 11.4311 | 14.39419 | 8.692623 | -2.963086 | 4.967779 | 0.6585289 | 0.07525529
68.56851 | 11.4518 | 14.45852 | 8.690339 | -3.006724 | 5.034594 | 0.6582607 | 0.07532985
68.57851 | 11.4741 | 14.52448 | 8.68805 | -3.050381 | 5.102856 | 0.658169 | 0.07540552
68.58851 | 11.4987 | 14.5921 | 8.685754 | -3.093397 | 5.172605 | 0.6582556 | 0.0754823
68.59851 | 11.5254 | 14.66141 | 8.683453 | -3.136012 | 5.243877 | 0.6585221 | 0.07556023
68.6085 | 11.5488 | 14.73238 | 8.681147 | -3.183579 | 5.316623 | 0.6589692 | 0.07563918
68.6185 | 11.5763 | 14.80522 | 8.678833 | -3.228916 | 5.391064 | 0.6595993 | 0.07571931
68.6285 | 11.6046 | 14.87988 | 8.676513 | -3.275281 | 5.467154 | 0.6604132 | 0.07580062
68.6385 | 11.6345 | 14.95642 | 8.674187 | -3.321917 | 5.544934 | 0.6614121 | 0.07588302
68.6485 | 11.6621 | 15.03487 | 8.671855 | -3.372771 | 5.624452 | 0.6625974 | 0.07596659
68.6585 | 11.6947 | 15.11529 | 8.669517 | -3.420591 | 5.705753 | 0.6639701 | 0.07605126
68.66849 | 11.7268 | 15.19764 | 8.667175 | -3.470844 | 5.788802 | 0.6655307 | 0.07613703
68.67849 | 11.7656 | 15.28214 | 8.664825 | -3.516539 | 5.873809 | 0.6672817 | 0.07622402
68.68849 | 11.8019 | 15.36875 | 8.662468 | -3.566851 | 5.960747 | 0.6692239 | 0.07631216
68.69849 | 11.8367 | 15.45753 | 8.660105 | -3.62083 | 6.049665 | 0.6713585 | 0.07640146
68.70849 | 11.8737 | 15.54853 | 8.657737 | -3.674831 | 6.140616 | 0.6736869 | 0.07649191
68.71848 | 11.921 | 15.64172 | 8.655364 | -3.720719 | 6.233564 | 0.6762079 | 0.07658345
68.72848 | 11.9627 | 15.73733 | 8.652983 | -3.774632 | 6.328745 | 0.678928 | 0.07667624
68.73848 | 12.0062 | 15.83534 | 8.650596 | -3.82914 | 6.426127 | 0.6818463 | 0.0767702
68.74848 | 12.0522 | 15.9358 | 8.648203 | -3.883601 | 6.525768 | 0.6849647 | 0.07686534
68.75848 | 12.105 | 16.03878 | 8.645804 | -3.93378 | 6.62773 | 0.6882848 | 0.07696167
68.76848 | 12.1569 | 16.14434 | 8.643398 | -3.98744 | 6.732074 | 0.6918087 | 0.07705918
68.77847 | 12.2025 | 16.25244 | 8.640989 | -4.049939 | 6.838758 | 0.6955345 | 0.07715779
68.78847 | 12.2637 | 16.36336 | 8.638572 | -4.099656 | 6.948055 | 0.6994717 | 0.07725769
68.79847 | 12.3206 | 16.47706 | 8.636148 | -4.156455 | 7.059929 | 0.703619 | 0.0773588
68.80847 | 12.3827 | 16.59361 | 8.633718 | -4.210907 | 7.174449 | 0.7079788 | 0.0774611
68.81847 | 12.4412 | 16.71308 | 8.631282 | -4.271883 | 7.291682 | 0.7125538 | 0.07756462
68.82846 | 12.5073 | 16.83544 | 8.628843 | -4.328138 | 7.411585 | 0.7173416 | 0.07766925
68.83846 | 12.5799 | 16.96099 | 8.626395 | -4.381086 | 7.534461 | 0.7223546 | 0.07777521
68.84846 | 12.6526 | 17.08969 | 8.62394 | -4.437086 | 7.660272 | 0.727591 | 0.07788239
68.85846 | 12.7225 | 17.22162 | 8.62148 | -4.499118 | 7.789093 | 0.7330541 | 0.07799081
68.86846 | 12.8028 | 17.35686 | 8.619013 | -4.554062 | 7.921002 | 0.7387468 | 0.07810045
68.87846 | 12.8819 | 17.4955 | 8.616541 | -4.613602 | 8.056077 | 0.7446726 | 0.07821134
68.88845 | 12.9704 | 17.63747 | 8.614065 | -4.667072 | 8.194263 | 0.7508213 | 0.07832337
68.89845 | 13.0557 | 17.78315 | 8.61158 | -4.727452 | 8.335912 | 0.7572237 | 0.07843677
68.90845 | 13.1471 | 17.93248 | 8.609089 | -4.785384 | 8.480974 | 0.76387 | 0.07855141
68.91845 | 13.2465 | 18.08556 | 8.606592 | -4.839058 | 8.629535 | 0.770764 | 0.07866733
68.92845 | 13.3474 | 18.24246 | 8.604088 | -4.895061 | 8.781679 | 0.7779098 | 0.0787845
68.93844 | 13.455 | 18.40313 | 8.601582 | -4.948127 | 8.93734 | 0.7853032 | 0.07890284
68.94844 | 13.5669 | 18.56796 | 8.599066 | -5.001064 | 9.096911 | 0.7929647 | 0.07902259
68.95844 | 13.681 | 18.73691 | 8.596544 | -5.055908 | 9.26033 | 0.8008904 | 0.0791436
68.96844 | 13.8079 | 18.91005 | 8.594017 | -5.102151 | 9.427687 | 0.8090813 | 0.07926592
68.97844 | 13.9345 | 19.08749 | 8.591483 | -5.152994 | 9.599072 | 0.8175491 | 0.07938953
68.98844 | 14.0679 | 19.26933 | 8.588943 | -5.201429 | 9.774577 | 0.8262949 | 0.07951443
68.99843 | 14.2106 | 19.45546 | 8.586399 | -5.244863 | 9.954108 | 0.8353143 | 0.07964053
69.00843 | 14.3563 | 19.64636 | 8.583847 | -5.290065 | 10.13812 | 0.8446296 | 0.07976807
69.01843 | 14.5141 | 19.84195 | 8.581289 | -5.327847 | 10.32652 | 0.8542371 | 0.07989694
69.02843 | 14.6743 | 20.0423 | 8.578724 | -5.368003 | 10.51941 | 0.8641415 | 0.08002716
69.03843 | 14.847 | 20.24753 | 8.576154 | -5.400527 | 10.71687 | 0.8743477 | 0.08015867
69.04842 | 15.0278 | 20.4575 | 8.57358 | -5.429703 | 10.91878 | 0.8848504 | 0.0802914
69.05842 | 15.2147 | 20.67274 | 8.570997 | -5.458036 | 11.12564 | 0.8956749 | 0.08042562
69.06842 | 15.4109 | 20.89311 | 8.568408 | -5.482208 | 11.33732 | 0.906816 | 0.08056121
69.07842 | 15.6089 | 21.11871 | 8.565813 | -5.509808 | 11.55392 | 0.9182786 | 0.08069814
69.08842 | 15.8247 | 21.34962 | 8.563212 | -5.524919 | 11.7755 | 0.9300678 | 0.08083646
69.09842 | 16.0499 | 21.58592 | 8.560605 | -5.536019 | 12.00215 | 0.9421883 | 0.08097613
69.10841 | 16.2847 | 21.82743 | 8.557994 | -5.542727 | 12.23368 | 0.9546322 | 0.08111708
69.11841 | 16.5212 | 22.07472 | 8.555374 | -5.553521 | 12.47066 | 0.9674293 | 0.08125953
69.12841 | 16.7735 | 22.32761 | 8.552749 | -5.554115 | 12.71289 | 0.9805717 | 0.08140338
69.13841 | 17.0404 | 22.58616 | 8.550117 | -5.545763 | 12.96043 | 0.9940641 | 0.08154865
69.14841 | 17.3163 | 22.85042 | 8.547479 | -5.534119 | 13.21333 | 1.007911 | 0.08169531
69.1584 | 17.6003 | 23.12012 | 8.544837 | -5.519825 | 13.47134 | 1.022101 | 0.08184325
69.1684 | 17.901 | 23.3959 | 8.542187 | -5.494899 | 13.73505 | 1.036668 | 0.08199277
69.1784 | 18.212 | 23.67747 | 8.539531 | -5.465471 | 14.0042 | 1.0516 | 0.08214372
69.1884 | 18.5371 | 23.96485 | 8.536869 | -5.427752 | 14.27879 | 1.066901 | 0.08229611
69.1984 | 18.8717 | 24.25804 | 8.5342 | -5.386336 | 14.55881 | 1.082574 | 0.08244995
69.2084 | 19.2156 | 24.557 | 8.531526 | -5.341405 | 14.84425 | 1.098623 | 0.08260525
69.21839 | 19.5748 | 24.86142 | 8.528848 | -5.286624 | 15.13478 | 1.115031 | 0.08276186
69.22839 | 19.9468 | 25.17184 | 8.526161 | -5.225036 | 15.43092 | 1.131835 | 0.0829201
69.23839 | 20.3343 | 25.48788 | 8.523468 | -5.153577 | 15.73231 | 1.149018 | 0.08307982
69.24839 | 20.7312 | 25.80945 | 8.520769 | -5.078254 | 16.03886 | 1.166582 | 0.08324103
69.25839 | 21.1388 | 26.13646 | 8.518064 | -4.997655 | 16.35046 | 1.184526 | 0.08340373
69.26838 | 21.5646 | 26.46842 | 8.515355 | -4.90382 | 16.66666 | 1.202832 | 0.08356779
69.27838 | 21.9996 | 26.80583 | 8.512638 | -4.806229 | 16.98792 | 1.221534 | 0.08373352
69.28838 | 22.4585 | 27.14818 | 8.509914 | -4.689677 | 17.31375 | 1.240612 | 0.08390077
69.29838 | 22.9258 | 27.49524 | 8.507185 | -4.569443 | 17.64393 | 1.260062 | 0.08406956
69.30838 | 23.4027 | 27.84678 | 8.504449 | -4.444081 | 17.97821 | 1.27988 | 0.08423988
69.31838 | 23.8881 | 28.20251 | 8.501707 | -4.314411 | 18.31633 | 1.30006 | 0.08441177
69.32837 | 24.391 | 28.56177 | 8.498962 | -4.170765 | 18.65764 | 1.320575 | 0.08458496
69.33837 | 24.905 | 28.9249 | 8.496208 | -4.0199 | 19.00247 | 1.341458 | 0.08476004
69.34837 | 25.4156 | 29.29118 | 8.493448 | -3.87558 | 19.35012 | 1.362678 | 0.08493663
69.35837 | 25.9548 | 29.66018 | 8.490682 | -3.705382 | 19.70016 | 1.384224 | 0.0851148
69.36837 | 26.4981 | 30.03145 | 8.48791 | -3.533347 | 20.05216 | 1.406084 | 0.08529457
69.37836 | 27.0523 | 30.40411 | 8.485134 | -3.351811 | 20.40528 | 1.428221 | 0.08547569
69.38836 | 27.5927 | 30.77836 | 8.48235 | -3.185662 | 20.75969 | 1.450662 | 0.08565869
69.39836 | 28.1603 | 31.15326 | 8.479559 | -2.992956 | 21.11449 | 1.473367 | 0.08584331
69.40836 | 28.7379 | 31.52818 | 8.476762 | -2.790277 | 21.46907 | 1.496315 | 0.08602956
69.41836 | 29.3163 | 31.90247 | 8.47396 | -2.586168 | 21.82281 | 1.519484 | 0.08621747
69.42836 | 29.8997 | 32.27543 | 8.471151 | -2.375729 | 22.17502 | 1.542849 | 0.08640703
69.43835 | 30.4725 | 32.64597 | 8.468339 | -2.17347 | 22.52467 | 1.56636 | 0.08659807
69.44835 | 31.0568 | 33.01405 | 8.465518 | -1.95725 | 22.87171 | 1.590032 | 0.08679096
69.45835 | 31.6411 | 33.3785 | 8.462691 | -1.737403 | 23.21501 | 1.613812 | 0.08698555
69.46835 | 32.2045 | 33.7385 | 8.459858 | -1.534004 | 23.5538 | 1.637665 | 0.08718185
69.47835 | 32.7776 | 34.0932 | 8.457019 | -1.315596 | 23.88724 | 1.661555 | 0.08737985
69.48834 | 33.3602 | 34.44136 | 8.454176 | -1.081163 | 24.21419 | 1.685418 | 0.08757937
69.49834 | 33.9233 | 34.7828 | 8.451325 | -0.8594964 | 24.53443 | 1.709261 | 0.08778082
69.50834 | 34.4704 | 35.11625 | 8.448467 | -0.6458459 | 24.84678 | 1.733017 | 0.08798402
69.51834 | 35.0094 | 35.44079 | 8.445604 | -0.4313946 | 25.15036 | 1.756639 | 0.08818897
69.52834 | 35.5471 | 35.75552 | 8.442734 | -0.2084242 | 25.44431 | 1.78008 | 0.08839568
69.53834 | 36.0629 | 36.05952 | 8.439859 | 0.003375282 | 25.72777 | 1.803292 | 0.08860417
69.54833 | 36.5743 | 36.35161 | 8.43698 | 0.2226917 | 25.99962 | 1.826193 | 0.08881425
69.55833 | 37.0572 | 36.63147 | 8.434092 | 0.4257265 | 26.25957 | 1.848789 | 0.08902633
69.56833 | 37.5243 | 36.89796 | 8.431199 | 0.6263422 | 26.50652 | 1.870998 | 0.08924022
69.57833 | 37.9839 | 37.15023 | 8.428299 | 0.8336692 | 26.73971 | 1.892765 | 0.08945594
69.58833 | 38.3941 | 37.38749 | 8.425393 | 1.006609 | 26.95839 | 1.914035 | 0.0896735
69.59832 | 38.7957 | 37.60878 | 8.422484 | 1.186923 | 27.16167 | 1.934733 | 0.08989269
69.60832 | 39.1809 | 37.81381 | 8.419566 | 1.367089 | 27.34929 | 1.954845 | 0.09011395
69.61832 | 39.5434 | 38.00171 | 8.416642 | 1.541689 | 27.52044 | 1.974296 | 0.09033711
69.62832 | 39.8622 | 38.17188 | 8.413712 | 1.690322 | 27.67457 | 1.993032 | 0.09056214
69.63832 | 40.1716 | 38.32378 | 8.410776 | 1.847822 | 27.81121 | 2.011001 | 0.09078907
69.64832 | 40.4375 | 38.45693 | 8.407834 | 1.980568 | 27.92993 | 2.028152 | 0.09101792
69.65831 | 40.681 | 38.57084 | 8.404889 | 2.110163 | 28.03028 | 2.044422 | 0.09124848
69.66831 | 40.8798 | 38.66538 | 8.401935 | 2.214419 | 28.11217 | 2.059796 | 0.0914812
69.67831 | 41.0553 | 38.74018 | 8.398975 | 2.315119 | 28.17528 | 2.074214 | 0.09171587
69.68831 | 41.2041 | 38.79505 | 8.396008 | 2.40905 | 28.21945 | 2.087636 | 0.09195252
69.69831 | 41.3184 | 38.82987 | 8.393036 | 2.488534 | 28.24461 | 2.100026 | 0.09219114
69.7083 | 41.3671 | 38.84459 | 8.390061 | 2.522513 | 28.25076 | 2.111339 | 0.09243154
69.7183 | 41.4073 | 38.83927 | 8.387077 | 2.568034 | 28.23795 | 2.121567 | 0.09267417
69.7283 | 41.4221 | 38.81398 | 8.384087 | 2.608123 | 28.2063 | 2.130673 | 0.09291884
69.7383 | 41.3949 | 38.76889 | 8.381091 | 2.62601 | 28.156 | 2.138636 | 0.09316555
69.7483 | 41.315 | 38.70423 | 8.378088 | 2.61077 | 28.08729 | 2.145437 | 0.0934143
69.7583 | 41.2313 | 38.6203 | 8.37508 | 2.610998 | 28.00049 | 2.151063 | 0.09366513
69.76829 | 41.0983 | 38.51762 | 8.372069 | 2.580678 | 27.89614 | 2.1555 | 0.09391782
69.77829 | 40.9574 | 38.39628 | 8.369049 | 2.561116 | 27.77431 | 2.158754 | 0.09417283
69.78829 | 40.7184 | 38.2569 | 8.366023 | 2.461498 | 27.63563 | 2.160816 | 0.09442996
69.79829 | 40.5086 | 38.09999 | 8.362991 | 2.408612 | 27.48062 | 2.16169 | 0.09468924
69.80829 | 40.2249 | 37.9261 | 8.359952 | 2.298802 | 27.30981 | 2.161382 | 0.09495066
69.81828 | 39.9514 | 37.73603 | 8.356911 | 2.215371 | 27.124 | 2.159904 | 0.09521398
69.82828 | 39.5987 | 37.53005 | 8.353861 | 2.068654 | 26.92344 | 2.157268 | 0.09547975
69.83828 | 39.2544 | 37.30899 | 8.350805 | 1.945407 | 26.70895 | 2.153491 | 0.0957477
69.84828 | 38.8706 | 37.07357 | 8.347743 | 1.79703 | 26.48122 | 2.148593 | 0.09601788
69.85828 | 38.4804 | 36.82451 | 8.344675 | 1.655893 | 26.24094 | 2.142597 | 0.09629029
69.86828 | 38.0296 | 36.56255 | 8.341601 | 1.467053 | 25.98885 | 2.13553 | 0.09656495
69.87827 | 37.587 | 36.28873 | 8.338525 | 1.29827 | 25.72594 | 2.127428 | 0.09684159
69.88827 | 37.1135 | 36.0033 | 8.335439 | 1.110202 | 25.45243 | 2.118306 | 0.09712081
69.89827 | 36.6294 | 35.7073 | 8.332347 | 0.9220977 | 25.16935 | 2.108206 | 0.0974023
69.90827 | 36.1053 | 35.40154 | 8.32925 | 0.7037643 | 24.87744 | 2.097161 | 0.09768614
69.91827 | 35.5777 | 35.0868 | 8.326146 | 0.4909019 | 24.57747 | 2.085209 | 0.09797229
69.92826 | 35.0465 | 34.7642 | 8.323039 | 0.282296 | 24.2705 | 2.072402 | 0.09826053
69.93826 | 34.4783 | 34.43391 | 8.319924 | 0.04438698 | 23.95668 | 2.058755 | 0.09855141
69.94826 | 33.898 | 34.09702 | 8.316803 | -0.1990221 | 23.63705 | 2.044321 | 0.09884467
69.95826 | 33.3346 | 33.7543 | 8.313675 | -0.4197023 | 23.31234 | 2.029143 | 0.09914037
69.96826 | 32.7533 | 33.40652 | 8.310542 | -0.6532178 | 22.98327 | 2.013263 | 0.09943849
69.97826 | 32.165 | 33.05441 | 8.307403 | -0.8894058 | 22.65054 | 1.996726 | 0.09973906
69.98825 | 31.5736 | 32.69904 | 8.304261 | -1.125441 | 22.31514 | 1.979594 | 0.1000418
69.99825 | 30.9648 | 32.34043 | 8.30111 | -1.37563 | 21.97709 | 1.961878 | 0.1003473
70.00825 | 30.3844 | 31.97959 | 8.297953 | -1.595194 | 21.63735 | 1.943639 | 0.1006554
70.01825 | 29.7891 | 31.61719 | 8.294791 | -1.828087 | 21.29651 | 1.924923 | 0.1009659
70.02825 | 29.2077 | 31.25384 | 8.291622 | -2.046136 | 20.95516 | 1.905773 | 0.101279
70.03824 | 28.5905 | 30.89049 | 8.288451 | -2.299988 | 20.61419 | 1.886255 | 0.1015944
70.04824 | 28.0337 | 30.527 | 8.285271 | -2.493298 | 20.27344 | 1.866372 | 0.1019127
70.05824 | 27.441 | 30.16426 | 8.282084 | -2.723261 | 19.93376 | 1.846187 | 0.1022336
70.06824 | 26.8631 | 29.80278 | 8.278892 | -2.939678 | 19.59559 | 1.825743 | 0.1025571
70.07824 | 26.2931 | 29.44302 | 8.275694 | -3.149924 | 19.25937 | 1.80508 | 0.1028832
70.08824 | 25.7339 | 29.08544 | 8.272491 | -3.35154 | 18.9255 | 1.784239 | 0.1032121
70.09823 | 25.2238 | 28.73079 | 8.269284 | -3.506986 | 18.59468 | 1.763282 | 0.1035433
70.10823 | 24.6825 | 28.37874 | 8.266069 | -3.696238 | 18.26659 | 1.742198 | 0.1038776
70.11823 | 24.1688 | 28.03 | 8.262848 | -3.861199 | 17.94189 | 1.721048 | 0.1042146
70.12823 | 23.6336 | 27.68488 | 8.25962 | -4.051283 | 17.62084 | 1.699866 | 0.1045544
70.13823 | 23.1731 | 27.34368 | 8.256387 | -4.170583 | 17.30371 | 1.678685 | 0.104897
70.14822 | 22.6757 | 27.007 | 8.253152 | -4.331305 | 16.99105 | 1.657556 | 0.105242
70.15822 | 22.2111 | 26.67439 | 8.249907 | -4.463287 | 16.68242 | 1.636469 | 0.1055903
70.16822 | 21.7496 | 26.34638 | 8.246657 | -4.596784 | 16.37831 | 1.615471 | 0.1059414
70.17822 | 21.29 | 26.02318 | 8.243401 | -4.733182 | 16.0789 | 1.59459 | 0.1062954
70.18822 | 20.8901 | 25.70494 | 8.240139 | -4.814839 | 15.7843 | 1.573849 | 0.1066523
70.19822 | 20.4566 | 25.39179 | 8.236871 | -4.935192 | 15.49464 | 1.553273 | 0.1070121
70.20821 | 20.0632 | 25.08415 | 8.233601 | -5.020953 | 15.21028 | 1.532902 | 0.1073745
70.21821 | 19.671 | 24.78152 | 8.230321 | -5.110519 | 14.93074 | 1.512718 | 0.1077403
70.22821 | 19.3145 | 24.48427 | 8.227036 | -5.16977 | 14.65637 | 1.492757 | 0.1081092
70.23821 | 18.9719 | 24.19246 | 8.223745 | -5.220563 | 14.3872 | 1.473038 | 0.108481
70.24821 | 18.621 | 23.90615 | 8.220448 | -5.285147 | 14.12327 | 1.453576 | 0.1088559
70.2582 | 18.301 | 23.62565 | 8.217149 | -5.324653 | 13.86487 | 1.434405 | 0.1092335
70.2682 | 17.9681 | 23.35038 | 8.213841 | -5.38228 | 13.61143 | 1.415498 | 0.1096147
70.2782 | 17.6952 | 23.08064 | 8.210527 | -5.385441 | 13.36323 | 1.396888 | 0.109999
70.2882 | 17.4013 | 22.81643 | 8.207207 | -5.415129 | 13.12025 | 1.378585 | 0.1103865
70.2982 | 17.1191 | 22.55772 | 8.203882 | -5.438624 | 12.88247 | 1.360597 | 0.1107772
70.3082 | 16.8549 | 22.3045 | 8.200551 | -5.449597 | 12.64984 | 1.342934 | 0.1111712
70.31819 | 16.6016 | 22.05697 | 8.197217 | -5.455372 | 12.42257 | 1.325619 | 0.1115679
70.32819 | 16.3653 | 21.81458 | 8.193875 | -5.449278 | 12.20011 | 1.308625 | 0.1119684
70.33819 | 16.151 | 21.57753 | 8.190526 | -5.426529 | 11.98266 | 1.291975 | 0.1123722
70.34819 | 15.9227 | 21.34577 | 8.187172 | -5.423065 | 11.77014 | 1.275671 | 0.1127794
70.35819 | 15.7266 | 21.11923 | 8.183812 | -5.392625 | 11.5625 | 1.259719 | 0.11319
70.36818 | 15.5388 | 20.89805 | 8.18045 | -5.359254 | 11.35986 | 1.244138 | 0.1136036
70.37818 | 15.3548 | 20.68175 | 8.177079 | -5.326947 | 11.16175 | 1.228895 | 0.1140211
70.38818 | 15.1849 | 20.47045 | 8.173703 | -5.285546 | 10.96829 | 1.21401 | 0.114442
70.39818 | 15.0141 | 20.26407 | 8.17032 | -5.249974 | 10.7794 | 1.199484 | 0.1148665
70.40818 | 14.854 | 20.06255 | 8.166932 | -5.208546 | 10.595 | 1.185315 | 0.1152945
70.41818 | 14.7205 | 19.86578 | 8.163538 | -5.145281 | 10.41501 | 1.171503 | 0.115726
70.42817 | 14.5657 | 19.67388 | 8.160142 | -5.108177 | 10.23951 | 1.158061 | 0.1161607
70.43817 | 14.4357 | 19.48637 | 8.156737 | -5.050673 | 10.06808 | 1.144959 | 0.1165997
70.44817 | 14.3096 | 19.30337 | 8.153326 | -4.993771 | 9.900793 | 1.13221 | 0.1170422
70.45817 | 14.1829 | 19.12478 | 8.14991 | -4.941882 | 9.737574 | 1.11981 | 0.1174885
70.46817 | 14.0781 | 18.95052 | 8.146488 | -4.872417 | 9.578334 | 1.107756 | 0.1179385
70.47816 | 13.9705 | 18.78065 | 8.143064 | -4.810148 | 9.423136 | 1.096056 | 0.1183917
70.48816 | 13.8684 | 18.61476 | 8.139631 | -4.746356 | 9.271592 | 1.084684 | 0.1188494
70.49816 | 13.7717 | 18.45292 | 8.136192 | -4.68122 | 9.123772 | 1.073645 | 0.1193109
70.50816 | 13.6814 | 18.29505 | 8.132748 | -4.613648 | 8.979589 | 1.062936 | 0.1197763
70.51816 | 13.5948 | 18.14105 | 8.129298 | -4.546255 | 8.83896 | 1.052551 | 0.1202457
70.52816 | 13.5193 | 17.99085 | 8.125842 | -4.47155 | 8.701804 | 1.042485 | 0.120719
70.53815 | 13.431 | 17.84449 | 8.122384 | -4.41349 | 8.568168 | 1.032742 | 0.1211959
70.54815 | 13.3585 | 17.7016 | 8.118918 | -4.343101 | 8.43771 | 1.023296 | 0.1216773
70.55815 | 13.2943 | 17.56224 | 8.115445 | -4.267943 | 8.310483 | 1.014152 | 0.1221628
70.56815 | 13.2203 | 17.42633 | 8.111968 | -4.206033 | 8.18641 | 1.005303 | 0.1226525
70.57815 | 13.1536 | 17.29379 | 8.108484 | -4.140186 | 8.065414 | 0.9967414 | 0.1231463
70.58814 | 13.0949 | 17.16465 | 8.104999 | -4.069746 | 7.947534 | 0.9884694 | 0.1236439
70.59814 | 13.0352 | 17.03858 | 8.101504 | -4.003382 | 7.832467 | 0.980464 | 0.1241462
70.60814 | 12.9837 | 16.91564 | 8.098004 | -3.93194 | 7.720256 | 0.9727263 | 0.1246528
70.61814 | 12.9322 | 16.79574 | 8.094499 | -3.863544 | 7.610832 | 0.965249 | 0.1251637
70.62814 | 12.8819 | 16.67882 | 8.090988 | -3.796916 | 7.504124 | 0.9580251 | 0.1256791
70.63814 | 12.8279 | 16.56478 | 8.087472 | -3.736885 | 7.400067 | 0.9510472 | 0.1261988
70.64813 | 12.7891 | 16.45368 | 8.083953 | -3.664582 | 7.298692 | 0.9443147 | 0.1267226
70.65813 | 12.7521 | 16.34522 | 8.080426 | -3.593119 | 7.199734 | 0.9378071 | 0.1272513
70.66813 | 12.7026 | 16.23944 | 8.076893 | -3.536836 | 7.103235 | 0.9315241 | 0.1277847
70.67813 | 12.6686 | 16.13626 | 8.073354 | -3.467665 | 7.00913 | 0.9254583 | 0.1283226
70.68813 | 12.6281 | 16.03564 | 8.069811 | -3.407538 | 6.91736 | 0.9196029 | 0.1288652
70.69812 | 12.59 | 15.93759 | 8.066265 | -3.347587 | 6.827952 | 0.9139581 | 0.129412
70.70812 | 12.5598 | 15.84185 | 8.06271 | -3.282054 | 6.740677 | 0.9085025 | 0.1299641
70.71812 | 12.5296 | 15.74848 | 8.05915 | -3.218875 | 6.655567 | 0.903237 | 0.1305209
70.72812 | 12.4962 | 15.65739 | 8.055584 | -3.16119 | 6.572567 | 0.8981554 | 0.1310826
70.73812 | 12.4657 | 15.56854 | 8.052013 | -3.102839 | 6.491625 | 0.8932513 | 0.1316493
70.74812 | 12.4442 | 15.48187 | 8.048437 | -3.037668 | 6.412691 | 0.888519 | 0.1322208
70.75811 | 12.4199 | 15.3974 | 8.044859 | -2.977501 | 6.335788 | 0.8839573 | 0.1327969
70.76811 | 12.3907 | 15.31492 | 8.041272 | -2.92422 | 6.260718 | 0.879552 | 0.1333785
70.77811 | 12.3659 | 15.23446 | 8.037679 | -2.868557 | 6.18751 | 0.8753026 | 0.1339652
70.78811 | 12.3509 | 15.15596 | 8.034081 | -2.805061 | 6.116118 | 0.8712045 | 0.1345571
70.79811 | 12.3371 | 15.07938 | 8.030478 | -2.742284 | 6.046498 | 0.8672535 | 0.1351542
70.8081 | 12.314 | 15.00475 | 8.026873 | -2.69075 | 5.978672 | 0.8634493 | 0.135756
70.8181 | 12.2944 | 14.93187 | 8.023259 | -2.637469 | 5.912466 | 0.8597808 | 0.1363637
70.8281 | 12.2764 | 14.86077 | 8.019639 | -2.584371 | 5.847907 | 0.8562486 | 0.1369768
70.8381 | 12.2673 | 14.79141 | 8.016015 | -2.524113 | 5.784953 | 0.8528501 | 0.1375953
70.8481 | 12.2486 | 14.72375 | 8.012385 | -2.475154 | 5.723567 | 0.8495827 | 0.1382194
70.8581 | 12.236 | 14.65776 | 8.008749 | -2.421755 | 5.663713 | 0.8464443 | 0.138849
70.86809 | 12.2279 | 14.59345 | 8.005112 | -2.365553 | 5.605421 | 0.8434362 | 0.1394836
70.87809 | 12.2109 | 14.53066 | 8.001466 | -2.319761 | 5.548519 | 0.8405511 | 0.1401244
70.88809 | 12.2013 | 14.46942 | 7.997815 | -2.26812 | 5.493043 | 0.837791 | 0.140771
70.89809 | 12.1931 | 14.4097 | 7.994159 | -2.216597 | 5.438959 | 0.8351552 | 0.1414235
70.90809 | 12.1825 | 14.35146 | 7.990497 | -2.168959 | 5.386237 | 0.8326435 | 0.1420817
70.91808 | 12.1762 | 14.29473 | 7.986833 | -2.11853 | 5.334893 | 0.8302585 | 0.1427453
70.92808 | 12.1659 | 14.23937 | 7.983161 | -2.07347 | 5.284798 | 0.8279951 | 0.1434155
70.93808 | 12.159 | 14.18541 | 7.979484 | -2.026406 | 5.235974 | 0.8258567 | 0.1440918
70.94808 | 12.1525 | 14.13281 | 7.975801 | -1.98031 | 5.188391 | 0.823844 | 0.1447742
70.95808 | 12.1453 | 14.08156 | 7.972113 | -1.936258 | 5.142024 | 0.8219584 | 0.1454628
70.96808 | 12.1391 | 14.03162 | 7.96842 | -1.892524 | 5.096845 | 0.8202012 | 0.1461577
70.97807 | 12.1313 | 13.98303 | 7.964725 | -1.85173 | 5.052871 | 0.8185755 | 0.1468582
70.98807 | 12.1279 | 13.93566 | 7.961021 | -1.807759 | 5.009992 | 0.81708 | 0.1475658
70.99807 | 12.1277 | 13.88954 | 7.957313 | -1.761837 | 4.968226 | 0.8157186 | 0.1482799
71.00807 | 12.1221 | 13.84464 | 7.953599 | -1.722544 | 4.927551 | 0.8144933 | 0.1490005
71.01807 | 12.1174 | 13.80096 | 7.94988 | -1.683558 | 4.887943 | 0.8134068 | 0.1497278
71.02806 | 12.1121 | 13.7585 | 7.946159 | -1.646402 | 4.849419 | 0.8124625 | 0.1504611
71.03806 | 12.1136 | 13.71717 | 7.94243 | -1.603575 | 4.811882 | 0.8116612 | 0.1512018
71.04806 | 12.1133 | 13.677 | 7.938695 | -1.563701 | 4.775349 | 0.811007 | 0.1519494
71.05806 | 12.112 | 13.63796 | 7.934956 | -1.525964 | 4.739802 | 0.8105028 | 0.152704
71.06806 | 12.1108 | 13.60005 | 7.931211 | -1.489248 | 4.70522 | 0.8101519 | 0.1534656
71.07806 | 12.1071 | 13.56324 | 7.927461 | -1.456138 | 4.671585 | 0.8099575 | 0.1542343
71.08805 | 12.1136 | 13.52755 | 7.92371 | -1.413954 | 4.638911 | 0.809923 | 0.1550094
71.09805 | 12.1159 | 13.49291 | 7.91995 | -1.377012 | 4.607118 | 0.8100515 | 0.1557925
71.10805 | 12.115 | 13.45933 | 7.916185 | -1.344334 | 4.576219 | 0.8103469 | 0.156583
71.11805 | 12.1147 | 13.42681 | 7.912415 | -1.312109 | 4.546201 | 0.8108126 | 0.157381
71.12805 | 12.118 | 13.39532 | 7.908639 | -1.277324 | 4.517046 | 0.8114522 | 0.1581864
71.13804 | 12.1235 | 13.3649 | 7.904863 | -1.241398 | 4.488768 | 0.8122685 | 0.1589988
71.14804 | 12.1295 | 13.33546 | 7.901078 | -1.20596 | 4.461296 | 0.8132667 | 0.1598196
71.15804 | 12.1292 | 13.30703 | 7.897287 | -1.17783 | 4.434644 | 0.8144497 | 0.1606482
71.16804 | 12.1298 | 13.2796 | 7.893492 | -1.149798 | 4.4088 | 0.8158213 | 0.1614847
71.17804 | 12.137 | 13.25316 | 7.889692 | -1.116157 | 4.38375 | 0.8173853 | 0.1623292
71.18804 | 12.1425 | 13.2277 | 7.885886 | -1.085195 | 4.359482 | 0.8191451 | 0.1631818
71.19803 | 12.1504 | 13.20323 | 7.88208 | -1.052831 | 4.336006 | 0.821103 | 0.1640417
71.20803 | 12.148 | 13.17971 | 7.878265 | -1.031706 | 4.313265 | 0.8232651 | 0.1649108
71.21803 | 12.1522 | 13.15714 | 7.874444 | -1.004938 | 4.291271 | 0.8256345 | 0.1657882
71.22803 | 12.1602 | 13.13552 | 7.870619 | -0.9753209 | 4.270013 | 0.8282147 | 0.1666742
71.23803 | 12.1667 | 13.11485 | 7.866789 | -0.9481477 | 4.249481 | 0.8310091 | 0.1675687
71.24802 | 12.1671 | 13.09513 | 7.862958 | -0.9280316 | 4.229684 | 0.8340188 | 0.1684711
71.25802 | 12.1727 | 13.07633 | 7.859118 | -0.9036277 | 4.210574 | 0.8372525 | 0.1693831
71.26802 | 12.1767 | 13.05845 | 7.855273 | -0.8817496 | 4.192161 | 0.8407112 | 0.1703041
71.27802 | 12.185 | 13.04149 | 7.851424 | -0.8564937 | 4.174437 | 0.8443987 | 0.1712341
71.28802 | 12.1916 | 13.02545 | 7.847569 | -0.8338547 | 4.157394 | 0.8483185 | 0.1721732
71.29801 | 12.1967 | 13.01034 | 7.843713 | -0.813644 | 4.14104 | 0.8524701 | 0.1731207
71.30801 | 12.1999 | 12.99613 | 7.839849 | -0.7962257 | 4.125333 | 0.8568652 | 0.1740785
71.31801 | 12.2047 | 12.98281 | 7.83598 | -0.7781126 | 4.110284 | 0.8615034 | 0.1750457
71.32801 | 12.2174 | 12.9704 | 7.832106 | -0.753002 | 4.095885 | 0.8663884 | 0.1760226
71.33801 | 12.2185 | 12.95889 | 7.828227 | -0.7403907 | 4.082131 | 0.8715237 | 0.1770091
71.34801 | 12.2294 | 12.94828 | 7.824343 | -0.7188761 | 4.069014 | 0.8769129 | 0.1780056
71.358 | 12.2349 | 12.93857 | 7.820459 | -0.7036665 | 4.056545 | 0.8825515 | 0.1790109
71.368 | 12.2375 | 12.92974 | 7.816566 | -0.6922388 | 4.044687 | 0.8884591 | 0.1800274
71.378 | 12.251 | 12.9218 | 7.812668 | -0.6707995 | 4.033446 | 0.8946315 | 0.1810541
71.388 | 12.2583 | 12.91475 | 7.808765 | -0.6564541 | 4.022826 | 0.9010721 | 0.1820912
71.398 | 12.2667 | 12.9086 | 7.804857 | -0.6418985 | 4.012818 | 0.9077847 | 0.1831389
71.40799 | 12.2759 | 12.90334 | 7.800949 | -0.6274425 | 4.003431 | 0.9147659 | 0.184196
71.41799 | 12.2868 | 12.89896 | 7.797032 | -0.6121642 | 3.994634 | 0.9220329 | 0.1852651
71.42799 | 12.295 | 12.89547 | 7.79311 | -0.6004749 | 3.986437 | 0.9295823 | 0.186345
71.43799 | 12.3072 | 12.89288 | 7.789184 | -0.5856757 | 3.978838 | 0.9374179 | 0.187436
71.44799 | 12.319 | 12.89117 | 7.785253 | -0.5721669 | 3.971833 | 0.9455431 | 0.1885381
71.45799 | 12.3319 | 12.89035 | 7.781317 | -0.5584498 | 3.96542 | 0.9539611 | 0.1896517
71.46798 | 12.3389 | 12.89042 | 7.777381 | -0.5515248 | 3.959602 | 0.9626668 | 0.1907756
71.47798 | 12.3515 | 12.89139 | 7.773435 | -0.5398938 | 3.954366 | 0.9716802 | 0.1919123
71.48798 | 12.3673 | 12.89326 | 7.769486 | -0.5259587 | 3.949716 | 0.9809962 | 0.1930607
71.49798 | 12.3801 | 12.89602 | 7.765531 | -0.5159216 | 3.945652 | 0.9906175 | 0.1942211
71.50798 | 12.3931 | 12.89968 | 7.761572 | -0.5065848 | 3.942172 | 1.000547 | 0.1953937
71.51797 | 12.4063 | 12.90424 | 7.757613 | -0.4979443 | 3.939278 | 1.010776 | 0.1965773
71.52797 | 12.4241 | 12.90971 | 7.753644 | -0.4856133 | 3.936965 | 1.02133 | 0.1977746
71.53797 | 12.4408 | 12.91609 | 7.749672 | -0.4752897 | 3.935235 | 1.032198 | 0.1989844
71.54797 | 12.4565 | 12.92338 | 7.745694 | -0.4668756 | 3.93409 | 1.043384 | 0.2002071
71.55797 | 12.4712 | 12.93157 | 7.741712 | -0.460374 | 3.933531 | 1.054889 | 0.2014427
71.56797 | 12.4807 | 12.94069 | 7.737726 | -0.4599873 | 3.933557 | 1.066713 | 0.2026914
71.57796 | 12.5062 | 12.95071 | 7.733739 | -0.4445074 | 3.93417 | 1.078846 | 0.2039522
71.58796 | 12.5167 | 12.96166 | 7.729743 | -0.4449572 | 3.935375 | 1.091312 | 0.2052277
71.59796 | 12.5367 | 12.97353 | 7.725743 | -0.4368283 | 3.93717 | 1.104098 | 0.2065169
71.60796 | 12.5537 | 12.98632 | 7.721739 | -0.4326239 | 3.939561 | 1.117205 | 0.2078199
71.61796 | 12.5665 | 13.00005 | 7.71773 | -0.4335453 | 3.942549 | 1.13063 | 0.209137
71.62795 | 12.589 | 13.01468 | 7.71372 | -0.4256789 | 3.946133 | 1.144359 | 0.210467
71.63795 | 12.6091 | 13.03026 | 7.709702 | -0.421156 | 3.950326 | 1.158415 | 0.2118128
71.64795 | 12.6268 | 13.04676 | 7.70568 | -0.4199629 | 3.955127 | 1.172783 | 0.2131733
71.65795 | 12.6445 | 13.0642 | 7.701653 | -0.4196999 | 3.960541 | 1.187457 | 0.2145485
71.66795 | 12.6616 | 13.08257 | 7.697622 | -0.4209668 | 3.966573 | 1.202433 | 0.2159388
71.67795 | 12.6837 | 13.10186 | 7.693586 | -0.4181619 | 3.973228 | 1.217704 | 0.217344
71.68794 | 12.7042 | 13.12206 | 7.68955 | -0.4178648 | 3.980501 | 1.23325 | 0.2187636
71.69794 | 12.7244 | 13.14321 | 7.685506 | -0.418814 | 3.988416 | 1.249092 | 0.2202004
71.70794 | 12.7439 | 13.16529 | 7.681457 | -0.4213863 | 3.996969 | 1.265207 | 0.221653
71.71794 | 12.7616 | 13.18828 | 7.677404 | -0.4266784 | 4.006169 | 1.281584 | 0.2231219
71.72794 | 12.7806 | 13.21219 | 7.673347 | -0.4315858 | 4.01602 | 1.298212 | 0.2246071
71.73793 | 12.8039 | 13.23698 | 7.669289 | -0.4330787 | 4.026521 | 1.315062 | 0.2261074
71.74793 | 12.8256 | 13.2627 | 7.665223 | -0.437099 | 4.037697 | 1.332153 | 0.227626
71.75793 | 12.8472 | 13.28932 | 7.661152 | -0.4421159 | 4.049548 | 1.349454 | 0.2291618
71.76793 | 12.8706 | 13.31682 | 7.657078 | -0.446221 | 4.06208 | 1.366949 | 0.2307148
71.77793 | 12.8924 | 13.3452 | 7.652999 | -0.4528048 | 4.075301 | 1.384619 | 0.2322855
71.78793 | 12.9183 | 13.37446 | 7.648916 | -0.4561573 | 4.089221 | 1.402447 | 0.233874
71.79792 | 12.9417 | 13.40454 | 7.644832 | -0.4628364 | 4.103832 | 1.420393 | 0.2354791
71.80792 | 12.9671 | 13.43548 | 7.640741 | -0.4683825 | 4.119166 | 1.438472 | 0.237104
71.81792 | 12.9926 | 13.46727 | 7.636645 | -0.4746664 | 4.135231 | 1.456643 | 0.2387477
71.82792 | 13.0183 | 13.49987 | 7.632545 | -0.4815661 | 4.152029 | 1.474882 | 0.2404102
71.83792 | 13.0447 | 13.53327 | 7.628441 | -0.488566 | 4.16957 | 1.493164 | 0.2420919
71.84791 | 13.0727 | 13.56742 | 7.624336 | -0.4947162 | 4.187844 | 1.511444 | 0.2437915
71.85791 | 13.1006 | 13.60236 | 7.620224 | -0.5017649 | 4.206898 | 1.529731 | 0.2455124
71.86791 | 13.1313 | 13.63806 | 7.616107 | -0.5067609 | 4.226723 | 1.547977 | 0.2472534
71.87791 | 13.1611 | 13.67448 | 7.611986 | -0.5133847 | 4.247329 | 1.566154 | 0.2490148
71.88791 | 13.194 | 13.71162 | 7.607861 | -0.5176167 | 4.268727 | 1.584232 | 0.2507968
71.89791 | 13.228 | 13.74944 | 7.603732 | -0.5214355 | 4.290924 | 1.602179 | 0.2525999
71.9079 | 13.2616 | 13.78788 | 7.599603 | -0.5262803 | 4.313907 | 1.619948 | 0.2544225
71.9179 | 13.2965 | 13.82701 | 7.595466 | -0.5305091 | 4.337734 | 1.637541 | 0.2562684
71.9279 | 13.3291 | 13.86676 | 7.591325 | -0.5376608 | 4.362391 | 1.654909 | 0.2581364
71.9379 | 13.3676 | 13.90711 | 7.587179 | -0.5395131 | 4.387887 | 1.672021 | 0.2600266
71.9479 | 13.4057 | 13.94804 | 7.58303 | -0.5423439 | 4.41423 | 1.688845 | 0.2619394
71.95789 | 13.4451 | 13.98949 | 7.578881 | -0.5443901 | 4.441403 | 1.705333 | 0.2638734
71.96789 | 13.4845 | 14.03151 | 7.574723 | -0.547012 | 4.469468 | 1.721488 | 0.2658326
71.97789 | 13.5246 | 14.07405 | 7.570562 | -0.5494464 | 4.498406 | 1.737263 | 0.2678155
71.98789 | 13.5678 | 14.11707 | 7.566397 | -0.5492727 | 4.528225 | 1.752629 | 0.2698225
71.99789 | 13.6128 | 14.16057 | 7.562227 | -0.5477698 | 4.558931 | 1.767557 | 0.271854
72.00789 | 13.6565 | 14.20452 | 7.558054 | -0.5480168 | 4.590532 | 1.782021 | 0.2739104
72.01788 | 13.7035 | 14.24885 | 7.553881 | -0.5453506 | 4.623 | 1.79598 | 0.27599
72.02788 | 13.7479 | 14.29364 | 7.5497 | -0.545738 | 4.656404 | 1.809437 | 0.2780972
72.03788 | 13.801 | 14.33882 | 7.545515 | -0.5378169 | 4.690716 | 1.822355 | 0.2802306
72.04788 | 13.848 | 14.38437 | 7.541326 | -0.5363682 | 4.72594 | 1.834711 | 0.2823905
72.05788 | 13.9018 | 14.43027 | 7.537134 | -0.5284733 | 4.762076 | 1.846486 | 0.2845773
72.06787 | 13.9528 | 14.47647 | 7.532941 | -0.5236708 | 4.799091 | 1.857649 | 0.2867894
72.07787 | 14.0085 | 14.52303 | 7.528741 | -0.5145285 | 4.837051 | 1.868205 | 0.2890314
72.08787 | 14.0701 | 14.56989 | 7.524537 | -0.4997851 | 4.87592 | 1.878126 | 0.2913017
72.09787 | 14.1215 | 14.61702 | 7.520329 | -0.4955225 | 4.915695 | 1.887398 | 0.2936007
72.10787 | 14.1832 | 14.66442 | 7.516117 | -0.4812212 | 4.956368 | 1.896007 | 0.2959291
72.11787 | 14.2436 | 14.71206 | 7.511902 | -0.468462 | 4.997932 | 1.903942 | 0.2982872
72.12786 | 14.305 | 14.75987 | 7.507686 | -0.4548749 | 5.040331 | 1.911184 | 0.3006731
72.13786 | 14.3744 | 14.80794 | 7.503463 | -0.4335375 | 5.083642 | 1.91774 | 0.3030921
72.14786 | 14.4359 | 14.85618 | 7.499237 | -0.4202778 | 5.127805 | 1.923593 | 0.3055424
72.15786 | 14.5062 | 14.90457 | 7.495006 | -0.3983749 | 5.172807 | 1.928738 | 0.3080245
72.16786 | 14.5755 | 14.9531 | 7.490772 | -0.3775973 | 5.21862 | 1.933167 | 0.3105389
72.17785 | 14.6461 | 15.00167 | 7.486538 | -0.355569 | 5.265174 | 1.936873 | 0.3130838
72.18785 | 14.7206 | 15.05036 | 7.482297 | -0.329763 | 5.312542 | 1.93986 | 0.3156646
72.19785 | 14.7976 | 15.0991 | 7.478052 | -0.3014956 | 5.360644 | 1.942121 | 0.3182794
72.20785 | 14.8791 | 15.14783 | 7.473803 | -0.2687332 | 5.409447 | 1.943654 | 0.3209289
72.21785 | 14.9603 | 15.19654 | 7.46955 | -0.2362384 | 5.458915 | 1.944459 | 0.3236137
72.22785 | 15.0374 | 15.24517 | 7.465294 | -0.207772 | 5.509007 | 1.944536 | 0.3263343
72.23784 | 15.1203 | 15.29364 | 7.461039 | -0.1733442 | 5.55963 | 1.943887 | 0.3290887
72.24784 | 15.206 | 15.342 | 7.456776 | -0.1360036 | 5.610833 | 1.942512 | 0.331883
72.25784 | 15.2922 | 15.39016 | 7.452509 | -0.09795545 | 5.662515 | 1.940416 | 0.3347151
72.26784 | 15.3783 | 15.43805 | 7.448239 | -0.05974729 | 5.714621 | 1.937601 | 0.3375857
72.27784 | 15.465 | 15.48563 | 7.443965 | -0.0206256 | 5.767091 | 1.934074 | 0.3404955
72.28783 | 15.5536 | 15.53279 | 7.439692 | 0.02081428 | 5.819807 | 1.929845 | 0.3434422
72.29783 | 15.6507 | 15.57956 | 7.435412 | 0.07113866 | 5.872806 | 1.924912 | 0.3464324
72.30783 | 15.741 | 15.62584 | 7.431127 | 0.1151575 | 5.925964 | 1.919287 | 0.349464
72.31783 | 15.8306 | 15.67156 | 7.42684 | 0.1590363 | 5.979206 | 1.91298 | 0.3525377
72.32783 | 15.9221 | 15.71666 | 7.422549 | 0.2054442 | 6.032452 | 1.906001 | 0.3556541
72.33783 | 16.0179 | 15.76105 | 7.418254 | 0.2568515 | 6.085619 | 1.898361 | 0.3588143
72.34782 | 16.1068 | 15.80463 | 7.41396 | 0.3021726 | 6.13857 | 1.890082 | 0.3620157
72.35782 | 16.2016 | 15.8474 | 7.409659 | 0.3541976 | 6.191318 | 1.881159 | 0.3652656
72.36782 | 16.2885 | 15.88925 | 7.405354 | 0.3992452 | 6.243721 | 1.871617 | 0.3685615
72.37782 | 16.38 | 15.93011 | 7.401046 | 0.4498917 | 6.295687 | 1.861471 | 0.3719044
72.38782 | 16.4676 | 15.96988 | 7.396735 | 0.4977156 | 6.347117 | 1.850737 | 0.3752952
72.39781 | 16.5571 | 16.00847 | 7.392425 | 0.5486324 | 6.397868 | 1.839443 | 0.3787313
72.40781 | 16.6472 | 16.04586 | 7.388107 | 0.6013446 | 6.447941 | 1.827588 | 0.3822203
72.41781 | 16.7319 | 16.08193 | 7.383785 | 0.6499681 | 6.497187 | 1.815199 | 0.38576
72.42781 | 16.8149 | 16.11662 | 7.379461 | 0.6982798 | 6.54551 | 1.802298 | 0.3893512
72.43781 | 16.901 | 16.14985 | 7.375133 | 0.7511543 | 6.592812 | 1.788906 | 0.392995
72.44781 | 16.9777 | 16.18153 | 7.370802 | 0.7961651 | 6.638998 | 1.775043 | 0.3966923
72.4578 | 17.0625 | 16.21159 | 7.366472 | 0.8509118 | 6.68393 | 1.760746 | 0.4004404
72.4678 | 17.1373 | 16.24 | 7.362135 | 0.8973032 | 6.727605 | 1.746009 | 0.4042478
72.4778 | 17.2031 | 16.26667 | 7.357794 | 0.936434 | 6.769891 | 1.730869 | 0.4081118
72.4878 | 17.2745 | 16.29153 | 7.35345 | 0.9829651 | 6.810702 | 1.715349 | 0.4120337
72.4978 | 17.3406 | 16.31455 | 7.349103 | 1.026052 | 6.849958 | 1.699472 | 0.4160145
72.50779 | 17.4087 | 16.33564 | 7.344758 | 1.073064 | 6.887546 | 1.683282 | 0.4200508
72.51779 | 17.4647 | 16.35479 | 7.340404 | 1.109911 | 6.923469 | 1.666762 | 0.4241527
72.52779 | 17.5225 | 16.37195 | 7.336048 | 1.150553 | 6.957624 | 1.649957 | 0.4283172
72.53779 | 17.5821 | 16.38707 | 7.331689 | 1.195025 | 6.98995 | 1.63289 | 0.4325459
72.54779 | 17.6308 | 16.40014 | 7.327326 | 1.230655 | 7.020394 | 1.615585 | 0.436839
72.55779 | 17.6816 | 16.41113 | 7.322961 | 1.27047 | 7.048905 | 1.598066 | 0.4411983
72.56778 | 17.7257 | 16.42001 | 7.318597 | 1.305693 | 7.075418 | 1.580372 | 0.4456204
72.57778 | 17.7667 | 16.42679 | 7.314225 | 1.339915 | 7.099951 | 1.562493 | 0.4501161
72.58778 | 17.8033 | 16.43145 | 7.309851 | 1.37185 | 7.122449 | 1.544468 | 0.4546823
72.59778 | 17.8387 | 16.43401 | 7.305474 | 1.404695 | 7.14289 | 1.526322 | 0.4593202
72.60778 | 17.8706 | 16.43446 | 7.301093 | 1.436141 | 7.16126 | 1.508075 | 0.4640314
72.61777 | 17.8897 | 16.43283 | 7.296714 | 1.456868 | 7.177538 | 1.489767 | 0.4688126
72.62777 | 17.919 | 16.42914 | 7.292328 | 1.48986 | 7.191753 | 1.471385 | 0.4736748
72.63777 | 17.9373 | 16.42342 | 7.287939 | 1.513884 | 7.203896 | 1.452967 | 0.4786148
72.64777 | 17.9557 | 16.41569 | 7.283547 | 1.540007 | 7.213979 | 1.434533 | 0.4836343
72.65777 | 17.9675 | 16.40601 | 7.279152 | 1.561488 | 7.222021 | 1.416104 | 0.4887349
72.66777 | 17.971 | 16.39442 | 7.274754 | 1.57658 | 7.228048 | 1.397699 | 0.4939185
72.67776 | 17.9773 | 16.38099 | 7.270358 | 1.596314 | 7.23209 | 1.379357 | 0.4991814
72.68776 | 17.981 | 16.36574 | 7.265955 | 1.615263 | 7.23419 | 1.361056 | 0.5045359
72.69776 | 17.9805 | 16.34875 | 7.261548 | 1.631751 | 7.234389 | 1.342833 | 0.5099785
72.70776 | 17.9788 | 16.33009 | 7.25714 | 1.64871 | 7.232734 | 1.324705 | 0.5155113
72.71776 | 17.9636 | 16.30983 | 7.252728 | 1.653769 | 7.229279 | 1.306688 | 0.5211362
72.72775 | 17.954 | 16.28807 | 7.248318 | 1.665933 | 7.224086 | 1.288815 | 0.5268475
72.73775 | 17.9401 | 16.26485 | 7.243901 | 1.675255 | 7.217216 | 1.271066 | 0.5326623
72.74775 | 17.9239 | 16.24026 | 7.239481 | 1.683637 | 7.208735 | 1.253471 | 0.5385753
72.75775 | 17.9009 | 16.21441 | 7.235058 | 1.686492 | 7.198717 | 1.236044 | 0.5445887
72.76775 | 17.8782 | 16.18737 | 7.230633 | 1.69083 | 7.187236 | 1.218796 | 0.5507045
72.77775 | 17.8489 | 16.15924 | 7.226205 | 1.689659 | 7.17437 | 1.20174 | 0.5569252
72.78774 | 17.8194 | 16.13015 | 7.221779 | 1.689254 | 7.160216 | 1.184904 | 0.5632467
72.79774 | 17.7876 | 16.10012 | 7.217346 | 1.687481 | 7.144828 | 1.16826 | 0.5696839
72.80774 | 17.7539 | 16.06929 | 7.212911 | 1.684613 | 7.128307 | 1.151836 | 0.5762329
72.81774 | 17.7156 | 16.03775 | 7.208473 | 1.677852 | 7.11074 | 1.135639 | 0.5828963
72.82774 | 17.6735 | 16.0056 | 7.204032 | 1.667898 | 7.092216 | 1.119678 | 0.5896767
72.83773 | 17.6375 | 15.97298 | 7.199593 | 1.66452 | 7.072842 | 1.103974 | 0.5965701
72.84773 | 17.5969 | 15.93992 | 7.195147 | 1.656983 | 7.052674 | 1.088502 | 0.6035925
72.85773 | 17.5546 | 15.90654 | 7.190699 | 1.648058 | 7.03182 | 1.073283 | 0.61074
72.86773 | 17.5134 | 15.87296 | 7.186248 | 1.640445 | 7.01037 | 1.058321 | 0.6180156
72.87773 | 17.4675 | 15.83925 | 7.181795 | 1.628247 | 6.988416 | 1.04362 | 0.6254221
72.88773 | 17.4222 | 15.80553 | 7.17734 | 1.616671 | 6.966045 | 1.029182 | 0.6329626
72.89772 | 17.3784 | 15.77191 | 7.172886 | 1.606487 | 6.94337 | 1.015024 | 0.6406325
72.90772 | 17.3294 | 15.73843 | 7.168426 | 1.590971 | 6.920433 | 1.001121 | 0.6484502
72.91772 | 17.2841 | 15.7052 | 7.163963 | 1.578898 | 6.897341 | 0.9874868 | 0.6564113
72.92772 | 17.241 | 15.67232 | 7.159498 | 1.568681 | 6.874179 | 0.9741231 | 0.6645194
72.93772 | 17.1916 | 15.63987 | 7.15503 | 1.551733 | 6.851028 | 0.9610301 | 0.6727779
72.94771 | 17.1435 | 15.60796 | 7.150565 | 1.53554 | 6.827991 | 0.9482215 | 0.6811817
72.95771 | 17.1061 | 15.57661 | 7.146093 | 1.529487 | 6.8051 | 0.9356688 | 0.6897514
72.96771 | 17.0617 | 15.54594 | 7.141619 | 1.515761 | 6.782452 | 0.9233855 | 0.6984822
72.97771 | 17.0156 | 15.51601 | 7.137142 | 1.499589 | 6.760121 | 0.9113702 | 0.7073781
72.98771 | 16.9767 | 15.4869 | 7.132663 | 1.489797 | 6.738175 | 0.8996217 | 0.716443
72.99771 | 16.9346 | 15.45868 | 7.128182 | 1.475918 | 6.716681 | 0.8881375 | 0.7256808
73.0077 | 16.895 | 15.43145 | 7.123703 | 1.463548 | 6.695736 | 0.8769264 | 0.7350867
73.0177 | 16.8544 | 15.4052 | 7.119218 | 1.449198 | 6.675336 | 0.8659646 | 0.7446831
73.0277 | 16.8135 | 15.38003 | 7.114731 | 1.43347 | 6.655573 | 0.8552606 | 0.7544652
73.0377 | 16.7819 | 15.35599 | 7.110241 | 1.425907 | 6.636503 | 0.8448115 | 0.7644377
73.0477 | 16.745 | 15.33315 | 7.105749 | 1.411855 | 6.618176 | 0.8346144 | 0.7746052
73.05769 | 16.7051 | 15.31157 | 7.10126 | 1.393533 | 6.600669 | 0.8246759 | 0.7849621
73.06769 | 16.6739 | 15.29125 | 7.096764 | 1.382649 | 6.58398 | 0.8149734 | 0.7955337
73.07769 | 16.6395 | 15.27227 | 7.092266 | 1.367229 | 6.568177 | 0.8055136 | 0.8063146
73.08769 | 16.6085 | 15.25467 | 7.087766 | 1.353828 | 6.553303 | 0.7962928 | 0.8173103
73.09769 | 16.582 | 15.23849 | 7.083263 | 1.343506 | 6.539397 | 0.7873079 | 0.8285258
73.10769 | 16.5518 | 15.22378 | 7.078759 | 1.328023 | 6.526496 | 0.7785552 | 0.8399667
73.11768 | 16.5286 | 15.21057 | 7.074258 | 1.31803 | 6.514646 | 0.7700396 | 0.8516268
73.12768 | 16.4974 | 15.19888 | 7.06975 | 1.298521 | 6.503854 | 0.7617408 | 0.8635348
73.13768 | 16.4747 | 15.18875 | 7.06524 | 1.285948 | 6.494163 | 0.7536637 | 0.8756853
73.14768 | 16.4483 | 15.18022 | 7.060728 | 1.268083 | 6.485601 | 0.7458047 | 0.8880839
73.15768 | 16.4348 | 15.1733 | 7.056214 | 1.261495 | 6.478193 | 0.7381602 | 0.9007371
73.16767 | 16.4135 | 15.16804 | 7.051703 | 1.245455 | 6.471969 | 0.730734 | 0.9136383
73.17767 | 16.3885 | 15.16445 | 7.047186 | 1.224048 | 6.46694 | 0.7235078 | 0.9268193
73.18767 | 16.37 | 15.16256 | 7.042666 | 1.207443 | 6.463131 | 0.7164857 | 0.9402741
73.19767 | 16.3585 | 15.16238 | 7.038145 | 1.196118 | 6.460563 | 0.7096641 | 0.9540096
73.20767 | 16.3433 | 15.16395 | 7.033622 | 1.179353 | 6.459252 | 0.7030397 | 0.9680326
73.21767 | 16.336 | 15.16727 | 7.029098 | 1.168729 | 6.459214 | 0.6966091 | 0.9823505
73.22766 | 16.3214 | 15.17237 | 7.024576 | 1.14903 | 6.460464 | 0.6903749 | 0.9969559
73.23766 | 16.3129 | 15.17927 | 7.020048 | 1.13363 | 6.463016 | 0.6843218 | 1.011885
73.24766 | 16.3035 | 15.18799 | 7.015518 | 1.115515 | 6.466883 | 0.6784527 | 1.027131
73.25766 | 16.3011 | 15.19853 | 7.010987 | 1.102568 | 6.472078 | 0.6727646 | 1.042703
73.26766 | 16.2911 | 15.21092 | 7.006453 | 1.080177 | 6.478608 | 0.6672544 | 1.058607
73.27765 | 16.2901 | 15.22517 | 7.001923 | 1.064931 | 6.486485 | 0.6619242 | 1.074837
73.28765 | 16.2833 | 15.2413 | 6.997387 | 1.041996 | 6.495724 | 0.6567607 | 1.091432
73.29765 | 16.2797 | 15.25933 | 6.992849 | 1.020369 | 6.50633 | 0.6517663 | 1.108386
73.30765 | 16.2811 | 15.27927 | 6.988309 | 1.001829 | 6.518317 | 0.6469385 | 1.125707
73.31765 | 16.2851 | 15.30114 | 6.983768 | 0.9839625 | 6.531692 | 0.6422744 | 1.143404
73.32765 | 16.2791 | 15.32494 | 6.979225 | 0.9541584 | 6.546459 | 0.6377715 | 1.161486
73.33764 | 16.2885 | 15.35068 | 6.974686 | 0.9378248 | 6.562613 | 0.6334315 | 1.179945
73.34764 | 16.2892 | 15.3784 | 6.97014 | 0.9107968 | 6.580194 | 0.6292433 | 1.198826
73.35764 | 16.2942 | 15.40812 | 6.965593 | 0.8860818 | 6.599195 | 0.6252091 | 1.218121
73.36764 | 16.3016 | 15.43984 | 6.961044 | 0.8617649 | 6.619624 | 0.6213265 | 1.23784
73.37764 | 16.3061 | 15.47357 | 6.956494 | 0.8325279 | 6.641491 | 0.6175934 | 1.257994
73.38763 | 16.3063 | 15.50931 | 6.951947 | 0.7969913 | 6.664779 | 0.6140111 | 1.278571
73.39763 | 16.3193 | 15.54713 | 6.947395 | 0.7721668 | 6.689544 | 0.6105706 | 1.299624
73.40763 | 16.3279 | 15.58703 | 6.94284 | 0.7408713 | 6.715772 | 0.6072736 | 1.321143
73.41763 | 16.3353 | 15.62902 | 6.938285 | 0.7062843 | 6.743474 | 0.6041182 | 1.343138
73.42763 | 16.3443 | 15.67311 | 6.933728 | 0.6711887 | 6.772659 | 0.6011025 | 1.365622
73.43763 | 16.3593 | 15.71934 | 6.92917 | 0.639963 | 6.803337 | 0.5982251 | 1.388604
73.44762 | 16.3622 | 15.76767 | 6.924615 | 0.5945341 | 6.83549 | 0.5954865 | 1.412074
73.45762 | 16.3858 | 15.81821 | 6.920054 | 0.5675883 | 6.869188 | 0.5928805 | 1.436089
73.46762 | 16.3966 | 15.87095 | 6.915493 | 0.5256484 | 6.904414 | 0.5904082 | 1.460637
73.47762 | 16.4095 | 15.92591 | 6.91093 | 0.4835916 | 6.94118 | 0.5880681 | 1.485731
73.48762 | 16.4224 | 15.98311 | 6.906365 | 0.4392935 | 6.9795 | 0.585859 | 1.511382
73.49761 | 16.4353 | 16.04251 | 6.901804 | 0.3927888 | 7.019348 | 0.5837816 | 1.537577
73.50761 | 16.4514 | 16.10426 | 6.897238 | 0.3471364 | 7.060816 | 0.5818308 | 1.564379
73.51761 | 16.4682 | 16.16833 | 6.89267 | 0.2998654 | 7.103882 | 0.5800077 | 1.591774
73.52761 | 16.4884 | 16.23475 | 6.888101 | 0.2536493 | 7.148562 | 0.5783113 | 1.619776
73.53761 | 16.5031 | 16.30354 | 6.883532 | 0.1995606 | 7.194873 | 0.5767406 | 1.648395
73.54761 | 16.5275 | 16.37473 | 6.878961 | 0.1527688 | 7.242832 | 0.5752949 | 1.677644
73.5576 | 16.5446 | 16.44828 | 6.874393 | 0.09631709 | 7.292409 | 0.5739748 | 1.707506
73.5676 | 16.5662 | 16.52437 | 6.869821 | 0.04183223 | 7.34372 | 0.5727769 | 1.73805
73.5776 | 16.5933 | 16.60295 | 6.865247 | -0.009647555 | 7.396738 | 0.5717021 | 1.769261
73.5876 | 16.6151 | 16.68405 | 6.860672 | -0.06895427 | 7.451483 | 0.5707498 | 1.801149
73.5976 | 16.6397 | 16.76772 | 6.856096 | -0.128022 | 7.50798 | 0.5699196 | 1.833727
73.60759 | 16.6571 | 16.8539 | 6.851524 | -0.1967955 | 7.566188 | 0.5692118 | 1.866972
73.61759 | 16.6835 | 16.94278 | 6.846946 | -0.2592843 | 7.626254 | 0.5686246 | 1.90096
73.62759 | 16.714 | 17.03434 | 6.842368 | -0.3203375 | 7.688142 | 0.5681588 | 1.935669
73.63759 | 16.7374 | 17.12859 | 6.837788 | -0.3911917 | 7.751879 | 0.567814 | 1.971111
73.64759 | 16.7743 | 17.22558 | 6.833208 | -0.4512837 | 7.817492 | 0.5675902 | 2.007293
73.65759 | 16.7972 | 17.32535 | 6.828627 | -0.5281502 | 7.88501 | 0.5674874 | 2.044225
73.66758 | 16.8305 | 17.42781 | 6.82405 | -0.5973134 | 7.954383 | 0.5675061 | 2.081874
73.67758 | 16.8581 | 17.53324 | 6.819468 | -0.6751392 | 8.025797 | 0.5676455 | 2.120329
73.68758 | 16.8906 | 17.64155 | 6.814885 | -0.7509548 | 8.099207 | 0.5679062 | 2.159557
73.69758 | 16.9237 | 17.7528 | 6.810301 | -0.8290975 | 8.174646 | 0.5682886 | 2.199562
73.70758 | 16.9591 | 17.86701 | 6.805716 | -0.9079072 | 8.252148 | 0.568793 | 2.24035
73.71757 | 16.9874 | 17.98411 | 6.801135 | -0.9967064 | 8.33167 | 0.5694191 | 2.281882
73.72757 | 17.0182 | 18.10436 | 6.796549 | -1.086162 | 8.413403 | 0.5701686 | 2.324242
73.73757 | 17.0532 | 18.2277 | 6.791963 | -1.1745 | 8.497306 | 0.5710413 | 2.36739
73.74757 | 17.0896 | 18.35416 | 6.787376 | -1.26456 | 8.583421 | 0.5720379 | 2.411325
73.75757 | 17.1307 | 18.48378 | 6.782788 | -1.353078 | 8.671786 | 0.573159 | 2.456045
73.76757 | 17.166 | 18.61659 | 6.7782 | -1.450593 | 8.762444 | 0.5744053 | 2.501544
73.77756 | 17.2023 | 18.75251 | 6.773616 | -1.550207 | 8.855344 | 0.5757761 | 2.547771
73.78756 | 17.2464 | 18.89182 | 6.769027 | -1.64542 | 8.950712 | 0.5772749 | 2.594806
73.79756 | 17.2833 | 19.03444 | 6.764437 | -1.751137 | 9.048504 | 0.5789012 | 2.642595
73.80756 | 17.3244 | 19.18039 | 6.759847 | -1.855991 | 9.148765 | 0.5806559 | 2.691123
73.81756 | 17.3715 | 19.32971 | 6.755256 | -1.958214 | 9.251545 | 0.5825401 | 2.740373
73.82755 | 17.4171 | 19.48229 | 6.75067 | -2.065186 | 9.356787 | 0.5845524 | 2.790277
73.83755 | 17.4587 | 19.63843 | 6.746078 | -2.179735 | 9.464748 | 0.586698 | 2.84091
73.84755 | 17.5121 | 19.79804 | 6.741487 | -2.285939 | 9.575378 | 0.5889758 | 2.892198
73.85755 | 17.5633 | 19.96112 | 6.736895 | -2.397822 | 9.68873 | 0.5913871 | 2.944111
73.86755 | 17.615 | 20.12771 | 6.732302 | -2.51271 | 9.804858 | 0.593933 | 2.996617
73.87755 | 17.6736 | 20.29782 | 6.72771 | -2.62422 | 9.923819 | 0.5966145 | 3.049677
73.88754 | 17.7278 | 20.47128 | 6.723121 | -2.743477 | 10.04555 | 0.59943 | 3.10318
73.89754 | 17.7905 | 20.64848 | 6.718528 | -2.85798 | 10.17034 | 0.6023862 | 3.157225
73.90754 | 17.8531 | 20.82925 | 6.713935 | -2.97615 | 10.29814 | 0.6054815 | 3.211691
73.91754 | 17.922 | 21.0136 | 6.709341 | -3.091596 | 10.42901 | 0.6087171 | 3.266523
73.92754 | 17.9921 | 21.20152 | 6.704747 | -3.209423 | 10.56302 | 0.6120941 | 3.321664
73.93753 | 18.0631 | 21.39282 | 6.700158 | -3.329715 | 10.70005 | 0.6156103 | 3.376996
73.94753 | 18.1466 | 21.5879 | 6.695564 | -3.441301 | 10.8405 | 0.6192736 | 3.432562
73.95753 | 18.2211 | 21.78656 | 6.69097 | -3.565464 | 10.98428 | 0.6230818 | 3.488234
73.96753 | 18.3053 | 21.98879 | 6.686376 | -3.683494 | 11.13145 | 0.6270359 | 3.543935
73.97753 | 18.3923 | 22.19458 | 6.681782 | -3.802279 | 11.28208 | 0.6311372 | 3.599584
73.98753 | 18.4829 | 22.4039 | 6.677188 | -3.921003 | 11.43623 | 0.6353861 | 3.655096
73.99752 | 18.5722 | 22.61654 | 6.672598 | -4.044337 | 11.59383 | 0.6397795 | 3.710325
74.00752 | 18.6724 | 22.83287 | 6.668004 | -4.160472 | 11.75526 | 0.6443266 | 3.765285
74.01752 | 18.7819 | 23.05268 | 6.66341 | -4.270778 | 11.92042 | 0.6490241 | 3.819823
74.02752 | 18.8813 | 23.27592 | 6.658816 | -4.394624 | 12.0894 | 0.6538724 | 3.873836
74.03752 | 18.993 | 23.50258 | 6.654222 | -4.509577 | 12.26226 | 0.6588722 | 3.927219
74.04751 | 19.1092 | 23.73238 | 6.649633 | -4.623177 | 12.43892 | 0.6640186 | 3.979811
74.05751 | 19.2299 | 23.96573 | 6.645039 | -4.735834 | 12.61977 | 0.6693218 | 4.031603
74.06751 | 19.3595 | 24.20238 | 6.640446 | -4.842885 | 12.80473 | 0.6747768 | 4.08243
74.07751 | 19.4872 | 24.44229 | 6.635852 | -4.955088 | 12.99388 | 0.6803834 | 4.132175
74.08751 | 19.618 | 24.6854 | 6.631259 | -5.0674 | 13.18728 | 0.6861412 | 4.180724
74.09751 | 19.7591 | 24.93168 | 6.626666 | -5.172577 | 13.385 | 0.6920496 | 4.227957
74.1075 | 19.903 | 25.18083 | 6.622079 | -5.277827 | 13.58693 | 0.6981016 | 4.273716
74.1175 | 20.0559 | 25.43329 | 6.617486 | -5.377393 | 13.79353 | 0.7043078 | 4.317972
74.1275 | 20.2186 | 25.68879 | 6.612894 | -5.470189 | 14.00467 | 0.7106608 | 4.360566
74.1375 | 20.3864 | 25.94727 | 6.608303 | -5.560869 | 14.22042 | 0.7171588 | 4.401388
74.1475 | 20.5574 | 26.20869 | 6.603712 | -5.651286 | 14.44085 | 0.7237996 | 4.440325
74.15749 | 20.737 | 26.47274 | 6.599126 | -5.735741 | 14.66581 | 0.730571 | 4.477239
74.16749 | 20.9205 | 26.73991 | 6.594535 | -5.81941 | 14.89578 | 0.7374886 | 4.512101
74.17749 | 21.1228 | 27.0099 | 6.589945 | -5.887097 | 15.13063 | 0.7445398 | 4.544777
74.18749 | 21.3271 | 27.28266 | 6.585356 | -5.955561 | 15.37041 | 0.7517206 | 4.575178
74.19749 | 21.5458 | 27.55817 | 6.580767 | -6.012373 | 15.61516 | 0.7590265 | 4.603219
74.20749 | 21.7733 | 27.83639 | 6.576179 | -6.063093 | 15.86494 | 0.7664524 | 4.628822
74.21748 | 22.0037 | 28.11702 | 6.571596 | -6.113316 | 16.11954 | 0.7739853 | 4.651898
74.22748 | 22.2426 | 28.40057 | 6.567008 | -6.157965 | 16.3795 | 0.7816339 | 4.672427
74.23748 | 22.5039 | 28.68673 | 6.562422 | -6.182835 | 16.6446 | 0.789384 | 4.690334
74.24748 | 22.7797 | 28.9755 | 6.557836 | -6.195802 | 16.91487 | 0.7972282 | 4.705571
74.25748 | 23.0563 | 29.26684 | 6.55325 | -6.210538 | 17.19033 | 0.8051584 | 4.7181
74.26747 | 23.3526 | 29.56043 | 6.54867 | -6.207831 | 17.47072 | 0.813158 | 4.727887
74.27747 | 23.6562 | 29.85683 | 6.544086 | -6.200627 | 17.75658 | 0.8212332 | 4.734929
74.28747 | 23.9707 | 30.15571 | 6.539503 | -6.185012 | 18.04764 | 0.8293661 | 4.739203
74.29747 | 24.2978 | 30.45706 | 6.534921 | -6.159257 | 18.34388 | 0.8375459 | 4.740708
74.30747 | 24.6462 | 30.76083 | 6.530339 | -6.114629 | 18.64528 | 0.8457608 | 4.739449
74.31747 | 24.9946 | 31.06699 | 6.525758 | -6.07239 | 18.95179 | 0.8539986 | 4.735441
74.32746 | 25.3671 | 31.37519 | 6.521182 | -6.008095 | 19.26306 | 0.8622383 | 4.728713
74.33746 | 25.754 | 31.686 | 6.516603 | -5.931997 | 19.57963 | 0.8704823 | 4.719281
74.34746 | 26.1562 | 31.99904 | 6.512025 | -5.84284 | 19.90112 | 0.8787082 | 4.707189
74.35746 | 26.5534 | 32.31426 | 6.507448 | -5.760857 | 20.22743 | 0.8869011 | 4.692481
74.36746 | 26.9924 | 32.63157 | 6.502871 | -5.639172 | 20.55845 | 0.8950452 | 4.675209
74.37745 | 27.4299 | 32.95059 | 6.4983 | -5.520687 | 20.89372 | 0.9031166 | 4.655449
74.38745 | 27.8797 | 33.27182 | 6.493726 | -5.392122 | 21.23375 | 0.9111143 | 4.633227
74.39745 | 28.3462 | 33.59486 | 6.489152 | -5.248655 | 21.57806 | 0.9190134 | 4.608631
74.40745 | 28.8284 | 33.91955 | 6.48458 | -5.091154 | 21.92645 | 0.9267963 | 4.581732
74.41745 | 29.3241 | 34.24578 | 6.480008 | -4.921676 | 22.27871 | 0.9344452 | 4.552611
74.42745 | 29.8189 | 34.57336 | 6.475438 | -4.754457 | 22.63463 | 0.941942 | 4.521351
74.43744 | 30.3367 | 34.90177 | 6.470873 | -4.565068 | 22.99356 | 0.9492614 | 4.488071
74.44744 | 30.8621 | 35.2315 | 6.466305 | -4.369402 | 23.356 | 0.9563997 | 4.452797
74.45744 | 31.4045 | 35.56199 | 6.461739 | -4.157494 | 23.72127 | 0.9633312 | 4.415652
74.46744 | 31.9526 | 35.893 | 6.457173 | -3.9404 | 24.08906 | 0.9700381 | 4.376732
74.47744 | 32.5325 | 36.22426 | 6.452608 | -3.691762 | 24.45902 | 0.9765025 | 4.336136
74.48743 | 33.1156 | 36.55517 | 6.44805 | -3.439566 | 24.83041 | 0.9827012 | 4.294003
74.49743 | 33.6771 | 36.88606 | 6.443488 | -3.208957 | 25.20359 | 0.9886295 | 4.250353
74.50743 | 34.2615 | 37.21628 | 6.438927 | -2.95478 | 25.57776 | 0.9942647 | 4.205326
74.51743 | 34.8504 | 37.54548 | 6.434368 | -2.695084 | 25.9525 | 0.9995914 | 4.159026
74.52743 | 35.4557 | 37.8733 | 6.42981 | -2.4176 | 26.32734 | 1.004595 | 4.111554
74.53743 | 36.0604 | 38.19933 | 6.425254 | -2.138933 | 26.70181 | 1.00926 | 4.06301
74.54742 | 36.6787 | 38.52285 | 6.420703 | -1.844149 | 27.07503 | 1.013572 | 4.013546
74.55742 | 37.3034 | 38.84405 | 6.416149 | -1.540649 | 27.44721 | 1.017526 | 3.963164
74.56742 | 37.8925 | 39.16216 | 6.411597 | -1.269663 | 27.81745 | 1.021107 | 3.912011
74.57742 | 38.4921 | 39.47672 | 6.407046 | -0.9846174 | 28.18518 | 1.024306 | 3.860182
74.58742 | 39.1005 | 39.78723 | 6.402497 | -0.6867307 | 28.54985 | 1.027114 | 3.807775
74.59741 | 39.72 | 40.0929 | 6.397954 | -0.3729005 | 28.9105 | 1.02952 | 3.75493
74.60741 | 40.3171 | 40.39382 | 6.393408 | -0.07671757 | 29.26725 | 1.031527 | 3.701636
74.61741 | 40.9173 | 40.68916 | 6.388863 | 0.2281418 | 29.61914 | 1.033127 | 3.648033
74.62741 | 41.4937 | 40.97839 | 6.38432 | 0.5153086 | 29.96555 | 1.034316 | 3.594201
74.63741 | 42.0414 | 41.26098 | 6.379779 | 0.7804177 | 30.30589 | 1.035092 | 3.540222
74.6474 | 42.6077 | 41.53613 | 6.375244 | 1.071566 | 30.63921 | 1.035455 | 3.486229
74.6574 | 43.1578 | 41.80384 | 6.370706 | 1.353956 | 30.96555 | 1.035407 | 3.432186
74.6674 | 43.6948 | 42.06331 | 6.36617 | 1.631492 | 31.28397 | 1.03495 | 3.378218
74.6774 | 44.2174 | 42.31401 | 6.361636 | 1.903391 | 31.59389 | 1.034086 | 3.324392
74.6874 | 44.7279 | 42.55543 | 6.357103 | 2.172469 | 31.89474 | 1.032821 | 3.27077
74.6974 | 45.212 | 42.78707 | 6.352572 | 2.424932 | 32.18593 | 1.031161 | 3.21741
74.70739 | 45.65 | 43.00821 | 6.348048 | 2.641787 | 32.46663 | 1.029114 | 3.16442
74.71739 | 46.0939 | 43.21887 | 6.343521 | 2.87503 | 32.73692 | 1.026685 | 3.111748
74.72739 | 46.5037 | 43.41835 | 6.338996 | 3.085345 | 32.99598 | 1.023884 | 3.059493
74.73739 | 46.8914 | 43.60626 | 6.334472 | 3.285144 | 33.24336 | 1.020721 | 3.007699
74.74739 | 47.2597 | 43.78219 | 6.329951 | 3.477508 | 33.47863 | 1.017207 | 2.956407
74.75738 | 47.5873 | 43.94565 | 6.325436 | 3.641654 | 33.70115 | 1.013357 | 2.905703
74.76738 | 47.9047 | 44.09662 | 6.320919 | 3.808081 | 33.911 | 1.009176 | 2.855521
74.77738 | 48.1583 | 44.23467 | 6.316404 | 3.923634 | 34.10764 | 1.004681 | 2.805942
74.78738 | 48.4221 | 44.35954 | 6.31189 | 4.062562 | 34.29077 | 0.9998839 | 2.756991
74.79738 | 48.6455 | 44.47103 | 6.307379 | 4.174467 | 34.46016 | 0.9948001 | 2.708695
74.80738 | 48.8491 | 44.56899 | 6.30287 | 4.280114 | 34.6156 | 0.9894436 | 2.661073
74.81737 | 48.9798 | 44.65324 | 6.298368 | 4.326564 | 34.75683 | 0.983835 | 2.6142
74.82737 | 49.1179 | 44.7238 | 6.293863 | 4.394096 | 34.88398 | 0.977978 | 2.56798
74.83737 | 49.1979 | 44.78061 | 6.28936 | 4.417295 | 34.99687 | 0.9718941 | 2.522482
74.84737 | 49.2417 | 44.82365 | 6.28486 | 4.418054 | 35.09547 | 0.9655984 | 2.477718
74.85737 | 49.2634 | 44.85299 | 6.280362 | 4.410409 | 35.17983 | 0.9591067 | 2.433697
74.86736 | 49.2694 | 44.86873 | 6.275871 | 4.40067 | 35.24995 | 0.9524418 | 2.390467
74.87736 | 49.206 | 44.87104 | 6.271377 | 4.334956 | 35.30611 | 0.9456064 | 2.347948
74.88736 | 49.1252 | 44.8601 | 6.266886 | 4.265104 | 35.3484 | 0.9386226 | 2.306187
74.89736 | 49.0222 | 44.83612 | 6.262397 | 4.18608 | 35.37703 | 0.9315064 | 2.265185
74.90736 | 48.8969 | 44.79938 | 6.257911 | 4.097517 | 35.39226 | 0.9242732 | 2.224942
74.91736 | 48.7213 | 44.75019 | 6.253427 | 3.971105 | 35.39437 | 0.9169385 | 2.185456
74.92735 | 48.5388 | 44.68896 | 6.24895 | 3.849837 | 35.38372 | 0.9095246 | 2.146764
74.93735 | 48.309 | 44.61596 | 6.244471 | 3.693041 | 35.36067 | 0.9020321 | 2.108785
74.94735 | 48.0351 | 44.53164 | 6.239994 | 3.503456 | 35.32562 | 0.8944824 | 2.071552
74.95735 | 47.7514 | 44.43646 | 6.23552 | 3.314936 | 35.27899 | 0.8868897 | 2.035061
74.96735 | 47.4423 | 44.33089 | 6.231048 | 3.111414 | 35.22127 | 0.8792678 | 1.999304
74.97734 | 47.1172 | 44.21553 | 6.226584 | 2.901674 | 35.153 | 0.8716373 | 1.964307
74.98734 | 46.7745 | 44.09068 | 6.222118 | 2.683819 | 35.07457 | 0.863996 | 1.929996
74.99734 | 46.4066 | 43.957 | 6.217654 | 2.4496 | 34.98659 | 0.8563635 | 1.896394
75.00734 | 46.0094 | 43.81504 | 6.213193 | 2.19436 | 34.8896 | 0.8487516 | 1.863494
75.01734 | 45.6013 | 43.66538 | 6.208735 | 1.93592 | 34.78419 | 0.8411715 | 1.831285
75.02734 | 45.2001 | 43.5086 | 6.204279 | 1.691496 | 34.67093 | 0.8336336 | 1.799757
75.03733 | 44.7648 | 43.34556 | 6.199831 | 1.419244 | 34.55063 | 0.8261555 | 1.768938
75.04733 | 44.3248 | 43.17633 | 6.195381 | 1.14847 | 34.42348 | 0.8187317 | 1.738741
75.05733 | 43.8815 | 43.00185 | 6.190934 | 0.8796538 | 34.29034 | 0.8113785 | 1.709193
75.06733 | 43.397 | 42.82268 | 6.186489 | 0.5743195 | 34.1518 | 0.8041043 | 1.680283
75.07733 | 42.9451 | 42.63949 | 6.182048 | 0.3056059 | 34.00853 | 0.7969168 | 1.652
75.08732 | 42.4674 | 42.45298 | 6.177613 | 0.0144219 | 33.86118 | 0.7898299 | 1.624359
75.09732 | 42.0049 | 42.26349 | 6.173178 | -0.2585881 | 33.71018 | 0.7828366 | 1.597295
75.10732 | 41.5405 | 42.07178 | 6.168745 | -0.5312754 | 33.55626 | 0.7759497 | 1.570823
75.11732 | 41.0813 | 41.87845 | 6.164315 | -0.7971476 | 33.40002 | 0.7691751 | 1.544933
75.12732 | 40.6196 | 41.68409 | 6.159888 | -1.06449 | 33.24207 | 0.7625175 | 1.519611
75.13732 | 40.1512 | 41.48929 | 6.155465 | -1.338087 | 33.08299 | 0.7559819 | 1.494848
75.14731 | 39.7104 | 41.29479 | 6.151048 | -1.584393 | 32.92351 | 0.7495782 | 1.470654
75.15731 | 39.2669 | 41.10077 | 6.146631 | -1.833874 | 32.76387 | 0.7432979 | 1.446971
75.16731 | 38.8274 | 40.90796 | 6.142216 | -2.080562 | 32.60478 | 0.7371504 | 1.423812
75.17731 | 38.4108 | 40.71687 | 6.137805 | -2.306068 | 32.44676 | 0.7311388 | 1.401165
75.18731 | 38.0069 | 40.52799 | 6.133397 | -2.521089 | 32.29031 | 0.7252653 | 1.37902
75.1973 | 37.5989 | 40.34198 | 6.128996 | -2.743078 | 32.13606 | 0.7195378 | 1.357386
75.2073 | 37.2178 | 40.15892 | 6.124595 | -2.941121 | 31.98417 | 0.7139468 | 1.33621
75.2173 | 36.854 | 39.97943 | 6.120196 | -3.12543 | 31.83523 | 0.7084995 | 1.315504
75.2273 | 36.5207 | 39.8039 | 6.115801 | -3.283203 | 31.68965 | 0.7031971 | 1.295255
75.2373 | 36.1901 | 39.63272 | 6.111409 | -3.442617 | 31.54781 | 0.6980406 | 1.275456
75.2473 | 35.8884 | 39.46622 | 6.107021 | -3.577818 | 31.41007 | 0.6930306 | 1.256093
75.25729 | 35.591 | 39.30486 | 6.10264 | -3.713861 | 31.27687 | 0.6881741 | 1.237178
75.26729 | 35.3228 | 39.14866 | 6.098259 | -3.825858 | 31.14828 | 0.6834583 | 1.218661
75.27729 | 35.0723 | 38.99804 | 6.09388 | -3.925737 | 31.02471 | 0.6788898 | 1.200553
75.28729 | 34.8483 | 38.85318 | 6.089506 | -4.004882 | 30.90636 | 0.6744686 | 1.182845
75.29729 | 34.6412 | 38.71429 | 6.085134 | -4.073092 | 30.79344 | 0.6701944 | 1.165526
75.30728 | 34.4737 | 38.58171 | 6.080771 | -4.108011 | 30.68627 | 0.6660708 | 1.148604
75.31728 | 34.3132 | 38.4553 | 6.076407 | -4.142096 | 30.58476 | 0.6620892 | 1.132037
75.32728 | 34.1846 | 38.33529 | 6.072046 | -4.150685 | 30.48915 | 0.658253 | 1.115833
75.33728 | 34.0697 | 38.22176 | 6.067689 | -4.152056 | 30.39952 | 0.6545615 | 1.099984
75.34728 | 33.986 | 38.11476 | 6.063336 | -4.128757 | 30.31593 | 0.6510141 | 1.084482
75.35728 | 33.9221 | 38.0143 | 6.058986 | -4.092201 | 30.23839 | 0.6476097 | 1.069317
75.36727 | 33.8759 | 37.92044 | 6.054645 | -4.044538 | 30.16695 | 0.6443504 | 1.054497
75.37727 | 33.8602 | 37.83298 | 6.050302 | -3.972782 | 30.10147 | 0.641229 | 1.039985
75.38727 | 33.8574 | 37.75193 | 6.045964 | -3.894527 | 30.04193 | 0.6382476 | 1.025787
75.39727 | 33.8764 | 37.67717 | 6.041629 | -3.800767 | 29.98824 | 0.6354053 | 1.011897
75.40727 | 33.9212 | 37.60857 | 6.037298 | -3.687366 | 29.94026 | 0.6327008 | 0.9983072
75.41726 | 33.9917 | 37.54602 | 6.032976 | -3.554317 | 29.89788 | 0.6301351 | 0.9850234
75.42726 | 34.0719 | 37.4892 | 6.028653 | -3.417303 | 29.86084 | 0.6277028 | 0.9720123
75.43726 | 34.1749 | 37.43797 | 6.024333 | -3.263066 | 29.82895 | 0.625405 | 0.9592807
75.44726 | 34.298 | 37.39206 | 6.020018 | -3.094061 | 29.80198 | 0.6232406 | 0.9468221
75.45726 | 34.435 | 37.35121 | 6.015707 | -2.916212 | 29.77967 | 0.6212083 | 0.9346298
75.46726 | 34.5802 | 37.31512 | 6.011399 | -2.734921 | 29.76172 | 0.6193072 | 0.9226979
75.47725 | 34.7473 | 37.28349 | 6.0071 | -2.536192 | 29.74782 | 0.6175377 | 0.9110312
75.48725 | 34.9218 | 37.25592 | 6.002801 | -2.334123 | 29.73763 | 0.6158954 | 0.8996014
75.49725 | 35.1163 | 37.23208 | 5.998506 | -2.115781 | 29.73078 | 0.6143809 | 0.888414
75.50725 | 35.3109 | 37.21158 | 5.994215 | -1.900677 | 29.72691 | 0.6129933 | 0.8774633
75.51725 | 35.5302 | 37.19401 | 5.989928 | -1.66381 | 29.72561 | 0.6117315 | 0.8667441
75.52724 | 35.7455 | 37.17901 | 5.985649 | -1.433508 | 29.7265 | 0.6105956 | 0.8562608
75.53724 | 35.9679 | 37.16601 | 5.981371 | -1.198108 | 29.72907 | 0.6095826 | 0.8459881
75.54724 | 36.1897 | 37.15471 | 5.977096 | -0.9650093 | 29.73299 | 0.6086926 | 0.8359311
75.55724 | 36.4237 | 37.14453 | 5.972826 | -0.7208257 | 29.73769 | 0.6079248 | 0.8260847
75.56724 | 36.6582 | 37.13451 | 5.96856 | -0.4763073 | 29.74222 | 0.6072785 | 0.8164444
75.57724 | 36.9001 | 37.12531 | 5.964299 | -0.2252113 | 29.74725 | 0.6067529 | 0.8070054
75.58723 | 37.136 | 37.11592 | 5.960046 | 0.02007904 | 29.75176 | 0.6063476 | 0.797772
75.59723 | 37.368 | 37.10578 | 5.955793 | 0.2622212 | 29.7552 | 0.6060611 | 0.7887219
75.60723 | 37.5949 | 37.09444 | 5.951545 | 0.5004566 | 29.75715 | 0.6058933 | 0.7798596
75.61723 | 37.8401 | 37.08144 | 5.947301 | 0.7586584 | 29.75712 | 0.6058437 | 0.7711814
75.62723 | 38.0495 | 37.0663 | 5.943061 | 0.9831991 | 29.75465 | 0.6059117 | 0.7626827
75.63722 | 38.2822 | 37.04858 | 5.938831 | 1.233623 | 29.74928 | 0.6060967 | 0.7543679
75.64722 | 38.478 | 37.02777 | 5.9346 | 1.450226 | 29.74056 | 0.6063986 | 0.7462167
75.65722 | 38.6745 | 37.00318 | 5.930374 | 1.671319 | 29.72776 | 0.6068168 | 0.7382336
75.66722 | 38.8543 | 36.97495 | 5.926153 | 1.879355 | 29.71103 | 0.6073512 | 0.730415
75.67722 | 39.0367 | 36.94236 | 5.921936 | 2.094339 | 29.68967 | 0.6080016 | 0.7227573
75.68722 | 39.2002 | 36.90502 | 5.917724 | 2.295175 | 29.66328 | 0.6087676 | 0.715257
75.69721 | 39.3582 | 36.8626 | 5.913521 | 2.495596 | 29.63152 | 0.6096483 | 0.7079179
75.70721 | 39.4945 | 36.81428 | 5.909319 | 2.680218 | 29.5936 | 0.6106453 | 0.7007223
75.71721 | 39.619 | 36.7605 | 5.905121 | 2.858496 | 29.54995 | 0.6117578 | 0.6936743
75.72721 | 39.7191 | 36.70058 | 5.900927 | 3.018518 | 29.4999 | 0.6129859 | 0.6867708
75.73721 | 39.8124 | 36.63422 | 5.896739 | 3.17818 | 29.44314 | 0.6143296 | 0.6800089
75.7472 | 39.889 | 36.56123 | 5.89256 | 3.327767 | 29.37949 | 0.6157876 | 0.6733917
75.7572 | 39.9291 | 36.48123 | 5.888381 | 3.447869 | 29.30858 | 0.617363 | 0.6669039
75.7672 | 39.9662 | 36.39406 | 5.884207 | 3.572136 | 29.23025 | 0.6190547 | 0.6605489
75.7772 | 39.9816 | 36.29955 | 5.880038 | 3.682048 | 29.14433 | 0.620863 | 0.6543244
75.7872 | 39.9904 | 36.19753 | 5.875874 | 3.79287 | 29.05064 | 0.6227885 | 0.6482274
75.7972 | 39.9448 | 36.08768 | 5.871715 | 3.857121 | 28.94888 | 0.6248315 | 0.6422556
75.80719 | 39.8941 | 35.97039 | 5.867566 | 3.923711 | 28.83942 | 0.6269902 | 0.636412
75.81719 | 39.8307 | 35.84516 | 5.863417 | 3.98554 | 28.72179 | 0.6292695 | 0.6306828
75.82719 | 39.7463 | 35.71206 | 5.859273 | 4.034236 | 28.59605 | 0.6316682 | 0.6250716
75.83719 | 39.6447 | 35.57107 | 5.855134 | 4.073628 | 28.46218 | 0.6341867 | 0.6195759
75.84719 | 39.5274 | 35.4222 | 5.851 | 4.105204 | 28.32018 | 0.6368257 | 0.6141937
75.85718 | 39.3937 | 35.26563 | 5.846876 | 4.12807 | 28.17024 | 0.6395833 | 0.6089279
75.86718 | 39.2133 | 35.10111 | 5.842753 | 4.112189 | 28.01213 | 0.6424659 | 0.603766
75.87718 | 39.0122 | 34.92888 | 5.838635 | 4.083317 | 27.84607 | 0.6454719 | 0.5987112
75.88718 | 38.8103 | 34.74906 | 5.834522 | 4.061243 | 27.67217 | 0.6486019 | 0.5937617
75.89718 | 38.582 | 34.56176 | 5.830414 | 4.020237 | 27.49058 | 0.6518571 | 0.5889155
75.90718 | 38.3388 | 34.36716 | 5.826312 | 3.971641 | 27.30144 | 0.6552386 | 0.5841707
75.91717 | 38.0855 | 34.16563 | 5.822219 | 3.919868 | 27.10514 | 0.658744 | 0.5795299
75.92717 | 37.8194 | 33.95697 | 5.818128 | 3.862429 | 26.90148 | 0.6623814 | 0.5749837
75.93717 | 37.5239 | 33.7416 | 5.814042 | 3.782304 | 26.69087 | 0.6661485 | 0.5705324
75.94717 | 37.2081 | 33.51974 | 5.809961 | 3.688358 | 26.47356 | 0.6700469 | 0.5661757
75.95717 | 36.8915 | 33.29166 | 5.805886 | 3.599839 | 26.24979 | 0.6740777 | 0.5619119
75.96716 | 36.5787 | 33.05785 | 5.80182 | 3.520847 | 26.02005 | 0.6782382 | 0.5577437
75.97716 | 36.216 | 32.81814 | 5.797756 | 3.397857 | 25.78419 | 0.6825381 | 0.553661
75.98716 | 35.8522 | 32.57305 | 5.793697 | 3.27915 | 25.54271 | 0.6869747 | 0.5496669
75.99716 | 35.4923 | 32.32288 | 5.789644 | 3.169425 | 25.29592 | 0.6915497 | 0.5457598
76.00716 | 35.1124 | 32.06793 | 5.785596 | 3.044467 | 25.04413 | 0.6962646 | 0.5419382
76.01716 | 34.7183 | 31.80855 | 5.781555 | 2.909754 | 24.78767 | 0.7011211 | 0.5382009
76.02715 | 34.3181 | 31.5453 | 5.777522 | 2.772801 | 24.52711 | 0.7061158 | 0.5345502
76.03715 | 33.9153 | 31.27801 | 5.773492 | 2.63729 | 24.26228 | 0.7112601 | 0.5309776
76.04715 | 33.5071 | 31.00726 | 5.769467 | 2.499835 | 23.99376 | 0.7165511 | 0.5274855
76.05715 | 33.1063 | 30.7334 | 5.765448 | 2.372897 | 23.72189 | 0.7219905 | 0.5240727
76.06715 | 32.684 | 30.45676 | 5.761435 | 2.227238 | 23.44701 | 0.72758 | 0.5207382
76.07714 | 32.2658 | 30.17795 | 5.757432 | 2.087853 | 23.16972 | 0.7333158 | 0.5174839
76.08714 | 31.8349 | 29.89675 | 5.75343 | 1.938149 | 22.88981 | 0.7392109 | 0.5143024
76.09714 | 31.4048 | 29.61377 | 5.749434 | 1.791026 | 22.60788 | 0.7452617 | 0.511196
76.10714 | 30.9792 | 29.32934 | 5.745445 | 1.649858 | 22.32426 | 0.7514699 | 0.5081635
76.11714 | 30.5602 | 29.04378 | 5.741461 | 1.516424 | 22.03927 | 0.7578375 | 0.5052041
76.12714 | 30.1317 | 28.75739 | 5.737483 | 1.374307 | 21.75323 | 0.7643663 | 0.5023168
76.13713 | 29.7004 | 28.47078 | 5.733515 | 1.229618 | 21.46671 | 0.7710515 | 0.4995034
76.14713 | 29.2952 | 28.18368 | 5.72955 | 1.11152 | 21.17946 | 0.7779081 | 0.4967575
76.15713 | 28.8742 | 27.89666 | 5.72559 | 0.9775437 | 20.89205 | 0.7849313 | 0.4940811
76.16713 | 28.4616 | 27.61 | 5.721636 | 0.8516036 | 20.60476 | 0.792123 | 0.4914735
76.17713 | 28.0492 | 27.32397 | 5.717689 | 0.7252263 | 20.31787 | 0.799485 | 0.4889337
76.18712 | 27.6412 | 27.03917 | 5.713752 | 0.6020282 | 20.03194 | 0.8070115 | 0.4864646
76.19712 | 27.2396 | 26.7552 | 5.709817 | 0.4844025 | 19.7466 | 0.8147189 | 0.4840583
76.20712 | 26.844 | 26.47261 | 5.705888 | 0.3713887 | 19.4624 | 0.8226015 | 0.4817178
76.21712 | 26.4678 | 26.19165 | 5.701965 | 0.2761529 | 19.17958 | 0.8306608 | 0.4794424
76.22712 | 26.088 | 25.91252 | 5.698049 | 0.1754783 | 18.89834 | 0.8388983 | 0.4772314
76.23712 | 25.7159 | 25.63544 | 5.694139 | 0.0804587 | 18.6189 | 0.8473153 | 0.4750834
76.24711 | 25.3562 | 25.36088 | 5.690239 | -0.004679797 | 18.34173 | 0.8559047 | 0.4730024
76.25711 | 24.9927 | 25.08846 | 5.686342 | -0.09575936 | 18.06645 | 0.8646841 | 0.4709811
76.26711 | 24.6471 | 24.81863 | 5.682451 | -0.1715312 | 17.79351 | 0.8736465 | 0.4690221
76.27711 | 24.3004 | 24.55156 | 5.678567 | -0.2511553 | 17.52307 | 0.8827926 | 0.4671245
76.28711 | 23.9689 | 24.28738 | 5.674689 | -0.3184798 | 17.25528 | 0.8921231 | 0.4652883
76.2971 | 23.6457 | 24.02649 | 5.670821 | -0.38079 | 16.99053 | 0.9016284 | 0.4635143
76.3071 | 23.3222 | 23.7685 | 5.666956 | -0.4463047 | 16.72842 | 0.9113295 | 0.461799
76.3171 | 23.0216 | 23.51379 | 5.663098 | -0.4921896 | 16.46933 | 0.9212149 | 0.4601434
76.3271 | 22.7182 | 23.26245 | 5.659246 | -0.5442487 | 16.21337 | 0.9312863 | 0.4585474
76.3371 | 22.438 | 23.01457 | 5.655401 | -0.5765748 | 15.96062 | 0.9415428 | 0.4570105
76.3471 | 22.1548 | 22.77025 | 5.651562 | -0.6154451 | 15.71117 | 0.9519839 | 0.4555323
76.35709 | 21.8794 | 22.52977 | 5.647734 | -0.6503664 | 15.46532 | 0.9625981 | 0.4541139
76.36709 | 21.6171 | 22.29273 | 5.643909 | -0.6756306 | 15.22266 | 0.9734055 | 0.4527523
76.37709 | 21.3648 | 22.05942 | 5.640091 | -0.6946242 | 14.98349 | 0.9843941 | 0.4514486
76.38709 | 21.1151 | 21.82989 | 5.636279 | -0.7147929 | 14.74785 | 0.9955628 | 0.4502026
76.39709 | 20.8809 | 21.60417 | 5.632475 | -0.7232699 | 14.51577 | 1.006909 | 0.449014
76.40708 | 20.6464 | 21.38252 | 5.62868 | -0.7361216 | 14.28754 | 1.01842 | 0.4478837
76.41708 | 20.4205 | 21.16448 | 5.624889 | -0.7439845 | 14.06267 | 1.030115 | 0.4468093
76.42708 | 20.2064 | 20.95031 | 5.621105 | -0.7439147 | 13.84144 | 1.041981 | 0.4457919
76.43708 | 20.0076 | 20.74002 | 5.617328 | -0.7324162 | 13.62384 | 1.054013 | 0.4448311
76.44708 | 19.8144 | 20.53359 | 5.613558 | -0.7191869 | 13.40989 | 1.06621 | 0.4439271
76.45708 | 19.6168 | 20.33102 | 5.609795 | -0.7142206 | 13.19958 | 1.078566 | 0.4430796
76.46707 | 19.4257 | 20.13249 | 5.606042 | -0.7067949 | 12.9931 | 1.091066 | 0.4422894
76.47707 | 19.2539 | 19.93761 | 5.602293 | -0.6837059 | 12.79003 | 1.103729 | 0.4415548
76.48707 | 19.0818 | 19.74652 | 5.598551 | -0.6647242 | 12.59056 | 1.116539 | 0.4408766
76.49707 | 18.9172 | 19.55922 | 5.594816 | -0.6420228 | 12.39466 | 1.129491 | 0.4402549
76.50707 | 18.7594 | 19.37567 | 5.591088 | -0.6162697 | 12.20231 | 1.142579 | 0.4396896
76.51706 | 18.607 | 19.19602 | 5.587371 | -0.5890231 | 12.01369 | 1.155785 | 0.4391813
76.52706 | 18.4657 | 19.01985 | 5.583658 | -0.5541538 | 11.82834 | 1.16913 | 0.4387291
76.53706 | 18.3136 | 18.84732 | 5.579952 | -0.5337179 | 11.64644 | 1.182593 | 0.4383336
76.54706 | 18.1846 | 18.67837 | 5.576253 | -0.4937702 | 11.46795 | 1.196171 | 0.4379948
76.55706 | 18.055 | 18.51296 | 5.572561 | -0.4579639 | 11.29283 | 1.209855 | 0.4377129
76.56706 | 17.9278 | 18.35105 | 5.568877 | -0.4232492 | 11.12104 | 1.223641 | 0.4374881
76.57705 | 17.8022 | 18.19273 | 5.565204 | -0.3905266 | 10.9527 | 1.237505 | 0.4373208
76.58705 | 17.6873 | 18.03764 | 5.561534 | -0.3503395 | 10.78742 | 1.251474 | 0.4372107
76.59705 | 17.5787 | 17.88589 | 5.557872 | -0.3071876 | 10.62533 | 1.265525 | 0.4371584
76.60705 | 17.47 | 17.73742 | 5.554217 | -0.267416 | 10.46638 | 1.279653 | 0.437164
76.61705 | 17.3592 | 17.59217 | 5.55057 | -0.2329702 | 10.31052 | 1.293852 | 0.4372278
76.62704 | 17.2589 | 17.45023 | 5.546934 | -0.1913311 | 10.15785 | 1.308101 | 0.4373501
76.63704 | 17.1597 | 17.31126 | 5.543302 | -0.1515638 | 10.00801 | 1.322424 | 0.4375314
76.64704 | 17.0668 | 17.17535 | 5.539678 | -0.1085532 | 9.861103 | 1.336801 | 0.4377719
76.65704 | 16.9788 | 17.04244 | 5.536061 | -0.06364261 | 9.717082 | 1.351227 | 0.438072
76.66704 | 16.8936 | 16.91248 | 5.532452 | -0.01887514 | 9.575892 | 1.365699 | 0.4384322
76.67704 | 16.811 | 16.7854 | 5.52885 | 0.02560396 | 9.43748 | 1.380213 | 0.4388528
76.68703 | 16.7328 | 16.66127 | 5.52526 | 0.07153091 | 9.301925 | 1.39475 | 0.4393338
76.69703 | 16.6525 | 16.5398 | 5.521674 | 0.1127019 | 9.16891 | 1.409337 | 0.4398767
76.70703 | 16.5772 | 16.42105 | 5.518096 | 0.1561495 | 9.038517 | 1.423957 | 0.4404816
76.71703 | 16.5059 | 16.30497 | 5.514525 | 0.2009255 | 8.910693 | 1.438607 | 0.441149
76.72703 | 16.4389 | 16.19152 | 5.510963 | 0.2473826 | 8.785388 | 1.453288 | 0.4418794
76.73702 | 16.3723 | 16.08074 | 5.507411 | 0.2915619 | 8.662671 | 1.467984 | 0.4426723
76.74702 | 16.3076 | 15.97237 | 5.503864 | 0.3352345 | 8.542248 | 1.482723 | 0.4435305
76.75702 | 16.2434 | 15.86646 | 5.500325 | 0.3769375 | 8.424191 | 1.497492 | 0.4444537
76.76702 | 16.1908 | 15.76298 | 5.496794 | 0.4278183 | 8.308452 | 1.512293 | 0.4454425
76.77702 | 16.1357 | 15.66188 | 5.493271 | 0.4738226 | 8.194982 | 1.527126 | 0.4464976
76.78702 | 16.0807 | 15.5631 | 5.489756 | 0.5175968 | 8.083732 | 1.541995 | 0.4476198
76.79701 | 16.0258 | 15.46671 | 5.486253 | 0.5590892 | 7.974762 | 1.556888 | 0.4488088
76.80701 | 15.971 | 15.37247 | 5.482754 | 0.598532 | 7.86781 | 1.571836 | 0.4500676
76.81701 | 15.919 | 15.28043 | 5.479263 | 0.6385716 | 7.76294 | 1.58683 | 0.4513959
76.82701 | 15.8687 | 15.19055 | 5.475781 | 0.6781474 | 7.660105 | 1.601873 | 0.4527946
76.83701 | 15.8221 | 15.1028 | 5.472306 | 0.7192978 | 7.559262 | 1.616969 | 0.4542647
76.847 | 15.7802 | 15.01722 | 5.468843 | 0.7629786 | 7.460462 | 1.63211 | 0.4558055
76.857 | 15.7287 | 14.93361 | 5.465385 | 0.795094 | 7.36347 | 1.647329 | 0.4574211
76.867 | 15.6771 | 14.85201 | 5.461935 | 0.8250947 | 7.268342 | 1.662617 | 0.4591109
76.877 | 15.6383 | 14.77238 | 5.458494 | 0.8659156 | 7.175035 | 1.677979 | 0.4608762
76.887 | 15.5933 | 14.69471 | 5.455061 | 0.8985905 | 7.083511 | 1.69342 | 0.4627178
76.897 | 15.5497 | 14.61895 | 5.451636 | 0.9307525 | 6.993729 | 1.708946 | 0.464637
76.90699 | 15.5048 | 14.54514 | 5.448223 | 0.9596618 | 6.905735 | 1.724547 | 0.466633
76.91699 | 15.4578 | 14.4731 | 5.444815 | 0.9846965 | 6.819322 | 1.740256 | 0.4687108
76.92699 | 15.4218 | 14.40289 | 5.441416 | 1.018914 | 6.734536 | 1.756064 | 0.4708698
76.93699 | 15.382 | 14.33445 | 5.438025 | 1.047545 | 6.651343 | 1.771976 | 0.4731114
76.94699 | 15.3382 | 14.26778 | 5.434642 | 1.07042 | 6.569707 | 1.787994 | 0.4754367
76.95698 | 15.3032 | 14.20289 | 5.431272 | 1.100308 | 6.489672 | 1.804105 | 0.4778434
76.96698 | 15.2655 | 14.13964 | 5.427906 | 1.125861 | 6.411046 | 1.820347 | 0.4803404
76.97698 | 15.2245 | 14.07805 | 5.424549 | 1.146448 | 6.333874 | 1.836703 | 0.4829255
76.98698 | 15.1939 | 14.0181 | 5.421201 | 1.175799 | 6.258126 | 1.853174 | 0.4856001
76.99698 | 15.1616 | 13.95976 | 5.417862 | 1.201841 | 6.183769 | 1.869763 | 0.4883657
77.00698 | 15.1267 | 13.90299 | 5.414531 | 1.223706 | 6.110772 | 1.886467 | 0.491224
77.01697 | 15.0936 | 13.84783 | 5.411212 | 1.245773 | 6.039175 | 1.903267 | 0.4941738
77.02697 | 15.0563 | 13.79412 | 5.407899 | 1.262176 | 5.968806 | 1.920197 | 0.4972223
77.03697 | 15.0283 | 13.74191 | 5.404595 | 1.286394 | 5.899709 | 1.937234 | 0.5003685
77.04697 | 14.9961 | 13.69114 | 5.401299 | 1.304957 | 5.831854 | 1.954375 | 0.5036143
77.05697 | 14.9653 | 13.6418 | 5.398012 | 1.323498 | 5.765216 | 1.971613 | 0.5069613
77.06696 | 14.9372 | 13.5939 | 5.394737 | 1.343303 | 5.699829 | 1.988923 | 0.510408
77.07696 | 14.9079 | 13.5473 | 5.391468 | 1.360598 | 5.635541 | 2.00633 | 0.5139631
77.08696 | 14.8822 | 13.50203 | 5.388208 | 1.380171 | 5.572388 | 2.023808 | 0.5176254
77.09696 | 14.8539 | 13.45804 | 5.384957 | 1.395856 | 5.510346 | 2.041344 | 0.5213966
77.10696 | 14.8233 | 13.41531 | 5.381715 | 1.407989 | 5.449392 | 2.058926 | 0.525279
77.11696 | 14.7958 | 13.37379 | 5.378482 | 1.422006 | 5.389499 | 2.076539 | 0.5292747
77.12695 | 14.764 | 13.3335 | 5.375262 | 1.430502 | 5.330704 | 2.09415 | 0.5333818
77.13695 | 14.7385 | 13.2943 | 5.372047 | 1.4442 | 5.272867 | 2.111776 | 0.5376104
77.14695 | 14.713 | 13.25621 | 5.368841 | 1.456793 | 5.216025 | 2.129382 | 0.5419589
77.15695 | 14.6828 | 13.21918 | 5.365644 | 1.463624 | 5.160154 | 2.146948 | 0.5464297
77.16695 | 14.6575 | 13.18317 | 5.362457 | 1.474331 | 5.105235 | 2.164451 | 0.5510251
77.17694 | 14.6294 | 13.14818 | 5.359282 | 1.481222 | 5.051299 | 2.181854 | 0.5557428
77.18694 | 14.6046 | 13.11405 | 5.356113 | 1.490545 | 4.998219 | 2.199128 | 0.5605946
77.19694 | 14.5775 | 13.08087 | 5.352954 | 1.49663 | 4.94603 | 2.216308 | 0.5655785
77.20694 | 14.5492 | 13.04854 | 5.349803 | 1.500657 | 4.894712 | 2.233331 | 0.5706969
77.21694 | 14.5231 | 13.01703 | 5.346662 | 1.506069 | 4.844246 | 2.25017 | 0.5759527
77.22694 | 14.4977 | 12.98629 | 5.343531 | 1.511408 | 4.794613 | 2.2668 | 0.5813485
77.23693 | 14.472 | 12.95631 | 5.340412 | 1.515687 | 4.745844 | 2.283176 | 0.5868814
77.24693 | 14.4498 | 12.92699 | 5.337299 | 1.522805 | 4.697827 | 2.299303 | 0.5925652
77.25693 | 14.4272 | 12.89832 | 5.334196 | 1.52888 | 4.650589 | 2.315138 | 0.5983973
77.26693 | 14.4 | 12.87025 | 5.331102 | 1.529749 | 4.604114 | 2.330653 | 0.6043807
77.27693 | 14.3745 | 12.84273 | 5.328018 | 1.531774 | 4.558388 | 2.345802 | 0.6105181
77.28692 | 14.3544 | 12.81577 | 5.324947 | 1.538629 | 4.513437 | 2.360581 | 0.6168068
77.29692 | 14.3308 | 12.78927 | 5.321882 | 1.541525 | 4.469158 | 2.374974 | 0.6232612
77.30692 | 14.3084 | 12.76323 | 5.318826 | 1.545174 | 4.425581 | 2.388941 | 0.6298789
77.31692 | 14.2904 | 12.73759 | 5.31578 | 1.552811 | 4.382689 | 2.402456 | 0.6366627
77.32692 | 14.2652 | 12.71233 | 5.312744 | 1.552872 | 4.340471 | 2.415496 | 0.643616
77.33692 | 14.2462 | 12.68741 | 5.309718 | 1.558791 | 4.29891 | 2.428039 | 0.6507417
77.34691 | 14.226 | 12.66283 | 5.306704 | 1.563168 | 4.25804 | 2.440051 | 0.6580359
77.35691 | 14.2073 | 12.6385 | 5.303698 | 1.568796 | 4.217754 | 2.451537 | 0.665516
77.36691 | 14.1897 | 12.61443 | 5.300701 | 1.575271 | 4.178085 | 2.462465 | 0.6731782
77.37691 | 14.1658 | 12.59058 | 5.297714 | 1.57522 | 4.139022 | 2.472819 | 0.6810257
77.38691 | 14.1513 | 12.56693 | 5.294736 | 1.584371 | 4.100546 | 2.482585 | 0.6890617
77.3969 | 14.1327 | 12.54349 | 5.291772 | 1.589209 | 4.062698 | 2.491739 | 0.6972814
77.4069 | 14.1149 | 12.52019 | 5.288814 | 1.594715 | 4.025377 | 2.50029 | 0.705704
77.4169 | 14.0948 | 12.49702 | 5.285867 | 1.597778 | 3.988613 | 2.508217 | 0.7143248
77.4269 | 14.0744 | 12.47399 | 5.282929 | 1.600415 | 3.952396 | 2.515513 | 0.7231469
77.4369 | 14.0547 | 12.45106 | 5.280002 | 1.603639 | 3.916714 | 2.522172 | 0.7321737
77.4469 | 14.0401 | 12.42824 | 5.277084 | 1.611862 | 3.881557 | 2.528189 | 0.7414079
77.45689 | 14.0243 | 12.40553 | 5.27418 | 1.61877 | 3.846948 | 2.533559 | 0.7508436
77.46689 | 14.0016 | 12.38288 | 5.271283 | 1.61872 | 3.812809 | 2.538287 | 0.760502
77.47689 | 13.9864 | 12.36031 | 5.268396 | 1.626092 | 3.779166 | 2.54237 | 0.770377
77.48689 | 13.9666 | 12.33781 | 5.265519 | 1.628793 | 3.746007 | 2.545811 | 0.7804713
77.49689 | 13.9534 | 12.31538 | 5.262652 | 1.638025 | 3.713324 | 2.548612 | 0.7907877
77.50688 | 13.9352 | 12.29303 | 5.259798 | 1.642168 | 3.68114 | 2.550775 | 0.8013184
77.51688 | 13.918 | 12.27073 | 5.256952 | 1.647267 | 3.649382 | 2.552313 | 0.8120863
77.52688 | 13.8997 | 12.2485 | 5.254116 | 1.651199 | 3.618073 | 2.553228 | 0.8230835
77.53688 | 13.8834 | 12.22634 | 5.251291 | 1.657062 | 3.587206 | 2.553529 | 0.8343122
77.54688 | 13.8672 | 12.20425 | 5.248475 | 1.662955 | 3.556772 | 2.553224 | 0.8457741
77.55688 | 13.8516 | 12.18223 | 5.245671 | 1.669373 | 3.526763 | 2.552322 | 0.8574711
77.56687 | 13.8356 | 12.16031 | 5.242879 | 1.675288 | 3.497204 | 2.550837 | 0.8693926
77.57687 | 13.8188 | 12.13845 | 5.240095 | 1.680346 | 3.468022 | 2.548774 | 0.8815631
77.58687 | 13.8018 | 12.11668 | 5.237321 | 1.685119 | 3.439241 | 2.546147 | 0.8939719
77.59687 | 13.79 | 12.095 | 5.234558 | 1.694997 | 3.410858 | 2.542967 | 0.9066195
77.60687 | 13.7698 | 12.07342 | 5.231806 | 1.696378 | 3.382864 | 2.539246 | 0.9195058
77.61686 | 13.7561 | 12.05197 | 5.229067 | 1.704135 | 3.355282 | 2.534999 | 0.932618
77.62686 | 13.7449 | 12.03059 | 5.226336 | 1.714308 | 3.328045 | 2.530231 | 0.9459805
77.63686 | 13.7255 | 12.00933 | 5.223615 | 1.71617 | 3.301178 | 2.524958 | 0.9595797
77.64686 | 13.7079 | 11.98818 | 5.220905 | 1.719717 | 3.274673 | 2.519191 | 0.9734139
77.65686 | 13.6961 | 11.96716 | 5.218205 | 1.728944 | 3.248526 | 2.512943 | 0.9874807
77.66686 | 13.6783 | 11.94625 | 5.215517 | 1.73205 | 3.22273 | 2.506226 | 1.001777
77.67685 | 13.6648 | 11.92549 | 5.212842 | 1.739309 | 3.197306 | 2.499057 | 1.016286
77.68685 | 13.6503 | 11.90484 | 5.210175 | 1.745465 | 3.172194 | 2.491436 | 1.031031
77.69685 | 13.6356 | 11.88431 | 5.207518 | 1.751293 | 3.147417 | 2.483379 | 1.045993
77.70685 | 13.6207 | 11.86391 | 5.204873 | 1.756794 | 3.122969 | 2.474898 | 1.061167
77.71685 | 13.6092 | 11.84363 | 5.202238 | 1.76557 | 3.098842 | 2.466003 | 1.076546
77.72684 | 13.5961 | 11.82351 | 5.199617 | 1.772593 | 3.075061 | 2.45672 | 1.092108
77.73684 | 13.5791 | 11.80348 | 5.197004 | 1.775622 | 3.051568 | 2.44703 | 1.107875
77.74684 | 13.564 | 11.78357 | 5.194403 | 1.780433 | 3.028384 | 2.436958 | 1.123823
77.75684 | 13.5534 | 11.76377 | 5.191812 | 1.789631 | 3.005504 | 2.426512 | 1.139941
77.76684 | 13.5392 | 11.74408 | 5.189232 | 1.795123 | 2.982923 | 2.415703 | 1.156219
77.77684 | 13.5278 | 11.72448 | 5.186663 | 1.803316 | 2.960637 | 2.404539 | 1.172644
77.78683 | 13.5167 | 11.705 | 5.184108 | 1.811698 | 2.938663 | 2.393043 | 1.189188
77.79683 | 13.5025 | 11.68558 | 5.181562 | 1.81692 | 2.916953 | 2.381199 | 1.205867
77.80683 | 13.4916 | 11.66623 | 5.179026 | 1.825371 | 2.895525 | 2.369028 | 1.22265
77.81683 | 13.4804 | 11.64694 | 5.176502 | 1.833465 | 2.874373 | 2.35654 | 1.239521
77.82683 | 13.4679 | 11.62769 | 5.173989 | 1.840212 | 2.853495 | 2.343742 | 1.256462
77.83682 | 13.4537 | 11.60849 | 5.171489 | 1.845209 | 2.832908 | 2.330657 | 1.273436
77.84682 | 13.4427 | 11.58929 | 5.168999 | 1.85341 | 2.812565 | 2.317268 | 1.290458
77.85682 | 13.4225 | 11.57009 | 5.16652 | 1.852411 | 2.792483 | 2.303598 | 1.307488
77.86682 | 13.4099 | 11.55087 | 5.164052 | 1.859031 | 2.772659 | 2.289654 | 1.324505
77.87682 | 13.4041 | 11.53161 | 5.161595 | 1.872485 | 2.753089 | 2.275447 | 1.341484
77.88682 | 13.3912 | 11.5123 | 5.15915 | 1.878895 | 2.733769 | 2.260986 | 1.3584
77.89681 | 13.3787 | 11.49294 | 5.156718 | 1.885764 | 2.714714 | 2.246295 | 1.375208
77.90681 | 13.3688 | 11.47345 | 5.154296 | 1.895346 | 2.695884 | 2.231356 | 1.391919
77.91681 | 13.3585 | 11.45386 | 5.151885 | 1.904644 | 2.677294 | 2.216192 | 1.408486
77.92681 | 13.3448 | 11.43412 | 5.149485 | 1.910681 | 2.658939 | 2.200814 | 1.42488
77.93681 | 13.3315 | 11.41422 | 5.147097 | 1.91728 | 2.640818 | 2.185234 | 1.441071
77.9468 | 13.3204 | 11.39416 | 5.144723 | 1.926245 | 2.622943 | 2.169476 | 1.457013
77.9568 | 13.3081 | 11.37386 | 5.142358 | 1.934236 | 2.605278 | 2.153522 | 1.472706
77.9668 | 13.2917 | 11.35334 | 5.140005 | 1.93836 | 2.587835 | 2.137398 | 1.488102
77.9768 | 13.2852 | 11.33256 | 5.137663 | 1.952638 | 2.570613 | 2.121117 | 1.50317
77.9868 | 13.2755 | 11.31151 | 5.135333 | 1.963994 | 2.553607 | 2.104689 | 1.517877
77.99679 | 13.2648 | 11.29017 | 5.133017 | 1.974631 | 2.536832 | 2.088142 | 1.532178
78.00679 | 13.2576 | 11.26849 | 5.130711 | 1.989114 | 2.52025 | 2.071458 | 1.546067
78.01679 | 13.2487 | 11.24646 | 5.128416 | 2.002243 | 2.503877 | 2.054665 | 1.559499
78.02679 | 13.236 | 11.22406 | 5.126133 | 2.01194 | 2.487709 | 2.037775 | 1.572443
78.03679 | 13.2307 | 11.20127 | 5.123861 | 2.029428 | 2.471743 | 2.020801 | 1.584867
78.04679 | 13.2259 | 11.17808 | 5.121602 | 2.047825 | 2.455977 | 2.003755 | 1.596741
78.05678 | 13.2146 | 11.15447 | 5.119357 | 2.060127 | 2.440422 | 1.986669 | 1.608025
78.06678 | 13.2058 | 11.1304 | 5.117121 | 2.075398 | 2.425046 | 1.969522 | 1.618713
78.07678 | 13.1946 | 11.10587 | 5.114897 | 2.088731 | 2.409862 | 1.952343 | 1.628767
78.08678 | 13.1878 | 11.08086 | 5.112686 | 2.106942 | 2.394866 | 1.935146 | 1.638161
78.09678 | 13.1788 | 11.05536 | 5.110486 | 2.123442 | 2.380056 | 1.917944 | 1.646871
78.10677 | 13.1734 | 11.02938 | 5.1083 | 2.144016 | 2.365445 | 1.900771 | 1.654868
78.11677 | 13.1698 | 11.00287 | 5.106124 | 2.166929 | 2.350999 | 1.883601 | 1.662147
78.12677 | 13.161 | 10.97584 | 5.103961 | 2.185159 | 2.336733 | 1.866466 | 1.668681
78.13677 | 13.1522 | 10.94829 | 5.101809 | 2.203914 | 2.322643 | 1.84938 | 1.674455
78.14677 | 13.1476 | 10.9202 | 5.09967 | 2.227396 | 2.308727 | 1.832355 | 1.679452
78.15677 | 13.1412 | 10.89159 | 5.097542 | 2.249607 | 2.294982 | 1.815407 | 1.683661
78.16676 | 13.1304 | 10.86248 | 5.095429 | 2.267916 | 2.281421 | 1.798564 | 1.68707
78.17676 | 13.1228 | 10.83282 | 5.093326 | 2.289981 | 2.268012 | 1.781804 | 1.689676
78.18676 | 13.1168 | 10.80263 | 5.091236 | 2.314167 | 2.254769 | 1.765158 | 1.691471
78.19676 | 13.1127 | 10.77193 | 5.089157 | 2.340766 | 2.241689 | 1.748637 | 1.69245
78.20676 | 13.1082 | 10.74073 | 5.087091 | 2.367471 | 2.22877 | 1.732255 | 1.692614
78.21675 | 13.1046 | 10.70906 | 5.085039 | 2.395537 | 2.216022 | 1.716038 | 1.691964
78.22675 | 13.104 | 10.67688 | 5.082998 | 2.427117 | 2.203417 | 1.699967 | 1.690501
78.23675 | 13.1001 | 10.64424 | 5.080969 | 2.455863 | 2.190967 | 1.684069 | 1.688232
78.24675 | 13.09 | 10.61114 | 5.078952 | 2.478861 | 2.17867 | 1.668353 | 1.685164
78.25675 | 13.0882 | 10.57761 | 5.076948 | 2.51059 | 2.166524 | 1.652833 | 1.681306
78.26675 | 13.0863 | 10.54367 | 5.074956 | 2.542634 | 2.154526 | 1.637516 | 1.676669
78.27674 | 13.0809 | 10.50936 | 5.072978 | 2.571537 | 2.142687 | 1.622427 | 1.671271
78.28674 | 13.0755 | 10.47466 | 5.071012 | 2.600843 | 2.130981 | 1.607547 | 1.665118
78.29674 | 13.0737 | 10.4396 | 5.069057 | 2.634097 | 2.119419 | 1.592899 | 1.658229
78.30674 | 13.0669 | 10.40423 | 5.067116 | 2.662673 | 2.107998 | 1.578491 | 1.650622
78.31674 | 13.0642 | 10.36855 | 5.065187 | 2.695648 | 2.096717 | 1.564331 | 1.642317
78.32673 | 13.0614 | 10.33264 | 5.063272 | 2.728758 | 2.085585 | 1.550441 | 1.633344
78.33673 | 13.0617 | 10.29645 | 5.061368 | 2.765248 | 2.074579 | 1.536799 | 1.623705
78.34673 | 13.0589 | 10.26005 | 5.059477 | 2.798855 | 2.063708 | 1.523427 | 1.613433
78.35673 | 13.0544 | 10.22345 | 5.057599 | 2.83095 | 2.05297 | 1.51033 | 1.602551
78.36673 | 13.0513 | 10.18669 | 5.055733 | 2.864605 | 2.042364 | 1.497514 | 1.591083
78.37673 | 13.0473 | 10.14981 | 5.05388 | 2.897491 | 2.031889 | 1.484985 | 1.579055
78.38672 | 13.0418 | 10.11286 | 5.052042 | 2.928942 | 2.021552 | 1.472758 | 1.566506
78.39672 | 13.0396 | 10.0758 | 5.050214 | 2.963802 | 2.011332 | 1.460814 | 1.553437
78.40672 | 13.0379 | 10.0387 | 5.0484 | 2.999203 | 2.001239 | 1.44917 | 1.539889
78.41672 | 13.0327 | 10.00158 | 5.046598 | 3.031118 | 1.991269 | 1.437828 | 1.525887
78.42672 | 13.0294 | 9.964485 | 5.04481 | 3.064915 | 1.981423 | 1.426792 | 1.51146
78.43671 | 13.0283 | 9.927472 | 5.043036 | 3.100828 | 1.97171 | 1.416075 | 1.496651
78.44671 | 13.0296 | 9.890496 | 5.041273 | 3.139104 | 1.962106 | 1.405659 | 1.481458
78.45671 | 13.0235 | 9.853625 | 5.039523 | 3.169875 | 1.952622 | 1.395555 | 1.465925
78.46671 | 13.0239 | 9.816887 | 5.037786 | 3.207013 | 1.943255 | 1.385767 | 1.450079
78.47671 | 13.0225 | 9.780309 | 5.036063 | 3.242191 | 1.934005 | 1.376295 | 1.433947
78.48671 | 13.0205 | 9.743921 | 5.034352 | 3.276579 | 1.92487 | 1.367141 | 1.417558
78.4967 | 13.0188 | 9.707783 | 5.032656 | 3.311017 | 1.915858 | 1.358314 | 1.400955
78.5067 | 13.0074 | 9.671851 | 5.030971 | 3.335549 | 1.906951 | 1.349797 | 1.384132
78.5167 | 13.0062 | 9.636187 | 5.0293 | 3.370013 | 1.898155 | 1.341601 | 1.367131
78.5267 | 13.0026 | 9.600815 | 5.027642 | 3.401785 | 1.889471 | 1.333724 | 1.349978
78.5367 | 13.003 | 9.56576 | 5.025997 | 3.43724 | 1.880896 | 1.326168 | 1.332699
78.54669 | 13.0013 | 9.531078 | 5.024367 | 3.470222 | 1.872439 | 1.318938 | 1.315334
78.55669 | 12.9981 | 9.496723 | 5.022748 | 3.501377 | 1.86408 | 1.312021 | 1.297873
78.56669 | 12.9963 | 9.462752 | 5.021143 | 3.533548 | 1.855828 | 1.305425 | 1.280356
78.57669 | 12.9916 | 9.429184 | 5.019551 | 3.562416 | 1.847682 | 1.299147 | 1.262805
78.58669 | 12.9851 | 9.39604 | 5.017973 | 3.58906 | 1.83964 | 1.293187 | 1.24524
78.59669 | 12.9808 | 9.363337 | 5.016407 | 3.617463 | 1.831702 | 1.287546 | 1.227682
78.60668 | 12.9743 | 9.331126 | 5.014857 | 3.643174 | 1.823875 | 1.282226 | 1.210167
78.61668 | 12.9669 | 9.299358 | 5.013319 | 3.667542 | 1.816141 | 1.277218 | 1.19268
78.62668 | 12.963 | 9.268081 | 5.011794 | 3.694919 | 1.808509 | 1.272525 | 1.175254
78.63668 | 12.9581 | 9.237311 | 5.010282 | 3.720789 | 1.800977 | 1.268146 | 1.157905
78.64668 | 12.9532 | 9.207059 | 5.008784 | 3.746141 | 1.793544 | 1.264081 | 1.14065
78.65667 | 12.9502 | 9.177369 | 5.007301 | 3.772831 | 1.786217 | 1.260332 | 1.123519
78.66667 | 12.9432 | 9.148193 | 5.00583 | 3.795007 | 1.77898 | 1.256891 | 1.106492
78.67667 | 12.9354 | 9.119571 | 5.004373 | 3.815829 | 1.77184 | 1.25376 | 1.089598
78.68667 | 12.9291 | 9.091513 | 5.002929 | 3.837587 | 1.764796 | 1.250939 | 1.07285
78.69667 | 12.9248 | 9.064028 | 5.001499 | 3.860772 | 1.757847 | 1.248426 | 1.056256
78.70667 | 12.9203 | 9.037124 | 5.000082 | 3.883176 | 1.750993 | 1.246221 | 1.039828
78.71666 | 12.9155 | 9.010833 | 4.99868 | 3.904667 | 1.744239 | 1.244324 | 1.02359
78.72666 | 12.9103 | 8.985111 | 4.997291 | 3.925189 | 1.737572 | 1.24273 | 1.007518
78.73666 | 12.9033 | 8.959989 | 4.995916 | 3.943311 | 1.730997 | 1.241441 | 0.9916349
78.74666 | 12.8961 | 8.935472 | 4.994554 | 3.960628 | 1.724515 | 1.240455 | 0.9759479
78.75666 | 12.8888 | 8.911563 | 4.993206 | 3.977237 | 1.718123 | 1.239772 | 0.9604623
78.76665 | 12.8852 | 8.888291 | 4.991873 | 3.996909 | 1.711829 | 1.23939 | 0.9451982
78.77665 | 12.8813 | 8.865609 | 4.990553 | 4.015691 | 1.705617 | 1.239309 | 0.9301299
78.78665 | 12.8739 | 8.843545 | 4.989246 | 4.030355 | 1.699496 | 1.239527 | 0.9152762
78.79665 | 12.8714 | 8.822101 | 4.987954 | 4.049299 | 1.693463 | 1.240044 | 0.9006403
78.80665 | 12.8684 | 8.801277 | 4.986675 | 4.067123 | 1.687518 | 1.240859 | 0.8862247
78.81665 | 12.8693 | 8.781073 | 4.98541 | 4.088227 | 1.681661 | 1.241971 | 0.8720314
78.82664 | 12.8619 | 8.76151 | 4.984161 | 4.10039 | 1.675896 | 1.243377 | 0.8580755
78.83664 | 12.856 | 8.742547 | 4.982924 | 4.113453 | 1.670213 | 1.24508 | 0.8443307
78.84664 | 12.8543 | 8.724205 | 4.981701 | 4.130095 | 1.664615 | 1.247077 | 0.8308115
78.85664 | 12.8517 | 8.706481 | 4.980492 | 4.145219 | 1.659104 | 1.249368 | 0.8175181
78.86664 | 12.8477 | 8.689375 | 4.979297 | 4.158325 | 1.653677 | 1.25195 | 0.8044502
78.87663 | 12.8444 | 8.672839 | 4.978118 | 4.171561 | 1.64834 | 1.254762 | 0.7916199
78.88663 | 12.8447 | 8.65696 | 4.976951 | 4.18774 | 1.643082 | 1.257926 | 0.7790012
78.89663 | 12.8374 | 8.641691 | 4.975798 | 4.195709 | 1.637909 | 1.261379 | 0.7666057
78.90663 | 12.8356 | 8.62703 | 4.97466 | 4.20857 | 1.632818 | 1.26512 | 0.7544321
78.91663 | 12.8322 | 8.612972 | 4.973536 | 4.219228 | 1.62781 | 1.269147 | 0.7424785
78.92663 | 12.8291 | 8.599514 | 4.972426 | 4.229586 | 1.622885 | 1.27346 | 0.7307434
78.93662 | 12.8233 | 8.586666 | 4.971331 | 4.236634 | 1.618047 | 1.278052 | 0.7192358
78.94662 | 12.8185 | 8.574396 | 4.97025 | 4.244104 | 1.613286 | 1.28293 | 0.7079309
78.95662 | 12.8131 | 8.562715 | 4.969182 | 4.250385 | 1.608606 | 1.288089 | 0.6968378
78.96662 | 12.8088 | 8.551587 | 4.968129 | 4.257213 | 1.604008 | 1.293496 | 0.6859538
78.97662 | 12.8013 | 8.541067 | 4.967091 | 4.260233 | 1.59949 | 1.29921 | 0.6752765
78.98661 | 12.794 | 8.53113 | 4.966067 | 4.26287 | 1.595057 | 1.305192 | 0.6648131
78.99661 | 12.7865 | 8.521749 | 4.965057 | 4.264751 | 1.590699 | 1.311452 | 0.6545404
79.00661 | 12.7767 | 8.51293 | 4.964062 | 4.26377 | 1.586422 | 1.317981 | 0.6444657
79.01661 | 12.7687 | 8.504667 | 4.96308 | 4.264033 | 1.582224 | 1.324777 | 0.6345861
79.02661 | 12.7619 | 8.496952 | 4.962114 | 4.264948 | 1.578105 | 1.331835 | 0.6248985
79.03661 | 12.7531 | 8.48978 | 4.961161 | 4.26332 | 1.574065 | 1.339154 | 0.6153998
79.0466 | 12.7404 | 8.483152 | 4.960225 | 4.257248 | 1.570108 | 1.346721 | 0.6060978
79.0566 | 12.7329 | 8.477042 | 4.959301 | 4.255858 | 1.566225 | 1.354548 | 0.5969672
79.0666 | 12.7247 | 8.471452 | 4.958393 | 4.253248 | 1.56242 | 1.362623 | 0.5880159
79.0766 | 12.7147 | 8.466375 | 4.957498 | 4.248325 | 1.558693 | 1.370942 | 0.5792409
79.0866 | 12.7041 | 8.461801 | 4.956619 | 4.242299 | 1.555044 | 1.379499 | 0.5706389
79.09659 | 12.6949 | 8.457726 | 4.955754 | 4.237174 | 1.551476 | 1.388281 | 0.5622148
79.10659 | 12.6822 | 8.454134 | 4.954904 | 4.228066 | 1.547981 | 1.397299 | 0.5539489
79.11659 | 12.6707 | 8.451018 | 4.954068 | 4.219682 | 1.544564 | 1.406539 | 0.5458465
79.12659 | 12.6586 | 8.448369 | 4.953247 | 4.210231 | 1.541223 | 1.415994 | 0.5379041
79.13659 | 12.6455 | 8.446177 | 4.952441 | 4.199323 | 1.53796 | 1.425658 | 0.5301189
79.14659 | 12.6382 | 8.444432 | 4.951649 | 4.193768 | 1.534772 | 1.435523 | 0.5224876
79.15658 | 12.6264 | 8.443124 | 4.950873 | 4.183276 | 1.531664 | 1.445572 | 0.5150143
79.16658 | 12.616 | 8.442239 | 4.950111 | 4.173761 | 1.528629 | 1.455817 | 0.5076815
79.17658 | 12.6057 | 8.441767 | 4.949363 | 4.163933 | 1.525671 | 1.46624 | 0.5004934
79.18658 | 12.5914 | 8.441697 | 4.948631 | 4.149703 | 1.522788 | 1.476832 | 0.493447
79.19658 | 12.5816 | 8.442017 | 4.947913 | 4.139583 | 1.519981 | 1.487584 | 0.4865394
79.20657 | 12.5747 | 8.442715 | 4.947211 | 4.131985 | 1.517253 | 1.498475 | 0.4797759
79.21657 | 12.5632 | 8.443774 | 4.946522 | 4.119426 | 1.514597 | 1.509519 | 0.4731352
79.22657 | 12.5534 | 8.445187 | 4.945849 | 4.108213 | 1.512018 | 1.520693 | 0.4666265
79.23657 | 12.5455 | 8.446938 | 4.945191 | 4.098562 | 1.509513 | 1.531989 | 0.4602451
79.24657 | 12.536 | 8.449016 | 4.944548 | 4.086984 | 1.507085 | 1.543395 | 0.4539884
79.25657 | 12.5239 | 8.451405 | 4.943919 | 4.072495 | 1.504732 | 1.5549 | 0.4478535
79.26656 | 12.5173 | 8.454093 | 4.943307 | 4.063207 | 1.502457 | 1.566484 | 0.4418453
79.27656 | 12.5103 | 8.457067 | 4.942708 | 4.053233 | 1.500255 | 1.578157 | 0.4359464
79.28656 | 12.5001 | 8.460313 | 4.942125 | 4.039787 | 1.498129 | 1.589897 | 0.4301615
79.29656 | 12.4939 | 8.463817 | 4.941556 | 4.030083 | 1.496079 | 1.601694 | 0.4244883
79.30656 | 12.4821 | 8.467567 | 4.941003 | 4.014533 | 1.494105 | 1.613535 | 0.4189242
79.31655 | 12.4746 | 8.471546 | 4.940466 | 4.003054 | 1.492208 | 1.6254 | 0.4134721
79.32655 | 12.4696 | 8.475749 | 4.939943 | 3.993851 | 1.490386 | 1.637301 | 0.4081191
79.33655 | 12.4592 | 8.480158 | 4.939435 | 3.979042 | 1.48864 | 1.649215 | 0.4028682
79.34655 | 12.4496 | 8.484763 | 4.938942 | 3.964837 | 1.486971 | 1.661133 | 0.3977172
79.35655 | 12.4391 | 8.489552 | 4.938464 | 3.949548 | 1.485379 | 1.673045 | 0.3926636
79.36655 | 12.4319 | 8.494513 | 4.938002 | 3.937387 | 1.483864 | 1.684941 | 0.3877056
79.37654 | 12.4238 | 8.499581 | 4.937555 | 3.924219 | 1.482428 | 1.696753 | 0.3828456
79.38654 | 12.411 | 8.504855 | 4.937123 | 3.906145 | 1.481068 | 1.708592 | 0.3780719
79.39654 | 12.4008 | 8.510272 | 4.936707 | 3.890528 | 1.479786 | 1.720391 | 0.3733875
79.40654 | 12.3903 | 8.515822 | 4.936305 | 3.874478 | 1.478583 | 1.732143 | 0.3687903
79.41654 | 12.3796 | 8.521498 | 4.935919 | 3.858102 | 1.47746 | 1.743841 | 0.3642784
79.42653 | 12.3731 | 8.527286 | 4.935549 | 3.845814 | 1.476416 | 1.755467 | 0.359854
79.43653 | 12.3569 | 8.533192 | 4.935193 | 3.823708 | 1.475452 | 1.76704 | 0.3555068
79.44653 | 12.3452 | 8.539205 | 4.934853 | 3.805995 | 1.474569 | 1.778544 | 0.3512393
79.45653 | 12.3306 | 8.54532 | 4.934528 | 3.78528 | 1.473766 | 1.789976 | 0.3470497
79.46653 | 12.3163 | 8.551508 | 4.934219 | 3.764792 | 1.473045 | 1.801308 | 0.3429363
79.47653 | 12.3082 | 8.557817 | 4.933925 | 3.750383 | 1.472407 | 1.812587 | 0.3388973
79.48652 | 12.2916 | 8.564212 | 4.933647 | 3.727388 | 1.471853 | 1.823777 | 0.334935
79.49652 | 12.2798 | 8.570705 | 4.933384 | 3.709095 | 1.471382 | 1.834899 | 0.33104
79.50652 | 12.2661 | 8.57729 | 4.933137 | 3.68881 | 1.470995 | 1.845944 | 0.3272146
79.51652 | 12.2525 | 8.583968 | 4.932905 | 3.668532 | 1.470695 | 1.856911 | 0.3234573
79.52652 | 12.2432 | 8.590739 | 4.932688 | 3.652461 | 1.47048 | 1.867804 | 0.3197665
79.53651 | 12.2245 | 8.597599 | 4.932487 | 3.626901 | 1.470353 | 1.878614 | 0.3161444
79.54651 | 12.2128 | 8.604564 | 4.932302 | 3.608236 | 1.470313 | 1.889367 | 0.3125824
79.55651 | 12.1976 | 8.611633 | 4.932132 | 3.585967 | 1.470363 | 1.900055 | 0.3090826
79.56651 | 12.1796 | 8.618808 | 4.931978 | 3.560792 | 1.470503 | 1.910683 | 0.3056438
79.57651 | 12.1717 | 8.626096 | 4.931839 | 3.545604 | 1.470734 | 1.921258 | 0.3022644
79.58651 | 12.1561 | 8.633501 | 4.931716 | 3.522599 | 1.471057 | 1.931784 | 0.2989434
79.5965 | 12.1434 | 8.641023 | 4.931609 | 3.502377 | 1.471474 | 1.942258 | 0.2956826
79.6065 | 12.1303 | 8.648684 | 4.931518 | 3.481616 | 1.471985 | 1.952707 | 0.2924742
79.6165 | 12.115 | 8.656482 | 4.931442 | 3.458518 | 1.472591 | 1.963129 | 0.2893204
79.6265 | 12.1019 | 8.664426 | 4.931381 | 3.437474 | 1.473295 | 1.97353 | 0.28622
79.6365 | 12.0908 | 8.672524 | 4.931337 | 3.418276 | 1.474096 | 1.983919 | 0.2831718
79.64649 | 12.076 | 8.680775 | 4.931308 | 3.395225 | 1.474996 | 1.994293 | 0.2801776
79.65649 | 12.0642 | 8.689206 | 4.931295 | 3.374994 | 1.475998 | 2.004682 | 0.2772304
79.66649 | 12.0473 | 8.697816 | 4.931298 | 3.349484 | 1.477101 | 2.015085 | 0.2743321
79.67649 | 12.0312 | 8.706616 | 4.931317 | 3.324584 | 1.478308 | 2.025509 | 0.2714817
79.68649 | 12.0172 | 8.715613 | 4.931351 | 3.301587 | 1.479621 | 2.035963 | 0.2686782
79.69649 | 12.0025 | 8.724818 | 4.931401 | 3.277682 | 1.481039 | 2.046457 | 0.2659206
79.70648 | 11.9889 | 8.734231 | 4.931468 | 3.254669 | 1.482564 | 2.056989 | 0.2632104
79.71648 | 11.9728 | 8.743879 | 4.93155 | 3.228921 | 1.4842 | 2.067588 | 0.2605416
79.72648 | 11.9588 | 8.753762 | 4.931647 | 3.205038 | 1.485947 | 2.078252 | 0.2579157
79.73648 | 11.9433 | 8.763891 | 4.931761 | 3.179409 | 1.487807 | 2.08899 | 0.255332
79.74648 | 11.9271 | 8.774273 | 4.931891 | 3.152827 | 1.489782 | 2.099811 | 0.2527895
79.75647 | 11.9082 | 8.784905 | 4.932037 | 3.123295 | 1.491869 | 2.11071 | 0.2502899
79.76647 | 11.8946 | 8.795822 | 4.932198 | 3.098778 | 1.494077 | 2.121719 | 0.2478273
79.77647 | 11.8771 | 8.80702 | 4.932376 | 3.07008 | 1.496406 | 2.132834 | 0.2454034
79.78647 | 11.859 | 8.818507 | 4.932569 | 3.040493 | 1.498857 | 2.144063 | 0.2430175
79.79647 | 11.8476 | 8.830291 | 4.932779 | 3.017309 | 1.501431 | 2.155412 | 0.2406688
79.80647 | 11.8321 | 8.84238 | 4.933005 | 2.98972 | 1.504131 | 2.166888 | 0.2383564
79.81646 | 11.8174 | 8.854769 | 4.933246 | 2.962631 | 1.506956 | 2.178485 | 0.236082
79.82646 | 11.8002 | 8.86749 | 4.933504 | 2.93271 | 1.509913 | 2.190233 | 0.2338402
79.83646 | 11.7783 | 8.880538 | 4.933778 | 2.897762 | 1.513002 | 2.202125 | 0.2316326
79.84646 | 11.7647 | 8.893919 | 4.934068 | 2.870781 | 1.516226 | 2.214167 | 0.2294586
79.85646 | 11.7484 | 8.907639 | 4.934374 | 2.840761 | 1.519585 | 2.226362 | 0.2273175
79.86645 | 11.7341 | 8.921688 | 4.934696 | 2.812412 | 1.52308 | 2.238702 | 0.2252106
79.87645 | 11.7196 | 8.936103 | 4.935034 | 2.783497 | 1.526719 | 2.251217 | 0.2231332
79.88645 | 11.7055 | 8.950872 | 4.935389 | 2.754628 | 1.5305 | 2.263897 | 0.2210868
79.89645 | 11.6901 | 8.966001 | 4.935759 | 2.724099 | 1.534428 | 2.276743 | 0.2190707
79.90645 | 11.6754 | 8.981493 | 4.936146 | 2.693907 | 1.538503 | 2.28976 | 0.2170843
79.91645 | 11.6634 | 8.997353 | 4.936549 | 2.666047 | 1.542729 | 2.302947 | 0.2151271
79.92644 | 11.645 | 9.013566 | 4.936968 | 2.631434 | 1.547104 | 2.316293 | 0.2132004
79.93644 | 11.6237 | 9.030169 | 4.937404 | 2.593531 | 1.55164 | 2.329825 | 0.2112997
79.94644 | 11.6105 | 9.047146 | 4.937856 | 2.563354 | 1.556333 | 2.34353 | 0.2094266
79.95644 | 11.5991 | 9.0645 | 4.938324 | 2.5346 | 1.561188 | 2.357408 | 0.2075805
79.96644 | 11.5855 | 9.082232 | 4.938808 | 2.503268 | 1.566207 | 2.371456 | 0.2057607
79.97643 | 11.573 | 9.099828 | 4.939308 | 2.473172 | 1.571388 | 2.385658 | 0.2034737
79.98643 | 11.5605 | 9.118319 | 4.939825 | 2.442181 | 1.576744 | 2.400044 | 0.2017055
79.99643 | 11.5475 | 9.137189 | 4.940359 | 2.410311 | 1.582273 | 2.414595 | 0.1999623
80.00643 | 11.5344 | 9.156439 | 4.940908 | 2.377961 | 1.587979 | 2.429308 | 0.1982436
80.01643 | 11.5212 | 9.176066 | 4.941474 | 2.345134 | 1.593864 | 2.44418 | 0.1965489
80.02643 | 11.5107 | 9.196071 | 4.942057 | 2.314629 | 1.599931 | 2.459205 | 0.1948778
80.03642 | 11.483 | 9.216429 | 4.942655 | 2.266571 | 1.606179 | 2.474364 | 0.1932314
80.04642 | 11.4717 | 9.237179 | 4.94327 | 2.234521 | 1.612621 | 2.489682 | 0.1916061
80.05642 | 11.46 | 9.258299 | 4.943902 | 2.201701 | 1.619257 | 2.505137 | 0.1900031
80.06642 | 11.4496 | 9.279535 | 4.94455 | 2.170065 | 1.626088 | 2.520723 | 0.1881744
80.07642 | 11.4383 | 9.301381 | 4.945214 | 2.136919 | 1.63312 | 2.536431 | 0.1866148
80.08641 | 11.4279 | 9.323561 | 4.945895 | 2.104339 | 1.640349 | 2.552239 | 0.1850778
80.09641 | 11.4119 | 9.346113 | 4.946592 | 2.065787 | 1.647791 | 2.568169 | 0.18356
80.10641 | 11.4008 | 9.36901 | 4.947306 | 2.03179 | 1.655446 | 2.584196 | 0.1820624
80.11641 | 11.3888 | 9.392246 | 4.948036 | 1.996554 | 1.663315 | 2.600309 | 0.1805848
80.12641 | 11.3775 | 9.415814 | 4.948783 | 1.961686 | 1.671405 | 2.616499 | 0.1791268
80.13641 | 11.353 | 9.439706 | 4.949547 | 1.913294 | 1.679717 | 2.632753 | 0.177688
80.1464 | 11.3412 | 9.463889 | 4.950326 | 1.877311 | 1.68825 | 2.649044 | 0.1762695
80.1564 | 11.3297 | 9.488403 | 4.951123 | 1.841297 | 1.697022 | 2.665391 | 0.1748681
80.1664 | 11.3253 | 9.513215 | 4.951936 | 1.812085 | 1.706031 | 2.681763 | 0.173485
80.1764 | 11.3118 | 9.538315 | 4.952765 | 1.773485 | 1.715281 | 2.698148 | 0.1721197
80.1864 | 11.3001 | 9.563691 | 4.953612 | 1.736409 | 1.724777 | 2.714531 | 0.170772
80.19639 | 11.2871 | 9.58931 | 4.954474 | 1.69779 | 1.734514 | 2.730879 | 0.1694431
80.20639 | 11.2746 | 9.615207 | 4.955353 | 1.659393 | 1.744514 | 2.74721 | 0.1681296
80.21639 | 11.2639 | 9.641348 | 4.956249 | 1.622552 | 1.754776 | 2.76349 | 0.1668328
80.22639 | 11.2539 | 9.66772 | 4.957162 | 1.58618 | 1.765302 | 2.779704 | 0.1655524
80.23639 | 11.2374 | 9.69431 | 4.958092 | 1.54309 | 1.776098 | 2.795832 | 0.1642881
80.24639 | 11.2268 | 9.721105 | 4.959038 | 1.505695 | 1.787169 | 2.811858 | 0.1630395
80.25638 | 11.2211 | 9.748065 | 4.959999 | 1.473035 | 1.79851 | 2.827748 | 0.1618078
80.26638 | 11.2143 | 9.775231 | 4.960979 | 1.439069 | 1.810148 | 2.843514 | 0.1605901
80.27638 | 11.2042 | 9.802561 | 4.961975 | 1.401639 | 1.822077 | 2.859122 | 0.1593874
80.28638 | 11.1959 | 9.830042 | 4.962988 | 1.365858 | 1.834303 | 2.874552 | 0.1581995
80.29638 | 11.1878 | 9.85766 | 4.964018 | 1.33014 | 1.846831 | 2.889785 | 0.1570261
80.30637 | 11.1809 | 9.885375 | 4.965063 | 1.295525 | 1.859656 | 2.904788 | 0.1558681
80.31637 | 11.174 | 9.913226 | 4.966126 | 1.260774 | 1.872807 | 2.91957 | 0.154723
80.32637 | 11.1629 | 9.941173 | 4.967206 | 1.221727 | 1.886278 | 2.934098 | 0.1535917
80.33637 | 11.154 | 9.969203 | 4.968302 | 1.184797 | 1.900075 | 2.948352 | 0.152474
80.34637 | 11.1469 | 9.997303 | 4.969416 | 1.149597 | 1.914205 | 2.962313 | 0.1513696
80.35637 | 11.1433 | 10.02546 | 4.970546 | 1.117841 | 1.928673 | 2.975962 | 0.1502787
80.36636 | 11.138 | 10.05363 | 4.971692 | 1.084367 | 1.943471 | 2.98927 | 0.1492014
80.37636 | 11.1348 | 10.08187 | 4.972855 | 1.052933 | 1.958634 | 3.002242 | 0.1481357
80.38636 | 11.1289 | 10.11012 | 4.974036 | 1.018777 | 1.974156 | 3.014848 | 0.1470826
80.39636 | 11.1244 | 10.13839 | 4.975233 | 0.9860113 | 1.990041 | 3.027073 | 0.1460417
80.40636 | 11.1222 | 10.16666 | 4.976447 | 0.9555439 | 2.006297 | 3.038899 | 0.145013
80.41635 | 11.1202 | 10.19489 | 4.977677 | 0.9253129 | 2.022914 | 3.050299 | 0.1439972
80.42635 | 11.1163 | 10.22313 | 4.978925 | 0.8931714 | 2.03993 | 3.061281 | 0.142992
80.43635 | 11.1156 | 10.25135 | 4.98019 | 0.8642546 | 2.057338 | 3.071819 | 0.1419984
80.44635 | 11.1139 | 10.27953 | 4.981472 | 0.8343698 | 2.075142 | 3.0819 | 0.1410162
80.45635 | 11.1166 | 10.30768 | 4.98277 | 0.8089228 | 2.093351 | 3.091511 | 0.1400451
80.46635 | 11.1182 | 10.33578 | 4.984086 | 0.7824191 | 2.11197 | 3.10064 | 0.1390851
80.47634 | 11.1177 | 10.36381 | 4.985417 | 0.753893 | 2.130985 | 3.109268 | 0.1381368
80.48634 | 11.1218 | 10.39181 | 4.986766 | 0.7299885 | 2.150446 | 3.117402 | 0.1371982
80.49634 | 11.1237 | 10.41976 | 4.988132 | 0.7039381 | 2.170337 | 3.125023 | 0.1362701
80.50634 | 11.13 | 10.44766 | 4.989515 | 0.6823436 | 2.190666 | 3.132123 | 0.1353524
80.51634 | 11.1351 | 10.47549 | 4.990915 | 0.6596064 | 2.21144 | 3.138694 | 0.1344448
80.52633 | 11.1436 | 10.50325 | 4.992331 | 0.640354 | 2.232642 | 3.144725 | 0.1335482
80.53633 | 11.1485 | 10.53097 | 4.993764 | 0.6175315 | 2.254322 | 3.150221 | 0.1326605
80.54633 | 11.1535 | 10.55863 | 4.995215 | 0.5948664 | 2.276466 | 3.15517 | 0.1317826
80.55633 | 11.1624 | 10.58625 | 4.996683 | 0.5761519 | 2.299078 | 3.159573 | 0.1309143
80.56633 | 11.1744 | 10.61381 | 4.998168 | 0.5605905 | 2.322166 | 3.16342 | 0.1300554
80.57633 | 11.1781 | 10.64132 | 4.99967 | 0.5367786 | 2.345735 | 3.166711 | 0.1292058
80.58632 | 11.188 | 10.66876 | 5.001187 | 0.5192355 | 2.369766 | 3.169445 | 0.1283662
80.59632 | 11.2033 | 10.69619 | 5.002723 | 0.5071064 | 2.394312 | 3.171624 | 0.1275348
80.60632 | 11.2176 | 10.72359 | 5.004275 | 0.4940123 | 2.419355 | 3.173245 | 0.1267124
80.61632 | 11.2282 | 10.75095 | 5.005845 | 0.4772477 | 2.444898 | 3.17431 | 0.1258987
80.62632 | 11.2421 | 10.77829 | 5.007432 | 0.4638069 | 2.470947 | 3.17482 | 0.1250936
80.63631 | 11.2552 | 10.80559 | 5.009034 | 0.4496101 | 2.497478 | 3.174779 | 0.1242979
80.64631 | 11.2695 | 10.8329 | 5.010655 | 0.4365981 | 2.524547 | 3.17419 | 0.1235098
80.65631 | 11.2868 | 10.86021 | 5.012293 | 0.4265898 | 2.552131 | 3.173056 | 0.1227299
80.66631 | 11.3058 | 10.88752 | 5.013948 | 0.4182788 | 2.580232 | 3.171383 | 0.1219583
80.67631 | 11.3225 | 10.91484 | 5.01562 | 0.4076575 | 2.608852 | 3.169176 | 0.1211947
80.68631 | 11.3448 | 10.94218 | 5.017309 | 0.4026181 | 2.637991 | 3.166443 | 0.120439
80.6963 | 11.3708 | 10.96952 | 5.019013 | 0.4012819 | 2.66762 | 3.163193 | 0.1196919
80.7063 | 11.3919 | 10.99692 | 5.020736 | 0.3949848 | 2.697797 | 3.15943 | 0.1189518
80.7163 | 11.4146 | 11.02435 | 5.022476 | 0.3902465 | 2.728492 | 3.155166 | 0.1182193
80.7263 | 11.4411 | 11.05184 | 5.024234 | 0.3892607 | 2.759701 | 3.15041 | 0.1174943
80.7363 | 11.469 | 11.07938 | 5.026008 | 0.3896196 | 2.791422 | 3.145174 | 0.1167767
80.74629 | 11.5018 | 11.10696 | 5.027798 | 0.3948444 | 2.823618 | 3.139473 | 0.1160671
80.75629 | 11.5338 | 11.13463 | 5.029606 | 0.3991732 | 2.856347 | 3.13331 | 0.115364
80.76629 | 11.5702 | 11.16237 | 5.031432 | 0.4078275 | 2.88957 | 3.126702 | 0.114668
80.77629 | 11.6072 | 11.1902 | 5.033274 | 0.4170022 | 2.92328 | 3.119664 | 0.113979
80.78629 | 11.6452 | 11.21811 | 5.035134 | 0.4270925 | 2.957466 | 3.11221 | 0.1132969
80.79629 | 11.6851 | 11.24611 | 5.037011 | 0.438995 | 2.992118 | 3.104354 | 0.1126216
80.80628 | 11.728 | 11.27417 | 5.038903 | 0.453833 | 3.02719 | 3.09612 | 0.1119538
80.81628 | 11.7767 | 11.30235 | 5.040814 | 0.4743526 | 3.062733 | 3.087508 | 0.1112918
80.82628 | 11.822 | 11.33062 | 5.042743 | 0.4913795 | 3.098701 | 3.07854 | 0.1106365
80.83628 | 11.8713 | 11.35898 | 5.044688 | 0.5123156 | 3.135073 | 3.069235 | 0.1099876
80.84628 | 11.9245 | 11.38744 | 5.046651 | 0.5370635 | 3.171832 | 3.059609 | 0.109345
80.85627 | 11.9809 | 11.41595 | 5.048628 | 0.5649549 | 3.208919 | 3.049688 | 0.1087094
80.86627 | 12.0365 | 11.44456 | 5.050625 | 0.5919427 | 3.246383 | 3.03947 | 0.1080793
80.87627 | 12.0918 | 11.47324 | 5.052639 | 0.6185617 | 3.284163 | 3.028981 | 0.1074554
80.88627 | 12.149 | 11.50198 | 5.05467 | 0.6470234 | 3.322231 | 3.018238 | 0.1068374
80.89627 | 12.2201 | 11.53076 | 5.056718 | 0.6893414 | 3.360556 | 3.007259 | 0.1062255
80.90627 | 12.286 | 11.55957 | 5.058783 | 0.726431 | 3.399108 | 2.996058 | 0.1056194
80.91626 | 12.3475 | 11.58836 | 5.060864 | 0.7591389 | 3.437813 | 2.984665 | 0.1050197
80.92626 | 12.4155 | 11.61716 | 5.062963 | 0.7983437 | 3.476697 | 2.973071 | 0.1044252
80.93626 | 12.4877 | 11.64593 | 5.06508 | 0.8417702 | 3.51571 | 2.961303 | 0.1038362
80.94626 | 12.5647 | 11.67464 | 5.067214 | 0.8900581 | 3.554798 | 2.949377 | 0.1032529
80.95626 | 12.6366 | 11.70326 | 5.069365 | 0.9333384 | 3.593917 | 2.937305 | 0.102675
80.96625 | 12.7096 | 11.73173 | 5.071531 | 0.9778694 | 3.632982 | 2.925115 | 0.1021032
80.97625 | 12.7868 | 11.76007 | 5.073716 | 1.026735 | 3.672021 | 2.912792 | 0.1015361
80.98625 | 12.8625 | 11.7882 | 5.075919 | 1.074298 | 3.710945 | 2.900363 | 0.1009743
80.99625 | 12.9438 | 11.816 | 5.078138 | 1.127803 | 3.749703 | 2.887738 | 0.1004177
81.00625 | 13.0237 | 11.84361 | 5.080375 | 1.180094 | 3.788238 | 2.875127 | 0.0998663
81.01625 | 13.1036 | 11.87088 | 5.082629 | 1.232717 | 3.826495 | 2.862438 | 0.09931996
81.02624 | 13.183 | 11.89775 | 5.084898 | 1.28525 | 3.864378 | 2.849695 | 0.09877916
81.03624 | 13.2608 | 11.92421 | 5.087186 | 1.336594 | 3.9019 | 2.836877 | 0.09824279
81.04624 | 13.3448 | 11.95017 | 5.089492 | 1.394631 | 3.938963 | 2.824003 | 0.09771131
81.05624 | 13.4233 | 11.97558 | 5.091814 | 1.447719 | 3.975503 | 2.811079 | 0.09718466
81.06624 | 13.5038 | 12.00038 | 5.094154 | 1.503418 | 4.011457 | 2.798109 | 0.09666276
81.07623 | 13.58 | 12.02449 | 5.096508 | 1.555513 | 4.046724 | 2.785109 | 0.09614608
81.08623 | 13.6563 | 12.04783 | 5.098882 | 1.60847 | 4.081308 | 2.772006 | 0.09563353
81.09623 | 13.736 | 12.07042 | 5.101274 | 1.665576 | 4.115109 | 2.758916 | 0.09512557
81.10623 | 13.8107 | 12.09215 | 5.103682 | 1.718552 | 4.14806 | 2.745784 | 0.09462215
81.11623 | 13.8854 | 12.11294 | 5.106107 | 1.772464 | 4.180094 | 2.732611 | 0.09412319
81.12623 | 13.9566 | 12.13272 | 5.10855 | 1.823877 | 4.211147 | 2.719397 | 0.09362865
81.13622 | 14.0291 | 12.15142 | 5.111007 | 1.877678 | 4.241125 | 2.70615 | 0.09313894
81.14622 | 14.0992 | 12.169 | 5.113484 | 1.930197 | 4.270024 | 2.692842 | 0.09265307
81.15622 | 14.16 | 12.18538 | 5.115978 | 1.97462 | 4.297749 | 2.679481 | 0.09217144
81.16622 | 14.2183 | 12.20049 | 5.11849 | 2.017812 | 4.324243 | 2.666062 | 0.09169401
81.17622 | 14.2771 | 12.21426 | 5.121018 | 2.062837 | 4.349445 | 2.652579 | 0.09122074
81.18621 | 14.3351 | 12.22663 | 5.123561 | 2.108471 | 4.373278 | 2.639038 | 0.09075203
81.19621 | 14.3848 | 12.23755 | 5.126124 | 2.147249 | 4.395733 | 2.625407 | 0.0902869
81.20621 | 14.4307 | 12.24696 | 5.128703 | 2.183741 | 4.416739 | 2.611691 | 0.08982578
81.21621 | 14.4795 | 12.2548 | 5.1313 | 2.224704 | 4.436245 | 2.597882 | 0.08936861
81.22621 | 14.5186 | 12.26101 | 5.133914 | 2.257589 | 4.45421 | 2.583971 | 0.08891533
81.2362 | 14.5555 | 12.26555 | 5.136543 | 2.289951 | 4.470575 | 2.569964 | 0.08846636
81.2462 | 14.5836 | 12.26838 | 5.139191 | 2.315224 | 4.485339 | 2.555825 | 0.08802075
81.2562 | 14.6084 | 12.26944 | 5.141857 | 2.338955 | 4.49845 | 2.541559 | 0.08757891
81.2662 | 14.627 | 12.26872 | 5.144539 | 2.358282 | 4.509881 | 2.527157 | 0.08714081
81.2762 | 14.6425 | 12.26616 | 5.147239 | 2.376338 | 4.519607 | 2.51261 | 0.08670636
81.2862 | 14.6561 | 12.26175 | 5.149955 | 2.394351 | 4.527608 | 2.49791 | 0.08627557
81.29619 | 14.6601 | 12.25546 | 5.152686 | 2.404638 | 4.533863 | 2.483064 | 0.08584884
81.30619 | 14.6639 | 12.24727 | 5.155437 | 2.416631 | 4.538372 | 2.468035 | 0.08542518
81.31619 | 14.6593 | 12.23716 | 5.158205 | 2.422138 | 4.541122 | 2.452829 | 0.08500503
81.32619 | 14.6473 | 12.22513 | 5.16099 | 2.42217 | 4.54211 | 2.437441 | 0.08458834
81.33619 | 14.6313 | 12.21117 | 5.163793 | 2.420131 | 4.541337 | 2.421864 | 0.08417509
81.34618 | 14.6103 | 12.1953 | 5.166609 | 2.415004 | 4.538814 | 2.406107 | 0.08376563
81.35618 | 14.5835 | 12.17748 | 5.169445 | 2.406017 | 4.534543 | 2.390136 | 0.08335911
81.36618 | 14.5519 | 12.15776 | 5.172299 | 2.394144 | 4.528541 | 2.373961 | 0.08295591
81.37618 | 14.5231 | 12.13613 | 5.175169 | 2.386971 | 4.520825 | 2.357579 | 0.08255598
81.38618 | 14.4826 | 12.11262 | 5.178057 | 2.369981 | 4.511417 | 2.340986 | 0.0821593
81.39618 | 14.4397 | 12.08725 | 5.180961 | 2.35245 | 4.500341 | 2.324182 | 0.08176582
81.40617 | 14.3922 | 12.06008 | 5.18388 | 2.332123 | 4.487639 | 2.307182 | 0.08137587
81.41617 | 14.3361 | 12.03108 | 5.186818 | 2.305024 | 4.473317 | 2.289952 | 0.08098869
81.42617 | 14.2791 | 12.00031 | 5.189774 | 2.27879 | 4.457422 | 2.272509 | 0.08060459
81.43617 | 14.2229 | 11.96782 | 5.192747 | 2.255085 | 4.439989 | 2.254856 | 0.08022356
81.44617 | 14.1571 | 11.93364 | 5.195736 | 2.223464 | 4.421061 | 2.236993 | 0.07984556
81.45616 | 14.0889 | 11.89785 | 5.19874 | 2.191048 | 4.400699 | 2.218942 | 0.07947091
81.46616 | 14.0201 | 11.86044 | 5.201764 | 2.159656 | 4.37891 | 2.200672 | 0.07909886
81.47616 | 13.9459 | 11.82149 | 5.204804 | 2.124405 | 4.355757 | 2.182203 | 0.07872973
81.48616 | 13.8668 | 11.78106 | 5.207862 | 2.085741 | 4.331291 | 2.163543 | 0.07836351
81.49616 | 13.7922 | 11.73919 | 5.210937 | 2.053006 | 4.305562 | 2.144696 | 0.07800015
81.50616 | 13.7174 | 11.69596 | 5.214028 | 2.021441 | 4.278621 | 2.12567 | 0.07763963
81.51615 | 13.6327 | 11.65146 | 5.217134 | 1.981244 | 4.25055 | 2.10649 | 0.07728233
81.52615 | 13.5479 | 11.60566 | 5.220259 | 1.942238 | 4.221349 | 2.087127 | 0.07692737
81.53615 | 13.4641 | 11.55868 | 5.223401 | 1.905415 | 4.1911 | 2.067608 | 0.07657517
81.54615 | 13.3701 | 11.51059 | 5.226561 | 1.859512 | 4.15986 | 2.047942 | 0.07622566
81.55615 | 13.283 | 11.46144 | 5.229737 | 1.821562 | 4.127684 | 2.028138 | 0.07587876
81.56614 | 13.1933 | 11.41135 | 5.232927 | 1.781947 | 4.094665 | 2.008227 | 0.07553504
81.57614 | 13.101 | 11.3603 | 5.236137 | 1.740698 | 4.060793 | 1.988178 | 0.07519351
81.58614 | 13.0101 | 11.3084 | 5.239364 | 1.701699 | 4.026159 | 1.968024 | 0.07485457
81.59614 | 12.9204 | 11.25572 | 5.242608 | 1.66468 | 3.99082 | 1.947774 | 0.07451822
81.60614 | 12.8248 | 11.20233 | 5.245869 | 1.622473 | 3.954835 | 1.92744 | 0.07418441
81.61614 | 12.7294 | 11.14829 | 5.249146 | 1.581109 | 3.918258 | 1.907034 | 0.07385311
81.62613 | 12.6291 | 11.09374 | 5.252437 | 1.535363 | 3.881189 | 1.886586 | 0.07352462
81.63613 | 12.5358 | 11.03862 | 5.255748 | 1.497182 | 3.843601 | 1.866071 | 0.07319829
81.64613 | 12.4412 | 10.98306 | 5.259076 | 1.458141 | 3.80559 | 1.845519 | 0.07287438
81.65613 | 12.3461 | 10.92712 | 5.262421 | 1.418975 | 3.767209 | 1.824942 | 0.0725529
81.66613 | 12.2537 | 10.87088 | 5.265783 | 1.38282 | 3.72851 | 1.804353 | 0.0722338
81.67612 | 12.16 | 10.81444 | 5.269158 | 1.345556 | 3.689584 | 1.783785 | 0.07191739
81.68612 | 12.0678 | 10.75777 | 5.272553 | 1.310031 | 3.650405 | 1.763208 | 0.07160301
81.69612 | 11.9803 | 10.70097 | 5.275965 | 1.279331 | 3.611057 | 1.742655 | 0.07129092
81.70612 | 11.8882 | 10.6441 | 5.279394 | 1.244095 | 3.57159 | 1.722139 | 0.07098115
81.71612 | 11.7937 | 10.58723 | 5.28284 | 1.206468 | 3.532049 | 1.70167 | 0.07067363
81.72612 | 11.7091 | 10.53041 | 5.286302 | 1.178693 | 3.492475 | 1.681261 | 0.07036836
81.73611 | 11.6257 | 10.47374 | 5.289777 | 1.15196 | 3.452952 | 1.660944 | 0.07006562
81.74611 | 11.538 | 10.41717 | 5.293273 | 1.120832 | 3.413442 | 1.640688 | 0.06976476
81.75611 | 11.4539 | 10.3608 | 5.296785 | 1.093104 | 3.37402 | 1.620525 | 0.06946611
81.76611 | 11.375 | 10.30467 | 5.300314 | 1.070327 | 3.334725 | 1.600464 | 0.06916958
81.77611 | 11.2928 | 10.24884 | 5.30386 | 1.043958 | 3.29559 | 1.580517 | 0.06887521
81.7861 | 11.2156 | 10.1934 | 5.307419 | 1.0222 | 3.256686 | 1.560712 | 0.06858322
81.7961 | 11.1433 | 10.13828 | 5.310998 | 1.00502 | 3.217968 | 1.541021 | 0.06829307
81.8061 | 11.0743 | 10.08357 | 5.314593 | 0.9907283 | 3.179503 | 1.521471 | 0.06800494
81.8161 | 10.9985 | 10.02931 | 5.318205 | 0.9691873 | 3.141318 | 1.50207 | 0.0677189
81.8261 | 10.9303 | 9.975536 | 5.321834 | 0.9547645 | 3.103439 | 1.482828 | 0.06743485
81.8361 | 10.8584 | 9.922272 | 5.32548 | 0.9361281 | 3.065889 | 1.463751 | 0.06715285
81.84609 | 10.7939 | 9.869603 | 5.329138 | 0.9242966 | 3.028725 | 1.444868 | 0.06687309
81.85609 | 10.7348 | 9.81745 | 5.332816 | 0.9173504 | 2.991895 | 1.426143 | 0.066595
81.86609 | 10.6758 | 9.765889 | 5.336511 | 0.9099111 | 2.955455 | 1.407604 | 0.06631891
81.87609 | 10.6155 | 9.714944 | 5.340223 | 0.9005558 | 2.91942 | 1.389257 | 0.0660447
81.88609 | 10.5604 | 9.664636 | 5.34395 | 0.8957643 | 2.883807 | 1.371106 | 0.06577244
81.89608 | 10.5047 | 9.615031 | 5.347691 | 0.8896689 | 2.848662 | 1.353176 | 0.06550231
81.90608 | 10.4492 | 9.566048 | 5.351452 | 0.8831518 | 2.813929 | 1.335433 | 0.06523381
81.91608 | 10.3936 | 9.517751 | 5.355229 | 0.8758488 | 2.779654 | 1.317901 | 0.06496714
81.92608 | 10.3445 | 9.470153 | 5.359023 | 0.8743473 | 2.745849 | 1.300578 | 0.06470225
81.93608 | 10.3007 | 9.423265 | 5.362833 | 0.8774346 | 2.712517 | 1.283476 | 0.06443925
81.94608 | 10.2543 | 9.377099 | 5.36666 | 0.8772011 | 2.679668 | 1.266593 | 0.06417805
81.95607 | 10.2076 | 9.331705 | 5.370499 | 0.875895 | 2.647338 | 1.249949 | 0.06391888
81.96607 | 10.1632 | 9.287002 | 5.374358 | 0.8761977 | 2.615471 | 1.233512 | 0.06366124
81.97607 | 10.1246 | 9.24304 | 5.378234 | 0.8815597 | 2.584101 | 1.2173 | 0.06340533
81.98607 | 10.0832 | 9.199824 | 5.382125 | 0.8833764 | 2.553231 | 1.201315 | 0.06315117
81.99607 | 10.0427 | 9.157355 | 5.386034 | 0.8853449 | 2.522865 | 1.185558 | 0.06289871
82.00606 | 10.0088 | 9.115677 | 5.389954 | 0.8931231 | 2.49303 | 1.170044 | 0.06264821
82.01606 | 9.9734 | 9.074708 | 5.393895 | 0.898692 | 2.463671 | 1.154743 | 0.06239913
82.02606 | 9.9374 | 9.03449 | 5.397852 | 0.9029103 | 2.434816 | 1.13967 | 0.06215173
82.03606 | 9.9037 | 8.995021 | 5.401825 | 0.9086793 | 2.406464 | 1.124825 | 0.06190598
82.04606 | 9.8689 | 8.956299 | 5.405814 | 0.9126013 | 2.378614 | 1.110208 | 0.06166186
82.05606 | 9.8406 | 8.918321 | 5.40982 | 0.922279 | 2.351264 | 1.095818 | 0.06141936
82.06605 | 9.8066 | 8.88112 | 5.413838 | 0.9254801 | 2.324436 | 1.081667 | 0.06117871
82.07605 | 9.777 | 8.844619 | 5.417876 | 0.9323814 | 2.298076 | 1.067727 | 0.06093941
82.08605 | 9.7477 | 8.808849 | 5.42193 | 0.9388512 | 2.272207 | 1.05401 | 0.06070168
82.09605 | 9.7265 | 8.773805 | 5.426 | 0.952695 | 2.246825 | 1.040515 | 0.06046552
82.10605 | 9.6979 | 8.739481 | 5.430086 | 0.9584186 | 2.221925 | 1.02724 | 0.06023089
82.11604 | 9.6705 | 8.705904 | 5.434184 | 0.9645959 | 2.197527 | 1.014195 | 0.05999814
82.12604 | 9.6472 | 8.673 | 5.438302 | 0.9742002 | 2.173577 | 1.001354 | 0.05976657
82.13604 | 9.6209 | 8.640795 | 5.442436 | 0.9801046 | 2.150096 | 0.9887265 | 0.0595365
82.14604 | 9.5972 | 8.609283 | 5.446586 | 0.9879174 | 2.127078 | 0.9763108 | 0.05930792
82.15604 | 9.5767 | 8.578454 | 5.450753 | 0.9982459 | 2.104516 | 0.9641044 | 0.05908082
82.16604 | 9.5535 | 8.548301 | 5.454935 | 1.005199 | 2.082406 | 0.9521051 | 0.05885517
82.17603 | 9.5331 | 8.518844 | 5.459128 | 1.014256 | 2.060763 | 0.9403216 | 0.0586312
82.18603 | 9.5168 | 8.490017 | 5.463342 | 1.026783 | 2.039538 | 0.9287284 | 0.05840844
82.19603 | 9.4977 | 8.46184 | 5.467572 | 1.03586 | 2.018747 | 0.9173346 | 0.0581871
82.20603 | 9.4764 | 8.434305 | 5.471818 | 1.042095 | 1.998383 | 0.9061373 | 0.05796717
82.21603 | 9.4587 | 8.407402 | 5.476079 | 1.051298 | 1.97844 | 0.8951339 | 0.05774865
82.22602 | 9.4464 | 8.381157 | 5.480352 | 1.065243 | 1.958941 | 0.8843323 | 0.05753174
82.23602 | 9.4278 | 8.355491 | 5.484645 | 1.072309 | 1.939821 | 0.8737083 | 0.05731597
82.24602 | 9.4135 | 8.33043 | 5.488954 | 1.08307 | 1.921104 | 0.86327 | 0.05710155
82.25602 | 9.4004 | 8.305964 | 5.493278 | 1.094436 | 1.902783 | 0.8530143 | 0.05688849
82.26602 | 9.3833 | 8.282086 | 5.497618 | 1.101214 | 1.884852 | 0.8429386 | 0.05667676
82.27602 | 9.3702 | 8.258785 | 5.501974 | 1.111415 | 1.867304 | 0.8330401 | 0.05646636
82.28601 | 9.3595 | 8.236075 | 5.506341 | 1.123425 | 1.85015 | 0.823326 | 0.05625745
82.29601 | 9.3474 | 8.213901 | 5.510728 | 1.133499 | 1.833349 | 0.8137731 | 0.05604967
82.30601 | 9.3361 | 8.192277 | 5.515131 | 1.143823 | 1.816914 | 0.8043888 | 0.05584315
82.31601 | 9.327 | 8.171194 | 5.519549 | 1.155806 | 1.800836 | 0.7951705 | 0.05563792
82.32601 | 9.3149 | 8.150644 | 5.523983 | 1.164256 | 1.785111 | 0.7861152 | 0.05543396
82.336 | 9.3024 | 8.130636 | 5.528428 | 1.171764 | 1.769747 | 0.7772291 | 0.05523147
82.346 | 9.2907 | 8.111123 | 5.532893 | 1.179577 | 1.754708 | 0.7684917 | 0.05503001
82.356 | 9.2765 | 8.092116 | 5.537373 | 1.184384 | 1.740004 | 0.7599091 | 0.05482978
82.366 | 9.2672 | 8.073606 | 5.541869 | 1.193594 | 1.725628 | 0.7514788 | 0.05463077
82.376 | 9.256 | 8.055585 | 5.54638 | 1.200415 | 1.711574 | 0.743198 | 0.05443298
82.386 | 9.2435 | 8.037048 | 5.550906 | 1.206452 | 1.696842 | 0.7350638 | 0.05423636
82.39599 | 9.2291 | 8.019997 | 5.555443 | 1.209103 | 1.68343 | 0.7270819 | 0.05404116
82.40599 | 9.2206 | 8.003393 | 5.56 | 1.217207 | 1.670311 | 0.7192339 | 0.05384694
82.41599 | 9.2091 | 7.987247 | 5.564573 | 1.221853 | 1.657493 | 0.7115269 | 0.05365388
82.42599 | 9.1985 | 7.971547 | 5.56916 | 1.226953 | 1.64497 | 0.7039547 | 0.05346199
82.43599 | 9.1866 | 7.956288 | 5.573763 | 1.230312 | 1.632737 | 0.6965168 | 0.05327125
82.44598 | 9.1762 | 7.941478 | 5.578377 | 1.234722 | 1.6208 | 0.689219 | 0.05308184
82.45598 | 9.1669 | 7.927077 | 5.58301 | 1.239823 | 1.609131 | 0.6820422 | 0.05289338
82.46598 | 9.1528 | 7.913094 | 5.587658 | 1.239706 | 1.597738 | 0.6749924 | 0.05270604
82.47598 | 9.1417 | 7.899523 | 5.592322 | 1.242177 | 1.586614 | 0.6680673 | 0.05251981
82.48598 | 9.1356 | 7.885857 | 5.597 | 1.249743 | 1.575257 | 0.6612646 | 0.05233467
82.49598 | 9.1235 | 7.873086 | 5.601694 | 1.250414 | 1.56466 | 0.6545822 | 0.05215063
82.50597 | 9.1136 | 7.860718 | 5.606397 | 1.252882 | 1.554328 | 0.6480241 | 0.05196786
82.51597 | 9.1077 | 7.848721 | 5.611121 | 1.258979 | 1.544238 | 0.6415755 | 0.05178599
82.52597 | 9.0987 | 7.837101 | 5.615859 | 1.261599 | 1.534396 | 0.6352407 | 0.05160519
82.53597 | 9.0912 | 7.825852 | 5.620613 | 1.265348 | 1.524796 | 0.6290175 | 0.05142544
82.54597 | 9.0831 | 7.814967 | 5.625381 | 1.268133 | 1.515435 | 0.6229039 | 0.05124674
82.55596 | 9.0784 | 7.804452 | 5.630159 | 1.273948 | 1.506319 | 0.6169045 | 0.05106925
82.56596 | 9.0687 | 7.794278 | 5.634957 | 1.274422 | 1.497424 | 0.6110041 | 0.05089262
82.57596 | 9.0645 | 7.78445 | 5.63977 | 1.28005 | 1.488756 | 0.6052074 | 0.05071702
82.58596 | 9.0577 | 7.774964 | 5.644597 | 1.282736 | 1.480312 | 0.5995119 | 0.05054243
82.59596 | 9.0562 | 7.765813 | 5.64944 | 1.290387 | 1.472087 | 0.5939171 | 0.05036884
82.60596 | 9.0527 | 7.756992 | 5.654296 | 1.295708 | 1.464079 | 0.5884203 | 0.05019626
82.61595 | 9.0486 | 7.748504 | 5.659163 | 1.300096 | 1.45629 | 0.5830257 | 0.05002483
82.62595 | 9.042 | 7.740327 | 5.664049 | 1.301673 | 1.448704 | 0.5777199 | 0.04985422
82.63595 | 9.039 | 7.732465 | 5.66895 | 1.306535 | 1.441323 | 0.572507 | 0.04968458
82.64595 | 9.0341 | 7.724912 | 5.673865 | 1.309188 | 1.434146 | 0.5673854 | 0.04951591
82.65595 | 9.0278 | 7.717664 | 5.678795 | 1.310136 | 1.427168 | 0.5623534 | 0.0493482
82.66594 | 9.0247 | 7.710723 | 5.683734 | 1.313977 | 1.420394 | 0.5574142 | 0.0491816
82.67594 | 9.0221 | 7.704071 | 5.688692 | 1.318029 | 1.413806 | 0.5525566 | 0.04901578
82.68594 | 9.0166 | 7.69771 | 5.693665 | 1.31889 | 1.40741 | 0.547784 | 0.04885089
82.69594 | 9.0093 | 7.691636 | 5.698653 | 1.317664 | 1.401202 | 0.5430948 | 0.04868694
82.70594 | 9.0027 | 7.685845 | 5.703654 | 1.316855 | 1.395179 | 0.5384875 | 0.0485239
82.71594 | 8.994 | 7.680333 | 5.70867 | 1.313667 | 1.38934 | 0.5339609 | 0.04836178
82.72593 | 8.9893 | 7.6751 | 5.713696 | 1.3142 | 1.383686 | 0.5295182 | 0.04820072
82.73593 | 8.9806 | 7.670134 | 5.71874 | 1.310466 | 1.378205 | 0.5251484 | 0.04804041
82.74593 | 8.975 | 7.665434 | 5.723798 | 1.309566 | 1.372899 | 0.520855 | 0.04788098
82.75593 | 8.9655 | 7.660998 | 5.728871 | 1.304502 | 1.367768 | 0.5166368 | 0.04772245
82.76593 | 8.9571 | 7.656822 | 5.733958 | 1.300278 | 1.362807 | 0.5124924 | 0.04756478
82.77592 | 8.9438 | 7.652907 | 5.739054 | 1.290893 | 1.358021 | 0.5084251 | 0.04740815
82.78592 | 8.9311 | 7.649242 | 5.744168 | 1.281858 | 1.353396 | 0.5044247 | 0.04725222
82.79592 | 8.9249 | 7.645826 | 5.749297 | 1.279074 | 1.348937 | 0.5004946 | 0.04709715
82.80592 | 8.9143 | 7.642658 | 5.75444 | 1.271642 | 1.344641 | 0.4966335 | 0.04694294
82.81592 | 8.9068 | 7.639734 | 5.759597 | 1.267066 | 1.340507 | 0.4928405 | 0.04678956
82.82592 | 8.8959 | 7.637051 | 5.764767 | 1.258849 | 1.336533 | 0.4891142 | 0.04663702
82.83591 | 8.8868 | 7.634608 | 5.769946 | 1.252192 | 1.33272 | 0.4854569 | 0.04648547
82.84591 | 8.8751 | 7.6324 | 5.775144 | 1.2427 | 1.32906 | 0.4818611 | 0.04633459
82.85591 | 8.8612 | 7.630424 | 5.780356 | 1.230776 | 1.325554 | 0.4783291 | 0.04618452
82.86591 | 8.8579 | 7.628679 | 5.785581 | 1.229221 | 1.322203 | 0.4748598 | 0.04603528
82.87591 | 8.8506 | 7.627163 | 5.790821 | 1.223437 | 1.319003 | 0.4714526 | 0.04588683
82.8859 | 8.8468 | 7.625873 | 5.796068 | 1.220927 | 1.315957 | 0.4681092 | 0.04573933
82.8959 | 8.8422 | 7.624806 | 5.801334 | 1.217394 | 1.313057 | 0.4648223 | 0.04559248
82.9059 | 8.8333 | 7.623961 | 5.806614 | 1.209339 | 1.310306 | 0.4615945 | 0.04544642
82.9159 | 8.8253 | 7.623334 | 5.811907 | 1.201966 | 1.307701 | 0.4584247 | 0.04530114
82.9259 | 8.82 | 7.622925 | 5.817214 | 1.197075 | 1.305243 | 0.4553123 | 0.04515663
82.9359 | 8.816 | 7.622732 | 5.822534 | 1.193268 | 1.302929 | 0.4522563 | 0.0450129
82.94589 | 8.8138 | 7.622752 | 5.827862 | 1.191048 | 1.300761 | 0.4492589 | 0.04487007
82.95589 | 8.8082 | 7.622984 | 5.833209 | 1.185216 | 1.298734 | 0.4463134 | 0.04472785
82.96589 | 8.8028 | 7.623426 | 5.838569 | 1.179374 | 1.296849 | 0.4434221 | 0.04458639
82.97589 | 8.8033 | 7.624077 | 5.843942 | 1.179223 | 1.295106 | 0.4405841 | 0.04444568
82.98589 | 8.7989 | 7.624935 | 5.849328 | 1.173965 | 1.293502 | 0.4377988 | 0.04430571
82.99588 | 8.7923 | 7.625997 | 5.854722 | 1.166303 | 1.29204 | 0.4350681 | 0.04416664
83.00588 | 8.7871 | 7.627265 | 5.860135 | 1.159835 | 1.290716 | 0.4323861 | 0.04402814
83.01588 | 8.7851 | 7.628736 | 5.86556 | 1.156364 | 1.28953 | 0.4297547 | 0.04389035
83.02588 | 8.7788 | 7.630408 | 5.870999 | 1.148392 | 1.288483 | 0.4271732 | 0.04375329
83.03588 | 8.7746 | 7.632281 | 5.87645 | 1.142319 | 1.287572 | 0.4246412 | 0.04361694
83.04588 | 8.77 | 7.634353 | 5.881914 | 1.135647 | 1.286799 | 0.422158 | 0.04348131
83.05587 | 8.7662 | 7.636621 | 5.887386 | 1.129579 | 1.286163 | 0.4197252 | 0.0433465
83.06587 | 8.7594 | 7.639089 | 5.892876 | 1.120311 | 1.285663 | 0.4173378 | 0.04321223
83.07587 | 8.7523 | 7.641753 | 5.898379 | 1.110547 | 1.285298 | 0.4149974 | 0.04307872
83.08587 | 8.7479 | 7.644613 | 5.903894 | 1.103287 | 1.285069 | 0.4127036 | 0.04294584
83.09587 | 8.7438 | 7.647668 | 5.909422 | 1.096132 | 1.284976 | 0.4104559 | 0.0428137
83.10586 | 8.7393 | 7.650913 | 5.914957 | 1.088387 | 1.285018 | 0.4082558 | 0.04268234
83.11586 | 8.7323 | 7.654356 | 5.92051 | 1.077944 | 1.285195 | 0.4060987 | 0.04255152
83.12586 | 8.7255 | 7.657991 | 5.926076 | 1.067509 | 1.285508 | 0.4039861 | 0.04242137
83.13586 | 8.716 | 7.661819 | 5.931654 | 1.054181 | 1.285956 | 0.4019177 | 0.04229188
83.14586 | 8.7096 | 7.665839 | 5.937244 | 1.043761 | 1.286538 | 0.399893 | 0.04216305
83.15586 | 8.7076 | 7.67005 | 5.942847 | 1.03755 | 1.287257 | 0.3979117 | 0.04203488
83.16585 | 8.6956 | 7.674448 | 5.948456 | 1.021152 | 1.288109 | 0.3959751 | 0.04190748
83.17585 | 8.6903 | 7.679042 | 5.954084 | 1.011258 | 1.289098 | 0.394079 | 0.0417806
83.18585 | 8.687 | 7.683826 | 5.959723 | 1.003174 | 1.290223 | 0.3922252 | 0.04165436
83.19585 | 8.6853 | 7.6888 | 5.965375 | 0.9965004 | 1.291483 | 0.3904131 | 0.04152876
83.20585 | 8.6759 | 7.693965 | 5.971039 | 0.9819352 | 1.29288 | 0.3886424 | 0.04140379
83.21584 | 8.6728 | 7.699315 | 5.976709 | 0.9734849 | 1.294412 | 0.3869145 | 0.04127956
83.22584 | 8.6666 | 7.704861 | 5.982396 | 0.961739 | 1.296083 | 0.3852256 | 0.04115584
83.23584 | 8.6651 | 7.710597 | 5.988096 | 0.9545026 | 1.297892 | 0.3835771 | 0.04103273
83.24584 | 8.6674 | 7.716525 | 5.993808 | 0.9508754 | 1.299838 | 0.3819687 | 0.04091024
83.25584 | 8.6616 | 7.722643 | 5.999531 | 0.9389574 | 1.301923 | 0.3804002 | 0.04078836
83.26584 | 8.6604 | 7.728952 | 6.005266 | 0.9314482 | 1.304147 | 0.3788713 | 0.04066708
83.27583 | 8.66 | 7.735446 | 6.011007 | 0.9245541 | 1.306509 | 0.3773831 | 0.04054652
83.28583 | 8.6652 | 7.742138 | 6.016765 | 0.9230618 | 1.309014 | 0.3759325 | 0.04042644
83.29583 | 8.665 | 7.749023 | 6.022536 | 0.9159772 | 1.31166 | 0.3745206 | 0.04030695
83.30583 | 8.6668 | 7.7561 | 6.028317 | 0.9106997 | 1.314448 | 0.3731473 | 0.04018805
83.31583 | 8.6692 | 7.763371 | 6.03411 | 0.9058288 | 1.317379 | 0.3718123 | 0.04006973
83.32582 | 8.6695 | 7.770829 | 6.039909 | 0.8986715 | 1.320451 | 0.3705167 | 0.03995211
83.33582 | 8.6761 | 7.778488 | 6.045725 | 0.8976122 | 1.323671 | 0.3692576 | 0.03983494
83.34582 | 8.6744 | 7.786343 | 6.051552 | 0.8880573 | 1.327036 | 0.3680362 | 0.03971835
83.35582 | 8.6772 | 7.794394 | 6.05739 | 0.8828061 | 1.330549 | 0.3668523 | 0.03960233
83.36582 | 8.6846 | 7.802642 | 6.06324 | 0.8819578 | 1.33421 | 0.3657057 | 0.03948687
83.37582 | 8.6864 | 7.811089 | 6.069101 | 0.8753112 | 1.33802 | 0.3645962 | 0.03937198
83.38581 | 8.6865 | 7.819724 | 6.074967 | 0.8667755 | 1.341975 | 0.3635246 | 0.03925775
83.39581 | 8.6909 | 7.82857 | 6.08085 | 0.8623297 | 1.346088 | 0.3624888 | 0.03914396
83.40581 | 8.6881 | 7.837618 | 6.086744 | 0.8504822 | 1.350354 | 0.3614895 | 0.03903071
83.41581 | 8.6882 | 7.846868 | 6.092648 | 0.841332 | 1.354775 | 0.3605266 | 0.03891802
83.42581 | 8.687 | 7.856322 | 6.098564 | 0.8306778 | 1.359352 | 0.3596 | 0.03880586
83.4358 | 8.6837 | 7.865972 | 6.104485 | 0.8177277 | 1.364083 | 0.3587103 | 0.03869435
83.4458 | 8.6867 | 7.875839 | 6.110422 | 0.8108612 | 1.368978 | 0.3578557 | 0.03858327
83.4558 | 8.6832 | 7.885914 | 6.116369 | 0.7972862 | 1.374035 | 0.3570369 | 0.03847272
83.4658 | 8.6818 | 7.896199 | 6.122328 | 0.7856011 | 1.379255 | 0.3562537 | 0.03836269
83.4758 | 8.6769 | 7.906696 | 6.128297 | 0.7702041 | 1.38464 | 0.355506 | 0.03825319
83.4858 | 8.6725 | 7.917407 | 6.134276 | 0.7550934 | 1.390192 | 0.3547937 | 0.0381442
83.49579 | 8.6703 | 7.928322 | 6.14026 | 0.7419782 | 1.395909 | 0.3541172 | 0.03803584
83.50579 | 8.67 | 7.939465 | 6.14626 | 0.730535 | 1.401802 | 0.353475 | 0.03792788
83.51579 | 8.6665 | 7.950828 | 6.152271 | 0.7156724 | 1.407869 | 0.3528677 | 0.03782046
83.52579 | 8.6662 | 7.962412 | 6.158292 | 0.7037882 | 1.414111 | 0.3522952 | 0.03771349
83.53579 | 8.6662 | 7.97422 | 6.164323 | 0.6919802 | 1.420533 | 0.3517571 | 0.03760705
83.54578 | 8.6693 | 7.986241 | 6.170358 | 0.6830587 | 1.427129 | 0.3512539 | 0.03750122
83.55578 | 8.6659 | 7.998503 | 6.176409 | 0.6673969 | 1.433914 | 0.3507844 | 0.03739578
83.56578 | 8.6615 | 8.010995 | 6.18247 | 0.6505046 | 1.440886 | 0.3503489 | 0.03729082
83.57578 | 8.6601 | 8.023721 | 6.188541 | 0.636379 | 1.448047 | 0.3499471 | 0.03718636
83.58578 | 8.6622 | 8.036682 | 6.194621 | 0.6255178 | 1.4554 | 0.3495789 | 0.03708238
83.59578 | 8.6665 | 8.049882 | 6.200712 | 0.6166183 | 1.462947 | 0.3492441 | 0.03697889
83.60577 | 8.6671 | 8.063309 | 6.206806 | 0.6037911 | 1.470684 | 0.3489426 | 0.036876
83.61577 | 8.6643 | 8.076993 | 6.212916 | 0.5873069 | 1.47863 | 0.3486736 | 0.03677346
83.62577 | 8.6621 | 8.090924 | 6.219036 | 0.5711761 | 1.48678 | 0.3484372 | 0.03667139
83.63577 | 8.6679 | 8.105104 | 6.225165 | 0.5627958 | 1.495137 | 0.3482331 | 0.03656977
83.64577 | 8.6723 | 8.119537 | 6.231303 | 0.5527628 | 1.503705 | 0.3480609 | 0.03646867
83.65576 | 8.6672 | 8.134211 | 6.237445 | 0.5329891 | 1.512478 | 0.3479204 | 0.03636808
83.66576 | 8.6677 | 8.149158 | 6.243602 | 0.5185417 | 1.521477 | 0.347811 | 0.0362679
83.67576 | 8.6681 | 8.164368 | 6.249768 | 0.5037325 | 1.530699 | 0.3477324 | 0.03616813
83.68576 | 8.6729 | 8.179842 | 6.255944 | 0.4930581 | 1.540145 | 0.3476842 | 0.03606884
83.69576 | 8.6727 | 8.195585 | 6.262129 | 0.477115 | 1.54982 | 0.3476659 | 0.03597
83.70576 | 8.6729 | 8.2116 | 6.268322 | 0.4612998 | 1.559729 | 0.3476772 | 0.03587164
83.71575 | 8.6761 | 8.227875 | 6.274519 | 0.448225 | 1.569865 | 0.3477174 | 0.03577379
83.72575 | 8.6784 | 8.244444 | 6.28073 | 0.4339555 | 1.580252 | 0.3477859 | 0.03567629
83.73575 | 8.6822 | 8.261297 | 6.286951 | 0.4209033 | 1.590885 | 0.3478822 | 0.03557923
83.74575 | 8.6836 | 8.278435 | 6.29318 | 0.4051649 | 1.601767 | 0.3480056 | 0.03548261
83.75575 | 8.686 | 8.295864 | 6.299418 | 0.3901361 | 1.612904 | 0.3481555 | 0.03538642
83.76574 | 8.6874 | 8.313569 | 6.305658 | 0.3738315 | 1.624289 | 0.348331 | 0.03529076
83.77574 | 8.6879 | 8.331588 | 6.311913 | 0.3563115 | 1.635948 | 0.3485317 | 0.03519543
83.78574 | 8.7009 | 8.34991 | 6.318176 | 0.3509902 | 1.647876 | 0.3487566 | 0.03510054
83.79574 | 8.7061 | 8.368537 | 6.324448 | 0.3375632 | 1.660078 | 0.3490048 | 0.03500606
83.80574 | 8.7123 | 8.387473 | 6.330728 | 0.3248269 | 1.672557 | 0.3492754 | 0.03491201
83.81574 | 8.714 | 8.406723 | 6.337017 | 0.3072769 | 1.68532 | 0.3495675 | 0.03481837
83.82573 | 8.7174 | 8.426273 | 6.343307 | 0.2911274 | 1.69836 | 0.3498799 | 0.03472524
83.83573 | 8.726 | 8.446162 | 6.349612 | 0.2798383 | 1.711706 | 0.350212 | 0.03463244
83.84573 | 8.7317 | 8.466377 | 6.355924 | 0.2653231 | 1.72535 | 0.3505624 | 0.03454004
83.85573 | 8.7331 | 8.486923 | 6.362245 | 0.2461773 | 1.739299 | 0.3509301 | 0.03444805
83.86573 | 8.7354 | 8.507803 | 6.368574 | 0.2275971 | 1.753559 | 0.3513139 | 0.03435647
83.87572 | 8.7459 | 8.529001 | 6.374904 | 0.2168989 | 1.76812 | 0.3517121 | 0.03426538
83.88572 | 8.7489 | 8.550564 | 6.381248 | 0.1983362 | 1.783017 | 0.3521242 | 0.0341746
83.89572 | 8.7547 | 8.572474 | 6.387599 | 0.1822258 | 1.798242 | 0.3525486 | 0.03408422
83.90572 | 8.7644 | 8.594737 | 6.393958 | 0.1696628 | 1.813801 | 0.3529838 | 0.03399423
83.91572 | 8.7612 | 8.617357 | 6.400325 | 0.1438426 | 1.829699 | 0.3534287 | 0.03390464
83.92572 | 8.7698 | 8.64034 | 6.406699 | 0.1294603 | 1.845944 | 0.3538816 | 0.03381543
83.93571 | 8.77 | 8.663664 | 6.413074 | 0.1063359 | 1.862523 | 0.3543403 | 0.03372671
83.94571 | 8.7752 | 8.687384 | 6.419463 | 0.08781648 | 1.879477 | 0.354805 | 0.03363828
83.95571 | 8.7869 | 8.71148 | 6.425859 | 0.07542042 | 1.896797 | 0.3552734 | 0.03355023
83.96571 | 8.792 | 8.735957 | 6.432262 | 0.05604335 | 1.914488 | 0.355744 | 0.03346257
83.97571 | 8.7943 | 8.76082 | 6.438672 | 0.03348009 | 1.932558 | 0.3562152 | 0.03337528
83.9857 | 8.8021 | 8.786049 | 6.445082 | 0.01605056 | 1.950994 | 0.3566851 | 0.03328845
83.9957 | 8.8129 | 8.8117 | 6.451506 | 0.001199775 | 1.969839 | 0.3571531 | 0.03320192
84.0057 | 8.8201 | 8.837753 | 6.457936 | -0.01765255 | 1.989083 | 0.3576171 | 0.03311575
84.0157 | 8.8245 | 8.864212 | 6.464374 | -0.03971188 | 2.008733 | 0.3580757 | 0.03302996
84.0257 | 8.8367 | 8.891084 | 6.470817 | -0.05438371 | 2.028794 | 0.3585274 | 0.03294453
84.0357 | 8.8499 | 8.918373 | 6.477268 | -0.06847338 | 2.049275 | 0.3589708 | 0.03285946
84.04569 | 8.8641 | 8.946045 | 6.483718 | -0.08194519 | 2.070148 | 0.3594039 | 0.03277485
84.05569 | 8.8745 | 8.974187 | 6.490181 | -0.0996867 | 2.091489 | 0.3598263 | 0.0326905
84.06569 | 8.8854 | 9.002763 | 6.496651 | -0.1173632 | 2.11327 | 0.3602362 | 0.03260652
84.07569 | 8.9 | 9.03178 | 6.503126 | -0.1317801 | 2.135499 | 0.3606323 | 0.0325229
84.08569 | 8.9163 | 9.061244 | 6.509608 | -0.1449438 | 2.158183 | 0.3610134 | 0.03243962
84.09568 | 8.9289 | 9.09113 | 6.516089 | -0.1622302 | 2.181306 | 0.3613779 | 0.03235678
84.10568 | 8.9435 | 9.121504 | 6.522583 | -0.1780044 | 2.204922 | 0.3617256 | 0.03227421
84.11568 | 8.9661 | 9.152343 | 6.529082 | -0.1862432 | 2.229014 | 0.3620549 | 0.03219199
84.12568 | 8.9823 | 9.183653 | 6.535588 | -0.2013527 | 2.25359 | 0.3623651 | 0.03211011
84.13568 | 9.0005 | 9.215439 | 6.542099 | -0.2149394 | 2.278657 | 0.3626552 | 0.03202858
84.14568 | 9.0173 | 9.247709 | 6.548615 | -0.2304092 | 2.304222 | 0.3629245 | 0.03194739
84.15567 | 9.0381 | 9.280436 | 6.555131 | -0.2423363 | 2.330267 | 0.3631721 | 0.03186662
84.16567 | 9.0574 | 9.313691 | 6.561658 | -0.2562912 | 2.356849 | 0.3633979 | 0.0317861
84.17567 | 9.0804 | 9.347448 | 6.568191 | -0.267048 | 2.38395 | 0.3636013 | 0.03170592
84.18567 | 9.1023 | 9.381713 | 6.574729 | -0.2794132 | 2.411576 | 0.3637819 | 0.03162607
84.19567 | 9.1206 | 9.416493 | 6.581272 | -0.295893 | 2.439735 | 0.3639394 | 0.03154656
84.20566 | 9.1447 | 9.451759 | 6.587814 | -0.3070587 | 2.468404 | 0.3640735 | 0.03146745
84.21566 | 9.172 | 9.487586 | 6.594367 | -0.3155855 | 2.497645 | 0.3641845 | 0.03138859
84.22566 | 9.1944 | 9.523945 | 6.600925 | -0.3295452 | 2.527438 | 0.3642723 | 0.03131006
84.23566 | 9.2211 | 9.560844 | 6.607488 | -0.3397437 | 2.557787 | 0.364337 | 0.03123185
84.24566 | 9.2451 | 9.598286 | 6.614056 | -0.3531864 | 2.588697 | 0.364379 | 0.03115396
84.25566 | 9.2712 | 9.636279 | 6.620628 | -0.365079 | 2.620176 | 0.3643986 | 0.0310764
84.26565 | 9.3038 | 9.674789 | 6.627198 | -0.3709886 | 2.652195 | 0.3643961 | 0.03099923
84.27565 | 9.3334 | 9.713896 | 6.633779 | -0.3804959 | 2.684822 | 0.3643723 | 0.0309223
84.28565 | 9.3657 | 9.753567 | 6.640365 | -0.3878674 | 2.718029 | 0.3643277 | 0.03084569
84.29565 | 9.3949 | 9.793808 | 6.646955 | -0.3989081 | 2.751821 | 0.3642631 | 0.03076938
84.30565 | 9.4288 | 9.834622 | 6.653549 | -0.4058221 | 2.786201 | 0.3641793 | 0.03069339
84.31564 | 9.4662 | 9.875971 | 6.66014 | -0.4097713 | 2.821136 | 0.3640773 | 0.03061778
84.32564 | 9.5013 | 9.91794 | 6.666742 | -0.4166403 | 2.856698 | 0.3639579 | 0.03054241
84.33564 | 9.5389 | 9.960491 | 6.673348 | -0.4215909 | 2.892854 | 0.3638222 | 0.03046733
84.34564 | 9.5781 | 10.00363 | 6.679957 | -0.4255254 | 2.929604 | 0.3636713 | 0.03039257
84.35564 | 9.6239 | 10.04734 | 6.686571 | -0.4234448 | 2.96695 | 0.3635066 | 0.03031811
84.36564 | 9.6668 | 10.09165 | 6.693187 | -0.4248494 | 3.004889 | 0.3633291 | 0.03024395
84.37563 | 9.7088 | 10.1365 | 6.699801 | -0.4276951 | 3.043384 | 0.3631402 | 0.03017019
84.38563 | 9.7555 | 10.18197 | 6.706425 | -0.4264683 | 3.082506 | 0.3629413 | 0.03009662
84.39563 | 9.8046 | 10.22802 | 6.713052 | -0.4234236 | 3.122215 | 0.3627338 | 0.03002335
84.40563 | 9.8595 | 10.27466 | 6.719682 | -0.4151585 | 3.162507 | 0.3625191 | 0.02995037
84.41563 | 9.9104 | 10.32187 | 6.726315 | -0.4114682 | 3.203377 | 0.3622987 | 0.0298777
84.42562 | 9.9642 | 10.3696 | 6.732945 | -0.405401 | 3.244777 | 0.3620744 | 0.02980533
84.43562 | 10.0252 | 10.41794 | 6.739584 | -0.3927437 | 3.286779 | 0.3618473 | 0.02973323
84.44562 | 10.0835 | 10.46684 | 6.746226 | -0.3833434 | 3.329337 | 0.3616193 | 0.02966144
84.45562 | 10.1431 | 10.51629 | 6.75287 | -0.3731904 | 3.372438 | 0.3613918 | 0.02958988
84.46562 | 10.2069 | 10.56627 | 6.759518 | -0.3593749 | 3.416072 | 0.3611667 | 0.02951866
84.47562 | 10.2689 | 10.61679 | 6.766167 | -0.3478851 | 3.460225 | 0.3609455 | 0.02944767
84.48561 | 10.3464 | 10.66776 | 6.772813 | -0.3213575 | 3.504838 | 0.3607293 | 0.02937708
84.49561 | 10.412 | 10.71928 | 6.779467 | -0.3072778 | 3.549983 | 0.3605209 | 0.02930668
84.50561 | 10.4887 | 10.77128 | 6.786124 | -0.2825795 | 3.595598 | 0.3603214 | 0.02923656
84.51561 | 10.5662 | 10.82374 | 6.792782 | -0.2575438 | 3.641662 | 0.3601325 | 0.02916671
84.52561 | 10.6437 | 10.87665 | 6.799443 | -0.2329518 | 3.688156 | 0.3599558 | 0.02909714
84.5356 | 10.7229 | 10.92993 | 6.806099 | -0.2070277 | 3.735008 | 0.359793 | 0.02902789
84.5456 | 10.806 | 10.98365 | 6.812763 | -0.1776531 | 3.782285 | 0.3596457 | 0.02895886
84.5556 | 10.8936 | 11.03775 | 6.819429 | -0.14415 | 3.829915 | 0.3595154 | 0.0288901
84.5656 | 10.9811 | 11.09219 | 6.826097 | -0.1110896 | 3.877867 | 0.3594039 | 0.02882162
84.5756 | 11.0804 | 11.14694 | 6.832766 | -0.06654215 | 3.92611 | 0.3593126 | 0.02875339
84.58559 | 11.1698 | 11.20192 | 6.83943 | -0.03212143 | 3.974563 | 0.3592433 | 0.02868551
84.59559 | 11.2638 | 11.2572 | 6.846101 | 0.006598859 | 4.023285 | 0.3591971 | 0.02861781
84.60559 | 11.3663 | 11.31266 | 6.852774 | 0.05364497 | 4.07219 | 0.359141 | 0.02855038
84.61559 | 11.4655 | 11.36831 | 6.859448 | 0.09718606 | 4.121237 | 0.3591457 | 0.02848321
84.62559 | 11.5686 | 11.4241 | 6.866122 | 0.1444977 | 4.170386 | 0.359178 | 0.02841631
84.63559 | 11.6796 | 11.47998 | 6.872798 | 0.1996243 | 4.219589 | 0.3592391 | 0.02834966
84.64558 | 11.7873 | 11.53583 | 6.879468 | 0.2514653 | 4.268754 | 0.3593303 | 0.02828333
84.65558 | 11.9027 | 11.59174 | 6.886144 | 0.3109598 | 4.317926 | 0.3594529 | 0.02821719
84.66558 | 12.0168 | 11.64759 | 6.892822 | 0.3692128 | 4.367006 | 0.359608 | 0.02815131
84.67558 | 12.1292 | 11.70332 | 6.8995 | 0.4258758 | 4.415942 | 0.3597968 | 0.02808568
84.68558 | 12.2377 | 11.7589 | 6.906178 | 0.478804 | 4.464678 | 0.3600201 | 0.0280203
84.69557 | 12.3525 | 11.81419 | 6.912849 | 0.5383065 | 4.51311 | 0.360279 | 0.02795524
84.70557 | 12.4738 | 11.86925 | 6.919527 | 0.6045513 | 4.561274 | 0.3605573 | 0.02789037
84.71557 | 12.5898 | 11.92398 | 6.926205 | 0.6658184 | 4.60906 | 0.3608903 | 0.02782574
84.72557 | 12.7121 | 11.97831 | 6.932883 | 0.7337855 | 4.656408 | 0.3612614 | 0.02776135
84.73557 | 12.8347 | 12.03218 | 6.939561 | 0.8025161 | 4.703254 | 0.3616714 | 0.02769722
84.74557 | 12.9487 | 12.08553 | 6.946238 | 0.8631739 | 4.749533 | 0.362121 | 0.02763332
84.75556 | 13.0649 | 12.13822 | 6.952909 | 0.9266752 | 4.795137 | 0.36261 | 0.02756973
84.76556 | 13.1753 | 12.19031 | 6.959585 | 0.9849851 | 4.840084 | 0.36314 | 0.02750632
84.77556 | 13.2893 | 12.24168 | 6.96626 | 1.047619 | 4.884266 | 0.363711 | 0.02744315
84.78556 | 13.4034 | 12.29225 | 6.972935 | 1.111148 | 4.927614 | 0.3643232 | 0.02738022
84.79556 | 13.5032 | 12.34196 | 6.979608 | 1.161237 | 4.97006 | 0.3649768 | 0.02731752
84.80555 | 13.6153 | 12.3907 | 6.986274 | 1.224601 | 5.011497 | 0.365672 | 0.02725513
84.81555 | 13.7221 | 12.43848 | 6.992945 | 1.283615 | 5.051938 | 0.3664089 | 0.0271929
84.82555 | 13.8207 | 12.48521 | 6.999615 | 1.335492 | 5.091274 | 0.3671875 | 0.02713091
84.83555 | 13.9292 | 12.5308 | 7.006284 | 1.398399 | 5.12944 | 0.3680075 | 0.02706915
84.84555 | 14.0095 | 12.5752 | 7.012951 | 1.434302 | 5.166371 | 0.3688689 | 0.02700763
84.85555 | 14.1049 | 12.61834 | 7.019616 | 1.486563 | 5.202003 | 0.3697713 | 0.02694633
84.86554 | 14.191 | 12.66011 | 7.026273 | 1.530888 | 5.23624 | 0.3707134 | 0.02688532
84.87554 | 14.2701 | 12.70055 | 7.032935 | 1.569555 | 5.269089 | 0.3716966 | 0.02682448
84.88554 | 14.3453 | 12.73954 | 7.039594 | 1.605763 | 5.300459 | 0.3727194 | 0.02676386
84.89554 | 14.4205 | 12.77703 | 7.046252 | 1.643471 | 5.330293 | 0.3737811 | 0.02670348
84.90554 | 14.4945 | 12.81297 | 7.052907 | 1.681534 | 5.358535 | 0.3748809 | 0.02664331
84.91553 | 14.5562 | 12.84727 | 7.059553 | 1.708934 | 5.385112 | 0.376017 | 0.02658343
84.92553 | 14.6166 | 12.87994 | 7.066203 | 1.736655 | 5.410027 | 0.3771904 | 0.02652371
84.93553 | 14.6722 | 12.91092 | 7.072851 | 1.761278 | 5.433208 | 0.3783991 | 0.02646421
84.94553 | 14.7286 | 12.94016 | 7.079496 | 1.788444 | 5.454613 | 0.3796419 | 0.02640493
84.95553 | 14.7693 | 12.96761 | 7.086138 | 1.801694 | 5.474205 | 0.3809175 | 0.02634586
84.96553 | 14.8108 | 12.99324 | 7.092777 | 1.817563 | 5.491949 | 0.3822247 | 0.02628702
84.97552 | 14.8413 | 13.01699 | 7.099406 | 1.824307 | 5.507798 | 0.3835606 | 0.02622845
84.98552 | 14.8616 | 13.03889 | 7.106038 | 1.822708 | 5.521757 | 0.3849263 | 0.02617003
84.99552 | 14.8841 | 13.05888 | 7.112667 | 1.825216 | 5.533785 | 0.386319 | 0.02611183
85.00552 | 14.9044 | 13.07695 | 7.119293 | 1.827452 | 5.543864 | 0.3877369 | 0.02605384
85.01552 | 14.9045 | 13.09307 | 7.125915 | 1.811434 | 5.551976 | 0.3891782 | 0.02599606
85.02551 | 14.9124 | 13.10721 | 7.132527 | 1.805188 | 5.558107 | 0.3906397 | 0.02593855
85.03551 | 14.9083 | 13.1194 | 7.139141 | 1.788899 | 5.562257 | 0.3921219 | 0.0258812
85.04551 | 14.8946 | 13.12962 | 7.145751 | 1.764984 | 5.564419 | 0.3936218 | 0.02582405
85.05551 | 14.8774 | 13.13785 | 7.152358 | 1.739547 | 5.564591 | 0.395137 | 0.02576711
85.06551 | 14.8468 | 13.14411 | 7.15896 | 1.702688 | 5.562776 | 0.3966655 | 0.02571037
85.07551 | 14.8187 | 13.1484 | 7.165557 | 1.670301 | 5.558983 | 0.3982049 | 0.02565384
85.0855 | 14.7782 | 13.15072 | 7.172143 | 1.62748 | 5.553228 | 0.3997511 | 0.02559757
85.0955 | 14.736 | 13.15109 | 7.178732 | 1.584905 | 5.545516 | 0.4013056 | 0.02554144
85.1055 | 14.6865 | 13.14953 | 7.185315 | 1.536967 | 5.535868 | 0.4028642 | 0.02548552
85.1155 | 14.6351 | 13.14606 | 7.191894 | 1.489044 | 5.524308 | 0.4044243 | 0.0254298
85.1255 | 14.5815 | 13.14068 | 7.198467 | 1.440816 | 5.510859 | 0.4059836 | 0.02537428
85.13549 | 14.5151 | 13.13345 | 7.205029 | 1.381648 | 5.495565 | 0.4075383 | 0.02531901
85.14549 | 14.4446 | 13.12437 | 7.211592 | 1.320226 | 5.478429 | 0.4090888 | 0.02526389
85.15549 | 14.3751 | 13.11349 | 7.21815 | 1.261612 | 5.459498 | 0.4106312 | 0.02520896
85.16549 | 14.3007 | 13.10083 | 7.224702 | 1.199873 | 5.438808 | 0.4121632 | 0.02515423
85.17549 | 14.2174 | 13.08643 | 7.231248 | 1.130971 | 5.416399 | 0.4136824 | 0.02509969
85.18549 | 14.124 | 13.07033 | 7.237789 | 1.053667 | 5.392313 | 0.4151864 | 0.02504535
85.19548 | 14.054 | 13.04978 | 7.244316 | 1.00422 | 5.363801 | 0.4166717 | 0.02499125
85.20548 | 13.9654 | 13.03042 | 7.250845 | 0.93498 | 5.336499 | 0.4181387 | 0.0249373
85.21548 | 13.8717 | 13.00949 | 7.257367 | 0.8622067 | 5.307659 | 0.4195841 | 0.02488353
85.22548 | 13.7768 | 12.98705 | 7.263882 | 0.7897512 | 5.277331 | 0.4210056 | 0.02482995
85.23548 | 13.6785 | 12.96314 | 7.270391 | 0.7153634 | 5.245567 | 0.4224015 | 0.02477656
85.24547 | 13.5779 | 12.93783 | 7.276887 | 0.6400677 | 5.212453 | 0.4237684 | 0.02472343
85.25547 | 13.477 | 12.91114 | 7.283383 | 0.5658592 | 5.17798 | 0.4251073 | 0.0246704
85.26547 | 13.3622 | 12.88314 | 7.289871 | 0.4790614 | 5.142235 | 0.4264152 | 0.02461759
85.27547 | 13.2578 | 12.85388 | 7.296353 | 0.4039181 | 5.105273 | 0.4276907 | 0.02456494
85.28547 | 13.1526 | 12.82343 | 7.302827 | 0.3291734 | 5.067155 | 0.4289324 | 0.02451249
85.29547 | 13.046 | 12.79042 | 7.309294 | 0.255581 | 5.026526 | 0.4301391 | 0.0244602
85.30546 | 12.9281 | 12.75777 | 7.315747 | 0.1703301 | 4.986307 | 0.4313082 | 0.02440816
85.31546 | 12.8176 | 12.72278 | 7.322199 | 0.09482443 | 4.943779 | 0.4324418 | 0.02435625
85.32546 | 12.7049 | 12.6881 | 7.328642 | 0.01679866 | 4.901617 | 0.4335376 | 0.02430453
85.33546 | 12.5843 | 12.65252 | 7.335078 | -0.06821735 | 4.858591 | 0.434595 | 0.02425298
85.34546 | 12.4693 | 12.61608 | 7.341506 | -0.146782 | 4.814761 | 0.4356136 | 0.02420161
85.35545 | 12.3445 | 12.57889 | 7.347919 | -0.23439 | 4.770228 | 0.436592 | 0.02415048
85.36545 | 12.234 | 12.54093 | 7.354331 | -0.3069269 | 4.724965 | 0.4375321 | 0.02409946
85.37545 | 12.1135 | 12.50229 | 7.360733 | -0.3887867 | 4.679072 | 0.4384329 | 0.02404862
85.38545 | 12.0052 | 12.46303 | 7.367127 | -0.4578255 | 4.632605 | 0.4392946 | 0.02399796
85.39545 | 11.8961 | 12.4232 | 7.373513 | -0.5271 | 4.585622 | 0.4401175 | 0.02394747
85.40545 | 11.7793 | 12.38287 | 7.379889 | -0.6035656 | 4.538177 | 0.4409021 | 0.02389715
85.41544 | 11.6626 | 12.34212 | 7.38625 | -0.679517 | 4.490372 | 0.4416483 | 0.02384706
85.42544 | 11.5526 | 12.30028 | 7.392608 | -0.7476846 | 4.441522 | 0.4423583 | 0.02379709
85.43544 | 11.4477 | 12.25875 | 7.398956 | -0.8110485 | 4.393013 | 0.4430323 | 0.02374729
85.44544 | 11.3388 | 12.21691 | 7.405295 | -0.878115 | 4.344251 | 0.4436711 | 0.02369765
85.45544 | 11.2472 | 12.17484 | 7.411624 | -0.9276353 | 4.295287 | 0.4442761 | 0.02364821
85.46543 | 11.1473 | 12.13261 | 7.417937 | -0.9853062 | 4.246222 | 0.4448479 | 0.02359896
85.47543 | 11.0545 | 12.09018 | 7.424247 | -1.035677 | 4.196992 | 0.445389 | 0.02354984
85.48543 | 10.9555 | 12.04764 | 7.430546 | -1.092143 | 4.147696 | 0.4459002 | 0.02350088
85.49543 | 10.8625 | 12.00505 | 7.436835 | -1.142548 | 4.098378 | 0.4463832 | 0.02345209
85.50543 | 10.7741 | 11.96244 | 7.443113 | -1.188335 | 4.049079 | 0.4468396 | 0.02340347
85.51543 | 10.6953 | 11.91984 | 7.449381 | -1.224545 | 3.999837 | 0.4472711 | 0.02335501
85.52542 | 10.606 | 11.87736 | 7.455632 | -1.271358 | 3.95074 | 0.4476792 | 0.02330676
85.53542 | 10.5287 | 11.83493 | 7.461878 | -1.30623 | 3.901727 | 0.4480664 | 0.02325863
85.54542 | 10.4506 | 11.79264 | 7.468113 | -1.342038 | 3.85288 | 0.4484343 | 0.02321066
85.55542 | 10.3696 | 11.75052 | 7.474337 | -1.380916 | 3.804231 | 0.4487848 | 0.02316285
85.56542 | 10.3 | 11.7086 | 7.480549 | -1.408598 | 3.755813 | 0.4491199 | 0.02311519
85.57541 | 10.228 | 11.66695 | 7.486744 | -1.438954 | 3.707701 | 0.4494415 | 0.02306775
85.58541 | 10.1536 | 11.62553 | 7.492933 | -1.471934 | 3.659828 | 0.449752 | 0.02302042
85.59541 | 10.0836 | 11.5844 | 7.499111 | -1.500804 | 3.612267 | 0.4500534 | 0.02297325
85.60541 | 10.0206 | 11.54359 | 7.505276 | -1.522993 | 3.565043 | 0.4503476 | 0.02292624
85.61541 | 9.9517 | 11.50312 | 7.511429 | -1.551424 | 3.518178 | 0.4506367 | 0.02287938
85.62541 | 9.899 | 11.46302 | 7.51757 | -1.56402 | 3.471694 | 0.4509228 | 0.02283268
85.6354 | 9.8285 | 11.42334 | 7.523692 | -1.59484 | 3.425654 | 0.4512076 | 0.02278618
85.6454 | 9.7675 | 11.38403 | 7.529808 | -1.616529 | 3.379987 | 0.4514938 | 0.02273979
85.6554 | 9.712 | 11.34514 | 7.535911 | -1.633141 | 3.334754 | 0.4517829 | 0.02269355
85.6654 | 9.6551 | 11.3067 | 7.542001 | -1.651595 | 3.28997 | 0.4520769 | 0.02264746
85.6754 | 9.6051 | 11.26871 | 7.548078 | -1.663607 | 3.24565 | 0.4523777 | 0.02260153
85.68539 | 9.5549 | 11.23124 | 7.554135 | -1.676339 | 3.201861 | 0.4526868 | 0.02255579
85.69539 | 9.4971 | 11.1942 | 7.560185 | -1.697105 | 3.158503 | 0.4530065 | 0.02251017
85.70539 | 9.4515 | 11.15767 | 7.566222 | -1.706166 | 3.115641 | 0.4533382 | 0.02246469
85.71539 | 9.4054 | 11.12163 | 7.572244 | -1.716233 | 3.073286 | 0.4536834 | 0.02241936
85.72539 | 9.3592 | 11.08612 | 7.578253 | -1.726915 | 3.031445 | 0.4540437 | 0.02237418
85.73539 | 9.3241 | 11.05112 | 7.584248 | -1.72702 | 2.990123 | 0.4544204 | 0.02232915
85.74538 | 9.2777 | 11.01669 | 7.590222 | -1.738989 | 2.949368 | 0.4548145 | 0.02228431
85.75538 | 9.2447 | 10.98276 | 7.596188 | -1.738058 | 2.909103 | 0.4552277 | 0.02223957
85.76538 | 9.2041 | 10.94937 | 7.602139 | -1.745267 | 2.869373 | 0.4556609 | 0.02219499
85.77538 | 9.1685 | 10.91652 | 7.608075 | -1.748021 | 2.83018 | 0.4561149 | 0.02215055
85.78538 | 9.1276 | 10.88422 | 7.613997 | -1.756622 | 2.791528 | 0.4565905 | 0.02210624
85.79537 | 9.1029 | 10.8525 | 7.619897 | -1.749602 | 2.753454 | 0.457088 | 0.02206212
85.80537 | 9.0666 | 10.8213 | 7.625788 | -1.7547 | 2.715885 | 0.4576087 | 0.02201811
85.81537 | 9.0358 | 10.79065 | 7.631664 | -1.754849 | 2.678858 | 0.4581527 | 0.02197424
85.82537 | 9.0048 | 10.76055 | 7.637524 | -1.755747 | 2.642372 | 0.4587201 | 0.02193052
85.83537 | 8.9765 | 10.73099 | 7.643368 | -1.754494 | 2.606427 | 0.459311 | 0.02188693
85.84537 | 8.9463 | 10.70199 | 7.649196 | -1.755687 | 2.571021 | 0.4599255 | 0.02184349
85.85536 | 8.9137 | 10.67355 | 7.655003 | -1.759852 | 2.536186 | 0.4605627 | 0.02180024092
85.86536 | 8.8954 | 10.64563 | 7.660798 | -1.75023 | 2.501851 | 0.4612235 | 0.02175708
85.87536 | 8.8643 | 10.61825 | 7.666578 | -1.753945 | 2.468046 | 0.4619069 | 0.02171406
85.88536 | 8.8483 | 10.59139 | 7.67234 | -1.743093 | 2.434769 | 0.4626122 | 0.02167117
85.89536 | 8.8247 | 10.56507 | 7.678086 | -1.740369 | 2.402016 | 0.4633387 | 0.02162843
85.90535 | 8.7917 | 10.53929 | 7.683809 | -1.747594 | 2.369814 | 0.4640848 | 0.02158585
85.91535 | 8.7702 | 10.51401 | 7.689521 | -1.74381 | 2.338095 | 0.4648508 | 0.02154338
85.92535 | 8.7548 | 10.48924 | 7.695215 | -1.734438 | 2.306887 | 0.465635 | 0.02150105
85.93535 | 8.7328 | 10.46497 | 7.700891 | -1.732171 | 2.276184 | 0.4664361 | 0.02145885
85.94535 | 8.7201 | 10.4412 | 7.70655 | -1.721102 | 2.245982 | 0.4672528 | 0.02141679
85.95535 | 8.6969 | 10.41792 | 7.712191 | -1.721024 | 2.216274 | 0.4680835 | 0.02137486
85.96534 | 8.6781 | 10.39515 | 7.717809 | -1.717052 | 2.187084 | 0.4689259 | 0.02133312
85.97534 | 8.6581 | 10.37283 | 7.723413 | -1.714733 | 2.158349 | 0.4697799 | 0.02129146
85.98534 | 8.6394 | 10.35098 | 7.728999 | -1.711584 | 2.130091 | 0.470643 | 0.02124994
85.99534 | 8.6207 | 10.32959 | 7.734567 | -1.708894 | 2.102305 | 0.4715134 | 0.02120855
86.00534 | 8.6028 | 10.30866 | 7.740116 | -1.705857 | 2.074985 | 0.4723892 | 0.02116728
86.01533 | 8.5958 | 10.28818 | 7.74564 | -1.692384 | 2.04815 | 0.4732676 | 0.02112619
86.02533 | 8.5716 | 10.26813 | 7.751151 | -1.696526 | 2.021742 | 0.4741484 | 0.02108519
86.03533 | 8.5555 | 10.2485 | 7.756642 | -1.692995 | 1.99578 | 0.4750288 | 0.02104432
86.04533 | 8.5355 | 10.22928 | 7.762114 | -1.693783 | 1.970259 | 0.4759066 | 0.0210036
86.05533 | 8.5202 | 10.21048 | 7.767566 | -1.690281 | 1.945172 | 0.47678 | 0.02096298
86.06533 | 8.5003 | 10.19208 | 7.772998 | -1.69178 | 1.920513 | 0.4776468 | 0.02092251
86.07532 | 8.4881 | 10.17409 | 7.778404 | -1.685989 | 1.896299 | 0.4785043 | 0.02088221
86.08532 | 8.4709 | 10.15646 | 7.783796 | -1.685565 | 1.872475 | 0.4793521 | 0.020842
86.09532 | 8.4507 | 10.13922 | 7.789167 | -1.688516 | 1.849059 | 0.4801875 | 0.0208019
86.10532 | 8.4343 | 10.12233 | 7.794518 | -1.688034 | 1.826045 | 0.4810085 | 0.02076194
86.11532 | 8.4245 | 10.10581 | 7.799848 | -1.68131 | 1.803427 | 0.4818133 | 0.02072211
86.12531 | 8.4095 | 10.08965 | 7.805151 | -1.680152 | 1.78122 | 0.4825993 | 0.02068244
86.13531 | 8.4028 | 10.07382 | 7.810439 | -1.671021 | 1.759373 | 0.4833664 | 0.02064285
86.14531 | 8.3868 | 10.05832 | 7.815705 | -1.671523 | 1.737903 | 0.4841122 | 0.0206034
86.15531 | 8.3676 | 10.04315 | 7.820949 | -1.675551 | 1.716803 | 0.4848351 | 0.02056406
86.16531 | 8.3605 | 10.0283 | 7.826172 | -1.667797 | 1.696066 | 0.4855336 | 0.02052486
86.17531 | 8.3488 | 10.01375 | 7.831373 | -1.664953 | 1.675688 | 0.4862064 | 0.02048577
86.1853 | 8.3424 | 9.999525 | 7.836546 | -1.657125 | 1.655681 | 0.4868516 | 0.02044685
86.1953 | 8.3336 | 9.985579 | 7.841702 | -1.651979 | 1.635999 | 0.4874692 | 0.02040802
86.2053 | 8.3199 | 9.97192 | 7.846836 | -1.65202 | 1.616657 | 0.4880576 | 0.0203693
86.2153 | 8.3128 | 9.958542 | 7.851946 | -1.645742 | 1.597649 | 0.4886158 | 0.02033071
86.2253 | 8.3055 | 9.945438 | 7.857034 | -1.639938 | 1.578969 | 0.4891431 | 0.02029224
86.23529 | 8.2922 | 9.932616 | 7.862094 | -1.640416 | 1.56063 | 0.4896381 | 0.02025393
86.24529 | 8.285 | 9.92004 | 7.867135 | -1.63504 | 1.542588 | 0.4901013 | 0.0202157
86.25529 | 8.2747 | 9.907718 | 7.872153 | -1.633018 | 1.524856 | 0.4905317 | 0.0201776
86.26529 | 8.2674 | 9.895645 | 7.877147 | -1.628245 | 1.507429 | 0.4909288 | 0.02013961
86.27529 | 8.2629 | 9.883813 | 7.882117 | -1.620913 | 1.490302 | 0.4912924 | 0.02010174
86.28529 | 8.2553 | 9.872218 | 7.887063 | -1.616918 | 1.473468 | 0.4916223 | 0.02006399
86.29528 | 8.2426 | 9.86087 | 7.89198 | -1.61827 | 1.456946 | 0.4919181 | 0.0200264
86.30528 | 8.2409 | 9.849731 | 7.896877 | -1.608831 | 1.440684 | 0.4921804 | 0.01998889
86.31528 | 8.2324 | 9.838811 | 7.901749 | -1.606411 | 1.424701 | 0.4924091 | 0.01995149
86.32528 | 8.2315 | 9.828105 | 7.906597 | -1.596605 | 1.40899 | 0.4926042 | 0.01991422
86.33528 | 8.225 | 9.81761 | 7.911419 | -1.59261 | 1.393548 | 0.492766 | 0.01987706
86.34527 | 8.2154 | 9.807329 | 7.916211 | -1.591929 | 1.378383 | 0.4928948 | 0.01984004
86.35527 | 8.2142 | 9.797238 | 7.920982 | -1.583038 | 1.363461 | 0.4929912 | 0.01980312
86.36527 | 8.2093 | 9.787342 | 7.925728 | -1.578042 | 1.348792 | 0.4930556 | 0.0197663
86.37527 | 8.2053 | 9.777638 | 7.930447 | -1.572338 | 1.334372 | 0.4930885 | 0.0197296
86.38527 | 8.2003 | 9.76812 | 7.935141 | -1.56782 | 1.320196 | 0.4930905 | 0.01969302
86.39527 | 8.194 | 9.758785 | 7.939808 | -1.564785 | 1.306259 | 0.4930621 | 0.01965654
86.40526 | 8.194 | 9.749638 | 7.944444 | -1.555638 | 1.29257 | 0.4930041 | 0.01962022
86.41526 | 8.1927 | 9.740655 | 7.949057 | -1.547955 | 1.279097 | 0.492917 | 0.01958397
86.42526 | 8.1815 | 9.731844 | 7.953644 | -1.550344 | 1.26585 | 0.4928016 | 0.01954784
86.43526 | 8.1788 | 9.723199 | 7.958203 | -1.544399 | 1.252825 | 0.4926586 | 0.01951182
86.44526 | 8.1801 | 9.714717 | 7.962735 | -1.534617 | 1.240017 | 0.4924887 | 0.0194759
86.45525 | 8.1769 | 9.706401 | 7.967235 | -1.529501 | 1.227434 | 0.4922923 | 0.01944014
86.46525 | 8.1702 | 9.698235 | 7.971712 | -1.528035 | 1.215048 | 0.4920709 | 0.01940444
86.47525 | 8.1667 | 9.69022 | 7.97616 | -1.52352 | 1.202866 | 0.4918248 | 0.01936886
86.48525 | 8.1595 | 9.682354 | 7.98058 | -1.522854 | 1.190886 | 0.4915547 | 0.01933339
86.49525 | 8.1634 | 9.674634 | 7.984972 | -1.511234 | 1.179103 | 0.4912612 | 0.01929802
86.50525 | 8.1525 | 9.667055 | 7.989335 | -1.514555 | 1.167513 | 0.4909451 | 0.01926277
86.51524 | 8.1541 | 9.659623 | 7.993665 | -1.505523 | 1.156123 | 0.4906074 | 0.01922767
86.52524 | 8.1463 | 9.652318 | 7.99797 | -1.506018 | 1.144908 | 0.490248 | 0.01919261
86.53524 | 8.1448 | 9.645146 | 8.002245 | -1.500346 | 1.133876 | 0.4898677 | 0.01915767
86.54524 | 8.1383 | 9.638103 | 8.006491 | -1.499803 | 1.123021 | 0.4894671 | 0.01912284
86.55524 | 8.131 | 9.631185 | 8.010707 | -1.500185 | 1.112342 | 0.4890468 | 0.01908813
86.56523 | 8.1245 | 9.624396 | 8.01489 | -1.499896 | 1.101845 | 0.4886075 | 0.01905353
86.57523 | 8.1247 | 9.61772 | 8.019046 | -1.49302 | 1.091506 | 0.488149 | 0.01901902
86.58523 | 8.1211 | 9.61116 | 8.023171 | -1.49006 | 1.081332 | 0.4876719 | 0.0189846
86.59523 | 8.1129 | 9.604712 | 8.027266 | -1.491812 | 1.071319 | 0.4871766 | 0.01895029
86.60523 | 8.1103 | 9.598375 | 8.03133 | -1.488075 | 1.061465 | 0.4866634 | 0.01891609
86.61523 | 8.1043 | 9.592144 | 8.035363 | -1.487844 | 1.051767 | 0.4861326 | 0.01888198
86.62522 | 8.0987 | 9.586023 | 8.039361 | -1.487323 | 1.042229 | 0.4855846 | 0.01884803
86.63522 | 8.0919 | 9.579996 | 8.043331 | -1.488096 | 1.032832 | 0.4850191 | 0.01881412
86.64522 | 8.0877 | 9.574067 | 8.047269 | -1.486367 | 1.02358 | 0.4844367 | 0.01878032
86.65522 | 8.0794 | 9.568232 | 8.051175 | -1.488832 | 1.014472 | 0.4838371 | 0.01874662
86.66522 | 8.0822 | 9.562488 | 8.05505 | -1.480288 | 1.005504 | 0.4832206 | 0.01871302
86.67521 | 8.0772 | 9.556837 | 8.058887 | -1.479637 | 0.9966827 | 0.4825876 | 0.01867954
86.68521 | 8.0689 | 9.551267 | 8.062696 | -1.482367 | 0.9879869 | 0.4819375 | 0.01864613
86.69521 | 8.0726 | 9.545779 | 8.066472 | -1.473179 | 0.979423 | 0.4812706 | 0.01861282
86.70521 | 8.0656 | 9.54037 | 8.070215 | -1.47477 | 0.9709883 | 0.480587 | 0.01857963
86.71521 | 8.0617 | 9.535038 | 8.073925 | -1.473338 | 0.9626801 | 0.4798867 | 0.0185465
86.72521 | 8.0559 | 9.52978 | 8.077601 | -1.47388 | 0.954496 | 0.4791696 | 0.01851349
86.7352 | 8.0594 | 9.524598 | 8.08124 | -1.465198 | 0.946441 | 0.4784369 | 0.01848062
86.7452 | 8.0568 | 9.519479 | 8.084848 | -1.462679 | 0.9384969 | 0.4776865 | 0.01844779
86.7552 | 8.0551 | 9.514425 | 8.088422 | -1.459325 | 0.9306691 | 0.4769197 | 0.01841507
86.7652 | 8.0631 | 9.509435 | 8.091961 | -1.446335 | 0.9229553 | 0.4761362 | 0.01838244
86.7752 | 8.0635 | 9.504505 | 8.095465 | -1.441005 | 0.9153529 | 0.4753364 | 0.0183499
86.78519 | 8.0592 | 9.499637 | 8.098932 | -1.440437 | 0.907867 | 0.4745211 | 0.01831748
86.79519 | 8.0595 | 9.494821 | 8.102366 | -1.435321 | 0.9004807 | 0.473689 | 0.01828512
86.80519 | 8.0571 | 9.490058 | 8.105765 | -1.432958 | 0.8931988 | 0.4728409 | 0.01825286
86.81519 | 8.0683 | 9.485346 | 8.109128 | -1.417046 | 0.8860195 | 0.4719772 | 0.0182207
86.82519 | 8.0692 | 9.480683 | 8.112456 | -1.411483 | 0.8789403 | 0.471098 | 0.01818861
86.83519 | 8.0688 | 9.476066 | 8.115747 | -1.407266 | 0.8719591 | 0.4702039 | 0.01815664
86.84518 | 8.0737 | 9.4715 | 8.118998 | -1.3978 | 0.8650807 | 0.4692959 | 0.01812478
86.85518 | 8.0726 | 9.466972 | 8.122217 | -1.394372 | 0.8582893 | 0.4683729 | 0.01809298
86.86518 | 8.0726 | 9.462485 | 8.125398 | -1.389885 | 0.8515899 | 0.467436 | 0.01806127
86.87518 | 8.0773 | 9.458038 | 8.128542 | -1.380738 | 0.8449803 | 0.4664859 | 0.01802965
86.88518 | 8.0778 | 9.453629 | 8.131649 | -1.375829 | 0.8384588 | 0.4655232 | 0.01799811
86.89517 | 8.0741 | 9.44926 | 8.134715 | -1.37516 | 0.8320295 | 0.4645492 | 0.0179667
86.90517 | 8.0834 | 9.444923 | 8.137746 | -1.361523 | 0.8256783 | 0.4635631 | 0.01793535
86.91517 | 8.0758 | 9.44062 | 8.14074 | -1.36482 | 0.8194095 | 0.4625664 | 0.01790408
86.92517 | 8.0824 | 9.436349 | 8.143695 | -1.353949 | 0.8132214 | 0.4615598 | 0.0178729
86.93517 | 8.0732 | 9.432109 | 8.146611 | -1.358909 | 0.8071123 | 0.4605441 | 0.01784181
86.94517 | 8.0809 | 9.4279 | 8.149489 | -1.347 | 0.8010806 | 0.4595203 | 0.01781081
86.95516 | 8.0704 | 9.423725 | 8.152324 | -1.353325 | 0.7951304 | 0.4584901 | 0.01777992
86.96516 | 8.073 | 9.419574 | 8.155123 | -1.346574 | 0.7892485 | 0.4574527 | 0.01774909
86.97516 | 8.0744 | 9.41545 | 8.157883 | -1.34105 | 0.783439 | 0.4564099 | 0.01771835
86.98516 | 8.0738 | 9.411354 | 8.160603 | -1.337554 | 0.7777007 | 0.4553627 | 0.01768769
86.99516 | 8.0774 | 9.407284 | 8.163283 | -1.329884 | 0.772032 | 0.4543122 | 0.01765712
87.00515 | 8.0739 | 9.403243 | 8.165919 | -1.329343 | 0.7664369 | 0.4532605 | 0.01762666
87.01515 | 8.0699 | 9.399224 | 8.168518 | -1.329324 | 0.7609031 | 0.4522065 | 0.01759625
87.02515 | 8.0643 | 9.395229 | 8.171076 | -1.330929 | 0.7554349 | 0.4511523 | 0.01756594
87.03515 | 8.0705 | 9.391259 | 8.173593 | -1.320759 | 0.7500308 | 0.4500989 | 0.01753571
87.04515 | 8.0729 | 9.387312 | 8.176069 | -1.314412 | 0.7446897 | 0.4490477 | 0.01750556
87.05515 | 8.0637 | 9.383389 | 8.178503 | -1.319689 | 0.7394103 | 0.4479995 | 0.01747549
87.06514 | 8.0736 | 9.379492 | 8.180893 | -1.305892 | 0.7341966 | 0.4469565 | 0.01744554
87.07514 | 8.0768 | 9.375614 | 8.183243 | -1.298814 | 0.7290371 | 0.4459178 | 0.01741564
87.08514 | 8.0692 | 9.371758 | 8.185551 | -1.302558 | 0.723936 | 0.4448853 | 0.01738582
87.09514 | 8.0663 | 9.367925 | 8.187817 | -1.301625 | 0.7188919 | 0.4438603 | 0.01735609
87.10514 | 8.0576 | 9.364113 | 8.190039 | -1.306513 | 0.7139042 | 0.4428435 | 0.01732643
87.11513 | 8.0646 | 9.360327 | 8.192216 | -1.295727 | 0.7089764 | 0.4418371 | 0.01729689
87.12513 | 8.0618 | 9.356558 | 8.194352 | -1.294758 | 0.7040981 | 0.44084 | 0.0172674
87.13513 | 8.059 | 9.35281 | 8.196444 | -1.29381 | 0.6992731 | 0.4398541 | 0.01723799
87.14513 | 8.0653 | 9.349082 | 8.198493 | -1.283782 | 0.6945005 | 0.4388801 | 0.01720866
87.15513 | 8.0651 | 9.345375 | 8.200497 | -1.280275 | 0.6897794 | 0.437919 | 0.01717942
87.16513 | 8.0497 | 9.341688 | 8.202457 | -1.291988 | 0.685109 | 0.4369714 | 0.01715025
87.17512 | 8.0562 | 9.338023 | 8.20437 | -1.281823 | 0.6804931 | 0.4360389 | 0.01712119
87.18512 | 8.0312 | 9.334375 | 8.206241 | -1.303175 | 0.6759217 | 0.4351203 | 0.01709219
87.19512 | 8.0491 | 9.330744 | 8.208066 | -1.281644 | 0.6713986 | 0.434217 | 0.01706326
87.20512 | 8.0399 | 9.327132 | 8.209845 | -1.287232 | 0.6669232 | 0.4333295 | 0.01703441
87.21512 | 8.0519 | 9.323537 | 8.211579 | -1.271637 | 0.6624947 | 0.4324572 | 0.01700564
87.22511 | 8.0416 | 9.319962 | 8.213265 | -1.278362 | 0.6581167 | 0.431603 | 0.01697698
87.23511 | 8.0508 | 9.3164 | 8.214907 | -1.2656 | 0.65378 | 0.4307646 | 0.01694837
87.24511 | 8.037 | 9.312852 | 8.216502 | -1.275852 | 0.6494882 | 0.4299427 | 0.01691983
87.25511 | 8.0431 | 9.309319 | 8.21805 | -1.266219 | 0.6452407 | 0.4291375 | 0.01689137
87.26511 | 8.0158 | 9.3058 | 8.219551 | -1.29 | 0.641037 | 0.4283488 | 0.016863
87.27511 | 8.0558 | 9.302292 | 8.221005 | -1.246492 | 0.6368765 | 0.4275763 | 0.01683469
87.2851 | 8.0391 | 9.298799 | 8.222409 | -1.259699 | 0.6327625 | 0.4268205 | 0.01680649
87.2951 | 8.0408 | 9.295312 | 8.223768 | -1.254512 | 0.6286866 | 0.4260794 | 0.01677835
87.3051 | 8.0397 | 9.291833 | 8.225078 | -1.252133 | 0.6246522 | 0.4253531 | 0.01675027
87.3151 | 8.0576 | 9.288361 | 8.226339 | -1.230761 | 0.6206588 | 0.4246407 | 0.01672228
87.3251 | 8.0322 | 9.284895 | 8.227552 | -1.252695 | 0.6167061 | 0.4239421 | 0.01669435
87.33509 | 8.0342 | 9.281435 | 8.228715 | -1.247235 | 0.6127971 | 0.4232567 | 0.01666654
87.34509 | 8.0159 | 9.277975 | 8.22983 | -1.262075 | 0.6089239 | 0.4225822 | 0.01663876
87.35509 | 8.0405 | 9.274514 | 8.230895 | -1.234014 | 0.6050899 | 0.4219181 | 0.01661107
87.36509 | 8.0255 | 9.271051 | 8.23191 | -1.245551 | 0.6012945 | 0.4212633 | 0.01658345
87.37509 | 8.0299 | 9.267585 | 8.232875 | -1.237685 | 0.5975375 | 0.4206163 | 0.0165559
87.38509 | 8.0282 | 9.264113 | 8.23379 | -1.235913 | 0.5938183 | 0.4199759 | 0.01652842
87.39508 | 8.0222 | 9.260636 | 8.234653 | -1.238436 | 0.5901402 | 0.4193414 | 0.01650105
87.40508 | 8.0144 | 9.257145 | 8.235467 | -1.242745 | 0.5864955 | 0.4187094 | 0.01647372
87.41508 | 8.0187 | 9.253642 | 8.236228 | -1.234942 | 0.5828876 | 0.4180791 | 0.01644647
87.42508 | 7.9945 | 9.250123 | 8.236939 | -1.255623 | 0.5793158 | 0.4174489 | 0.01641929
87.43508 | 8.0146 | 9.246587 | 8.237597 | -1.231987 | 0.5757801 | 0.416817 | 0.01639218
87.44507 | 8.0112 | 9.243034 | 8.238203 | -1.231834 | 0.5722832 | 0.416182 | 0.01636516
87.45507 | 8.003 | 9.239455 | 8.238758 | -1.236455 | 0.5688181 | 0.415541 | 0.0163382
87.46507 | 8.0045 | 9.235851 | 8.239259 | -1.231351 | 0.5653879 | 0.4148925 | 0.0163113
87.47507 | 8.0029 | 9.232219 | 8.239708 | -1.229319 | 0.5619921 | 0.4142346 | 0.01628448
87.48507 | 7.9981 | 9.228557 | 8.240103 | -1.230457 | 0.5586305 | 0.4135653 | 0.01625773
87.49507 | 7.9913 | 9.224861 | 8.240445 | -1.233561 | 0.5553027 | 0.4128826 | 0.01623105
87.50506 | 7.9939 | 9.221133 | 8.240733 | -1.227233 | 0.5520115 | 0.4121849 | 0.01620446
87.51506 | 7.9876 | 9.217364 | 8.240966 | -1.229764 | 0.5487503 | 0.4114696 | 0.01617791
87.52506 | 7.9926 | 9.213554 | 8.241146 | -1.220954 | 0.5455218 | 0.4107349 | 0.01615145
87.53506 | 7.9854 | 9.209701 | 8.241271 | -1.224301 | 0.5423258 | 0.4099788 | 0.01612504
87.54506 | 7.9863 | 9.205801 | 8.241341 | -1.219501 | 0.539162 | 0.4091997 | 0.0160987
87.55505 | 7.9847 | 9.201857 | 8.241355 | -1.217157 | 0.536033 | 0.4083961 | 0.01607246
87.56505 | 7.9881 | 9.197858 | 8.241314 | -1.209758 | 0.5329324 | 0.4075651 | 0.01604626
87.57505 | 7.9844 | 9.193806 | 8.241218 | -1.209406 | 0.529863 | 0.4067057 | 0.01602013
87.58505 | 7.9742 | 9.189699 | 8.241065 | -1.215499 | 0.5268245 | 0.4058159 | 0.01599407
87.59505 | 7.9758 | 9.185534 | 8.240855 | -1.209734 | 0.5238165 | 0.4048944 | 0.01596807
87.60505 | 7.9769 | 9.181309 | 8.240589 | -1.204409 | 0.5208388 | 0.4039396 | 0.01594214
87.61504 | 7.988 | 9.177028 | 8.240266 | -1.189028 | 0.5178938 | 0.4029514 | 0.01591631
87.62504 | 7.9751 | 9.172678 | 8.239885 | -1.197578 | 0.5149756 | 0.4019261 | 0.01589051
87.63504 | 7.9793 | 9.168262 | 8.239447 | -1.188962 | 0.5120867 | 0.4008636 | 0.01586479
87.64504 | 7.9801 | 9.16378 | 8.238951 | -1.18368 | 0.5092268 | 0.399763 | 0.01583912
87.65504 | 7.9919 | 9.159229 | 8.238397 | -1.167329 | 0.5063955 | 0.3986233 | 0.01581352
87.66503 | 7.9793 | 9.154612 | 8.237784 | -1.175312 | 0.5035954 | 0.3974448 | 0.01578801
87.67503 | 7.9764 | 9.14992 | 8.237112 | -1.17352 | 0.5008207 | 0.3962245 | 0.01576255
87.68503 | 7.9902 | 9.145155 | 8.236381 | -1.154955 | 0.4980737 | 0.394963 | 0.01573715
87.69503 | 7.9948 | 9.140316 | 8.235591 | -1.145516 | 0.4953541 | 0.3936597 | 0.01571181
87.70503 | 7.995 | 9.135403 | 8.234741 | -1.140403 | 0.4926618 | 0.3923143 | 0.01568653
87.71503 | 7.996 | 9.130414 | 8.23383 | -1.134414 | 0.4899963 | 0.3909266 | 0.01566133
87.72502 | 8.0046 | 9.125355 | 8.23286 | -1.120755 | 0.4873604 | 0.3894979 | 0.01563621
87.73502 | 8.0104 | 9.120213 | 8.231829 | -1.109813 | 0.4847479 | 0.3880256 | 0.01561113
87.74502 | 8.0044 | 9.114995 | 8.230736 | -1.110595 | 0.4821613 | 0.3865109 | 0.01558611
87.75502 | 8.016 | 9.109698 | 8.229583 | -1.093698 | 0.4796004 | 0.3849542 | 0.01556116
87.76502 | 8.0142 | 9.104324 | 8.228367 | -1.090124 | 0.477065 | 0.383356 | 0.01553626
87.77501 | 8.02 | 9.098878 | 8.227091 | -1.078878 | 0.4745572 | 0.3817182 | 0.01551146
87.78501 | 8.0252 | 9.093348 | 8.225751 | -1.068148 | 0.4720718 | 0.3800382 | 0.01548669
87.79501 | 8.0194 | 9.087741 | 8.224349 | -1.068341 | 0.4696109 | 0.3783184 | 0.01546199
87.80501 | 8.0275 | 9.082055 | 8.222884 | -1.054555 | 0.4671744 | 0.3765595 | 0.01543735
87.81501 | 8.0221 | 9.076293 | 8.221356 | -1.054193 | 0.4647618 | 0.3747624 | 0.01541277
87.82501 | 8.0233 | 9.070453 | 8.219764 | -1.047153 | 0.4623731 | 0.372928 | 0.01538825
87.835 | 8.0186 | 9.064543 | 8.21811 | -1.045943 | 0.4600101 | 0.3710593 | 0.01536382
87.845 | 8.0223 | 9.058551 | 8.21639 | -1.036251 | 0.457668 | 0.3691538 | 0.01533942
87.855 | 8.0167 | 9.052484 | 8.214606 | -1.035784 | 0.4553488 | 0.3672144 | 0.01531508
87.865 | 8.0128 | 9.046342 | 8.212756 | -1.033542 | 0.4530523 | 0.3652425 | 0.01529081
87.875 | 8.0142 | 9.040127 | 8.210842 | -1.025927 | 0.4507783 | 0.3632395 | 0.0152666
87.88499 | 7.9981 | 9.033844 | 8.208864 | -1.035744 | 0.4485285 | 0.3612086 | 0.01524247
87.89499 | 8.0107 | 9.027483 | 8.206819 | -1.016783 | 0.4462985 | 0.3591476 | 0.01521838
87.90499 | 7.9906 | 9.021052 | 8.204707 | -1.030452 | 0.4440906 | 0.3570598 | 0.01519434
87.91499 | 7.9865 | 9.01455 | 8.202529 | -1.02805 | 0.4419035 | 0.3549468 | 0.01517037
87.92499 | 7.9867 | 9.007979 | 8.200285 | -1.021279 | 0.4397377 | 0.3528103 | 0.01514646
87.93498 | 7.9861 | 9.001346 | 8.197975 | -1.015246 | 0.4375943 | 0.3506541 | 0.01512263
87.94498 | 7.978 | 8.99464 | 8.195596 | -1.01664 | 0.4354699 | 0.3484756 | 0.01509883
87.95498 | 7.9766 | 8.987869 | 8.193149 | -1.011269 | 0.433366 | 0.3462787 | 0.0150751
87.96498 | 7.9659 | 8.981033 | 8.190634 | -1.015133 | 0.4312822 | 0.3440652 | 0.01505142
87.97498 | 7.9593 | 8.974133 | 8.188051 | -1.014833 | 0.4292184 | 0.3418367 | 0.0150278
87.98498 | 7.9612 | 8.967172 | 8.185398 | -1.005972 | 0.4271742 | 0.3395952 | 0.01500424
87.99497 | 7.9499 | 8.960157 | 8.18268 | -1.010257 | 0.425152 | 0.3373446 | 0.01498076
88.00497 | 7.9653 | 8.953076 | 8.179889 | -0.9877756 | 0.4231466 | 0.3350823 | 0.01495732
88.01497 | 7.9511 | 8.945936 | 8.177029 | -0.9948356 | 0.4211601 | 0.3328123 | 0.01493394
88.02497 | 7.9474 | 8.938738 | 8.174099 | -0.9913384 | 0.4191925 | 0.3305365 | 0.01491061
88.03497 | 7.9534 | 8.931486 | 8.171098 | -0.9780855 | 0.4172435 | 0.3282566 | 0.01488734
88.04496 | 7.9495 | 8.924185 | 8.16803 | -0.9746852 | 0.4153146 | 0.3259767 | 0.01486415
88.05496 | 7.944 | 8.916824 | 8.164887 | -0.9728243 | 0.413402 | 0.323694 | 0.014841
88.06496 | 7.9446 | 8.909411 | 8.161673 | -0.9648112 | 0.4115073 | 0.3214126 | 0.0148179
88.07496 | 7.955 | 8.901947 | 8.158388 | -0.9469471 | 0.4096304 | 0.3191342 | 0.01479486
88.08496 | 7.9507 | 8.894433 | 8.15503 | -0.9437332 | 0.407771 | 0.3168605 | 0.01477187
88.09496 | 7.9472 | 8.886871 | 8.1516 | -0.9396706 | 0.4059288 | 0.3145931 | 0.01474895
88.10495 | 7.9585 | 8.879268 | 8.1481 | -0.920768 | 0.4041056 | 0.3123359 | 0.01472611
88.11495 | 7.9496 | 8.871611 | 8.144524 | -0.9220111 | 0.4022975 | 0.3100861 | 0.01470329
88.12495 | 7.9561 | 8.863909 | 8.140875 | -0.9078088 | 0.400506 | 0.3078475 | 0.01468053
88.13495 | 7.9569 | 8.856162 | 8.137151 | -0.8992619 | 0.3987311 | 0.3056216 | 0.01465783
88.14495 | 7.9567 | 8.848371 | 8.133354 | -0.8916714 | 0.3969724 | 0.3034098 | 0.01463519
88.15494 | 7.9513 | 8.840546 | 8.129486 | -0.8892458 | 0.3952316 | 0.3012157 | 0.01461261
88.16494 | 7.9575 | 8.832671 | 8.125539 | -0.8751706 | 0.393505 | 0.2990365 | 0.01459008
88.17494 | 7.9613 | 8.824754 | 8.121517 | -0.8634544 | 0.3917941 | 0.2968755 | 0.0145676
88.18494 | 7.9521 | 8.816798 | 8.11742 | -0.8646978 | 0.3900987 | 0.2947342 | 0.01454517
88.19494 | 7.9459 | 8.808801 | 8.113246 | -0.8629015 | 0.3884187 | 0.2926137 | 0.0145228
88.20494 | 7.9543 | 8.800766 | 8.108997 | -0.8464662 | 0.3867539 | 0.2905152 | 0.01450049
88.21493 | 7.9502 | 8.792701 | 8.104675 | -0.8425006 | 0.3851058 | 0.2884419 | 0.01447826
88.22493 | 7.9509 | 8.784589 | 8.100271 | -0.833689 | 0.3834707 | 0.2863908 | 0.01445605
88.23493 | 7.951 | 8.77644 | 8.095791 | -0.8254401 | 0.3818503 | 0.2843649 | 0.01443391
88.24493 | 7.9484 | 8.768254 | 8.091233 | -0.8198543 | 0.3802443 | 0.2823653 | 0.01441181
88.25493 | 7.9528 | 8.760032 | 8.086597 | -0.8072319 | 0.3786526 | 0.2803929 | 0.01438977
88.26492 | 7.9454 | 8.751781 | 8.081887 | -0.8063814 | 0.3770765 | 0.2784504 | 0.01436779
88.27492 | 7.9464 | 8.743487 | 8.077094 | -0.797087 | 0.3755129 | 0.2765348 | 0.01434586
88.28492 | 7.9516 | 8.735157 | 8.072221 | -0.7835569 | 0.3739629 | 0.2746489 | 0.01432398
88.29492 | 7.9597 | 8.726791 | 8.067269 | -0.7670914 | 0.3724265 | 0.2727934 | 0.01430216
88.30492 | 7.9599 | 8.718391 | 8.062238 | -0.7584905 | 0.3709035 | 0.2709689 | 0.01428037
88.31492 | 7.9594 | 8.709954 | 8.057126 | -0.7505545 | 0.3693938 | 0.2691762 | 0.01425865
88.32491 | 7.9649 | 8.701492 | 8.051939 | -0.7365918 | 0.3678986 | 0.2674175 | 0.01423701
88.33491 | 7.9694 | 8.692985 | 8.046665 | -0.7235854 | 0.3664147 | 0.2656899 | 0.0142154
88.34491 | 7.971 | 8.684444 | 8.041311 | -0.713444 | 0.3649435 | 0.2639957 | 0.01419384
88.35491 | 7.9756 | 8.675867 | 8.035875 | -0.7002673 | 0.3634849 | 0.2623353 | 0.01417233
88.36491 | 7.979 | 8.667255 | 8.030357 | -0.6882554 | 0.3620387 | 0.2607092 | 0.01415087
88.3749 | 7.9764 | 8.658617 | 8.024762 | -0.6822165 | 0.360606 | 0.2591194 | 0.01412948
88.3849 | 7.978 | 8.649934 | 8.019078 | -0.6719336 | 0.3591839 | 0.257563 | 0.01410813
88.3949 | 7.9856 | 8.641215 | 8.013312 | -0.6556147 | 0.3577737 | 0.2560421 | 0.01408682
88.4049 | 7.9789 | 8.63246 | 8.007462 | -0.6535598 | 0.3563752 | 0.2545568 | 0.01406557
88.4149 | 7.9831 | 8.623669 | 8.001529 | -0.6405686 | 0.3549882 | 0.2531074 | 0.01404437
88.4249 | 7.9844 | 8.614841 | 7.995511 | -0.6304408 | 0.3536125 | 0.2516943 | 0.01402323
88.43489 | 7.9787 | 8.605985 | 7.989414 | -0.6272848 | 0.3522494 | 0.250319 | 0.01400215
88.44489 | 7.9703 | 8.597083 | 7.983227 | -0.6267827 | 0.3508959 | 0.248979 | 0.0139811
88.45489 | 7.9732 | 8.588143 | 7.976954 | -0.614943 | 0.3495532 | 0.2476757 | 0.01396011
88.46489 | 7.978 | 8.579165 | 7.970595 | -0.6011652 | 0.3482212 | 0.2464094 | 0.01393916
88.47489 | 7.9669 | 8.570149 | 7.964151 | -0.6032489 | 0.3468997 | 0.2451802 | 0.01391827
88.48488 | 7.9687 | 8.561103 | 7.957626 | -0.5924027 | 0.3455898 | 0.2439893 | 0.01389745
88.49488 | 7.9721 | 8.552008 | 7.951008 | -0.5799082 | 0.3442888 | 0.2428345 | 0.01387665
88.50488 | 7.9664 | 8.542874 | 7.944303 | -0.5764737 | 0.3429977 | 0.2417171 | 0.01385591
88.51488 | 7.9596 | 8.533699 | 7.93751 | -0.574099 | 0.3417164 | 0.2406372 | 0.01383521
88.52488 | 7.9574 | 8.524483 | 7.930629 | -0.5670834 | 0.3404448 | 0.2395948 | 0.01381457
88.53488 | 7.9557 | 8.515226 | 7.92366 | -0.5595264 | 0.3391826 | 0.2385899 | 0.01379397
88.54487 | 7.9611 | 8.505937 | 7.916609 | -0.5448369 | 0.3379309 | 0.2376235 | 0.01377345
88.55487 | 7.9598 | 8.496596 | 7.909462 | -0.5367957 | 0.3366872 | 0.2366938 | 0.01375295
88.56487 | 7.9577 | 8.487212 | 7.902225 | -0.5295117 | 0.3354524 | 0.2358017 | 0.0137325
88.57487 | 7.9532 | 8.477784 | 7.894898 | -0.524584 | 0.3342263 | 0.2349472 | 0.0137121
88.58487 | 7.9514 | 8.468312 | 7.887481 | -0.5169124 | 0.3330089 | 0.2341303 | 0.01369175
88.59486 | 7.9546 | 8.458806 | 7.879981 | -0.5042056 | 0.3318011 | 0.2333518 | 0.01367147
88.60486 | 7.9399 | 8.449244 | 7.872382 | -0.5093442 | 0.3306004 | 0.2326101 | 0.01365122
88.61486 | 7.9557 | 8.439637 | 7.864692 | -0.4839371 | 0.3294079 | 0.231906 | 0.01363101
88.62486 | 7.9415 | 8.429984 | 7.85691 | -0.4884836 | 0.3282232 | 0.2312395 | 0.01361085
88.63486 | 7.9618 | 8.420283 | 7.849035 | -0.4584832 | 0.3270464 | 0.2306106 | 0.01359074
88.64486 | 7.943 | 8.410535 | 7.841068 | -0.4675354 | 0.3258772 | 0.2300192 | 0.01357068
88.65485 | 7.9477 | 8.40075 | 7.833016 | -0.4530497 | 0.3247171 | 0.2294658 | 0.01355069
88.66485 | 7.9478 | 8.390905 | 7.824862 | -0.4431052 | 0.3235626 | 0.2289494 | 0.01353072
88.67485 | 7.9463 | 8.381012 | 7.816615 | -0.4347116 | 0.3224154 | 0.2284705 | 0.0135108
88.68485 | 7.9456 | 8.371068 | 7.808273 | -0.4254682 | 0.3212751 | 0.228029 | 0.01349093
88.69485 | 7.9463 | 8.361074 | 7.799837 | -0.4147744 | 0.3201418 | 0.227625 | 0.0134711
88.70484 | 7.9558 | 8.35104 | 7.791313 | -0.3952398 | 0.3190162 | 0.2272588 | 0.01345134
88.71484 | 7.952 | 8.340944 | 7.782686 | -0.3889438 | 0.3178961 | 0.2269296 | 0.0134316
88.72484 | 7.946 | 8.330796 | 7.773964 | -0.3847957 | 0.3167825 | 0.2266377 | 0.01341191
88.73484 | 7.9538 | 8.320595 | 7.765144 | -0.3667951 | 0.3156752 | 0.2263832 | 0.01339227
88.74484 | 7.9502 | 8.310341 | 7.756229 | -0.3601413 | 0.314574 | 0.2261661 | 0.01337268
88.75484 | 7.9583 | 8.300028 | 7.747216 | -0.3417279 | 0.3134789 | 0.2259803 | 0.01335313
88.76483 | 7.9554 | 8.289677 | 7.738114 | -0.3342767 | 0.3123908 | 0.2258381 | 0.01333365
88.77483 | 7.9574 | 8.27926 | 7.728906 | -0.3218604 | 0.3113075 | 0.2257329 | 0.01331419
88.78483 | 7.9546 | 8.268789 | 7.719599 | -0.3141887 | 0.3102298 | 0.2256651 | 0.01329478
88.79483 | 7.9731 | 8.258261 | 7.710194 | -0.2851613 | 0.3091577 | 0.2256345 | 0.01327541
88.80483 | 7.9599 | 8.247678 | 7.700689 | -0.2877776 | 0.3080911 | 0.2256413 | 0.01325608
88.81482 | 7.9566 | 8.237048 | 7.691095 | -0.2804477 | 0.3070309 | 0.2256853 | 0.01323682
88.82482 | 7.9633 | 8.22635 | 7.681391 | -0.2630498 | 0.3059749 | 0.2257666 | 0.01321759
88.83482 | 7.96 | 8.215594 | 7.671586 | -0.2555941 | 0.3049242 | 0.2258852 | 0.0131984
88.84482 | 7.9677 | 8.20478 | 7.661681 | -0.23708 | 0.3038786 | 0.2260412 | 0.01317926
88.85482 | 7.9649 | 8.193907 | 7.651675 | -0.2290071 | 0.302838 | 0.2262344 | 0.01316016
88.86482 | 7.9652 | 8.182972 | 7.641567 | -0.2177719 | 0.3018023 | 0.2264619 | 0.0131411
88.87481 | 7.9705 | 8.171991 | 7.631367 | -0.2014909 | 0.3007727 | 0.2267295 | 0.01312212
88.88481 | 7.9616 | 8.160938 | 7.621054 | -0.1993385 | 0.2997467 | 0.2270345 | 0.01310315
88.89481 | 7.9745 | 8.149825 | 7.610639 | -0.1753253 | 0.2987256 | 0.2273768 | 0.01308423
88.90481 | 7.9752 | 8.138651 | 7.60012 | -0.1634508 | 0.2977092 | 0.2277564 | 0.01306535
88.91481 | 7.9755 | 8.127414 | 7.589497 | -0.1519144 | 0.2966973 | 0.2281732 | 0.01304651
88.9248 | 7.9763 | 8.116127 | 7.578781 | -0.1398271 | 0.2956911 | 0.2286268 | 0.01302773
88.9348 | 7.9836 | 8.104766 | 7.56795 | -0.1211657 | 0.2946885 | 0.229118 | 0.01300898
88.9448 | 7.9854 | 8.093341 | 7.557014 | -0.107941 | 0.2936904 | 0.2296463 | 0.01299027
88.9548 | 7.9981 | 8.081852 | 7.545972 | -0.08375247 | 0.2926967 | 0.2302118 | 0.01297161
88.9648 | 7.9939 | 8.0703 | 7.534825 | -0.07639963 | 0.2917075 | 0.2308143 | 0.01295299
88.9748 | 8.0069 | 8.058682 | 7.523571 | -0.05178195 | 0.2907228 | 0.2314538 | 0.01293441
88.98479 | 7.9944 | 8.04701 | 7.512222 | -0.05260994 | 0.2897434 | 0.2321289 | 0.0129159
88.99479 | 8.0138 | 8.035261 | 7.500754 | -0.02146103 | 0.2887674 | 0.2328421 | 0.0128974
89.00479 | 8.0097 | 8.023446 | 7.489179 | -0.01374564 | 0.2877958 | 0.2335921 | 0.01287895
89.01479 | 8.0083 | 8.011563 | 7.477495 | -0.003263192 | 0.2868285 | 0.2343787 | 0.01286054
89.02479 | 8.0151 | 7.999613 | 7.465704 | 0.01548692 | 0.2858655 | 0.2352018 | 0.01284218
89.03478 | 8.0228 | 7.987607 | 7.453815 | 0.03519322 | 0.2849077 | 0.2360603 | 0.01282386
89.04478 | 8.0153 | 7.97552 | 7.441805 | 0.0397803 | 0.2839534 | 0.2369558 | 0.01280558
89.05478 | 8.0097 | 7.963363 | 7.429685 | 0.04633689 | 0.2830033 | 0.2378872 | 0.01278733
89.06478 | 8.0279 | 7.951136 | 7.417455 | 0.07676367 | 0.2820576 | 0.2388543 | 0.01276913
89.07478 | 8.0136 | 7.938839 | 7.405115 | 0.0747613 | 0.2811161 | 0.239857 | 0.01275097
89.08478 | 8.0157 | 7.926469 | 7.392663 | 0.08923051 | 0.280179 | 0.2408947 | 0.01273286
89.09477 | 8.0287 | 7.91404 | 7.380112 | 0.1146595 | 0.2792471 | 0.2419664 | 0.0127148
89.10477 | 8.0186 | 7.901526 | 7.367437 | 0.1170741 | 0.2783185 | 0.2430735 | 0.01269677
89.11477 | 8.0248 | 7.888937 | 7.354649 | 0.1358626 | 0.2773943 | 0.2442148 | 0.01267877
89.12477 | 8.0216 | 7.876274 | 7.341749 | 0.145326 | 0.2764744 | 0.2453899 | 0.01266082
89.13477 | 8.0439 | 7.863535 | 7.328735 | 0.180365 | 0.2755588 | 0.2465982 | 0.0126429
89.14476 | 8.0309 | 7.850732 | 7.315621 | 0.1801679 | 0.2746484 | 0.247838 | 0.01262504
89.15476 | 8.0398 | 7.837839 | 7.302379 | 0.2019611 | 0.2737415 | 0.2491113 | 0.01260721
89.16476 | 8.0535 | 7.824867 | 7.289022 | 0.228633 | 0.272839 | 0.2504161 | 0.01258942
89.17476 | 8.0459 | 7.811815 | 7.275551 | 0.2340846 | 0.2719408 | 0.251752 | 0.01257166
89.18476 | 8.0574 | 7.798683 | 7.261964 | 0.2587172 | 0.271047 | 0.2531181 | 0.01255395
89.19476 | 8.0661 | 7.785468 | 7.248261 | 0.2806317 | 0.2701576 | 0.2545138 | 0.01253628
89.20475 | 8.0592 | 7.772184 | 7.234455 | 0.2870162 | 0.2692735 | 0.2559369 | 0.01251867
89.21475 | 8.0822 | 7.758794 | 7.220518 | 0.323406 | 0.2683929 | 0.2573818 | 0.01250108
89.22475 | 8.0853 | 7.745325 | 7.206464 | 0.3399745 | 0.2675167 | 0.2588608 | 0.01248352
89.23475 | 8.0803 | 7.731769 | 7.192293 | 0.3485306 | 0.266645 | 0.2603658 | 0.01246601
89.24475 | 8.0933 | 7.718124 | 7.178002 | 0.3751756 | 0.2657777 | 0.2618957 | 0.01244854
89.25474 | 8.0859 | 7.704403 | 7.163608 | 0.3814973 | 0.2649157 | 0.2634478 | 0.01243112
89.26474 | 8.0956 | 7.690575 | 7.14908 | 0.4050251 | 0.2640574 | 0.2650238 | 0.01241372
89.27474 | 8.1178 | 7.676653 | 7.134432 | 0.4411468 | 0.2632035 | 0.266621 | 0.01239637
89.28474 | 8.0981 | 7.662636 | 7.119664 | 0.4354643 | 0.2623542 | 0.2682381 | 0.01237906
89.29474 | 8.1144 | 7.64852 | 7.104776 | 0.4658795 | 0.2615093 | 0.2698736 | 0.01236178
89.30474 | 8.1074 | 7.634306 | 7.089766 | 0.4730944 | 0.2606689 | 0.271526 | 0.01234454
89.31473 | 8.116 | 7.620003 | 7.07465 | 0.495997 | 0.259834 | 0.2731916 | 0.01232736
89.32473 | 8.1229 | 7.605579 | 7.059397 | 0.517321 | 0.2590026 | 0.2748692 | 0.0123102
89.33473 | 8.1192 | 7.591053 | 7.044021 | 0.5281474 | 0.2581758 | 0.2765624 | 0.01229308
89.34473 | 8.1213 | 7.576418 | 7.028523 | 0.5448821 | 0.2573536 | 0.2782657 | 0.012276
89.35473 | 8.1275 | 7.561672 | 7.012901 | 0.5658276 | 0.2565359 | 0.279977 | 0.01225895
89.36472 | 8.1239 | 7.546828 | 6.99717 | 0.5770715 | 0.2557234 | 0.2816928 | 0.01224196
89.37472 | 8.1428 | 7.531854 | 6.9813 | 0.610946 | 0.2549148 | 0.2834143 | 0.012225
89.38472 | 8.125 | 7.516761 | 6.965305 | 0.6082389 | 0.2541106 | 0.2851376 | 0.01220807
89.39472 | 8.146 | 7.501547 | 6.949184 | 0.6444529 | 0.253311 | 0.2868606 | 0.01219118
89.40472 | 8.1279 | 7.486209 | 6.932938 | 0.6416909 | 0.2525159 | 0.2885809 | 0.01217433
89.41472 | 8.1529 | 7.470744 | 6.916565 | 0.6821557 | 0.2517254 | 0.2902962 | 0.01215752
89.42471 | 8.1466 | 7.455165 | 6.900082 | 0.6914348 | 0.2509402 | 0.292002 | 0.01214076
89.43471 | 8.1589 | 7.439438 | 6.883456 | 0.719462 | 0.2501586 | 0.2936997 | 0.01212402
89.44471 | 8.1571 | 7.423575 | 6.866701 | 0.733525 | 0.2493816 | 0.2953848 | 0.01210732
89.45471 | 8.1622 | 7.407573 | 6.849819 | 0.754627 | 0.248609 | 0.2970547 | 0.01209066
89.46471 | 8.1764 | 7.391429 | 6.832807 | 0.7849711 | 0.247841 | 0.2987066 | 0.01207404
89.4747 | 8.1574 | 7.375156 | 6.815684 | 0.7822443 | 0.247078 | 0.3003362 | 0.01205747
89.4847 | 8.178 | 7.358718 | 6.798414 | 0.8192822 | 0.2463189 | 0.3019441 | 0.01204092
89.4947 | 8.1898 | 7.342128 | 6.781014 | 0.8476721 | 0.2455641 | 0.3035258 | 0.01202441
89.5047 | 8.1959 | 7.325383 | 6.763483 | 0.8705173 | 0.2448138 | 0.3050784 | 0.01200794
89.5147 | 8.1904 | 7.308479 | 6.74582 | 0.881921 | 0.2440679 | 0.3065992 | 0.01199151
89.5247 | 8.2012 | 7.291413 | 6.728027 | 0.9097867 | 0.2433264 | 0.3080852 | 0.01197511
89.53469 | 8.2075 | 7.2742 | 6.710119 | 0.9333003 | 0.24259 | 0.3095323 | 0.01195876
89.54469 | 8.2133 | 7.2568 | 6.69206 | 0.9564998 | 0.2418571 | 0.3109405 | 0.01194244
89.55469 | 8.2206 | 7.239229 | 6.673869 | 0.9813712 | 0.2411287 | 0.3123055 | 0.01192616
89.56469 | 8.2246 | 7.221482 | 6.655543 | 1.003118 | 0.2404045 | 0.3136245 | 0.01190991
89.57469 | 8.2385 | 7.203557 | 6.637084 | 1.034943 | 0.2396845 | 0.3148948 | 0.0118937
89.58468 | 8.2477 | 7.185468 | 6.618509 | 1.062232 | 0.2389696 | 0.3161126 | 0.01187754
89.59468 | 8.2468 | 7.167177 | 6.59978 | 1.079623 | 0.2382581 | 0.3172776 | 0.0118614
89.60468 | 8.2647 | 7.148697 | 6.580915 | 1.116003 | 0.2375509 | 0.3183859 | 0.0118453
89.61468 | 8.2574 | 7.130026 | 6.561914 | 1.127374 | 0.2368479 | 0.3194352 | 0.01182923
89.62468 | 8.2625 | 7.111162 | 6.542777 | 1.151338 | 0.236149 | 0.3204231 | 0.01181321
89.63468 | 8.2834 | 7.092101 | 6.523502 | 1.191299 | 0.2354543 | 0.3213472 | 0.01179721
89.64467 | 8.2792 | 7.072859 | 6.504109 | 1.206341 | 0.2347643 | 0.3222045 | 0.01178128
89.65467 | 8.2988 | 7.053397 | 6.484559 | 1.245403 | 0.2340778 | 0.3229945 | 0.01176536
89.66467 | 8.3085 | 7.033729 | 6.46487 | 1.274771 | 0.2333952 | 0.3237146 | 0.01174948
89.67467 | 8.3001 | 7.013855 | 6.445042 | 1.286245 | 0.2327168 | 0.3243628 | 0.01173363
89.68467 | 8.3179 | 6.993772 | 6.425074 | 1.324128 | 0.2320423 | 0.3249374 | 0.01171782
89.69466 | 8.3195 | 6.973497 | 6.404986 | 1.346003 | 0.2313724 | 0.3254364 | 0.01170206
89.70466 | 8.3357 | 6.952989 | 6.384738 | 1.382711 | 0.2307058 | 0.3258593 | 0.01168632
89.71466 | 8.3366 | 6.932266 | 6.364348 | 1.404334 | 0.2300431 | 0.3262043 | 0.01167062
89.72466 | 8.3495 | 6.911326 | 6.343817 | 1.438174 | 0.2293843 | 0.3264703 | 0.01165495
89.73466 | 8.3622 | 6.890168 | 6.323143 | 1.472032 | 0.2287293 | 0.3266563 | 0.01163932
89.74466 | 8.3602 | 6.86879 | 6.302326 | 1.49141 | 0.2280782 | 0.3267615 | 0.01162373
89.75465 | 8.3756 | 6.847212 | 6.281387 | 1.528388 | 0.2274315 | 0.3267852 | 0.01160819
89.76465 | 8.3861 | 6.825391 | 6.260284 | 1.560709 | 0.2267879 | 0.326727 | 0.01159266
89.77465 | 8.3855 | 6.803347 | 6.239036 | 1.582153 | 0.226148 | 0.3265865 | 0.01157717
89.78465 | 8.4092 | 6.78108 | 6.217643 | 1.62812 | 0.2255118 | 0.3263634 | 0.01156172
89.79465 | 8.4184 | 6.758588 | 6.196105 | 1.659812 | 0.2248793 | 0.3260577 | 0.0115463
89.80464 | 8.418 | 6.735895 | 6.174443 | 1.682105 | 0.2242511 | 0.32567 | 0.01153093
89.81464 | 8.4406 | 6.712953 | 6.152612 | 1.727647 | 0.2236258 | 0.3251997 | 0.01151557
89.82464 | 8.4551 | 6.689787 | 6.130635 | 1.765313 | 0.2230042 | 0.3246476 | 0.01150026
89.83464 | 8.451 | 6.666395 | 6.10851 | 1.784605 | 0.2223861 | 0.3240143 | 0.01148498
89.84464 | 8.4664 | 6.642778 | 6.086237 | 1.823622 | 0.2217715 | 0.3233003 | 0.01146973
89.85464 | 8.4737 | 6.618937 | 6.063815 | 1.854763 | 0.2211603 | 0.3225066 | 0.01145452
89.86463 | 8.495 | 6.594895 | 6.041268 | 1.900105 | 0.2205533 | 0.321635 | 0.01143936
89.87463 | 8.5026 | 6.570606 | 6.018547 | 1.931994 | 0.2199491 | 0.3206848 | 0.01142421
89.88463 | 8.5191 | 6.546093 | 5.995677 | 1.973007 | 0.2193483 | 0.319658 | 0.0114091
89.89463 | 8.5432 | 6.521357 | 5.972656 | 2.021843 | 0.2187508 | 0.318556 | 0.01139403
89.90463 | 8.5268 | 6.4964 | 5.949484 | 2.0304 | 0.2181567 | 0.3173801 | 0.01137899
89.91462 | 8.5603 | 6.471247 | 5.926184 | 2.089053 | 0.2175665 | 0.3161333 | 0.01136399
89.92462 | 8.5661 | 6.44585 | 5.902707 | 2.12025 | 0.2169791 | 0.3148145 | 0.01134901
89.93462 | 8.5763 | 6.420234 | 5.879078 | 2.156066 | 0.2163948 | 0.3134267 | 0.01133407
89.94462 | 8.6107 | 6.394401 | 5.855296 | 2.216299 | 0.2158138 | 0.3119717 | 0.01131916
89.95462 | 8.5943 | 6.368351 | 5.83136 | 2.225949 | 0.215236 | 0.3104514 | 0.01130429
89.96462 | 8.63 | 6.342087 | 5.807269 | 2.287913 | 0.2146614 | 0.3088676 | 0.01128944
89.97461 | 8.6128 | 6.315636 | 5.783047 | 2.297164 | 0.2140905 | 0.3072242 | 0.01127465
89.98461 | 8.6619 | 6.288947 | 5.758646 | 2.372953 | 0.2135222 | 0.3055198 | 0.01125987
89.99461 | 8.6601 | 6.262048 | 5.734088 | 2.398052 | 0.2129569 | 0.3037582 | 0.01124513