## Summary
Parameter | Mo2C_Pbcn_fixed | MoC_0.66 F m -3 m
Sample | M18-SM_Cu_powder.dat | M18-SM_Cu_powder.dat
Method | GSAS-II | GSAS-II
Phase name | Mo2C_Pbcn_fixed | MoC_0.66 F m -3 m
COD / MP ID | manual | manual
Formula | Mo8 C4 | Mo4 C2.64
Space group
Space group # | 60 | 225
Crystal system | orthorhombic | cubic
a (Å) | 4.73399 | 4.22588
b (Å) | 6.01379 | 4.22588
c (Å) | 5.2011 | 4.22588
α (°) | 90 | 90
β (°) | 90 | 90
γ (°) | 90 | 90
Volume (A^3) | 148.0712 | 75.46602
da/a0 (%) | -0.423 | -0.638
db/b0 (%) | -1.032 | -0.638
dc/c0 (%) | -0.77 | -0.638
dV/V0 (%) | -2.21 | -1.901
Weight fraction (%) | 88.3 | 11.7
GSAS-II mass weight fraction (%) | 85.4 | 14.6
Weight fraction ± (%) | 1.77 | 1.77
Weight fraction error source | integrated_phase_area_diagonal_covariance+systematic_floor+binary_closure | integrated_phase_area_diagonal_covariance+systematic_floor+binary_closure
Weight fraction propagated sigma (%) | 0.405 | 0.405
Weight fraction systematic floor (%) | 1.766 | 1
Weight fraction method | integrated_phase_pattern_area | integrated_phase_pattern_area
Integrated phase fraction (%) | 88.3 | 11.7
Integrated - wt fraction (percentage points) | 2.89 | -2.89
Integrated phase fraction method | primary_quant_from_refined_phase_envelope | primary_quant_from_refined_phase_envelope
Crystallite size (nm) | 1000 | 1000
Crystallite size source | gsas_hap_size | gsas_hap_size
Scale factor | 0.63695 | 0.21421
Scale factor sigma | 0.00552365 | 0.00818089
Scale factor sigma (%) | 0.867 | 3.819
Scale factor sigma source | gsas_covariance | gsas_covariance
Scale * phase mass value | 519.4718 | 88.99862854
Legacy mass-weighted scale value | 519.4718 | 88.99862854
U (Caglioti) | 0.01489 | 0.01489
V (Caglioti) | -0.01538 | -0.01538
W (Caglioti) | 0.00566 | 0.00566
X (Lorentzian) | 0 | 0
Y (Lorentzian) | 1.39275 | 1.39275
η at strongest | 0.999 | 0.999
FWHM (°) | 1.4818 | 1.47
FWHM reference 2theta (deg) | 39.5138 | 36.8343
FWHM reference hkl | [1, 0, 2] | [1, 1, 1]
N reflections | 20 | 5
Seeded by | gsas2 | gsas2
Zero shift (°) | -0.00155 | -0.00155
Rwp (%) | 11.58 | 11.58
Rp (%) | 8.53 | 8.53
χ² | 317.67 | 317.67
GoF | 17.823 | 17.823

## Plot Data
2theta | Y_obs | Y_calc | Background | Residual | Mo2C_Pbcn_fixed | MoC_0.66 F m -3 m | Mo2C_Pbcn_fixed peak 2θ | Mo2C_Pbcn_fixed [hkl] | MoC_0.66 F m -3 m peak 2θ | MoC_0.66 F m -3 m [hkl]
10.00918 | 44.6447 | 40.10496 | 40.07633 | 4.539737 | 0.02492311 | 0.003708993 | 34.423 | [021] | 36.808 | [111]
10.01918 | 44.6241 | 40.12636 | 40.09771 | 4.497737 | 0.0249408 | 0.003711571 | 34.459 | [002] | 42.76 | [200]
10.02917 | 44.6337 | 40.14758 | 40.11891 | 4.486115 | 0.0249585 | 0.003714149 | 37.983 | [200] | 62.069 | [220]
10.03917 | 44.5942 | 40.16867 | 40.13998 | 4.425529 | 0.02497624 | 0.003716733 | 39.472 | [121] | 74.392 | [311]
10.04917 | 44.5843 | 40.1896 | 40.16089 | 4.394698 | 0.02499399 | 0.003719319 | 39.504 | [102] | 78.311 | [222]
10.05917 | 44.5628 | 40.21038 | 40.18164 | 4.352423 | 0.02501177 | 0.003721907 | 52.187 | [221]
10.06917 | 44.5341 | 40.231 | 40.20224 | 4.303103 | 0.02502956 | 0.003724499 | 52.213 | [202]
10.07916 | 44.5512 | 40.25144 | 40.22267 | 4.299758 | 0.02504735 | 0.003727091 | 61.64 | [040]
10.08916 | 44.4851 | 40.27175 | 40.24296 | 4.213346 | 0.02506518 | 0.003729688 | 61.709 | [023]
10.09916 | 44.4981 | 40.29191 | 40.2631 | 4.206188 | 0.02508303 | 0.003732288 | 69.615 | [321]
10.10916 | 44.4466 | 40.31192 | 40.28308 | 4.134683 | 0.0251009 | 0.00373489 | 69.636 | [302]
10.11916 | 44.4576 | 40.33177 | 40.30291 | 4.125831 | 0.02511879 | 0.003737496 | 72.57 | [042]
10.12916 | 44.4307 | 40.35147 | 40.32259 | 4.079231 | 0.0251367 | 0.003740104 | 72.655 | [004]
10.13915 | 44.3978 | 40.371 | 40.3421 | 4.026803 | 0.02515461 | 0.003742712 | 74.74 | [240]
10.14915 | 44.3925 | 40.39039 | 40.36148 | 4.002106 | 0.02517255 | 0.003745326 | 74.802 | [223]
10.15915 | 44.3896 | 40.40964 | 40.3807 | 3.979959 | 0.02519052 | 0.003747942 | 75.724 | [142]
10.16915 | 44.3543 | 40.42874 | 40.39978 | 3.925564 | 0.0252085 | 0.003750561 | 75.808 | [104]
10.17915 | 44.3439 | 40.44768 | 40.4187 | 3.896218 | 0.02522651 | 0.003753183 | 81.212 | [400]
10.18914 | 44.3136 | 40.46646 | 40.43746 | 3.84714 | 0.02524451 | 0.003755805 | 84.966 | [242]
10.19914 | 44.315 | 40.48511 | 40.45609 | 3.829893 | 0.02526256 | 0.003758432 | 85.048 | [204]
10.20914 | 44.2857 | 40.50361 | 40.47456 | 3.782093 | 0.02528062 | 0.003761062
10.21914 | 44.2551 | 40.52196 | 40.4929 | 3.733143 | 0.0252987 | 0.003763695
10.22914 | 44.2935 | 40.54016 | 40.51108 | 3.753338 | 0.02531855 | 0.003766331
10.23914 | 44.2173 | 40.55822 | 40.52911 | 3.659081 | 0.02533667 | 0.00376897
10.24913 | 44.2313 | 40.57611 | 40.54698 | 3.65519 | 0.0253548 | 0.003771608
10.25913 | 44.1839 | 40.59387 | 40.56473 | 3.590027 | 0.02537296 | 0.003774253
10.26913 | 44.1942 | 40.61149 | 40.58232 | 3.582709 | 0.02539114 | 0.0037769
10.27913 | 44.1728 | 40.62896 | 40.59977 | 3.543837 | 0.02540934 | 0.00377955
10.28913 | 44.1422 | 40.64629 | 40.61708 | 3.49591 | 0.02542756 | 0.003782202
10.29912 | 44.1309 | 40.66346 | 40.63422 | 3.467445 | 0.02544578 | 0.003784855
10.30912 | 44.1207 | 40.6805 | 40.65124 | 3.440205 | 0.02546519 | 0.003787513
10.31912 | 44.0754 | 40.69739 | 40.66812 | 3.37801 | 0.02548347 | 0.003790174
10.32912 | 44.09 | 40.71414 | 40.68485 | 3.375858 | 0.02550177 | 0.003792838
10.33912 | 44.0172 | 40.73075 | 40.70144 | 3.286449 | 0.02552009 | 0.003795505
10.34912 | 44.051 | 40.74722 | 40.71788 | 3.303782 | 0.02553843 | 0.003798174
10.35911 | 43.99 | 40.76353 | 40.73417 | 3.226473 | 0.02555681 | 0.003800844
10.36911 | 43.9797 | 40.77971 | 40.75033 | 3.199989 | 0.02557519 | 0.003803519
10.37911 | 43.9554 | 40.79575 | 40.76635 | 3.159646 | 0.02559358 | 0.003806197
10.38911 | 43.9338 | 40.81166 | 40.78224 | 3.122143 | 0.025612 | 0.003808878
10.39911 | 43.8991 | 40.82742 | 40.79798 | 3.071681 | 0.02563044 | 0.003811562
10.4091 | 43.882 | 40.84303 | 40.81356 | 3.038974 | 0.02564888 | 0.003814246
10.4191 | 43.857 | 40.85851 | 40.82903 | 2.99849 | 0.02566736 | 0.003816936
10.4291 | 43.8514 | 40.87391 | 40.84435 | 2.977492 | 0.02573898 | 0.003819625
10.4391 | 43.7899 | 40.88911 | 40.85953 | 2.900785 | 0.02575752 | 0.00382232
10.4491 | 43.8135 | 40.90418 | 40.87458 | 2.909316 | 0.02577607 | 0.003825018
10.4591 | 43.7545 | 40.9193 | 40.88949 | 2.835203 | 0.02597669 | 0.003827725
10.46909 | 43.7445 | 40.93408 | 40.90425 | 2.810423 | 0.02599531 | 0.003830427
10.47909 | 43.7077 | 40.94874 | 40.91889 | 2.758963 | 0.02601589 | 0.003833133
10.48909 | 43.7143 | 40.96326 | 40.93339 | 2.751041 | 0.02603545 | 0.003835843
10.49909 | 43.6816 | 40.97765 | 40.94775 | 2.703955 | 0.02605415 | 0.003838556
10.50909 | 43.6499 | 40.9919 | 40.96198 | 2.658004 | 0.02607288 | 0.003841271
10.51908 | 43.6377 | 41.006 | 40.97606 | 2.631702 | 0.0260916 | 0.003843987
10.52908 | 43.6165 | 41.01998 | 40.99002 | 2.59652 | 0.02611037 | 0.003846708
10.53908 | 43.5868 | 41.03383 | 41.00385 | 2.552973 | 0.02612916 | 0.003849433
10.54908 | 43.5856 | 41.04754 | 41.01754 | 2.538059 | 0.02614796 | 0.00385216
10.55908 | 43.5727 | 41.06112 | 41.0311 | 2.511578 | 0.02616679 | 0.00385489
10.56908 | 43.5602 | 41.07457 | 41.04453 | 2.485629 | 0.02618622 | 0.003857623
10.57907 | 43.5156 | 41.08787 | 41.05781 | 2.427726 | 0.02620514 | 0.003860356
10.58907 | 43.5222 | 41.10106 | 41.07097 | 2.421142 | 0.02622403 | 0.003863095
10.59907 | 43.4812 | 41.11411 | 41.084 | 2.36709 | 0.02624294 | 0.003865837
10.60907 | 43.4766 | 41.12703 | 41.0969 | 2.349567 | 0.02626283 | 0.003868582
10.61907 | 43.458 | 41.13982 | 41.10967 | 2.318175 | 0.02628316 | 0.00387133
10.62906 | 43.4633 | 41.15247 | 41.1223 | 2.310827 | 0.02630213 | 0.003874077
10.63906 | 43.4362 | 41.165 | 41.13481 | 2.271196 | 0.02632113 | 0.003876831
10.64906 | 43.412 | 41.17741 | 41.14719 | 2.234595 | 0.02634014 | 0.003879588
10.65906 | 43.4012 | 41.18968 | 41.15944 | 2.211522 | 0.02635918 | 0.003882347
10.66906 | 43.3969 | 41.20182 | 41.17156 | 2.195078 | 0.02637824 | 0.00388511
10.67906 | 43.3747 | 41.21384 | 41.18355 | 2.160862 | 0.02639732 | 0.003887876
10.68905 | 43.3674 | 41.22574 | 41.19541 | 2.141659 | 0.02644296 | 0.003890639
10.69905 | 43.3458 | 41.2375 | 41.20715 | 2.108298 | 0.02646209 | 0.003893411
10.70905 | 43.3173 | 41.24914 | 41.21876 | 2.068164 | 0.02648127 | 0.003896185
10.71905 | 43.3122 | 41.26073 | 41.23024 | 2.051465 | 0.02659146 | 0.003898966
10.72905 | 43.2916 | 41.27212 | 41.2416 | 2.019484 | 0.02661067 | 0.003901747
10.73904 | 43.2869 | 41.28336 | 41.25283 | 2.003539 | 0.02662989 | 0.003904527
10.74904 | 43.2683 | 41.29449 | 41.26394 | 1.973808 | 0.02664915 | 0.003907314
10.75904 | 43.2494 | 41.3055 | 41.27492 | 1.943902 | 0.02666843 | 0.003910103
10.76904 | 43.2338 | 41.31638 | 41.28578 | 1.917421 | 0.02668773 | 0.003912896
10.77904 | 43.2125 | 41.32714 | 41.29651 | 1.885364 | 0.02670705 | 0.003915691
10.78904 | 43.2078 | 41.33777 | 41.30713 | 1.87003 | 0.02672639 | 0.00391849
10.79903 | 43.1917 | 41.34827 | 41.3176 | 1.843427 | 0.02674827 | 0.003921289
10.80903 | 43.1801 | 41.35866 | 41.32797 | 1.82144 | 0.02676765 | 0.003924093
10.81903 | 43.1631 | 41.36893 | 41.33821 | 1.794174 | 0.02678706 | 0.003926901
10.82903 | 43.1437 | 41.37907 | 41.34833 | 1.764631 | 0.02680649 | 0.003929712
10.83903 | 43.1404 | 41.38909 | 41.35833 | 1.75131 | 0.02682594 | 0.003932526
10.84902 | 43.1144 | 41.39898 | 41.3682 | 1.715419 | 0.02684539 | 0.00393534
10.85902 | 43.0902 | 41.40876 | 41.37796 | 1.681439 | 0.02686488 | 0.00393816
10.86902 | 43.0897 | 41.41842 | 41.38759 | 1.67128 | 0.02688439 | 0.003940983
10.87902 | 43.0797 | 41.42796 | 41.39711 | 1.65174 | 0.02690462 | 0.003943809
10.88902 | 43.0734 | 41.43738 | 41.40651 | 1.636021 | 0.02692418 | 0.003946637
10.89902 | 43.0527 | 41.44668 | 41.41579 | 1.606021 | 0.02694376 | 0.00394947
10.90901 | 43.0492 | 41.45585 | 41.42494 | 1.593348 | 0.02696334 | 0.003952302
10.91901 | 43.029 | 41.46491 | 41.43398 | 1.564085 | 0.02698296 | 0.00395514
10.92901 | 43.0215 | 41.47386 | 41.4429 | 1.547639 | 0.02700387 | 0.003957982
10.93901 | 43.015 | 41.48269 | 41.4517 | 1.532312 | 0.02702354 | 0.003960827
10.94901 | 43.0008 | 41.4914 | 41.46039 | 1.509401 | 0.02704374 | 0.003963674
10.959 | 42.9808 | 41.49998 | 41.46895 | 1.480817 | 0.02706343 | 0.003966522
10.969 | 42.9735 | 41.50846 | 41.47741 | 1.46504 | 0.02708316 | 0.003969376
10.979 | 42.9619 | 41.51682 | 41.48575 | 1.44508 | 0.02710292 | 0.003972232
10.989 | 42.9413 | 41.52507 | 41.49397 | 1.416235 | 0.02712269 | 0.003975092
10.999 | 42.9387 | 41.53319 | 41.50207 | 1.405506 | 0.02714249 | 0.003977955
11.009 | 42.92 | 41.54121 | 41.51007 | 1.378791 | 0.02716231 | 0.003980821
11.01899 | 42.912 | 41.5491 | 41.51794 | 1.362899 | 0.02718213 | 0.003983689
11.02899 | 42.8938 | 41.55689 | 41.5257 | 1.336913 | 0.02720199 | 0.003986561
11.03899 | 42.8882 | 41.56456 | 41.53335 | 1.323641 | 0.02722188 | 0.003989437
11.04899 | 42.8705 | 41.57212 | 41.54088 | 1.298383 | 0.02724179 | 0.003992315
11.05899 | 42.8595 | 41.57956 | 41.54831 | 1.279937 | 0.02726172 | 0.003995197
11.06898 | 42.8242 | 41.58689 | 41.55561 | 1.237312 | 0.02728165 | 0.003998079
11.07898 | 42.8094 | 41.59411 | 41.56281 | 1.215291 | 0.02730162 | 0.004000968
11.08898 | 42.8034 | 41.60122 | 41.56989 | 1.202183 | 0.02732162 | 0.004003859
11.09898 | 42.7698 | 41.60821 | 41.57687 | 1.161585 | 0.02734164 | 0.004006754
11.10898 | 42.7509 | 41.6151 | 41.58373 | 1.135799 | 0.02736168 | 0.004009651
11.11898 | 42.7577 | 41.62188 | 41.59048 | 1.135824 | 0.02738174 | 0.004012552
11.12897 | 42.7282 | 41.62853 | 41.59712 | 1.099666 | 0.02740181 | 0.004015453
11.13897 | 42.7153 | 41.63509 | 41.60365 | 1.080211 | 0.02742192 | 0.004018361
11.14897 | 42.6943 | 41.64153 | 41.61007 | 1.052766 | 0.02744205 | 0.004021271
11.15897 | 42.6808 | 41.64787 | 41.61638 | 1.03293 | 0.0274622 | 0.004024185
11.16897 | 42.652 | 41.6541 | 41.62259 | 0.9979027 | 0.02748246 | 0.004027102
11.17896 | 42.633 | 41.66021 | 41.62868 | 0.9727903 | 0.02750263 | 0.004030019
11.18896 | 42.6133 | 41.66622 | 41.63466 | 0.9470799 | 0.02752286 | 0.004032942
11.19896 | 42.6075 | 41.67212 | 41.64054 | 0.935377 | 0.02754335 | 0.004035869
11.20896 | 42.5824 | 41.67792 | 41.64632 | 0.9044818 | 0.02756362 | 0.004038798
11.21896 | 42.5697 | 41.68361 | 41.65198 | 0.8860936 | 0.02758391 | 0.004041731
11.22896 | 42.5543 | 41.68919 | 41.65754 | 0.8651122 | 0.02760422 | 0.004044667
11.23895 | 42.5329 | 41.69466 | 41.66299 | 0.8382425 | 0.02762454 | 0.004047604
11.24895 | 42.5231 | 41.70003 | 41.66833 | 0.8230732 | 0.02764489 | 0.004050546
11.25895 | 42.5264 | 41.70529 | 41.67357 | 0.8211095 | 0.02766527 | 0.004053492
11.26895 | 42.5221 | 41.71045 | 41.67871 | 0.8116511 | 0.02768567 | 0.004056441
11.27895 | 42.4878 | 41.7168 | 41.68374 | 0.7709971 | 0.02900653 | 0.004059388
11.28894 | 42.4888 | 41.72175 | 41.68866 | 0.7670523 | 0.02902759 | 0.00406234
11.29894 | 42.4718 | 41.72659 | 41.69348 | 0.7452066 | 0.0290487 | 0.004065299
11.30894 | 42.4442 | 41.73134 | 41.6982 | 0.7128647 | 0.02906983 | 0.004068261
11.31894 | 42.4487 | 41.73597 | 41.70281 | 0.7127263 | 0.02909098 | 0.004071226
11.32894 | 42.4334 | 41.74051 | 41.70732 | 0.6928909 | 0.02911216 | 0.004074195
11.33894 | 42.4238 | 41.74494 | 41.71173 | 0.6788582 | 0.02913336 | 0.004077167
11.34893 | 42.418 | 41.74927 | 41.71603 | 0.6687321 | 0.02915456 | 0.004080139
11.35893 | 42.3919 | 41.7535 | 41.72024 | 0.6384028 | 0.02917661 | 0.004083118
11.36893 | 42.3974 | 41.75762 | 41.72434 | 0.6397759 | 0.02919789 | 0.0040861
11.37893 | 42.3926 | 41.76165 | 41.72834 | 0.6309503 | 0.02921918 | 0.004089085
11.38893 | 42.3756 | 41.76557 | 41.73224 | 0.6100257 | 0.0292405 | 0.004092074
11.39892 | 42.3719 | 41.76939 | 41.73604 | 0.6025054 | 0.02926182 | 0.004095062
11.40892 | 42.3504 | 41.77312 | 41.73974 | 0.5772814 | 0.02928319 | 0.004098057
11.41892 | 42.3524 | 41.77739 | 41.74334 | 0.575007 | 0.02995486 | 0.004101053
11.42892 | 42.3291 | 41.78092 | 41.74684 | 0.548182 | 0.0299766 | 0.004104055
11.43892 | 42.3075 | 41.78434 | 41.75024 | 0.5231562 | 0.02999835 | 0.004107059
11.44892 | 42.2961 | 41.78767 | 41.75354 | 0.5084292 | 0.03002014 | 0.004110068
11.45891 | 42.2923 | 41.7909 | 41.75674 | 0.5014039 | 0.03004192 | 0.004113077
11.46891 | 42.2769 | 41.79403 | 41.75985 | 0.4828734 | 0.03006375 | 0.004116091
11.47891 | 42.2603 | 41.79706 | 41.76285 | 0.4632406 | 0.0300856 | 0.00411911
11.48891 | 42.2493 | 41.79999 | 41.76577 | 0.4493052 | 0.03010748 | 0.004122131
11.49891 | 42.2306 | 41.80283 | 41.76858 | 0.4277665 | 0.03012978 | 0.004125157
11.5089 | 42.2203 | 41.80557 | 41.77129 | 0.4147277 | 0.03015169 | 0.004128182
11.5189 | 42.2107 | 41.80822 | 41.77391 | 0.4024824 | 0.03017364 | 0.004131214
11.5289 | 42.1945 | 41.81077 | 41.77644 | 0.3837331 | 0.03019562 | 0.004134249
11.5389 | 42.1767 | 41.81322 | 41.77887 | 0.3634795 | 0.03021762 | 0.004137287
11.5489 | 42.1601 | 41.81558 | 41.7812 | 0.3445213 | 0.03023964 | 0.004140329
11.5589 | 42.1424 | 41.81784 | 41.78344 | 0.324558 | 0.03026169 | 0.004143375
11.56889 | 42.1132 | 41.82001 | 41.78558 | 0.2931915 | 0.03028374 | 0.004146421
11.57889 | 42.1075 | 41.82226 | 41.78763 | 0.2852386 | 0.0304844 | 0.004149473
11.58889 | 42.0784 | 41.82424 | 41.78958 | 0.2541582 | 0.03050657 | 0.004152528
11.59889 | 42.0733 | 41.82613 | 41.79144 | 0.2471714 | 0.03052877 | 0.004155587
11.60889 | 42.0481 | 41.82792 | 41.79321 | 0.2201779 | 0.03055099 | 0.004158649
11.61888 | 42.0415 | 41.82962 | 41.79489 | 0.2118791 | 0.03057322 | 0.004161712
11.62888 | 42.0299 | 41.83123 | 41.79647 | 0.1986711 | 0.0305955 | 0.004164781
11.63888 | 41.9968 | 41.83274 | 41.79796 | 0.1640554 | 0.0306178 | 0.004167854
11.64888 | 41.9891 | 41.83417 | 41.79936 | 0.1549316 | 0.03064012 | 0.00417093
11.65888 | 41.9774 | 41.8355 | 41.80066 | 0.1418995 | 0.03066247 | 0.004174009
11.66887 | 41.9572 | 41.83674 | 41.80188 | 0.1204599 | 0.03068482 | 0.004177089
11.67887 | 41.9353 | 41.83789 | 41.803 | 0.09740995 | 0.03070722 | 0.004180175
11.68887 | 41.9166 | 41.83895 | 41.80404 | 0.07765062 | 0.03072965 | 0.004183265
11.69887 | 41.8902 | 41.83992 | 41.80498 | 0.05028158 | 0.0307521 | 0.004186359
11.70887 | 41.8706 | 41.8408 | 41.80583 | 0.02980251 | 0.03077457 | 0.004189456
11.71887 | 41.8628 | 41.84159 | 41.8066 | 0.02121306 | 0.03079707 | 0.004192556
11.72886 | 41.851 | 41.84229 | 41.80727 | 0.008713582 | 0.03081957 | 0.004195656
11.73886 | 41.8146 | 41.8429 | 41.80786 | -0.02829767 | 0.03084212 | 0.004198763
11.74886 | 41.817 | 41.84342 | 41.80835 | -0.02642028 | 0.0308647 | 0.004201874
11.75886 | 41.7965 | 41.84385 | 41.80876 | -0.04735456 | 0.0308873 | 0.004204988
11.76886 | 41.789 | 41.8442 | 41.80908 | -0.05520085 | 0.03090993 | 0.004208106
11.77885 | 41.7739 | 41.84446 | 41.80932 | -0.07056132 | 0.03093462 | 0.004211224
11.78885 | 41.7477 | 41.84463 | 41.80946 | -0.09693268 | 0.0309573 | 0.004214348
11.79885 | 41.7185 | 41.84472 | 41.80952 | -0.126217 | 0.03098001 | 0.004217477
11.80885 | 41.7043 | 41.84471 | 41.80949 | -0.1404147 | 0.03100273 | 0.004220609
11.81885 | 41.6824 | 41.84472 | 41.80938 | -0.1623152 | 0.03111475 | 0.004223744
11.82885 | 41.6698 | 41.84454 | 41.80918 | -0.1747405 | 0.03113756 | 0.004226882
11.83884 | 41.6563 | 41.84428 | 41.80889 | -0.1879803 | 0.03116037 | 0.004230022
11.84884 | 41.644 | 41.84393 | 41.80852 | -0.1999345 | 0.03118323 | 0.004233167
11.85884 | 41.6201 | 41.8435 | 41.80806 | -0.2234035 | 0.03120611 | 0.004236316
11.86884 | 41.5996 | 41.84299 | 41.80752 | -0.2433879 | 0.03122902 | 0.004239469
11.87884 | 41.598 | 41.84239 | 41.80689 | -0.2443877 | 0.03125196 | 0.004242626
11.88883 | 41.5805 | 41.8417 | 41.80618 | -0.2612042 | 0.0312749 | 0.004245783
11.89883 | 41.5564 | 41.84094 | 41.80539 | -0.2845362 | 0.03129788 | 0.004248947
11.90883 | 41.5439 | 41.84008 | 41.80451 | -0.2961846 | 0.0313209 | 0.004252114
11.91883 | 41.5281 | 41.83915 | 41.80355 | -0.3110499 | 0.03134393 | 0.004255284
11.92883 | 41.4931 | 41.83813 | 41.80251 | -0.3450334 | 0.031368 | 0.004258459
11.93883 | 41.4808 | 41.83703 | 41.80138 | -0.3562332 | 0.0313911 | 0.004261637
11.94882 | 41.4576 | 41.83585 | 41.80017 | -0.378252 | 0.03141419 | 0.004264815
11.95882 | 41.4605 | 41.83459 | 41.79888 | -0.3740878 | 0.03143733 | 0.004268001
11.96882 | 41.4482 | 41.83324 | 41.79751 | -0.3850419 | 0.0314605 | 0.004271189
11.97882 | 41.4288 | 41.83181 | 41.79606 | -0.4030147 | 0.0314837 | 0.004274381
11.98882 | 41.4178 | 41.83031 | 41.79452 | -0.4125065 | 0.03150692 | 0.004277577
11.99881 | 41.4034 | 41.82872 | 41.79291 | -0.4253193 | 0.03153015 | 0.004280773
12.00881 | 41.3954 | 41.82705 | 41.79121 | -0.4316505 | 0.03155379 | 0.004283977
12.01881 | 41.3792 | 41.8253 | 41.78944 | -0.4461012 | 0.03157712 | 0.004287184
12.02881 | 41.3662 | 41.82347 | 41.78758 | -0.4572722 | 0.03160045 | 0.004290394
12.03881 | 41.3453 | 41.82156 | 41.78565 | -0.4762637 | 0.03162381 | 0.004293608
12.04881 | 41.3312 | 41.81958 | 41.78363 | -0.488376 | 0.03164719 | 0.004296826
12.0588 | 41.3206 | 41.81751 | 41.78154 | -0.4969116 | 0.03167057 | 0.004300044
12.0688 | 41.3096 | 41.81537 | 41.77937 | -0.5057666 | 0.03169401 | 0.004303269
12.0788 | 41.296 | 41.81314 | 41.77712 | -0.5171434 | 0.03171747 | 0.004306498
12.0888 | 41.2708 | 41.81084 | 41.77479 | -0.5400423 | 0.03174096 | 0.004309731
12.0988 | 41.2715 | 41.80846 | 41.77239 | -0.5369635 | 0.03176447 | 0.004312967
12.10879 | 41.2646 | 41.80601 | 41.76991 | -0.5414098 | 0.03178799 | 0.004316203
12.11879 | 41.2691 | 41.80348 | 41.76735 | -0.5343767 | 0.03181156 | 0.004319447
12.12879 | 41.2449 | 41.80087 | 41.76471 | -0.5559669 | 0.03183515 | 0.004322694
12.13879 | 41.2263 | 41.79818 | 41.762 | -0.5718806 | 0.03185877 | 0.004325944
12.14879 | 41.2041 | 41.79542 | 41.75921 | -0.5913182 | 0.03188242 | 0.004329199
12.15879 | 41.1658 | 41.79258 | 41.75634 | -0.62678 | 0.0319061 | 0.004332457
12.16878 | 41.1701 | 41.78967 | 41.7534 | -0.6195691 | 0.03192978 | 0.004335716
12.17878 | 41.1514 | 41.78668 | 41.75039 | -0.6352802 | 0.03195351 | 0.004338982
12.18878 | 41.1472 | 41.78362 | 41.7473 | -0.6364163 | 0.03197726 | 0.004342251
12.19878 | 41.1251 | 41.78048 | 41.74413 | -0.6553777 | 0.03200105 | 0.004345525
12.20878 | 41.1157 | 41.77726 | 41.74089 | -0.6615648 | 0.03202486 | 0.004348801
12.21877 | 41.1036 | 41.77398 | 41.73758 | -0.6703812 | 0.03204867 | 0.004352078
12.22877 | 41.0707 | 41.77072 | 41.73419 | -0.7000171 | 0.03207254 | 0.004452
12.23877 | 41.0446 | 41.76728 | 41.73073 | -0.722683 | 0.03209644 | 0.004455318
12.24877 | 41.0475 | 41.76378 | 41.7272 | -0.7162759 | 0.03212054 | 0.004458639
12.25877 | 41.0357 | 41.7602 | 41.72359 | -0.7244957 | 0.03214449 | 0.004461963
12.26877 | 40.9942 | 41.75654 | 41.71991 | -0.7623429 | 0.03216846 | 0.004465292
12.27876 | 40.9871 | 41.75282 | 41.71616 | -0.7657215 | 0.03219244 | 0.004468621
12.28876 | 40.9591 | 41.74902 | 41.71234 | -0.7899245 | 0.03221647 | 0.004471958
12.29876 | 40.9524 | 41.74516 | 41.70844 | -0.7927557 | 0.03224053 | 0.004475298
12.30876 | 40.9297 | 41.74122 | 41.70447 | -0.8115154 | 0.03226462 | 0.004478642
12.31876 | 40.9098 | 41.7372 | 41.70043 | -0.827404 | 0.03228873 | 0.00448199
12.32875 | 40.909 | 41.73313 | 41.69633 | -0.8241259 | 0.03231285 | 0.004485338
12.33875 | 40.8961 | 41.72897 | 41.69215 | -0.8328731 | 0.03233707 | 0.004488694
12.34875 | 40.8828 | 41.72475 | 41.6879 | -0.84195 | 0.03236127 | 0.004492053
12.35875 | 40.8733 | 41.72046 | 41.68358 | -0.8471569 | 0.03238549 | 0.004495416
12.36875 | 40.8495 | 41.71609 | 41.67919 | -0.866594 | 0.03240974 | 0.004498783
12.37875 | 40.8297 | 41.71166 | 41.67473 | -0.8819623 | 0.03243458 | 0.004502154
12.38874 | 40.8131 | 41.70717 | 41.6702 | -0.8940654 | 0.03245887 | 0.004505525
12.39874 | 40.82 | 41.7026 | 41.6656 | -0.8825951 | 0.0324832 | 0.004508904
12.40874 | 40.7937 | 41.69796 | 41.66094 | -0.9042569 | 0.0325083 | 0.004512286
12.41874 | 40.7901 | 41.69325 | 41.6562 | -0.9031497 | 0.0325327 | 0.004515672
12.42874 | 40.7763 | 41.68847 | 41.6514 | -0.9121745 | 0.03255711 | 0.004519062
12.43873 | 40.7595 | 41.68364 | 41.64653 | -0.9241363 | 0.03258154 | 0.004522453
12.44873 | 40.7657 | 41.67873 | 41.64159 | -0.9130259 | 0.03260602 | 0.004525851
12.45873 | 40.7457 | 41.6738 | 41.63659 | -0.9280965 | 0.03263052 | 0.004577569
12.46873 | 40.7302 | 41.66875 | 41.63152 | -0.938552 | 0.03265506 | 0.00458099
12.47873 | 40.742 | 41.66364 | 41.62638 | -0.9216407 | 0.03267962 | 0.004584414
12.48873 | 40.7385 | 41.65846 | 41.62117 | -0.9199631 | 0.03270421 | 0.004587842
12.49872 | 40.7163 | 41.65323 | 41.6159 | -0.9369259 | 0.03272995 | 0.004591271
12.50872 | 40.7052 | 41.64792 | 41.61057 | -0.9427164 | 0.03275459 | 0.004594707
12.51872 | 40.6795 | 41.64254 | 41.60516 | -0.9630414 | 0.03277927 | 0.004598147
12.52872 | 40.6684 | 41.6371 | 41.5997 | -0.9687011 | 0.03280398 | 0.004601591
12.53872 | 40.671 | 41.6316 | 41.59416 | -0.9605958 | 0.03282871 | 0.004605039
12.54871 | 40.6684 | 41.62603 | 41.58857 | -0.9576313 | 0.03285345 | 0.004608487
12.55871 | 40.6573 | 41.6204 | 41.58291 | -0.9630969 | 0.03287824 | 0.004611943
12.56871 | 40.6452 | 41.6147 | 41.57718 | -0.9694982 | 0.03290308 | 0.004615403
12.57871 | 40.6447 | 41.60894 | 41.57139 | -0.9642357 | 0.03292794 | 0.004618867
12.58871 | 40.6349 | 41.60311 | 41.56553 | -0.9682095 | 0.03295281 | 0.004622335
12.59871 | 40.6246 | 41.59722 | 41.55962 | -0.9726198 | 0.03297772 | 0.004625806
12.6087 | 40.5993 | 41.59127 | 41.55364 | -0.9919734 | 0.03300291 | 0.004629279
12.6187 | 40.5917 | 41.58526 | 41.5476 | -0.9935579 | 0.03302787 | 0.004632759
12.6287 | 40.5991 | 41.57918 | 41.54149 | -0.9800798 | 0.03305287 | 0.004636242
12.6387 | 40.5793 | 41.57304 | 41.53532 | -0.9937397 | 0.03307826 | 0.00463973
12.6487 | 40.564 | 41.56721 | 41.52909 | -1.003211 | 0.03347693 | 0.004643192
12.65869 | 40.5539 | 41.56159 | 41.5228 | -1.007691 | 0.03413962 | 0.00464671
12.66869 | 40.547 | 41.55527 | 41.51645 | -1.008265 | 0.03416505 | 0.00465021
12.67869 | 40.5397 | 41.54888 | 41.51003 | -1.009178 | 0.03419051 | 0.004653714
12.68869 | 40.5333 | 41.54243 | 41.50356 | -1.009131 | 0.034216 | 0.004657222
12.69869 | 40.5086 | 41.53592 | 41.49702 | -1.027322 | 0.03424152 | 0.004660734
12.70869 | 40.5072 | 41.52935 | 41.49042 | -1.022154 | 0.03426707 | 0.00466425
12.71868 | 40.4856 | 41.52273 | 41.48377 | -1.037132 | 0.03429308 | 0.004667767
12.72868 | 40.4995 | 41.51604 | 41.47705 | -1.016543 | 0.03431869 | 0.004671291
12.73868 | 40.4916 | 41.50929 | 41.47027 | -1.017694 | 0.03434451 | 0.00467482
12.74868 | 40.4635 | 41.50249 | 41.46344 | -1.038989 | 0.03437286 | 0.004678352
12.75868 | 40.4549 | 41.49562 | 41.45654 | -1.040722 | 0.03439856 | 0.004681888
12.76867 | 40.453 | 41.4887 | 41.44959 | -1.035702 | 0.03442426 | 0.004685426
12.77867 | 40.4414 | 41.48265 | 41.44258 | -1.041249 | 0.03538115 | 0.004688943
12.78867 | 40.423 | 41.47607 | 41.43551 | -1.053074 | 0.03587565 | 0.004692519
12.79867 | 40.4174 | 41.46897 | 41.42838 | -1.051573 | 0.03590192 | 0.004696072
12.80867 | 40.4169 | 41.46182 | 41.42119 | -1.044915 | 0.03592876 | 0.004699629
12.81867 | 40.4139 | 41.4546 | 41.41394 | -1.040699 | 0.03595509 | 0.00470319
12.82866 | 40.3916 | 41.44762 | 41.40664 | -1.056016 | 0.03598143 | 0.004990042
12.83866 | 40.3747 | 41.44028 | 41.39928 | -1.065585 | 0.03600782 | 0.004993704
12.84866 | 40.3674 | 41.4329 | 41.39187 | -1.065498 | 0.03603453 | 0.004997369
12.85866 | 40.3618 | 41.42685 | 41.38439 | -1.065055 | 0.0374623 | 0.005001041
12.86866 | 40.3453 | 41.41954 | 41.37686 | -1.074241 | 0.03767615 | 0.0050047
12.87865 | 40.3126 | 41.41231 | 41.36928 | -1.099712 | 0.03802197 | 0.005008387
12.88865 | 40.3284 | 41.4047 | 41.36164 | -1.0763 | 0.03804925 | 0.005012069
12.89865 | 40.3071 | 41.39741 | 41.35394 | -1.09031 | 0.03807657 | 0.005393053
12.90865 | 40.2944 | 41.38969 | 41.34619 | -1.095288 | 0.03810524 | 0.005396897
12.91865 | 40.2849 | 41.38191 | 41.33838 | -1.097011 | 0.03813262 | 0.005400746
12.92865 | 40.2674 | 41.37408 | 41.33051 | -1.106678 | 0.03816003 | 0.0054046
12.93864 | 40.2479 | 41.3662 | 41.3226 | -1.118299 | 0.03818743 | 0.005408453
12.94864 | 40.2377 | 41.35826 | 41.31463 | -1.120557 | 0.0382149 | 0.005412315
12.95864 | 40.2266 | 41.35026 | 41.3066 | -1.123661 | 0.0382425 | 0.005416182
12.96864 | 40.1955 | 41.34221 | 41.29852 | -1.146712 | 0.03827003 | 0.005420052
12.97864 | 40.1731 | 41.33411 | 41.29039 | -1.161009 | 0.03829786 | 0.005423927
12.98863 | 40.1648 | 41.32596 | 41.28221 | -1.16116 | 0.03832542 | 0.005427803
12.99863 | 40.1476 | 41.31826 | 41.27397 | -1.17066 | 0.03886256 | 0.005431669
13.00863 | 40.1254 | 41.31038 | 41.26567 | -1.184985 | 0.0392774 | 0.005435577
13.01863 | 40.1129 | 41.30207 | 41.25732 | -1.18917 | 0.03930607 | 0.00543947
13.02863 | 40.0909 | 41.2944 | 41.24893 | -1.203503 | 0.04003475 | 0.005443367
13.03863 | 40.0771 | 41.28598 | 41.24047 | -1.208884 | 0.04006308 | 0.005447269
13.04862 | 40.0593 | 41.27766 | 41.23198 | -1.218363 | 0.04009142 | 0.005592836
13.05862 | 40.0431 | 41.26914 | 41.22342 | -1.22604 | 0.04011981 | 0.005596793
13.06862 | 40.019 | 41.26075 | 41.21482 | -1.241755 | 0.04014884 | 0.005789394
13.07862 | 40.0033 | 41.25213 | 41.20616 | -1.248831 | 0.04017866 | 0.005793436
13.08862 | 39.9857 | 41.24345 | 41.19745 | -1.257754 | 0.04020716 | 0.005797482
13.09861 | 39.9682 | 41.23474 | 41.1887 | -1.266536 | 0.04023566 | 0.005801529
13.10861 | 39.9408 | 41.22596 | 41.17989 | -1.285158 | 0.04026422 | 0.005805585
13.11861 | 39.9261 | 41.21714 | 41.17103 | -1.291038 | 0.04030097 | 0.005809645
13.12861 | 39.9087 | 41.20826 | 41.16212 | -1.29956 | 0.0403296 | 0.005813709
13.13861 | 39.9012 | 41.19933 | 41.15316 | -1.298132 | 0.04035826 | 0.005817778
13.14861 | 39.8879 | 41.19036 | 41.14415 | -1.302455 | 0.04038695 | 0.005821852
13.1586 | 39.8733 | 41.18134 | 41.1351 | -1.308037 | 0.04041565 | 0.005825926
13.1686 | 39.8555 | 41.17362 | 41.12599 | -1.318116 | 0.04179916 | 0.005830009
13.1786 | 39.8367 | 41.16449 | 41.11683 | -1.327793 | 0.04182913 | 0.005834097
13.1886 | 39.8274 | 41.15532 | 41.10762 | -1.327924 | 0.04186258 | 0.00583819
13.1986 | 39.8071 | 41.1461 | 41.09837 | -1.339003 | 0.04189192 | 0.005842286
13.20859 | 39.7775 | 41.13686 | 41.08908 | -1.359365 | 0.04194322 | 0.005846381
13.21859 | 39.7657 | 41.12762 | 41.07972 | -1.361923 | 0.04204834 | 0.005850491
13.22859 | 39.7644 | 41.11826 | 41.07033 | -1.353858 | 0.04207781 | 0.005854601
13.23859 | 39.7306 | 41.10885 | 41.06088 | -1.378246 | 0.04210732 | 0.005858716
13.24859 | 39.7226 | 41.09939 | 41.05139 | -1.376786 | 0.04213686 | 0.005862836
13.25859 | 39.717 | 41.08988 | 41.04185 | -1.37288 | 0.04216677 | 0.005866961
13.26858 | 39.7085 | 41.08034 | 41.03227 | -1.371836 | 0.04219635 | 0.005871086
13.27858 | 39.6843 | 41.07074 | 41.02263 | -1.386436 | 0.04222628 | 0.00587522
13.28858 | 39.6751 | 41.06109 | 41.01295 | -1.38599 | 0.0422563 | 0.005879358
13.29858 | 39.6489 | 41.0514 | 41.00323 | -1.402502 | 0.04229009 | 0.005883501
13.30858 | 39.6306 | 41.04166 | 40.99346 | -1.411064 | 0.04231983 | 0.005887649
13.31857 | 39.6147 | 41.03189 | 40.98365 | -1.417189 | 0.04234958 | 0.005891797
13.32857 | 39.6014 | 41.02206 | 40.97378 | -1.42066 | 0.04237939 | 0.005895955
13.33857 | 39.5772 | 41.01219 | 40.96388 | -1.434985 | 0.04240924 | 0.005900117
13.34857 | 39.562 | 41.00227 | 40.95392 | -1.440266 | 0.04243912 | 0.005904283
13.35857 | 39.5548 | 40.99298 | 40.94392 | -1.438178 | 0.04314623 | 0.005908454
13.36857 | 39.5315 | 40.98297 | 40.93388 | -1.45147 | 0.04317641 | 0.00591263
13.37856 | 39.5219 | 40.97293 | 40.9238 | -1.451028 | 0.04320854 | 0.005916807
13.38856 | 39.5065 | 40.96283 | 40.91367 | -1.456331 | 0.0432388 | 0.005920992
13.39856 | 39.4924 | 40.95269 | 40.9035 | -1.46029 | 0.04326909 | 0.005925183
13.40856 | 39.4731 | 40.94251 | 40.89328 | -1.469406 | 0.04329942 | 0.005929378
13.41856 | 39.449 | 40.93228 | 40.88301 | -1.483277 | 0.04332978 | 0.005933578
13.42855 | 39.4402 | 40.92202 | 40.87272 | -1.481816 | 0.04336014 | 0.005937778
13.43855 | 39.4293 | 40.9117 | 40.86237 | -1.482402 | 0.04339057 | 0.005941987
13.44855 | 39.4122 | 40.90134 | 40.85198 | -1.489145 | 0.04342104 | 0.005946202
13.45855 | 39.3915 | 40.89095 | 40.84154 | -1.499445 | 0.04345154 | 0.00595042
13.46855 | 39.392 | 40.8805 | 40.83107 | -1.488503 | 0.04348207 | 0.005954644
13.47855 | 39.3673 | 40.87002 | 40.82055 | -1.502719 | 0.04351264 | 0.005958873
13.48854 | 39.345 | 40.8595 | 40.81 | -1.514503 | 0.04354321 | 0.005963102
13.49854 | 39.3527 | 40.84894 | 40.79939 | -1.496235 | 0.04357385 | 0.00596734
13.50854 | 39.3289 | 40.83833 | 40.78875 | -1.509426 | 0.04360453 | 0.005971583
13.51854 | 39.3094 | 40.82768 | 40.77806 | -1.518276 | 0.04363523 | 0.005975831
13.52854 | 39.319 | 40.81698 | 40.76734 | -1.497984 | 0.04366598 | 0.005980083
13.53853 | 39.3094 | 40.80626 | 40.75658 | -1.496862 | 0.04369673 | 0.005984337
13.54853 | 39.2949 | 40.79549 | 40.74577 | -1.500589 | 0.04372754 | 0.005988599
13.55853 | 39.2877 | 40.78468 | 40.73492 | -1.496975 | 0.04375839 | 0.005992866
13.56853 | 39.2748 | 40.77382 | 40.72403 | -1.499021 | 0.04378928 | 0.005997139
13.57853 | 39.2613 | 40.76293 | 40.71311 | -1.501628 | 0.0438202 | 0.006001415
13.58853 | 39.2518 | 40.75199 | 40.70214 | -1.500194 | 0.04385115 | 0.006005698
13.59852 | 39.2452 | 40.74103 | 40.69114 | -1.495832 | 0.04388212 | 0.00600998
13.60852 | 39.227 | 40.73002 | 40.68009 | -1.503019 | 0.04391315 | 0.006014272
13.61852 | 39.2257 | 40.71897 | 40.669 | -1.493267 | 0.04394421 | 0.006018569
13.62852 | 39.2128 | 40.70788 | 40.65788 | -1.495076 | 0.04397531 | 0.00602287
13.63852 | 39.2042 | 40.69675 | 40.64671 | -1.492547 | 0.04400644 | 0.006027177
13.64851 | 39.1889 | 40.68559 | 40.63552 | -1.49669 | 0.04403758 | 0.006031484
13.65851 | 39.187 | 40.67438 | 40.62428 | -1.487383 | 0.04406879 | 0.0060358
13.66851 | 39.1906 | 40.66314 | 40.613 | -1.472539 | 0.04410003 | 0.006040122
13.67851 | 39.1649 | 40.65186 | 40.60168 | -1.486956 | 0.04413131 | 0.006044447
13.68851 | 39.1635 | 40.64054 | 40.59032 | -1.477036 | 0.04416262 | 0.006048779
13.69851 | 39.1486 | 40.62918 | 40.57893 | -1.480578 | 0.04419397 | 0.006053115
13.7085 | 39.1395 | 40.61779 | 40.56751 | -1.478295 | 0.04422533 | 0.006057452
13.7185 | 39.1215 | 40.60636 | 40.55604 | -1.484862 | 0.04425675 | 0.006061797
13.7285 | 39.1126 | 40.59489 | 40.54454 | -1.482293 | 0.04428821 | 0.006066149
13.7385 | 39.0827 | 40.58339 | 40.533 | -1.500687 | 0.04431971 | 0.006070505
13.7485 | 39.0787 | 40.57184 | 40.52142 | -1.493145 | 0.04435124 | 0.006074866
13.75849 | 39.0707 | 40.56028 | 40.50982 | -1.489578 | 0.04438278 | 0.006079229
13.76849 | 39.0523 | 40.54866 | 40.49816 | -1.496363 | 0.04441438 | 0.0060836
13.77849 | 39.0422 | 40.53701 | 40.48648 | -1.494812 | 0.04444603 | 0.006087976
13.78849 | 39.0478 | 40.52533 | 40.47476 | -1.477526 | 0.0444777 | 0.006092357
13.79849 | 39.0252 | 40.5136 | 40.463 | -1.488404 | 0.04450942 | 0.006096743
13.80849 | 39.008 | 40.50185 | 40.4512 | -1.493846 | 0.04454117 | 0.006101135
13.81848 | 38.993 | 40.49007 | 40.43939 | -1.497066 | 0.04457293 | 0.006105527
13.82848 | 38.9667 | 40.47824 | 40.42752 | -1.511538 | 0.04460476 | 0.006109929
13.83848 | 38.9713 | 40.46638 | 40.41563 | -1.495076 | 0.04463662 | 0.006114336
13.84848 | 38.9439 | 40.45448 | 40.40369 | -1.510579 | 0.04466852 | 0.006118747
13.85848 | 38.9167 | 40.44255 | 40.39172 | -1.525848 | 0.04470046 | 0.006123164
13.86847 | 38.9101 | 40.4306 | 40.37974 | -1.520495 | 0.0447324 | 0.006127582
13.87847 | 38.9044 | 40.4186 | 40.3677 | -1.514196 | 0.04476441 | 0.006132009
13.88847 | 38.8899 | 40.40656 | 40.35563 | -1.516663 | 0.04479646 | 0.006136442
13.89847 | 38.8778 | 40.3945 | 40.34353 | -1.516697 | 0.04482855 | 0.006140879
13.90847 | 38.8545 | 40.3824 | 40.33139 | -1.527897 | 0.04486067 | 0.006145321
13.91847 | 38.8429 | 40.37026 | 40.31922 | -1.527364 | 0.04489283 | 0.006149769
13.92846 | 38.8265 | 40.35811 | 40.30703 | -1.53161 | 0.044925 | 0.006154218
13.93846 | 38.804 | 40.34591 | 40.2948 | -1.541911 | 0.04495723 | 0.006158676
13.94846 | 38.7894 | 40.33368 | 40.28253 | -1.54428 | 0.04498951 | 0.006163139
13.95846 | 38.7709 | 40.32142 | 40.27023 | -1.550516 | 0.04502182 | 0.006167608
13.96846 | 38.7464 | 40.30912 | 40.25789 | -1.56272 | 0.04505417 | 0.006172081
13.97845 | 38.7343 | 40.2968 | 40.24554 | -1.562504 | 0.04508652 | 0.006176555
13.98845 | 38.7278 | 40.28444 | 40.23314 | -1.556644 | 0.04511895 | 0.006181039
13.99845 | 38.7104 | 40.27205 | 40.22072 | -1.561652 | 0.04515141 | 0.006185529
14.00845 | 38.6987 | 40.25963 | 40.20826 | -1.560929 | 0.04518391 | 0.006190023
14.01845 | 38.6749 | 40.24717 | 40.19576 | -1.572275 | 0.04521645 | 0.006194523
14.02845 | 38.6663 | 40.23469 | 40.18324 | -1.568389 | 0.04524903 | 0.006199028
14.03844 | 38.6444 | 40.22219 | 40.1707 | -1.577785 | 0.04528161 | 0.006203534
14.04844 | 38.6262 | 40.20964 | 40.15812 | -1.583438 | 0.04531427 | 0.006208049
14.05844 | 38.6166 | 40.19706 | 40.1455 | -1.580461 | 0.04534696 | 0.00621257
14.06844 | 38.5945 | 40.18445 | 40.13286 | -1.589952 | 0.04537969 | 0.006217096
14.07844 | 38.5757 | 40.17181 | 40.12018 | -1.596114 | 0.04541246 | 0.006221627
14.08843 | 38.5645 | 40.15916 | 40.10749 | -1.594659 | 0.04544523 | 0.006226159
14.09843 | 38.5544 | 40.14646 | 40.09475 | -1.592061 | 0.04547808 | 0.006230701
14.10843 | 38.5456 | 40.13373 | 40.08199 | -1.588133 | 0.04551096 | 0.006235248
14.11843 | 38.5203 | 40.12098 | 40.06919 | -1.600676 | 0.04554389 | 0.006239801
14.12843 | 38.5124 | 40.10819 | 40.05637 | -1.595789 | 0.04557685 | 0.006244359
14.13843 | 38.4958 | 40.09537 | 40.04352 | -1.599574 | 0.04560985 | 0.006248922
14.14842 | 38.4765 | 40.08254 | 40.03065 | -1.606042 | 0.04564286 | 0.006253487
14.15842 | 38.4646 | 40.06967 | 40.01774 | -1.605069 | 0.04567594 | 0.006258061
14.16842 | 38.4517 | 40.05677 | 40.0048 | -1.605067 | 0.04570906 | 0.006262639
14.17842 | 38.4537 | 40.04384 | 39.99183 | -1.590137 | 0.04574221 | 0.006267224
14.18842 | 38.4227 | 40.03088 | 39.97883 | -1.608179 | 0.04577541 | 0.006271814
14.19841 | 38.4133 | 40.01791 | 39.96582 | -1.604606 | 0.04580861 | 0.006276406
14.20841 | 38.4054 | 40.00489 | 39.95277 | -1.599492 | 0.04584189 | 0.006281006
14.21841 | 38.3921 | 39.99185 | 39.93969 | -1.59975 | 0.0458752 | 0.006285613
14.22841 | 38.3685 | 39.97878 | 39.92658 | -1.610281 | 0.04590856 | 0.006290224
14.23841 | 38.3674 | 39.96568 | 39.91345 | -1.598284 | 0.04594195 | 0.006294841
14.24841 | 38.3409 | 39.95256 | 39.90029 | -1.611661 | 0.04597538 | 0.006299464
14.2584 | 38.3354 | 39.93942 | 39.88711 | -1.604023 | 0.04600882 | 0.006304088
14.2684 | 38.3101 | 39.92625 | 39.87389 | -1.616146 | 0.04604233 | 0.006308721
14.2784 | 38.3086 | 39.91304 | 39.86065 | -1.604442 | 0.04607588 | 0.00631336
14.2884 | 38.2923 | 39.89981 | 39.84738 | -1.607511 | 0.04610948 | 0.006318005
14.2984 | 38.2737 | 39.88655 | 39.83409 | -1.612855 | 0.04614311 | 0.006322654
14.30839 | 38.2664 | 39.87329 | 39.82078 | -1.606885 | 0.04617674 | 0.006327305
14.31839 | 38.2527 | 39.85998 | 39.80743 | -1.607277 | 0.04621046 | 0.006331966
14.32839 | 38.244 | 39.84664 | 39.79406 | -1.602642 | 0.04624421 | 0.006336632
14.33839 | 38.2252 | 39.83328 | 39.78066 | -1.608082 | 0.046278 | 0.006341305
14.34839 | 38.2093 | 39.8199 | 39.76724 | -1.610597 | 0.04631183 | 0.006345982
14.35839 | 38.2012 | 39.80649 | 39.75379 | -1.605286 | 0.0463457 | 0.006350665
14.36838 | 38.1854 | 39.79306 | 39.74033 | -1.607664 | 0.04637958 | 0.006355349
14.37838 | 38.1557 | 39.7796 | 39.72683 | -1.623903 | 0.04641354 | 0.006360043
14.38838 | 38.1559 | 39.76612 | 39.71331 | -1.610218 | 0.04644753 | 0.006364743
14.39838 | 38.1365 | 39.75261 | 39.69976 | -1.616108 | 0.04648156 | 0.006369447
14.40838 | 38.1139 | 39.73907 | 39.68618 | -1.625174 | 0.04651564 | 0.006374158
14.41837 | 38.1022 | 39.72553 | 39.6726 | -1.623329 | 0.04654972 | 0.00637887
14.42837 | 38.0928 | 39.71195 | 39.65898 | -1.619146 | 0.04658388 | 0.006383593
14.43837 | 38.0866 | 39.69834 | 39.64533 | -1.61174 | 0.04661807 | 0.00638832
14.44837 | 38.0732 | 39.68471 | 39.63166 | -1.61151 | 0.04665231 | 0.006393053
14.45837 | 38.0604 | 39.67106 | 39.61797 | -1.610656 | 0.04668659 | 0.006397792
14.46837 | 38.0484 | 39.65738 | 39.60426 | -1.608979 | 0.04672091 | 0.006402536
14.47836 | 38.0299 | 39.64369 | 39.59053 | -1.613792 | 0.04675524 | 0.006407281
14.48836 | 38.005 | 39.62997 | 39.57677 | -1.624969 | 0.04678964 | 0.006412038
14.49836 | 37.9974 | 39.61622 | 39.56298 | -1.618823 | 0.04682409 | 0.006416799
14.50836 | 37.9988 | 39.60245 | 39.54917 | -1.603654 | 0.04685857 | 0.006421566
14.51836 | 37.98 | 39.58866 | 39.53534 | -1.608662 | 0.0468931 | 0.006426339
14.52835 | 37.963 | 39.57486 | 39.5215 | -1.611862 | 0.04692763 | 0.006431113
14.53835 | 37.9478 | 39.56103 | 39.50763 | -1.613226 | 0.04696224 | 0.006435897
14.54835 | 37.9416 | 39.54717 | 39.49373 | -1.605567 | 0.04699689 | 0.006440687
14.55835 | 37.9311 | 39.53329 | 39.47981 | -1.602187 | 0.04703158 | 0.006445483
14.56835 | 37.9082 | 39.51939 | 39.46587 | -1.611185 | 0.04706632 | 0.006450284
14.57835 | 37.9145 | 39.50546 | 39.45191 | -1.590962 | 0.04710109 | 0.006455092
14.58834 | 37.8792 | 39.49153 | 39.43793 | -1.61233 | 0.04713588 | 0.006459899
14.59834 | 37.8753 | 39.47756 | 39.42393 | -1.602264 | 0.04717073 | 0.006464718
14.60834 | 37.872 | 39.46358 | 39.4099 | -1.591577 | 0.04720564 | 0.006469542
14.61834 | 37.8572 | 39.44957 | 39.39585 | -1.592368 | 0.04724058 | 0.006474373
14.62834 | 37.8432 | 39.43554 | 39.38178 | -1.592339 | 0.04727557 | 0.006479209
14.63833 | 37.8361 | 39.4215 | 39.36771 | -1.585403 | 0.04731056 | 0.006484045
14.64833 | 37.8231 | 39.40743 | 39.3536 | -1.584333 | 0.04734563 | 0.006488893
14.65833 | 37.8114 | 39.39334 | 39.33947 | -1.581942 | 0.04738075 | 0.006493747
14.66833 | 37.7855 | 39.37923 | 39.32532 | -1.593731 | 0.0474159 | 0.006498605
14.67833 | 37.7896 | 39.3651 | 39.31115 | -1.5755 | 0.0474511 | 0.006503471
14.68833 | 37.7735 | 39.35095 | 39.29695 | -1.577449 | 0.04748634 | 0.006508342
14.69832 | 37.7438 | 39.33679 | 39.28276 | -1.592992 | 0.04752159 | 0.006513214
14.70832 | 37.7423 | 39.3226 | 39.26853 | -1.580302 | 0.04755692 | 0.006518096
14.71832 | 37.7368 | 39.30839 | 39.25428 | -1.571593 | 0.04759229 | 0.006522984
14.72832 | 37.7305 | 39.29416 | 39.24001 | -1.563664 | 0.0476277 | 0.006527879
14.73832 | 37.7005 | 39.27992 | 39.22572 | -1.579416 | 0.04766315 | 0.00653278
14.74831 | 37.694 | 39.26566 | 39.21143 | -1.571663 | 0.04769861 | 0.006537681
14.75831 | 37.6935 | 39.25138 | 39.1971 | -1.557878 | 0.04773416 | 0.006542593
14.76831 | 37.6743 | 39.23707 | 39.18276 | -1.562773 | 0.04776974 | 0.006547511
14.77831 | 37.6607 | 39.22275 | 39.16839 | -1.56205 | 0.04780537 | 0.006552435
14.78831 | 37.6551 | 39.20841 | 39.15401 | -1.553309 | 0.04784104 | 0.006557365
14.79831 | 37.6264 | 39.19405 | 39.13961 | -1.56765 | 0.04787676 | 0.006562301
14.8083 | 37.6066 | 39.17969 | 39.12521 | -1.573086 | 0.04791248 | 0.006567238
14.8183 | 37.5976 | 39.16529 | 39.11077 | -1.567691 | 0.04794828 | 0.006572186
14.8283 | 37.5763 | 39.15088 | 39.09632 | -1.574578 | 0.04798412 | 0.00657714
14.8383 | 37.5875 | 39.13645 | 39.08184 | -1.548947 | 0.04802001 | 0.006582099
14.8483 | 37.5605 | 39.122 | 39.06736 | -1.561499 | 0.04805594 | 0.006587065
14.85829 | 37.5477 | 39.10755 | 39.05286 | -1.559848 | 0.04809189 | 0.006592033
14.86829 | 37.5401 | 39.09307 | 39.03834 | -1.552965 | 0.04812791 | 0.00659701
14.87829 | 37.5246 | 39.07857 | 39.0238 | -1.553965 | 0.04816397 | 0.006601993
14.88829 | 37.5149 | 39.06405 | 39.00924 | -1.549149 | 0.04820008 | 0.006606983
14.89829 | 37.4978 | 39.04952 | 38.99467 | -1.551715 | 0.04823623 | 0.006611979
14.90829 | 37.4689 | 39.03497 | 38.98008 | -1.566065 | 0.04827243 | 0.006616982
14.91828 | 37.46 | 39.02041 | 38.96548 | -1.560414 | 0.04830864 | 0.006621985
14.92828 | 37.4444 | 39.00583 | 38.95086 | -1.561431 | 0.04834492 | 0.006626999
14.93828 | 37.4288 | 38.99123 | 38.93622 | -1.562432 | 0.04838125 | 0.006632019
14.94828 | 37.425 | 38.97662 | 38.92156 | -1.551617 | 0.04841762 | 0.006637046
14.95828 | 37.4018 | 38.96199 | 38.90689 | -1.560186 | 0.04845404 | 0.006642078
14.96827 | 37.3945 | 38.94735 | 38.89222 | -1.552855 | 0.04849047 | 0.006647112
14.97827 | 37.3841 | 38.93269 | 38.87751 | -1.548593 | 0.04852698 | 0.006652157
14.98827 | 37.3689 | 38.91802 | 38.86279 | -1.549115 | 0.04856353 | 0.006657208
14.99827 | 37.3677 | 38.90332 | 38.84806 | -1.535622 | 0.04860013 | 0.006662265
15.00827 | 37.3419 | 38.88861 | 38.83331 | -1.546715 | 0.04863677 | 0.006667328
15.01826 | 37.3258 | 38.87391 | 38.81856 | -1.548106 | 0.04867343 | 0.006672392
15.02826 | 37.3107 | 38.85917 | 38.80378 | -1.548469 | 0.04871016 | 0.006677468
15.03826 | 37.3036 | 38.84442 | 38.78899 | -1.540816 | 0.04874694 | 0.00668255
15.04826 | 37.2998 | 38.82965 | 38.77418 | -1.529849 | 0.04878377 | 0.006687638
15.05826 | 37.2787 | 38.81487 | 38.75935 | -1.536167 | 0.04882063 | 0.006692733
15.06826 | 37.2606 | 38.80007 | 38.74452 | -1.539471 | 0.04885755 | 0.006697833
15.07825 | 37.2593 | 38.78528 | 38.72968 | -1.525976 | 0.04889447 | 0.006702934
15.08825 | 37.2516 | 38.77045 | 38.71481 | -1.518852 | 0.04893148 | 0.006708047
15.09825 | 37.2454 | 38.75561 | 38.69993 | -1.510214 | 0.04896853 | 0.006713167
15.10825 | 37.2333 | 38.74076 | 38.68504 | -1.507462 | 0.04900563 | 0.006718293
15.11825 | 37.2112 | 38.7259 | 38.67013 | -1.514697 | 0.04904277 | 0.006723424
15.12824 | 37.196 | 38.71103 | 38.65522 | -1.515032 | 0.04907993 | 0.006728557
15.13824 | 37.1859 | 38.69614 | 38.64029 | -1.51024 | 0.04911716 | 0.006733702
15.14824 | 37.1761 | 38.68123 | 38.62534 | -1.505135 | 0.04915444 | 0.006738852
15.15824 | 37.1629 | 38.66632 | 38.61038 | -1.503416 | 0.04919177 | 0.00674401
15.16824 | 37.1448 | 38.65138 | 38.59541 | -1.506584 | 0.04922915 | 0.006749173
15.17824 | 37.1253 | 38.63644 | 38.58042 | -1.51114 | 0.04926657 | 0.006754343
15.18823 | 37.1162 | 38.6215 | 38.56543 | -1.505298 | 0.049304 | 0.006759514
15.19823 | 37.11 | 38.60653 | 38.55042 | -1.496528 | 0.04934151 | 0.006764695
15.20823 | 37.0996 | 38.59155 | 38.5354 | -1.491946 | 0.04937907 | 0.006769885
15.21823 | 37.0938 | 38.57655 | 38.52036 | -1.482751 | 0.04941668 | 0.00677508
15.22823 | 37.0706 | 38.56154 | 38.50531 | -1.490945 | 0.04945433 | 0.006780282
15.23822 | 37.0494 | 38.54654 | 38.49026 | -1.497141 | 0.049492 | 0.006785485
15.24822 | 37.0433 | 38.53151 | 38.47519 | -1.48821 | 0.04952974 | 0.006790699
15.25822 | 37.0323 | 38.51647 | 38.4601 | -1.484168 | 0.04956754 | 0.006795921
15.26822 | 36.9984 | 38.50141 | 38.44501 | -1.503014 | 0.04960538 | 0.006801147
15.27822 | 36.9848 | 38.48635 | 38.4299 | -1.501549 | 0.04964327 | 0.006806382
15.28822 | 36.9659 | 38.47127 | 38.41478 | -1.505372 | 0.04968121 | 0.006811622
15.29821 | 36.9532 | 38.4562 | 38.39966 | -1.502999 | 0.04971915 | 0.006816864
15.30821 | 36.9455 | 38.4411 | 38.38452 | -1.495599 | 0.04975718 | 0.006822117
15.31821 | 36.9312 | 38.42599 | 38.36937 | -1.494789 | 0.04979526 | 0.006827377
15.32821 | 36.9272 | 38.41087 | 38.3542 | -1.483668 | 0.04983339 | 0.006832643
15.33821 | 36.8803 | 38.39574 | 38.33903 | -1.515436 | 0.04987156 | 0.006837915
15.3482 | 36.877 | 38.38061 | 38.32386 | -1.503609 | 0.04990974 | 0.00684319
15.3582 | 36.8588 | 38.36546 | 38.30866 | -1.506656 | 0.04994801 | 0.006848476
15.3682 | 36.8344 | 38.35029 | 38.29345 | -1.515893 | 0.04998633 | 0.006853768
15.3782 | 36.8182 | 38.33512 | 38.27824 | -1.516919 | 0.0500247 | 0.006859068
15.3882 | 36.7966 | 38.31994 | 38.26301 | -1.523335 | 0.05006311 | 0.006864372
15.3982 | 36.783 | 38.30474 | 38.24777 | -1.521741 | 0.05010157 | 0.006869685
15.40819 | 36.7644 | 38.28955 | 38.23254 | -1.525153 | 0.05014004 | 0.006874999
15.41819 | 36.7574 | 38.27434 | 38.21728 | -1.51694 | 0.0501786 | 0.006880325
15.42819 | 36.7434 | 38.25912 | 38.20201 | -1.515717 | 0.05021721 | 0.006885656
15.43819 | 36.7138 | 38.24388 | 38.18674 | -1.530084 | 0.05025586 | 0.006890996
15.44819 | 36.6939 | 38.22864 | 38.17145 | -1.534743 | 0.05029457 | 0.006896341
15.45818 | 36.6749 | 38.21341 | 38.15617 | -1.538507 | 0.05033328 | 0.006901687
15.46818 | 36.6594 | 38.19815 | 38.14087 | -1.538747 | 0.05037208 | 0.006907046
15.47818 | 36.6475 | 38.18288 | 38.12555 | -1.535377 | 0.05041093 | 0.006912411
15.48818 | 36.6308 | 38.1676 | 38.11023 | -1.536799 | 0.05044983 | 0.006917784
15.49818 | 36.6027 | 38.15231 | 38.0949 | -1.549613 | 0.05048878 | 0.006923163
15.50818 | 36.5999 | 38.13702 | 38.07956 | -1.537117 | 0.05052778 | 0.006928548
15.51817 | 36.6053 | 38.12173 | 38.06423 | -1.516428 | 0.05056678 | 0.006933934
15.52817 | 36.5888 | 38.10642 | 38.04887 | -1.517616 | 0.05060588 | 0.006939334
15.53817 | 36.5761 | 38.0911 | 38.03351 | -1.514995 | 0.05064503 | 0.006944739
15.54817 | 36.5481 | 38.07577 | 38.01813 | -1.527666 | 0.05068422 | 0.006950152
15.55817 | 36.5388 | 38.06043 | 38.00275 | -1.521629 | 0.05072346 | 0.00695557
15.56816 | 36.5254 | 38.0451 | 37.98738 | -1.5197 | 0.05076272 | 0.006960992
15.57816 | 36.5026 | 38.02975 | 37.97198 | -1.527147 | 0.05080206 | 0.006966425
15.58816 | 36.5012 | 38.01439 | 37.95657 | -1.513187 | 0.05084146 | 0.006971864
15.59816 | 36.4805 | 37.99902 | 37.94116 | -1.518519 | 0.0508809 | 0.006977311
15.60816 | 36.4781 | 37.98364 | 37.92574 | -1.505544 | 0.0509204 | 0.006982765
15.61816 | 36.4743 | 37.96826 | 37.91031 | -1.493961 | 0.05095994 | 0.006988224
15.62815 | 36.4663 | 37.95289 | 37.89489 | -1.486586 | 0.05099949 | 0.006993686
15.63815 | 36.4588 | 37.93749 | 37.87945 | -1.478689 | 0.05103914 | 0.00699916
15.64815 | 36.4571 | 37.92209 | 37.864 | -1.464985 | 0.05107883 | 0.007004641
15.65815 | 36.4281 | 37.90667 | 37.84855 | -1.478574 | 0.05111858 | 0.007010129
15.66815 | 36.4322 | 37.89126 | 37.83308 | -1.459056 | 0.05115837 | 0.007015623
15.67814 | 36.4149 | 37.87585 | 37.81763 | -1.460947 | 0.05119818 | 0.007021119
15.68814 | 36.4049 | 37.86042 | 37.80215 | -1.455516 | 0.05123808 | 0.007026628
15.69814 | 36.3974 | 37.84498 | 37.78667 | -1.447579 | 0.05127802 | 0.007032143
15.70814 | 36.3808 | 37.82954 | 37.77118 | -1.448735 | 0.05131802 | 0.007037666
15.71814 | 36.3744 | 37.81409 | 37.75568 | -1.439686 | 0.05135807 | 0.007043196
15.72814 | 36.3658 | 37.79863 | 37.74018 | -1.43283 | 0.05139818 | 0.007048732
15.73813 | 36.3599 | 37.78318 | 37.72469 | -1.423283 | 0.05143829 | 0.007054269
15.74813 | 36.3643 | 37.76772 | 37.70918 | -1.403415 | 0.05147849 | 0.00705982
15.75813 | 36.3512 | 37.75224 | 37.69366 | -1.401042 | 0.05151875 | 0.007065377
15.76813 | 36.337 | 37.73676 | 37.67813 | -1.399762 | 0.05155905 | 0.007070941
15.77813 | 36.3407 | 37.72128 | 37.6626 | -1.380578 | 0.05159941 | 0.007076513
15.78812 | 36.3244 | 37.7058 | 37.64708 | -1.381403 | 0.05163978 | 0.007082086
15.79812 | 36.3114 | 37.69031 | 37.63154 | -1.378908 | 0.05168024 | 0.007087671
15.80812 | 36.3063 | 37.67481 | 37.61599 | -1.368507 | 0.05172075 | 0.007093264
15.81812 | 36.2867 | 37.6593 | 37.60044 | -1.372601 | 0.05176132 | 0.007098864
15.82812 | 36.2882 | 37.64379 | 37.58488 | -1.35559 | 0.05180194 | 0.007104471
15.83812 | 36.2729 | 37.62827 | 37.56932 | -1.355375 | 0.0518426 | 0.007110085
15.84811 | 36.2582 | 37.61277 | 37.55377 | -1.35457 | 0.05188329 | 0.0071157
15.85811 | 36.2677 | 37.59724 | 37.5382 | -1.329545 | 0.05192406 | 0.007121329
15.86811 | 36.2517 | 37.58171 | 37.52262 | -1.330015 | 0.05196489 | 0.007126964
15.87811 | 36.2432 | 37.56618 | 37.50704 | -1.322981 | 0.05200577 | 0.007132606
15.88811 | 36.2386 | 37.55064 | 37.49146 | -1.312042 | 0.0520467 | 0.007138256
15.8981 | 36.2391 | 37.53512 | 37.47588 | -1.296015 | 0.05208764 | 0.007143907
15.9081 | 36.2313 | 37.51957 | 37.46029 | -1.288268 | 0.05212868 | 0.007149572
15.9181 | 36.2247 | 37.50402 | 37.44469 | -1.279317 | 0.05216977 | 0.007155243
15.9281 | 36.2081 | 37.48846 | 37.42909 | -1.280363 | 0.05221092 | 0.007160921
15.9381 | 36.1999 | 37.4729 | 37.41349 | -1.273004 | 0.05225211 | 0.007166608
15.9481 | 36.1861 | 37.45734 | 37.39788 | -1.271242 | 0.05229336 | 0.007172301
15.95809 | 36.1721 | 37.44179 | 37.38228 | -1.269691 | 0.05233462 | 0.007177995
15.96809 | 36.1619 | 37.42622 | 37.36666 | -1.264322 | 0.05237598 | 0.007183703
15.97809 | 36.1561 | 37.41065 | 37.35104 | -1.254549 | 0.05241738 | 0.007189418
15.98809 | 36.1368 | 37.39507 | 37.33542 | -1.258273 | 0.05245885 | 0.00719514
15.99809 | 36.1326 | 37.37949 | 37.31979 | -1.246893 | 0.05250036 | 0.00720087
16.00808 | 36.1179 | 37.36393 | 37.30418 | -1.246026 | 0.0525419 | 0.007206602
16.01808 | 36.1151 | 37.34834 | 37.28854 | -1.233241 | 0.05258352 | 0.007212346
16.02808 | 36.0954 | 37.33275 | 37.27291 | -1.237352 | 0.0526252 | 0.007218097
16.03808 | 36.0846 | 37.31716 | 37.25727 | -1.232561 | 0.05266693 | 0.007223856
16.04808 | 36.0663 | 37.30157 | 37.24163 | -1.235267 | 0.05270871 | 0.007229622
16.05808 | 36.0595 | 37.28597 | 37.22599 | -1.226471 | 0.05275056 | 0.007235396
16.06807 | 36.0391 | 37.27039 | 37.21035 | -1.231288 | 0.05279241 | 0.007241172
16.07807 | 36.0383 | 37.25479 | 37.1947 | -1.216486 | 0.05283436 | 0.007246961
16.08807 | 36.0127 | 37.23918 | 37.17905 | -1.226483 | 0.05287637 | 0.007252757
16.09807 | 36.0094 | 37.22358 | 37.1634 | -1.214177 | 0.05291842 | 0.00725856
16.10807 | 36.0029 | 37.20797 | 37.14774 | -1.205069 | 0.05296054 | 0.007264371
16.11806 | 35.9742 | 37.19237 | 37.1321 | -1.218174 | 0.05300266 | 0.007270184
16.12806 | 35.9779 | 37.17676 | 37.11644 | -1.198863 | 0.05304489 | 0.00727601
16.13806 | 35.9672 | 37.16115 | 37.10078 | -1.193949 | 0.05308717 | 0.007281843
16.14806 | 35.9509 | 37.14553 | 37.08512 | -1.194634 | 0.0531295 | 0.007287684
16.15806 | 35.9281 | 37.12992 | 37.06945 | -1.201817 | 0.05317189 | 0.007293533
16.16806 | 35.9141 | 37.1143 | 37.05378 | -1.200198 | 0.05321433 | 0.007299389
16.17805 | 35.9095 | 37.09869 | 37.03813 | -1.189194 | 0.05325679 | 0.007305246
16.18805 | 35.8946 | 37.08307 | 37.02246 | -1.188473 | 0.05329935 | 0.007311118
16.19805 | 35.8784 | 37.06745 | 37.00679 | -1.18905 | 0.05334196 | 0.007316997
16.20805 | 35.8877 | 37.05183 | 36.99112 | -1.164127 | 0.05338463 | 0.007322883
16.21805 | 35.8664 | 37.0362 | 36.97545 | -1.169802 | 0.05342735 | 0.007328777
16.22804 | 35.8541 | 37.02059 | 36.95979 | -1.166492 | 0.05347009 | 0.007334673
16.23804 | 35.8451 | 37.00497 | 36.94411 | -1.159866 | 0.05351292 | 0.007340582
16.24804 | 35.8334 | 36.98934 | 36.92844 | -1.155938 | 0.05355582 | 0.007346499
16.25804 | 35.8163 | 36.97371 | 36.91276 | -1.157411 | 0.05359876 | 0.007352424
16.26804 | 35.8118 | 36.95808 | 36.89708 | -1.146282 | 0.05364177 | 0.007358356
16.27804 | 35.7788 | 36.94245 | 36.8814 | -1.163653 | 0.05368483 | 0.007364296
16.28803 | 35.7959 | 36.92684 | 36.86574 | -1.13094 | 0.0537279 | 0.007370237
16.29803 | 35.7719 | 36.91121 | 36.85006 | -1.13931 | 0.05377108 | 0.007376193
16.30803 | 35.7585 | 36.89558 | 36.83438 | -1.13708 | 0.05381431 | 0.007382156
16.31803 | 35.7613 | 36.87995 | 36.8187 | -1.118651 | 0.0538576 | 0.007388127
16.32803 | 35.7374 | 36.86432 | 36.80303 | -1.126921 | 0.05390095 | 0.007394106
16.33802 | 35.7218 | 36.84871 | 36.78736 | -1.126906 | 0.0539443 | 0.007400086
16.34802 | 35.7062 | 36.83308 | 36.77168 | -1.126877 | 0.05398776 | 0.00740608
16.35802 | 35.698 | 36.81745 | 36.756 | -1.119447 | 0.05403128 | 0.007412082
16.36802 | 35.6744 | 36.80182 | 36.74033 | -1.127418 | 0.05407485 | 0.007418093
16.37802 | 35.6717 | 36.78619 | 36.72465 | -1.11449 | 0.05411848 | 0.007424111
16.38802 | 35.6452 | 36.77056 | 36.70897 | -1.125362 | 0.05416218 | 0.007430137
16.39801 | 35.6497 | 36.75495 | 36.69331 | -1.10525 | 0.05420588 | 0.007436164
16.40801 | 35.6292 | 36.73932 | 36.67763 | -1.110123 | 0.05424968 | 0.007442205
16.41801 | 35.6066 | 36.7237 | 36.66196 | -1.117097 | 0.05429355 | 0.007448254
16.42801 | 35.6011 | 36.70807 | 36.64628 | -1.106972 | 0.05433747 | 0.007454311
16.43801 | 35.5963 | 36.69245 | 36.63061 | -1.096148 | 0.05438145 | 0.007460376
16.448 | 35.5714 | 36.67684 | 36.61495 | -1.10544 | 0.05442544 | 0.007466443
16.458 | 35.5485 | 36.66122 | 36.59928 | -1.112718 | 0.05446954 | 0.007472524
16.468 | 35.5385 | 36.6456 | 36.58361 | -1.107098 | 0.0545137 | 0.007478613
16.478 | 35.5159 | 36.62998 | 36.56794 | -1.114078 | 0.05455791 | 0.00748471
16.488 | 35.494 | 36.61436 | 36.55227 | -1.12036 | 0.05460219 | 0.007490815
16.498 | 35.4839 | 36.59874 | 36.5366 | -1.114844 | 0.05464652 | 0.007496927
16.50799 | 35.4837 | 36.58314 | 36.52095 | -1.099444 | 0.05469086 | 0.007503042
16.51799 | 35.4631 | 36.56753 | 36.50529 | -1.104431 | 0.05473531 | 0.007509171
16.52799 | 35.4468 | 36.55192 | 36.48962 | -1.105119 | 0.05477982 | 0.007515308
16.53799 | 35.4369 | 36.53631 | 36.47396 | -1.09941 | 0.05482439 | 0.007521453
16.54799 | 35.4162 | 36.5207 | 36.45831 | -1.104502 | 0.05486902 | 0.007527606
16.55798 | 35.3969 | 36.50511 | 36.44266 | -1.108211 | 0.05491367 | 0.007533762
16.56798 | 35.3744 | 36.48951 | 36.42701 | -1.115108 | 0.05495841 | 0.007539931
16.57798 | 35.3543 | 36.47391 | 36.41136 | -1.119606 | 0.05500322 | 0.007546109
16.58798 | 35.342 | 36.45831 | 36.39571 | -1.116306 | 0.05504809 | 0.007552294
16.59798 | 35.324 | 36.44271 | 36.38006 | -1.118709 | 0.05509301 | 0.007558488
16.60798 | 35.311 | 36.42711 | 36.36441 | -1.116115 | 0.055138 | 0.00756469
16.61797 | 35.2936 | 36.41154 | 36.34878 | -1.117938 | 0.05518301 | 0.007570894
16.62797 | 35.3017 | 36.39595 | 36.33314 | -1.094248 | 0.05522812 | 0.007577113
16.63797 | 35.2786 | 36.38036 | 36.3175 | -1.101761 | 0.05527328 | 0.007583339
16.64797 | 35.2624 | 36.36478 | 36.30187 | -1.102377 | 0.05531851 | 0.007589574
16.65797 | 35.2568 | 36.3492 | 36.28624 | -1.092396 | 0.0553638 | 0.007595817
16.66796 | 35.2332 | 36.33363 | 36.27062 | -1.100433 | 0.05540911 | 0.007602062
16.67796 | 35.214 | 36.31806 | 36.25499 | -1.104057 | 0.05545452 | 0.007608321
16.68796 | 35.2085 | 36.30248 | 36.23937 | -1.093985 | 0.05549999 | 0.00761459
16.69796 | 35.1831 | 36.28692 | 36.22375 | -1.103815 | 0.05554553 | 0.007620866
16.70796 | 35.1865 | 36.27135 | 36.20813 | -1.084849 | 0.05559112 | 0.00762715
16.71796 | 35.1782 | 36.25579 | 36.19252 | -1.077586 | 0.05563678 | 0.007633443
16.72795 | 35.1857 | 36.24024 | 36.17692 | -1.054542 | 0.05568245 | 0.007639737
16.73795 | 35.1538 | 36.22469 | 36.16131 | -1.070886 | 0.05572823 | 0.007646047
16.74795 | 35.1737 | 36.20913 | 36.14571 | -1.035433 | 0.05577408 | 0.007652366
16.75795 | 35.1416 | 36.19358 | 36.13011 | -1.051984 | 0.05581998 | 0.007658692
16.76795 | 35.1262 | 36.17804 | 36.11451 | -1.051839 | 0.05586595 | 0.007665027
16.77794 | 35.1014 | 36.16251 | 36.09893 | -1.061113 | 0.05591193 | 0.007671363
16.78794 | 35.105 | 36.14698 | 36.08334 | -1.041975 | 0.05595801 | 0.007677715
16.79794 | 35.1008 | 36.13144 | 36.06775 | -1.030641 | 0.05600417 | 0.007684075
16.80794 | 35.084 | 36.11591 | 36.05217 | -1.031911 | 0.05605039 | 0.007690444
16.81794 | 35.0971 | 36.10039 | 36.03659 | -1.003285 | 0.05609666 | 0.007696821
16.82794 | 35.0828 | 36.08486 | 36.02102 | -1.002064 | 0.05614301 | 0.007703206
16.83793 | 35.0797 | 36.06936 | 36.00546 | -0.9896618 | 0.05618936 | 0.007709594
16.84793 | 35.0786 | 36.05385 | 35.9899 | -0.9752486 | 0.05623583 | 0.007715997
16.85793 | 35.0745 | 36.03834 | 35.97434 | -0.9638398 | 0.05628236 | 0.007722408
16.86793 | 35.0645 | 36.02284 | 35.95878 | -0.9583354 | 0.05632895 | 0.007728828
16.87793 | 35.0281 | 36.00734 | 35.94322 | -0.9792355 | 0.05637561 | 0.007735256
16.88792 | 35.0408 | 35.99186 | 35.92769 | -0.9510557 | 0.05642228 | 0.007741687
16.89792 | 35.0184 | 35.97636 | 35.91215 | -0.957965 | 0.05646906 | 0.007748132
16.90792 | 35.029 | 35.96088 | 35.89661 | -0.931879 | 0.05651591 | 0.007754586
16.91792 | 35.0122 | 35.9454 | 35.88107 | -0.9331979 | 0.05656282 | 0.007761049
16.92792 | 35.0254 | 35.92992 | 35.86554 | -0.9045216 | 0.0566098 | 0.007767521
16.93792 | 34.9974 | 35.91445 | 35.85002 | -0.9170502 | 0.05665684 | 0.007774002
16.94791 | 35.0216 | 35.899 | 35.83451 | -0.8773994 | 0.05670389 | 0.007780484
16.95791 | 34.9874 | 35.88354 | 35.819 | -0.8961381 | 0.05675106 | 0.007786981
16.96791 | 34.9864 | 35.86808 | 35.80349 | -0.881682 | 0.05679829 | 0.007793488
16.97791 | 34.94 | 35.85263 | 35.78799 | -0.9126312 | 0.05684559 | 0.007800003
16.98791 | 34.9501 | 35.83719 | 35.77249 | -0.8870856 | 0.05689295 | 0.007806527
16.9979 | 34.9268 | 35.82176 | 35.75701 | -0.8949609 | 0.05694033 | 0.007813054
17.0079 | 34.913 | 35.80633 | 35.74152 | -0.8933261 | 0.05698782 | 0.007819594
17.0179 | 34.8933 | 35.7909 | 35.72604 | -0.8975969 | 0.05703538 | 0.007826145
17.0279 | 34.913 | 35.77547 | 35.71056 | -0.8624732 | 0.057083 | 0.007832704
17.0379 | 34.8864 | 35.76006 | 35.69509 | -0.8736552 | 0.05713069 | 0.007839272
17.0479 | 34.8958 | 35.74464 | 35.67962 | -0.8488429 | 0.05717844 | 0.007845849
17.05789 | 34.8685 | 35.72925 | 35.66417 | -0.8607518 | 0.05722621 | 0.007852428
17.06789 | 34.8522 | 35.71385 | 35.64872 | -0.8616511 | 0.05727409 | 0.007859023
17.07789 | 34.8357 | 35.69846 | 35.63327 | -0.8627564 | 0.05732205 | 0.007865625
17.08789 | 34.8182 | 35.68307 | 35.61783 | -0.8648676 | 0.05737006 | 0.007872238
17.09789 | 34.8048 | 35.66768 | 35.60239 | -0.8628849 | 0.05741815 | 0.00787886
17.10788 | 34.7666 | 35.65232 | 35.58697 | -0.8857237 | 0.05746625 | 0.007885484
17.11788 | 34.7727 | 35.63695 | 35.57155 | -0.8642534 | 0.05751446 | 0.007892123
17.12788 | 34.7821 | 35.62159 | 35.55613 | -0.8394893 | 0.05756274 | 0.007898772
17.13788 | 34.7615 | 35.60623 | 35.54071 | -0.8447315 | 0.05761109 | 0.007905429
17.14788 | 34.7653 | 35.59088 | 35.52531 | -0.8255801 | 0.05765951 | 0.007912095
17.15788 | 34.7558 | 35.57554 | 35.50991 | -0.8197351 | 0.05770799 | 0.00791877
17.16787 | 34.7371 | 35.56021 | 35.49453 | -0.8231121 | 0.05775649 | 0.007925449
17.17787 | 34.7336 | 35.54488 | 35.47914 | -0.8112802 | 0.05780511 | 0.007932142
17.18787 | 34.6868 | 35.52956 | 35.46376 | -0.8427551 | 0.05785379 | 0.007938846
17.19787 | 34.6987 | 35.51424 | 35.44839 | -0.8155366 | 0.05790254 | 0.007945556
17.20787 | 34.6639 | 35.49892 | 35.43302 | -0.8350249 | 0.05795136 | 0.007952277
17.21786 | 34.6542 | 35.48364 | 35.41768 | -0.8294354 | 0.0580002 | 0.007959001
17.22786 | 34.6496 | 35.46834 | 35.40232 | -0.8187375 | 0.05804915 | 0.00796574
17.23786 | 34.6536 | 35.45305 | 35.38698 | -0.7994466 | 0.05809817 | 0.007972489
17.24786 | 34.6579 | 35.43776 | 35.37164 | -0.7798627 | 0.05814726 | 0.007979247
17.25786 | 34.6446 | 35.42249 | 35.3563 | -0.7778859 | 0.05819642 | 0.007986013
17.26786 | 34.6186 | 35.40722 | 35.34098 | -0.7886163 | 0.05824565 | 0.00799279
17.27785 | 34.6204 | 35.39197 | 35.32567 | -0.7715691 | 0.0582949 | 0.007999568
17.28785 | 34.5887 | 35.37671 | 35.31036 | -0.788014 | 0.05834426 | 0.008006363
17.29785 | 34.5911 | 35.36147 | 35.29506 | -0.7703663 | 0.05839369 | 0.008013167
17.30785 | 34.5431 | 35.34623 | 35.27976 | -0.8031259 | 0.0584432 | 0.00801998
17.31785 | 34.5597 | 35.33099 | 35.26447 | -0.771293 | 0.05849277 | 0.008026802
17.32784 | 34.5338 | 35.31578 | 35.24921 | -0.7819829 | 0.05854235 | 0.008033627
17.33784 | 34.5446 | 35.30057 | 35.23393 | -0.7559652 | 0.05859207 | 0.008040469
17.34784 | 34.5394 | 35.28536 | 35.21867 | -0.7459551 | 0.05864185 | 0.00804732
17.35784 | 34.5282 | 35.27015 | 35.20341 | -0.7419528 | 0.0586917 | 0.00805418
17.36784 | 34.5018 | 35.25496 | 35.18816 | -0.7531582 | 0.05874161 | 0.008061049
17.37784 | 34.4975 | 35.23977 | 35.17291 | -0.7422715 | 0.0587916 | 0.008067928
17.38783 | 34.4754 | 35.22461 | 35.15769 | -0.7492078 | 0.05884161 | 0.008074809
17.39783 | 34.4531 | 35.20944 | 35.14246 | -0.7563369 | 0.05889174 | 0.008081707
17.40783 | 34.4125 | 35.19427 | 35.12724 | -0.7817741 | 0.05894194 | 0.008088615
17.41783 | 34.4257 | 35.17912 | 35.11203 | -0.7534193 | 0.05899221 | 0.008095532
17.42783 | 34.4148 | 35.16397 | 35.09683 | -0.7491727 | 0.05904255 | 0.008102458
17.43782 | 34.4159 | 35.14885 | 35.08165 | -0.7329494 | 0.05909291 | 0.008109386
17.44782 | 34.4187 | 35.13372 | 35.06646 | -0.7150192 | 0.05914339 | 0.008116332
17.45782 | 34.403 | 35.1186 | 35.05128 | -0.7155973 | 0.05919395 | 0.008123287
17.46782 | 34.3895 | 35.10348 | 35.03611 | -0.7139837 | 0.05924457 | 0.008130252
17.47782 | 34.3802 | 35.08838 | 35.02095 | -0.7081787 | 0.05929527 | 0.008137227
17.48782 | 34.3607 | 35.07328 | 35.00579 | -0.712582 | 0.05934604 | 0.00814421
17.49781 | 34.3395 | 35.05821 | 34.99066 | -0.7187091 | 0.05939682 | 0.008151196
17.50781 | 34.3237 | 35.04313 | 34.97552 | -0.7194296 | 0.05944774 | 0.0081582
17.51781 | 34.3169 | 35.02806 | 34.96039 | -0.7111588 | 0.05949872 | 0.008165212
17.52781 | 34.3029 | 35.013 | 34.94527 | -0.7100966 | 0.05954978 | 0.008172235
17.53781 | 34.3056 | 34.99794 | 34.93016 | -0.6923433 | 0.0596009 | 0.008179267
17.5478 | 34.3236 | 34.98291 | 34.91508 | -0.6593138 | 0.05965205 | 0.008186303
17.5578 | 34.3066 | 34.96788 | 34.89998 | -0.6612781 | 0.05970332 | 0.008193354
17.5678 | 34.2902 | 34.95285 | 34.8849 | -0.6626514 | 0.05975467 | 0.008200416
17.5778 | 34.2915 | 34.93783 | 34.86982 | -0.6463337 | 0.05980608 | 0.008207487
17.5878 | 34.2663 | 34.92282 | 34.85475 | -0.656525 | 0.05985758 | 0.008214569
17.5978 | 34.249 | 34.90783 | 34.83969 | -0.6588254 | 0.05990914 | 0.00822166
17.60779 | 34.2388 | 34.89285 | 34.82466 | -0.6540499 | 0.05996073 | 0.008228754
17.61779 | 34.2287 | 34.87787 | 34.80962 | -0.6491686 | 0.06001243 | 0.008235865
17.62779 | 34.223 | 34.8629 | 34.79459 | -0.6398966 | 0.06006422 | 0.008242985
17.63779 | 34.2252 | 34.84793 | 34.77957 | -0.6227339 | 0.06011608 | 0.008250116
17.64779 | 34.2355 | 34.83298 | 34.76456 | -0.5974806 | 0.06016801 | 0.008257256
17.65778 | 34.228 | 34.81805 | 34.74957 | -0.5900516 | 0.06021996 | 0.0082644
17.66778 | 34.1985 | 34.80312 | 34.73457 | -0.6046172 | 0.06027205 | 0.00827156
17.67778 | 34.1939 | 34.78819 | 34.71959 | -0.5942922 | 0.0603242 | 0.008278731
17.68778 | 34.1636 | 34.77328 | 34.70461 | -0.6096769 | 0.06037643 | 0.008285911
17.69778 | 34.1598 | 34.75837 | 34.68965 | -0.5985711 | 0.06042873 | 0.008293101
17.70778 | 34.1295 | 34.74348 | 34.67469 | -0.6139751 | 0.06048111 | 0.008300301
17.71777 | 34.1362 | 34.7286 | 34.65976 | -0.5924036 | 0.06053351 | 0.008307506
17.72777 | 34.1174 | 34.71373 | 34.64483 | -0.5963271 | 0.06058604 | 0.008314726
17.73777 | 34.1291 | 34.69886 | 34.6299 | -0.5697603 | 0.06063864 | 0.008321957
17.74777 | 34.1214 | 34.684 | 34.61498 | -0.5626035 | 0.06069132 | 0.008329198
17.75777 | 34.1123 | 34.66916 | 34.60008 | -0.5568566 | 0.06074408 | 0.008336449
17.76776 | 34.0887 | 34.65433 | 34.58519 | -0.5656344 | 0.06079686 | 0.008343703
17.77776 | 34.0739 | 34.63951 | 34.57031 | -0.5656075 | 0.06084976 | 0.008350975
17.78776 | 34.0532 | 34.62469 | 34.55543 | -0.5714907 | 0.06090275 | 0.008358257
17.79776 | 34.037 | 34.60988 | 34.54056 | -0.572884 | 0.0609558 | 0.008365548
17.80776 | 34.0136 | 34.59509 | 34.52571 | -0.5814874 | 0.06100894 | 0.00837285
17.81776 | 34.0234 | 34.5803 | 34.51086 | -0.5569011 | 0.06106215 | 0.008380163
17.82775 | 34.002 | 34.56554 | 34.49604 | -0.5635399 | 0.06111539 | 0.008387478
17.83775 | 34.0161 | 34.55077 | 34.48121 | -0.5346742 | 0.06116875 | 0.008394811
17.84775 | 34.003 | 34.53602 | 34.46639 | -0.5330188 | 0.06122219 | 0.008402155
17.85775 | 34 | 34.52127 | 34.45159 | -0.5212739 | 0.06127571 | 0.008409509
17.86775 | 33.9821 | 34.50654 | 34.43679 | -0.5244395 | 0.06132931 | 0.008416872
17.87774 | 33.9663 | 34.49183 | 34.42202 | -0.5255303 | 0.06138293 | 0.008424239
17.88774 | 33.9652 | 34.47712 | 34.40725 | -0.5119169 | 0.06143668 | 0.008431624
17.89774 | 33.9355 | 34.46241 | 34.39248 | -0.5269141 | 0.06149051 | 0.008439019
17.90774 | 33.8951 | 34.44772 | 34.37773 | -0.552622 | 0.06154442 | 0.008446425
17.91774 | 33.9215 | 34.43304 | 34.36299 | -0.5115406 | 0.06159841 | 0.008453841
17.92774 | 33.9139 | 34.41837 | 34.34826 | -0.50447 | 0.06165247 | 0.008461268
17.93773 | 33.9136 | 34.40372 | 34.33355 | -0.4901248 | 0.06170655 | 0.008468698
17.94773 | 33.904 | 34.38908 | 34.31884 | -0.4850757 | 0.06176078 | 0.008476145
17.95773 | 33.9016 | 34.37444 | 34.30414 | -0.4728376 | 0.06181508 | 0.008483604
17.96773 | 33.8924 | 34.35981 | 34.28945 | -0.4674104 | 0.06186946 | 0.008491072
17.97773 | 33.8747 | 34.34519 | 34.27477 | -0.4704942 | 0.06192392 | 0.008498552
17.98772 | 33.8808 | 34.3306 | 34.26012 | -0.4498036 | 0.0619784 | 0.008506034
17.99772 | 33.8482 | 34.31601 | 34.24546 | -0.4678094 | 0.06203302 | 0.008513535
18.00772 | 33.8112 | 34.30143 | 34.23082 | -0.4902264 | 0.06208771 | 0.008521046
18.01772 | 33.8084 | 34.28685 | 34.21618 | -0.4784545 | 0.06214249 | 0.008528569
18.02772 | 33.8143 | 34.27229 | 34.20156 | -0.4579938 | 0.06219734 | 0.008536101
18.03772 | 33.8254 | 34.25774 | 34.18695 | -0.4323444 | 0.06225229 | 0.008543645
18.04771 | 33.8061 | 34.24322 | 34.17236 | -0.4371208 | 0.06230724 | 0.008551191
18.05771 | 33.8068 | 34.22869 | 34.15777 | -0.421894 | 0.06236234 | 0.008558756
18.06771 | 33.7966 | 34.21418 | 34.14319 | -0.4175785 | 0.06241752 | 0.008566332
18.07771 | 33.7834 | 34.19967 | 34.12863 | -0.4162745 | 0.06247278 | 0.008573918
18.08771 | 33.7803 | 34.18518 | 34.11407 | -0.4048819 | 0.06252812 | 0.008581516
18.0977 | 33.7676 | 34.17072 | 34.09954 | -0.4031153 | 0.06258349 | 0.008589116
18.1077 | 33.7035 | 34.15625 | 34.08501 | -0.4527458 | 0.06263899 | 0.008596736
18.1177 | 33.7277 | 34.14179 | 34.07049 | -0.4140879 | 0.06269457 | 0.008604366
18.1277 | 33.7305 | 34.12734 | 34.05598 | -0.3968416 | 0.06275024 | 0.008612006
18.1377 | 33.734 | 34.11291 | 34.04148 | -0.3789069 | 0.06280599 | 0.008619658
18.1477 | 33.7139 | 34.09848 | 34.02699 | -0.384584 | 0.06286182 | 0.008627321
18.15769 | 33.7351 | 34.08409 | 34.01253 | -0.3489872 | 0.06291767 | 0.008634988
18.16769 | 33.7142 | 34.06969 | 33.99807 | -0.3554878 | 0.06297367 | 0.008642671
18.17769 | 33.7117 | 34.0553 | 33.98362 | -0.3436002 | 0.06302975 | 0.008650367
18.18769 | 33.7023 | 34.04092 | 33.96918 | -0.3386245 | 0.0630859 | 0.008658074
18.19769 | 33.6952 | 34.02656 | 33.95475 | -0.3313607 | 0.06314215 | 0.008665792
18.20768 | 33.6374 | 34.01222 | 33.94035 | -0.3748233 | 0.06319841 | 0.008673514
18.21768 | 33.6574 | 33.99788 | 33.92595 | -0.3404834 | 0.06325483 | 0.008681253
18.22768 | 33.6547 | 33.98356 | 33.91156 | -0.3288556 | 0.06331132 | 0.008689004
18.23768 | 33.6478 | 33.96924 | 33.89718 | -0.3214399 | 0.0633679 | 0.008696766
18.24768 | 33.6517 | 33.95494 | 33.88281 | -0.3032363 | 0.06342456 | 0.00870454
18.25767 | 33.6318 | 33.94066 | 33.86847 | -0.3088591 | 0.06348124 | 0.008712318
18.26767 | 33.6513 | 33.92638 | 33.85412 | -0.2750798 | 0.06353807 | 0.008720114
18.27767 | 33.6231 | 33.91211 | 33.83979 | -0.2890127 | 0.06359499 | 0.00872792
18.28767 | 33.626 | 33.89786 | 33.82547 | -0.2718579 | 0.06365198 | 0.008735739
18.29767 | 33.5961 | 33.88362 | 33.81116 | -0.2875154 | 0.06370907 | 0.008743568
18.30767 | 33.5628 | 33.86939 | 33.79687 | -0.3065853 | 0.06376623 | 0.008751409
18.31766 | 33.5606 | 33.85518 | 33.7826 | -0.2945817 | 0.06382343 | 0.008759254
18.32766 | 33.585 | 33.84098 | 33.76833 | -0.2559764 | 0.06388077 | 0.008767118
18.33766 | 33.5503 | 33.82678 | 33.75407 | -0.2764834 | 0.06393819 | 0.008774993
18.34766 | 33.5459 | 33.8126 | 33.73982 | -0.266703 | 0.0639957 | 0.00878288
18.35766 | 33.5434 | 33.79844 | 33.72559 | -0.2550351 | 0.06405329 | 0.008790777
18.36765 | 33.5346 | 33.78429 | 33.71138 | -0.249694 | 0.06411092 | 0.008798678
18.37765 | 33.5354 | 33.77015 | 33.69718 | -0.2347512 | 0.06416868 | 0.008806599
18.38765 | 33.5213 | 33.75602 | 33.68298 | -0.2347211 | 0.06422654 | 0.008814532
18.39765 | 33.5052 | 33.7419 | 33.6688 | -0.2367037 | 0.06428448 | 0.008822476
18.40765 | 33.4587 | 33.7278 | 33.65463 | -0.269099 | 0.06434251 | 0.008830431
18.41765 | 33.4693 | 33.71371 | 33.64047 | -0.244407 | 0.06440062 | 0.008838398
18.42764 | 33.4659 | 33.69964 | 33.62634 | -0.2337419 | 0.06445877 | 0.008846368
18.43764 | 33.4719 | 33.68558 | 33.6122 | -0.2136755 | 0.06451706 | 0.008854359
18.44764 | 33.4455 | 33.67152 | 33.59808 | -0.226022 | 0.06457543 | 0.00886236
18.45764 | 33.4515 | 33.65748 | 33.58398 | -0.2059813 | 0.06463389 | 0.008870374
18.46764 | 33.454 | 33.64345 | 33.56988 | -0.1894536 | 0.06469245 | 0.008878399
18.47763 | 33.4413 | 33.62945 | 33.55582 | -0.1881528 | 0.06475103 | 0.008886428
18.48763 | 33.4341 | 33.61545 | 33.54175 | -0.181351 | 0.06480976 | 0.008894476
18.49763 | 33.4185 | 33.60146 | 33.52769 | -0.1829622 | 0.06486858 | 0.008902537
18.50763 | 33.3929 | 33.58749 | 33.51365 | -0.1945864 | 0.06492748 | 0.008910609
18.51763 | 33.3987 | 33.57352 | 33.49962 | -0.1748238 | 0.06498648 | 0.008918693
18.52763 | 33.4091 | 33.55957 | 33.4856 | -0.1504743 | 0.06504557 | 0.008926788
18.53762 | 33.3977 | 33.54565 | 33.47161 | -0.1479518 | 0.06510468 | 0.008934888
18.54762 | 33.3937 | 33.53173 | 33.45762 | -0.1380286 | 0.06516394 | 0.008943006
18.55762 | 33.3772 | 33.51782 | 33.44364 | -0.1406187 | 0.06522329 | 0.008951138
18.56762 | 33.4105 | 33.50392 | 33.42968 | -0.09342195 | 0.06528274 | 0.008959282
18.57762 | 33.3896 | 33.49004 | 33.41573 | -0.1004385 | 0.06534227 | 0.008967437
18.58761 | 33.3831 | 33.47618 | 33.4018 | -0.09308224 | 0.06540183 | 0.008975595
18.59761 | 33.3533 | 33.46233 | 33.38788 | -0.1090255 | 0.06546155 | 0.008983774
18.60761 | 33.335 | 33.44848 | 33.37397 | -0.1134821 | 0.06552136 | 0.008991966
18.61761 | 33.3628 | 33.43465 | 33.36007 | -0.07185206 | 0.06558125 | 0.009000169
18.62761 | 33.353 | 33.42084 | 33.34619 | -0.06783551 | 0.06564124 | 0.009008384
18.63761 | 33.3467 | 33.40703 | 33.33231 | -0.06033243 | 0.06570132 | 0.009016612
18.6476 | 33.3503 | 33.39326 | 33.31847 | -0.04295664 | 0.06576143 | 0.009024843
18.6576 | 33.3336 | 33.37948 | 33.30463 | -0.04588058 | 0.06582169 | 0.009033094
18.6676 | 33.3438 | 33.36572 | 33.29079 | -0.0219181 | 0.06588205 | 0.009041358
18.6776 | 33.34 | 33.35197 | 33.27698 | -0.01196921 | 0.06594249 | 0.009049634
18.6876 | 33.329 | 33.33823 | 33.26317 | -0.009233948 | 0.06600303 | 0.009057922
18.69759 | 33.3028 | 33.32453 | 33.2494 | -0.02172605 | 0.0660636 | 0.009066215
18.70759 | 33.2804 | 33.31082 | 33.23562 | -0.03041812 | 0.06612433 | 0.009074526
18.71759 | 33.3094 | 33.29712 | 33.22186 | 0.0122761 | 0.06618515 | 0.009082851
18.72759 | 33.2909 | 33.28344 | 33.20811 | 0.007456577 | 0.06624606 | 0.009091189
18.73759 | 33.2868 | 33.26978 | 33.19437 | 0.01702328 | 0.06630706 | 0.009099538
18.74759 | 33.2724 | 33.25612 | 33.18065 | 0.01627618 | 0.06636816 | 0.0091079
18.75758 | 33.2815 | 33.2425 | 33.16695 | 0.03900161 | 0.06642929 | 0.009116267
18.76758 | 33.2841 | 33.22887 | 33.15326 | 0.05522684 | 0.06649058 | 0.009124654
18.77758 | 33.2658 | 33.21526 | 33.13958 | 0.05053817 | 0.06655196 | 0.009133052
18.78758 | 33.2512 | 33.20166 | 33.12591 | 0.04953559 | 0.06661344 | 0.009141463
18.79758 | 33.2186 | 33.18808 | 33.11226 | 0.03051907 | 0.06667501 | 0.009149888
18.80757 | 33.2056 | 33.17452 | 33.09863 | 0.031075 | 0.06673661 | 0.009158317
18.81757 | 33.1995 | 33.16097 | 33.085 | 0.03853052 | 0.06679837 | 0.009166766
18.82757 | 33.1976 | 33.14743 | 33.07139 | 0.05017201 | 0.06686023 | 0.009175227
18.83757 | 33.1795 | 33.1339 | 33.05779 | 0.04559945 | 0.06692218 | 0.009183702
18.84757 | 33.1773 | 33.12039 | 33.04421 | 0.0569128 | 0.06698423 | 0.009192188
18.85757 | 33.1785 | 33.10689 | 33.03064 | 0.07161205 | 0.06704637 | 0.009200688
18.86756 | 33.1729 | 33.09342 | 33.0171 | 0.07948369 | 0.06710855 | 0.009209192
18.87756 | 33.1431 | 33.07995 | 33.00356 | 0.06315465 | 0.06717089 | 0.009217717
18.88756 | 33.1239 | 33.06649 | 32.99003 | 0.05741143 | 0.06723332 | 0.009226255
18.89756 | 33.0909 | 33.05305 | 32.97652 | 0.037854 | 0.06729585 | 0.009234805
18.90756 | 33.0995 | 33.03962 | 32.96302 | 0.05988232 | 0.06735848 | 0.009243368
18.91755 | 33.0642 | 33.02622 | 32.94954 | 0.03798298 | 0.06742114 | 0.009251935
18.92755 | 33.0561 | 33.01282 | 32.93607 | 0.04328277 | 0.06748396 | 0.009260524
18.93755 | 33.0561 | 32.99943 | 32.92262 | 0.05666823 | 0.06754689 | 0.009269127
18.94755 | 33.0415 | 32.98606 | 32.90917 | 0.05543936 | 0.06760991 | 0.009277742
18.95755 | 33.0293 | 32.9727 | 32.89574 | 0.05659613 | 0.06767303 | 0.00928637
18.96755 | 33.0301 | 32.95936 | 32.88233 | 0.0707385 | 0.06773624 | 0.009295009
18.97754 | 33.0217 | 32.94605 | 32.86894 | 0.07565314 | 0.06779949 | 0.009303654
18.98754 | 32.983 | 32.93273 | 32.85556 | 0.05026667 | 0.06786291 | 0.00931232
18.99754 | 32.9845 | 32.91943 | 32.84219 | 0.06506574 | 0.06792642 | 0.009320999
19.00754 | 32.9461 | 32.90615 | 32.82883 | 0.03995032 | 0.06799003 | 0.009329693
19.01754 | 32.9533 | 32.89288 | 32.81549 | 0.06042038 | 0.06805375 | 0.009338399
19.02753 | 32.9343 | 32.87964 | 32.80217 | 0.05466267 | 0.0681175 | 0.009347108
19.03753 | 32.925 | 32.8664 | 32.78886 | 0.05860366 | 0.06818141 | 0.009355839
19.04753 | 32.9335 | 32.85317 | 32.77556 | 0.08033006 | 0.06824543 | 0.009364585
19.05753 | 32.9057 | 32.83996 | 32.76228 | 0.06574186 | 0.06830954 | 0.009373343
19.06753 | 32.9316 | 32.82676 | 32.74901 | 0.104839 | 0.06837376 | 0.009382114
19.07753 | 32.899 | 32.81358 | 32.73575 | 0.08542155 | 0.06843808 | 0.009390899
19.08752 | 32.8911 | 32.80042 | 32.72252 | 0.09067624 | 0.06850243 | 0.009399688
19.09752 | 32.8796 | 32.78727 | 32.7093 | 0.0923294 | 0.06856695 | 0.009408499
19.10752 | 32.8458 | 32.77413 | 32.69608 | 0.07166785 | 0.06863157 | 0.009417323
19.11752 | 32.8725 | 32.76101 | 32.68289 | 0.1114916 | 0.0686963 | 0.009426161
19.12752 | 32.8428 | 32.7479 | 32.6697 | 0.09490049 | 0.06876113 | 0.009435012
19.13751 | 32.8712 | 32.73482 | 32.65655 | 0.1363816 | 0.06882599 | 0.009443867
19.14751 | 32.8422 | 32.72174 | 32.6434 | 0.1204609 | 0.06889102 | 0.009452746
19.15751 | 32.8393 | 32.70867 | 32.63026 | 0.1306255 | 0.06895616 | 0.009461637
19.16751 | 32.862 | 32.69562 | 32.61713 | 0.1663752 | 0.0690214 | 0.009470542
19.17751 | 32.8212 | 32.68259 | 32.60402 | 0.13861 | 0.06908675 | 0.009479461
19.18751 | 32.8298 | 32.66957 | 32.59093 | 0.1602299 | 0.06915219 | 0.009488393
19.1975 | 32.79 | 32.65658 | 32.57786 | 0.1334219 | 0.06921768 | 0.009497329
19.2075 | 32.801 | 32.64359 | 32.5648 | 0.157412 | 0.06928334 | 0.009506289
19.2175 | 32.788 | 32.63061 | 32.55175 | 0.1573872 | 0.0693491 | 0.009515261
19.2275 | 32.7829 | 32.61765 | 32.53871 | 0.1652473 | 0.06941496 | 0.009524248
19.2375 | 32.7842 | 32.60471 | 32.52569 | 0.1794925 | 0.06948094 | 0.009533249
19.24749 | 32.7672 | 32.59179 | 32.5127 | 0.1754097 | 0.06954695 | 0.009542254
19.25749 | 32.7674 | 32.57888 | 32.49971 | 0.1885249 | 0.06961312 | 0.009551281
19.26749 | 32.7738 | 32.56598 | 32.48674 | 0.207825 | 0.06967941 | 0.009560323
19.27749 | 32.7501 | 32.55309 | 32.47377 | 0.19701 | 0.06974581 | 0.009569378
19.28749 | 32.7342 | 32.54022 | 32.46083 | 0.1939799 | 0.06981231 | 0.009578447
19.29749 | 32.7157 | 32.52737 | 32.4479 | 0.1883348 | 0.06987892 | 0.00958753
19.30748 | 32.695 | 32.51454 | 32.435 | 0.1804616 | 0.06994557 | 0.009596618
19.31748 | 32.7174 | 32.50171 | 32.4221 | 0.2156862 | 0.07001239 | 0.009605728
19.32748 | 32.7061 | 32.4889 | 32.40921 | 0.2171956 | 0.07007933 | 0.009614853
19.33748 | 32.6934 | 32.47611 | 32.39634 | 0.2172898 | 0.07014636 | 0.009623992
19.34748 | 32.6966 | 32.46333 | 32.38348 | 0.2332688 | 0.07021351 | 0.009633146
19.35747 | 32.6841 | 32.45058 | 32.37066 | 0.2335198 | 0.0702807 | 0.009642303
19.36747 | 32.6745 | 32.43783 | 32.35783 | 0.2366684 | 0.07034806 | 0.009651484
19.37747 | 32.6891 | 32.4251 | 32.34502 | 0.2640017 | 0.07041553 | 0.009660679
19.38747 | 32.6473 | 32.41238 | 32.33223 | 0.2349197 | 0.07048311 | 0.009669888
19.39747 | 32.597 | 32.39968 | 32.31945 | 0.1973225 | 0.07055081 | 0.00967911
19.40747 | 32.6151 | 32.38699 | 32.30668 | 0.2281099 | 0.07061861 | 0.009688349
19.41746 | 32.6205 | 32.37433 | 32.29395 | 0.2461694 | 0.07068645 | 0.009697591
19.42746 | 32.601 | 32.36167 | 32.28121 | 0.2393262 | 0.07075447 | 0.009706857
19.43746 | 32.6091 | 32.34903 | 32.26849 | 0.2600676 | 0.07082261 | 0.009716137
19.44746 | 32.5977 | 32.33641 | 32.25579 | 0.2612936 | 0.07089085 | 0.009725431
19.45746 | 32.6014 | 32.3238 | 32.2431 | 0.2776043 | 0.07095921 | 0.00973474
19.46745 | 32.6017 | 32.31121 | 32.23044 | 0.2904869 | 0.07102761 | 0.009744053
19.47745 | 32.5629 | 32.29863 | 32.21778 | 0.2642668 | 0.07109618 | 0.009753392
19.48745 | 32.5636 | 32.28607 | 32.20514 | 0.2775312 | 0.07116487 | 0.009762745
19.49745 | 32.5284 | 32.27352 | 32.19251 | 0.2548801 | 0.07123367 | 0.009772111
19.50745 | 32.5507 | 32.26099 | 32.1799 | 0.2897136 | 0.07130259 | 0.009781492
19.51745 | 32.5411 | 32.24847 | 32.16731 | 0.2926315 | 0.07137162 | 0.009790887
19.52744 | 32.5286 | 32.23598 | 32.15474 | 0.2926215 | 0.07144069 | 0.009800287
19.53744 | 32.5254 | 32.22349 | 32.14217 | 0.3019085 | 0.07150995 | 0.009809712
19.54744 | 32.5314 | 32.21102 | 32.12962 | 0.3203799 | 0.07157931 | 0.009819152
19.55744 | 32.5515 | 32.19856 | 32.11709 | 0.3529358 | 0.07164879 | 0.009828607
19.56744 | 32.5108 | 32.18612 | 32.10457 | 0.3246761 | 0.07171839 | 0.009838076
19.57743 | 32.5225 | 32.17371 | 32.09208 | 0.3487885 | 0.07178803 | 0.009847549
19.58743 | 32.4907 | 32.1613 | 32.07959 | 0.3293977 | 0.07185786 | 0.009857047
19.59743 | 32.4835 | 32.14891 | 32.06711 | 0.3345912 | 0.0719278 | 0.00986656
19.60743 | 32.4933 | 32.13653 | 32.05466 | 0.3567692 | 0.07199786 | 0.009876088
19.61743 | 32.4942 | 32.12417 | 32.04221 | 0.3700315 | 0.07206804 | 0.00988563
19.62743 | 32.4794 | 32.11182 | 32.02979 | 0.3675781 | 0.07213833 | 0.009895188
19.63742 | 32.4733 | 32.0995 | 32.01739 | 0.3737968 | 0.07220866 | 0.009904751
19.64742 | 32.4763 | 32.08719 | 32.00499 | 0.3891122 | 0.07227918 | 0.009914338
19.65742 | 32.4842 | 32.07489 | 31.99261 | 0.4093118 | 0.07234982 | 0.00992394
19.66742 | 32.4408 | 32.0626 | 31.98025 | 0.3781958 | 0.07242058 | 0.009933557
19.67742 | 32.4687 | 32.05034 | 31.9679 | 0.418364 | 0.07249146 | 0.00994319
19.68741 | 32.4226 | 32.0381 | 31.95558 | 0.3845043 | 0.07256238 | 0.009952828
19.69741 | 32.43 | 32.02586 | 31.94326 | 0.4041411 | 0.07263349 | 0.00996249
19.70741 | 32.4185 | 32.01364 | 31.93096 | 0.4048621 | 0.07270472 | 0.009972168
19.71741 | 32.4276 | 32.00143 | 31.91867 | 0.4261674 | 0.07277607 | 0.009981861
19.72741 | 32.4146 | 31.98924 | 31.9064 | 0.4253569 | 0.07284754 | 0.00999157
19.73741 | 32.4169 | 31.97707 | 31.89415 | 0.4398306 | 0.07291913 | 0.01000129
19.7474 | 32.4317 | 31.96492 | 31.88192 | 0.4667763 | 0.07299077 | 0.01001102
19.7574 | 32.4096 | 31.95278 | 31.8697 | 0.4568184 | 0.0730626 | 0.01002077
19.7674 | 32.3981 | 31.94066 | 31.85749 | 0.4574447 | 0.07313455 | 0.01003054
19.7774 | 32.3982 | 31.92854 | 31.8453 | 0.4696551 | 0.07320662 | 0.01004033
19.7874 | 32.3174 | 31.91645 | 31.83312 | 0.4009497 | 0.07327881 | 0.01005013
19.79739 | 32.3709 | 31.90438 | 31.82097 | 0.4665164 | 0.07335105 | 0.01005994
19.80739 | 32.3548 | 31.89232 | 31.80883 | 0.4624792 | 0.07342349 | 0.01006977
19.81739 | 32.3358 | 31.88027 | 31.7967 | 0.4555262 | 0.07349604 | 0.01007961
19.82739 | 32.3192 | 31.86824 | 31.78458 | 0.4509573 | 0.07356873 | 0.01008947
19.83739 | 32.336 | 31.85623 | 31.77249 | 0.4797725 | 0.07364153 | 0.01009935
19.84739 | 32.3031 | 31.84423 | 31.7604 | 0.4588718 | 0.07371446 | 0.01010924
19.85738 | 32.3077 | 31.83226 | 31.74835 | 0.4754432 | 0.07378744 | 0.01011914
19.86738 | 32.2815 | 31.82029 | 31.7363 | 0.4612106 | 0.07386061 | 0.01012907
19.87738 | 32.2743 | 31.80834 | 31.72426 | 0.4659621 | 0.07393391 | 0.01013901
19.88738 | 32.2422 | 31.7964 | 31.71225 | 0.4457977 | 0.07400733 | 0.01014896
19.89738 | 32.2385 | 31.78448 | 31.70024 | 0.4540173 | 0.07408088 | 0.01015894
19.90737 | 32.2306 | 31.77259 | 31.68827 | 0.458009 | 0.07415448 | 0.01016891
19.91737 | 32.2232 | 31.7607 | 31.6763 | 0.4624966 | 0.07422828 | 0.01017892
19.92737 | 32.1971 | 31.74883 | 31.66434 | 0.4482682 | 0.0743022 | 0.01018894
19.93737 | 32.1932 | 31.73698 | 31.6524 | 0.4562239 | 0.07437626 | 0.01019897
19.94737 | 32.1979 | 31.72514 | 31.64048 | 0.4727635 | 0.07445044 | 0.01020902
19.95737 | 32.1754 | 31.71331 | 31.62857 | 0.4620871 | 0.07452474 | 0.01021909
19.96736 | 32.1589 | 31.70152 | 31.61669 | 0.4573829 | 0.0745991 | 0.01022916
19.97736 | 32.1276 | 31.68973 | 31.60481 | 0.4378744 | 0.07467366 | 0.01023926
19.98736 | 32.1141 | 31.67795 | 31.59295 | 0.4361499 | 0.07474836 | 0.01024938
19.99736 | 32.1428 | 31.66619 | 31.58111 | 0.4766094 | 0.07482317 | 0.01025951
20.00736 | 32.0903 | 31.65445 | 31.56928 | 0.4358528 | 0.07489812 | 0.01026966
20.01735 | 32.1005 | 31.64273 | 31.55748 | 0.4577684 | 0.07497312 | 0.01027981
20.02735 | 32.1063 | 31.63102 | 31.54568 | 0.4752796 | 0.07504833 | 0.01028999
20.03735 | 32.0738 | 31.61933 | 31.5339 | 0.4544748 | 0.07512366 | 0.01030019
20.04735 | 32.0928 | 31.60765 | 31.52214 | 0.4851539 | 0.07519913 | 0.0103104
20.05735 | 32.0793 | 31.59598 | 31.51039 | 0.4833168 | 0.07527473 | 0.01032063
20.06735 | 32.0527 | 31.58434 | 31.49865 | 0.4683637 | 0.07535046 | 0.01033087
20.07734 | 32.0626 | 31.57272 | 31.48695 | 0.4898828 | 0.07542624 | 0.01034112
20.08734 | 32.0436 | 31.5611 | 31.47525 | 0.4824974 | 0.07550224 | 0.0103514
20.09734 | 32.0489 | 31.5495 | 31.46356 | 0.4993959 | 0.07557836 | 0.0103617
20.10734 | 32.0364 | 31.53792 | 31.4519 | 0.4984783 | 0.07565462 | 0.01037201
20.11734 | 32.049 | 31.52636 | 31.44024 | 0.5226445 | 0.07573101 | 0.01038234
20.12733 | 32.024 | 31.51482 | 31.42862 | 0.509183 | 0.07580746 | 0.01039267
20.13733 | 32.031 | 31.50328 | 31.417 | 0.5277169 | 0.07588412 | 0.01040303
20.14733 | 32.0425 | 31.49177 | 31.40539 | 0.5507346 | 0.07596092 | 0.01041341
20.15733 | 32.0164 | 31.48026 | 31.3938 | 0.5361362 | 0.07603784 | 0.0104238
20.16733 | 32.0069 | 31.46878 | 31.38223 | 0.5381216 | 0.0761149 | 0.01043422
20.17733 | 32.0259 | 31.45731 | 31.37067 | 0.5685908 | 0.07619211 | 0.01044464
20.18732 | 32.0222 | 31.44587 | 31.35914 | 0.5763324 | 0.07626936 | 0.01045508
20.19732 | 32.0314 | 31.43443 | 31.34762 | 0.5969692 | 0.07634683 | 0.01046554
20.20732 | 32.0471 | 31.42301 | 31.33611 | 0.6240898 | 0.07642444 | 0.01047602
20.21732 | 32.0164 | 31.41161 | 31.32462 | 0.6047943 | 0.07650218 | 0.01048651
20.22732 | 32.0357 | 31.40022 | 31.31314 | 0.6354825 | 0.07658007 | 0.01049703
20.23731 | 32.0411 | 31.38886 | 31.30169 | 0.6522431 | 0.07665801 | 0.01050755
20.24731 | 32.0274 | 31.3775 | 31.29025 | 0.6498989 | 0.07673617 | 0.01051809
20.25731 | 31.9988 | 31.36616 | 31.27882 | 0.6326385 | 0.07681447 | 0.01052866
20.26731 | 32.0175 | 31.35484 | 31.26741 | 0.6626618 | 0.07689291 | 0.01053924
20.27731 | 32.0167 | 31.34353 | 31.25601 | 0.6731689 | 0.07697149 | 0.01054983
20.28731 | 32.0208 | 31.33224 | 31.24463 | 0.6885597 | 0.0770502 | 0.01056045
20.2973 | 32.0278 | 31.32098 | 31.23328 | 0.706823 | 0.07712899 | 0.01057107
20.3073 | 32.0254 | 31.30972 | 31.22193 | 0.7156814 | 0.07720799 | 0.01058172
20.3173 | 32.028 | 31.29848 | 31.2106 | 0.7295235 | 0.07728713 | 0.01059239
20.3273 | 32.0446 | 31.28725 | 31.19928 | 0.7573493 | 0.07736641 | 0.01060307
20.3373 | 32.0211 | 31.27604 | 31.18798 | 0.7450589 | 0.07744584 | 0.01061378
20.34729 | 32.0218 | 31.26486 | 31.17671 | 0.756941 | 0.07752533 | 0.01062448
20.35729 | 31.9967 | 31.25368 | 31.16544 | 0.7430181 | 0.07760504 | 0.01063522
20.36729 | 31.9926 | 31.24252 | 31.15419 | 0.7500789 | 0.0776849 | 0.01064597
20.37729 | 31.9992 | 31.23138 | 31.14295 | 0.7678234 | 0.0777649 | 0.01065675
20.38729 | 32.0253 | 31.22025 | 31.13174 | 0.8050516 | 0.07784505 | 0.01066754
20.39729 | 31.9981 | 31.20914 | 31.12053 | 0.7889635 | 0.07792534 | 0.01067834
20.40728 | 32.0001 | 31.19805 | 31.10936 | 0.802048 | 0.07800569 | 0.01068916
20.41728 | 32.0027 | 31.18697 | 31.09819 | 0.8157274 | 0.07808627 | 0.0107
20.42728 | 32.0224 | 31.17591 | 31.08703 | 0.8464905 | 0.07816701 | 0.01071086
20.43728 | 31.9852 | 31.16486 | 31.07589 | 0.8203372 | 0.07824788 | 0.01072174
20.44728 | 31.9637 | 31.15383 | 31.06477 | 0.8098677 | 0.0783289 | 0.01073263
20.45727 | 31.9561 | 31.14283 | 31.05368 | 0.8132709 | 0.07841 | 0.01074354
20.46727 | 31.9711 | 31.13183 | 31.04259 | 0.8392687 | 0.07849132 | 0.01075447
20.47727 | 31.9572 | 31.12085 | 31.03151 | 0.8363503 | 0.07857279 | 0.01076542
20.48727 | 31.9615 | 31.10988 | 31.02045 | 0.8516155 | 0.07865441 | 0.01077639
20.49727 | 31.9413 | 31.09894 | 31.00941 | 0.8423645 | 0.07873618 | 0.01078737
20.50727 | 31.949 | 31.088 | 30.99839 | 0.8609971 | 0.0788181 | 0.01079837
20.51726 | 31.9464 | 31.0771 | 30.98739 | 0.8693025 | 0.07890009 | 0.01080939
20.52726 | 31.9273 | 31.0662 | 30.97639 | 0.8611025 | 0.07898232 | 0.01082043
20.53726 | 31.9412 | 31.05531 | 30.96542 | 0.8858862 | 0.07906469 | 0.01083148
20.54726 | 31.9002 | 31.04445 | 30.95446 | 0.8557535 | 0.07914722 | 0.01084256
20.55726 | 31.9092 | 31.0336 | 30.94351 | 0.8756045 | 0.07922991 | 0.01085365
20.56725 | 31.9119 | 31.02277 | 30.93259 | 0.8891284 | 0.07931266 | 0.01086476
20.57725 | 31.9057 | 31.01195 | 30.92168 | 0.8937468 | 0.07939565 | 0.01087589
20.58725 | 31.8926 | 31.00115 | 30.91079 | 0.8914489 | 0.07947879 | 0.01088704
20.59725 | 31.8752 | 30.99037 | 30.89991 | 0.8848346 | 0.0795621 | 0.01089821
20.60725 | 31.8694 | 30.9796 | 30.88904 | 0.889804 | 0.07964555 | 0.01090939
20.61725 | 31.8905 | 30.96884 | 30.87819 | 0.9216571 | 0.07972917 | 0.0109206
20.62724 | 31.8562 | 30.95812 | 30.86737 | 0.8980831 | 0.07981286 | 0.01093181
20.63724 | 31.8264 | 30.9474 | 30.85656 | 0.8790036 | 0.07989678 | 0.01094306
20.64724 | 31.8394 | 30.93669 | 30.84576 | 0.9027077 | 0.07998087 | 0.01095432
20.65724 | 31.8355 | 30.926 | 30.83497 | 0.9094954 | 0.08006511 | 0.0109656
20.66724 | 31.8334 | 30.91533 | 30.82421 | 0.9180669 | 0.08014952 | 0.0109769
20.67723 | 31.8157 | 30.90469 | 30.81347 | 0.9110113 | 0.080234 | 0.0109882
20.68723 | 31.8081 | 30.89405 | 30.80273 | 0.9140501 | 0.08031872 | 0.01099954
20.69723 | 31.7986 | 30.88343 | 30.79201 | 0.9151726 | 0.08040361 | 0.01101089
20.70723 | 31.7991 | 30.87282 | 30.78131 | 0.9262787 | 0.08048866 | 0.01102227
20.71723 | 31.8013 | 30.86223 | 30.77062 | 0.9390685 | 0.08057386 | 0.01103366
20.72723 | 31.7839 | 30.85166 | 30.75995 | 0.9322419 | 0.08065924 | 0.01104508
20.73722 | 31.7761 | 30.84111 | 30.74931 | 0.9349885 | 0.08074469 | 0.01105649
20.74722 | 31.7585 | 30.83057 | 30.73867 | 0.9279293 | 0.08083039 | 0.01106795
20.75722 | 31.7598 | 30.82005 | 30.72805 | 0.9397538 | 0.08091626 | 0.01107941
20.76722 | 31.7625 | 30.80954 | 30.71744 | 0.952962 | 0.08100229 | 0.0110909
20.77722 | 31.73 | 30.79905 | 30.70686 | 0.9309538 | 0.08108848 | 0.01110241
20.78721 | 31.7194 | 30.78858 | 30.69629 | 0.9308188 | 0.08117477 | 0.01111393
20.79721 | 31.7333 | 30.77812 | 30.68574 | 0.955178 | 0.08126129 | 0.01112547
20.80721 | 31.7031 | 30.76768 | 30.67519 | 0.9354209 | 0.08134799 | 0.01113704
20.81721 | 31.7016 | 30.75725 | 30.66467 | 0.9443474 | 0.08143486 | 0.01114863
20.82721 | 31.7059 | 30.74684 | 30.65416 | 0.9590576 | 0.0815219 | 0.01116023
20.83721 | 31.6817 | 30.73645 | 30.64367 | 0.9452515 | 0.0816091 | 0.01117186
20.8472 | 31.6893 | 30.72608 | 30.6332 | 0.9632187 | 0.08169639 | 0.01118349
20.8572 | 31.672 | 30.71572 | 30.62274 | 0.95628 | 0.08178394 | 0.01119515
20.8672 | 31.6667 | 30.70538 | 30.6123 | 0.961325 | 0.08187166 | 0.01120683
20.8772 | 31.6557 | 30.69505 | 30.60187 | 0.9606536 | 0.08195956 | 0.01121854
20.8872 | 31.6377 | 30.68473 | 30.59146 | 0.952966 | 0.08204762 | 0.01123026
20.89719 | 31.6498 | 30.67445 | 30.58107 | 0.9753517 | 0.08213577 | 0.01124199
20.90719 | 31.66 | 30.66417 | 30.57069 | 0.9958314 | 0.08222419 | 0.01125376
20.91719 | 31.6242 | 30.65391 | 30.56033 | 0.9702949 | 0.08231278 | 0.01126554
20.92719 | 31.6145 | 30.64366 | 30.54998 | 0.970842 | 0.08240155 | 0.01127734
20.93719 | 31.6272 | 30.63343 | 30.53965 | 0.9937728 | 0.0824905 | 0.01128916
20.94719 | 31.6187 | 30.62321 | 30.52933 | 0.9954874 | 0.08257962 | 0.01130101
20.95718 | 31.6036 | 30.61302 | 30.51904 | 0.9905754 | 0.08266883 | 0.01131286
20.96718 | 31.5965 | 30.60284 | 30.50876 | 0.9936574 | 0.08275831 | 0.01132474
20.97718 | 31.6003 | 30.59268 | 30.49849 | 1.007623 | 0.08284797 | 0.01133664
20.98718 | 31.5937 | 30.58253 | 30.48824 | 1.011172 | 0.08293781 | 0.01134856
20.99718 | 31.6102 | 30.57239 | 30.47801 | 1.037806 | 0.08302783 | 0.01136051
21.00717 | 31.592 | 30.56229 | 30.4678 | 1.029712 | 0.08311795 | 0.01137246
21.01717 | 31.5746 | 30.55219 | 30.45759 | 1.022413 | 0.08320834 | 0.01138444
21.02717 | 31.5869 | 30.5421 | 30.44741 | 1.044797 | 0.08329891 | 0.01139645
21.03717 | 31.5874 | 30.53203 | 30.43724 | 1.055365 | 0.08338967 | 0.01140847
21.04717 | 31.5841 | 30.52198 | 30.42708 | 1.062117 | 0.08348061 | 0.01142052
21.05717 | 31.5642 | 30.51195 | 30.41694 | 1.052252 | 0.08357174 | 0.01143258
21.06716 | 31.5699 | 30.50194 | 30.40683 | 1.067962 | 0.08366296 | 0.01144465
21.07716 | 31.5704 | 30.49194 | 30.39672 | 1.078465 | 0.08375448 | 0.01145676
21.08716 | 31.5647 | 30.48195 | 30.38663 | 1.082751 | 0.08384616 | 0.01146889
21.09716 | 31.5772 | 30.47198 | 30.37656 | 1.105222 | 0.08393805 | 0.01148104
21.10716 | 31.5613 | 30.46202 | 30.3665 | 1.099276 | 0.08403013 | 0.01149321
21.11715 | 31.5571 | 30.4521 | 30.35647 | 1.105004 | 0.08412229 | 0.01150539
21.12715 | 31.5559 | 30.44217 | 30.34644 | 1.113726 | 0.08421476 | 0.0115176
21.13715 | 31.5553 | 30.43227 | 30.33643 | 1.123032 | 0.08430741 | 0.01152983
21.14715 | 31.5406 | 30.42238 | 30.32644 | 1.118221 | 0.08440026 | 0.01154208
21.15715 | 31.5548 | 30.41251 | 30.31646 | 1.142294 | 0.0844933 | 0.01155436
21.16715 | 31.532 | 30.40265 | 30.3065 | 1.129351 | 0.08458654 | 0.01156665
21.17714 | 31.5374 | 30.39282 | 30.29656 | 1.144582 | 0.08467988 | 0.01157896
21.18714 | 31.552 | 30.38299 | 30.28663 | 1.169006 | 0.08477352 | 0.01159129
21.19714 | 31.5297 | 30.37319 | 30.27671 | 1.156515 | 0.08486735 | 0.01160365
21.20714 | 31.519 | 30.36339 | 30.26682 | 1.155607 | 0.08496138 | 0.01161603
21.21714 | 31.5243 | 30.35362 | 30.25693 | 1.170683 | 0.08505562 | 0.01162843
21.22713 | 31.5229 | 30.34387 | 30.24708 | 1.179033 | 0.08514996 | 0.01164084
21.23713 | 31.4968 | 30.33412 | 30.23723 | 1.162676 | 0.0852446 | 0.01165329
21.24713 | 31.4991 | 30.3244 | 30.22739 | 1.174704 | 0.08533945 | 0.01166575
21.25713 | 31.4948 | 30.31468 | 30.21757 | 1.180115 | 0.0854345 | 0.01167824
21.26713 | 31.4873 | 30.30499 | 30.20777 | 1.18231 | 0.08552976 | 0.01169075
21.27713 | 31.4895 | 30.29531 | 30.19798 | 1.194189 | 0.08562522 | 0.01170328
21.28712 | 31.4766 | 30.28566 | 30.18822 | 1.190942 | 0.0857208 | 0.01171582
21.29712 | 31.4842 | 30.27601 | 30.17847 | 1.208189 | 0.08581668 | 0.01172839
21.30712 | 31.4585 | 30.26638 | 30.16873 | 1.192119 | 0.08591278 | 0.01174099
21.31712 | 31.4521 | 30.25677 | 30.159 | 1.195334 | 0.08600909 | 0.01175361
21.32712 | 31.4631 | 30.24717 | 30.1493 | 1.215932 | 0.0861056 | 0.01176624
21.33711 | 31.4215 | 30.2376 | 30.13961 | 1.183904 | 0.08620224 | 0.01177889
21.34711 | 31.4239 | 30.22803 | 30.12994 | 1.19587 | 0.08629919 | 0.01179158
21.35711 | 31.4241 | 30.21848 | 30.12028 | 1.20562 | 0.08639636 | 0.01180428
21.36711 | 31.4183 | 30.20895 | 30.11064 | 1.209354 | 0.08649374 | 0.01181701
21.37711 | 31.4096 | 30.19943 | 30.10101 | 1.210172 | 0.08659134 | 0.01182976
21.38711 | 31.3949 | 30.18993 | 30.0914 | 1.204973 | 0.08668917 | 0.01184253
21.3971 | 31.3822 | 30.18045 | 30.08181 | 1.201749 | 0.08678712 | 0.01185532
21.4071 | 31.3988 | 30.17098 | 30.07223 | 1.227819 | 0.08688539 | 0.01186813
21.4171 | 31.3661 | 30.16153 | 30.06266 | 1.204572 | 0.08698388 | 0.01188097
21.4271 | 31.3584 | 30.15209 | 30.05311 | 1.206309 | 0.0870826 | 0.01189383
21.4371 | 31.3606 | 30.14267 | 30.04358 | 1.21793 | 0.08718154 | 0.01190672
21.44709 | 31.3312 | 30.13327 | 30.03407 | 1.197926 | 0.08728062 | 0.01191961
21.45709 | 31.3411 | 30.12388 | 30.02457 | 1.217215 | 0.08738002 | 0.01193254
21.46709 | 31.3323 | 30.11451 | 30.01509 | 1.217789 | 0.08747966 | 0.01194549
21.47709 | 31.324 | 30.10515 | 30.00562 | 1.218846 | 0.08757953 | 0.01195847
21.48709 | 31.3174 | 30.09581 | 29.99616 | 1.221587 | 0.08767963 | 0.01197146
21.49709 | 31.3055 | 30.08649 | 29.98672 | 1.219012 | 0.08777997 | 0.01198448
21.50708 | 31.295 | 30.07719 | 29.97731 | 1.217811 | 0.08788044 | 0.01199752
21.51708 | 31.2967 | 30.0679 | 29.9679 | 1.228804 | 0.08798126 | 0.01201058
21.52708 | 31.2798 | 30.05862 | 29.95851 | 1.221181 | 0.08808232 | 0.01202367
21.53708 | 31.2702 | 30.04936 | 29.94914 | 1.220842 | 0.08818361 | 0.01203678
21.54708 | 31.2824 | 30.04011 | 29.93978 | 1.242288 | 0.08828515 | 0.01204992
21.55707 | 31.273 | 30.03089 | 29.93044 | 1.242107 | 0.08838683 | 0.01206306
21.56707 | 31.2634 | 30.02168 | 29.92111 | 1.24172 | 0.08848886 | 0.01207625
21.57707 | 31.2747 | 30.01248 | 29.9118 | 1.262218 | 0.08859114 | 0.01208945
21.58707 | 31.2503 | 30.0033 | 29.9025 | 1.246999 | 0.08869367 | 0.01210268
21.59707 | 31.2485 | 29.99414 | 29.89322 | 1.254364 | 0.08879646 | 0.01211593
21.60706 | 31.2605 | 29.985 | 29.88397 | 1.275504 | 0.08889939 | 0.01212919
21.61706 | 31.2595 | 29.97586 | 29.87472 | 1.283638 | 0.08900267 | 0.01214249
21.62706 | 31.2362 | 29.96674 | 29.86548 | 1.269455 | 0.08910622 | 0.01215582
21.63706 | 31.2473 | 29.95764 | 29.85626 | 1.289657 | 0.08921003 | 0.01216916
21.64706 | 31.2515 | 29.94856 | 29.84706 | 1.302943 | 0.0893141 | 0.01218253
21.65706 | 31.2552 | 29.93949 | 29.83787 | 1.315712 | 0.08941843 | 0.01219592
21.66705 | 31.2537 | 29.93044 | 29.82871 | 1.323257 | 0.08952292 | 0.01220933
21.67705 | 31.24 | 29.9214 | 29.81955 | 1.318595 | 0.08962778 | 0.01222277
21.68705 | 31.2493 | 29.91238 | 29.81041 | 1.336917 | 0.08973291 | 0.01223624
21.69705 | 31.2446 | 29.90338 | 29.80129 | 1.341224 | 0.08983831 | 0.01224973
21.70705 | 31.2423 | 29.89439 | 29.79218 | 1.347914 | 0.08994399 | 0.01226324
21.71704 | 31.2374 | 29.88542 | 29.78309 | 1.35198 | 0.09004984 | 0.01227676
21.72704 | 31.2446 | 29.87646 | 29.77402 | 1.368139 | 0.09015606 | 0.01229032
21.73704 | 31.2502 | 29.86752 | 29.76495 | 1.382682 | 0.09026257 | 0.01230391
21.74704 | 31.2528 | 29.85859 | 29.7559 | 1.394209 | 0.09036935 | 0.01231752
21.75704 | 31.2578 | 29.84968 | 29.74687 | 1.40812 | 0.09047643 | 0.01233115
21.76704 | 31.2499 | 29.84078 | 29.73786 | 1.409115 | 0.09058379 | 0.01234481
21.77703 | 31.2429 | 29.83191 | 29.72886 | 1.410986 | 0.09069133 | 0.01235848
21.78703 | 31.2442 | 29.82305 | 29.71988 | 1.42115 | 0.09079927 | 0.01237219
21.79703 | 31.2566 | 29.8142 | 29.71091 | 1.442398 | 0.0909075 | 0.01238592
21.80703 | 31.2284 | 29.80537 | 29.70195 | 1.423031 | 0.09101603 | 0.01239968
21.81703 | 31.2353 | 29.79655 | 29.69301 | 1.438747 | 0.09112486 | 0.01241346
21.82702 | 31.2426 | 29.78776 | 29.6841 | 1.454839 | 0.09123387 | 0.01242725
21.83702 | 31.2461 | 29.77898 | 29.67519 | 1.467125 | 0.09134331 | 0.01244109
21.84702 | 31.2532 | 29.77021 | 29.6663 | 1.482994 | 0.09145305 | 0.01245494
21.85702 | 31.2365 | 29.76145 | 29.65742 | 1.475048 | 0.0915631 | 0.01246882
21.86702 | 31.2315 | 29.75271 | 29.64856 | 1.478786 | 0.09167346 | 0.01248273
21.87702 | 31.2463 | 29.74399 | 29.63971 | 1.502308 | 0.09178414 | 0.01249666
21.88701 | 31.2235 | 29.73529 | 29.63089 | 1.488206 | 0.09189503 | 0.0125106
21.89701 | 31.2251 | 29.7266 | 29.62207 | 1.498496 | 0.09200634 | 0.01252459
21.90701 | 31.2242 | 29.71793 | 29.61327 | 1.506272 | 0.09211799 | 0.01253859
21.91701 | 31.234 | 29.70927 | 29.60449 | 1.524731 | 0.09222995 | 0.01255263
21.92701 | 31.2166 | 29.70063 | 29.59572 | 1.515975 | 0.09234225 | 0.01256668
21.937 | 31.2344 | 29.69201 | 29.58697 | 1.542395 | 0.09245477 | 0.01258075
21.947 | 31.2308 | 29.68339 | 29.57823 | 1.547407 | 0.09256775 | 0.01259486
21.957 | 31.2148 | 29.6748 | 29.56951 | 1.540004 | 0.09268106 | 0.01260899
21.967 | 31.2153 | 29.66621 | 29.5608 | 1.549085 | 0.09279472 | 0.01262316
21.977 | 31.2176 | 29.65765 | 29.5521 | 1.559951 | 0.09290872 | 0.01263734
21.987 | 31.2237 | 29.6491 | 29.54342 | 1.574601 | 0.09302307 | 0.01265155
21.99699 | 31.196 | 29.64057 | 29.53477 | 1.555427 | 0.09313767 | 0.01266578
22.00699 | 31.2164 | 29.63205 | 29.52612 | 1.584346 | 0.09325274 | 0.01268004
22.01699 | 31.2234 | 29.62355 | 29.51749 | 1.599849 | 0.09336818 | 0.01269433
22.02699 | 31.2111 | 29.61506 | 29.50887 | 1.596037 | 0.09348399 | 0.01270864
22.03699 | 31.2316 | 29.60659 | 29.50027 | 1.625009 | 0.09360016 | 0.01272299
22.04698 | 31.2218 | 29.59814 | 29.49169 | 1.623657 | 0.09371659 | 0.01273734
22.05698 | 31.2173 | 29.5897 | 29.48312 | 1.627598 | 0.09383351 | 0.01275173
22.06698 | 31.2227 | 29.58128 | 29.47456 | 1.641423 | 0.09395083 | 0.01276615
22.07698 | 31.2201 | 29.57287 | 29.46602 | 1.647233 | 0.09406854 | 0.0127806
22.08698 | 31.2178 | 29.56447 | 29.45749 | 1.653328 | 0.09418663 | 0.01279507
22.09698 | 31.2359 | 29.55609 | 29.44898 | 1.679806 | 0.09430513 | 0.01280957
22.10697 | 31.2276 | 29.54774 | 29.44049 | 1.679861 | 0.09442391 | 0.01282409
22.11697 | 31.2204 | 29.53939 | 29.43201 | 1.681009 | 0.09454321 | 0.01283864
22.12697 | 31.2525 | 29.53106 | 29.42354 | 1.721442 | 0.09466293 | 0.01285322
22.13697 | 31.2432 | 29.52274 | 29.41509 | 1.720459 | 0.09478307 | 0.01286783
22.14697 | 31.2295 | 29.51444 | 29.40665 | 1.71506 | 0.09490363 | 0.01288246
22.15696 | 31.2467 | 29.50616 | 29.39824 | 1.740538 | 0.0950245 | 0.01289711
22.16696 | 31.2446 | 29.49789 | 29.38983 | 1.746708 | 0.09514593 | 0.01291179
22.17696 | 31.2462 | 29.48964 | 29.38144 | 1.756563 | 0.0952678 | 0.01292651
22.18696 | 31.2584 | 29.4814 | 29.37307 | 1.777003 | 0.0953901 | 0.01294125
22.19696 | 31.2408 | 29.47317 | 29.3647 | 1.767627 | 0.09551287 | 0.01295602
22.20696 | 31.2552 | 29.46496 | 29.35636 | 1.790236 | 0.0956361 | 0.01297081
22.21695 | 31.2608 | 29.45678 | 29.34803 | 1.804021 | 0.09575966 | 0.01298562
22.22695 | 31.2505 | 29.4486 | 29.33972 | 1.801899 | 0.09588382 | 0.01300047
22.23695 | 31.2401 | 29.44044 | 29.33141 | 1.799661 | 0.09600847 | 0.01301535
22.24695 | 31.253 | 29.43229 | 29.32313 | 1.820709 | 0.09613358 | 0.01303026
22.25695 | 31.2391 | 29.42416 | 29.31486 | 1.81494 | 0.09625921 | 0.01304519
22.26694 | 31.2445 | 29.41605 | 29.30661 | 1.828449 | 0.0963852 | 0.01306014
22.27694 | 31.2424 | 29.40795 | 29.29836 | 1.83445 | 0.09651182 | 0.01307513
22.28694 | 31.2432 | 29.39986 | 29.29014 | 1.843335 | 0.09663897 | 0.01309014
22.29694 | 31.2285 | 29.39179 | 29.28192 | 1.836705 | 0.09676664 | 0.01310519
22.30694 | 31.2359 | 29.38374 | 29.27372 | 1.85216 | 0.09689483 | 0.01312026
22.31694 | 31.22 | 29.3757 | 29.26554 | 1.8443 | 0.09702356 | 0.01313536
22.32693 | 31.2265 | 29.36768 | 29.25738 | 1.858816 | 0.09715273 | 0.01315048
22.33693 | 31.2057 | 29.35968 | 29.24923 | 1.846025 | 0.09728257 | 0.01316564
22.34693 | 31.1913 | 29.35168 | 29.24109 | 1.839618 | 0.09741297 | 0.01318082
22.35693 | 31.1918 | 29.3437 | 29.23296 | 1.848097 | 0.09754397 | 0.01319604
22.36693 | 31.186 | 29.33574 | 29.22485 | 1.850259 | 0.09767553 | 0.01321128
22.37692 | 31.1748 | 29.3278 | 29.21677 | 1.846999 | 0.09780757 | 0.01322653
22.38692 | 31.1699 | 29.31987 | 29.20869 | 1.850031 | 0.09794034 | 0.01324183
22.39692 | 31.1569 | 29.31195 | 29.20062 | 1.844948 | 0.09807374 | 0.01325716
22.40692 | 31.1578 | 29.30405 | 29.19257 | 1.85375 | 0.09820776 | 0.01327252
22.41692 | 31.1392 | 29.29616 | 29.18453 | 1.843036 | 0.09834241 | 0.01328791
22.42692 | 31.1105 | 29.28829 | 29.17651 | 1.822207 | 0.09847772 | 0.01330332
22.43691 | 31.119 | 29.28044 | 29.16851 | 1.838555 | 0.09861356 | 0.01331875
22.44691 | 31.1001 | 29.2726 | 29.16052 | 1.827496 | 0.0987502 | 0.01333422
22.45691 | 31.1021 | 29.26478 | 29.15254 | 1.837321 | 0.09888754 | 0.01334973
22.46691 | 31.081 | 29.25697 | 29.14458 | 1.824031 | 0.09902558 | 0.01336526
22.47691 | 31.0669 | 29.24917 | 29.13663 | 1.817725 | 0.09916433 | 0.01338082
22.4869 | 31.0689 | 29.2414 | 29.1287 | 1.827497 | 0.09930367 | 0.01339639
22.4969 | 31.0647 | 29.23364 | 29.12078 | 1.831061 | 0.09944389 | 0.01341201
22.5069 | 31.0333 | 29.22589 | 29.11288 | 1.80741 | 0.09958488 | 0.01342766
22.5169 | 31.0397 | 29.21816 | 29.10499 | 1.821543 | 0.09972663 | 0.01344334
22.5269 | 31.0099 | 29.21044 | 29.09711 | 1.799461 | 0.09986917 | 0.01345905
22.5369 | 31.0077 | 29.20274 | 29.08925 | 1.804964 | 0.1000125 | 0.01347479
22.54689 | 30.9826 | 29.19506 | 29.08141 | 1.787544 | 0.1001566 | 0.01349054
22.55689 | 30.9851 | 29.18738 | 29.07358 | 1.797717 | 0.1003016 | 0.01350634
22.56689 | 30.9779 | 29.17973 | 29.06576 | 1.798174 | 0.1004475 | 0.01352216
22.57689 | 30.9637 | 29.17208 | 29.05795 | 1.791616 | 0.1005942 | 0.01353802
22.58689 | 30.977 | 29.16446 | 29.05016 | 1.812542 | 0.1007419 | 0.01355391
22.59688 | 30.9556 | 29.15685 | 29.04239 | 1.798746 | 0.1008903 | 0.01356981
22.60688 | 30.9402 | 29.14926 | 29.03463 | 1.790942 | 0.1010398 | 0.01358576
22.61688 | 30.9421 | 29.14168 | 29.02689 | 1.800422 | 0.1011903 | 0.01360174
22.62688 | 30.9407 | 29.13411 | 29.01915 | 1.806588 | 0.1013417 | 0.01361775
22.63688 | 30.9265 | 29.12656 | 29.01143 | 1.799938 | 0.1014942 | 0.01363379
22.64688 | 30.8941 | 29.11903 | 29.00373 | 1.775072 | 0.1016477 | 0.01364986
22.65687 | 30.9134 | 29.11152 | 28.99605 | 1.801884 | 0.1018021 | 0.01366595
22.66687 | 30.914 | 29.10401 | 28.98837 | 1.809988 | 0.1019578 | 0.01368208
22.67687 | 30.9107 | 29.09652 | 28.98071 | 1.814177 | 0.1021145 | 0.01369825
22.68687 | 30.8979 | 29.08905 | 28.97306 | 1.80885 | 0.1022724 | 0.01371444
22.69687 | 30.8836 | 29.08159 | 28.96543 | 1.802008 | 0.1024315 | 0.01373067
22.70686 | 30.8854 | 29.07416 | 28.95782 | 1.811243 | 0.1025916 | 0.01374691
22.71686 | 30.8696 | 29.06673 | 28.95021 | 1.80287 | 0.1027531 | 0.0137632
22.72686 | 30.8875 | 29.05932 | 28.94262 | 1.828182 | 0.1029158 | 0.01377952
22.73686 | 30.8689 | 29.05192 | 28.93505 | 1.816978 | 0.1030799 | 0.01379587
22.74686 | 30.865 | 29.04454 | 28.92748 | 1.820459 | 0.1032453 | 0.01381225
22.75686 | 30.8573 | 29.03718 | 28.91993 | 1.820125 | 0.103412 | 0.01382866
22.76685 | 30.8625 | 29.02983 | 28.91241 | 1.832667 | 0.10358 | 0.01384509
22.77685 | 30.8475 | 29.0225 | 28.90489 | 1.825001 | 0.1037496 | 0.01386157
22.78685 | 30.8292 | 29.01518 | 28.89738 | 1.81402 | 0.1039207 | 0.01387808
22.79685 | 30.83 | 29.00788 | 28.88989 | 1.822123 | 0.1040934 | 0.01389462
22.80685 | 30.8297 | 29.00059 | 28.88241 | 1.829111 | 0.1042676 | 0.0139112
22.81684 | 30.8307 | 28.99332 | 28.87495 | 1.837376 | 0.1044433 | 0.01392779
22.82684 | 30.8149 | 28.98607 | 28.8675 | 1.828832 | 0.1046208 | 0.01394442
22.83684 | 30.8021 | 28.97883 | 28.86007 | 1.823273 | 0.1048 | 0.01396109
22.84684 | 30.8012 | 28.9716 | 28.85264 | 1.829597 | 0.104981 | 0.0139778
22.85684 | 30.8028 | 28.96439 | 28.84523 | 1.838407 | 0.1051639 | 0.01399453
22.86684 | 30.7802 | 28.9572 | 28.83784 | 1.823 | 0.1053487 | 0.0140113
22.87683 | 30.7817 | 28.95003 | 28.83047 | 1.83167 | 0.1055352 | 0.01402809
22.88683 | 30.7686 | 28.94287 | 28.8231 | 1.825732 | 0.105724 | 0.01404492
22.89683 | 30.762 | 28.93572 | 28.81575 | 1.826277 | 0.1059148 | 0.01406179
22.90683 | 30.761 | 28.92859 | 28.80841 | 1.832407 | 0.1061078 | 0.01407869
22.91683 | 30.7598 | 28.92148 | 28.80108 | 1.838321 | 0.106303 | 0.01409562
22.92682 | 30.7496 | 28.91439 | 28.79378 | 1.835211 | 0.1065003 | 0.01411257
22.93682 | 30.7603 | 28.90731 | 28.78648 | 1.852992 | 0.1067002 | 0.01412957
22.94682 | 30.7448 | 28.90024 | 28.77919 | 1.844557 | 0.1069026 | 0.0141466
22.95682 | 30.7318 | 28.89319 | 28.77192 | 1.838606 | 0.1071076 | 0.01416367
22.96682 | 30.7379 | 28.88616 | 28.76467 | 1.851738 | 0.1073152 | 0.01418077
22.97682 | 30.7445 | 28.87915 | 28.75742 | 1.865354 | 0.1075255 | 0.01419791
22.98681 | 30.7233 | 28.87215 | 28.7502 | 1.851146 | 0.1077385 | 0.01421506
22.99681 | 30.7211 | 28.86517 | 28.74298 | 1.855929 | 0.1079547 | 0.01423226
23.00681 | 30.724 | 28.8582 | 28.73578 | 1.865795 | 0.1081739 | 0.01424949
23.01681 | 30.7496 | 28.85126 | 28.72859 | 1.898344 | 0.1083964 | 0.01426676
23.02681 | 30.7169 | 28.84432 | 28.72142 | 1.872576 | 0.1086221 | 0.01428407
23.0368 | 30.7122 | 28.83742 | 28.71426 | 1.874785 | 0.1088511 | 0.01430139
23.0468 | 30.7273 | 28.83052 | 28.70711 | 1.896783 | 0.1090838 | 0.01431876
23.0568 | 30.7424 | 28.82364 | 28.69998 | 1.918763 | 0.1093203 | 0.01433617
23.0668 | 30.7175 | 28.81677 | 28.69286 | 1.900726 | 0.1095607 | 0.01435362
23.0768 | 30.6979 | 28.80993 | 28.68575 | 1.887972 | 0.1098051 | 0.01437109
23.0868 | 30.7138 | 28.8031 | 28.67866 | 1.9107 | 0.1100538 | 0.01438861
23.09679 | 30.728 | 28.7963 | 28.67158 | 1.931703 | 0.1103065 | 0.01440614
23.10679 | 30.7249 | 28.7895 | 28.66452 | 1.935395 | 0.1105641 | 0.01442372
23.11679 | 30.7066 | 28.78273 | 28.65746 | 1.923869 | 0.1108265 | 0.01444134
23.12679 | 30.6955 | 28.77598 | 28.65042 | 1.919524 | 0.1110939 | 0.01445899
23.13679 | 30.7222 | 28.76924 | 28.6434 | 1.952961 | 0.1113665 | 0.01447668
23.14678 | 30.6943 | 28.76253 | 28.63639 | 1.931772 | 0.1116443 | 0.01449439
23.15678 | 30.701 | 28.75583 | 28.62939 | 1.945171 | 0.111928 | 0.01451215
23.16678 | 30.6924 | 28.74915 | 28.6224 | 1.94325 | 0.1122178 | 0.01452995
23.17678 | 30.6869 | 28.74249 | 28.61543 | 1.94441 | 0.1125138 | 0.01454778
23.18678 | 30.686 | 28.73585 | 28.60847 | 1.95015 | 0.1128164 | 0.01456565
23.19678 | 30.6762 | 28.72923 | 28.60152 | 1.94697 | 0.1131259 | 0.01458356
23.20677 | 30.6751 | 28.72264 | 28.59459 | 1.952463 | 0.1134423 | 0.01460148
23.21677 | 30.6806 | 28.71606 | 28.58767 | 1.964541 | 0.1137666 | 0.01461946
23.22677 | 30.6823 | 28.7095 | 28.58077 | 1.972798 | 0.1140989 | 0.01463748
23.23677 | 30.6496 | 28.70297 | 28.57387 | 1.946633 | 0.1144397 | 0.01465553
23.24677 | 30.6527 | 28.69645 | 28.56699 | 1.956247 | 0.1147893 | 0.01467362
23.25676 | 30.6627 | 28.68997 | 28.56013 | 1.972731 | 0.1151479 | 0.01469173
23.26676 | 30.6673 | 28.6835 | 28.55327 | 1.983799 | 0.1155168 | 0.0147099
23.27676 | 30.6303 | 28.67706 | 28.54643 | 1.953243 | 0.1158961 | 0.0147281
23.28676 | 30.6409 | 28.67064 | 28.5396 | 1.970263 | 0.1162865 | 0.01474634
23.29676 | 30.6361 | 28.66424 | 28.53279 | 1.971858 | 0.1166887 | 0.01476462
23.30676 | 30.6483 | 28.65787 | 28.52599 | 1.990428 | 0.1171033 | 0.01478294
23.31675 | 30.647 | 28.65154 | 28.5192 | 1.995464 | 0.1175307 | 0.01480128
23.32675 | 30.6262 | 28.64522 | 28.51243 | 1.98098 | 0.1179727 | 0.01481967
23.33675 | 30.6148 | 28.63893 | 28.50566 | 1.975869 | 0.1184297 | 0.01483811
23.34675 | 30.6242 | 28.63267 | 28.49891 | 1.991527 | 0.1189027 | 0.01485658
23.35675 | 30.6305 | 28.62644 | 28.49218 | 2.004056 | 0.1193929 | 0.01487509
23.36674 | 30.6299 | 28.62025 | 28.48546 | 2.009648 | 0.119901 | 0.01489362
23.37674 | 30.6111 | 28.61409 | 28.47875 | 1.997012 | 0.1204293 | 0.01491222
23.38674 | 30.6165 | 28.60796 | 28.47205 | 2.008543 | 0.1209788 | 0.01493085
23.39674 | 30.6122 | 28.60186 | 28.46536 | 2.010338 | 0.1215511 | 0.01494952
23.40674 | 30.6211 | 28.5958 | 28.45869 | 2.025295 | 0.1221479 | 0.01496823
23.41674 | 30.6009 | 28.58979 | 28.45203 | 2.011113 | 0.1227714 | 0.01498699
23.42673 | 30.6071 | 28.58382 | 28.44539 | 2.023284 | 0.1234228 | 0.01500577
23.43673 | 30.5977 | 28.57788 | 28.43875 | 2.019817 | 0.1241058 | 0.0150246
23.44673 | 30.6045 | 28.572 | 28.43213 | 2.032503 | 0.1248223 | 0.01504348
23.45673 | 30.5787 | 28.56616 | 28.42552 | 2.012541 | 0.1255751 | 0.0150624
23.46673 | 30.6042 | 28.56037 | 28.41893 | 2.043826 | 0.1263673 | 0.01508137
23.47672 | 30.5892 | 28.55465 | 28.41235 | 2.03455 | 0.1272014 | 0.01510036
23.48672 | 30.5963 | 28.54898 | 28.40578 | 2.047321 | 0.1280825 | 0.01511941
23.49672 | 30.5835 | 28.54337 | 28.39922 | 2.040129 | 0.1290137 | 0.01513851
23.50672 | 30.5841 | 28.53783 | 28.39267 | 2.04627 | 0.1299993 | 0.01515766
23.51672 | 30.5793 | 28.53236 | 28.38614 | 2.046939 | 0.1310437 | 0.01517684
23.52672 | 30.5612 | 28.52697 | 28.37962 | 2.034232 | 0.1321519 | 0.01519608
23.53671 | 30.5794 | 28.52166 | 28.37312 | 2.057738 | 0.1333278 | 0.01521534
23.54671 | 30.5806 | 28.51644 | 28.36662 | 2.064163 | 0.1345793 | 0.01523467
23.55671 | 30.576 | 28.51131 | 28.36014 | 2.064695 | 0.1359111 | 0.01525404
23.56671 | 30.5746 | 28.50627 | 28.35367 | 2.068327 | 0.1373294 | 0.01527347
23.57671 | 30.5628 | 28.50135 | 28.34721 | 2.061454 | 0.1388407 | 0.01529294
23.5867 | 30.5631 | 28.49654 | 28.34077 | 2.066564 | 0.1404501 | 0.01531243
23.5967 | 30.5768 | 28.49184 | 28.33434 | 2.084959 | 0.142168 | 0.015332
23.6067 | 30.5549 | 28.48727 | 28.32792 | 2.067628 | 0.1440001 | 0.01535162
23.6167 | 30.5526 | 28.48284 | 28.32151 | 2.069762 | 0.1459539 | 0.01537129
23.6267 | 30.5586 | 28.47855 | 28.31512 | 2.080055 | 0.1480371 | 0.01539101
23.6367 | 30.5628 | 28.4744 | 28.30873 | 2.088398 | 0.1502573 | 0.01541078
23.64669 | 30.5569 | 28.47042 | 28.30237 | 2.08648 | 0.15262 | 0.01543058
23.65669 | 30.5561 | 28.4666 | 28.29601 | 2.089501 | 0.1551372 | 0.01545045
23.66669 | 30.5639 | 28.46295 | 28.28966 | 2.100951 | 0.1578142 | 0.01547037
23.67669 | 30.5321 | 28.45948 | 28.28333 | 2.072621 | 0.1606578 | 0.01549033
23.68669 | 30.5495 | 28.45619 | 28.27701 | 2.093306 | 0.1636743 | 0.01551035
23.69668 | 30.5386 | 28.4531 | 28.27071 | 2.085497 | 0.166866 | 0.0155304
23.70668 | 30.533 | 28.4502 | 28.26441 | 2.082797 | 0.1702431 | 0.01555051
23.71668 | 30.5411 | 28.4475 | 28.25812 | 2.0936 | 0.1738054 | 0.01557068
23.72668 | 30.5385 | 28.445 | 28.25185 | 2.093504 | 0.1775533 | 0.01559088
23.73668 | 30.5033 | 28.44269 | 28.24559 | 2.060613 | 0.181485 | 0.01561114
23.74668 | 30.527 | 28.44057 | 28.23934 | 2.086431 | 0.185595 | 0.01563143
23.75667 | 30.5047 | 28.43863 | 28.23311 | 2.066067 | 0.1898691 | 0.01565175
23.76667 | 30.5095 | 28.43686 | 28.22689 | 2.072637 | 0.1943027 | 0.01567214
23.77667 | 30.4985 | 28.43524 | 28.22068 | 2.06326 | 0.1988712 | 0.01569256
23.78667 | 30.5005 | 28.43374 | 28.21448 | 2.066763 | 0.2035477 | 0.01571301
23.79667 | 30.4801 | 28.43232 | 28.20829 | 2.04778 | 0.208298 | 0.0157335
23.80666 | 30.4625 | 28.43095 | 28.20212 | 2.031553 | 0.2130746 | 0.01575401
23.81666 | 30.4644 | 28.42956 | 28.19595 | 2.034835 | 0.2178357 | 0.01577456
23.82666 | 30.457 | 28.42811 | 28.1898 | 2.028886 | 0.2225167 | 0.01579515
23.83666 | 30.4338 | 28.42653 | 28.18366 | 2.007272 | 0.2270497 | 0.01581575
23.84666 | 30.4446 | 28.42473 | 28.17753 | 2.019869 | 0.2313602 | 0.01583639
23.85666 | 30.4163 | 28.42264 | 28.17142 | 1.993655 | 0.2353695 | 0.01585704
23.86665 | 30.4175 | 28.42019 | 28.16532 | 1.997308 | 0.2389945 | 0.01587769
23.87665 | 30.3976 | 28.41729 | 28.15923 | 1.98031 | 0.2421647 | 0.01589837
23.88665 | 30.3838 | 28.41387 | 28.15315 | 1.969929 | 0.2448052 | 0.01591908
23.89665 | 30.3724 | 28.40987 | 28.14708 | 1.962527 | 0.2468551 | 0.01593979
23.90665 | 30.365 | 28.40525 | 28.14102 | 1.959751 | 0.2482675 | 0.01596052
23.91664 | 30.3584 | 28.39997 | 28.13498 | 1.958426 | 0.2490115 | 0.01598124
23.92664 | 30.3436 | 28.39403 | 28.12895 | 1.949574 | 0.2490759 | 0.01600199
23.93664 | 30.3207 | 28.38741 | 28.12293 | 1.933285 | 0.2484654 | 0.01602276
23.94664 | 30.2997 | 28.38016 | 28.11692 | 1.919537 | 0.2472035 | 0.01604354
23.95664 | 30.2951 | 28.37231 | 28.11092 | 1.922788 | 0.2453293 | 0.01606433
23.96664 | 30.2971 | 28.36391 | 28.10493 | 1.933188 | 0.2428953 | 0.01608513
23.97663 | 30.2741 | 28.35504 | 28.09896 | 1.919064 | 0.2399676 | 0.01610594
23.98663 | 30.2575 | 28.34574 | 28.093 | 1.911764 | 0.2366103 | 0.01612678
23.99663 | 30.2539 | 28.33609 | 28.08705 | 1.917805 | 0.2328999 | 0.01614764
24.00663 | 30.2345 | 28.32619 | 28.08111 | 1.908313 | 0.2289114 | 0.01616852
24.01663 | 30.2142 | 28.31609 | 28.07518 | 1.898115 | 0.2247176 | 0.01618943
24.02662 | 30.195 | 28.30587 | 28.06927 | 1.889131 | 0.2203918 | 0.01621034
24.03662 | 30.1964 | 28.29558 | 28.06336 | 1.900819 | 0.2159884 | 0.01623131
24.04662 | 30.1878 | 28.28529 | 28.05747 | 1.902513 | 0.2115676 | 0.0162523
24.05662 | 30.1689 | 28.27504 | 28.05158 | 1.893864 | 0.2071779 | 0.01627334
24.06662 | 30.1685 | 28.26487 | 28.04571 | 1.903632 | 0.2028599 | 0.01629441
24.07662 | 30.1348 | 28.25482 | 28.03985 | 1.879984 | 0.1986466 | 0.01631552
24.08661 | 30.1287 | 28.24492 | 28.03401 | 1.883784 | 0.1945683 | 0.01633665
24.09661 | 30.1298 | 28.23517 | 28.02817 | 1.894631 | 0.1906367 | 0.01635784
24.10661 | 30.1184 | 28.2256 | 28.02235 | 1.892802 | 0.1868702 | 0.01637908
24.11661 | 30.0865 | 28.21621 | 28.01653 | 1.870287 | 0.1832784 | 0.01640037
24.12661 | 30.092 | 28.20702 | 28.01073 | 1.88498 | 0.1798671 | 0.01642171
24.1366 | 30.0761 | 28.19803 | 28.00495 | 1.87807 | 0.1766415 | 0.01644307
24.1466 | 30.0851 | 28.18922 | 27.99916 | 1.895875 | 0.1735952 | 0.01646451
24.1566 | 30.0527 | 28.18061 | 27.9934 | 1.872089 | 0.1707293 | 0.01648601
24.1666 | 30.0471 | 28.17219 | 27.98764 | 1.874915 | 0.1680396 | 0.01650756
24.1766 | 30.0425 | 28.16394 | 27.98189 | 1.878559 | 0.1655211 | 0.01652916
24.1866 | 30.0377 | 28.15587 | 27.97616 | 1.881826 | 0.1631677 | 0.01655083
24.19659 | 30.0278 | 28.14798 | 27.97044 | 1.879816 | 0.1609747 | 0.01657252
24.20659 | 30.0334 | 28.14025 | 27.96472 | 1.893151 | 0.1589307 | 0.0165943
24.21659 | 30.0054 | 28.13267 | 27.95902 | 1.872732 | 0.1570304 | 0.01661613
24.22659 | 30.001 | 28.12523 | 27.95333 | 1.875765 | 0.1552661 | 0.01663802
24.23659 | 29.9967 | 28.11794 | 27.94765 | 1.878759 | 0.1536304 | 0.01665997
24.24658 | 29.9764 | 28.11079 | 27.94199 | 1.865614 | 0.152117 | 0.01668195
24.25658 | 29.9891 | 28.10375 | 27.93633 | 1.885351 | 0.1507156 | 0.01670402
24.26658 | 29.9733 | 28.09683 | 27.93068 | 1.876471 | 0.1494203 | 0.01672613
24.27658 | 29.9642 | 28.09002 | 27.92505 | 1.874181 | 0.1482244 | 0.01674831
24.28658 | 29.9666 | 28.08331 | 27.91942 | 1.883287 | 0.1471208 | 0.01677056
24.29658 | 29.9531 | 28.0767 | 27.91381 | 1.876397 | 0.1461033 | 0.01679285
24.30657 | 29.9464 | 28.07019 | 27.90821 | 1.876208 | 0.1451668 | 0.01681518
24.31657 | 29.934 | 28.06376 | 27.90262 | 1.870242 | 0.1443032 | 0.01683759
24.32657 | 29.9297 | 28.0574 | 27.89704 | 1.872296 | 0.1435082 | 0.01686005
24.33657 | 29.9046 | 28.05112 | 27.89147 | 1.853475 | 0.1427767 | 0.01688257
24.34657 | 29.9093 | 28.04491 | 27.88591 | 1.864385 | 0.1421038 | 0.01690515
24.35656 | 29.9029 | 28.03878 | 27.88036 | 1.864124 | 0.1414857 | 0.01692776
24.36656 | 29.8894 | 28.03269 | 27.87482 | 1.856709 | 0.140917 | 0.01695045
24.37656 | 29.8975 | 28.02666 | 27.8693 | 1.870836 | 0.1403944 | 0.01697319
24.38656 | 29.8713 | 28.02069 | 27.86378 | 1.85061 | 0.1399145 | 0.01699599
24.39656 | 29.867 | 28.01477 | 27.85827 | 1.852233 | 0.1394738 | 0.01701885
24.40656 | 29.8475 | 28.00889 | 27.85278 | 1.83861 | 0.1390695 | 0.01704176
24.41655 | 29.8484 | 28.00306 | 27.8473 | 1.845337 | 0.138699 | 0.0170647
24.42655 | 29.8436 | 27.99727 | 27.84183 | 1.846328 | 0.1383591 | 0.01708772
24.43655 | 29.813 | 27.99152 | 27.83636 | 1.821479 | 0.1380479 | 0.01711079
24.44655 | 29.8223 | 27.98581 | 27.83091 | 1.836494 | 0.1377633 | 0.01713392
24.45655 | 29.8185 | 27.98013 | 27.82547 | 1.838373 | 0.1375033 | 0.0171571
24.46654 | 29.7926 | 27.97449 | 27.82004 | 1.818113 | 0.1372665 | 0.01718031
24.47654 | 29.7881 | 27.96887 | 27.81462 | 1.819226 | 0.1370506 | 0.0172036
24.48654 | 29.7827 | 27.96329 | 27.80921 | 1.81941 | 0.1368546 | 0.01722695
24.49654 | 29.767 | 27.95774 | 27.80381 | 1.809264 | 0.1366771 | 0.01725035
24.50654 | 29.7692 | 27.95221 | 27.79842 | 1.816991 | 0.1365168 | 0.0172738
24.51654 | 29.7519 | 27.94671 | 27.79304 | 1.805191 | 0.1363727 | 0.01729731
24.52653 | 29.74 | 27.94124 | 27.78768 | 1.79876 | 0.1362438 | 0.01732085
24.53653 | 29.7324 | 27.93579 | 27.78232 | 1.796609 | 0.1361291 | 0.01734446
24.54653 | 29.7446 | 27.93036 | 27.77697 | 1.814235 | 0.1360276 | 0.01736813
24.55653 | 29.7324 | 27.92496 | 27.77163 | 1.807438 | 0.1359388 | 0.01739186
24.56653 | 29.7157 | 27.91958 | 27.7663 | 1.796119 | 0.1358618 | 0.01741563
24.57652 | 29.6926 | 27.91423 | 27.76099 | 1.778373 | 0.1357961 | 0.01743944
24.58652 | 29.7054 | 27.90889 | 27.75568 | 1.796511 | 0.1357409 | 0.01746333
24.59652 | 29.7039 | 27.90357 | 27.75039 | 1.800329 | 0.1356957 | 0.01748727
24.60652 | 29.7033 | 27.89827 | 27.7451 | 1.805027 | 0.13566 | 0.01751127
24.61652 | 29.6886 | 27.89299 | 27.73983 | 1.795606 | 0.1356334 | 0.01753532
24.62652 | 29.686 | 27.88773 | 27.73456 | 1.798266 | 0.1356153 | 0.01755943
24.63651 | 29.6838 | 27.8825 | 27.72931 | 1.801303 | 0.1356053 | 0.01758356
24.64651 | 29.6778 | 27.87727 | 27.72406 | 1.800527 | 0.1356031 | 0.01760778
24.65651 | 29.6844 | 27.87207 | 27.71883 | 1.812333 | 0.1356083 | 0.01763205
24.66651 | 29.6596 | 27.86688 | 27.7136 | 1.792722 | 0.1356205 | 0.01765638
24.67651 | 29.6719 | 27.86171 | 27.70839 | 1.810195 | 0.1356395 | 0.01768076
24.6865 | 29.6595 | 27.85655 | 27.70318 | 1.802945 | 0.1356648 | 0.01770518
24.6965 | 29.6657 | 27.85142 | 27.69799 | 1.814285 | 0.1356963 | 0.01772967
24.7065 | 29.66 | 27.84629 | 27.6928 | 1.813709 | 0.1357337 | 0.01775422
24.7165 | 29.6583 | 27.84118 | 27.68763 | 1.817117 | 0.1357767 | 0.01777883
24.7265 | 29.6676 | 27.83609 | 27.68246 | 1.831509 | 0.1358251 | 0.01780349
24.7365 | 29.6469 | 27.83101 | 27.67731 | 1.815887 | 0.1358787 | 0.01782821
24.74649 | 29.6391 | 27.82596 | 27.67217 | 1.813144 | 0.1359371 | 0.01785296
24.75649 | 29.6403 | 27.82091 | 27.66703 | 1.819392 | 0.1360004 | 0.01787779
24.76649 | 29.6476 | 27.81587 | 27.6619 | 1.831726 | 0.1360682 | 0.01790268
24.77649 | 29.6379 | 27.81086 | 27.65679 | 1.827045 | 0.1361405 | 0.01792762
24.78649 | 29.6435 | 27.80585 | 27.65168 | 1.83765 | 0.136217 | 0.01795263
24.79648 | 29.6138 | 27.80086 | 27.64659 | 1.812936 | 0.1362974 | 0.01797766
24.80648 | 29.6232 | 27.79589 | 27.6415 | 1.827313 | 0.1363819 | 0.01800278
24.81648 | 29.6267 | 27.79092 | 27.63642 | 1.835777 | 0.1364701 | 0.01802795
24.82648 | 29.6204 | 27.78597 | 27.63136 | 1.834428 | 0.136562 | 0.01805318
24.83648 | 29.6199 | 27.78104 | 27.6263 | 1.838865 | 0.1366574 | 0.01807847
24.84648 | 29.606 | 27.77611 | 27.62125 | 1.829889 | 0.1367562 | 0.01810382
24.85647 | 29.6036 | 27.7712 | 27.61622 | 1.832395 | 0.1368582 | 0.0181292
24.86647 | 29.6047 | 27.76631 | 27.61119 | 1.838394 | 0.1369634 | 0.01815466
24.87647 | 29.6086 | 27.76142 | 27.60617 | 1.847179 | 0.1370717 | 0.01818018
24.88647 | 29.5864 | 27.75655 | 27.60116 | 1.829852 | 0.1371829 | 0.01820576
24.89647 | 29.5854 | 27.75169 | 27.59616 | 1.833713 | 0.1372971 | 0.01823141
24.90646 | 29.594 | 27.74684 | 27.59117 | 1.847156 | 0.1374139 | 0.01825708
24.91646 | 29.5834 | 27.74201 | 27.58619 | 1.841392 | 0.1375335 | 0.01828284
24.92646 | 29.5892 | 27.73718 | 27.58122 | 1.852016 | 0.1376557 | 0.01830865
24.93646 | 29.5659 | 27.73237 | 27.57626 | 1.833527 | 0.1377805 | 0.01833453
24.94646 | 29.5653 | 27.72757 | 27.5713 | 1.837727 | 0.1379077 | 0.01836047
24.95645 | 29.5818 | 27.72279 | 27.56637 | 1.85901 | 0.1380372 | 0.01838644
24.96645 | 29.5658 | 27.71801 | 27.56143 | 1.847786 | 0.1381691 | 0.01841249
24.97645 | 29.5737 | 27.71325 | 27.55651 | 1.860451 | 0.1383033 | 0.01843861
24.98645 | 29.5434 | 27.7085 | 27.55159 | 1.834904 | 0.1384397 | 0.01846478
24.99645 | 29.549 | 27.70375 | 27.54669 | 1.845245 | 0.1385782 | 0.01849102
25.00645 | 29.5561 | 27.69902 | 27.54179 | 1.857075 | 0.1387188 | 0.01851732
25.01644 | 29.5535 | 27.69431 | 27.53691 | 1.859189 | 0.1388613 | 0.01854365
25.02644 | 29.5457 | 27.6896 | 27.53203 | 1.856096 | 0.139006 | 0.01857007
25.03644 | 29.5371 | 27.68491 | 27.52716 | 1.852193 | 0.1391525 | 0.01859655
25.04644 | 29.541 | 27.68022 | 27.5223 | 1.860778 | 0.139301 | 0.01862309
25.05644 | 29.5309 | 27.67555 | 27.51745 | 1.855352 | 0.1394513 | 0.0186497
25.06643 | 29.553 | 27.67089 | 27.51261 | 1.88211 | 0.1396032 | 0.01867634
25.07643 | 29.5392 | 27.66624 | 27.50778 | 1.872962 | 0.139757 | 0.01870307
25.08643 | 29.5286 | 27.6616 | 27.50295 | 1.867003 | 0.1399126 | 0.01872986
25.09643 | 29.5181 | 27.65697 | 27.49814 | 1.861133 | 0.1400698 | 0.01875671
25.10643 | 29.5302 | 27.65235 | 27.49333 | 1.877853 | 0.1402287 | 0.01878362
25.11643 | 29.5305 | 27.64774 | 27.48854 | 1.882762 | 0.1403892 | 0.0188106
25.12642 | 29.5338 | 27.64314 | 27.48376 | 1.890655 | 0.1405511 | 0.01883762
25.13642 | 29.5355 | 27.63856 | 27.47898 | 1.896943 | 0.1407147 | 0.01886472
25.14642 | 29.5409 | 27.63398 | 27.47421 | 1.90692 | 0.1408799 | 0.01889189
25.15642 | 29.5397 | 27.62941 | 27.46945 | 1.910287 | 0.1410465 | 0.01891912
25.16642 | 29.5451 | 27.62486 | 27.4647 | 1.920243 | 0.1412146 | 0.01894642
25.17641 | 29.544 | 27.62032 | 27.45996 | 1.923684 | 0.1413839 | 0.01897374
25.18641 | 29.5482 | 27.61578 | 27.45522 | 1.93242 | 0.1415549 | 0.01900117
25.19641 | 29.5552 | 27.61125 | 27.4505 | 1.943945 | 0.1417271 | 0.01902866
25.20641 | 29.5717 | 27.60674 | 27.44578 | 1.96496 | 0.1419008 | 0.01905621
25.21641 | 29.5917 | 27.60224 | 27.44108 | 1.989465 | 0.1420758 | 0.01908382
25.22641 | 29.5905 | 27.59774 | 27.43638 | 1.99276 | 0.1422521 | 0.01911151
25.2364 | 29.5966 | 27.59326 | 27.43169 | 2.00334 | 0.1424296 | 0.01913923
25.2464 | 29.5932 | 27.58879 | 27.42701 | 2.004414 | 0.1426085 | 0.01916704
25.2564 | 29.6289 | 27.58432 | 27.42234 | 2.044579 | 0.1427886 | 0.01919492
25.2664 | 29.6303 | 27.57987 | 27.41767 | 2.050433 | 0.14297 | 0.01922286
25.2764 | 29.642 | 27.57542 | 27.41302 | 2.066578 | 0.1431526 | 0.01925087
25.28639 | 29.6724 | 27.57099 | 27.40838 | 2.101408 | 0.1433362 | 0.01927892
25.29639 | 29.6726 | 27.56657 | 27.40374 | 2.106033 | 0.1435212 | 0.01930706
25.30639 | 29.6951 | 27.56215 | 27.39911 | 2.132948 | 0.1437074 | 0.01933527
25.31639 | 29.722 | 27.55775 | 27.39449 | 2.164253 | 0.1438947 | 0.01936355
25.32639 | 29.7374 | 27.55335 | 27.38988 | 2.184049 | 0.1440832 | 0.01939189
25.33639 | 29.7447 | 27.54897 | 27.38527 | 2.195735 | 0.1442728 | 0.0194203
25.34638 | 29.7796 | 27.54459 | 27.38068 | 2.235007 | 0.1444633 | 0.01944875
25.35638 | 29.7973 | 27.54023 | 27.37609 | 2.257073 | 0.1446552 | 0.0194773
25.36638 | 29.8335 | 27.53587 | 27.37152 | 2.29763 | 0.1448481 | 0.01950591
25.37638 | 29.8373 | 27.53152 | 27.36695 | 2.305778 | 0.1450421 | 0.0195346
25.38638 | 29.8722 | 27.52718 | 27.36238 | 2.345016 | 0.1452371 | 0.01956335
25.39637 | 29.9011 | 27.52286 | 27.35784 | 2.37824 | 0.1454331 | 0.01959214
25.40637 | 29.9451 | 27.51854 | 27.35329 | 2.426559 | 0.1456302 | 0.01962103
25.41637 | 29.9767 | 27.51423 | 27.34875 | 2.462468 | 0.1458284 | 0.01964998
25.42637 | 30.0101 | 27.50993 | 27.34422 | 2.500169 | 0.1460277 | 0.01967901
25.43637 | 30.03 | 27.50564 | 27.3397 | 2.524359 | 0.1462279 | 0.0197081
25.44637 | 30.0657 | 27.50136 | 27.33519 | 2.564341 | 0.1464292 | 0.01973727
25.45636 | 30.1218 | 27.49709 | 27.33069 | 2.624709 | 0.1466313 | 0.01976648
25.46636 | 30.163 | 27.49283 | 27.3262 | 2.670172 | 0.1468346 | 0.01979578
25.47636 | 30.2104 | 27.48857 | 27.32171 | 2.721826 | 0.1470388 | 0.01982516
25.48636 | 30.2599 | 27.48433 | 27.31723 | 2.77557 | 0.147244 | 0.01985461
25.49636 | 30.3151 | 27.48009 | 27.31276 | 2.835006 | 0.1474503 | 0.01988413
25.50635 | 30.3466 | 27.47587 | 27.3083 | 2.870728 | 0.1476572 | 0.01991369
25.51635 | 30.4162 | 27.47165 | 27.30385 | 2.944545 | 0.1478654 | 0.01994335
25.52635 | 30.4888 | 27.46745 | 27.2994 | 3.021353 | 0.1480745 | 0.01997308
25.53635 | 30.5409 | 27.46325 | 27.29496 | 3.077652 | 0.1482845 | 0.02000288
25.54635 | 30.6085 | 27.45906 | 27.29053 | 3.149442 | 0.1484955 | 0.02003276
25.55635 | 30.6767 | 27.45488 | 27.28611 | 3.221823 | 0.1487074 | 0.02006271
25.56634 | 30.7553 | 27.45071 | 27.2817 | 3.304591 | 0.1489201 | 0.0200927
25.57634 | 30.8274 | 27.44655 | 27.27729 | 3.380855 | 0.1491339 | 0.0201228
25.58634 | 30.9063 | 27.44239 | 27.27289 | 3.463909 | 0.1493486 | 0.02015297
25.59634 | 30.9856 | 27.43825 | 27.2685 | 3.547354 | 0.1495642 | 0.02018321
25.60634 | 31.0715 | 27.43411 | 27.26411 | 3.637391 | 0.1497808 | 0.02021352
25.61633 | 31.1501 | 27.42999 | 27.25974 | 3.720115 | 0.149998 | 0.02024388
25.62633 | 31.2417 | 27.42587 | 27.25538 | 3.815834 | 0.1502164 | 0.02027434
25.63633 | 31.3382 | 27.42176 | 27.25102 | 3.916444 | 0.1504357 | 0.02030488
25.64633 | 31.4405 | 27.41765 | 27.24666 | 4.022845 | 0.1506559 | 0.02033549
25.65633 | 31.5254 | 27.41356 | 27.24232 | 4.111838 | 0.150877 | 0.02036618
25.66633 | 31.6316 | 27.40948 | 27.23798 | 4.222122 | 0.1510989 | 0.02039694
25.67632 | 31.7289 | 27.40541 | 27.23366 | 4.323493 | 0.1513216 | 0.02042775
25.68632 | 31.8418 | 27.40134 | 27.22934 | 4.44046 | 0.1515453 | 0.02045866
25.69632 | 31.9377 | 27.39728 | 27.22502 | 4.540419 | 0.15177 | 0.02048965
25.70632 | 32.0451 | 27.39323 | 27.22072 | 4.651868 | 0.1519955 | 0.02052071
25.71632 | 32.1589 | 27.38919 | 27.21642 | 4.769709 | 0.1522219 | 0.02055185
25.72631 | 32.2674 | 27.38516 | 27.21213 | 4.882238 | 0.152449 | 0.02058304
25.73631 | 32.3792 | 27.38114 | 27.20785 | 4.998062 | 0.1526772 | 0.02061433
25.74631 | 32.4924 | 27.37712 | 27.20357 | 5.115277 | 0.1529062 | 0.02064571
25.75631 | 32.6113 | 27.37312 | 27.1993 | 5.238185 | 0.1531362 | 0.02067716
25.76631 | 32.734 | 27.36912 | 27.19504 | 5.364883 | 0.153367 | 0.02070868
25.77631 | 32.8445 | 27.36513 | 27.19079 | 5.479374 | 0.1535987 | 0.02074028
25.7863 | 32.9607 | 27.36115 | 27.18655 | 5.599551 | 0.153831 | 0.02077193
25.7963 | 33.0722 | 27.35717 | 27.18231 | 5.715025 | 0.1540644 | 0.0208037
25.8063 | 33.2014 | 27.35321 | 27.17808 | 5.84819 | 0.1542987 | 0.02083554
25.8163 | 33.2963 | 27.34925 | 27.17385 | 5.947047 | 0.1545339 | 0.02086746
25.8263 | 33.4421 | 27.3453 | 27.16963 | 6.096796 | 0.1547699 | 0.02089945
25.83629 | 33.5446 | 27.34137 | 27.16543 | 6.203232 | 0.1550066 | 0.0209315
25.84629 | 33.6571 | 27.33744 | 27.16123 | 6.319665 | 0.1552444 | 0.02096366
25.85629 | 33.7639 | 27.33351 | 27.15703 | 6.430389 | 0.1554831 | 0.02099589
25.86629 | 33.8715 | 27.3296 | 27.15284 | 6.541904 | 0.1557226 | 0.02102821
25.87629 | 33.9887 | 27.32569 | 27.14866 | 6.663012 | 0.155963 | 0.02106061
25.88629 | 34.0906 | 27.32179 | 27.14449 | 6.768811 | 0.1562043 | 0.0210931
25.89628 | 34.1974 | 27.3179 | 27.14033 | 6.879499 | 0.1564461 | 0.02112562
25.90628 | 34.2732 | 27.31402 | 27.13617 | 6.959182 | 0.1566892 | 0.02115826
25.91628 | 34.3827 | 27.31014 | 27.13202 | 7.072557 | 0.156933 | 0.02119099
25.92628 | 34.4654 | 27.30628 | 27.12787 | 7.159125 | 0.1571778 | 0.02122379
25.93628 | 34.5662 | 27.30242 | 27.12374 | 7.263784 | 0.1574234 | 0.02125668
25.94627 | 34.6263 | 27.29857 | 27.11961 | 7.327731 | 0.1576696 | 0.02128962
25.95627 | 34.7124 | 27.29473 | 27.11549 | 7.417674 | 0.157917 | 0.02132268
25.96627 | 34.7772 | 27.29089 | 27.11137 | 7.48631 | 0.1581653 | 0.02135581
25.97627 | 34.832 | 27.28706 | 27.10726 | 7.544937 | 0.1584144 | 0.02138903
25.98627 | 34.8944 | 27.28324 | 27.10316 | 7.611156 | 0.1586644 | 0.02142234
25.99627 | 34.9352 | 27.27943 | 27.09906 | 7.655768 | 0.1589152 | 0.02145573
26.00626 | 34.9862 | 27.27563 | 27.09498 | 7.710568 | 0.1591667 | 0.02148917
26.01626 | 35.0123 | 27.27184 | 27.09089 | 7.740463 | 0.1594194 | 0.02152272
26.02626 | 35.035 | 27.26805 | 27.08682 | 7.766951 | 0.1596729 | 0.02155637
26.03626 | 35.041 | 27.26427 | 27.08275 | 7.776732 | 0.1599273 | 0.02159009
26.04626 | 35.0682 | 27.2605 | 27.07869 | 7.807704 | 0.1601825 | 0.02162391
26.05625 | 35.0744 | 27.25674 | 27.07464 | 7.817665 | 0.1604385 | 0.02165777
26.06625 | 35.0817 | 27.25298 | 27.07059 | 7.828722 | 0.1606955 | 0.02169176
26.07625 | 35.0391 | 27.24923 | 27.06655 | 7.789871 | 0.1609534 | 0.02172583
26.08625 | 35.0394 | 27.24549 | 27.06252 | 7.793913 | 0.1612123 | 0.02175999
26.09625 | 35.002 | 27.24175 | 27.05849 | 7.760247 | 0.161472 | 0.02179423
26.10625 | 34.974 | 27.23803 | 27.05447 | 7.735973 | 0.1617326 | 0.02182857
26.11624 | 34.9126 | 27.23431 | 27.05046 | 7.678288 | 0.1619939 | 0.02186296
26.12624 | 34.8875 | 27.2306 | 27.04645 | 7.656899 | 0.1622563 | 0.02189747
26.13624 | 34.8126 | 27.2269 | 27.04245 | 7.585702 | 0.1625196 | 0.02193206
26.14624 | 34.7559 | 27.2232 | 27.03845 | 7.532698 | 0.1627838 | 0.02196675
26.15624 | 34.6724 | 27.21951 | 27.03446 | 7.452886 | 0.163049 | 0.02200152
26.16623 | 34.5986 | 27.21584 | 27.03049 | 7.382763 | 0.1633147 | 0.02203635
26.17623 | 34.5153 | 27.21216 | 27.02651 | 7.303137 | 0.1635817 | 0.0220713
26.18623 | 34.4098 | 27.2085 | 27.02254 | 7.201302 | 0.1638496 | 0.02210635
26.19623 | 34.3208 | 27.20484 | 27.01858 | 7.115961 | 0.1641183 | 0.02214148
26.20623 | 34.2183 | 27.20119 | 27.01462 | 7.017112 | 0.164388 | 0.02217671
26.21623 | 34.0969 | 27.19754 | 27.01067 | 6.899355 | 0.1646586 | 0.02221202
26.22622 | 33.9918 | 27.19391 | 27.00673 | 6.797888 | 0.1649299 | 0.02224739
26.23622 | 33.872 | 27.19028 | 27.0028 | 6.681717 | 0.1652024 | 0.02228289
26.24622 | 33.7422 | 27.18666 | 26.99887 | 6.555538 | 0.1654758 | 0.02231848
26.25622 | 33.6109 | 27.18305 | 26.99494 | 6.427852 | 0.1657501 | 0.02235416
26.26622 | 33.4887 | 27.17944 | 26.99103 | 6.309259 | 0.1660254 | 0.02238993
26.27621 | 33.3506 | 27.17585 | 26.98712 | 6.174755 | 0.1663013 | 0.02242576
26.28621 | 33.2184 | 27.17225 | 26.98321 | 6.046147 | 0.1665785 | 0.02246172
26.29621 | 33.0774 | 27.16867 | 26.97931 | 5.908732 | 0.1668566 | 0.02249778
26.30621 | 32.9299 | 27.16509 | 26.97542 | 5.764809 | 0.1671357 | 0.02253392
26.31621 | 32.7982 | 27.16152 | 26.97153 | 5.63668 | 0.1674157 | 0.02257017
26.32621 | 32.6529 | 27.15796 | 26.96765 | 5.494943 | 0.1676966 | 0.0226065
26.3362 | 32.5055 | 27.1544 | 26.96378 | 5.351096 | 0.1679783 | 0.02264289
26.3462 | 32.3468 | 27.15086 | 26.95991 | 5.195945 | 0.1682611 | 0.02267942
26.3562 | 32.2184 | 27.14731 | 26.95605 | 5.071087 | 0.168545 | 0.02271604
26.3662 | 32.0759 | 27.14378 | 26.9522 | 4.932121 | 0.1688298 | 0.02275276
26.3762 | 31.9265 | 27.14025 | 26.94835 | 4.786249 | 0.1691156 | 0.02278957
26.38619 | 31.7875 | 27.13673 | 26.94451 | 4.650766 | 0.1694021 | 0.02282644
26.39619 | 31.6599 | 27.13322 | 26.94067 | 4.526679 | 0.1696899 | 0.02286345
26.40619 | 31.4983 | 27.12971 | 26.93684 | 4.368586 | 0.1699786 | 0.02290056
26.41619 | 31.3651 | 27.12621 | 26.93301 | 4.238885 | 0.1702683 | 0.02293776
26.42619 | 31.237 | 27.12272 | 26.92919 | 4.114278 | 0.1705591 | 0.02297505
26.43619 | 31.0813 | 27.11924 | 26.92537 | 3.962063 | 0.1708508 | 0.02301245
26.44618 | 30.956 | 27.11576 | 26.92157 | 3.840238 | 0.1711433 | 0.02304991
26.45618 | 30.8344 | 27.11229 | 26.91777 | 3.72211 | 0.171437 | 0.02308751
26.46618 | 30.7087 | 27.10883 | 26.91397 | 3.599874 | 0.1717318 | 0.0231252
26.47618 | 30.5745 | 27.10537 | 26.91018 | 3.469132 | 0.1720275 | 0.023163
26.48618 | 30.4583 | 27.10192 | 26.90639 | 3.356383 | 0.1723243 | 0.02320089
26.49617 | 30.3314 | 27.09848 | 26.90262 | 3.232923 | 0.1726219 | 0.02323885
26.50617 | 30.2052 | 27.09504 | 26.89884 | 3.11016 | 0.1729207 | 0.02327694
26.51617 | 30.0929 | 27.09161 | 26.89507 | 3.001291 | 0.1732206 | 0.02331514
26.52617 | 29.9742 | 27.08819 | 26.89131 | 2.886014 | 0.1735215 | 0.02335344
26.53617 | 29.8526 | 27.08477 | 26.88755 | 2.767831 | 0.1738235 | 0.02339184
26.54617 | 29.7507 | 27.08136 | 26.8838 | 2.66934 | 0.1741265 | 0.02343035
26.55616 | 29.6497 | 27.07796 | 26.88006 | 2.57174 | 0.1744303 | 0.02346891
26.56616 | 29.5315 | 27.07456 | 26.87632 | 2.456937 | 0.1747354 | 0.02350762
26.57616 | 29.4459 | 27.07117 | 26.87259 | 2.374726 | 0.1750417 | 0.02354643
26.58616 | 29.3193 | 27.06779 | 26.86886 | 2.251509 | 0.1753489 | 0.02358534
26.59616 | 29.2282 | 27.06441 | 26.86513 | 2.163785 | 0.1756573 | 0.02362437
26.60615 | 29.129 | 27.06105 | 26.86142 | 2.067952 | 0.1759664 | 0.02366345
26.61615 | 29.0395 | 27.05769 | 26.85771 | 1.981814 | 0.1762769 | 0.02370268
26.62615 | 28.9458 | 27.05433 | 26.854 | 1.891471 | 0.1765885 | 0.02374202
26.63615 | 28.8567 | 27.05098 | 26.8503 | 1.80572 | 0.1769013 | 0.02378146
26.64615 | 28.7726 | 27.04764 | 26.8466 | 1.724963 | 0.1772151 | 0.02382101
26.65615 | 28.6881 | 27.0443 | 26.84291 | 1.6438 | 0.17753 | 0.02386066
26.66614 | 28.6159 | 27.04097 | 26.83923 | 1.574926 | 0.1778457 | 0.02390039
26.67614 | 28.5305 | 27.03765 | 26.83555 | 1.49285 | 0.1781629 | 0.02394025
26.68614 | 28.4603 | 27.03433 | 26.83187 | 1.425966 | 0.1784812 | 0.02398023
26.69614 | 28.3843 | 27.03102 | 26.8282 | 1.353277 | 0.1788006 | 0.02402031
26.70614 | 28.3249 | 27.02772 | 26.82454 | 1.29718 | 0.1791212 | 0.02406051
26.71613 | 28.2374 | 27.02443 | 26.82088 | 1.212974 | 0.1794426 | 0.02410077
26.72613 | 28.1788 | 27.02113 | 26.81723 | 1.157665 | 0.1797654 | 0.02414118
26.73613 | 28.1229 | 27.01785 | 26.81358 | 1.10505 | 0.1800895 | 0.0241817
26.74613 | 28.0708 | 27.01457 | 26.80994 | 1.056227 | 0.1804147 | 0.02422233
26.75613 | 28.0229 | 27.0113 | 26.8063 | 1.011599 | 0.180741 | 0.02426308
26.76613 | 27.9568 | 27.00804 | 26.80266 | 0.948764 | 0.1810686 | 0.02430393
26.77612 | 27.9087 | 27.00478 | 26.79904 | 0.9039195 | 0.181397 | 0.02434486
26.78612 | 27.845 | 27.00153 | 26.79542 | 0.8434718 | 0.1817269 | 0.02438593
26.79612 | 27.8063 | 26.99828 | 26.7918 | 0.8080177 | 0.182058 | 0.02442712
26.80612 | 27.761 | 26.99504 | 26.78818 | 0.7659573 | 0.1823904 | 0.02446842
26.81612 | 27.7206 | 26.99181 | 26.78458 | 0.7287906 | 0.1827239 | 0.02450984
26.82611 | 27.685 | 26.98859 | 26.78098 | 0.6964143 | 0.1830583 | 0.02455133
26.83611 | 27.6362 | 26.98536 | 26.77738 | 0.650835 | 0.1833943 | 0.02459297
26.84611 | 27.5863 | 26.98215 | 26.77378 | 0.6041494 | 0.1837316 | 0.02463473
26.85611 | 27.5597 | 26.97894 | 26.7702 | 0.5807575 | 0.18407 | 0.0246766
26.86611 | 27.5298 | 26.97574 | 26.76661 | 0.5540593 | 0.1844098 | 0.02471859
26.87611 | 27.4771 | 26.97255 | 26.76303 | 0.504555 | 0.1847508 | 0.02476069
26.8861 | 27.4547 | 26.96936 | 26.75946 | 0.4853412 | 0.1850927 | 0.02480286
26.8961 | 27.4224 | 26.96618 | 26.75589 | 0.4562244 | 0.1854362 | 0.02484521
26.9061 | 27.3885 | 26.963 | 26.75233 | 0.4255013 | 0.185781 | 0.02488766
26.9161 | 27.3635 | 26.95983 | 26.74877 | 0.4036721 | 0.1861272 | 0.02493023
26.9261 | 27.3137 | 26.95666 | 26.74522 | 0.3570368 | 0.1864746 | 0.02497291
26.93609 | 27.3024 | 26.95351 | 26.74167 | 0.3488921 | 0.186823 | 0.02501569
26.94609 | 27.2749 | 26.95036 | 26.73812 | 0.3245445 | 0.187173 | 0.02505861
26.95609 | 27.2389 | 26.94721 | 26.73458 | 0.2916907 | 0.1875243 | 0.02510165
26.96609 | 27.2295 | 26.94407 | 26.73105 | 0.2854307 | 0.1878771 | 0.02514483
26.97609 | 27.1902 | 26.94094 | 26.72752 | 0.2492647 | 0.1882311 | 0.02518811
26.98609 | 27.1663 | 26.93781 | 26.72399 | 0.2284927 | 0.1885865 | 0.02523151
26.99608 | 27.1505 | 26.93469 | 26.72047 | 0.2158113 | 0.1889429 | 0.025275
27.00608 | 27.1216 | 26.93157 | 26.71695 | 0.1900271 | 0.1893011 | 0.02531865
27.01608 | 27.1043 | 26.92846 | 26.71344 | 0.1758369 | 0.1896606 | 0.02536242
27.02608 | 27.0829 | 26.92536 | 26.70993 | 0.1575406 | 0.1900215 | 0.02540631
27.03608 | 27.0596 | 26.92226 | 26.70643 | 0.1373382 | 0.1903838 | 0.02545034
27.04607 | 27.0413 | 26.91917 | 26.70293 | 0.1221268 | 0.1907472 | 0.02549443
27.05607 | 27.0193 | 26.91609 | 26.69944 | 0.1032124 | 0.1911123 | 0.02553869
27.06607 | 27.0089 | 26.91301 | 26.69595 | 0.0958921 | 0.1914789 | 0.02558309
27.07607 | 26.988 | 26.90993 | 26.69246 | 0.07806577 | 0.1918469 | 0.0256276
27.08607 | 26.9632 | 26.90687 | 26.68898 | 0.05633349 | 0.1922164 | 0.02567224
27.09607 | 26.9512 | 26.9038 | 26.6855 | 0.04739527 | 0.1925874 | 0.02571701
27.10606 | 26.9255 | 26.90075 | 26.68203 | 0.02474803 | 0.1929594 | 0.02576186
27.11606 | 26.9227 | 26.8977 | 26.67856 | 0.02499792 | 0.1933333 | 0.02580688
27.12606 | 26.8997 | 26.89466 | 26.6751 | 0.00504191 | 0.1937087 | 0.02585203
27.13606 | 26.8832 | 26.89162 | 26.67164 | -0.008420033 | 0.1940856 | 0.0258973
27.14606 | 26.8607 | 26.88859 | 26.66818 | -0.02788786 | 0.1944641 | 0.02594271
27.15605 | 26.844 | 26.88556 | 26.66473 | -0.04156462 | 0.1948436 | 0.0259882
27.16605 | 26.8303 | 26.88254 | 26.66129 | -0.05224422 | 0.1952252 | 0.02603386
27.17605 | 26.8169 | 26.87953 | 26.65784 | -0.0626297 | 0.1956082 | 0.02607965
27.18605 | 26.7914 | 26.87652 | 26.6544 | -0.08512103 | 0.1959928 | 0.02612558
27.19605 | 26.7781 | 26.87352 | 26.65097 | -0.09541821 | 0.1963791 | 0.02617163
27.20605 | 26.7622 | 26.87052 | 26.64754 | -0.1083212 | 0.1967669 | 0.02621782
27.21604 | 26.7472 | 26.86753 | 26.64411 | -0.1203331 | 0.1971559 | 0.02626409
27.22604 | 26.7374 | 26.86455 | 26.64069 | -0.1271478 | 0.1975469 | 0.02631054
27.23604 | 26.6974 | 26.86157 | 26.63727 | -0.1641683 | 0.1979396 | 0.02635712
27.24604 | 26.6962 | 26.85859 | 26.63386 | -0.1623946 | 0.1983339 | 0.02640384
27.25604 | 26.6807 | 26.85563 | 26.63045 | -0.1749267 | 0.1987299 | 0.0264507
27.26603 | 26.66 | 26.85267 | 26.62704 | -0.1926675 | 0.1991272 | 0.02649764
27.27603 | 26.6438 | 26.84971 | 26.62364 | -0.2059112 | 0.1995265 | 0.02654476
27.28603 | 26.6316 | 26.84676 | 26.62024 | -0.2151607 | 0.1999275 | 0.02659202
27.29603 | 26.6187 | 26.84382 | 26.61685 | -0.2251159 | 0.2003303 | 0.02663941
27.30603 | 26.591 | 26.84088 | 26.61346 | -0.2498769 | 0.2007348 | 0.02668694
27.31603 | 26.584 | 26.83794 | 26.61007 | -0.2539436 | 0.201141 | 0.02673461
27.32602 | 26.5561 | 26.83502 | 26.60669 | -0.2789191 | 0.2015486 | 0.02678237
27.33602 | 26.5466 | 26.8321 | 26.60331 | -0.2854973 | 0.2019584 | 0.02683032
27.34602 | 26.5256 | 26.82918 | 26.59993 | -0.3035813 | 0.20237 | 0.0268784
27.35602 | 26.5114 | 26.82627 | 26.59656 | -0.314871 | 0.2027834 | 0.02692662
27.36602 | 26.5065 | 26.82337 | 26.59319 | -0.3168664 | 0.2031987 | 0.02697499
27.37601 | 26.4719 | 26.82047 | 26.58983 | -0.3485705 | 0.2036153 | 0.02702344
27.38601 | 26.4561 | 26.81758 | 26.58647 | -0.3614774 | 0.2040342 | 0.02707209
27.39601 | 26.4505 | 26.81469 | 26.58311 | -0.36419 | 0.2044551 | 0.02712088
27.40601 | 26.4224 | 26.81181 | 26.57976 | -0.3894083 | 0.2048778 | 0.02716981
27.41601 | 26.4124 | 26.80893 | 26.57641 | -0.3965324 | 0.2053024 | 0.02721889
27.42601 | 26.3952 | 26.80606 | 26.57307 | -0.4108621 | 0.205729 | 0.0272681
27.436 | 26.3628 | 26.8032 | 26.56973 | -0.4404004 | 0.2061571 | 0.02731742
27.446 | 26.3439 | 26.80034 | 26.56639 | -0.4564416 | 0.2065876 | 0.02736692
27.456 | 26.3299 | 26.79749 | 26.56305 | -0.4675884 | 0.2070201 | 0.02741657
27.466 | 26.291 | 26.79464 | 26.55972 | -0.503641 | 0.2074546 | 0.02746637
27.476 | 26.2851 | 26.7918 | 26.55639 | -0.5066992 | 0.2078912 | 0.02751632
27.48599 | 26.2564 | 26.78897 | 26.55307 | -0.532566 | 0.2083293 | 0.02756636
27.49599 | 26.2576 | 26.78614 | 26.54975 | -0.5285356 | 0.20877 | 0.02761659
27.50599 | 26.2072 | 26.78331 | 26.54643 | -0.576111 | 0.2092128 | 0.02766699
27.51599 | 26.1797 | 26.78049 | 26.54312 | -0.600792 | 0.2096577 | 0.02771752
27.52599 | 26.1795 | 26.77768 | 26.53981 | -0.5981788 | 0.2101047 | 0.02776821
27.53599 | 26.1398 | 26.77487 | 26.5365 | -0.6350712 | 0.2105539 | 0.02781905
27.54598 | 26.1114 | 26.77207 | 26.5332 | -0.6606721 | 0.2110048 | 0.02786998
27.55598 | 26.0789 | 26.76928 | 26.5299 | -0.690376 | 0.2114584 | 0.02792112
27.56598 | 26.0745 | 26.76649 | 26.5266 | -0.6919855 | 0.2119143 | 0.02797241
27.57598 | 26.0435 | 26.7637 | 26.5233 | -0.7202008 | 0.2123724 | 0.02802386
27.58598 | 26.0057 | 26.76092 | 26.52001 | -0.7552218 | 0.2128328 | 0.02807545
27.59597 | 25.9961 | 26.75815 | 26.51673 | -0.7620513 | 0.213295 | 0.02812716
27.60597 | 25.9514 | 26.75538 | 26.51344 | -0.8039838 | 0.2137601 | 0.02817906
27.61597 | 25.9402 | 26.75262 | 26.51016 | -0.8124219 | 0.2142274 | 0.02823112
27.62597 | 25.9008 | 26.74987 | 26.50689 | -0.8490659 | 0.2146973 | 0.02828334
27.63597 | 25.8859 | 26.74712 | 26.50361 | -0.8612155 | 0.2151695 | 0.02833571
27.64597 | 25.8527 | 26.74437 | 26.50034 | -0.891671 | 0.2156442 | 0.02838824
27.65596 | 25.8404 | 26.74163 | 26.49707 | -0.9012349 | 0.2161208 | 0.02844088
27.66596 | 25.8192 | 26.7389 | 26.49381 | -0.9197019 | 0.2166005 | 0.02849373
27.67596 | 25.7762 | 26.73617 | 26.49055 | -0.9599746 | 0.2170827 | 0.02854673
27.68596 | 25.7542 | 26.73345 | 26.48729 | -0.9792531 | 0.2175675 | 0.02859989
27.69596 | 25.7291 | 26.73074 | 26.48403 | -1.001638 | 0.2180549 | 0.02865323
27.70595 | 25.7269 | 26.72803 | 26.48078 | -1.00113 | 0.2185444 | 0.02870665
27.71595 | 25.6892 | 26.72533 | 26.47753 | -1.036126 | 0.2190371 | 0.0287603
27.72595 | 25.6626 | 26.72263 | 26.47428 | -1.060028 | 0.2195325 | 0.02881411
27.73595 | 25.6601 | 26.71994 | 26.47104 | -1.059836 | 0.2200307 | 0.0288681
27.74595 | 25.6216 | 26.71725 | 26.4678 | -1.09565 | 0.2205316 | 0.02892223
27.75595 | 25.6071 | 26.71457 | 26.46456 | -1.107469 | 0.2210353 | 0.02897653
27.76594 | 25.5966 | 26.7119 | 26.46132 | -1.115297 | 0.2215414 | 0.02903095
27.77594 | 25.5592 | 26.70923 | 26.45809 | -1.150028 | 0.2220509 | 0.02908558
27.78594 | 25.5399 | 26.70657 | 26.45486 | -1.166666 | 0.2225633 | 0.02914038
27.79594 | 25.5323 | 26.70391 | 26.45163 | -1.171609 | 0.2230787 | 0.02919535
27.80594 | 25.5126 | 26.70126 | 26.44841 | -1.188658 | 0.223597 | 0.02925049
27.81593 | 25.4845 | 26.69862 | 26.44519 | -1.214116 | 0.224118 | 0.02930574
27.82593 | 25.4726 | 26.69598 | 26.44197 | -1.223377 | 0.2246425 | 0.02936121
27.83593 | 25.4452 | 26.69334 | 26.43876 | -1.248144 | 0.2251702 | 0.02941686
27.84593 | 25.4204 | 26.69072 | 26.43554 | -1.270318 | 0.225701 | 0.02947267
27.85593 | 25.4147 | 26.6881 | 26.43233 | -1.273397 | 0.2262351 | 0.02952866
27.86593 | 25.384 | 26.68548 | 26.42913 | -1.301483 | 0.2267725 | 0.02958482
27.87592 | 25.3873 | 26.68288 | 26.42592 | -1.295577 | 0.2273127 | 0.0296411
27.88592 | 25.3586 | 26.68028 | 26.42272 | -1.321675 | 0.2278568 | 0.02969761
27.89592 | 25.3295 | 26.67768 | 26.41952 | -1.348179 | 0.2284044 | 0.02975429
27.90592 | 25.3223 | 26.67509 | 26.41632 | -1.35279 | 0.2289554 | 0.02981114
27.91592 | 25.2828 | 26.67251 | 26.41313 | -1.389707 | 0.2295099 | 0.02986818
27.92591 | 25.2827 | 26.66993 | 26.40994 | -1.387232 | 0.2300676 | 0.02992533
27.93591 | 25.2607 | 26.66736 | 26.40675 | -1.406662 | 0.2306294 | 0.02998272
27.94591 | 25.2469 | 26.6648 | 26.40356 | -1.417897 | 0.2311949 | 0.03004028
27.95591 | 25.2293 | 26.66224 | 26.40038 | -1.43294 | 0.2317643 | 0.03009802
27.96591 | 25.215 | 26.65969 | 26.3972 | -1.444689 | 0.2323375 | 0.03015595
27.97591 | 25.1916 | 26.65714 | 26.39402 | -1.465544 | 0.2329145 | 0.03021406
27.9859 | 25.1673 | 26.65461 | 26.39084 | -1.487308 | 0.2334949 | 0.03027228
27.9959 | 25.1505 | 26.65208 | 26.38767 | -1.501577 | 0.2340801 | 0.03033076
28.0059 | 25.1442 | 26.64955 | 26.38449 | -1.505352 | 0.2346692 | 0.0303894
28.0159 | 25.1069 | 26.64703 | 26.38132 | -1.540134 | 0.2352626 | 0.03044824
28.0259 | 25.1039 | 26.64452 | 26.37816 | -1.540623 | 0.2358603 | 0.03050726
28.03589 | 25.0854 | 26.64202 | 26.37499 | -1.556621 | 0.2364616 | 0.0305664
28.04589 | 25.0658 | 26.63952 | 26.37183 | -1.573723 | 0.237068 | 0.03062579
28.05589 | 25.0567 | 26.63703 | 26.36867 | -1.580333 | 0.2376789 | 0.03068538
28.06589 | 25.0379 | 26.63455 | 26.36551 | -1.596649 | 0.2382943 | 0.03074514
28.07589 | 25.029 | 26.63207 | 26.36235 | -1.603073 | 0.2389144 | 0.0308051
28.08589 | 25.0007 | 26.6296 | 26.3592 | -1.628903 | 0.2395393 | 0.03086523
28.09588 | 24.9975 | 26.62714 | 26.35605 | -1.629644 | 0.2401684 | 0.03092552
28.10588 | 24.9701 | 26.62469 | 26.3529 | -1.654589 | 0.240803 | 0.03098603
28.11588 | 24.9566 | 26.62224 | 26.34975 | -1.665642 | 0.2414427 | 0.03104675
28.12588 | 24.9433 | 26.6198 | 26.34661 | -1.676502 | 0.2420876 | 0.03110767
28.13588 | 24.9379 | 26.61737 | 26.34346 | -1.679469 | 0.2427377 | 0.03116878
28.14587 | 24.9129 | 26.61495 | 26.34032 | -1.702047 | 0.2433924 | 0.03123001
28.15587 | 24.9073 | 26.61253 | 26.33719 | -1.70523 | 0.2440533 | 0.03129151
28.16587 | 24.8842 | 26.61012 | 26.33405 | -1.725921 | 0.2447197 | 0.03135319
28.17587 | 24.8733 | 26.60772 | 26.33091 | -1.73442 | 0.2453918 | 0.03141508
28.18587 | 24.8732 | 26.60533 | 26.32778 | -1.732126 | 0.2460697 | 0.03147716
28.19586 | 24.8463 | 26.60294 | 26.32465 | -1.756644 | 0.246753 | 0.03153938
28.20586 | 24.8376 | 26.60057 | 26.32152 | -1.762967 | 0.2474429 | 0.03160187
28.21586 | 24.8329 | 26.5982 | 26.31839 | -1.765298 | 0.248139 | 0.03166455
28.22586 | 24.8204 | 26.59584 | 26.31527 | -1.775438 | 0.2488415 | 0.03172744
28.23586 | 24.8142 | 26.59349 | 26.31215 | -1.779287 | 0.2495505 | 0.03179053
28.24586 | 24.7914 | 26.59114 | 26.30902 | -1.799744 | 0.2502661 | 0.03185381
28.25585 | 24.7894 | 26.58881 | 26.30591 | -1.799413 | 0.2509877 | 0.03191725
28.26585 | 24.7708 | 26.58649 | 26.30279 | -1.815688 | 0.2517171 | 0.03198095
28.27585 | 24.767 | 26.58417 | 26.29967 | -1.817172 | 0.2524535 | 0.03204485
28.28585 | 24.7518 | 26.58187 | 26.29656 | -1.830066 | 0.2531972 | 0.03210897
28.29585 | 24.7394 | 26.57957 | 26.29345 | -1.840169 | 0.2539484 | 0.03217329
28.30584 | 24.7333 | 26.57728 | 26.29034 | -1.843984 | 0.2547065 | 0.03223775
28.31584 | 24.7246 | 26.57501 | 26.28723 | -1.850407 | 0.2554731 | 0.03230249
28.32584 | 24.7222 | 26.57274 | 26.28412 | -1.850539 | 0.2562478 | 0.03236745
28.33584 | 24.7058 | 26.57048 | 26.28102 | -1.864682 | 0.2570308 | 0.03243261
28.34584 | 24.6899 | 26.56823 | 26.27791 | -1.878335 | 0.2578221 | 0.03249798
28.35584 | 24.6828 | 26.566 | 26.27481 | -1.883198 | 0.2586222 | 0.03256356
28.36583 | 24.6735 | 26.56377 | 26.27172 | -1.890275 | 0.2594304 | 0.0326293
28.37583 | 24.6575 | 26.56156 | 26.26862 | -1.90406 | 0.2602485 | 0.03269532
28.38583 | 24.6561 | 26.55936 | 26.26552 | -1.903257 | 0.261076 | 0.03276155
28.39583 | 24.6391 | 26.55716 | 26.26242 | -1.918065 | 0.2619131 | 0.032828
28.40583 | 24.6248 | 26.55498 | 26.25933 | -1.930184 | 0.2627601 | 0.03289467
28.41582 | 24.6282 | 26.55282 | 26.25624 | -1.924618 | 0.2636166 | 0.0329615
28.42582 | 24.6105 | 26.55066 | 26.25315 | -1.940162 | 0.2644843 | 0.0330286
28.43582 | 24.5945 | 26.54852 | 26.25006 | -1.954019 | 0.2653628 | 0.03309593
28.44582 | 24.5934 | 26.54639 | 26.24697 | -1.952988 | 0.2662525 | 0.03316349
28.45582 | 24.5688 | 26.54427 | 26.24389 | -1.97547 | 0.2671536 | 0.03323126
28.46582 | 24.5695 | 26.54217 | 26.2408 | -1.972666 | 0.2680664 | 0.03329926
28.47581 | 24.5431 | 26.54008 | 26.23772 | -1.996978 | 0.2689905 | 0.03336742
28.48581 | 24.5517 | 26.538 | 26.23464 | -1.986302 | 0.269928 | 0.03343587
28.49581 | 24.5426 | 26.53594 | 26.23156 | -1.99334 | 0.2708784 | 0.03350455
28.50581 | 24.523 | 26.53389 | 26.22848 | -2.010893 | 0.2718421 | 0.03357346
28.51581 | 24.5224 | 26.53186 | 26.2254 | -2.009462 | 0.2728195 | 0.0336426
28.5258 | 24.5181 | 26.52985 | 26.22233 | -2.011748 | 0.2738102 | 0.0337119
28.5358 | 24.4873 | 26.52785 | 26.21925 | -2.040548 | 0.2748164 | 0.0337815
28.5458 | 24.4781 | 26.52587 | 26.21618 | -2.047765 | 0.2758377 | 0.03385133
28.5558 | 24.4763 | 26.5239 | 26.2131 | -2.0476 | 0.2768747 | 0.03392139
28.5658 | 24.4585 | 26.52195 | 26.21003 | -2.063452 | 0.2779278 | 0.0339917
28.5758 | 24.4573 | 26.52002 | 26.20696 | -2.062722 | 0.2789976 | 0.03406223
28.58579 | 24.4525 | 26.51811 | 26.2039 | -2.065612 | 0.2800837 | 0.03413293
28.59579 | 24.4362 | 26.51622 | 26.20083 | -2.08002 | 0.2811886 | 0.03420395
28.60579 | 24.4273 | 26.51435 | 26.19776 | -2.087049 | 0.2823122 | 0.03427519
28.61579 | 24.4058 | 26.5125 | 26.1947 | -2.106697 | 0.2834549 | 0.03434668
28.62579 | 24.4051 | 26.51067 | 26.19163 | -2.105567 | 0.2846176 | 0.03441842
28.63578 | 24.3822 | 26.50886 | 26.18857 | -2.126661 | 0.2857997 | 0.03449032
28.64578 | 24.3724 | 26.50708 | 26.18551 | -2.134676 | 0.2870045 | 0.03456254
28.65578 | 24.36 | 26.50531 | 26.18245 | -2.145314 | 0.2882315 | 0.034635
28.66578 | 24.3614 | 26.50358 | 26.17939 | -2.142177 | 0.2894815 | 0.03470772
28.67578 | 24.3386 | 26.50186 | 26.17633 | -2.163265 | 0.2907556 | 0.03478067
28.68578 | 24.3365 | 26.50018 | 26.17327 | -2.163679 | 0.2920547 | 0.03485387
28.69577 | 24.3315 | 26.49852 | 26.17022 | -2.167022 | 0.2933783 | 0.03492726
28.70577 | 24.3172 | 26.49689 | 26.16716 | -2.179692 | 0.2947303 | 0.03500096
28.71577 | 24.306 | 26.49529 | 26.16411 | -2.189291 | 0.2961105 | 0.03507492
28.72577 | 24.2929 | 26.49372 | 26.16105 | -2.200821 | 0.29752 | 0.03514912
28.73577 | 24.2835 | 26.49218 | 26.158 | -2.208683 | 0.2989602 | 0.03522359
28.74576 | 24.2733 | 26.49068 | 26.15495 | -2.217379 | 0.3004308 | 0.03529823
28.75576 | 24.2621 | 26.48921 | 26.1519 | -2.227108 | 0.3019362 | 0.03537321
28.76576 | 24.2532 | 26.48777 | 26.14885 | -2.234573 | 0.3034765 | 0.03544844
28.77576 | 24.2438 | 26.48638 | 26.1458 | -2.242576 | 0.3050533 | 0.03552392
28.78576 | 24.2312 | 26.48502 | 26.14275 | -2.253817 | 0.3066682 | 0.03559969
28.79576 | 24.2237 | 26.4837 | 26.1397 | -2.26 | 0.308323 | 0.0356757
28.80575 | 24.221 | 26.48243 | 26.13666 | -2.261428 | 0.3100181 | 0.03575189
28.81575 | 24.2202 | 26.4812 | 26.13361 | -2.260999 | 0.3117588 | 0.03582844
28.82575 | 24.2133 | 26.48002 | 26.13057 | -2.266717 | 0.3135456 | 0.03590523
28.83575 | 24.1967 | 26.47888 | 26.12752 | -2.282184 | 0.315381 | 0.03598231
28.84575 | 24.1829 | 26.4778 | 26.12448 | -2.294904 | 0.3172673 | 0.03605964
28.85574 | 24.183 | 26.47678 | 26.12144 | -2.293779 | 0.3192055 | 0.03613717
28.86574 | 24.1728 | 26.47581 | 26.11839 | -2.303011 | 0.3212022 | 0.03621504
28.87574 | 24.1632 | 26.4749 | 26.11535 | -2.311704 | 0.3232586 | 0.03629319
28.88574 | 24.1722 | 26.47406 | 26.11231 | -2.30186 | 0.3253782 | 0.03637161
28.89574 | 24.1433 | 26.47328 | 26.10927 | -2.329984 | 0.3275644 | 0.03645031
28.90574 | 24.1465 | 26.47258 | 26.10623 | -2.32608 | 0.3298211 | 0.03652928
28.91573 | 24.1417 | 26.47195 | 26.10319 | -2.330252 | 0.3321502 | 0.03660845
28.92573 | 24.1097 | 26.4714 | 26.10015 | -2.361702 | 0.3345606 | 0.03668797
28.93573 | 24.1152 | 26.47094 | 26.09712 | -2.355738 | 0.337055 | 0.03676777
28.94573 | 24.0991 | 26.47056 | 26.09408 | -2.371464 | 0.3396385 | 0.03684785
28.95573 | 24.0944 | 26.47029 | 26.09104 | -2.375885 | 0.3423166 | 0.03692822
28.96572 | 24.0985 | 26.47011 | 26.08801 | -2.371608 | 0.3450926 | 0.03700879
28.97572 | 24.0821 | 26.47004 | 26.08497 | -2.387938 | 0.3479783 | 0.03708972
28.98572 | 24.0906 | 26.47008 | 26.08193 | -2.379483 | 0.3509778 | 0.03717094
28.99572 | 24.0588 | 26.47025 | 26.0789 | -2.41145 | 0.3540986 | 0.03725244
29.00572 | 24.0492 | 26.47055 | 26.07586 | -2.421346 | 0.3573485 | 0.03733423
29.01572 | 24.0468 | 26.47098 | 26.07283 | -2.424181 | 0.3607361 | 0.03741632
29.02571 | 24.048 | 26.47156 | 26.0698 | -2.423563 | 0.3642669 | 0.0374986
29.03571 | 24.0337 | 26.4723 | 26.06676 | -2.438603 | 0.3679573 | 0.03758128
29.04571 | 24.0251 | 26.47321 | 26.06373 | -2.448109 | 0.3718144 | 0.03766423
29.05571 | 24.0166 | 26.47429 | 26.0607 | -2.457694 | 0.375849 | 0.03774749
29.06571 | 24.0124 | 26.47557 | 26.05766 | -2.463168 | 0.3800729 | 0.03783104
29.0757 | 24.0186 | 26.47704 | 26.05463 | -2.458444 | 0.384494 | 0.0379148
29.0857 | 24 | 26.47874 | 26.0516 | -2.478736 | 0.389134 | 0.03799895
29.0957 | 23.9914 | 26.48066 | 26.04857 | -2.489257 | 0.3940024 | 0.0380834
29.1057 | 23.9867 | 26.48282 | 26.04554 | -2.496121 | 0.399114 | 0.03816816
29.1157 | 23.9854 | 26.48524 | 26.04251 | -2.499845 | 0.404484 | 0.0382532
29.1257 | 23.9936 | 26.48794 | 26.03948 | -2.494343 | 0.4101285 | 0.03833857
29.13569 | 23.9856 | 26.49093 | 26.03645 | -2.50533 | 0.416058 | 0.03842415
29.14569 | 23.9828 | 26.49423 | 26.03342 | -2.511429 | 0.4223022 | 0.03851013
29.15569 | 23.9814 | 26.49786 | 26.03039 | -2.516456 | 0.4288735 | 0.03859641
29.16569 | 23.9736 | 26.50183 | 26.02736 | -2.528229 | 0.4357907 | 0.03868301
29.17569 | 23.9888 | 26.50617 | 26.02433 | -2.517368 | 0.4430733 | 0.03876992
29.18568 | 23.9823 | 26.51089 | 26.0213 | -2.528588 | 0.4507333 | 0.03885706
29.19568 | 23.9763 | 26.51602 | 26.01827 | -2.539718 | 0.4588061 | 0.03894459
29.20568 | 23.9922 | 26.52157 | 26.01524 | -2.529375 | 0.467305 | 0.03903244
29.21568 | 23.9894 | 26.52758 | 26.01221 | -2.538178 | 0.4762504 | 0.03912063
29.22568 | 23.9878 | 26.53405 | 26.00918 | -2.546249 | 0.4856627 | 0.03920911
29.23568 | 23.9801 | 26.54101 | 26.00615 | -2.560906 | 0.4955617 | 0.03929795
29.24567 | 23.993 | 26.54846 | 26.00312 | -2.555461 | 0.5059544 | 0.039387
29.25567 | 23.9917 | 26.55645 | 26.00009 | -2.564748 | 0.5168821 | 0.03947647
29.26567 | 23.9892 | 26.56497 | 25.99706 | -2.575775 | 0.5283491 | 0.03956628
29.27567 | 23.984 | 26.57405 | 25.99403 | -2.590054 | 0.540369 | 0.0396564
29.28567 | 23.9996 | 26.5837 | 25.991 | -2.584097 | 0.5529516 | 0.03974688
29.29566 | 24.0024 | 26.5939 | 25.98797 | -2.591498 | 0.5660895 | 0.03983758
29.30566 | 23.9928 | 26.60468 | 25.98494 | -2.611879 | 0.5798094 | 0.03992872
29.31566 | 23.9988 | 26.61602 | 25.98191 | -2.617223 | 0.5940924 | 0.04002019
29.32566 | 24.0054 | 26.62792 | 25.97888 | -2.622515 | 0.6089239 | 0.040112
29.33566 | 24.0093 | 26.64033 | 25.97585 | -2.631033 | 0.6242806 | 0.04020416
29.34566 | 24.0131 | 26.65324 | 25.97282 | -2.640142 | 0.6401276 | 0.04029666
29.35565 | 24.0066 | 26.66658 | 25.96979 | -2.659978 | 0.6563999 | 0.04038943
29.36565 | 24.0172 | 26.68031 | 25.96676 | -2.663107 | 0.6730672 | 0.04048263
29.37565 | 24.0063 | 26.69434 | 25.96373 | -2.688036 | 0.6900345 | 0.04057618
29.38565 | 24.0055 | 26.70857 | 25.96069 | -2.703069 | 0.7072048 | 0.04067009
29.39565 | 24.0247 | 26.72289 | 25.95766 | -2.698189 | 0.7244632 | 0.04076436
29.40564 | 24.021 | 26.73715 | 25.95463 | -2.716151 | 0.7416596 | 0.04085889
29.41564 | 24.0159 | 26.75123 | 25.9516 | -2.73533 | 0.758677 | 0.04095389
29.42564 | 24.0135 | 26.76495 | 25.94857 | -2.751448 | 0.7753324 | 0.04104924
29.43564 | 24.023 | 26.77812 | 25.94553 | -2.755125 | 0.7914473 | 0.04114497
29.44564 | 24.0218 | 26.79058 | 25.9425 | -2.768775 | 0.8068355 | 0.04124106
29.45564 | 24.0237 | 26.80211 | 25.93946 | -2.778411 | 0.8213089 | 0.04133754
29.46563 | 24.0126 | 26.81254 | 25.93643 | -2.799938 | 0.8346706 | 0.04143429
29.47563 | 24.018 | 26.8217 | 25.9334 | -2.803704 | 0.8467741 | 0.04153152
29.48563 | 24.0263 | 26.82944 | 25.93036 | -2.803143 | 0.8574506 | 0.04162912
29.49563 | 24.0178 | 26.83562 | 25.92733 | -2.817823 | 0.8665692 | 0.04172712
29.50563 | 24.0071 | 26.84014 | 25.92429 | -2.833045 | 0.8740282 | 0.0418255
29.51562 | 24.0066 | 26.84293 | 25.92126 | -2.836335 | 0.8797536 | 0.04192417
29.52562 | 24.01 | 26.84397 | 25.91822 | -2.833965 | 0.883722 | 0.04202333
29.53562 | 23.9925 | 26.84323 | 25.91518 | -2.850732 | 0.8859265 | 0.04212289
29.54562 | 23.9799 | 26.84077 | 25.91214 | -2.860866 | 0.8863992 | 0.04222284
29.55562 | 23.9735 | 26.83663 | 25.90911 | -2.86313 | 0.8852016 | 0.04232319
29.56562 | 23.9727 | 26.83091 | 25.90607 | -2.85821 | 0.8824204 | 0.04242393
29.57561 | 23.9539 | 26.82372 | 25.90303 | -2.869822 | 0.8781675 | 0.04252499
29.58561 | 23.9337 | 26.81517 | 25.89999 | -2.881472 | 0.8725566 | 0.04262653
29.59561 | 23.9295 | 26.8054 | 25.89695 | -2.875899 | 0.8657232 | 0.04272848
29.60561 | 23.9092 | 26.79454 | 25.89391 | -2.885341 | 0.8578039 | 0.04283084
29.61561 | 23.9047 | 26.78273 | 25.89086 | -2.878033 | 0.8489355 | 0.0429336
29.6256 | 23.889 | 26.77012 | 25.88782 | -2.881121 | 0.8392606 | 0.04303666
29.6356 | 23.874 | 26.75681 | 25.88478 | -2.882807 | 0.828886 | 0.04314022
29.6456 | 23.8493 | 26.74292 | 25.88174 | -2.893618 | 0.8179372 | 0.0432442
29.6556 | 23.8446 | 26.72856 | 25.87869 | -2.88396 | 0.8065201 | 0.04334857
29.6656 | 23.81 | 26.71383 | 25.87565 | -2.903828 | 0.7947293 | 0.04345335
29.6756 | 23.8037 | 26.69881 | 25.8726 | -2.895106 | 0.7826489 | 0.04355853
29.68559 | 23.799 | 26.68358 | 25.86955 | -2.884584 | 0.7703647 | 0.04366401
29.69559 | 23.7463 | 26.6682 | 25.86651 | -2.921895 | 0.7579183 | 0.04377
29.70559 | 23.7514 | 26.65271 | 25.86346 | -2.901314 | 0.7453797 | 0.04387639
29.71559 | 23.7366 | 26.63719 | 25.86041 | -2.900593 | 0.7328013 | 0.04398318
29.72559 | 23.7006 | 26.62168 | 25.85736 | -2.92108 | 0.720231 | 0.04409039
29.73558 | 23.6853 | 26.60623 | 25.85431 | -2.920935 | 0.7077264 | 0.0441979
29.74558 | 23.6588 | 26.59087 | 25.85126 | -2.932067 | 0.6953022 | 0.04430591
29.75558 | 23.638 | 26.57563 | 25.84821 | -2.937631 | 0.6830111 | 0.04441435
29.76558 | 23.6239 | 26.56057 | 25.84515 | -2.936666 | 0.6708906 | 0.04452319
29.77558 | 23.6048 | 26.54571 | 25.8421 | -2.940906 | 0.6589761 | 0.04463246
29.78558 | 23.5832 | 26.53109 | 25.83904 | -2.947885 | 0.647301 | 0.04474214
29.79557 | 23.5623 | 26.51675 | 25.83599 | -2.95445 | 0.635909 | 0.04485212
29.80557 | 23.5366 | 26.5027 | 25.83293 | -2.966097 | 0.6248036 | 0.04496265
29.81557 | 23.5216 | 26.48897 | 25.82987 | -2.96737 | 0.6140236 | 0.04507361
29.82557 | 23.5094 | 26.47559 | 25.82681 | -2.96619 | 0.6035914 | 0.045185
29.83557 | 23.468 | 26.46258 | 25.82375 | -2.994576 | 0.5935263 | 0.04529683
29.84556 | 23.461 | 26.44996 | 25.8207 | -2.988957 | 0.583853 | 0.04540898
29.85556 | 23.4484 | 26.43772 | 25.81763 | -2.989319 | 0.5745645 | 0.04552168
29.86556 | 23.4184 | 26.42588 | 25.81457 | -3.007483 | 0.5656783 | 0.04563484
29.87556 | 23.4128 | 26.41445 | 25.81151 | -3.001652 | 0.5571989 | 0.04574844
29.88556 | 23.3736 | 26.40343 | 25.80844 | -3.029829 | 0.549127 | 0.0458625
29.89556 | 23.3622 | 26.39281 | 25.80537 | -3.030611 | 0.5414607 | 0.04597701
29.90555 | 23.3462 | 26.3826 | 25.80231 | -3.036403 | 0.5342025 | 0.04609187
29.91555 | 23.3229 | 26.37278 | 25.79924 | -3.049877 | 0.52733 | 0.0462073
29.92555 | 23.3118 | 26.36333 | 25.79617 | -3.051535 | 0.5208418 | 0.04632321
29.93555 | 23.2856 | 26.35427 | 25.7931 | -3.068666 | 0.514727 | 0.04643958
29.94555 | 23.2731 | 26.34556 | 25.79003 | -3.072457 | 0.5089736 | 0.04655642
29.95554 | 23.2549 | 26.3372 | 25.78696 | -3.082304 | 0.5035734 | 0.04667363
29.96554 | 23.2311 | 26.32918 | 25.78388 | -3.098076 | 0.4985024 | 0.04679141
29.97554 | 23.2115 | 26.32147 | 25.78081 | -3.109968 | 0.4937518 | 0.0469097
29.98554 | 23.1903 | 26.31407 | 25.77773 | -3.123765 | 0.4893074 | 0.04702845
29.99554 | 23.1688 | 26.30695 | 25.77465 | -3.138154 | 0.4851547 | 0.04714772
30.00554 | 23.1586 | 26.30012 | 25.77157 | -3.141519 | 0.4812797 | 0.04726745
30.01553 | 23.1426 | 26.29355 | 25.76849 | -3.150953 | 0.4776717 | 0.04738756
30.02553 | 23.1144 | 26.28723 | 25.76541 | -3.172831 | 0.4743102 | 0.04750829
30.03553 | 23.1107 | 26.28114 | 25.76233 | -3.170444 | 0.4711856 | 0.04762953
30.04553 | 23.0854 | 26.27528 | 25.75924 | -3.189881 | 0.4682851 | 0.04775126
30.05553 | 23.0676 | 26.26963 | 25.75616 | -3.202028 | 0.4655966 | 0.0478735
30.06552 | 23.0424 | 26.26418 | 25.75307 | -3.221781 | 0.4631107 | 0.04799613
30.07552 | 23.0435 | 26.25892 | 25.74999 | -3.215416 | 0.4608114 | 0.04811938
30.08552 | 23.0225 | 26.25383 | 25.7469 | -3.231329 | 0.4586906 | 0.04824315
30.09552 | 22.9967 | 26.24891 | 25.7438 | -3.25221 | 0.4567383 | 0.04836744
30.10552 | 22.9974 | 26.24415 | 25.74071 | -3.246749 | 0.454945 | 0.04849225
30.11552 | 22.9701 | 26.23954 | 25.73762 | -3.269436 | 0.4533017 | 0.04861757
30.12551 | 22.9645 | 26.23507 | 25.73452 | -3.270569 | 0.4518012 | 0.04874331
30.13551 | 22.9462 | 26.23073 | 25.73143 | -3.28453 | 0.4504326 | 0.04886969
30.14551 | 22.9183 | 26.22652 | 25.72833 | -3.308216 | 0.4491901 | 0.0489966
30.15551 | 22.9275 | 26.22242 | 25.72523 | -3.29492 | 0.4480665 | 0.04912406
30.16551 | 22.8958 | 26.21843 | 25.72213 | -3.322635 | 0.4470553 | 0.04925204
30.1755 | 22.9032 | 26.21456 | 25.71903 | -3.311359 | 0.4461509 | 0.04938044
30.1855 | 22.887 | 26.21078 | 25.71592 | -3.323778 | 0.4453459 | 0.0495095
30.1955 | 22.8671 | 26.20709 | 25.71282 | -3.339992 | 0.4446358 | 0.04963913
30.2055 | 22.8554 | 26.20349 | 25.70971 | -3.348094 | 0.4440154 | 0.04976929
30.2155 | 22.8507 | 26.19998 | 25.7066 | -3.34928 | 0.44348 | 0.04990002
30.2255 | 22.83 | 26.19655 | 25.70349 | -3.366546 | 0.4430252 | 0.05003129
30.23549 | 22.819 | 26.19319 | 25.70038 | -3.37419 | 0.4426472 | 0.05016299
30.24549 | 22.8182 | 26.1899 | 25.69727 | -3.371703 | 0.4423412 | 0.05029539
30.25549 | 22.8092 | 26.18668 | 25.69415 | -3.377483 | 0.4421042 | 0.05042835
30.26549 | 22.787 | 26.18353 | 25.69103 | -3.396528 | 0.4419327 | 0.05056188
30.27549 | 22.778 | 26.18043 | 25.68791 | -3.402434 | 0.4418235 | 0.05069599
30.28548 | 22.7841 | 26.1774 | 25.6848 | -3.393301 | 0.4417738 | 0.05083053
30.29548 | 22.765 | 26.17442 | 25.68167 | -3.409421 | 0.4417808 | 0.0509658
30.30548 | 22.7484 | 26.17149 | 25.67855 | -3.423094 | 0.4418418 | 0.05110164
30.31548 | 22.7552 | 26.16862 | 25.67542 | -3.413418 | 0.4419546 | 0.05123807
30.32548 | 22.7452 | 26.16579 | 25.6723 | -3.420589 | 0.4421168 | 0.05137508
30.33548 | 22.7323 | 26.16301 | 25.66917 | -3.430708 | 0.4423266 | 0.05151269
30.34547 | 22.7257 | 26.16027 | 25.66604 | -3.434573 | 0.4425814 | 0.05165077
30.35547 | 22.7113 | 26.15758 | 25.66291 | -3.446278 | 0.4428801 | 0.05178957
30.36547 | 22.7047 | 26.15492 | 25.65977 | -3.450223 | 0.4432206 | 0.05192896
30.37547 | 22.7106 | 26.15231 | 25.65664 | -3.441708 | 0.4436015 | 0.052069
30.38547 | 22.6814 | 26.14973 | 25.6535 | -3.46833 | 0.4440213 | 0.05220961
30.39546 | 22.6917 | 26.14719 | 25.65036 | -3.455491 | 0.444478 | 0.05235071
30.40546 | 22.675 | 26.14468 | 25.64722 | -3.469685 | 0.4449712 | 0.05249257
30.41546 | 22.669 | 26.14221 | 25.64408 | -3.473212 | 0.4454992 | 0.05263505
30.42546 | 22.664 | 26.13977 | 25.64093 | -3.475771 | 0.446061 | 0.05277816
30.43546 | 22.6571 | 26.13736 | 25.63778 | -3.480262 | 0.4466554 | 0.05292189
30.44546 | 22.6449 | 26.13498 | 25.63464 | -3.490083 | 0.4472815 | 0.05306626
30.45545 | 22.6401 | 26.13264 | 25.63149 | -3.492536 | 0.4479374 | 0.05321112
30.46545 | 22.6347 | 26.13032 | 25.62833 | -3.495615 | 0.4486238 | 0.05335676
30.47545 | 22.6288 | 26.12802 | 25.62518 | -3.499222 | 0.449339 | 0.05350306
30.48545 | 22.6222 | 26.12576 | 25.62202 | -3.503555 | 0.4500823 | 0.05364999
30.49545 | 22.6066 | 26.12351 | 25.61886 | -3.516914 | 0.4508529 | 0.05379758
30.50544 | 22.6159 | 26.1213 | 25.61571 | -3.505401 | 0.4516494 | 0.05394569
30.51544 | 22.6036 | 26.11911 | 25.61254 | -3.515511 | 0.4524726 | 0.05409459
30.52544 | 22.5988 | 26.11694 | 25.60938 | -3.518144 | 0.4533211 | 0.05424416
30.53544 | 22.5765 | 26.1148 | 25.60621 | -3.538301 | 0.4541944 | 0.0543944
30.54544 | 22.5937 | 26.11268 | 25.60304 | -3.51898 | 0.4550918 | 0.05454532
30.55544 | 22.5795 | 26.11058 | 25.59987 | -3.531082 | 0.4560128 | 0.05469691
30.56543 | 22.5547 | 26.10851 | 25.5967 | -3.553807 | 0.4569561 | 0.05484903
30.57543 | 22.5672 | 26.10645 | 25.59353 | -3.539252 | 0.4579229 | 0.05500199
30.58543 | 22.5665 | 26.10442 | 25.59035 | -3.537917 | 0.4589119 | 0.05515563
30.59543 | 22.5529 | 26.1024 | 25.58717 | -3.549503 | 0.4599228 | 0.05530996
30.60543 | 22.5417 | 26.10041 | 25.58399 | -3.558709 | 0.460955 | 0.055465
30.61542 | 22.5474 | 26.09844 | 25.58081 | -3.551037 | 0.4620072 | 0.05562059
30.62542 | 22.5375 | 26.09648 | 25.57762 | -3.558982 | 0.4630812 | 0.05577704
30.63542 | 22.5277 | 26.09455 | 25.57444 | -3.566845 | 0.4641754 | 0.05593419
30.64542 | 22.5216 | 26.09263 | 25.57125 | -3.571027 | 0.4652897 | 0.05609207
30.65542 | 22.5254 | 26.09073 | 25.56805 | -3.565328 | 0.4664238 | 0.05625065
30.66542 | 22.5142 | 26.08885 | 25.56486 | -3.574646 | 0.4675773 | 0.05640997
30.67541 | 22.497 | 26.08698 | 25.56167 | -3.589984 | 0.4687488 | 0.05656986
30.68541 | 22.5082 | 26.08514 | 25.55847 | -3.576938 | 0.4699405 | 0.05673064
30.69541 | 22.4906 | 26.08331 | 25.55527 | -3.592709 | 0.4711508 | 0.05689216
30.70541 | 22.4799 | 26.0815 | 25.55206 | -3.601597 | 0.4723797 | 0.05705441
30.71541 | 22.4882 | 26.0797 | 25.54886 | -3.591502 | 0.4736269 | 0.05721743
30.7254 | 22.4673 | 26.07792 | 25.54565 | -3.610625 | 0.474891 | 0.05738102
30.7354 | 22.4709 | 26.07616 | 25.54244 | -3.605263 | 0.4761743 | 0.05754554
30.7454 | 22.4708 | 26.07442 | 25.53923 | -3.603617 | 0.4774753 | 0.05771082
30.7554 | 22.4631 | 26.07269 | 25.53602 | -3.609587 | 0.478794 | 0.05787687
30.7654 | 22.448 | 26.07097 | 25.5328 | -3.622973 | 0.4801302 | 0.05804369
30.7754 | 22.4486 | 26.06927 | 25.52958 | -3.620674 | 0.4814837 | 0.05821128
30.78539 | 22.4467 | 26.06759 | 25.52636 | -3.620894 | 0.4828532 | 0.05837949
30.79539 | 22.4331 | 26.06593 | 25.52314 | -3.632827 | 0.4842411 | 0.05854865
30.80539 | 22.4395 | 26.06428 | 25.51991 | -3.624775 | 0.485646 | 0.05871861
30.81539 | 22.4296 | 26.06264 | 25.51668 | -3.633039 | 0.4870679 | 0.05888936
30.82539 | 22.4169 | 26.06102 | 25.51345 | -3.644118 | 0.4885067 | 0.05906092
30.83538 | 22.4276 | 26.05941 | 25.51022 | -3.631814 | 0.4899608 | 0.05923311
30.84538 | 22.4107 | 26.05782 | 25.50698 | -3.647123 | 0.491433 | 0.05940628
30.85538 | 22.3974 | 26.05625 | 25.50375 | -3.658848 | 0.4929219 | 0.05958027
30.86538 | 22.3992 | 26.05469 | 25.5005 | -3.655487 | 0.4944274 | 0.05975508
30.87538 | 22.3994 | 26.05314 | 25.49726 | -3.653742 | 0.4959495 | 0.05993072
30.88538 | 22.3816 | 26.05161 | 25.49402 | -3.670011 | 0.4974881 | 0.0601072
30.89537 | 22.3899 | 26.0501 | 25.49077 | -3.660196 | 0.4990417 | 0.06028434
30.90537 | 22.3791 | 26.0486 | 25.48752 | -3.669495 | 0.5006133 | 0.0604625
30.91537 | 22.3767 | 26.04711 | 25.48427 | -3.670409 | 0.5022013 | 0.06064151
30.92537 | 22.3702 | 26.04564 | 25.48101 | -3.675438 | 0.5038058 | 0.06082137
30.93537 | 22.3653 | 26.04418 | 25.47775 | -3.678881 | 0.5054267 | 0.06100209
30.94536 | 22.3679 | 26.04274 | 25.47449 | -3.67484 | 0.5070625 | 0.0611835
30.95536 | 22.3582 | 26.04131 | 25.47123 | -3.683113 | 0.5087163 | 0.06136596
30.96536 | 22.3468 | 26.0399 | 25.46796 | -3.693101 | 0.5103867 | 0.06154931
30.97536 | 22.3428 | 26.0385 | 25.4647 | -3.695703 | 0.5120735 | 0.06173354
30.98536 | 22.3144 | 26.03712 | 25.46142 | -3.72272 | 0.5137768 | 0.06191865
30.99536 | 22.3468 | 26.03575 | 25.45815 | -3.688952 | 0.5154965 | 0.06210467
31.00535 | 22.3228 | 26.0344 | 25.45488 | -3.7116 | 0.5172312 | 0.0622914
31.01535 | 22.3185 | 26.03306 | 25.4516 | -3.714562 | 0.5189842 | 0.06247923
31.02535 | 22.3216 | 26.03174 | 25.44832 | -3.710138 | 0.520754 | 0.06266797
31.03535 | 22.304 | 26.03043 | 25.44503 | -3.72643 | 0.5225404 | 0.06285763
31.04535 | 22.2992 | 26.02914 | 25.44174 | -3.729937 | 0.5243437 | 0.06304821
31.05534 | 22.3201 | 26.02786 | 25.43846 | -3.70776 | 0.526162 | 0.06323954
31.06534 | 22.2898 | 26.0266 | 25.43517 | -3.736796 | 0.5279989 | 0.063432
31.07534 | 22.3084 | 26.02535 | 25.43187 | -3.716949 | 0.5298528 | 0.0636254
31.08534 | 22.2915 | 26.02412 | 25.42857 | -3.732616 | 0.5317237 | 0.06381976
31.09534 | 22.2863 | 26.0229 | 25.42527 | -3.736599 | 0.5336118 | 0.06401506
31.10534 | 22.2951 | 26.0217 | 25.42197 | -3.726597 | 0.5355171 | 0.06421134
31.11533 | 22.2805 | 26.02051 | 25.41867 | -3.740011 | 0.5374377 | 0.0644084
31.12533 | 22.285 | 26.01934 | 25.41536 | -3.73434 | 0.5393776 | 0.0646066
31.13533 | 22.2847 | 26.01819 | 25.41204 | -3.733485 | 0.541335 | 0.06480583
31.14533 | 22.2874 | 26.01705 | 25.40873 | -3.729646 | 0.54331 | 0.06500601
31.15533 | 22.2801 | 26.01592 | 25.40541 | -3.735822 | 0.5453026 | 0.06520724
31.16532 | 22.2832 | 26.01482 | 25.4021 | -3.731616 | 0.5473111 | 0.06540922
31.17532 | 22.2743 | 26.01372 | 25.39877 | -3.739425 | 0.5493393 | 0.06561243
31.18532 | 22.2922 | 26.01265 | 25.39545 | -3.720449 | 0.5513857 | 0.06581666
31.19532 | 22.2867 | 26.01159 | 25.39212 | -3.72489 | 0.5534502 | 0.06602192
31.20532 | 22.2818 | 26.01055 | 25.38879 | -3.728748 | 0.5555329 | 0.06622821
31.21532 | 22.2858 | 26.00952 | 25.38545 | -3.723722 | 0.557634 | 0.06643554
31.22531 | 22.2827 | 26.00851 | 25.38212 | -3.725814 | 0.5597515 | 0.06664371
31.23531 | 22.2879 | 26.00752 | 25.37878 | -3.719621 | 0.5618897 | 0.06685315
31.24531 | 22.2947 | 26.00655 | 25.37544 | -3.711846 | 0.5640468 | 0.06706365
31.25531 | 22.2921 | 26.00559 | 25.37209 | -3.713487 | 0.5662228 | 0.06727521
31.26531 | 22.2839 | 26.00465 | 25.36874 | -3.720746 | 0.5684178 | 0.06748785
31.2753 | 22.3078 | 26.00372 | 25.36539 | -3.695923 | 0.57063 | 0.06770136
31.2853 | 22.2966 | 26.00282 | 25.36204 | -3.706217 | 0.5728636 | 0.06791618
31.2953 | 22.2943 | 26.00193 | 25.35868 | -3.707628 | 0.5751169 | 0.06813209
31.3053 | 22.303 | 26.00106 | 25.35532 | -3.698057 | 0.5773899 | 0.06834912
31.3153 | 22.2858 | 26.0002 | 25.35195 | -3.714404 | 0.5796828 | 0.06856725
31.3253 | 22.2967 | 25.99937 | 25.34859 | -3.70267 | 0.5819957 | 0.06878651
31.33529 | 22.2775 | 25.99855 | 25.34522 | -3.721055 | 0.5843265 | 0.06900669
31.34529 | 22.2987 | 25.99776 | 25.34185 | -3.699057 | 0.5866802 | 0.0692282
31.35529 | 22.2805 | 25.99698 | 25.33847 | -3.716478 | 0.5890543 | 0.06945089
31.36529 | 22.2819 | 25.99622 | 25.33509 | -3.714318 | 0.5914494 | 0.0696747
31.37529 | 22.2824 | 25.99548 | 25.33171 | -3.713077 | 0.5938654 | 0.06989971
31.38528 | 22.2887 | 25.99476 | 25.32833 | -3.706056 | 0.5963002 | 0.07012564
31.39528 | 22.2757 | 25.99405 | 25.32494 | -3.718354 | 0.5987588 | 0.07035298
31.40528 | 22.2692 | 25.99337 | 25.32155 | -3.724172 | 0.6012389 | 0.07058151
31.41528 | 22.2772 | 25.99271 | 25.31816 | -3.715509 | 0.603741 | 0.07081125
31.42528 | 22.2618 | 25.99207 | 25.31476 | -3.730267 | 0.606265 | 0.07104218
31.43528 | 22.2669 | 25.99144 | 25.31136 | -3.724545 | 0.6088113 | 0.07127433
31.44527 | 22.262 | 25.99084 | 25.30796 | -3.728844 | 0.6113773 | 0.07150746
31.45527 | 22.2562 | 25.99026 | 25.30455 | -3.734063 | 0.6139688 | 0.07174207
31.46527 | 22.2648 | 25.9897 | 25.30114 | -3.724904 | 0.6165832 | 0.07197791
31.47527 | 22.252 | 25.98917 | 25.29773 | -3.737165 | 0.619221 | 0.07221501
31.48527 | 22.2755 | 25.98865 | 25.29431 | -3.713149 | 0.6218821 | 0.07245336
31.49526 | 22.2535 | 25.98815 | 25.2909 | -3.734654 | 0.624564 | 0.07269274
31.50526 | 22.2657 | 25.98768 | 25.28747 | -3.721981 | 0.6272726 | 0.07293364
31.51526 | 22.2597 | 25.98723 | 25.28405 | -3.72753 | 0.6300055 | 0.07317582
31.52526 | 22.2638 | 25.9868 | 25.28062 | -3.723002 | 0.6327628 | 0.07341926
31.53526 | 22.272 | 25.9864 | 25.27719 | -3.714397 | 0.6355448 | 0.07366408
31.54525 | 22.2746 | 25.98601 | 25.27376 | -3.711415 | 0.6383491 | 0.0739099
31.55525 | 22.2799 | 25.98566 | 25.27032 | -3.705756 | 0.6411815 | 0.07415732
31.56525 | 22.2857 | 25.98532 | 25.26688 | -3.699621 | 0.6440394 | 0.07440608
31.57525 | 22.2986 | 25.98501 | 25.26343 | -3.686409 | 0.6469231 | 0.07465618
31.58525 | 22.3021 | 25.98472 | 25.25998 | -3.682622 | 0.649833 | 0.07490764
31.59525 | 22.2971 | 25.98446 | 25.25653 | -3.68736 | 0.6527695 | 0.07516046
31.60524 | 22.3099 | 25.98422 | 25.25308 | -3.674322 | 0.6557297 | 0.0754144
31.61524 | 22.3193 | 25.98401 | 25.24962 | -3.66471 | 0.65872 | 0.07566998
31.62524 | 22.3274 | 25.98382 | 25.24616 | -3.656423 | 0.6617376 | 0.07592695
31.63524 | 22.3364 | 25.98366 | 25.24269 | -3.647261 | 0.6647831 | 0.07618534
31.64524 | 22.3343 | 25.98353 | 25.23922 | -3.649226 | 0.6678566 | 0.07644514
31.65523 | 22.3547 | 25.98342 | 25.23576 | -3.628718 | 0.6709553 | 0.07670609
31.66523 | 22.3544 | 25.98334 | 25.23228 | -3.628936 | 0.674086 | 0.07696876
31.67523 | 22.3579 | 25.98328 | 25.2288 | -3.625382 | 0.6772457 | 0.07723287
31.68523 | 22.372 | 25.98325 | 25.22532 | -3.611255 | 0.6804349 | 0.07749844
31.69523 | 22.3759 | 25.98326 | 25.22184 | -3.607356 | 0.683654 | 0.07776547
31.70523 | 22.3931 | 25.98328 | 25.21835 | -3.590185 | 0.6869032 | 0.078034
31.71522 | 22.3849 | 25.98334 | 25.21486 | -3.598443 | 0.6901799 | 0.07830375
31.72522 | 22.4067 | 25.98343 | 25.21136 | -3.57673 | 0.6934906 | 0.07857526
31.73522 | 22.403 | 25.98355 | 25.20786 | -3.580546 | 0.6968328 | 0.07884829
31.74522 | 22.4135 | 25.98369 | 25.20436 | -3.570192 | 0.7002067 | 0.07912286
31.75522 | 22.4016 | 25.98387 | 25.20086 | -3.582269 | 0.7036129 | 0.07939895
31.76521 | 22.4095 | 25.98408 | 25.19735 | -3.574576 | 0.7070482 | 0.07967633
31.77521 | 22.415 | 25.98431 | 25.19384 | -3.569314 | 0.7105199 | 0.07995554
31.78521 | 22.418 | 25.98458 | 25.19032 | -3.566584 | 0.7140251 | 0.08023634
31.79521 | 22.4293 | 25.98489 | 25.1868 | -3.555586 | 0.7175642 | 0.0805187
31.80521 | 22.4272 | 25.98522 | 25.18328 | -3.55802 | 0.7211376 | 0.08080269
31.81521 | 22.4276 | 25.98559 | 25.17975 | -3.557988 | 0.7247458 | 0.08108827
31.8252 | 22.4377 | 25.98599 | 25.17623 | -3.548288 | 0.7283857 | 0.0813752
31.8352 | 22.4408 | 25.98642 | 25.17269 | -3.545622 | 0.7320649 | 0.08166405
31.8452 | 22.4452 | 25.98689 | 25.16916 | -3.541691 | 0.7357803 | 0.08195454
31.8552 | 22.4379 | 25.98739 | 25.16562 | -3.549495 | 0.7395325 | 0.0822467
31.8652 | 22.4561 | 25.98793 | 25.16207 | -3.531834 | 0.7433219 | 0.08254054
31.87519 | 22.4489 | 25.98851 | 25.15853 | -3.539608 | 0.7471453 | 0.08283578
31.88519 | 22.4665 | 25.98912 | 25.15498 | -3.52262 | 0.7510107 | 0.083133
31.89519 | 22.4589 | 25.98977 | 25.15142 | -3.530868 | 0.7549149 | 0.08343195
31.90519 | 22.4624 | 25.99045 | 25.14786 | -3.528054 | 0.7588585 | 0.08373262
31.91519 | 22.4579 | 25.99118 | 25.1443 | -3.533277 | 0.7628419 | 0.08403503
31.92519 | 22.4584 | 25.99194 | 25.14073 | -3.53354 | 0.7668658 | 0.08433921
31.93518 | 22.4641 | 25.99274 | 25.13717 | -3.528641 | 0.7709268 | 0.08464485
31.94518 | 22.4705 | 25.99358 | 25.1336 | -3.523082 | 0.7750334 | 0.08495259
31.95518 | 22.4726 | 25.99446 | 25.13002 | -3.521864 | 0.7791822 | 0.08526211
31.96518 | 22.4822 | 25.99539 | 25.12644 | -3.513186 | 0.7833738 | 0.08557345
31.97518 | 22.478 | 25.99635 | 25.12286 | -3.518351 | 0.7876089 | 0.08588662
31.98517 | 22.4835 | 25.99736 | 25.11927 | -3.513857 | 0.7918839 | 0.08620132
31.99517 | 22.4978 | 25.99841 | 25.11568 | -3.500606 | 0.7962078 | 0.08651817
32.00517 | 22.4917 | 25.9995 | 25.11209 | -3.507799 | 0.8005771 | 0.08683694
32.01517 | 22.4991 | 26.00064 | 25.10849 | -3.501537 | 0.8049925 | 0.08715754
32.02517 | 22.4893 | 26.00182 | 25.10488 | -3.512519 | 0.8094547 | 0.0874801
32.03517 | 22.5036 | 26.00305 | 25.10128 | -3.499447 | 0.8139644 | 0.08780453
32.04516 | 22.5031 | 26.00432 | 25.09767 | -3.501221 | 0.8185178 | 0.0881306
32.05516 | 22.4975 | 26.00564 | 25.09406 | -3.508143 | 0.8231246 | 0.08845894
32.06516 | 22.5095 | 26.00701 | 25.09044 | -3.497512 | 0.827781 | 0.08878924
32.07516 | 22.5128 | 26.00843 | 25.08682 | -3.49563 | 0.8324879 | 0.08912153
32.08516 | 22.5164 | 26.0099 | 25.0832 | -3.493498 | 0.837246 | 0.08945581
32.09515 | 22.5196 | 26.01141 | 25.07957 | -3.491814 | 0.8420509 | 0.08979179
32.10515 | 22.5162 | 26.01298 | 25.07594 | -3.496783 | 0.8469137 | 0.09013012
32.11515 | 22.5225 | 26.0146 | 25.0723 | -3.492104 | 0.8518302 | 0.0904705
32.12515 | 22.5351 | 26.01628 | 25.06866 | -3.481178 | 0.8568012 | 0.09081295
32.13515 | 22.5191 | 26.01801 | 25.06502 | -3.498905 | 0.8618272 | 0.09115748
32.14515 | 22.5361 | 26.01979 | 25.06137 | -3.483687 | 0.8669098 | 0.09150411
32.15514 | 22.5484 | 26.02162 | 25.05773 | -3.473223 | 0.8720444 | 0.09185252
32.16514 | 22.5443 | 26.02352 | 25.05407 | -3.479216 | 0.877242 | 0.0922034
32.17514 | 22.5456 | 26.02547 | 25.05041 | -3.479867 | 0.8824987 | 0.09255644
32.18514 | 22.5428 | 26.02748 | 25.04675 | -3.484676 | 0.8878152 | 0.09291164
32.19514 | 22.5617 | 26.02954 | 25.04308 | -3.467845 | 0.8931926 | 0.09326904
32.20513 | 22.5537 | 26.03167 | 25.03942 | -3.477971 | 0.8986267 | 0.09362824
32.21513 | 22.5711 | 26.03386 | 25.03574 | -3.462761 | 0.9041289 | 0.09399007
32.22513 | 22.5795 | 26.03611 | 25.03206 | -3.456614 | 0.9096951 | 0.09435414
32.23513 | 22.5793 | 26.03843 | 25.02838 | -3.459129 | 0.9153263 | 0.09472054
32.24513 | 22.5675 | 26.04081 | 25.0247 | -3.47331 | 0.9210237 | 0.09508912
32.25513 | 22.597 | 26.04326 | 25.02101 | -3.446256 | 0.9267883 | 0.0954601
32.26512 | 22.5935 | 26.04577 | 25.01732 | -3.452266 | 0.9326152 | 0.09583293
32.27512 | 22.5956 | 26.04835 | 25.01362 | -3.452746 | 0.9385176 | 0.09620853
32.28512 | 22.6058 | 26.051 | 25.00992 | -3.445196 | 0.9444907 | 0.09658649
32.29512 | 22.6166 | 26.05372 | 25.00621 | -3.437116 | 0.9505358 | 0.09696682
32.30512 | 22.6267 | 26.05651 | 25.0025 | -3.429808 | 0.956654 | 0.09734958
32.31511 | 22.6166 | 26.05937 | 24.99879 | -3.442769 | 0.9628404 | 0.09773438
32.32511 | 22.6418 | 26.06231 | 24.99508 | -3.420508 | 0.9691086 | 0.09812199
32.33511 | 22.6326 | 26.06532 | 24.99136 | -3.432723 | 0.975454 | 0.09851207
32.34511 | 22.6485 | 26.06841 | 24.98763 | -3.419914 | 0.9818777 | 0.09890464
32.35511 | 22.6683 | 26.07158 | 24.9839 | -3.403284 | 0.9883814 | 0.09929974
32.36511 | 22.6644 | 26.07483 | 24.98017 | -3.410433 | 0.9949661 | 0.09969735
32.3751 | 22.6595 | 26.07816 | 24.97644 | -3.41866 | 1.001627 | 0.1000971
32.3851 | 22.6768 | 26.08157 | 24.9727 | -3.404774 | 1.008379 | 0.1004999
32.3951 | 22.6929 | 26.08507 | 24.96895 | -3.392171 | 1.015216 | 0.1009052
32.4051 | 22.6887 | 26.08865 | 24.9652 | -3.399955 | 1.02214 | 0.1013132
32.4151 | 22.7005 | 26.09233 | 24.96145 | -3.391826 | 1.029154 | 0.1017238
32.42509 | 22.7154 | 26.09608 | 24.9577 | -3.380682 | 1.03625 | 0.1021367
32.43509 | 22.7215 | 26.09993 | 24.95393 | -3.378433 | 1.043446 | 0.1025527
32.44509 | 22.7328 | 26.10388 | 24.95017 | -3.371076 | 1.050736 | 0.1029714
32.45509 | 22.7371 | 26.10791 | 24.9464 | -3.370814 | 1.058121 | 0.1033928
32.46509 | 22.7455 | 26.11205 | 24.94263 | -3.366548 | 1.065604 | 0.103817
32.47509 | 22.7676 | 26.11628 | 24.93885 | -3.348679 | 1.073186 | 0.104244
32.48508 | 22.7635 | 26.12061 | 24.93507 | -3.357107 | 1.080861 | 0.1046734
32.49508 | 22.7712 | 26.12504 | 24.93129 | -3.35384 | 1.088647 | 0.1051061
32.50508 | 22.7754 | 26.12958 | 24.9275 | -3.354177 | 1.096538 | 0.1055416
32.51508 | 22.7935 | 26.13422 | 24.9237 | -3.34072 | 1.104536 | 0.10598
32.52508 | 22.8052 | 26.13897 | 24.91991 | -3.333771 | 1.112643 | 0.1064213
32.53507 | 22.8245 | 26.14383 | 24.91611 | -3.319327 | 1.120853 | 0.1068652
32.54507 | 22.821 | 26.1488 | 24.9123 | -3.3278 | 1.129185 | 0.1073124
32.55507 | 22.8388 | 26.15389 | 24.90849 | -3.315088 | 1.137633 | 0.1077627
32.56507 | 22.8461 | 26.15909 | 24.90468 | -3.312992 | 1.146198 | 0.1082159
32.57507 | 22.8462 | 26.16442 | 24.90086 | -3.318216 | 1.154883 | 0.1086723
32.58507 | 22.8685 | 26.16986 | 24.89704 | -3.301361 | 1.163692 | 0.1091317
32.59506 | 22.8705 | 26.17542 | 24.89321 | -3.304925 | 1.172616 | 0.1095938
32.60506 | 22.88 | 26.18112 | 24.88938 | -3.301121 | 1.181677 | 0.1100594
32.61506 | 22.8908 | 26.18695 | 24.88555 | -3.296146 | 1.190869 | 0.1105283
32.62506 | 22.9057 | 26.1929 | 24.88171 | -3.287204 | 1.200193 | 0.1110003
32.63506 | 22.9356 | 26.199 | 24.87787 | -3.263396 | 1.209653 | 0.1114756
32.64505 | 22.9225 | 26.20522 | 24.87402 | -3.282718 | 1.219241 | 0.1119536
32.65505 | 22.9445 | 26.21159 | 24.87017 | -3.267088 | 1.228981 | 0.1124355
32.66505 | 22.9514 | 26.2181 | 24.86632 | -3.266702 | 1.238865 | 0.1129206
32.67505 | 22.9643 | 26.22476 | 24.86246 | -3.260462 | 1.248897 | 0.1134091
32.68505 | 22.9963 | 26.23157 | 24.85859 | -3.235272 | 1.25908 | 0.1139009
32.69505 | 22.9962 | 26.23854 | 24.85472 | -3.242335 | 1.269416 | 0.1143962
32.70504 | 23.0137 | 26.24565 | 24.85085 | -3.231948 | 1.279899 | 0.1148944
32.71504 | 23.0207 | 26.25293 | 24.84698 | -3.232227 | 1.290552 | 0.1153967
32.72504 | 23.0292 | 26.26037 | 24.8431 | -3.231169 | 1.30137 | 0.1159023
32.73504 | 23.0724 | 26.26798 | 24.83921 | -3.195578 | 1.312355 | 0.1164117
32.74504 | 23.0738 | 26.27576 | 24.83532 | -3.201957 | 1.323511 | 0.1169245
32.75503 | 23.0942 | 26.2837 | 24.83143 | -3.189503 | 1.334831 | 0.1174405
32.76503 | 23.1205 | 26.29184 | 24.82753 | -3.171335 | 1.346341 | 0.1179606
32.77503 | 23.1282 | 26.30015 | 24.82363 | -3.171949 | 1.358034 | 0.1184844
32.78503 | 23.1597 | 26.30865 | 24.81972 | -3.14895 | 1.369913 | 0.1190119
32.79503 | 23.1787 | 26.31734 | 24.81581 | -3.138641 | 1.381984 | 0.1195432
32.80503 | 23.1747 | 26.32623 | 24.8119 | -3.151528 | 1.394251 | 0.1200783
32.81502 | 23.2164 | 26.3353 | 24.80798 | -3.118905 | 1.406705 | 0.1206167
32.82502 | 23.2164 | 26.34459 | 24.80406 | -3.128195 | 1.419376 | 0.1211595
32.83502 | 23.2611 | 26.35409 | 24.80013 | -3.092994 | 1.432257 | 0.1217062
32.84502 | 23.2666 | 26.36381 | 24.7962 | -3.097207 | 1.445352 | 0.1222568
32.85502 | 23.2789 | 26.37374 | 24.79226 | -3.094839 | 1.458666 | 0.1228115
32.86501 | 23.3144 | 26.38389 | 24.78832 | -3.069485 | 1.472191 | 0.1233696
32.87501 | 23.3208 | 26.39427 | 24.78438 | -3.073471 | 1.48596 | 0.1239323
32.88501 | 23.352 | 26.40489 | 24.78043 | -3.052892 | 1.499964 | 0.1244991
32.89501 | 23.3722 | 26.41575 | 24.77647 | -3.043553 | 1.514208 | 0.12507
32.90501 | 23.3855 | 26.42686 | 24.77252 | -3.041362 | 1.5287 | 0.1256452
32.91501 | 23.4135 | 26.43822 | 24.76855 | -3.024723 | 1.543445 | 0.1262245
32.925 | 23.4331 | 26.44983 | 24.76459 | -3.016731 | 1.558433 | 0.1268076
32.935 | 23.4583 | 26.46172 | 24.76062 | -3.003417 | 1.573702 | 0.1273956
32.945 | 23.4838 | 26.47387 | 24.75664 | -2.990074 | 1.589243 | 0.1279879
32.955 | 23.486 | 26.48631 | 24.75266 | -3.00031 | 1.605063 | 0.1285846
32.965 | 23.5246 | 26.49903 | 24.74868 | -2.974432 | 1.621168 | 0.1291857
32.97499 | 23.5389 | 26.51203 | 24.74469 | -2.973134 | 1.637551 | 0.1297908
32.98499 | 23.5624 | 26.52535 | 24.7407 | -2.96295 | 1.65425 | 0.130401
32.99499 | 23.6036 | 26.53897 | 24.7367 | -2.935374 | 1.671257 | 0.1310157
33.00499 | 23.6217 | 26.55291 | 24.7327 | -2.931215 | 1.688581 | 0.1316351
33.01499 | 23.6324 | 26.56718 | 24.72869 | -2.934781 | 1.706229 | 0.1322592
33.02499 | 23.6553 | 26.58178 | 24.72468 | -2.92648 | 1.724211 | 0.132888
33.03498 | 23.7083 | 26.59671 | 24.72067 | -2.888406 | 1.742516 | 0.1335209
33.04498 | 23.7235 | 26.612 | 24.71665 | -2.888498 | 1.76119 | 0.1341593
33.05498 | 23.7558 | 26.62765 | 24.71262 | -2.871851 | 1.780224 | 0.1348026
33.06498 | 23.7728 | 26.64367 | 24.7086 | -2.870874 | 1.799627 | 0.1354508
33.07498 | 23.8072 | 26.66008 | 24.70456 | -2.852878 | 1.819411 | 0.1361039
33.08497 | 23.8324 | 26.67686 | 24.70053 | -2.844456 | 1.839566 | 0.1367614
33.09497 | 23.8661 | 26.69405 | 24.69649 | -2.827951 | 1.860141 | 0.1374247
33.10497 | 23.8954 | 26.71166 | 24.69244 | -2.81626 | 1.881128 | 0.1380931
33.11497 | 23.9301 | 26.72969 | 24.68839 | -2.799593 | 1.902538 | 0.1387667
33.12497 | 23.9507 | 26.74816 | 24.68433 | -2.797463 | 1.924385 | 0.1394455
33.13497 | 23.9827 | 26.76708 | 24.68027 | -2.78438 | 1.946679 | 0.1401296
33.14496 | 24.0008 | 26.78644 | 24.67621 | -2.785641 | 1.969411 | 0.1408184
33.15496 | 24.0254 | 26.80629 | 24.67214 | -2.780894 | 1.992639 | 0.1415133
33.16496 | 24.0607 | 26.82664 | 24.66807 | -2.765936 | 2.016354 | 0.1422136
33.17496 | 24.0853 | 26.84748 | 24.66399 | -2.762181 | 2.040571 | 0.1429196
33.18496 | 24.1098 | 26.86884 | 24.65991 | -2.759043 | 2.065304 | 0.143631
33.19495 | 24.154 | 26.89072 | 24.65582 | -2.736716 | 2.090544 | 0.1443474
33.20495 | 24.1518 | 26.91316 | 24.65173 | -2.761359 | 2.116355 | 0.1450702
33.21495 | 24.1876 | 26.93617 | 24.64764 | -2.748566 | 2.14273 | 0.1457988
33.22495 | 24.2182 | 26.95976 | 24.64354 | -2.741556 | 2.169686 | 0.1465333
33.23495 | 24.2312 | 26.98394 | 24.63943 | -2.752745 | 2.19724 | 0.1472736
33.24495 | 24.2543 | 27.00875 | 24.63532 | -2.754452 | 2.225411 | 0.1480199
33.25494 | 24.2977 | 27.03417 | 24.63121 | -2.736466 | 2.254184 | 0.1487715
33.26494 | 24.3301 | 27.06027 | 24.62709 | -2.730167 | 2.283645 | 0.1495299
33.27494 | 24.3505 | 27.08704 | 24.62297 | -2.736544 | 2.313782 | 0.1502944
33.28494 | 24.3729 | 27.11452 | 24.61884 | -2.741621 | 2.344616 | 0.1510652
33.29494 | 24.4051 | 27.14272 | 24.61471 | -2.737619 | 2.37617 | 0.1518423
33.30493 | 24.4283 | 27.17163 | 24.61057 | -2.743332 | 2.408434 | 0.152625
33.31493 | 24.4759 | 27.20134 | 24.60643 | -2.725442 | 2.441495 | 0.1534149
33.32493 | 24.5031 | 27.23184 | 24.60229 | -2.728745 | 2.475348 | 0.1542113
33.33493 | 24.5295 | 27.26317 | 24.59813 | -2.733667 | 2.510018 | 0.1550143
33.34493 | 24.582 | 27.29534 | 24.59398 | -2.713335 | 2.545532 | 0.1558239
33.35493 | 24.6006 | 27.32838 | 24.58982 | -2.727778 | 2.581919 | 0.1566403
33.36492 | 24.6468 | 27.36229 | 24.58566 | -2.715491 | 2.61917 | 0.1574625
33.37492 | 24.6777 | 27.39717 | 24.58149 | -2.719472 | 2.65739 | 0.1582926
33.38492 | 24.7168 | 27.43302 | 24.57731 | -2.716219 | 2.696574 | 0.1591296
33.39492 | 24.7666 | 27.46987 | 24.57314 | -2.703265 | 2.736755 | 0.1599737
33.40492 | 24.8063 | 27.50775 | 24.56895 | -2.701447 | 2.777969 | 0.1608249
33.41491 | 24.8403 | 27.54666 | 24.56477 | -2.706358 | 2.820206 | 0.1616825
33.42491 | 24.8775 | 27.58672 | 24.56058 | -2.709217 | 2.863592 | 0.1625482
33.43491 | 24.9321 | 27.62792 | 24.55638 | -2.695825 | 2.908123 | 0.1634212
33.44491 | 24.9562 | 27.67032 | 24.55218 | -2.714121 | 2.953841 | 0.1643017
33.45491 | 25.0093 | 27.71395 | 24.54797 | -2.70465 | 3.000788 | 0.1651898
33.46491 | 25.0545 | 27.75886 | 24.54376 | -2.704356 | 3.04901 | 0.1660855
33.4749 | 25.098 | 27.80504 | 24.53955 | -2.70704 | 3.098502 | 0.166988
33.4849 | 25.1486 | 27.85264 | 24.53533 | -2.704043 | 3.149415 | 0.1678993
33.4949 | 25.1837 | 27.90167 | 24.5311 | -2.717972 | 3.20175 | 0.1688184
33.5049 | 25.2309 | 27.95218 | 24.52687 | -2.721281 | 3.255561 | 0.1697455
33.5149 | 25.2867 | 28.00423 | 24.52264 | -2.717527 | 3.310906 | 0.1706808
33.52489 | 25.34 | 28.05781 | 24.51841 | -2.717815 | 3.367786 | 0.1716233
33.53489 | 25.3818 | 28.11311 | 24.51416 | -2.731313 | 3.426376 | 0.172575
33.54489 | 25.4291 | 28.17014 | 24.50991 | -2.741036 | 3.486687 | 0.173535
33.55489 | 25.5112 | 28.22895 | 24.50566 | -2.717751 | 3.548787 | 0.1745036
33.56489 | 25.5508 | 28.28963 | 24.5014 | -2.738832 | 3.612749 | 0.1754807
33.57489 | 25.6091 | 28.35225 | 24.49714 | -2.743155 | 3.678648 | 0.1764666
33.58488 | 25.6747 | 28.41684 | 24.49288 | -2.742135 | 3.746498 | 0.1774603
33.59488 | 25.7347 | 28.48358 | 24.48861 | -2.748885 | 3.816515 | 0.1784638
33.60488 | 25.8082 | 28.55253 | 24.48433 | -2.744329 | 3.888723 | 0.1794763
33.61488 | 25.8702 | 28.62376 | 24.48005 | -2.753563 | 3.963217 | 0.180498
33.62488 | 25.949 | 28.69739 | 24.47576 | -2.748385 | 4.040094 | 0.1815289
33.63487 | 26.011 | 28.77342 | 24.47148 | -2.762425 | 4.119381 | 0.1825681
33.64487 | 26.0892 | 28.85214 | 24.46718 | -2.762942 | 4.201343 | 0.1836178
33.65487 | 26.1645 | 28.93358 | 24.46288 | -2.769078 | 4.286021 | 0.1846771
33.66487 | 26.2408 | 29.01786 | 24.45858 | -2.777061 | 4.373539 | 0.1857461
33.67487 | 26.3415 | 29.10512 | 24.45427 | -2.763618 | 4.464028 | 0.1868249
33.68487 | 26.4277 | 29.19549 | 24.44995 | -2.767791 | 4.557626 | 0.1879136
33.69486 | 26.5047 | 29.28903 | 24.44564 | -2.784333 | 4.654384 | 0.1890112
33.70486 | 26.5982 | 29.38608 | 24.44131 | -2.787882 | 4.754649 | 0.1901202
33.71486 | 26.7079 | 29.48672 | 24.43698 | -2.778817 | 4.858492 | 0.1912394
33.72486 | 26.8212 | 29.59111 | 24.43265 | -2.769912 | 4.966091 | 0.1923692
33.73486 | 26.9172 | 29.69945 | 24.42831 | -2.782254 | 5.077631 | 0.1935095
33.74485 | 27.0299 | 29.81183 | 24.42398 | -2.781932 | 5.193198 | 0.1946594
33.75485 | 27.1533 | 29.92868 | 24.41963 | -2.775376 | 5.313227 | 0.1958213
33.76485 | 27.2922 | 30.0501 | 24.41528 | -2.757903 | 5.437834 | 0.1969941
33.77485 | 27.4085 | 30.17635 | 24.41092 | -2.767854 | 5.567257 | 0.1981781
33.78485 | 27.5683 | 30.30768 | 24.40656 | -2.739381 | 5.701751 | 0.1993734
33.79485 | 27.6953 | 30.44436 | 24.40219 | -2.749058 | 5.841588 | 0.2005801
33.80484 | 27.8661 | 30.5865 | 24.39782 | -2.720403 | 5.986882 | 0.2017972
33.81484 | 28.0009 | 30.73475 | 24.39345 | -2.733853 | 6.138279 | 0.2030271
33.82484 | 28.1796 | 30.88927 | 24.38907 | -2.709672 | 6.295937 | 0.2042689
33.83484 | 28.3789 | 31.05041 | 24.38468 | -2.671508 | 6.460205 | 0.2055228
33.84484 | 28.543 | 31.21853 | 24.38029 | -2.675529 | 6.631451 | 0.2067889
33.85483 | 28.7508 | 31.39385 | 24.3759 | -2.643053 | 6.809888 | 0.2080658
33.86483 | 28.9695 | 31.57714 | 24.3715 | -2.607638 | 6.996282 | 0.2093567
33.87483 | 29.1838 | 31.76866 | 24.36709 | -2.584857 | 7.190903 | 0.2106603
33.88483 | 29.4257 | 31.96888 | 24.36268 | -2.543181 | 7.39422 | 0.2119767
33.89483 | 29.667 | 32.1783 | 24.35827 | -2.511305 | 7.606729 | 0.2133061
33.90483 | 29.9348 | 32.39746 | 24.35385 | -2.462656 | 7.828957 | 0.2146487
33.91482 | 30.2252 | 32.62666 | 24.34943 | -2.401462 | 8.061228 | 0.2160033
33.92482 | 30.4935 | 32.86696 | 24.345 | -2.37346 | 8.304585 | 0.2173728
33.93482 | 30.828 | 33.11875 | 24.34057 | -2.290753 | 8.559429 | 0.2187561
33.94482 | 31.1523 | 33.3827 | 24.33613 | -2.230397 | 8.826415 | 0.2201532
33.95482 | 31.4946 | 33.65948 | 24.33169 | -2.164885 | 9.106234 | 0.2215645
33.96481 | 31.8655 | 33.94954 | 24.32724 | -2.08404 | 9.39931 | 0.2229886
33.97481 | 32.2435 | 34.25422 | 24.32279 | -2.010719 | 9.707001 | 0.2244287
33.98481 | 32.6624 | 34.57404 | 24.31833 | -1.911636 | 10.02982 | 0.2258834
33.99481 | 33.072 | 34.90983 | 24.31387 | -1.837832 | 10.36861 | 0.227353
34.00481 | 33.5236 | 35.26249 | 24.3094 | -1.738888 | 10.72425 | 0.2288378
34.01481 | 34.0104 | 35.63292 | 24.30493 | -1.62252 | 11.09765 | 0.2303378
34.0248 | 34.4947 | 36.0217 | 24.30046 | -1.526996 | 11.48939 | 0.2318519
34.0348 | 35.0358 | 36.43057 | 24.29597 | -1.394769 | 11.90121 | 0.2333832
34.0448 | 35.5667 | 36.8602 | 24.29149 | -1.293498 | 12.33378 | 0.2349305
34.0548 | 36.1341 | 37.31165 | 24.28699 | -1.177546 | 12.78816 | 0.236494
34.0648 | 36.7388 | 37.78601 | 24.2825 | -1.04721 | 13.26544 | 0.2380738
34.07479 | 37.3483 | 38.2839 | 24.278 | -0.9356028 | 13.76623 | 0.2396688
34.08479 | 38.0079 | 38.80746 | 24.27349 | -0.7995604 | 14.29268 | 0.2412822
34.09479 | 38.6471 | 39.35737 | 24.26898 | -0.7102654 | 14.84547 | 0.2429127
34.10479 | 39.3341 | 39.93479 | 24.26447 | -0.6006884 | 15.42576 | 0.2445607
34.11479 | 40.0535 | 40.5409 | 24.25995 | -0.4874007 | 16.03473 | 0.2462262
34.12479 | 40.7746 | 41.17686 | 24.25542 | -0.4022623 | 16.67353 | 0.2479097
34.13478 | 41.5342 | 41.84314 | 24.25089 | -0.308939 | 17.34263 | 0.2496095
34.14478 | 42.2889 | 42.54212 | 24.24636 | -0.2532231 | 18.04443 | 0.2513296
34.15478 | 43.0779 | 43.2742 | 24.24182 | -0.1962978 | 18.77931 | 0.2530682
34.16478 | 43.8856 | 44.0403 | 24.23727 | -0.1546975 | 19.5482 | 0.2548258
34.17478 | 44.7061 | 44.84123 | 24.23272 | -0.1351298 | 20.3519 | 0.2566026
34.18477 | 45.5291 | 45.67681 | 24.22817 | -0.1477103 | 21.19024 | 0.2583971
34.19477 | 46.3728 | 46.54913 | 24.22361 | -0.1763284 | 22.0653 | 0.2602133
34.20477 | 47.2093 | 47.45758 | 24.21905 | -0.2482832 | 22.97649 | 0.2620495
34.21477 | 48.0716 | 48.40208 | 24.21448 | -0.3304794 | 23.9237 | 0.2639061
34.22477 | 48.9327 | 49.38215 | 24.2099 | -0.4494535 | 24.90647 | 0.2657834
34.23477 | 49.777 | 50.39691 | 24.20532 | -0.6199066 | 25.9239 | 0.2676818
34.24476 | 50.6338 | 51.4439 | 24.20074 | -0.8101 | 26.97356 | 0.2695995
34.25476 | 51.4656 | 52.52319 | 24.19615 | -1.05759 | 28.05549 | 0.2715408
34.26476 | 52.3186 | 53.63111 | 24.19156 | -1.312508 | 29.16604 | 0.2735041
34.27476 | 53.1176 | 54.76425 | 24.18696 | -1.646652 | 30.3018 | 0.2754897
34.28476 | 53.9315 | 55.91839 | 24.18236 | -1.986887 | 31.45853 | 0.277498
34.29475 | 54.7092 | 57.08723 | 24.17775 | -2.378035 | 32.62996 | 0.2795271
34.30475 | 55.4755 | 58.26702 | 24.17314 | -2.79152 | 33.8123 | 0.2815817
34.31475 | 56.1958 | 59.44955 | 24.16852 | -3.25375 | 34.99737 | 0.2836601
34.32475 | 56.8886 | 60.62681 | 24.1639 | -3.738207 | 36.17715 | 0.2857625
34.33475 | 57.5876 | 61.78982 | 24.15927 | -4.202222 | 37.34266 | 0.2878894
34.34475 | 58.2147 | 62.92877 | 24.15463 | -4.714066 | 38.48409 | 0.2900411
34.35474 | 58.8093 | 64.03192 | 24.15 | -5.222622 | 39.58971 | 0.292216
34.36474 | 59.3771 | 65.09051 | 24.14536 | -5.71341 | 40.65073 | 0.2944186
34.37474 | 59.8922 | 66.09187 | 24.14071 | -6.199669 | 41.65451 | 0.2966473
34.38474 | 60.3638 | 67.02444 | 24.13606 | -6.660636 | 42.58948 | 0.2989025
34.39474 | 60.7855 | 67.87688 | 24.1314 | -7.091384 | 43.4443 | 0.3011846
34.40473 | 61.1619 | 68.63766 | 24.12674 | -7.475756 | 44.20743 | 0.3034917
34.41473 | 61.506 | 69.29839 | 24.12207 | -7.792391 | 44.87049 | 0.3058288
34.42473 | 61.7716 | 69.84944 | 24.1174 | -8.077836 | 45.42384 | 0.3081942
34.43473 | 62.0062 | 70.28339 | 24.11272 | -8.277192 | 45.86008 | 0.3105883
34.44473 | 62.1615 | 70.59449 | 24.10804 | -8.432988 | 46.17344 | 0.3130116
34.45473 | 62.292 | 70.77876 | 24.10335 | -8.486761 | 46.35995 | 0.3154645
34.46472 | 62.3873 | 70.83413 | 24.09866 | -8.44683 | 46.41752 | 0.3179447
34.47472 | 62.3856 | 70.76055 | 24.09396 | -8.374945 | 46.34612 | 0.3204583
34.48472 | 62.3623 | 70.5596 | 24.08926 | -8.197298 | 46.14733 | 0.3230032
34.49472 | 62.2667 | 70.23479 | 24.08455 | -7.968094 | 45.82466 | 0.3255797
34.50472 | 62.1353 | 69.79127 | 24.07984 | -7.655966 | 45.38324 | 0.3281883
34.51471 | 61.9721 | 69.23622 | 24.07513 | -7.264122 | 44.83027 | 0.3308272
34.52471 | 61.7044 | 68.57643 | 24.07041 | -6.872029 | 44.17252 | 0.333502
34.53471 | 61.4508 | 67.82124 | 24.06568 | -6.370441 | 43.41935 | 0.3362107
34.54471 | 61.103 | 66.98032 | 24.06095 | -5.877323 | 42.58042 | 0.3389537
34.55471 | 60.7335 | 66.06388 | 24.05621 | -5.330381 | 41.66594 | 0.3417319
34.56471 | 60.3325 | 65.08243 | 24.05147 | -4.749928 | 40.68641 | 0.3445457
34.5747 | 59.8829 | 64.04759 | 24.04673 | -4.164693 | 39.65347 | 0.347393
34.5847 | 59.3839 | 62.96781 | 24.04197 | -3.583911 | 38.57556 | 0.35028
34.5947 | 58.8779 | 61.85423 | 24.03722 | -2.976328 | 37.46381 | 0.3532045
34.6047 | 58.3102 | 60.71652 | 24.03245 | -2.406318 | 36.3279 | 0.3561672
34.6147 | 57.7448 | 59.56376 | 24.02769 | -1.818955 | 35.1769 | 0.3591689
34.62469 | 57.154 | 58.40546 | 24.02292 | -1.251464 | 34.02034 | 0.3622071
34.63469 | 56.5264 | 57.24689 | 24.01814 | -0.7204925 | 32.86346 | 0.3652886
34.64469 | 55.8641 | 56.09596 | 24.01336 | -0.2318574 | 31.71418 | 0.368411
34.65469 | 55.2266 | 54.95858 | 24.00857 | 0.2680243 | 30.57843 | 0.3715751
34.66469 | 54.5805 | 53.83984 | 24.00378 | 0.7406639 | 29.46127 | 0.3747817
34.67469 | 53.8996 | 52.74403 | 23.99899 | 1.155573 | 28.36701 | 0.3780316
34.68468 | 53.1823 | 51.67571 | 23.99419 | 1.506591 | 27.3002 | 0.3813223
34.69468 | 52.5248 | 50.63562 | 23.98938 | 1.889176 | 26.26158 | 0.384661
34.70468 | 51.8275 | 49.62702 | 23.98457 | 2.200478 | 25.25441 | 0.3880453
34.71468 | 51.1181 | 48.65152 | 23.97975 | 2.466578 | 24.28029 | 0.3914761
34.72468 | 50.4184 | 47.71024 | 23.97493 | 2.708161 | 23.34035 | 0.3949542
34.73467 | 49.7271 | 46.80472 | 23.97011 | 2.922384 | 22.43613 | 0.3984771
34.74467 | 49.072 | 45.93348 | 23.96528 | 3.138517 | 21.56615 | 0.4020526
34.75467 | 48.3777 | 45.09742 | 23.96044 | 3.280285 | 20.73129 | 0.4056781
34.76467 | 47.6923 | 44.29623 | 23.9556 | 3.396071 | 19.93127 | 0.4093545
34.77467 | 47.1064 | 43.52942 | 23.95076 | 3.57698 | 19.16558 | 0.4130829
34.78467 | 46.436 | 42.7963 | 23.9459 | 3.639698 | 18.43353 | 0.4168642
34.79466 | 45.8113 | 42.09672 | 23.94105 | 3.714577 | 17.73497 | 0.4206958
34.80466 | 45.2437 | 41.42839 | 23.93619 | 3.815315 | 17.06761 | 0.424586
34.81466 | 44.652 | 40.79098 | 23.93133 | 3.861022 | 16.43112 | 0.4285322
34.82466 | 44.0906 | 40.18344 | 23.92645 | 3.907164 | 15.82445 | 0.4325355
34.83466 | 43.541 | 39.60465 | 23.92158 | 3.936351 | 15.24647 | 0.436597
34.84465 | 43.0067 | 39.05401 | 23.9167 | 3.952687 | 14.6966 | 0.4407136
34.85465 | 42.5402 | 38.52932 | 23.91182 | 4.010882 | 14.17261 | 0.444895
34.86465 | 42.0234 | 38.02998 | 23.90692 | 3.993422 | 13.67392 | 0.4491381
34.87465 | 41.5786 | 37.55487 | 23.90203 | 4.023729 | 13.1994 | 0.4534442
34.88465 | 41.1437 | 37.10289 | 23.89713 | 4.040811 | 12.74795 | 0.4578144
34.89464 | 40.74 | 36.67336 | 23.89223 | 4.066641 | 12.31889 | 0.4622458
34.90464 | 40.3429 | 36.26439 | 23.88732 | 4.078511 | 11.91033 | 0.4667482
34.91464 | 39.9486 | 35.87539 | 23.8824 | 4.073215 | 11.52167 | 0.4713188
34.92464 | 39.6517 | 35.50536 | 23.87748 | 4.14634 | 11.15192 | 0.4759589
34.93464 | 39.281 | 35.15336 | 23.87255 | 4.127642 | 10.80013 | 0.48067
34.94464 | 38.9934 | 34.81846 | 23.86762 | 4.174938 | 10.46539 | 0.4854536
34.95463 | 38.692 | 34.50014 | 23.86269 | 4.191858 | 10.14714 | 0.4903062
34.96463 | 38.3871 | 34.19684 | 23.85775 | 4.190257 | 9.843854 | 0.495239
34.97463 | 38.2065 | 33.90813 | 23.8528 | 4.298373 | 9.555074 | 0.5002488
34.98463 | 37.9224 | 33.63323 | 23.84785 | 4.289174 | 9.280036 | 0.5053372
34.99463 | 37.6908 | 33.37141 | 23.8429 | 4.319388 | 9.018009 | 0.5105059
35.00462 | 37.5443 | 33.12222 | 23.83794 | 4.422075 | 8.768533 | 0.5157505
35.01462 | 37.2914 | 32.88452 | 23.83298 | 4.406876 | 8.530463 | 0.5210848
35.02462 | 37.1905 | 32.65793 | 23.828 | 4.53257 | 8.303421 | 0.5265046
35.03462 | 36.9792 | 32.44185 | 23.82303 | 4.537346 | 8.086814 | 0.5320117
35.04462 | 36.8513 | 32.23574 | 23.81805 | 4.615564 | 7.880079 | 0.5376081
35.05462 | 36.7492 | 32.03904 | 23.81306 | 4.710155 | 7.682686 | 0.5432957
35.06461 | 36.5764 | 31.85146 | 23.80808 | 4.724938 | 7.494314 | 0.5490707
35.07461 | 36.5098 | 31.67215 | 23.80308 | 4.83765 | 7.314122 | 0.5549465
35.08461 | 36.4165 | 31.50085 | 23.79808 | 4.915648 | 7.141852 | 0.5609197
35.09461 | 36.2973 | 31.33715 | 23.79308 | 4.960149 | 6.977083 | 0.5669923
35.10461 | 36.2362 | 31.18065 | 23.78806 | 5.055549 | 6.81942 | 0.5731667
35.1146 | 36.1497 | 31.03114 | 23.78305 | 5.118565 | 6.668643 | 0.5794388
35.1246 | 36.1261 | 30.88794 | 23.77803 | 5.238156 | 6.524087 | 0.5858233
35.1346 | 36.0696 | 30.75091 | 23.77301 | 5.31869 | 6.385586 | 0.5923165
35.1446 | 35.9776 | 30.61972 | 23.76798 | 5.357877 | 6.252825 | 0.598921
35.1546 | 35.9771 | 30.4941 | 23.76294 | 5.483003 | 6.125516 | 0.6056393
35.1646 | 35.9457 | 30.37376 | 23.7579 | 5.571942 | 6.003383 | 0.6124738
35.17459 | 35.8986 | 30.25856 | 23.75286 | 5.640037 | 5.886281 | 0.6194207
35.18459 | 35.9049 | 30.14805 | 23.74781 | 5.756855 | 5.773739 | 0.6264961
35.19459 | 35.8627 | 30.0421 | 23.74276 | 5.820602 | 5.665646 | 0.6336964
35.20459 | 35.8874 | 29.94051 | 23.73769 | 5.946893 | 5.561788 | 0.6410241
35.21459 | 35.8811 | 29.84308 | 23.73263 | 6.038023 | 5.461965 | 0.6484827
35.22458 | 35.8519 | 29.74971 | 23.72756 | 6.102187 | 5.366082 | 0.6560675
35.23458 | 35.901 | 29.66005 | 23.72249 | 6.240949 | 5.273765 | 0.6637968
35.24458 | 35.882 | 29.57402 | 23.71741 | 6.307978 | 5.184947 | 0.6716664
35.25458 | 35.9248 | 29.49147 | 23.71232 | 6.433327 | 5.09947 | 0.6796796
35.26458 | 35.9496 | 29.41226 | 23.70723 | 6.537342 | 5.017185 | 0.6878402
35.27458 | 35.934 | 29.33624 | 23.70214 | 6.597759 | 4.937951 | 0.6961516
35.28457 | 36.0016 | 29.26336 | 23.69704 | 6.738238 | 4.86171 | 0.7046093
35.29457 | 35.9974 | 29.19336 | 23.69194 | 6.804041 | 4.788188 | 0.7132336
35.30457 | 36.0483 | 29.12619 | 23.68683 | 6.92211 | 4.717342 | 0.7220203
35.31457 | 36.0826 | 29.06175 | 23.68171 | 7.020852 | 4.649062 | 0.7309735
35.32457 | 36.0871 | 28.99993 | 23.67659 | 7.087169 | 4.583241 | 0.7400974
35.33456 | 36.1611 | 28.9407 | 23.67147 | 7.220398 | 4.519842 | 0.7493872
35.34456 | 36.167 | 28.88385 | 23.66634 | 7.283147 | 4.458645 | 0.7588654
35.35456 | 36.2155 | 28.82936 | 23.66121 | 7.386139 | 4.399625 | 0.768528
35.36456 | 36.2582 | 28.77714 | 23.65607 | 7.481056 | 4.342697 | 0.7783793
35.37456 | 36.2864 | 28.72713 | 23.65092 | 7.559272 | 4.28778 | 0.7884246
35.38456 | 36.3411 | 28.67924 | 23.64577 | 7.661859 | 4.234799 | 0.798669
35.39455 | 36.3768 | 28.63346 | 23.64062 | 7.74334 | 4.183729 | 0.8091069
35.40455 | 36.4215 | 28.58963 | 23.63546 | 7.831868 | 4.134403 | 0.819765
35.41455 | 36.4704 | 28.54774 | 23.6303 | 7.922657 | 4.086806 | 0.830638
35.42455 | 36.5041 | 28.50774 | 23.62513 | 7.996364 | 4.040874 | 0.8417323
35.43455 | 36.5765 | 28.46956 | 23.61995 | 8.106941 | 3.996551 | 0.8530536
35.44454 | 36.6071 | 28.4332 | 23.61478 | 8.173904 | 3.953819 | 0.8645959
35.45454 | 36.6594 | 28.39853 | 23.6096 | 8.260872 | 3.912543 | 0.8763897
35.46454 | 36.7148 | 28.36555 | 23.60441 | 8.349252 | 3.872712 | 0.8884299
35.47454 | 36.7353 | 28.33421 | 23.59921 | 8.401086 | 3.834279 | 0.9007234
35.48454 | 36.8175 | 28.30449 | 23.59401 | 8.513015 | 3.797196 | 0.9132768
35.49454 | 36.8559 | 28.27633 | 23.58881 | 8.579574 | 3.76142 | 0.926098
35.50453 | 36.9055 | 28.24973 | 23.5836 | 8.655772 | 3.726943 | 0.9391813
35.51453 | 36.9714 | 28.2246 | 23.57839 | 8.7468 | 3.69365 | 0.9525603
35.52453 | 36.9918 | 28.20095 | 23.57317 | 8.790851 | 3.661548 | 0.9662303
35.53453 | 37.0677 | 28.17874 | 23.56795 | 8.888963 | 3.63059 | 0.9802002
35.54453 | 37.1126 | 28.15794 | 23.56272 | 8.95466 | 3.600745 | 0.9944781
35.55452 | 37.1758 | 28.13855 | 23.55749 | 9.037245 | 3.572007 | 1.009059
35.56452 | 37.2294 | 28.12052 | 23.55225 | 9.108884 | 3.544285 | 1.023981
35.57452 | 37.2576 | 28.10382 | 23.54701 | 9.153777 | 3.517579 | 1.039239
35.58452 | 37.3381 | 28.08846 | 23.54176 | 9.249641 | 3.491858 | 1.054844
35.59452 | 37.3749 | 28.0744 | 23.5365 | 9.300497 | 3.467094 | 1.070806
35.60452 | 37.4463 | 28.06164 | 23.53124 | 9.384659 | 3.443261 | 1.087136
35.61451 | 37.4936 | 28.05016 | 23.52599 | 9.443435 | 3.420354 | 1.103825
35.62451 | 37.5656 | 28.03994 | 23.52072 | 9.525655 | 3.398304 | 1.120924
35.63451 | 37.6278 | 28.03098 | 23.51544 | 9.596821 | 3.377109 | 1.138427
35.64451 | 37.6629 | 28.02326 | 23.51016 | 9.639644 | 3.356747 | 1.156344
35.65451 | 37.7401 | 28.01677 | 23.50488 | 9.723332 | 3.337197 | 1.174691
35.6645 | 37.8039 | 28.01151 | 23.4996 | 9.792386 | 3.318455 | 1.193461
35.6745 | 37.8494 | 28.00747 | 23.4943 | 9.841926 | 3.300464 | 1.212705
35.6845 | 37.9356 | 28.00465 | 23.48901 | 9.930949 | 3.283223 | 1.232421
35.6945 | 37.9671 | 28.00304 | 23.4837 | 9.964059 | 3.266715 | 1.252623
35.7045 | 38.0261 | 28.00264 | 23.4784 | 10.02346 | 3.250921 | 1.273328
35.7145 | 38.0766 | 28.00346 | 23.47308 | 10.07314 | 3.235824 | 1.294551
35.72449 | 38.1472 | 28.00548 | 23.46777 | 10.14172 | 3.221425 | 1.316289
35.73449 | 38.1835 | 28.00872 | 23.46245 | 10.17478 | 3.207676 | 1.338602
35.74449 | 38.2461 | 28.01319 | 23.45712 | 10.23291 | 3.194579 | 1.361488
35.75449 | 38.2993 | 28.01887 | 23.45179 | 10.28043 | 3.182118 | 1.384966
35.76449 | 38.3523 | 28.02579 | 23.44645 | 10.32651 | 3.170282 | 1.409056
35.77448 | 38.4216 | 28.03393 | 23.44111 | 10.38767 | 3.159066 | 1.433756
35.78448 | 38.4583 | 28.04334 | 23.43576 | 10.41496 | 3.148437 | 1.459136
35.79448 | 38.5238 | 28.054 | 23.43041 | 10.4698 | 3.138393 | 1.485194
35.80448 | 38.5895 | 28.06593 | 23.42505 | 10.52357 | 3.128924 | 1.511956
35.81448 | 38.6388 | 28.07916 | 23.41969 | 10.55964 | 3.120019 | 1.539445
35.82448 | 38.7051 | 28.09368 | 23.41433 | 10.61142 | 3.111666 | 1.567689
35.83447 | 38.7605 | 28.10951 | 23.40896 | 10.65099 | 3.103863 | 1.596686
35.84447 | 38.824 | 28.12669 | 23.40358 | 10.69731 | 3.096586 | 1.626522
35.85447 | 38.8954 | 28.14523 | 23.3982 | 10.75017 | 3.089834 | 1.657199
35.86447 | 38.9453 | 28.16516 | 23.39281 | 10.78014 | 3.083597 | 1.688748
35.87447 | 39.0033 | 28.18649 | 23.38742 | 10.81681 | 3.077866 | 1.721202
35.88446 | 39.0642 | 28.20923 | 23.38203 | 10.85497 | 3.07264 | 1.754562
35.89446 | 39.1257 | 28.23346 | 23.37663 | 10.89224 | 3.0679 | 1.78893
35.90446 | 39.183 | 28.25918 | 23.37122 | 10.92382 | 3.063645 | 1.824313
35.91446 | 39.2556 | 28.28643 | 23.36581 | 10.96917 | 3.059867 | 1.860749
35.92446 | 39.2998 | 28.31524 | 23.3604 | 10.98456 | 3.05656 | 1.898281
35.93446 | 39.38 | 28.34565 | 23.35498 | 11.03435 | 3.053718 | 1.936953
35.94445 | 39.4308 | 28.37766 | 23.34956 | 11.05314 | 3.051337 | 1.976771
35.95445 | 39.4912 | 28.41139 | 23.34413 | 11.07981 | 3.049406 | 2.017862
35.96445 | 39.542 | 28.44685 | 23.33869 | 11.09515 | 3.047924 | 2.060239
35.97445 | 39.615 | 28.48409 | 23.33325 | 11.13091 | 3.046885 | 2.103956
35.98445 | 39.6727 | 28.52316 | 23.3278 | 11.14954 | 3.046285 | 2.14907
35.99444 | 39.7315 | 28.56407 | 23.32236 | 11.16743 | 3.046119 | 2.195592
36.00444 | 39.7964 | 28.60697 | 23.31691 | 11.18943 | 3.046383 | 2.24368
36.01444 | 39.8639 | 28.65187 | 23.31145 | 11.21203 | 3.047073 | 2.293356
36.02444 | 39.9372 | 28.69886 | 23.30598 | 11.23834 | 3.048186 | 2.344689
36.03444 | 39.9824 | 28.74798 | 23.30051 | 11.23442 | 3.049717 | 2.397754
36.04444 | 40.0782 | 28.79933 | 23.29504 | 11.27887 | 3.051666 | 2.452628
36.05443 | 40.1239 | 28.85293 | 23.28956 | 11.27097 | 3.054027 | 2.509341
36.06443 | 40.19 | 28.90897 | 23.28408 | 11.28103 | 3.056799 | 2.568089
36.07443 | 40.2685 | 28.96748 | 23.27859 | 11.30102 | 3.05998 | 2.628913
36.08443 | 40.3222 | 29.02857 | 23.2731 | 11.29363 | 3.063566 | 2.69191
36.09443 | 40.3959 | 29.09234 | 23.2676 | 11.30356 | 3.067557 | 2.757185
36.10442 | 40.4648 | 29.15883 | 23.2621 | 11.30597 | 3.071947 | 2.824782
36.11442 | 40.5166 | 29.22828 | 23.25659 | 11.28832 | 3.076743 | 2.894949
36.12442 | 40.5921 | 29.30076 | 23.25108 | 11.29134 | 3.081939 | 2.967746
36.13442 | 40.6573 | 29.3764 | 23.24556 | 11.2809 | 3.087534 | 3.043303
36.14442 | 40.7269 | 29.45533 | 23.24004 | 11.27157 | 3.093528 | 3.121762
36.15442 | 40.7886 | 29.5377 | 23.23451 | 11.2509 | 3.09992 | 3.203269
36.16441 | 40.8727 | 29.62356 | 23.22898 | 11.24914 | 3.106701 | 3.28788
36.17441 | 40.9256 | 29.71329 | 23.22345 | 11.21231 | 3.113887 | 3.375956
36.18441 | 41.0075 | 29.80697 | 23.21791 | 11.20053 | 3.121471 | 3.467595
36.19441 | 41.0567 | 29.90476 | 23.21236 | 11.15194 | 3.129452 | 3.562947
36.20441 | 41.1472 | 30.00685 | 23.20681 | 11.14035 | 3.137832 | 3.662207
36.2144 | 41.21 | 30.11337 | 23.20126 | 11.09663 | 3.146601 | 3.765516
36.2244 | 41.2623 | 30.22475 | 23.19569 | 11.03755 | 3.155779 | 3.873275
36.2344 | 41.3625 | 30.34111 | 23.19013 | 11.02139 | 3.165359 | 3.985619
36.2444 | 41.4072 | 30.46269 | 23.18456 | 10.94451 | 3.175341 | 4.102792
36.2544 | 41.5029 | 30.58976 | 23.17898 | 10.91314 | 3.185727 | 4.225052
36.2644 | 41.5585 | 30.72259 | 23.1734 | 10.83591 | 3.196518 | 4.352671
36.27439 | 41.6259 | 30.86133 | 23.16782 | 10.76457 | 3.207706 | 4.485802
36.28439 | 41.71 | 31.00655 | 23.16223 | 10.70345 | 3.219314 | 4.625007
36.29439 | 41.7808 | 31.15845 | 23.15664 | 10.62235 | 3.231334 | 4.770477
36.30439 | 41.8358 | 31.31735 | 23.15104 | 10.51845 | 3.243769 | 4.922544
36.31439 | 41.9212 | 31.48361 | 23.14543 | 10.43759 | 3.256622 | 5.081557
36.32438 | 41.9821 | 31.65743 | 23.13983 | 10.32467 | 3.269881 | 5.247718
36.33438 | 42.0662 | 31.83953 | 23.13422 | 10.22667 | 3.283578 | 5.421734
36.34438 | 42.1201 | 32.03015 | 23.1286 | 10.08995 | 3.297702 | 5.603849
36.35438 | 42.2146 | 32.22971 | 23.12297 | 9.98489 | 3.312256 | 5.794479
36.36438 | 42.2751 | 32.43866 | 23.11735 | 9.836445 | 3.327246 | 5.994063
36.37438 | 42.3317 | 32.65744 | 23.11171 | 9.674259 | 3.342675 | 6.203054
36.38437 | 42.416 | 32.88631 | 23.10608 | 9.529685 | 3.358531 | 6.421703
36.39437 | 42.4769 | 33.12621 | 23.10044 | 9.350685 | 3.374851 | 6.650926
36.40437 | 42.5603 | 33.37743 | 23.09479 | 9.182868 | 3.391623 | 6.891018
36.41437 | 42.6133 | 33.64049 | 23.08914 | 8.972811 | 3.408854 | 7.142496
36.42437 | 42.6966 | 33.91593 | 23.08348 | 8.780675 | 3.426548 | 7.405895
36.43436 | 42.7727 | 34.204 | 23.07783 | 8.568698 | 3.444694 | 7.681481
36.44436 | 42.8349 | 34.50584 | 23.07216 | 8.329059 | 3.463332 | 7.970348
36.45436 | 42.9111 | 34.82173 | 23.06649 | 8.089367 | 3.482452 | 8.272792
36.46436 | 42.9778 | 35.15225 | 23.06081 | 7.825553 | 3.502059 | 8.589375
36.47436 | 43.0584 | 35.49795 | 23.05513 | 7.560448 | 3.522161 | 8.920658
36.48436 | 43.1315 | 35.85941 | 23.04945 | 7.272093 | 3.542764 | 9.267195
36.49435 | 43.2048 | 36.23678 | 23.04376 | 6.968017 | 3.563856 | 9.629163
36.50435 | 43.2953 | 36.63134 | 23.03807 | 6.663962 | 3.585484 | 10.00779
36.51435 | 43.3682 | 37.04321 | 23.03237 | 6.324992 | 3.607637 | 10.4032
36.52435 | 43.4378 | 37.47284 | 23.02667 | 5.964962 | 3.630323 | 10.81585
36.53435 | 43.5293 | 37.92062 | 23.02096 | 5.60868 | 3.653551 | 11.24611
36.54434 | 43.6027 | 38.38641 | 23.01525 | 5.21629 | 3.677305 | 11.69385
36.55434 | 43.6753 | 38.87134 | 23.00953 | 4.803963 | 3.701643 | 12.16016
36.56434 | 43.7616 | 39.37507 | 23.00381 | 4.386527 | 3.72655 | 12.64471
36.57434 | 43.8457 | 39.89759 | 22.99808 | 3.948111 | 3.752033 | 13.14747
36.58434 | 43.9294 | 40.4387 | 22.99235 | 3.4907 | 3.77811 | 13.66824
36.59434 | 44.0063 | 40.99802 | 22.98661 | 3.008279 | 3.804788 | 14.20662
36.60433 | 44.1149 | 41.57434 | 22.98088 | 2.540564 | 3.832052 | 14.76141
36.61433 | 44.1664 | 42.16797 | 22.97513 | 1.998434 | 3.859966 | 15.33287
36.62433 | 44.2693 | 42.77716 | 22.96938 | 1.492141 | 3.888516 | 15.91926
36.63433 | 44.3588 | 43.40041 | 22.96362 | 0.9583921 | 3.917715 | 16.51907
36.64433 | 44.416 | 44.03584 | 22.95786 | 0.3801558 | 3.947577 | 17.1304
36.65432 | 44.5219 | 44.68055 | 22.9521 | -0.1586546 | 3.978081 | 17.75037
36.66432 | 44.5921 | 45.33311 | 22.94633 | -0.7410056 | 4.009308 | 18.37746
36.67432 | 44.6862 | 45.98972 | 22.94056 | -1.303517 | 4.041238 | 19.00792
36.68432 | 44.7647 | 46.64678 | 22.93478 | -1.882079 | 4.073889 | 19.63811
36.69432 | 44.8516 | 47.30023 | 22.929 | -2.448628 | 4.107274 | 20.26396
36.70432 | 44.9322 | 47.94557 | 22.92321 | -3.013371 | 4.141411 | 20.88095
36.71431 | 45.0103 | 48.57731 | 22.91742 | -3.567013 | 4.176284 | 21.48361
36.72431 | 45.0925 | 49.19147 | 22.91163 | -4.098971 | 4.211975 | 22.06787
36.73431 | 45.189 | 49.78196 | 22.90582 | -4.592965 | 4.248471 | 22.62767
36.74431 | 45.2475 | 50.34318 | 22.90002 | -5.095684 | 4.285791 | 23.15738
36.75431 | 45.3397 | 50.8695 | 22.89421 | -5.529804 | 4.323954 | 23.65134
36.7643 | 45.4183 | 51.35491 | 22.8884 | -5.936608 | 4.362942 | 24.10357
36.7743 | 45.4957 | 51.79521 | 22.88257 | -6.299508 | 4.402853 | 24.50978
36.7843 | 45.5759 | 52.185 | 22.87675 | -6.609102 | 4.44367 | 24.86458
36.7943 | 45.6577 | 52.51998 | 22.87092 | -6.862276 | 4.485418 | 25.16364
36.8043 | 45.7404 | 52.79649 | 22.86509 | -7.056086 | 4.528118 | 25.40328
36.8143 | 45.8092 | 53.01165 | 22.85925 | -7.202453 | 4.571797 | 25.58061
36.82429 | 45.8991 | 53.16332 | 22.85341 | -7.264218 | 4.616435 | 25.69347
36.83429 | 45.9642 | 53.25061 | 22.84756 | -7.286415 | 4.662147 | 25.74091
36.84429 | 46.0467 | 53.27311 | 22.84171 | -7.226409 | 4.708916 | 25.72249
36.85429 | 46.1176 | 53.23141 | 22.83585 | -7.113814 | 4.756773 | 25.63879
36.86429 | 46.1916 | 53.127 | 22.82999 | -6.935397 | 4.805745 | 25.49126
36.87428 | 46.2579 | 52.96229 | 22.82413 | -6.70439 | 4.855813 | 25.28235
36.88428 | 46.3253 | 52.73993 | 22.81826 | -6.414632 | 4.907112 | 25.01456
36.89428 | 46.4041 | 52.46362 | 22.81238 | -6.059515 | 4.959624 | 24.69161
36.90428 | 46.464 | 52.13743 | 22.8065 | -5.67343 | 5.013384 | 24.31755
36.91428 | 46.5448 | 51.76589 | 22.80062 | -5.221086 | 5.068429 | 23.89684
36.92428 | 46.61 | 51.3538 | 22.79473 | -4.743805 | 5.124798 | 23.43428
36.93427 | 46.6671 | 50.90668 | 22.78884 | -4.239576 | 5.18247 | 22.93537
36.94427 | 46.7467 | 50.42877 | 22.78294 | -3.682068 | 5.241602 | 22.40423
36.95427 | 46.7929 | 49.92567 | 22.77704 | -3.132766 | 5.30218 | 21.84645
36.96427 | 46.875 | 49.40246 | 22.77113 | -2.527462 | 5.364249 | 21.26708
36.97427 | 46.927 | 48.86409 | 22.76522 | -1.937094 | 5.427856 | 20.67102
36.98426 | 46.979 | 48.31582 | 22.75931 | -1.336817 | 5.492982 | 20.06353
36.99426 | 47.0422 | 47.76099 | 22.75339 | -0.7187905 | 5.55981 | 19.4478
37.00426 | 47.1035 | 47.20425 | 22.74746 | -0.1007531 | 5.628328 | 18.82847
37.01426 | 47.1343 | 46.64935 | 22.74153 | 0.4849451 | 5.69859 | 18.20924
37.02426 | 47.18 | 46.09967 | 22.73559 | 1.080334 | 5.770656 | 17.59342
37.03426 | 47.2316 | 45.55817 | 22.72966 | 1.673429 | 5.844585 | 16.98393
37.04425 | 47.2661 | 45.02798 | 22.72372 | 2.238119 | 5.920367 | 16.3839
37.05425 | 47.3085 | 44.51029 | 22.71777 | 2.798209 | 5.998214 | 15.79431
37.06425 | 47.3471 | 44.00749 | 22.71182 | 3.339606 | 6.078125 | 15.21755
37.07425 | 47.3776 | 43.52114 | 22.70586 | 3.856459 | 6.16017 | 14.65511
37.08425 | 47.414 | 43.05247 | 22.6999 | 4.361526 | 6.244427 | 14.10815
37.09424 | 47.4391 | 42.60288 | 22.69394 | 4.836222 | 6.330877 | 13.57806
37.10424 | 47.4707 | 42.17223 | 22.68797 | 5.298471 | 6.419798 | 13.06446
37.11424 | 47.4922 | 41.76148 | 22.68199 | 5.730724 | 6.511182 | 12.5683
37.12424 | 47.5132 | 41.37095 | 22.67601 | 6.142252 | 6.605121 | 12.08982
37.13424 | 47.5474 | 41.00082 | 22.67003 | 6.54658 | 6.701713 | 11.62908
37.14424 | 47.5611 | 40.65113 | 22.66404 | 6.909968 | 6.801059 | 11.18603
37.15423 | 47.5853 | 40.32217 | 22.65805 | 7.26313 | 6.903167 | 10.76095
37.16423 | 47.5888 | 40.01305 | 22.65206 | 7.575753 | 7.008348 | 10.35264
37.17423 | 47.6211 | 39.72391 | 22.64605 | 7.89719 | 7.116623 | 9.961233
37.18423 | 47.6274 | 39.45448 | 22.64005 | 8.172923 | 7.228117 | 9.586313
37.19423 | 47.6504 | 39.20443 | 22.63404 | 8.445973 | 7.342963 | 9.227428
37.20422 | 47.6669 | 38.97363 | 22.62803 | 8.693272 | 7.461183 | 8.884418
37.21422 | 47.6752 | 38.76126 | 22.62201 | 8.913943 | 7.583152 | 8.556097
37.22422 | 47.6951 | 38.56717 | 22.61598 | 9.127927 | 7.708915 | 8.242274
37.23422 | 47.7095 | 38.391 | 22.60996 | 9.318501 | 7.838634 | 7.942411
37.24422 | 47.7396 | 38.23236 | 22.60392 | 9.507238 | 7.97248 | 7.655959
37.25422 | 47.7716 | 38.0909 | 22.59789 | 9.680704 | 8.110637 | 7.382373
37.26421 | 47.7933 | 37.96636 | 22.59185 | 9.826941 | 8.253147 | 7.121362
37.27421 | 47.8112 | 37.8582 | 22.5858 | 9.953002 | 8.400509 | 6.871885
37.28421 | 47.8454 | 37.76623 | 22.57975 | 10.07917 | 8.552792 | 6.633681
37.29421 | 47.8866 | 37.69016 | 22.5737 | 10.19644 | 8.710221 | 6.40624
37.30421 | 47.9317 | 37.62974 | 22.56764 | 10.30196 | 8.873038 | 6.189066
37.3142 | 47.9814 | 37.58481 | 22.56158 | 10.39659 | 9.041328 | 5.981905
37.3242 | 48.0435 | 37.55503 | 22.55551 | 10.48847 | 9.215687 | 5.783831
37.3342 | 48.0931 | 37.54031 | 22.54944 | 10.55279 | 9.396235 | 5.594634
37.3442 | 48.1817 | 37.54052 | 22.54336 | 10.64118 | 9.583273 | 5.413881
37.3542 | 48.2458 | 37.55556 | 22.53728 | 10.69024 | 9.777113 | 5.241161
37.3642 | 48.3447 | 37.58536 | 22.5312 | 10.75934 | 9.978088 | 5.076075
37.37419 | 48.431 | 37.62985 | 22.52511 | 10.80115 | 10.18634 | 4.918397
37.38419 | 48.5374 | 37.68912 | 22.51902 | 10.84828 | 10.40264 | 4.767456
37.39419 | 48.6319 | 37.76318 | 22.51292 | 10.86872 | 10.6272 | 4.623063
37.40419 | 48.7536 | 37.85211 | 22.50682 | 10.90149 | 10.86041 | 4.484889
37.41419 | 48.88 | 37.95603 | 22.50071 | 10.92397 | 11.1027 | 4.352619
37.42418 | 49.014 | 38.07497 | 22.49461 | 10.93903 | 11.35429 | 4.226076
37.43418 | 49.162 | 38.20936 | 22.48849 | 10.95264 | 11.61613 | 4.10473
37.44418 | 49.3255 | 38.35931 | 22.48237 | 10.96619 | 11.8885 | 3.988437
37.45418 | 49.49 | 38.52511 | 22.47625 | 10.96489 | 12.17192 | 3.876941
37.46418 | 49.6713 | 38.70707 | 22.47012 | 10.96423 | 12.46695 | 3.770001
37.47418 | 49.8693 | 38.90553 | 22.46399 | 10.96377 | 12.77416 | 3.667387
37.48417 | 50.0777 | 39.12067 | 22.45785 | 10.95703 | 13.09384 | 3.568977
37.49417 | 50.3193 | 39.35334 | 22.45171 | 10.96596 | 13.42725 | 3.47437
37.50417 | 50.5609 | 39.6038 | 22.44557 | 10.9571 | 13.77475 | 3.383474
37.51417 | 50.8279 | 39.87256 | 22.43942 | 10.95534 | 14.13704 | 3.296102
37.52417 | 51.1068 | 40.16017 | 22.43326 | 10.94663 | 14.51482 | 3.212082
37.53416 | 51.4113 | 40.4669 | 22.42711 | 10.9444 | 14.90846 | 3.131326
37.54416 | 51.7283 | 40.79398 | 22.42095 | 10.93432 | 15.31951 | 3.053522
37.55416 | 52.0658 | 41.14177 | 22.41478 | 10.92403 | 15.74839 | 2.978604
37.56416 | 52.4522 | 41.51097 | 22.40861 | 10.94123 | 16.19593 | 2.906434
37.57416 | 52.8243 | 41.90231 | 22.40243 | 10.92199 | 16.66299 | 2.836881
37.58416 | 53.2443 | 42.31654 | 22.39625 | 10.92776 | 17.15047 | 2.769822
37.59415 | 53.6641 | 42.75401 | 22.39008 | 10.91009 | 17.65873 | 2.705203
37.60415 | 54.1425 | 43.21639 | 22.38389 | 10.92611 | 18.18971 | 2.642787
37.61415 | 54.6313 | 43.70408 | 22.3777 | 10.92722 | 18.74385 | 2.582535
37.62415 | 55.1303 | 44.21793 | 22.3715 | 10.91237 | 19.32209 | 2.524349
37.63415 | 55.6592 | 44.75881 | 22.3653 | 10.90039 | 19.92537 | 2.468136
37.64414 | 56.206 | 45.32697 | 22.3591 | 10.87903 | 20.55401 | 2.413861
37.65414 | 56.7976 | 45.92438 | 22.35289 | 10.87322 | 21.21015 | 2.361335
37.66414 | 57.3956 | 46.5513 | 22.34668 | 10.8443 | 21.89409 | 2.310534
37.67414 | 58.007 | 47.20853 | 22.34046 | 10.79847 | 22.60669 | 2.261384
37.68414 | 58.6583 | 47.89679 | 22.33424 | 10.76151 | 23.34874 | 2.213814
37.69414 | 59.3224 | 48.61673 | 22.32801 | 10.70567 | 24.12096 | 2.167758
37.70413 | 60.0115 | 49.36802 | 22.32179 | 10.64348 | 24.92304 | 2.123196
37.71413 | 60.7 | 50.15284 | 22.31555 | 10.54716 | 25.75731 | 2.079981
37.72413 | 61.4334 | 50.97063 | 22.30931 | 10.46277 | 26.62321 | 2.038101
37.73413 | 62.172 | 51.82148 | 22.30307 | 10.35052 | 27.52091 | 1.997502
37.74413 | 62.9043 | 52.70526 | 22.29683 | 10.19904 | 28.4503 | 1.958133
37.75412 | 63.67 | 53.62067 | 22.29058 | 10.04933 | 29.41011 | 1.919986
37.76412 | 64.4191 | 54.56878 | 22.28433 | 9.85032 | 30.40152 | 1.882933
37.77412 | 65.185 | 55.54763 | 22.27807 | 9.637371 | 31.42259 | 1.846972
37.78412 | 65.9587 | 56.55572 | 22.2718 | 9.402981 | 32.47185 | 1.812061
37.79412 | 66.7268 | 57.59106 | 22.26554 | 9.13574 | 33.54736 | 1.778161
37.80412 | 67.5053 | 58.65114 | 22.25926 | 8.854161 | 34.64664 | 1.745233
37.81411 | 68.2673 | 59.73169 | 22.25299 | 8.535607 | 35.76543 | 1.713272
37.82411 | 69.0261 | 60.83123 | 22.24671 | 8.194867 | 36.90234 | 1.682182
37.83411 | 69.7739 | 61.94421 | 22.24043 | 7.829694 | 38.05181 | 1.651961
37.84411 | 70.5143 | 63.06544 | 22.23414 | 7.448858 | 39.20872 | 1.622579
37.85411 | 71.2328 | 64.18907 | 22.22785 | 7.043733 | 40.36721 | 1.594004
37.8641 | 71.9183 | 65.30734 | 22.22156 | 6.610957 | 41.51955 | 1.566236
37.8741 | 72.5977 | 66.41515 | 22.21526 | 6.182545 | 42.6607 | 1.539192
37.8841 | 73.2533 | 67.50344 | 22.20896 | 5.749862 | 43.78161 | 1.512874
37.8941 | 73.8705 | 68.56367 | 22.20265 | 5.306835 | 44.87376 | 1.487257
37.9041 | 74.4474 | 69.58688 | 22.19634 | 4.860518 | 45.92823 | 1.462317
37.9141 | 74.9973 | 70.56387 | 22.19002 | 4.433426 | 46.93582 | 1.438032
37.92409 | 75.4852 | 71.48443 | 22.18371 | 4.000774 | 47.88632 | 1.414405
37.93409 | 75.97 | 72.34114 | 22.17738 | 3.628859 | 48.7724 | 1.391362
37.94409 | 76.36 | 73.12419 | 22.17105 | 3.235811 | 49.58423 | 1.368909
37.95409 | 76.738 | 73.82526 | 22.16472 | 2.912738 | 50.31351 | 1.347029
37.96409 | 77.0425 | 74.4368 | 22.15838 | 2.605695 | 50.95272 | 1.325701
37.97408 | 77.3021 | 74.9518 | 22.15205 | 2.3503 | 51.49482 | 1.304928
37.98408 | 77.5128 | 75.36582 | 22.1457 | 2.14698 | 51.93546 | 1.284653
37.99408 | 77.6548 | 75.67423 | 22.13936 | 1.980573 | 52.26999 | 1.264878
38.00408 | 77.7603 | 75.87426 | 22.133 | 1.886039 | 52.49567 | 1.24559
38.01408 | 77.7806 | 75.96462 | 22.12665 | 1.815984 | 52.6112 | 1.226772
38.02408 | 77.7677 | 75.94541 | 22.12029 | 1.822286 | 52.61672 | 1.20841
38.03407 | 77.6709 | 75.81835 | 22.11393 | 1.852554 | 52.51391 | 1.190506
38.04407 | 77.5695 | 75.58601 | 22.10756 | 1.983494 | 52.30543 | 1.173013
38.05407 | 77.3492 | 75.25251 | 22.10119 | 2.09669 | 51.99539 | 1.155936
38.06407 | 77.1122 | 74.82299 | 22.09481 | 2.289209 | 51.58892 | 1.139261
38.07407 | 76.7895 | 74.30354 | 22.08843 | 2.485963 | 51.09213 | 1.122976
38.08406 | 76.4394 | 73.70165 | 22.08205 | 2.737754 | 50.51251 | 1.107086
38.09406 | 76.0406 | 73.02365 | 22.07566 | 3.016953 | 49.85643 | 1.091548
38.10406 | 75.5415 | 72.27808 | 22.06927 | 3.263419 | 49.13244 | 1.076367
38.11406 | 75.0521 | 71.47325 | 22.06288 | 3.578847 | 48.34884 | 1.061532
38.12406 | 74.4831 | 70.61762 | 22.05648 | 3.865477 | 47.51411 | 1.047034
38.13405 | 73.8709 | 69.72056 | 22.05008 | 4.150339 | 46.6376 | 1.032877
38.14405 | 73.2475 | 68.78868 | 22.04367 | 4.45882 | 45.72598 | 1.019023
38.15405 | 72.5522 | 67.83093 | 22.03726 | 4.721269 | 44.78819 | 1.005478
38.16405 | 71.8698 | 66.85507 | 22.03084 | 5.01473 | 43.83199 | 0.9922329
38.17405 | 71.0845 | 65.8684 | 22.02442 | 5.216101 | 42.86469 | 0.9792791
38.18405 | 70.3535 | 64.87771 | 22.018 | 5.475791 | 41.8931 | 0.966609
38.19404 | 69.5444 | 63.89017 | 22.01158 | 5.654232 | 40.92436 | 0.9542264
38.20404 | 68.7264 | 62.90945 | 22.00515 | 5.816948 | 39.9622 | 0.9420997
38.21404 | 67.8434 | 61.94151 | 21.99871 | 5.901887 | 39.01256 | 0.930234
38.22404 | 67.0092 | 60.99073 | 21.99228 | 6.018474 | 38.07983 | 0.918622
38.23404 | 66.1201 | 60.06086 | 21.98583 | 6.059245 | 37.16777 | 0.9072569
38.24403 | 65.2394 | 59.15611 | 21.97939 | 6.083287 | 36.28058 | 0.8961441
38.25403 | 64.3635 | 58.27706 | 21.97294 | 6.086435 | 35.41887 | 0.8852533
38.26403 | 63.4755 | 57.42692 | 21.96649 | 6.048579 | 34.58584 | 0.8745905
38.27403 | 62.556 | 56.60736 | 21.96003 | 5.948641 | 33.78318 | 0.8641496
38.28403 | 61.6874 | 55.81967 | 21.95357 | 5.867731 | 33.01218 | 0.853924
38.29403 | 60.8088 | 55.06476 | 21.9471 | 5.744035 | 32.27375 | 0.8439101
38.30402 | 59.9509 | 54.34394 | 21.94064 | 5.60696 | 31.56919 | 0.8341118
38.31402 | 59.0722 | 53.65611 | 21.93417 | 5.41609 | 30.89744 | 0.824503
38.32402 | 58.2033 | 53.00209 | 21.92769 | 5.201209 | 30.25931 | 0.8150892
38.33402 | 57.3633 | 52.38177 | 21.92121 | 4.981526 | 29.6547 | 0.8058655
38.34402 | 56.549 | 51.7949 | 21.91472 | 4.754098 | 29.08335 | 0.7968272
38.35401 | 55.7329 | 51.2416 | 21.90824 | 4.491302 | 28.54538 | 0.7879784
38.36401 | 54.9528 | 50.72028 | 21.90175 | 4.232525 | 28.03923 | 0.779297
38.37401 | 54.176 | 50.2309 | 21.89525 | 3.945097 | 27.56486 | 0.7707878
38.38401 | 53.4649 | 49.77284 | 21.88876 | 3.692065 | 27.12163 | 0.7624465
38.39401 | 52.7043 | 49.34538 | 21.88225 | 3.358921 | 26.70886 | 0.7542689
38.40401 | 52.0115 | 48.94781 | 21.87574 | 3.063692 | 26.32581 | 0.7462513
38.414 | 51.3261 | 48.57978 | 21.86924 | 2.746317 | 25.97214 | 0.7383974
38.424 | 50.7356 | 48.23973 | 21.86273 | 2.495871 | 25.64631 | 0.7306881
38.434 | 50.0535 | 47.92733 | 21.85621 | 2.12617 | 25.34799 | 0.7231278
38.444 | 49.496 | 47.64186 | 21.84969 | 1.854144 | 25.07646 | 0.7157128
38.454 | 48.9109 | 47.38259 | 21.84316 | 1.528309 | 24.83099 | 0.7084398
38.46399 | 48.381 | 47.14905 | 21.83664 | 1.231948 | 24.6111 | 0.7013136
38.47399 | 47.878 | 46.94012 | 21.8301 | 0.9378828 | 24.4157 | 0.6943147
38.48399 | 47.3447 | 46.75539 | 21.82357 | 0.589314 | 24.24437 | 0.6874483
38.49399 | 46.9389 | 46.59425 | 21.81703 | 0.3446452 | 24.09652 | 0.6807113
38.50399 | 46.4592 | 46.45615 | 21.81048 | 0.003053255 | 23.97156 | 0.6741011
38.51399 | 46.0718 | 46.34053 | 21.80394 | -0.2687266 | 23.86898 | 0.6676144
38.52398 | 45.6992 | 46.24693 | 21.79739 | -0.547734 | 23.78829 | 0.661255
38.53398 | 45.3208 | 46.17483 | 21.79084 | -0.854027 | 23.72898 | 0.6550077
38.54398 | 45.0524 | 46.12381 | 21.78428 | -1.071414 | 23.69066 | 0.6488762
38.55398 | 44.7419 | 46.09352 | 21.77771 | -1.351616 | 23.67294 | 0.642858
38.56398 | 44.4386 | 46.08362 | 21.77115 | -1.64502 | 23.67552 | 0.6369504
38.57397 | 44.2242 | 46.0938 | 21.76459 | -1.869595 | 23.69805 | 0.631157
38.58397 | 43.997 | 46.1238 | 21.75801 | -2.126804 | 23.74033 | 0.6254641
38.59397 | 43.816 | 46.17343 | 21.75144 | -2.35743 | 23.80212 | 0.6198749
38.60397 | 43.6256 | 46.2425 | 21.74485 | -2.616904 | 23.88326 | 0.6143874
38.61397 | 43.4884 | 46.33089 | 21.73827 | -2.842489 | 23.98362 | 0.6089997
38.62397 | 43.4092 | 46.4385 | 21.73168 | -3.029301 | 24.10311 | 0.6037094
38.63396 | 43.2969 | 46.56516 | 21.7251 | -3.268261 | 24.24154 | 0.5985195
38.64396 | 43.2526 | 46.71111 | 21.7185 | -3.458512 | 24.39919 | 0.5934182
38.65396 | 43.1983 | 46.87628 | 21.71191 | -3.677984 | 24.57597 | 0.5884085
38.66396 | 43.1644 | 47.06076 | 21.7053 | -3.896362 | 24.77197 | 0.5834886
38.67396 | 43.2116 | 47.26468 | 21.6987 | -4.053077 | 24.98732 | 0.5786567
38.68395 | 43.2114 | 47.48796 | 21.6921 | -4.276559 | 25.22195 | 0.5739156
38.69395 | 43.2743 | 47.7313 | 21.68548 | -4.457003 | 25.47656 | 0.5692543
38.70395 | 43.3588 | 47.99475 | 21.67887 | -4.635951 | 25.75121 | 0.564676
38.71395 | 43.438 | 48.27862 | 21.67225 | -4.840619 | 26.04619 | 0.5601789
38.72395 | 43.6219 | 48.58327 | 21.66562 | -4.961374 | 26.36189 | 0.5557616
38.73395 | 43.7399 | 48.90913 | 21.659 | -5.169231 | 26.69871 | 0.5514223
38.74394 | 43.9086 | 49.25631 | 21.65237 | -5.347709 | 27.05677 | 0.5471639
38.75394 | 44.1674 | 49.62601 | 21.64574 | -5.458607 | 27.43729 | 0.5429764
38.76394 | 44.3291 | 50.01847 | 21.6391 | -5.689367 | 27.8405 | 0.5388628
38.77394 | 44.6812 | 50.43432 | 21.63246 | -5.75312 | 28.26703 | 0.5348216
38.78394 | 44.906 | 50.87425 | 21.62582 | -5.968253 | 28.71758 | 0.5308513
38.79393 | 45.2671 | 51.33855 | 21.61918 | -6.071449 | 29.19242 | 0.5269547
38.80393 | 45.6148 | 51.82892 | 21.61253 | -6.214119 | 29.69327 | 0.5231226
38.81393 | 45.9975 | 52.34579 | 21.60587 | -6.348295 | 30.22056 | 0.5193578
38.82393 | 46.4557 | 52.89011 | 21.59922 | -6.434411 | 30.77524 | 0.515659
38.83393 | 46.9205 | 53.46287 | 21.59255 | -6.542372 | 31.35829 | 0.512025
38.84393 | 47.4421 | 54.06516 | 21.58589 | -6.623056 | 31.97081 | 0.5084547
38.85392 | 48.0037 | 54.69749 | 21.57923 | -6.693787 | 32.61331 | 0.5049508
38.86392 | 48.5962 | 55.36229 | 21.57256 | -6.766092 | 33.28823 | 0.5015044
38.87392 | 49.2624 | 56.06029 | 21.56588 | -6.797886 | 33.99629 | 0.4981184
38.88392 | 49.9789 | 56.79284 | 21.5592 | -6.813942 | 34.73885 | 0.4947914
38.89392 | 50.7741 | 57.56143 | 21.55252 | -6.787328 | 35.51738 | 0.4915231
38.90391 | 51.597 | 58.36678 | 21.54584 | -6.769784 | 36.33263 | 0.4883156
38.91391 | 52.5003 | 59.21212 | 21.53915 | -6.711818 | 37.1878 | 0.4851609
38.92391 | 53.4339 | 60.09838 | 21.53246 | -6.664485 | 38.08386 | 0.4820617
38.93391 | 54.4826 | 61.02741 | 21.52577 | -6.54481 | 39.02263 | 0.479017
38.94391 | 55.6079 | 62.0011 | 21.51907 | -6.3932 | 40.00601 | 0.476026
38.95391 | 56.7575 | 63.02148 | 21.51237 | -6.263978 | 41.03602 | 0.4730877
38.9639 | 58.014 | 64.08959 | 21.50567 | -6.075587 | 42.11372 | 0.470204
38.9739 | 59.3795 | 65.20971 | 21.49896 | -5.830214 | 43.24339 | 0.4673685
38.9839 | 60.7527 | 66.38317 | 21.49225 | -5.630467 | 44.42634 | 0.4645833
38.9939 | 62.3158 | 67.61237 | 21.48553 | -5.296567 | 45.66499 | 0.4618475
39.0039 | 63.9678 | 68.89984 | 21.47881 | -4.932039 | 46.96187 | 0.4591604
39.01389 | 65.6225 | 70.24685 | 21.4721 | -4.624345 | 48.31822 | 0.4565238
39.02389 | 67.4891 | 71.6588 | 21.46537 | -4.169697 | 49.73949 | 0.4539318
39.03389 | 69.3245 | 73.13723 | 21.45864 | -3.812727 | 51.2272 | 0.4513863
39.04389 | 71.4474 | 74.68506 | 21.45191 | -3.237664 | 52.78426 | 0.4488865
39.05389 | 73.4921 | 76.30534 | 21.44518 | -2.813239 | 54.41373 | 0.4464318
39.06389 | 75.8162 | 78.00118 | 21.43844 | -2.184978 | 56.11872 | 0.4440215
39.07388 | 78.171 | 79.77401 | 21.4317 | -1.60301 | 57.90065 | 0.4416577
39.08388 | 80.5912 | 81.63056 | 21.42496 | -1.039362 | 59.76627 | 0.4393343
39.09388 | 83.2345 | 83.57247 | 21.41821 | -0.3379679 | 61.7172 | 0.4370533
39.10388 | 85.8618 | 85.6031 | 21.41146 | 0.2586995 | 63.75683 | 0.4348143
39.11388 | 88.7264 | 87.72586 | 21.40471 | 1.000544 | 65.88853 | 0.4326165
39.12387 | 91.6125 | 89.94147 | 21.39795 | 1.671033 | 68.11305 | 0.4304617
39.13387 | 94.652 | 92.25847 | 21.39119 | 2.393533 | 70.43893 | 0.4283449
39.14387 | 97.7947 | 94.6776 | 21.38443 | 3.117097 | 72.86691 | 0.4262676
39.15387 | 101.0759 | 97.20205 | 21.37766 | 3.873852 | 75.40016 | 0.4242296
39.16387 | 104.4504 | 99.83481 | 21.37089 | 4.615595 | 78.04168 | 0.42223
39.17387 | 107.8552 | 102.5787 | 21.36412 | 5.276538 | 80.79428 | 0.4202685
39.18386 | 111.3035 | 105.4333 | 21.35735 | 5.87023 | 83.65758 | 0.4183465
39.19386 | 115.0039 | 108.4063 | 21.35057 | 6.597591 | 86.63928 | 0.4164596
39.20386 | 118.6295 | 111.4967 | 21.34378 | 7.132788 | 89.73832 | 0.4146093
39.21386 | 122.4432 | 114.7056 | 21.337 | 7.737645 | 92.95576 | 0.4127952
39.22386 | 126.1674 | 118.0332 | 21.33021 | 8.134193 | 96.29198 | 0.4110168
39.23385 | 130.1711 | 121.4758 | 21.32342 | 8.695286 | 99.74312 | 0.4092753
39.24385 | 134.0677 | 125.0387 | 21.31663 | 9.029002 | 103.3145 | 0.407567
39.25385 | 137.9254 | 128.716 | 21.30983 | 9.209401 | 107.0003 | 0.4058931
39.26385 | 141.9014 | 132.5038 | 21.30302 | 9.397577 | 110.7965 | 0.4042531
39.27385 | 145.7079 | 136.3968 | 21.29622 | 9.311067 | 114.698 | 0.4026468
39.28385 | 149.5876 | 140.388 | 21.28941 | 9.199615 | 118.6975 | 0.4010737
39.29384 | 153.5123 | 144.4641 | 21.28261 | 9.048188 | 122.782 | 0.3995349
39.30384 | 157.351 | 148.6226 | 21.27579 | 8.728378 | 126.9488 | 0.3980272
39.31384 | 161.1382 | 152.8461 | 21.26897 | 8.292057 | 131.1806 | 0.3965515
39.32384 | 164.7334 | 157.1191 | 21.26215 | 7.614306 | 135.4618 | 0.3951075
39.33384 | 168.4358 | 161.4234 | 21.25533 | 7.012428 | 139.7743 | 0.393695
39.34383 | 171.7501 | 165.7342 | 21.24851 | 6.015936 | 144.0933 | 0.392315
39.35383 | 175.1725 | 170.0367 | 21.24168 | 5.135824 | 148.404 | 0.3909644
39.36383 | 178.328 | 174.301 | 21.23485 | 4.026973 | 152.6765 | 0.3896443
39.37383 | 181.3371 | 178.4992 | 21.22801 | 2.837865 | 156.8829 | 0.3883543
39.38383 | 184.453 | 182.6012 | 21.22117 | 1.85176 | 160.993 | 0.3870942
39.39383 | 186.9063 | 186.5753 | 21.21433 | 0.3310207 | 164.9751 | 0.3858637
39.40382 | 189.6436 | 190.3847 | 21.20749 | -0.7411075 | 168.7926 | 0.3846638
39.41382 | 191.8647 | 194.0033 | 21.20064 | -2.138645 | 172.4192 | 0.3834916
39.42382 | 193.9198 | 197.3936 | 21.19379 | -3.473848 | 175.8175 | 0.3823481
39.43382 | 195.9161 | 200.5226 | 21.18694 | -4.606454 | 178.9544 | 0.3812332
39.44382 | 197.343 | 203.3584 | 21.18008 | -6.015395 | 181.7982 | 0.3801466
39.45381 | 198.8636 | 205.8694 | 21.17323 | -7.005759 | 184.317 | 0.379089
39.46381 | 199.9454 | 208.0337 | 21.16637 | -8.088288 | 186.4893 | 0.3780581
39.47381 | 200.8003 | 209.8255 | 21.1595 | -9.02523 | 188.289 | 0.3770548
39.48381 | 201.5292 | 211.2258 | 21.15263 | -9.696561 | 189.6971 | 0.3760789
39.49381 | 201.7625 | 212.2196 | 21.14576 | -10.45715 | 190.6988 | 0.3751301
39.50381 | 201.9564 | 212.7973 | 21.13888 | -10.84087 | 191.2842 | 0.3742082
39.5138 | 201.7166 | 212.9537 | 21.13201 | -11.23707 | 191.4483 | 0.373314
39.5238 | 201.3147 | 212.6891 | 21.12513 | -11.3744 | 191.1915 | 0.3724454
39.5338 | 200.7095 | 212.0079 | 21.11825 | -11.29843 | 190.5181 | 0.3716032
39.5438 | 199.6905 | 210.9195 | 21.11136 | -11.22904 | 189.4374 | 0.3707871
39.5538 | 198.5325 | 209.4376 | 21.10447 | -10.90506 | 187.9631 | 0.3699971
39.56379 | 197.1094 | 207.5815 | 21.09759 | -10.47209 | 186.1147 | 0.3692339
39.57379 | 195.3655 | 205.3687 | 21.09069 | -10.00319 | 183.9095 | 0.3684954
39.58379 | 193.562 | 202.8247 | 21.0838 | -9.262661 | 181.3731 | 0.3677822
39.59379 | 191.3359 | 199.9756 | 21.0769 | -8.639749 | 178.5317 | 0.3670946
39.60379 | 189.1319 | 196.8498 | 21.06999 | -7.71794 | 175.4134 | 0.3664323
39.61379 | 186.5754 | 193.4767 | 21.06309 | -6.901294 | 172.0478 | 0.365795
39.62378 | 183.8943 | 189.8901 | 21.05618 | -5.99582 | 168.4688 | 0.3651833
39.63378 | 181.0756 | 186.1137 | 21.04927 | -5.038129 | 164.6999 | 0.3645958
39.64378 | 177.9671 | 182.1813 | 21.04236 | -4.214246 | 160.775 | 0.3640331
39.65378 | 174.8701 | 178.1228 | 21.03544 | -3.252723 | 156.7239 | 0.363495
39.66378 | 171.4706 | 173.9669 | 21.02852 | -2.496346 | 152.5754 | 0.3629814
39.67377 | 168.1824 | 169.7461 | 21.0216 | -1.563707 | 148.362 | 0.3624926
39.68377 | 164.4826 | 165.4764 | 21.01468 | -0.99379 | 144.0997 | 0.3620277
39.69377 | 160.9803 | 161.1866 | 21.00775 | -0.2063321 | 139.8173 | 0.361587
39.70377 | 157.2842 | 156.8988 | 21.00082 | 0.3853942 | 135.5368 | 0.3611704
39.71377 | 153.5452 | 152.6328 | 20.99388 | 0.9124003 | 131.2781 | 0.3607779
39.72377 | 149.6928 | 148.4063 | 20.98695 | 1.286529 | 127.0589 | 0.3604093
39.73376 | 145.859 | 144.2388 | 20.98001 | 1.620168 | 122.8988 | 0.360065
39.74376 | 141.889 | 140.1358 | 20.97307 | 1.753237 | 118.8029 | 0.3597441
39.75376 | 138.1269 | 136.1126 | 20.96612 | 2.014318 | 114.787 | 0.359447
39.76376 | 134.2603 | 132.1788 | 20.95918 | 2.08151 | 110.8604 | 0.3591736
39.77376 | 130.4314 | 128.3421 | 20.95223 | 2.089269 | 107.031 | 0.3589239
39.78375 | 126.6116 | 124.6123 | 20.94528 | 1.999315 | 103.3083 | 0.3586979
39.79375 | 122.8895 | 120.9866 | 20.93832 | 1.902882 | 99.6898 | 0.3584954
39.80375 | 118.9701 | 117.4721 | 20.93136 | 1.497995 | 96.18242 | 0.3583164
39.81375 | 115.5285 | 114.0709 | 20.9244 | 1.457605 | 92.78833 | 0.3581609
39.82375 | 111.8178 | 110.7841 | 20.91744 | 1.033679 | 89.50865 | 0.3580289
39.83375 | 108.2926 | 107.612 | 20.91047 | 0.6805965 | 86.34361 | 0.3579204
39.84374 | 104.8722 | 104.5572 | 20.90351 | 0.3150254 | 83.29583 | 0.3578354
39.85374 | 101.3253 | 101.6121 | 20.89654 | -0.2867932 | 80.35778 | 0.3577737
39.86374 | 98.3309 | 98.77833 | 20.88956 | -0.4474324 | 77.53103 | 0.3577355
39.87374 | 94.9429 | 96.05378 | 20.88258 | -1.110883 | 74.81348 | 0.3577207
39.88374 | 91.8772 | 93.43598 | 20.8756 | -1.558783 | 72.20265 | 0.3577294
39.89373 | 88.9808 | 90.9246 | 20.86863 | -1.943797 | 69.69821 | 0.3577615
39.90373 | 85.9745 | 88.51177 | 20.86164 | -2.53727 | 67.29231 | 0.3578171
39.91373 | 83.2425 | 86.1969 | 20.85466 | -2.954397 | 64.98434 | 0.3578962
39.92373 | 80.5254 | 83.97678 | 20.84767 | -3.451378 | 62.77111 | 0.3579989
39.93373 | 77.9529 | 81.84812 | 20.84067 | -3.895221 | 60.64932 | 0.3581251
39.94373 | 75.545 | 79.80762 | 20.83368 | -4.26262 | 58.61567 | 0.3582749
39.95372 | 73.0561 | 77.85382 | 20.82669 | -4.797717 | 56.66868 | 0.3584481
39.96372 | 70.9571 | 75.97961 | 20.81968 | -5.022506 | 54.80128 | 0.3586452
39.97372 | 68.719 | 74.18366 | 20.81268 | -5.464662 | 53.01211 | 0.358866
39.98372 | 66.6182 | 72.46279 | 20.80568 | -5.844587 | 51.298 | 0.3591106
39.99372 | 64.6586 | 70.81383 | 20.79867 | -6.155231 | 49.65578 | 0.3593792
40.00371 | 62.7398 | 69.23524 | 20.79166 | -6.495438 | 48.0839 | 0.3596713
40.01371 | 61.0201 | 67.72094 | 20.78465 | -6.700844 | 46.57631 | 0.3599877
40.02371 | 59.3712 | 66.26962 | 20.77763 | -6.898424 | 45.13166 | 0.3603282
40.03371 | 57.6914 | 64.87848 | 20.77062 | -7.187084 | 43.74718 | 0.3606929
40.04371 | 56.2236 | 63.54481 | 20.7636 | -7.321211 | 42.42013 | 0.3610818
40.05371 | 54.6557 | 62.26601 | 20.75657 | -7.610309 | 41.14794 | 0.3614951
40.0637 | 53.4327 | 61.04074 | 20.74955 | -7.608036 | 39.92925 | 0.3619323
40.0737 | 52.0166 | 59.86419 | 20.74252 | -7.847591 | 38.75927 | 0.3623946
40.0837 | 50.8249 | 58.73529 | 20.73549 | -7.910389 | 37.63691 | 0.3628817
40.0937 | 49.7054 | 57.65181 | 20.72846 | -7.946413 | 36.55996 | 0.3633935
40.1037 | 48.5517 | 56.61164 | 20.72142 | -8.059942 | 35.52629 | 0.3639302
40.11369 | 47.6427 | 55.61371 | 20.71439 | -7.971009 | 34.53482 | 0.3644914
40.12369 | 46.5959 | 54.65413 | 20.70735 | -8.058231 | 33.5817 | 0.3650784
40.13369 | 45.7641 | 53.73205 | 20.70031 | -7.967953 | 32.66605 | 0.3656907
40.14369 | 44.8693 | 52.84571 | 20.69327 | -7.976413 | 31.78612 | 0.3663286
40.15369 | 44.055 | 51.99344 | 20.68622 | -7.938437 | 30.94023 | 0.366992
40.16369 | 43.3406 | 51.17362 | 20.67917 | -7.833023 | 30.12677 | 0.3676813
40.17368 | 42.5807 | 50.38554 | 20.67212 | -7.80484 | 29.34502 | 0.3683958
40.18368 | 42.028 | 49.62614 | 20.66507 | -7.598141 | 28.59194 | 0.3691372
40.19368 | 41.3144 | 48.89486 | 20.65801 | -7.580463 | 27.86695 | 0.3699049
40.20368 | 40.7599 | 48.1904 | 20.65095 | -7.430504 | 27.16875 | 0.3706991
40.21368 | 40.2289 | 47.51152 | 20.64389 | -7.282622 | 26.49611 | 0.37152
40.22367 | 39.6659 | 46.85766 | 20.63683 | -7.191764 | 25.84847 | 0.3723671
40.23367 | 39.236 | 46.22644 | 20.62976 | -6.990438 | 25.22343 | 0.3732421
40.24367 | 38.7416 | 45.61743 | 20.6227 | -6.87583 | 24.62059 | 0.3741443
40.25367 | 38.3052 | 45.02964 | 20.61562 | -6.724435 | 24.03894 | 0.3750741
40.26367 | 37.9292 | 44.4621 | 20.60855 | -6.532895 | 23.47751 | 0.3760317
40.27367 | 37.4995 | 43.91391 | 20.60147 | -6.414407 | 22.93541 | 0.3770174
40.28366 | 37.1692 | 43.38479 | 20.5944 | -6.21559 | 22.41236 | 0.3780302
40.29366 | 36.8252 | 42.87275 | 20.58732 | -6.047552 | 21.90636 | 0.3790726
40.30366 | 36.4742 | 42.37761 | 20.58024 | -5.903413 | 21.41723 | 0.3801437
40.31366 | 36.1917 | 41.89865 | 20.57316 | -5.706949 | 20.94425 | 0.3812439
40.32366 | 35.8676 | 41.43516 | 20.56607 | -5.567559 | 20.48672 | 0.3823734
40.33365 | 35.6339 | 40.98692 | 20.55899 | -5.353016 | 20.0444 | 0.3835313
40.34365 | 35.3539 | 40.55242 | 20.55189 | -5.198519 | 19.6158 | 0.3847203
40.35365 | 35.1396 | 40.13152 | 20.5448 | -4.99192 | 19.20078 | 0.3859394
40.36365 | 34.9102 | 39.72365 | 20.5377 | -4.813453 | 18.79876 | 0.387189
40.37365 | 34.6388 | 39.32828 | 20.53061 | -4.689485 | 18.40921 | 0.3884694
40.38365 | 34.4526 | 38.94491 | 20.52351 | -4.492307 | 18.03162 | 0.389781
40.39364 | 34.235 | 38.57339 | 20.51641 | -4.338394 | 17.66586 | 0.3911227
40.40364 | 34.1129 | 38.21256 | 20.50931 | -4.099662 | 17.31076 | 0.3924975
40.41364 | 33.8761 | 37.86234 | 20.5022 | -3.986243 | 16.96624 | 0.3939043
40.42364 | 33.7311 | 37.52232 | 20.49509 | -3.791222 | 16.63189 | 0.3953438
40.43364 | 33.5663 | 37.1921 | 20.48798 | -3.625805 | 16.30731 | 0.3968161
40.44363 | 33.3754 | 36.87164 | 20.48087 | -3.496244 | 15.99245 | 0.3983203
40.45363 | 33.2543 | 36.55992 | 20.47376 | -3.305618 | 15.6863 | 0.3998596
40.46363 | 33.1054 | 36.25692 | 20.46664 | -3.151522 | 15.38885 | 0.401433
40.47363 | 32.9843 | 35.96233 | 20.45952 | -2.978031 | 15.09977 | 0.4030408
40.48363 | 32.857 | 35.67584 | 20.4524 | -2.818838 | 14.81876 | 0.4046836
40.49363 | 32.7254 | 35.39715 | 20.44527 | -2.671747 | 14.54551 | 0.4063617
40.50362 | 32.5917 | 35.12624 | 20.43815 | -2.534537 | 14.28001 | 0.408074
40.51362 | 32.4934 | 34.86231 | 20.43102 | -2.368911 | 14.02146 | 0.409824
40.52362 | 32.3544 | 34.60538 | 20.42389 | -2.25098 | 13.76988 | 0.4116108
40.53362 | 32.286 | 34.3552 | 20.41676 | -2.069199 | 13.525 | 0.4134348
40.54362 | 32.1628 | 34.11153 | 20.40963 | -1.948734 | 13.28661 | 0.4152965
40.55361 | 32.0842 | 33.87439 | 20.4025 | -1.790187 | 13.0547 | 0.4171946
40.56361 | 31.9618 | 33.64308 | 20.39536 | -1.681284 | 12.82859 | 0.4191332
40.57361 | 31.8744 | 33.41765 | 20.38822 | -1.543252 | 12.60832 | 0.4211111
40.58361 | 31.7805 | 33.19789 | 20.38107 | -1.417394 | 12.39369 | 0.4231288
40.59361 | 31.6827 | 32.98362 | 20.37393 | -1.300923 | 12.18451 | 0.4251868
40.60361 | 31.6315 | 32.77466 | 20.36678 | -1.143157 | 11.98059 | 0.4272857
40.6136 | 31.5377 | 32.57102 | 20.35964 | -1.033323 | 11.78196 | 0.4294241
40.6236 | 31.4658 | 32.37215 | 20.35249 | -0.9063524 | 11.58806 | 0.4316066
40.6336 | 31.3732 | 32.17809 | 20.34534 | -0.8048906 | 11.39892 | 0.4338319
40.6436 | 31.3031 | 31.98868 | 20.33818 | -0.6855844 | 11.2144 | 0.4361006
40.6536 | 31.2436 | 31.80379 | 20.33103 | -0.5601872 | 11.03435 | 0.4384134
40.66359 | 31.1737 | 31.62343 | 20.32387 | -0.4497311 | 10.85879 | 0.4407685
40.67359 | 31.1245 | 31.44713 | 20.31671 | -0.3226295 | 10.68724 | 0.4431707
40.68359 | 31.0559 | 31.27493 | 20.30955 | -0.21903 | 10.51976 | 0.4456196
40.69359 | 30.9867 | 31.10671 | 20.30239 | -0.12001 | 10.35621 | 0.4481153
40.70359 | 30.9372 | 30.94235 | 20.29522 | -0.005145772 | 10.19647 | 0.4506586
40.71359 | 30.8791 | 30.78172 | 20.28805 | 0.09737576 | 10.04042 | 0.4532501
40.72358 | 30.8141 | 30.62489 | 20.28089 | 0.1892109 | 9.888111 | 0.4558882
40.73358 | 30.7743 | 30.47142 | 20.27372 | 0.3028817 | 9.739122 | 0.4585787
40.74358 | 30.7008 | 30.32137 | 20.26654 | 0.3794316 | 9.593505 | 0.4613198
40.75358 | 30.6723 | 30.17464 | 20.25937 | 0.4976604 | 9.45116 | 0.4641126
40.76358 | 30.6237 | 30.03114 | 20.25219 | 0.5925626 | 9.31199 | 0.4669577
40.77357 | 30.5768 | 29.89091 | 20.24502 | 0.6858948 | 9.176035 | 0.4698532
40.78357 | 30.5277 | 29.75358 | 20.23784 | 0.7741205 | 9.042938 | 0.4728057
40.79357 | 30.498 | 29.61921 | 20.23065 | 0.878786 | 8.912748 | 0.4758134
40.80357 | 30.4509 | 29.48773 | 20.22347 | 0.9631736 | 8.785382 | 0.478877
40.81357 | 30.3933 | 29.35904 | 20.21628 | 1.034263 | 8.660759 | 0.4819978
40.82357 | 30.3847 | 29.23307 | 20.20909 | 1.15163 | 8.538802 | 0.4851765
40.83356 | 30.3247 | 29.10989 | 20.20191 | 1.214812 | 8.419569 | 0.4884112
40.84356 | 30.3074 | 28.98914 | 20.19472 | 1.318258 | 8.302718 | 0.4917091
40.85356 | 30.254 | 28.87091 | 20.18752 | 1.383095 | 8.188316 | 0.4950681
40.86356 | 30.2215 | 28.75511 | 20.18033 | 1.466389 | 8.076296 | 0.4984895
40.87356 | 30.2192 | 28.64169 | 20.17313 | 1.577506 | 7.966592 | 0.5019744
40.88355 | 30.1684 | 28.5307 | 20.16593 | 1.637699 | 7.859245 | 0.5055204
40.89355 | 30.1438 | 28.42185 | 20.15873 | 1.721946 | 7.753985 | 0.5091355
40.90355 | 30.1117 | 28.31521 | 20.15153 | 1.796494 | 7.650858 | 0.5128177
40.91355 | 30.0607 | 28.2107 | 20.14433 | 1.849997 | 7.549809 | 0.5165683
40.92355 | 30.0456 | 28.10829 | 20.13712 | 1.937311 | 7.450781 | 0.5203884
40.93355 | 30.0169 | 28.00791 | 20.12991 | 2.008988 | 7.353722 | 0.5242795
40.94354 | 29.9861 | 27.90962 | 20.12271 | 2.076475 | 7.258678 | 0.528239
40.95354 | 29.9575 | 27.81317 | 20.1155 | 2.144327 | 7.165401 | 0.5322757
40.96354 | 29.9264 | 27.71861 | 20.10828 | 2.207785 | 7.073943 | 0.5363886
40.97354 | 29.9068 | 27.6259 | 20.10107 | 2.280897 | 6.984258 | 0.5405774
40.98354 | 29.8702 | 27.535 | 20.09385 | 2.335205 | 6.8963 | 0.5448443
40.99353 | 29.8576 | 27.44593 | 20.08664 | 2.411666 | 6.810109 | 0.5491851
41.00353 | 29.8371 | 27.35851 | 20.07942 | 2.478593 | 6.725474 | 0.5536129
41.01353 | 29.8058 | 27.27276 | 20.0722 | 2.533039 | 6.642439 | 0.5581237
41.02353 | 29.8104 | 27.18866 | 20.06498 | 2.621742 | 6.560963 | 0.5627192
41.03353 | 29.7741 | 27.10616 | 20.05775 | 2.667939 | 6.48101 | 0.5674011
41.04353 | 29.7638 | 27.02523 | 20.05052 | 2.738565 | 6.40254 | 0.5721711
41.05352 | 29.7644 | 26.94592 | 20.0433 | 2.818478 | 6.325593 | 0.5770264
41.06352 | 29.7519 | 26.86803 | 20.03607 | 2.883867 | 6.249982 | 0.5819783
41.07352 | 29.734 | 26.79161 | 20.02884 | 2.942385 | 6.175749 | 0.5870241
41.08352 | 29.7036 | 26.71664 | 20.02161 | 2.986963 | 6.102863 | 0.5921657
41.09352 | 29.7084 | 26.64307 | 20.01437 | 3.065332 | 6.031289 | 0.5974053
41.10351 | 29.7059 | 26.57095 | 20.00714 | 3.134951 | 5.961065 | 0.6027396
41.11351 | 29.6765 | 26.50011 | 19.99991 | 3.176388 | 5.892024 | 0.6081813
41.12351 | 29.7017 | 26.4306 | 19.99267 | 3.2711 | 5.824205 | 0.6137274
41.13351 | 29.6543 | 26.36239 | 19.98543 | 3.291913 | 5.75758 | 0.6193803
41.14351 | 29.6566 | 26.29545 | 19.97818 | 3.361152 | 5.692122 | 0.6251423
41.15351 | 29.6457 | 26.22976 | 19.97094 | 3.415941 | 5.627802 | 0.6310158
41.1635 | 29.6428 | 26.16536 | 19.9637 | 3.477443 | 5.564657 | 0.6369975
41.1735 | 29.6416 | 26.10209 | 19.95646 | 3.539505 | 5.502537 | 0.6431017
41.1835 | 29.6231 | 26.04001 | 19.94921 | 3.583086 | 5.441481 | 0.6493251
41.1935 | 29.6176 | 25.97909 | 19.94196 | 3.638508 | 5.381464 | 0.6556706
41.2035 | 29.6046 | 25.91931 | 19.93471 | 3.68529 | 5.322463 | 0.6621409
41.21349 | 29.5953 | 25.8607 | 19.92746 | 3.734596 | 5.264511 | 0.6687325
41.22349 | 29.6186 | 25.80314 | 19.92021 | 3.815459 | 5.207474 | 0.6754613
41.23349 | 29.6008 | 25.74666 | 19.91295 | 3.85414 | 5.151386 | 0.6823239
41.24349 | 29.6082 | 25.69124 | 19.90569 | 3.916956 | 5.096228 | 0.6893235
41.25349 | 29.5928 | 25.63688 | 19.89843 | 3.955925 | 5.041978 | 0.6964634
41.26349 | 29.59 | 25.58354 | 19.89117 | 4.006462 | 4.988617 | 0.703747
41.27348 | 29.613 | 25.53127 | 19.88392 | 4.081733 | 4.936177 | 0.7111703
41.28348 | 29.6036 | 25.47995 | 19.87666 | 4.123655 | 4.884537 | 0.7187517
41.29348 | 29.6362 | 25.42961 | 19.86939 | 4.20659 | 4.833729 | 0.7264875
41.30348 | 29.6088 | 25.38025 | 19.86213 | 4.228554 | 4.783738 | 0.7343815
41.31348 | 29.6225 | 25.33184 | 19.85486 | 4.290658 | 4.734545 | 0.7424378
41.32347 | 29.6197 | 25.28443 | 19.8476 | 4.33527 | 4.68618 | 0.7506521
41.33347 | 29.6159 | 25.23791 | 19.84033 | 4.377993 | 4.638533 | 0.7590448
41.34347 | 29.6489 | 25.1923 | 19.83306 | 4.456595 | 4.591635 | 0.7676123
41.35347 | 29.6471 | 25.14762 | 19.82579 | 4.499484 | 4.545472 | 0.7763592
41.36347 | 29.6464 | 25.10383 | 19.81851 | 4.542572 | 4.500027 | 0.7852897
41.37347 | 29.6573 | 25.06093 | 19.81124 | 4.596369 | 4.455286 | 0.794409
41.38346 | 29.6621 | 25.01896 | 19.80397 | 4.643141 | 4.411279 | 0.8037127
41.39346 | 29.6672 | 24.97782 | 19.79669 | 4.689382 | 4.367905 | 0.8132238
41.40346 | 29.6878 | 24.93754 | 19.78941 | 4.750259 | 4.325193 | 0.8229389
41.41346 | 29.6853 | 24.89812 | 19.78213 | 4.787177 | 4.28313 | 0.8328632
41.42346 | 29.6983 | 24.85955 | 19.77485 | 4.838746 | 4.241703 | 0.8430025
41.43345 | 29.6818 | 24.82187 | 19.76757 | 4.859935 | 4.200941 | 0.8533522
41.44345 | 29.7122 | 24.78498 | 19.76029 | 4.927224 | 4.16075 | 0.8639386
41.45345 | 29.6949 | 24.74892 | 19.753 | 4.945981 | 4.121159 | 0.8747578
41.46345 | 29.7052 | 24.71369 | 19.74572 | 4.991512 | 4.082156 | 0.8858164
41.47345 | 29.7275 | 24.67928 | 19.73843 | 5.048222 | 4.04373 | 0.8971211
41.48344 | 29.7203 | 24.64572 | 19.73115 | 5.074581 | 4.005906 | 0.9086669
41.49344 | 29.7252 | 24.61294 | 19.72386 | 5.112261 | 3.9686 | 0.9204838
41.50344 | 29.7107 | 24.58097 | 19.71656 | 5.129729 | 3.931839 | 0.9325682
41.51344 | 29.7166 | 24.54981 | 19.70927 | 5.166789 | 3.895613 | 0.9449274
41.52344 | 29.7133 | 24.51946 | 19.70198 | 5.193843 | 3.859911 | 0.9575693
41.53344 | 29.7378 | 24.48991 | 19.69468 | 5.247893 | 3.824723 | 0.9705023
41.54343 | 29.7368 | 24.46119 | 19.68739 | 5.275609 | 3.790077 | 0.9837216
41.55343 | 29.7168 | 24.43325 | 19.68009 | 5.283553 | 3.75589 | 0.9972619
41.56343 | 29.7177 | 24.40611 | 19.6728 | 5.311594 | 3.72219 | 1.01112
41.57343 | 29.7207 | 24.37977 | 19.6655 | 5.340931 | 3.688969 | 1.025304
41.58343 | 29.7073 | 24.35424 | 19.6582 | 5.353063 | 3.656216 | 1.039825
41.59342 | 29.7169 | 24.32954 | 19.6509 | 5.387365 | 3.623956 | 1.054679
41.60342 | 29.7155 | 24.30562 | 19.6436 | 5.409882 | 3.592118 | 1.069903
41.61342 | 29.705 | 24.28251 | 19.63629 | 5.422486 | 3.560724 | 1.085497
41.62342 | 29.7032 | 24.26023 | 19.62899 | 5.442975 | 3.529768 | 1.10147
41.63342 | 29.7082 | 24.23876 | 19.62168 | 5.469444 | 3.499242 | 1.117834
41.64342 | 29.7122 | 24.21811 | 19.61437 | 5.494087 | 3.469138 | 1.134602
41.65341 | 29.7275 | 24.19833 | 19.60707 | 5.529172 | 3.439486 | 1.15177
41.66341 | 29.7106 | 24.17935 | 19.59976 | 5.531249 | 3.410205 | 1.169384
41.67341 | 29.701 | 24.16121 | 19.59245 | 5.539788 | 3.381319 | 1.187442
41.68341 | 29.6954 | 24.14393 | 19.58514 | 5.551472 | 3.352831 | 1.205958
41.69341 | 29.7102 | 24.12751 | 19.57783 | 5.582693 | 3.324734 | 1.224947
41.7034 | 29.7138 | 24.11198 | 19.57052 | 5.601821 | 3.297054 | 1.244405
41.7134 | 29.735 | 24.09731 | 19.5632 | 5.637695 | 3.269714 | 1.264387
41.7234 | 29.7034 | 24.08352 | 19.55589 | 5.619877 | 3.242743 | 1.284891
41.7334 | 29.7036 | 24.07064 | 19.54857 | 5.632958 | 3.216137 | 1.305934
41.7434 | 29.7068 | 24.05868 | 19.54125 | 5.648124 | 3.189888 | 1.327535
41.7534 | 29.7079 | 24.04764 | 19.53393 | 5.660261 | 3.163992 | 1.349712
41.76339 | 29.7028 | 24.03755 | 19.52662 | 5.665245 | 3.138469 | 1.372464
41.77339 | 29.7003 | 24.02842 | 19.5193 | 5.671881 | 3.113262 | 1.395856
41.78339 | 29.6974 | 24.02026 | 19.51198 | 5.677142 | 3.088392 | 1.419887
41.79339 | 29.702 | 24.01309 | 19.50466 | 5.688909 | 3.063854 | 1.444581
41.80339 | 29.6855 | 24.00694 | 19.49733 | 5.678564 | 3.039643 | 1.469961
41.81338 | 29.7128 | 24.00181 | 19.49001 | 5.710986 | 3.015778 | 1.496022
41.82338 | 29.6799 | 23.99775 | 19.48269 | 5.682155 | 2.992207 | 1.522849
41.83338 | 29.6984 | 23.99476 | 19.47536 | 5.703644 | 2.96895 | 1.550444
41.84338 | 29.6897 | 23.99287 | 19.46804 | 5.696833 | 2.946005 | 1.578827
41.85338 | 29.6834 | 23.9921 | 19.46071 | 5.691297 | 2.923362 | 1.608034
41.86338 | 29.6993 | 23.99249 | 19.45338 | 5.706808 | 2.901021 | 1.638093
41.87337 | 29.6747 | 23.99406 | 19.44605 | 5.680643 | 2.878997 | 1.669005
41.88337 | 29.7033 | 23.99684 | 19.43872 | 5.706459 | 2.857246 | 1.70087
41.89337 | 29.68 | 24.00087 | 19.43139 | 5.67913 | 2.835785 | 1.733693
41.90337 | 29.6833 | 24.00618 | 19.42406 | 5.677121 | 2.81461 | 1.767509
41.91337 | 29.6855 | 24.0128 | 19.41673 | 5.672697 | 2.793718 | 1.802359
41.92336 | 29.677 | 24.02077 | 19.4094 | 5.656227 | 2.773126 | 1.838248
41.93336 | 29.6781 | 24.03014 | 19.40206 | 5.647957 | 2.75279 | 1.87529
41.94336 | 29.6845 | 24.04095 | 19.39473 | 5.64355 | 2.732727 | 1.913496
41.95336 | 29.67 | 24.05324 | 19.38739 | 5.616762 | 2.712934 | 1.952913
41.96336 | 29.6626 | 24.06705 | 19.38005 | 5.595546 | 2.693408 | 1.993593
41.97336 | 29.6522 | 24.08245 | 19.37271 | 5.569751 | 2.674148 | 2.035586
41.98335 | 29.6688 | 24.09946 | 19.36538 | 5.569343 | 2.655167 | 2.078907
41.99335 | 29.6485 | 24.11817 | 19.35804 | 5.530333 | 2.636427 | 2.123697
42.00335 | 29.6392 | 24.13862 | 19.3507 | 5.500578 | 2.617944 | 2.169976
42.01335 | 29.6161 | 24.16088 | 19.34336 | 5.455217 | 2.599715 | 2.217808
42.02335 | 29.601 | 24.18502 | 19.33602 | 5.415985 | 2.581737 | 2.267259
42.03334 | 29.602 | 24.21106 | 19.32868 | 5.390941 | 2.564025 | 2.318351
42.04334 | 29.5948 | 24.23914 | 19.32134 | 5.355662 | 2.546542 | 2.371256
42.05334 | 29.5725 | 24.2693 | 19.314 | 5.303197 | 2.529304 | 2.426003
42.06334 | 29.5622 | 24.30163 | 19.30665 | 5.260568 | 2.512307 | 2.482675
42.07334 | 29.5326 | 24.33621 | 19.2993 | 5.196392 | 2.495548 | 2.541355
42.08334 | 29.5391 | 24.37312 | 19.29196 | 5.16598 | 2.479027 | 2.602135
42.09333 | 29.5135 | 24.41239 | 19.28462 | 5.101106 | 2.462754 | 2.665022
42.10333 | 29.4928 | 24.45425 | 19.27727 | 5.03855 | 2.446695 | 2.730284
42.11333 | 29.5014 | 24.49873 | 19.26992 | 5.002672 | 2.430865 | 2.797941
42.12333 | 29.4596 | 24.54593 | 19.26257 | 4.913666 | 2.415258 | 2.868103
42.13333 | 29.4939 | 24.59598 | 19.25522 | 4.897924 | 2.399872 | 2.940881
42.14332 | 29.4742 | 24.64892 | 19.24788 | 4.825282 | 2.384717 | 3.01632
42.15332 | 29.4447 | 24.70498 | 19.24053 | 4.739719 | 2.36976 | 3.094692
42.16332 | 29.4509 | 24.76424 | 19.23318 | 4.686658 | 2.35501 | 3.176054
42.17332 | 29.4219 | 24.82683 | 19.22583 | 4.595069 | 2.340463 | 3.260542
42.18332 | 29.4366 | 24.89288 | 19.21847 | 4.543716 | 2.326113 | 3.348298
42.19332 | 29.4155 | 24.96254 | 19.21112 | 4.452956 | 2.311953 | 3.439471
42.20331 | 29.3954 | 25.03588 | 19.20377 | 4.359516 | 2.297991 | 3.53412
42.21331 | 29.3902 | 25.1132 | 19.19642 | 4.276999 | 2.284192 | 3.63259
42.22331 | 29.388 | 25.19459 | 19.18906 | 4.193415 | 2.270561 | 3.73496
42.23331 | 29.3929 | 25.2802 | 19.18171 | 4.112698 | 2.257091 | 3.841403
42.24331 | 29.3772 | 25.37022 | 19.17435 | 4.006977 | 2.24377 | 3.952101
42.2533 | 29.3381 | 25.46473 | 19.167 | 3.873369 | 2.230603 | 4.067125
42.2633 | 29.3441 | 25.5641 | 19.15965 | 3.780004 | 2.217553 | 4.186898
42.2733 | 29.3322 | 25.66842 | 19.15229 | 3.663782 | 2.204622 | 4.311508
42.2833 | 29.3414 | 25.77789 | 19.14493 | 3.563507 | 2.191798 | 4.441165
42.2933 | 29.3138 | 25.89272 | 19.13757 | 3.421075 | 2.179071 | 4.576083
42.3033 | 29.2984 | 26.01312 | 19.13021 | 3.285278 | 2.166428 | 4.716483
42.31329 | 29.2949 | 26.13917 | 19.12286 | 3.155726 | 2.153869 | 4.862446
42.32329 | 29.3002 | 26.27135 | 19.1155 | 3.028853 | 2.14136 | 5.014488
42.33329 | 29.291 | 26.40975 | 19.10814 | 2.881254 | 2.1289 | 5.172708
42.34329 | 29.272 | 26.5546 | 19.10078 | 2.717397 | 2.116481 | 5.337345
42.35329 | 29.2704 | 26.70615 | 19.09342 | 2.56425 | 2.104091 | 5.508643
42.36328 | 29.258 | 26.86447 | 19.08606 | 2.393534 | 2.091736 | 5.686669
42.37328 | 29.2454 | 27.0301 | 19.0787 | 2.215302 | 2.079382 | 5.872017
42.38328 | 29.2479 | 27.20313 | 19.07134 | 2.044765 | 2.067037 | 6.064761
42.39328 | 29.2226 | 27.38381 | 19.06397 | 1.838794 | 2.054694 | 6.265138
42.40328 | 29.215 | 27.57235 | 19.05661 | 1.642654 | 2.042351 | 6.473385
42.41328 | 29.1971 | 27.76898 | 19.04925 | 1.428122 | 2.030005 | 6.689727
42.42327 | 29.1656 | 27.97371 | 19.04189 | 1.191892 | 2.017668 | 6.914151
42.43327 | 29.1733 | 28.18713 | 19.03452 | 0.986168 | 2.005316 | 7.147292
42.44327 | 29.1494 | 28.40923 | 19.02716 | 0.7401689 | 1.992961 | 7.38911
42.45327 | 29.1407 | 28.64016 | 19.01979 | 0.5005429 | 1.980609 | 7.639755
42.46327 | 29.1059 | 28.88003 | 19.01243 | 0.2258697 | 1.968261 | 7.899341
42.47326 | 29.1013 | 29.12868 | 19.00507 | -0.02738356 | 1.955935 | 8.16768
42.48326 | 29.0726 | 29.38664 | 18.9977 | -0.314041 | 1.943611 | 8.445327
42.49326 | 29.0708 | 29.65365 | 18.99034 | -0.5828459 | 1.93131 | 8.732
42.50326 | 29.0509 | 29.92962 | 18.98297 | -0.8787151 | 1.919036 | 9.02761
42.51326 | 29.0253 | 30.21439 | 18.9756 | -1.189094 | 1.906796 | 9.331995
42.52326 | 28.9888 | 30.50774 | 18.96823 | -1.518942 | 1.894599 | 9.644908
42.53325 | 28.9958 | 30.80902 | 18.96087 | -1.813225 | 1.882464 | 9.965687
42.54325 | 28.9762 | 31.11839 | 18.95351 | -2.142186 | 1.870372 | 10.29451
42.55325 | 28.9627 | 31.43497 | 18.94614 | -2.472273 | 1.858345 | 10.63049
42.56325 | 28.9382 | 31.75809 | 18.93877 | -2.819886 | 1.846389 | 10.97293
42.57325 | 28.8898 | 32.08689 | 18.9314 | -3.197086 | 1.83451 | 11.32098
42.58324 | 28.9021 | 32.42005 | 18.92404 | -3.517951 | 1.822727 | 11.67329
42.59324 | 28.8772 | 32.75707 | 18.91667 | -3.879874 | 1.811022 | 12.02938
42.60324 | 28.8683 | 33.09631 | 18.9093 | -4.228008 | 1.799412 | 12.3876
42.61324 | 28.8206 | 33.43625 | 18.90193 | -4.615648 | 1.787901 | 12.74642
42.62324 | 28.8053 | 33.77523 | 18.89456 | -4.969927 | 1.776495 | 13.10417
42.63324 | 28.802 | 34.1114 | 18.88719 | -5.309403 | 1.765197 | 13.45902
42.64323 | 28.803 | 34.44246 | 18.87983 | -5.639458 | 1.754021 | 13.80861
42.65323 | 28.7536 | 34.7669 | 18.87246 | -6.013301 | 1.742947 | 14.1515
42.66323 | 28.725 | 35.08215 | 18.86509 | -6.357147 | 1.731989 | 14.48507
42.67323 | 28.712 | 35.38584 | 18.85771 | -6.673841 | 1.721148 | 14.80698
42.68323 | 28.6997 | 35.67557 | 18.85034 | -6.975872 | 1.710426 | 15.1148
42.69322 | 28.6783 | 35.94865 | 18.84298 | -7.270348 | 1.699832 | 15.40584
42.70322 | 28.6537 | 36.2032 | 18.83561 | -7.549498 | 1.689348 | 15.67824
42.71322 | 28.6066 | 36.4366 | 18.82824 | -7.830002 | 1.678983 | 15.92938
42.72322 | 28.6024 | 36.64664 | 18.82087 | -8.044239 | 1.668736 | 16.15704
42.73322 | 28.5824 | 36.83125 | 18.81349 | -8.248849 | 1.658608 | 16.35915
42.74322 | 28.5377 | 36.98857 | 18.80612 | -8.450874 | 1.648598 | 16.53385
42.75321 | 28.5246 | 37.1169 | 18.79876 | -8.592296 | 1.638714 | 16.67942
42.76321 | 28.4884 | 37.21513 | 18.79139 | -8.726734 | 1.628935 | 16.79481
42.77321 | 28.4558 | 37.28212 | 18.78402 | -8.826323 | 1.61927 | 16.87884
42.78321 | 28.4421 | 37.31716 | 18.77664 | -8.875059 | 1.609717 | 16.9308
42.79321 | 28.4288 | 37.31988 | 18.76927 | -8.891075 | 1.600275 | 16.95033
42.8032 | 28.3897 | 37.29027 | 18.76191 | -8.900569 | 1.590951 | 16.93741
42.8132 | 28.3612 | 37.22857 | 18.75454 | -8.867371 | 1.581726 | 16.89231
42.8232 | 28.3488 | 37.13539 | 18.74716 | -8.786586 | 1.572606 | 16.81562
42.8332 | 28.315 | 37.0116 | 18.73979 | -8.696603 | 1.56359 | 16.70822
42.8432 | 28.2987 | 36.85837 | 18.73242 | -8.559675 | 1.554677 | 16.57128
42.8532 | 28.2714 | 36.67709 | 18.72505 | -8.405692 | 1.545864 | 16.40618
42.86319 | 28.2337 | 36.46957 | 18.71768 | -8.235874 | 1.537159 | 16.21473
42.87319 | 28.2227 | 36.23719 | 18.71031 | -8.01449 | 1.528541 | 15.99834
42.88319 | 28.178 | 35.98206 | 18.70294 | -7.804062 | 1.520019 | 15.7591
42.89319 | 28.1648 | 35.70623 | 18.69557 | -7.541426 | 1.51159 | 15.49907
42.90319 | 28.1494 | 35.4118 | 18.6882 | -7.262402 | 1.503253 | 15.22035
42.91318 | 28.0863 | 35.10127 | 18.68083 | -7.014975 | 1.495016 | 14.92543
42.92318 | 28.0866 | 34.77622 | 18.67346 | -6.689617 | 1.486857 | 14.6159
42.93318 | 28.0461 | 34.4391 | 18.66609 | -6.393004 | 1.478786 | 14.29423
42.94318 | 28.0326 | 34.09208 | 18.65872 | -6.059476 | 1.470799 | 13.96256
42.95318 | 28.0021 | 33.73721 | 18.65135 | -5.735106 | 1.462897 | 13.62296
42.96318 | 27.9446 | 33.37649 | 18.64397 | -5.431885 | 1.455076 | 13.27743
42.97317 | 27.9403 | 33.01221 | 18.63661 | -5.071911 | 1.447344 | 12.92826
42.98317 | 27.8996 | 32.64534 | 18.62924 | -4.745737 | 1.439684 | 12.57641
42.99317 | 27.8911 | 32.2779 | 18.62187 | -4.386801 | 1.432102 | 12.22393
43.00317 | 27.8382 | 31.91141 | 18.6145 | -4.073205 | 1.424596 | 11.87231
43.01317 | 27.8106 | 31.5472 | 18.60713 | -3.736605 | 1.417166 | 11.52291
43.02316 | 27.7949 | 31.18686 | 18.59977 | -3.391958 | 1.409818 | 11.17728
43.03316 | 27.7487 | 30.83073 | 18.59239 | -3.082027 | 1.402534 | 10.8358
43.04316 | 27.708 | 30.48009 | 18.58502 | -2.772095 | 1.395323 | 10.49975
43.05316 | 27.7033 | 30.13575 | 18.57766 | -2.432454 | 1.388181 | 10.16992
43.06316 | 27.6649 | 29.79837 | 18.57029 | -2.133469 | 1.381109 | 9.846974
43.07316 | 27.6287 | 29.46849 | 18.56292 | -1.839792 | 1.374106 | 9.53147
43.08315 | 27.5952 | 29.14687 | 18.55555 | -1.551669 | 1.367175 | 9.224139
43.09315 | 27.5809 | 28.83321 | 18.54819 | -1.252311 | 1.360305 | 8.924721
43.10315 | 27.5575 | 28.52809 | 18.54082 | -0.9705861 | 1.353499 | 8.63377
43.11315 | 27.4997 | 28.23167 | 18.53345 | -0.731965 | 1.346757 | 8.351459
43.12315 | 27.485 | 27.94405 | 18.52608 | -0.459045 | 1.340079 | 8.077886
43.13314 | 27.4578 | 27.66553 | 18.51872 | -0.207733 | 1.333469 | 7.813344
43.14314 | 27.4486 | 27.39557 | 18.51135 | 0.05303474 | 1.326914 | 7.5573
43.15314 | 27.4117 | 27.13436 | 18.50398 | 0.2773425 | 1.320419 | 7.309954
43.16314 | 27.3774 | 26.88181 | 18.49662 | 0.495591 | 1.313983 | 7.071208
43.17314 | 27.3404 | 26.63778 | 18.48925 | 0.7026156 | 1.307607 | 6.840927
43.18314 | 27.3389 | 26.40212 | 18.48188 | 0.9367773 | 1.301288 | 6.618951
43.19313 | 27.3184 | 26.17486 | 18.47453 | 1.14354 | 1.295032 | 6.405303
43.20313 | 27.2802 | 25.95535 | 18.46716 | 1.324847 | 1.288827 | 6.199367
43.21313 | 27.2343 | 25.74361 | 18.45979 | 1.490687 | 1.282676 | 6.001143
43.22313 | 27.229 | 25.53942 | 18.45243 | 1.689582 | 1.276581 | 5.810407
43.23313 | 27.2024 | 25.34254 | 18.44506 | 1.859865 | 1.27054 | 5.626931
43.24312 | 27.1807 | 25.15296 | 18.43771 | 2.027738 | 1.264558 | 5.450697
43.25312 | 27.1322 | 24.96999 | 18.43034 | 2.162207 | 1.258623 | 5.281027
43.26312 | 27.1222 | 24.79363 | 18.42298 | 2.328572 | 1.25274 | 5.117909
43.27312 | 27.0876 | 24.62363 | 18.41562 | 2.463969 | 1.246908 | 4.961106
43.28312 | 27.0639 | 24.45977 | 18.40825 | 2.604133 | 1.241127 | 4.810387
43.29312 | 27.0272 | 24.30181 | 18.40089 | 2.725394 | 1.235397 | 4.665518
43.30311 | 27.0086 | 24.14967 | 18.39354 | 2.858933 | 1.229721 | 4.526409
43.31311 | 26.9685 | 24.00283 | 18.38617 | 2.965671 | 1.224089 | 4.392565
43.32311 | 26.9587 | 23.86123 | 18.37881 | 3.097471 | 1.218506 | 4.26391
43.33311 | 26.9111 | 23.72465 | 18.37145 | 3.186446 | 1.21297 | 4.140232
43.34311 | 26.8979 | 23.5929 | 18.36409 | 3.304998 | 1.207481 | 4.021329
43.3531 | 26.8633 | 23.4659 | 18.35674 | 3.397405 | 1.202045 | 3.907111
43.3631 | 26.8391 | 23.34319 | 18.34938 | 3.495906 | 1.19665 | 3.797164
43.3731 | 26.8028 | 23.22474 | 18.34202 | 3.57806 | 1.1913 | 3.691418
43.3831 | 26.7797 | 23.11035 | 18.33466 | 3.669346 | 1.185996 | 3.589695
43.3931 | 26.7564 | 22.99986 | 18.3273 | 3.756536 | 1.180737 | 3.491822
43.4031 | 26.6973 | 22.89311 | 18.31995 | 3.804195 | 1.175522 | 3.397636
43.41309 | 26.7033 | 22.79002 | 18.3126 | 3.913282 | 1.170356 | 3.307064
43.42309 | 26.6642 | 22.69025 | 18.30524 | 3.973953 | 1.165228 | 3.219777
43.43309 | 26.6242 | 22.59375 | 18.29789 | 4.03045 | 1.160144 | 3.13572
43.44309 | 26.5893 | 22.50039 | 18.29053 | 4.088915 | 1.155102 | 3.054753
43.45309 | 26.5864 | 22.41002 | 18.28318 | 4.17638 | 1.150103 | 2.976742
43.46308 | 26.5311 | 22.32261 | 18.27583 | 4.208492 | 1.14515 | 2.90163
43.47308 | 26.5163 | 22.23786 | 18.26848 | 4.278443 | 1.140233 | 2.829149
43.48308 | 26.4773 | 22.15574 | 18.26112 | 4.321564 | 1.135358 | 2.759256
43.49308 | 26.4541 | 22.07613 | 18.25377 | 4.377968 | 1.130523 | 2.691839
43.50308 | 26.4412 | 21.99894 | 18.24642 | 4.442262 | 1.125728 | 2.626792
43.51308 | 26.398 | 21.92405 | 18.23907 | 4.473948 | 1.120974 | 2.564012
43.52307 | 26.3735 | 21.85145 | 18.23172 | 4.522054 | 1.116264 | 2.503459
43.53307 | 26.3333 | 21.78088 | 18.22437 | 4.552416 | 1.111588 | 2.444923
43.54307 | 26.3243 | 21.71235 | 18.21702 | 4.61195 | 1.106951 | 2.388376
43.55307 | 26.2982 | 21.64576 | 18.20967 | 4.652441 | 1.102353 | 2.333732
43.56307 | 26.2433 | 21.58103 | 18.20233 | 4.662269 | 1.097793 | 2.280911
43.57306 | 26.2416 | 21.51815 | 18.19499 | 4.723452 | 1.093276 | 2.229886
43.58306 | 26.1946 | 21.45691 | 18.18764 | 4.737686 | 1.088792 | 2.180483
43.59306 | 26.1963 | 21.39732 | 18.18029 | 4.798978 | 1.084345 | 2.132684
43.60306 | 26.126 | 21.33931 | 18.17295 | 4.786695 | 1.079935 | 2.086422
43.61306 | 26.1111 | 21.2828 | 18.1656 | 4.8283 | 1.075563 | 2.041634
43.62306 | 26.0883 | 21.22775 | 18.15826 | 4.860554 | 1.071227 | 1.99826
43.63305 | 26.0617 | 21.17414 | 18.15092 | 4.887563 | 1.066931 | 1.956283
43.64305 | 26.0095 | 21.12181 | 18.14358 | 4.887687 | 1.062668 | 1.915565
43.65305 | 25.9877 | 21.07078 | 18.13624 | 4.916925 | 1.05844 | 1.876097
43.66305 | 25.9743 | 21.02097 | 18.1289 | 4.953326 | 1.054248 | 1.837829
43.67305 | 25.927 | 20.97236 | 18.12156 | 4.954638 | 1.050092 | 1.800714
43.68304 | 25.894 | 20.92494 | 18.11422 | 4.969061 | 1.045975 | 1.76474
43.69304 | 25.8654 | 20.87857 | 18.10688 | 4.986831 | 1.041888 | 1.729796
43.70304 | 25.8356 | 20.83326 | 18.09955 | 5.002341 | 1.037837 | 1.695875
43.71304 | 25.7939 | 20.78897 | 18.09221 | 5.004932 | 1.033821 | 1.662938
43.72304 | 25.7736 | 20.74566 | 18.08487 | 5.02794 | 1.029839 | 1.630949
43.73304 | 25.7217 | 20.7033 | 18.07754 | 5.0184 | 1.025891 | 1.599872
43.74303 | 25.7154 | 20.66189 | 18.07021 | 5.053508 | 1.021982 | 1.569701
43.75303 | 25.6544 | 20.62132 | 18.06287 | 5.033076 | 1.018103 | 1.540346
43.76303 | 25.6355 | 20.5816 | 18.05554 | 5.053895 | 1.014258 | 1.511806
43.77303 | 25.5903 | 20.54271 | 18.04821 | 5.047595 | 1.010446 | 1.48405
43.78303 | 25.5653 | 20.5046 | 18.04088 | 5.060702 | 1.006669 | 1.457051
43.79302 | 25.5152 | 20.46729 | 18.03355 | 5.04791 | 1.002929 | 1.430808
43.80302 | 25.4776 | 20.43068 | 18.02622 | 5.046915 | 0.9992196 | 1.405242
43.81302 | 25.4553 | 20.39479 | 18.01889 | 5.060507 | 0.9955432 | 1.380356
43.82302 | 25.4131 | 20.35959 | 18.01157 | 5.053509 | 0.9919005 | 1.356125
43.83302 | 25.371 | 20.32506 | 18.00424 | 5.045943 | 0.9882914 | 1.332528
43.84302 | 25.3386 | 20.29117 | 17.99691 | 5.047431 | 0.9847157 | 1.309542
43.85301 | 25.3005 | 20.25794 | 17.98959 | 5.042561 | 0.9811773 | 1.287169
43.86301 | 25.2444 | 20.22528 | 17.98227 | 5.019118 | 0.9776687 | 1.265344
43.87301 | 25.223 | 20.19321 | 17.97494 | 5.02979 | 0.9741938 | 1.244072
43.88301 | 25.1885 | 20.16171 | 17.96762 | 5.026792 | 0.9707524 | 1.223333
43.89301 | 25.1448 | 20.13076 | 17.9603 | 5.014044 | 0.9673448 | 1.203111
43.903 | 25.0777 | 20.10037 | 17.95299 | 4.977332 | 0.9639749 | 1.183407
43.913 | 25.0758 | 20.07047 | 17.94567 | 5.005332 | 0.9606345 | 1.164167
43.923 | 25.0137 | 20.04107 | 17.93835 | 4.972629 | 0.9573288 | 1.145396
43.933 | 24.9863 | 20.01216 | 17.93103 | 4.974138 | 0.9540564 | 1.127077
43.943 | 24.9201 | 19.98373 | 17.92371 | 4.936372 | 0.9508191 | 1.109197
43.953 | 24.8998 | 19.95575 | 17.9164 | 4.944047 | 0.9476155 | 1.091742
43.96299 | 24.8619 | 19.92825 | 17.90909 | 4.933647 | 0.9444501 | 1.074716
43.97299 | 24.8066 | 19.90116 | 17.90177 | 4.905438 | 0.9413167 | 1.058072
43.98299 | 24.7675 | 19.87449 | 17.89446 | 4.893007 | 0.9382177 | 1.041815
43.99299 | 24.7513 | 19.84824 | 17.88715 | 4.903064 | 0.9351548 | 1.025933
44.00299 | 24.6935 | 19.82238 | 17.87984 | 4.871121 | 0.9321268 | 1.010416
44.01298 | 24.6415 | 19.79694 | 17.87253 | 4.844562 | 0.9291387 | 0.9952656
44.02298 | 24.5984 | 19.77185 | 17.86522 | 4.826548 | 0.9261834 | 0.9804434
44.03298 | 24.5873 | 19.74714 | 17.85792 | 4.840165 | 0.9232647 | 0.9659536
44.04298 | 24.5321 | 19.72278 | 17.85061 | 4.80932 | 0.920383 | 0.9517867
44.05298 | 24.487 | 19.69878 | 17.8433 | 4.788224 | 0.9175389 | 0.9379331
44.06298 | 24.4534 | 19.67512 | 17.836 | 4.778284 | 0.9147326 | 0.9243838
44.07297 | 24.4274 | 19.65181 | 17.8287 | 4.775587 | 0.9119674 | 0.9111429
44.08297 | 24.3838 | 19.62882 | 17.8214 | 4.754985 | 0.9092388 | 0.8981762
44.09297 | 24.3178 | 19.60614 | 17.8141 | 4.711664 | 0.9065492 | 0.8854884
44.10297 | 24.3051 | 19.58377 | 17.8068 | 4.721331 | 0.9038992 | 0.8730718
44.11297 | 24.2626 | 19.56171 | 17.7995 | 4.700892 | 0.9012906 | 0.8609188
44.12296 | 24.2001 | 19.53997 | 17.79221 | 4.660131 | 0.8987252 | 0.8490358
44.13296 | 24.1789 | 19.5185 | 17.78491 | 4.660402 | 0.8961991 | 0.837388
44.14296 | 24.1363 | 19.49731 | 17.77762 | 4.638987 | 0.8937155 | 0.8259826
44.15296 | 24.0994 | 19.47641 | 17.77032 | 4.622992 | 0.8912751 | 0.8148129
44.16296 | 24.0619 | 19.45578 | 17.76303 | 4.606122 | 0.8888787 | 0.8038728
44.17296 | 23.9946 | 19.43542 | 17.75573 | 4.559183 | 0.8865269 | 0.7931557
44.18295 | 24.001 | 19.41534 | 17.74845 | 4.585661 | 0.8842228 | 0.7826661
44.19295 | 23.922 | 19.3955 | 17.74116 | 4.526499 | 0.8819627 | 0.7723777
44.20295 | 23.8901 | 19.37592 | 17.73387 | 4.514184 | 0.8797497 | 0.7622951
44.21295 | 23.864 | 19.35658 | 17.72658 | 4.507418 | 0.8775846 | 0.752413
44.22295 | 23.8132 | 19.33749 | 17.7193 | 4.475708 | 0.8754683 | 0.7427263
44.23294 | 23.7859 | 19.31866 | 17.71202 | 4.467238 | 0.8734035 | 0.7332388
44.24294 | 23.7343 | 19.30005 | 17.70474 | 4.43425 | 0.8713871 | 0.7239273
44.25294 | 23.6999 | 19.28167 | 17.69745 | 4.418228 | 0.8694221 | 0.7147964
44.26294 | 23.6604 | 19.26352 | 17.69017 | 4.396878 | 0.8675092 | 0.7058415
44.27294 | 23.6144 | 19.2456 | 17.68289 | 4.368801 | 0.8656492 | 0.6970581
44.28294 | 23.5812 | 19.2279 | 17.67561 | 4.353303 | 0.8638428 | 0.6884417
44.29293 | 23.5173 | 19.21043 | 17.66834 | 4.306869 | 0.8620926 | 0.6799967
44.30293 | 23.5252 | 19.19316 | 17.66107 | 4.332037 | 0.8603956 | 0.6717022
44.31293 | 23.4642 | 19.17611 | 17.65379 | 4.288092 | 0.8587542 | 0.6635628
44.32293 | 23.4321 | 19.15926 | 17.64652 | 4.27284 | 0.8571688 | 0.6555746
44.33293 | 23.3854 | 19.14262 | 17.63924 | 4.242782 | 0.8556398 | 0.6477339
44.34292 | 23.3492 | 19.12619 | 17.63198 | 4.223007 | 0.8541681 | 0.6400446
44.35292 | 23.3155 | 19.10995 | 17.62471 | 4.205549 | 0.852752 | 0.6324882
44.36292 | 23.269 | 19.0939 | 17.61744 | 4.175097 | 0.8513922 | 0.6250687
44.37292 | 23.2347 | 19.07805 | 17.61017 | 4.156654 | 0.850088 | 0.6177832
44.38292 | 23.2128 | 19.06238 | 17.60291 | 4.150424 | 0.8488388 | 0.6106283
44.39292 | 23.1703 | 19.04689 | 17.59564 | 4.123411 | 0.8476434 | 0.6036009
44.40291 | 23.116 | 19.0316 | 17.58839 | 4.084403 | 0.8465016 | 0.5967068
44.41291 | 23.0956 | 19.01646 | 17.58113 | 4.079139 | 0.845409 | 0.5899254
44.42291 | 23.0572 | 19.00149 | 17.57387 | 4.055706 | 0.8443646 | 0.5832629
44.43291 | 22.9994 | 18.98669 | 17.56661 | 4.012711 | 0.8433653 | 0.5767164
44.44291 | 22.9682 | 18.97204 | 17.55935 | 3.996159 | 0.8424079 | 0.5702833
44.4529 | 22.9348 | 18.95756 | 17.5521 | 3.977243 | 0.8414892 | 0.5639671
44.4629 | 22.8904 | 18.9432 | 17.54485 | 3.947198 | 0.8406027 | 0.557753
44.4729 | 22.8352 | 18.92898 | 17.53759 | 3.906218 | 0.8397442 | 0.5516448
44.4829 | 22.821 | 18.91489 | 17.53034 | 3.906111 | 0.8389075 | 0.54564
44.4929 | 22.7716 | 18.90091 | 17.52309 | 3.870687 | 0.8380861 | 0.5397363
44.5029 | 22.7225 | 18.88705 | 17.51584 | 3.835454 | 0.8372726 | 0.5339316
44.51289 | 22.6843 | 18.87329 | 17.5086 | 3.81101 | 0.83646 | 0.5282291
44.52289 | 22.6447 | 18.85961 | 17.50136 | 3.785091 | 0.8356381 | 0.5226154
44.53289 | 22.601 | 18.846 | 17.49411 | 3.754996 | 0.8347986 | 0.5170944
44.54289 | 22.5491 | 18.83246 | 17.48687 | 3.716637 | 0.833932 | 0.5116639
44.55289 | 22.5172 | 18.81898 | 17.47963 | 3.698224 | 0.8330286 | 0.5063218
44.56288 | 22.4931 | 18.80554 | 17.47239 | 3.687556 | 0.8320791 | 0.5010715
44.57288 | 22.4299 | 18.79213 | 17.46515 | 3.637773 | 0.8310718 | 0.4959008
44.58288 | 22.4061 | 18.77873 | 17.45792 | 3.627372 | 0.8299975 | 0.490813
44.59288 | 22.3635 | 18.76533 | 17.45068 | 3.598165 | 0.8288467 | 0.4858064
44.60288 | 22.3109 | 18.75194 | 17.44345 | 3.558963 | 0.8276101 | 0.4808794
44.61288 | 22.2831 | 18.73852 | 17.43622 | 3.544575 | 0.8262793 | 0.4760301
44.62287 | 22.2296 | 18.7251 | 17.42899 | 3.504499 | 0.824848 | 0.4712616
44.63287 | 22.1982 | 18.71163 | 17.42176 | 3.486568 | 0.8233066 | 0.4665631
44.64287 | 22.1493 | 18.69812 | 17.41453 | 3.451177 | 0.8216509 | 0.4619376
44.65287 | 22.1409 | 18.68457 | 17.40731 | 3.456332 | 0.8198762 | 0.4573837
44.66287 | 22.0679 | 18.67096 | 17.40008 | 3.396938 | 0.8179796 | 0.4528998
44.67286 | 22.0349 | 18.65732 | 17.39287 | 3.377583 | 0.8159609 | 0.4484888
44.68286 | 22.0212 | 18.6436 | 17.38565 | 3.377598 | 0.8138157 | 0.4441408
44.69286 | 21.9617 | 18.62983 | 17.37843 | 3.331869 | 0.8115464 | 0.4398588
44.70286 | 21.9205 | 18.616 | 17.37121 | 3.304496 | 0.8091551 | 0.4356413
44.71286 | 21.8817 | 18.60212 | 17.36399 | 3.279578 | 0.8066447 | 0.431487
44.72286 | 21.8614 | 18.58819 | 17.35678 | 3.27321 | 0.8040194 | 0.4273949
44.73285 | 21.8049 | 18.57422 | 17.34957 | 3.230676 | 0.8012871 | 0.4233673
44.74285 | 21.7731 | 18.5602 | 17.34236 | 3.212898 | 0.7984484 | 0.4193955
44.75285 | 21.7441 | 18.54614 | 17.33515 | 3.197957 | 0.7955128 | 0.4154821
44.76285 | 21.7052 | 18.53205 | 17.32794 | 3.173147 | 0.7924877 | 0.411626
44.77285 | 21.6388 | 18.51794 | 17.32073 | 3.120861 | 0.789381 | 0.4078261
44.78284 | 21.6422 | 18.50382 | 17.31353 | 3.138376 | 0.7862043 | 0.4040849
44.79284 | 21.566 | 18.48969 | 17.30633 | 3.076315 | 0.7829599 | 0.400394
44.80284 | 21.5509 | 18.47555 | 17.29913 | 3.075355 | 0.7796599 | 0.3967562
44.81284 | 21.4988 | 18.46141 | 17.29193 | 3.037388 | 0.7763128 | 0.3931703
44.82284 | 21.4807 | 18.44729 | 17.28473 | 3.033406 | 0.7729278 | 0.3896355
44.83283 | 21.4126 | 18.43321 | 17.27754 | 2.979388 | 0.7695167 | 0.386154
44.84283 | 21.4111 | 18.41915 | 17.27035 | 2.991954 | 0.7660813 | 0.3827182
44.85283 | 21.3485 | 18.40512 | 17.26315 | 2.943383 | 0.762633 | 0.3793306
44.86283 | 21.3095 | 18.39113 | 17.25596 | 2.918368 | 0.7591793 | 0.3759903
44.87283 | 21.2768 | 18.3772 | 17.24877 | 2.899603 | 0.7557276 | 0.3726964
44.88283 | 21.2607 | 18.36332 | 17.24158 | 2.897383 | 0.7522845 | 0.3694481
44.89282 | 21.1874 | 18.34951 | 17.23441 | 2.837887 | 0.7488599 | 0.3662475
44.90282 | 21.1725 | 18.33576 | 17.22722 | 2.836739 | 0.7454519 | 0.3630878
44.91282 | 21.141 | 18.32208 | 17.22004 | 2.818921 | 0.7420695 | 0.3599711
44.92282 | 21.0973 | 18.30847 | 17.21286 | 2.788828 | 0.738717 | 0.3568967
44.93282 | 21.0336 | 18.29494 | 17.20568 | 2.738659 | 0.7353983 | 0.3538638
44.94281 | 21.0248 | 18.2815 | 17.19851 | 2.743296 | 0.73212 | 0.3508747
44.95281 | 21.0068 | 18.26813 | 17.19133 | 2.738665 | 0.7288786 | 0.3479227
44.96281 | 20.9124 | 18.25485 | 17.18416 | 2.65755 | 0.7256798 | 0.34501
44.97281 | 20.895 | 18.24165 | 17.17699 | 2.65335 | 0.7225254 | 0.342136
44.98281 | 20.8865 | 18.22854 | 17.16982 | 2.657964 | 0.719417 | 0.3393
44.99281 | 20.7967 | 18.21551 | 17.16265 | 2.581192 | 0.7163558 | 0.3365013
45.0028 | 20.7958 | 18.20258 | 17.15549 | 2.593221 | 0.7133456 | 0.3337419
45.0128 | 20.7419 | 18.18972 | 17.14833 | 2.552176 | 0.710381 | 0.3310159
45.0228 | 20.7175 | 18.17696 | 17.14116 | 2.540545 | 0.7074652 | 0.3283252
45.0328 | 20.6497 | 18.16427 | 17.134 | 2.485428 | 0.7045983 | 0.3256693
45.0428 | 20.6337 | 18.15167 | 17.12685 | 2.482027 | 0.7017801 | 0.3230475
45.05279 | 20.5957 | 18.13917 | 17.1197 | 2.456529 | 0.699013 | 0.320462
45.06279 | 20.5613 | 18.12674 | 17.11254 | 2.434561 | 0.696291 | 0.3179068
45.07279 | 20.5013 | 18.11439 | 17.10539 | 2.386912 | 0.6936164 | 0.3153841
45.08279 | 20.4637 | 18.10212 | 17.09824 | 2.361582 | 0.6909881 | 0.3128934
45.09279 | 20.4428 | 18.08993 | 17.09109 | 2.352872 | 0.6884058 | 0.310434
45.10279 | 20.4046 | 18.07781 | 17.08394 | 2.326786 | 0.6858682 | 0.3080054
45.11278 | 20.3312 | 18.06579 | 17.0768 | 2.265411 | 0.6833772 | 0.3056096
45.12278 | 20.3231 | 18.05383 | 17.06966 | 2.269273 | 0.6809266 | 0.3032412
45.13278 | 20.296 | 18.04194 | 17.06252 | 2.254062 | 0.6785181 | 0.3009021
45.14278 | 20.2202 | 18.03012 | 17.05538 | 2.190079 | 0.6761506 | 0.2985918
45.15278 | 20.2082 | 18.01837 | 17.04824 | 2.189826 | 0.6738232 | 0.29631
45.16277 | 20.1843 | 18.00671 | 17.04111 | 2.177592 | 0.671537 | 0.2940582
45.17277 | 20.1177 | 17.9951 | 17.03398 | 2.122602 | 0.6692868 | 0.2918317
45.18277 | 20.0824 | 17.98355 | 17.02685 | 2.098847 | 0.667073 | 0.2896322
45.19277 | 20.0567 | 17.97207 | 17.01972 | 2.084627 | 0.6648959 | 0.2874593
45.20277 | 20.0439 | 17.96066 | 17.01259 | 2.083243 | 0.6627532 | 0.2853125
45.21277 | 19.9625 | 17.9493 | 17.00547 | 2.013198 | 0.6606453 | 0.2831914
45.22276 | 19.9683 | 17.93802 | 16.99835 | 2.03028 | 0.6585723 | 0.2810981
45.23276 | 19.9322 | 17.92678 | 16.99123 | 2.005416 | 0.6565295 | 0.2790272
45.24276 | 19.8713 | 17.91561 | 16.98411 | 1.955693 | 0.654518 | 0.2769809
45.25276 | 19.858 | 17.90449 | 16.97699 | 1.953513 | 0.6525372 | 0.2749586
45.26276 | 19.8274 | 17.89342 | 16.96988 | 1.933978 | 0.650586 | 0.2729598
45.27275 | 19.7965 | 17.88242 | 16.96277 | 1.914077 | 0.6486656 | 0.270987
45.28275 | 19.7413 | 17.87147 | 16.95566 | 1.869835 | 0.6467715 | 0.2690349
45.29275 | 19.7322 | 17.86056 | 16.94855 | 1.87164 | 0.6449049 | 0.2671055
45.30275 | 19.7014 | 17.84971 | 16.94144 | 1.851694 | 0.6430649 | 0.2651983
45.31275 | 19.6621 | 17.8389 | 16.93434 | 1.823198 | 0.641251 | 0.2633131
45.32275 | 19.6379 | 17.82815 | 16.92724 | 1.809753 | 0.6394625 | 0.2614496
45.33274 | 19.5911 | 17.81745 | 16.92014 | 1.773648 | 0.6377006 | 0.2596091
45.34274 | 19.5891 | 17.80679 | 16.91304 | 1.782308 | 0.6359608 | 0.2577878
45.35274 | 19.5439 | 17.79618 | 16.90595 | 1.747721 | 0.6342449 | 0.2559871
45.36274 | 19.5005 | 17.78561 | 16.89885 | 1.714889 | 0.6325518 | 0.2542068
45.37274 | 19.4944 | 17.77509 | 16.89176 | 1.719311 | 0.6308815 | 0.2524465
45.38273 | 19.455 | 17.76462 | 16.88468 | 1.69038 | 0.6292346 | 0.2507076
45.39273 | 19.4068 | 17.75418 | 16.87759 | 1.652616 | 0.6276076 | 0.2489864
45.40273 | 19.4003 | 17.74379 | 16.8705 | 1.656509 | 0.6260018 | 0.2472844
45.41273 | 19.3831 | 17.73344 | 16.86342 | 1.649661 | 0.6244166 | 0.2456013
45.42273 | 19.3165 | 17.72313 | 16.85634 | 1.593372 | 0.6228517 | 0.2439367
45.43273 | 19.3034 | 17.71286 | 16.84926 | 1.590542 | 0.6213067 | 0.2422904
45.44272 | 19.2931 | 17.70264 | 16.84219 | 1.590463 | 0.6197826 | 0.2406638
45.45272 | 19.2096 | 17.69245 | 16.83512 | 1.517154 | 0.6182762 | 0.2390533
45.46272 | 19.2161 | 17.68229 | 16.82804 | 1.533807 | 0.6167887 | 0.2374604
45.47272 | 19.1884 | 17.67218 | 16.82097 | 1.516222 | 0.6153198 | 0.2358847
45.48272 | 19.1438 | 17.6621 | 16.81391 | 1.481699 | 0.6138691 | 0.234326
45.49271 | 19.0981 | 17.65207 | 16.80685 | 1.44603 | 0.6124379 | 0.2327856
45.50271 | 19.0854 | 17.64207 | 16.79978 | 1.443334 | 0.611023 | 0.2312602
45.51271 | 19.051 | 17.6321 | 16.79272 | 1.418901 | 0.6096256 | 0.2297511
45.52271 | 19.0108 | 17.62217 | 16.78566 | 1.388634 | 0.6082456 | 0.228258
45.53271 | 18.9671 | 17.61227 | 16.77861 | 1.354831 | 0.6068827 | 0.2267808
45.54271 | 18.9533 | 17.60241 | 16.77155 | 1.350893 | 0.6055367 | 0.2253192
45.5527 | 18.9145 | 17.59259 | 16.76451 | 1.321911 | 0.6042087 | 0.2238744
45.5627 | 18.8703 | 17.5828 | 16.75746 | 1.287504 | 0.6028962 | 0.2224433
45.5727 | 18.8494 | 17.57304 | 16.75041 | 1.276364 | 0.6016001 | 0.2210271
45.5827 | 18.8412 | 17.56331 | 16.74336 | 1.277891 | 0.6003204 | 0.2196257
45.5927 | 18.7547 | 17.55362 | 16.73632 | 1.201084 | 0.599057 | 0.2182389
45.60269 | 18.7432 | 17.54397 | 16.72929 | 1.199234 | 0.5978109 | 0.2168681
45.61269 | 18.7334 | 17.53434 | 16.72225 | 1.199062 | 0.5965797 | 0.2155098
45.62269 | 18.6636 | 17.52474 | 16.71521 | 1.138858 | 0.5953646 | 0.2141653
45.63269 | 18.6229 | 17.51518 | 16.70818 | 1.107722 | 0.5941654 | 0.2128347
45.64269 | 18.644 | 17.50565 | 16.70115 | 1.138354 | 0.5929821 | 0.2115176
45.65269 | 18.5785 | 17.49615 | 16.69412 | 1.082354 | 0.5918147 | 0.2102138
45.66268 | 18.5308 | 17.48669 | 16.6871 | 1.044113 | 0.5906642 | 0.2089246
45.67268 | 18.5405 | 17.47725 | 16.68007 | 1.063251 | 0.5895284 | 0.2076471
45.68268 | 18.4838 | 17.46784 | 16.67305 | 1.015957 | 0.5884084 | 0.2063824
45.69268 | 18.4242 | 17.45847 | 16.66603 | 0.9657332 | 0.5873042 | 0.2051304
45.70268 | 18.4392 | 17.44912 | 16.65902 | 0.9900783 | 0.5862158 | 0.2038909
45.71267 | 18.3884 | 17.43982 | 16.65201 | 0.9485836 | 0.5851442 | 0.202665
45.72267 | 18.353 | 17.43053 | 16.64499 | 0.9224678 | 0.5840873 | 0.20145
45.73267 | 18.3382 | 17.42128 | 16.63798 | 0.9169219 | 0.5830462 | 0.200247
45.74267 | 18.3127 | 17.41205 | 16.63098 | 0.9006458 | 0.582021 | 0.1990559
45.75267 | 18.2673 | 17.40286 | 16.62397 | 0.8644399 | 0.5810114 | 0.1978765
45.76267 | 18.233 | 17.3937 | 16.61697 | 0.8393043 | 0.5800176 | 0.1967086
45.77266 | 18.2194 | 17.38457 | 16.60998 | 0.8348299 | 0.5790406 | 0.1955533
45.78266 | 18.1925 | 17.37546 | 16.60298 | 0.8170354 | 0.5780782 | 0.194408
45.79266 | 18.1161 | 17.36639 | 16.59598 | 0.7497115 | 0.5771316 | 0.1932739
45.80266 | 18.1404 | 17.35734 | 16.58899 | 0.7830587 | 0.5762005 | 0.1921507
45.81266 | 18.1112 | 17.34832 | 16.582 | 0.7628771 | 0.5752849 | 0.1910383
45.82265 | 18.0408 | 17.33934 | 16.57502 | 0.701458 | 0.5743856 | 0.1899377
45.83265 | 18.057 | 17.33038 | 16.56803 | 0.7266196 | 0.5735006 | 0.1888465
45.84265 | 18.0221 | 17.32145 | 16.56105 | 0.7006533 | 0.5726307 | 0.1877657
45.85265 | 17.9603 | 17.31254 | 16.55407 | 0.6477595 | 0.5717755 | 0.1866952
45.86265 | 17.9522 | 17.30366 | 16.54709 | 0.6485385 | 0.5709348 | 0.1856349
45.87265 | 17.9575 | 17.29481 | 16.54012 | 0.6626908 | 0.5701083 | 0.1845845
45.88264 | 17.87 | 17.28599 | 16.53315 | 0.5840082 | 0.5692963 | 0.1835451
45.89264 | 17.884 | 17.27719 | 16.52618 | 0.6068089 | 0.5684967 | 0.1825144
45.90264 | 17.8693 | 17.26842 | 16.51921 | 0.6008847 | 0.5677099 | 0.1814933
45.91264 | 17.8072 | 17.25966 | 16.51225 | 0.5475364 | 0.5669351 | 0.1804818
45.92264 | 17.7944 | 17.25094 | 16.50528 | 0.5434647 | 0.5661717 | 0.1794796
45.93263 | 17.7734 | 17.24224 | 16.49833 | 0.5311621 | 0.5654195 | 0.1784878
45.94263 | 17.746 | 17.23355 | 16.49137 | 0.5124468 | 0.5646762 | 0.1775041
45.95263 | 17.7025 | 17.22489 | 16.48442 | 0.4776113 | 0.5639415 | 0.1765294
45.96263 | 17.6931 | 17.21624 | 16.47747 | 0.4768567 | 0.5632143 | 0.1755637
45.97263 | 17.658 | 17.20762 | 16.47052 | 0.4503843 | 0.5624935 | 0.1746069
45.98263 | 17.6491 | 17.199 | 16.46357 | 0.4500956 | 0.5617777 | 0.1736587
45.99262 | 17.5993 | 17.19042 | 16.45663 | 0.4088835 | 0.5610663 | 0.1727201
46.00262 | 17.5879 | 17.18183 | 16.44969 | 0.4060665 | 0.5603564 | 0.1717891
46.01262 | 17.5589 | 17.17326 | 16.44275 | 0.3856377 | 0.5596474 | 0.1708665
46.02262 | 17.5293 | 17.1647 | 16.43581 | 0.3645986 | 0.5589376 | 0.1699522
46.03262 | 17.5144 | 17.15615 | 16.42888 | 0.3582509 | 0.5582257 | 0.1690462
46.04261 | 17.4797 | 17.14761 | 16.42195 | 0.3320877 | 0.5575108 | 0.1681491
46.05261 | 17.4422 | 17.13907 | 16.41502 | 0.3031276 | 0.5567898 | 0.1672592
46.06261 | 17.4414 | 17.13054 | 16.4081 | 0.3108635 | 0.5560623 | 0.1663772
46.07261 | 17.401 | 17.122 | 16.40117 | 0.2789971 | 0.5553266 | 0.1655029
46.08261 | 17.3833 | 17.11347 | 16.39425 | 0.2698294 | 0.5545818 | 0.1646365
46.09261 | 17.3597 | 17.10494 | 16.38733 | 0.2547619 | 0.5538265 | 0.1637777
46.1026 | 17.3424 | 17.09641 | 16.38043 | 0.245987 | 0.5530607 | 0.1629272
46.1126 | 17.2808 | 17.08788 | 16.37351 | 0.1929227 | 0.5522818 | 0.1620834
46.1226 | 17.2913 | 17.07934 | 16.3666 | 0.2119612 | 0.5514901 | 0.161247
46.1326 | 17.2574 | 17.0708 | 16.35969 | 0.1866031 | 0.5506851 | 0.1604179
46.1426 | 17.213 | 17.06225 | 16.35279 | 0.1507487 | 0.5498663 | 0.159596
46.15259 | 17.2015 | 17.05371 | 16.34589 | 0.1477897 | 0.5490347 | 0.1587819
46.16259 | 17.1952 | 17.04516 | 16.33899 | 0.1500431 | 0.5481885 | 0.1579742
46.17259 | 17.1433 | 17.0366 | 16.3321 | 0.1067003 | 0.547329 | 0.1571733
46.18259 | 17.1282 | 17.02804 | 16.3252 | 0.1001608 | 0.5464565 | 0.1563794
46.19259 | 17.1182 | 17.01948 | 16.31831 | 0.09872411 | 0.5455716 | 0.1555923
46.20259 | 17.0675 | 17.01091 | 16.31142 | 0.05658947 | 0.5446753 | 0.1548119
46.21258 | 17.0479 | 17.00235 | 16.30454 | 0.04554786 | 0.5437688 | 0.1540389
46.22258 | 17.0323 | 16.99378 | 16.29766 | 0.03851555 | 0.5428514 | 0.1532717
46.23258 | 16.9933 | 16.98522 | 16.29078 | 0.008082562 | 0.5419254 | 0.152511
46.24258 | 16.9921 | 16.97665 | 16.2839 | 0.01544817 | 0.5409916 | 0.1517567
46.25258 | 16.9712 | 16.96809 | 16.27703 | 0.00311114 | 0.5400514 | 0.1510088
46.26257 | 16.8969 | 16.95954 | 16.27016 | -0.06263822 | 0.5391068 | 0.1502679
46.27257 | 16.9361 | 16.95098 | 16.26329 | -0.01488411 | 0.5381573 | 0.1495324
46.28257 | 16.8817 | 16.94244 | 16.25643 | -0.06073626 | 0.5372051 | 0.1488031
46.29257 | 16.8338 | 16.9339 | 16.24956 | -0.1000959 | 0.5362515 | 0.1480799
46.30257 | 16.8457 | 16.92536 | 16.2427 | -0.07966417 | 0.5352978 | 0.1473627
46.31257 | 16.8123 | 16.91684 | 16.23585 | -0.1045423 | 0.5343452 | 0.1466514
46.32256 | 16.7641 | 16.90834 | 16.229 | -0.14424 | 0.5333959 | 0.1459467
46.33256 | 16.7999 | 16.89984 | 16.22215 | -0.09994112 | 0.5324489 | 0.1452471
46.34256 | 16.7232 | 16.89136 | 16.2153 | -0.1681555 | 0.5315066 | 0.1445532
46.35256 | 16.7032 | 16.88288 | 16.20845 | -0.1796838 | 0.5305697 | 0.143865
46.36256 | 16.6927 | 16.87443 | 16.20161 | -0.1817272 | 0.5296394 | 0.1431825
46.37255 | 16.6713 | 16.86599 | 16.19477 | -0.1946947 | 0.5287173 | 0.1425061
46.38255 | 16.6481 | 16.85757 | 16.18793 | -0.2094703 | 0.5278024 | 0.1418346
46.39255 | 16.6271 | 16.84916 | 16.1811 | -0.222063 | 0.5268963 | 0.1411686
46.40255 | 16.6249 | 16.84077 | 16.17427 | -0.2158734 | 0.5259997 | 0.1405079
46.41255 | 16.5791 | 16.8324 | 16.16744 | -0.253302 | 0.5251131 | 0.1398525
46.42255 | 16.562 | 16.82405 | 16.16061 | -0.2620493 | 0.5242369 | 0.1392024
46.43254 | 16.5549 | 16.81572 | 16.15379 | -0.2608239 | 0.5233725 | 0.1385583
46.44254 | 16.4984 | 16.80741 | 16.14697 | -0.3090093 | 0.5225184 | 0.1379184
46.45254 | 16.5127 | 16.79911 | 16.14015 | -0.2864143 | 0.5216758 | 0.1372838
46.46254 | 16.4898 | 16.79084 | 16.13334 | -0.3010389 | 0.5208449 | 0.1366542
46.47254 | 16.4373 | 16.78258 | 16.12653 | -0.3452833 | 0.5200258 | 0.1360296
46.48253 | 16.4489 | 16.77436 | 16.11973 | -0.3254558 | 0.5192195 | 0.1354106
46.49253 | 16.411 | 16.76614 | 16.11292 | -0.3551399 | 0.5184244 | 0.1347958
46.50253 | 16.3926 | 16.75794 | 16.10612 | -0.3653438 | 0.5176413 | 0.1341859
46.51253 | 16.3848 | 16.74977 | 16.09932 | -0.3649675 | 0.5168704 | 0.1335807
46.52253 | 16.3314 | 16.74161 | 16.09252 | -0.410211 | 0.5161114 | 0.1329803
46.53253 | 16.3397 | 16.73347 | 16.08573 | -0.3937741 | 0.5153645 | 0.1323846
46.54252 | 16.3083 | 16.72536 | 16.07894 | -0.4170647 | 0.5146301 | 0.131794
46.55252 | 16.2842 | 16.71727 | 16.07215 | -0.4330667 | 0.5139069 | 0.1312075
46.56252 | 16.2666 | 16.70919 | 16.06537 | -0.4425879 | 0.5131953 | 0.1306256
46.57252 | 16.2232 | 16.70113 | 16.05858 | -0.4779281 | 0.5124953 | 0.1300481
46.58252 | 16.2368 | 16.69309 | 16.05181 | -0.4562872 | 0.5118068 | 0.1294751
46.59251 | 16.1898 | 16.68507 | 16.04504 | -0.4952731 | 0.5111302 | 0.128907
46.60251 | 16.1629 | 16.67707 | 16.03826 | -0.5141694 | 0.5104641 | 0.1283428
46.61251 | 16.1653 | 16.66908 | 16.03149 | -0.5037841 | 0.509809 | 0.1277828
46.62251 | 16.1009 | 16.66112 | 16.02473 | -0.560217 | 0.5091648 | 0.1272271
46.63251 | 16.0919 | 16.65317 | 16.01796 | -0.5612677 | 0.5085312 | 0.1266757
46.64251 | 16.0933 | 16.64524 | 16.0112 | -0.5519364 | 0.5079083 | 0.1261284
46.6525 | 16.0178 | 16.63733 | 16.00445 | -0.6195305 | 0.5072962 | 0.125586
46.6625 | 16.0279 | 16.62943 | 15.99769 | -0.6015341 | 0.5066939 | 0.125047
46.6725 | 15.9898 | 16.62155 | 15.99094 | -0.6317548 | 0.5061016 | 0.124512
46.6825 | 15.9758 | 16.61369 | 15.98419 | -0.6378927 | 0.5055193 | 0.1239811
46.6925 | 15.9587 | 16.60585 | 15.97745 | -0.6471472 | 0.5049468 | 0.123454
46.70249 | 15.9145 | 16.59803 | 15.97071 | -0.6835264 | 0.5043845 | 0.1229316
46.71249 | 15.8925 | 16.59021 | 15.96397 | -0.6977142 | 0.5038312 | 0.1224125
46.72249 | 15.8798 | 16.58242 | 15.95723 | -0.7026184 | 0.5032872 | 0.1218973
46.73249 | 15.8565 | 16.57464 | 15.9505 | -0.7181387 | 0.5027525 | 0.1213858
46.74249 | 15.8292 | 16.56688 | 15.94377 | -0.737675 | 0.5022269 | 0.1208782
46.75249 | 15.8207 | 16.55913 | 15.93704 | -0.7384272 | 0.5017103 | 0.1203743
46.76248 | 15.7799 | 16.5514 | 15.93033 | -0.7715028 | 0.5012031 | 0.1198746
46.77248 | 15.7762 | 16.54369 | 15.9236 | -0.7674863 | 0.5007042 | 0.1193781
46.78248 | 15.7452 | 16.53599 | 15.91689 | -0.7907851 | 0.5002138 | 0.1188853
46.79248 | 15.7134 | 16.5283 | 15.91017 | -0.8148993 | 0.4997321 | 0.118396
46.80248 | 15.6923 | 16.52063 | 15.90346 | -0.8283286 | 0.4992588 | 0.1179104
46.81247 | 15.7005 | 16.51298 | 15.89676 | -0.8124806 | 0.4987943 | 0.1174287
46.82247 | 15.6329 | 16.50534 | 15.89005 | -0.8724398 | 0.4983376 | 0.11695
46.83247 | 15.6661 | 16.49771 | 15.88335 | -0.8316138 | 0.4978891 | 0.1164749
46.84247 | 15.6227 | 16.4901 | 15.87665 | -0.8674025 | 0.4974486 | 0.1160032
46.85247 | 15.6041 | 16.48251 | 15.86995 | -0.8784058 | 0.4970161 | 0.1155348
46.86247 | 15.5846 | 16.47492 | 15.86326 | -0.8903235 | 0.4965915 | 0.1150699
46.87246 | 15.5504 | 16.46736 | 15.85658 | -0.9169632 | 0.4961752 | 0.1146087
46.88246 | 15.5533 | 16.45981 | 15.84989 | -0.9065095 | 0.4957662 | 0.1141504
46.89246 | 15.5193 | 16.45227 | 15.84321 | -0.93297 | 0.4953649 | 0.1136954
46.90246 | 15.5182 | 16.44474 | 15.83653 | -0.9265446 | 0.4949713 | 0.1132436
46.91246 | 15.5003 | 16.43723 | 15.82985 | -0.9369332 | 0.4945851 | 0.112795
46.92245 | 15.4637 | 16.42974 | 15.82319 | -0.9660431 | 0.4942069 | 0.1123501
46.93245 | 15.4794 | 16.42226 | 15.81652 | -0.9428594 | 0.4938358 | 0.1119079
46.94245 | 15.437 | 16.41479 | 15.80985 | -0.9777894 | 0.493472 | 0.1114688
46.95245 | 15.4258 | 16.40733 | 15.80318 | -0.9815332 | 0.4931156 | 0.1110328
46.96245 | 15.4141 | 16.39989 | 15.79652 | -0.9857904 | 0.4927665 | 0.1105998
46.97245 | 15.3852 | 16.39246 | 15.78987 | -1.007261 | 0.4924246 | 0.1101699
46.98244 | 15.4162 | 16.38505 | 15.78322 | -0.968853 | 0.4920903 | 0.1097435
46.99244 | 15.3306 | 16.37765 | 15.77657 | -1.047051 | 0.4917628 | 0.1093196
47.00244 | 15.3589 | 16.37026 | 15.76992 | -1.011362 | 0.4914424 | 0.1088986
47.01244 | 15.3471 | 16.36289 | 15.76328 | -1.015786 | 0.4911291 | 0.1084806
47.02244 | 15.3137 | 16.35552 | 15.75664 | -1.041824 | 0.4908229 | 0.1080655
47.03243 | 15.3177 | 16.34818 | 15.75 | -1.030482 | 0.490524 | 0.1076536
47.04243 | 15.2838 | 16.34085 | 15.74337 | -1.057046 | 0.4902318 | 0.1072443
47.05243 | 15.2973 | 16.33352 | 15.73674 | -1.036223 | 0.4899465 | 0.1068377
47.06243 | 15.2662 | 16.32621 | 15.73011 | -1.060013 | 0.4896682 | 0.1064339
47.07243 | 15.2598 | 16.31892 | 15.72349 | -1.059116 | 0.4893968 | 0.106033
47.08243 | 15.2499 | 16.31163 | 15.71686 | -1.061732 | 0.4891323 | 0.1056347
47.09242 | 15.2383 | 16.30437 | 15.71025 | -1.066068 | 0.4888749 | 0.1052396
47.10242 | 15.2241 | 16.29711 | 15.70364 | -1.073009 | 0.4886241 | 0.1048468
47.11242 | 15.1964 | 16.28986 | 15.69703 | -1.093464 | 0.4883802 | 0.1044566
47.12242 | 15.2032 | 16.28263 | 15.69042 | -1.079431 | 0.4881431 | 0.1040691
47.13242 | 15.1662 | 16.27541 | 15.68381 | -1.109212 | 0.4879127 | 0.1036843
47.14241 | 15.1752 | 16.26821 | 15.67722 | -1.093012 | 0.4876895 | 0.1033024
47.15241 | 15.1638 | 16.26102 | 15.67062 | -1.097217 | 0.4874727 | 0.1029227
47.16241 | 15.1302 | 16.25384 | 15.66403 | -1.123635 | 0.4872627 | 0.1025456
47.17241 | 15.157 | 16.24667 | 15.65744 | -1.089666 | 0.4870595 | 0.102171
47.18241 | 15.0922 | 16.23951 | 15.65085 | -1.14731 | 0.4868631 | 0.101799
47.19241 | 15.1066 | 16.23237 | 15.64426 | -1.125766 | 0.4866733 | 0.1014294
47.2024 | 15.0881 | 16.22524 | 15.63769 | -1.137142 | 0.4864906 | 0.1010626
47.2124 | 15.0719 | 16.21812 | 15.63111 | -1.146224 | 0.4863143 | 0.100698
47.2224 | 15.0713 | 16.21102 | 15.62454 | -1.139718 | 0.4861448 | 0.1003358
47.2324 | 15.0386 | 16.20392 | 15.61797 | -1.165324 | 0.4859821 | 0.09997595
47.2424 | 15.0308 | 16.19684 | 15.6114 | -1.166043 | 0.4858261 | 0.09961852
47.25239 | 15.0279 | 16.18978 | 15.60484 | -1.161882 | 0.485677 | 0.0992638
47.26239 | 14.9896 | 16.18273 | 15.59828 | -1.193126 | 0.4855344 | 0.09891107
47.27239 | 14.9889 | 16.17568 | 15.59172 | -1.186782 | 0.4853986 | 0.09856068
47.28239 | 14.971 | 16.16865 | 15.58517 | -1.197651 | 0.4852695 | 0.09821258
47.29239 | 14.9493 | 16.16163 | 15.57862 | -1.212333 | 0.4851472 | 0.09786677
47.30239 | 14.9409 | 16.15463 | 15.57207 | -1.213727 | 0.4850317 | 0.09752322
47.31238 | 14.926 | 16.14764 | 15.56553 | -1.22164 | 0.484923 | 0.09718227
47.32238 | 14.8939 | 16.14066 | 15.55899 | -1.246759 | 0.484821 | 0.09684319
47.33238 | 14.9125 | 16.13369 | 15.55246 | -1.22119 | 0.4847258 | 0.09650633
47.34238 | 14.8512 | 16.12673 | 15.54592 | -1.275534 | 0.4846374 | 0.09617166
47.35238 | 14.8611 | 16.11979 | 15.53939 | -1.25869 | 0.4845557 | 0.09583915
47.36237 | 14.8425 | 16.11287 | 15.53288 | -1.270365 | 0.484481 | 0.09550913
47.37237 | 14.8129 | 16.10595 | 15.52635 | -1.293046 | 0.484413 | 0.09518091
47.38237 | 14.8396 | 16.09904 | 15.51983 | -1.25944 | 0.4843518 | 0.09485481
47.39237 | 14.7625 | 16.09215 | 15.51332 | -1.329646 | 0.4842975 | 0.09453081
47.40237 | 14.7942 | 16.08526 | 15.50681 | -1.291064 | 0.4842501 | 0.0942089
47.41237 | 14.755 | 16.07839 | 15.5003 | -1.323395 | 0.4842096 | 0.09388904
47.42236 | 14.7355 | 16.07155 | 15.4938 | -1.336045 | 0.484176 | 0.09357155
47.43236 | 14.7334 | 16.0647 | 15.4873 | -1.331301 | 0.4841492 | 0.09325578
47.44236 | 14.7104 | 16.05787 | 15.4808 | -1.347469 | 0.4841295 | 0.09294202
47.45236 | 14.6993 | 16.05105 | 15.4743 | -1.35175 | 0.4841167 | 0.09263024
47.46236 | 14.6868 | 16.04424 | 15.46781 | -1.357443 | 0.4841108 | 0.09232047
47.47235 | 14.6618 | 16.03746 | 15.46133 | -1.375656 | 0.4841121 | 0.092013
47.48235 | 14.6445 | 16.03067 | 15.45485 | -1.386174 | 0.4841202 | 0.09170707
47.49235 | 14.6398 | 16.0239 | 15.44837 | -1.384105 | 0.4841357 | 0.0914032
47.50235 | 14.6072 | 16.01715 | 15.44189 | -1.409948 | 0.484158 | 0.09110113
47.51235 | 14.6351 | 16.0104 | 15.43542 | -1.375304 | 0.4841875 | 0.09080106
47.52235 | 14.5663 | 16.00367 | 15.42895 | -1.437372 | 0.4842239 | 0.09050276
47.53234 | 14.5865 | 15.99696 | 15.42249 | -1.41046 | 0.4842678 | 0.0902067
47.54234 | 14.5504 | 15.99025 | 15.41602 | -1.439854 | 0.4843188 | 0.08991224
47.55234 | 14.5509 | 15.98356 | 15.40956 | -1.43266 | 0.4843768 | 0.08961952
47.56234 | 14.5593 | 15.97688 | 15.40311 | -1.417579 | 0.4844423 | 0.08932873
47.57234 | 14.4974 | 15.97021 | 15.39666 | -1.472811 | 0.484515 | 0.08903965
47.58233 | 14.5215 | 15.96356 | 15.39021 | -1.442062 | 0.4845949 | 0.08875275
47.59233 | 14.4897 | 15.95692 | 15.38377 | -1.467219 | 0.4846823 | 0.0884673
47.60233 | 14.4967 | 15.95029 | 15.37733 | -1.453588 | 0.484777 | 0.08818361
47.61233 | 14.4648 | 15.94367 | 15.37089 | -1.478871 | 0.4848793 | 0.08790168
47.62233 | 14.4463 | 15.93707 | 15.36446 | -1.490767 | 0.4849888 | 0.0876215
47.63233 | 14.4402 | 15.93047 | 15.35803 | -1.490275 | 0.485106 | 0.08734304
47.64232 | 14.4507 | 15.9239 | 15.35161 | -1.473203 | 0.4852305 | 0.08706656
47.65232 | 14.4051 | 15.91734 | 15.34518 | -1.512237 | 0.4853627 | 0.08679151
47.66232 | 14.4306 | 15.91078 | 15.33876 | -1.480184 | 0.4855026 | 0.08651815
47.67232 | 14.3964 | 15.90424 | 15.33235 | -1.507844 | 0.4856501 | 0.08624646
47.68232 | 14.3849 | 15.89772 | 15.32594 | -1.512817 | 0.4858054 | 0.08597643
47.69231 | 14.3877 | 15.89121 | 15.31953 | -1.503509 | 0.4859682 | 0.08570831
47.70231 | 14.3312 | 15.88471 | 15.31313 | -1.553509 | 0.486139 | 0.08544156
47.71231 | 14.3756 | 15.87822 | 15.30673 | -1.502621 | 0.4863177 | 0.08517643
47.72231 | 14.3185 | 15.87175 | 15.30033 | -1.553246 | 0.4865042 | 0.08491291
47.73231 | 14.3353 | 15.86529 | 15.29394 | -1.529985 | 0.4866986 | 0.084651
47.74231 | 14.3228 | 15.85884 | 15.28755 | -1.536037 | 0.4869012 | 0.08439066
47.7523 | 14.2992 | 15.85241 | 15.28117 | -1.553209 | 0.4871116 | 0.08413215
47.7623 | 14.2962 | 15.84599 | 15.27478 | -1.549788 | 0.4873303 | 0.08387495
47.7723 | 14.2701 | 15.83958 | 15.2684 | -1.56948 | 0.4875572 | 0.08361929
47.7823 | 14.2694 | 15.83319 | 15.26203 | -1.563785 | 0.4877922 | 0.08336518
47.7923 | 14.2675 | 15.8268 | 15.25566 | -1.559304 | 0.4880356 | 0.08311258
47.80229 | 14.2504 | 15.82044 | 15.24929 | -1.570043 | 0.4882871 | 0.08286175
47.81229 | 14.2369 | 15.81409 | 15.24293 | -1.57719 | 0.4885473 | 0.08261216
47.82229 | 14.228 | 15.80775 | 15.23657 | -1.57975 | 0.4888159 | 0.08236407
47.83229 | 14.2012 | 15.80142 | 15.23021 | -1.600224 | 0.4890932 | 0.08211747
47.84229 | 14.2216 | 15.79511 | 15.22386 | -1.573511 | 0.489379 | 0.08187233
47.85229 | 14.1842 | 15.78881 | 15.21751 | -1.604613 | 0.4896735 | 0.08162864
47.86228 | 14.2204 | 15.78253 | 15.21117 | -1.562134 | 0.4899766 | 0.08138671
47.87228 | 14.1525 | 15.77626 | 15.20483 | -1.623764 | 0.4902885 | 0.08114584
47.88228 | 14.1954 | 15.77001 | 15.19849 | -1.574608 | 0.4906098 | 0.08090654
47.89228 | 14.1438 | 15.76377 | 15.19216 | -1.619965 | 0.4909397 | 0.08066849
47.90228 | 14.1721 | 15.75754 | 15.18583 | -1.585437 | 0.491279 | 0.08043201
47.91227 | 14.1489 | 15.75133 | 15.17951 | -1.60243 | 0.491627 | 0.08019707
47.92227 | 14.1246 | 15.74513 | 15.17318 | -1.620531 | 0.4919845 | 0.07996328
47.93227 | 14.1494 | 15.73895 | 15.16686 | -1.589546 | 0.4923516 | 0.07973087
47.94227 | 14.1129 | 15.73278 | 15.16055 | -1.619876 | 0.4927279 | 0.07949982
47.95227 | 14.1203 | 15.72662 | 15.15424 | -1.60632 | 0.493114 | 0.07927013
47.96227 | 14.113 | 15.72048 | 15.14793 | -1.60748 | 0.4935095 | 0.07904177
47.97226 | 14.0832 | 15.71436 | 15.14163 | -1.63116 | 0.4939144 | 0.07881497
47.98226 | 14.0885 | 15.70825 | 15.13533 | -1.619749 | 0.4943297 | 0.07858927
47.99226 | 14.0861 | 15.70215 | 15.12903 | -1.616053 | 0.4947548 | 0.07836489
48.00226 | 14.0631 | 15.69607 | 15.12274 | -1.632973 | 0.4951901 | 0.0781418
48.01226 | 14.0735 | 15.69001 | 15.11645 | -1.616508 | 0.4956355 | 0.07792001
48.02225 | 14.0265 | 15.68396 | 15.11017 | -1.657464 | 0.4960909 | 0.07769973
48.03225 | 14.0556 | 15.67793 | 15.10389 | -1.62233 | 0.4965571 | 0.07748051
48.04225 | 14.0022 | 15.67191 | 15.09761 | -1.669711 | 0.4970338 | 0.07726255
48.05225 | 14.0397 | 15.66591 | 15.09134 | -1.626208 | 0.4975213 | 0.07704585
48.06225 | 13.9887 | 15.65992 | 15.08507 | -1.671221 | 0.4980196 | 0.07683039
48.07224 | 14.006 | 15.65396 | 15.07881 | -1.647957 | 0.4985284 | 0.07661639
48.08224 | 13.9932 | 15.648 | 15.07255 | -1.654802 | 0.4990488 | 0.07640341
48.09224 | 13.9739 | 15.64206 | 15.06629 | -1.668164 | 0.4995804 | 0.07619165
48.10224 | 13.9617 | 15.63614 | 15.06004 | -1.674442 | 0.5001235 | 0.0759811
48.11224 | 13.9479 | 15.63024 | 15.05379 | -1.682337 | 0.5006782 | 0.07577176
48.12224 | 13.9286 | 15.62435 | 15.04754 | -1.695749 | 0.5012446 | 0.07556361
48.13223 | 13.9497 | 15.61848 | 15.0413 | -1.668783 | 0.5018224 | 0.07535686
48.14223 | 13.9128 | 15.61263 | 15.03507 | -1.699829 | 0.5024129 | 0.07515108
48.15223 | 13.931 | 15.60679 | 15.02883 | -1.675792 | 0.5030156 | 0.07494648
48.16223 | 13.8863 | 15.60097 | 15.0226 | -1.714673 | 0.5036308 | 0.07474304
48.17223 | 13.8973 | 15.59517 | 15.01637 | -1.697871 | 0.5042587 | 0.07454075
48.18222 | 13.8827 | 15.58939 | 15.01015 | -1.706693 | 0.5048988 | 0.07433981
48.19222 | 13.879 | 15.58363 | 15.00394 | -1.704628 | 0.5055525 | 0.0741398
48.20222 | 13.8648 | 15.57788 | 14.99772 | -1.713081 | 0.5062196 | 0.07394093
48.21222 | 13.8557 | 15.57215 | 14.99151 | -1.716452 | 0.5069002 | 0.07374318
48.22222 | 13.8606 | 15.56644 | 14.9853 | -1.705842 | 0.5075946 | 0.07354656
48.23222 | 13.8376 | 15.56075 | 14.9791 | -1.723151 | 0.508303 | 0.07335102
48.24221 | 13.8325 | 15.55509 | 14.9729 | -1.722585 | 0.5090248 | 0.0731568
48.25221 | 13.8228 | 15.54943 | 14.96671 | -1.726633 | 0.5097618 | 0.07296347
48.26221 | 13.8137 | 15.5438 | 14.96052 | -1.730101 | 0.5105136 | 0.07277122
48.27221 | 13.821 | 15.53819 | 14.95433 | -1.717188 | 0.5112804 | 0.07258005
48.28221 | 13.7952 | 15.5326 | 14.94814 | -1.737396 | 0.5120625 | 0.07238995
48.2922 | 13.8058 | 15.52703 | 14.94197 | -1.721231 | 0.5128594 | 0.0722011
48.3022 | 13.7736 | 15.52148 | 14.93579 | -1.74788 | 0.513673 | 0.07201312
48.3122 | 13.7934 | 15.51595 | 14.92962 | -1.722551 | 0.5145028 | 0.07182618
48.3222 | 13.7613 | 15.51044 | 14.92345 | -1.749143 | 0.5153491 | 0.0716403
48.3322 | 13.7821 | 15.50496 | 14.91729 | -1.722857 | 0.5162122 | 0.07145544
48.3422 | 13.7684 | 15.49949 | 14.91113 | -1.731093 | 0.5170925 | 0.07127162
48.35219 | 13.7477 | 15.49406 | 14.90498 | -1.746357 | 0.5179894 | 0.071089
48.36219 | 13.7758 | 15.48864 | 14.89883 | -1.712839 | 0.5189051 | 0.0709072
48.37219 | 13.7192 | 15.48324 | 14.89268 | -1.764044 | 0.519839 | 0.07072642
48.38219 | 13.7619 | 15.47787 | 14.88653 | -1.715972 | 0.5207916 | 0.07054664
48.39219 | 13.7267 | 15.47252 | 14.88039 | -1.745825 | 0.5217631 | 0.07036785
48.40218 | 13.7351 | 15.46721 | 14.87426 | -1.732107 | 0.5227532 | 0.07019022
48.41218 | 13.7427 | 15.46191 | 14.86813 | -1.719209 | 0.5237639 | 0.07001339
48.42218 | 13.7167 | 15.45664 | 14.862 | -1.739935 | 0.5247948 | 0.06983755
48.43218 | 13.733 | 15.45139 | 14.85588 | -1.718388 | 0.5258464 | 0.06966266
48.44218 | 13.7025 | 15.44617 | 14.84976 | -1.743666 | 0.5269192 | 0.06948874
48.45218 | 13.7256 | 15.44097 | 14.84364 | -1.715371 | 0.5280134 | 0.06931579
48.46217 | 13.6884 | 15.43581 | 14.83754 | -1.747408 | 0.5291285 | 0.06914394
48.47217 | 13.7197 | 15.43067 | 14.83143 | -1.710968 | 0.5302671 | 0.06897287
48.48217 | 13.6829 | 15.42555 | 14.82532 | -1.742655 | 0.5314284 | 0.06880273
48.49217 | 13.7046 | 15.42047 | 14.81922 | -1.71587 | 0.532613 | 0.06863352
48.50217 | 13.6744 | 15.41541 | 14.81313 | -1.741014 | 0.5338215 | 0.06846525
48.51216 | 13.6981 | 15.41039 | 14.80704 | -1.712292 | 0.5350528 | 0.06829805
48.52216 | 13.6737 | 15.4054 | 14.80095 | -1.731695 | 0.53631 | 0.0681316
48.53216 | 13.6654 | 15.40043 | 14.79487 | -1.735028 | 0.5375924 | 0.06796606
48.54216 | 13.6723 | 15.39549 | 14.78879 | -1.723191 | 0.5389002 | 0.06780141
48.55216 | 13.6601 | 15.39059 | 14.78271 | -1.730486 | 0.540234 | 0.06763767
48.56216 | 13.6574 | 15.38571 | 14.77664 | -1.728311 | 0.5415939 | 0.06747481
48.57215 | 13.6477 | 15.38087 | 14.77058 | -1.733173 | 0.5429792 | 0.06731299
48.58215 | 13.6374 | 15.37606 | 14.76452 | -1.738662 | 0.5443929 | 0.06715189
48.59215 | 13.648 | 15.37128 | 14.75846 | -1.723283 | 0.5458337 | 0.06699167
48.60215 | 13.6165 | 15.36654 | 14.7524 | -1.750036 | 0.547302 | 0.06683231
48.61215 | 13.64 | 15.36182 | 14.74635 | -1.721823 | 0.548798 | 0.06667382
48.62214 | 13.5935 | 15.35715 | 14.74031 | -1.763646 | 0.5503203 | 0.06651634
48.63214 | 13.6432 | 15.3525 | 14.73427 | -1.709298 | 0.5518719 | 0.06635954
48.64214 | 13.565 | 15.34788 | 14.72823 | -1.782882 | 0.5534513 | 0.0662036
48.65214 | 13.6164 | 15.3433 | 14.72219 | -1.726899 | 0.5550584 | 0.0660485
48.66214 | 13.5618 | 15.33875 | 14.71616 | -1.776949 | 0.5566928 | 0.06589423
48.67214 | 13.5952 | 15.33423 | 14.71013 | -1.73903 | 0.5583543 | 0.06574079
48.68213 | 13.5628 | 15.32975 | 14.70412 | -1.766947 | 0.5600407 | 0.06558832
48.69213 | 13.5672 | 15.32529 | 14.6981 | -1.758091 | 0.5617547 | 0.06543652
48.70213 | 13.5448 | 15.32086 | 14.69209 | -1.776065 | 0.5634938 | 0.06528554
48.71213 | 13.5509 | 15.31647 | 14.68608 | -1.765568 | 0.5652572 | 0.06513536
48.72213 | 13.5377 | 15.3121 | 14.68007 | -1.774399 | 0.5670435 | 0.064986
48.73212 | 13.5275 | 15.30776 | 14.67407 | -1.780261 | 0.5688497 | 0.06483757
48.74212 | 13.5418 | 15.30344 | 14.66808 | -1.761643 | 0.5706779 | 0.06468979
48.75212 | 13.4957 | 15.29915 | 14.66208 | -1.803449 | 0.5725245 | 0.0645428
48.76212 | 13.5352 | 15.29488 | 14.65609 | -1.759677 | 0.5743875 | 0.06439662
48.77212 | 13.4725 | 15.29062 | 14.65011 | -1.818123 | 0.5762649 | 0.06425117
48.78212 | 13.5123 | 15.28639 | 14.64413 | -1.774087 | 0.5781541 | 0.06410654
48.79211 | 13.4637 | 15.28217 | 14.63815 | -1.818468 | 0.5800506 | 0.06396279
48.80211 | 13.4992 | 15.27796 | 14.63218 | -1.778758 | 0.5819558 | 0.06381967
48.81211 | 13.449 | 15.27376 | 14.62621 | -1.824755 | 0.5838646 | 0.06367732
48.82211 | 13.4876 | 15.26956 | 14.62025 | -1.781959 | 0.5857741 | 0.06353572
48.83211 | 13.4389 | 15.26536 | 14.61429 | -1.826465 | 0.587681 | 0.06339486
48.8421 | 13.4695 | 15.26117 | 14.60834 | -1.791674 | 0.5895805 | 0.06325489
48.8521 | 13.4409 | 15.25697 | 14.60239 | -1.816075 | 0.5914728 | 0.06311553
48.8621 | 13.4376 | 15.25277 | 14.59644 | -1.815169 | 0.593353 | 0.0629769
48.8721 | 13.4462 | 15.24855 | 14.5905 | -1.802352 | 0.5952179 | 0.06283901
48.8821 | 13.4201 | 15.24432 | 14.58456 | -1.824222 | 0.5970644 | 0.06270184
48.8921 | 13.4591 | 15.24008 | 14.57862 | -1.780976 | 0.5988898 | 0.06256544
48.90209 | 13.3941 | 15.23582 | 14.5727 | -1.841715 | 0.6006897 | 0.06242985
48.91209 | 13.4591 | 15.23153 | 14.56677 | -1.772429 | 0.6024652 | 0.06229484
48.92209 | 13.3943 | 15.22722 | 14.56085 | -1.832919 | 0.6042124 | 0.06216054
48.93209 | 13.4525 | 15.22288 | 14.55493 | -1.770385 | 0.6059296 | 0.06202696
48.94209 | 13.3837 | 15.21852 | 14.54901 | -1.834824 | 0.6076156 | 0.06189407
48.95208 | 13.4292 | 15.21414 | 14.54311 | -1.784939 | 0.6092673 | 0.06176201
48.96208 | 13.4043 | 15.20972 | 14.5372 | -1.805423 | 0.6108883 | 0.06163051
48.97208 | 13.4152 | 15.20528 | 14.5313 | -1.790079 | 0.6124763 | 0.0614997
48.98208 | 13.4057 | 15.20081 | 14.52541 | -1.795107 | 0.6140315 | 0.06136959
48.99208 | 13.4185 | 15.19631 | 14.51951 | -1.777808 | 0.6155548 | 0.06124015
49.00208 | 13.413 | 15.19178 | 14.51362 | -1.778783 | 0.6170475 | 0.06111139
49.01207 | 13.4105 | 15.18724 | 14.50775 | -1.776737 | 0.6185083 | 0.06098343
49.02207 | 13.4155 | 15.18266 | 14.50187 | -1.767165 | 0.6199432 | 0.06085601
49.03207 | 13.3931 | 15.17807 | 14.49599 | -1.784971 | 0.6213522 | 0.06072927
49.04207 | 13.4399 | 15.17346 | 14.49012 | -1.733559 | 0.6227378 | 0.06060318
49.05207 | 13.385 | 15.16883 | 14.48425 | -1.783831 | 0.6241024 | 0.06047776
49.06206 | 13.4208 | 15.16419 | 14.47839 | -1.743394 | 0.6254475 | 0.06035311
49.07206 | 13.4074 | 15.15954 | 14.47253 | -1.752142 | 0.6267787 | 0.06022899
49.08206 | 13.4108 | 15.15488 | 14.46668 | -1.744083 | 0.6280977 | 0.06010552
49.09206 | 13.4174 | 15.15022 | 14.46083 | -1.73282 | 0.6294078 | 0.0599827
49.10206 | 13.4077 | 15.14556 | 14.45498 | -1.737856 | 0.6307122 | 0.05986051
49.11206 | 13.4042 | 15.14089 | 14.44914 | -1.736695 | 0.6320142 | 0.05973897
49.12205 | 13.4098 | 15.13624 | 14.44331 | -1.726444 | 0.6333158 | 0.05961817
49.13205 | 13.4176 | 15.1316 | 14.43748 | -1.713998 | 0.6346229 | 0.05949789
49.14205 | 13.4004 | 15.12696 | 14.43165 | -1.726563 | 0.6359373 | 0.05937823
49.15205 | 13.3875 | 15.12234 | 14.42582 | -1.734845 | 0.6372624 | 0.0592592
49.16205 | 13.4196 | 15.11774 | 14.42 | -1.698145 | 0.638601 | 0.05914079
49.17204 | 13.3851 | 15.11317 | 14.41419 | -1.728071 | 0.6399548 | 0.05902311
49.18204 | 13.4234 | 15.10862 | 14.40838 | -1.685216 | 0.6413292 | 0.05890593
49.19204 | 13.3765 | 15.10409 | 14.40257 | -1.727589 | 0.6427256 | 0.05878936
49.20204 | 13.4271 | 15.09959 | 14.39677 | -1.672491 | 0.6441464 | 0.0586734
49.21204 | 13.3663 | 15.09512 | 14.39097 | -1.728824 | 0.645594 | 0.05855804
49.22204 | 13.4111 | 15.09069 | 14.38518 | -1.679591 | 0.6470704 | 0.05844329
49.23203 | 13.3829 | 15.0863 | 14.37939 | -1.703398 | 0.6485759 | 0.05832923
49.24203 | 13.395 | 15.08194 | 14.37361 | -1.686939 | 0.6501157 | 0.05821567
49.25203 | 13.3895 | 15.07762 | 14.36783 | -1.688119 | 0.6516897 | 0.05810269
49.26203 | 13.3893 | 15.07334 | 14.36205 | -1.684039 | 0.6532994 | 0.05799031
49.27203 | 13.3907 | 15.0691 | 14.35628 | -1.678401 | 0.6549461 | 0.0578785
49.28202 | 13.3723 | 15.06491 | 14.35051 | -1.69261 | 0.6566293 | 0.05776739
49.29202 | 13.3741 | 15.06076 | 14.34475 | -1.68666 | 0.6583533 | 0.05765675
49.30202 | 13.3894 | 15.05665 | 14.33899 | -1.667254 | 0.6601176 | 0.05754669
49.31202 | 13.3607 | 15.05259 | 14.33323 | -1.691895 | 0.6619229 | 0.05743719
49.32202 | 13.4073 | 15.04858 | 14.32748 | -1.641282 | 0.66377 | 0.05732826
49.33202 | 13.3532 | 15.04462 | 14.32174 | -1.691416 | 0.6656594 | 0.05721991
49.34201 | 13.3987 | 15.0407 | 14.316 | -1.642003 | 0.6675899748 | 0.05711222
49.35201 | 13.3483 | 15.03683 | 14.31026 | -1.688534 | 0.669566 | 0.05700499
49.36201 | 13.3783 | 15.03301 | 14.30453 | -1.654714 | 0.6715861 | 0.05689832
49.37201 | 13.3551 | 15.02924 | 14.2988 | -1.674143 | 0.6736507 | 0.0567922
49.38201 | 13.3765 | 15.02552 | 14.29308 | -1.649022 | 0.6757603 | 0.05668663
49.392 | 13.3715 | 15.02186 | 14.28736 | -1.650355 | 0.6779131 | 0.05658171
49.402 | 13.3585 | 15.01824 | 14.28164 | -1.659735 | 0.6801137 | 0.05647724
49.412 | 13.3726 | 15.01467 | 14.27593 | -1.642067 | 0.6823605 | 0.05637332
49.422 | 13.3561 | 15.01115 | 14.27023 | -1.655049 | 0.6846539 | 0.05626993
49.432 | 13.3458 | 15.00768 | 14.26452 | -1.661884 | 0.6869941 | 0.05616707
49.442 | 13.3754 | 15.00427 | 14.25882 | -1.628871 | 0.6893816 | 0.05606475
49.45199 | 13.3347 | 15.00091 | 14.25314 | -1.666214 | 0.6918145 | 0.05596307
49.46199 | 13.3841 | 14.99761 | 14.24745 | -1.613506 | 0.6942978 | 0.05586181
49.47199 | 13.3218 | 14.99435 | 14.24176 | -1.672552 | 0.6968296 | 0.05576108
49.48199 | 13.3687 | 14.99115 | 14.23608 | -1.622451 | 0.6994103 | 0.05566087
49.49199 | 13.3273 | 14.98801 | 14.2304 | -1.660705 | 0.7020405 | 0.05556119
49.50198 | 13.3626 | 14.98492 | 14.22474 | -1.622317 | 0.7047178 | 0.05546211
49.51198 | 13.3469 | 14.98188 | 14.21907 | -1.634981 | 0.7074481 | 0.05536346
49.52198 | 13.3411 | 14.9789 | 14.21341 | -1.637801 | 0.7102293 | 0.05526531
49.53198 | 13.3408 | 14.97598 | 14.20775 | -1.635177 | 0.7130619 | 0.05516768
49.54198 | 13.3324 | 14.97311 | 14.20209 | -1.64071 | 0.7159463 | 0.05507055
49.55198 | 13.3232 | 14.9703 | 14.19644 | -1.647101 | 0.7188833 | 0.05497393
49.56197 | 13.3557 | 14.96755 | 14.1908 | -1.611852 | 0.7218704 | 0.05487791
49.57197 | 13.3083 | 14.96486 | 14.18516 | -1.656559 | 0.7249141 | 0.05478229
49.58197 | 13.3796 | 14.96223 | 14.17953 | -1.582625 | 0.7280121 | 0.05468716
49.59197 | 13.2818 | 14.95965 | 14.17389 | -1.677852 | 0.7311651 | 0.05459253
49.60197 | 13.335 | 14.95714 | 14.16827 | -1.622138 | 0.7343737 | 0.05449839
49.61196 | 13.3268 | 14.95469 | 14.16265 | -1.627889 | 0.7376356 | 0.05440484
49.62196 | 13.3078 | 14.9523 | 14.15703 | -1.644499 | 0.7409575 | 0.05431167
49.63196 | 13.3348 | 14.94997 | 14.15142 | -1.615172 | 0.7443373 | 0.05421899
49.64196 | 13.2983 | 14.94771 | 14.14581 | -1.649408 | 0.7477757 | 0.05412679
49.65196 | 13.3082 | 14.94551 | 14.1402 | -1.637309 | 0.7512734 | 0.05403508
49.66196 | 13.3176 | 14.94337 | 14.1346 | -1.625774 | 0.7548313 | 0.05394383
49.67195 | 13.2897 | 14.94131 | 14.12901 | -1.651608 | 0.7584466 | 0.05385315
49.68195 | 13.328 | 14.93931 | 14.12342 | -1.611306 | 0.7621273 | 0.05376286
49.69195 | 13.2854 | 14.93737 | 14.11783 | -1.651972 | 0.7658705 | 0.05367303
49.70195 | 13.2762 | 14.93551 | 14.11225 | -1.659307 | 0.7696774 | 0.05358367
49.71195 | 13.3164 | 14.93371 | 14.10667 | -1.617311 | 0.7735488 | 0.05349478
49.72194 | 13.2575 | 14.93199 | 14.1011 | -1.674486 | 0.7774817 | 0.05340644
49.73194 | 13.3208 | 14.93033 | 14.09553 | -1.609532 | 0.7814848 | 0.05331847
49.74194 | 13.2525 | 14.92875 | 14.08996 | -1.67625 | 0.7855552 | 0.05323096
49.75194 | 13.2752 | 14.92724 | 14.0844 | -1.652041 | 0.789694 | 0.05314391
49.76194 | 13.2699 | 14.92581 | 14.07885 | -1.655906 | 0.793902 | 0.05305731
49.77194 | 13.2616 | 14.92445 | 14.07329 | -1.662846 | 0.7981803 | 0.05297116
49.78193 | 13.2499 | 14.92316 | 14.06775 | -1.673264 | 0.8025255 | 0.05288556
49.79193 | 13.2718 | 14.92196 | 14.06221 | -1.650158 | 0.8069471 | 0.05280031
49.80193 | 13.218 | 14.92083 | 14.05667 | -1.70283 | 0.8114419 | 0.0527155
49.81193 | 13.2572 | 14.91978 | 14.05114 | -1.662581 | 0.816011 | 0.05263114
49.82193 | 13.2136 | 14.91881 | 14.04561 | -1.705212 | 0.820655 | 0.05254722
49.83192 | 13.2354 | 14.91792 | 14.04009 | -1.682524 | 0.8253702 | 0.05246382
49.84192 | 13.238 | 14.91712 | 14.03457 | -1.679118 | 0.8301672 | 0.05238078
49.85192 | 13.1967 | 14.91639 | 14.02905 | -1.719694 | 0.8350417 | 0.05229817
49.86192 | 13.2335 | 14.91575 | 14.02354 | -1.682254 | 0.8399948 | 0.052216
49.87192 | 13.178 | 14.9152 | 14.01804 | -1.737198 | 0.8450272 | 0.05213425
49.88192 | 13.2028 | 14.91473 | 14.01253 | -1.711927 | 0.8501394 | 0.05205294
49.89191 | 13.2007 | 14.91434 | 14.00704 | -1.713641 | 0.8553262 | 0.05197213
49.90191 | 13.1806 | 14.91404 | 14.00155 | -1.733441 | 0.8605996 | 0.05189167
49.91191 | 13.18 | 14.91383 | 13.99606 | -1.733827 | 0.8659542 | 0.05181163
49.92191 | 13.1806 | 14.9137 | 13.99058 | -1.733099 | 0.8713901 | 0.05173201
49.93191 | 13.1433 | 14.91366 | 13.9851 | -1.770358 | 0.8769075 | 0.05165282
49.9419 | 13.1761 | 14.9137 | 13.97963 | -1.737603 | 0.8825008 | 0.05157411
49.9519 | 13.1362 | 14.91383 | 13.97416 | -1.777634 | 0.8881806 | 0.05149575
49.9619 | 13.1472 | 14.91405 | 13.96869 | -1.766851 | 0.893941 | 0.0514178
49.9719 | 13.1443 | 14.91435 | 13.96323 | -1.770052 | 0.8997813 | 0.05134026
49.9819 | 13.1247 | 14.91474 | 13.95777 | -1.790038 | 0.9057008 | 0.05126313
49.9919 | 13.1395 | 14.91521 | 13.95232 | -1.775706 | 0.9116983 | 0.05118641
50.00189 | 13.102 | 14.91576 | 13.94688 | -1.813756 | 0.9177664 | 0.05111017
50.01189 | 13.1366 | 14.91639 | 13.94144 | -1.779786 | 0.9239157 | 0.05103426
50.02189 | 13.0874 | 14.91709 | 13.936 | -1.829695 | 0.9301385 | 0.05095876
50.03189 | 13.1086 | 14.91788 | 13.93056 | -1.80928 | 0.9364326 | 0.05088365
50.04189 | 13.0857 | 14.91874 | 13.92513 | -1.833039 | 0.9427961 | 0.05080895
50.05188 | 13.0842 | 14.91967 | 13.91971 | -1.83547 | 0.9492202 | 0.05073472
50.06188 | 13.0776 | 14.92067 | 13.91429 | -1.84307 | 0.955715 | 0.05066081
50.07188 | 13.0788 | 14.92174 | 13.90888 | -1.842938 | 0.9622715 | 0.05058729
50.08188 | 13.065 | 14.92287 | 13.90347 | -1.857869 | 0.9688872 | 0.05051417
50.09188 | 13.0577 | 14.92406 | 13.89806 | -1.866362 | 0.9755593 | 0.05044143
50.10188 | 13.0623 | 14.92531 | 13.89266 | -1.863013 | 0.982285 | 0.05036909
50.11187 | 13.0335 | 14.92662 | 13.88727 | -1.89312 | 0.989055 | 0.05029721
50.12187 | 13.0605 | 14.92798 | 13.88187 | -1.86748 | 0.9958799 | 0.05022564
50.13187 | 13.0128 | 14.92939 | 13.87649 | -1.916592 | 1.002751 | 0.05015445
50.14187 | 13.0519 | 14.93085 | 13.8711 | -1.878952 | 1.009666 | 0.05008364
50.15187 | 13.0133 | 14.93236 | 13.86572 | -1.919059 | 1.016622 | 0.05001323
50.16186 | 13.012 | 14.93391 | 13.86035 | -1.921909 | 1.023611 | 0.04994325
50.17186 | 13.0209 | 14.93551 | 13.85498 | -1.914606 | 1.030648 | 0.04987359
50.18186 | 12.9934 | 14.93715 | 13.84962 | -1.943747 | 1.037724 | 0.04980433
50.19186 | 13.0241 | 14.93883 | 13.84426 | -1.914732 | 1.044838 | 0.04973539
50.20186 | 12.9828 | 14.94056 | 13.8389 | -1.95776 | 1.05199 | 0.04966687
50.21186 | 13.0008 | 14.94233 | 13.83355 | -1.941533 | 1.059183 | 0.04959868
50.22185 | 12.9769 | 14.94415 | 13.82821 | -1.96725 | 1.06641 | 0.04953097
50.23185 | 12.9723 | 14.94602 | 13.82287 | -1.973718 | 1.073687 | 0.04946354
50.24185 | 12.9869 | 14.94793 | 13.81753 | -1.961035 | 1.081009 | 0.04939647
50.25185 | 12.962 | 14.94991 | 13.8122 | -1.987906 | 1.088379 | 0.04932977
50.26185 | 12.9625 | 14.95193 | 13.80687 | -1.989433 | 1.095801 | 0.04926344
50.27184 | 12.9573 | 14.95402 | 13.80155 | -1.996718 | 1.103271 | 0.04919754
50.28184 | 12.9659 | 14.95617 | 13.79623 | -1.99027 | 1.110808 | 0.04913192
50.29184 | 12.9316 | 14.95839 | 13.79092 | -2.026793 | 1.11841 | 0.04906668
50.30184 | 12.9623 | 14.96069 | 13.78561 | -1.998389 | 1.126082 | 0.04900178
50.31184 | 12.941 | 14.96307 | 13.7803 | -2.022066 | 1.133828 | 0.04893725
50.32184 | 12.9346 | 14.96553 | 13.775 | -2.030927 | 1.141654 | 0.04887306
50.33183 | 12.95 | 14.96808 | 13.76971 | -2.018077 | 1.149558 | 0.0488093
50.34183 | 12.9176 | 14.97073 | 13.76442 | -2.053127 | 1.157563 | 0.04874582
50.35183 | 12.9499 | 14.97348 | 13.75913 | -2.02358 | 1.165666 | 0.0486827
50.36183 | 12.9101 | 14.97634 | 13.75385 | -2.066244 | 1.173875 | 0.04861993
50.37183 | 12.9299 | 14.97932 | 13.74857 | -2.049423 | 1.182195 | 0.0485575
50.38182 | 12.9318 | 14.98242 | 13.7433 | -2.050623 | 1.190624 | 0.04849549
50.39182 | 12.9063 | 14.98566 | 13.73804 | -2.079355 | 1.199186 | 0.04843375
50.40182 | 12.9427 | 14.98902 | 13.73277 | -2.046323 | 1.207879 | 0.04837236
50.41182 | 12.9047 | 14.99253 | 13.72751 | -2.087834 | 1.21671 | 0.04831131
50.42182 | 12.9359 | 14.99619 | 13.72226 | -2.060294 | 1.225685 | 0.04825061
50.43182 | 12.8969 | 15.00001 | 13.71701 | -2.103109 | 1.23481 | 0.04819024
50.44181 | 12.9135 | 15.00398 | 13.71177 | -2.090483 | 1.244084 | 0.04813027
50.45181 | 12.9184 | 15.00813 | 13.70653 | -2.089728 | 1.253529 | 0.04807058
50.46181 | 12.9051 | 15.01245 | 13.70129 | -2.107348 | 1.263143 | 0.04801123
50.47181 | 12.9345 | 15.01695 | 13.69606 | -2.082447 | 1.272933 | 0.04795221
50.48181 | 12.9028 | 15.02163 | 13.69084 | -2.118833 | 1.282904 | 0.04789353
50.4918 | 12.9156 | 15.02651 | 13.68562 | -2.110907 | 1.293053 | 0.04783523
50.5018 | 12.9164 | 15.03158 | 13.6804 | -2.115182 | 1.303403 | 0.04777721
50.5118 | 12.9155 | 15.03686 | 13.67519 | -2.121361 | 1.313952 | 0.04771952
50.5218 | 12.9246 | 15.04235 | 13.66998 | -2.117749 | 1.324705 | 0.04766215
50.5318 | 12.9094 | 15.04805 | 13.66478 | -2.138651 | 1.335667 | 0.04760512
50.5418 | 12.9304 | 15.05397 | 13.65958 | -2.123572 | 1.346844 | 0.04754841
50.55179 | 12.9095 | 15.06011 | 13.65439 | -2.150612 | 1.358229 | 0.04749208
50.56179 | 12.925 | 15.06649 | 13.6492 | -2.141488 | 1.36985 | 0.04743602
50.57179 | 12.9236 | 15.0731 | 13.64402 | -2.1495 | 1.381702 | 0.04738028
50.58179 | 12.91 | 15.07995 | 13.63884 | -2.169952 | 1.393789 | 0.04732486
50.59179 | 12.9295 | 15.08705 | 13.63366 | -2.15755 | 1.406117 | 0.04726976
50.60178 | 12.9188 | 15.09439 | 13.6285 | -2.175592 | 1.418679 | 0.04721505
50.61178 | 12.9166 | 15.102 | 13.62333 | -2.185396 | 1.431504 | 0.04716058
50.62178 | 12.929 | 15.10986 | 13.61817 | -2.180863 | 1.444585 | 0.04710644
50.63178 | 12.9304 | 15.118 | 13.61301 | -2.187597 | 1.457929 | 0.04705262
50.64178 | 12.9425 | 15.1264 | 13.60786 | -2.183903 | 1.471541 | 0.0469991
50.65178 | 12.9245 | 15.13509 | 13.60272 | -2.210588 | 1.485426 | 0.0469459
50.66177 | 12.9394 | 15.14405 | 13.59758 | -2.204648 | 1.499576 | 0.04689307
50.67177 | 12.9388 | 15.15331 | 13.59244 | -2.214507 | 1.514025 | 0.04684049
50.68177 | 12.9378 | 15.16286 | 13.58731 | -2.225061 | 1.528764 | 0.04678822
50.69177 | 12.951 | 15.17272 | 13.58218 | -2.221717 | 1.5438 | 0.04673627
50.70177 | 12.933 | 15.18288 | 13.57706 | -2.249882 | 1.55914 | 0.04668462
50.71176 | 12.9529 | 15.19335 | 13.57194 | -2.240451 | 1.574774 | 0.04663333
50.72176 | 12.9391 | 15.20415 | 13.56683 | -2.265052 | 1.59074 | 0.04658229
50.73176 | 12.9624 | 15.21528 | 13.56172 | -2.252881 | 1.60703 | 0.04653156
50.74176 | 12.9685 | 15.22675 | 13.55662 | -2.258246 | 1.623649 | 0.04648114
50.75176 | 12.943 | 15.23855 | 13.55152 | -2.295553 | 1.640607 | 0.04643101
50.76176 | 12.9677 | 15.25071 | 13.54642 | -2.283011 | 1.65791 | 0.04638119
50.77175 | 12.9618 | 15.26321 | 13.54133 | -2.301415 | 1.675549 | 0.04633172
50.78175 | 12.968 | 15.2761 | 13.53625 | -2.308097 | 1.693566 | 0.0462825
50.79175 | 12.9878 | 15.28935 | 13.53117 | -2.301553 | 1.711952 | 0.04623357
50.80175 | 12.9587 | 15.30299 | 13.52609 | -2.344293 | 1.730717 | 0.04618495
50.81175 | 12.9859 | 15.31702 | 13.52102 | -2.331124 | 1.749869 | 0.04613662
50.82174 | 12.9941 | 15.33144 | 13.51596 | -2.337343 | 1.769397 | 0.04608863
50.83174 | 12.9846 | 15.34629 | 13.51089 | -2.361686 | 1.78935 | 0.04604089
50.84174 | 13.0083 | 15.36155 | 13.50584 | -2.353249 | 1.809718 | 0.04599345
50.85174 | 12.9872 | 15.37724 | 13.50078 | -2.390043 | 1.830512 | 0.0459463
50.86174 | 13.0104 | 15.39338 | 13.49574 | -2.382978 | 1.851742 | 0.04589944
50.87174 | 13.0278 | 15.40996 | 13.49069 | -2.382165 | 1.873419 | 0.04585287
50.88173 | 13.0078 | 15.427 | 13.48566 | -2.419198 | 1.895532 | 0.04580664
50.89173 | 13.0311 | 15.44452 | 13.48062 | -2.413422 | 1.918137 | 0.04576065
50.90173 | 13.0342 | 15.46253 | 13.4756 | -2.428333 | 1.941222 | 0.04571495
50.91173 | 13.0365 | 15.48104 | 13.47057 | -2.444543 | 1.964803 | 0.04566954
50.92173 | 13.0618 | 15.50007 | 13.46555 | -2.438265 | 1.988889 | 0.04562441
50.93172 | 13.0445 | 15.51959 | 13.46054 | -2.475093 | 2.013473 | 0.04557962
50.94172 | 13.0761 | 15.53968 | 13.45553 | -2.46358 | 2.038614 | 0.04553506
50.95172 | 13.0774 | 15.56032 | 13.45053 | -2.482919 | 2.064303 | 0.04549079
50.96172 | 13.0888 | 15.58153 | 13.44552 | -2.492727 | 2.090556 | 0.0454468
50.97172 | 13.0977 | 15.60332 | 13.44053 | -2.505618 | 2.117387 | 0.0454031
50.98172 | 13.1127 | 15.62571 | 13.43554 | -2.513009 | 2.144812 | 0.04535967
50.99171 | 13.1228 | 15.64869 | 13.43056 | -2.525889 | 2.172817 | 0.04531657
51.00171 | 13.1408 | 15.67233 | 13.42557 | -2.531528 | 2.201481 | 0.04527371
51.01171 | 13.1398 | 15.69662 | 13.4206 | -2.556817 | 2.23079 | 0.04523112
51.02171 | 13.1589 | 15.72157 | 13.41562 | -2.562675 | 2.260762 | 0.04518882
51.03171 | 13.1633 | 15.74722 | 13.41066 | -2.583921 | 2.291418 | 0.04514678
51.0417 | 13.1914 | 15.77355 | 13.4057 | -2.582146 | 2.322743 | 0.04510508
51.0517 | 13.1958 | 15.80063 | 13.40074 | -2.604827 | 2.354824 | 0.0450636
51.0617 | 13.2181 | 15.82846 | 13.39579 | -2.610356 | 2.387648 | 0.04502238
51.0717 | 13.2214 | 15.85706 | 13.39084 | -2.635657 | 2.421238 | 0.04498145
51.0817 | 13.2432 | 15.88645 | 13.38589 | -2.643251 | 2.455617 | 0.04494081
51.0917 | 13.2549 | 15.91666 | 13.38095 | -2.661763 | 2.490808 | 0.04490042
51.10169 | 13.2699 | 15.94769 | 13.37602 | -2.677785 | 2.526801 | 0.04486035
51.11169 | 13.2854 | 15.97961 | 13.37109 | -2.694205 | 2.56369 | 0.04482051
51.12169 | 13.3101 | 16.01242 | 13.36617 | -2.702319 | 2.601468 | 0.04478093
51.13169 | 13.3147 | 16.04615 | 13.36125 | -2.731454 | 2.640163 | 0.04474165
51.14169 | 13.3438 | 16.08084 | 13.35633 | -2.737038 | 2.679802 | 0.04470259
51.15168 | 13.3593 | 16.11647 | 13.35143 | -2.757167 | 2.720375 | 0.04466387
51.16168 | 13.3793 | 16.15314 | 13.34652 | -2.77384 | 2.761992 | 0.04462539
51.17168 | 13.397 | 16.19085 | 13.34162 | -2.793855 | 2.804646 | 0.04458714
51.18168 | 13.4076 | 16.22964 | 13.33672 | -2.822044 | 2.848371 | 0.04454917
51.19168 | 13.4427 | 16.26954 | 13.33183 | -2.826844 | 2.8932 | 0.04451147
51.20168 | 13.4555 | 16.31059 | 13.32695 | -2.855089 | 2.939169 | 0.04447405
51.21167 | 13.4862 | 16.35277 | 13.32207 | -2.866574 | 2.986269 | 0.04443689
51.22167 | 13.5085 | 16.39622 | 13.31719 | -2.887722 | 3.03463 | 0.0444
51.23167 | 13.5238 | 16.44093 | 13.31232 | -2.917131 | 3.084249 | 0.04436335
51.24167 | 13.5624 | 16.48694 | 13.30745 | -2.924543 | 3.135165 | 0.04432696
51.25167 | 13.5714 | 16.5343 | 13.30259 | -2.962902 | 3.187423 | 0.04429082
51.26166 | 13.6114 | 16.583 | 13.29773 | -2.971604 | 3.241015 | 0.04425501
51.27166 | 13.6357 | 16.63319 | 13.29288 | -2.997492 | 3.296093 | 0.0442194
51.28166 | 13.6693 | 16.68487 | 13.28803 | -3.015569 | 3.352653 | 0.04418405
51.29166 | 13.7041 | 16.73807 | 13.28319 | -3.03397 | 3.410733 | 0.04414896
51.30166 | 13.7267 | 16.79288 | 13.27835 | -3.066175 | 3.470413 | 0.04411413
51.31166 | 13.7619 | 16.84934 | 13.27351 | -3.087441 | 3.531748 | 0.04407956
51.32165 | 13.8034 | 16.90742 | 13.26869 | -3.104024 | 3.59469 | 0.04404527
51.33165 | 13.8349 | 16.96734 | 13.26386 | -3.13244 | 3.659465 | 0.0440112
51.34165 | 13.8685 | 17.02908 | 13.25904 | -3.16058 | 3.726059 | 0.0439774
51.35165 | 13.923 | 17.09271 | 13.25423 | -3.169708 | 3.794536 | 0.04394384
51.36165 | 13.9503 | 17.15829 | 13.24942 | -3.207992 | 3.864963 | 0.04391054
51.37164 | 14.0085 | 17.22583 | 13.24462 | -3.217333 | 3.937339 | 0.04387753
51.38164 | 14.054 | 17.29553 | 13.23982 | -3.241535 | 4.011874 | 0.04384473
51.39164 | 14.0937 | 17.36741 | 13.23502 | -3.273707 | 4.088576 | 0.04381219
51.40164 | 14.1564 | 17.44153 | 13.23023 | -3.285129 | 4.167522 | 0.0437799
51.41164 | 14.2038 | 17.51798 | 13.22544 | -3.314181 | 4.248792 | 0.04374786
51.42163 | 14.2551 | 17.59677 | 13.22066 | -3.341667 | 4.332387 | 0.0437161
51.43163 | 14.3381 | 17.67813 | 13.21589 | -3.34003 | 4.418559 | 0.04368456
51.44163 | 14.3789 | 17.76208 | 13.21111 | -3.383183 | 4.507316 | 0.04365327
51.45163 | 14.4569 | 17.84872 | 13.20635 | -3.391821 | 4.598752 | 0.04362223
51.46163 | 14.5328 | 17.93814 | 13.20158 | -3.405341 | 4.692966 | 0.04359143
51.47163 | 14.5988 | 18.03044 | 13.19683 | -3.431644 | 4.790057 | 0.04356089
51.48162 | 14.6849 | 18.12563 | 13.19208 | -3.440732 | 4.890024 | 0.04353062
51.49162 | 14.7641 | 18.22401 | 13.18733 | -3.459914 | 4.993185 | 0.04350056
51.50162 | 14.8434 | 18.32561 | 13.18258 | -3.482205 | 5.09955 | 0.04347076
51.51162 | 14.9367 | 18.43052 | 13.17785 | -3.493821 | 5.209234 | 0.04344119
51.52162 | 15.0415 | 18.53888 | 13.17311 | -3.497381 | 5.322358 | 0.04341187
51.53161 | 15.1301 | 18.6507 | 13.16839 | -3.520601 | 5.438931 | 0.04338282
51.54161 | 15.2413 | 18.76633 | 13.16366 | -3.525026 | 5.55931 | 0.043354
51.55161 | 15.3501 | 18.88578 | 13.15894 | -3.535684 | 5.683516 | 0.04332542
51.56161 | 15.4651 | 19.00921 | 13.15423 | -3.54411 | 5.811686 | 0.04329707
51.57161 | 15.5971 | 19.13675 | 13.14952 | -3.539647 | 5.943961 | 0.04326896
51.58161 | 15.72 | 19.26854 | 13.14481 | -3.548543 | 6.080489 | 0.04324111
51.5916 | 15.8571 | 19.40461 | 13.14012 | -3.547511 | 6.221281 | 0.04321351
51.6016 | 16.0019 | 19.54537 | 13.13542 | -3.543473 | 6.366766 | 0.04318613
51.6116 | 16.1478 | 19.69086 | 13.13073 | -3.543057 | 6.516968 | 0.043159
51.6216 | 16.3117 | 19.84123 | 13.12604 | -3.529527 | 6.672052 | 0.0431321
51.6316 | 16.4757 | 19.99665 | 13.12136 | -3.52095 | 6.832183 | 0.04310544
51.64159 | 16.6391 | 20.15714 | 13.11669 | -3.518039 | 6.99737 | 0.04307905
51.65159 | 16.8426 | 20.32318 | 13.11202 | -3.480583 | 7.168112 | 0.04305286
51.66159 | 17.0158 | 20.4948 | 13.10735 | -3.479004 | 7.344426 | 0.04302692
51.67159 | 17.2206 | 20.67219 | 13.10269 | -3.451587 | 7.526497 | 0.04300122
51.68159 | 17.4358 | 20.85551 | 13.09803 | -3.419714 | 7.714507 | 0.04297575
51.69159 | 17.6539 | 21.04497 | 13.09338 | -3.391073 | 7.908645 | 0.04295052
51.70158 | 17.8871 | 21.24056 | 13.08873 | -3.353458 | 8.108898 | 0.04292555
51.71158 | 18.1398 | 21.44284 | 13.08409 | -3.303039 | 8.315847 | 0.04290078
51.72158 | 18.3864 | 21.65182 | 13.07945 | -3.265419 | 8.529489 | 0.04287626
51.73158 | 18.6646 | 21.86769 | 13.07482 | -3.203086 | 8.750014 | 0.04285198
51.74158 | 18.9415 | 22.09063 | 13.07019 | -3.149125 | 8.977606 | 0.04282792
51.75157 | 19.2389 | 22.32059 | 13.06557 | -3.081694 | 9.212218 | 0.04280412
51.76157 | 19.5415 | 22.55822 | 13.06095 | -3.016718 | 9.454485 | 0.04278054
51.77157 | 19.8544 | 22.80345 | 13.05634 | -2.949051 | 9.704356 | 0.04275718
51.78157 | 20.2007 | 23.05646 | 13.05173 | -2.855757 | 9.961994 | 0.04273406
51.79157 | 20.5462 | 23.31739 | 13.04712 | -2.77119 | 10.22756 | 0.04271117
51.80157 | 20.8986 | 23.58639 | 13.04252 | -2.687794 | 10.50118 | 0.04268852
51.81156 | 21.2802 | 23.86332 | 13.03793 | -2.583118 | 10.78272 | 0.04266611
51.82156 | 21.6494 | 24.14881 | 13.03334 | -2.499414 | 11.07283 | 0.04264392
51.83156 | 22.0615 | 24.4427 | 13.02876 | -2.381204 | 11.37132 | 0.04262196
51.84156 | 22.4661 | 24.74505 | 13.02418 | -2.278949 | 11.67827 | 0.04260023
51.85156 | 22.8948 | 25.05589 | 13.0196 | -2.161086 | 11.99371 | 0.04257873
51.86155 | 23.3392 | 25.3749 | 13.01503 | -2.035701 | 12.31731 | 0.04255748
51.87155 | 23.7753 | 25.70268 | 13.01047 | -1.927379 | 12.64967 | 0.04253644
51.88155 | 24.2554 | 26.03884 | 13.00591 | -1.783437 | 12.99041 | 0.04251562
51.89155 | 24.7345 | 26.38325 | 13.00135 | -1.64875 | 13.3394 | 0.04249504
51.90155 | 25.2068 | 26.73574 | 12.9968 | -1.528937 | 13.69646 | 0.04247469
51.91155 | 25.7083 | 27.09606 | 12.99225 | -1.387763 | 14.06136 | 0.04245456
51.92154 | 26.2158 | 27.46356 | 12.98771 | -1.247763 | 14.43342 | 0.04243468
51.93154 | 26.7323 | 27.83858 | 12.98318 | -1.106283 | 14.81299 | 0.04241501
51.94154 | 27.2486 | 28.22032 | 12.97864 | -0.9717182 | 15.19928 | 0.04239556
51.95154 | 27.7733 | 28.60824 | 12.97411 | -0.8349374 | 15.59175 | 0.04237635
51.96154 | 28.3115 | 29.00172 | 12.96959 | -0.6902193 | 15.98977 | 0.04235735
51.97153 | 28.8494 | 29.39966 | 12.96508 | -0.5502575 | 16.39224 | 0.04233861
51.98153 | 29.3976 | 29.80202 | 12.96056 | -0.4044209 | 16.79914 | 0.04232007
51.99153 | 29.9368 | 30.20751 | 12.95606 | -0.2707058 | 17.20915 | 0.04230176
52.00153 | 30.4691 | 30.61509 | 12.95155 | -0.145994 | 17.62126 | 0.04228367
52.01153 | 31.0267 | 31.02366 | 12.94705 | 0.003041195 | 18.03434 | 0.0422658
52.02153 | 31.5711 | 31.43197 | 12.94256 | 0.1391331 | 18.44716 | 0.04224816
52.03152 | 32.0914 | 31.83829 | 12.93807 | 0.2531138 | 18.85798 | 0.04223077
52.04152 | 32.6367 | 32.24197 | 12.93359 | 0.3947278 | 19.26617 | 0.04221357
52.05152 | 33.1746 | 32.64109 | 12.92911 | 0.5335076 | 19.66979 | 0.04219661
52.06152 | 33.6744 | 33.03403 | 12.92463 | 0.6403711 | 20.06722 | 0.04217987
52.07152 | 34.183 | 33.41909 | 12.92016 | 0.7639145 | 20.45676 | 0.04216334
52.08151 | 34.6728 | 33.79414 | 12.9157 | 0.8786572 | 20.83629 | 0.04214706
52.09151 | 35.1508 | 34.15813 | 12.91124 | 0.9926711 | 21.20476 | 0.04213099
52.10151 | 35.6173 | 34.50884 | 12.90679 | 1.108464 | 21.55994 | 0.04211514
52.11151 | 36.0611 | 34.84442 | 12.90233 | 1.216676 | 21.89999 | 0.0420995
52.12151 | 36.4936 | 35.16306 | 12.89789 | 1.33054 | 22.22309 | 0.0420841
52.13151 | 36.9028 | 35.46295 | 12.89345 | 1.439854 | 22.52743 | 0.04206891
52.1415 | 37.2848 | 35.74203 | 12.88901 | 1.542773 | 22.81096 | 0.04205396
52.1515 | 37.6598 | 35.99931 | 12.88458 | 1.660489 | 23.07269 | 0.04203922
52.1615 | 37.9881 | 36.2329 | 12.88016 | 1.755198 | 23.31072 | 0.0420247
52.1715 | 38.3158 | 36.44137 | 12.87573 | 1.874426 | 23.52363 | 0.0420104
52.1815 | 38.6129 | 36.62345 | 12.87132 | 1.989452 | 23.71014 | 0.04199632
52.19149 | 38.8429 | 36.77787 | 12.86691 | 2.065029 | 23.86898 | 0.04198248
52.20149 | 39.0926 | 36.904 | 12.8625 | 2.188599 | 23.99953 | 0.04196884
52.21149 | 39.2923 | 37.00093 | 12.8581 | 2.291373 | 24.10088 | 0.04195543
52.22149 | 39.4323 | 37.06809 | 12.8537 | 2.364207 | 24.17245 | 0.04194223
52.23149 | 39.5927 | 37.10515 | 12.8493 | 2.487546 | 24.21392 | 0.04192926
52.24149 | 39.6805 | 37.11195 | 12.84492 | 2.568546 | 24.22512 | 0.0419165
52.25148 | 39.7463 | 37.08859 | 12.84054 | 2.657714 | 24.20615 | 0.04190398
52.26148 | 39.8097 | 37.03526 | 12.83616 | 2.774444 | 24.15721 | 0.04189167
52.27148 | 39.7895 | 36.95241 | 12.83178 | 2.837094 | 24.07874 | 0.04187957
52.28148 | 39.7764 | 36.84065 | 12.82741 | 2.935747 | 23.97137 | 0.0418677
52.29148 | 39.7209 | 36.70079 | 12.82305 | 3.020112 | 23.83588 | 0.04185604
52.30147 | 39.6177 | 36.53392 | 12.81869 | 3.083778 | 23.67338 | 0.04184462
52.31147 | 39.5159 | 36.34081 | 12.81434 | 3.175088 | 23.48464 | 0.04183341
52.32147 | 39.3498 | 36.12281 | 12.80999 | 3.22699 | 23.271 | 0.04182241
52.33147 | 39.1697 | 35.88124 | 12.80564 | 3.28846 | 23.03379 | 0.04181164
52.34147 | 38.9609 | 35.61751 | 12.8013 | 3.343393 | 22.77441 | 0.04180108
52.35147 | 38.7178 | 35.3331 | 12.79697 | 3.384695 | 22.49435 | 0.04179075
52.36146 | 38.4439 | 35.02989 | 12.79264 | 3.414005 | 22.19548 | 0.04178064
52.37146 | 38.1286 | 34.70888 | 12.78831 | 3.419721 | 21.8788 | 0.04177074
52.38146 | 37.8148 | 34.37198 | 12.78399 | 3.44282 | 21.54623 | 0.04176106
52.39146 | 37.4535 | 34.02084 | 12.77967 | 3.432657 | 21.19942 | 0.0417516
52.40146 | 37.0879 | 33.65712 | 12.77536 | 3.430779 | 20.84002 | 0.04174236
52.41145 | 36.6907 | 33.28282 | 12.77106 | 3.407879 | 20.47003 | 0.04173334
52.42145 | 36.2687 | 32.89882 | 12.76676 | 3.369879 | 20.09034 | 0.04172454
52.43145 | 35.835 | 32.50706 | 12.76246 | 3.327943 | 19.70288 | 0.04171595
52.44145 | 35.403 | 32.10905 | 12.75817 | 3.293946 | 19.30918 | 0.0417076
52.45145 | 34.9024 | 31.70628 | 12.75388 | 3.196119 | 18.9107 | 0.04169943
52.46145 | 34.4353 | 31.30014 | 12.74959 | 3.135165 | 18.50885 | 0.04169151
52.47144 | 33.9679 | 30.89243 | 12.74532 | 3.075474 | 18.10542 | 0.04168382
52.48144 | 33.4426 | 30.48344 | 12.74105 | 2.959163 | 17.70071 | 0.0416763
52.49144 | 32.9213 | 30.07481 | 12.73678 | 2.846492 | 17.29636 | 0.04166904
52.50144 | 32.4369 | 29.66762 | 12.73251 | 2.769281 | 16.89344 | 0.04166199
52.51144 | 31.8891 | 29.26285 | 12.72826 | 2.626247 | 16.49294 | 0.04165515
52.52143 | 31.3806 | 28.8618 | 12.724 | 2.518799 | 16.09615 | 0.04164854
52.53143 | 30.8222 | 28.46449 | 12.71976 | 2.357712 | 15.70309 | 0.04164213
52.54143 | 30.2864 | 28.07203 | 12.71551 | 2.21437 | 15.31488 | 0.04163593
52.55143 | 29.7729 | 27.68507 | 12.71127 | 2.087835 | 14.93217 | 0.04162997
52.56143 | 29.2572 | 27.30416 | 12.70703 | 1.953043 | 14.5555 | 0.04162422
52.57143 | 28.7223 | 26.92979 | 12.7028 | 1.792514 | 14.18536 | 0.04161869
52.58142 | 28.2227 | 26.56276 | 12.69858 | 1.659939 | 13.82256 | 0.04161338
52.59142 | 27.6804 | 26.20262 | 12.69436 | 1.477779 | 13.46665 | 0.04160828
52.60142 | 27.1867 | 25.85005 | 12.69015 | 1.336649 | 13.1183 | 0.04160339
52.61142 | 26.6882 | 25.50527 | 12.68593 | 1.182927 | 12.77774 | 0.04159873
52.62142 | 26.1946 | 25.16846 | 12.68173 | 1.026144 | 12.44513 | 0.04159429
52.63141 | 25.7524 | 24.84004 | 12.67753 | 0.9123639 | 12.12092 | 0.04159006
52.64141 | 25.2702 | 24.51945 | 12.67333 | 0.7507509 | 11.80453 | 0.04158605
52.65141 | 24.7856 | 24.20705 | 12.66914 | 0.5785451 | 11.49633 | 0.04158225
52.66141 | 24.3741 | 23.90286 | 12.66495 | 0.4712414 | 11.19633 | 0.04157867
52.67141 | 23.9209 | 23.60683 | 12.66077 | 0.3140714 | 10.90448 | 0.04157531
52.68141 | 23.5083 | 23.31891 | 12.65659 | 0.1893884 | 10.62075 | 0.04157217
52.6914 | 23.1056 | 23.03929 | 12.65242 | 0.06630537 | 10.3453 | 0.04156924
52.7014 | 22.684 | 22.76733 | 12.64826 | -0.08333288 | 10.07751 | 0.04156653
52.7114 | 22.3494 | 22.50319 | 12.64409 | -0.1537861 | 9.817531 | 0.04156405
52.7214 | 21.9714 | 22.24672 | 12.63993 | -0.2753215 | 9.565227 | 0.04156177
52.7314 | 21.615 | 21.99779 | 12.63578 | -0.3827949 | 9.320457 | 0.04155971
52.74139 | 21.2873 | 21.75648 | 12.63163 | -0.4691828 | 9.083291 | 0.04155787
52.75139 | 20.9565 | 21.52215 | 12.62749 | -0.5656523 | 8.853107 | 0.04155625
52.76139 | 20.6678 | 21.29487 | 12.62335 | -0.6270725 | 8.629968 | 0.04155484
52.77139 | 20.362 | 21.07447 | 12.61921 | -0.7124698 | 8.413702 | 0.04155365
52.78139 | 20.0711 | 20.86077 | 12.61508 | -0.7896661 | 8.204129 | 0.04155268
52.79139 | 19.8224 | 20.65358 | 12.61096 | -0.8311821 | 8.001072 | 0.04155193
52.80138 | 19.5509 | 20.45293 | 12.60684 | -0.9020308 | 7.804537 | 0.0415514
52.81138 | 19.2962 | 20.25824 | 12.60273 | -0.9620372 | 7.61396 | 0.04155108
52.82138 | 19.094 | 20.06952 | 12.59862 | -0.9755216 | 7.429355 | 0.04155098
52.83138 | 18.8515 | 19.8866 | 12.59451 | -1.035104 | 7.250544 | 0.04155109
52.84138 | 18.6512 | 19.70931 | 12.59041 | -1.058108 | 7.077349 | 0.04155142
52.85137 | 18.4533 | 19.53762 | 12.58631 | -1.084322 | 6.909755 | 0.04155198
52.86137 | 18.2571 | 19.37104 | 12.58222 | -1.113939 | 6.747264 | 0.04155275
52.87137 | 18.1052 | 19.20956 | 12.57814 | -1.104361 | 6.589872 | 0.04155374
52.88137 | 17.9255 | 19.05302 | 12.57405 | -1.127521 | 6.437414 | 0.04155495
52.89137 | 17.784 | 18.90126 | 12.56997 | -1.117258 | 6.289727 | 0.04155637
52.90137 | 17.6467 | 18.75411 | 12.5659 | -1.107413 | 6.146653 | 0.04155801
52.91136 | 17.4992 | 18.61157 | 12.56184 | -1.112369 | 6.008171 | 0.04155987
52.92136 | 17.3952 | 18.4732 | 12.55777 | -1.077996 | 5.87386 | 0.04156195
52.93136 | 17.2686 | 18.33899 | 12.55372 | -1.070391 | 5.743711 | 0.04156425
52.94136 | 17.1515 | 18.20881 | 12.54966 | -1.057311 | 5.617583 | 0.04156677
52.95136 | 17.0746 | 18.08252 | 12.54561 | -1.007917 | 5.495335 | 0.04156951
52.96135 | 16.9601 | 17.9601 | 12.54157 | -0.9999954 | 5.376951 | 0.04157246
52.97135 | 16.8745 | 17.84118 | 12.53753 | -0.9666754 | 5.262068 | 0.04157563
52.98135 | 16.7981 | 17.72575 | 12.5335 | -0.9276538 | 5.150678 | 0.04157903
52.99135 | 16.7228 | 17.61371 | 12.52947 | -0.8909084 | 5.042659 | 0.04158265
53.00135 | 16.6666 | 17.50492 | 12.52544 | -0.8383229 | 4.937895 | 0.04158648
53.01135 | 16.5995 | 17.39928 | 12.52142 | -0.799783 | 4.836272 | 0.04159054
53.02134 | 16.5382 | 17.29678 | 12.51741 | -0.7585781 | 4.737775 | 0.04159481
53.03134 | 16.4971 | 17.1971 | 12.5134 | -0.7000017 | 4.642105 | 0.0415993
53.04134 | 16.4483 | 17.10025 | 12.50939 | -0.6519533 | 4.549259 | 0.04160402
53.05134 | 16.4097 | 17.00613 | 12.50539 | -0.5964341 | 4.459136 | 0.04160895
53.06134 | 16.3793 | 16.91465 | 12.50139 | -0.5353495 | 4.371643 | 0.04161411
53.07133 | 16.3489 | 16.82579 | 12.4974 | -0.4768933 | 4.28677 | 0.04161949
53.08133 | 16.3385 | 16.7393 | 12.49342 | -0.4008034 | 4.204262 | 0.04162509
53.09133 | 16.2918 | 16.65518 | 12.48943 | -0.3633824 | 4.124118 | 0.04163091
53.10133 | 16.2874 | 16.57335 | 12.48546 | -0.285949 | 4.046257 | 0.04163695
53.11133 | 16.2676 | 16.49372 | 12.48148 | -0.2261235 | 3.970598 | 0.04164321
53.12133 | 16.2571 | 16.41623 | 12.47751 | -0.1591303 | 3.897067 | 0.0416497
53.13132 | 16.2417 | 16.34087 | 12.47355 | -0.09916862 | 3.825659 | 0.0416564
53.14132 | 16.2339 | 16.26742 | 12.46959 | -0.03352091 | 3.756163 | 0.04166333
53.15132 | 16.2282 | 16.19589 | 12.46564 | 0.03230644 | 3.688583 | 0.04167049
53.16132 | 16.2364 | 16.12622 | 12.46169 | 0.1101784 | 3.622853 | 0.04167787
53.17132 | 16.2187 | 16.05834 | 12.45775 | 0.1603582 | 3.558911 | 0.04168547
53.18131 | 16.2281 | 15.99226 | 12.45381 | 0.2358421 | 3.496755 | 0.04169328
53.19131 | 16.2359 | 15.92778 | 12.44987 | 0.3081177 | 3.436207 | 0.04170133
53.20131 | 16.2338 | 15.86492 | 12.44594 | 0.3688753 | 3.377272 | 0.04170961
53.21131 | 16.2487 | 15.80363 | 12.44202 | 0.4450692 | 3.319896 | 0.0417181
53.22131 | 16.2505 | 15.74385 | 12.4381 | 0.5066507 | 3.264027 | 0.04172682
53.23131 | 16.2597 | 15.68553 | 12.43418 | 0.5741699 | 3.209615 | 0.04173576
53.2413 | 16.2762 | 15.62868 | 12.43027 | 0.6475199 | 3.156664 | 0.04174493
53.2513 | 16.288 | 15.57314 | 12.42636 | 0.7148576 | 3.105024 | 0.04175432
53.2613 | 16.295 | 15.51893 | 12.42246 | 0.7760717 | 3.054703 | 0.04176394
53.2713 | 16.3189 | 15.466 | 12.41856 | 0.8529044 | 3.005658 | 0.04177379
53.2813 | 16.3215 | 15.4143 | 12.41467 | 0.907197 | 2.957848 | 0.04178386
53.29129 | 16.3363 | 15.36387 | 12.41079 | 0.9724311 | 2.911288 | 0.04179415
53.30129 | 16.3571 | 15.31454 | 12.4069 | 1.042562 | 2.86583 | 0.04180468
53.31129 | 16.3691 | 15.26633 | 12.40302 | 1.102767 | 2.821494 | 0.04181543
53.32129 | 16.3858 | 15.21922 | 12.39915 | 1.16658 | 2.778243 | 0.04182642
53.33129 | 16.3918 | 15.17316 | 12.39528 | 1.218638 | 2.736044 | 0.04183762
53.34129 | 16.4193 | 15.12813 | 12.39142 | 1.291171 | 2.694864 | 0.04184906
53.35128 | 16.4233 | 15.08413 | 12.38756 | 1.339169 | 2.654711 | 0.04186072
53.36128 | 16.4367 | 15.04105 | 12.3837 | 1.395648 | 2.615475 | 0.04187261
53.37128 | 16.4677 | 14.99891 | 12.37985 | 1.468793 | 2.577168 | 0.04188472
53.38128 | 16.4682 | 14.95767 | 12.37601 | 1.510533 | 2.539762 | 0.04189707
53.39128 | 16.4764 | 14.9173 | 12.37217 | 1.559095 | 2.503228 | 0.04190967
53.40127 | 16.5052 | 14.87783 | 12.36833 | 1.627367 | 2.467576 | 0.04192246
53.41127 | 16.5111 | 14.83915 | 12.3645 | 1.671951 | 2.432711 | 0.0419355
53.42127 | 16.5177 | 14.80127 | 12.36068 | 1.716433 | 2.398643 | 0.04194878
53.43127 | 16.5319 | 14.76417 | 12.35685 | 1.767735 | 2.36535 | 0.04196227
53.44127 | 16.5443 | 14.72782 | 12.35304 | 1.81648 | 2.332809 | 0.041976
53.45127 | 16.5525 | 14.69221 | 12.34922 | 1.860289 | 2.300999 | 0.04198998
53.46126 | 16.5506 | 14.65735 | 12.34542 | 1.893251 | 2.269927 | 0.04200417
53.47126 | 16.5616 | 14.62315 | 12.34161 | 1.938454 | 2.239514 | 0.0420186
53.48126 | 16.5792 | 14.58962 | 12.33781 | 1.989582 | 2.20977 | 0.04203326
53.49126 | 16.5656 | 14.55675 | 12.33402 | 2.008854 | 2.180678 | 0.04204816
53.50126 | 16.5701 | 14.52451 | 12.33023 | 2.045589 | 2.152217 | 0.04206329
53.51125 | 16.5787 | 14.49293 | 12.32645 | 2.085773 | 2.124399 | 0.04207864
53.52125 | 16.5668 | 14.46192 | 12.32267 | 2.104885 | 2.097151 | 0.04209424
53.53125 | 16.577 | 14.43149 | 12.31889 | 2.145511 | 2.070485 | 0.04211007
53.54125 | 16.5676 | 14.40163 | 12.31512 | 2.165965 | 2.044386 | 0.04212614
53.55125 | 16.5633 | 14.37234 | 12.31136 | 2.190964 | 2.018836 | 0.04214245
53.56125 | 16.5579 | 14.34358 | 12.3076 | 2.214323 | 1.993823 | 0.04215899
53.57124 | 16.5483 | 14.31538 | 12.30384 | 2.232923 | 1.969359 | 0.04217576
53.58124 | 16.5467 | 14.28766 | 12.30009 | 2.259042 | 1.945375 | 0.04219277
53.59124 | 16.5314 | 14.26044 | 12.29634 | 2.270962 | 1.921885 | 0.04221002
53.60124 | 16.5142 | 14.2337 | 12.2926 | 2.280496 | 1.898877 | 0.04222751
53.61124 | 16.5069 | 14.20744 | 12.28886 | 2.299456 | 1.876338 | 0.04224524
53.62123 | 16.4916 | 14.18167 | 12.28513 | 2.309928 | 1.854277 | 0.04226319
53.63123 | 16.4727 | 14.15632 | 12.2814 | 2.316376 | 1.83264 | 0.0422814
53.64123 | 16.459 | 14.13142 | 12.27768 | 2.327584 | 1.811437 | 0.04229984
53.65123 | 16.4388 | 14.10694 | 12.27396 | 2.331865 | 1.790658 | 0.04231854
53.66123 | 16.4053 | 14.08287 | 12.27024 | 2.322428 | 1.770291 | 0.04233746
53.67123 | 16.3911 | 14.05922 | 12.26653 | 2.331884 | 1.750326 | 0.04235663
53.68122 | 16.3687 | 14.03598 | 12.26283 | 2.33272 | 1.730772 | 0.04237603
53.69122 | 16.342 | 14.01311 | 12.25913 | 2.328891 | 1.711582 | 0.04239568
53.70122 | 16.3123 | 13.99062 | 12.25543 | 2.321684 | 1.692766 | 0.04241558
53.71122 | 16.2897 | 13.96849 | 12.25174 | 2.321208 | 1.674314 | 0.04243571
53.72122 | 16.2473 | 13.94673 | 12.24806 | 2.300571 | 1.656217 | 0.0424561
53.73121 | 16.2265 | 13.92534 | 12.24438 | 2.301161 | 1.638485 | 0.04247671
53.74121 | 16.1957 | 13.90427 | 12.2407 | 2.291429 | 1.621074 | 0.04249758
53.75121 | 16.1556 | 13.88354 | 12.23703 | 2.272061 | 1.603994 | 0.0425187
53.76121 | 16.1126 | 13.86314 | 12.23336 | 2.249464 | 1.587238 | 0.04254005
53.77121 | 16.0879 | 13.84305 | 12.22969 | 2.244847 | 1.570797 | 0.04256168
53.78121 | 16.0477 | 13.82328 | 12.22603 | 2.224417 | 1.554665 | 0.04258353
53.7912 | 15.9996 | 13.80384 | 12.22238 | 2.19576 | 1.538851 | 0.0426056
53.8012 | 15.9606 | 13.78468 | 12.21873 | 2.175924 | 1.523315 | 0.04262797
53.8112 | 15.9188 | 13.76581 | 12.21509 | 2.152995 | 1.508066 | 0.04265057
53.8212 | 15.8664 | 13.74722 | 12.21145 | 2.11918 | 1.493099 | 0.04267341
53.8312 | 15.8362 | 13.72892 | 12.20781 | 2.107284 | 1.478407 | 0.04269651
53.84119 | 15.775 | 13.7109 | 12.20418 | 2.064097 | 1.463999 | 0.04271985
53.85119 | 15.7242 | 13.69314 | 12.20056 | 2.03106 | 1.44984 | 0.04274344
53.86119 | 15.6938 | 13.67564 | 12.19694 | 2.018159 | 1.435938 | 0.04276729
53.87119 | 15.6308 | 13.6584 | 12.19332 | 1.972402 | 1.422289 | 0.04279142
53.88119 | 15.5818 | 13.64141 | 12.1897 | 1.940393 | 1.408886 | 0.04281577
53.89119 | 15.5367 | 13.62466 | 12.1861 | 1.912038 | 1.395726 | 0.04284037
53.90118 | 15.477 | 13.60818 | 12.1825 | 1.868825 | 1.382814 | 0.04286523
53.91118 | 15.432 | 13.59191 | 12.1789 | 1.840092 | 1.370121 | 0.04289033
53.92118 | 15.3626 | 13.57587 | 12.1753 | 1.786727 | 1.357655 | 0.04291571
53.93118 | 15.3235 | 13.56007 | 12.17171 | 1.763434 | 1.345412 | 0.04294135
53.94118 | 15.2635 | 13.54448 | 12.16813 | 1.71902 | 1.333386 | 0.04296723
53.95117 | 15.2047 | 13.52913 | 12.16455 | 1.675572 | 1.321585 | 0.04299336
53.96117 | 15.1597 | 13.51398 | 12.16097 | 1.645725 | 1.309982 | 0.04301976
53.97117 | 15.0946 | 13.49903 | 12.1574 | 1.595568 | 1.298583 | 0.04304642
53.98117 | 15.0329 | 13.4843 | 12.15384 | 1.548605 | 1.287386 | 0.04307334
53.99117 | 14.9878 | 13.46976 | 12.15027 | 1.518039 | 1.276387 | 0.04310053
54.00117 | 14.9384 | 13.45542 | 12.14672 | 1.482976 | 1.265581 | 0.04312797
54.01116 | 14.8742 | 13.4413 | 12.14317 | 1.432904 | 1.254975 | 0.04315565
54.02116 | 14.8155 | 13.42735 | 12.13962 | 1.388154 | 1.244544 | 0.04318361
54.03116 | 14.762 | 13.41358 | 12.13607 | 1.348417 | 1.234297 | 0.04321184
54.04116 | 14.7072 | 13.4 | 12.13253 | 1.307196 | 1.22423 | 0.04324034
54.05116 | 14.6562 | 13.38661 | 12.129 | 1.269593 | 1.214338 | 0.0432691
54.06115 | 14.5906 | 13.3734 | 12.12547 | 1.2172 | 1.204629 | 0.04329809
54.07115 | 14.5391 | 13.36036 | 12.12195 | 1.178745 | 1.195081 | 0.04332738
54.08115 | 14.4821 | 13.34748 | 12.11843 | 1.134618 | 1.1857 | 0.04335693
54.09115 | 14.4288 | 13.33478 | 12.11491 | 1.094021 | 1.176483 | 0.04338675
54.10115 | 14.3654 | 13.32224 | 12.1114 | 1.043159 | 1.167427 | 0.04341684
54.11115 | 14.3151 | 13.30987 | 12.10789 | 1.005234 | 1.158529 | 0.0434472
54.12114 | 14.2599 | 13.29766 | 12.10439 | 0.9622355 | 1.149796 | 0.0434778
54.13114 | 14.1974 | 13.28561 | 12.10089 | 0.9117915 | 1.141207 | 0.04350869
54.14114 | 14.1442 | 13.27371 | 12.0974 | 0.8704922 | 1.132769 | 0.04353986
54.15114 | 14.0982 | 13.26196 | 12.09391 | 0.8362401 | 1.124479 | 0.0435713
54.16114 | 14.0349 | 13.25036 | 12.09043 | 0.7845378 | 1.116334 | 0.04360301
54.17113 | 13.9955 | 13.23892 | 12.08695 | 0.7565764 | 1.10834 | 0.04363497
54.18113 | 13.929 | 13.22762 | 12.08347 | 0.7013809 | 1.100479 | 0.04366723
54.19113 | 13.8746 | 13.21646 | 12.08 | 0.6581426 | 1.092756 | 0.04369976
54.20113 | 13.8296 | 13.20544 | 12.07654 | 0.6241638 | 1.085168 | 0.04373257
54.21113 | 13.7828 | 13.19455 | 12.07307 | 0.5882467 | 1.077714 | 0.04376566
54.22113 | 13.7345 | 13.18381 | 12.06962 | 0.5506939 | 1.07039 | 0.04379903
54.23112 | 13.6758 | 13.1732 | 12.06617 | 0.5025973 | 1.063203 | 0.04383263
54.24112 | 13.6302 | 13.16272 | 12.06272 | 0.4674803 | 1.056134 | 0.04386656
54.25112 | 13.5844 | 13.15237 | 12.05928 | 0.4320347 | 1.049189 | 0.04390076
54.26112 | 13.5384 | 13.14214 | 12.05584 | 0.3962631 | 1.042365 | 0.04393524
54.27112 | 13.4809 | 13.13203 | 12.0524 | 0.3488677 | 1.035661 | 0.04397001
54.28111 | 13.4453 | 13.12206 | 12.04898 | 0.3232415 | 1.029078 | 0.04400503
54.29111 | 13.4007 | 13.11219 | 12.04555 | 0.2885067 | 1.022603 | 0.04404035
54.30111 | 13.3432 | 13.10244 | 12.04213 | 0.240756 | 1.01624 | 0.04407597
54.31111 | 13.312 | 13.09281 | 12.03871 | 0.2191921 | 1.009984 | 0.04411187
54.32111 | 13.2732 | 13.08328 | 12.0353 | 0.1899179 | 1.003834 | 0.04414806
54.33111 | 13.2287 | 13.07386 | 12.03189 | 0.1548363 | 0.9977867 | 0.04418453
54.3411 | 13.1934 | 13.06456 | 12.02849 | 0.128841 | 0.9918449 | 0.04422126
54.3511 | 13.1471 | 13.05535 | 12.02509 | 0.09175352 | 0.9859937 | 0.04425831
54.3611 | 13.119 | 13.04623 | 12.0217 | 0.07276782 | 0.980236 | 0.04429565
54.3711 | 13.0806 | 13.03721 | 12.01831 | 0.04338707 | 0.9745686 | 0.04433329
54.3811 | 13.0362 | 13.02829 | 12.01493 | 0.007914693 | 0.968988 | 0.04437121
54.39109 | 13.0148 | 13.01945 | 12.01155 | -0.004654431 | 0.963496 | 0.04440939
54.40109 | 12.9624 | 13.0107 | 12.00817 | -0.04829958 | 0.9580785 | 0.0444479
54.41109 | 12.9353 | 13.00203 | 12.0048 | -0.06672568 | 0.9527372 | 0.04448671
54.42109 | 12.9136 | 12.99343 | 12.00143 | -0.07982911 | 0.9474685 | 0.04452581
54.43109 | 12.8577 | 12.98491 | 11.99807 | -0.1272061 | 0.9422686 | 0.04456521
54.44109 | 12.8407 | 12.97645 | 11.99471 | -0.1357529 | 0.9371336 | 0.04460491
54.45108 | 12.8036 | 12.96808 | 11.99136 | -0.1644751 | 0.932066 | 0.04464487
54.46108 | 12.7756 | 12.95975 | 11.98802 | -0.1841501 | 0.9270497 | 0.04468517
54.47108 | 12.7455 | 12.95148 | 11.98467 | -0.2059836 | 0.9220871 | 0.04472577
54.48108 | 12.7049 | 12.94327 | 11.98133 | -0.2383719 | 0.9171744 | 0.04476667
54.49108 | 12.6939 | 12.93511 | 11.978 | -0.2412113 | 0.9123082 | 0.04480788
54.50107 | 12.6558 | 12.92701 | 11.97467 | -0.2712064 | 0.9074896 | 0.04484934
54.51107 | 12.6261 | 12.91894 | 11.97134 | -0.2928378 | 0.9027057 | 0.04489116
54.52107 | 12.5977 | 12.91091 | 11.96802 | -0.3132104 | 0.8979584 | 0.04493328
54.53107 | 12.5738 | 12.90292 | 11.9647 | -0.3291211 | 0.8932443 | 0.04497571
54.54107 | 12.547 | 12.89497 | 11.96139 | -0.3479674 | 0.888561 | 0.04501846
54.55107 | 12.5294 | 12.88705 | 11.95808 | -0.3576464 | 0.8839057 | 0.0450615
54.56106 | 12.4903 | 12.87916 | 11.95478 | -0.3888637 | 0.8792807 | 0.04510482
54.57106 | 12.4601 | 12.8713 | 11.95148 | -0.4112019 | 0.874675 | 0.04514849
54.58106 | 12.4508 | 12.86347 | 11.94818 | -0.4126669 | 0.8700914 | 0.04519248
54.59106 | 12.419 | 12.85566 | 11.94489 | -0.4366572 | 0.8655283 | 0.04523679
54.60106 | 12.3908 | 12.84787 | 11.94161 | -0.4570717 | 0.8609847 | 0.0452814
54.61105 | 12.3743 | 12.84012 | 11.93833 | -0.4658172 | 0.856464 | 0.0453263
54.62105 | 12.3383 | 12.83238 | 11.93505 | -0.4940776 | 0.8519567 | 0.04537155
54.63105 | 12.3228 | 12.82466 | 11.93178 | -0.5018602 | 0.8474669 | 0.04541712
54.64105 | 12.3039 | 12.81696 | 11.92851 | -0.5130649 | 0.8429944 | 0.04546301
54.65105 | 12.2841 | 12.80929 | 11.92524 | -0.5251919 | 0.8385394 | 0.04550923
54.66105 | 12.2588 | 12.80164 | 11.92198 | -0.5428414 | 0.8341022 | 0.04555577
54.67104 | 12.2441 | 12.79402 | 11.91873 | -0.5499214 | 0.8296875 | 0.04560259
54.68104 | 12.2241 | 12.78642 | 11.91548 | -0.5623176 | 0.8252875 | 0.04564978
54.69104 | 12.2015 | 12.77884 | 11.91223 | -0.5773384 | 0.8209074 | 0.04569729
54.70104 | 12.1842 | 12.77128 | 11.90899 | -0.5870849 | 0.8165481 | 0.04574514
54.71104 | 12.1679 | 12.76376 | 11.90575 | -0.5958580937 | 0.8122108 | 0.04579331
54.72103 | 12.1506 | 12.75627 | 11.90252 | -0.6056674 | 0.8079018 | 0.04584177
54.73103 | 12.1276 | 12.7488 | 11.8993 | -0.6211979 | 0.8036123 | 0.04589061
54.74103 | 12.123 | 12.74136 | 11.89607 | -0.6183591 | 0.7993488 | 0.04593978
54.75103 | 12.092 | 12.73395 | 11.89285 | -0.6419524 | 0.7951126 | 0.04598928
54.76103 | 12.082 | 12.72658 | 11.88963 | -0.6445787 | 0.7909047 | 0.04603912
54.77102 | 12.0597 | 12.71925 | 11.88643 | -0.6595489 | 0.7867328 | 0.04608925
54.78102 | 12.0532 | 12.71195 | 11.88322 | -0.6587474 | 0.7825877 | 0.04613974
54.79102 | 12.0416 | 12.70468 | 11.88002 | -0.6630841 | 0.7784759 | 0.04619062
54.80102 | 12.0191 | 12.69746 | 11.87682 | -0.6783601 | 0.7743989 | 0.04624179
54.81102 | 12.0095 | 12.69028 | 11.87363 | -0.680777 | 0.7703579 | 0.04629335
54.82102 | 11.9897 | 12.68314 | 11.87044 | -0.6934361 | 0.7663543 | 0.04634522
54.83101 | 11.9843 | 12.67605 | 11.86725 | -0.6917458 | 0.7623936 | 0.04639739
54.84101 | 11.9733 | 12.66899 | 11.86407 | -0.6956927 | 0.7584684 | 0.04644999
54.85101 | 11.9698 | 12.66199 | 11.8609 | -0.6921851 | 0.754584 | 0.04650289
54.86101 | 11.9435 | 12.65502 | 11.85773 | -0.7115237 | 0.7507411 | 0.04655618
54.87101 | 11.9427 | 12.64811 | 11.85456 | -0.7054101 | 0.7469413 | 0.04660978
54.881 | 11.9136 | 12.64125 | 11.8514 | -0.7276519 | 0.7431889 | 0.04666369
54.891 | 11.9198 | 12.63444 | 11.84824 | -0.7146352 | 0.7394766 | 0.04671803
54.901 | 11.904 | 12.62767 | 11.84509 | -0.7236681 | 0.7358091 | 0.0467727
54.911 | 11.9 | 12.62095 | 11.84194 | -0.7209508 | 0.7321866 | 0.04682776
54.921 | 11.8852 | 12.61428 | 11.83879 | -0.7290839 | 0.7286099 | 0.04688314
54.931 | 11.8718 | 12.60767 | 11.83565 | -0.7358675 | 0.7250788 | 0.04693891
54.94099 | 11.8639 | 12.60111 | 11.83252 | -0.7372083 | 0.7215973 | 0.04699496
54.95099 | 11.8599 | 12.59459 | 11.82938 | -0.7346934 | 0.7181584 | 0.04705145
54.96099 | 11.8601 | 12.58813 | 11.82626 | -0.7280293 | 0.7147656 | 0.04710829
54.97099 | 11.8394 | 12.58172 | 11.82313 | -0.742316 | 0.7114188 | 0.0471655
54.98099 | 11.8369 | 12.57535 | 11.82001 | -0.7384534 | 0.7081181 | 0.04722308
54.99098 | 11.8277 | 12.56905 | 11.8169 | -0.7413474 | 0.7048662 | 0.04728097
55.00098 | 11.8271 | 12.56279 | 11.81379 | -0.7356855 | 0.7016567 | 0.04733929
55.01098 | 11.8166 | 12.55657 | 11.81068 | -0.7399734 | 0.6984924 | 0.04739798
55.02098 | 11.8142 | 12.55041 | 11.80758 | -0.7362109 | 0.6953729 | 0.04745704
55.03098 | 11.8045 | 12.5443 | 11.80448 | -0.7397976 | 0.692298 | 0.04751648
55.04098 | 11.7988 | 12.53823 | 11.80139 | -0.7394331 | 0.6892671 | 0.0475763
55.05097 | 11.7937 | 12.53222 | 11.7983 | -0.7385228 | 0.6862827 | 0.04763644
55.06097 | 11.7825 | 12.52625 | 11.79522 | -0.7437543 | 0.6833384 | 0.04769702
55.07097 | 11.7737 | 12.52033 | 11.79214 | -0.7466331 | 0.6804368 | 0.04775797
55.08097 | 11.7752 | 12.51446 | 11.78906 | -0.7392587 | 0.6775772 | 0.04781931
55.09097 | 11.7551 | 12.50863 | 11.78599 | -0.7535305 | 0.6747592 | 0.04788104
55.10096 | 11.7628 | 12.50285 | 11.78293 | -0.7400538 | 0.6719849 | 0.04794309
55.11096 | 11.7501 | 12.49712 | 11.77986 | -0.7470164 | 0.6692483 | 0.04800559
55.12096 | 11.7519 | 12.49142 | 11.7768 | -0.7395236 | 0.6665515 | 0.04806849
55.13096 | 11.7318 | 12.48577 | 11.77375 | -0.7539747 | 0.6638939 | 0.04813177
55.14096 | 11.7342 | 12.48017 | 11.7707 | -0.7459691 | 0.6612751 | 0.04819545
55.15096 | 11.7272 | 12.47461 | 11.76765 | -0.7474064 | 0.6586943 | 0.04825953
55.16095 | 11.7253 | 12.46909 | 11.76461 | -0.7437913 | 0.6561536 | 0.04832394
55.17095 | 11.7187 | 12.46361 | 11.76158 | -0.7449124 | 0.6536473 | 0.04838881
55.18095 | 11.7128 | 12.45817 | 11.75854 | -0.7453745 | 0.6511774 | 0.04845409
55.19095 | 11.7012 | 12.45278 | 11.75551 | -0.7515772 | 0.6487433 | 0.04851977
55.20095 | 11.7044 | 12.44742 | 11.75249 | -0.7430198 | 0.6463445 | 0.04858585
55.21094 | 11.699 | 12.44211 | 11.74947 | -0.743107 | 0.6439826 | 0.04865228
55.22094 | 11.6841 | 12.43683 | 11.74646 | -0.7527277 | 0.6416526 | 0.04871918
55.23094 | 11.682 | 12.43159 | 11.74344 | -0.7495867 | 0.6393561 | 0.04878649
55.24094 | 11.6782 | 12.42638 | 11.74044 | -0.7481834 | 0.6370927 | 0.04885422
55.25094 | 11.6714 | 12.42122 | 11.73743 | -0.7498174 | 0.6348619 | 0.04892236
55.26094 | 11.6659 | 12.41609 | 11.73443 | -0.7501881 | 0.6326631 | 0.04899091
55.27093 | 11.6669 | 12.411 | 11.73144 | -0.7441 | 0.6304979 | 0.04905982
55.28093 | 11.6548 | 12.40594 | 11.72845 | -0.7511425 | 0.6283616 | 0.04912921
55.29093 | 11.6665 | 12.40092 | 11.72547 | -0.7344203 | 0.6262559 | 0.04919903
55.30093 | 11.6447 | 12.39593 | 11.72248 | -0.7512328 | 0.6241802 | 0.04926928
55.31093 | 11.6563 | 12.39098 | 11.71951 | -0.7346795 | 0.6221341 | 0.04933995
55.32092 | 11.6455 | 12.38606 | 11.71653 | -0.7405649 | 0.6201191 | 0.04941098
55.33092 | 11.6408 | 12.38118 | 11.71357 | -0.7403788 | 0.6181308 | 0.04948251
55.34092 | 11.6436 | 12.37633 | 11.7106 | -0.7327256 | 0.6161708 | 0.04955448
55.35092 | 11.6363 | 12.3715 | 11.70764 | -0.7352048 | 0.6142385 | 0.04962688
55.36092 | 11.6306 | 12.36672 | 11.70468 | -0.7361162 | 0.6123337 | 0.04969971
55.37092 | 11.6308 | 12.36196 | 11.70173 | -0.7311592 | 0.6104559 | 0.04977299
55.38091 | 11.6255 | 12.35724 | 11.69879 | -0.7317381 | 0.6086064 | 0.04984664
55.39091 | 11.6133 | 12.35254 | 11.69584 | -0.7392431 | 0.6067813 | 0.0499208
55.40091 | 11.6161 | 12.34788 | 11.6929 | -0.7317787 | 0.6049821 | 0.04999541
55.41091 | 11.6067 | 12.34324 | 11.68997 | -0.7365443 | 0.6032083 | 0.05007047
55.42091 | 11.6098 | 12.33864 | 11.68703 | -0.7288397 | 0.6014595 | 0.05014598
55.4309 | 11.6039 | 12.33407 | 11.68411 | -0.730169 | 0.5997372 | 0.05022186
55.4409 | 11.5975 | 12.32952 | 11.68119 | -0.7320227 | 0.5980375 | 0.05029828
55.4509 | 11.5995 | 12.32501 | 11.67827 | -0.7255051 | 0.5963618 | 0.05037515
55.4609 | 11.5914 | 12.32052 | 11.67535 | -0.7291158 | 0.5947099 | 0.05045249
55.4709 | 11.5875 | 12.31605 | 11.67244 | -0.7285546 | 0.5930813 | 0.05053028
55.4809 | 11.5893 | 12.31162 | 11.66954 | -0.7223211 | 0.5914757 | 0.05060854
55.49089 | 11.5823 | 12.30722 | 11.66664 | -0.7249193 | 0.5898945 | 0.05068719
55.50089 | 11.5761 | 12.30284 | 11.66374 | -0.7267403 | 0.5883341 | 0.05076639
55.51089 | 11.5821 | 12.29849 | 11.66085 | -0.716388 | 0.5867958 | 0.05084605
55.52089 | 11.5578 | 12.29416 | 11.65796 | -0.7363622 | 0.5852795 | 0.0509262
55.53089 | 11.5702 | 12.28986 | 11.65507 | -0.7196627 | 0.5837847 | 0.05100681
55.54088 | 11.5638 | 12.28559 | 11.65219 | -0.7217935 | 0.5823128 | 0.05108784
55.55088 | 11.5452 | 12.28135 | 11.64932 | -0.7361456 | 0.5808603 | 0.05116941
55.56088 | 11.5497 | 12.27712 | 11.64644 | -0.727423 | 0.5794285 | 0.05125147
55.57088 | 11.5399 | 12.27293 | 11.64357 | -0.7330256 | 0.5780173 | 0.05133402
55.58088 | 11.5463 | 12.26875 | 11.64071 | -0.7224531 | 0.5766263 | 0.05141706
55.59088 | 11.5409 | 12.26461 | 11.63785 | -0.7237052 | 0.5752553 | 0.05150059
55.60087 | 11.5266 | 12.26049 | 11.635 | -0.7338858 | 0.5739054 | 0.05158454
55.61087 | 11.532 | 12.25639 | 11.63214 | -0.7243866 | 0.5725738 | 0.05166905
55.62087 | 11.5256 | 12.25231 | 11.6293 | -0.7267112 | 0.5712614 | 0.05175407
55.63087 | 11.5191 | 12.24826 | 11.62645 | -0.7291595 | 0.5699681 | 0.05183959
55.64087 | 11.5195 | 12.24423 | 11.62361 | -0.7247314 | 0.5686936 | 0.05192562
55.65086 | 11.5076 | 12.24023 | 11.62078 | -0.7326304 | 0.567439 | 0.05201206
55.66086 | 11.5018 | 12.23625 | 11.61795 | -0.7344486 | 0.5662016 | 0.05209911
55.67086 | 11.5048 | 12.23229 | 11.61512 | -0.7274896 | 0.5649824 | 0.05218667
55.68086 | 11.497 | 12.22835 | 11.6123 | -0.7313533 | 0.5637813 | 0.05227474
55.69086 | 11.488 | 12.22444 | 11.60948 | -0.7364394 | 0.5625979 | 0.05236333
55.70086 | 11.4864 | 12.22055 | 11.60666 | -0.7341479 | 0.5614323 | 0.05245244
55.71085 | 11.4706 | 12.21668 | 11.60386 | -0.7460822 | 0.5602851 | 0.05254198
55.72085 | 11.471 | 12.21283 | 11.60105 | -0.7418346 | 0.5591542 | 0.05263215
55.73085 | 11.4773 | 12.20901 | 11.59825 | -0.7317087 | 0.5580403 | 0.05272284
55.74085 | 11.4536 | 12.2052 | 11.59545 | -0.7516043 | 0.5569433 | 0.05281407
55.75085 | 11.4745 | 12.20142 | 11.59265 | -0.7269213 | 0.5558631 | 0.05290582
55.76084 | 11.4543 | 12.19766 | 11.58986 | -0.7433632 | 0.5548004 | 0.05299804
55.77084 | 11.4476 | 12.19392 | 11.58708 | -0.7463224 | 0.5537531 | 0.05309087
55.78084 | 11.4648 | 12.1902 | 11.5843 | -0.7254026 | 0.5527222 | 0.05318426
55.79084 | 11.4421 | 12.1865 | 11.58152 | -0.7444033 | 0.5517072 | 0.05327819
55.80084 | 11.45 | 12.18282 | 11.57874 | -0.7328247 | 0.5507082 | 0.05337267
55.81084 | 11.4489 | 12.17917 | 11.57597 | -0.7302665 | 0.549725 | 0.05346771
55.82083 | 11.4368 | 12.17553 | 11.57321 | -0.7387324 | 0.5487585 | 0.05356321
55.83083 | 11.454 | 12.17191 | 11.57045 | -0.7179146 | 0.5478065 | 0.05365936
55.84083 | 11.4349 | 12.16832 | 11.56769 | -0.7334166 | 0.5468697 | 0.05375607
55.85083 | 11.4386 | 12.16474 | 11.56494 | -0.7261385 | 0.5459481 | 0.05385335
55.86083 | 11.442 | 12.16118 | 11.56219 | -0.7191802 | 0.5450417 | 0.0539512
55.87082 | 11.4379 | 12.15764 | 11.55944 | -0.7197449 | 0.544151 | 0.05404953
55.88082 | 11.431 | 12.15413 | 11.5567 | -0.7231255 | 0.5432742 | 0.05414853
55.89082 | 11.4448 | 12.15063 | 11.55397 | -0.7058254 | 0.5424121 | 0.0542481
55.90082 | 11.4346 | 12.14714 | 11.55123 | -0.7125445 | 0.5415646 | 0.05434826
55.91082 | 11.4519 | 12.14368 | 11.5485 | -0.6917826 | 0.5407315 | 0.05444901
55.92082 | 11.4459 | 12.14024 | 11.54578 | -0.6943397 | 0.5399127 | 0.05455034
55.93081 | 11.445 | 12.13682 | 11.54306 | -0.6918189 | 0.5391089 | 0.05465217
55.94081 | 11.4636 | 12.13341 | 11.54034 | -0.6698135 | 0.5383184 | 0.05475469
55.95081 | 11.4521 | 12.13003 | 11.53763 | -0.6779266 | 0.5375418 | 0.05485781
55.96081 | 11.453 | 12.12666 | 11.53492 | -0.6736582 | 0.5367791 | 0.05496153
55.97081 | 11.4694 | 12.12331 | 11.53221 | -0.6539082 | 0.5360301 | 0.05506586
55.9808 | 11.4613 | 12.11998 | 11.52951 | -0.6586797 | 0.5352955 | 0.05517069
55.9908 | 11.4681 | 12.11667 | 11.52682 | -0.6485661 | 0.5345737 | 0.05527625
56.0008 | 11.4691 | 12.11337 | 11.52412 | -0.6442705 | 0.5338653 | 0.05538242
56.0108 | 11.4685 | 12.11009 | 11.52143 | -0.6415929 | 0.5331703 | 0.05548921
56.0208 | 11.4702 | 12.10683 | 11.51875 | -0.6366331 | 0.5324884 | 0.05559662
56.0308 | 11.4778 | 12.10359 | 11.51607 | -0.6257911 | 0.5318197 | 0.05570466
56.04079 | 11.464 | 12.10037 | 11.51339 | -0.63637 | 0.5311648 | 0.05581323
56.05079 | 11.4908 | 12.09716 | 11.51072 | -0.6063631 | 0.530522 | 0.05592254
56.06079 | 11.4749 | 12.09397 | 11.50805 | -0.6190738 | 0.5298922 | 0.05603248
56.07079 | 11.4798 | 12.0908 | 11.50538 | -0.6110018 | 0.5292751 | 0.05614308
56.08079 | 11.4925 | 12.08765 | 11.50272 | -0.5951472 | 0.5286707 | 0.05625431
56.09078 | 11.488 | 12.08451 | 11.50007 | -0.596513 | 0.5280796 | 0.05636605
56.10078 | 11.488 | 12.08139 | 11.49741 | -0.5933928 | 0.5275004 | 0.05647863
56.11078 | 11.4975 | 12.07829 | 11.49476 | -0.5807895 | 0.5269335 | 0.05659179
56.12078 | 11.486 | 12.0752 | 11.49212 | -0.5892032 | 0.526379 | 0.05670569
56.13078 | 11.497 | 12.07213 | 11.48948 | -0.5751338 | 0.5258368 | 0.05682018
56.14078 | 11.4937 | 12.06908 | 11.48684 | -0.5753814 | 0.5253068 | 0.05693542
56.15077 | 11.4898 | 12.06605 | 11.48421 | -0.5762485 | 0.5247894 | 0.05705114
56.16077 | 11.497 | 12.06303 | 11.48158 | -0.5660294 | 0.5242836 | 0.05716767
56.17077 | 11.5037 | 12.06003 | 11.47895 | -0.5563268 | 0.5237897 | 0.05728492
56.18077 | 11.4885 | 12.05704 | 11.47633 | -0.5685409 | 0.5233078 | 0.05740283
56.19077 | 11.4944 | 12.05407 | 11.47371 | -0.5596712 | 0.5228375 | 0.05752146
56.20076 | 11.4842 | 12.05112 | 11.4711 | -0.566921 | 0.5223796 | 0.05764062
56.21076 | 11.4926 | 12.04818 | 11.46849 | -0.5555844 | 0.5219332 | 0.05776063
56.22076 | 11.4954 | 12.04526 | 11.46588 | -0.5498637 | 0.5214981 | 0.05788136
56.23076 | 11.5023 | 12.04236 | 11.46328 | -0.5400595 | 0.5210748 | 0.05800276
56.24076 | 11.4882 | 12.03947 | 11.46068 | -0.5512713 | 0.5206628 | 0.05812491
56.25076 | 11.4989 | 12.0366 | 11.45809 | -0.5376993 | 0.5202626 | 0.05824774
56.26075 | 11.4874 | 12.03375 | 11.4555 | -0.546346 | 0.5198739 | 0.05837119
56.27075 | 11.4983 | 12.03091 | 11.45291 | -0.5326059 | 0.5194962 | 0.05849549
56.28075 | 11.4847 | 12.02808 | 11.45033 | -0.5433818 | 0.5191299 | 0.05862051
56.29075 | 11.4917 | 12.02527 | 11.44775 | -0.5335735 | 0.5187748 | 0.05874628
56.30075 | 11.4986 | 12.02248 | 11.44518 | -0.523881 | 0.5184309 | 0.05887278
56.31074 | 11.4805 | 12.01971 | 11.44261 | -0.539207 | 0.5180983 | 0.0589999
56.32074 | 11.4932 | 12.01695 | 11.44004 | -0.5237461 | 0.5177767 | 0.0591279
56.33074 | 11.4911 | 12.0142 | 11.43748 | -0.5231007 | 0.517466 | 0.05925665
56.34074 | 11.4822 | 12.01147 | 11.43492 | -0.529271 | 0.5171663 | 0.05938616
56.35074 | 11.4746 | 12.00876 | 11.43236 | -0.5341568 | 0.5168775 | 0.05951643
56.36074 | 11.4869 | 12.00606 | 11.42981 | -0.5191583 | 0.5165997 | 0.05964747
56.37073 | 11.4819 | 12.00338 | 11.42727 | -0.5214778 | 0.5163329 | 0.05977916
56.38073 | 11.4824 | 12.00071 | 11.42472 | -0.5183101 | 0.5160767 | 0.05991175
56.39073 | 11.4798 | 11.99806 | 11.42218 | -0.5182578 | 0.5158313 | 0.06004513
56.40073 | 11.4793 | 11.99542 | 11.41965 | -0.5161208 | 0.5155965 | 0.06017929
56.41073 | 11.4825 | 11.9928 | 11.41711 | -0.5102992 | 0.5153725 | 0.06031425
56.42072 | 11.4783 | 11.9902 | 11.41459 | -0.5118955 | 0.5151593 | 0.06044987
56.43072 | 11.4841 | 11.9876 | 11.41206 | -0.5035044 | 0.5149565 | 0.06058643
56.44072 | 11.4871 | 11.98503 | 11.40954 | -0.4979285 | 0.5147643 | 0.0607238
56.45072 | 11.4798 | 11.98247 | 11.40702 | -0.5026678 | 0.5145826 | 0.06086199
56.46072 | 11.4788 | 11.97992 | 11.40451 | -0.5011223 | 0.5144114 | 0.061001
56.47072 | 11.4766 | 11.97739 | 11.402 | -0.5007918 | 0.5142507 | 0.06114082
56.48071 | 11.4822 | 11.97488 | 11.3995 | -0.492679 | 0.5141005 | 0.06128134
56.49071 | 11.475 | 11.97238 | 11.397 | -0.4973787 | 0.5139607 | 0.06142284
56.50071 | 11.4766 | 11.96989 | 11.3945 | -0.4932934 | 0.5138311 | 0.06156518
56.51071 | 11.4842 | 11.96742 | 11.392 | -0.4832231 | 0.513712 | 0.06170837
56.52071 | 11.4712 | 11.96497 | 11.38951 | -0.4937677 | 0.5136031 | 0.06185241
56.5307 | 11.4803 | 11.96253 | 11.38703 | -0.4822298 | 0.5135046 | 0.06199716
56.5407 | 11.4849 | 11.9601 | 11.38455 | -0.4752043 | 0.5134163 | 0.06214292
56.5507 | 11.4808 | 11.95769 | 11.38207 | -0.4768938 | 0.5133382 | 0.06228955
56.5607 | 11.4883 | 11.9553 | 11.37959 | -0.4669981 | 0.5132704 | 0.06243705
56.5707 | 11.4802 | 11.95292 | 11.37712 | -0.4727173 | 0.5132127 | 0.06258544
56.5807 | 11.4891 | 11.95055 | 11.37465 | -0.4614513 | 0.5131652 | 0.06273472
56.59069 | 11.4968 | 11.9482 | 11.37219 | -0.4514024 | 0.5131279 | 0.06288474
56.60069 | 11.4822 | 11.94587 | 11.36973 | -0.4636661 | 0.5131007 | 0.06303581
56.61069 | 11.4909 | 11.94354 | 11.36727 | -0.4526444 | 0.5130835 | 0.06318779
56.62069 | 11.4975 | 11.94124 | 11.36482 | -0.4437376 | 0.5130765 | 0.06334067
56.63069 | 11.4926 | 11.93895 | 11.36237 | -0.4463455 | 0.5130796 | 0.06349447
56.64068 | 11.499 | 11.93667 | 11.35993 | -0.4376704 | 0.5130927 | 0.06364905
56.65068 | 11.4939 | 11.93441 | 11.35749 | -0.4405078 | 0.5131158 | 0.06380471
56.66068 | 11.5008 | 11.93216 | 11.35505 | -0.4313598 | 0.513149 | 0.06396131
56.67068 | 11.5034 | 11.92993 | 11.35262 | -0.4265266 | 0.5131922 | 0.06411885
56.68068 | 11.4972 | 11.92771 | 11.35019 | -0.430508 | 0.5132453 | 0.06427734
56.69068 | 11.5008 | 11.9255 | 11.34776 | -0.4247042 | 0.5133085 | 0.06443678
56.70067 | 11.5124 | 11.92332 | 11.34534 | -0.4109172 | 0.5133817 | 0.06459704
56.71067 | 11.5101 | 11.92114 | 11.34292 | -0.4110426 | 0.5134647 | 0.06475842
56.72067 | 11.5116 | 11.91898 | 11.3405 | -0.4073828 | 0.5135578 | 0.06492077
56.73067 | 11.5199 | 11.91684 | 11.33809 | -0.3969375 | 0.5136609 | 0.06508412
56.74067 | 11.5131 | 11.91471 | 11.33568 | -0.4016069 | 0.5137738 | 0.06524845
56.75066 | 11.5237 | 11.91259 | 11.33328 | -0.3888931 | 0.5138966 | 0.06541361
56.76066 | 11.5167 | 11.91049 | 11.33088 | -0.3937919 | 0.5140295 | 0.06557994
56.77066 | 11.5185 | 11.90841 | 11.32849 | -0.3899052 | 0.5141723 | 0.06574728
56.78066 | 11.5239 | 11.90633 | 11.32609 | -0.3824332 | 0.514325 | 0.06591565
56.79066 | 11.5255 | 11.90428 | 11.3237 | -0.3787758 | 0.5144876 | 0.06608504
56.80066 | 11.5328 | 11.90223 | 11.32132 | -0.3694329 | 0.5146601 | 0.06625546
56.81065 | 11.5196 | 11.90021 | 11.31894 | -0.3806068 | 0.5148423 | 0.06642675
56.82065 | 11.5214 | 11.89819 | 11.31656 | -0.3767935 | 0.5150348 | 0.06659926
56.83065 | 11.533 | 11.89619 | 11.31418 | -0.3631946 | 0.515237 | 0.06677282
56.84065 | 11.5303 | 11.89421 | 11.31181 | -0.3639105 | 0.5154493 | 0.06694744
56.85065 | 11.5269 | 11.89224 | 11.30945 | -0.3653409 | 0.5156713 | 0.06712314
56.86064 | 11.5345 | 11.89029 | 11.30709 | -0.355788 | 0.5159032 | 0.06729974
56.87064 | 11.5318 | 11.88835 | 11.30473 | -0.3565478 | 0.5161452 | 0.0674776
56.88064 | 11.5342 | 11.88642 | 11.30237 | -0.3522223 | 0.5163971 | 0.06765656
56.89064 | 11.5434 | 11.88451 | 11.30002 | -0.3411116 | 0.516659 | 0.06783661
56.90064 | 11.5413 | 11.88262 | 11.29767 | -0.3413155 | 0.5169308 | 0.06801777
56.91064 | 11.5373 | 11.88073 | 11.29532 | -0.3434341 | 0.5172125 | 0.06820006
56.92063 | 11.5465 | 11.87887 | 11.29298 | -0.3323693 | 0.517504 | 0.06838329
56.93063 | 11.5354 | 11.87702 | 11.29064 | -0.3416174 | 0.5178057 | 0.06856783
56.94063 | 11.5522 | 11.87518 | 11.28831 | -0.3229803 | 0.5181174 | 0.06875351
56.95063 | 11.5552 | 11.87336 | 11.28598 | -0.3181579 | 0.5184392 | 0.06894034
56.96063 | 11.5484 | 11.87155 | 11.28365 | -0.3231503 | 0.5187709 | 0.06912834
56.97062 | 11.5504 | 11.86976 | 11.28133 | -0.3193594 | 0.5191123 | 0.06931732
56.98062 | 11.5576 | 11.86798 | 11.27901 | -0.3103814 | 0.5194641 | 0.06950765
56.99062 | 11.5501 | 11.86622 | 11.27669 | -0.3161183 | 0.5198258 | 0.06969917
57.00062 | 11.5677 | 11.86447 | 11.27438 | -0.29677 | 0.5201977 | 0.06989189
57.01062 | 11.5686 | 11.86274 | 11.27207 | -0.2941367 | 0.5205797 | 0.07008581
57.02062 | 11.5655 | 11.86102 | 11.26977 | -0.2955182 | 0.5209718 | 0.07028094
57.03061 | 11.5775 | 11.85932 | 11.26747 | -0.2818164 | 0.5213736 | 0.0704771
57.04061 | 11.5762 | 11.85763 | 11.26517 | -0.2814278 | 0.5217859 | 0.07067468
57.05061 | 11.5718 | 11.85595 | 11.26287 | -0.2841543 | 0.5222084 | 0.07087349
57.06061 | 11.5934 | 11.8543 | 11.26058 | -0.2608958 | 0.5226412 | 0.07107356
57.07061 | 11.5826 | 11.85265 | 11.25829 | -0.2700521 | 0.523084 | 0.07127489
57.0806 | 11.5941 | 11.85103 | 11.25601 | -0.2569253 | 0.5235367 | 0.07147729
57.0906 | 11.6007 | 11.84941 | 11.25373 | -0.248712 | 0.5240001 | 0.07168116
57.1006 | 11.5886 | 11.84781 | 11.25145 | -0.2592136 | 0.5244737 | 0.07188631
57.1106 | 11.6087 | 11.84623 | 11.24918 | -0.2375305 | 0.5249577 | 0.07209276
57.1206 | 11.5993 | 11.84466 | 11.24691 | -0.2453625 | 0.5254518 | 0.07230052
57.1306 | 11.6075 | 11.84311 | 11.24464 | -0.2356098 | 0.5259565 | 0.07250959
57.14059 | 11.6088 | 11.84157 | 11.24238 | -0.2327737 | 0.5264709 | 0.07271972
57.15059 | 11.6137 | 11.84005 | 11.24012 | -0.2263516 | 0.5269963 | 0.07293153
57.16059 | 11.6141 | 11.83854 | 11.23787 | -0.2244446 | 0.5275321 | 0.07314454
57.17059 | 11.6267 | 11.83705 | 11.23562 | -0.2103532 | 0.5280784 | 0.07335905
57.18059 | 11.6213 | 11.83558 | 11.23337 | -0.2142769 | 0.5286352 | 0.07357478
57.19058 | 11.631 | 11.83412 | 11.23112 | -0.2031177 | 0.5292019 | 0.07379172
57.20058 | 11.6353 | 11.83267 | 11.22888 | -0.1973726 | 0.5297799 | 0.07401033
57.21058 | 11.6288 | 11.83124 | 11.22664 | -0.2024427 | 0.5303684 | 0.07423027
57.22058 | 11.6403 | 11.82983 | 11.22441 | -0.1895287 | 0.5309676 | 0.07445169
57.23058 | 11.6443 | 11.82843 | 11.22218 | -0.18413 | 0.5315773 | 0.0746745
57.24058 | 11.6369 | 11.82705 | 11.21995 | -0.1901472 | 0.532198 | 0.07489874
57.25057 | 11.6481 | 11.82568 | 11.21773 | -0.1775811 | 0.5328283 | 0.0751242
57.26057 | 11.6538 | 11.82433 | 11.21551 | -0.1705298 | 0.5334706 | 0.0753513
57.27057 | 11.6462 | 11.82299 | 11.21329 | -0.1767939 | 0.5341233 | 0.07557995
57.28057 | 11.6593 | 11.82167 | 11.21108 | -0.1623743 | 0.5347873 | 0.07580999
57.29057 | 11.6551 | 11.82037 | 11.20887 | -0.1652701 | 0.5354618 | 0.07604161
57.30056 | 11.6512 | 11.81908 | 11.20666 | -0.1678834 | 0.5361469 | 0.07627442
57.31056 | 11.6654 | 11.81781 | 11.20446 | -0.1524113 | 0.5368435 | 0.07650901
57.32056 | 11.6612 | 11.81656 | 11.20226 | -0.1553552 | 0.5375512 | 0.07674512
57.33056 | 11.6658 | 11.81532 | 11.20006 | -0.1495154 | 0.5382701 | 0.07698277
57.34056 | 11.6769 | 11.81409 | 11.19787 | -0.1371916 | 0.539 | 0.07722199
57.35056 | 11.6705 | 11.81288 | 11.19568 | -0.1423841 | 0.5397413 | 0.07746275
57.36055 | 11.6739 | 11.81169 | 11.1935 | -0.137794 | 0.5404929 | 0.07770486
57.37055 | 11.6863 | 11.81052 | 11.19131 | -0.1242191 | 0.5412567 | 0.0779488
57.38055 | 11.6731 | 11.80936 | 11.18913 | -0.1362606 | 0.5420318 | 0.07819433
57.39055 | 11.689 | 11.80822 | 11.18696 | -0.1192162 | 0.542816 | 0.07844148
57.40055 | 11.6857 | 11.80709 | 11.18479 | -0.1213906 | 0.5436139 | 0.07869025
57.41054 | 11.6893 | 11.80598 | 11.18262 | -0.1166827 | 0.5444226 | 0.07894042
57.42054 | 11.6944 | 11.80489 | 11.18045 | -0.1104904 | 0.5452437 | 0.07919249
57.43054 | 11.6995 | 11.80381 | 11.17829 | -0.1043148 | 0.5460764 | 0.07944623
57.44054 | 11.6928 | 11.80276 | 11.17613 | -0.1099559 | 0.5469208 | 0.07970166
57.45054 | 11.7032 | 11.80171 | 11.17398 | -0.09851277 | 0.5477757 | 0.07995877
57.46054 | 11.7072 | 11.80069 | 11.17183 | -0.0934877 | 0.5486436 | 0.08021759
57.47053 | 11.71 | 11.79968 | 11.16968 | -0.08968066 | 0.5495226 | 0.08047788
57.48053 | 11.715 | 11.79869 | 11.16754 | -0.08368966 | 0.5504144 | 0.08074017
57.49053 | 11.7208 | 11.79772 | 11.16539 | -0.07691578 | 0.5513181 | 0.08100421
57.50053 | 11.7205 | 11.79676 | 11.16326 | -0.07625915 | 0.5522339 | 0.08127002
57.51053 | 11.7346 | 11.79582 | 11.16112 | -0.0612198 | 0.5531619 | 0.0815376
57.52052 | 11.7278 | 11.7949 | 11.15899 | -0.0670988 | 0.5541012 | 0.08180673
57.53052 | 11.7399 | 11.79399 | 11.15686 | -0.05409429 | 0.5550536 | 0.08207792
57.54052 | 11.7425 | 11.79311 | 11.15474 | -0.05060732 | 0.5560184 | 0.08235094
57.55052 | 11.7429 | 11.79224 | 11.15262 | -0.04933798 | 0.5569956 | 0.0826258
57.56052 | 11.7619 | 11.79139 | 11.1505 | -0.02948639 | 0.5579854 | 0.08290252
57.57052 | 11.7546 | 11.79055 | 11.14838 | -0.03595256 | 0.5589877 | 0.08318111
57.58051 | 11.7623 | 11.78974 | 11.14627 | -0.02743747 | 0.5600016 | 0.08346132
57.59051 | 11.7643 | 11.78894 | 11.14417 | -0.02463949 | 0.5610293 | 0.08374371
57.60051 | 11.7724 | 11.78816 | 11.14206 | -0.01575959 | 0.5620698 | 0.08402802
57.61051 | 11.7711 | 11.7874 | 11.13996 | -0.01629787 | 0.5631231 | 0.08431427
57.62051 | 11.783 | 11.78665 | 11.13786 | -0.003654403 | 0.5641895 | 0.08460247
57.6305 | 11.7872 | 11.78593 | 11.13577 | 0.001269988 | 0.5652678 | 0.08489237
57.6405 | 11.7902 | 11.78522 | 11.13368 | 0.004976629 | 0.5663604 | 0.08518453
57.6505 | 11.8044 | 11.78454 | 11.13159 | 0.01986475 | 0.5674662 | 0.08547869
57.6605 | 11.8021 | 11.78387 | 11.12951 | 0.01823425 | 0.5685852 | 0.08577488
57.6705 | 11.8104 | 11.78322 | 11.12742 | 0.02718495 | 0.5697178 | 0.08607311
57.6805 | 11.814 | 11.78258 | 11.12535 | 0.03141681 | 0.5708637 | 0.0863734
57.69049 | 11.8186 | 11.78197 | 11.12327 | 0.03662901 | 0.5720222 | 0.08667548
57.70049 | 11.8277 | 11.78138 | 11.1212 | 0.04632283 | 0.5731955 | 0.08697993
57.71049 | 11.8296 | 11.7808 | 11.11913 | 0.04879746 | 0.5743826 | 0.08728651
57.72049 | 11.8389 | 11.78025 | 11.11707 | 0.05865277 | 0.5755835 | 0.08759521
57.73049 | 11.8407 | 11.77971 | 11.11501 | 0.06098866 | 0.5767985 | 0.08790607
57.74048 | 11.8383 | 11.7792 | 11.11295 | 0.05910449 | 0.5780263 | 0.08821878
57.75048 | 11.8422 | 11.7787 | 11.1109 | 0.06350116 | 0.5792696 | 0.08853399
57.76048 | 11.857 | 11.77822 | 11.10884 | 0.07877817 | 0.5805271 | 0.0888514
57.77048 | 11.8544 | 11.77776 | 11.10679 | 0.07663518 | 0.5817991 | 0.08917105
57.78048 | 11.8633 | 11.77733 | 11.10475 | 0.08597226 | 0.5830855 | 0.08949295
57.79048 | 11.8717 | 11.77691 | 11.10271 | 0.09478909 | 0.5843866 | 0.0898171
57.80047 | 11.8791 | 11.77651 | 11.10067 | 0.1025853 | 0.5857011 | 0.09014323
57.81047 | 11.8779 | 11.77614 | 11.09863 | 0.1017616 | 0.5870317 | 0.09047197
57.82047 | 11.89 | 11.77578 | 11.0966 | 0.1142173 | 0.5883773 | 0.09080306
57.83047 | 11.8889 | 11.77545 | 11.09457 | 0.1134523 | 0.589738 | 0.09113649
57.84047 | 11.8941 | 11.77513 | 11.09255 | 0.1189665 | 0.591114 | 0.0914723
57.85046 | 11.9038 | 11.77484 | 11.09053 | 0.1289595 | 0.5925038 | 0.09181016
57.86046 | 11.9124 | 11.77457 | 11.08851 | 0.1378317 | 0.5939105 | 0.09215076
57.87046 | 11.906 | 11.77432 | 11.08649 | 0.1316826 | 0.5953328 | 0.0924938
57.88046 | 11.9189 | 11.77409 | 11.08448 | 0.1448122 | 0.5967707 | 0.09283931
57.89046 | 11.9207 | 11.77388 | 11.08247 | 0.1468202 | 0.5982246 | 0.09318729
57.90046 | 11.9229 | 11.77369 | 11.08046 | 0.1492066 | 0.5996944 | 0.09353778
57.91045 | 11.9271 | 11.77353 | 11.07846 | 0.1535709 | 0.6011789 | 0.09389044
57.92045 | 11.9368 | 11.77339 | 11.07646 | 0.1634135 | 0.6026811 | 0.094246
57.93045 | 11.9403 | 11.77327 | 11.07446 | 0.1670339 | 0.6041997 | 0.09460413
57.94045 | 11.9459 | 11.77317 | 11.07247 | 0.172732 | 0.6057347 | 0.09496487
57.95045 | 11.9466 | 11.77309 | 11.07048 | 0.1735076 | 0.6072865 | 0.09532822
57.96044 | 11.957 | 11.77304 | 11.06849 | 0.1839604 | 0.6088536 | 0.09569386
57.97044 | 11.9715 | 11.77301 | 11.06651 | 0.1984906 | 0.6104391 | 0.09606252
57.98044 | 11.9684 | 11.773 | 11.06453 | 0.1953978 | 0.6120418 | 0.09643388
57.99044 | 11.9808 | 11.77302 | 11.06255 | 0.2077818 | 0.6136618 | 0.09680797
58.00044 | 11.9832 | 11.77306 | 11.06057 | 0.2101424 | 0.6152992 | 0.0971848
58.01044 | 11.9831 | 11.77312 | 11.0586 | 0.2099797 | 0.6169541 | 0.0975644
58.02043 | 11.996 | 11.77321 | 11.05664 | 0.2227932 | 0.6186252 | 0.09794642
58.03043 | 11.9995 | 11.77332 | 11.05467 | 0.2261829 | 0.6203157 | 0.09833165
58.04043 | 12.0065 | 11.77345 | 11.05271 | 0.2330484 | 0.6220245 | 0.09871971
58.05043 | 12.0109 | 11.77361 | 11.05075 | 0.2372896 | 0.6237516 | 0.09911067
58.06043 | 12.0168 | 11.77379 | 11.04879 | 0.2430063 | 0.6254971 | 0.09950453
58.07042 | 12.0175 | 11.774 | 11.04684 | 0.2434985 | 0.6272595 | 0.09990093
58.08042 | 12.0304 | 11.77423 | 11.04489 | 0.2561658 | 0.6290423 | 0.1003007
58.09042 | 12.0356 | 11.77449 | 11.04294 | 0.2611079 | 0.6308442 | 0.1007034
58.10042 | 12.0387 | 11.77478 | 11.041 | 0.2639248 | 0.6326652 | 0.1011092
58.11042 | 12.0499 | 11.77508 | 11.03906 | 0.2748161 | 0.6345056 | 0.101518
58.12041 | 12.0516 | 11.77542 | 11.03712 | 0.276182 | 0.6363637 | 0.1019295
58.13041 | 12.0584 | 11.77578 | 11.03519 | 0.2826218 | 0.6382432 | 0.1023445
58.14041 | 12.0757 | 11.77616 | 11.03326 | 0.2995354 | 0.6401428 | 0.1027626
58.15041 | 12.0716 | 11.77658 | 11.03133 | 0.2950226 | 0.6420624 | 0.1031839
58.16041 | 12.0792 | 11.77702 | 11.02941 | 0.3021832 | 0.6440023 | 0.1036084
58.17041 | 12.0867 | 11.77748 | 11.02748 | 0.309217 | 0.6459628 | 0.1040362
58.1804 | 12.0882 | 11.77798 | 11.02557 | 0.3102242 | 0.6479421 | 0.1044667
58.1904 | 12.1015 | 11.7785 | 11.02365 | 0.3230037 | 0.6499442 | 0.104901
58.2004 | 12.1101 | 11.77904 | 11.02174 | 0.3310556 | 0.6519674 | 0.1053386
58.2104 | 12.1004 | 11.77962 | 11.01983 | 0.3207798 | 0.6540121 | 0.1057796
58.2204 | 12.1216 | 11.78022 | 11.01792 | 0.3413759 | 0.6560783 | 0.106224
58.23039 | 12.1263 | 11.78086 | 11.01602 | 0.3454444 | 0.6581642 | 0.1066713
58.24039 | 12.1284 | 11.78152 | 11.01412 | 0.3468837 | 0.6602742 | 0.1071226
58.25039 | 12.1489 | 11.78221 | 11.01222 | 0.3666943 | 0.6624064 | 0.1075774
58.26039 | 12.1442 | 11.78292 | 11.01033 | 0.3612759 | 0.6645611 | 0.1080356
58.27039 | 12.1482 | 11.78367 | 11.00844 | 0.3645283 | 0.6667384 | 0.1084975
58.28039 | 12.1677 | 11.78445 | 11.00655 | 0.383251 | 0.6689387 | 0.108963
58.29038 | 12.1723 | 11.78526 | 11.00466 | 0.3870448 | 0.6711599 | 0.1094316
58.30038 | 12.1804 | 11.78609 | 11.00278 | 0.3943078 | 0.6734066 | 0.1099044
58.31038 | 12.1922 | 11.78696 | 11.0009 | 0.4052404 | 0.6756769 | 0.1103809
58.32038 | 12.192 | 11.78786 | 10.99903 | 0.4041426 | 0.677971 | 0.1108611
58.33038 | 12.2022 | 11.78879 | 10.99715 | 0.4134138 | 0.6802891 | 0.1113451
58.34037 | 12.216 | 11.78975 | 10.99528 | 0.4262549 | 0.6826292 | 0.1118325
58.35037 | 12.2157 | 11.79074 | 10.99342 | 0.4249637 | 0.6849962 | 0.1123243
58.36037 | 12.2271 | 11.79176 | 10.99155 | 0.435341 | 0.6873878 | 0.1128199
58.37037 | 12.2417 | 11.79281 | 10.98969 | 0.4488863 | 0.6898043 | 0.1133195
58.38037 | 12.2361 | 11.7939 | 10.98783 | 0.4421996 | 0.692246 | 0.1138231
58.39037 | 12.2578 | 11.79502 | 10.98598 | 0.4627804 | 0.6947131 | 0.1143307
58.40036 | 12.2675 | 11.79617 | 10.98412 | 0.4713302 | 0.6972032 | 0.1148417
58.41036 | 12.2693 | 11.79735 | 10.98228 | 0.4719456 | 0.6997216 | 0.1153575
58.42036 | 12.2849 | 11.79857 | 10.98043 | 0.4863278 | 0.7022661 | 0.1158774
58.43036 | 12.2928 | 11.79982 | 10.97858 | 0.4929767 | 0.7048368 | 0.1164016
58.44036 | 12.2953 | 11.80111 | 10.97674 | 0.4941919 | 0.7074339 | 0.11693
58.45035 | 12.3132 | 11.80242 | 10.97491 | 0.5107753 | 0.7100545 | 0.1174621
58.46035 | 12.3261 | 11.80378 | 10.97307 | 0.5223227 | 0.712705 | 0.1179991
58.47035 | 12.3277 | 11.80516 | 10.97124 | 0.5225358 | 0.7153825 | 0.1185405
58.48035 | 12.3489 | 11.80659 | 10.96941 | 0.5423143 | 0.7180871 | 0.1190864
58.49035 | 12.3559 | 11.80804 | 10.96759 | 0.5478576 | 0.7208196 | 0.1196367
58.50035 | 12.3612 | 11.80953 | 10.96576 | 0.5516666 | 0.7235791 | 0.1201915
58.51034 | 12.3707 | 11.81106 | 10.96394 | 0.5596425 | 0.7263627 | 0.1207504
58.52034 | 12.3815 | 11.81262 | 10.96213 | 0.5688811 | 0.7291775 | 0.1213144
58.53034 | 12.3912 | 11.81422 | 10.96031 | 0.5769841 | 0.7320202 | 0.1218831
58.54034 | 12.4068 | 11.81585 | 10.9585 | 0.5909515 | 0.734891 | 0.1224566
58.55034 | 12.4129 | 11.81752 | 10.95669 | 0.5953829 | 0.7377901 | 0.1230348
58.56033 | 12.4302 | 11.81922 | 10.95489 | 0.6109802 | 0.7407144 | 0.1236173
58.57033 | 12.4447 | 11.82096 | 10.95309 | 0.6237394 | 0.7436702 | 0.1242052
58.58033 | 12.4477 | 11.82274 | 10.95129 | 0.6249622 | 0.7466546 | 0.124798
58.59033 | 12.4627 | 11.82455 | 10.94949 | 0.6381484 | 0.7496677 | 0.1253958
58.60033 | 12.4761 | 11.8264 | 10.94769 | 0.6496978 | 0.7527098 | 0.1259987
58.61033 | 12.4843 | 11.82829 | 10.9459 | 0.6560102 | 0.7557808 | 0.1266067
58.62032 | 12.4971 | 11.83021 | 10.94412 | 0.6668873 | 0.758878 | 0.1272192
58.63032 | 12.5098 | 11.83217 | 10.94233 | 0.6776251 | 0.7620076 | 0.1278375
58.64032 | 12.5107 | 11.83417 | 10.94055 | 0.6765254 | 0.7651666 | 0.1284611
58.65032 | 12.5371 | 11.83621 | 10.93877 | 0.7008877 | 0.7683554 | 0.12909
58.66032 | 12.5431 | 11.83829 | 10.93699 | 0.7048119 | 0.7715741 | 0.1297243
58.67031 | 12.5443 | 11.8404 | 10.93522 | 0.7038998 | 0.7748197 | 0.1303634
58.68031 | 12.5669 | 11.84255 | 10.93345 | 0.7243469 | 0.7780988 | 0.1310087
58.69031 | 12.5754 | 11.84474 | 10.93168 | 0.730655 | 0.7814086 | 0.1316595
58.70031 | 12.5826 | 11.84698 | 10.92991 | 0.7356238 | 0.7847493 | 0.1323159
58.71031 | 12.6052 | 11.84925 | 10.92815 | 0.7559527 | 0.7881212 | 0.1329781
58.72031 | 12.6159 | 11.85156 | 10.92639 | 0.7643416 | 0.7915247 | 0.133646
58.7303 | 12.6255 | 11.85391 | 10.92463 | 0.7715922 | 0.7949567 | 0.1343191
58.7403 | 12.6397 | 11.8563 | 10.92288 | 0.7833994 | 0.7984245 | 0.1349987
58.7503 | 12.6551 | 11.85873 | 10.92113 | 0.7963653 | 0.8019249 | 0.1356843
58.7603 | 12.6572 | 11.86121 | 10.91938 | 0.795989 | 0.8054586 | 0.1363759
58.7703 | 12.683 | 11.86373 | 10.91763 | 0.8192702 | 0.8090259 | 0.1370736
58.78029 | 12.6932 | 11.86629 | 10.91589 | 0.8269108 | 0.8126239 | 0.1377768
58.79029 | 12.6961 | 11.86889 | 10.91415 | 0.8272052 | 0.8162601 | 0.138487
58.80029 | 12.7213 | 11.87154 | 10.91241 | 0.8497552 | 0.8199316 | 0.1392034
58.81029 | 12.7246 | 11.87424 | 10.91067 | 0.8503602 | 0.8236389 | 0.1399262
58.82029 | 12.7393 | 11.87698 | 10.90894 | 0.8623196 | 0.8273826 | 0.1406555
58.83029 | 12.7558 | 11.87977 | 10.90721 | 0.8760327 | 0.8311633 | 0.1413914
58.84028 | 12.7678 | 11.8826 | 10.90549 | 0.8852013 | 0.8349781 | 0.1421331
58.85028 | 12.7833 | 11.88548 | 10.90376 | 0.8978195 | 0.838835 | 0.1428822
58.86028 | 12.7979 | 11.88841 | 10.90204 | 0.909489 | 0.8427309 | 0.1436382
58.87028 | 12.805 | 11.89139 | 10.90032 | 0.9136092 | 0.8466666 | 0.1444009
58.88028 | 12.8238 | 11.89442 | 10.89861 | 0.9293791 | 0.8506429 | 0.1451706
58.89027 | 12.8388 | 11.8975 | 10.8969 | 0.9413012 | 0.8546564 | 0.1459466
58.90027 | 12.8453 | 11.90063 | 10.89519 | 0.9446683 | 0.8587159 | 0.1467304
58.91027 | 12.8597 | 11.90382 | 10.89348 | 0.955883 | 0.862818 | 0.1475214
58.92027 | 12.8705 | 11.90706 | 10.89177 | 0.963444 | 0.8669638 | 0.1483197
58.93027 | 12.884 | 11.91035 | 10.89007 | 0.9736506 | 0.8711538 | 0.1491254
58.94027 | 12.8998 | 11.9137 | 10.88837 | 0.9861019 | 0.8753891 | 0.1499385
58.95026 | 12.9103 | 11.9171 | 10.88668 | 0.9932003 | 0.879666 | 0.1507583
58.96026 | 12.9223 | 11.92056 | 10.88498 | 1.001738 | 0.8839938 | 0.1515866
58.97026 | 12.9339 | 11.92408 | 10.88329 | 1.009818 | 0.8883693 | 0.1524227
58.98026 | 12.9497 | 11.92766 | 10.8816 | 1.02204 | 0.8927933 | 0.1532665
58.99026 | 12.96 | 11.9313 | 10.87991 | 1.028701 | 0.8972664 | 0.1541183
59.00025 | 12.9754 | 11.935 | 10.87823 | 1.040405 | 0.9017852 | 0.1549772
59.01025 | 12.986 | 11.93876 | 10.87655 | 1.047244 | 0.9063594 | 0.1558451
59.02025 | 13.0018 | 11.94258 | 10.87487 | 1.05922 | 0.9109853 | 0.1567212
59.03025 | 13.0144 | 11.94647 | 10.8732 | 1.067932 | 0.915664 | 0.1576057
59.04025 | 13.0318 | 11.95042 | 10.87153 | 1.08138 | 0.9203961 | 0.1584986
59.05025 | 13.0362 | 11.95444 | 10.86986 | 1.081762 | 0.9251826 | 0.1594
59.06024 | 13.0574 | 11.95852 | 10.86819 | 1.098882 | 0.9300198 | 0.1603091
59.07024 | 13.0697 | 11.96267 | 10.86652 | 1.10703 | 0.9349176 | 0.1612279
59.08024 | 13.0818 | 11.96689 | 10.86486 | 1.11491 | 0.9398726 | 0.1621556
59.09024 | 13.1015 | 11.97118 | 10.8632 | 1.13032 | 0.9448854 | 0.1630922
59.10024 | 13.1093 | 11.97554 | 10.86155 | 1.13376 | 0.9499571 | 0.1640379
59.11023 | 13.1221 | 11.97997 | 10.85989 | 1.142132 | 0.9550835 | 0.1649919
59.12023 | 13.135 | 11.98447 | 10.85824 | 1.150528 | 0.9602754 | 0.1659562
59.13023 | 13.1539 | 11.98905 | 10.85659 | 1.16485 | 0.9655288 | 0.1669299
59.14023 | 13.1652 | 11.9937 | 10.85494 | 1.171497 | 0.9708447 | 0.1679131
59.15023 | 13.1828 | 11.99843 | 10.8533 | 1.184369 | 0.976224 | 0.1689061
59.16023 | 13.198 | 12.00324 | 10.85166 | 1.194764 | 0.9816677 | 0.1699088
59.17022 | 13.2038 | 12.00811 | 10.85002 | 1.195687 | 0.9871704 | 0.1709205
59.18022 | 13.2201 | 12.01308 | 10.84839 | 1.207025 | 0.9927456 | 0.1719433
59.19022 | 13.2448 | 12.01812 | 10.84675 | 1.226683 | 0.9983879 | 0.1729762
59.20022 | 13.2576 | 12.02324 | 10.84512 | 1.23436 | 1.004098 | 0.1740195
59.21022 | 13.2731 | 12.02844 | 10.84349 | 1.244655 | 1.009878 | 0.1750733
59.22021 | 13.2875 | 12.03373 | 10.84187 | 1.253772 | 1.015722 | 0.1761367
59.23021 | 13.2998 | 12.0391 | 10.84025 | 1.260699 | 1.021644 | 0.1772118
59.24021 | 13.3193 | 12.04456 | 10.83862 | 1.27474 | 1.027637 | 0.1782979
59.25021 | 13.3339 | 12.05011 | 10.83701 | 1.283794 | 1.033704 | 0.179395
59.26021 | 13.3448 | 12.05574 | 10.83539 | 1.28906 | 1.039846 | 0.1805033
59.27021 | 13.3651 | 12.06146 | 10.83378 | 1.303636 | 1.046063 | 0.1816229
59.2802 | 13.38 | 12.06727 | 10.83217 | 1.312728 | 1.052351 | 0.1827529
59.2902 | 13.3961 | 12.07318 | 10.83056 | 1.322921 | 1.058722 | 0.1838957
59.3002 | 13.4102 | 12.07918 | 10.82896 | 1.331022 | 1.065173 | 0.1850503
59.3102 | 13.4318 | 12.08527 | 10.82735 | 1.346527 | 1.071704 | 0.1862169
59.3202 | 13.4459 | 12.09146 | 10.82575 | 1.354436 | 1.078317 | 0.1873956
59.33019 | 13.4667 | 12.09775 | 10.82416 | 1.368954 | 1.085005 | 0.1885854
59.34019 | 13.4888 | 12.10413 | 10.82256 | 1.384667 | 1.091784 | 0.1897889
59.35019 | 13.4959 | 12.11062 | 10.82097 | 1.38528 | 1.098649 | 0.191005
59.36019 | 13.5206 | 12.11721 | 10.81938 | 1.40339 | 1.1056 | 0.1922339
59.37019 | 13.5412 | 12.1239 | 10.81779 | 1.417297 | 1.112639 | 0.1934759
59.38019 | 13.5528 | 12.1307 | 10.8162 | 1.4221 | 1.119767 | 0.194731
59.39018 | 13.572 | 12.1376 | 10.81462 | 1.434402 | 1.126979 | 0.1959982
59.40018 | 13.5928 | 12.14461 | 10.81304 | 1.44819 | 1.134289 | 0.1972803
59.41018 | 13.612 | 12.15173 | 10.81146 | 1.460267 | 1.141694 | 0.198576
59.42018 | 13.6251 | 12.15897 | 10.80989 | 1.466134 | 1.149194 | 0.1998857
59.43018 | 13.6464 | 12.16631 | 10.80831 | 1.480087 | 1.15679 | 0.2012096
59.44017 | 13.6638 | 12.17377 | 10.80674 | 1.490033 | 1.164476 | 0.202546
59.45017 | 13.6782 | 12.18135 | 10.80518 | 1.496854 | 1.17227 | 0.2038987
59.46017 | 13.701 | 12.18904 | 10.80361 | 1.511957 | 1.180166 | 0.2052662
59.47017 | 13.7206 | 12.19686 | 10.80205 | 1.52374 | 1.188164 | 0.2066487
59.48017 | 13.7427 | 12.2048 | 10.80049 | 1.5379 | 1.196267 | 0.2080463
59.49017 | 13.756 | 12.21286 | 10.79893 | 1.543137 | 1.204476 | 0.2094593
59.50016 | 13.7842 | 12.22105 | 10.79737 | 1.563155 | 1.212785 | 0.2108866
59.51016 | 13.8057 | 12.22936 | 10.79582 | 1.576336 | 1.221212 | 0.2123311
59.52016 | 13.8194 | 12.23781 | 10.79427 | 1.581588 | 1.229751 | 0.2137917
59.53016 | 13.8442 | 12.24639 | 10.79272 | 1.597808 | 1.238403 | 0.2152686
59.54016 | 13.8661 | 12.25511 | 10.79117 | 1.610992 | 1.247172 | 0.2167621
59.55015 | 13.8856 | 12.26395 | 10.78963 | 1.621651 | 1.256047 | 0.2182707
59.56015 | 13.9085 | 12.27294 | 10.78809 | 1.63556 | 1.265052 | 0.219798
59.57015 | 13.9291 | 12.28207 | 10.78655 | 1.647028 | 1.274179 | 0.2213427
59.58015 | 13.9443 | 12.29135 | 10.78501 | 1.652952 | 1.283429 | 0.2229049
59.59015 | 13.977 | 12.30077 | 10.78348 | 1.67623 | 1.292806 | 0.224485
59.60015 | 14.0005 | 12.31034 | 10.78195 | 1.690159 | 1.30231 | 0.2260832
59.61014 | 14.0076 | 12.32005 | 10.78042 | 1.687547 | 1.311935 | 0.2276982
59.62014 | 14.043 | 12.32993 | 10.77889 | 1.713072 | 1.321702 | 0.2293334
59.63014 | 14.0675 | 12.33996 | 10.77737 | 1.727541 | 1.331604 | 0.2309876
59.64014 | 14.0855 | 12.35015 | 10.77584 | 1.735351 | 1.341644 | 0.232661
59.65014 | 14.1166 | 12.3605 | 10.77432 | 1.756099 | 1.351822 | 0.234354
59.66013 | 14.1413 | 12.37101 | 10.77281 | 1.770294 | 1.362133 | 0.236065
59.67013 | 14.1626 | 12.38169 | 10.77129 | 1.780911 | 1.372599 | 0.2377979
59.68013 | 14.1901 | 12.39254 | 10.76978 | 1.797557 | 1.383212 | 0.2395513
59.69013 | 14.2146 | 12.40357 | 10.76827 | 1.81103 | 1.393975 | 0.2413254
59.70013 | 14.2419 | 12.41477 | 10.76676 | 1.827128 | 1.404892 | 0.2431207
59.71013 | 14.2637 | 12.42615 | 10.76525 | 1.837545 | 1.415963 | 0.2449373
59.72012 | 14.2883 | 12.43771 | 10.76375 | 1.850592 | 1.427182 | 0.246774
59.73012 | 14.318 | 12.44946 | 10.76225 | 1.868541 | 1.438574 | 0.2486345
59.74012 | 14.3444 | 12.4614 | 10.76075 | 1.883002 | 1.45013 | 0.2505175
59.75012 | 14.3651 | 12.47353 | 10.75925 | 1.891569 | 1.461853 | 0.2524233
59.76012 | 14.3918 | 12.48586 | 10.75776 | 1.905941 | 1.473748 | 0.2543523
59.77011 | 14.4241 | 12.49838 | 10.75627 | 1.925725 | 1.485804 | 0.2563029
59.78011 | 14.453 | 12.51111 | 10.75478 | 1.941893 | 1.498049 | 0.2582794
59.79011 | 14.4778 | 12.52405 | 10.75329 | 1.953754 | 1.510475 | 0.2602802
59.80011 | 14.5049 | 12.5372 | 10.75181 | 1.967705 | 1.523084 | 0.2623058
59.81011 | 14.5423 | 12.55056 | 10.75032 | 1.99174 | 1.535881 | 0.2643564
59.82011 | 14.5593 | 12.56414 | 10.74884 | 1.995156 | 1.54887 | 0.2664326
59.8301 | 14.5941 | 12.57794 | 10.74736 | 2.016163 | 1.56204 | 0.2685327
59.8401 | 14.6269 | 12.59197 | 10.74589 | 2.034929 | 1.575422 | 0.2706612
59.8501 | 14.648 | 12.60624 | 10.74441 | 2.041764 | 1.589006 | 0.2728166
59.8601 | 14.6815 | 12.62074 | 10.74294 | 2.060762 | 1.602797 | 0.2749992
59.8701 | 14.7091 | 12.63548 | 10.74147 | 2.07362 | 1.616799 | 0.2772095
59.88009 | 14.7367 | 12.65045 | 10.74001 | 2.086247 | 1.631001 | 0.2794459
59.89009 | 14.7665 | 12.66569 | 10.73854 | 2.100809 | 1.645437 | 0.281713
59.90009 | 14.8027 | 12.68118 | 10.73708 | 2.121517 | 1.660096 | 0.2840093
59.91009 | 14.8332 | 12.69694 | 10.73562 | 2.136265 | 1.674983 | 0.2863353
59.92009 | 14.8617 | 12.71295 | 10.73416 | 2.148747 | 1.690102 | 0.2886915
59.93009 | 14.894 | 12.72924 | 10.7327 | 2.164759 | 1.70546 | 0.2910782
59.94008 | 14.9183 | 12.74579 | 10.73125 | 2.172513 | 1.721043 | 0.2934938
59.95008 | 14.9585 | 12.76263 | 10.7298 | 2.195869 | 1.73689 | 0.2959435
59.96008 | 14.9858 | 12.77976 | 10.72835 | 2.206038 | 1.752988 | 0.2984254
59.97008 | 15.0088 | 12.79719 | 10.7269 | 2.211614 | 1.769344 | 0.3009402
59.98008 | 15.0521 | 12.81491 | 10.72546 | 2.237192 | 1.785963 | 0.3034884
59.99007 | 15.0804 | 12.83292 | 10.72401 | 2.247484 | 1.802834 | 0.3060681
60.00007 | 15.1021 | 12.85125 | 10.72257 | 2.250847 | 1.819995 | 0.3086849
60.01007 | 15.146 | 12.86991 | 10.72113 | 2.276092 | 1.837436 | 0.3113368
60.02007 | 15.1694 | 12.88889 | 10.7197 | 2.280515 | 1.855162 | 0.3140246
60.03007 | 15.1962 | 12.90819 | 10.71826 | 2.288007 | 1.873181 | 0.3167489
60.04007 | 15.2369 | 12.92784 | 10.71683 | 2.309062 | 1.891497 | 0.3195103
60.05006 | 15.2623 | 12.94781 | 10.7154 | 2.314492 | 1.910099 | 0.3223067
60.06006 | 15.2878 | 12.96815 | 10.71397 | 2.319651 | 1.92903 | 0.3251443
60.07006 | 15.3219 | 12.98885 | 10.71255 | 2.333051 | 1.948278 | 0.3280211
60.08006 | 15.3548 | 13.00991 | 10.71113 | 2.344886 | 1.967851 | 0.3309377
60.09006 | 15.3828 | 13.03135 | 10.7097 | 2.351445 | 1.987755 | 0.333895
60.10005 | 15.4154 | 13.05316 | 10.70829 | 2.362245 | 2.007979 | 0.3368907
60.11005 | 15.4468 | 13.07537 | 10.70687 | 2.371432 | 2.028567 | 0.3399314
60.12005 | 15.4752 | 13.09798 | 10.70545 | 2.377221 | 2.04951 | 0.343015
60.13005 | 15.5094 | 13.121 | 10.70404 | 2.388403 | 2.070814 | 0.3461422
60.14005 | 15.5404 | 13.14443 | 10.70263 | 2.395968 | 2.092488 | 0.349314
60.15005 | 15.5694 | 13.16829 | 10.70122 | 2.401109 | 2.114539 | 0.3525311
60.16004 | 15.6016 | 13.19256 | 10.69982 | 2.409039 | 2.136954 | 0.3557912
60.17004 | 15.6268 | 13.2173 | 10.69841 | 2.409501 | 2.159785 | 0.3591015
60.18004 | 15.6582 | 13.24249 | 10.69701 | 2.41571 | 2.183021 | 0.3624598
60.19004 | 15.6977 | 13.26814 | 10.69561 | 2.429556 | 2.206668 | 0.365867
60.20004 | 15.729 | 13.29427 | 10.69421 | 2.434728 | 2.230738 | 0.3693239
60.21003 | 15.7536 | 13.32086 | 10.69282 | 2.432742 | 2.255214 | 0.3728282
60.22003 | 15.7942 | 13.34797 | 10.69142 | 2.446235 | 2.280156 | 0.3763876
60.23003 | 15.8249 | 13.37558 | 10.69003 | 2.449322 | 2.305549 | 0.3799997
60.24003 | 15.8522 | 13.40371 | 10.68864 | 2.448492 | 2.331402 | 0.3836657
60.25003 | 15.8889 | 13.43237 | 10.68725 | 2.456534 | 2.357728 | 0.3873864
60.26003 | 15.9237 | 13.46157 | 10.68587 | 2.462135 | 2.384537 | 0.3911631
60.27002 | 15.9546 | 13.49129 | 10.68448 | 2.463313 | 2.411811 | 0.394993
60.28002 | 15.9895 | 13.5216 | 10.6831 | 2.467896 | 2.439618 | 0.3988847
60.29002 | 16.0335 | 13.5525 | 10.68172 | 2.481002 | 2.46794 | 0.4028358
60.30002 | 16.0548 | 13.58398 | 10.68034 | 2.470818 | 2.496791 | 0.4068474
60.31002 | 16.0972 | 13.61607 | 10.67897 | 2.481129 | 2.526182 | 0.4109206
60.32001 | 16.121 | 13.64874 | 10.6776 | 2.472259 | 2.556092 | 0.4150527
60.33001 | 16.1588 | 13.68208 | 10.67622 | 2.476722 | 2.586601 | 0.4192531
60.34001 | 16.1888 | 13.71606 | 10.67485 | 2.472738 | 2.617688 | 0.423519
60.35001 | 16.2312 | 13.75071 | 10.67349 | 2.480494 | 2.649367 | 0.4278518
60.36001 | 16.2598 | 13.78603 | 10.67212 | 2.473775 | 2.681651 | 0.4322528
60.37001 | 16.3018 | 13.82204 | 10.67076 | 2.479764 | 2.714555 | 0.4367234
60.38 | 16.3366 | 13.85872 | 10.6694 | 2.477881 | 2.74806 | 0.4412608
60.39 | 16.364 | 13.89616 | 10.66804 | 2.467841 | 2.782246 | 0.4458751
60.4 | 16.3977 | 13.93434 | 10.66668 | 2.46336 | 2.817096 | 0.4505635
60.41 | 16.4317 | 13.97328 | 10.66532 | 2.458422 | 2.852626 | 0.4553278
60.42 | 16.4689 | 14.01299 | 10.66397 | 2.455909 | 2.888851 | 0.4601692
60.42999 | 16.4989 | 14.05346 | 10.66262 | 2.445444 | 2.925751 | 0.4650847
60.43999 | 16.535 | 14.09477 | 10.66127 | 2.440229 | 2.963415 | 0.4700856
60.44999 | 16.5685 | 14.13692 | 10.65992 | 2.431583 | 3.001826 | 0.4751689
60.45999 | 16.6067 | 14.17991 | 10.65858 | 2.426786 | 3.041 | 0.4803363
60.46999 | 16.6284 | 14.22378 | 10.65723 | 2.40462 | 3.080957 | 0.4855896
60.47999 | 16.6607 | 14.26854 | 10.65589 | 2.392163 | 3.121716 | 0.4909307
60.48998 | 16.7019 | 14.31416 | 10.65455 | 2.387737 | 3.163255 | 0.4963563
60.49998 | 16.7364 | 14.36077 | 10.65321 | 2.375632 | 3.205675 | 0.5018788
60.50998 | 16.7606 | 14.40833 | 10.65188 | 2.352269 | 3.248958 | 0.5074951
60.51998 | 16.808 | 14.45688 | 10.65054 | 2.351123 | 3.293126 | 0.5132073
60.52998 | 16.8344 | 14.50643 | 10.64921 | 2.327971 | 3.3382 | 0.5190175
60.53997 | 16.8626 | 14.55696 | 10.64788 | 2.305636 | 3.384159 | 0.524922
60.54997 | 16.9065 | 14.60861 | 10.64655 | 2.297893 | 3.431118 | 0.5309347
60.55997 | 16.9368 | 14.66134 | 10.64523 | 2.275464 | 3.479057 | 0.5370522
60.56997 | 16.9719 | 14.71518 | 10.6439 | 2.256719 | 3.528002 | 0.5432768
60.57997 | 17.0087 | 14.77017 | 10.64258 | 2.238529 | 3.57798 | 0.5496111
60.58997 | 17.0467 | 14.82634 | 10.64126 | 2.220363 | 3.62902 | 0.5560575
60.59996 | 17.0711 | 14.88365 | 10.63994 | 2.187446 | 3.6811 | 0.5626122
60.60996 | 17.1099 | 14.94227 | 10.63862 | 2.167632 | 3.734353 | 0.5692907
60.61996 | 17.1451 | 15.00216 | 10.63731 | 2.142943 | 3.788759 | 0.5760894
60.62996 | 17.1703 | 15.06336 | 10.636 | 2.106941 | 3.844352 | 0.5830111
60.63996 | 17.2197 | 15.12591 | 10.63468 | 2.093791 | 3.901166 | 0.5900587
60.64995 | 17.2579 | 15.18978 | 10.63338 | 2.068118 | 3.959181 | 0.5972256
60.65995 | 17.2812 | 15.25515 | 10.63207 | 2.026053 | 4.018545 | 0.604534
60.66995 | 17.3354 | 15.32198 | 10.63076 | 2.013418 | 4.079243 | 0.6119775
60.67995 | 17.3642 | 15.39033 | 10.62946 | 1.97387 | 4.141313 | 0.6195595
60.68995 | 17.4032 | 15.46023 | 10.62816 | 1.942968 | 4.204793 | 0.6272832
60.69995 | 17.4465 | 15.53174 | 10.62686 | 1.914758 | 4.269735 | 0.6351523
60.70994 | 17.4969 | 15.60483 | 10.62556 | 1.892068 | 4.336113 | 0.6431612
60.71994 | 17.5191 | 15.6797 | 10.62426 | 1.839404 | 4.404103 | 0.6513314
60.72994 | 17.568 | 15.7563 | 10.62297 | 1.811702 | 4.473674 | 0.659658
60.73994 | 17.6172 | 15.83472 | 10.62167 | 1.782476 | 4.544905 | 0.6681458
60.74994 | 17.6502 | 15.91503 | 10.62038 | 1.735172 | 4.617849 | 0.6767968
60.75993 | 17.7102 | 15.99713 | 10.61909 | 1.713065 | 4.692435 | 0.6856062
60.76993 | 17.7509 | 16.08132 | 10.61781 | 1.669583 | 4.768913 | 0.694598
60.77993 | 17.7924 | 16.16754 | 10.61652 | 1.624862 | 4.847251 | 0.7037668
60.78993 | 17.8496 | 16.25586 | 10.61524 | 1.59374 | 4.927506 | 0.7131171
60.79993 | 17.9092 | 16.34635 | 10.61395 | 1.562853 | 5.00974 | 0.7226536
60.80993 | 17.9539 | 16.43907 | 10.61267 | 1.514834 | 5.094012 | 0.7323813
60.81992 | 18.0251 | 16.53399 | 10.6114 | 1.491112 | 5.180298 | 0.7422951
60.82992 | 18.0758 | 16.63138 | 10.61012 | 1.444422 | 5.268839 | 0.7524198
60.83992 | 18.1308 | 16.73121 | 10.60884 | 1.39959 | 5.359615 | 0.7627509
60.84992 | 18.2028 | 16.83356 | 10.60757 | 1.369239 | 5.452696 | 0.7732939
60.85992 | 18.2706 | 16.93851 | 10.6063 | 1.332094 | 5.548153 | 0.7840542
60.86991 | 18.3369 | 17.04602 | 10.60503 | 1.29088 | 5.645963 | 0.7950273
60.87991 | 18.4193 | 17.15639 | 10.60376 | 1.262907 | 5.746391 | 0.8062401
60.88991 | 18.4939 | 17.2696 | 10.6025 | 1.224296 | 5.84942 | 0.8176885
60.89991 | 18.5627 | 17.38574 | 10.60123 | 1.176961 | 5.955129 | 0.8293787
60.90991 | 18.6605 | 17.50489 | 10.59997 | 1.155614 | 6.063601 | 0.8413174
60.91991 | 18.7428 | 17.62714 | 10.59871 | 1.115664 | 6.174918 | 0.8535112
60.9299 | 18.8425 | 17.75245 | 10.59745 | 1.090045 | 6.289052 | 0.865955
60.9399 | 18.9432 | 17.88118 | 10.59619 | 1.062015 | 6.406314 | 0.8786804
60.9499 | 19.0418 | 18.0133 | 10.59493 | 1.0285 | 6.526683 | 0.8916827
60.9599 | 19.1461 | 18.1489 | 10.59368 | 0.9971998 | 6.650251 | 0.9049695
60.9699 | 19.2729 | 18.28809 | 10.59243 | 0.9848136 | 6.77711 | 0.9185488
60.97989 | 19.3828 | 18.43082 | 10.59118 | 0.9519779 | 6.907229 | 0.9324154
60.98989 | 19.5119 | 18.57749 | 10.58993 | 0.93441 | 7.040957 | 0.9466045
60.99989 | 19.6426 | 18.72806 | 10.58868 | 0.9145379 | 7.178269 | 0.9611118
61.00989 | 19.7736 | 18.88265 | 10.58744 | 0.8909532 | 7.319266 | 0.9759459
61.01989 | 19.9269 | 19.04136 | 10.58619 | 0.8855427 | 7.46405 | 0.9911164
61.02989 | 20.0825 | 19.20431 | 10.58495 | 0.8781939 | 7.612725 | 1.006633
61.03988 | 20.2403 | 19.37144 | 10.58371 | 0.8688558 | 7.765246 | 1.02249
61.04988 | 20.4049 | 19.54322 | 10.58247 | 0.8616844 | 7.922018 | 1.038728
61.05988 | 20.576 | 19.71958 | 10.58123 | 0.8564234 | 8.083002 | 1.055342
61.06988 | 20.7742 | 19.90065 | 10.58 | 0.8735526 | 8.248306 | 1.072345
61.07988 | 20.9624 | 20.08655 | 10.57876 | 0.8758504 | 8.418042 | 1.089746
61.08987 | 21.1783 | 20.27722 | 10.57753 | 0.9010845 | 8.592145 | 1.10754
61.09987 | 21.3783 | 20.47314 | 10.5763 | 0.9051597 | 8.771067 | 1.125773
61.10987 | 21.6052 | 20.67426 | 10.57507 | 0.9309375 | 8.95475 | 1.144442
61.11987 | 21.8472 | 20.8807 | 10.57384 | 0.9664969 | 9.143302 | 1.163558
61.12987 | 22.0932 | 21.09258 | 10.57262 | 1.000616 | 9.336833 | 1.183135
61.13987 | 22.347 | 21.31003 | 10.57139 | 1.036973 | 9.535448 | 1.203186
61.14986 | 22.6155 | 21.53293 | 10.57017 | 1.082572 | 9.739052 | 1.223705
61.15986 | 22.8897 | 21.76184 | 10.56895 | 1.127861 | 9.948142 | 1.244746
61.16986 | 23.1989 | 21.99666 | 10.56773 | 1.202242 | 10.16262 | 1.266305
61.17986 | 23.5102 | 22.2375 | 10.56651 | 1.272704 | 10.38259 | 1.288397
61.18986 | 23.8212 | 22.48446 | 10.5653 | 1.336744 | 10.60812 | 1.311038
61.19985 | 24.1585 | 22.73739 | 10.56408 | 1.421112 | 10.83908 | 1.334221
61.20985 | 24.5151 | 22.99688 | 10.56287 | 1.518222 | 11.076 | 1.358008
61.21985 | 24.8778 | 23.26277 | 10.56166 | 1.615033 | 11.31871 | 1.382394
61.22985 | 25.2664 | 23.53513 | 10.56045 | 1.731269 | 11.56729 | 1.407397
61.23985 | 25.6599 | 23.81404 | 10.55924 | 1.845862 | 11.82176 | 1.433035
61.24985 | 26.0473 | 24.09954 | 10.55803 | 1.947761 | 12.08218 | 1.459327
61.25984 | 26.491 | 24.39139 | 10.55683 | 2.099612 | 12.34829 | 1.486266
61.26984 | 26.9311 | 24.69018 | 10.55563 | 2.240917 | 12.62063 | 1.513923
61.27984 | 27.3724 | 24.99565 | 10.55442 | 2.376749 | 12.89893 | 1.542295
61.28984 | 27.8382 | 25.30778 | 10.55322 | 2.530417 | 13.18316 | 1.571401
61.29984 | 28.3298 | 25.62655 | 10.55202 | 2.70325 | 13.47326 | 1.601263
61.30983 | 28.8177 | 25.95158 | 10.55083 | 2.866119 | 13.76888 | 1.631874
61.31983 | 29.3318 | 26.28344 | 10.54963 | 3.048363 | 14.07049 | 1.663315
61.32983 | 29.8607 | 26.6217 | 10.54844 | 3.239002 | 14.37768 | 1.695581
61.33983 | 30.3789 | 26.96623 | 10.54724 | 3.412666 | 14.69029 | 1.728694
61.34983 | 30.9332 | 27.31689 | 10.54605 | 3.616315 | 15.00815 | 1.762681
61.35982 | 31.5022 | 27.6731 | 10.54486 | 3.829101 | 15.3307 | 1.797531
61.36982 | 32.0776 | 28.03534 | 10.54368 | 4.042256 | 15.65833 | 1.833337
61.37982 | 32.6436 | 28.40301 | 10.54249 | 4.240595 | 15.99042 | 1.870092
61.38982 | 33.248 | 28.77577 | 10.5413 | 4.472232 | 16.32664 | 1.907823
61.39982 | 33.8327 | 29.15328 | 10.54012 | 4.679415 | 16.66661 | 1.946557
61.40982 | 34.435 | 29.53515 | 10.53894 | 4.899847 | 17.00989 | 1.986321
61.41981 | 35.0474 | 29.92051 | 10.53776 | 5.126886 | 17.35565 | 2.027103
61.42981 | 35.6702 | 30.30971 | 10.53658 | 5.360486 | 17.70412 | 2.069011
61.43981 | 36.2668 | 30.7018 | 10.5354 | 5.565005 | 18.05436 | 2.112034
61.44981 | 36.8972 | 31.09617 | 10.53422 | 5.801027 | 18.40575 | 2.156201
61.45981 | 37.5192 | 31.49221 | 10.53305 | 6.026994 | 18.75761 | 2.201542
61.4698 | 38.1217 | 31.88882 | 10.53188 | 6.232876 | 19.10891 | 2.24804
61.4798 | 38.7422 | 32.28607 | 10.53071 | 6.456133 | 19.45955 | 2.295814
61.4898 | 39.368 | 32.68277 | 10.52953 | 6.685232 | 19.80838 | 2.344851
61.4998 | 39.9444 | 33.0781 | 10.52837 | 6.866301 | 20.15455 | 2.395179
61.5098 | 40.5616 | 33.47119 | 10.5272 | 7.090405 | 20.49717 | 2.446828
61.5198 | 41.1782 | 33.86115 | 10.52603 | 7.317051 | 20.83529 | 2.499826
61.52979 | 41.7079 | 34.24665 | 10.52487 | 7.461253 | 21.16763 | 2.554149
61.53979 | 42.2863 | 34.62748 | 10.52371 | 7.658825 | 21.49384 | 2.60993
61.54979 | 42.8593 | 35.00226 | 10.52254 | 7.85704 | 21.81257 | 2.667143
61.55979 | 43.3544 | 35.36999 | 10.52138 | 7.984408 | 22.12279 | 2.725816
61.56979 | 43.8853 | 35.72965 | 10.52022 | 8.155647 | 22.42346 | 2.785972
61.57978 | 44.4257 | 36.07988 | 10.51907 | 8.345819 | 22.71324 | 2.847575
61.58978 | 44.8444 | 36.42034 | 10.51791 | 8.424056 | 22.99167 | 2.910766
61.59978 | 45.3177 | 36.74969 | 10.51676 | 8.568011 | 23.25743 | 2.975506
61.60978 | 45.7649 | 37.06693 | 10.5156 | 8.697969 | 23.50952 | 3.041811
61.61978 | 46.145 | 37.37112 | 10.51445 | 8.773884 | 23.74697 | 3.109698
61.62978 | 46.5213 | 37.66133 | 10.5133 | 8.859971 | 23.96885 | 3.179176
61.63977 | 46.9219 | 37.93644 | 10.51215 | 8.985459 | 24.1741 | 3.250186
61.64977 | 47.1979 | 38.19617 | 10.511 | 9.001733 | 24.36229 | 3.322869
61.65977 | 47.5078 | 38.43948 | 10.50986 | 9.068323 | 24.53246 | 3.397157
61.66977 | 47.7804 | 38.66568 | 10.50871 | 9.114717 | 24.68392 | 3.473047
61.67977 | 47.9934 | 38.87417 | 10.50757 | 9.119233 | 24.81607 | 3.550528
61.68976 | 48.1871 | 39.06421 | 10.50643 | 9.122891 | 24.92827 | 3.629507
61.69976 | 48.3758 | 39.23573 | 10.50529 | 9.14007 | 25.02033 | 3.710115
61.70976 | 48.4744 | 39.38815 | 10.50415 | 9.086247 | 25.09176 | 3.792248
61.71976 | 48.5819 | 39.52119 | 10.50301 | 9.060713 | 25.14231 | 3.875869
61.72976 | 48.6814 | 39.63463 | 10.50187 | 9.046767 | 25.17183 | 3.960933
61.73976 | 48.677 | 39.72837 | 10.50074 | 8.948629 | 25.18025 | 4.047387
61.74975 | 48.6639 | 39.80227 | 10.4996 | 8.861629 | 25.16762 | 4.135048
61.75975 | 48.646 | 39.85659 | 10.49847 | 8.789412 | 25.13404 | 4.224079
61.76975 | 48.5548 | 39.89133 | 10.49734 | 8.663466 | 25.07972 | 4.314279
61.77975 | 48.4273 | 39.90671 | 10.49621 | 8.520589 | 25.00495 | 4.405551
61.78975 | 48.3235 | 39.90299 | 10.49508 | 8.420508 | 24.91012 | 4.497789
61.79974 | 48.1228 | 39.88052 | 10.49395 | 8.242277 | 24.79579 | 4.590783
61.80974 | 47.8987 | 39.8397 | 10.49283 | 8.059 | 24.66229 | 4.684579
61.81974 | 47.6722 | 39.78096 | 10.4917 | 7.891238 | 24.51032 | 4.778943
61.82974 | 47.3836 | 39.70481 | 10.49058 | 7.678787 | 24.34052 | 4.873713
61.83974 | 47.0759 | 39.61179 | 10.48946 | 7.464108 | 24.15362 | 4.968718
61.84974 | 46.7644 | 39.50248 | 10.48833 | 7.261921 | 23.95037 | 5.06377
61.85973 | 46.3686 | 39.37766 | 10.48722 | 6.990937 | 23.73189 | 5.15856
61.86973 | 46.0204 | 39.23763 | 10.4861 | 6.782768 | 23.49845 | 5.25309
61.87973 | 45.6176 | 39.0832 | 10.48498 | 6.534401 | 23.25119 | 5.347024
61.88973 | 45.1232 | 38.91503 | 10.48386 | 6.208172 | 22.99104 | 5.440125
61.89973 | 44.6772 | 38.7338 | 10.48275 | 5.943404 | 22.7189 | 5.532141
61.90972 | 44.2385 | 38.54037 | 10.48164 | 5.69813 | 22.43601 | 5.622725
61.91972 | 43.6857 | 38.33505 | 10.48052 | 5.350653 | 22.14274 | 5.711784
61.92972 | 43.1702 | 38.11868 | 10.47941 | 5.051519 | 21.84031 | 5.798952
61.93972 | 42.695 | 37.89193 | 10.4783 | 4.803072 | 21.52968 | 5.883947
61.94972 | 42.0725 | 37.65544 | 10.4772 | 4.417064 | 21.21176 | 5.966482
61.95972 | 41.5156 | 37.40984 | 10.47609 | 4.10576 | 20.88748 | 6.046269
61.96971 | 40.974 | 37.15602 | 10.47498 | 3.817978 | 20.55809 | 6.122949
61.97971 | 40.3839 | 36.89404 | 10.47388 | 3.489856 | 20.22378 | 6.196386
61.98971 | 39.7508 | 36.62474 | 10.47278 | 3.126058 | 19.88574 | 6.266227
61.99971 | 39.2095 | 36.34867 | 10.47167 | 2.860827 | 19.5448 | 6.3322
62.00971 | 38.5937 | 36.06636 | 10.47057 | 2.527336 | 19.20175 | 6.394044
62.0197 | 37.9688 | 35.77861 | 10.46947 | 2.190193 | 18.85767 | 6.451459
62.0297 | 37.3969 | 35.48532 | 10.46837 | 1.911575 | 18.51263 | 6.504325
62.0397 | 36.7889 | 35.18726 | 10.46728 | 1.601638 | 18.16762 | 6.552369
62.0497 | 36.1519 | 34.88486 | 10.46618 | 1.267038 | 17.82329 | 6.595395
62.0597 | 35.5725 | 34.57855 | 10.46509 | 0.9939517 | 17.48023 | 6.63323
62.0697 | 34.9862 | 34.26872 | 10.46399 | 0.7174754 | 17.13901 | 6.665722
62.07969 | 34.3901 | 33.95609 | 10.4629 | 0.434014 | 16.80047 | 6.692718
62.08969 | 33.7858 | 33.64039 | 10.46181 | 0.1454104 | 16.46441 | 6.714172
62.09969 | 33.2183 | 33.3223 | 10.46072 | -0.1039976 | 16.1316 | 6.729976
62.10969 | 32.6572 | 33.00215 | 10.45963 | -0.3449481 | 15.80244 | 6.740079
62.11969 | 32.0675 | 32.68027 | 10.45854 | -0.6127716 | 15.47727 | 6.744456
62.12968 | 31.5641 | 32.3573 | 10.45745 | -0.7931988 | 15.15673 | 6.743114
62.13968 | 31.0105 | 32.03291 | 10.45637 | -1.022406 | 14.84046 | 6.736076
62.14968 | 30.467 | 31.7077 | 10.45528 | -1.240701 | 14.52903 | 6.72339
62.15968 | 29.9799 | 31.38197 | 10.4542 | -1.402072 | 14.22264 | 6.705133
62.16968 | 29.4864 | 31.056 | 10.45312 | -1.569599 | 13.92148 | 6.681401
62.17968 | 28.9637 | 30.73005 | 10.45204 | -1.766349 | 13.6257 | 6.652313
62.18967 | 28.5203 | 30.4047 | 10.45096 | -1.884404 | 13.3357 | 6.618045
62.19967 | 28.0565 | 30.07959 | 10.44988 | -2.023085 | 13.05102 | 6.578686
62.20967 | 27.5686 | 29.75526 | 10.4488 | -2.186662 | 12.77202 | 6.534443
62.21967 | 27.166 | 29.43198 | 10.44773 | -2.265976 | 12.49874 | 6.485506
62.22967 | 26.747 | 29.10997 | 10.44665 | -2.362969 | 12.23124 | 6.43208
62.23966 | 26.3268 | 28.78978 | 10.44558 | -2.46298 | 11.96977 | 6.374437
62.24966 | 25.9194 | 28.47101 | 10.4445 | -2.551612 | 11.71381 | 6.312694
62.25966 | 25.5636 | 28.1542 | 10.44343 | -2.5906 | 11.46363 | 6.247139
62.26966 | 25.1852 | 27.83956 | 10.44236 | -2.654357 | 11.21918 | 6.178018
62.27966 | 24.8299 | 27.52729 | 10.44129 | -2.697392 | 10.98042 | 6.105578
62.28966 | 24.5135 | 27.2176 | 10.44022 | -2.704103 | 10.74731 | 6.030073
62.29965 | 24.1765 | 26.91099 | 10.43915 | -2.734487 | 10.52 | 5.951835
62.30965 | 23.848 | 26.60703 | 10.43809 | -2.759028 | 10.29797 | 5.870969
62.31965 | 23.5888 | 26.30621 | 10.43702 | -2.717408 | 10.08138 | 5.787805
62.32965 | 23.2687 | 26.0087 | 10.43596 | -2.739997 | 9.870143 | 5.702597
62.33965 | 22.9823 | 25.71466 | 10.43489 | -2.732358 | 9.664168 | 5.615596
62.34964 | 22.7419 | 25.42453 | 10.43383 | -2.682627 | 9.463559 | 5.527135
62.35964 | 22.4883 | 25.13788 | 10.43277 | -2.649579 | 9.267827 | 5.437281
62.36964 | 22.231 | 24.85513 | 10.43171 | -2.624135 | 9.07707 | 5.346354
62.37964 | 22.0164 | 24.57642 | 10.43065 | -2.560017 | 8.891188 | 5.254578
62.38964 | 21.7804 | 24.30184 | 10.42959 | -2.52144 | 8.710076 | 5.162171
62.39964 | 21.5671 | 24.03151 | 10.42854 | -2.464405 | 8.53363 | 5.069339
62.40963 | 21.3919 | 23.76576 | 10.42748 | -2.373862 | 8.361909 | 4.976371
62.41963 | 21.1826 | 23.50417 | 10.42643 | -2.321572 | 8.194474 | 4.883272
62.42963 | 21.0062 | 23.24707 | 10.42537 | -2.240866 | 8.031386 | 4.790308
62.43963 | 20.8462 | 22.9945 | 10.42432 | -2.148303 | 7.87254 | 4.697644
62.44963 | 20.6646 | 22.74653 | 10.42327 | -2.081931 | 7.717832 | 4.605432
62.45962 | 20.5149 | 22.50342 | 10.42222 | -1.988522 | 7.567301 | 4.513904
62.46962 | 20.3763 | 22.26473 | 10.42117 | -1.888429 | 7.420551 | 4.423011
62.47962 | 20.2198 | 22.03071 | 10.42012 | -1.810908 | 7.277628 | 4.332962
62.48962 | 20.09 | 21.80137 | 10.41907 | -1.711367 | 7.138431 | 4.243865
62.49962 | 19.9658 | 21.5767 | 10.41802 | -1.610903 | 7.002862 | 4.155819
62.50962 | 19.8241 | 21.35671 | 10.41698 | -1.532608 | 6.870822 | 4.068909
62.51961 | 19.7238 | 21.14157 | 10.41593 | -1.41777 | 6.742339 | 3.983298
62.52961 | 19.6019 | 20.93084 | 10.41489 | -1.328943 | 6.61707 | 3.898884
62.53961 | 19.4983 | 20.72471 | 10.41385 | -1.226407 | 6.495048 | 3.815813
62.54961 | 19.4063 | 20.52312 | 10.4128 | -1.11682 | 6.376183 | 3.734133
62.55961 | 19.2842 | 20.32604 | 10.41176 | -1.041839 | 6.260388 | 3.653888
62.5696 | 19.2145 | 20.13361 | 10.41072 | -0.9191071 | 6.147694 | 3.575189
62.5796 | 19.1348 | 19.94537 | 10.40968 | -0.8105732 | 6.037779 | 3.49791
62.5896 | 19.0234 | 19.76148 | 10.40865 | -0.7380768 | 5.93068 | 3.422151
62.5996 | 18.9534 | 19.58185 | 10.40761 | -0.6284544 | 5.826318 | 3.347928
62.6096 | 18.8872 | 19.40644 | 10.40657 | -0.5192377 | 5.724616 | 3.27525
62.6196 | 18.795 | 19.23516 | 10.40554 | -0.4401553 | 5.625496 | 3.204122
62.62959 | 18.722 | 19.0681 | 10.4045 | -0.3460976 | 5.528979 | 3.134615
62.63959 | 18.6593 | 18.90486 | 10.40347 | -0.2455611 | 5.434804 | 3.066587
62.64959 | 18.5931 | 18.74553 | 10.40244 | -0.1524347 | 5.342997 | 3.0001
62.65959 | 18.5284 | 18.59004 | 10.40141 | -0.06163983 | 5.253489 | 2.935145
62.66959 | 18.4489 | 18.4383 | 10.40038 | 0.01060186 | 5.166215 | 2.871708
62.67958 | 18.4021 | 18.29037 | 10.39935 | 0.1117286 | 5.081191 | 2.809833
62.68958 | 18.3346 | 18.14589 | 10.39832 | 0.1887089 | 4.998191 | 2.749382
62.69958 | 18.282 | 18.00492 | 10.39729 | 0.2770773 | 4.917238 | 2.690395
62.70958 | 18.2322 | 17.86738 | 10.39626 | 0.3648151 | 4.838272 | 2.63285
62.71958 | 18.1629 | 17.7332 | 10.39524 | 0.4297017 | 4.761237 | 2.576725
62.72958 | 18.1227 | 17.60228 | 10.39421 | 0.5204171 | 4.686078 | 2.521994
62.73957 | 18.0796 | 17.47468 | 10.39319 | 0.604917 | 4.612811 | 2.468684
62.74957 | 18.0127 | 17.35007 | 10.39216 | 0.6626295 | 4.541242 | 2.416665
62.75957 | 17.9773 | 17.22849 | 10.39114 | 0.7488052 | 4.471392 | 2.365961
62.76957 | 17.929 | 17.10988 | 10.39012 | 0.8191214 | 4.403213 | 2.316546
62.77957 | 17.8842 | 16.99415 | 10.3891 | 0.8900529 | 4.336657 | 2.268391
62.78956 | 17.8446 | 16.88134 | 10.38808 | 0.9632649 | 4.271742 | 2.221513
62.79956 | 17.792 | 16.77115 | 10.38706 | 1.020852 | 4.208294 | 2.175793
62.80956 | 17.7651 | 16.66363 | 10.38604 | 1.101472 | 4.146337 | 2.131249
62.81956 | 17.7124 | 16.5587 | 10.38503 | 1.153696 | 4.085827 | 2.087852
62.82956 | 17.6785 | 16.45631 | 10.38401 | 1.222193 | 4.026725 | 2.045573
62.83956 | 17.6486 | 16.35637 | 10.38299 | 1.29223 | 3.968991 | 2.004386
62.84955 | 17.5971 | 16.25892 | 10.38198 | 1.338178 | 3.912641 | 1.964301
62.85955 | 17.5774 | 16.16371 | 10.38097 | 1.413693 | 3.857529 | 1.925212
62.86955 | 17.5361 | 16.07076 | 10.37995 | 1.465341 | 3.803675 | 1.887132
62.87955 | 17.5052 | 15.98002 | 10.37894 | 1.525183 | 3.751043 | 1.850034
62.88955 | 17.4767 | 15.89142 | 10.37793 | 1.585278 | 3.699601 | 1.813892
62.89954 | 17.4333 | 15.80501 | 10.37692 | 1.628293 | 3.649365 | 1.778724
62.90954 | 17.4221 | 15.72053 | 10.37591 | 1.701572 | 3.600203 | 1.744415
62.91954 | 17.3675 | 15.63803 | 10.3749 | 1.729475 | 3.552138 | 1.710987
62.92954 | 17.3564 | 15.55744 | 10.37389 | 1.798956 | 3.505137 | 1.678415
62.93954 | 17.3312 | 15.47873 | 10.37288 | 1.852468 | 3.459173 | 1.646674
62.94954 | 17.2803 | 15.40184 | 10.37188 | 1.878461 | 3.414219 | 1.615742
62.95953 | 17.2768 | 15.32679 | 10.37087 | 1.950006 | 3.370295 | 1.585626
62.96953 | 17.2304 | 15.25339 | 10.36987 | 1.977012 | 3.327276 | 1.556243
62.97953 | 17.2011 | 15.18165 | 10.36886 | 2.019445 | 3.285188 | 1.527602
62.98953 | 17.1862 | 15.11154 | 10.36786 | 2.074656 | 3.244 | 1.499683
62.99953 | 17.1634 | 15.04302 | 10.36686 | 2.120377 | 3.203701 | 1.472464
63.00952 | 17.1408 | 14.97612 | 10.36586 | 2.164683 | 3.164303 | 1.445957
63.01952 | 17.0947 | 14.91063 | 10.36486 | 2.184067 | 3.125697 | 1.420079
63.02952 | 17.0957 | 14.84661 | 10.36386 | 2.249087 | 3.087913 | 1.394844
63.03952 | 17.0498 | 14.784 | 10.36286 | 2.265797 | 3.050914 | 1.370232
63.04952 | 17.0392 | 14.72277 | 10.36186 | 2.316428 | 3.014687 | 1.346226
63.05952 | 17.0126 | 14.66288 | 10.36086 | 2.349718 | 2.979213 | 1.322809
63.06951 | 16.9904 | 14.60435 | 10.35986 | 2.386046 | 2.944505 | 1.299985
63.07951 | 16.9728 | 14.54704 | 10.35887 | 2.425762 | 2.910476 | 1.277694
63.08951 | 16.934 | 14.49096 | 10.35787 | 2.443043 | 2.877143 | 1.255943
63.09951 | 16.9312 | 14.43608 | 10.35688 | 2.495123 | 2.844486 | 1.234715
63.10951 | 16.8883 | 14.38237 | 10.35588 | 2.505933 | 2.812489 | 1.213995
63.1195 | 16.8737 | 14.32985 | 10.35489 | 2.543854 | 2.781167 | 1.19379
63.1295 | 16.8477 | 14.27838 | 10.3539 | 2.569321 | 2.750437 | 1.174045
63.1395 | 16.8319 | 14.22799 | 10.35291 | 2.603912 | 2.720317 | 1.154765
63.1495 | 16.8028 | 14.17864 | 10.35191 | 2.624156 | 2.690791 | 1.135939
63.1595 | 16.7909 | 14.13032 | 10.35092 | 2.660581 | 2.661842 | 1.117554
63.1695 | 16.7759 | 14.08299 | 10.34993 | 2.692914 | 2.633457 | 1.099595
63.17949 | 16.7277 | 14.03666 | 10.34894 | 2.691038 | 2.605647 | 1.08207
63.18949 | 16.7325 | 13.99123 | 10.34796 | 2.741269 | 2.578344 | 1.06493
63.19949 | 16.7008 | 13.94671 | 10.34697 | 2.754087 | 2.551561 | 1.048183
63.20949 | 16.671 | 13.90308 | 10.34598 | 2.767917 | 2.525284 | 1.031817
63.21949 | 16.6568 | 13.86032 | 10.345 | 2.796481 | 2.499501 | 1.015822
63.22948 | 16.6467 | 13.81844 | 10.34401 | 2.828264 | 2.474222 | 1.000203
63.23948 | 16.6095 | 13.77733 | 10.34303 | 2.83217 | 2.449387 | 0.9849178
63.24948 | 16.5946 | 13.73702 | 10.34204 | 2.857579 | 2.425007 | 0.9699733
63.25948 | 16.5715 | 13.69749 | 10.34106 | 2.874013 | 2.40107 | 0.9553598
63.26948 | 16.5473 | 13.65871 | 10.34007 | 2.888592 | 2.377565 | 0.9410683
63.27948 | 16.5343 | 13.62066 | 10.33909 | 2.913636 | 2.354482 | 0.9270898
63.28947 | 16.494 | 13.58337 | 10.33811 | 2.91063 | 2.33183 | 0.913429
63.29947 | 16.494 | 13.54674 | 10.33713 | 2.947264 | 2.309554 | 0.9000508
63.30947 | 16.4539 | 13.51078 | 10.33615 | 2.94312 | 2.287669 | 0.8869607
63.31947 | 16.4442 | 13.47548 | 10.33517 | 2.968717 | 2.266162 | 0.8741509
63.32947 | 16.4158 | 13.44083 | 10.33419 | 2.97497 | 2.245024 | 0.8616138
63.33946 | 16.3942 | 13.40684 | 10.33321 | 2.987365 | 2.224267 | 0.8493539
63.34946 | 16.3734 | 13.37342 | 10.33224 | 2.999983 | 2.20384 | 0.8373403
63.35946 | 16.3621 | 13.34059 | 10.33126 | 3.021506 | 2.183757 | 0.8255781
63.36946 | 16.3201 | 13.30835 | 10.33028 | 3.011749 | 2.164007 | 0.8140606
63.37946 | 16.3047 | 13.27667 | 10.32931 | 3.028028 | 2.144584 | 0.8027814
63.38946 | 16.284 | 13.24554 | 10.32833 | 3.038455 | 2.125479 | 0.7917342
63.39945 | 16.261 | 13.21498 | 10.32736 | 3.046015 | 2.106703 | 0.7809234
63.40945 | 16.2259 | 13.18492 | 10.32638 | 3.040981 | 2.088212 | 0.7703221
63.41945 | 16.2098 | 13.15537 | 10.32541 | 3.054435 | 2.070019 | 0.759935
63.42945 | 16.1939 | 13.12631 | 10.32444 | 3.067589 | 2.052116 | 0.7497569
63.43945 | 16.1621 | 13.09775 | 10.32347 | 3.064355 | 2.034497 | 0.7397822
63.44944 | 16.1425 | 13.06968 | 10.3225 | 3.072817 | 2.017172 | 0.7300152
63.45944 | 16.1215 | 13.04206 | 10.32152 | 3.07944 | 2.000103 | 0.7204318
63.46944 | 16.0927 | 13.01489 | 10.32055 | 3.077808 | 1.983301 | 0.7110367
63.47944 | 16.078 | 12.98817 | 10.31958 | 3.08983 | 1.96676 | 0.7018254
63.48944 | 16.0558 | 12.96188 | 10.31862 | 3.093917 | 1.950474 | 0.692793
63.49944 | 16.0193 | 12.93602 | 10.31765 | 3.083277 | 1.934441 | 0.6839351
63.50943 | 16.0033 | 12.9106 | 10.31668 | 3.092695 | 1.918669 | 0.6752559
63.51943 | 15.9798 | 12.88557 | 10.31571 | 3.094229 | 1.903124 | 0.6667342
63.52943 | 15.954 | 12.86094 | 10.31475 | 3.093063 | 1.887816 | 0.6583744
63.53943 | 15.9263 | 12.83669 | 10.31378 | 3.089605 | 1.872743 | 0.6501727
63.54943 | 15.9027 | 12.81284 | 10.31281 | 3.089862 | 1.857899 | 0.6421251
63.55942 | 15.8863 | 12.78938 | 10.31185 | 3.096919 | 1.843296 | 0.6342356
63.56942 | 15.8492 | 12.76627 | 10.31089 | 3.082929 | 1.828901 | 0.6264851
63.57942 | 15.834 | 12.74352 | 10.30992 | 3.090477 | 1.814724 | 0.618878
63.58942 | 15.8095 | 12.72113 | 10.30896 | 3.088368 | 1.800764 | 0.6114108
63.59942 | 15.7847 | 12.69909 | 10.30799 | 3.08561 | 1.787016 | 0.6040801
63.60942 | 15.755 | 12.67739 | 10.30703 | 3.077608 | 1.773477 | 0.5968828
63.61941 | 15.734 | 12.65605 | 10.30607 | 3.077949 | 1.760157 | 0.5898227
63.62941 | 15.7128 | 12.63502 | 10.30511 | 3.077779 | 1.747028 | 0.5828828
63.63941 | 15.6825 | 12.61432 | 10.30415 | 3.068184 | 1.7341 | 0.5760672
63.64941 | 15.6652 | 12.59393 | 10.30319 | 3.07127 | 1.721369 | 0.5693729
63.65941 | 15.6392 | 12.57386 | 10.30223 | 3.06534 | 1.708833 | 0.5627974
63.6694 | 15.5982 | 12.55412 | 10.30127 | 3.044083 | 1.696502 | 0.5563439
63.6794 | 15.5963 | 12.53466 | 10.30031 | 3.061642 | 1.684349 | 0.5499974
63.6894 | 15.5562 | 12.5155 | 10.29935 | 3.040701 | 1.672384 | 0.5437617
63.6994 | 15.5377 | 12.49663 | 10.2984 | 3.041067 | 1.660603 | 0.5376341
63.7094 | 15.5109 | 12.47806 | 10.29744 | 3.032843 | 1.649006 | 0.5316124
63.7194 | 15.4897 | 12.45976 | 10.29648 | 3.029935 | 1.637589 | 0.5256941
63.72939 | 15.4624 | 12.44177 | 10.29553 | 3.020629 | 1.626362 | 0.5198827
63.73939 | 15.4356 | 12.42403 | 10.29457 | 3.011566 | 1.615298 | 0.5141644
63.74939 | 15.4236 | 12.40657 | 10.29362 | 3.017032 | 1.604409 | 0.5085429
63.75939 | 15.3939 | 12.38937 | 10.29266 | 3.004532 | 1.593691 | 0.5030161
63.76939 | 15.3633 | 12.37243 | 10.29171 | 2.99087 | 1.583142 | 0.4975819
63.77938 | 15.3546 | 12.35577 | 10.29075 | 2.998833 | 1.57277 | 0.4922435
63.78938 | 15.3175 | 12.33934 | 10.2898 | 2.978158 | 1.562553 | 0.4869884
63.79938 | 15.3034 | 12.32317 | 10.28885 | 2.980233 | 1.552499 | 0.4818202
63.80938 | 15.2673 | 12.30724 | 10.2879 | 2.960062 | 1.542606 | 0.4767368
63.81938 | 15.2597 | 12.29155 | 10.28694 | 2.968149 | 1.532871 | 0.4717365
63.82938 | 15.2224 | 12.2761 | 10.28599 | 2.946297 | 1.523294 | 0.4668177
63.83937 | 15.2015 | 12.2609 | 10.28504 | 2.940595 | 1.51388 | 0.4619832
63.84937 | 15.1813 | 12.24592 | 10.28409 | 2.935377 | 1.50461 | 0.4572219
63.85937 | 15.1629 | 12.23117 | 10.28314 | 2.931732 | 1.49549 | 0.4525369
63.86937 | 15.1318 | 12.21664 | 10.28219 | 2.915162 | 1.486519 | 0.4479268
63.87937 | 15.113 | 12.20233 | 10.28124 | 2.910672 | 1.477696 | 0.4433899
63.88936 | 15.0933 | 12.18825 | 10.28029 | 2.905051 | 1.469025 | 0.4389292
63.89936 | 15.0609 | 12.17437 | 10.27935 | 2.88653 | 1.46049 | 0.4345343
63.90936 | 15.048 | 12.1607 | 10.2784 | 2.887299 | 1.452095 | 0.4302082
63.91936 | 15.0152 | 12.14724 | 10.27745 | 2.86796 | 1.44384 | 0.4259497
63.92936 | 15.0014 | 12.13398 | 10.2765 | 2.867416 | 1.435723 | 0.4217573
63.93936 | 14.971 | 12.12093 | 10.27556 | 2.850072 | 1.427742 | 0.4176297
63.94935 | 14.9501 | 12.10808 | 10.27461 | 2.842017 | 1.419902 | 0.4135694
63.95935 | 14.9312 | 12.09542 | 10.27367 | 2.83578 | 1.412187 | 0.4095675
63.96935 | 14.902 | 12.08295 | 10.27272 | 2.81905 | 1.404603 | 0.4056266
63.97935 | 14.8855 | 12.07067 | 10.27177 | 2.814832 | 1.397148 | 0.4017455
63.98935 | 14.8557 | 12.05857 | 10.27083 | 2.797127 | 1.38982 | 0.397923
63.99934 | 14.843 | 12.04667 | 10.26989 | 2.796325 | 1.382625 | 0.3941628
64.00934 | 14.8171 | 12.03494 | 10.26894 | 2.782156 | 1.375547 | 0.3904542
64.01934 | 14.7986 | 12.02339 | 10.268 | 2.775209 | 1.368592 | 0.3867997
64.02934 | 14.7683 | 12.01201 | 10.26706 | 2.756285 | 1.361758 | 0.3832007
64.03934 | 14.7587 | 12.00081 | 10.26611 | 2.757888 | 1.355043 | 0.3796548
64.04934 | 14.7325 | 11.98978 | 10.26517 | 2.742721 | 1.348447 | 0.3761611
64.05933 | 14.715 | 11.97893 | 10.26423 | 2.736074 | 1.341973 | 0.372723
64.06933 | 14.6876 | 11.96823 | 10.26329 | 2.719373 | 1.335608 | 0.3693307
64.07933 | 14.6755 | 11.95769 | 10.26235 | 2.717808 | 1.329357 | 0.3659876
64.08933 | 14.6496 | 11.94732 | 10.26141 | 2.702283 | 1.323218 | 0.3626929
64.09933 | 14.6331 | 11.9371 | 10.26047 | 2.695999 | 1.31719 | 0.3594457
64.10932 | 14.6049 | 11.92705 | 10.25953 | 2.677847 | 1.311278 | 0.3562488
64.11932 | 14.5946 | 11.91715 | 10.25859 | 2.677452 | 1.305468 | 0.3530938
64.12932 | 14.5692 | 11.9074 | 10.25765 | 2.661805 | 1.299764 | 0.3499838
64.13932 | 14.554 | 11.89779 | 10.25671 | 2.656208 | 1.294167 | 0.3469177
64.14932 | 14.5333 | 11.88834 | 10.25577 | 2.644962 | 1.288673 | 0.343895
64.15932 | 14.5146 | 11.87903 | 10.25483 | 2.63557 | 1.283285 | 0.3409147
64.16931 | 14.4961 | 11.86987 | 10.25389 | 2.626226 | 1.278001 | 0.3379789
64.17931 | 14.4708 | 11.86085 | 10.25296 | 2.60995 | 1.272813 | 0.3350813
64.18931 | 14.4631 | 11.85197 | 10.25202 | 2.611133 | 1.267725 | 0.3322238
64.19931 | 14.4378 | 11.84322 | 10.25108 | 2.594578 | 1.262735 | 0.3294058
64.20931 | 14.4131 | 11.83461 | 10.25014 | 2.578488 | 1.257841 | 0.3266266
64.2193 | 14.3993 | 11.82615 | 10.24921 | 2.573154 | 1.253049 | 0.3238882
64.2293 | 14.3855 | 11.8178 | 10.24827 | 2.567697 | 1.248346 | 0.3211846
64.2393 | 14.3532 | 11.80959 | 10.24734 | 2.543609 | 1.243737 | 0.3185177
64.2493 | 14.3433 | 11.80151 | 10.2464 | 2.541792 | 1.23922 | 0.3158869
64.2593 | 14.3173 | 11.79355 | 10.24547 | 2.523748 | 1.234794 | 0.3132917
64.2693 | 14.2981 | 11.78572 | 10.24453 | 2.512379 | 1.230459 | 0.3107313
64.27929 | 14.2764 | 11.77802 | 10.2436 | 2.498379 | 1.226216 | 0.3082077
64.28929 | 14.2601 | 11.77044 | 10.24266 | 2.489665 | 1.222058 | 0.3057153
64.29929 | 14.2417 | 11.76297 | 10.24173 | 2.47873 | 1.217986 | 0.3032559
64.30929 | 14.2152 | 11.75562 | 10.24079 | 2.459577 | 1.214 | 0.3008292
64.31929 | 14.199 | 11.74839 | 10.23986 | 2.450606 | 1.210099 | 0.2984345
64.32928 | 14.1761 | 11.74129 | 10.23893 | 2.434813 | 1.206285 | 0.2960735
64.33928 | 14.1551 | 11.73429 | 10.238 | 2.420813 | 1.20255 | 0.2937411
64.34928 | 14.1339 | 11.7274 | 10.23706 | 2.406501 | 1.198897 | 0.2914391
64.35928 | 14.1131 | 11.72062 | 10.23613 | 2.392477 | 1.195325 | 0.289167
64.36928 | 14.0917 | 11.71396 | 10.2352 | 2.377744 | 1.191834 | 0.2869243
64.37928 | 14.0742 | 11.7074 | 10.23427 | 2.366802 | 1.188421 | 0.2847105
64.38927 | 14.0464 | 11.70095 | 10.23334 | 2.345447 | 1.18509 | 0.2825273
64.39927 | 14.0226 | 11.69461 | 10.2324 | 2.327992 | 1.181834 | 0.2803699
64.40927 | 13.9979 | 11.68837 | 10.23147 | 2.309533 | 1.178654 | 0.27824
64.41927 | 13.9907 | 11.68223 | 10.23054 | 2.30847 | 1.17555 | 0.2761372
64.42927 | 13.958 | 11.67619 | 10.22961 | 2.281805 | 1.172523 | 0.274061
64.43926 | 13.9425 | 11.67027 | 10.22868 | 2.272233 | 1.169573 | 0.2720129
64.44926 | 13.9158 | 11.66443 | 10.22775 | 2.251366 | 1.166694 | 0.2699886
64.45926 | 13.9067 | 11.6587 | 10.22682 | 2.247999 | 1.16389 | 0.2679897
64.46926 | 13.8688 | 11.65307 | 10.22589 | 2.215733 | 1.161159 | 0.2660157
64.47926 | 13.8575 | 11.64753 | 10.22496 | 2.20997 | 1.158502 | 0.2640662
64.48926 | 13.8286 | 11.64209 | 10.22403 | 2.186509 | 1.155917 | 0.2621409
64.49925 | 13.8177 | 11.63675 | 10.2231 | 2.180946 | 1.153408 | 0.2602412
64.50925 | 13.7873 | 11.63151 | 10.22218 | 2.155793 | 1.150968 | 0.2583631
64.51925 | 13.7739 | 11.62636 | 10.22125 | 2.147544 | 1.148601 | 0.256508
64.52925 | 13.7517 | 11.6213 | 10.22032 | 2.1304 | 1.146306 | 0.2546755
64.53925 | 13.7238 | 11.61634 | 10.21939 | 2.107461 | 1.144083 | 0.2528653
64.54924 | 13.7106 | 11.61148 | 10.21846 | 2.099123 | 1.141934 | 0.2510789
64.55924 | 13.6836 | 11.6067 | 10.21754 | 2.076897 | 1.139855 | 0.2493123
64.56924 | 13.6775 | 11.60202 | 10.21661 | 2.075476 | 1.137848 | 0.2475671
64.57924 | 13.6413 | 11.59744 | 10.21568 | 2.043863 | 1.135913 | 0.2458428
64.58924 | 13.6356 | 11.59294 | 10.21475 | 2.042657 | 1.134051 | 0.2441391
64.59924 | 13.6102 | 11.58854 | 10.21383 | 2.021658 | 1.13226 | 0.2424558
64.60923 | 13.5928 | 11.58424 | 10.2129 | 2.008562 | 1.130544 | 0.2407941
64.61923 | 13.5783 | 11.58002 | 10.21197 | 1.998278 | 1.128897 | 0.2391505
64.62923 | 13.5536 | 11.5759 | 10.21105 | 1.977703 | 1.127323 | 0.2375263
64.63923 | 13.5444 | 11.57186 | 10.21012 | 1.972536 | 1.125822 | 0.2359212
64.64923 | 13.5223 | 11.56792 | 10.20919 | 1.954378 | 1.124392 | 0.2343351
64.65922 | 13.5093 | 11.56408 | 10.20827 | 1.945225 | 1.123037 | 0.232769
64.66922 | 13.4887 | 11.56031 | 10.20734 | 1.928385 | 1.121751 | 0.2312196
64.67922 | 13.4795 | 11.55664 | 10.20642 | 1.922856 | 1.120538 | 0.2296883
64.68922 | 13.4503 | 11.55306 | 10.20549 | 1.897237 | 1.119396 | 0.2281747
64.69922 | 13.4393 | 11.54957 | 10.20457 | 1.889729 | 1.118325 | 0.2266785
64.70921 | 13.4257 | 11.54617 | 10.20364 | 1.87953 | 1.117326 | 0.2252011
64.71921 | 13.4043 | 11.54285 | 10.20272 | 1.861447 | 1.116396 | 0.2237392
64.72921 | 13.3949 | 11.53962 | 10.20179 | 1.855277 | 1.115536 | 0.2222941
64.73921 | 13.3777 | 11.53648 | 10.20087 | 1.841222 | 1.114744 | 0.2208654
64.74921 | 13.3663 | 11.53342 | 10.19994 | 1.832883 | 1.11402 | 0.219453
64.75921 | 13.3446 | 11.53044 | 10.19902 | 1.814162 | 1.113363 | 0.2180566
64.7692 | 13.331 | 11.52754 | 10.1981 | 1.803456 | 1.112771 | 0.2166774
64.7792 | 13.3178 | 11.52473 | 10.19717 | 1.793074 | 1.112243 | 0.2153124
64.7892 | 13.2999 | 11.52199 | 10.19625 | 1.777914 | 1.111777 | 0.2139627
64.7992 | 13.2877 | 11.51932 | 10.19532 | 1.768378 | 1.111371 | 0.2126281
64.8092 | 13.2701 | 11.51673 | 10.1944 | 1.75337 | 1.111023 | 0.2113085
64.81919 | 13.2578 | 11.51421 | 10.19348 | 1.743588 | 1.110731 | 0.2100049
64.82919 | 13.2339 | 11.51176 | 10.19255 | 1.722141 | 1.110492 | 0.2087145
64.83919 | 13.2264 | 11.50937 | 10.19163 | 1.717028 | 1.110304 | 0.2074383
64.84919 | 13.2079 | 11.50705 | 10.19071 | 1.700854 | 1.110164 | 0.2061763
64.85919 | 13.1922 | 11.50478 | 10.18978 | 1.687422 | 1.110067 | 0.2049282
64.86919 | 13.1847 | 11.50256 | 10.18886 | 1.682136 | 1.110011 | 0.2036938
64.87918 | 13.1621 | 11.5004 | 10.18794 | 1.661696 | 1.109993 | 0.2024741
64.88918 | 13.1503 | 11.49829 | 10.18701 | 1.652013 | 1.110007 | 0.2012666
64.89918 | 13.1372 | 11.49621 | 10.18609 | 1.640987 | 1.11005 | 0.2000722
64.90918 | 13.126 | 11.49418 | 10.18517 | 1.631824 | 1.110117 | 0.1988908
64.91918 | 13.1082 | 11.49217 | 10.18425 | 1.616028 | 1.110205 | 0.1977222
64.92917 | 13.0895 | 11.4902 | 10.18332 | 1.599303 | 1.110307 | 0.1965673
64.93917 | 13.0802 | 11.48824 | 10.1824 | 1.591957 | 1.110419 | 0.1954238
64.94917 | 13.0657 | 11.48631 | 10.18148 | 1.579394 | 1.110535 | 0.1942926
64.95917 | 13.0431 | 11.48438 | 10.18056 | 1.55872 | 1.110651 | 0.1931735
64.96917 | 13.0341 | 11.48246 | 10.17963 | 1.551639 | 1.110761 | 0.1920664
64.97917 | 13.017 | 11.48054 | 10.17871 | 1.536458 | 1.11086 | 0.1909711
64.98916 | 12.9984 | 11.47862 | 10.17779 | 1.51978 | 1.110942 | 0.1898885
64.99916 | 12.9869 | 11.47669 | 10.17687 | 1.510214 | 1.111002 | 0.1888163
65.00916 | 12.9746 | 11.47474 | 10.17595 | 1.499865 | 1.111034 | 0.1877555
65.01916 | 12.9583 | 11.47276 | 10.17502 | 1.485537 | 1.111034 | 0.1867058
65.02916 | 12.9386 | 11.47077 | 10.1741 | 1.467835 | 1.110996 | 0.1856673
65.03915 | 12.9262 | 11.46874 | 10.17318 | 1.457463 | 1.110916 | 0.1846406
65.04915 | 12.9098 | 11.46667 | 10.17226 | 1.44313 | 1.110788 | 0.1836237
65.05915 | 12.8892 | 11.46456 | 10.17134 | 1.424638 | 1.110609 | 0.1826175
65.06915 | 12.8774 | 11.46241 | 10.17041 | 1.414991 | 1.110373 | 0.1816217
65.07915 | 12.8642 | 11.46021 | 10.16949 | 1.403993 | 1.110078 | 0.1806363
65.08915 | 12.8432 | 11.45795 | 10.16857 | 1.385249 | 1.109719 | 0.1796611
65.09914 | 12.8219 | 11.45564 | 10.16765 | 1.366258 | 1.109295 | 0.178697
65.10914 | 12.8052 | 11.45327 | 10.16673 | 1.351929 | 1.108801 | 0.1777418
65.11914 | 12.7937 | 11.45084 | 10.16581 | 1.342861 | 1.108236 | 0.1767966
65.12914 | 12.77 | 11.44834 | 10.16488 | 1.321656 | 1.107598 | 0.175861
65.13914 | 12.7548 | 11.44578 | 10.16396 | 1.309016 | 1.106886 | 0.174935
65.14913 | 12.7419 | 11.44316 | 10.16304 | 1.298738 | 1.1061 | 0.1740194
65.15913 | 12.7227 | 11.44047 | 10.16212 | 1.28223 | 1.105237 | 0.1731123
65.16913 | 12.6994 | 11.43771 | 10.1612 | 1.261689 | 1.104298 | 0.1722144
65.17913 | 12.6876 | 11.43489 | 10.16028 | 1.252713 | 1.103283 | 0.1713256
65.18913 | 12.6721 | 11.432 | 10.15936 | 1.240103 | 1.102195 | 0.1704459
65.19913 | 12.6461 | 11.42904 | 10.15843 | 1.217058 | 1.101032 | 0.169575
65.20912 | 12.629 | 11.42603 | 10.15751 | 1.202972 | 1.0998 | 0.1687141
65.21912 | 12.6155 | 11.42295 | 10.15659 | 1.19255 | 1.098497 | 0.1678607
65.22912 | 12.5997 | 11.41981 | 10.15567 | 1.179887 | 1.097126 | 0.1670159
65.23912 | 12.576 | 11.41662 | 10.15475 | 1.15938 | 1.095691 | 0.1661796
65.24912 | 12.5615 | 11.41337 | 10.15383 | 1.148127 | 1.094194 | 0.1653516
65.25911 | 12.545 | 11.41008 | 10.15291 | 1.134921 | 1.09264 | 0.1645327
65.26911 | 12.5254 | 11.40674 | 10.15198 | 1.118665 | 1.091029 | 0.1637212
65.27911 | 12.508 | 11.40335 | 10.15106 | 1.104652 | 1.089367 | 0.1629178
65.28911 | 12.4984 | 11.39992 | 10.15014 | 1.098478 | 1.087658 | 0.1621223
65.29911 | 12.4776 | 11.39646 | 10.14922 | 1.081141 | 1.085905 | 0.1613348
65.30911 | 12.4605 | 11.39297 | 10.1483 | 1.067534 | 1.084113 | 0.160555
65.3191 | 12.4428 | 11.38945 | 10.14738 | 1.053351 | 1.082288 | 0.1597838
65.3291 | 12.4321 | 11.38591 | 10.14646 | 1.046195 | 1.080431 | 0.1590193
65.3391 | 12.4137 | 11.38234 | 10.14553 | 1.031357 | 1.078547 | 0.1582623
65.3491 | 12.3962 | 11.37877 | 10.14461 | 1.017434 | 1.076642 | 0.1575128
65.3591 | 12.3842 | 11.37518 | 10.14369 | 1.009021 | 1.07472 | 0.1567706
65.36909 | 12.3722 | 11.37159 | 10.14277 | 1.000609 | 1.072787 | 0.1560363
65.37909 | 12.3527 | 11.368 | 10.14185 | 0.9847016 | 1.070844 | 0.1553086
65.38909 | 12.3355 | 11.36441 | 10.14092 | 0.971091 | 1.068897 | 0.1545879
65.39909 | 12.3207 | 11.36083 | 10.14 | 0.9598728 | 1.066951 | 0.1538742
65.40909 | 12.3121 | 11.35726 | 10.13908 | 0.9548429 | 1.06501 | 0.1531674
65.41909 | 12.2944 | 11.3537 | 10.13816 | 0.9406972 | 1.063078 | 0.1524675
65.42908 | 12.2854 | 11.35017 | 10.13724 | 0.9352281 | 1.061161 | 0.151775
65.43908 | 12.2734 | 11.34666 | 10.13631 | 0.9267393 | 1.059259 | 0.1510886
65.44908 | 12.2529 | 11.34318 | 10.13539 | 0.9097232 | 1.057377 | 0.1504088
65.45908 | 12.246 | 11.33972 | 10.13447 | 0.9062767 | 1.055519 | 0.1497355
65.46908 | 12.2282 | 11.3363 | 10.13355 | 0.8918962 | 1.053689 | 0.1490686
65.47907 | 12.2174 | 11.33292 | 10.13262 | 0.8844751 | 1.051892 | 0.1484089
65.48907 | 12.2033 | 11.32958 | 10.1317 | 0.8737178 | 1.050126 | 0.1477547
65.49907 | 12.1936 | 11.32628 | 10.13078 | 0.8673179 | 1.048397 | 0.1471069
65.50907 | 12.1802 | 11.32303 | 10.12986 | 0.8571728 | 1.046706 | 0.1464652
65.51907 | 12.1631 | 11.31982 | 10.12893 | 0.8432802 | 1.045058 | 0.1458296
65.52907 | 12.153 | 11.31666 | 10.12801 | 0.8363378 | 1.043453 | 0.1452001
65.53906 | 12.1403 | 11.31356 | 10.12709 | 0.8267408 | 1.041895 | 0.1445772
65.54906 | 12.1288 | 11.31051 | 10.12616 | 0.8182934 | 1.040383 | 0.1439596
65.55906 | 12.1126 | 11.30751 | 10.12524 | 0.8050906 | 1.038921 | 0.1433479
65.56906 | 12.1095 | 11.30457 | 10.12432 | 0.8049316 | 1.03751 | 0.1427419
65.57906 | 12.0949 | 11.30169 | 10.12339 | 0.7932143 | 1.036151 | 0.1421416
65.58905 | 12.0835 | 11.29886 | 10.12247 | 0.7846356 | 1.034846 | 0.1415476
65.59905 | 12.0664 | 11.2961 | 10.12155 | 0.7703 | 1.033595 | 0.1409586
65.60905 | 12.0604 | 11.2934 | 10.12062 | 0.7670026 | 1.0324 | 0.1403752
65.61905 | 12.0468 | 11.29076 | 10.1197 | 0.7560445 | 1.03126 | 0.1397972
65.62905 | 12.0338 | 11.28818 | 10.11877 | 0.7456238 | 1.030177 | 0.1392247
65.63905 | 12.0234 | 11.28566 | 10.11785 | 0.7377404 | 1.029152 | 0.1386575
65.64904 | 12.0158 | 11.28321 | 10.11693 | 0.7325916 | 1.028186 | 0.1380962
65.65904 | 11.9958 | 11.28082 | 10.116 | 0.7149819 | 1.027276 | 0.1375396
65.66904 | 11.9866 | 11.27849 | 10.11508 | 0.7081087 | 1.026426 | 0.1369882
65.67904 | 11.9767 | 11.27623 | 10.11415 | 0.7004721 | 1.025633 | 0.136442
65.68904 | 11.9652 | 11.27403 | 10.11323 | 0.6911718 | 1.0249 | 0.1359008
65.69903 | 11.9541 | 11.27189 | 10.1123 | 0.6822059 | 1.024225 | 0.1353652
65.70903 | 11.9427 | 11.26982 | 10.11138 | 0.6728788 | 1.023609 | 0.1348341
65.71903 | 11.9323 | 11.26781 | 10.11045 | 0.6644883 | 1.023051 | 0.1343079
65.72903 | 11.922 | 11.26587 | 10.10953 | 0.6561349 | 1.022551 | 0.1337866
65.73903 | 11.9045 | 11.26398 | 10.1086 | 0.6405187 | 1.022109 | 0.1332701
65.74903 | 11.9041 | 11.26216 | 10.10768 | 0.64194 | 1.021726 | 0.1327584
65.75902 | 11.8884 | 11.2604 | 10.10675 | 0.6279976 | 1.0214 | 0.1322519
65.76902 | 11.8761 | 11.2587 | 10.10582 | 0.6173952 | 1.02113 | 0.1317496
65.77902 | 11.8676 | 11.25707 | 10.1049 | 0.6105314 | 1.020918 | 0.131252
65.78902 | 11.8613 | 11.25549 | 10.10397 | 0.6058067 | 1.020762 | 0.130759
65.79902 | 11.8489 | 11.25398 | 10.10305 | 0.5949215 | 1.020662 | 0.1302705
65.80901 | 11.837 | 11.25253 | 10.10212 | 0.5844749 | 1.020618 | 0.129787
65.81901 | 11.831 | 11.25113 | 10.10119 | 0.5798703 | 1.020629 | 0.1293074
65.82901 | 11.8268 | 11.24979 | 10.10027 | 0.5770062 | 1.020695 | 0.1288323
65.83901 | 11.8129 | 11.24852 | 10.09934 | 0.5643838 | 1.020816 | 0.1283616
65.84901 | 11.805 | 11.2473 | 10.09841 | 0.5577032 | 1.02099 | 0.1278952
65.85901 | 11.7989 | 11.24614 | 10.09748 | 0.5527647 | 1.021218 | 0.127433
65.869 | 11.7978 | 11.24503 | 10.09656 | 0.552768 | 1.021499 | 0.1269756
65.879 | 11.7876 | 11.24398 | 10.09563 | 0.5436157 | 1.021833 | 0.1265219
65.889 | 11.7779 | 11.24299 | 10.0947 | 0.5349071 | 1.022219 | 0.1260724
65.899 | 11.7849 | 11.24206 | 10.09377 | 0.5428426 | 1.022658 | 0.125627
65.909 | 11.77 | 11.24118 | 10.09284 | 0.5288229 | 1.023147 | 0.1251856
65.91899 | 11.7619 | 11.24035 | 10.09192 | 0.5215472 | 1.023687 | 0.1247488
65.92899 | 11.7674 | 11.23958 | 10.09099 | 0.5278182 | 1.024278 | 0.1243155
65.93899 | 11.756 | 11.23887 | 10.09006 | 0.5171349 | 1.02492 | 0.1238862
65.94899 | 11.7574 | 11.2382 | 10.08913 | 0.5191981 | 1.025611 | 0.1234608
65.95899 | 11.7471 | 11.23759 | 10.0882 | 0.509508 | 1.026353 | 0.1230393
65.96899 | 11.7505 | 11.23703 | 10.08727 | 0.5134651 | 1.027143 | 0.1226217
65.97898 | 11.745 | 11.23653 | 10.08634 | 0.5084693 | 1.027981 | 0.1222082
65.98898 | 11.7331 | 11.23608 | 10.08541 | 0.4970217 | 1.028869 | 0.1217982
65.99898 | 11.742 | 11.23568 | 10.08448 | 0.5063227 | 1.029804 | 0.1213919
66.00898 | 11.7382 | 11.23533 | 10.08355 | 0.502872 | 1.030788 | 0.1209893
66.01898 | 11.7333 | 11.23503 | 10.08262 | 0.4982705 | 1.031819 | 0.1205904
66.02897 | 11.7283 | 11.23478 | 10.08169 | 0.4935178 | 1.032896 | 0.1201955
66.03897 | 11.734 | 11.23459 | 10.08076 | 0.499415 | 1.034022 | 0.1198039
66.04897 | 11.7304 | 11.23444 | 10.07983 | 0.4959621 | 1.035194 | 0.1194158
66.05897 | 11.722 | 11.23434 | 10.0789 | 0.4876593 | 1.036413 | 0.1190312
66.06897 | 11.725 | 11.23429 | 10.07796 | 0.4907068 | 1.037678 | 0.1186502
66.07897 | 11.7176 | 11.2343 | 10.07703 | 0.483305 | 1.03899 | 0.1182727
66.08896 | 11.7191 | 11.23435 | 10.0761 | 0.4847541 | 1.040346 | 0.117899
66.09896 | 11.7121 | 11.23445 | 10.07517 | 0.4776541 | 1.041749 | 0.1175283
66.10896 | 11.7155 | 11.23459 | 10.07424 | 0.4809055 | 1.043197 | 0.117161
66.11896 | 11.7159 | 11.23479 | 10.0733 | 0.4811084 | 1.044691 | 0.1167971
66.12896 | 11.7082 | 11.23504 | 10.07237 | 0.4731629 | 1.046231 | 0.1164365
66.13895 | 11.7063 | 11.23533 | 10.07144 | 0.4709697 | 1.047813 | 0.1160796
66.14895 | 11.7076 | 11.23567 | 10.0705 | 0.4719279 | 1.049443 | 0.1157255
66.15895 | 11.7024 | 11.23606 | 10.06957 | 0.4663382 | 1.051117 | 0.1153747
66.16895 | 11.6955 | 11.2365 | 10.06864 | 0.4590004 | 1.052837 | 0.1150271
66.17895 | 11.7005 | 11.23698 | 10.0677 | 0.4635152 | 1.054601 | 0.1146828
66.18895 | 11.6962 | 11.23752 | 10.06677 | 0.4586823 | 1.056409 | 0.1143415
66.19894 | 11.6947 | 11.2381 | 10.06583 | 0.4566028 | 1.058261 | 0.1140038
66.20894 | 11.6895 | 11.23872 | 10.0649 | 0.450775 | 1.060159 | 0.1136688
66.21894 | 11.686 | 11.2394 | 10.06396 | 0.4465998 | 1.062101 | 0.1133368
66.22894 | 11.6886 | 11.24012 | 10.06303 | 0.4484771 | 1.064088 | 0.113008
66.23894 | 11.6843 | 11.24089 | 10.06209 | 0.4434071 | 1.06612 | 0.1126821
66.24893 | 11.6806 | 11.24171 | 10.06116 | 0.4388907 | 1.068194 | 0.1123596
66.25893 | 11.6867 | 11.24257 | 10.06022 | 0.444126 | 1.070315 | 0.1120398
66.26893 | 11.6854 | 11.24349 | 10.05928 | 0.4419141 | 1.072481 | 0.1117228
66.27893 | 11.6804 | 11.24445 | 10.05835 | 0.4359547 | 1.074691 | 0.1114089
66.28893 | 11.6814 | 11.24545 | 10.05741 | 0.435948 | 1.076946 | 0.1110977
66.29893 | 11.6836 | 11.24651 | 10.05647 | 0.4370937 | 1.079246 | 0.1107895
66.30892 | 11.6815 | 11.24761 | 10.05553 | 0.433893 | 1.081589 | 0.1104845
66.31892 | 11.6796 | 11.24876 | 10.0546 | 0.4308437 | 1.083979 | 0.1101819
66.32892 | 11.6825 | 11.24995 | 10.05366 | 0.4325468 | 1.086414 | 0.1098822
66.33892 | 11.6848 | 11.2512 | 10.05272 | 0.4336021 | 1.088894 | 0.1095852
66.34892 | 11.6838 | 11.25249 | 10.05178 | 0.4313095 | 1.09142 | 0.109291
66.35891 | 11.6861 | 11.25383 | 10.05084 | 0.4322702 | 1.093989 | 0.1089999
66.36891 | 11.6897 | 11.25522 | 10.0499 | 0.4344814 | 1.096606 | 0.1087111
66.37891 | 11.6918 | 11.25666 | 10.04896 | 0.4351445 | 1.099268 | 0.1084251
66.38891 | 11.6989 | 11.25814 | 10.04802 | 0.4407591 | 1.101977 | 0.1081417
66.39891 | 11.6946 | 11.25967 | 10.04708 | 0.4349251 | 1.104733 | 0.107861
66.40891 | 11.7045 | 11.26126 | 10.04614 | 0.4432421 | 1.107534 | 0.1075828
66.4189 | 11.7095 | 11.26289 | 10.0452 | 0.4466119 | 1.11038 | 0.1073077
66.4289 | 11.7079 | 11.26457 | 10.04426 | 0.443331 | 1.113275 | 0.1070348
66.4389 | 11.7174 | 11.2663 | 10.04332 | 0.4511007 | 1.116217 | 0.1067645
66.4489 | 11.7214 | 11.26808 | 10.04238 | 0.4533208 | 1.119207 | 0.1064967
66.4589 | 11.723 | 11.26991 | 10.04143 | 0.4530912 | 1.122244 | 0.1062314
66.46889 | 11.728 | 11.27179 | 10.04049 | 0.4562132 | 1.125326 | 0.105969
66.47889 | 11.7358 | 11.27372 | 10.03955 | 0.462083 | 1.128459 | 0.1057087
66.48889 | 11.7346 | 11.2757 | 10.03861 | 0.4589022 | 1.131641 | 0.1054509
66.49889 | 11.7442 | 11.27773 | 10.03766 | 0.4664705 | 1.134871 | 0.1051956
66.50889 | 11.7468 | 11.27981 | 10.03672 | 0.4669876 | 1.138151 | 0.1049427
66.51889 | 11.7554 | 11.28195 | 10.03577 | 0.4734531 | 1.14148 | 0.1046923
66.52888 | 11.7569 | 11.28413 | 10.03483 | 0.472769 | 1.144856 | 0.1044444
66.53888 | 11.7625 | 11.28637 | 10.03389 | 0.4761305 | 1.148284 | 0.1041988
66.54888 | 11.7707 | 11.28866 | 10.03294 | 0.4820397 | 1.151764 | 0.1039554
66.55888 | 11.7753 | 11.291 | 10.032 | 0.484296 | 1.155294 | 0.1037145
66.56888 | 11.7768 | 11.2934 | 10.03105 | 0.483399 | 1.158875 | 0.1034758
66.57887 | 11.7791 | 11.29585 | 10.0301 | 0.4832507 | 1.162505 | 0.1032397
66.58887 | 11.7906 | 11.29835 | 10.02916 | 0.4922461 | 1.16619 | 0.1030057
66.59887 | 11.7904 | 11.30091 | 10.02821 | 0.4894871 | 1.169927 | 0.1027739
66.60887 | 11.7906 | 11.30353 | 10.02726 | 0.4870733 | 1.173718 | 0.1025444
66.61887 | 11.7989 | 11.3062 | 10.02632 | 0.4927042 | 1.177561 | 0.1023172
66.62887 | 11.8016 | 11.30892 | 10.02537 | 0.4926795 | 1.181459 | 0.1020922
66.63886 | 11.8056 | 11.3117 | 10.02442 | 0.4939013 | 1.185407 | 0.1018696
66.64886 | 11.8065 | 11.31454 | 10.02347 | 0.4919638 | 1.189413 | 0.101649
66.65886 | 11.8088 | 11.31743 | 10.02252 | 0.4913692 | 1.193475 | 0.1014306
66.66886 | 11.8103 | 11.32038 | 10.02158 | 0.4899169 | 1.197593 | 0.1012143
66.67886 | 11.8147 | 11.32339 | 10.02063 | 0.4913067 | 1.201767 | 0.1010002
66.68885 | 11.8123 | 11.32646 | 10.01968 | 0.4858419 | 1.205992 | 0.1007885
66.69885 | 11.8185 | 11.32959 | 10.01873 | 0.4889139 | 1.21028 | 0.1005786
66.70885 | 11.8143 | 11.33277 | 10.01778 | 0.4815263 | 1.214626 | 0.1003709
66.71885 | 11.817 | 11.33602 | 10.01683 | 0.4809783 | 1.219031 | 0.1001653
66.72885 | 11.8115 | 11.33933 | 10.01587 | 0.4721696 | 1.223494 | 0.09996175
66.73885 | 11.8179 | 11.3427 | 10.01492 | 0.4751993 | 1.228018 | 0.09976028
66.74884 | 11.8109 | 11.34613 | 10.01397 | 0.4647705 | 1.232597 | 0.09956105
66.75884 | 11.8063 | 11.34962 | 10.01302 | 0.4566757 | 1.237241 | 0.09936368
66.76884 | 11.8028 | 11.35318 | 10.01207 | 0.4496176 | 1.241948 | 0.09916833
66.77884 | 11.8052 | 11.3568 | 10.01111 | 0.4483956 | 1.246716 | 0.09897498
66.78884 | 11.795 | 11.36049 | 10.01016 | 0.4345089 | 1.251547 | 0.09878365
66.79883 | 11.7939 | 11.36424 | 10.00921 | 0.4296612 | 1.256437 | 0.09859449
66.80883 | 11.7864 | 11.36806 | 10.00825 | 0.4183435 | 1.261397 | 0.09840712
66.81883 | 11.7809 | 11.37194 | 10.0073 | 0.4089589 | 1.266421 | 0.09822171
66.82883 | 11.7755 | 11.37589 | 10.00634 | 0.3996071 | 1.271512 | 0.09803825
66.83883 | 11.765 | 11.37991 | 10.00539 | 0.385087 | 1.276669 | 0.09785674
66.84883 | 11.7594 | 11.384 | 10.00443 | 0.375398 | 1.281893 | 0.09767714
66.85882 | 11.752 | 11.38816 | 10.00348 | 0.3638435 | 1.28718 | 0.09749963
66.86882 | 11.7447 | 11.39239 | 10.00252 | 0.3523144 | 1.292541 | 0.09732386
66.87882 | 11.7312 | 11.39669 | 10.00156 | 0.3345141 | 1.297973 | 0.09714996
66.88882 | 11.7277 | 11.40106 | 10.00061 | 0.3266415 | 1.303474 | 0.09697797
66.89882 | 11.7146 | 11.4055 | 9.999648 | 0.309096 | 1.309048 | 0.09680782
66.90881 | 11.7082 | 11.41002 | 9.998691 | 0.2981811 | 1.314688 | 0.09663971
66.91881 | 11.6952 | 11.41461 | 9.997733 | 0.2805871 | 1.320407 | 0.09647327
66.92881 | 11.6874 | 11.41928 | 9.996774 | 0.2681174 | 1.3262 | 0.09630867
66.93881 | 11.6808 | 11.42403 | 9.995815 | 0.2567714 | 1.332068 | 0.09614589
66.94881 | 11.6699 | 11.42885 | 9.994855 | 0.2410476 | 1.338012 | 0.09598493
66.95881 | 11.6546 | 11.43375 | 9.993895 | 0.2208455 | 1.344034 | 0.09582577
66.9688 | 11.6496 | 11.43873 | 9.992935 | 0.2108688 | 1.350127 | 0.09566855
66.9788 | 11.6371 | 11.44379 | 9.991975 | 0.1933068 | 1.356306 | 0.09551297
66.9888 | 11.6248 | 11.44894 | 9.991013 | 0.1758635 | 1.362564 | 0.09535915
66.9988 | 11.6094 | 11.45416 | 9.990052 | 0.1552375 | 1.368904 | 0.0952071
67.0088 | 11.6022 | 11.45947 | 9.98909 | 0.142728 | 1.375326 | 0.09505681
67.01879 | 11.5935 | 11.46486 | 9.988128 | 0.1286392 | 1.381824 | 0.09490839
67.02879 | 11.5765 | 11.47034 | 9.987165 | 0.1061598 | 1.388414 | 0.09476156
67.03879 | 11.5655 | 11.47591 | 9.986202 | 0.0895931 | 1.395089 | 0.09461646
67.04879 | 11.5549 | 11.48156 | 9.985238 | 0.07333839 | 1.401851 | 0.09447308
67.05879 | 11.5428 | 11.48731 | 9.984274 | 0.05549452 | 1.4087 | 0.09433139
67.06879 | 11.5279 | 11.49314 | 9.983309 | 0.03476031 | 1.415639 | 0.0941914
67.07878 | 11.5195 | 11.49906 | 9.982345 | 0.02044027 | 1.422661 | 0.09405323
67.08878 | 11.5109 | 11.50508 | 9.98138 | 0.005821708 | 1.429782 | 0.09391661
67.09878 | 11.4974 | 11.51119 | 9.980414 | -0.01379102 | 1.436995 | 0.09378166
67.10878 | 11.4831 | 11.5174 | 9.979448 | -0.03429901 | 1.444303 | 0.09364836
67.11878 | 11.4746 | 11.5237 | 9.978481 | -0.04910364 | 1.451706 | 0.09351671
67.12877 | 11.4638 | 11.5301 | 9.977515 | -0.06630007 | 1.459198 | 0.09338685
67.13877 | 11.4541 | 11.5366 | 9.976547 | -0.08250193 | 1.466796 | 0.09325847
67.14877 | 11.4386 | 11.5432 | 9.975579 | -0.1046043 | 1.474493 | 0.09313173
67.15877 | 11.4334 | 11.54991 | 9.974611 | -0.116509 | 1.482291 | 0.09300662
67.16877 | 11.4179 | 11.55672 | 9.973642 | -0.138817 | 1.490192 | 0.09288311
67.17877 | 11.41 | 11.56363 | 9.972673 | -0.15363 | 1.498196 | 0.0927612
67.18876 | 11.3968 | 11.57064 | 9.971704 | -0.1738424 | 1.506297 | 0.092641
67.19876 | 11.3925 | 11.57777 | 9.970734 | -0.1852694 | 1.514513 | 0.09252228
67.20876 | 11.3835 | 11.58501 | 9.969763 | -0.2015056 | 1.522837 | 0.09240513
67.21876 | 11.3727 | 11.59235 | 9.968792 | -0.2196526 | 1.531271 | 0.09228956
67.22876 | 11.3619 | 11.59981 | 9.967821 | -0.237912 | 1.539816 | 0.09217556
67.23875 | 11.3585 | 11.60738 | 9.96685 | -0.2488768 | 1.548464 | 0.09206322
67.24875 | 11.3503 | 11.61507 | 9.965877 | -0.2647652 | 1.557235 | 0.0919523
67.25875 | 11.3334 | 11.62287 | 9.964905 | -0.2894705 | 1.566123 | 0.09184296
67.26875 | 11.3335 | 11.63079 | 9.963931 | -0.2972944 | 1.575128 | 0.09173514
67.27875 | 11.3209 | 11.63884 | 9.962958 | -0.3179383 | 1.584252 | 0.09162886
67.28875 | 11.3165 | 11.647 | 9.961983 | -0.3305039 | 1.593496 | 0.09152409
67.29874 | 11.3017 | 11.65528 | 9.96101 | -0.3535847 | 1.602854 | 0.09142093
67.30874 | 11.2928 | 11.6637 | 9.960035 | -0.3708984 | 1.612345 | 0.0913192
67.31874 | 11.2879 | 11.67224 | 9.959059 | -0.3843385 | 1.62196 | 0.09121895
67.32874 | 11.2796 | 11.68091 | 9.958083 | -0.4013068 | 1.631703 | 0.09112017
67.33874 | 11.2686 | 11.6897 | 9.957107 | -0.4211049 | 1.641575 | 0.09102296
67.34873 | 11.2646 | 11.69863 | 9.956131 | -0.4340254 | 1.651567 | 0.09092726
67.35873 | 11.2574 | 11.70769 | 9.955153 | -0.4502875 | 1.661701 | 0.09083297
67.36873 | 11.2491 | 11.71688 | 9.954176 | -0.4677843 | 1.671969 | 0.09074016
67.37873 | 11.2386 | 11.72622 | 9.953197 | -0.4876172 | 1.682371 | 0.09064881
67.38873 | 11.2322 | 11.73569 | 9.952219 | -0.5034876 | 1.69291 | 0.09055892
67.39873 | 11.2254 | 11.7453 | 9.951239 | -0.5198973 | 1.703588 | 0.09047049
67.40872 | 11.2159 | 11.75504 | 9.950261 | -0.5391382 | 1.714394 | 0.0903836
67.41872 | 11.2048 | 11.76493 | 9.94928 | -0.5601308 | 1.725352 | 0.09029806
67.42872 | 11.2025 | 11.77497 | 9.9483 | -0.5724673 | 1.736454 | 0.09021396
67.43872 | 11.19 | 11.78515 | 9.947319 | -0.5951489 | 1.747699 | 0.09013129
67.44872 | 11.1797 | 11.79548 | 9.946337 | -0.6157771 | 1.75909 | 0.09005005
67.45871 | 11.1747 | 11.80594 | 9.945356 | -0.6312431 | 1.770617 | 0.08997031
67.46871 | 11.1733 | 11.81657 | 9.944374 | -0.6432686 | 1.782303 | 0.08989191
67.47871 | 11.1631 | 11.82734 | 9.94339 | -0.6642449 | 1.79414 | 0.08981492
67.48871 | 11.1623 | 11.83827 | 9.942407 | -0.6759731 | 1.806127 | 0.08973935
67.49871 | 11.1493 | 11.84935 | 9.941423 | -0.7000545 | 1.818266 | 0.08966517
67.50871 | 11.1464 | 11.86059 | 9.940439 | -0.7141903 | 1.830559 | 0.08959239
67.5187 | 11.1385 | 11.87197 | 9.939455 | -0.7334708 | 1.842995 | 0.08952112
67.5287 | 11.1373 | 11.88352 | 9.938469 | -0.7462185 | 1.855598 | 0.08945107
67.5387 | 11.1288 | 11.89522 | 9.937483 | -0.7664244 | 1.868359 | 0.08938245
67.5487 | 11.1279 | 11.90709 | 9.936497 | -0.7791888 | 1.881277 | 0.08931522
67.5587 | 11.1224 | 11.91911 | 9.93551 | -0.7967132 | 1.894354 | 0.08924936
67.56869 | 11.1184 | 11.93129 | 9.934524 | -0.8128865 | 1.907578 | 0.08918499
67.57869 | 11.1168 | 11.94363 | 9.933536 | -0.8268331 | 1.920975 | 0.08912181
67.58869 | 11.1111 | 11.95614 | 9.932548 | -0.8450428 | 1.934535 | 0.08906009
67.59869 | 11.1105 | 11.96882 | 9.931559 | -0.8583158 | 1.948257 | 0.08899964
67.60869 | 11.1087 | 11.98165 | 9.930569 | -0.8729538 | 1.962144 | 0.08894064
67.61869 | 11.1035 | 11.99466 | 9.92958 | -0.8911571 | 1.976195 | 0.08888294
67.62868 | 11.1036 | 12.00781 | 9.92859 | -0.904214 | 1.990397 | 0.08882665
67.63868 | 11.1026 | 12.02115 | 9.927599 | -0.9185511 | 2.00478 | 0.08877166
67.64868 | 11.1006 | 12.03466 | 9.926608 | -0.9340571 | 2.019331 | 0.08871795
67.65868 | 11.1029 | 12.04833 | 9.925616 | -0.9454327 | 2.034051 | 0.08866565
67.66868 | 11.1035 | 12.06218 | 9.924624 | -0.9586796 | 2.048941 | 0.08861461
67.67867 | 11.0965 | 12.07618 | 9.923632 | -0.9796848 | 2.063988 | 0.08856501
67.68867 | 11.0953 | 12.09038 | 9.922639 | -0.9950774 | 2.079222 | 0.08851666
67.69867 | 11.0993 | 12.10475 | 9.921645 | -1.005445 | 2.094631 | 0.08846962
67.70867 | 11.0957 | 12.11929 | 9.920651 | -1.02359 | 2.110216 | 0.0884239
67.71867 | 11.0954 | 12.13401 | 9.919656 | -1.038614 | 2.125979 | 0.08837951
67.72867 | 11.0913 | 12.14892 | 9.91866 | -1.057619 | 2.141922 | 0.08833642
67.73866 | 11.0893 | 12.16399 | 9.917666 | -1.074692 | 2.158032 | 0.08829468
67.74866 | 11.0936 | 12.17927 | 9.916669 | -1.085666 | 2.174342 | 0.08825421
67.75866 | 11.0888 | 12.19473 | 9.915672 | -1.105927 | 2.19084 | 0.08821503
67.76866 | 11.0893 | 12.21038 | 9.914675 | -1.121081 | 2.207529 | 0.08817716
67.77866 | 11.0844 | 12.22623 | 9.913677 | -1.141828 | 2.22441 | 0.08814059
67.78865 | 11.0854 | 12.24226 | 9.91268 | -1.156858 | 2.241473 | 0.08810535
67.79865 | 11.0794 | 12.2585 | 9.911681 | -1.179105 | 2.258753 | 0.08807136
67.80865 | 11.0801 | 12.27496 | 9.910681 | -1.194857 | 2.276237 | 0.08803867
67.81865 | 11.0782 | 12.29162 | 9.909681 | -1.21342 | 2.293931 | 0.08800725
67.82865 | 11.0735 | 12.3085 | 9.908681 | -1.234996 | 2.311838 | 0.08797713
67.83865 | 11.0693 | 12.32559 | 9.90768 | -1.256292 | 2.329964 | 0.08794829
67.84864 | 11.066 | 12.34289 | 9.906679 | -1.276891 | 2.348291 | 0.08792075
67.85864 | 11.0646 | 12.36044 | 9.905677 | -1.295841 | 2.366869 | 0.08789447
67.86864 | 11.058 | 12.37823 | 9.904675 | -1.320225 | 2.385681 | 0.08786946
67.87864 | 11.055 | 12.39625 | 9.903672 | -1.341252 | 2.404734 | 0.08784573
67.88864 | 11.0529 | 12.41453 | 9.902668 | -1.36163 | 2.424039 | 0.08782326
67.89863 | 11.0514 | 12.43302 | 9.901665 | -1.381624 | 2.443557 | 0.08780209
67.90863 | 11.0464 | 12.45181 | 9.90066 | -1.405413 | 2.46337 | 0.08778217
67.91863 | 11.0392 | 12.47087 | 9.899655 | -1.431669 | 2.483451 | 0.08776351
67.92863 | 11.0367 | 12.4902 | 9.898649 | -1.453501 | 2.503805 | 0.08774611
67.93863 | 11.033 | 12.50982 | 9.897643 | -1.476815 | 2.524442 | 0.08773
67.94863 | 11.0303 | 12.52972 | 9.896636 | -1.499421 | 2.545369 | 0.08771513
67.95862 | 11.0268 | 12.5499 | 9.89563 | -1.523105 | 2.566573 | 0.08770153
67.96862 | 11.0222 | 12.57041 | 9.894622 | -1.548211 | 2.588099 | 0.08768918
67.97862 | 11.0159 | 12.59124 | 9.893614 | -1.575337 | 2.609945 | 0.0876781
67.98862 | 11.0122 | 12.61239 | 9.892605 | -1.600188 | 2.632115 | 0.08766826
67.99862 | 11.0081 | 12.63387 | 9.891596 | -1.625772 | 2.654617 | 0.08765969
68.00861 | 11.0042 | 12.65568 | 9.890587 | -1.651478 | 2.677439 | 0.08765238
68.01861 | 11.0075 | 12.67786 | 9.889576 | -1.670357 | 2.700634 | 0.0876463
68.02861 | 11.0034 | 12.7004 | 9.888565 | -1.696997 | 2.72419 | 0.08764149
68.03861 | 11.0017 | 12.72331 | 9.887554 | -1.721609 | 2.748118 | 0.08763792
68.04861 | 10.9942 | 12.7466 | 9.886541 | -1.752403 | 2.772426 | 0.0876356
68.0586 | 10.9934 | 12.77027 | 9.88553 | -1.776866 | 2.797102 | 0.08763454
68.0686 | 10.9943 | 12.79435 | 9.884517 | -1.800054 | 2.822203 | 0.08763471
68.0786 | 10.9927 | 12.81886 | 9.883503 | -1.826156 | 2.847717 | 0.08763614
68.0886 | 10.9895 | 12.84378 | 9.882489 | -1.854282 | 2.873654 | 0.08763882
68.0986 | 10.9877 | 12.86914 | 9.881474 | -1.881443 | 2.900026 | 0.08764274
68.1086 | 10.9885 | 12.89495 | 9.880458 | -1.90645 | 2.926844 | 0.0876479
68.11859 | 10.9848 | 12.92119 | 9.879443 | -1.93639 | 2.954093 | 0.08765431
68.12859 | 10.9852 | 12.94793 | 9.878427 | -1.962726 | 2.981837 | 0.08766197
68.13859 | 10.9877 | 12.97514 | 9.87741 | -1.987443 | 3.010062 | 0.08767087
68.14859 | 10.9886 | 13.00285 | 9.876392 | -2.014254 | 3.03878 | 0.08768103
68.15859 | 10.9891 | 13.03107 | 9.875374 | -2.041971 | 3.068004 | 0.08769242
68.16858 | 10.9894 | 13.05978 | 9.874357 | -2.070378 | 3.097716 | 0.08770504
68.17858 | 10.9949 | 13.08904 | 9.873337 | -2.094145 | 3.127989 | 0.08771892
68.18858 | 10.9977 | 13.11886 | 9.872318 | -2.121157 | 3.158805 | 0.08773405
68.19858 | 10.9989 | 13.14923 | 9.871297 | -2.150327 | 3.190179 | 0.08775041
68.20858 | 10.9963 | 13.18017 | 9.870276 | -2.183868 | 3.222124 | 0.08776803
68.21858 | 11.0073 | 13.2117 | 9.869255 | -2.204395 | 3.254653 | 0.0877869
68.22857 | 11.0105 | 13.24379 | 9.868234 | -2.23329 | 3.287749 | 0.08780697
68.23857 | 11.0127 | 13.27653 | 9.867212 | -2.26383 | 3.32149 | 0.0878283
68.24857 | 11.0149 | 13.3099 | 9.866188 | -2.294996 | 3.355856 | 0.08785092
68.25857 | 11.0241 | 13.34391 | 9.865165 | -2.319807 | 3.390868 | 0.08787476
68.26857 | 11.0303 | 13.37858 | 9.864141 | -2.348278 | 3.426537 | 0.08789984
68.27856 | 11.0379 | 13.41389 | 9.863117 | -2.375988 | 3.462845 | 0.08792614
68.28856 | 11.0464 | 13.44992 | 9.862092 | -2.403522 | 3.499877 | 0.0879537
68.29856 | 11.0527 | 13.48666 | 9.861066 | -2.433964 | 3.537616 | 0.08798255
68.30856 | 11.0647 | 13.52413 | 9.860039 | -2.459429 | 3.576077 | 0.08801261
68.31856 | 11.0707 | 13.56233 | 9.859012 | -2.491634 | 3.615278 | 0.08804394
68.32856 | 11.0757 | 13.6013 | 9.857985 | -2.525597 | 3.655236 | 0.0880765
68.33855 | 11.0923 | 13.641 | 9.856958 | -2.548698 | 3.69593 | 0.08811025
68.34855 | 11.0993 | 13.68153 | 9.855929 | -2.582232 | 3.737458 | 0.08814532
68.35855 | 11.1153 | 13.72288 | 9.8549 | -2.60758 | 3.779799 | 0.08818166
68.36855 | 11.117 | 13.76506 | 9.85387 | -2.648061 | 3.822972 | 0.08821924
68.37855 | 11.1323 | 13.80809 | 9.852839 | -2.675795 | 3.866997 | 0.08825807
68.38854 | 11.1461 | 13.85195 | 9.85181 | -2.705853 | 3.911846 | 0.08829814
68.39854 | 11.1562 | 13.89676 | 9.850778 | -2.740559 | 3.957641 | 0.08833949
68.40854 | 11.1677 | 13.94247 | 9.849746 | -2.774775 | 4.004347 | 0.0883821
68.41854 | 11.1885 | 13.98913 | 9.848713 | -2.800629 | 4.051989 | 0.08842597
68.42854 | 11.2003 | 14.03674 | 9.84768 | -2.836443 | 4.100592 | 0.08847111
68.43854 | 11.2183 | 14.08534 | 9.846646 | -2.867036 | 4.150172 | 0.08851751
68.44853 | 11.2258 | 14.13489 | 9.845613 | -2.909093 | 4.200715 | 0.08856513
68.45853 | 11.2445 | 14.18553 | 9.844578 | -2.94103 | 4.252338 | 0.08861405
68.46853 | 11.2656 | 14.23722 | 9.843543 | -2.971625 | 4.305018 | 0.08866426
68.47853 | 11.2769 | 14.29 | 9.842507 | -3.013103 | 4.35878 | 0.08871572
68.48853 | 11.2944 | 14.34389 | 9.84147 | -3.049491 | 4.413652 | 0.08876846
68.49852 | 11.3109 | 14.39886 | 9.840434 | -3.087962 | 4.469605 | 0.08882243
68.50852 | 11.3297 | 14.45505 | 9.839396 | -3.125351 | 4.526778 | 0.08887775
68.51852 | 11.3477 | 14.51244 | 9.838358 | -3.164735 | 4.585143 | 0.08893428
68.52852 | 11.3646 | 14.57104 | 9.837319 | -3.206443 | 4.644732 | 0.08899217
68.53852 | 11.386 | 14.63091 | 9.836279 | -3.244906 | 4.705575 | 0.08905125
68.54852 | 11.4091 | 14.69205 | 9.835239 | -3.282954 | 4.767703 | 0.08911168
68.55851 | 11.4311 | 14.75446 | 9.8342 | -3.323358 | 4.831085 | 0.08917335
68.56851 | 11.4518 | 14.81827 | 9.833158 | -3.366474 | 4.895879 | 0.0892363
68.57851 | 11.4741 | 14.88347 | 9.832117 | -3.409374 | 4.962057 | 0.08930062
68.58851 | 11.4987 | 14.95009 | 9.831074 | -3.451394 | 5.029653 | 0.08936615
68.59851 | 11.5254 | 15.01817 | 9.830031 | -3.49277 | 5.098705 | 0.08943307
68.6085 | 11.5488 | 15.08767 | 9.828989 | -3.538867 | 5.169178 | 0.08950118
68.6185 | 11.5763 | 15.15876 | 9.827945 | -3.582463 | 5.241248 | 0.08957064
68.6285 | 11.6046 | 15.23143 | 9.8269 | -3.626826 | 5.314885 | 0.08964144
68.6385 | 11.6345 | 15.3057 | 9.825855 | -3.671198 | 5.39013 | 0.08971351
68.6485 | 11.6621 | 15.38162 | 9.824809 | -3.719518 | 5.467022 | 0.08978691
68.6585 | 11.6947 | 15.45923 | 9.823762 | -3.764529 | 5.545605 | 0.08986161
68.66849 | 11.7268 | 15.53849 | 9.822716 | -3.811694 | 5.62584 | 0.08993758
68.67849 | 11.7656 | 15.61961 | 9.821669 | -3.854013 | 5.707929 | 0.09001491
68.68849 | 11.8019 | 15.70255 | 9.820621 | -3.900654 | 5.791839 | 0.09009359
68.69849 | 11.8367 | 15.78736 | 9.819572 | -3.950662 | 5.877617 | 0.09017358
68.70849 | 11.8737 | 15.87409 | 9.818523 | -4.000386 | 5.965309 | 0.0902549
68.71848 | 11.921 | 15.96269 | 9.817474 | -4.041686 | 6.054875 | 0.09033748
68.72848 | 11.9627 | 16.05338 | 9.816423 | -4.090684 | 6.146539 | 0.09042146
68.73848 | 12.0062 | 16.14615 | 9.815372 | -4.139946 | 6.240267 | 0.09050679
68.74848 | 12.0522 | 16.24102 | 9.81432 | -4.188822 | 6.336108 | 0.09059346
68.75848 | 12.105 | 16.33807 | 9.813268 | -4.233067 | 6.434117 | 0.09068148
68.76848 | 12.1569 | 16.43733 | 9.812215 | -4.280433 | 6.534347 | 0.09077086
68.77847 | 12.2025 | 16.53878 | 9.811163 | -4.336277 | 6.636752 | 0.09086149
68.78847 | 12.2637 | 16.64265 | 9.810109 | -4.378952 | 6.741589 | 0.09095357
68.79847 | 12.3206 | 16.74892 | 9.809054 | -4.428318 | 6.848816 | 0.09104702
68.80847 | 12.3827 | 16.85763 | 9.807999 | -4.474932 | 6.958491 | 0.09114183
68.81847 | 12.4412 | 16.96886 | 9.806943 | -4.527657 | 7.070676 | 0.09123801
68.82846 | 12.5073 | 17.08254 | 9.805888 | -4.575239 | 7.185315 | 0.09133547
68.83846 | 12.5799 | 17.19896 | 9.804831 | -4.619062 | 7.302696 | 0.09143441
68.84846 | 12.6526 | 17.31808 | 9.803774 | -4.665478 | 7.42277 | 0.09153473
68.85846 | 12.7225 | 17.43995 | 9.802715 | -4.717454 | 7.545602 | 0.09163643
68.86846 | 12.8028 | 17.56465 | 9.801657 | -4.761852 | 7.671255 | 0.09173953
68.87846 | 12.8819 | 17.69224 | 9.800597 | -4.810337 | 7.799795 | 0.09184403
68.88845 | 12.9704 | 17.82265 | 9.799539 | -4.852247 | 7.931159 | 0.09194982
68.89845 | 13.0557 | 17.95621 | 9.798478 | -4.900505 | 8.06567 | 0.09205712
68.90845 | 13.1471 | 18.09285 | 9.797417 | -4.945751 | 8.203268 | 0.09216583
68.91845 | 13.2465 | 18.23265 | 9.796355 | -4.986154 | 8.344023 | 0.09227595
68.92845 | 13.3474 | 18.37568 | 9.795293 | -5.02828 | 8.487999 | 0.09238751
68.93844 | 13.455 | 18.52186 | 9.794231 | -5.066856 | 8.635124 | 0.09250038
68.94844 | 13.5669 | 18.67153 | 9.793168 | -5.104633 | 8.785751 | 0.09261477
68.95844 | 13.681 | 18.82464 | 9.792104 | -5.143642 | 8.939807 | 0.09273062
68.96844 | 13.8079 | 18.98125 | 9.791039 | -5.173348 | 9.097361 | 0.0928479
68.97844 | 13.9345 | 19.14142 | 9.789974 | -5.206921 | 9.25848 | 0.09296662
68.98844 | 14.0679 | 19.30523 | 9.788908 | -5.237326 | 9.423231 | 0.09308681
68.99843 | 14.2106 | 19.47252 | 9.787843 | -5.261921 | 9.59147 | 0.09320833
69.00843 | 14.3563 | 19.64378 | 9.786776 | -5.287485 | 9.763677 | 0.09333143
69.01843 | 14.5141 | 19.81888 | 9.785708 | -5.304775 | 9.939711 | 0.093456
69.02843 | 14.6743 | 19.99785 | 9.78464 | -5.323553 | 10.11963 | 0.09358204
69.03843 | 14.847 | 20.18078 | 9.783571 | -5.333779 | 10.3035 | 0.09370957
69.04842 | 15.0278 | 20.36751 | 9.782503 | -5.339708 | 10.49117 | 0.09383846
69.05842 | 15.2147 | 20.55849 | 9.781433 | -5.34379 | 10.68309 | 0.09396896
69.06842 | 15.4109 | 20.75358 | 9.780363 | -5.342677 | 10.87911 | 0.09410096
69.07842 | 15.6089 | 20.95282 | 9.779291 | -5.343917 | 11.07929 | 0.09423447
69.08842 | 15.8247 | 21.15625 | 9.77822 | -5.331551 | 11.28366 | 0.09436948
69.09842 | 16.0499 | 21.36391 | 9.777147 | -5.314014 | 11.49226 | 0.09450602
69.10841 | 16.2847 | 21.57563 | 9.776076 | -5.290926 | 11.70491 | 0.09464394
69.11841 | 16.5212 | 21.79183 | 9.775002 | -5.270626 | 11.92204 | 0.09478353
69.12841 | 16.7735 | 22.01233 | 9.773928 | -5.238826 | 12.14347 | 0.09492466
69.13841 | 17.0404 | 22.23713 | 9.772853 | -5.196732 | 12.36921 | 0.09506733
69.14841 | 17.3163 | 22.46625 | 9.771778 | -5.149946 | 12.59926 | 0.09521154
69.1584 | 17.6003 | 22.69943 | 9.770703 | -5.099127 | 12.83337 | 0.09535719
69.1684 | 17.901 | 22.93711 | 9.769627 | -5.036111 | 13.07198 | 0.09550453
69.1784 | 18.212 | 23.17904 | 9.768549 | -4.96704 | 13.31484 | 0.09565344
69.1884 | 18.5371 | 23.42517 | 9.767472 | -4.888068 | 13.56189 | 0.09580394
69.1984 | 18.8717 | 23.67544 | 9.766393 | -4.803739 | 13.81309 | 0.09595601
69.2084 | 19.2156 | 23.92978 | 9.765315 | -4.714179 | 14.06836 | 0.09610969
69.21839 | 19.5748 | 24.18785 | 9.764236 | -4.613048 | 14.32735 | 0.09626482
69.22839 | 19.9468 | 24.45004 | 9.763156 | -4.503244 | 14.59047 | 0.0964217
69.23839 | 20.3343 | 24.71599 | 9.762075 | -4.381695 | 14.85734 | 0.09658021
69.24839 | 20.7312 | 24.98556 | 9.760994 | -4.25436 | 15.12783 | 0.09674032
69.25839 | 21.1388 | 25.25858 | 9.759912 | -4.119777 | 15.40176 | 0.09690207
69.26838 | 21.5646 | 25.53459 | 9.758831 | -3.96999 | 15.67869 | 0.09706532
69.27838 | 21.9996 | 25.81394 | 9.757748 | -3.814339 | 15.95896 | 0.09723036
69.28838 | 22.4585 | 26.09612 | 9.756664 | -3.637624 | 16.24206 | 0.09739706
69.29838 | 22.9258 | 26.38089 | 9.75558 | -3.455092 | 16.52775 | 0.09756542
69.30838 | 23.4027 | 26.66797 | 9.754495 | -3.26527 | 16.81574 | 0.09773547
69.31838 | 23.8881 | 26.95705 | 9.75341 | -3.06895 | 17.10573 | 0.09790719
69.32837 | 24.391 | 27.24751 | 9.752325 | -2.856509 | 17.3971 | 0.09808043
69.33837 | 24.905 | 27.53958 | 9.751238 | -2.63458 | 17.69009 | 0.09825554
69.34837 | 25.4156 | 27.83259 | 9.750151 | -2.416985 | 17.984 | 0.09843236
69.35837 | 25.9548 | 28.12611 | 9.749063 | -2.171314 | 18.27844 | 0.0986109
69.36837 | 26.4981 | 28.41972 | 9.747975 | -1.921624 | 18.57296 | 0.09879116
69.37836 | 27.0523 | 28.71266 | 9.746887 | -1.660363 | 18.8668 | 0.09897297
69.38836 | 27.5927 | 29.00501 | 9.745797 | -1.412314 | 19.16006 | 0.09915672
69.39836 | 28.1603 | 29.29597 | 9.744707 | -1.135667 | 19.45192 | 0.09934221
69.40836 | 28.7379 | 29.58498 | 9.743616 | -0.8470816 | 19.74184 | 0.09952946
69.41836 | 29.3163 | 29.87149 | 9.742525 | -0.5551881 | 20.02925 | 0.09971851
69.42836 | 29.8997 | 30.1549 | 9.741433 | -0.2551981 | 20.31356 | 0.09990933
69.43835 | 30.4725 | 30.43433 | 9.740341 | 0.03816928 | 20.59389 | 0.1001017
69.44835 | 31.0568 | 30.70971 | 9.739248 | 0.3470908 | 20.87017 | 0.1002962
69.45835 | 31.6411 | 30.98011 | 9.738154 | 0.6609854 | 21.14147 | 0.1004924
69.46835 | 32.2045 | 31.2449 | 9.73706 | 0.9596041 | 21.40715 | 0.1006904
69.47835 | 32.7776 | 31.50339 | 9.735965 | 1.274207 | 21.66654 | 0.1008903
69.48834 | 33.3602 | 31.7547 | 9.73487 | 1.605504 | 21.91873 | 0.1010918
69.49834 | 33.9233 | 31.99864 | 9.733774 | 1.924664 | 22.16357 | 0.1012954
69.50834 | 34.4704 | 32.2343 | 9.732677 | 2.236102 | 22.40012 | 0.1015008
69.51834 | 35.0094 | 32.46103 | 9.73158 | 2.548374 | 22.62774 | 0.1017082
69.52834 | 35.5471 | 32.67818 | 9.730482 | 2.868922 | 22.84578 | 0.1019174
69.53834 | 36.0629 | 32.88512 | 9.729383 | 3.177776 | 23.05361 | 0.1021285
69.54833 | 36.5743 | 33.08106 | 9.728285 | 3.493244 | 23.25043 | 0.1023413
69.55833 | 37.0572 | 33.26581 | 9.727185 | 3.791394 | 23.43606 | 0.1025561
69.56833 | 37.5243 | 33.43861 | 9.726085 | 4.085694 | 23.60975 | 0.1027731
69.57833 | 37.9839 | 33.59893 | 9.724984 | 4.384967 | 23.77096 | 0.1029918
69.58833 | 38.3941 | 33.7463 | 9.723883 | 4.647796 | 23.91921 | 0.1032127
69.59832 | 38.7957 | 33.88014 | 9.722782 | 4.915556 | 24.05393 | 0.1034352
69.60832 | 39.1809 | 34.00032 | 9.721679 | 5.180584 | 24.17498 | 0.1036599
69.61832 | 39.5434 | 34.10632 | 9.720575 | 5.437078 | 24.28186 | 0.1038866
69.62832 | 39.8622 | 34.19785 | 9.719472 | 5.664346 | 24.37427 | 0.1041153
69.63832 | 40.1716 | 34.27465 | 9.718367 | 5.896952 | 24.45193 | 0.1043461
69.64832 | 40.4375 | 34.33649 | 9.717262 | 6.101007 | 24.51465 | 0.1045789
69.65831 | 40.681 | 34.38319 | 9.716157 | 6.297807 | 24.56222 | 0.1048135
69.66831 | 40.8798 | 34.41474 | 9.715051 | 6.465064 | 24.59463 | 0.1050503
69.67831 | 41.0553 | 34.43101 | 9.713944 | 6.624288 | 24.61178 | 0.1052893
69.68831 | 41.2041 | 34.43202 | 9.712837 | 6.772082 | 24.61365 | 0.1055303
69.69831 | 41.3184 | 34.4178 | 9.711729 | 6.900597 | 24.6003 | 0.1057735
69.7083 | 41.3671 | 34.3885 | 9.710621 | 6.978597 | 24.57186 | 0.1060185
69.7183 | 41.4073 | 34.34421 | 9.709512 | 7.063094 | 24.52843 | 0.1062658
69.7283 | 41.4221 | 34.28513 | 9.708402 | 7.136974 | 24.47021 | 0.1065153
69.7383 | 41.3949 | 34.2115 | 9.707291 | 7.183397 | 24.39744 | 0.106767
69.7483 | 41.315 | 34.12362 | 9.70618 | 7.191384 | 24.31041 | 0.1070208
69.7583 | 41.2313 | 34.02179 | 9.705069 | 7.209513 | 24.20944 | 0.1072768
69.76829 | 41.0983 | 33.90649 | 9.703958 | 7.191807 | 24.095 | 0.1075348
69.77829 | 40.9574 | 33.7779 | 9.702845 | 7.179499 | 23.96726 | 0.1077952
69.78829 | 40.7184 | 33.63654 | 9.701731 | 7.081855 | 23.82676 | 0.1080579
69.79829 | 40.5086 | 33.48288 | 9.700617 | 7.025723 | 23.67394 | 0.1083227
69.80829 | 40.2249 | 33.31738 | 9.699503 | 6.907519 | 23.50929 | 0.1085899
69.81828 | 39.9514 | 33.14074 | 9.698389 | 6.81066 | 23.33349 | 0.1088591
69.82828 | 39.5987 | 32.95313 | 9.697273 | 6.645568 | 23.14673 | 0.1091307
69.83828 | 39.2544 | 32.75527 | 9.696156 | 6.499126 | 22.94971 | 0.1094048
69.84828 | 38.8706 | 32.54772 | 9.69504 | 6.322877 | 22.743 | 0.1096811
69.85828 | 38.4804 | 32.33105 | 9.693922 | 6.149352 | 22.52717 | 0.1099598
69.86828 | 38.0296 | 32.10583 | 9.692804 | 5.923766 | 22.30279 | 0.1102408
69.87827 | 37.587 | 31.8729 | 9.691686 | 5.714098 | 22.07069 | 0.1105239
69.88827 | 37.1135 | 31.63239 | 9.690567 | 5.481115 | 21.83101 | 0.1108097
69.89827 | 36.6294 | 31.3851 | 9.689447 | 5.244296 | 21.58456 | 0.1110979
69.90827 | 36.1053 | 31.13165 | 9.688327 | 4.973652 | 21.33193 | 0.1113885
69.91827 | 35.5777 | 30.87261 | 9.687205 | 4.705095 | 21.07372 | 0.1116815
69.92826 | 35.0465 | 30.60882 | 9.686085 | 4.437676 | 20.81076 | 0.1119767
69.93826 | 34.4783 | 30.34036 | 9.684963 | 4.137943 | 20.54312 | 0.1122747
69.94826 | 33.898 | 30.06803 | 9.68384 | 3.829974 | 20.27161 | 0.1125751
69.95826 | 33.3346 | 29.79238 | 9.682716 | 3.542218 | 19.99679 | 0.1128781
69.96826 | 32.7533 | 29.51396 | 9.681592 | 3.239336 | 19.71919 | 0.1131836
69.97826 | 32.165 | 29.23329 | 9.680468 | 2.931711 | 19.43933 | 0.1134917
69.98825 | 31.5736 | 28.95114 | 9.679344 | 2.622458 | 19.158 | 0.113802
69.99825 | 30.9648 | 28.66746 | 9.678218 | 2.297345 | 18.87512 | 0.1141152
70.00825 | 30.3844 | 28.38297 | 9.677092 | 2.001433 | 18.59144 | 0.114431
70.01825 | 29.7891 | 28.09812 | 9.675965 | 1.690976 | 18.30741 | 0.1147494
70.02825 | 29.2077 | 27.81335 | 9.674837 | 1.394351 | 18.02344 | 0.1150705
70.03824 | 28.5905 | 27.52932 | 9.67371 | 1.06118 | 17.74022 | 0.1153939
70.04824 | 28.0337 | 27.24586 | 9.672582 | 0.7878444 | 17.45755 | 0.1157204
70.05824 | 27.441 | 26.9636 | 9.671452 | 0.4774044 | 17.17609 | 0.1160495
70.06824 | 26.8631 | 26.68287 | 9.670322 | 0.1802313 | 16.89616 | 0.1163814
70.07824 | 26.2931 | 26.40399 | 9.669192 | -0.1108874 | 16.61808 | 0.116716
70.08824 | 25.7339 | 26.12724 | 9.668061 | -0.3933375 | 16.34212 | 0.1170534
70.09823 | 25.2238 | 25.85315 | 9.666931 | -0.6293504 | 16.06883 | 0.1173932
70.10823 | 24.6825 | 25.58143 | 9.665798 | -0.8989344 | 15.7979 | 0.1177362
70.11823 | 24.1688 | 25.31258 | 9.664666 | -1.143781 | 15.52983 | 0.118082
70.12823 | 23.6336 | 25.04679 | 9.663532 | -1.413192 | 15.26483 | 0.1184307
70.13823 | 23.1731 | 24.78425 | 9.662398 | -1.611149 | 15.00307 | 0.1187822
70.14822 | 22.6757 | 24.52542 | 9.661265 | -1.849716 | 14.74501 | 0.1191363
70.15822 | 22.2111 | 24.26983 | 9.66013 | -2.058729 | 14.49021 | 0.1194937
70.16822 | 21.7496 | 24.01792 | 9.658994 | -2.268321 | 14.23907 | 0.1198541
70.17822 | 21.29 | 23.7698 | 9.657858 | -2.479804 | 13.99173 | 0.1202174
70.18822 | 20.8901 | 23.52557 | 9.656721 | -2.635469 | 13.74826 | 0.1205837
70.19822 | 20.4566 | 23.2853 | 9.655584 | -2.828699 | 13.50876 | 0.120953
70.20821 | 20.0632 | 23.04932 | 9.654447 | -2.986119 | 13.27355 | 0.121325
70.21821 | 19.671 | 22.81716 | 9.653309 | -3.146156 | 13.04215 | 0.1217004
70.22821 | 19.3145 | 22.58912 | 9.65217 | -3.274617 | 12.81487 | 0.122079
70.23821 | 18.9719 | 22.36523 | 9.65103 | -3.39333 | 12.59174 | 0.1224606
70.24821 | 18.621 | 22.14551 | 9.64989 | -3.524514 | 12.37278 | 0.1228454
70.2582 | 18.301 | 21.93019 | 9.64875 | -3.629187 | 12.1582 | 0.123233
70.2682 | 17.9681 | 21.71883 | 9.647609 | -3.750729 | 11.9476 | 0.1236242
70.2782 | 17.6952 | 21.51164 | 9.646467 | -3.816444 | 11.74116 | 0.1240186
70.2882 | 17.4013 | 21.30862 | 9.645324 | -3.907318 | 11.53888 | 0.1244163
70.2982 | 17.1191 | 21.10973 | 9.644181 | -3.990627 | 11.34073 | 0.1248172
70.3082 | 16.8549 | 20.91495 | 9.643038 | -4.060046 | 11.14669 | 0.1252214
70.31819 | 16.6016 | 20.72442 | 9.641894 | -4.122823 | 10.9569 | 0.1256286
70.32819 | 16.3653 | 20.53775 | 9.64075 | -4.172449 | 10.77096 | 0.1260396
70.33819 | 16.151 | 20.35507 | 9.639604 | -4.204068 | 10.58901 | 0.1264539
70.34819 | 15.9227 | 20.17634 | 9.638458 | -4.253636 | 10.41101 | 0.1268717
70.35819 | 15.7266 | 20.0015 | 9.637312 | -4.274899 | 10.23689 | 0.1272929
70.36818 | 15.5388 | 19.83067 | 9.636166 | -4.291872 | 10.06679 | 0.1277172
70.37818 | 15.3548 | 19.66347 | 9.635018 | -4.308666 | 9.900302 | 0.1281454
70.38818 | 15.1849 | 19.49999 | 9.63387 | -4.31509 | 9.737542 | 0.1285771
70.39818 | 15.0141 | 19.34018 | 9.632721 | -4.326084 | 9.57845 | 0.1290125
70.40818 | 14.854 | 19.18399 | 9.631572 | -4.329988 | 9.422965 | 0.1294514
70.41818 | 14.7205 | 19.03134 | 9.630422 | -4.31084 | 9.271024 | 0.129894
70.42817 | 14.5657 | 18.88232 | 9.629273 | -4.31662 | 9.122707 | 0.1303398
70.43817 | 14.4357 | 18.73657 | 9.628122 | -4.300871 | 8.97766 | 0.1307897
70.44817 | 14.3096 | 18.59418 | 9.62697 | -4.284577 | 8.835963 | 0.1312434
70.45817 | 14.1829 | 18.45508 | 9.625818 | -4.272183 | 8.697564 | 0.1317008
70.46817 | 14.0781 | 18.3192 | 9.624665 | -4.241102 | 8.562375 | 0.132162
70.47816 | 13.9705 | 18.18661 | 9.623513 | -4.21611 | 8.43047 | 0.1326266
70.48816 | 13.8684 | 18.05698 | 9.62236 | -4.18858 | 8.301525 | 0.1330956
70.49816 | 13.7717 | 17.93038 | 9.621205 | -4.15868 | 8.175606 | 0.1335684
70.50816 | 13.6814 | 17.80674 | 9.62005 | -4.125345 | 8.052649 | 0.1340452
70.51816 | 13.5948 | 17.68601 | 9.618895 | -4.091211 | 7.93259 | 0.134526
70.52816 | 13.5193 | 17.56811 | 9.617739 | -4.048815 | 7.815365 | 0.1350108
70.53815 | 13.431 | 17.45311 | 9.616583 | -4.022105 | 7.701023 | 0.1354991
70.54815 | 13.3585 | 17.3407 | 9.615426 | -3.982197 | 7.589278 | 0.135992
70.55815 | 13.2943 | 17.23094 | 9.614268 | -3.93664 | 7.480183 | 0.1364891
70.56815 | 13.2203 | 17.12378 | 9.61311 | -3.903478 | 7.373678 | 0.1369903
70.57815 | 13.1536 | 17.01915 | 9.611951 | -3.865549 | 7.269702 | 0.1374957
70.58814 | 13.0949 | 16.9171 | 9.610793 | -3.822195 | 7.168297 | 0.1380047
70.59814 | 13.0352 | 16.81736 | 9.609633 | -3.782159 | 7.069207 | 0.1385186
70.60814 | 12.9837 | 16.71999 | 9.608473 | -3.736286 | 6.972476 | 0.1390369
70.61814 | 12.9322 | 16.62492 | 9.607312 | -3.692721 | 6.87805 | 0.1395595
70.62814 | 12.8819 | 16.53211 | 9.60615 | -3.650211 | 6.785874 | 0.1400865
70.63814 | 12.8279 | 16.4415 | 9.604988 | -3.613602 | 6.695896 | 0.1406179
70.64813 | 12.7891 | 16.35313 | 9.603827 | -3.564029 | 6.608149 | 0.1411531
70.65813 | 12.7521 | 16.26677 | 9.602663 | -3.514667 | 6.52241 | 0.1416936
70.66813 | 12.7026 | 16.18246 | 9.6015 | -3.479856 | 6.438717 | 0.1422386
70.67813 | 12.6686 | 16.10015 | 9.600335 | -3.431546 | 6.357022 | 0.1427883
70.68813 | 12.6281 | 16.01979 | 9.599171 | -3.391691 | 6.277278 | 0.1433426
70.69812 | 12.59 | 15.94143 | 9.598006 | -3.351427 | 6.19952 | 0.143901
70.70812 | 12.5598 | 15.86484 | 9.59684 | -3.305042 | 6.123537 | 0.1444648
70.71812 | 12.5296 | 15.79008 | 9.595674 | -3.260477 | 6.049369 | 0.1450333
70.72812 | 12.4962 | 15.71709 | 9.594507 | -3.220888 | 5.976975 | 0.1456067
70.73812 | 12.4657 | 15.64583 | 9.593339 | -3.180135 | 5.90631 | 0.146185
70.74812 | 12.4442 | 15.57628 | 9.592171 | -3.132075 | 5.837336 | 0.1467683
70.75811 | 12.4199 | 15.50844 | 9.591004 | -3.088536 | 5.770076 | 0.1473559
70.76811 | 12.3907 | 15.44215 | 9.589835 | -3.051446 | 5.704362 | 0.1479492
70.77811 | 12.3659 | 15.37743 | 9.588665 | -3.011534 | 5.640221 | 0.1485475
70.78811 | 12.3509 | 15.31426 | 9.587495 | -2.963364 | 5.577618 | 0.149151
70.79811 | 12.3371 | 15.2526 | 9.586324 | -2.9155 | 5.516516 | 0.1497596
70.8081 | 12.314 | 15.19246 | 9.585154 | -2.878464 | 5.456938 | 0.150373
70.8181 | 12.2944 | 15.13371 | 9.583982 | -2.839308 | 5.398734 | 0.1509922
70.8281 | 12.2764 | 15.07636 | 9.58281 | -2.799956 | 5.34193 | 0.1516167
70.8381 | 12.2673 | 15.02038 | 9.581637 | -2.753077 | 5.286494 | 0.1522467
70.8481 | 12.2486 | 14.96574 | 9.580463 | -2.717139 | 5.232394 | 0.1528821
70.8581 | 12.236 | 14.91241 | 9.579289 | -2.676413 | 5.179601 | 0.153523
70.86809 | 12.2279 | 14.86042 | 9.578116 | -2.632518 | 5.128134 | 0.1541689
70.87809 | 12.2109 | 14.80963 | 9.576941 | -2.598728 | 5.077866 | 0.154821
70.88809 | 12.2013 | 14.76006 | 9.575765 | -2.558761 | 5.028817 | 0.1554788
70.89809 | 12.1931 | 14.71169 | 9.574589 | -2.518594 | 4.980963 | 0.1561424
70.90809 | 12.1825 | 14.6645 | 9.573413 | -2.482 | 4.934276 | 0.1568117
70.91808 | 12.1762 | 14.6185 | 9.572237 | -2.442297 | 4.888774 | 0.1574863
70.92808 | 12.1659 | 14.57357 | 9.571059 | -2.407672 | 4.844345 | 0.1581674
70.93808 | 12.159 | 14.52974 | 9.569881 | -2.370745 | 4.80101 | 0.1588545
70.94808 | 12.1525 | 14.48699 | 9.568702 | -2.334494 | 4.758744 | 0.1595477
70.95808 | 12.1453 | 14.4453 | 9.567523 | -2.299996 | 4.717526 | 0.1602469
70.96808 | 12.1391 | 14.40463 | 9.566343 | -2.265529 | 4.677334 | 0.1609524
70.97807 | 12.1313 | 14.36501 | 9.565164 | -2.233711 | 4.638183 | 0.1616634
70.98807 | 12.1279 | 14.32634 | 9.563983 | -2.198442 | 4.599978 | 0.1623814
70.99807 | 12.1277 | 14.28864 | 9.562802 | -2.160943 | 4.562736 | 0.1631057
71.00807 | 12.1221 | 14.25189 | 9.56162 | -2.129795 | 4.526438 | 0.1638365
71.01807 | 12.1174 | 14.21608 | 9.560438 | -2.098677 | 4.491065 | 0.1645739
71.02806 | 12.1121 | 14.18121 | 9.559256 | -2.069106 | 4.456633 | 0.1653171
71.03806 | 12.1136 | 14.1472 | 9.558073 | -2.033596 | 4.423056 | 0.1660676
71.04806 | 12.1133 | 14.11407 | 9.556889 | -2.000766 | 4.390352 | 0.1668249
71.05806 | 12.112 | 14.0818 | 9.555704 | -1.969797 | 4.358503 | 0.167589
71.06806 | 12.1108 | 14.05037 | 9.55452 | -1.939574 | 4.327495 | 0.1683599
71.07806 | 12.1071 | 14.01978 | 9.553334 | -1.912682 | 4.29731 | 0.1691379
71.08805 | 12.1136 | 13.99003 | 9.552149 | -1.876435 | 4.267963 | 0.169922
71.09805 | 12.1159 | 13.96106 | 9.550963 | -1.845159 | 4.239382 | 0.170714
71.10805 | 12.115 | 13.93287 | 9.549776 | -1.81787 | 4.211581 | 0.1715132
71.11805 | 12.1147 | 13.90545 | 9.548588 | -1.790755 | 4.184546 | 0.1723197
71.12805 | 12.118 | 13.8788 | 9.547401 | -1.7608 | 4.158266 | 0.1731335
71.13804 | 12.1235 | 13.85292 | 9.546213 | -1.729418 | 4.132751 | 0.1739539
71.14804 | 12.1295 | 13.82775 | 9.545024 | -1.698246 | 4.107939 | 0.1747826
71.15804 | 12.1292 | 13.8033 | 9.543835 | -1.674098 | 4.083844 | 0.1756189
71.16804 | 12.1298 | 13.77956 | 9.542645 | -1.649762 | 4.060454 | 0.1764629
71.17804 | 12.137 | 13.75653 | 9.541454 | -1.619527 | 4.037758 | 0.1773147
71.18804 | 12.1425 | 13.73418 | 9.540263 | -1.591683 | 4.015746 | 0.1781743
71.19803 | 12.1504 | 13.71254 | 9.539073 | -1.56214 | 3.994426 | 0.179041
71.20803 | 12.148 | 13.69155 | 9.537881 | -1.543547 | 3.973749 | 0.1799165
71.21803 | 12.1522 | 13.67121 | 9.536689 | -1.519014 | 3.953725 | 0.1808002
71.22803 | 12.1602 | 13.65153 | 9.535496 | -1.491333 | 3.934345 | 0.1816921
71.23803 | 12.1667 | 13.6325 | 9.534302 | -1.465795 | 3.915601 | 0.1825923
71.24802 | 12.1671 | 13.61412 | 9.533109 | -1.447015 | 3.897506 | 0.1835
71.25802 | 12.1727 | 13.59634 | 9.531915 | -1.423637 | 3.880005 | 0.1844171
71.26802 | 12.1767 | 13.57918 | 9.53072 | -1.402478 | 3.863115 | 0.1853428
71.27802 | 12.185 | 13.56263 | 9.529525 | -1.377629 | 3.846827 | 0.1862772
71.28802 | 12.1916 | 13.54668 | 9.528329 | -1.355085 | 3.831136 | 0.1872203
71.29801 | 12.1967 | 13.53135 | 9.527133 | -1.334651 | 3.816046 | 0.1881715
71.30801 | 12.1999 | 13.51659 | 9.525937 | -1.316693 | 3.801524 | 0.1891326
71.31801 | 12.2047 | 13.50242 | 9.524739 | -1.297718 | 3.787576 | 0.1901029
71.32801 | 12.2174 | 13.48882 | 9.523541 | -1.271422 | 3.774198 | 0.1910823
71.33801 | 12.2185 | 13.4758 | 9.522343 | -1.257298 | 3.761384 | 0.1920711
71.34801 | 12.2294 | 13.46334 | 9.521144 | -1.23394 | 3.749127 | 0.1930693
71.358 | 12.2349 | 13.45146 | 9.519946 | -1.216558 | 3.737436 | 0.1940761
71.368 | 12.2375 | 13.44012 | 9.518746 | -1.202619 | 3.726279 | 0.1950935
71.378 | 12.251 | 13.42933 | 9.517546 | -1.178331 | 3.715664 | 0.1961207
71.388 | 12.2583 | 13.41909 | 9.516345 | -1.160791 | 3.705588 | 0.1971579
71.398 | 12.2667 | 13.40939 | 9.515144 | -1.142694 | 3.696045 | 0.198205
71.40799 | 12.2759 | 13.40025 | 9.513943 | -1.124345 | 3.687041 | 0.1992613
71.41799 | 12.2868 | 13.39162 | 9.512741 | -1.104825 | 3.678555 | 0.2003289
71.42799 | 12.295 | 13.38354 | 9.511539 | -1.088538 | 3.670593 | 0.2014068
71.43799 | 12.3072 | 13.37598 | 9.510335 | -1.068782 | 3.663151 | 0.2024953
71.44799 | 12.319 | 13.36895 | 9.509132 | -1.049953 | 3.656226 | 0.2035945
71.45799 | 12.3319 | 13.36245 | 9.507928 | -1.030549 | 3.649817 | 0.2047044
71.46798 | 12.3389 | 13.35647 | 9.506724 | -1.017573 | 3.643925 | 0.2058242
71.47798 | 12.3515 | 13.35101 | 9.505519 | -0.9995136 | 3.638538 | 0.2069561
71.48798 | 12.3673 | 13.34607 | 9.504314 | -0.9787737 | 3.633661 | 0.2080992
71.49798 | 12.3801 | 13.34165 | 9.503108 | -0.9615522 | 3.629291 | 0.2092536
71.50798 | 12.3931 | 13.33775 | 9.501902 | -0.9446484 | 3.625427 | 0.2104195
71.51797 | 12.4063 | 13.33436 | 9.500696 | -0.9280637 | 3.622072 | 0.2115959
71.52797 | 12.4241 | 13.33149 | 9.499489 | -0.9073924 | 3.619219 | 0.2127852
71.53797 | 12.4408 | 13.32914 | 9.498281 | -0.888337 | 3.61687 | 0.2139864
71.54797 | 12.4565 | 13.3273 | 9.497072 | -0.8707979 | 3.615026 | 0.2151997
71.55797 | 12.4712 | 13.32598 | 9.495864 | -0.8547755 | 3.613687 | 0.2164252
71.56797 | 12.4807 | 13.32517 | 9.494655 | -0.8444704 | 3.612853 | 0.217663
71.57796 | 12.5062 | 13.32488 | 9.493446 | -0.8186835 | 3.612525 | 0.2189122
71.58796 | 12.5167 | 13.32512 | 9.492236 | -0.8084154 | 3.612704 | 0.2201753
71.59796 | 12.5367 | 13.32587 | 9.491026 | -0.7891684 | 3.613392 | 0.2214513
71.60796 | 12.5537 | 13.32714 | 9.489814 | -0.7734438 | 3.614589 | 0.2227403
71.61796 | 12.5665 | 13.32894 | 9.488603 | -0.7624442 | 3.616299 | 0.2240425
71.62795 | 12.589 | 13.33127 | 9.487392 | -0.7422701 | 3.618521 | 0.2253568
71.63795 | 12.6091 | 13.33413 | 9.48618 | -0.7250267 | 3.621261 | 0.2266859
71.64795 | 12.6268 | 13.33752 | 9.484967 | -0.7107157 | 3.62452 | 0.2280287
71.65795 | 12.6445 | 13.34144 | 9.483754 | -0.6969405 | 3.628301 | 0.2293854
71.66795 | 12.6616 | 13.3459 | 9.48254 | -0.6843043 | 3.632608 | 0.2307563
71.67795 | 12.6837 | 13.35091 | 9.481326 | -0.6672108 | 3.637443 | 0.2321414
71.68794 | 12.7042 | 13.35646 | 9.480113 | -0.6522582 | 3.642806 | 0.2335396
71.69794 | 12.7244 | 13.36256 | 9.478898 | -0.6381618 | 3.64871 | 0.2349538
71.70794 | 12.7439 | 13.36922 | 9.477682 | -0.6253205 | 3.655155 | 0.2363829
71.71794 | 12.7616 | 13.37644 | 9.476466 | -0.614839 | 3.662146 | 0.237827
71.72794 | 12.7806 | 13.38422 | 9.47525 | -0.6036225 | 3.669686 | 0.2392864
71.73793 | 12.8039 | 13.39257 | 9.474034 | -0.5886676 | 3.677773 | 0.2407598
71.74793 | 12.8256 | 13.4015 | 9.472817 | -0.5758958 | 3.686428 | 0.2422504
71.75793 | 12.8472 | 13.411 | 9.471599 | -0.5638049 | 3.695649 | 0.2437568
71.76793 | 12.8706 | 13.4211 | 9.470381 | -0.5505007 | 3.70544 | 0.2452794
71.77793 | 12.8924 | 13.43179 | 9.469163 | -0.5393895 | 3.715808 | 0.2468183
71.78793 | 12.9183 | 13.44308 | 9.467944 | -0.524777 | 3.72676 | 0.2483737
71.79792 | 12.9417 | 13.45496 | 9.466726 | -0.5132594 | 3.738289 | 0.2499444
71.80792 | 12.9671 | 13.46746 | 9.465506 | -0.5003635 | 3.750424 | 0.2515336
71.81792 | 12.9926 | 13.48059 | 9.464286 | -0.4879862 | 3.763161 | 0.2531398
71.82792 | 13.0183 | 13.49433 | 9.463065 | -0.4760343 | 3.776506 | 0.2547638
71.83792 | 13.0447 | 13.50872 | 9.461844 | -0.4640153 | 3.790466 | 0.2564055
71.84791 | 13.0727 | 13.52372 | 9.460624 | -0.4510199 | 3.805033 | 0.258063
71.85791 | 13.1006 | 13.53939 | 9.459402 | -0.4387865 | 3.820244 | 0.259741
71.86791 | 13.1313 | 13.55571 | 9.458179 | -0.4244075 | 3.836091 | 0.2614374
71.87791 | 13.1611 | 13.57269 | 9.456956 | -0.4115904 | 3.852581 | 0.2631526
71.88791 | 13.194 | 13.59034 | 9.455733 | -0.3963419 | 3.869722 | 0.2648868
71.89791 | 13.228 | 13.60867 | 9.45451 | -0.3806696 | 3.88752 | 0.2666404
71.9079 | 13.2616 | 13.62766 | 9.453287 | -0.3660618 | 3.905963 | 0.2684118
71.9179 | 13.2965 | 13.64736 | 9.452062 | -0.3508641 | 3.925097 | 0.2702048
71.9279 | 13.3291 | 13.66776 | 9.450837 | -0.3386646 | 3.944909 | 0.272018
71.9379 | 13.3676 | 13.68887 | 9.449612 | -0.3212708 | 3.965407 | 0.2738515
71.9479 | 13.4057 | 13.71069 | 9.448386 | -0.3049898 | 3.986597 | 0.2757059
71.95789 | 13.4451 | 13.73321 | 9.447162 | -0.2881062 | 4.008465 | 0.2775794
71.96789 | 13.4845 | 13.75647 | 9.445935 | -0.2719706 | 4.031059 | 0.2794761
71.97789 | 13.5246 | 13.78047 | 9.444708 | -0.2558678 | 4.054365 | 0.2813946
71.98789 | 13.5678 | 13.8052 | 9.443481 | -0.2374039 | 4.078388 | 0.2833349
71.99789 | 13.6128 | 13.83068 | 9.442253 | -0.2178848 | 4.103134 | 0.2852976
72.00789 | 13.6565 | 13.85692 | 9.441025 | -0.2004156 | 4.128608 | 0.287283
72.01788 | 13.7035 | 13.88387 | 9.439798 | -0.1803747 | 4.154788 | 0.2892894
72.02788 | 13.7479 | 13.91162 | 9.438569 | -0.163719 | 4.181729 | 0.291321
72.03788 | 13.801 | 13.94013 | 9.437339 | -0.1391266 | 4.209411 | 0.2933764
72.04788 | 13.848 | 13.9694 | 9.43611 | -0.1214003 | 4.237835 | 0.2954557
72.05788 | 13.9018 | 13.99944 | 9.43488 | -0.09764238 | 4.267003 | 0.2975596
72.06787 | 13.9528 | 14.03021 | 9.43365 | -0.07741356 | 4.296877 | 0.2996861
72.07787 | 14.0085 | 14.0618 | 9.432419 | -0.05329536 | 4.327536 | 0.3018398
72.08787 | 14.0701 | 14.09415 | 9.431188 | -0.02404756 | 4.358941 | 0.304019
72.09787 | 14.1215 | 14.12727 | 9.429956 | -0.005768219 | 4.391088 | 0.3062242
72.10787 | 14.1832 | 14.16116 | 9.428724 | 0.02204492 | 4.423975 | 0.3084557
72.11787 | 14.2436 | 14.1958 | 9.427492 | 0.0477959 | 4.457598 | 0.3107139
72.12786 | 14.305 | 14.23117 | 9.42626 | 0.07382562 | 4.491917 | 0.3129971
72.13786 | 14.3744 | 14.26733 | 9.425027 | 0.107071 | 4.526992 | 0.3153101
72.14786 | 14.4359 | 14.30423 | 9.423793 | 0.1316749 | 4.562781 | 0.3176511
72.15786 | 14.5062 | 14.34185 | 9.422559 | 0.1643479 | 4.599272 | 0.3200205
72.16786 | 14.5755 | 14.3802 | 9.421325 | 0.1953017 | 4.636455 | 0.3224188
72.17785 | 14.6461 | 14.41921 | 9.420091 | 0.2268891 | 4.674275 | 0.3248441
72.18785 | 14.7206 | 14.45895 | 9.418856 | 0.2616501 | 4.712792 | 0.3273016
72.19785 | 14.7976 | 14.49936 | 9.417621 | 0.2982401 | 4.75195 | 0.3297894
72.20785 | 14.8791 | 14.54042 | 9.416385 | 0.3386805 | 4.791727 | 0.332308
72.21785 | 14.9603 | 14.58211 | 9.415148 | 0.3781939 | 4.8321 | 0.3348579
72.22785 | 15.0374 | 14.62439 | 9.413912 | 0.4130063 | 4.873042 | 0.3374395
72.23784 | 15.1203 | 14.66721 | 9.412676 | 0.4530876 | 4.914486 | 0.3400509
72.24784 | 15.206 | 14.71061 | 9.411439 | 0.4953855 | 4.956478 | 0.3426976
72.25784 | 15.2922 | 14.75452 | 9.410201 | 0.5376751 | 4.998946 | 0.3453777
72.26784 | 15.3783 | 14.79891 | 9.408963 | 0.5793932 | 5.041852 | 0.3480917
72.27784 | 15.465 | 14.84372 | 9.407724 | 0.6212797 | 5.085156 | 0.3508401
72.28783 | 15.5536 | 14.88888 | 9.406487 | 0.6647213 | 5.128771 | 0.3536209
72.29783 | 15.6507 | 14.93442 | 9.405247 | 0.7162756 | 5.172737 | 0.3564399
72.30783 | 15.741 | 14.98026 | 9.404008 | 0.7607353 | 5.216962 | 0.3592952
72.31783 | 15.8306 | 15.02635 | 9.402768 | 0.8042521 | 5.261393 | 0.3621873
72.32783 | 15.9221 | 15.07262 | 9.401528 | 0.8494806 | 5.305975 | 0.3651168
72.33783 | 16.0179 | 15.11902 | 9.400287 | 0.8988789 | 5.35065 | 0.3680844
72.34782 | 16.1068 | 15.16545 | 9.399047 | 0.9413525 | 5.395313 | 0.3710877
72.35782 | 16.2016 | 15.21193 | 9.397806 | 0.9896743 | 5.439987 | 0.3741333
72.36782 | 16.2885 | 15.25835 | 9.396564 | 1.030155 | 5.484562 | 0.3772189
72.37782 | 16.38 | 15.30464 | 9.395322 | 1.075363 | 5.52897 | 0.3803452
72.38782 | 16.4676 | 15.35073 | 9.39408 | 1.116869 | 5.573138 | 0.3835129
72.39781 | 16.5571 | 15.39651 | 9.392838 | 1.16059 | 5.616952 | 0.3867196
72.40781 | 16.6472 | 15.44199 | 9.391595 | 1.20521 | 5.660423 | 0.3899723
72.41781 | 16.7319 | 15.48705 | 9.390352 | 1.24485 | 5.70343 | 0.3932685
72.42781 | 16.8149 | 15.53161 | 9.389108 | 1.283285 | 5.745898 | 0.3966091
72.43781 | 16.901 | 15.57561 | 9.387864 | 1.325393 | 5.787748 | 0.3999949
72.44781 | 16.9777 | 15.61895 | 9.386619 | 1.358752 | 5.828902 | 0.4034265
72.4578 | 17.0625 | 15.66152 | 9.385376 | 1.40098 | 5.869243 | 0.4069015
72.4678 | 17.1373 | 15.70333 | 9.38413 | 1.43397 | 5.908772 | 0.4104274
72.4778 | 17.2031 | 15.74426 | 9.382885 | 1.458839 | 5.947374 | 0.4140017
72.4878 | 17.2745 | 15.78424 | 9.381639 | 1.490262 | 5.984974 | 0.4176254
72.4978 | 17.3406 | 15.82319 | 9.380393 | 1.517411 | 6.021496 | 0.4212991
72.50779 | 17.4087 | 15.861 | 9.379148 | 1.547699 | 6.056833 | 0.4250203
72.51779 | 17.4647 | 15.89769 | 9.377901 | 1.567007 | 6.090995 | 0.4287971
72.52779 | 17.5225 | 15.93316 | 9.376654 | 1.589343 | 6.123876 | 0.4326268
72.53779 | 17.5821 | 15.96733 | 9.375406 | 1.614768 | 6.155416 | 0.4365105
72.54779 | 17.6308 | 16.00016 | 9.374158 | 1.630637 | 6.185556 | 0.440449
72.55779 | 17.6816 | 16.0316 | 9.37291 | 1.650002 | 6.214244 | 0.4444435
72.56778 | 17.7257 | 16.06156 | 9.371663 | 1.664143 | 6.241403 | 0.4484908
72.57778 | 17.7667 | 16.09006 | 9.370414 | 1.676638 | 6.267048 | 0.4526001
72.58778 | 17.8033 | 16.11704 | 9.369165 | 1.686257 | 6.291109 | 0.4567685
72.59778 | 17.8387 | 16.14247 | 9.367916 | 1.696233 | 6.313554 | 0.4609971
72.60778 | 17.8706 | 16.16631 | 9.366666 | 1.704291 | 6.334356 | 0.465287
72.61777 | 17.8897 | 16.18853 | 9.365417 | 1.701172 | 6.353476 | 0.4696351
72.62777 | 17.919 | 16.20915 | 9.364167 | 1.709848 | 6.370934 | 0.474051
72.63777 | 17.9373 | 16.22815 | 9.362916 | 1.709151 | 6.386701 | 0.4785318
72.64777 | 17.9557 | 16.24552 | 9.361665 | 1.710182 | 6.400774 | 0.4830787
72.65777 | 17.9675 | 16.26126 | 9.360414 | 1.70624 | 6.413152 | 0.487693
72.66777 | 17.971 | 16.27538 | 9.359162 | 1.695615 | 6.423846 | 0.492376
72.67776 | 17.9773 | 16.28789 | 9.357912 | 1.689407 | 6.432857 | 0.4971243
72.68776 | 17.981 | 16.29883 | 9.35666 | 1.682166 | 6.440226 | 0.5019485
72.69776 | 17.9805 | 16.30822 | 9.355407 | 1.672284 | 6.445964 | 0.5068456
72.70776 | 17.9788 | 16.31607 | 9.354154 | 1.662728 | 6.450101 | 0.5118168
72.71776 | 17.9636 | 16.32244 | 9.352901 | 1.641164 | 6.452671 | 0.5168637
72.72775 | 17.954 | 16.32734 | 9.351649 | 1.626658 | 6.453711 | 0.5219827
72.73775 | 17.9401 | 16.33085 | 9.350395 | 1.60925 | 6.453269 | 0.5271853
72.74775 | 17.9239 | 16.333 | 9.349141 | 1.590901 | 6.45139 | 0.5324682
72.75775 | 17.9009 | 16.33384 | 9.347887 | 1.567055 | 6.448124 | 0.537833
72.76775 | 17.8782 | 16.33344 | 9.346633 | 1.544758 | 6.443528 | 0.5432813
72.77775 | 17.8489 | 16.33185 | 9.345378 | 1.517049 | 6.437659 | 0.5488147
72.78774 | 17.8194 | 16.32914 | 9.344124 | 1.490261 | 6.430586 | 0.5544296
72.79774 | 17.7876 | 16.32537 | 9.342868 | 1.462234 | 6.422359 | 0.5601385
72.80774 | 17.7539 | 16.3206 | 9.341613 | 1.433298 | 6.413051 | 0.565938
72.81774 | 17.7156 | 16.31492 | 9.340357 | 1.400681 | 6.402732 | 0.5718298
72.82774 | 17.6735 | 16.30839 | 9.3391 | 1.365111 | 6.391472 | 0.577816
72.83773 | 17.6375 | 16.30109 | 9.337845 | 1.336408 | 6.379355 | 0.5838923
72.84773 | 17.5969 | 16.29309 | 9.336588 | 1.303809 | 6.36643 | 0.5900728
72.85773 | 17.5546 | 16.28447 | 9.335331 | 1.270131 | 6.352785 | 0.5963534
72.86773 | 17.5134 | 16.2753 | 9.334074 | 1.238097 | 6.338493 | 0.6027366
72.87773 | 17.4675 | 16.26567 | 9.332816 | 1.201831 | 6.323629 | 0.6092241
72.88773 | 17.4222 | 16.25565 | 9.331558 | 1.166554 | 6.30827 | 0.6158184
72.89772 | 17.3784 | 16.24532 | 9.330301 | 1.133079 | 6.292505 | 0.6225143
72.90772 | 17.3294 | 16.23475 | 9.329042 | 1.094648 | 6.27638 | 0.6293288
72.91772 | 17.2841 | 16.22402 | 9.327784 | 1.060076 | 6.259983 | 0.636257
72.92772 | 17.241 | 16.21321 | 9.326525 | 1.027786 | 6.243388 | 0.6433014
72.93772 | 17.1916 | 16.2024 | 9.325265 | 0.9892042 | 6.226666 | 0.6504643
72.94771 | 17.1435 | 16.19165 | 9.324007 | 0.9518495 | 6.209905 | 0.6577386
72.95771 | 17.1061 | 16.18103 | 9.322747 | 0.9250654 | 6.193141 | 0.6651463
72.96771 | 17.0617 | 16.17063 | 9.321487 | 0.8910716 | 6.176458 | 0.6726834
72.97771 | 17.0156 | 16.16049 | 9.320227 | 0.855107 | 6.159922 | 0.6803441
72.98771 | 16.9767 | 16.1507 | 9.318966 | 0.8259971 | 6.143597 | 0.6881398
72.99771 | 16.9346 | 16.14132 | 9.317705 | 0.7932803 | 6.127544 | 0.6960704
73.0077 | 16.895 | 16.13242 | 9.316446 | 0.7625846 | 6.111839 | 0.7041311
73.0177 | 16.8544 | 16.12403 | 9.315184 | 0.7303686 | 6.096507 | 0.7123405
73.0277 | 16.8135 | 16.11624 | 9.313923 | 0.6972642 | 6.081619 | 0.7206942
73.0377 | 16.7819 | 16.10908 | 9.312661 | 0.6728156 | 6.067228 | 0.7291952
73.0477 | 16.745 | 16.10263 | 9.311399 | 0.6423696 | 6.053385 | 0.737847
73.05769 | 16.7051 | 16.09693 | 9.310137 | 0.6081718 | 6.040147 | 0.7466441
73.06769 | 16.6739 | 16.09202 | 9.308875 | 0.5818785 | 6.027539 | 0.7556072
73.07769 | 16.6395 | 16.08796 | 9.307612 | 0.5515415 | 6.015615 | 0.7647312
73.08769 | 16.6085 | 16.08478 | 9.306349 | 0.5237155 | 6.004415 | 0.7740202
73.09769 | 16.582 | 16.08254 | 9.305086 | 0.499458 | 5.993979 | 0.7834775
73.10769 | 16.5518 | 16.08127 | 9.303822 | 0.4705289 | 5.984342 | 0.793107
73.11768 | 16.5286 | 16.08101 | 9.30256 | 0.4475918 | 5.975546 | 0.802903
73.12768 | 16.4974 | 16.08179 | 9.301296 | 0.4156081 | 5.967607 | 0.8128888
73.13768 | 16.4747 | 16.08366 | 9.300031 | 0.391045 | 5.960565 | 0.8230589
73.14768 | 16.4483 | 16.08663 | 9.298767 | 0.3616693 | 5.954446 | 0.8334176
73.15768 | 16.4348 | 16.09075 | 9.297502 | 0.3440506 | 5.949278 | 0.8439692
73.16767 | 16.4135 | 16.09604 | 9.296238 | 0.3174586 | 5.945095 | 0.8547077
73.17767 | 16.3885 | 16.10253 | 9.294973 | 0.2859706 | 5.941898 | 0.8656583
73.18767 | 16.37 | 16.11024 | 9.293708 | 0.2597646 | 5.939712 | 0.8768155
73.19767 | 16.3585 | 16.1192 | 9.292442 | 0.2393017 | 5.938572 | 0.8881842
73.20767 | 16.3433 | 16.12943 | 9.291176 | 0.2138657 | 5.938489 | 0.8997691
73.21767 | 16.336 | 16.14097 | 9.28991 | 0.1950277 | 5.939486 | 0.9115754
73.22766 | 16.3214 | 16.15381 | 9.288645 | 0.1675931 | 5.941565 | 0.9235963
73.23766 | 16.3129 | 16.16799 | 9.287379 | 0.14491 | 5.94475 | 0.9358606
73.24766 | 16.3035 | 16.18353 | 9.286112 | 0.1199705 | 5.949055 | 0.9483622
73.25766 | 16.3011 | 16.20044 | 9.284845 | 0.1006568 | 5.954491 | 0.9611064
73.26766 | 16.2911 | 16.21875 | 9.283578 | 0.07235047 | 5.961072 | 0.9740992
73.27765 | 16.2901 | 16.23844 | 9.282312 | 0.05166097 | 5.968794 | 0.987333
73.28765 | 16.2833 | 16.25958 | 9.281045 | 0.0237184 | 5.977697 | 1.00084
73.29765 | 16.2797 | 16.28217 | 9.279777 | -0.002467648 | 5.987778 | 1.014613
73.30765 | 16.2811 | 16.30621 | 9.278509 | -0.02511358 | 5.999046 | 1.028659
73.31765 | 16.2851 | 16.33174 | 9.277241 | -0.04663561 | 6.011511 | 1.042984
73.32765 | 16.2791 | 16.35875 | 9.275972 | -0.07964989 | 6.025183 | 1.057594
73.33764 | 16.2885 | 16.38724 | 9.274705 | -0.09874307 | 6.040056 | 1.072482
73.34764 | 16.2892 | 16.41729 | 9.273436 | -0.1280873 | 6.056167 | 1.087683
73.35764 | 16.2942 | 16.44887 | 9.272168 | -0.1546705 | 6.073512 | 1.103191
73.36764 | 16.3016 | 16.48201 | 9.270898 | -0.1804096 | 6.0921 | 1.119012
73.37764 | 16.3061 | 16.51672 | 9.269629 | -0.2106201 | 6.111938 | 1.135153
73.38763 | 16.3063 | 16.55298 | 9.268361 | -0.2466822 | 6.133015 | 1.151606
73.39763 | 16.3193 | 16.59088 | 9.267091 | -0.2715834 | 6.155381 | 1.168411
73.40763 | 16.3279 | 16.63041 | 9.265821 | -0.3025061 | 6.179025 | 1.18556
73.41763 | 16.3353 | 16.67157 | 9.264551 | -0.336268 | 6.203957 | 1.20306
73.42763 | 16.3443 | 16.71439 | 9.263281 | -0.3700869 | 6.230186 | 1.22092
73.43763 | 16.3593 | 16.75888 | 9.26201 | -0.3995804 | 6.257722 | 1.239148
73.44762 | 16.3622 | 16.80502 | 9.260741 | -0.4428221 | 6.286546 | 1.257735
73.45762 | 16.3858 | 16.85292 | 9.25947 | -0.4671212 | 6.316726 | 1.276725
73.46762 | 16.3966 | 16.90255 | 9.258199 | -0.5059534 | 6.348245 | 1.296109
73.47762 | 16.4095 | 16.95394 | 9.256928 | -0.5444385 | 6.381114 | 1.315896
73.48762 | 16.4224 | 17.0071 | 9.255657 | -0.5846991 | 6.415347 | 1.336096
73.49761 | 16.4353 | 17.062 | 9.254387 | -0.6267012 | 6.450918 | 1.356696
73.50761 | 16.4514 | 17.11878 | 9.253115 | -0.6673754 | 6.487912 | 1.377749
73.51761 | 16.4682 | 17.17739 | 9.251843 | -0.7091909 | 6.526306 | 1.399242
73.52761 | 16.4884 | 17.23787 | 9.250571 | -0.7494727 | 6.566116 | 1.421185
73.53761 | 16.5031 | 17.30025 | 9.249299 | -0.7971458 | 6.607357 | 1.44359
73.54761 | 16.5275 | 17.36453 | 9.248027 | -0.8370343 | 6.650043 | 1.466465
73.5576 | 16.5446 | 17.4307 | 9.246755 | -0.8860999 | 6.694146 | 1.489798
73.5676 | 16.5662 | 17.4989 | 9.245483 | -0.9326983 | 6.73977 | 1.513646
73.5776 | 16.5933 | 17.56909 | 9.24421 | -0.9757947 | 6.78689 | 1.537995
73.5876 | 16.6151 | 17.64132 | 9.242937 | -1.026217 | 6.835522 | 1.562857
73.5976 | 16.6397 | 17.71559 | 9.241664 | -1.075894 | 6.885688 | 1.588243
73.60759 | 16.6571 | 17.79188 | 9.240392 | -1.134783 | 6.937355 | 1.614137
73.61759 | 16.6835 | 17.87036 | 9.239118 | -1.186862 | 6.990642 | 1.640601
73.62759 | 16.714 | 17.95099 | 9.237845 | -1.23699 | 7.045523 | 1.667622
73.63759 | 16.7374 | 18.0338 | 9.236571 | -1.2964 | 7.102019 | 1.695209
73.64759 | 16.7743 | 18.11882 | 9.235297 | -1.344525 | 7.160152 | 1.723375
73.65759 | 16.7972 | 18.2061 | 9.234023 | -1.408901 | 7.219947 | 1.75213
73.66758 | 16.8305 | 18.29558 | 9.23275 | -1.465076 | 7.281369 | 1.781457
73.67758 | 16.8581 | 18.38746 | 9.231476 | -1.529358 | 7.344559 | 1.811423
73.68758 | 16.8906 | 18.4817 | 9.230202 | -1.591098 | 7.409485 | 1.842012
73.69758 | 16.9237 | 18.57834 | 9.228927 | -1.654636 | 7.476175 | 1.873233
73.70758 | 16.9591 | 18.67741 | 9.227652 | -1.718308 | 7.544657 | 1.905099
73.71757 | 16.9874 | 18.77886 | 9.226379 | -1.791456 | 7.614891 | 1.937587
73.72757 | 17.0182 | 18.88291 | 9.225104 | -1.864715 | 7.687041 | 1.97077
73.73757 | 17.0532 | 18.98952 | 9.223829 | -1.93632 | 7.761062 | 2.00463
73.74757 | 17.0896 | 19.09874 | 9.222553 | -2.009142 | 7.837016 | 2.039173
73.75757 | 17.1307 | 19.21059 | 9.221278 | -2.079892 | 7.914904 | 2.07441
73.76757 | 17.166 | 19.32512 | 9.220003 | -2.159123 | 7.99477 | 2.110351
73.77756 | 17.2023 | 19.44225 | 9.218728 | -2.239952 | 8.076557 | 2.146967
73.78756 | 17.2464 | 19.56227 | 9.217452 | -2.315872 | 8.160482 | 2.184338
73.79756 | 17.2833 | 19.6851 | 9.216177 | -2.401803 | 8.246491 | 2.222436
73.80756 | 17.3244 | 19.81079 | 9.214901 | -2.48639 | 8.334621 | 2.261268
73.81756 | 17.3715 | 19.93938 | 9.213625 | -2.567876 | 8.424912 | 2.30084
73.82755 | 17.4171 | 20.07077 | 9.21235 | -2.653666 | 8.517299 | 2.341117
73.83755 | 17.4587 | 20.20528 | 9.211073 | -2.746583 | 8.612026 | 2.382183
73.84755 | 17.5121 | 20.34283 | 9.209797 | -2.830733 | 8.709034 | 2.424002
73.85755 | 17.5633 | 20.48346 | 9.20852 | -2.92016 | 8.808365 | 2.466575
73.86755 | 17.615 | 20.62721 | 9.207244 | -3.012214 | 8.910066 | 2.509904
73.87755 | 17.6736 | 20.77413 | 9.205967 | -3.10053 | 9.014174 | 2.553989
73.88754 | 17.7278 | 20.9241 | 9.204691 | -3.196301 | 9.120627 | 2.598783
73.89754 | 17.7905 | 21.07747 | 9.203414 | -3.286975 | 9.22969 | 2.64437
73.90754 | 17.8531 | 21.23414 | 9.202137 | -3.38104 | 9.3413 | 2.690703
73.91754 | 17.922 | 21.39414 | 9.20086 | -3.472141 | 9.455508 | 2.737773
73.92754 | 17.9921 | 21.55752 | 9.199583 | -3.565416 | 9.57236 | 2.785573
73.93753 | 18.0631 | 21.72414 | 9.198307 | -3.661039 | 9.691789 | 2.834043
73.94753 | 18.1466 | 21.89437 | 9.197029 | -3.747773 | 9.814078 | 2.883266
73.95753 | 18.2211 | 22.06809 | 9.195752 | -3.846993 | 9.939164 | 2.933177
73.96753 | 18.3053 | 22.24533 | 9.194474 | -3.940031 | 10.0671 | 2.983759
73.97753 | 18.3923 | 22.42612 | 9.193196 | -4.033821 | 10.19793 | 3.034992
73.98753 | 18.4829 | 22.61049 | 9.191919 | -4.127589 | 10.33172 | 3.086851
73.99752 | 18.5722 | 22.79828 | 9.190642 | -4.22608 | 10.46838 | 3.139257
74.00752 | 18.6724 | 22.98988 | 9.189364 | -4.317483 | 10.60823 | 3.192285
74.01752 | 18.7819 | 23.18514 | 9.188086 | -4.403239 | 10.7512 | 3.245848
74.02752 | 18.8813 | 23.38407 | 9.186808 | -4.502765 | 10.89735 | 3.299911
74.03752 | 18.993 | 23.58668 | 9.18553 | -4.593676 | 11.04671 | 3.354433
74.04751 | 19.1092 | 23.79278 | 9.184253 | -4.683581 | 11.19921 | 3.409317
74.05751 | 19.2299 | 24.00279 | 9.182974 | -4.77289 | 11.35519 | 3.464622
74.06751 | 19.3595 | 24.2165 | 9.181696 | -4.856997 | 11.51457 | 3.520234
74.07751 | 19.4872 | 24.43392 | 9.180417 | -4.946721 | 11.67739 | 3.576114
74.08751 | 19.618 | 24.65505 | 9.179139 | -5.037052 | 11.84371 | 3.632203
74.09751 | 19.7591 | 24.87987 | 9.17786 | -5.120767 | 12.01359 | 3.688421
74.1075 | 19.903 | 25.10811 | 9.176583 | -5.205106 | 12.1869 | 3.744625
74.1175 | 20.0559 | 25.34025 | 9.175304 | -5.284348 | 12.36404 | 3.800908
74.1275 | 20.2186 | 25.57604 | 9.174025 | -5.357442 | 12.54489 | 3.857131
74.1375 | 20.3864 | 25.8154 | 9.172746 | -5.428997 | 12.72949 | 3.913157
74.1475 | 20.5574 | 26.05835 | 9.171467 | -5.500954 | 12.91791 | 3.968978
74.15749 | 20.737 | 26.30455 | 9.170189 | -5.567549 | 13.10998 | 4.024377
74.16749 | 20.9205 | 26.55448 | 9.16891 | -5.63398 | 13.30614 | 4.079428
74.17749 | 21.1228 | 26.80783 | 9.167631 | -5.685035 | 13.50624 | 4.133964
74.18749 | 21.3271 | 27.06455 | 9.166352 | -5.737451 | 13.71031 | 4.187887
74.19749 | 21.5458 | 27.32456 | 9.165073 | -5.778763 | 13.91839 | 4.241097
74.20749 | 21.7733 | 27.5878 | 9.163793 | -5.814501 | 14.13051 | 4.293493
74.21748 | 22.0037 | 27.85392 | 9.162515 | -5.850225 | 14.34649 | 4.344919
74.22748 | 22.2426 | 28.12337 | 9.161236 | -5.880772 | 14.56677 | 4.395371
74.23748 | 22.5039 | 28.39579 | 9.159957 | -5.891894 | 14.79115 | 4.444691
74.24748 | 22.7797 | 28.6711 | 9.158677 | -5.891395 | 15.01965 | 4.492772
74.25748 | 23.0563 | 28.94917 | 9.157398 | -5.892875 | 15.25227 | 4.539506
74.26747 | 23.3526 | 29.22965 | 9.156119 | -5.877045 | 15.48878 | 4.584742
74.27747 | 23.6562 | 29.51295 | 9.15484 | -5.856749 | 15.72964 | 4.628464
74.28747 | 23.9707 | 29.79869 | 9.15356 | -5.827989 | 15.97461 | 4.670522
74.29747 | 24.2978 | 30.08674 | 9.152281 | -5.788939 | 16.22365 | 4.710813
74.30747 | 24.6462 | 30.37697 | 9.151001 | -5.73077 | 16.47673 | 4.749239
74.31747 | 24.9946 | 30.66924 | 9.149721 | -5.674643 | 16.73382 | 4.785703
74.32746 | 25.3671 | 30.96312 | 9.148443 | -5.596024 | 16.9946 | 4.820081
74.33746 | 25.754 | 31.25904 | 9.147163 | -5.50504 | 17.25952 | 4.852354
74.34746 | 26.1562 | 31.55655 | 9.145883 | -5.400346 | 17.52826 | 4.882404
74.35746 | 26.5534 | 31.85548 | 9.144603 | -5.302079 | 17.80072 | 4.910153
74.36746 | 26.9924 | 32.15567 | 9.143323 | -5.163268 | 18.07681 | 4.935533
74.37745 | 27.4299 | 32.45664 | 9.142045 | -5.026742 | 18.35614 | 4.958456
74.38745 | 27.8797 | 32.7588 | 9.140765 | -4.8791 | 18.63913 | 4.97891
74.39745 | 28.3462 | 33.06166 | 9.139485 | -4.715459 | 18.92535 | 4.996821
74.40745 | 28.8284 | 33.36502 | 9.138205 | -4.536615 | 19.21466 | 5.012145
74.41745 | 29.3241 | 33.66866 | 9.136925 | -4.344561 | 19.50689 | 5.024848
74.42745 | 29.8189 | 33.97237 | 9.135645 | -4.15347 | 19.80183 | 5.0349
74.43744 | 30.3367 | 34.27556 | 9.134367 | -3.938863 | 20.09892 | 5.042274
74.44744 | 30.8621 | 34.57871 | 9.133087 | -3.716611 | 20.39865 | 5.046974
74.45744 | 31.4045 | 34.88121 | 9.131807 | -3.47671 | 20.70042 | 5.048985
74.46744 | 31.9526 | 35.1828 | 9.130527 | -3.230199 | 21.00396 | 5.04831
74.47744 | 32.5325 | 35.4832 | 9.129247 | -2.950703 | 21.309 | 5.044959
74.48743 | 33.1156 | 35.78185 | 9.127968 | -2.666253 | 21.61493 | 5.038957
74.49743 | 33.6771 | 36.07904 | 9.126688 | -2.401937 | 21.92203 | 5.030316
74.50743 | 34.2615 | 36.37415 | 9.125409 | -2.112653 | 22.22967 | 5.019073
74.51743 | 34.8504 | 36.66689 | 9.124129 | -1.81649 | 22.5375 | 5.005265
74.52743 | 35.4557 | 36.95691 | 9.122849 | -1.501214 | 22.84513 | 4.988938
74.53743 | 36.0604 | 37.24389 | 9.121569 | -1.183486 | 23.15218 | 4.970141
74.54742 | 36.6787 | 37.52718 | 9.12029 | -0.8484804 | 23.45794 | 4.948952
74.55742 | 37.3034 | 37.80699 | 9.11901 | -0.5035915 | 23.76259 | 4.925391
74.56742 | 37.8925 | 38.08267 | 9.11773 | -0.1901678 | 24.06539 | 4.899545
74.57742 | 38.4921 | 38.35383 | 9.116451 | 0.1382673 | 24.3659 | 4.871484
74.58742 | 39.1005 | 38.6201 | 9.115171 | 0.4803964 | 24.66365 | 4.841282
74.59741 | 39.72 | 38.88083 | 9.113892 | 0.8391678 | 24.95789 | 4.809053
74.60741 | 40.3171 | 39.13614 | 9.112612 | 1.180965 | 25.24871 | 4.774813
74.61741 | 40.9173 | 39.38535 | 9.111333 | 1.531946 | 25.53534 | 4.73868
74.62741 | 41.4937 | 39.62809 | 9.110053 | 1.865608 | 25.8173 | 4.700741
74.63741 | 42.0414 | 39.86395 | 9.108773 | 2.177452 | 26.09409 | 4.661086
74.6474 | 42.6077 | 40.09231 | 9.107495 | 2.515391 | 26.36497 | 4.619849
74.6574 | 43.1578 | 40.31323 | 9.106215 | 2.844572 | 26.62997 | 4.577042
74.6674 | 43.6948 | 40.5261 | 9.104935 | 3.168702 | 26.88836 | 4.532801
74.6774 | 44.2174 | 40.73054 | 9.103656 | 3.48686 | 27.13967 | 4.487218
74.6874 | 44.7279 | 40.9262 | 9.102376 | 3.801704 | 27.38343 | 4.440391
74.6974 | 45.212 | 41.11272 | 9.101097 | 4.099281 | 27.61921 | 4.392416
74.70739 | 45.65 | 41.2896 | 9.099818 | 4.360397 | 27.84635 | 4.343435
74.71739 | 46.0939 | 41.45689 | 9.098539 | 4.63701 | 28.0649 | 4.293448
74.72739 | 46.5037 | 41.61411 | 9.09726 | 4.889595 | 28.27425 | 4.242596
74.73739 | 46.8914 | 41.76098 | 9.09598 | 5.130419 | 28.47403 | 4.190972
74.74739 | 47.2597 | 41.89728 | 9.094701 | 5.362424 | 28.66391 | 4.138667
74.75738 | 47.5873 | 42.02265 | 9.093423 | 5.564649 | 28.84341 | 4.085819
74.76738 | 47.9047 | 42.13717 | 9.092144 | 5.767532 | 29.01261 | 4.032416
74.77738 | 48.1583 | 42.24053 | 9.090864 | 5.917765 | 29.17108 | 3.978591
74.78738 | 48.4221 | 42.33263 | 9.089585 | 6.089473 | 29.31861 | 3.924427
74.79738 | 48.6455 | 42.41335 | 9.088306 | 6.232153 | 29.45504 | 3.870003
74.80738 | 48.8491 | 42.48263 | 9.087027 | 6.366472 | 29.5802 | 3.815397
74.81737 | 48.9798 | 42.54039 | 9.08575 | 6.439407 | 29.69391 | 3.760734
74.82737 | 49.1179 | 42.58675 | 9.084471 | 6.531149 | 29.7963 | 3.705979
74.83737 | 49.1979 | 42.62168 | 9.083192 | 6.576217 | 29.88724 | 3.651251
74.84737 | 49.2417 | 42.64525 | 9.081913 | 6.596446 | 29.96673 | 3.596616
74.85737 | 49.2634 | 42.65757 | 9.080634 | 6.605834 | 30.0348 | 3.542133
74.86736 | 49.2694 | 42.65876 | 9.079357 | 6.610643 | 30.09149 | 3.487912
74.87736 | 49.206 | 42.649 | 9.078078 | 6.557003 | 30.13702 | 3.433901
74.88736 | 49.1252 | 42.62848 | 9.0768 | 6.496723 | 30.17147 | 3.380203
74.89736 | 49.0222 | 42.59742 | 9.075522 | 6.42478 | 30.19503 | 3.326866
74.90736 | 48.8969 | 42.55608 | 9.074243 | 6.340819 | 30.2079 | 3.273934
74.91736 | 48.7213 | 42.50474 | 9.072965 | 6.216556 | 30.21033 | 3.221446
74.92735 | 48.5388 | 42.44381 | 9.071688 | 6.094993 | 30.20263 | 3.169492
74.93735 | 48.309 | 42.37343 | 9.07041 | 5.935574 | 30.18501 | 3.118002
74.94735 | 48.0351 | 42.29404 | 9.069132 | 5.74106 | 30.15785 | 3.06706
74.95735 | 47.7514 | 42.20602 | 9.067854 | 5.545378 | 30.12147 | 3.016694
74.96735 | 47.4423 | 42.10977 | 9.066576 | 5.332533 | 30.07626 | 2.966929
74.97734 | 47.1172 | 42.00579 | 9.065299 | 5.111414 | 30.02265 | 2.917836
74.98734 | 46.7745 | 41.89432 | 9.064022 | 4.880184 | 29.96095 | 2.86934
74.99734 | 46.4066 | 41.77589 | 9.062744 | 4.630709 | 29.89164 | 2.821506
75.00734 | 46.0094 | 41.65097 | 9.061467 | 4.35843 | 29.81515 | 2.774349
75.01734 | 45.6013 | 41.52001 | 9.060189 | 4.081292 | 29.73193 | 2.727884
75.02734 | 45.2001 | 41.38348 | 9.058912 | 3.816618 | 29.64245 | 2.682121
75.03733 | 44.7648 | 41.24202 | 9.057636 | 3.52278 | 29.54727 | 2.637112
75.04733 | 44.3248 | 41.09582 | 9.056359 | 3.228977 | 29.44669 | 2.592779
75.05733 | 43.8815 | 40.94551 | 9.055082 | 2.935987 | 29.34126 | 2.549169
75.06733 | 43.397 | 40.79159 | 9.053805 | 2.605412 | 29.2315 | 2.506288
75.07733 | 42.9451 | 40.63453 | 9.052528 | 2.310567 | 29.11787 | 2.464138
75.08732 | 42.4674 | 40.475 | 9.051252 | 1.992401 | 29.00099 | 2.42276
75.09732 | 42.0049 | 40.31315 | 9.049976 | 1.691747 | 28.8811 | 2.382073
75.10732 | 41.5405 | 40.14963 | 9.048699 | 1.390867 | 28.75882 | 2.342117
75.11732 | 41.0813 | 39.98491 | 9.047423 | 1.096388 | 28.6346 | 2.302888
75.12732 | 40.6196 | 39.81946 | 9.046146 | 0.8001429 | 28.50893 | 2.264385
75.13732 | 40.1512 | 39.65372 | 9.04487 | 0.4974804 | 28.38225 | 2.226601
75.14731 | 39.7104 | 39.48831 | 9.043595 | 0.2220912 | 28.25515 | 2.189568
75.15731 | 39.2669 | 39.32333 | 9.042319 | -0.05642982 | 28.1278 | 2.153208
75.16731 | 38.8274 | 39.15936 | 9.041043 | -0.3319642 | 28.00077 | 2.11755
75.17731 | 38.4108 | 38.99682 | 9.039768 | -0.5860179 | 27.87446 | 2.082587
75.18731 | 38.0069 | 38.83607 | 9.038492 | -0.8291746 | 27.74927 | 2.048312
75.1973 | 37.5989 | 38.67767 | 9.037218 | -1.078767 | 27.62569 | 2.014755
75.2073 | 37.2178 | 38.52162 | 9.035943 | -1.30382 | 27.50385 | 1.981828
75.2173 | 36.854 | 38.36843 | 9.034667 | -1.514433 | 27.3842 | 1.949563
75.2273 | 36.5207 | 38.21842 | 9.033392 | -1.697719 | 27.26708 | 1.917949
75.2373 | 36.1901 | 38.07187 | 9.032117 | -1.881768 | 27.15277 | 1.886978
75.2473 | 35.8884 | 37.92906 | 9.030842 | -2.040656 | 27.04157 | 1.85664
75.25729 | 35.591 | 37.79037 | 9.029569 | -2.199374 | 26.93384 | 1.82696
75.26729 | 35.3228 | 37.65576 | 9.028294 | -2.332962 | 26.82961 | 1.797855
75.27729 | 35.0723 | 37.52557 | 9.02702 | -2.453271 | 26.7292 | 1.769351
75.28729 | 34.8483 | 37.39999 | 9.025745 | -2.551689 | 26.6328 | 1.741439
75.29729 | 34.6412 | 37.27917 | 9.024471 | -2.63797 | 26.54059 | 1.714107
75.30728 | 34.4737 | 37.1633 | 9.023199 | -2.689596 | 26.45273 | 1.687371
75.31728 | 34.3132 | 37.05239 | 9.021925 | -2.739192 | 26.3693 | 1.661169
75.32728 | 34.1846 | 36.9466 | 9.020651 | -2.761997 | 26.29043 | 1.635516
75.33728 | 34.0697 | 36.84597 | 9.019377 | -2.776271 | 26.21619 | 1.610401
75.34728 | 33.986 | 36.75057 | 9.018104 | -2.764567 | 26.14665 | 1.585814
75.35728 | 33.9221 | 36.6604 | 9.016831 | -2.738297 | 26.08182 | 1.561745
75.36727 | 33.8759 | 36.57553 | 9.015559 | -2.699626 | 26.02176 | 1.538205
75.37727 | 33.8602 | 36.49579 | 9.014286 | -2.63559 | 25.96636 | 1.51514
75.38727 | 33.8574 | 36.42123 | 9.013013 | -2.563829 | 25.91566 | 1.492561
75.39727 | 33.8764 | 36.35173 | 9.01174 | -2.475335 | 25.86954 | 1.470459
75.40727 | 33.9212 | 36.28721 | 9.010468 | -2.366011 | 25.82792 | 1.448824
75.41726 | 33.9917 | 36.22763 | 9.009196 | -2.235931 | 25.79077 | 1.427667
75.42726 | 34.0719 | 36.17272 | 9.007924 | -2.100823 | 25.75786 | 1.406936
75.43726 | 34.1749 | 36.12238 | 9.006652 | -1.947485 | 25.72909 | 1.386643
75.44726 | 34.298 | 36.07643 | 9.00538 | -1.778434 | 25.70428 | 1.366779
75.45726 | 34.435 | 36.03467 | 9.004108 | -1.599668 | 25.68323 | 1.347334
75.46726 | 34.5802 | 35.99687 | 9.002837 | -1.416666 | 25.66573 | 1.328299
75.47725 | 34.7473 | 35.96281 | 9.001567 | -1.215514 | 25.65156 | 1.309684
75.48725 | 34.9218 | 35.93219 | 9.000296 | -1.010392 | 25.64045 | 1.291442
75.49725 | 35.1163 | 35.90475 | 8.999025 | -0.7884472 | 25.63214 | 1.273585
75.50725 | 35.3109 | 35.88019 | 8.997754 | -0.569294 | 25.62634 | 1.256103
75.51725 | 35.5302 | 35.85822 | 8.996483 | -0.3280158 | 25.62274 | 1.238989
75.52724 | 35.7455 | 35.83851 | 8.995214 | -0.09300981 | 25.62105 | 1.22225
75.53724 | 35.9679 | 35.8207 | 8.993943 | 0.1472046 | 25.62091 | 1.205846
75.54724 | 36.1897 | 35.80444 | 8.992673 | 0.385257 | 25.62198 | 1.189785
75.55724 | 36.4237 | 35.78939 | 8.991403 | 0.6343076 | 25.62393 | 1.17406
75.56724 | 36.6582 | 35.77517 | 8.990133 | 0.8830315 | 25.62637 | 1.158663
75.57724 | 36.9001 | 35.7614 | 8.988864 | 1.138705 | 25.62894 | 1.143588
75.58723 | 37.136 | 35.74773 | 8.987596 | 1.388269 | 25.63129 | 1.12884
75.59723 | 37.368 | 35.7337 | 8.986326 | 1.634303 | 25.63298 | 1.114386
75.60723 | 37.5949 | 35.71894 | 8.985057 | 1.875958 | 25.63365 | 1.100231
75.61723 | 37.8401 | 35.70308 | 8.983788 | 2.137022 | 25.63292 | 1.08637
75.62723 | 38.0495 | 35.68571 | 8.98252 | 2.363793 | 25.63039 | 1.072796
75.63722 | 38.2822 | 35.66646 | 8.981253 | 2.615737 | 25.6257 | 1.059515
75.64722 | 38.478 | 35.64492 | 8.979984 | 2.83308 | 25.61844 | 1.046495
75.65722 | 38.6745 | 35.62072 | 8.978716 | 3.053783 | 25.60826 | 1.033744
75.66722 | 38.8543 | 35.59349 | 8.977448 | 3.260815 | 25.59478 | 1.021256
75.67722 | 39.0367 | 35.56286 | 8.976181 | 3.473837 | 25.57766 | 1.009023
75.68722 | 39.2002 | 35.5285 | 8.974913 | 3.671696 | 25.55655 | 0.9970424
75.69721 | 39.3582 | 35.49011 | 8.973647 | 3.868089 | 25.53115 | 0.985318
75.70721 | 39.4945 | 35.44729 | 8.97238 | 4.047206 | 25.50109 | 0.9738223
75.71721 | 39.619 | 35.39978 | 8.971113 | 4.219219 | 25.46611 | 0.9625612
75.72721 | 39.7191 | 35.34729 | 8.969847 | 4.371808 | 25.42592 | 0.9515299
75.73721 | 39.8124 | 35.28956 | 8.96858 | 4.522838 | 25.38026 | 0.9407234
75.7472 | 39.889 | 35.22641 | 8.967315 | 4.662587 | 25.32895 | 0.9301469
75.7572 | 39.9291 | 35.1575 | 8.966049 | 4.771603 | 25.27167 | 0.9197752
75.7672 | 39.9662 | 35.08268 | 8.964783 | 4.883524 | 25.20828 | 0.9096139
75.7772 | 39.9816 | 35.00177 | 8.963518 | 4.979825 | 25.1386 | 0.8996585
75.7872 | 39.9904 | 34.91464 | 8.962252 | 5.075761 | 25.06248 | 0.8899048
75.7972 | 39.9448 | 34.82114 | 8.960987 | 5.123658 | 24.97981 | 0.8803484
75.80719 | 39.8941 | 34.72128 | 8.959724 | 5.17282 | 24.89056 | 0.8709941
75.81719 | 39.8307 | 34.61478 | 8.958459 | 5.215921 | 24.7945 | 0.8618197
75.82719 | 39.7463 | 34.50168 | 8.957194 | 5.24462 | 24.69166 | 0.8528304
75.83719 | 39.6447 | 34.38195 | 8.95593 | 5.26275 | 24.582 | 0.8440222
75.84719 | 39.5274 | 34.25558 | 8.954666 | 5.271817 | 24.46553 | 0.8353916
75.85718 | 39.3937 | 34.12273 | 8.953404 | 5.270972 | 24.34238 | 0.8269429
75.86718 | 39.2133 | 33.98316 | 8.95214 | 5.230137 | 24.21237 | 0.8186562
75.87718 | 39.0122 | 33.83708 | 8.950877 | 5.175124 | 24.07566 | 0.8105362
75.88718 | 38.8103 | 33.68455 | 8.949613 | 5.125751 | 23.93236 | 0.8025795
75.89718 | 38.582 | 33.52569 | 8.948351 | 5.056315 | 23.78255 | 0.794783
75.90718 | 38.3388 | 33.36061 | 8.947088 | 4.978195 | 23.62637 | 0.7871434
75.91717 | 38.0855 | 33.18962 | 8.945827 | 4.895881 | 23.46413 | 0.7796646
75.92717 | 37.8194 | 33.01255 | 8.944565 | 4.806854 | 23.29565 | 0.7723292
75.93717 | 37.5239 | 32.82973 | 8.943303 | 4.694172 | 23.12128 | 0.7651417
75.94717 | 37.2081 | 32.64135 | 8.942041 | 4.566748 | 22.94121 | 0.7580989
75.95717 | 36.8915 | 32.44762 | 8.94078 | 4.443878 | 22.75564 | 0.7511982
75.96716 | 36.5787 | 32.24895 | 8.93952 | 4.329754 | 22.56498 | 0.7444433
75.97716 | 36.216 | 32.04517 | 8.938259 | 4.170834 | 22.36909 | 0.7378184
75.98716 | 35.8522 | 31.83671 | 8.936998 | 4.015491 | 22.16838 | 0.7313277
75.99716 | 35.4923 | 31.62382 | 8.935738 | 3.86848 | 21.96311 | 0.7249684
76.00716 | 35.1124 | 31.40675 | 8.934478 | 3.705646 | 21.75354 | 0.7187384
76.01716 | 34.7183 | 31.18577 | 8.933218 | 3.532527 | 21.53992 | 0.712635
76.02715 | 34.3181 | 30.96137 | 8.931959 | 3.35673 | 21.32275 | 0.7066618
76.03715 | 33.9153 | 30.73336 | 8.9307 | 3.181936 | 21.10186 | 0.7008049
76.04715 | 33.5071 | 30.50225 | 8.929441 | 3.004847 | 20.87774 | 0.6950679
76.05715 | 33.1063 | 30.26831 | 8.928182 | 2.837987 | 20.65068 | 0.6894489
76.06715 | 32.684 | 30.03182 | 8.926923 | 2.652178 | 20.42095 | 0.6839455
76.07714 | 32.2658 | 29.79329 | 8.925666 | 2.47251 | 20.18906 | 0.6785611
76.08714 | 31.8349 | 29.55253 | 8.924408 | 2.282372 | 19.95484 | 0.6732833
76.09714 | 31.4048 | 29.31004 | 8.92315 | 2.094759 | 19.71878 | 0.6681153
76.10714 | 30.9792 | 29.0661 | 8.921892 | 1.913096 | 19.48116 | 0.6630554
76.11714 | 30.5602 | 28.82099 | 8.920635 | 1.739212 | 19.24225 | 0.6581017
76.12714 | 30.1317 | 28.57494 | 8.919378 | 1.55676 | 19.00231 | 0.6532526
76.13713 | 29.7004 | 28.32847 | 8.918123 | 1.37193 | 18.76184 | 0.6485108
76.14713 | 29.2952 | 28.08134 | 8.916866 | 1.21386 | 18.52061 | 0.6438655
76.15713 | 28.8742 | 27.83404 | 8.91561 | 1.04016 | 18.27911 | 0.6393198
76.16713 | 28.4616 | 27.5868 | 8.914354 | 0.8747953 | 18.03758 | 0.634872
76.17713 | 28.0492 | 27.33986 | 8.913098 | 0.7093377 | 17.79624 | 0.6305208
76.18712 | 27.6412 | 27.09367 | 8.911844 | 0.5475256 | 17.55556 | 0.6262687
76.19712 | 27.2396 | 26.84797 | 8.910589 | 0.3916298 | 17.31528 | 0.6221061
76.20712 | 26.844 | 26.60319 | 8.909334 | 0.240807 | 17.07582 | 0.6180357
76.21712 | 26.4678 | 26.35953 | 8.90808 | 0.108266 | 16.8374 | 0.6140563
76.22712 | 26.088 | 26.11718 | 8.906825 | -0.02917865 | 16.60019 | 0.6101664
76.23712 | 25.7159 | 25.8763 | 8.905571 | -0.1603973 | 16.36436 | 0.6063649
76.24711 | 25.3562 | 25.63729 | 8.904319 | -0.2810855 | 16.13031 | 0.6026538
76.25711 | 24.9927 | 25.39983 | 8.903065 | -0.4071329 | 15.89774 | 0.5990253
76.26711 | 24.6471 | 25.16431 | 8.901812 | -0.5172137 | 15.66702 | 0.5954822
76.27711 | 24.3004 | 24.93086 | 8.90056 | -0.6304615 | 15.43828 | 0.5920223
76.28711 | 23.9689 | 24.6996 | 8.899307 | -0.7307022 | 15.21165 | 0.5886451
76.2971 | 23.6457 | 24.47087 | 8.898056 | -0.8251673 | 14.98746 | 0.5853522
76.3071 | 23.3222 | 24.24432 | 8.896804 | -0.9221183 | 14.76538 | 0.5821372
76.3171 | 23.0216 | 24.02027 | 8.895552 | -0.9986736 | 14.54572 | 0.579002
76.3271 | 22.7182 | 23.79882 | 8.894301 | -1.08062 | 14.32857 | 0.5759454
76.3371 | 22.438 | 23.58004 | 8.89305 | -1.142036 | 14.11402 | 0.5729668
76.3471 | 22.1548 | 23.36399 | 8.891799 | -1.209187 | 13.90212 | 0.5700652
76.35709 | 21.8794 | 23.15094 | 8.89055 | -1.271544 | 13.69315 | 0.5672424
76.36709 | 21.6171 | 22.94054 | 8.8893 | -1.323444 | 13.48675 | 0.5644923
76.37709 | 21.3648 | 22.73304 | 8.88805 | -1.368241 | 13.28317 | 0.5618167
76.38709 | 21.1151 | 22.52848 | 8.886801 | -1.413375 | 13.08246 | 0.5592158
76.39709 | 20.8809 | 22.32688 | 8.885551 | -1.445977 | 12.88464 | 0.5566873
76.40708 | 20.6464 | 22.12848 | 8.884304 | -1.482081 | 12.68994 | 0.5542347
76.41708 | 20.4205 | 21.93289 | 8.883055 | -1.512388 | 12.49798 | 0.5518504
76.42708 | 20.2064 | 21.74032 | 8.881807 | -1.533924 | 12.30898 | 0.5495373
76.43708 | 20.0076 | 21.5508 | 8.880559 | -1.543197 | 12.12294 | 0.5472949
76.44708 | 19.8144 | 21.36431 | 8.879311 | -1.549911 | 11.93988 | 0.5451224
76.45708 | 19.6168 | 21.18086 | 8.878064 | -1.564064 | 11.75978 | 0.5430195
76.46707 | 19.4257 | 21.00067 | 8.876818 | -1.574969 | 11.58286 | 0.5409876
76.47707 | 19.2539 | 20.82328 | 8.875571 | -1.56938 | 11.40869 | 0.5390222
76.48707 | 19.0818 | 20.6489 | 8.874325 | -1.567104 | 11.23745 | 0.5371248
76.49707 | 18.9172 | 20.47752 | 8.873079 | -1.560325 | 11.06915 | 0.5352951
76.50707 | 18.7594 | 20.30912 | 8.871833 | -1.549723 | 10.90376 | 0.5335326
76.51706 | 18.607 | 20.14385 | 8.870589 | -1.536853 | 10.74143 | 0.5318386
76.52706 | 18.4657 | 19.98132 | 8.869344 | -1.515618 | 10.58176 | 0.5302094
76.53706 | 18.3136 | 19.8217 | 8.868099 | -1.508103 | 10.42496 | 0.5286464
76.54706 | 18.1846 | 19.66498 | 8.866855 | -1.480378 | 10.27097 | 0.5271493
76.55706 | 18.055 | 19.51108 | 8.86561 | -1.45608 | 10.11975 | 0.5257177
76.56706 | 17.9278 | 19.35999 | 8.864367 | -1.432192 | 9.971274 | 0.5243516
76.57705 | 17.8022 | 19.21182 | 8.863124 | -1.409623 | 9.825647 | 0.5230518
76.58705 | 17.6873 | 19.06625 | 8.861881 | -1.37895 | 9.682553 | 0.5218155
76.59705 | 17.5787 | 18.92338 | 8.860639 | -1.34468 | 9.542097 | 0.5206441
76.60705 | 17.47 | 18.78317 | 8.859396 | -1.313175 | 9.404241 | 0.5195372
76.61705 | 17.3592 | 18.6456 | 8.858154 | -1.286398 | 9.268949 | 0.5184948
76.62704 | 17.2589 | 18.51074 | 8.856913 | -1.251839 | 9.136308 | 0.5175178
76.63704 | 17.1597 | 18.3783 | 8.855672 | -1.218595 | 9.006019 | 0.5166039
76.64704 | 17.0668 | 18.24836 | 8.854431 | -1.18156 | 8.878175 | 0.5157544
76.65704 | 16.9788 | 18.12089 | 8.85319 | -1.142091 | 8.752732 | 0.5149691
76.66704 | 16.8936 | 17.99585 | 8.85195 | -1.102249 | 8.629652 | 0.5142479
76.67704 | 16.811 | 17.87319 | 8.85071 | -1.062193 | 8.508892 | 0.513591
76.68703 | 16.7328 | 17.753 | 8.849471 | -1.020201 | 8.390531 | 0.5129989
76.69703 | 16.6525 | 17.63499 | 8.848232 | -0.9824904 | 8.274288 | 0.5124705
76.70703 | 16.5772 | 17.51924 | 8.846993 | -0.9420418 | 8.160242 | 0.5120066
76.71703 | 16.5059 | 17.40572 | 8.845754 | -0.8998155 | 8.048354 | 0.5116072
76.72703 | 16.4389 | 17.29437 | 8.844516 | -0.8554699 | 7.938581 | 0.5112726
76.73702 | 16.3723 | 17.18527 | 8.843279 | -0.8129718 | 7.83099 | 0.5110031
76.74702 | 16.3076 | 17.07817 | 8.842042 | -0.7705666 | 7.725327 | 0.5107983
76.75702 | 16.2434 | 16.97312 | 8.840804 | -0.7297234 | 7.62166 | 0.5106588
76.76702 | 16.1908 | 16.8701 | 8.839567 | -0.6793031 | 7.519951 | 0.510585
76.77702 | 16.1357 | 16.76907 | 8.838331 | -0.6333665 | 7.420159 | 0.5105769
76.78702 | 16.0807 | 16.66998 | 8.837095 | -0.5892765 | 7.322247 | 0.5106349
76.79701 | 16.0258 | 16.57289 | 8.83586 | -0.5470877 | 7.226268 | 0.5107593
76.80701 | 15.971 | 16.47758 | 8.834625 | -0.5065752 | 7.132 | 0.5109506
76.81701 | 15.919 | 16.3841 | 8.83339 | -0.4650973 | 7.039499 | 0.511209
76.82701 | 15.8687 | 16.29242 | 8.832155 | -0.4237185 | 6.948728 | 0.5115351
76.83701 | 15.8221 | 16.2025 | 8.830921 | -0.3804029 | 6.859653 | 0.5119292
76.847 | 15.7802 | 16.1144 | 8.829688 | -0.3342013 | 6.772322 | 0.5123914
76.857 | 15.7287 | 16.02791 | 8.828454 | -0.2992077 | 6.686531 | 0.5129229
76.867 | 15.6771 | 15.94308 | 8.827221 | -0.2659752 | 6.60233 | 0.513524
76.877 | 15.6383 | 15.85987 | 8.825988 | -0.2215706 | 6.519687 | 0.5141951
76.887 | 15.5933 | 15.77826 | 8.824755 | -0.1849625 | 6.43857 | 0.5149369
76.897 | 15.5497 | 15.69822 | 8.823523 | -0.148519 | 6.358946 | 0.51575
76.90699 | 15.5048 | 15.61978 | 8.822293 | -0.1149849 | 6.280858 | 0.5166341
76.91699 | 15.4578 | 15.54278 | 8.821061 | -0.08497657 | 6.204124 | 0.5175915
76.92699 | 15.4218 | 15.46724 | 8.81983 | -0.04544177 | 6.128789 | 0.5186222
76.93699 | 15.382 | 15.39315 | 8.8186 | -0.01115186 | 6.054825 | 0.5197269
76.94699 | 15.3382 | 15.32048 | 8.817369 | 0.01772203 | 5.982202 | 0.5209064
76.95698 | 15.3032 | 15.24926 | 8.816141 | 0.05393845 | 5.910961 | 0.5221602
76.96698 | 15.2655 | 15.17934 | 8.814911 | 0.0861641 | 5.840933 | 0.5234916
76.97698 | 15.2245 | 15.11074 | 8.813682 | 0.1137551 | 5.772163 | 0.5249002
76.98698 | 15.1939 | 15.04346 | 8.812453 | 0.150437 | 5.704623 | 0.5263869
76.99698 | 15.1616 | 14.97746 | 8.811225 | 0.1841355 | 5.638287 | 0.5279527
77.00698 | 15.1267 | 14.91272 | 8.809997 | 0.2139752 | 5.573129 | 0.5295986
77.01697 | 15.0936 | 14.84928 | 8.808771 | 0.2443192 | 5.509186 | 0.5313237
77.02697 | 15.0563 | 14.78699 | 8.807543 | 0.2693145 | 5.44631 | 0.5331325
77.03697 | 15.0283 | 14.72588 | 8.806317 | 0.3024216 | 5.384537 | 0.5350245
77.04697 | 14.9961 | 14.66594 | 8.80509 | 0.3301633 | 5.323846 | 0.5370007
77.05697 | 14.9653 | 14.60714 | 8.803864 | 0.3581614 | 5.264212 | 0.5390623
77.06696 | 14.9372 | 14.54952 | 8.80264 | 0.387681 | 5.205671 | 0.5412083
77.07696 | 14.9079 | 14.49294 | 8.801414 | 0.4149561 | 5.148085 | 0.5434441
77.08696 | 14.8822 | 14.43745 | 8.80019 | 0.4447495 | 5.091492 | 0.5457689
77.09696 | 14.8539 | 14.38302 | 8.798965 | 0.4708817 | 5.035869 | 0.548184
77.10696 | 14.8233 | 14.32963 | 8.797741 | 0.4936717 | 4.981196 | 0.5506908
77.11696 | 14.7958 | 14.27726 | 8.796517 | 0.518538 | 4.927454 | 0.5532906
77.12695 | 14.764 | 14.22595 | 8.795295 | 0.5380495 | 4.874673 | 0.5559822
77.13695 | 14.7385 | 14.17558 | 8.794072 | 0.5629238 | 4.822731 | 0.5587723
77.14695 | 14.713 | 14.12617 | 8.79285 | 0.5868282 | 4.771662 | 0.5616597
77.15695 | 14.6828 | 14.07772 | 8.791628 | 0.6050795 | 4.721447 | 0.5646461
77.16695 | 14.6575 | 14.03021 | 8.790406 | 0.6272936 | 4.672067 | 0.567733
77.17694 | 14.6294 | 13.98366 | 8.789186 | 0.6457418 | 4.623553 | 0.5709188
77.18694 | 14.6046 | 13.93797 | 8.787965 | 0.6666305 | 4.575793 | 0.5742116
77.19694 | 14.5775 | 13.89317 | 8.786745 | 0.6843289 | 4.528816 | 0.5776099
77.20694 | 14.5492 | 13.84925 | 8.785525 | 0.6999516 | 4.482608 | 0.5811155
77.21694 | 14.5231 | 13.80619 | 8.784305 | 0.7169128 | 4.437152 | 0.5847301
77.22694 | 14.4977 | 13.76397 | 8.783086 | 0.7337265 | 4.392432 | 0.5884556
77.23693 | 14.472 | 13.72264 | 8.781868 | 0.7493647 | 4.348477 | 0.5922903
77.24693 | 14.4498 | 13.68208 | 8.78065 | 0.7677242 | 4.305183 | 0.5962433
77.25693 | 14.4272 | 13.64232 | 8.779432 | 0.784875 | 4.26258 | 0.6003131
77.26693 | 14.4 | 13.60337 | 8.778214 | 0.7966296 | 4.220654 | 0.6045018
77.27693 | 14.3745 | 13.5652 | 8.776997 | 0.8093001 | 4.179391 | 0.6088113
77.28692 | 14.3544 | 13.52784 | 8.775782 | 0.8265602 | 4.138819 | 0.6132394
77.29692 | 14.3308 | 13.4912 | 8.774565 | 0.8395972 | 4.098841 | 0.6177969
77.30692 | 14.3084 | 13.45532 | 8.773349 | 0.8530826 | 4.059486 | 0.6224819
77.31692 | 14.2904 | 13.4196 | 8.772134 | 0.8708019 | 4.020168 | 0.6272964
77.32692 | 14.2652 | 13.38518 | 8.770919 | 0.8800176 | 3.982021 | 0.632243
77.33692 | 14.2462 | 13.35149 | 8.769704 | 0.8947126 | 3.944459 | 0.6373239
77.34691 | 14.226 | 13.31853 | 8.768491 | 0.9074655 | 3.907508 | 0.6425356
77.35691 | 14.2073 | 13.28625 | 8.767277 | 0.9210487 | 3.871082 | 0.6478922
77.36691 | 14.1897 | 13.25466 | 8.766064 | 0.9350389 | 3.835207 | 0.6533905
77.37691 | 14.1658 | 13.22376 | 8.764851 | 0.9420444 | 3.799872 | 0.659033
77.38691 | 14.1513 | 13.19316 | 8.763638 | 0.9581441 | 3.764694 | 0.6648232
77.3969 | 14.1327 | 13.16362 | 8.762427 | 0.9690797 | 3.73044 | 0.6707526
77.4069 | 14.1149 | 13.13443 | 8.761216 | 0.9804667 | 3.696375 | 0.6768431
77.4169 | 14.0948 | 13.10619 | 8.760004 | 0.9886135 | 3.663094 | 0.6830885
77.4269 | 14.0744 | 13.07859 | 8.758794 | 0.9958136 | 3.630302 | 0.6894913
77.4369 | 14.0547 | 13.05163 | 8.757583 | 1.003074 | 3.597988 | 0.6960544
77.4469 | 14.0401 | 13.0253 | 8.756373 | 1.014801 | 3.566145 | 0.7027806
77.45689 | 14.0243 | 12.99962 | 8.755165 | 1.024676 | 3.534793 | 0.7096661
77.46689 | 14.0016 | 12.97454 | 8.753956 | 1.027055 | 3.503862 | 0.7167268
77.47689 | 13.9864 | 12.94989 | 8.752747 | 1.036505 | 3.473189 | 0.7239591
77.48689 | 13.9666 | 12.92604 | 8.751539 | 1.040559 | 3.443136 | 0.7313657
77.49689 | 13.9534 | 12.90279 | 8.750331 | 1.050608 | 3.413511 | 0.7389499
77.50688 | 13.9352 | 12.88016 | 8.749125 | 1.055036 | 3.384332 | 0.7467071
77.51688 | 13.918 | 12.85811 | 8.747918 | 1.059891 | 3.355536 | 0.7546548
77.52688 | 13.8997 | 12.83664 | 8.746711 | 1.063056 | 3.327144 | 0.7627887
77.53688 | 13.8834 | 12.81576 | 8.745505 | 1.067636 | 3.299147 | 0.771112
77.54688 | 13.8672 | 12.79547 | 8.7443 | 1.071733 | 3.271539 | 0.7796275
77.55688 | 13.8516 | 12.77575 | 8.743094 | 1.075854 | 3.244314 | 0.7883376
77.56687 | 13.8356 | 12.75662 | 8.741891 | 1.078983 | 3.21749 | 0.7972369
77.57687 | 13.8188 | 12.73804 | 8.740687 | 1.080761 | 3.191007 | 0.8063454
77.58687 | 13.8018 | 12.72003 | 8.739483 | 1.081773 | 3.164887 | 0.8156574
77.59687 | 13.79 | 12.70258 | 8.738279 | 1.087423 | 3.139122 | 0.8251757
77.60687 | 13.7698 | 12.68569 | 8.737076 | 1.084114 | 3.113707 | 0.8349028
77.61686 | 13.7561 | 12.66937 | 8.735875 | 1.086728 | 3.088666 | 0.8448317
77.62686 | 13.7449 | 12.65359 | 8.734673 | 1.091312 | 3.063931 | 0.8549842
77.63686 | 13.7255 | 12.63835 | 8.733471 | 1.087148 | 3.039528 | 0.8653531
77.64686 | 13.7079 | 12.62366 | 8.73227 | 1.084238 | 3.015451 | 0.8759408
77.65686 | 13.6961 | 12.60951 | 8.731069 | 1.086586 | 2.991695 | 0.8867494
77.66686 | 13.6783 | 12.5959 | 8.729869 | 1.082395 | 2.968255 | 0.8977811
77.67685 | 13.6648 | 12.58285 | 8.72867 | 1.081954 | 2.945149 | 0.9090266
77.68685 | 13.6503 | 12.5703 | 8.727471 | 1.079996 | 2.922324 | 0.9205094
77.69685 | 13.6356 | 12.55829 | 8.726272 | 1.077308 | 2.899799 | 0.9322204
77.70685 | 13.6207 | 12.5468 | 8.725074 | 1.073896 | 2.87757 | 0.9441606
77.71685 | 13.6092 | 12.53584 | 8.723876 | 1.073362 | 2.855631 | 0.9563312
77.72684 | 13.5961 | 12.5254 | 8.722679 | 1.0707 | 2.833999 | 0.9687208
77.73684 | 13.5791 | 12.51546 | 8.721482 | 1.063635 | 2.812628 | 0.981354
77.74684 | 13.564 | 12.50604 | 8.720286 | 1.057961 | 2.791534 | 0.994219
77.75684 | 13.5534 | 12.49712 | 8.719089 | 1.056282 | 2.770713 | 1.007316
77.76684 | 13.5392 | 12.4887 | 8.717894 | 1.050502 | 2.750161 | 1.020643
77.77684 | 13.5278 | 12.48077 | 8.716698 | 1.047027 | 2.729874 | 1.034201
77.78683 | 13.5167 | 12.47335 | 8.715505 | 1.043355 | 2.709866 | 1.047975
77.79683 | 13.5025 | 12.46639 | 8.71431 | 1.036106 | 2.690095 | 1.061988
77.80683 | 13.4916 | 12.45992 | 8.713116 | 1.03168 | 2.670578 | 1.076226
77.81683 | 13.4804 | 12.45392 | 8.711923 | 1.026482 | 2.651309 | 1.090687
77.82683 | 13.4679 | 12.44838 | 8.71073 | 1.019519 | 2.632285 | 1.105365
77.83682 | 13.4537 | 12.4433 | 8.709539 | 1.010396 | 2.613522 | 1.120244
77.84682 | 13.4427 | 12.43867 | 8.708347 | 1.004029 | 2.594978 | 1.135346
77.85682 | 13.4225 | 12.43448 | 8.707155 | 0.9880229 | 2.576669 | 1.150653
77.86682 | 13.4099 | 12.43071 | 8.705964 | 0.9791859 | 2.558591 | 1.166159
77.87682 | 13.4041 | 12.42737 | 8.704773 | 0.9767292 | 2.540741 | 1.181857
77.88682 | 13.3912 | 12.42444 | 8.703583 | 0.9667625 | 2.523116 | 1.197739
77.89681 | 13.3787 | 12.4219 | 8.702395 | 0.9567951 | 2.50573 | 1.213781
77.90681 | 13.3688 | 12.41975 | 8.701205 | 0.9490458 | 2.488544 | 1.230005
77.91681 | 13.3585 | 12.41798 | 8.700017 | 0.9405241 | 2.471573 | 1.246386
77.92681 | 13.3448 | 12.41656 | 8.698828 | 0.928244 | 2.454814 | 1.262913
77.93681 | 13.3315 | 12.41548 | 8.69764 | 0.9160204 | 2.438265 | 1.279574
77.9468 | 13.3204 | 12.41473 | 8.696454 | 0.9056688 | 2.421938 | 1.296339
77.9568 | 13.3081 | 12.41429 | 8.695267 | 0.8938071 | 2.405798 | 1.313228
77.9668 | 13.2917 | 12.41415 | 8.694081 | 0.8775523 | 2.389858 | 1.330209
77.9768 | 13.2852 | 12.41428 | 8.692895 | 0.8709231 | 2.374117 | 1.347265
77.9868 | 13.2755 | 12.41466 | 8.691709 | 0.860839 | 2.35857 | 1.364382
77.99679 | 13.2648 | 12.41528 | 8.690526 | 0.8495214 | 2.34323 | 1.381523
78.00679 | 13.2576 | 12.41611 | 8.689341 | 0.8414916 | 2.328065 | 1.398702
78.01679 | 13.2487 | 12.41713 | 8.688157 | 0.8315719 | 2.313088 | 1.415883
78.02679 | 13.236 | 12.41831 | 8.686974 | 0.8176861 | 2.298295 | 1.433046
78.03679 | 13.2307 | 12.41964 | 8.68579 | 0.8110592 | 2.283684 | 1.450167
78.04679 | 13.2259 | 12.42108 | 8.684608 | 0.8048172 | 2.269252 | 1.467223
78.05678 | 13.2146 | 12.42261 | 8.683427 | 0.7919873 | 2.255012 | 1.484174
78.06678 | 13.2058 | 12.42421 | 8.682245 | 0.7815945 | 2.240932 | 1.501028
78.07678 | 13.1946 | 12.42583 | 8.681064 | 0.7687683 | 2.227025 | 1.517742
78.08678 | 13.1878 | 12.42746 | 8.679883 | 0.7603377 | 2.213289 | 1.53429
78.09678 | 13.1788 | 12.42907 | 8.678703 | 0.7497324 | 2.19972 | 1.550644
78.10677 | 13.1734 | 12.43062 | 8.677524 | 0.7427841 | 2.18633 | 1.566761
78.11677 | 13.1698 | 12.43208 | 8.676345 | 0.7377206 | 2.173091 | 1.582643
78.12677 | 13.161 | 12.43343 | 8.675166 | 0.7275748 | 2.160013 | 1.598246
78.13677 | 13.1522 | 12.43462 | 8.673988 | 0.7175781 | 2.147095 | 1.613539
78.14677 | 13.1476 | 12.43564 | 8.67281 | 0.7119625 | 2.134333 | 1.628494
78.15677 | 13.1412 | 12.43644 | 8.671633 | 0.7047594 | 2.121728 | 1.64308
78.16676 | 13.1304 | 12.437 | 8.670457 | 0.6934014 | 2.109287 | 1.657254
78.17676 | 13.1228 | 12.43728 | 8.669281 | 0.6855188 | 2.096986 | 1.671014
78.18676 | 13.1168 | 12.43726 | 8.668105 | 0.6795435 | 2.084834 | 1.684317
78.19676 | 13.1127 | 12.43689 | 8.66693 | 0.6758065 | 2.07283 | 1.697134
78.20676 | 13.1082 | 12.43616 | 8.665755 | 0.6720378 | 2.060971 | 1.709436
78.21675 | 13.1046 | 12.43503 | 8.664582 | 0.6695662 | 2.049268 | 1.721184
78.22675 | 13.104 | 12.43348 | 8.663408 | 0.6705221 | 2.037695 | 1.732375
78.23675 | 13.1001 | 12.43147 | 8.662234 | 0.6686322 | 2.026263 | 1.74297
78.24675 | 13.09 | 12.42898 | 8.661061 | 0.6610232 | 2.014969 | 1.752946
78.25675 | 13.0882 | 12.42598 | 8.659889 | 0.6622199 | 2.003813 | 1.762278
78.26675 | 13.0863 | 12.42245 | 8.658717 | 0.6638466 | 1.992791 | 1.770945
78.27674 | 13.0809 | 12.41838 | 8.657547 | 0.6625208 | 1.981915 | 1.778918
78.28674 | 13.0755 | 12.41373 | 8.656376 | 0.6617715 | 1.971159 | 1.786194
78.29674 | 13.0737 | 12.40849 | 8.655205 | 0.6652148 | 1.960533 | 1.792747
78.30674 | 13.0669 | 12.40263 | 8.654035 | 0.6642662 | 1.950037 | 1.798562
78.31674 | 13.0642 | 12.39616 | 8.652866 | 0.6680427 | 1.939668 | 1.803624
78.32673 | 13.0614 | 12.38905 | 8.651698 | 0.6723489 | 1.929435 | 1.807918
78.33673 | 13.0617 | 12.38129 | 8.650529 | 0.6804116 | 1.919316 | 1.811443
78.34673 | 13.0589 | 12.37287 | 8.649361 | 0.6860328 | 1.909321 | 1.814185
78.35673 | 13.0544 | 12.36378 | 8.648194 | 0.6906202 | 1.899446 | 1.81614
78.36673 | 13.0513 | 12.35402 | 8.647027 | 0.6972793 | 1.889693 | 1.817302
78.37673 | 13.0473 | 12.34359 | 8.64586 | 0.7037135 | 1.880058 | 1.817669
78.38672 | 13.0418 | 12.33249 | 8.644695 | 0.709313 | 1.870549 | 1.817243
78.39672 | 13.0396 | 12.3207 | 8.64353 | 0.7188988 | 1.861148 | 1.816024
78.40672 | 13.0379 | 12.30824 | 8.642364 | 0.7296579 | 1.851862 | 1.814016
78.41672 | 13.0327 | 12.29511 | 8.6412 | 0.7375858 | 1.842689 | 1.811225
78.42672 | 13.0294 | 12.28132 | 8.640036 | 0.7480768 | 1.833629 | 1.807658
78.43671 | 13.0283 | 12.26689 | 8.638873 | 0.7614077 | 1.824689 | 1.80333
78.44671 | 13.0296 | 12.2518 | 8.63771 | 0.7777975 | 1.815851 | 1.798241
78.45671 | 13.0235 | 12.23608 | 8.636548 | 0.7874209 | 1.807121 | 1.79241
78.46671 | 13.0239 | 12.21974 | 8.635386 | 0.8041649 | 1.798499 | 1.78585
78.47671 | 13.0225 | 12.20278 | 8.634224 | 0.8197155 | 1.789984 | 1.778576
78.48671 | 13.0205 | 12.18524 | 8.633063 | 0.8352565 | 1.781574 | 1.770606
78.4967 | 13.0188 | 12.16715 | 8.631904 | 0.8516529 | 1.773278 | 1.761966
78.5067 | 13.0074 | 12.14848 | 8.630744 | 0.8589219 | 1.765076 | 1.752658
78.5167 | 13.0062 | 12.12927 | 8.629584 | 0.8769266 | 1.756977 | 1.742712
78.5267 | 13.0026 | 12.10955 | 8.628425 | 0.8930468 | 1.74898 | 1.732149
78.5367 | 13.003 | 12.08934 | 8.627266 | 0.9136607 | 1.741083 | 1.72099
78.54669 | 13.0013 | 12.06868 | 8.626109 | 0.9326201 | 1.733293 | 1.709278
78.55669 | 12.9981 | 12.04755 | 8.624952 | 0.9505535 | 1.725594 | 1.697
78.56669 | 12.9963 | 12.02599 | 8.623795 | 0.9703119 | 1.717993 | 1.6842
78.57669 | 12.9916 | 12.00403 | 8.622638 | 0.9875711 | 1.710489 | 1.670902
78.58669 | 12.9851 | 11.98169 | 8.621482 | 1.003407 | 1.70308 | 1.657131
78.59669 | 12.9808 | 11.95901 | 8.620327 | 1.021793 | 1.695767 | 1.642913
78.60668 | 12.9743 | 11.93602 | 8.619173 | 1.038283 | 1.688555 | 1.62829
78.61668 | 12.9669 | 11.9127 | 8.618018 | 1.054195 | 1.681429 | 1.613258
78.62668 | 12.963 | 11.88912 | 8.616864 | 1.073882 | 1.674396 | 1.597858
78.63668 | 12.9581 | 11.86528 | 8.615711 | 1.092818 | 1.667454 | 1.582117
78.64668 | 12.9532 | 11.84122 | 8.614558 | 1.111977 | 1.660604 | 1.566061
78.65667 | 12.9502 | 11.81699 | 8.613406 | 1.13321 | 1.653851 | 1.549733
78.66667 | 12.9432 | 11.79256 | 8.612254 | 1.15064 | 1.64718 | 1.533126
78.67667 | 12.9354 | 11.76798 | 8.611103 | 1.167417 | 1.640598 | 1.516282
78.68667 | 12.9291 | 11.74328 | 8.609952 | 1.185818 | 1.634105 | 1.499226
78.69667 | 12.9248 | 11.71848 | 8.608801 | 1.206317 | 1.627699 | 1.481983
78.70667 | 12.9203 | 11.69361 | 8.607651 | 1.226692 | 1.621379 | 1.464578
78.71666 | 12.9155 | 11.66871 | 8.606503 | 1.246792 | 1.615154 | 1.447051
78.72666 | 12.9103 | 11.64375 | 8.605354 | 1.266549 | 1.609006 | 1.429391
78.73666 | 12.9033 | 11.61879 | 8.604205 | 1.284513 | 1.602943 | 1.411639
78.74666 | 12.8961 | 11.59384 | 8.603057 | 1.302264 | 1.596964 | 1.393815
78.75666 | 12.8888 | 11.56892 | 8.60191 | 1.31988 | 1.591069 | 1.375941
78.76665 | 12.8852 | 11.54408 | 8.600764 | 1.341119 | 1.585263 | 1.358054
78.77665 | 12.8813 | 11.51929 | 8.599618 | 1.362009 | 1.579534 | 1.340139
78.78665 | 12.8739 | 11.49459 | 8.598472 | 1.379309 | 1.573887 | 1.322232
78.79665 | 12.8714 | 11.47 | 8.597326 | 1.401401 | 1.568321 | 1.304351
78.80665 | 12.8684 | 11.44553 | 8.596181 | 1.422869 | 1.562837 | 1.286513
78.81665 | 12.8693 | 11.4212 | 8.595037 | 1.448097 | 1.557433 | 1.268733
78.82664 | 12.8619 | 11.39705 | 8.593894 | 1.464847 | 1.552114 | 1.251045
78.83664 | 12.856 | 11.37305 | 8.592751 | 1.482952 | 1.54687 | 1.233428
78.84664 | 12.8543 | 11.34922 | 8.591608 | 1.505076 | 1.541704 | 1.215912
78.85664 | 12.8517 | 11.32559 | 8.590465 | 1.526107 | 1.536618 | 1.19851
78.86664 | 12.8477 | 11.30217 | 8.589324 | 1.545533 | 1.531609 | 1.181235
78.87663 | 12.8444 | 11.27898 | 8.588183 | 1.56542 | 1.526683 | 1.164113
78.88663 | 12.8447 | 11.25599 | 8.587042 | 1.588706 | 1.52183 | 1.147121
78.89663 | 12.8374 | 11.23324 | 8.585902 | 1.604158 | 1.517054 | 1.130286
78.90663 | 12.8356 | 11.21073 | 8.584762 | 1.624868 | 1.512354 | 1.113615
78.91663 | 12.8322 | 11.18847 | 8.583623 | 1.643729 | 1.507731 | 1.097117
78.92663 | 12.8291 | 11.16647 | 8.582484 | 1.662634 | 1.503184 | 1.080799
78.93662 | 12.8233 | 11.14475 | 8.581347 | 1.678554 | 1.498717 | 1.064682
78.94662 | 12.8185 | 11.12327 | 8.580209 | 1.69523 | 1.49432 | 1.048741
78.95662 | 12.8131 | 11.10207 | 8.579072 | 1.711033 | 1.489999 | 1.032997
78.96662 | 12.8088 | 11.08114 | 8.577935 | 1.727659 | 1.485752 | 1.017454
78.97662 | 12.8013 | 11.06049 | 8.576799 | 1.740806 | 1.48158 | 1.002116
78.98661 | 12.794 | 11.04015 | 8.575664 | 1.753849 | 1.477485 | 0.9870012
78.99661 | 12.7865 | 11.02007 | 8.574529 | 1.766428 | 1.473461 | 0.9720827
79.00661 | 12.7767 | 11.00028 | 8.573394 | 1.776418 | 1.46951 | 0.9573777
79.01661 | 12.7687 | 10.98078 | 8.57226 | 1.78792 | 1.465632 | 0.942888
79.02661 | 12.7619 | 10.96157 | 8.571126 | 1.800331 | 1.461827 | 0.9286149
79.03661 | 12.7531 | 10.94265 | 8.569993 | 1.810452 | 1.458096 | 0.9145595
79.0466 | 12.7404 | 10.92404 | 8.568861 | 1.816363 | 1.45444 | 0.9007358
79.0566 | 12.7329 | 10.9057 | 8.567729 | 1.8272 | 1.450853 | 0.8871171
79.0666 | 12.7247 | 10.88765 | 8.566598 | 1.837047 | 1.447339 | 0.8737168
79.0766 | 12.7147 | 10.8699 | 8.565466 | 1.844802 | 1.443897 | 0.8605347
79.0866 | 12.7041 | 10.85243 | 8.564336 | 1.851668 | 1.440526 | 0.84757
79.09659 | 12.6949 | 10.83527 | 8.563207 | 1.859629 | 1.43723 | 0.8348341
79.10659 | 12.6822 | 10.81838 | 8.562077 | 1.863819 | 1.434003 | 0.8223008
79.11659 | 12.6707 | 10.80178 | 8.560948 | 1.868923 | 1.430847 | 0.8099816
79.12659 | 12.6586 | 10.78546 | 8.559819 | 1.873143 | 1.427763 | 0.7978747
79.13659 | 12.6455 | 10.76942 | 8.558691 | 1.876081 | 1.42475 | 0.7859782
79.14659 | 12.6382 | 10.75366 | 8.557564 | 1.884538 | 1.421807 | 0.7742904
79.15658 | 12.6264 | 10.7382 | 8.556438 | 1.888203 | 1.418939 | 0.7628202
79.16658 | 12.616 | 10.72299 | 8.555311 | 1.893007 | 1.416139 | 0.751543
79.17658 | 12.6057 | 10.70806 | 8.554185 | 1.897638 | 1.41341 | 0.7404676
79.18658 | 12.5914 | 10.6934 | 8.55306 | 1.897997 | 1.410751 | 0.7295917
79.19658 | 12.5816 | 10.67901 | 8.551935 | 1.902589 | 1.408164 | 0.7189128
79.20657 | 12.5747 | 10.6649 | 8.550811 | 1.909801 | 1.405649 | 0.7084383
79.21657 | 12.5632 | 10.65104 | 8.549687 | 1.912165 | 1.403203 | 0.698145
79.22657 | 12.5534 | 10.63743 | 8.548564 | 1.915968 | 1.400828 | 0.6880406
79.23657 | 12.5455 | 10.62409 | 8.547441 | 1.921414 | 1.398523 | 0.6781222
79.24657 | 12.536 | 10.61099 | 8.546318 | 1.925005 | 1.396289 | 0.668387
79.25657 | 12.5239 | 10.59816 | 8.545196 | 1.925745 | 1.394127 | 0.658832
79.26656 | 12.5173 | 10.58558 | 8.544076 | 1.931723 | 1.392037 | 0.6494635
79.27656 | 12.5103 | 10.57323 | 8.542955 | 1.937068 | 1.390017 | 0.6402603
79.28656 | 12.5001 | 10.56113 | 8.541835 | 1.93897 | 1.388067 | 0.6312285
79.29656 | 12.4939 | 10.54927 | 8.540715 | 1.944631 | 1.386189 | 0.6223653
79.30656 | 12.4821 | 10.53765 | 8.539595 | 1.944454 | 1.384383 | 0.6136677
79.31655 | 12.4746 | 10.52627 | 8.538477 | 1.948331 | 1.38265 | 0.6051411
79.32655 | 12.4696 | 10.51511 | 8.537359 | 1.954488 | 1.380988 | 0.5967657
79.33655 | 12.4592 | 10.50419 | 8.536241 | 1.955015 | 1.379397 | 0.5885471
79.34655 | 12.4496 | 10.49349 | 8.535124 | 1.956115 | 1.377879 | 0.5804825
79.35655 | 12.4391 | 10.48301 | 8.534007 | 1.956091 | 1.376434 | 0.5725688
79.36655 | 12.4319 | 10.47276 | 8.532891 | 1.959145 | 1.375061 | 0.5648033
79.37654 | 12.4238 | 10.46273 | 8.531776 | 1.96107 | 1.373764 | 0.5571905
79.38654 | 12.411 | 10.45291 | 8.53066 | 1.958088 | 1.372539 | 0.5497126
79.39654 | 12.4008 | 10.44331 | 8.529546 | 1.957492 | 1.371388 | 0.5423745
79.40654 | 12.3903 | 10.43392 | 8.528431 | 1.956384 | 1.370311 | 0.5351733
79.41654 | 12.3796 | 10.42473 | 8.527317 | 1.954866 | 1.36931 | 0.5281064
79.42653 | 12.3731 | 10.41577 | 8.526205 | 1.957332 | 1.368385 | 0.5211778
79.43653 | 12.3569 | 10.407 | 8.525092 | 1.949902 | 1.367535 | 0.5143712
79.44653 | 12.3452 | 10.39843 | 8.52398 | 1.946768 | 1.366761 | 0.5076911
79.45653 | 12.3306 | 10.39007 | 8.522868 | 1.940533 | 1.366064 | 0.5011347
79.46653 | 12.3163 | 10.3819 | 8.521757 | 1.934398 | 1.365445 | 0.4946995
79.47653 | 12.3082 | 10.37393 | 8.520646 | 1.934266 | 1.364905 | 0.4883831
79.48652 | 12.2916 | 10.36617 | 8.519537 | 1.92543 | 1.364444 | 0.482189
79.49652 | 12.2798 | 10.35859 | 8.518427 | 1.921209 | 1.364061 | 0.4761027
79.50652 | 12.2661 | 10.35121 | 8.517318 | 1.914895 | 1.363759 | 0.470128
79.51652 | 12.2525 | 10.34401 | 8.516209 | 1.90849 | 1.363538 | 0.4642625
79.52652 | 12.2432 | 10.337 | 8.515101 | 1.906196 | 1.363399 | 0.458504
79.53651 | 12.2245 | 10.33019 | 8.513994 | 1.894307 | 1.363343 | 0.4528556
79.54651 | 12.2128 | 10.32356 | 8.512887 | 1.889239 | 1.36337 | 0.4473043
79.55651 | 12.1976 | 10.31711 | 8.51178 | 1.880485 | 1.363481 | 0.4418532
79.56651 | 12.1796 | 10.31085 | 8.510674 | 1.868747 | 1.363678 | 0.4365006
79.57651 | 12.1717 | 10.30477 | 8.509568 | 1.866927 | 1.36396 | 0.431244
79.58651 | 12.1561 | 10.29888 | 8.508463 | 1.857225 | 1.36433 | 0.4260817
79.5965 | 12.1434 | 10.29316 | 8.507359 | 1.850236 | 1.364788 | 0.4210164
79.6065 | 12.1303 | 10.28763 | 8.506255 | 1.842674 | 1.365335 | 0.4160364
79.6165 | 12.115 | 10.28227 | 8.505152 | 1.832734 | 1.36597 | 0.4111448
79.6265 | 12.1019 | 10.27709 | 8.504048 | 1.824813 | 1.366699 | 0.4063396
79.6365 | 12.0908 | 10.27208 | 8.502946 | 1.818716 | 1.367519 | 0.401619
79.64649 | 12.076 | 10.26727 | 8.501844 | 1.808735 | 1.368433 | 0.396988
79.65649 | 12.0642 | 10.26262 | 8.500743 | 1.801584 | 1.369442 | 0.3924313
79.66649 | 12.0473 | 10.25814 | 8.499642 | 1.789157 | 1.370547 | 0.387954
79.67649 | 12.0312 | 10.25384 | 8.498541 | 1.777355 | 1.37175 | 0.3835544
79.68649 | 12.0172 | 10.24972 | 8.497441 | 1.767478 | 1.373051 | 0.3792308
79.69649 | 12.0025 | 10.24577 | 8.496341 | 1.756727 | 1.374452 | 0.3749806
79.70648 | 11.9889 | 10.242 | 8.495243 | 1.746895 | 1.375953 | 0.3708096
79.71648 | 11.9728 | 10.23841 | 8.494144 | 1.734394 | 1.377558 | 0.3667047
79.72648 | 11.9588 | 10.23498 | 8.493046 | 1.723818 | 1.379267 | 0.3626697
79.73648 | 11.9433 | 10.23173 | 8.491948 | 1.711568 | 1.381081 | 0.358703
79.74648 | 11.9271 | 10.22866 | 8.490851 | 1.698443 | 1.383003 | 0.3548034
79.75647 | 11.9082 | 10.22576 | 8.489755 | 1.68244 | 1.385032 | 0.350973
79.76647 | 11.8946 | 10.22303 | 8.488659 | 1.671565 | 1.387173 | 0.3472029
79.77647 | 11.8771 | 10.22048 | 8.487563 | 1.656616 | 1.389426 | 0.3434957
79.78647 | 11.859 | 10.21811 | 8.486468 | 1.64089 | 1.391792 | 0.33985
79.79647 | 11.8476 | 10.21591 | 8.485373 | 1.631688 | 1.394274 | 0.3362646
79.80647 | 11.8321 | 10.21389 | 8.484279 | 1.61821 | 1.396873 | 0.3327381
79.81646 | 11.8174 | 10.21205 | 8.483186 | 1.605353 | 1.399588 | 0.3292728
79.82646 | 11.8002 | 10.21038 | 8.482093 | 1.58982 | 1.402427 | 0.3258606
79.83646 | 11.7783 | 10.20889 | 8.481 | 1.569408 | 1.405388 | 0.3225038
79.84646 | 11.7647 | 10.20758 | 8.479908 | 1.557117 | 1.408473 | 0.3192013
79.85646 | 11.7484 | 10.20645 | 8.478816 | 1.541946 | 1.411686 | 0.3159519
79.86645 | 11.7341 | 10.20551 | 8.477726 | 1.528593 | 1.415024 | 0.3127576
79.87645 | 11.7196 | 10.20474 | 8.476635 | 1.514859 | 1.418495 | 0.3096112
79.88645 | 11.7055 | 10.20416 | 8.475545 | 1.501341 | 1.422099 | 0.3065147
79.89645 | 11.6901 | 10.20376 | 8.474455 | 1.48634 | 1.425838 | 0.3034672
79.90645 | 11.6754 | 10.20355 | 8.473366 | 1.471853 | 1.429714 | 0.3004675
79.91645 | 11.6634 | 10.20352 | 8.472277 | 1.459879 | 1.43373 | 0.2975149
79.92644 | 11.645 | 10.20368 | 8.47119 | 1.441316 | 1.437883 | 0.2946111
79.93644 | 11.6237 | 10.20404 | 8.470102 | 1.419665 | 1.442184 | 0.2917494
79.94644 | 11.6105 | 10.20458 | 8.469014 | 1.405922 | 1.446632 | 0.288932
79.95644 | 11.5991 | 10.20531 | 8.467927 | 1.393787 | 1.451228 | 0.2861579
79.96644 | 11.5855 | 10.20624 | 8.466841 | 1.379257 | 1.455976 | 0.2834262
79.97643 | 11.573 | 10.20737 | 8.465756 | 1.365633 | 1.460872 | 0.2807387
79.98643 | 11.5605 | 10.20869 | 8.464671 | 1.35181 | 1.46593 | 0.2780892
79.99643 | 11.5475 | 10.21021 | 8.463586 | 1.337287 | 1.471148 | 0.2754798
80.00643 | 11.5344 | 10.21194 | 8.462501 | 1.322462 | 1.476527 | 0.2729095
80.01643 | 11.5212 | 10.21387 | 8.461417 | 1.307333 | 1.482072 | 0.2703776
80.02643 | 11.5107 | 10.216 | 8.460334 | 1.294699 | 1.487784 | 0.2678833
80.03642 | 11.483 | 10.21834 | 8.459252 | 1.264659 | 1.493661 | 0.2654284
80.04642 | 11.4717 | 10.22089 | 8.458169 | 1.250806 | 1.499717 | 0.2630072
80.05642 | 11.46 | 10.22366 | 8.457087 | 1.236341 | 1.50595 | 0.2606215
80.06642 | 11.4496 | 10.22664 | 8.456006 | 1.222961 | 1.512362 | 0.2582706
80.07642 | 11.4383 | 10.22984 | 8.454925 | 1.208464 | 1.518958 | 0.2559538
80.08641 | 11.4279 | 10.23325 | 8.453845 | 1.194649 | 1.525733 | 0.2536728
80.09641 | 11.4119 | 10.23689 | 8.452765 | 1.175009 | 1.532704 | 0.2514223
80.10641 | 11.4008 | 10.24076 | 8.451685 | 1.160043 | 1.539867 | 0.2492041
80.11641 | 11.3888 | 10.24485 | 8.450606 | 1.143949 | 1.547227 | 0.2470174
80.12641 | 11.3775 | 10.24918 | 8.449528 | 1.128324 | 1.554787 | 0.2448618
80.13641 | 11.353 | 10.25374 | 8.448449 | 1.099265 | 1.562549 | 0.2427366
80.1464 | 11.3412 | 10.25853 | 8.447373 | 1.082673 | 1.570511 | 0.2406433
80.1564 | 11.3297 | 10.26356 | 8.446295 | 1.066136 | 1.578691 | 0.2385772
80.1664 | 11.3253 | 10.26884 | 8.445219 | 1.056457 | 1.587085 | 0.2365398
80.1764 | 11.3118 | 10.27437 | 8.444142 | 1.03743 | 1.595698 | 0.2345307
80.1864 | 11.3001 | 10.28015 | 8.443066 | 1.019953 | 1.604531 | 0.2325492
80.19639 | 11.2871 | 10.28617 | 8.441992 | 1.000928 | 1.613583 | 0.2305969
80.20639 | 11.2746 | 10.29246 | 8.440917 | 0.9821406 | 1.622873 | 0.2286693
80.21639 | 11.2639 | 10.29901 | 8.439843 | 0.9648926 | 1.632397 | 0.2267679
80.22639 | 11.2539 | 10.30582 | 8.438769 | 0.94808 | 1.642159 | 0.2248923
80.23639 | 11.2374 | 10.3129 | 8.437695 | 0.9244997 | 1.652163 | 0.2230419
80.24639 | 11.2268 | 10.32025 | 8.436622 | 0.9065471 | 1.662414 | 0.2212163
80.25638 | 11.2211 | 10.32787 | 8.435551 | 0.8932266 | 1.672906 | 0.2194168
80.26638 | 11.2143 | 10.33578 | 8.434479 | 0.878519 | 1.683663 | 0.2176395
80.27638 | 11.2042 | 10.34397 | 8.433407 | 0.8602278 | 1.694679 | 0.2158856
80.28638 | 11.1959 | 10.35245 | 8.432336 | 0.8434488 | 1.70596 | 0.2141548
80.29638 | 11.1878 | 10.36122 | 8.431265 | 0.8265781 | 1.71751 | 0.2124467
80.30637 | 11.1809 | 10.37028 | 8.430196 | 0.8106203 | 1.729321 | 0.2107626
80.31637 | 11.174 | 10.37965 | 8.429126 | 0.7943537 | 1.741421 | 0.2090986
80.32637 | 11.1629 | 10.38932 | 8.428057 | 0.7735826 | 1.753804 | 0.2074561
80.33637 | 11.154 | 10.3993 | 8.426988 | 0.7547028 | 1.766474 | 0.2058348
80.34637 | 11.1469 | 10.40959 | 8.42592 | 0.7373099 | 1.779436 | 0.2042342
80.35637 | 11.1433 | 10.4202 | 8.424852 | 0.7230995 | 1.792695 | 0.202654
80.36636 | 11.138 | 10.43112 | 8.423786 | 0.7068782 | 1.806241 | 0.2010954
80.37636 | 11.1348 | 10.44238 | 8.422719 | 0.69242 | 1.820107 | 0.1995549
80.38636 | 11.1289 | 10.45397 | 8.421652 | 0.6749313 | 1.834283 | 0.1980338
80.39636 | 11.1244 | 10.46589 | 8.420586 | 0.6585074 | 1.848775 | 0.1965318
80.40636 | 11.1222 | 10.47816 | 8.41952 | 0.6440442 | 1.863587 | 0.1950485
80.41635 | 11.1202 | 10.49075 | 8.418456 | 0.6294496 | 1.878709 | 0.193585
80.42635 | 11.1163 | 10.50371 | 8.417391 | 0.6125949 | 1.894176 | 0.1921381
80.43635 | 11.1156 | 10.51701 | 8.416327 | 0.5985876 | 1.909976 | 0.190709
80.44635 | 11.1139 | 10.53068 | 8.415263 | 0.5832236 | 1.926116 | 0.1892975
80.45635 | 11.1166 | 10.5447 | 8.4142 | 0.5718988 | 1.942598 | 0.1879031
80.46635 | 11.1182 | 10.55909 | 8.413137 | 0.5591092 | 1.959428 | 0.1865257
80.47634 | 11.1177 | 10.57383 | 8.412076 | 0.543865 | 1.976593 | 0.1851662
80.48634 | 11.1218 | 10.58897 | 8.411014 | 0.5328339 | 1.994131 | 0.1838218
80.49634 | 11.1237 | 10.60447 | 8.409952 | 0.5192264 | 2.012028 | 0.1824935
80.50634 | 11.13 | 10.62036 | 8.408891 | 0.5096386 | 2.030289 | 0.181181
80.51634 | 11.1351 | 10.63663 | 8.40783 | 0.4984673 | 2.048918 | 0.1798841
80.52633 | 11.1436 | 10.65327 | 8.406771 | 0.4903257 | 2.067899 | 0.1786037
80.53633 | 11.1485 | 10.67032 | 8.405711 | 0.4781783 | 2.087273 | 0.1773372
80.54633 | 11.1535 | 10.68776 | 8.404652 | 0.4657388 | 2.107023 | 0.1760856
80.55633 | 11.1624 | 10.7056 | 8.403593 | 0.4568038 | 2.127154 | 0.1748486
80.56633 | 11.1744 | 10.72383 | 8.402535 | 0.4505722 | 2.147667 | 0.1736259
80.57633 | 11.1781 | 10.74246 | 8.401477 | 0.4356415 | 2.168564 | 0.1724174
80.58632 | 11.188 | 10.76147 | 8.40042 | 0.4265291 | 2.189827 | 0.171224
80.59632 | 11.2033 | 10.7809 | 8.399363 | 0.4223968 | 2.211497 | 0.1700431
80.60632 | 11.2176 | 10.80074 | 8.398306 | 0.4168623 | 2.233556 | 0.1688757
80.61632 | 11.2282 | 10.82097 | 8.39725 | 0.4072255 | 2.256003 | 0.1677216
80.62632 | 11.2421 | 10.84161 | 8.396194 | 0.400487 | 2.278838 | 0.1665806
80.63631 | 11.2552 | 10.86263 | 8.39514 | 0.3925675 | 2.302039 | 0.1654535
80.64631 | 11.2695 | 10.88407 | 8.394085 | 0.3854283 | 2.325649 | 0.164338
80.65631 | 11.2868 | 10.90591 | 8.393031 | 0.3808914 | 2.349643 | 0.163235
80.66631 | 11.3058 | 10.92814 | 8.391977 | 0.3776595 | 2.37402 | 0.1621443
80.67631 | 11.3225 | 10.95076 | 8.390923 | 0.3717366 | 2.398775 | 0.1610657
80.68631 | 11.3448 | 10.97377 | 8.38987 | 0.3710261 | 2.423905 | 0.1599991
80.6963 | 11.3708 | 10.99714 | 8.388818 | 0.3736566 | 2.44938 | 0.1589451
80.7063 | 11.3919 | 11.02091 | 8.387766 | 0.3709886 | 2.475244 | 0.1579018
80.7163 | 11.4146 | 11.04505 | 8.386714 | 0.369551 | 2.501465 | 0.1568698
80.7263 | 11.4411 | 11.06955 | 8.385662 | 0.3715517 | 2.528037 | 0.155849
80.7363 | 11.469 | 11.0944 | 8.384611 | 0.3746001 | 2.554949 | 0.1548393
80.74629 | 11.5018 | 11.11956 | 8.383562 | 0.3822406 | 2.582156 | 0.1538415
80.75629 | 11.5338 | 11.14509 | 8.382511 | 0.3887146 | 2.609721 | 0.1528534
80.76629 | 11.5702 | 11.17093 | 8.381462 | 0.3992694 | 2.637593 | 0.1518759
80.77629 | 11.6072 | 11.19708 | 8.380412 | 0.4101179 | 2.665761 | 0.1509088
80.78629 | 11.6452 | 11.22352 | 8.379363 | 0.421675 | 2.69421 | 0.149952
80.79629 | 11.6851 | 11.25024 | 8.378315 | 0.434857 | 2.722923 | 0.1490053
80.80628 | 11.728 | 11.27719 | 8.377268 | 0.4508075 | 2.751855 | 0.1480697
80.81628 | 11.7767 | 11.30441 | 8.37622 | 0.4722928 | 2.781044 | 0.1471428
80.82628 | 11.822 | 11.33184 | 8.375173 | 0.4901596 | 2.810442 | 0.1462256
80.83628 | 11.8713 | 11.35947 | 8.374126 | 0.5118297 | 2.840027 | 0.1453177
80.84628 | 11.9245 | 11.38727 | 8.373079 | 0.5372258 | 2.869775 | 0.1444194
80.85627 | 11.9809 | 11.4152 | 8.372034 | 0.5657004 | 2.899634 | 0.1435316
80.86627 | 12.0365 | 11.44327 | 8.370989 | 0.593226 | 2.929634 | 0.1426518
80.87627 | 12.0918 | 11.47144 | 8.369943 | 0.6203576 | 2.959718 | 0.1417809
80.88627 | 12.149 | 11.49968 | 8.368899 | 0.6493241 | 2.989858 | 0.140919
80.89627 | 12.2201 | 11.52794 | 8.367854 | 0.6921577 | 3.020022 | 0.1400658
80.90627 | 12.286 | 11.55621 | 8.36681 | 0.7297904 | 3.050178 | 0.1392213
80.91626 | 12.3475 | 11.58442 | 8.365768 | 0.7630842 | 3.080262 | 0.138386
80.92626 | 12.4155 | 11.61258 | 8.364725 | 0.8029201 | 3.110297 | 0.1375584
80.93626 | 12.4877 | 11.64064 | 8.363682 | 0.8470626 | 3.140217 | 0.1367391
80.94626 | 12.5647 | 11.66855 | 8.362639 | 0.896151 | 3.169982 | 0.1359279
80.95626 | 12.6366 | 11.69627 | 8.361597 | 0.9403252 | 3.199553 | 0.1351248
80.96625 | 12.7096 | 11.72375 | 8.360557 | 0.9858525 | 3.22886 | 0.1343304
80.97625 | 12.7868 | 11.75098 | 8.359516 | 1.035822 | 3.257919 | 0.1335431
80.98625 | 12.8625 | 11.77789 | 8.358475 | 1.084606 | 3.286655 | 0.1327635
80.99625 | 12.9438 | 11.80445 | 8.357435 | 1.139347 | 3.315027 | 0.1319916
81.00625 | 13.0237 | 11.83061 | 8.356395 | 1.193091 | 3.342987 | 0.1312272
81.01625 | 13.1036 | 11.85632 | 8.355355 | 1.247285 | 3.37049 | 0.1304702
81.02624 | 13.183 | 11.8815 | 8.354317 | 1.301498 | 3.397463 | 0.1297212
81.03624 | 13.2608 | 11.90617 | 8.353278 | 1.35463 | 3.423913 | 0.1289788
81.04624 | 13.3448 | 11.93025 | 8.35224 | 1.414553 | 3.449764 | 0.1282435
81.05624 | 13.4233 | 11.95369 | 8.351202 | 1.469613 | 3.47497 | 0.1275152
81.06624 | 13.5038 | 11.97644 | 8.350164 | 1.527358 | 3.499484 | 0.1267939
81.07623 | 13.58 | 11.99844 | 8.349128 | 1.581561 | 3.523231 | 0.1260801
81.08623 | 13.6563 | 12.01969 | 8.348091 | 1.636615 | 3.546222 | 0.1253724
81.09623 | 13.736 | 12.04011 | 8.347054 | 1.695892 | 3.568382 | 0.1246714
81.10623 | 13.8107 | 12.05966 | 8.346018 | 1.751037 | 3.589667 | 0.1239769
81.11623 | 13.8854 | 12.07831 | 8.344983 | 1.807095 | 3.610034 | 0.123289
81.12623 | 13.9566 | 12.096 | 8.343947 | 1.860605 | 3.62944 | 0.1226075
81.13622 | 14.0291 | 12.11267 | 8.342913 | 1.916426 | 3.647828 | 0.1219329
81.14622 | 14.0992 | 12.12834 | 8.341879 | 1.970862 | 3.665195 | 0.121264
81.15622 | 14.16 | 12.14293 | 8.340845 | 2.017069 | 3.681486 | 0.1206012
81.16622 | 14.2183 | 12.15642 | 8.339811 | 2.06188 | 3.696665 | 0.1199445
81.17622 | 14.2771 | 12.16877 | 8.338777 | 2.108328 | 3.710701 | 0.1192939
81.18621 | 14.3351 | 12.17995 | 8.337745 | 2.155154 | 3.723551 | 0.1186498
81.19621 | 14.3848 | 12.18994 | 8.336713 | 2.194863 | 3.735213 | 0.1180109
81.20621 | 14.4307 | 12.19871 | 8.33568 | 2.231992 | 3.745649 | 0.1173779
81.21621 | 14.4795 | 12.20624 | 8.334648 | 2.273264 | 3.754837 | 0.1167505
81.22621 | 14.5186 | 12.2125 | 8.333617 | 2.306097 | 3.762758 | 0.1161288
81.2362 | 14.5555 | 12.21749 | 8.332586 | 2.338012 | 3.769388 | 0.1155133
81.2462 | 14.5836 | 12.22119 | 8.331556 | 2.362413 | 3.774729 | 0.1149027
81.2562 | 14.6084 | 12.22358 | 8.330525 | 2.384816 | 3.778761 | 0.1142975
81.2662 | 14.627 | 12.22467 | 8.329495 | 2.402329 | 3.781478 | 0.1136977
81.2762 | 14.6425 | 12.22444 | 8.328465 | 2.418055 | 3.782876 | 0.1131032
81.2862 | 14.6561 | 12.2229 | 8.327436 | 2.433198 | 3.782952 | 0.112514
81.29619 | 14.6601 | 12.22005 | 8.326408 | 2.440051 | 3.781711 | 0.1119305
81.30619 | 14.6639 | 12.21588 | 8.325379 | 2.448016 | 3.779154 | 0.1113515
81.31619 | 14.6593 | 12.21042 | 8.324351 | 2.448883 | 3.775289 | 0.1107776
81.32619 | 14.6473 | 12.20366 | 8.323323 | 2.443643 | 3.770126 | 0.1102086
81.33619 | 14.6313 | 12.19562 | 8.322295 | 2.435683 | 3.763678 | 0.1096446
81.34618 | 14.6103 | 12.18632 | 8.321269 | 2.423977 | 3.755968 | 0.1090861
81.35618 | 14.5835 | 12.17577 | 8.320242 | 2.407726 | 3.747 | 0.1085317
81.36618 | 14.5519 | 12.164 | 8.319215 | 2.387902 | 3.7368 | 0.1079822
81.37618 | 14.5231 | 12.15102 | 8.318189 | 2.372082 | 3.725391 | 0.1074373
81.38618 | 14.4826 | 12.13686 | 8.317163 | 2.345741 | 3.712798 | 0.1068971
81.39618 | 14.4397 | 12.12155 | 8.316138 | 2.318152 | 3.699048 | 0.1063614
81.40617 | 14.3922 | 12.10513 | 8.315114 | 2.287071 | 3.684185 | 0.1058309
81.41617 | 14.3361 | 12.0876 | 8.314089 | 2.248498 | 3.668209 | 0.1053042
81.42617 | 14.2791 | 12.06902 | 8.313064 | 2.210085 | 3.651169 | 0.104782
81.43617 | 14.2229 | 12.0494 | 8.31204 | 2.1735 | 3.633096 | 0.1042642
81.44617 | 14.1571 | 12.02879 | 8.311016 | 2.128306 | 3.614027 | 0.1037507
81.45616 | 14.0889 | 12.00725 | 8.309994 | 2.081647 | 3.594017 | 0.1032419
81.46616 | 14.0201 | 11.98477 | 8.308971 | 2.035326 | 3.573067 | 0.1027369
81.47616 | 13.9459 | 11.96142 | 8.307948 | 1.984484 | 3.551232 | 0.1022361
81.48616 | 13.8668 | 11.93722 | 8.306925 | 1.929582 | 3.528553 | 0.1017394
81.49616 | 13.7922 | 11.91222 | 8.305903 | 1.879979 | 3.505071 | 0.1012467
81.50616 | 13.7174 | 11.88646 | 8.304881 | 1.830936 | 3.480825 | 0.1007581
81.51615 | 13.6327 | 11.86002 | 8.303861 | 1.772683 | 3.455882 | 0.100274
81.52615 | 13.5479 | 11.83287 | 8.30284 | 1.715032 | 3.430235 | 0.09979332
81.53615 | 13.4641 | 11.80508 | 8.301819 | 1.659015 | 3.403949 | 0.09931654
81.54615 | 13.3701 | 11.77671 | 8.300798 | 1.59339 | 3.377068 | 0.09884361
81.55615 | 13.283 | 11.74779 | 8.299778 | 1.535214 | 3.349633 | 0.09837449
81.56614 | 13.1933 | 11.71838 | 8.298759 | 1.474918 | 3.321713 | 0.09790958
81.57614 | 13.101 | 11.68848 | 8.29774 | 1.412517 | 3.293296 | 0.09744796
81.58614 | 13.0101 | 11.65816 | 8.296721 | 1.351941 | 3.264449 | 0.09699
81.59614 | 12.9204 | 11.62745 | 8.295702 | 1.292949 | 3.235213 | 0.09653569
81.60614 | 12.8248 | 11.5964 | 8.294683 | 1.228402 | 3.20563 | 0.09608499
81.61614 | 12.7294 | 11.56504 | 8.293665 | 1.164359 | 3.175738 | 0.09563784
81.62613 | 12.6291 | 11.53345 | 8.292648 | 1.095652 | 3.145606 | 0.09519463
81.63613 | 12.5358 | 11.5016 | 8.29163 | 1.034202 | 3.115213 | 0.09475449
81.64613 | 12.4412 | 11.46956 | 8.290613 | 0.9716446 | 3.084625 | 0.09431779
81.65613 | 12.3461 | 11.43736 | 8.289596 | 0.9087414 | 3.053878 | 0.09388449
81.66613 | 12.2537 | 11.40504 | 8.288579 | 0.8486583 | 3.023008 | 0.09345457
81.67612 | 12.16 | 11.37267 | 8.287564 | 0.7873295 | 2.992079 | 0.09302838
81.68612 | 12.0678 | 11.34021 | 8.286547 | 0.727585 | 2.961062 | 0.09260508
81.69612 | 11.9803 | 11.30774 | 8.285532 | 0.6725627 | 2.930021 | 0.09218505
81.70612 | 11.8882 | 11.27527 | 8.284516 | 0.6129315 | 2.898984 | 0.09176822
81.71612 | 11.7937 | 11.24284 | 8.283501 | 0.5508628 | 2.867982 | 0.09135461
81.72612 | 11.7091 | 11.21047 | 8.282486 | 0.4986282 | 2.837042 | 0.09094414
81.73611 | 11.6257 | 11.17823 | 8.281472 | 0.4474702 | 2.80622 | 0.09053719
81.74611 | 11.538 | 11.14607 | 8.280458 | 0.3919267 | 2.775482 | 0.09013294
81.75611 | 11.4539 | 11.11406 | 8.279444 | 0.3398422 | 2.744882 | 0.08973174
81.76611 | 11.375 | 11.08221 | 8.27843 | 0.2927939 | 2.714442 | 0.08933356
81.77611 | 11.2928 | 11.05054 | 8.277417 | 0.2422608 | 2.684184 | 0.08893837
81.7861 | 11.2156 | 11.01911 | 8.276404 | 0.1964923 | 2.654157 | 0.08854654
81.7961 | 11.1433 | 10.98787 | 8.275392 | 0.1554309 | 2.62432 | 0.08815725
81.8061 | 11.0743 | 10.95687 | 8.274379 | 0.1174287 | 2.594722 | 0.08777086
81.8161 | 10.9985 | 10.92613 | 8.273367 | 0.07236933 | 2.565377 | 0.08738734
81.8261 | 10.9303 | 10.89566 | 8.272354 | 0.03463755 | 2.536301 | 0.08700665
81.8361 | 10.8584 | 10.86548 | 8.271343 | -0.007080158 | 2.507509 | 0.08662877
81.84609 | 10.7939 | 10.83563 | 8.270332 | -0.04172563 | 2.479039 | 0.08625404
81.85609 | 10.7348 | 10.80605 | 8.269321 | -0.07125239 | 2.45085 | 0.0858817
81.86609 | 10.6758 | 10.7768 | 8.26831 | -0.1010001 | 2.422978 | 0.08551208
81.87609 | 10.6155 | 10.74788 | 8.267299 | -0.1323781 | 2.395434 | 0.08514516
81.88609 | 10.5604 | 10.7193 | 8.266289 | -0.1588954 | 2.368225 | 0.0847809
81.89608 | 10.5047 | 10.69109 | 8.26528 | -0.1863946 | 2.341395 | 0.08441967
81.90608 | 10.4492 | 10.66321 | 8.26427 | -0.2140117 | 2.314881 | 0.08406068
81.91608 | 10.3936 | 10.63569 | 8.26326 | -0.242088 | 2.288723 | 0.08370426
81.92608 | 10.3445 | 10.60852 | 8.262251 | -0.2640214 | 2.26292 | 0.08335052
81.93608 | 10.3007 | 10.58173 | 8.261242 | -0.2810309 | 2.23749 | 0.0829992
81.94608 | 10.2543 | 10.55531 | 8.260233 | -0.3010129 | 2.212429 | 0.08265039
81.95607 | 10.2076 | 10.52875 | 8.259226 | -0.3211487 | 2.187765 | 0.08175799
81.96607 | 10.1632 | 10.50308 | 8.258217 | -0.3398833 | 2.163452 | 0.08141435
81.97607 | 10.1246 | 10.4778 | 8.257209 | -0.3531964 | 2.139514 | 0.08107316
81.98607 | 10.0832 | 10.45289 | 8.256201 | -0.3696903 | 2.115954 | 0.08073437
81.99607 | 10.0427 | 10.42836 | 8.255194 | -0.3856643 | 2.092772 | 0.08039799
82.00606 | 10.0088 | 10.40424 | 8.254188 | -0.3954424 | 2.06999 | 0.08006428
82.01606 | 9.9734 | 10.38048 | 8.253181 | -0.407077 | 2.047564 | 0.07973259
82.02606 | 9.9374 | 10.35709 | 8.252174 | -0.4196911 | 2.025514 | 0.07940321
82.03606 | 9.9037 | 10.33408 | 8.251167 | -0.430383 | 2.00384 | 0.07907612
82.04606 | 9.8689 | 10.31145 | 8.250161 | -0.4425515 | 1.982539 | 0.07875132
82.05606 | 9.8406 | 10.28892 | 8.249155 | -0.4483212 | 1.961611 | 0.07815561
82.06605 | 9.8066 | 10.26706 | 8.24815 | -0.4604575 | 1.941072 | 0.07783571
82.07605 | 9.777 | 10.24554 | 8.247145 | -0.468542 | 1.92088 | 0.0775177
82.08605 | 9.7477 | 10.22439 | 8.246139 | -0.4766932 | 1.901052 | 0.07720187
82.09605 | 9.7265 | 10.20361 | 8.245134 | -0.4771081 | 1.881586 | 0.07688821
82.10605 | 9.6979 | 10.18318 | 8.244129 | -0.4852836 | 1.862478 | 0.0765767
82.11604 | 9.6705 | 10.16314 | 8.243126 | -0.4926354 | 1.843742 | 0.0762676
82.12604 | 9.6472 | 10.14342 | 8.242121 | -0.4962209 | 1.825339 | 0.07596031
82.13604 | 9.6209 | 10.12406 | 8.241117 | -0.5031557 | 1.807283 | 0.07565509
82.14604 | 9.5972 | 10.10504 | 8.240113 | -0.5078363 | 1.789571 | 0.07535194
82.15604 | 9.5767 | 10.08636 | 8.23911 | -0.5096585 | 1.772198 | 0.07505083
82.16604 | 9.5535 | 10.06802 | 8.238106 | -0.5145183 | 1.755161 | 0.07475174
82.17603 | 9.5331 | 10.05003 | 8.237104 | -0.5169287 | 1.73847 | 0.07445494
82.18603 | 9.5168 | 10.03235 | 8.236101 | -0.5155504 | 1.72209 | 0.07415984
82.19603 | 9.4977 | 10.015 | 8.235098 | -0.5172967 | 1.706032 | 0.0738667
82.20603 | 9.4764 | 9.997963 | 8.234095 | -0.5215632 | 1.690292 | 0.07357552
82.21603 | 9.4587 | 9.981245 | 8.233093 | -0.5225454 | 1.674866 | 0.07328626
82.22602 | 9.4464 | 9.964855 | 8.232092 | -0.5184548 | 1.659764 | 0.0729992
82.23602 | 9.4278 | 9.948755 | 8.23109 | -0.5209551 | 1.644952 | 0.07271374
82.24602 | 9.4135 | 9.932958 | 8.230088 | -0.5194575 | 1.630439 | 0.07243016
82.25602 | 9.4004 | 9.917458 | 8.229087 | -0.5170578 | 1.616223 | 0.07214844
82.26602 | 9.3833 | 9.902252 | 8.228085 | -0.5189516 | 1.602298 | 0.07186857
82.27602 | 9.3702 | 9.887334 | 8.227084 | -0.5171342 | 1.58866 | 0.07159052
82.28601 | 9.3595 | 9.872715 | 8.226084 | -0.5132154 | 1.575317 | 0.07131455
82.29601 | 9.3474 | 9.858362 | 8.225083 | -0.5109622 | 1.562239 | 0.07104009
82.30601 | 9.3361 | 9.844285 | 8.224083 | -0.5081845 | 1.549434 | 0.07076741
82.31601 | 9.327 | 9.830478 | 8.223083 | -0.5034784 | 1.536899 | 0.07049649
82.32601 | 9.3149 | 9.816939 | 8.222082 | -0.502039 | 1.524629 | 0.07022731
82.336 | 9.3024 | 9.803675 | 8.221084 | -0.5012752 | 1.512632 | 0.06996013
82.346 | 9.2907 | 9.790657 | 8.220084 | -0.4999569 | 1.500879 | 0.06969438
82.356 | 9.2765 | 9.777893 | 8.219084 | -0.5013926 | 1.489378 | 0.06943034
82.366 | 9.2672 | 9.765378 | 8.218085 | -0.4981785 | 1.478126 | 0.06916798
82.376 | 9.256 | 9.75311 | 8.217086 | -0.4971104 | 1.467117 | 0.06890728
82.386 | 9.2435 | 9.741084 | 8.216087 | -0.4975844 | 1.456349 | 0.06864824
82.39599 | 9.2291 | 9.729308 | 8.215089 | -0.5002076 | 1.445828 | 0.06839107
82.40599 | 9.2206 | 9.717754 | 8.21409 | -0.4971538 | 1.435528 | 0.06813529
82.41599 | 9.2091 | 9.70643 | 8.213092 | -0.49733 | 1.425457 | 0.0678811
82.42599 | 9.1985 | 9.695333 | 8.212094 | -0.4968331 | 1.415611 | 0.06762852
82.43599 | 9.1866 | 9.684459 | 8.211095 | -0.4978589 | 1.405986 | 0.0673775
82.44598 | 9.1762 | 9.67382 | 8.210099 | -0.4976202 | 1.396593 | 0.0671283
82.45598 | 9.1669 | 9.663381 | 8.209101 | -0.4964806 | 1.387399 | 0.0668804
82.46598 | 9.1528 | 9.653153 | 8.208103 | -0.5003532 | 1.378416 | 0.06663404
82.47598 | 9.1417 | 9.643135 | 8.207106 | -0.5014345 | 1.369639 | 0.06638921
82.48598 | 9.1356 | 9.633321 | 8.206109 | -0.4977211 | 1.361067 | 0.06614589
82.49598 | 9.1235 | 9.62371 | 8.205112 | -0.5002099 | 1.352694 | 0.06590406
82.50597 | 9.1136 | 9.614307 | 8.204116 | -0.5007066 | 1.344527 | 0.06566395
82.51597 | 9.1077 | 9.60509 | 8.203119 | -0.4973897 | 1.336546 | 0.06542509
82.52597 | 9.0987 | 9.596065 | 8.202122 | -0.4973652 | 1.328755 | 0.06518767
82.53597 | 9.0912 | 9.58723 | 8.201126 | -0.4960303 | 1.321153 | 0.0649517
82.54597 | 9.0831 | 9.578582 | 8.20013 | -0.495482 | 1.313735 | 0.06471718
82.55596 | 9.0784 | 9.570126 | 8.199135 | -0.4917256 | 1.306507 | 0.0644843
82.56596 | 9.0687 | 9.561842 | 8.198139 | -0.4931416 | 1.29945 | 0.06425259
82.57596 | 9.0645 | 9.553736 | 8.197143 | -0.4892357 | 1.292571 | 0.06402229
82.58596 | 9.0577 | 9.545805 | 8.196147 | -0.4881052 | 1.285865 | 0.06379337
82.59596 | 9.0562 | 9.538047 | 8.195152 | -0.4818475 | 1.27933 | 0.06356583
82.60596 | 9.0527 | 9.53046 | 8.194156 | -0.47776 | 1.272964 | 0.06333965
82.61595 | 9.0486 | 9.523047 | 8.193162 | -0.4744473 | 1.26677 | 0.06311504
82.62595 | 9.042 | 9.515793 | 8.192167 | -0.4737926 | 1.260734 | 0.06289155
82.63595 | 9.039 | 9.508701 | 8.191172 | -0.4697008 | 1.254859 | 0.06266939
82.64595 | 9.0341 | 9.50177 | 8.190177 | -0.4676696 | 1.249144 | 0.06244854
82.65595 | 9.0278 | 9.494997 | 8.189183 | -0.4671967 | 1.243585 | 0.062229
82.66594 | 9.0247 | 9.488387 | 8.188189 | -0.4636866 | 1.238187 | 0.06201097
82.67594 | 9.0221 | 9.481924 | 8.187195 | -0.459824 | 1.232935 | 0.06179401
82.68594 | 9.0166 | 9.475613 | 8.1862 | -0.4590133 | 1.227835 | 0.06157832
82.69594 | 9.0093 | 9.469452 | 8.185206 | -0.4601524 | 1.222882 | 0.0613639
82.70594 | 9.0027 | 9.46344 | 8.184212 | -0.4607398 | 1.218077 | 0.06115073
82.71594 | 8.994 | 9.457573 | 8.183218 | -0.4635732 | 1.213416 | 0.06093879
82.72593 | 8.9893 | 9.451856 | 8.182225 | -0.4625565 | 1.208903 | 0.0607283
82.73593 | 8.9806 | 9.446277 | 8.181232 | -0.4656768 | 1.204526 | 0.06051883
82.74593 | 8.975 | 9.440838 | 8.180238 | -0.465838 | 1.200289 | 0.06031056
82.75593 | 8.9655 | 9.435538 | 8.179245 | -0.4700385 | 1.19619 | 0.0601035
82.76593 | 8.9571 | 9.430377 | 8.178252 | -0.4732765 | 1.192227 | 0.05989763
82.77592 | 8.9438 | 9.425358 | 8.177259 | -0.4815583 | 1.188406 | 0.05969314
82.78592 | 8.9311 | 9.420467 | 8.176266 | -0.489367 | 1.184711 | 0.05948963
82.79592 | 8.9249 | 9.415709 | 8.175273 | -0.4908088 | 1.181148 | 0.05928728
82.80592 | 8.9143 | 9.411082 | 8.174281 | -0.4967824 | 1.177716 | 0.05908607
82.81592 | 8.9068 | 9.406586 | 8.173288 | -0.4997864 | 1.174413 | 0.05888602
82.82592 | 8.8959 | 9.40222 | 8.172295 | -0.5063196 | 1.171237 | 0.05868711
82.83591 | 8.8868 | 9.397985 | 8.171304 | -0.5111848 | 1.168192 | 0.05848951
82.84591 | 8.8751 | 9.393873 | 8.170311 | -0.5187727 | 1.165269 | 0.05829284
82.85591 | 8.8612 | 9.389886 | 8.169319 | -0.5286861 | 1.16247 | 0.05809727
82.86591 | 8.8579 | 9.386024 | 8.168327 | -0.5281242 | 1.159795 | 0.05790281
82.87591 | 8.8506 | 9.382286 | 8.167334 | -0.5316856 | 1.157242 | 0.05770943
82.8859 | 8.8468 | 9.378673 | 8.166343 | -0.5318733 | 1.154813 | 0.05751733
82.8959 | 8.8422 | 9.375179 | 8.165351 | -0.5329788 | 1.152501 | 0.05732611
82.9059 | 8.8333 | 9.371805 | 8.16436 | -0.5385048 | 1.150309 | 0.05713596
82.9159 | 8.8253 | 9.368551 | 8.163368 | -0.5432509 | 1.148236 | 0.05694686
82.9259 | 8.82 | 9.365416 | 8.162376 | -0.5454159 | 1.146281 | 0.05675881
82.9359 | 8.816 | 9.362399 | 8.161384 | -0.5463991 | 1.144443 | 0.05657181
82.94589 | 8.8138 | 9.359501 | 8.160394 | -0.5457007 | 1.142721 | 0.05638601
82.95589 | 8.8082 | 9.356718 | 8.159402 | -0.548518 | 1.141115 | 0.05620106
82.96589 | 8.8028 | 9.354052 | 8.158411 | -0.5512517 | 1.139624 | 0.05601713
82.97589 | 8.8033 | 9.351503 | 8.15742 | -0.5482029 | 1.138249 | 0.0558342
82.98589 | 8.7989 | 9.349067 | 8.156428 | -0.5501674 | 1.136987 | 0.05565227
82.99588 | 8.7923 | 9.346746 | 8.155438 | -0.5544463 | 1.135837 | 0.05547151
83.00588 | 8.7871 | 9.344539 | 8.154447 | -0.5574391 | 1.1348 | 0.05529157
83.01588 | 8.7851 | 9.342445 | 8.153456 | -0.5573454 | 1.133877 | 0.0551126
83.02588 | 8.7788 | 9.340465 | 8.152465 | -0.561665 | 1.133065 | 0.0549346
83.03588 | 8.7746 | 9.338597 | 8.151474 | -0.5639974 | 1.132366 | 0.05475756
83.04588 | 8.77 | 9.336842 | 8.150483 | -0.5668423 | 1.131777 | 0.05458147
83.05587 | 8.7662 | 9.335201 | 8.149494 | -0.569001 | 1.131301 | 0.05440651
83.06587 | 8.7594 | 9.33367 | 8.148503 | -0.5742701 | 1.130935 | 0.05423232
83.07587 | 8.7523 | 9.332251 | 8.147512 | -0.5799511 | 1.13068 | 0.05405906
83.08587 | 8.7479 | 9.330944 | 8.146522 | -0.5830435 | 1.130535 | 0.05388672
83.09587 | 8.7438 | 9.329747 | 8.145531 | -0.5859474 | 1.130501 | 0.05371531
83.10586 | 8.7393 | 9.328664 | 8.144542 | -0.5893639 | 1.130577 | 0.05354497
83.11586 | 8.7323 | 9.32769 | 8.143551 | -0.5953905 | 1.130764 | 0.05337537
83.12586 | 8.7255 | 9.326828 | 8.142561 | -0.6013283 | 1.131061 | 0.05320668
83.13586 | 8.716 | 9.326078 | 8.14157 | -0.6100776 | 1.131468 | 0.05303887
83.14586 | 8.7096 | 9.325438 | 8.14058 | -0.6158381 | 1.131986 | 0.05287196
83.15586 | 8.7076 | 9.32491 | 8.13959 | -0.6173101 | 1.132614 | 0.05270592
83.16585 | 8.6956 | 9.324493 | 8.1386 | -0.6288932 | 1.133352 | 0.05254091
83.17585 | 8.6903 | 9.324188 | 8.13761 | -0.6338883 | 1.134201 | 0.05237661
83.18585 | 8.687 | 9.323995 | 8.13662 | -0.6369954 | 1.135162 | 0.05221316
83.19585 | 8.6853 | 9.323915 | 8.13563 | -0.6386147 | 1.136234 | 0.05205057
83.20585 | 8.6759 | 9.323946 | 8.13464 | -0.6480463 | 1.137418 | 0.05188883
83.21584 | 8.6728 | 9.324092 | 8.133651 | -0.6512915 | 1.138713 | 0.05172808
83.22584 | 8.6666 | 9.324349 | 8.132661 | -0.6577488 | 1.14012 | 0.05156802
83.23584 | 8.6651 | 9.324719 | 8.131671 | -0.6596187 | 1.141639 | 0.05140878
83.24584 | 8.6674 | 9.325203 | 8.130681 | -0.6578034 | 1.143272 | 0.05125036
83.25584 | 8.6616 | 9.325803 | 8.129691 | -0.6642034 | 1.14502 | 0.05109276
83.26584 | 8.6604 | 9.326517 | 8.128701 | -0.6661173 | 1.146881 | 0.05093597
83.27583 | 8.66 | 9.327345 | 8.127712 | -0.6673447 | 1.148853 | 0.05078014
83.28583 | 8.6652 | 9.32829 | 8.126722 | -0.6630899 | 1.150943 | 0.05062495
83.29583 | 8.665 | 9.329352 | 8.125732 | -0.6643515 | 1.153149 | 0.05047055
83.30583 | 8.6668 | 9.330531 | 8.124742 | -0.6637305 | 1.155472 | 0.05031694
83.31583 | 8.6692 | 9.331828 | 8.123752 | -0.6626276 | 1.157911 | 0.05016411
83.32582 | 8.6695 | 9.333242 | 8.122763 | -0.6637418 | 1.160466 | 0.05001222
83.33582 | 8.6761 | 9.334777 | 8.121773 | -0.6586769 | 1.163143 | 0.04986094
83.34582 | 8.6744 | 9.336432 | 8.120783 | -0.6620325 | 1.165939 | 0.04971042
83.35582 | 8.6772 | 9.338209 | 8.119794 | -0.6610093 | 1.168855 | 0.04956066
83.36582 | 8.6846 | 9.340108 | 8.118804 | -0.6555084 | 1.171893 | 0.04941166
83.37582 | 8.6864 | 9.342131 | 8.117814 | -0.6557306 | 1.175053 | 0.04926341
83.38581 | 8.6865 | 9.344275 | 8.116825 | -0.6577751 | 1.178334 | 0.04911604
83.39581 | 8.6909 | 9.346547 | 8.115835 | -0.6556468 | 1.181743 | 0.04896927
83.40581 | 8.6881 | 9.348945 | 8.114845 | -0.6608451 | 1.185277 | 0.04882322
83.41581 | 8.6882 | 9.351471 | 8.113855 | -0.6632711 | 1.188938 | 0.04867792
83.42581 | 8.687 | 9.354126 | 8.112865 | -0.6671261 | 1.192727 | 0.04853333
83.4358 | 8.6837 | 9.356909 | 8.111876 | -0.6732085 | 1.196643 | 0.04838959
83.4458 | 8.6867 | 9.359825 | 8.110886 | -0.6731253 | 1.200692 | 0.04824643
83.4558 | 8.6832 | 9.362875 | 8.109896 | -0.6796749 | 1.204875 | 0.04810398
83.4658 | 8.6818 | 9.366059 | 8.108906 | -0.6842591 | 1.20919 | 0.04796222
83.4758 | 8.6769 | 9.369379 | 8.107916 | -0.6924795 | 1.213642 | 0.04782117
83.4858 | 8.6725 | 9.372837 | 8.106926 | -0.7003374 | 1.21823 | 0.04768081
83.49579 | 8.6703 | 9.376431 | 8.105937 | -0.706131 | 1.222952 | 0.04754128
83.50579 | 8.67 | 9.380169 | 8.104947 | -0.710169 | 1.227819 | 0.04740229
83.51579 | 8.6665 | 9.38405 | 8.103957 | -0.7175497 | 1.232829 | 0.04726397
83.52579 | 8.6662 | 9.388075 | 8.102967 | -0.721875 | 1.237982 | 0.04712634
83.53579 | 8.6662 | 9.392247 | 8.101977 | -0.7260468 | 1.243281 | 0.04698937
83.54578 | 8.6693 | 9.396563 | 8.100988 | -0.7272626 | 1.248722 | 0.04685319
83.55578 | 8.6659 | 9.401033 | 8.099997 | -0.7351332 | 1.254318 | 0.04671755
83.56578 | 8.6615 | 9.405656 | 8.099007 | -0.7441561 | 1.260066 | 0.04658256
83.57578 | 8.6601 | 9.410434 | 8.098017 | -0.7503337 | 1.265969 | 0.04644822
83.58578 | 8.6622 | 9.415368 | 8.097026 | -0.7531681 | 1.272027 | 0.04631453
83.59578 | 8.6665 | 9.420462 | 8.096036 | -0.7539617 | 1.278244 | 0.04618148
83.60577 | 8.6671 | 9.425711 | 8.095047 | -0.7586115 | 1.284616 | 0.04604922
83.61577 | 8.6643 | 9.43113 | 8.094056 | -0.7668301 | 1.291157 | 0.04591747
83.62577 | 8.6621 | 9.436715 | 8.093066 | -0.774615 | 1.297863 | 0.04578629
83.63577 | 8.6679 | 9.442469 | 8.092075 | -0.774569 | 1.304738 | 0.04565579
83.64577 | 8.6723 | 9.448394 | 8.091084 | -0.7760942 | 1.311784 | 0.04552586
83.65576 | 8.6672 | 9.454487 | 8.090095 | -0.7872875 | 1.318996 | 0.04539667
83.66576 | 8.6677 | 9.460763 | 8.089104 | -0.7930635 | 1.326392 | 0.04526799
83.67576 | 8.6681 | 9.467219 | 8.088113 | -0.7991192 | 1.333966 | 0.04513992
83.68576 | 8.6729 | 9.473857 | 8.087122 | -0.8009573 | 1.341723 | 0.04501246
83.69576 | 8.6727 | 9.480681 | 8.086131 | -0.8079808 | 1.349664 | 0.04488559
83.70576 | 8.6729 | 9.487693 | 8.08514 | -0.8147929 | 1.357793 | 0.04475933
83.71575 | 8.6761 | 9.494888 | 8.08415 | -0.8187878 | 1.366104 | 0.04463385
83.72575 | 8.6784 | 9.502286 | 8.083159 | -0.8238858 | 1.374618 | 0.04450878
83.73575 | 8.6822 | 9.509882 | 8.082168 | -0.8276818 | 1.38333 | 0.04438429
83.74575 | 8.6836 | 9.517679 | 8.081176 | -0.8340787 | 1.392242 | 0.04426037
83.75575 | 8.686 | 9.52568 | 8.080185 | -0.8396802 | 1.401358 | 0.04413699
83.76574 | 8.6874 | 9.533881 | 8.079195 | -0.8464815 | 1.410673 | 0.04401433
83.77574 | 8.6879 | 9.542302 | 8.078203 | -0.854402 | 1.420207 | 0.04389208
83.78574 | 8.7009 | 9.550938 | 8.077211 | -0.8500376 | 1.429956 | 0.04377049
83.79574 | 8.7061 | 9.559792 | 8.07622 | -0.8536916 | 1.439923 | 0.04364936
83.80574 | 8.7123 | 9.568868 | 8.075228 | -0.8565682 | 1.450111 | 0.04352889
83.81574 | 8.714 | 9.578171 | 8.074236 | -0.8641707 | 1.460526 | 0.04340892
83.82573 | 8.7174 | 9.587693 | 8.073245 | -0.8702935 | 1.471159 | 0.04328966
83.83573 | 8.726 | 9.597459 | 8.072253 | -0.8714594 | 1.482035 | 0.04317079
83.84573 | 8.7317 | 9.607463 | 8.071261 | -0.8757628 | 1.493149 | 0.04305247
83.85573 | 8.7331 | 9.617708 | 8.070269 | -0.8846083 | 1.504505 | 0.04293466
83.86573 | 8.7354 | 9.628199 | 8.069277 | -0.8927994 | 1.516105 | 0.04281743
83.87572 | 8.7459 | 9.63893 | 8.068285 | -0.89303 | 1.527944 | 0.04270081
83.88572 | 8.7489 | 9.649925 | 8.067293 | -0.9010254 | 1.540048 | 0.04258464
83.89572 | 8.7547 | 9.661179 | 8.0663 | -0.9064791 | 1.55241 | 0.04246899
83.90572 | 8.7644 | 9.672696 | 8.065307 | -0.9082958 | 1.565035 | 0.04235381
83.91572 | 8.7612 | 9.68448 | 8.064314 | -0.9232797 | 1.577926 | 0.0422392
83.92572 | 8.7698 | 9.696536 | 8.063322 | -0.9267356 | 1.591089 | 0.04212513
83.93571 | 8.77 | 9.708855 | 8.06233 | -0.9388554 | 1.604514 | 0.04201165
83.94571 | 8.7752 | 9.721468 | 8.061336 | -0.9462681 | 1.618233 | 0.04189857
83.95571 | 8.7869 | 9.734366 | 8.060343 | -0.9474662 | 1.632237 | 0.041786
83.96571 | 8.792 | 9.747555 | 8.05935 | -0.9555547 | 1.646531 | 0.04167393
83.97571 | 8.7943 | 9.761038 | 8.058356 | -0.966738 | 1.661119 | 0.04156236
83.9857 | 8.8021 | 9.774807 | 8.057364 | -0.9727075 | 1.675992 | 0.0414514
83.9957 | 8.8129 | 9.788895 | 8.05637 | -0.9759946 | 1.691184 | 0.04134082
84.0057 | 8.8201 | 9.803291 | 8.055376 | -0.9831913 | 1.706684 | 0.04123071
84.0157 | 8.8245 | 9.818002 | 8.054382 | -0.9935023 | 1.722499 | 0.04112113
84.0257 | 8.8367 | 9.833032 | 8.053388 | -0.9963323 | 1.738632 | 0.04101201
84.0357 | 8.8499 | 9.848387 | 8.052394 | -0.9984868 | 1.755089 | 0.04090338
84.04569 | 8.8641 | 9.864055 | 8.051401 | -0.9999548 | 1.771859 | 0.04079533
84.05569 | 8.8745 | 9.880072 | 8.050406 | -1.005572 | 1.788978 | 0.04068765
84.06569 | 8.8854 | 9.896428 | 8.049412 | -1.011028 | 1.806436 | 0.04058044
84.07569 | 8.9 | 9.913129 | 8.048417 | -1.013129 | 1.824238 | 0.04047371
84.08569 | 8.9163 | 9.930178 | 8.047422 | -1.013878 | 1.842389 | 0.04036743
84.09568 | 8.9289 | 9.947564 | 8.046428 | -1.018664 | 1.860874 | 0.04026173
84.10568 | 8.9435 | 9.965326 | 8.045433 | -1.021826 | 1.879737 | 0.04015638
84.11568 | 8.9661 | 9.983453 | 8.044438 | -1.017353 | 1.898963 | 0.04005149
84.12568 | 8.9823 | 10.00195 | 8.043442 | -1.019648 | 1.918558 | 0.03994705
84.13568 | 9.0005 | 10.02082 | 8.042447 | -1.020317 | 1.938527 | 0.03984307
84.14568 | 9.0173 | 10.04006 | 8.041451 | -1.022764 | 1.958874 | 0.03973954
84.15567 | 9.0381 | 10.05968 | 8.040456 | -1.021576 | 1.979583 | 0.03963656
84.16567 | 9.0574 | 10.07969 | 8.03946 | -1.022294 | 2.0007 | 0.03953392
84.17567 | 9.0804 | 10.10011 | 8.038464 | -1.019706 | 2.02221 | 0.03943172
84.18567 | 9.1023 | 10.12091 | 8.037468 | -1.018614 | 2.044116 | 0.03932996
84.19567 | 9.1206 | 10.14212 | 8.036471 | -1.021523 | 2.066423 | 0.03922864
84.20566 | 9.1447 | 10.16372 | 8.035476 | -1.019017 | 2.089113 | 0.03912784
84.21566 | 9.172 | 10.18574 | 8.034479 | -1.01374 | 2.112234 | 0.03902738
84.22566 | 9.1944 | 10.20818 | 8.033482 | -1.013778 | 2.135768 | 0.03892735
84.23566 | 9.2211 | 10.23103 | 8.032485 | -1.009933 | 2.15972 | 0.03882775
84.24566 | 9.2451 | 10.25431 | 8.031488 | -1.009208 | 2.184091 | 0.03872857
84.25566 | 9.2712 | 10.27801 | 8.03049 | -1.006807 | 2.208887 | 0.03862981
84.26565 | 9.3038 | 10.30111 | 8.029494 | -0.9973132 | 2.233088 | 0.03853156
84.27565 | 9.3334 | 10.32567 | 8.028496 | -0.9922686 | 2.258739 | 0.03843363
84.28565 | 9.3657 | 10.35066 | 8.027498 | -0.9849562 | 2.284822 | 0.03833612
84.29565 | 9.3949 | 10.37608 | 8.0265 | -0.9811778 | 2.311339 | 0.03823901
84.30565 | 9.4288 | 10.40194 | 8.025502 | -0.9731354 | 2.338291 | 0.03814232
84.31564 | 9.4662 | 10.4282 | 8.024504 | -0.9620042 | 2.365654 | 0.03804612
84.32564 | 9.5013 | 10.45494 | 8.023506 | -0.9536366 | 2.393481 | 0.03795023
84.33564 | 9.5389 | 10.48211 | 8.022507 | -0.9432078 | 2.421746 | 0.03785474
84.34564 | 9.5781 | 10.50972 | 8.021508 | -0.9316175 | 2.45045 | 0.03775966
84.35564 | 9.6239 | 10.53777 | 8.020509 | -0.9138653 | 2.479591 | 0.03766496
84.36564 | 9.6668 | 10.56575 | 8.01951 | -0.8989521 | 2.508672 | 0.03757067
84.37563 | 9.7088 | 10.59464 | 8.018511 | -0.8858447 | 2.538657 | 0.03747686
84.38563 | 9.7555 | 10.624 | 8.017511 | -0.8684978 | 2.569103 | 0.03738334
84.39563 | 9.8046 | 10.65378 | 8.016512 | -0.8491819 | 2.59998 | 0.03729021
84.40563 | 9.8595 | 10.68399 | 8.015511 | -0.8244922 | 2.631283 | 0.03719746
84.41563 | 9.9104 | 10.71462 | 8.014511 | -0.8042248 | 2.663008 | 0.0371051
84.42562 | 9.9642 | 10.74564 | 8.013512 | -0.7814441 | 2.695119 | 0.03701321
84.43562 | 10.0252 | 10.7771 | 8.012511 | -0.7519047 | 2.727672 | 0.0369216
84.44562 | 10.0835 | 10.80897 | 8.01151 | -0.7254693 | 2.760629 | 0.03683037
84.45562 | 10.1431 | 10.84123 | 8.010509 | -0.6981302 | 2.793981 | 0.03673952
84.46562 | 10.2069 | 10.87388 | 8.009508 | -0.6669789 | 2.827722 | 0.03664903
84.47562 | 10.2689 | 10.9069 | 8.008507 | -0.6380049 | 2.861839 | 0.03655892
84.48561 | 10.3464 | 10.94027 | 8.007506 | -0.5938655 | 2.89629 | 0.03646926
84.49561 | 10.412 | 10.97401 | 8.006504 | -0.5620129 | 2.931129 | 0.03637987
84.50561 | 10.4887 | 11.0081 | 8.005502 | -0.5194016 | 2.966309 | 0.03629086
84.51561 | 10.5662 | 11.04252 | 8.0045 | -0.4763178 | 3.001816 | 0.0362022
84.52561 | 10.6437 | 11.07725 | 8.003497 | -0.4335454 | 3.037634 | 0.0361139
84.5356 | 10.7229 | 11.11223 | 8.002496 | -0.3893329 | 3.073711 | 0.03602604
84.5456 | 10.806 | 11.14753 | 8.001493 | -0.3415307 | 3.110099 | 0.03593845
84.5556 | 10.8936 | 11.18308 | 8.00049 | -0.2894848 | 3.146744 | 0.03585122
84.5656 | 10.9811 | 11.21887 | 7.999487 | -0.2377744 | 3.183623 | 0.03576433
84.5756 | 11.0804 | 11.25488 | 7.998483 | -0.1744762 | 3.220715 | 0.03567779
84.58559 | 11.1698 | 11.29103 | 7.99748 | -0.1212318 | 3.25796 | 0.03559169
84.59559 | 11.2638 | 11.32739 | 7.996476 | -0.06358507 | 3.295403 | 0.03550584
84.60559 | 11.3663 | 11.36387 | 7.995472 | 0.002425683 | 3.332982 | 0.03542034
84.61559 | 11.4655 | 11.40047 | 7.994468 | 0.06502919 | 3.370668 | 0.03533518
84.62559 | 11.5686 | 11.43714 | 7.993463 | 0.1314558 | 3.408431 | 0.03525036
84.63559 | 11.6796 | 11.47386 | 7.992458 | 0.2057372 | 3.446239 | 0.03516587
84.64558 | 11.7873 | 11.51056 | 7.991454 | 0.2767423 | 3.484022 | 0.0350818
84.65558 | 11.9027 | 11.54726 | 7.990449 | 0.3554353 | 3.521818 | 0.03499798
84.66558 | 12.0168 | 11.58391 | 7.989444 | 0.4328871 | 3.559555 | 0.03491449
84.67558 | 12.1292 | 11.62046 | 7.988438 | 0.5087364 | 3.597194 | 0.03483133
84.68558 | 12.2377 | 11.65688 | 7.987432 | 0.5808217 | 3.634698 | 0.03474851
84.69557 | 12.3525 | 11.69308 | 7.986427 | 0.6594198 | 3.671987 | 0.03466608
84.70557 | 12.4738 | 11.7291 | 7.98542 | 0.7447019 | 3.709094 | 0.0345839
84.71557 | 12.5898 | 11.76485 | 7.984414 | 0.8249467 | 3.745938 | 0.03450204
84.72557 | 12.7121 | 11.8003 | 7.983407 | 0.9117987 | 3.782474 | 0.0344205
84.73557 | 12.8347 | 11.8354 | 7.982399 | 0.9993034 | 3.818658 | 0.03433929
84.74557 | 12.9487 | 11.87009 | 7.981392 | 1.078607 | 3.854442 | 0.03425838
84.75556 | 13.0649 | 11.90431 | 7.980385 | 1.160591 | 3.889745 | 0.03417787
84.76556 | 13.1753 | 11.93806 | 7.979378 | 1.237237 | 3.924588 | 0.0340976
84.77556 | 13.2893 | 11.97127 | 7.978369 | 1.318026 | 3.958886 | 0.03401764
84.78556 | 13.4034 | 12.00389 | 7.977361 | 1.399509 | 3.992591 | 0.03393798
84.79556 | 13.5032 | 12.03586 | 7.976353 | 1.467336 | 4.025653 | 0.03385864
84.80555 | 13.6153 | 12.06712 | 7.975345 | 1.548185 | 4.057991 | 0.03377968
84.81555 | 13.7221 | 12.09765 | 7.974336 | 1.624446 | 4.089617 | 0.03370094
84.82555 | 13.8207 | 12.1274 | 7.973326 | 1.6933 | 4.120451 | 0.03362251
84.83555 | 13.9292 | 12.1563 | 7.972317 | 1.772896 | 4.150442 | 0.03354439
84.84555 | 14.0095 | 12.18432 | 7.971307 | 1.825184 | 4.179542 | 0.03346656
84.85555 | 14.1049 | 12.21139 | 7.970297 | 1.893511 | 4.207703 | 0.03338903
84.86554 | 14.191 | 12.23745 | 7.969287 | 1.953551 | 4.23485 | 0.03331187
84.87554 | 14.2701 | 12.2625 | 7.968277 | 2.007598 | 4.260991 | 0.03323493
84.88554 | 14.3453 | 12.28648 | 7.967266 | 2.058823 | 4.286053 | 0.03315829
84.89554 | 14.4205 | 12.30933 | 7.966255 | 2.111171 | 4.309993 | 0.03308193
84.90554 | 14.4945 | 12.33102 | 7.965243 | 2.163482 | 4.332768 | 0.03300587
84.91553 | 14.5562 | 12.35148 | 7.964233 | 2.204719 | 4.354319 | 0.03293017
84.92553 | 14.6166 | 12.37072 | 7.963221 | 2.245877 | 4.374647 | 0.03285468
84.93553 | 14.6722 | 12.38868 | 7.962209 | 2.283517 | 4.393695 | 0.03277948
84.94553 | 14.7286 | 12.40533 | 7.961196 | 2.323269 | 4.41143 | 0.03270457
84.95553 | 14.7693 | 12.42063 | 7.960183 | 2.348668 | 4.427818 | 0.03262993
84.96553 | 14.8108 | 12.43456 | 7.95917 | 2.376243 | 4.442831 | 0.03255558
84.97552 | 14.8413 | 12.44707 | 7.958158 | 2.394231 | 4.45643 | 0.03248158
84.98552 | 14.8616 | 12.45817 | 7.957145 | 2.403433 | 4.468615 | 0.03240778
84.99552 | 14.8841 | 12.46782 | 7.956131 | 2.416282 | 4.479353 | 0.03233427
85.00552 | 14.9044 | 12.476 | 7.955117 | 2.428398 | 4.488624 | 0.03226102
85.01552 | 14.9045 | 12.4827 | 7.954102 | 2.421796 | 4.496413 | 0.03218806
85.02551 | 14.9124 | 12.48791 | 7.953089 | 2.424494 | 4.502702 | 0.03211543
85.03551 | 14.9083 | 12.49161 | 7.952074 | 2.416691 | 4.507492 | 0.03204301
85.04551 | 14.8946 | 12.4938 | 7.951059 | 2.4008 | 4.51077 | 0.03197085
85.05551 | 14.8774 | 12.49447 | 7.950043 | 2.382926 | 4.512532 | 0.03189896
85.06551 | 14.8468 | 12.49363 | 7.949028 | 2.353168 | 4.512777 | 0.03182734
85.07551 | 14.8187 | 12.49127 | 7.948012 | 2.327427 | 4.511506 | 0.03175599
85.0855 | 14.7782 | 12.48741 | 7.946996 | 2.290792 | 4.508727 | 0.03168497
85.0955 | 14.736 | 12.48204 | 7.94598 | 2.253962 | 4.504444 | 0.03161414
85.1055 | 14.6865 | 12.47517 | 7.944963 | 2.211328 | 4.498666 | 0.03154357
85.1155 | 14.6351 | 12.46683 | 7.943946 | 2.168272 | 4.491409 | 0.03147327
85.1255 | 14.5815 | 12.45702 | 7.942928 | 2.124483 | 4.482686 | 0.03140322
85.13549 | 14.5151 | 12.44577 | 7.941912 | 2.069328 | 4.472527 | 0.03133349
85.14549 | 14.4446 | 12.43309 | 7.940894 | 2.011511 | 4.460932 | 0.03126396
85.15549 | 14.3751 | 12.419 | 7.939875 | 1.956098 | 4.447932 | 0.03119468
85.16549 | 14.3007 | 12.40354 | 7.938857 | 1.897164 | 4.433553 | 0.03112565
85.17549 | 14.2174 | 12.38672 | 7.937838 | 1.830684 | 4.417822 | 0.03105688
85.18549 | 14.124 | 12.36857 | 7.936819 | 1.755426 | 4.400767 | 0.03098836
85.19548 | 14.054 | 12.34916 | 7.9358 | 1.704842 | 4.382438 | 0.03092015
85.20548 | 13.9654 | 12.32846 | 7.934781 | 1.636936 | 4.362831 | 0.03085213
85.21548 | 13.8717 | 12.30654 | 7.933761 | 1.565156 | 4.341999 | 0.03078435
85.22548 | 13.7768 | 12.28343 | 7.93274 | 1.493367 | 4.319976 | 0.03071681
85.23548 | 13.6785 | 12.25917 | 7.93172 | 1.41933 | 4.296801 | 0.03064952
85.24547 | 13.5779 | 12.23384 | 7.9307 | 1.344065 | 4.272553 | 0.03058254
85.25547 | 13.477 | 12.20738 | 7.929679 | 1.269617 | 4.247189 | 0.03051574
85.26547 | 13.3622 | 12.1799 | 7.928657 | 1.182305 | 4.220789 | 0.03044918
85.27547 | 13.2578 | 12.15141 | 7.927635 | 1.106386 | 4.193396 | 0.03038286
85.28547 | 13.1526 | 12.12198 | 7.926613 | 1.030618 | 4.165052 | 0.03031677
85.29547 | 13.046 | 12.09164 | 7.925591 | 0.9543584 | 4.1358 | 0.03025092
85.30546 | 12.9281 | 12.06047 | 7.924569 | 0.8676333 | 4.105712 | 0.03018538
85.31546 | 12.8176 | 12.02844 | 7.923546 | 0.7891598 | 4.074774 | 0.03012
85.32546 | 12.7049 | 11.99564 | 7.922523 | 0.7092633 | 4.043059 | 0.03005486
85.33546 | 12.5843 | 11.9621 | 7.921499 | 0.6222004 | 4.010611 | 0.02998995
85.34546 | 12.4693 | 11.92787 | 7.920475 | 0.5414258 | 3.977474 | 0.02992527
85.35545 | 12.3445 | 11.89304 | 7.919452 | 0.4514615 | 3.943726 | 0.02986088
85.36545 | 12.234 | 11.85757 | 7.918428 | 0.3764315 | 3.909344 | 0.02979666
85.37545 | 12.1135 | 11.82154 | 7.917403 | 0.2919584 | 3.874406 | 0.02973267
85.38545 | 12.0052 | 11.785 | 7.916378 | 0.2201982 | 3.838955 | 0.0296689
85.39545 | 11.8961 | 11.74799 | 7.915352 | 0.1481081 | 3.803034 | 0.02960537
85.40545 | 11.7793 | 11.71055 | 7.914326 | 0.0687457 | 3.766686 | 0.02954205
85.41544 | 11.6626 | 11.67277 | 7.913301 | -0.01016783 | 3.729988 | 0.02947902
85.42544 | 11.5526 | 11.6346 | 7.912275 | -0.08199969 | 3.692909 | 0.02941615
85.43544 | 11.4477 | 11.59613 | 7.911248 | -0.1484273 | 3.655526 | 0.0293535
85.44544 | 11.3388 | 11.55739 | 7.910221 | -0.2185896 | 3.617877 | 0.02929107
85.45544 | 11.2472 | 11.51843 | 7.909194 | -0.2712255 | 3.580003 | 0.02922886
85.46543 | 11.1473 | 11.47931 | 7.908167 | -0.3320106 | 3.541976 | 0.02916693
85.47543 | 11.0545 | 11.44001 | 7.907139 | -0.3855054 | 3.503761 | 0.02910516
85.48543 | 10.9555 | 11.40058 | 7.906111 | -0.4450827 | 3.465428 | 0.0290436
85.49543 | 10.8625 | 11.36108 | 7.905083 | -0.4985772 | 3.427012 | 0.02898225
85.50543 | 10.7741 | 11.32152 | 7.904054 | -0.547422 | 3.388547 | 0.02892112
85.51543 | 10.6953 | 11.28195 | 7.903024 | -0.5866486 | 3.350064 | 0.0288602
85.52542 | 10.606 | 11.24244 | 7.901996 | -0.6364367 | 3.311641 | 0.02879956
85.53542 | 10.5287 | 11.20292 | 7.900966 | -0.6742181 | 3.273213 | 0.02873906
85.54542 | 10.4506 | 11.16347 | 7.899936 | -0.71287 | 3.234855 | 0.02867877
85.55542 | 10.3696 | 11.12412 | 7.898906 | -0.754519 | 3.196595 | 0.0286187
85.56542 | 10.3 | 11.08489 | 7.897875 | -0.7848905 | 3.158457 | 0.02855882
85.57541 | 10.228 | 11.04585 | 7.896845 | -0.8178471 | 3.120503 | 0.02849921
85.58541 | 10.1536 | 11.00694 | 7.895813 | -0.8533355 | 3.082682 | 0.02843976
85.59541 | 10.0836 | 10.96822 | 7.894782 | -0.8846155 | 3.045053 | 0.0283805
85.60541 | 10.0206 | 10.92971 | 7.893749 | -0.9091079 | 3.007637 | 0.02832145
85.61541 | 9.9517 | 10.89143 | 7.892717 | -0.939732 | 2.970452 | 0.0282626
85.62541 | 9.899 | 10.85341 | 7.891684 | -0.9544058 | 2.933517 | 0.02820396
85.6354 | 9.8285 | 10.81568 | 7.890652 | -0.9871832 | 2.896885 | 0.02814557
85.6454 | 9.7675 | 10.77821 | 7.889619 | -1.010706 | 2.8605 | 0.02808732
85.6554 | 9.712 | 10.74103 | 7.888585 | -1.029026 | 2.824411 | 0.02802927
85.6654 | 9.6551 | 10.70416 | 7.887551 | -1.049056 | 2.788633 | 0.02797142
85.6754 | 9.6051 | 10.66761 | 7.886517 | -1.06251 | 2.753179 | 0.02791377
85.68539 | 9.5549 | 10.63143 | 7.885484 | -1.076533 | 2.718093 | 0.02785636
85.69539 | 9.4971 | 10.59557 | 7.884449 | -1.098466 | 2.683319 | 0.0277991
85.70539 | 9.4515 | 10.56005 | 7.883413 | -1.108554 | 2.648899 | 0.02774203
85.71539 | 9.4054 | 10.52491 | 7.882378 | -1.119505 | 2.614842 | 0.02768515
85.72539 | 9.3592 | 10.49013 | 7.881342 | -1.130927 | 2.581156 | 0.02762847
85.73539 | 9.3241 | 10.45573 | 7.880306 | -1.131626 | 2.547849 | 0.02757197
85.74538 | 9.2777 | 10.42174 | 7.87927 | -1.144043 | 2.514957 | 0.02751572
85.75538 | 9.2447 | 10.38812 | 7.878233 | -1.143415 | 2.482422 | 0.02745961
85.76538 | 9.2041 | 10.35488 | 7.877196 | -1.150781 | 2.450281 | 0.02740368
85.77538 | 9.1685 | 10.32204 | 7.876159 | -1.153544 | 2.418538 | 0.02734794
85.78538 | 9.1276 | 10.28961 | 7.875121 | -1.162008 | 2.387195 | 0.02729239
85.79537 | 9.1029 | 10.25761 | 7.874084 | -1.154707 | 2.356286 | 0.02723708
85.80537 | 9.0666 | 10.22598 | 7.873045 | -1.159379 | 2.325752 | 0.0271819
85.81537 | 9.0358 | 10.19476 | 7.872006 | -1.158958 | 2.295625 | 0.0271269
85.82537 | 9.0048 | 10.16394 | 7.870967 | -1.159145 | 2.265906 | 0.02707208
85.83537 | 8.9765 | 10.13354 | 7.869928 | -1.157039 | 2.236594 | 0.02701745
85.84537 | 8.9463 | 10.10354 | 7.868888 | -1.157242 | 2.207691 | 0.026963
85.85536 | 8.9137 | 10.07398 | 7.867849 | -1.160281 | 2.179223 | 0.0269088
85.86536 | 8.8954 | 10.0448 | 7.866808 | -1.149397 | 2.151134 | 0.02685471
85.87536 | 8.8643 | 10.01602 | 7.865767 | -1.151719 | 2.12345 | 0.02680078
85.88536 | 8.8483 | 9.987644 | 7.864726 | -1.139344 | 2.09617 | 0.02674706
85.89536 | 8.8247 | 9.959671 | 7.863685 | -1.134971 | 2.069292 | 0.0266935
85.90535 | 8.7917 | 9.932124 | 7.862644 | -1.140424 | 2.04284 | 0.02664016
85.91535 | 8.7702 | 9.904947 | 7.861602 | -1.134747 | 2.016758 | 0.02658696
85.92535 | 8.7548 | 9.878165 | 7.86056 | -1.123365 | 1.991071 | 0.02653392
85.93535 | 8.7328 | 9.851774 | 7.859517 | -1.118974 | 1.965775 | 0.02648107
85.94535 | 8.7201 | 9.82577 | 7.858474 | -1.10567 | 1.940868 | 0.02642839
85.95535 | 8.6969 | 9.800152 | 7.857431 | -1.103252 | 1.916345 | 0.02637588
85.96534 | 8.6781 | 9.774939 | 7.856388 | -1.096839 | 1.892227 | 0.02632364
85.97534 | 8.6581 | 9.750078 | 7.855344 | -1.091978 | 1.868463 | 0.02627145
85.98534 | 8.6394 | 9.725591 | 7.8543 | -1.086191 | 1.845072 | 0.02621945
85.99534 | 8.6207 | 9.701474 | 7.853255 | -1.080774 | 1.822051 | 0.02616764
86.00534 | 8.6028 | 9.677722 | 7.85221 | -1.074922 | 1.799396 | 0.02611598
86.01533 | 8.5958 | 9.654356 | 7.851166 | -1.058556 | 1.777126 | 0.0260645
86.02533 | 8.5716 | 9.631322 | 7.85012 | -1.059722 | 1.755188 | 0.02601317
86.03533 | 8.5555 | 9.60864 | 7.849074 | -1.05314 | 1.733603 | 0.02596202
86.04533 | 8.5355 | 9.586306 | 7.848028 | -1.050806 | 1.712367 | 0.02591101
86.05533 | 8.5202 | 9.564315 | 7.846981 | -1.044115 | 1.691473 | 0.0258602
86.06533 | 8.5003 | 9.542663 | 7.845935 | -1.042363 | 1.670919 | 0.02580951
86.07532 | 8.4881 | 9.521366 | 7.844888 | -1.033266 | 1.650719 | 0.0257591
86.08532 | 8.4709 | 9.500378 | 7.843841 | -1.029478 | 1.630828 | 0.02570875
86.09532 | 8.4507 | 9.479715 | 7.842793 | -1.029015 | 1.611263 | 0.02565857
86.10532 | 8.4343 | 9.459372 | 7.841745 | -1.025072 | 1.592019 | 0.02560855
86.11532 | 8.4245 | 9.439345 | 7.840696 | -1.014845 | 1.57309 | 0.02555869
86.12531 | 8.4095 | 9.419648 | 7.839649 | -1.010148 | 1.554491 | 0.02550902
86.13531 | 8.4028 | 9.400238 | 7.838599 | -0.997438 | 1.536179 | 0.02545948
86.14531 | 8.3868 | 9.38113 | 7.83755 | -0.9943296 | 1.518169 | 0.0254101
86.15531 | 8.3676 | 9.362318 | 7.8365 | -0.9947182 | 1.500457 | 0.02536087
86.16531 | 8.3605 | 9.343799 | 7.83545 | -0.9832992 | 1.483037 | 0.0253118
86.17531 | 8.3488 | 9.325568 | 7.8344 | -0.9767679 | 1.465905 | 0.02526289
86.1853 | 8.3424 | 9.307637 | 7.83335 | -0.9652372 | 1.449073 | 0.0252142
86.1953 | 8.3336 | 9.289967 | 7.832299 | -0.9563674 | 1.432503 | 0.02516559
86.2053 | 8.3199 | 9.272572 | 7.831248 | -0.9526717 | 1.416207 | 0.02511715
86.2153 | 8.3128 | 9.255446 | 7.830196 | -0.9426456 | 1.400181 | 0.02506885
86.2253 | 8.3055 | 9.238585 | 7.829144 | -0.9330845 | 1.38442 | 0.0250207
86.23529 | 8.2922 | 9.222 | 7.828093 | -0.9298003 | 1.368935 | 0.02497276
86.24529 | 8.285 | 9.205656 | 7.82704 | -0.920656 | 1.353691 | 0.02492489
86.25529 | 8.2747 | 9.189564 | 7.825988 | -0.9148638 | 1.338699 | 0.02487721
86.26529 | 8.2674 | 9.173719 | 7.824934 | -0.9063191 | 1.323955 | 0.02482968
86.27529 | 8.2629 | 9.158118 | 7.823881 | -0.8952179 | 1.309455 | 0.02478229
86.28529 | 8.2553 | 9.142756 | 7.822827 | -0.8874559 | 1.295194 | 0.02473503
86.29528 | 8.2426 | 9.127644 | 7.821774 | -0.8850438 | 1.281182 | 0.02468799
86.30528 | 8.2409 | 9.112748 | 7.82072 | -0.8718477 | 1.267387 | 0.02464105
86.31528 | 8.2324 | 9.098078 | 7.819665 | -0.8656785 | 1.253819 | 0.02459424
86.32528 | 8.2315 | 9.083632 | 7.81861 | -0.8521323 | 1.240475 | 0.02454759
86.33528 | 8.225 | 9.069405 | 7.817554 | -0.844405 | 1.227349 | 0.02450108
86.34527 | 8.2154 | 9.055408 | 7.8165 | -0.8400077 | 1.214453 | 0.02445474
86.35527 | 8.2142 | 9.041607 | 7.815444 | -0.8274065 | 1.201754 | 0.02440853
86.36527 | 8.2093 | 9.028013 | 7.814388 | -0.8187129 | 1.189263 | 0.02436245
86.37527 | 8.2053 | 9.014623 | 7.813331 | -0.8093229 | 1.176975 | 0.02431651
86.38527 | 8.2003 | 9.001432 | 7.812274 | -0.8011317 | 1.164887 | 0.0242707
86.39527 | 8.194 | 8.988438 | 7.811217 | -0.7944383 | 1.152996 | 0.02422506
86.40526 | 8.194 | 8.975651 | 7.810161 | -0.7816512 | 1.141311 | 0.02417959
86.41526 | 8.1927 | 8.96304 | 7.809103 | -0.7703397 | 1.129802 | 0.02413422
86.42526 | 8.1815 | 8.950614 | 7.808045 | -0.7691141 | 1.11848 | 0.02408899
86.43526 | 8.1788 | 8.938371 | 7.806987 | -0.7595708 | 1.10734 | 0.02404389
86.44526 | 8.1801 | 8.926307 | 7.805928 | -0.7462067 | 1.096379 | 0.02399893
86.45525 | 8.1769 | 8.91443 | 7.80487 | -0.7375298 | 1.085605 | 0.02395416
86.46525 | 8.1702 | 8.902714 | 7.803811 | -0.7325136 | 1.074993 | 0.02390948
86.47525 | 8.1667 | 8.891167 | 7.802752 | -0.7244669 | 1.06455 | 0.02386493
86.48525 | 8.1595 | 8.879786 | 7.801692 | -0.7202862 | 1.054274 | 0.02382052
86.49525 | 8.1634 | 8.868569 | 7.800632 | -0.7051685 | 1.04416 | 0.02377625
86.50525 | 8.1525 | 8.857511 | 7.799572 | -0.7050108 | 1.034207 | 0.02373211
86.51524 | 8.1541 | 8.846621 | 7.798512 | -0.6925208 | 1.02442 | 0.02368815
86.52524 | 8.1463 | 8.835874 | 7.797451 | -0.6895739 | 1.014778 | 0.02364428
86.53524 | 8.1448 | 8.825278 | 7.79639 | -0.6804781 | 1.005287 | 0.02360054
86.54524 | 8.1383 | 8.814831 | 7.795329 | -0.6765306 | 0.9959448 | 0.02355694
86.55524 | 8.131 | 8.804528 | 7.794267 | -0.6735283 | 0.9867477 | 0.02351347
86.56523 | 8.1245 | 8.794379 | 7.793206 | -0.6698787 | 0.9777023 | 0.02347017
86.57523 | 8.1247 | 8.784359 | 7.792144 | -0.6596589 | 0.968788 | 0.02342696
86.58523 | 8.1211 | 8.774476 | 7.791081 | -0.6533763 | 0.960011 | 0.02338388
86.59523 | 8.1129 | 8.764728 | 7.790019 | -0.6518284 | 0.9513688 | 0.02334093
86.60523 | 8.1103 | 8.755112 | 7.788956 | -0.6448124 | 0.9428587 | 0.0232981
86.61523 | 8.1043 | 8.745626 | 7.787892 | -0.6413259 | 0.9344782 | 0.02325541
86.62522 | 8.0987 | 8.736275 | 7.78683 | -0.6375754 | 0.9262327 | 0.02321289
86.63522 | 8.0919 | 8.72704 | 7.785766 | -0.6351401 | 0.9181037 | 0.02317045
86.64522 | 8.0877 | 8.717927 | 7.784702 | -0.6302268 | 0.9100969 | 0.02312814
86.65522 | 8.0794 | 8.708933 | 7.783637 | -0.6295332 | 0.9022099 | 0.02308596
86.66522 | 8.0822 | 8.700057 | 7.782573 | -0.6178569 | 0.8944403 | 0.0230439
86.67521 | 8.0772 | 8.691304 | 7.781509 | -0.6141042 | 0.8867933 | 0.02300201
86.68521 | 8.0689 | 8.682655 | 7.780444 | -0.6137555 | 0.8792515 | 0.02296021
86.69521 | 8.0726 | 8.674117 | 7.779378 | -0.6015173 | 0.8718204 | 0.02291852
86.70521 | 8.0656 | 8.665687 | 7.778313 | -0.6000874 | 0.8644977 | 0.02287697
86.71521 | 8.0617 | 8.657364 | 7.777247 | -0.5956637 | 0.8572814 | 0.02283553
86.72521 | 8.0559 | 8.649144 | 7.776181 | -0.5932441 | 0.8501692 | 0.02279422
86.7352 | 8.0594 | 8.641034 | 7.775115 | -0.5816342 | 0.8431659 | 0.02275307
86.7452 | 8.0568 | 8.633016 | 7.774049 | -0.5762164 | 0.8362558 | 0.022712
86.7552 | 8.0551 | 8.625096 | 7.772982 | -0.5699965 | 0.8294437 | 0.02267105
86.7652 | 8.0631 | 8.617272 | 7.771915 | -0.5541725 | 0.8227277 | 0.02263023
86.7752 | 8.0635 | 8.609542 | 7.770847 | -0.5460425 | 0.8161057 | 0.02258952
86.78519 | 8.0592 | 8.601912 | 7.769781 | -0.542712 | 0.8095824 | 0.02254898
86.79519 | 8.0595 | 8.594364 | 7.768713 | -0.5348644 | 0.803143 | 0.02250851
86.80519 | 8.0571 | 8.586905 | 7.767645 | -0.5298051 | 0.7967922 | 0.02246816
86.81519 | 8.0683 | 8.579533 | 7.766576 | -0.5112326 | 0.7905281 | 0.02242793
86.82519 | 8.0692 | 8.572245 | 7.765508 | -0.5030449 | 0.7843492 | 0.02238782
86.83519 | 8.0688 | 8.56504 | 7.764439 | -0.4962404 | 0.7782534 | 0.02234783
86.84518 | 8.0737 | 8.557925 | 7.763371 | -0.4842245 | 0.7722452 | 0.02230799
86.85518 | 8.0726 | 8.550881 | 7.762302 | -0.4782813 | 0.766311 | 0.02226823
86.86518 | 8.0726 | 8.543916 | 7.761233 | -0.4713164 | 0.7604551 | 0.02222859
86.87518 | 8.0773 | 8.537028 | 7.760163 | -0.4597281 | 0.754676 | 0.02218906
86.88518 | 8.0778 | 8.530215 | 7.759093 | -0.452415 | 0.7489722 | 0.02214965
86.89517 | 8.0741 | 8.523482 | 7.758024 | -0.4493821 | 0.7433475 | 0.02211039
86.90517 | 8.0834 | 8.516815 | 7.756954 | -0.4334146 | 0.7377895 | 0.0220712
86.91517 | 8.0758 | 8.510218 | 7.755883 | -0.4344179 | 0.7323023 | 0.02203213
86.92517 | 8.0824 | 8.50369 | 7.754813 | -0.4212905 | 0.7268846 | 0.02199317
86.93517 | 8.0732 | 8.497231 | 7.753742 | -0.4240311 | 0.7215349 | 0.02195433
86.94517 | 8.0809 | 8.490838 | 7.752671 | -0.4099383 | 0.7162519 | 0.02191559
86.95516 | 8.0704 | 8.484517 | 7.751601 | -0.414117 | 0.7110395 | 0.02187701
86.96516 | 8.073 | 8.478253 | 7.750529 | -0.4052534 | 0.7058859 | 0.0218385
86.97516 | 8.0744 | 8.472053 | 7.749457 | -0.3976527 | 0.7007953 | 0.0218001
86.98516 | 8.0738 | 8.465914 | 7.748385 | -0.3921135 | 0.6957662 | 0.02176181
86.99516 | 8.0774 | 8.459835 | 7.747313 | -0.3824349 | 0.6907978 | 0.02172363
87.00515 | 8.0739 | 8.453821 | 7.746242 | -0.3799212 | 0.6858933 | 0.0216856
87.01515 | 8.0699 | 8.44786 | 7.74517 | -0.3779599 | 0.6810424 | 0.02164764
87.02515 | 8.0643 | 8.441956 | 7.744097 | -0.3776557 | 0.6762487 | 0.02160979
87.03515 | 8.0705 | 8.436108 | 7.743024 | -0.3656076 | 0.6715111 | 0.02157205
87.04515 | 8.0729 | 8.430315 | 7.741952 | -0.3574145 | 0.6668286 | 0.02153441
87.05515 | 8.0637 | 8.424575 | 7.740878 | -0.3608755 | 0.6622002 | 0.02149688
87.06514 | 8.0736 | 8.418895 | 7.739806 | -0.3452952 | 0.6576296 | 0.0214595
87.07514 | 8.0768 | 8.413261 | 7.738733 | -0.3364614 | 0.6531065 | 0.02142219
87.08514 | 8.0692 | 8.407679 | 7.737659 | -0.3384788 | 0.6486348 | 0.02138498
87.09514 | 8.0663 | 8.402147 | 7.736585 | -0.3358466 | 0.6442135 | 0.02134787
87.10514 | 8.0576 | 8.396664 | 7.735511 | -0.339064 | 0.6398417 | 0.02131088
87.11513 | 8.0646 | 8.391235 | 7.734438 | -0.3266353 | 0.6355229 | 0.02127402
87.12513 | 8.0618 | 8.385849 | 7.733364 | -0.3240492 | 0.6312479 | 0.02123723
87.13513 | 8.059 | 8.38051 | 7.73229 | -0.3215102 | 0.6270199 | 0.02120055
87.14513 | 8.0653 | 8.375218 | 7.731215 | -0.3099177 | 0.6228385 | 0.02116397
87.15513 | 8.0651 | 8.369971 | 7.73014 | -0.3048707 | 0.6187027 | 0.02112749
87.16513 | 8.0497 | 8.364769 | 7.729066 | -0.3150687 | 0.6146119 | 0.02109112
87.17512 | 8.0562 | 8.359616 | 7.727992 | -0.303416 | 0.6105693 | 0.02105488
87.18512 | 8.0312 | 8.354502 | 7.726917 | -0.3233018 | 0.6065663 | 0.02101871
87.19512 | 8.0491 | 8.34943 | 7.725841 | -0.3003304 | 0.6026063 | 0.02098264
87.20512 | 8.0399 | 8.34154 | 7.724766 | -0.30164 | 0.5958272 | 0.02094666
87.21512 | 8.0519 | 8.336554 | 7.723691 | -0.2846538 | 0.5919524 | 0.02091079
87.22511 | 8.0416 | 8.331614 | 7.722616 | -0.2900136 | 0.5881223 | 0.02087506
87.23511 | 8.0508 | 8.326709 | 7.72154 | -0.275909 | 0.5843291 | 0.02083939
87.24511 | 8.037 | 8.321844 | 7.720465 | -0.2848444 | 0.5805759 | 0.02080383
87.25511 | 8.0431 | 8.317019 | 7.719389 | -0.2739192 | 0.5768621 | 0.02076836
87.26511 | 8.0158 | 8.312233 | 7.718313 | -0.2964329 | 0.5731872 | 0.02073299
87.27511 | 8.0558 | 8.306177 | 7.717237 | -0.2503766 | 0.5682422 | 0.02069775
87.2851 | 8.0391 | 8.301472 | 7.716161 | -0.2623717 | 0.5646477 | 0.02066261
87.2951 | 8.0408 | 8.2968 | 7.715085 | -0.2559996 | 0.561087 | 0.02062753
87.3051 | 8.0397 | 8.290734 | 7.714009 | -0.2510336 | 0.5561323 | 0.02059255
87.3151 | 8.0576 | 8.286135 | 7.712932 | -0.2285354 | 0.5526456 | 0.02055767
87.3251 | 8.0322 | 8.281573 | 7.711856 | -0.2493732 | 0.5491947 | 0.02052288
87.33509 | 8.0342 | 8.277051 | 7.71078 | -0.242851 | 0.5457827 | 0.02048823
87.34509 | 8.0159 | 8.272559 | 7.709703 | -0.2566595 | 0.5424026 | 0.02045364
87.35509 | 8.0405 | 8.268103 | 7.708626 | -0.2276027 | 0.5390571 | 0.02041914
87.36509 | 8.0255 | 8.26368 | 7.70755 | -0.2381803 | 0.535746 | 0.02038474
87.37509 | 8.0299 | 8.258638 | 7.706473 | -0.2287375 | 0.5318145 | 0.02035045
87.38509 | 8.0282 | 8.254283 | 7.705396 | -0.2260828 | 0.528571 | 0.02031623
87.39508 | 8.0222 | 8.249966 | 7.70432 | -0.2277656 | 0.5253639 | 0.02028215
87.40508 | 8.0144 | 8.245677 | 7.703242 | -0.2312768 | 0.5221862 | 0.02024813
87.41508 | 8.0187 | 8.24142 | 7.702165 | -0.2227203 | 0.5190408 | 0.02021419
87.42508 | 7.9945 | 8.237196 | 7.701088 | -0.2426959 | 0.5159275 | 0.02018036
87.43508 | 8.0146 | 8.233003 | 7.700011 | -0.2184033 | 0.5128458 | 0.02014661
87.44507 | 8.0112 | 8.228846 | 7.698935 | -0.2176459 | 0.5097983 | 0.02011299
87.45507 | 8.003 | 8.224715 | 7.697857 | -0.2217155 | 0.5067788 | 0.02007943
87.46507 | 8.0045 | 8.220616 | 7.69678 | -0.2161157 | 0.5037899 | 0.02004596
87.47507 | 8.0029 | 8.216546 | 7.695702 | -0.2136462 | 0.5008312 | 0.02001258
87.48507 | 7.9981 | 8.212507 | 7.694625 | -0.2144068 | 0.4979025 | 0.01997929
87.49507 | 7.9913 | 8.208497 | 7.693548 | -0.2171971 | 0.4950034 | 0.01994609
87.50506 | 7.9939 | 8.204522 | 7.692471 | -0.2106217 | 0.4921374 | 0.01991301
87.51506 | 7.9876 | 8.20057 | 7.691394 | -0.2129703 | 0.4892965 | 0.01987999
87.52506 | 7.9926 | 8.196648 | 7.690316 | -0.2040476 | 0.4864841 | 0.01984706
87.53506 | 7.9854 | 8.192753 | 7.689239 | -0.2073533 | 0.4837001 | 0.01981422
87.54506 | 7.9863 | 8.188887 | 7.688161 | -0.2025871 | 0.4809441 | 0.01978147
87.55505 | 7.9847 | 8.185052 | 7.687085 | -0.2003524 | 0.4782184 | 0.01974884
87.56505 | 7.9881 | 8.18124 | 7.686008 | -0.1931405 | 0.4755166 | 0.01971627
87.57505 | 7.9844 | 8.177457 | 7.68493 | -0.1930568 | 0.4728428 | 0.01968378
87.58505 | 7.9742 | 8.1737 | 7.683853 | -0.1995 | 0.4701957 | 0.01965138
87.59505 | 7.9758 | 8.16997 | 7.682776 | -0.1941698 | 0.4675753 | 0.01961906
87.60505 | 7.9769 | 8.166266 | 7.681698 | -0.189366 | 0.464981 | 0.01958684
87.61504 | 7.988 | 8.162593 | 7.680622 | -0.1745928 | 0.4624161 | 0.01955473
87.62504 | 7.9751 | 8.158941 | 7.679545 | -0.1838407 | 0.4598733 | 0.01952267
87.63504 | 7.9793 | 8.155314 | 7.678468 | -0.1760141 | 0.4573559 | 0.01949071
87.64504 | 7.9801 | 8.151713 | 7.67739 | -0.1716128 | 0.4548636 | 0.01945882
87.65504 | 7.9919 | 8.148136 | 7.676313 | -0.1562363 | 0.452396 | 0.01942702
87.66503 | 7.9793 | 8.144588 | 7.675237 | -0.165288 | 0.4499554 | 0.01939534
87.67503 | 7.9764 | 8.141061 | 7.67416 | -0.1646606 | 0.4475366 | 0.01936371
87.68503 | 7.9902 | 8.137557 | 7.673083 | -0.1473573 | 0.4451417 | 0.01933217
87.69503 | 7.9948 | 8.134078 | 7.672007 | -0.1392778 | 0.4427705 | 0.01930071
87.70503 | 7.995 | 8.130622 | 7.67093 | -0.1356219 | 0.4404228 | 0.01926933
87.71503 | 7.996 | 8.127189 | 7.669853 | -0.1311894 | 0.4380982 | 0.01923804
87.72502 | 8.0046 | 8.123783 | 7.668778 | -0.1191832 | 0.4357987 | 0.01920686
87.73502 | 8.0104 | 8.120397 | 7.667701 | -0.1099965 | 0.4335196 | 0.01917573
87.74502 | 8.0044 | 8.117032 | 7.666625 | -0.1126324 | 0.4312629 | 0.01914468
87.75502 | 8.016 | 8.113691 | 7.665549 | -0.09769053 | 0.4290283 | 0.01911371
87.76502 | 8.0142 | 8.110371 | 7.664472 | -0.09617071 | 0.4268155 | 0.01908283
87.77501 | 8.02 | 8.107076 | 7.663397 | -0.08707594 | 0.4246265 | 0.01905206
87.78501 | 8.0252 | 8.103799 | 7.662322 | -0.07859943 | 0.4224566 | 0.01902134
87.79501 | 8.0194 | 8.100545 | 7.661246 | -0.08114485 | 0.4203084 | 0.0189907
87.80501 | 8.0275 | 8.097311 | 7.66017 | -0.06981078 | 0.4181806 | 0.01896014
87.81501 | 8.0221 | 8.094098 | 7.659095 | -0.07199756 | 0.4160734 | 0.01892966
87.82501 | 8.0233 | 8.090905 | 7.658019 | -0.0676049 | 0.4139865 | 0.01889926
87.835 | 8.0186 | 8.087736 | 7.656945 | -0.06913579 | 0.4119218 | 0.01886897
87.845 | 8.0223 | 8.084584 | 7.65587 | -0.06228366 | 0.409875 | 0.01883873
87.855 | 8.0167 | 8.081451 | 7.654795 | -0.06475144 | 0.4078479 | 0.01880857
87.865 | 8.0128 | 8.078339 | 7.65372 | -0.06553892 | 0.4058402 | 0.01877848
87.875 | 8.0142 | 8.075246 | 7.652646 | -0.06104588 | 0.4038517 | 0.01874848
87.88499 | 7.9981 | 8.072175 | 7.651572 | -0.07407509 | 0.4018841 | 0.01871858
87.89499 | 8.0107 | 8.06912 | 7.650498 | -0.05842031 | 0.3999334 | 0.01868874
87.90499 | 7.9906 | 8.066084 | 7.649424 | -0.07548436 | 0.3980013 | 0.01865896
87.91499 | 7.9865 | 8.063067 | 7.64835 | -0.07656701 | 0.3960874 | 0.01862927
87.92499 | 7.9867 | 8.060068 | 7.647277 | -0.07336805 | 0.3941917 | 0.01859965
87.93498 | 7.9861 | 8.05709 | 7.646204 | -0.07099021 | 0.3923158 | 0.01857014
87.94498 | 7.978 | 8.054127 | 7.645131 | -0.07612741 | 0.3904556 | 0.01854068
87.95498 | 7.9766 | 8.051182 | 7.644058 | -0.07458239 | 0.388613 | 0.01851129
87.96498 | 7.9659 | 8.048255 | 7.642985 | -0.08235497 | 0.3867877 | 0.01848198
87.97498 | 7.9593 | 8.045345 | 7.641913 | -0.08604493 | 0.3849794 | 0.01845274
87.98498 | 7.9612 | 8.042452 | 7.64084 | -0.08125209 | 0.383188 | 0.01842358
87.99497 | 7.9499 | 8.039579 | 7.63977 | -0.0896791 | 0.3814151 | 0.01839453
88.00497 | 7.9653 | 8.03672 | 7.638698 | -0.07142005 | 0.3796568 | 0.01836552
88.01497 | 7.9511 | 8.033878 | 7.637626 | -0.08277763 | 0.3779149 | 0.01833658
88.02497 | 7.9474 | 8.031052 | 7.636555 | -0.08365164 | 0.3761891 | 0.01830772
88.03497 | 7.9534 | 8.028242 | 7.635484 | -0.0748419 | 0.3744791 | 0.01827893
88.04496 | 7.9495 | 8.025451 | 7.634414 | -0.07595098 | 0.3727866 | 0.01825024
88.05496 | 7.944 | 8.022673 | 7.633344 | -0.07867321 | 0.3711079 | 0.0182216
88.06496 | 7.9446 | 8.019911 | 7.632274 | -0.07531115 | 0.3694446 | 0.01819303
88.07496 | 7.955 | 8.017165 | 7.631204 | -0.06216461 | 0.3677964 | 0.01816454
88.08496 | 7.9507 | 8.014433 | 7.630134 | -0.06373347 | 0.3661633 | 0.01813612
88.09496 | 7.9472 | 8.011718 | 7.629065 | -0.06451751 | 0.364545 | 0.01810777
88.10495 | 7.9585 | 8.009019 | 7.627997 | -0.05051926 | 0.3629428 | 0.01807952
88.11495 | 7.9496 | 8.006333 | 7.626928 | -0.05673317 | 0.3613536 | 0.01805131
88.12495 | 7.9561 | 8.003662 | 7.62586 | -0.04756181 | 0.3597787 | 0.01802318
88.13495 | 7.9569 | 8.001005 | 7.624792 | -0.04410498 | 0.3582179 | 0.01799513
88.14495 | 7.9567 | 7.998363 | 7.623724 | -0.04166251 | 0.356671 | 0.01796713
88.15494 | 7.9513 | 7.995737 | 7.622658 | -0.04443681 | 0.3551395 | 0.01793923
88.16494 | 7.9575 | 7.993123 | 7.621591 | -0.03562257 | 0.35362 | 0.01791138
88.17494 | 7.9613 | 7.990522 | 7.620525 | -0.02922226 | 0.352114 | 0.0178836
88.18494 | 7.9521 | 7.987936 | 7.619458 | -0.03583567 | 0.3506214 | 0.01785589
88.19494 | 7.9459 | 7.985363 | 7.618393 | -0.03946267 | 0.3491418 | 0.01782825
88.20494 | 7.9543 | 7.982803 | 7.617327 | -0.02850309 | 0.3476752 | 0.01780068
88.21493 | 7.9502 | 7.980259 | 7.616263 | -0.03005932 | 0.3462229 | 0.01777322
88.22493 | 7.9509 | 7.977726 | 7.615199 | -0.02682614 | 0.3447818 | 0.01774579
88.23493 | 7.951 | 7.975206 | 7.614134 | -0.02420611 | 0.3433534 | 0.01771843
88.24493 | 7.9484 | 7.972699 | 7.61307 | -0.02429874 | 0.3419371 | 0.01769114
88.25493 | 7.9528 | 7.970204 | 7.612007 | -0.01740406 | 0.3405331 | 0.01766392
88.26492 | 7.9454 | 7.967724 | 7.610945 | -0.02232417 | 0.3391423 | 0.01763677
88.27492 | 7.9464 | 7.965254 | 7.609883 | -0.0188544 | 0.3377621 | 0.01760968
88.28492 | 7.9516 | 7.962797 | 7.60882 | -0.01119691 | 0.3363938 | 0.01758266
88.29492 | 7.9597 | 7.960351 | 7.607759 | -0.0006514747 | 0.3350369 | 0.01755571
88.30492 | 7.9599 | 7.957918 | 7.606698 | 0.00198197 | 0.3336916 | 0.01752881
88.31492 | 7.9594 | 7.955496 | 7.605637 | 0.003903597 | 0.3323575 | 0.01750199
88.32491 | 7.9649 | 7.953089 | 7.604578 | 0.01181099 | 0.331036 | 0.01747529
88.33491 | 7.9694 | 7.950691 | 7.603518 | 0.01870942 | 0.329724 | 0.01744861
88.34491 | 7.971 | 7.948304 | 7.602459 | 0.02269644 | 0.3284229 | 0.01742198
88.35491 | 7.9756 | 7.945928 | 7.6014 | 0.02967222 | 0.3271325 | 0.01739543
88.36491 | 7.979 | 7.943563 | 7.600342 | 0.03543689 | 0.3258526 | 0.01736893
88.3749 | 7.9764 | 7.941212 | 7.599285 | 0.03518825 | 0.3245844 | 0.01734253
88.3849 | 7.978 | 7.938869 | 7.598228 | 0.0391311 | 0.3233251 | 0.01731618
88.3949 | 7.9856 | 7.936537 | 7.597171 | 0.04906325 | 0.322076 | 0.01728987
88.4049 | 7.9789 | 7.934215 | 7.596115 | 0.04468481 | 0.3208368 | 0.01726366
88.4149 | 7.9831 | 7.931904 | 7.595059 | 0.05119596 | 0.3196075 | 0.01723749
88.4249 | 7.9844 | 7.929603 | 7.594004 | 0.05479684 | 0.3183878 | 0.0172114
88.43489 | 7.9787 | 7.927315 | 7.59295 | 0.05138523 | 0.3171789 | 0.0171854
88.44489 | 7.9703 | 7.925034 | 7.591897 | 0.04526592 | 0.3159781 | 0.01715943
88.45489 | 7.9732 | 7.922763 | 7.590843 | 0.05043676 | 0.3147866 | 0.01713352
88.46489 | 7.978 | 7.920502 | 7.58979 | 0.05749781 | 0.3136041 | 0.01710768
88.47489 | 7.9669 | 7.918251 | 7.588738 | 0.04864926 | 0.3124307 | 0.0170819
88.48488 | 7.9687 | 7.916011 | 7.587688 | 0.05268905 | 0.3112671 | 0.0170562
88.49488 | 7.9721 | 7.913778 | 7.586637 | 0.05832169 | 0.3101111 | 0.01703054
88.50488 | 7.9664 | 7.911555 | 7.585586 | 0.0548451 | 0.3089637 | 0.01700495
88.51488 | 7.9596 | 7.909341 | 7.584537 | 0.05025943 | 0.3078246 | 0.01697943
88.52488 | 7.9574 | 7.907135 | 7.583487 | 0.05026482 | 0.3066938 | 0.01695397
88.53488 | 7.9557 | 7.904939 | 7.582439 | 0.05076139 | 0.305571 | 0.01692856
88.54487 | 7.9611 | 7.902753 | 7.581392 | 0.05834707 | 0.3044574 | 0.01690325
88.55487 | 7.9598 | 7.900574 | 7.580345 | 0.05922641 | 0.3033505 | 0.01687797
88.56487 | 7.9577 | 7.898403 | 7.579299 | 0.05929728 | 0.3022513 | 0.01685276
88.57487 | 7.9532 | 7.89624 | 7.578253 | 0.05695986 | 0.3011596 | 0.0168276
88.58487 | 7.9514 | 7.894086 | 7.577208 | 0.05731426 | 0.3000754 | 0.0168025
88.59486 | 7.9546 | 7.891942 | 7.576164 | 0.06265844 | 0.2989996 | 0.01677748
88.60486 | 7.9399 | 7.889803 | 7.575121 | 0.05009692 | 0.2979297 | 0.01675251
88.61486 | 7.9557 | 7.887673 | 7.574078 | 0.06802748 | 0.296867 | 0.0167276
88.62486 | 7.9415 | 7.88555 | 7.573036 | 0.05595039 | 0.2958112 | 0.01670275
88.63486 | 7.9618 | 7.883434 | 7.571994 | 0.0783657 | 0.2947622 | 0.01667795
88.64486 | 7.943 | 7.881326 | 7.570953 | 0.06167354 | 0.2937198 | 0.01665322
88.65485 | 7.9477 | 7.879228 | 7.569914 | 0.06847194 | 0.292685 | 0.01662857
88.66485 | 7.9478 | 7.877135 | 7.568875 | 0.07066519 | 0.2916556 | 0.01660395
88.67485 | 7.9463 | 7.875049 | 7.567837 | 0.07125129 | 0.2906325 | 0.0165794
88.68485 | 7.9456 | 7.87297 | 7.566799 | 0.07263036 | 0.2896156 | 0.0165549
88.69485 | 7.9463 | 7.870897 | 7.565762 | 0.07540251 | 0.2886047 | 0.01653046
88.70484 | 7.9558 | 7.868834 | 7.564727 | 0.08696571 | 0.2876009 | 0.01650611
88.71484 | 7.952 | 7.866776 | 7.563692 | 0.08522431 | 0.2866019 | 0.01648178
88.72484 | 7.946 | 7.864724 | 7.562658 | 0.08127624 | 0.2856086 | 0.01645752
88.73484 | 7.9538 | 7.862678 | 7.561624 | 0.09112165 | 0.284621 | 0.01643332
88.74484 | 7.9502 | 7.860639 | 7.560591 | 0.08956053 | 0.283639 | 0.01640917
88.75484 | 7.9583 | 7.858607 | 7.559559 | 0.09969308 | 0.2826625 | 0.01638508
88.76483 | 7.9554 | 7.856583 | 7.558529 | 0.0988173 | 0.2816923 | 0.01636107
88.77483 | 7.9574 | 7.854563 | 7.557499 | 0.1028373 | 0.2807264 | 0.0163371
88.78483 | 7.9546 | 7.852549 | 7.55647 | 0.1020512 | 0.2797657 | 0.01631318
88.79483 | 7.9731 | 7.850541 | 7.555442 | 0.122559 | 0.2788102 | 0.01628932
88.80483 | 7.9599 | 7.848539 | 7.554414 | 0.1113608 | 0.2778596 | 0.01626552
88.81482 | 7.9566 | 7.846545 | 7.553389 | 0.1100546 | 0.2769151 | 0.01624179
88.82482 | 7.9633 | 7.844555 | 7.552363 | 0.1187446 | 0.2759744 | 0.0162181
88.83482 | 7.96 | 7.842571 | 7.551338 | 0.1174287 | 0.2750387 | 0.01619446
88.84482 | 7.9677 | 7.840593 | 7.550314 | 0.127107 | 0.2741077 | 0.01617089
88.85482 | 7.9649 | 7.83862 | 7.549292 | 0.1262796 | 0.2731814 | 0.01614736
88.86482 | 7.9652 | 7.836653 | 7.54827 | 0.1285465 | 0.2722598 | 0.01612389
88.87481 | 7.9705 | 7.834694 | 7.54725 | 0.1358059 | 0.2713437 | 0.01610051
88.88481 | 7.9616 | 7.832738 | 7.54623 | 0.1288616 | 0.2704312 | 0.01607715
88.89481 | 7.9745 | 7.830788 | 7.545211 | 0.1437117 | 0.2695233 | 0.01605385
88.90481 | 7.9752 | 7.828844 | 7.544193 | 0.1463563 | 0.2686198 | 0.0160306
88.91481 | 7.9755 | 7.826905 | 7.543177 | 0.1485954 | 0.2677207 | 0.01600741
88.9248 | 7.9763 | 7.824973 | 7.542162 | 0.1513271 | 0.2668269 | 0.01598429
88.9348 | 7.9836 | 7.823045 | 7.541147 | 0.1605553 | 0.2659366 | 0.0159612
88.9448 | 7.9854 | 7.821122 | 7.540133 | 0.1642781 | 0.2650505 | 0.01593817
88.9548 | 7.9981 | 7.819205 | 7.539121 | 0.1788954 | 0.2641688 | 0.0159152
88.9648 | 7.9939 | 7.817293 | 7.538109 | 0.1766074 | 0.2632913 | 0.01589228
88.9748 | 8.0069 | 7.815386 | 7.537099 | 0.191514 | 0.2624181 | 0.01586941
88.98479 | 7.9944 | 7.813487 | 7.53609 | 0.1809134 | 0.2615499 | 0.01584662
88.99479 | 8.0138 | 7.811591 | 7.535082 | 0.2022093 | 0.260685 | 0.01582385
89.00479 | 8.0097 | 7.8097 | 7.534075 | 0.1999998 | 0.2598244 | 0.01580114
89.01479 | 8.0083 | 7.807815 | 7.533069 | 0.200485 | 0.2589678 | 0.01577849
89.02479 | 8.0151 | 7.805935 | 7.532064 | 0.209165 | 0.2581154 | 0.01575589
89.03478 | 8.0228 | 7.804062 | 7.531061 | 0.2187377 | 0.2572679 | 0.01573336
89.04478 | 8.0153 | 7.802193 | 7.530058 | 0.213107 | 0.2564237 | 0.01571086
89.05478 | 8.0097 | 7.800329 | 7.529057 | 0.2093709 | 0.2555836 | 0.01568841
89.06478 | 8.0279 | 7.798471 | 7.528057 | 0.2294295 | 0.2547476 | 0.01566602
89.07478 | 8.0136 | 7.796617 | 7.527058 | 0.2169827 | 0.2539157 | 0.01564368
89.08478 | 8.0157 | 7.794769 | 7.52606 | 0.2209307 | 0.2530878 | 0.01562139
89.09477 | 8.0287 | 7.792929 | 7.525065 | 0.2357714 | 0.2522649 | 0.01559917
89.10477 | 8.0186 | 7.791091 | 7.524069 | 0.2275087 | 0.2514451 | 0.01557698
89.11477 | 8.0248 | 7.789259 | 7.523075 | 0.2355406 | 0.2506294 | 0.01555484
89.12477 | 8.0216 | 7.787433 | 7.522082 | 0.2341671 | 0.2498178 | 0.01553276
89.13477 | 8.0439 | 7.785612 | 7.521091 | 0.2582882 | 0.2490103 | 0.01551072
89.14476 | 8.0309 | 7.783798 | 7.520102 | 0.2471022 | 0.2482075 | 0.01548876
89.15476 | 8.0398 | 7.781987 | 7.519113 | 0.2578126 | 0.247408 | 0.01546683
89.16476 | 8.0535 | 7.780182 | 7.518125 | 0.2733176 | 0.2466125 | 0.01544494
89.17476 | 8.0459 | 7.778383 | 7.517139 | 0.2675171 | 0.2458211 | 0.01542311
89.18476 | 8.0574 | 7.776589 | 7.516154 | 0.2808112 | 0.2450338 | 0.01540133
89.19476 | 8.0661 | 7.7748 | 7.51517 | 0.2912999 | 0.2442505 | 0.0153796
89.20475 | 8.0592 | 7.773019 | 7.514189 | 0.2861813 | 0.243472 | 0.01535794
89.21475 | 8.0822 | 7.771241 | 7.513208 | 0.310959 | 0.2426968 | 0.0153363
89.22475 | 8.0853 | 7.769469 | 7.512228 | 0.3158313 | 0.2419256 | 0.01531472
89.23475 | 8.0803 | 7.767702 | 7.51125 | 0.3125981 | 0.2411584 | 0.01529318
89.24475 | 8.0933 | 7.765941 | 7.510274 | 0.3273594 | 0.2403953 | 0.0152717
89.25474 | 8.0859 | 7.764187 | 7.509299 | 0.3217135 | 0.2396369 | 0.01525028
89.26474 | 8.0956 | 7.762436 | 7.508325 | 0.3331638 | 0.2388819 | 0.01522889
89.27474 | 8.1178 | 7.760692 | 7.507353 | 0.3571085 | 0.2381309 | 0.01520755
89.28474 | 8.0981 | 7.758952 | 7.506382 | 0.3391476 | 0.2373839 | 0.01518626
89.29474 | 8.1144 | 7.757219 | 7.505413 | 0.3571813 | 0.2366409 | 0.01516502
89.30474 | 8.1074 | 7.755491 | 7.504445 | 0.3519094 | 0.235902 | 0.01514383
89.31473 | 8.116 | 7.75377 | 7.503479 | 0.3622301 | 0.2351679 | 0.0151227
89.32473 | 8.1229 | 7.752053 | 7.502514 | 0.370847 | 0.2344369 | 0.0151016
89.33473 | 8.1192 | 7.750342 | 7.501551 | 0.3688583 | 0.23371 | 0.01508055
89.34473 | 8.1213 | 7.748636 | 7.500589 | 0.3726641 | 0.2329871 | 0.01505955
89.35473 | 8.1275 | 7.746936 | 7.499629 | 0.3805642 | 0.2322682 | 0.0150386
89.36472 | 8.1239 | 7.745243 | 7.498671 | 0.3786571 | 0.231554 | 0.01501771
89.37472 | 8.1428 | 7.743554 | 7.497714 | 0.399246 | 0.230843 | 0.01499685
89.38472 | 8.125 | 7.741871 | 7.496759 | 0.3831294 | 0.230136 | 0.01497603
89.39472 | 8.146 | 7.740193 | 7.495805 | 0.4058071 | 0.229433 | 0.01495526
89.40472 | 8.1279 | 7.738521 | 7.494852 | 0.3893791 | 0.2287339 | 0.01493454
89.41472 | 8.1529 | 7.736854 | 7.493902 | 0.4160456 | 0.2280388 | 0.01491387
89.42471 | 8.1466 | 7.735195 | 7.492954 | 0.4114048 | 0.2273482 | 0.01489326
89.43471 | 8.1589 | 7.73354 | 7.492006 | 0.42536 | 0.2266609 | 0.01487268
89.44471 | 8.1571 | 7.73189 | 7.491061 | 0.4252096 | 0.2259774 | 0.01485215
89.45471 | 8.1622 | 7.730246 | 7.490117 | 0.4319536 | 0.2252979 | 0.01483166
89.46471 | 8.1764 | 7.728608 | 7.489175 | 0.4477919 | 0.2246222 | 0.01481121
89.4747 | 8.1574 | 7.726977 | 7.488235 | 0.4304231 | 0.2239509 | 0.01479083
89.4847 | 8.178 | 7.72535 | 7.487296 | 0.4526502 | 0.2232829 | 0.01477048
89.4947 | 8.1898 | 7.723728 | 7.486359 | 0.4660717 | 0.2226187 | 0.01475018
89.5047 | 8.1959 | 7.722112 | 7.485424 | 0.4737876 | 0.2219582 | 0.01472991
89.5147 | 8.1904 | 7.720502 | 7.484491 | 0.4698979 | 0.2213016 | 0.0147097
89.5247 | 8.2012 | 7.718897 | 7.483559 | 0.4823026 | 0.2206487 | 0.01468953
89.53469 | 8.2075 | 7.7173 | 7.48263 | 0.4902001 | 0.2200002 | 0.01466942
89.54469 | 8.2133 | 7.715706 | 7.481702 | 0.4975936 | 0.2193547 | 0.01464934
89.55469 | 8.2206 | 7.714118 | 7.480776 | 0.5064815 | 0.2187129 | 0.0146293
89.56469 | 8.2246 | 7.712536 | 7.479852 | 0.5120639 | 0.2180748 | 0.01460931
89.57469 | 8.2385 | 7.710959 | 7.47893 | 0.5275406 | 0.2174404 | 0.01458936
89.58468 | 8.2477 | 7.70939 | 7.47801 | 0.5383103 | 0.2168102 | 0.01456947
89.59468 | 8.2468 | 7.707824 | 7.477091 | 0.538976 | 0.216183 | 0.01454961
89.60468 | 8.2647 | 7.706264 | 7.476175 | 0.5584361 | 0.2155593 | 0.01452979
89.61468 | 8.2574 | 7.704709 | 7.47526 | 0.5526907 | 0.2149393 | 0.01451002
89.62468 | 8.2625 | 7.70316 | 7.474347 | 0.5593397 | 0.2143227 | 0.01449029
89.63468 | 8.2834 | 7.701617 | 7.473436 | 0.5817832 | 0.2137097 | 0.0144706
89.64467 | 8.2792 | 7.70008 | 7.472529 | 0.5791196 | 0.2131009 | 0.01445098
89.65467 | 8.2988 | 7.698548 | 7.471622 | 0.6002521 | 0.2124948 | 0.01443138
89.66467 | 8.3085 | 7.697021 | 7.470717 | 0.611479 | 0.2118922 | 0.01441182
89.67467 | 8.3001 | 7.695499 | 7.469814 | 0.6046005 | 0.211293 | 0.01439231
89.68467 | 8.3179 | 7.693983 | 7.468913 | 0.6239165 | 0.2106972 | 0.01437284
89.69466 | 8.3195 | 7.692474 | 7.468016 | 0.6270256 | 0.2101053 | 0.01435343
89.70466 | 8.3357 | 7.690969 | 7.467119 | 0.6447306 | 0.2095162 | 0.01433404
89.71466 | 8.3366 | 7.68947 | 7.466225 | 0.6471303 | 0.2089304 | 0.0143147
89.72466 | 8.3495 | 7.687976 | 7.465332 | 0.6615244 | 0.2083479 | 0.0142954
89.73466 | 8.3622 | 7.686487 | 7.464442 | 0.6757131 | 0.2077687 | 0.01427614
89.74466 | 8.3602 | 7.685004 | 7.463554 | 0.6751964 | 0.2071928 | 0.01425692
89.75465 | 8.3756 | 7.683527 | 7.462669 | 0.6920727 | 0.2066206 | 0.01423777
89.76465 | 8.3861 | 7.682055 | 7.461785 | 0.704045 | 0.2060512 | 0.01421864
89.77465 | 8.3855 | 7.680588 | 7.460904 | 0.7049122 | 0.2054847 | 0.01419954
89.78465 | 8.4092 | 7.679126 | 7.460024 | 0.7300736 | 0.2049216 | 0.01418049
89.79465 | 8.4184 | 7.67767 | 7.459147 | 0.74073 | 0.2043613 | 0.01416149
89.80464 | 8.418 | 7.676221 | 7.458273 | 0.7417793 | 0.203805 | 0.01414254
89.81464 | 8.4406 | 7.674775 | 7.457401 | 0.765825 | 0.2032509 | 0.01412361
89.82464 | 8.4551 | 7.673335 | 7.45653 | 0.7817649 | 0.2027001 | 0.01410472
89.83464 | 8.451 | 7.6719 | 7.455662 | 0.7790998 | 0.2021521 | 0.01408588
89.84464 | 8.4664 | 7.670471 | 7.454796 | 0.7959291 | 0.2016074 | 0.01406708
89.85464 | 8.4737 | 7.669047 | 7.453933 | 0.8046533 | 0.2010653 | 0.01404831
89.86463 | 8.495 | 7.66763 | 7.453073 | 0.8273704 | 0.2005271 | 0.01402961
89.87463 | 8.5026 | 7.666216 | 7.452214 | 0.8363838 | 0.199991 | 0.01401093
89.88463 | 8.5191 | 7.664808 | 7.451358 | 0.8542919 | 0.1994579 | 0.01399229
89.89463 | 8.5432 | 7.663405 | 7.450504 | 0.8797946 | 0.1989276 | 0.01397369
89.90463 | 8.5268 | 7.662008 | 7.449653 | 0.864792 | 0.1984002 | 0.01395512
89.91462 | 8.5603 | 7.660617 | 7.448804 | 0.8996828 | 0.1978761 | 0.01393662
89.92462 | 8.5661 | 7.65923 | 7.447958 | 0.9068696 | 0.1973544 | 0.01391814
89.93462 | 8.5763 | 7.657849 | 7.447114 | 0.9184511 | 0.1968354 | 0.0138997
89.94462 | 8.6107 | 7.656473 | 7.446272 | 0.9542274 | 0.1963192 | 0.01388129
89.95462 | 8.5943 | 7.655102 | 7.445433 | 0.9391983 | 0.1958057 | 0.01386293
89.96462 | 8.63 | 7.653736 | 7.444596 | 0.976264 | 0.1952949 | 0.01384461
89.97461 | 8.6128 | 7.652377 | 7.443763 | 0.960423 | 0.1947874 | 0.01382634
89.98461 | 8.6619 | 7.651022 | 7.442932 | 1.010878 | 0.194282 | 0.01380809
89.99461 | 8.6601 | 7.649672 | 7.442103 | 1.010428 | 0.1937792 | 0.01378989