## Summary
Parameter | Mo2C_Pbcn_fixed | MoC_0.66 F m -3 m | MoO2_P21c_fixed P 21/c
Sample | M18-SM_Cu_powder.dat | M18-SM_Cu_powder.dat | M18-SM_Cu_powder.dat
Method | GSAS-II | GSAS-II | GSAS-II
Phase name | Mo2C_Pbcn_fixed | MoC_0.66 F m -3 m | MoO2_P21c_fixed P 21/c
COD / MP ID | manual | manual | manual
Formula | Mo8 C4 | Mo4 C2.64 | Mo4 O8
Space group
Space group # | 60 | 225 | 14
Crystal system | orthorhombic | cubic | monoclinic
a (Å) | 4.73216 | 4.22372 | 5.61524
b (Å) | 6.01979 | 4.22372 | 4.75273
c (Å) | 5.19711 | 4.22372 | 5.76917
α (°) | 90 | 90 | 90
β (°) | 90 | 90 | 121.097
γ (°) | 90 | 90 | 90
Volume (A^3) | 148.04816 | 75.35014 | 131.83956
da/a0 (%) | -0.462 | -0.689 | 1.343
db/b0 (%) | -0.933 | -0.689 | -2.379
dc/c0 (%) | -0.847 | -0.689 | 2.265
dV/V0 (%) | -2.225 | -2.051 | 0.213
Weight fraction (%) | 79.6 | 9.6 | 10.8
GSAS-II mass weight fraction (%) | 81.1 | 11.8 | 7.2
Weight fraction ± (%) | 1.59 | 1 | 1
Weight fraction error source | integrated_phase_area_diagonal_covariance+systematic_floor | integrated_phase_area_diagonal_covariance+systematic_floor | integrated_phase_area_diagonal_covariance+systematic_floor
Weight fraction propagated sigma (%) | 0.49 | 0.369 | 0.399
Weight fraction systematic floor (%) | 1.593 | 1 | 1
Weight fraction method | integrated_phase_pattern_area | integrated_phase_pattern_area | integrated_phase_pattern_area
Integrated phase fraction (%) | 79.6 | 9.6 | 10.8
Integrated - wt fraction (percentage points) | -1.46 | -2.23 | 3.58
Integrated phase fraction method | primary_quant_from_refined_phase_envelope | primary_quant_from_refined_phase_envelope | primary_quant_from_refined_phase_envelope
Crystallite size (nm) | 1000 | 1000 | 1000
Crystallite size source | gsas_hap_size | gsas_hap_size | gsas_hap_size
Scale factor | 0.58639 | 0.16706 | 0.08285
Scale factor sigma | 0.0047238 | 0.00696946 | 0.00336224
Scale factor sigma (%) | 0.806 | 4.172 | 4.058
Scale factor sigma source | gsas_covariance | gsas_covariance | gsas_covariance
Scale * phase mass value | 478.2357 | 69.40927053 | 42.40027762
Legacy mass-weighted scale value | 478.2357 | 69.40927053 | 42.40027762
U (Caglioti) | 0.01489 | 0.01489 | 0.01489
V (Caglioti) | -0.01538 | -0.01538 | -0.01538
W (Caglioti) | 0.00566 | 0.00566 | 0.00566
X (Lorentzian) | 0 | 0 | 0
Y (Lorentzian) | 1.31356 | 1.31356 | 1.31356
η at strongest | 0.999 | 0.999 | 0.998
FWHM (°) | 1.3978 | 1.3867 | 1.3509
FWHM reference 2theta (deg) | 39.5138 | 36.8543 | 25.9763
FWHM reference hkl | [1, 0, 2] | [1, 1, 1] | [0, 1, 1]
N reflections | 20 | 5 | 50
Seeded by | gsas2 | gsas2 | gsas2
Zero shift (°) | -0.00155 | -0.00155 | -0.00155
Rwp (%) | 10.55 | 10.55 | 10.55
Rp (%) | 8.01 | 8.01 | 8.01
χ² | 264.084 | 264.084 | 264.084
GoF | 16.251 | 16.251 | 16.251

## Plot Data
2theta | Y_obs | Y_calc | Background | Residual | Mo2C_Pbcn_fixed | MoC_0.66 F m -3 m | MoO2_P21c_fixed P 21/c | Mo2C_Pbcn_fixed peak 2θ | Mo2C_Pbcn_fixed [hkl] | MoC_0.66 F m -3 m peak 2θ | MoC_0.66 F m -3 m [hkl] | MoO2_P21c_fixed P 21/c peak 2θ | MoO2_P21c_fixed P 21/c [hkl]
10.00918 | 44.6447 | 39.44812 | 39.42012 | 5.196576 | 0.02272222 | 0.001991041 | 0.00329589 | 34.403 | [021] | 36.827 | [111] | 18.437 | [100]
10.01918 | 44.6241 | 39.47476 | 39.44673 | 5.149345 | 0.02273835 | 0.001992524 | 0.003299463 | 34.486 | [002] | 42.783 | [200] | 25.957 | [111]
10.02917 | 44.6337 | 39.50119 | 39.47314 | 5.132511 | 0.02275447 | 0.001994007 | 0.003303039 | 37.998 | [200] | 62.105 | [220] | 25.994 | [011]
10.03917 | 44.5942 | 39.52748 | 39.49941 | 5.066722 | 0.02277063 | 0.001995494 | 0.003306626 | 39.458 | [121] | 74.437 | [311] | 30.976 | [102]
10.04917 | 44.5843 | 39.5536 | 39.5255 | 5.030703 | 0.02278681 | 0.001996982 | 0.003310218 | 39.532 | [102] | 78.358 | [222] | 36.234 | [202]
10.05917 | 44.5628 | 39.57955 | 39.55143 | 4.983254 | 0.02280301 | 0.001998472 | 0.003313817 | 52.185 | [221] |  |  | 36.341 | [002]
10.06917 | 44.5341 | 39.60533 | 39.57719 | 4.928774 | 0.02281922 | 0.001999963 | 0.003317422 | 52.244 | [202] |  |  | 37.259 | [111]
10.07916 | 44.5512 | 39.63091 | 39.60275 | 4.920289 | 0.02283544 | 0.002001455 | 0.003321031 | 61.572 | [040] |  |  | 37.374 | [200]
10.08916 | 44.4851 | 39.65636 | 39.62817 | 4.828742 | 0.02285378 | 0.00200295 | 0.003327515 | 61.731 | [023] |  |  | 37.827 | [020]
10.09916 | 44.4981 | 39.68163 | 39.65343 | 4.816467 | 0.02287004 | 0.002004446 | 0.003331141 | 69.626 | [321] |  |  | 41.152 | [012]
10.10916 | 44.4466 | 39.70674 | 39.67851 | 4.739861 | 0.02288633 | 0.002005944 | 0.003334784 | 69.675 | [302] |  |  | 42.084 | [210]
10.11916 | 44.4576 | 39.73168 | 39.70343 | 4.72592 | 0.02290263 | 0.002007444 | 0.003339263 | 72.523 | [042] |  |  | 49.386 | [102]
10.12916 | 44.4307 | 39.75645 | 39.72818 | 4.674247 | 0.02291895 | 0.002008946 | 0.00334291 | 72.719 | [004] |  |  | 49.666 | [122]
10.13915 | 44.3978 | 39.78104 | 39.75274 | 4.616765 | 0.02293527 | 0.002010448 | 0.003346559 | 74.687 | [240] |  |  | 52.109 | [213]
10.14915 | 44.3925 | 39.80548 | 39.77716 | 4.587023 | 0.02295163 | 0.002011953 | 0.003350218 | 74.833 | [223] |  |  | 52.169 | [113]
10.15915 | 44.3896 | 39.82975 | 39.80142 | 4.559847 | 0.022968 | 0.002013459 | 0.003353884 | 75.681 | [142] |  |  | 53.382 | [222]
10.16915 | 44.3543 | 39.85386 | 39.82551 | 4.500436 | 0.02298439 | 0.002014967 | 0.003357557 | 75.874 | [104] |  |  | 53.461 | [022]
10.17915 | 44.3439 | 39.87781 | 39.84943 | 4.466089 | 0.0230008 | 0.002016478 | 0.003361236 | 81.25 | [400] |  |  | 53.721 | [311]
10.18914 | 44.3136 | 39.90157 | 39.87317 | 4.412029 | 0.02301721 | 0.002017988 | 0.003364918 | 84.931 | [242] |  |  | 53.82 | [211]
10.19914 | 44.315 | 39.92519 | 39.89677 | 4.389807 | 0.02303469 | 0.002019501 | 0.003370037 | 85.119 | [204] |  |  | 54.228 | [220]
10.20914 | 44.2857 | 39.94865 | 39.9202 | 4.33705 | 0.02305116 | 0.002021016 | 0.003373737 |  |  |  |  | 57.448 | [300]
10.21914 | 44.2551 | 39.97194 | 39.94348 | 4.283155 | 0.02306764 | 0.002022533 | 0.003377443 |  |  |  |  | 59.18 | [313]
10.22914 | 44.2935 | 39.99577 | 39.96659 | 4.297728 | 0.02308377 | 0.002719668 | 0.003381104 |  |  |  |  | 59.346 | [013]
10.23914 | 44.2173 | 40.01874 | 39.98954 | 4.198556 | 0.02310029 | 0.002721616 | 0.003384824 |  |  |  |  | 61.39 | [131]
10.24913 | 44.2313 | 40.04153 | 40.0123 | 4.189769 | 0.0231168 | 0.002723564 | 0.003388547 |  |  |  |  | 63.843 | [122]
10.25913 | 44.1839 | 40.06418 | 40.03493 | 4.119719 | 0.02313335 | 0.002725516 | 0.00339228 |  |  |  |  | 64.562 | [204]
10.26913 | 44.1942 | 40.08667 | 40.0574 | 4.10753 | 0.02314992 | 0.00272747 | 0.00339602 |  |  |  |  | 66.602 | [402]
10.27913 | 44.1728 | 40.109 | 40.0797 | 4.0638 | 0.02316651 | 0.002729425 | 0.003399767 |  |  |  |  | 66.81 | [202]
10.28913 | 44.1422 | 40.13117 | 40.10185 | 4.01103 | 0.02318311 | 0.002731384 | 0.003403521 |  |  |  |  | 67.708 | [304]
10.29912 | 44.1309 | 40.15316 | 40.12382 | 3.97774 | 0.02319972 | 0.002733342 | 0.003407278 |  |  |  |  | 67.846 | [104]
10.30912 | 44.1207 | 40.17501 | 40.14565 | 3.945687 | 0.02321636 | 0.002735304 | 0.003411045 |  |  |  |  | 67.852 | [214]
10.31912 | 44.0754 | 40.19671 | 40.16732 | 3.878692 | 0.02323302 | 0.002737269 | 0.003414819 |  |  |  |  | 67.936 | [131]
10.32912 | 44.09 | 40.21825 | 40.18884 | 3.871754 | 0.02324969 | 0.002739236 | 0.0034186 |  |  |  |  | 72.32 | [113]
10.33912 | 44.0172 | 40.23997 | 40.2102 | 3.777226 | 0.02326622 | 0.003088976 | 0.003422362 |  |  |  |  | 73.615 | [311]
10.34912 | 44.051 | 40.2612 | 40.2314 | 3.789802 | 0.02328293 | 0.00309116 | 0.003426157 |  |  |  |  | 76.911 | [404]
10.35911 | 43.99 | 40.28224 | 40.25242 | 3.707755 | 0.02329964 | 0.003093345 | 0.003429956 |  |  |  |  | 77.326 | [224]
10.36911 | 43.9797 | 40.30316 | 40.27331 | 3.676543 | 0.02331639 | 0.003095534 | 0.003433764 |  |  |  |  | 78.869 | [133]
10.37911 | 43.9554 | 40.32391 | 40.29405 | 3.631486 | 0.02333316 | 0.003097726 | 0.00343758 |  |  |  |  | 79.224 | [422]
10.38911 | 43.9338 | 40.34452 | 40.31462 | 3.589284 | 0.02334994 | 0.003099919 | 0.003441402 |  |  |  |  | 79.418 | [222]
10.39911 | 43.8991 | 40.36496 | 40.33505 | 3.534136 | 0.02336675 | 0.003102116 | 0.003445232 |  |  |  |  | 79.702 | [400]
10.4091 | 43.882 | 40.38524 | 40.3553 | 3.496763 | 0.02338355 | 0.003104312 | 0.003449064 |  |  |  |  | 80.128 | [331]
10.4191 | 43.857 | 40.40538 | 40.37542 | 3.451622 | 0.02340039 | 0.003106513 | 0.003452908 |  |  |  |  | 80.389 | [124]
10.4291 | 43.8514 | 40.42536 | 40.39538 | 3.426035 | 0.02341725 | 0.003108717 | 0.003456759 |  |  |  |  | 80.825 | [040]
10.4391 | 43.7899 | 40.4452 | 40.41519 | 3.344701 | 0.02343413 | 0.003110923 | 0.003460616 |  |  |  |  | 84.717 | [333]
10.4491 | 43.8135 | 40.46488 | 40.43485 | 3.348618 | 0.02345102 | 0.00311313 | 0.003464481 |  |  |  |  | 84.861 | [033]
10.4591 | 43.7545 | 40.48441 | 40.45436 | 3.270088 | 0.02346794 | 0.003115341 | 0.003468353 |  |  |  |  | 87.479 | [315]
10.46909 | 43.7445 | 40.50377 | 40.4737 | 3.240728 | 0.02348485 | 0.003117552 | 0.003472228 |  |  |  |  | 87.559 | [215]
10.47909 | 43.7077 | 40.523 | 40.4929 | 3.1847 | 0.0235018 | 0.003119767 | 0.003476114 |  |  |  |  | 88.055 | [302]
10.48909 | 43.7143 | 40.54208 | 40.51196 | 3.172222 | 0.02351877 | 0.003121984 | 0.003480007 |  |  |  |  | 89.065 | [424]
10.49909 | 43.6816 | 40.56101 | 40.53086 | 3.120594 | 0.02353576 | 0.003124205 | 0.003483907 |  |  |  |  | 89.32 | [024]
10.50909 | 43.6499 | 40.57978 | 40.54962 | 3.070116 | 0.02355277 | 0.003126427 | 0.003487815 |  |  |  |  | 89.957 | [513]
10.51908 | 43.6377 | 40.59839 | 40.5682 | 3.039306 | 0.02356977 | 0.003128649 | 0.003491727
10.52908 | 43.6165 | 40.61687 | 40.58666 | 2.999626 | 0.02358681 | 0.003130877 | 0.003495648
10.53908 | 43.5868 | 40.63521 | 40.60497 | 2.951594 | 0.02360388 | 0.003133106 | 0.003499578
10.54908 | 43.5856 | 40.65339 | 40.62313 | 2.93221 | 0.02362096 | 0.003135338 | 0.003503514
10.55908 | 43.5727 | 40.67143 | 40.64114 | 2.901273 | 0.02363806 | 0.003137572 | 0.003507459
10.56908 | 43.5602 | 40.68932 | 40.65901 | 2.870884 | 0.02365517 | 0.003139809 | 0.003511409
10.57907 | 43.5156 | 40.70704 | 40.67671 | 2.808559 | 0.02367229 | 0.003142046 | 0.003515364
10.58907 | 43.5222 | 40.72464 | 40.69429 | 2.797562 | 0.02368945 | 0.003144288 | 0.00351933
10.59907 | 43.4812 | 40.74209 | 40.71171 | 2.739111 | 0.02370662 | 0.003146532 | 0.003523303
10.60907 | 43.4766 | 40.75939 | 40.72899 | 2.717205 | 0.02372382 | 0.003148778 | 0.003527284
10.61907 | 43.458 | 40.77656 | 40.74613 | 2.681445 | 0.02374103 | 0.003151027 | 0.003531272
10.62906 | 43.4633 | 40.79355 | 40.76311 | 2.669745 | 0.02375824 | 0.003153276 | 0.003535264
10.63906 | 43.4362 | 40.81043 | 40.77996 | 2.625773 | 0.02377549 | 0.00315553 | 0.003539267
10.64906 | 43.412 | 40.82716 | 40.79666 | 2.584845 | 0.02379276 | 0.003157786 | 0.003543277
10.65906 | 43.4012 | 40.84374 | 40.81322 | 2.557459 | 0.02381005 | 0.003160045 | 0.003547295
10.66906 | 43.3969 | 40.86018 | 40.82964 | 2.536717 | 0.02382735 | 0.003162306 | 0.003551321
10.67906 | 43.3747 | 40.87648 | 40.84592 | 2.498217 | 0.02384468 | 0.003164569 | 0.003555354
10.68905 | 43.3674 | 40.89263 | 40.86204 | 2.474775 | 0.023862 | 0.003166833 | 0.00355939
10.69905 | 43.3458 | 40.90864 | 40.87803 | 2.437158 | 0.02387937 | 0.003169102 | 0.003563439
10.70905 | 43.3173 | 40.92452 | 40.89388 | 2.392783 | 0.02389675 | 0.003171372 | 0.003567495
10.71905 | 43.3122 | 40.94025 | 40.90959 | 2.371948 | 0.02391415 | 0.003173646 | 0.003571558
10.72905 | 43.2916 | 40.95585 | 40.92516 | 2.335754 | 0.02393157 | 0.003175922 | 0.003575629
10.73904 | 43.2869 | 40.97129 | 40.94058 | 2.315615 | 0.02394899 | 0.003178198 | 0.003579704
10.74904 | 43.2683 | 40.9866 | 40.95587 | 2.2817 | 0.02396645 | 0.003180479 | 0.00358379
10.75904 | 43.2494 | 41.00178 | 40.97102 | 2.247624 | 0.02398393 | 0.003182762 | 0.003587884
10.76904 | 43.2338 | 41.01681 | 40.98604 | 2.216987 | 0.02400143 | 0.003185047 | 0.003591986
10.77904 | 43.2125 | 41.03171 | 41.00091 | 2.180787 | 0.02401895 | 0.003187335 | 0.003596096
10.78904 | 43.2078 | 41.04647 | 41.01565 | 2.161326 | 0.02403648 | 0.003189626 | 0.003600213
10.79903 | 43.1917 | 41.06108 | 41.03023 | 2.130617 | 0.02405402 | 0.003191917 | 0.003604334
10.80903 | 43.1801 | 41.07557 | 41.0447 | 2.10453 | 0.02407159 | 0.003194213 | 0.003608468
10.81903 | 43.1631 | 41.08992 | 41.05902 | 2.07318 | 0.02408919 | 0.003196511 | 0.003612608
10.82903 | 43.1437 | 41.10413 | 41.07321 | 2.039566 | 0.0241068 | 0.003198812 | 0.003616757
10.83903 | 43.1404 | 41.11821 | 41.08727 | 2.022188 | 0.02412443 | 0.003201115 | 0.003620914
10.84902 | 43.1144 | 41.13214 | 41.10117 | 1.982259 | 0.02414207 | 0.003203419 | 0.003625074
10.85902 | 43.0902 | 41.14595 | 41.11495 | 1.944252 | 0.02415974 | 0.003205727 | 0.003629247
10.86902 | 43.0897 | 41.15962 | 41.1286 | 1.930078 | 0.02417743 | 0.003208037 | 0.003633427
10.87902 | 43.0797 | 41.17316 | 41.14212 | 1.906539 | 0.02419515 | 0.003210351 | 0.003637615
10.88902 | 43.0734 | 41.18657 | 41.1555 | 1.88683 | 0.02421695 | 0.003212666 | 0.003641811
10.89902 | 43.0527 | 41.19984 | 41.16875 | 1.852858 | 0.0242347 | 0.003214984 | 0.003646016
10.90901 | 43.0492 | 41.21297 | 41.18185 | 1.836233 | 0.02425246 | 0.003217303 | 0.003650224
10.91901 | 43.029 | 41.22597 | 41.19483 | 1.803026 | 0.02427025 | 0.003219627 | 0.003654444
10.92901 | 43.0215 | 41.23885 | 41.20768 | 1.782652 | 0.02428807 | 0.003221953 | 0.003658673
10.93901 | 43.015 | 41.25159 | 41.2204 | 1.76341 | 0.02430589 | 0.003224281 | 0.00366291
10.94901 | 43.0008 | 41.2642 | 41.23298 | 1.736599 | 0.02432375 | 0.003226612 | 0.003667155
10.959 | 42.9808 | 41.27667 | 41.24543 | 1.704131 | 0.0243416 | 0.003228943 | 0.003671403
10.969 | 42.9735 | 41.28902 | 41.25775 | 1.684482 | 0.02435949 | 0.003231279 | 0.003675664
10.979 | 42.9619 | 41.30124 | 41.26995 | 1.660663 | 0.0243774 | 0.003233618 | 0.003679934
10.989 | 42.9413 | 41.31333 | 41.28201 | 1.627973 | 0.02439533 | 0.003235959 | 0.003684211
10.999 | 42.9387 | 41.32529 | 41.29395 | 1.613413 | 0.02441329 | 0.003238303 | 0.003688497
11.009 | 42.92 | 41.33712 | 41.30575 | 1.582881 | 0.02443329 | 0.00324065 | 0.003692791
11.01899 | 42.912 | 41.34881 | 41.31742 | 1.56319 | 0.02445127 | 0.003242996 | 0.003697089
11.02899 | 42.8938 | 41.36038 | 41.32897 | 1.533416 | 0.02446928 | 0.003245347 | 0.0037014
11.03899 | 42.8882 | 41.37183 | 41.34039 | 1.516369 | 0.02448731 | 0.003247702 | 0.003705719
11.04899 | 42.8705 | 41.38315 | 41.35168 | 1.487351 | 0.02450537 | 0.003250059 | 0.003710047
11.05899 | 42.8595 | 41.39434 | 41.36285 | 1.465159 | 0.02452344 | 0.003252418 | 0.003714382
11.06898 | 42.8242 | 41.4054 | 41.37388 | 1.418805 | 0.02454151 | 0.003254777 | 0.003718722
11.07898 | 42.8094 | 41.41633 | 41.38479 | 1.393066 | 0.02455963 | 0.003257142 | 0.003723075
11.08898 | 42.8034 | 41.42715 | 41.39558 | 1.376253 | 0.02457776 | 0.003259509 | 0.003727436
11.09898 | 42.7698 | 41.43783 | 41.40624 | 1.331965 | 0.02459591 | 0.003261879 | 0.003731806
11.10898 | 42.7509 | 41.4484 | 41.41678 | 1.302503 | 0.02461408 | 0.003264251 | 0.003736184
11.11898 | 42.7577 | 41.45883 | 41.42719 | 1.298866 | 0.02463228 | 0.003266626 | 0.003740571
11.12897 | 42.7282 | 41.46914 | 41.43747 | 1.259063 | 0.02465047 | 0.003269001 | 0.003744962
11.13897 | 42.7153 | 41.47933 | 41.44764 | 1.235973 | 0.02466871 | 0.003271381 | 0.003749366
11.14897 | 42.6943 | 41.48939 | 41.45768 | 1.204908 | 0.02468696 | 0.003273764 | 0.003753778
11.15897 | 42.6808 | 41.49933 | 41.4676 | 1.181465 | 0.02470524 | 0.003276149 | 0.003758199
11.16897 | 42.652 | 41.50915 | 41.47739 | 1.142846 | 0.02472353 | 0.003278537 | 0.003762629
11.17896 | 42.633 | 41.51884 | 41.48705 | 1.114158 | 0.02474183 | 0.003280926 | 0.003767063
11.18896 | 42.6133 | 41.52842 | 41.4966 | 1.084883 | 0.02476017 | 0.003283319 | 0.003771511
11.19896 | 42.6075 | 41.53787 | 41.50603 | 1.069629 | 0.02477853 | 0.003285715 | 0.003775967
11.20896 | 42.5824 | 41.5472 | 41.51534 | 1.035197 | 0.0247969 | 0.003288114 | 0.003780431
11.21896 | 42.5697 | 41.55641 | 41.52452 | 1.013286 | 0.0248153 | 0.003290515 | 0.003784905
11.22896 | 42.5543 | 41.5655 | 41.53359 | 0.9887951 | 0.02483372 | 0.003292919 | 0.003789387
11.23895 | 42.5329 | 41.57447 | 41.54253 | 0.9584336 | 0.02485214 | 0.003295323 | 0.003793874
11.24895 | 42.5231 | 41.58332 | 41.55135 | 0.9397828 | 0.0248706 | 0.003297732 | 0.003798374
11.25895 | 42.5264 | 41.59205 | 41.56006 | 0.9343514 | 0.02488908 | 0.003300144 | 0.003802883
11.26895 | 42.5221 | 41.60066 | 41.56864 | 0.9214391 | 0.02490758 | 0.003302559 | 0.003807401
11.27895 | 42.4878 | 41.60915 | 41.57711 | 0.8786456 | 0.02492611 | 0.003304976 | 0.003811928
11.28894 | 42.4888 | 41.61752 | 41.58545 | 0.8712786 | 0.02494463 | 0.003307394 | 0.003816459
11.29894 | 42.4718 | 41.62578 | 41.59368 | 0.8460212 | 0.02496319 | 0.003309816 | 0.003821004
11.30894 | 42.4442 | 41.63392 | 41.6018 | 0.8102814 | 0.02498178 | 0.003312242 | 0.003825558
11.31894 | 42.4487 | 41.64194 | 41.6098 | 0.8067587 | 0.02500039 | 0.003314669 | 0.003830121
11.32894 | 42.4334 | 41.64985 | 41.61768 | 0.7835529 | 0.02501901 | 0.0033171 | 0.003834693
11.33894 | 42.4238 | 41.65764 | 41.62544 | 0.7661636 | 0.02503766 | 0.003319533 | 0.003839274
11.34893 | 42.418 | 41.6653 | 41.63308 | 0.752698 | 0.02505631 | 0.003321967 | 0.00384386
11.35893 | 42.3919 | 41.67286 | 41.64061 | 0.7190403 | 0.025075 | 0.003324406 | 0.00384846
11.36893 | 42.3974 | 41.6803 | 41.64803 | 0.7170981 | 0.02509371 | 0.003326848 | 0.003853068
11.37893 | 42.3926 | 41.68763 | 41.65533 | 0.7049702 | 0.02511313 | 0.003329292 | 0.003857686
11.38893 | 42.3756 | 41.69484 | 41.66252 | 0.6807576 | 0.02513188 | 0.003331738 | 0.003862313
11.39892 | 42.3719 | 41.70193 | 41.66958 | 0.6699663 | 0.02515064 | 0.003334186 | 0.003866945
11.40892 | 42.3504 | 41.70892 | 41.67654 | 0.6414817 | 0.02516944 | 0.003336638 | 0.003871591
11.41892 | 42.3524 | 41.71579 | 41.68339 | 0.6366107 | 0.02518825 | 0.003339093 | 0.003876246
11.42892 | 42.3291 | 41.72255 | 41.69012 | 0.6065529 | 0.02520709 | 0.003341551 | 0.003880911
11.43892 | 42.3075 | 41.72919 | 41.69674 | 0.5783079 | 0.02522595 | 0.003344012 | 0.003885585
11.44892 | 42.2961 | 41.73572 | 41.70324 | 0.5603753 | 0.02524483 | 0.003346475 | 0.003890268
11.45891 | 42.2923 | 41.74214 | 41.70963 | 0.5501612 | 0.02526372 | 0.003348939 | 0.003894956
11.46891 | 42.2769 | 41.74845 | 41.71591 | 0.5284524 | 0.02528264 | 0.003351408 | 0.003899658
11.47891 | 42.2603 | 41.75465 | 41.72209 | 0.5056549 | 0.02530159 | 0.003353879 | 0.00390437
11.48891 | 42.2493 | 41.76073 | 41.72815 | 0.4885685 | 0.02532055 | 0.003356353 | 0.003909091
11.49891 | 42.2306 | 41.76671 | 41.7341 | 0.4638927 | 0.02533954 | 0.003358831 | 0.003913822
11.5089 | 42.2203 | 41.77257 | 41.73993 | 0.4477327 | 0.02535887 | 0.003361308 | 0.003918558
11.5189 | 42.2107 | 41.77832 | 41.74566 | 0.4323771 | 0.02537791 | 0.003363791 | 0.003923308
11.5289 | 42.1945 | 41.78397 | 41.75128 | 0.410531 | 0.02539696 | 0.003366276 | 0.003928068
11.5389 | 42.1767 | 41.78951 | 41.75679 | 0.3871942 | 0.02541603 | 0.003368764 | 0.003932837
11.5489 | 42.1601 | 41.79493 | 41.76219 | 0.3651663 | 0.02543513 | 0.003371255 | 0.003937616
11.5589 | 42.1424 | 41.80025 | 41.76748 | 0.3421469 | 0.02545425 | 0.003373749 | 0.003942405
11.56889 | 42.1132 | 41.80546 | 41.77266 | 0.3077408 | 0.02547337 | 0.003376243 | 0.003947199
11.57889 | 42.1075 | 41.81056 | 41.77774 | 0.2969373 | 0.02549253 | 0.003378742 | 0.003952008
11.58889 | 42.0784 | 41.81556 | 41.78271 | 0.2628413 | 0.02551172 | 0.003381245 | 0.003956826
11.59889 | 42.0733 | 41.82045 | 41.78757 | 0.2528524 | 0.02553092 | 0.00338375 | 0.003961654
11.60889 | 42.0481 | 41.82523 | 41.79233 | 0.2228702 | 0.02555015 | 0.003386258 | 0.003966492
11.61888 | 42.0415 | 41.8299 | 41.79697 | 0.2115992 | 0.02556938 | 0.003388766 | 0.003971335
11.62888 | 42.0299 | 41.83447 | 41.80151 | 0.1954294 | 0.02558865 | 0.003391279 | 0.003976193
11.63888 | 41.9968 | 41.83893 | 41.80595 | 0.1578654 | 0.02560794 | 0.003393795 | 0.003981061
11.64888 | 41.9891 | 41.84329 | 41.81028 | 0.1458067 | 0.02562726 | 0.003396314 | 0.003985939
11.65888 | 41.9774 | 41.84755 | 41.81451 | 0.1298531 | 0.02564659 | 0.003398837 | 0.003990827
11.66887 | 41.9572 | 41.85169 | 41.81863 | 0.1055083 | 0.02566593 | 0.003401359 | 0.00399572
11.67887 | 41.9353 | 41.85574 | 41.82265 | 0.07956362 | 0.02568531 | 0.003403886 | 0.004000628
11.68887 | 41.9166 | 41.85968 | 41.82656 | 0.05692293 | 0.02570472 | 0.003406417 | 0.004005546
11.69887 | 41.8902 | 41.86351 | 41.83037 | 0.0266859 | 0.02572414 | 0.00340895 | 0.004010475
11.70887 | 41.8706 | 41.86725 | 41.83408 | 0.00335217 | 0.02574359 | 0.003411486 | 0.004015414
11.71887 | 41.8628 | 41.87088 | 41.83768 | -0.008078591 | 0.02576306 | 0.003414025 | 0.004020363
11.72886 | 41.851 | 41.8744 | 41.84118 | -0.02340325 | 0.02578253 | 0.003416565 | 0.004025317
11.73886 | 41.8146 | 41.87783 | 41.84458 | -0.0632292 | 0.02580205 | 0.003419109 | 0.004030287
11.74886 | 41.817 | 41.88115 | 41.84787 | -0.06415321 | 0.02582159 | 0.003421657 | 0.004035267
11.75886 | 41.7965 | 41.88438 | 41.85107 | -0.08787562 | 0.02584114 | 0.003424207 | 0.004040257
11.76886 | 41.789 | 41.8875 | 41.85416 | -0.09849676 | 0.02586073 | 0.003426761 | 0.004045258
11.77885 | 41.7739 | 41.89051 | 41.85715 | -0.116614 | 0.02588031 | 0.003429314 | 0.004050264
11.78885 | 41.7477 | 41.89343 | 41.86005 | -0.1457337 | 0.02589994 | 0.003431873 | 0.004055286
11.79885 | 41.7185 | 41.89625 | 41.86284 | -0.1777532 | 0.02591958 | 0.003434436 | 0.004060318
11.80885 | 41.7043 | 41.89897 | 41.86553 | -0.1946728 | 0.02593926 | 0.003437 | 0.004065361
11.81885 | 41.6824 | 41.90159 | 41.86812 | -0.2191927 | 0.02595895 | 0.003439568 | 0.004070414
11.82885 | 41.6698 | 41.90411 | 41.87062 | -0.2343135 | 0.02597867 | 0.003442139 | 0.004075478
11.83884 | 41.6563 | 41.90653 | 41.87301 | -0.2502329 | 0.02599838 | 0.00344471 | 0.004080547
11.84884 | 41.644 | 41.90886 | 41.87531 | -0.2648563 | 0.02601815 | 0.003447287 | 0.004085632
11.85884 | 41.6201 | 41.91108 | 41.8775 | -0.2909814 | 0.02603793 | 0.003449866 | 0.004090728
11.86884 | 41.5996 | 41.91321 | 41.8796 | -0.3136086 | 0.02605774 | 0.003452448 | 0.004095835
11.87884 | 41.598 | 41.91524 | 41.8816 | -0.3172382 | 0.02607757 | 0.003455034 | 0.004100953
11.88883 | 41.5805 | 41.91717 | 41.88351 | -0.3366687 | 0.0260974 | 0.00345762 | 0.004106076
11.89883 | 41.5564 | 41.919 | 41.88532 | -0.3626042 | 0.02611728 | 0.003460211 | 0.004111215
11.90883 | 41.5439 | 41.92074 | 41.88703 | -0.3768432 | 0.02613718 | 0.003462805 | 0.004116365
11.91883 | 41.5281 | 41.92239 | 41.88864 | -0.3942858 | 0.0261571 | 0.003465402 | 0.004121526
11.92883 | 41.4931 | 41.92393 | 41.89016 | -0.4308326 | 0.02617704 | 0.003468002 | 0.004126698
11.93883 | 41.4808 | 41.92538 | 41.89158 | -0.4445838 | 0.02619701 | 0.003470605 | 0.004131881
11.94882 | 41.4576 | 41.92674 | 41.89291 | -0.4691383 | 0.02621698 | 0.003473209 | 0.004137069
11.95882 | 41.4605 | 41.928 | 41.89414 | -0.4674994 | 0.026237 | 0.003475818 | 0.004142274
11.96882 | 41.4482 | 41.92917 | 41.89528 | -0.4809658 | 0.02625703 | 0.003478429 | 0.004147491
11.97882 | 41.4288 | 41.93024 | 41.89633 | -0.5014379 | 0.02627709 | 0.003481044 | 0.004152718
11.98882 | 41.4178 | 41.93122 | 41.89728 | -0.513416 | 0.02629717 | 0.003483662 | 0.004157956
11.99881 | 41.4034 | 41.9321 | 41.89813 | -0.5286996 | 0.02631726 | 0.00348628 | 0.004163201
12.00881 | 41.3954 | 41.93289 | 41.8989 | -0.5374909 | 0.02633739 | 0.003488904 | 0.004168461
12.01881 | 41.3792 | 41.93359 | 41.89957 | -0.5543891 | 0.02635755 | 0.003491531 | 0.004173733
12.02881 | 41.3662 | 41.93419 | 41.90014 | -0.5679947 | 0.02637772 | 0.003494161 | 0.004179017
12.03881 | 41.3453 | 41.93471 | 41.90063 | -0.5894079 | 0.02639792 | 0.003496793 | 0.004184312
12.04881 | 41.3312 | 41.93513 | 41.90102 | -0.603929 | 0.02641814 | 0.003499429 | 0.004189618
12.0588 | 41.3206 | 41.93546 | 41.90132 | -0.6148581 | 0.02643837 | 0.003502065 | 0.004194931
12.0688 | 41.3096 | 41.9357 | 41.90153 | -0.6260962 | 0.02645864 | 0.003504707 | 0.00420026
12.0788 | 41.296 | 41.93584 | 41.90165 | -0.6398433 | 0.02647893 | 0.003507352 | 0.0042056
12.0888 | 41.2708 | 41.9359 | 41.90168 | -0.6650995 | 0.02649925 | 0.00351 | 0.004210953
12.0988 | 41.2715 | 41.93587 | 41.90162 | -0.6643653 | 0.02651959 | 0.003512651 | 0.004216317
12.10879 | 41.2646 | 41.93574 | 41.90146 | -0.6711412 | 0.02653993 | 0.003515302 | 0.004221686
12.11879 | 41.2691 | 41.93553 | 41.90122 | -0.6664271 | 0.02656032 | 0.003517959 | 0.004227074
12.12879 | 41.2449 | 41.93522 | 41.90089 | -0.6903235 | 0.02658073 | 0.003520619 | 0.004232472
12.13879 | 41.2263 | 41.93483 | 41.90047 | -0.7085308 | 0.02660117 | 0.003523282 | 0.004237883
12.14879 | 41.2041 | 41.93435 | 41.89996 | -0.7302492 | 0.02662163 | 0.003525948 | 0.004243305
12.15879 | 41.1658 | 41.93378 | 41.89936 | -0.767979 | 0.02664211 | 0.003528618 | 0.00424874
12.16878 | 41.1701 | 41.93312 | 41.89867 | -0.7630213 | 0.0266626 | 0.003531287 | 0.00425418
12.17878 | 41.1514 | 41.93237 | 41.8979 | -0.780975 | 0.02668313 | 0.003533962 | 0.004259638
12.18878 | 41.1472 | 41.93154 | 41.89704 | -0.7843411 | 0.02670368 | 0.00353664 | 0.004265108
12.19878 | 41.1251 | 41.93062 | 41.89609 | -0.8055198 | 0.02672426 | 0.003539322 | 0.00427059
12.20878 | 41.1157 | 41.92961 | 41.89505 | -0.8139116 | 0.02674486 | 0.003542007 | 0.004276084
12.21877 | 41.1036 | 41.92852 | 41.89393 | -0.8249178 | 0.02676547 | 0.003544691 | 0.004281585
12.22877 | 41.0707 | 41.92734 | 41.89272 | -0.8566366 | 0.02678612 | 0.003547382 | 0.004287102
12.23877 | 41.0446 | 41.92607 | 41.89142 | -0.8814693 | 0.02680679 | 0.003550076 | 0.004292632
12.24877 | 41.0475 | 41.92472 | 41.89004 | -0.8772163 | 0.02682749 | 0.003552773 | 0.004298175
12.25877 | 41.0357 | 41.92328 | 41.88857 | -0.8875777 | 0.02684821 | 0.003555473 | 0.00430373
12.26877 | 40.9942 | 41.92175 | 41.88702 | -0.927554 | 0.02686896 | 0.003558176 | 0.004309296
12.27876 | 40.9871 | 41.92015 | 41.88538 | -0.9330491 | 0.02689167 | 0.00356088 | 0.00431487
12.28876 | 40.9591 | 41.91846 | 41.88366 | -0.9593561 | 0.02691247 | 0.003563589 | 0.004320462
12.29876 | 40.9524 | 41.91668 | 41.88185 | -0.9642789 | 0.02693329 | 0.003566301 | 0.004326066
12.30876 | 40.9297 | 41.91482 | 41.87996 | -0.9851177 | 0.02695414 | 0.003569017 | 0.004331682
12.31876 | 40.9098 | 41.91287 | 41.87799 | -1.003073 | 0.02697501 | 0.003571736 | 0.004337311
12.32875 | 40.909 | 41.91085 | 41.87593 | -1.001847 | 0.02699588 | 0.003574455 | 0.004342947
12.33875 | 40.8961 | 41.90874 | 41.87379 | -1.012636 | 0.0270168 | 0.00357718 | 0.004348601
12.34875 | 40.8828 | 41.90654 | 41.87157 | -1.023742 | 0.02703774 | 0.003579908 | 0.004354268
12.35875 | 40.8733 | 41.90427 | 41.86926 | -1.030966 | 0.02705871 | 0.003582639 | 0.004359948
12.36875 | 40.8495 | 41.90191 | 41.86688 | -1.052408 | 0.0270797 | 0.003585374 | 0.004366071
12.37875 | 40.8297 | 41.89947 | 41.86441 | -1.069767 | 0.02710072 | 0.003588111 | 0.004371776
12.38874 | 40.8131 | 41.89695 | 41.86186 | -1.083848 | 0.02709101 | 0.003586755 | 0.004412508
12.39874 | 40.82 | 41.89435 | 41.85923 | -1.074346 | 0.02711207 | 0.003589498 | 0.004418245
12.40874 | 40.7937 | 41.89166 | 41.85651 | -1.097963 | 0.02713413 | 0.003592245 | 0.004423996
12.41874 | 40.7901 | 41.88892 | 41.85372 | -1.098817 | 0.02715525 | 0.003594995 | 0.004448885
12.42874 | 40.7763 | 41.88607 | 41.85084 | -1.109773 | 0.02717639 | 0.003597748 | 0.004454672
12.43873 | 40.7595 | 41.88315 | 41.84789 | -1.123651 | 0.02719753 | 0.003600501 | 0.004460466
12.44873 | 40.7657 | 41.88015 | 41.84486 | -1.114446 | 0.02721871 | 0.003603261 | 0.004466278
12.45873 | 40.7457 | 41.87706 | 41.84174 | -1.131362 | 0.02723992 | 0.003606023 | 0.004472104
12.46873 | 40.7302 | 41.8739 | 41.83855 | -1.143699 | 0.02726116 | 0.003608789 | 0.004477943
12.47873 | 40.742 | 41.87066 | 41.83528 | -1.128657 | 0.02728242 | 0.003611557 | 0.004483796
12.48873 | 40.7385 | 41.86734 | 41.83193 | -1.128836 | 0.0273037 | 0.003614329 | 0.004489661
12.49872 | 40.7163 | 41.86395 | 41.8285 | -1.147654 | 0.027325 | 0.003617103 | 0.004508912
12.50872 | 40.7052 | 41.86048 | 41.825 | -1.155278 | 0.02734634 | 0.003619881 | 0.004514812
12.51872 | 40.6795 | 41.85692 | 41.82141 | -1.177423 | 0.02736779 | 0.003622663 | 0.004520725
12.52872 | 40.6684 | 41.85329 | 41.81775 | -1.184891 | 0.02738918 | 0.003625448 | 0.004526651
12.53872 | 40.671 | 41.84958 | 41.81401 | -1.178582 | 0.02741059 | 0.003628236 | 0.004532591
12.54871 | 40.6684 | 41.84581 | 41.8102 | -1.17741 | 0.02743201 | 0.003631025 | 0.004548289
12.55871 | 40.6573 | 41.84195 | 41.80631 | -1.184648 | 0.02745347 | 0.00363382 | 0.004554262
12.56871 | 40.6452 | 41.83801 | 41.80234 | -1.19281 | 0.02747496 | 0.003636617 | 0.004561789
12.57871 | 40.6447 | 41.834 | 41.79829 | -1.189296 | 0.02749647 | 0.003639419 | 0.004567789
12.58871 | 40.6349 | 41.82991 | 41.79417 | -1.195006 | 0.02751801 | 0.003642223 | 0.004573803
12.59871 | 40.6246 | 41.82574 | 41.78998 | -1.20114 | 0.02753957 | 0.003645031 | 0.004579831
12.6087 | 40.5993 | 41.8215 | 41.78571 | -1.222203 | 0.02756114 | 0.003647839 | 0.004585866
12.6187 | 40.5917 | 41.81719 | 41.78136 | -1.225488 | 0.02758276 | 0.003650653 | 0.004591922
12.6287 | 40.5991 | 41.8128 | 41.77694 | -1.213698 | 0.0276044 | 0.003653471 | 0.004597991
12.6387 | 40.5793 | 41.80835 | 41.77245 | -1.229055 | 0.02762607 | 0.003656293 | 0.00462522
12.6487 | 40.564 | 41.80382 | 41.76788 | -1.239816 | 0.02764776 | 0.003659117 | 0.004631325
12.65869 | 40.5539 | 41.79921 | 41.76324 | -1.245312 | 0.02767205 | 0.003661942 | 0.004637438
12.66869 | 40.547 | 41.79453 | 41.75852 | -1.247526 | 0.0276938 | 0.003664773 | 0.004643572
12.67869 | 40.5397 | 41.78977 | 41.75373 | -1.250069 | 0.02771557 | 0.003667607 | 0.004650864
12.68869 | 40.5333 | 41.78494 | 41.74887 | -1.251637 | 0.02773737 | 0.003670444 | 0.004657026
12.69869 | 40.5086 | 41.78003 | 41.74394 | -1.271434 | 0.02775919 | 0.003673285 | 0.004663343
12.70869 | 40.5072 | 41.77506 | 41.73893 | -1.267857 | 0.02778103 | 0.003676129 | 0.004669534
12.71868 | 40.4856 | 41.77001 | 41.73386 | -1.284414 | 0.02780289 | 0.003678974 | 0.004675733
12.72868 | 40.4995 | 41.76489 | 41.72871 | -1.265394 | 0.02782479 | 0.003681824 | 0.004681953
12.73868 | 40.4916 | 41.75974 | 41.72348 | -1.268137 | 0.02784673 | 0.00368468 | 0.004721726
12.74868 | 40.4635 | 41.75448 | 41.71819 | -1.290978 | 0.02786869 | 0.003687538 | 0.004732219
12.75868 | 40.4549 | 41.74914 | 41.71283 | -1.294245 | 0.02789067 | 0.003690399 | 0.004738492
12.76867 | 40.453 | 41.74375 | 41.7074 | -1.290746 | 0.02791265 | 0.00369326 | 0.004744775
12.77867 | 40.4414 | 41.73827 | 41.70189 | -1.296872 | 0.02793468 | 0.003696128 | 0.004751078
12.78867 | 40.423 | 41.73273 | 41.69631 | -1.309729 | 0.02795803 | 0.003698999 | 0.004757396
12.79867 | 40.4174 | 41.72711 | 41.69067 | -1.309714 | 0.02798012 | 0.003701873 | 0.004763729
12.80867 | 40.4169 | 41.72143 | 41.68495 | -1.30453 | 0.02800223 | 0.003704751 | 0.004770078
12.81867 | 40.4139 | 41.71568 | 41.67917 | -1.301778 | 0.02802437 | 0.003707632 | 0.004777013
12.82866 | 40.3916 | 41.70986 | 41.67332 | -1.318262 | 0.02804651 | 0.003710514 | 0.004783549
12.83866 | 40.3747 | 41.70397 | 41.6674 | -1.329271 | 0.02806899 | 0.003713401 | 0.004789943
12.84866 | 40.3674 | 41.69801 | 41.66141 | -1.330613 | 0.02809121 | 0.003716292 | 0.004797122
12.85866 | 40.3618 | 41.69199 | 41.65535 | -1.330186 | 0.02811345 | 0.003719187 | 0.004803546
12.86866 | 40.3453 | 41.68589 | 41.64922 | -1.34059 | 0.02813572 | 0.003722085 | 0.004809986
12.87865 | 40.3126 | 41.67973 | 41.64303 | -1.367134 | 0.028158 | 0.003724984 | 0.004816434
12.88865 | 40.3284 | 41.6735 | 41.63677 | -1.345103 | 0.02818032 | 0.003727889 | 0.004822904
12.89865 | 40.3071 | 41.66721 | 41.63044 | -1.360106 | 0.02820267 | 0.003730797 | 0.00482939
12.90865 | 40.2944 | 41.66084 | 41.62405 | -1.366442 | 0.02822505 | 0.003733709 | 0.004835892
12.91865 | 40.2849 | 41.65442 | 41.61758 | -1.369518 | 0.02824746 | 0.003736624 | 0.004849689
12.92865 | 40.2674 | 41.64792 | 41.61106 | -1.380521 | 0.02826989 | 0.003739543 | 0.004856224
12.93864 | 40.2479 | 41.64136 | 41.60447 | -1.393465 | 0.02829233 | 0.003742463 | 0.004862767
12.94864 | 40.2377 | 41.63474 | 41.59781 | -1.397036 | 0.02831481 | 0.003745388 | 0.004869333
12.95864 | 40.2266 | 41.62804 | 41.59108 | -1.401442 | 0.02833732 | 0.003748318 | 0.004875915
12.96864 | 40.1955 | 41.62128 | 41.58429 | -1.425782 | 0.02835986 | 0.00375125 | 0.004882513
12.97864 | 40.1731 | 41.61446 | 41.57743 | -1.441358 | 0.02838244 | 0.003754186 | 0.004889126
12.98863 | 40.1648 | 41.60758 | 41.57052 | -1.442775 | 0.02840501 | 0.003757123 | 0.00489575
12.99863 | 40.1476 | 41.60062 | 41.56353 | -1.453022 | 0.02842763 | 0.003760066 | 0.004902395
13.00863 | 40.1254 | 41.5936 | 41.55648 | -1.468204 | 0.02845028 | 0.003763012 | 0.004909057
13.01863 | 40.1129 | 41.58654 | 41.54937 | -1.473639 | 0.02847297 | 0.003765963 | 0.004932505
13.02863 | 40.0909 | 41.5794 | 41.54219 | -1.488495 | 0.02849567 | 0.003768916 | 0.004941321
13.03863 | 40.0771 | 41.57219 | 41.53495 | -1.495087 | 0.0285184 | 0.003771873 | 0.004948037
13.04862 | 40.0593 | 41.56492 | 41.52765 | -1.505622 | 0.02854114 | 0.003774831 | 0.004954762
13.05862 | 40.0431 | 41.55759 | 41.52028 | -1.514487 | 0.02856392 | 0.003777795 | 0.004961511
13.06862 | 40.019 | 41.55019 | 41.51285 | -1.53119 | 0.02858673 | 0.003780763 | 0.004968276
13.07862 | 40.0033 | 41.54273 | 41.50536 | -1.53943 | 0.02860958 | 0.003783734 | 0.004975058
13.08862 | 39.9857 | 41.53521 | 41.49781 | -1.549508 | 0.02863244 | 0.003786708 | 0.004981857
13.09861 | 39.9682 | 41.52763 | 41.4902 | -1.559431 | 0.02865531 | 0.003789683 | 0.004988665
13.10861 | 39.9408 | 41.52 | 41.48252 | -1.579197 | 0.02867824 | 0.003792666 | 0.00500687
13.11861 | 39.9261 | 41.51229 | 41.47478 | -1.586191 | 0.02870134 | 0.003795651 | 0.005013722
13.12861 | 39.9087 | 41.50452 | 41.46698 | -1.595823 | 0.02872432 | 0.00379864 | 0.005020591
13.13861 | 39.9012 | 41.49669 | 41.45912 | -1.595494 | 0.02874732 | 0.003801633 | 0.005027477
13.14861 | 39.8879 | 41.4888 | 41.4512 | -1.600905 | 0.02877036 | 0.003804628 | 0.00503438
13.1586 | 39.8733 | 41.48086 | 41.44322 | -1.607563 | 0.0287934 | 0.003807625 | 0.005041293
13.1686 | 39.8555 | 41.47285 | 41.43518 | -1.617354 | 0.02881649 | 0.003810628 | 0.005048231
13.1786 | 39.8367 | 41.46478 | 41.42708 | -1.628084 | 0.02883961 | 0.003813635 | 0.005055186
13.1886 | 39.8274 | 41.45665 | 41.41891 | -1.629255 | 0.02886275 | 0.003816645 | 0.005062158
13.1986 | 39.8071 | 41.44849 | 41.41069 | -1.641387 | 0.02888594 | 0.00381966 | 0.005089502
13.20859 | 39.7775 | 41.44032 | 41.40242 | -1.662825 | 0.02890915 | 0.003822679 | 0.005173732
13.21859 | 39.7657 | 41.43282 | 41.39408 | -1.667119 | 0.02973307 | 0.003825743 | 0.005180866
13.22859 | 39.7644 | 41.42496 | 41.38568 | -1.660564 | 0.03026592 | 0.003828795 | 0.005187994
13.23859 | 39.7306 | 41.41654 | 41.37723 | -1.685942 | 0.03028988 | 0.003831823 | 0.005195104
13.24859 | 39.7226 | 41.40806 | 41.36871 | -1.685461 | 0.03031387 | 0.003834855 | 0.005202233
13.25859 | 39.717 | 41.39952 | 41.36014 | -1.682523 | 0.03033789 | 0.003837891 | 0.005209379
13.26858 | 39.7085 | 41.39094 | 41.35152 | -1.682435 | 0.03036192 | 0.003840927 | 0.005216535
13.27858 | 39.6843 | 41.38231 | 41.34283 | -1.698008 | 0.030386 | 0.003843971 | 0.005249003
13.28858 | 39.6751 | 41.3736 | 41.33408 | -1.698497 | 0.03041011 | 0.003847018 | 0.00525621
13.29858 | 39.6489 | 41.36483 | 41.32528 | -1.71593 | 0.03043424 | 0.003850068 | 0.005263436
13.30858 | 39.6306 | 41.35603 | 41.31642 | -1.725427 | 0.0304589 | 0.003853123 | 0.005291612
13.31857 | 39.6147 | 41.34716 | 41.30752 | -1.732456 | 0.03048307 | 0.003856177 | 0.005298874
13.32857 | 39.6014 | 41.33822 | 41.29855 | -1.73682 | 0.0305073 | 0.003859239 | 0.005306159
13.33857 | 39.5772 | 41.32924 | 41.28952 | -1.752038 | 0.03053155 | 0.003862304 | 0.00532335
13.34857 | 39.562 | 41.32023 | 41.28044 | -1.758229 | 0.03055585 | 0.003865375 | 0.005369291
13.35857 | 39.5548 | 41.31153 | 41.2713 | -1.756726 | 0.03098052 | 0.003868467 | 0.005376686
13.36857 | 39.5315 | 41.30262 | 41.26211 | -1.771122 | 0.03125966 | 0.003871556 | 0.005384089
13.37856 | 39.5219 | 41.29342 | 41.25287 | -1.771524 | 0.03128435 | 0.003874633 | 0.005397173
13.38856 | 39.5065 | 41.28416 | 41.24357 | -1.777657 | 0.03130908 | 0.003877716 | 0.005404598
13.39856 | 39.4924 | 41.27484 | 41.23421 | -1.782435 | 0.03133385 | 0.003880803 | 0.005412042
13.40856 | 39.4731 | 41.26546 | 41.2248 | -1.792359 | 0.03135864 | 0.003883894 | 0.005419506
13.41856 | 39.449 | 41.25603 | 41.21533 | -1.807029 | 0.03138346 | 0.003886988 | 0.005426989
13.42855 | 39.4402 | 41.24655 | 41.20582 | -1.806355 | 0.03140829 | 0.003890084 | 0.005434483
13.43855 | 39.4293 | 41.23702 | 41.19625 | -1.807717 | 0.03143318 | 0.003893186 | 0.005442005
13.44855 | 39.4122 | 41.22743 | 41.18662 | -1.815227 | 0.03145834 | 0.003896292 | 0.005449546
13.45855 | 39.3915 | 41.21778 | 41.17694 | -1.826284 | 0.03148329 | 0.003899401 | 0.005457356
13.46855 | 39.392 | 41.20809 | 41.16721 | -1.816089 | 0.0315088 | 0.003902515 | 0.005465229
13.47855 | 39.3673 | 41.19834 | 41.15743 | -1.83104 | 0.03153418 | 0.003905632 | 0.00547283
13.48854 | 39.345 | 41.18855 | 41.1476 | -1.843549 | 0.03155919 | 0.00390875 | 0.005480442
13.49854 | 39.3527 | 41.1787 | 41.13771 | -1.825996 | 0.03158426 | 0.003911874 | 0.005488255
13.50854 | 39.3289 | 41.16879 | 41.12777 | -1.839891 | 0.03160936 | 0.003915003 | 0.005495915
13.51854 | 39.3094 | 41.15883 | 41.11778 | -1.849435 | 0.03163448 | 0.003918135 | 0.005503595
13.52854 | 39.319 | 41.14892 | 41.10773 | -1.829925 | 0.03165968 | 0.003921276 | 0.005608826
13.53853 | 39.3094 | 41.13888 | 41.09765 | -1.829476 | 0.03168484 | 0.003924413 | 0.005616588
13.54853 | 39.2949 | 41.12885 | 41.0875 | -1.833948 | 0.03171009 | 0.00392756 | 0.005705772
13.55853 | 39.2877 | 41.1187 | 41.07731 | -1.831 | 0.03173535 | 0.003930709 | 0.005726268
13.56853 | 39.2748 | 41.10849 | 41.06706 | -1.833689 | 0.03176063 | 0.00393386 | 0.005734144
13.57853 | 39.2613 | 41.09824 | 41.05676 | -1.836939 | 0.03178594 | 0.003937015 | 0.005752506
13.58853 | 39.2518 | 41.08793 | 41.04642 | -1.836128 | 0.03181128 | 0.003940174 | 0.005760426
13.59852 | 39.2452 | 41.07758 | 41.03603 | -1.832377 | 0.03183663 | 0.003943334 | 0.005768484
13.60852 | 39.227 | 41.06717 | 41.02558 | -1.840167 | 0.03186203 | 0.003946501 | 0.005776445
13.61852 | 39.2257 | 41.05681 | 41.01509 | -1.831107 | 0.0318875 | 0.003949676 | 0.005883388
13.62852 | 39.2128 | 41.0463 | 41.00454 | -1.833498 | 0.03191297 | 0.00395285 | 0.005891441
13.63852 | 39.2042 | 41.03576 | 40.99395 | -1.831563 | 0.03193847 | 0.003956029 | 0.005921371
13.64851 | 39.1889 | 41.02517 | 40.98331 | -1.836268 | 0.03196398 | 0.003959208 | 0.00592947
13.65851 | 39.187 | 41.01451 | 40.97262 | -1.827513 | 0.03198954 | 0.003962394 | 0.005937598
13.66851 | 39.1906 | 41.00381 | 40.96188 | -1.813211 | 0.03201513 | 0.003965584 | 0.005945749
13.67851 | 39.1649 | 40.99311 | 40.9511 | -1.828209 | 0.03204076 | 0.003968781 | 0.006002704
13.68851 | 39.1635 | 40.98231 | 40.94026 | -1.818811 | 0.03206642 | 0.003971978 | 0.006010922
13.69851 | 39.1486 | 40.97151 | 40.92938 | -1.822907 | 0.03209212 | 0.003975181 | 0.006059873
13.7085 | 39.1395 | 40.96063 | 40.91846 | -1.821126 | 0.03211781 | 0.003978384 | 0.006068926
13.7185 | 39.1215 | 40.94969 | 40.90748 | -1.828186 | 0.03214355 | 0.003981593 | 0.006077231
13.7285 | 39.1126 | 40.9387 | 40.89646 | -1.826099 | 0.03216933 | 0.003984807 | 0.006085559
13.7385 | 39.0827 | 40.92767 | 40.88539 | -1.844967 | 0.03219541 | 0.003988024 | 0.006093908
13.7485 | 39.0787 | 40.91668 | 40.87427 | -1.837979 | 0.03222148 | 0.00399125 | 0.006194372
13.75849 | 39.0707 | 40.90561 | 40.86312 | -1.834914 | 0.03224734 | 0.003994474 | 0.006252275
13.76849 | 39.0523 | 40.89444 | 40.85191 | -1.842143 | 0.03227325 | 0.003997703 | 0.006260762
13.77849 | 39.0422 | 40.88323 | 40.84066 | -1.841026 | 0.03229918 | 0.004000936 | 0.006269273
13.78849 | 39.0478 | 40.87197 | 40.82936 | -1.824174 | 0.03232515 | 0.004004173 | 0.006288695
13.79849 | 39.0252 | 40.86067 | 40.81801 | -1.835466 | 0.03235115 | 0.004007414 | 0.006297257
13.80849 | 39.008 | 40.84931 | 40.80662 | -1.841313 | 0.03237719 | 0.004010659 | 0.006305842
13.81848 | 38.993 | 40.83793 | 40.7952 | -1.844927 | 0.03240322 | 0.004013905 | 0.006314442
13.82848 | 38.9667 | 40.82649 | 40.78372 | -1.859787 | 0.03243139 | 0.004017158 | 0.006323075
13.83848 | 38.9713 | 40.815 | 40.77219 | -1.8437 | 0.03245752 | 0.004020415 | 0.00633173
13.84848 | 38.9439 | 40.80347 | 40.76062 | -1.859569 | 0.03248368 | 0.004023676 | 0.006340409
13.85848 | 38.9167 | 40.79189 | 40.74901 | -1.875194 | 0.03250988 | 0.004026941 | 0.006349113
13.86847 | 38.9101 | 40.78029 | 40.73736 | -1.870187 | 0.03253608 | 0.004030206 | 0.006357831
13.87847 | 38.9044 | 40.76863 | 40.72566 | -1.864227 | 0.03256431 | 0.004033479 | 0.006366582
13.88847 | 38.8899 | 40.75697 | 40.71392 | -1.867068 | 0.03259062 | 0.004036758 | 0.006421391
13.89847 | 38.8778 | 40.74522 | 40.70213 | -1.867419 | 0.03261694 | 0.004040039 | 0.006430213
13.90847 | 38.8545 | 40.73343 | 40.6903 | -1.878928 | 0.0326433 | 0.004043325 | 0.00643906
13.91847 | 38.8429 | 40.72159 | 40.67843 | -1.878693 | 0.03266969 | 0.004046614 | 0.006447931
13.92846 | 38.8265 | 40.70973 | 40.66653 | -1.883229 | 0.03269608 | 0.004049903 | 0.006456818
13.93846 | 38.804 | 40.69781 | 40.65457 | -1.89381 | 0.03272253 | 0.004053201 | 0.006465738
13.94846 | 38.7894 | 40.68585 | 40.64257 | -1.896449 | 0.03274902 | 0.004056502 | 0.006474683
13.95846 | 38.7709 | 40.67385 | 40.63053 | -1.902946 | 0.03277554 | 0.004059808 | 0.006483654
13.96846 | 38.7464 | 40.6618 | 40.61844 | -1.915404 | 0.03280339 | 0.004063117 | 0.006493039
13.97845 | 38.7343 | 40.64973 | 40.60633 | -1.915431 | 0.03283099 | 0.004066428 | 0.006502051
13.98845 | 38.7278 | 40.6376 | 40.59417 | -1.909804 | 0.0328576 | 0.004069745 | 0.006511097
13.99845 | 38.7104 | 40.62544 | 40.58196 | -1.915036 | 0.03288426 | 0.004073067 | 0.006520169
14.00845 | 38.6987 | 40.61323 | 40.56971 | -1.914528 | 0.03291094 | 0.004076393 | 0.006529266
14.01845 | 38.6749 | 40.60098 | 40.55742 | -1.926078 | 0.03293766 | 0.004079723 | 0.006538389
14.02845 | 38.6663 | 40.58869 | 40.54509 | -1.922389 | 0.03296444 | 0.004083057 | 0.006547539
14.03844 | 38.6444 | 40.57643 | 40.53274 | -1.932031 | 0.03305076 | 0.004086395 | 0.006556709
14.04844 | 38.6262 | 40.56406 | 40.52033 | -1.937861 | 0.03307759 | 0.004089737 | 0.00656591
14.05844 | 38.6166 | 40.55165 | 40.50788 | -1.935052 | 0.03310446 | 0.004093083 | 0.006575138
14.06844 | 38.5945 | 40.5392 | 40.49539 | -1.944703 | 0.03313136 | 0.004096434 | 0.006584393
14.07844 | 38.5757 | 40.52671 | 40.48286 | -1.951014 | 0.03315829 | 0.004099789 | 0.006593673
14.08843 | 38.5645 | 40.5142 | 40.47031 | -1.949699 | 0.03318523 | 0.004103145 | 0.006602971
14.09843 | 38.5544 | 40.50184 | 40.4577 | -1.947438 | 0.03341715 | 0.004106518 | 0.006612321
14.10843 | 38.5456 | 40.48923 | 40.44506 | -1.943633 | 0.03344424 | 0.004109885 | 0.006621682
14.11843 | 38.5203 | 40.47661 | 40.43237 | -1.956306 | 0.03347138 | 0.004113257 | 0.006648021
14.12843 | 38.5124 | 40.46392 | 40.41965 | -1.951524 | 0.03349854 | 0.004116633 | 0.006657441
14.13843 | 38.4958 | 40.4512 | 40.40689 | -1.955404 | 0.03352573 | 0.004120013 | 0.00666689
14.14842 | 38.4765 | 40.43846 | 40.39411 | -1.96196 | 0.03355392 | 0.004123394 | 0.006676356
14.15842 | 38.4646 | 40.4257 | 40.38127 | -1.961102 | 0.03358119 | 0.004126784 | 0.006723502
14.16842 | 38.4517 | 40.41287 | 40.3684 | -1.961169 | 0.03360849 | 0.004130176 | 0.006733044
14.17842 | 38.4537 | 40.4 | 40.35549 | -1.946298 | 0.03363582 | 0.004133573 | 0.006742614
14.18842 | 38.4227 | 40.38709 | 40.34254 | -1.964391 | 0.03366318 | 0.004136974 | 0.006752213
14.19841 | 38.4133 | 40.37416 | 40.32957 | -1.960861 | 0.03369206 | 0.004140376 | 0.00676183
14.20841 | 38.4054 | 40.36118 | 40.31654 | -1.955779 | 0.03371949 | 0.004143786 | 0.006771485
14.21841 | 38.3921 | 40.34816 | 40.30349 | -1.956062 | 0.03374696 | 0.0041472 | 0.006781169
14.22841 | 38.3685 | 40.33511 | 40.29039 | -1.966608 | 0.03377511 | 0.004150618 | 0.006790882
14.23841 | 38.3674 | 40.32202 | 40.27726 | -1.954618 | 0.03380264 | 0.004154041 | 0.006800624
14.24841 | 38.3409 | 40.30889 | 40.26409 | -1.967992 | 0.03383022 | 0.004157467 | 0.006810395
14.2584 | 38.3354 | 40.29574 | 40.2509 | -1.960343 | 0.03385779 | 0.004160894 | 0.006820186
14.2684 | 38.3101 | 40.28255 | 40.23767 | -1.972446 | 0.03388543 | 0.00416433 | 0.006830015
14.2784 | 38.3086 | 40.26931 | 40.22439 | -1.960713 | 0.03391311 | 0.004167769 | 0.006839874
14.2884 | 38.2923 | 40.25605 | 40.21108 | -1.963745 | 0.03394081 | 0.004171213 | 0.006849764
14.2984 | 38.2737 | 40.24274 | 40.19774 | -1.969042 | 0.03396858 | 0.004174661 | 0.006859683
14.30839 | 38.2664 | 40.22945 | 40.18437 | -1.963048 | 0.03402611 | 0.004178111 | 0.006869624
14.31839 | 38.2527 | 40.21608 | 40.17096 | -1.963376 | 0.03405393 | 0.004181569 | 0.006879604
14.32839 | 38.244 | 40.20267 | 40.15751 | -1.958669 | 0.03408179 | 0.004185029 | 0.006889614
14.33839 | 38.2252 | 40.18923 | 40.14403 | -1.964028 | 0.03410968 | 0.004188495 | 0.006899655
14.34839 | 38.2093 | 40.17575 | 40.13051 | -1.966454 | 0.0341376 | 0.004191965 | 0.006909726
14.35839 | 38.2012 | 40.16235 | 40.11696 | -1.961147 | 0.03426803 | 0.004195444 | 0.006919837
14.36838 | 38.1854 | 40.14882 | 40.10339 | -1.963419 | 0.03429602 | 0.004198918 | 0.006929961
14.37838 | 38.1557 | 40.13525 | 40.08978 | -1.979552 | 0.03432409 | 0.004202402 | 0.006948601
14.38838 | 38.1559 | 40.12164 | 40.07613 | -1.965743 | 0.03435218 | 0.004205889 | 0.0069588
14.39838 | 38.1365 | 40.108 | 40.06244 | -1.971502 | 0.03438031 | 0.004209381 | 0.006969687
14.40838 | 38.1139 | 40.09433 | 40.04873 | -1.980427 | 0.03440848 | 0.004212877 | 0.006979951
14.41837 | 38.1022 | 40.08065 | 40.03499 | -1.978453 | 0.03443666 | 0.004216375 | 0.007009058
14.42837 | 38.0928 | 40.06691 | 40.02121 | -1.974113 | 0.0344649 | 0.00421988 | 0.007019391
14.43837 | 38.0866 | 40.05314 | 40.00739 | -1.966542 | 0.03449317 | 0.004223389 | 0.007031335
14.44837 | 38.0732 | 40.03934 | 39.99355 | -1.966138 | 0.03452148 | 0.004226903 | 0.007041734
14.45837 | 38.0604 | 40.0255 | 39.97967 | -1.965103 | 0.03455057 | 0.004230421 | 0.007052165
14.46837 | 38.0484 | 40.01164 | 39.96576 | -1.963242 | 0.03457953 | 0.004233945 | 0.007068556
14.47836 | 38.0299 | 39.99776 | 39.95183 | -1.967856 | 0.03460792 | 0.004237467 | 0.007079048
14.48836 | 38.005 | 39.98383 | 39.93786 | -1.978826 | 0.03463637 | 0.004240999 | 0.007089581
14.49836 | 37.9974 | 39.96986 | 39.92385 | -1.972464 | 0.03466486 | 0.004244535 | 0.007100149
14.50836 | 37.9988 | 39.95587 | 39.90982 | -1.957071 | 0.03469339 | 0.004248076 | 0.007110752
14.51836 | 37.98 | 39.94185 | 39.89575 | -1.961847 | 0.03472194 | 0.004251621 | 0.007121388
14.52835 | 37.963 | 39.92781 | 39.88167 | -1.964807 | 0.03475051 | 0.004255167 | 0.007132047
14.53835 | 37.9478 | 39.91372 | 39.86754 | -1.965923 | 0.03477914 | 0.00425872 | 0.007142753
14.54835 | 37.9416 | 39.89961 | 39.85338 | -1.958008 | 0.03480781 | 0.004262279 | 0.007153492
14.55835 | 37.9311 | 39.88546 | 39.8392 | -1.954363 | 0.03483652 | 0.004265842 | 0.007164267
14.56835 | 37.9082 | 39.87129 | 39.82498 | -1.963088 | 0.03486526 | 0.00426941 | 0.007175077
14.57835 | 37.9145 | 39.85708 | 39.81073 | -1.942583 | 0.03489404 | 0.004272982 | 0.007185922
14.58834 | 37.8792 | 39.84286 | 39.79647 | -1.963663 | 0.03492282 | 0.004276555 | 0.007196793
14.59834 | 37.8753 | 39.8286 | 39.78216 | -1.9533 | 0.03495167 | 0.004280136 | 0.00720771
14.60834 | 37.872 | 39.81431 | 39.76782 | -1.942307 | 0.03498056 | 0.004283721 | 0.007218663
14.61834 | 37.8572 | 39.79999 | 39.75346 | -1.942786 | 0.03500948 | 0.004287311 | 0.007229652
14.62834 | 37.8432 | 39.78564 | 39.73907 | -1.942439 | 0.03503845 | 0.004290906 | 0.00724378
14.63833 | 37.8361 | 39.77127 | 39.72466 | -1.935174 | 0.03506741 | 0.004294502 | 0.007254834
14.64833 | 37.8231 | 39.75687 | 39.71021 | -1.933767 | 0.03509645 | 0.004298106 | 0.007266678
14.65833 | 37.8114 | 39.74243 | 39.69573 | -1.931032 | 0.03512552 | 0.004301715 | 0.007277817
14.66833 | 37.7855 | 39.72797 | 39.68122 | -1.942468 | 0.03515463 | 0.004305327 | 0.007288994
14.67833 | 37.7896 | 39.71348 | 39.66668 | -1.923876 | 0.03518388 | 0.004308945 | 0.007300208
14.68833 | 37.7735 | 39.69896 | 39.65212 | -1.925457 | 0.03521306 | 0.004312568 | 0.00731224
14.69832 | 37.7438 | 39.68442 | 39.63754 | -1.940625 | 0.03524225 | 0.004316191 | 0.007323528
14.70832 | 37.7423 | 39.66985 | 39.62292 | -1.927551 | 0.03527151 | 0.004319823 | 0.007334858
14.71832 | 37.7368 | 39.65525 | 39.60828 | -1.918449 | 0.03530109 | 0.004323459 | 0.007346225
14.72832 | 37.7305 | 39.64062 | 39.59361 | -1.910121 | 0.0353308 | 0.0043271 | 0.007357633
14.73832 | 37.7005 | 39.62597 | 39.57891 | -1.925465 | 0.03536017 | 0.004330745 | 0.007369079
14.74831 | 37.694 | 39.6113 | 39.56419 | -1.917298 | 0.03538955 | 0.004334392 | 0.007380554
14.75831 | 37.6935 | 39.59659 | 39.54944 | -1.903089 | 0.03541899 | 0.004338047 | 0.00739208
14.76831 | 37.6743 | 39.58185 | 39.53466 | -1.907554 | 0.03544847 | 0.004341706 | 0.007403646
14.77831 | 37.6607 | 39.56709 | 39.51985 | -1.906393 | 0.03547799 | 0.004345371 | 0.007415251
14.78831 | 37.6551 | 39.55231 | 39.50502 | -1.897205 | 0.03550755 | 0.004349039 | 0.007426899
14.79831 | 37.6264 | 39.53749 | 39.49016 | -1.911092 | 0.03553715 | 0.004352713 | 0.007438587
14.8083 | 37.6066 | 39.52274 | 39.47529 | -1.916142 | 0.03556678 | 0.00435639 | 0.007523359
14.8183 | 37.5976 | 39.50788 | 39.46039 | -1.910277 | 0.03559645 | 0.004360074 | 0.007535163
14.8283 | 37.5763 | 39.49299 | 39.44545 | -1.916688 | 0.03562616 | 0.004363761 | 0.007547008
14.8383 | 37.5875 | 39.47811 | 39.43049 | -1.890606 | 0.03565592 | 0.004367455 | 0.007591641
14.8483 | 37.5605 | 39.46317 | 39.41551 | -1.902666 | 0.0356857 | 0.004371152 | 0.007603586
14.85829 | 37.5477 | 39.44822 | 39.40051 | -1.900517 | 0.0357155 | 0.00437485 | 0.007615562
14.86829 | 37.5401 | 39.43323 | 39.38548 | -1.893128 | 0.03574536 | 0.004378557 | 0.007627592
14.87829 | 37.5246 | 39.41821 | 39.37042 | -1.893614 | 0.03577526 | 0.004382269 | 0.007639736
14.88829 | 37.5149 | 39.40318 | 39.35533 | -1.888277 | 0.03580539 | 0.004385985 | 0.007651853
14.89829 | 37.4978 | 39.38811 | 39.34023 | -1.890315 | 0.03583537 | 0.004389706 | 0.007664451
14.90829 | 37.4689 | 39.37303 | 39.32509 | -1.904129 | 0.03586538 | 0.004393432 | 0.007676657
14.91828 | 37.46 | 39.35793 | 39.30995 | -1.897934 | 0.03589541 | 0.004397159 | 0.007688896
14.92828 | 37.4444 | 39.3428 | 39.29477 | -1.898401 | 0.03592555 | 0.004400894 | 0.007701191
14.93828 | 37.4288 | 39.32764 | 39.27957 | -1.898844 | 0.03595569 | 0.004404634 | 0.007713532
14.94828 | 37.425 | 39.31246 | 39.26434 | -1.887464 | 0.03598586 | 0.00440838 | 0.007726333
14.95828 | 37.4018 | 39.29726 | 39.24909 | -1.895461 | 0.03601607 | 0.004412129 | 0.007738766
14.96827 | 37.3945 | 39.28228 | 39.23384 | -1.887785 | 0.03624483 | 0.004415889 | 0.007787771
14.97827 | 37.3841 | 39.26704 | 39.21854 | -1.882936 | 0.03627518 | 0.004419649 | 0.007800314
14.98827 | 37.3689 | 39.25176 | 39.20322 | -1.882864 | 0.03630557 | 0.004423414 | 0.007812903
14.99827 | 37.3677 | 39.23649 | 39.18788 | -1.868786 | 0.036336 | 0.004427184 | 0.007841911
15.00827 | 37.3419 | 39.22117 | 39.17252 | -1.87927 | 0.03636647 | 0.004430958 | 0.007854601
15.01826 | 37.3258 | 39.20585 | 39.15715 | -1.880046 | 0.03639694 | 0.004434733 | 0.007867329
15.02826 | 37.3107 | 39.19049 | 39.14174 | -1.879786 | 0.03642749 | 0.004438517 | 0.007880116
15.03826 | 37.3036 | 39.1751 | 39.12631 | -1.871503 | 0.03645807 | 0.004442306 | 0.007892953
15.04826 | 37.2998 | 39.15972 | 39.11086 | -1.859921 | 0.0364887 | 0.004446101 | 0.007927483
15.05826 | 37.2787 | 39.1443 | 39.09539 | -1.865597 | 0.0365219 | 0.004449899 | 0.007940426
15.06826 | 37.2606 | 39.12885 | 39.07989 | -1.86825 | 0.03655261 | 0.004453703 | 0.007953417
15.07825 | 37.2593 | 39.1134 | 39.06439 | -1.854098 | 0.03658332 | 0.004457508 | 0.007966446
15.08825 | 37.2516 | 39.09791 | 39.04885 | -1.846308 | 0.03661411 | 0.004461321 | 0.007979541
15.09825 | 37.2454 | 39.0824 | 39.0333 | -1.836998 | 0.03664493 | 0.00446514 | 0.007992684
15.10825 | 37.2333 | 39.06687 | 39.01772 | -1.833567 | 0.0366758 | 0.004468963 | 0.008006037
15.11825 | 37.2112 | 39.05132 | 39.00212 | -1.840116 | 0.03670677 | 0.004472791 | 0.008019285
15.12824 | 37.196 | 39.03578 | 38.98651 | -1.839782 | 0.03673769 | 0.004476622 | 0.008055569
15.13824 | 37.1859 | 39.02019 | 38.97087 | -1.83429 | 0.03676867 | 0.00448046 | 0.008069044
15.14824 | 37.1761 | 39.00459 | 38.95521 | -1.82849 | 0.0367997 | 0.004484304 | 0.008094618
15.15824 | 37.1629 | 38.98897 | 38.93953 | -1.826068 | 0.03683133 | 0.004488152 | 0.008117707
15.16824 | 37.1448 | 38.97336 | 38.92383 | -1.82856 | 0.03686245 | 0.004492008 | 0.00817481
15.17824 | 37.1253 | 38.95776 | 38.90811 | -1.832464 | 0.03689363 | 0.004495869 | 0.008264403
15.18823 | 37.1162 | 38.94209 | 38.89239 | -1.825889 | 0.03692478 | 0.004499729 | 0.008278281
15.19823 | 37.11 | 38.92638 | 38.87663 | -1.816379 | 0.0369562 | 0.004503597 | 0.008292038
15.20823 | 37.0996 | 38.91124 | 38.86085 | -1.811644 | 0.03757999 | 0.004507494 | 0.00830745
15.21823 | 37.0938 | 38.8955 | 38.84505 | -1.801695 | 0.03761155 | 0.004511372 | 0.008321302
15.22823 | 37.0706 | 38.8807 | 38.82923 | -1.810105 | 0.03861976 | 0.004515293 | 0.00833528
15.23822 | 37.0494 | 38.86494 | 38.81342 | -1.815536 | 0.03865178 | 0.004519178 | 0.008349919
15.24822 | 37.0433 | 38.84915 | 38.79756 | -1.80585 | 0.03868388 | 0.004523073 | 0.008381507
15.25822 | 37.0323 | 38.83333 | 38.78169 | -1.801028 | 0.03871603 | 0.004526971 | 0.00839658
15.26822 | 36.9984 | 38.81749 | 38.7658 | -1.819088 | 0.0387482 | 0.004530875 | 0.008410728
15.27822 | 36.9848 | 38.80163 | 38.74989 | -1.816829 | 0.03878042 | 0.004534784 | 0.008425014
15.28822 | 36.9659 | 38.78615 | 38.73396 | -1.820255 | 0.03881281 | 0.004904364 | 0.008476176
15.29821 | 36.9532 | 38.77028 | 38.71803 | -1.817077 | 0.03884554 | 0.004908436 | 0.0084905
15.30821 | 36.9455 | 38.75437 | 38.70207 | -1.808865 | 0.03887788 | 0.004912517 | 0.008504901
15.31821 | 36.9312 | 38.73848 | 38.68609 | -1.807281 | 0.03891028 | 0.004916605 | 0.008565086
15.32821 | 36.9272 | 38.72253 | 38.67009 | -1.795335 | 0.038943 | 0.004920696 | 0.008579623
15.33821 | 36.8803 | 38.70657 | 38.65408 | -1.826271 | 0.03897547 | 0.004924793 | 0.008594223
15.3482 | 36.877 | 38.69064 | 38.63806 | -1.813644 | 0.03900796 | 0.004928892 | 0.008646874
15.3582 | 36.8588 | 38.67465 | 38.62201 | -1.815846 | 0.03904055 | 0.004932999 | 0.008661618
15.3682 | 36.8344 | 38.65864 | 38.60594 | -1.824243 | 0.03907325 | 0.004937112 | 0.008687924
15.3782 | 36.8182 | 38.6429 | 38.58986 | -1.8247 | 0.03935255 | 0.004941241 | 0.008744317
15.3882 | 36.7966 | 38.62686 | 38.57376 | -1.830259 | 0.03938534 | 0.004945365 | 0.008766108
15.3982 | 36.783 | 38.61129 | 38.55765 | -1.828288 | 0.03990586 | 0.004949512 | 0.008785973
15.40819 | 36.7644 | 38.59525 | 38.54153 | -1.830846 | 0.03993892 | 0.004953642 | 0.008822838
15.41819 | 36.7574 | 38.57915 | 38.52538 | -1.82175 | 0.03997204 | 0.004957781 | 0.008838004
15.42819 | 36.7434 | 38.56304 | 38.50922 | -1.819638 | 0.04000522 | 0.004961926 | 0.008853237
15.43819 | 36.7138 | 38.54691 | 38.49304 | -1.833111 | 0.04003843 | 0.004966075 | 0.008868548
15.44819 | 36.6939 | 38.53087 | 38.47684 | -1.836972 | 0.04007318 | 0.005072511 | 0.008883926
15.45818 | 36.6749 | 38.51491 | 38.46065 | -1.840012 | 0.0401065 | 0.005259526 | 0.008899365
15.46818 | 36.6594 | 38.49874 | 38.44442 | -1.839339 | 0.04014058 | 0.005263802 | 0.008914876
15.47818 | 36.6475 | 38.48256 | 38.42818 | -1.83506 | 0.04017397 | 0.005268084 | 0.008939582
15.48818 | 36.6308 | 38.46636 | 38.41192 | -1.835556 | 0.04020741 | 0.005272372 | 0.008955709
15.49818 | 36.6027 | 38.45014 | 38.39565 | -1.847438 | 0.04024088 | 0.005276665 | 0.008971932
15.50818 | 36.5999 | 38.43393 | 38.37936 | -1.834026 | 0.04027441 | 0.005280965 | 0.009008629
15.51817 | 36.6053 | 38.41769 | 38.36308 | -1.812394 | 0.04030798 | 0.005285264 | 0.009024499
15.52817 | 36.5888 | 38.40144 | 38.34676 | -1.812644 | 0.04034159 | 0.005289574 | 0.009053487
15.53817 | 36.5761 | 38.38517 | 38.33043 | -1.809068 | 0.04037547 | 0.00529389 | 0.009069529
15.54817 | 36.5481 | 38.36888 | 38.31408 | -1.820777 | 0.04040916 | 0.00529821 | 0.009085646
15.55817 | 36.5388 | 38.3526 | 38.29772 | -1.813796 | 0.04044352 | 0.005302538 | 0.009124998
15.56816 | 36.5254 | 38.33629 | 38.28137 | -1.810895 | 0.040478 | 0.005306865 | 0.00914187
15.57816 | 36.5026 | 38.31999 | 38.26498 | -1.817392 | 0.04051264 | 0.005311203 | 0.009187338
15.58816 | 36.5012 | 38.30367 | 38.24858 | -1.802467 | 0.04054652 | 0.005315546 | 0.009224295
15.59816 | 36.4805 | 38.28732 | 38.23217 | -1.806816 | 0.04058044 | 0.005319895 | 0.009249568
15.60816 | 36.4781 | 38.27096 | 38.21574 | -1.792859 | 0.04061441 | 0.00532425 | 0.009282401
15.61816 | 36.4743 | 38.2546 | 38.1993 | -1.780298 | 0.04064915 | 0.005328611 | 0.00932342
15.62815 | 36.4663 | 38.23822 | 38.18286 | -1.771916 | 0.04068317 | 0.005332971 | 0.009340202
15.63815 | 36.4588 | 38.2218 | 38.16639 | -1.763005 | 0.04071822 | 0.005337342 | 0.009357081
15.64815 | 36.4571 | 38.20539 | 38.14991 | -1.748289 | 0.04076141 | 0.005341719 | 0.009374047
15.65815 | 36.4281 | 38.18895 | 38.13342 | -1.760852 | 0.0407956 | 0.005346101 | 0.009391098
15.66815 | 36.4322 | 38.1725 | 38.11691 | -1.740302 | 0.04082983 | 0.005350489 | 0.00940847
15.67814 | 36.4149 | 38.15611 | 38.10041 | -1.741207 | 0.04086409 | 0.005406016 | 0.009425681
15.68814 | 36.4049 | 38.13964 | 38.08388 | -1.734744 | 0.04089841 | 0.005410432 | 0.009453441
15.69814 | 36.3974 | 38.12316 | 38.06734 | -1.725757 | 0.04093278 | 0.005414852 | 0.009470848
15.70814 | 36.3808 | 38.10666 | 38.05078 | -1.725859 | 0.0409672 | 0.005419279 | 0.009488343
15.71814 | 36.3744 | 38.09015 | 38.03422 | -1.715748 | 0.04100166 | 0.005423711 | 0.00950593
15.72814 | 36.3658 | 38.07404 | 38.01764 | -1.708236 | 0.04144575 | 0.005428165 | 0.009523637
15.73813 | 36.3599 | 38.05822 | 38.00106 | -1.69832 | 0.04218151 | 0.005432631 | 0.009541445
15.74813 | 36.3643 | 38.04168 | 37.98446 | -1.677376 | 0.04221686 | 0.005437081 | 0.009559566
15.75813 | 36.3512 | 38.02512 | 37.96785 | -1.67392 | 0.04225187 | 0.005441535 | 0.009577528
15.76813 | 36.337 | 38.00859 | 37.95122 | -1.671595 | 0.04228694 | 0.005445999 | 0.009637148
15.77813 | 36.3407 | 37.99202 | 37.93459 | -1.651317 | 0.04232205 | 0.005450465 | 0.009655319
15.78812 | 36.3244 | 37.97546 | 37.91796 | -1.651063 | 0.04235772 | 0.005454934 | 0.009691359
15.79812 | 36.3114 | 37.95886 | 37.9013 | -1.647463 | 0.04239292 | 0.005459413 | 0.009709736
15.80812 | 36.3063 | 37.94329 | 37.88463 | -1.636991 | 0.04345132 | 0.005463934 | 0.009742836
15.81812 | 36.2867 | 37.92719 | 37.86795 | -1.640492 | 0.04400282 | 0.005468442 | 0.009766998
15.82812 | 36.2882 | 37.91087 | 37.85126 | -1.622667 | 0.04404311 | 0.005774531 | 0.009785707
15.83812 | 36.2729 | 37.89424 | 37.83456 | -1.621339 | 0.04408318 | 0.005779136 | 0.009812656
15.84811 | 36.2582 | 37.87763 | 37.81787 | -1.61943 | 0.04411911 | 0.005783743 | 0.009857191
15.85811 | 36.2677 | 37.86102 | 37.80115 | -1.593322 | 0.0441556 | 0.005788361 | 0.009927992
15.86811 | 36.2517 | 37.84435 | 37.78442 | -1.592651 | 0.04419165 | 0.005792984 | 0.009947139
15.87811 | 36.2432 | 37.82771 | 37.76768 | -1.58451 | 0.04422776 | 0.005797614 | 0.01000502
15.88811 | 36.2386 | 37.81102 | 37.75093 | -1.57242 | 0.0442639 | 0.005802247 | 0.0100244
15.8981 | 36.2391 | 37.79434 | 37.73419 | -1.555237 | 0.04430006 | 0.005806883 | 0.01004387
15.9081 | 36.2313 | 37.77768 | 37.71742 | -1.546377 | 0.04438445 | 0.005811531 | 0.01006387
15.9181 | 36.2247 | 37.76261 | 37.70064 | -1.537911 | 0.04604727 | 0.005816241 | 0.0101086
15.9281 | 36.2081 | 37.74589 | 37.68385 | -1.537788 | 0.0460857 | 0.005820899 | 0.01013067
15.9381 | 36.1999 | 37.72916 | 37.66705 | -1.52926 | 0.0461227 | 0.005825563 | 0.01015841
15.9481 | 36.1861 | 37.71262 | 37.65025 | -1.526521 | 0.04636454 | 0.00583024 | 0.01017851
15.95809 | 36.1721 | 37.69625 | 37.63345 | -1.524151 | 0.04675222 | 0.005834923 | 0.01021437
15.96809 | 36.1619 | 37.67949 | 37.61663 | -1.51759 | 0.04678955 | 0.005839605 | 0.01023471
15.97809 | 36.1561 | 37.66273 | 37.59979 | -1.506629 | 0.04682693 | 0.005844294 | 0.01026406
15.98809 | 36.1368 | 37.64595 | 37.58295 | -1.509151 | 0.04686435 | 0.005848988 | 0.01028465
15.99809 | 36.1326 | 37.62917 | 37.5661 | -1.496565 | 0.04690183 | 0.005853688 | 0.01030537
16.00808 | 36.1179 | 37.61239 | 37.54926 | -1.494488 | 0.04693944 | 0.005858389 | 0.01032678
16.01808 | 36.1151 | 37.5961 | 37.5324 | -1.480998 | 0.04748827 | 0.005863119 | 0.01034778
16.02808 | 36.0954 | 37.57955 | 37.51552 | -1.48415 | 0.04778393 | 0.005867845 | 0.01037298
16.03808 | 36.0846 | 37.56274 | 37.49864 | -1.478142 | 0.04782395 | 0.00587257 | 0.010402
16.04808 | 36.0663 | 37.54609 | 37.48175 | -1.479794 | 0.04786198 | 0.006028122 | 0.01044928
16.05808 | 36.0595 | 37.52926 | 37.46486 | -1.469761 | 0.04790001 | 0.00603291 | 0.01047081
16.06807 | 36.0391 | 37.51244 | 37.44797 | -1.473339 | 0.04793805 | 0.006037699 | 0.01049246
16.07807 | 36.0383 | 37.49559 | 37.43106 | -1.457292 | 0.04797618 | 0.006042501 | 0.01051426
16.08807 | 36.0127 | 37.47876 | 37.41414 | -1.466057 | 0.04801437 | 0.006047307 | 0.01055553
16.09807 | 36.0094 | 37.4619 | 37.39721 | -1.452496 | 0.04805259 | 0.006052121 | 0.01057766
16.10807 | 36.0029 | 37.44503 | 37.38028 | -1.442128 | 0.04809087 | 0.006056939 | 0.01060007
16.11806 | 35.9742 | 37.42901 | 37.36336 | -1.454808 | 0.04896654 | 0.006061787 | 0.0106225
16.12806 | 35.9779 | 37.41214 | 37.34641 | -1.434241 | 0.04900523 | 0.006066618 | 0.0106585
16.13806 | 35.9672 | 37.39526 | 37.32946 | -1.428058 | 0.04904471 | 0.006071456 | 0.01068522
16.14806 | 35.9509 | 37.37836 | 37.3125 | -1.427464 | 0.0490835 | 0.0060763 | 0.01070808
16.15806 | 35.9281 | 37.36146 | 37.29553 | -1.433364 | 0.04912233 | 0.006081151 | 0.01073111
16.16806 | 35.9141 | 37.34456 | 37.27856 | -1.430458 | 0.04916122 | 0.006086008 | 0.01075429
16.17805 | 35.9095 | 37.32766 | 37.26159 | -1.418163 | 0.04920012 | 0.006090865 | 0.01077761
16.18805 | 35.8946 | 37.31075 | 37.24461 | -1.416145 | 0.04923911 | 0.006095734 | 0.01080112
16.19805 | 35.8784 | 37.29382 | 37.22762 | -1.415422 | 0.04927816 | 0.006100609 | 0.0108248
16.20805 | 35.8877 | 37.27689 | 37.21062 | -1.389192 | 0.04931725 | 0.00610549 | 0.01084865
16.21805 | 35.8664 | 37.25996 | 37.19362 | -1.393557 | 0.04935639 | 0.006110379 | 0.01087267
16.22804 | 35.8541 | 37.24303 | 37.17663 | -1.388934 | 0.04939554 | 0.006115269 | 0.01089684
16.23804 | 35.8451 | 37.22609 | 37.15961 | -1.380988 | 0.04943479 | 0.006120169 | 0.01092121
16.24804 | 35.8334 | 37.20914 | 37.14259 | -1.375738 | 0.04947408 | 0.006125076 | 0.01094576
16.25804 | 35.8163 | 37.19218 | 37.12557 | -1.375882 | 0.04951343 | 0.006129989 | 0.0109705
16.26804 | 35.8118 | 37.17522 | 37.10854 | -1.363421 | 0.04955283 | 0.006134909 | 0.01099542
16.27804 | 35.7788 | 37.15826 | 37.0915 | -1.379455 | 0.04959228 | 0.006139835 | 0.01102052
16.28803 | 35.7959 | 37.1413 | 37.07448 | -1.345402 | 0.04963174 | 0.006144763 | 0.0110458
16.29803 | 35.7719 | 37.12433 | 37.05743 | -1.352427 | 0.04967129 | 0.006149702 | 0.01107129
16.30803 | 35.7585 | 37.10735 | 37.04038 | -1.348847 | 0.0497109 | 0.006154647 | 0.01109698
16.31803 | 35.7613 | 37.09036 | 37.02333 | -1.329064 | 0.04975056 | 0.006159599 | 0.01112287
16.32803 | 35.7374 | 37.07338 | 37.00627 | -1.335976 | 0.04979027 | 0.006164557 | 0.01114897
16.33802 | 35.7218 | 37.0564 | 36.98923 | -1.3346 | 0.04982998 | 0.006169517 | 0.01117525
16.34802 | 35.7062 | 37.0394 | 36.97216 | -1.333204 | 0.0498698 | 0.006174488 | 0.01120176
16.35802 | 35.698 | 37.0224 | 36.95509 | -1.324404 | 0.04990966 | 0.006179466 | 0.01122848
16.36802 | 35.6744 | 37.0054 | 36.93801 | -1.331 | 0.04994958 | 0.00618445 | 0.01125543
16.37802 | 35.6717 | 36.98839 | 36.92093 | -1.316693 | 0.04998955 | 0.006189441 | 0.01128259
16.38802 | 35.6452 | 36.97138 | 36.90385 | -1.326181 | 0.05002957 | 0.006194438 | 0.01130998
16.39801 | 35.6497 | 36.95438 | 36.88678 | -1.304684 | 0.05006961 | 0.006199437 | 0.01133757
16.40801 | 35.6292 | 36.93737 | 36.86969 | -1.308166 | 0.05010973 | 0.006204447 | 0.01136542
16.41801 | 35.6066 | 36.92034 | 36.85259 | -1.313744 | 0.05014992 | 0.006209464 | 0.0113935
16.42801 | 35.6011 | 36.90332 | 36.83549 | -1.30222 | 0.05019015 | 0.006214487 | 0.01142183
16.43801 | 35.5963 | 36.88629 | 36.81839 | -1.289993 | 0.05023044 | 0.006219517 | 0.0114504
16.448 | 35.5714 | 36.86928 | 36.80131 | -1.29788 | 0.05027074 | 0.006224549 | 0.01147918
16.458 | 35.5485 | 36.85225 | 36.7842 | -1.303747 | 0.05031113 | 0.006229592 | 0.01150825
16.468 | 35.5385 | 36.83521 | 36.76709 | -1.296711 | 0.05035158 | 0.006234642 | 0.01153758
16.478 | 35.5159 | 36.81817 | 36.74997 | -1.302272 | 0.05039208 | 0.006239699 | 0.01156717
16.488 | 35.494 | 36.80113 | 36.73286 | -1.307132 | 0.05043263 | 0.006244761 | 0.01159702
16.498 | 35.4839 | 36.78409 | 36.71574 | -1.300189 | 0.05047324 | 0.006249831 | 0.01162715
16.50799 | 35.4837 | 36.76706 | 36.69863 | -1.28336 | 0.05051385 | 0.006254903 | 0.01165752
16.51799 | 35.4631 | 36.75001 | 36.68151 | -1.286913 | 0.05055457 | 0.006259986 | 0.0116882
16.52799 | 35.4468 | 36.73296 | 36.66438 | -1.286163 | 0.05059534 | 0.006265076 | 0.01171917
16.53799 | 35.4369 | 36.71591 | 36.64726 | -1.279012 | 0.05063616 | 0.006270172 | 0.01175043
16.54799 | 35.4162 | 36.69886 | 36.63012 | -1.282659 | 0.05067703 | 0.006275276 | 0.01178198
16.55798 | 35.3969 | 36.68182 | 36.61301 | -1.284921 | 0.05071793 | 0.006280379 | 0.0118138
16.56798 | 35.3744 | 36.66476 | 36.59587 | -1.290365 | 0.05075891 | 0.006285496 | 0.01184597
16.57798 | 35.3543 | 36.64771 | 36.57874 | -1.293407 | 0.05079995 | 0.00629062 | 0.01187845
16.58798 | 35.342 | 36.63065 | 36.5616 | -1.288648 | 0.05084104 | 0.006295751 | 0.01191125
16.59798 | 35.324 | 36.61359 | 36.54446 | -1.289587 | 0.05088219 | 0.006300888 | 0.01194437
16.60798 | 35.311 | 36.59653 | 36.52732 | -1.285526 | 0.0509234 | 0.006306031 | 0.01197782
16.61797 | 35.2936 | 36.57948 | 36.51019 | -1.28588 | 0.05096461 | 0.006311176 | 0.01201158
16.62797 | 35.3017 | 36.56242 | 36.49305 | -1.260716 | 0.05100593 | 0.006316333 | 0.01204572
16.63797 | 35.2786 | 36.54535 | 36.4759 | -1.266752 | 0.0510473 | 0.006321498 | 0.01208021
16.64797 | 35.2624 | 36.52829 | 36.45876 | -1.265887 | 0.05108872 | 0.006326669 | 0.01211506
16.65797 | 35.2568 | 36.51122 | 36.44161 | -1.254421 | 0.0511302 | 0.006331847 | 0.01215028
16.66796 | 35.2332 | 36.49417 | 36.42448 | -1.260972 | 0.05117169 | 0.006337026 | 0.01218583
16.67796 | 35.214 | 36.47711 | 36.40733 | -1.263105 | 0.05121328 | 0.006342218 | 0.0122218
16.68796 | 35.2085 | 36.46004 | 36.39018 | -1.251538 | 0.05125493 | 0.006347416 | 0.01225815
16.69796 | 35.1831 | 36.44297 | 36.37303 | -1.259871 | 0.05129663 | 0.006352622 | 0.01229491
16.70796 | 35.1865 | 36.4259 | 36.35588 | -1.239404 | 0.05133839 | 0.006357834 | 0.01233207
16.71796 | 35.1782 | 36.40884 | 36.33872 | -1.230637 | 0.0513802 | 0.006363054 | 0.01236964
16.72795 | 35.1857 | 36.39179 | 36.32159 | -1.206087 | 0.05142202 | 0.006368275 | 0.01240759
16.73795 | 35.1538 | 36.37472 | 36.30444 | -1.220921 | 0.05146395 | 0.006373508 | 0.01244602
16.74795 | 35.1737 | 36.35765 | 36.28728 | -1.183954 | 0.05150593 | 0.006378748 | 0.01248488
16.75795 | 35.1416 | 36.34059 | 36.27013 | -1.198989 | 0.05154797 | 0.006383994 | 0.01252419
16.76795 | 35.1262 | 36.32352 | 36.25298 | -1.197323 | 0.05159006 | 0.006389249 | 0.01256396
16.77794 | 35.1014 | 36.30648 | 36.23584 | -1.205076 | 0.05163217 | 0.006394505 | 0.01260416
16.78794 | 35.105 | 36.28941 | 36.21869 | -1.184412 | 0.05167438 | 0.006399774 | 0.01264488
16.79794 | 35.1008 | 36.27235 | 36.20154 | -1.171549 | 0.05171664 | 0.006405048 | 0.01268609
16.80794 | 35.084 | 36.25529 | 36.18439 | -1.171287 | 0.05175896 | 0.006410331 | 0.0127278
16.81794 | 35.0971 | 36.23823 | 36.16724 | -1.141126 | 0.05180134 | 0.00641562 | 0.01277002
16.82794 | 35.0828 | 36.22117 | 36.15009 | -1.138367 | 0.05184378 | 0.006420916 | 0.01281276
16.83793 | 35.0797 | 36.20413 | 36.13296 | -1.124426 | 0.05188622 | 0.006426214 | 0.012856
16.84793 | 35.0786 | 36.18707 | 36.11581 | -1.108469 | 0.05192877 | 0.006431525 | 0.01289983
16.85793 | 35.0745 | 36.17001 | 36.09866 | -1.095514 | 0.05197138 | 0.006436843 | 0.01294422
16.86793 | 35.0645 | 36.15296 | 36.08151 | -1.08846 | 0.05201405 | 0.006442168 | 0.01298918
16.87793 | 35.0281 | 36.13591 | 36.06437 | -1.107808 | 0.05205677 | 0.006447499 | 0.01303472
16.88792 | 35.0408 | 36.11888 | 36.04724 | -1.078075 | 0.05209951 | 0.006452834 | 0.01308082
16.89792 | 35.0184 | 36.10183 | 36.0301 | -1.083427 | 0.05214234 | 0.00645818 | 0.01312759
16.90792 | 35.029 | 36.08478 | 36.01296 | -1.055781 | 0.05218524 | 0.006463533 | 0.01317498
16.91792 | 35.0122 | 36.06774 | 35.99582 | -1.055537 | 0.05222819 | 0.006468894 | 0.01322301
16.92792 | 35.0254 | 36.0507 | 35.97868 | -1.025296 | 0.05227121 | 0.006474262 | 0.01327171
16.93792 | 34.9974 | 36.03366 | 35.96154 | -1.036256 | 0.05231428 | 0.006479637 | 0.01332109
16.94791 | 35.0216 | 36.01664 | 35.94442 | -0.9950368 | 0.05235737 | 0.006485014 | 0.0133711
16.95791 | 34.9874 | 35.9996 | 35.92729 | -1.012203 | 0.05240056 | 0.006490404 | 0.01342188
16.96791 | 34.9864 | 35.98257 | 35.91016 | -0.9961714 | 0.0524438 | 0.006495801 | 0.01347338
16.97791 | 34.94 | 35.96554 | 35.89303 | -1.025543 | 0.0524871 | 0.006501205 | 0.01352564
16.98791 | 34.9501 | 35.94852 | 35.8759 | -0.9984174 | 0.05253047 | 0.006506616 | 0.01357865
16.9979 | 34.9268 | 35.93151 | 35.85879 | -1.004712 | 0.05257385 | 0.006512029 | 0.0136324
17.0079 | 34.913 | 35.91449 | 35.84167 | -1.001493 | 0.05261733 | 0.006517456 | 0.01368701
17.0179 | 34.8933 | 35.89748 | 35.82455 | -1.004176 | 0.05266087 | 0.006522889 | 0.01374245
17.0279 | 34.913 | 35.88046 | 35.80743 | -0.9674637 | 0.05270448 | 0.00652833 | 0.01379873
17.0379 | 34.8864 | 35.86345 | 35.79032 | -0.9770545 | 0.05274813 | 0.006533777 | 0.01385588
17.0479 | 34.8958 | 35.84645 | 35.7732 | -0.9506489 | 0.05279186 | 0.006539232 | 0.01391393
17.05789 | 34.8685 | 35.82946 | 35.75611 | -0.9609639 | 0.05283559 | 0.006544691 | 0.01397284
17.06789 | 34.8522 | 35.81247 | 35.739 | -0.9602658 | 0.05287944 | 0.006550161 | 0.01403275
17.07789 | 34.8357 | 35.79547 | 35.7219 | -0.9597717 | 0.05292333 | 0.006555639 | 0.01409363
17.08789 | 34.8182 | 35.77848 | 35.7048 | -0.9602816 | 0.05296729 | 0.006561124 | 0.0141555
17.09789 | 34.8048 | 35.7615 | 35.6877 | -0.9566956 | 0.05301132 | 0.006566617 | 0.0142184
17.10788 | 34.7666 | 35.74453 | 35.67062 | -0.9779309 | 0.05305535 | 0.006572111 | 0.01428228
17.11788 | 34.7727 | 35.72755 | 35.65353 | -0.9548537 | 0.0530995 | 0.006577619 | 0.01434732
17.12788 | 34.7821 | 35.71058 | 35.63644 | -0.9284809 | 0.0531437 | 0.006583134 | 0.01441346
17.13788 | 34.7615 | 35.69361 | 35.61936 | -0.9321128 | 0.05318796 | 0.006588656 | 0.01448075
17.14788 | 34.7653 | 35.67665 | 35.60227 | -0.9113494 | 0.05323228 | 0.006594186 | 0.01454922
17.15788 | 34.7558 | 35.65969 | 35.5852 | -0.9038909 | 0.05327667 | 0.006599724 | 0.0146189
17.16787 | 34.7371 | 35.64275 | 35.56814 | -0.9056543 | 0.05332107 | 0.006605263 | 0.01468975
17.17787 | 34.7336 | 35.62581 | 35.55107 | -0.8922059 | 0.05336558 | 0.006610816 | 0.01476196
17.18787 | 34.6868 | 35.60886 | 35.534 | -0.9220627 | 0.05341014 | 0.006616377 | 0.0148355
17.19787 | 34.6987 | 35.59192 | 35.51694 | -0.8932249 | 0.05345477 | 0.006621945 | 0.01491039
17.20787 | 34.6639 | 35.57499 | 35.49988 | -0.9110925 | 0.05349946 | 0.006627521 | 0.0149867
17.21786 | 34.6542 | 35.55808 | 35.48284 | -0.9038827 | 0.05354417 | 0.006633098 | 0.01506437
17.22786 | 34.6496 | 35.54116 | 35.46579 | -0.8915617 | 0.05358899 | 0.006638688 | 0.01514362
17.23786 | 34.6536 | 35.52425 | 35.44874 | -0.8706466 | 0.05363387 | 0.006644287 | 0.01522441
17.24786 | 34.6579 | 35.50734 | 35.4317 | -0.8494375 | 0.05367881 | 0.006649893 | 0.01530678
17.25786 | 34.6446 | 35.49043 | 35.41466 | -0.8458344 | 0.05372381 | 0.006655507 | 0.01539079
17.26786 | 34.6186 | 35.47354 | 35.39763 | -0.8549377 | 0.05376887 | 0.00666113 | 0.0154765
17.27785 | 34.6204 | 35.45666 | 35.38062 | -0.8362642 | 0.05381395 | 0.006666752 | 0.01556387
17.28785 | 34.5887 | 35.43978 | 35.3636 | -0.8510804 | 0.05385914 | 0.00667239 | 0.01565312
17.29785 | 34.5911 | 35.4229 | 35.34658 | -0.8318033 | 0.05390439 | 0.006678034 | 0.01574424
17.30785 | 34.5431 | 35.40603 | 35.32956 | -0.862933 | 0.05394971 | 0.006683687 | 0.01583728
17.31785 | 34.5597 | 35.38917 | 35.31255 | -0.8294696 | 0.05399509 | 0.006689348 | 0.01593232
17.32784 | 34.5338 | 35.37233 | 35.29557 | -0.8385302 | 0.05404048 | 0.006695011 | 0.01602932
17.33784 | 34.5446 | 35.35548 | 35.27857 | -0.8108813 | 0.05408598 | 0.006700686 | 0.01612853
17.34784 | 34.5394 | 35.33864 | 35.26157 | -0.7992397 | 0.05413155 | 0.00670637 | 0.01622996
17.35784 | 34.5282 | 35.32181 | 35.24458 | -0.7936057 | 0.05417719 | 0.006712061 | 0.01633366
17.36784 | 34.5018 | 35.30498 | 35.2276 | -0.8031795 | 0.05422288 | 0.006717761 | 0.01643971
17.37784 | 34.4975 | 35.28816 | 35.21062 | -0.7906611 | 0.05426864 | 0.006723469 | 0.01654822
17.38783 | 34.4754 | 35.27137 | 35.19366 | -0.7959676 | 0.05431441 | 0.006729179 | 0.01665914
17.39783 | 34.4531 | 35.25457 | 35.1767 | -0.8014655 | 0.0543603 | 0.006734902 | 0.01677279
17.40783 | 34.4125 | 35.23777 | 35.15974 | -0.8252719 | 0.05440626 | 0.006740633 | 0.01688916
17.41783 | 34.4257 | 35.22099 | 35.14278 | -0.7952868 | 0.05445227 | 0.006746372 | 0.01700834
17.42783 | 34.4148 | 35.20421 | 35.12583 | -0.7894104 | 0.05449835 | 0.00675212 | 0.01713045
17.43782 | 34.4159 | 35.18746 | 35.1089 | -0.7715598 | 0.05454445 | 0.006757869 | 0.01725546
17.44782 | 34.4187 | 35.1707 | 35.09196 | -0.7520016 | 0.05459066 | 0.006763632 | 0.01738374
17.45782 | 34.403 | 35.15395 | 35.07503 | -0.7509527 | 0.05463693 | 0.006769403 | 0.0175153
17.46782 | 34.3895 | 35.13721 | 35.0581 | -0.7477133 | 0.05468327 | 0.006775182 | 0.01765025
17.47782 | 34.3802 | 35.12048 | 35.04118 | -0.7402837 | 0.05472968 | 0.00678097 | 0.01778874
17.48782 | 34.3607 | 35.10376 | 35.02427 | -0.7430641 | 0.05477615 | 0.006786765 | 0.01793089
17.49781 | 34.3395 | 35.08707 | 35.00738 | -0.7475713 | 0.05482264 | 0.006792563 | 0.01807671
17.50781 | 34.3237 | 35.07037 | 34.99048 | -0.7466723 | 0.05486924 | 0.006798374 | 0.01822664
17.51781 | 34.3169 | 35.05368 | 34.97358 | -0.7367839 | 0.05491591 | 0.006804194 | 0.0183807
17.52781 | 34.3029 | 35.03701 | 34.95669 | -0.7341064 | 0.05496264 | 0.006810022 | 0.01853906
17.53781 | 34.3056 | 35.02034 | 34.93981 | -0.71474 | 0.05500945 | 0.006815858 | 0.0187019
17.5478 | 34.3236 | 35.0037 | 34.92295 | -0.6801017 | 0.05505627 | 0.006821696 | 0.01886925
17.5578 | 34.3066 | 34.98706 | 34.90609 | -0.6804585 | 0.0551032 | 0.006827548 | 0.01904163
17.5678 | 34.2902 | 34.97043 | 34.88922 | -0.6802272 | 0.0551502 | 0.006833409 | 0.01921908
17.5778 | 34.2915 | 34.95381 | 34.87237 | -0.6623082 | 0.05519727 | 0.006839278 | 0.01940183
17.5878 | 34.2663 | 34.9372 | 34.85552 | -0.6709017 | 0.0552444 | 0.006845155 | 0.01959012
17.5978 | 34.249 | 34.92061 | 34.83868 | -0.6716082 | 0.05529161 | 0.00685104 | 0.01978418
17.60779 | 34.2388 | 34.90404 | 34.82186 | -0.6652444 | 0.05533883 | 0.006856928 | 0.01998408
17.61779 | 34.2287 | 34.88748 | 34.80504 | -0.6587776 | 0.05538616 | 0.00686283 | 0.02019048
17.62779 | 34.223 | 34.87092 | 34.78822 | -0.6479247 | 0.05543357 | 0.006868741 | 0.02040348
17.63779 | 34.2252 | 34.85439 | 34.77141 | -0.6291862 | 0.05548104 | 0.00687466 | 0.0206234
17.64779 | 34.2355 | 34.83786 | 34.7546 | -0.6023623 | 0.05552858 | 0.006880586 | 0.02085054
17.65778 | 34.228 | 34.82137 | 34.73782 | -0.5933701 | 0.05557614 | 0.006886517 | 0.02108503
17.66778 | 34.1985 | 34.80488 | 34.72103 | -0.6063769 | 0.05562382 | 0.00689246 | 0.02132769
17.67778 | 34.1939 | 34.7884 | 34.70425 | -0.5944997 | 0.05567156 | 0.006898413 | 0.02157868
17.68778 | 34.1636 | 34.77194 | 34.68748 | -0.608339 | 0.05571938 | 0.006904374 | 0.0218384
17.69778 | 34.1598 | 34.7555 | 34.67071 | -0.5956953 | 0.05576726 | 0.006910344 | 0.02210731
17.70778 | 34.1295 | 34.73907 | 34.65395 | -0.6095691 | 0.05581521 | 0.006916322 | 0.02238585
17.71777 | 34.1362 | 34.72268 | 34.63722 | -0.5864774 | 0.05586319 | 0.006922301 | 0.0226742
17.72777 | 34.1174 | 34.70629 | 34.62047 | -0.5888879 | 0.05591128 | 0.006928296 | 0.02297352
17.73777 | 34.1291 | 34.68992 | 34.60374 | -0.5608178 | 0.05595944 | 0.006934301 | 0.02328405
17.74777 | 34.1214 | 34.67357 | 34.58701 | -0.5521677 | 0.05600767 | 0.006940313 | 0.02360639
17.75777 | 34.1123 | 34.65724 | 34.57029 | -0.5449382 | 0.05605597 | 0.006946334 | 0.02394118
17.76776 | 34.0887 | 34.64095 | 34.5536 | -0.5522465 | 0.05610429 | 0.006952357 | 0.02428875
17.77776 | 34.0739 | 34.62466 | 34.5369 | -0.5507606 | 0.05615274 | 0.006958395 | 0.02465051
17.78776 | 34.0532 | 34.6084 | 34.52021 | -0.5551979 | 0.05620125 | 0.006964442 | 0.02502689
17.79776 | 34.037 | 34.59216 | 34.50352 | -0.5551591 | 0.05624983 | 0.006970498 | 0.02541874
17.80776 | 34.0136 | 34.57595 | 34.48684 | -0.5623452 | 0.05629849 | 0.006976563 | 0.02582694
17.81776 | 34.0234 | 34.55976 | 34.47017 | -0.5363573 | 0.05634721 | 0.006982637 | 0.02625247
17.82775 | 34.002 | 34.54361 | 34.45353 | -0.5416126 | 0.05639596 | 0.006988711 | 0.02669591
17.83775 | 34.0161 | 34.52748 | 34.43688 | -0.5113799 | 0.05644484 | 0.006994803 | 0.02715924
17.84775 | 34.003 | 34.51138 | 34.42024 | -0.5083768 | 0.05649378 | 0.007000902 | 0.02764326
17.85775 | 34 | 34.4953 | 34.40361 | -0.4953046 | 0.05654279 | 0.007007011 | 0.02814928
17.86775 | 33.9821 | 34.47926 | 34.38698 | -0.4971647 | 0.05659188 | 0.007013129 | 0.02867872
17.87774 | 33.9663 | 34.46327 | 34.37038 | -0.4969749 | 0.05664099 | 0.007019251 | 0.02923259
17.88774 | 33.9652 | 34.4473 | 34.35378 | -0.4821048 | 0.05669023 | 0.007025386 | 0.02981367
17.89774 | 33.9355 | 34.43137 | 34.33718 | -0.4958725 | 0.05673954 | 0.007031531 | 0.0304233
17.90774 | 33.8951 | 34.41548 | 34.32059 | -0.5203799 | 0.05678892 | 0.007037684 | 0.03106355
17.91774 | 33.9215 | 34.39963 | 34.30401 | -0.4781296 | 0.05683837 | 0.007043848 | 0.0317367
17.92774 | 33.9139 | 34.38382 | 34.28744 | -0.4699241 | 0.05688791 | 0.00705002 | 0.03244529
17.93773 | 33.9136 | 34.36808 | 34.2709 | -0.454482 | 0.05693746 | 0.007056195 | 0.03319139
17.94773 | 33.904 | 34.35237 | 34.25435 | -0.448375 | 0.05698714 | 0.007062386 | 0.03397963
17.95773 | 33.9016 | 34.33672 | 34.2378 | -0.4351225 | 0.0570369 | 0.007068586 | 0.03481285
17.96773 | 33.8924 | 34.32113 | 34.22127 | -0.4287286 | 0.05708673 | 0.007074795 | 0.03569507
17.97773 | 33.8747 | 34.3056 | 34.20475 | -0.4308979 | 0.05713664 | 0.007081015 | 0.03663081
17.98772 | 33.8808 | 34.29015 | 34.18825 | -0.409351 | 0.05718658 | 0.007087237 | 0.03762416
17.99772 | 33.8482 | 34.27476 | 34.17175 | -0.4265628 | 0.05723664 | 0.007093474 | 0.03868285
18.00772 | 33.8112 | 34.25946 | 34.15526 | -0.4482556 | 0.05728678 | 0.007099723 | 0.0398127
18.01772 | 33.8084 | 34.24424 | 34.13877 | -0.435837 | 0.05733701 | 0.007105979 | 0.04102123
18.02772 | 33.8143 | 34.22912 | 34.1223 | -0.4148152 | 0.05738731 | 0.007112246 | 0.04231659
18.03772 | 33.8254 | 34.2141 | 34.10584 | -0.3887003 | 0.05743769 | 0.007118522 | 0.04370878
18.04771 | 33.8061 | 34.19922 | 34.0894 | -0.3931179 | 0.0574881 | 0.007124804 | 0.04520706
18.05771 | 33.8068 | 34.18445 | 34.07295 | -0.3776506 | 0.05753864 | 0.0071311 | 0.04682665
18.06771 | 33.7966 | 34.16983 | 34.05652 | -0.3732273 | 0.05758927 | 0.007137406 | 0.04857995
18.07771 | 33.7834 | 34.15536 | 34.0401 | -0.3719635 | 0.05763997 | 0.007143723 | 0.05048246
18.08771 | 33.7803 | 34.14108 | 34.02368 | -0.3607764 | 0.05769077 | 0.007150051 | 0.0525514
18.0977 | 33.7676 | 34.127 | 34.0073 | -0.3593993 | 0.05774159 | 0.007156382 | 0.05480361
18.1077 | 33.7035 | 34.11313 | 33.99091 | -0.4096251 | 0.05779255 | 0.00716273 | 0.05726454
18.1177 | 33.7277 | 34.09949 | 33.97452 | -0.3717911 | 0.05784359 | 0.007169088 | 0.05995515
18.1277 | 33.7305 | 34.08612 | 33.95815 | -0.3556224 | 0.05789472 | 0.007175457 | 0.06290055
18.1377 | 33.734 | 34.07305 | 33.94179 | -0.3390463 | 0.05794594 | 0.007181836 | 0.06612781
18.1477 | 33.7139 | 34.06029 | 33.92544 | -0.3463917 | 0.05799724 | 0.007188226 | 0.06966595
18.15769 | 33.7351 | 34.0479 | 33.90912 | -0.3128019 | 0.05804857 | 0.007194619 | 0.07354178
18.16769 | 33.7142 | 34.03588 | 33.89279 | -0.3216841 | 0.05810004 | 0.00720103 | 0.0777952
18.17769 | 33.7117 | 34.02428 | 33.87647 | -0.3125849 | 0.05815159 | 0.007207451 | 0.08245628
18.18769 | 33.7023 | 34.01314 | 33.86016 | -0.3108389 | 0.05820323 | 0.007213882 | 0.08755965
18.19769 | 33.6952 | 34.00248 | 33.84387 | -0.3072814 | 0.05825495 | 0.007220322 | 0.09314047
18.20768 | 33.6374 | 33.99236 | 33.8276 | -0.3549574 | 0.05830669 | 0.007226767 | 0.09922768
18.21768 | 33.6574 | 33.98278 | 33.81132 | -0.3253812 | 0.05835857 | 0.007233228 | 0.1058677
18.22768 | 33.6547 | 33.9738 | 33.79506 | -0.3190964 | 0.05841052 | 0.007239697 | 0.113088
18.23768 | 33.6478 | 33.96543 | 33.77881 | -0.3176339 | 0.05846255 | 0.007246177 | 0.1209195
18.24768 | 33.6517 | 33.95772 | 33.76256 | -0.3060215 | 0.05851465 | 0.007252665 | 0.1293897
18.25767 | 33.6318 | 33.95069 | 33.74635 | -0.3188888 | 0.05856677 | 0.007259154 | 0.1385123
18.26767 | 33.6513 | 33.94434 | 33.73013 | -0.2930384 | 0.05861901 | 0.007265659 | 0.1483219
18.27767 | 33.6231 | 33.93869 | 33.71392 | -0.3155861 | 0.05867132 | 0.007272173 | 0.1588182
18.28767 | 33.626 | 33.93373 | 33.69773 | -0.307731 | 0.0587237 | 0.007278695 | 0.1700003
18.29767 | 33.5961 | 33.92946 | 33.68154 | -0.3333571 | 0.05877614 | 0.007285225 | 0.181852
18.30767 | 33.5628 | 33.92583 | 33.66537 | -0.3630322 | 0.05882865 | 0.007291763 | 0.1943412
18.31766 | 33.5606 | 33.92281 | 33.64923 | -0.362206 | 0.05888117 | 0.007298301 | 0.2074013
18.32766 | 33.585 | 33.92029 | 33.63308 | -0.3352949 | 0.0589338 | 0.007304854 | 0.2209811
18.33766 | 33.5503 | 33.91819 | 33.61694 | -0.3678919 | 0.05898649 | 0.007311414 | 0.2349572
18.34766 | 33.5459 | 33.91635 | 33.60081 | -0.3704515 | 0.05903925 | 0.007317983 | 0.249184
18.35766 | 33.5434 | 33.91459 | 33.5847 | -0.3711879 | 0.05909206 | 0.007324559 | 0.2634759
18.36765 | 33.5346 | 33.91268 | 33.56861 | -0.3780752 | 0.05914489 | 0.007331134 | 0.2775907
18.37765 | 33.5354 | 33.91034 | 33.55252 | -0.3749385 | 0.05919782 | 0.007337724 | 0.2912856
18.38765 | 33.5213 | 33.90727 | 33.53644 | -0.3859728 | 0.05925082 | 0.007344321 | 0.3042396
18.39765 | 33.5052 | 33.90314 | 33.52037 | -0.3979444 | 0.05930387 | 0.007350926 | 0.3161188
18.40765 | 33.4587 | 33.89761 | 33.50432 | -0.4389097 | 0.05935699 | 0.007357537 | 0.3265797
18.41765 | 33.4693 | 33.89034 | 33.48827 | -0.4210371 | 0.05941015 | 0.007364156 | 0.3352905
18.42764 | 33.4659 | 33.88104 | 33.47226 | -0.4151416 | 0.05946333 | 0.007370775 | 0.3419503
18.43764 | 33.4719 | 33.86947 | 33.45624 | -0.3975691 | 0.05951662 | 0.007377408 | 0.3463367
18.44764 | 33.4455 | 33.85547 | 33.44023 | -0.4099722 | 0.05956996 | 0.007384047 | 0.3482865
18.45764 | 33.4515 | 33.83899 | 33.42424 | -0.3874882 | 0.05962336 | 0.007390694 | 0.3477368
18.46764 | 33.454 | 33.82005 | 33.40826 | -0.3660501 | 0.05967682 | 0.007397348 | 0.3447207
18.47763 | 33.4413 | 33.7988 | 33.3923 | -0.357505 | 0.05973029 | 0.007404003 | 0.3393692
18.48763 | 33.4341 | 33.77541 | 33.37634 | -0.3413137 | 0.05978387 | 0.007410672 | 0.3318749
18.49763 | 33.4185 | 33.75016 | 33.3604 | -0.3316606 | 0.05983751 | 0.007417347 | 0.3225063
18.50763 | 33.3929 | 33.72335 | 33.34447 | -0.3304508 | 0.05989121 | 0.00742403 | 0.3115684
18.51763 | 33.3987 | 33.69531 | 33.32855 | -0.2966089 | 0.05994497 | 0.007430721 | 0.2993857
18.52763 | 33.4091 | 33.66636 | 33.31264 | -0.2572597 | 0.05999879 | 0.007437418 | 0.286283
18.53762 | 33.3977 | 33.63684 | 33.29676 | -0.2391417 | 0.06005262 | 0.007444116 | 0.2725831
18.54762 | 33.3937 | 33.60698 | 33.28088 | -0.2132777 | 0.06010656 | 0.007450829 | 0.2585401
18.55762 | 33.3772 | 33.57704 | 33.26501 | -0.1998428 | 0.06016057 | 0.00745755 | 0.2444134
18.56762 | 33.4105 | 33.54724 | 33.24916 | -0.1367444 | 0.06021464 | 0.007464278 | 0.2304102
18.57762 | 33.3896 | 33.51775 | 33.23331 | -0.1281508 | 0.06026878 | 0.007471014 | 0.216699
18.58761 | 33.3831 | 33.48872 | 33.2175 | -0.1056243 | 0.06032293 | 0.007477751 | 0.2034261
18.59761 | 33.3533 | 33.4602 | 33.20168 | -0.1069033 | 0.0603772 | 0.007484504 | 0.1906614
18.60761 | 33.335 | 33.43229 | 33.18588 | -0.09728927 | 0.06043153 | 0.007491264 | 0.1784907
18.61761 | 33.3628 | 33.40503 | 33.17008 | -0.04222952 | 0.06048594 | 0.007498032 | 0.166961
18.62761 | 33.353 | 33.37845 | 33.15431 | -0.02545161 | 0.06054042 | 0.00750481 | 0.1561001
18.63761 | 33.3467 | 33.35257 | 33.13854 | -0.005867339 | 0.06059497 | 0.007511596 | 0.1459195
18.6476 | 33.3503 | 33.3274 | 33.12281 | 0.02289936 | 0.06064954 | 0.007518386 | 0.1364276
18.6576 | 33.3336 | 33.30289 | 33.10707 | 0.030709 | 0.06070424 | 0.007525192 | 0.127595
18.6676 | 33.3438 | 33.27905 | 33.09134 | 0.0647545 | 0.06075902 | 0.007532005 | 0.1194133
18.6776 | 33.34 | 33.25584 | 33.07563 | 0.08415987 | 0.06081389 | 0.00753883 | 0.1118582
18.6876 | 33.329 | 33.23325 | 33.05993 | 0.09575339 | 0.06086884 | 0.007545665 | 0.1049015
18.69759 | 33.3028 | 33.21126 | 33.04426 | 0.09154483 | 0.06092382 | 0.007552503 | 0.09851782
18.70759 | 33.2804 | 33.18979 | 33.02859 | 0.09061125 | 0.06097894 | 0.007559359 | 0.09266119
18.71759 | 33.3094 | 33.16884 | 33.01293 | 0.140565 | 0.06103415 | 0.007566226 | 0.0873036
18.72759 | 33.2909 | 33.14836 | 32.99729 | 0.142541 | 0.06108945 | 0.007573105 | 0.08241008
18.73759 | 33.2868 | 33.12833 | 32.98166 | 0.1584741 | 0.06114484 | 0.007579994 | 0.07794583
18.74759 | 33.2724 | 33.1087 | 32.96604 | 0.1636983 | 0.06120033 | 0.007586894 | 0.0738767
18.75758 | 33.2815 | 33.08947 | 32.95045 | 0.1920276 | 0.06125586 | 0.0075938 | 0.07017308
18.76758 | 33.2841 | 33.07057 | 32.93486 | 0.213532 | 0.06131155 | 0.007600725 | 0.06679609
18.77758 | 33.2658 | 33.05198 | 32.91928 | 0.2138222 | 0.06136732 | 0.00760766 | 0.0637195
18.78758 | 33.2512 | 33.03367 | 32.90372 | 0.2175262 | 0.06142319 | 0.007614608 | 0.06091509
18.79758 | 33.2186 | 33.01563 | 32.88817 | 0.2029704 | 0.06147916 | 0.007621568 | 0.05835658
18.80757 | 33.2056 | 32.99784 | 32.87265 | 0.2077613 | 0.06153518 | 0.007628532 | 0.05602186
18.81757 | 33.1995 | 32.98024 | 32.85713 | 0.2192566 | 0.06159134 | 0.007635517 | 0.0538841
18.82757 | 33.1976 | 32.96284 | 32.84163 | 0.2347589 | 0.0616476 | 0.007642511 | 0.05192536
18.83757 | 33.1795 | 32.94561 | 32.82613 | 0.2338864 | 0.06170396 | 0.007649518 | 0.05012723
18.84757 | 33.1773 | 32.92854 | 32.81065 | 0.2487557 | 0.06176042 | 0.007656537 | 0.04847311
18.85757 | 33.1785 | 32.91162 | 32.79519 | 0.2668816 | 0.06181697 | 0.007663567 | 0.04694815
18.86756 | 33.1729 | 32.89484 | 32.77975 | 0.2780606 | 0.06187356 | 0.007670601 | 0.04554055
18.87756 | 33.1431 | 32.87816 | 32.76432 | 0.2649381 | 0.0619303 | 0.007677655 | 0.04423543
18.88756 | 33.1239 | 32.86159 | 32.7489 | 0.2623077 | 0.06198714 | 0.007684719 | 0.04302392
18.89756 | 33.0909 | 32.84512 | 32.73349 | 0.2457785 | 0.06204406 | 0.007691797 | 0.0418968
18.90756 | 33.0995 | 32.82874 | 32.7181 | 0.2707587 | 0.06210109 | 0.007698885 | 0.04084588
18.91755 | 33.0642 | 32.81246 | 32.70273 | 0.2517392 | 0.06215815 | 0.007705976 | 0.03986489
18.92755 | 33.0561 | 32.79624 | 32.68737 | 0.2598588 | 0.06221536 | 0.007713087 | 0.03894559
18.93755 | 33.0561 | 32.78009 | 32.67202 | 0.2760068 | 0.06227266 | 0.007720209 | 0.03808337
18.94755 | 33.0415 | 32.76401 | 32.65668 | 0.2774881 | 0.06233006 | 0.007727342 | 0.03727329
18.95755 | 33.0293 | 32.74799 | 32.64136 | 0.2813069 | 0.06238755 | 0.007734487 | 0.03651098
18.96755 | 33.0301 | 32.73203 | 32.62605 | 0.2980672 | 0.06244514 | 0.007741644 | 0.03579259
18.97754 | 33.0217 | 32.71614 | 32.61078 | 0.3055565 | 0.06250276 | 0.007748803 | 0.03511531
18.98754 | 32.983 | 32.70029 | 32.5955 | 0.2827095 | 0.06256053 | 0.007755981 | 0.03447478
18.99754 | 32.9845 | 32.68449 | 32.58024 | 0.3000131 | 0.06261839 | 0.007763171 | 0.03386892
19.00754 | 32.9461 | 32.66873 | 32.56499 | 0.2773696 | 0.06267635 | 0.007770372 | 0.03329529
19.01754 | 32.9533 | 32.65302 | 32.54976 | 0.3002813 | 0.06273439 | 0.007777585 | 0.03275167
19.02753 | 32.9343 | 32.63737 | 32.53455 | 0.2969344 | 0.06279248 | 0.007784803 | 0.03223654
19.03753 | 32.925 | 32.62174 | 32.51935 | 0.3032621 | 0.06285071 | 0.007792037 | 0.03174708
19.04753 | 32.9335 | 32.60615 | 32.50416 | 0.3273503 | 0.06290904 | 0.007799283 | 0.03128216
19.05753 | 32.9057 | 32.5906 | 32.48899 | 0.3151005 | 0.06296747 | 0.007806541 | 0.03084025
19.06753 | 32.9316 | 32.57509 | 32.47383 | 0.356514 | 0.06302598 | 0.00781381 | 0.03041997
19.07753 | 32.899 | 32.55961 | 32.45868 | 0.339392 | 0.06308459 | 0.007821091 | 0.03002003
19.08752 | 32.8911 | 32.54418 | 32.44357 | 0.3469204 | 0.06314323 | 0.007828374 | 0.02963963
19.09752 | 32.8796 | 32.52877 | 32.42845 | 0.350831 | 0.06320203 | 0.007835678 | 0.02927692
19.10752 | 32.8458 | 32.51339 | 32.41336 | 0.3324094 | 0.06326091 | 0.007842992 | 0.02893127
19.11752 | 32.8725 | 32.49804 | 32.39827 | 0.3744564 | 0.0633199 | 0.007850318 | 0.02860174
19.12752 | 32.8428 | 32.48273 | 32.3832 | 0.3600728 | 0.06337898 | 0.007857655 | 0.02828747
19.13751 | 32.8712 | 32.46746 | 32.36816 | 0.4037443 | 0.06343809 | 0.007864995 | 0.02798794
19.14751 | 32.8422 | 32.4522 | 32.35313 | 0.390002 | 0.06349735 | 0.007872356 | 0.0277018
19.15751 | 32.8393 | 32.43697 | 32.3381 | 0.4023315 | 0.06355671 | 0.007879727 | 0.0274286
19.16751 | 32.862 | 32.42177 | 32.3231 | 0.4402332 | 0.06361616 | 0.00788711 | 0.02716771
19.17751 | 32.8212 | 32.40659 | 32.3081 | 0.4146078 | 0.06367571 | 0.007894504 | 0.02691849
19.18751 | 32.8298 | 32.39144 | 32.29313 | 0.4383558 | 0.06373536 | 0.007901909 | 0.02668039
19.1975 | 32.79 | 32.37634 | 32.27818 | 0.4136627 | 0.06379504 | 0.007909319 | 0.02645305
19.2075 | 32.801 | 32.36124 | 32.26323 | 0.439759 | 0.06385487 | 0.007916747 | 0.02623553
19.2175 | 32.788 | 32.34617 | 32.2483 | 0.4418303 | 0.06391479 | 0.007924188 | 0.02602758
19.2275 | 32.7829 | 32.33112 | 32.23339 | 0.4517768 | 0.06397482 | 0.007931639 | 0.02582873
19.2375 | 32.7842 | 32.3161 | 32.21849 | 0.468099 | 0.06403494 | 0.007939102 | 0.02563856
19.24749 | 32.7672 | 32.30112 | 32.20362 | 0.4660823 | 0.06409509 | 0.00794657 | 0.02545685
19.25749 | 32.7674 | 32.28614 | 32.18875 | 0.481257 | 0.06415541 | 0.007954056 | 0.02528286
19.26749 | 32.7738 | 32.27119 | 32.1739 | 0.5026083 | 0.06421582 | 0.007961554 | 0.02511642
19.27749 | 32.7501 | 32.25626 | 32.15906 | 0.4938367 | 0.06427632 | 0.007969064 | 0.02495718
19.28749 | 32.7342 | 32.24136 | 32.14424 | 0.4928424 | 0.06433692 | 0.007976585 | 0.02480484
19.29749 | 32.7157 | 32.22647 | 32.12943 | 0.4892256 | 0.06439761 | 0.007984117 | 0.02465909
19.30748 | 32.695 | 32.21163 | 32.11466 | 0.4833718 | 0.06445835 | 0.007991654 | 0.02451978
19.31748 | 32.7174 | 32.19679 | 32.09988 | 0.5206109 | 0.06451924 | 0.007999211 | 0.02438637
19.32748 | 32.7061 | 32.18197 | 32.08513 | 0.5241283 | 0.06458023 | 0.008006778 | 0.02425874
19.33748 | 32.6934 | 32.16718 | 32.07038 | 0.5262242 | 0.06464131 | 0.008014358 | 0.02413667
19.34748 | 32.6966 | 32.1524 | 32.05566 | 0.5441988 | 0.06470249 | 0.00802195 | 0.02401991
19.35747 | 32.6841 | 32.13766 | 32.04096 | 0.5464374 | 0.06476371 | 0.008029544 | 0.02390836
19.36747 | 32.6745 | 32.12293 | 32.02627 | 0.5515699 | 0.06482509 | 0.00803716 | 0.0238016
19.37747 | 32.6891 | 32.10822 | 32.01159 | 0.5808816 | 0.06488657 | 0.008044787 | 0.02369954
19.38747 | 32.6473 | 32.09353 | 31.99692 | 0.5537726 | 0.06494814 | 0.008052425 | 0.02360201
19.39747 | 32.597 | 32.07886 | 31.98228 | 0.5181431 | 0.06500981 | 0.008060075 | 0.02350881
19.40747 | 32.6151 | 32.06421 | 31.96765 | 0.5508932 | 0.06507159 | 0.008067738 | 0.0234198
19.41746 | 32.6205 | 32.04959 | 31.95305 | 0.5709085 | 0.0651334 | 0.008075404 | 0.0233349
19.42746 | 32.601 | 32.03498 | 31.93845 | 0.5660182 | 0.06519537 | 0.00808309 | 0.02325377
19.43746 | 32.6091 | 32.02039 | 31.92387 | 0.588708 | 0.06525744 | 0.008090789 | 0.02317637
19.44746 | 32.5977 | 32.00582 | 31.9093 | 0.5918779 | 0.06531961 | 0.008098499 | 0.02310256
19.45746 | 32.6014 | 31.99127 | 31.89475 | 0.6101279 | 0.06538188 | 0.008106221 | 0.02303223
19.46745 | 32.6017 | 31.97676 | 31.88023 | 0.6249438 | 0.06544419 | 0.008113947 | 0.02296528
19.47745 | 32.5629 | 31.96225 | 31.86572 | 0.6006545 | 0.06550666 | 0.008121693 | 0.02290149
19.48745 | 32.5636 | 31.94775 | 31.85121 | 0.6158457 | 0.06556923 | 0.008129451 | 0.02284081
19.49745 | 32.5284 | 31.93328 | 31.83673 | 0.5951175 | 0.06563189 | 0.008137221 | 0.02278313
19.50745 | 32.5507 | 31.91883 | 31.82226 | 0.6318698 | 0.06569467 | 0.008145005 | 0.02272835
19.51745 | 32.5411 | 31.9044 | 31.80781 | 0.6367029 | 0.06575754 | 0.0081528 | 0.02267637
19.52744 | 32.5286 | 31.89 | 31.79339 | 0.6386023 | 0.06582045 | 0.008160598 | 0.02262715
19.53744 | 32.5254 | 31.8756 | 31.77897 | 0.6497969 | 0.06588353 | 0.008168416 | 0.0225805
19.54744 | 32.5314 | 31.86123 | 31.76457 | 0.6701724 | 0.06594671 | 0.008176248 | 0.02253638
19.55744 | 32.5515 | 31.84687 | 31.75018 | 0.7046287 | 0.06600999 | 0.008184092 | 0.02249473
19.56744 | 32.5108 | 31.83253 | 31.73581 | 0.6782661 | 0.06607337 | 0.008191947 | 0.02245544
19.57743 | 32.5225 | 31.81823 | 31.72147 | 0.7042702 | 0.06613679 | 0.008199809 | 0.02241849
19.58743 | 32.4907 | 31.80393 | 31.70714 | 0.6867696 | 0.06620038 | 0.008207688 | 0.02238374
19.59743 | 32.4835 | 31.78965 | 31.69282 | 0.6938502 | 0.06626408 | 0.00821558 | 0.02235114
19.60743 | 32.4933 | 31.77539 | 31.67852 | 0.7179118 | 0.06632787 | 0.008223485 | 0.02232065
19.61743 | 32.4942 | 31.76115 | 31.66423 | 0.7330547 | 0.06639177 | 0.008231403 | 0.02229219
19.62743 | 32.4794 | 31.74692 | 31.64996 | 0.7324788 | 0.06645577 | 0.008239332 | 0.02226571
19.63742 | 32.4733 | 31.73273 | 31.63572 | 0.7405698 | 0.06651981 | 0.008247267 | 0.02224117
19.64742 | 32.4763 | 31.71854 | 31.62149 | 0.7577564 | 0.06658402 | 0.008255222 | 0.02221847
19.65742 | 32.4842 | 31.70438 | 31.60727 | 0.7798243 | 0.06664833 | 0.008263188 | 0.02219757
19.66742 | 32.4408 | 31.69023 | 31.59306 | 0.7505735 | 0.06671276 | 0.008271168 | 0.02217844
19.67742 | 32.4687 | 31.6761 | 31.57888 | 0.792604 | 0.06677728 | 0.008279162 | 0.02216102
19.68741 | 32.4226 | 31.662 | 31.56472 | 0.7606018 | 0.06684185 | 0.008287158 | 0.02214528
19.69741 | 32.43 | 31.6479 | 31.55057 | 0.782095 | 0.06690658 | 0.008295175 | 0.02213115
19.70741 | 32.4185 | 31.63383 | 31.53644 | 0.7846697 | 0.06697142 | 0.008303206 | 0.02211859
19.71741 | 32.4276 | 31.61977 | 31.52232 | 0.8078258 | 0.06703637 | 0.008311248 | 0.02210756
19.72741 | 32.4146 | 31.60574 | 31.50822 | 0.8088633 | 0.06710142 | 0.008319303 | 0.02209804
19.73741 | 32.4169 | 31.59172 | 31.49413 | 0.8251823 | 0.06716658 | 0.008327371 | 0.02208997
19.7474 | 32.4317 | 31.57773 | 31.48008 | 0.8539687 | 0.06723179 | 0.008335444 | 0.02208334
19.7574 | 32.4096 | 31.56375 | 31.46603 | 0.8458506 | 0.06729716 | 0.008343538 | 0.02207808
19.7674 | 32.3981 | 31.54979 | 31.452 | 0.8483139 | 0.06736264 | 0.008351644 | 0.02207417
19.7774 | 32.3982 | 31.53584 | 31.43798 | 0.8623588 | 0.06742823 | 0.008359764 | 0.02207159
19.7874 | 32.3174 | 31.52191 | 31.42398 | 0.7954851 | 0.06749393 | 0.008367895 | 0.02207029
19.79739 | 32.3709 | 31.50802 | 31.41002 | 0.862879 | 0.06755967 | 0.008376032 | 0.02207026
19.80739 | 32.3548 | 31.49413 | 31.39605 | 0.8606684 | 0.06762558 | 0.008384191 | 0.02207145
19.81739 | 32.3358 | 31.48026 | 31.3821 | 0.8555392 | 0.0676916 | 0.008392361 | 0.02207385
19.82739 | 32.3192 | 31.46641 | 31.36817 | 0.8527916 | 0.06775773 | 0.008400545 | 0.02207742
19.83739 | 32.336 | 31.45257 | 31.35426 | 0.8834255 | 0.06782397 | 0.00840874 | 0.02208214
19.84739 | 32.3031 | 31.43876 | 31.34036 | 0.8643409 | 0.06789033 | 0.008416951 | 0.02208799
19.85738 | 32.3077 | 31.42498 | 31.3265 | 0.882724 | 0.06795672 | 0.008425165 | 0.02209494
19.86738 | 32.2815 | 31.4112 | 31.31264 | 0.8703024 | 0.06802329 | 0.008433401 | 0.02210296
19.87738 | 32.2743 | 31.39744 | 31.29879 | 0.8768624 | 0.06808997 | 0.00844165 | 0.02211205
19.88738 | 32.2422 | 31.3837 | 31.28497 | 0.8585039 | 0.06815676 | 0.008449912 | 0.02212217
19.89738 | 32.2385 | 31.36997 | 31.27116 | 0.8685269 | 0.06822366 | 0.008458187 | 0.0221333
19.90737 | 32.2306 | 31.35628 | 31.25738 | 0.8743177 | 0.06829061 | 0.008466466 | 0.02214542
19.91737 | 32.2232 | 31.3426 | 31.24361 | 0.8806037 | 0.06835773 | 0.008474769 | 0.02215852
19.92737 | 32.1971 | 31.32893 | 31.22985 | 0.8681713 | 0.06842497 | 0.008483083 | 0.02217258
19.93737 | 32.1932 | 31.31528 | 31.21611 | 0.8779203 | 0.06849232 | 0.008491412 | 0.02218758
19.94737 | 32.1979 | 31.30165 | 31.20239 | 0.8962508 | 0.06855978 | 0.008499753 | 0.0222035
19.95737 | 32.1754 | 31.28804 | 31.18868 | 0.8873629 | 0.06862735 | 0.008508108 | 0.02222033
19.96736 | 32.1589 | 31.27446 | 31.17501 | 0.8844428 | 0.06869497 | 0.008516465 | 0.02223803
19.97736 | 32.1276 | 31.26088 | 31.16134 | 0.8667179 | 0.06876277 | 0.008524848 | 0.02225662
19.98736 | 32.1141 | 31.24733 | 31.14769 | 0.8667744 | 0.06883068 | 0.008533243 | 0.02227607
19.99736 | 32.1428 | 31.23379 | 31.13405 | 0.9090124 | 0.06889871 | 0.008541651 | 0.02229637
20.00736 | 32.0903 | 31.22027 | 31.12043 | 0.8700318 | 0.06896685 | 0.008550073 | 0.0223175
20.01735 | 32.1005 | 31.20678 | 31.10685 | 0.8937193 | 0.06903503 | 0.008558498 | 0.02233942
20.02735 | 32.1063 | 31.1933 | 31.09327 | 0.9130017 | 0.06910341 | 0.008566947 | 0.02236217
20.03735 | 32.0738 | 31.17983 | 31.0797 | 0.8939655 | 0.06917189 | 0.008575409 | 0.02238572
20.04735 | 32.0928 | 31.16639 | 31.06615 | 0.9264108 | 0.06924049 | 0.008583885 | 0.02241004
20.05735 | 32.0793 | 31.15296 | 31.05263 | 0.9263375 | 0.06930921 | 0.008592376 | 0.02243514
20.06735 | 32.0527 | 31.13955 | 31.03911 | 0.9131457 | 0.06937803 | 0.008600878 | 0.02246099
20.07734 | 32.0626 | 31.12618 | 31.02563 | 0.9364218 | 0.06944691 | 0.008609386 | 0.02248757
20.08734 | 32.0436 | 31.11281 | 31.01216 | 0.9307928 | 0.06951598 | 0.008617916 | 0.02251491
20.09734 | 32.0489 | 31.09945 | 30.9987 | 0.9494452 | 0.06958516 | 0.00862646 | 0.02254298
20.10734 | 32.0364 | 31.08612 | 30.98526 | 0.950279 | 0.06965446 | 0.008635018 | 0.02257176
20.11734 | 32.049 | 31.07281 | 30.97184 | 0.9761941 | 0.06972387 | 0.00864359 | 0.02260126
20.12733 | 32.024 | 31.05952 | 30.95845 | 0.9644774 | 0.06979333 | 0.008652169 | 0.02263142
20.13733 | 32.031 | 31.04624 | 30.94506 | 0.9847553 | 0.06986298 | 0.008660767 | 0.02266231
20.14733 | 32.0425 | 31.03299 | 30.93169 | 1.009515 | 0.06993275 | 0.008669379 | 0.02269388
20.15733 | 32.0164 | 31.01974 | 30.91834 | 0.9966551 | 0.07000264 | 0.008678006 | 0.02272613
20.16733 | 32.0069 | 31.00652 | 30.905 | 1.000377 | 0.07007265 | 0.008686647 | 0.02275905
20.17733 | 32.0259 | 30.99332 | 30.89169 | 1.03258 | 0.07014277 | 0.008695303 | 0.02279262
20.18732 | 32.0222 | 30.98015 | 30.8784 | 1.042052 | 0.07021295 | 0.008703965 | 0.02282682
20.19732 | 32.0314 | 30.96698 | 30.86512 | 1.064418 | 0.07028331 | 0.008712647 | 0.0228617
20.20732 | 32.0471 | 30.95384 | 30.85186 | 1.093265 | 0.07035379 | 0.008721344 | 0.02289721
20.21732 | 32.0164 | 30.94071 | 30.83862 | 1.075693 | 0.07042441 | 0.008730056 | 0.02293336
20.22732 | 32.0357 | 30.9276 | 30.82539 | 1.108103 | 0.07049514 | 0.008738781 | 0.02297014
20.23731 | 32.0411 | 30.91452 | 30.8122 | 1.126581 | 0.07056591 | 0.008747512 | 0.02300751
20.24731 | 32.0274 | 30.90145 | 30.79901 | 1.125953 | 0.07063688 | 0.008756266 | 0.02304552
20.25731 | 31.9988 | 30.88839 | 30.78584 | 1.110407 | 0.07070797 | 0.008765034 | 0.02308415
20.26731 | 32.0175 | 30.87536 | 30.77268 | 1.142142 | 0.07077919 | 0.008773816 | 0.02312338
20.27731 | 32.0167 | 30.86234 | 30.75955 | 1.154358 | 0.07085052 | 0.008782613 | 0.02316322
20.28731 | 32.0208 | 30.84935 | 30.74643 | 1.171455 | 0.07092199 | 0.008791424 | 0.02320365
20.2973 | 32.0278 | 30.83638 | 30.73334 | 1.19142 | 0.0709935 | 0.00880024 | 0.02324464
20.3073 | 32.0254 | 30.82342 | 30.72026 | 1.20198 | 0.0710652 | 0.008809081 | 0.02328625
20.3173 | 32.028 | 30.81048 | 30.7072 | 1.21752 | 0.07113704 | 0.008817935 | 0.02332844
20.3273 | 32.0446 | 30.79756 | 30.69415 | 1.247042 | 0.07120899 | 0.008826803 | 0.02337121
20.3373 | 32.0211 | 30.78465 | 30.68112 | 1.236445 | 0.07128107 | 0.008835687 | 0.02341456
20.34729 | 32.0218 | 30.77178 | 30.66813 | 1.250017 | 0.07135321 | 0.008844575 | 0.02345844
20.35729 | 31.9967 | 30.75892 | 30.65514 | 1.237782 | 0.07142554 | 0.008853488 | 0.02350293
20.36729 | 31.9926 | 30.74607 | 30.64216 | 1.246529 | 0.07149799 | 0.008862415 | 0.02354798
20.37729 | 31.9992 | 30.73324 | 30.62921 | 1.265956 | 0.07157057 | 0.008871356 | 0.02359359
20.38729 | 32.0253 | 30.72043 | 30.61627 | 1.304865 | 0.07164328 | 0.008880312 | 0.02363976
20.39729 | 31.9981 | 30.70765 | 30.60335 | 1.290455 | 0.07171612 | 0.008889283 | 0.0236865
20.40728 | 32.0001 | 30.69489 | 30.59047 | 1.305213 | 0.07178901 | 0.008898259 | 0.02373373
20.41728 | 32.0027 | 30.68214 | 30.57758 | 1.320565 | 0.0718621 | 0.008907259 | 0.02378156
20.42728 | 32.0224 | 30.6694 | 30.56472 | 1.352998 | 0.07193532 | 0.008916275 | 0.02382995
20.43728 | 31.9852 | 30.65669 | 30.55188 | 1.328512 | 0.07200866 | 0.008925304 | 0.02387887
20.44728 | 31.9637 | 30.64399 | 30.53905 | 1.319707 | 0.07208214 | 0.008934348 | 0.02392834
20.45727 | 31.9561 | 30.63133 | 30.52625 | 1.324771 | 0.07215567 | 0.008943399 | 0.02397831
20.46727 | 31.9711 | 30.61867 | 30.51346 | 1.352428 | 0.07222941 | 0.008952474 | 0.02402886
20.47727 | 31.9572 | 30.60603 | 30.50069 | 1.351166 | 0.07230327 | 0.008961563 | 0.02407995
20.48727 | 31.9615 | 30.59341 | 30.48794 | 1.368085 | 0.07237727 | 0.008970669 | 0.02413158
20.49727 | 31.9413 | 30.58081 | 30.4752 | 1.360485 | 0.07245139 | 0.008979788 | 0.02418374
20.50727 | 31.949 | 30.56823 | 30.46248 | 1.380766 | 0.07252564 | 0.008988922 | 0.02423643
20.51726 | 31.9464 | 30.55568 | 30.4498 | 1.390716 | 0.07259996 | 0.008998062 | 0.02428961
20.52726 | 31.9273 | 30.54314 | 30.43712 | 1.384159 | 0.07267448 | 0.009007228 | 0.02434337
20.53726 | 31.9412 | 30.53062 | 30.42445 | 1.410583 | 0.07274913 | 0.009016408 | 0.02439766
20.54726 | 31.9002 | 30.51811 | 30.41181 | 1.382088 | 0.07282391 | 0.009025603 | 0.02445247
20.55726 | 31.9092 | 30.50563 | 30.39919 | 1.403573 | 0.07289883 | 0.009034813 | 0.02450782
20.56725 | 31.9119 | 30.49317 | 30.38659 | 1.418728 | 0.0729738 | 0.009044029 | 0.02456363
20.57725 | 31.9057 | 30.48072 | 30.374 | 1.424975 | 0.07304899 | 0.00905327 | 0.02462003
20.58725 | 31.8926 | 30.4683 | 30.36143 | 1.424304 | 0.0731243 | 0.009062526 | 0.02467695
20.59725 | 31.8752 | 30.45589 | 30.34888 | 1.419313 | 0.07319976 | 0.009071798 | 0.0247344
20.60725 | 31.8694 | 30.4435 | 30.33635 | 1.425903 | 0.07327534 | 0.009081086 | 0.02479238
20.61725 | 31.8905 | 30.43113 | 30.32383 | 1.459374 | 0.07335107 | 0.009090389 | 0.02485088
20.62724 | 31.8562 | 30.41879 | 30.31135 | 1.437414 | 0.07342685 | 0.009099697 | 0.02490984
20.63724 | 31.8264 | 30.40645 | 30.29887 | 1.419947 | 0.07350284 | 0.00910903 | 0.02496939
20.64724 | 31.8394 | 30.39414 | 30.28641 | 1.44526 | 0.07357897 | 0.009118379 | 0.02502946
20.65724 | 31.8355 | 30.38185 | 30.27397 | 1.453655 | 0.07365524 | 0.009127744 | 0.02509006
20.66724 | 31.8334 | 30.36957 | 30.26155 | 1.46383 | 0.07373165 | 0.009137125 | 0.02515118
20.67723 | 31.8157 | 30.35733 | 30.24916 | 1.458374 | 0.07380812 | 0.009146512 | 0.02521277
20.68723 | 31.8081 | 30.34509 | 30.23677 | 1.463011 | 0.0738848 | 0.009155922 | 0.02527493
20.69723 | 31.7986 | 30.33287 | 30.22441 | 1.465728 | 0.07396162 | 0.00916535 | 0.02533764
20.70723 | 31.7991 | 30.32067 | 30.21206 | 1.478427 | 0.07403858 | 0.009174793 | 0.02540085
20.71723 | 31.8013 | 30.30849 | 30.19973 | 1.492806 | 0.07411568 | 0.009184252 | 0.02546461
20.72723 | 31.7839 | 30.29633 | 30.18742 | 1.487565 | 0.07419292 | 0.009193726 | 0.02552888
20.73722 | 31.7761 | 30.28421 | 30.17514 | 1.491894 | 0.07427023 | 0.009203209 | 0.02559362
20.74722 | 31.7585 | 30.27208 | 30.16287 | 1.486415 | 0.07434774 | 0.009212714 | 0.02565896
20.75722 | 31.7598 | 30.25998 | 30.15061 | 1.499817 | 0.07442541 | 0.009222237 | 0.02572482
20.76722 | 31.7625 | 30.2479 | 30.13837 | 1.5146 | 0.07450322 | 0.009231775 | 0.02579122
20.77722 | 31.73 | 30.23584 | 30.12616 | 1.494163 | 0.07458117 | 0.009241331 | 0.02585814
20.78721 | 31.7194 | 30.2238 | 30.11397 | 1.495595 | 0.07465918 | 0.009250891 | 0.02592553
20.79721 | 31.7333 | 30.21178 | 30.10179 | 1.52152 | 0.07473741 | 0.009260479 | 0.02599353
20.80721 | 31.7031 | 30.19977 | 30.08963 | 1.503326 | 0.07481579 | 0.009270081 | 0.02606205
20.81721 | 31.7016 | 30.18779 | 30.07748 | 1.513812 | 0.07489431 | 0.009279698 | 0.02613112
20.82721 | 31.7059 | 30.17582 | 30.06536 | 1.530079 | 0.07497298 | 0.009289334 | 0.02620072
20.83721 | 31.6817 | 30.16387 | 30.05325 | 1.517826 | 0.07505179 | 0.009298987 | 0.02627086
20.8472 | 31.6893 | 30.15196 | 30.04118 | 1.537342 | 0.07513067 | 0.009308644 | 0.02634147
20.8572 | 31.672 | 30.14005 | 30.02911 | 1.531951 | 0.07520978 | 0.009318329 | 0.0264127
20.8672 | 31.6667 | 30.12816 | 30.01706 | 1.53854 | 0.07528903 | 0.00932803 | 0.02648447
20.8772 | 31.6557 | 30.11629 | 30.00503 | 1.53941 | 0.07536842 | 0.009337748 | 0.02655678
20.8872 | 31.6377 | 30.10444 | 29.99301 | 1.533261 | 0.07544797 | 0.009347479 | 0.02662964
20.89719 | 31.6498 | 30.09262 | 29.98103 | 1.55718 | 0.07552759 | 0.009357219 | 0.02670298
20.90719 | 31.66 | 30.08081 | 29.96906 | 1.579192 | 0.07560743 | 0.009366987 | 0.02677695
20.91719 | 31.6242 | 30.06902 | 29.9571 | 1.555184 | 0.07568743 | 0.009376769 | 0.02685145
20.92719 | 31.6145 | 30.05724 | 29.94516 | 1.557257 | 0.07576757 | 0.009386568 | 0.02692653
20.93719 | 31.6272 | 30.04549 | 29.93324 | 1.58171 | 0.07584786 | 0.009396384 | 0.02700215
20.94719 | 31.6187 | 30.03376 | 29.92134 | 1.584944 | 0.0759283 | 0.009406218 | 0.02707835
20.95718 | 31.6036 | 30.02205 | 29.90947 | 1.581547 | 0.07600882 | 0.009416056 | 0.02715502
20.96718 | 31.5965 | 30.01036 | 29.89761 | 1.586142 | 0.07608957 | 0.009425923 | 0.02723233
20.97718 | 31.6003 | 29.99868 | 29.88577 | 1.601617 | 0.07617046 | 0.009435806 | 0.02731021
20.98718 | 31.5937 | 29.98703 | 29.87394 | 1.606673 | 0.07625152 | 0.009445706 | 0.02738866
20.99718 | 31.6102 | 29.97539 | 29.86213 | 1.63481 | 0.07633272 | 0.009455623 | 0.02746769
21.00717 | 31.592 | 29.96378 | 29.85036 | 1.628215 | 0.076414 | 0.009465547 | 0.0275472
21.01717 | 31.5746 | 29.95219 | 29.83859 | 1.622413 | 0.07649552 | 0.009475497 | 0.02762738
21.02717 | 31.5869 | 29.94061 | 29.82684 | 1.646291 | 0.07657719 | 0.009485465 | 0.02770813
21.03717 | 31.5874 | 29.92905 | 29.81511 | 1.658349 | 0.07665901 | 0.00949545 | 0.02778947
21.04717 | 31.5841 | 29.91751 | 29.80339 | 1.666588 | 0.076741 | 0.009505452 | 0.02787139
21.05717 | 31.5642 | 29.90599 | 29.7917 | 1.658207 | 0.07682314 | 0.00951547 | 0.02795389
21.06716 | 31.5699 | 29.8945 | 29.78004 | 1.675396 | 0.07690535 | 0.009525496 | 0.02803691
21.07716 | 31.5704 | 29.88302 | 29.76838 | 1.687376 | 0.07698781 | 0.009535549 | 0.02812061
21.08716 | 31.5647 | 29.87156 | 29.75674 | 1.693137 | 0.07707042 | 0.00954562 | 0.02820489
21.09716 | 31.5772 | 29.86012 | 29.74512 | 1.717078 | 0.07715319 | 0.009555708 | 0.02828979
21.10716 | 31.5613 | 29.8487 | 29.73352 | 1.7126 | 0.07723613 | 0.009565814 | 0.02837528
21.11715 | 31.5571 | 29.83731 | 29.72195 | 1.71979 | 0.07731914 | 0.009575925 | 0.0284613
21.12715 | 31.5559 | 29.82593 | 29.71039 | 1.729973 | 0.07740239 | 0.009586064 | 0.02854799
21.13715 | 31.5553 | 29.81456 | 29.69885 | 1.740735 | 0.07748581 | 0.009596223 | 0.02863533
21.14715 | 31.5406 | 29.80322 | 29.68732 | 1.737379 | 0.07756939 | 0.009606398 | 0.02872326
21.15715 | 31.5548 | 29.7919 | 29.67582 | 1.762902 | 0.07765313 | 0.00961659 | 0.02881183
21.16715 | 31.532 | 29.78059 | 29.66433 | 1.751406 | 0.07773703 | 0.009626799 | 0.028901
21.17714 | 31.5374 | 29.76932 | 29.65287 | 1.768079 | 0.07782103 | 0.009637017 | 0.02899073
21.18714 | 31.552 | 29.75806 | 29.64142 | 1.793944 | 0.07790526 | 0.009647261 | 0.02908117
21.19714 | 31.5297 | 29.74681 | 29.62999 | 1.782889 | 0.07798966 | 0.009657523 | 0.02917225
21.20714 | 31.519 | 29.73559 | 29.61858 | 1.783415 | 0.07807423 | 0.009667805 | 0.02926397
21.21714 | 31.5243 | 29.72438 | 29.60719 | 1.79992 | 0.07815896 | 0.009678104 | 0.02935633
21.22713 | 31.5229 | 29.7132 | 29.59582 | 1.809695 | 0.07824378 | 0.009688409 | 0.02944925
21.23713 | 31.4968 | 29.70204 | 29.58447 | 1.794762 | 0.07832886 | 0.009698743 | 0.0295429
21.24713 | 31.4991 | 29.69089 | 29.57313 | 1.808208 | 0.0784141 | 0.009709095 | 0.02963722
21.25713 | 31.4948 | 29.67976 | 29.56181 | 1.815035 | 0.0784995 | 0.009719465 | 0.02973219
21.26713 | 31.4873 | 29.66866 | 29.55051 | 1.818643 | 0.07858508 | 0.009729853 | 0.02982783
21.27713 | 31.4895 | 29.65757 | 29.53923 | 1.831931 | 0.07867083 | 0.00974026 | 0.02992413
21.28712 | 31.4766 | 29.64651 | 29.52798 | 1.830088 | 0.07875667 | 0.009750673 | 0.03002101
21.29712 | 31.4842 | 29.63546 | 29.51674 | 1.848736 | 0.07884277 | 0.009761115 | 0.03011867
21.30712 | 31.4585 | 29.62444 | 29.50552 | 1.834064 | 0.07892904 | 0.009771575 | 0.030217
21.31712 | 31.4521 | 29.61343 | 29.49431 | 1.838673 | 0.07901549 | 0.009782054 | 0.03031602
21.32712 | 31.4631 | 29.60244 | 29.48313 | 1.860662 | 0.0791021 | 0.00979255 | 0.03041573
21.33711 | 31.4215 | 29.59148 | 29.47197 | 1.830021 | 0.0791888 | 0.009803056 | 0.03051604
21.34711 | 31.4239 | 29.58053 | 29.46082 | 1.84337 | 0.07927578 | 0.009813589 | 0.03061715
21.35711 | 31.4241 | 29.5696 | 29.44969 | 1.8545 | 0.07936293 | 0.009824141 | 0.03071896
21.36711 | 31.4183 | 29.55869 | 29.43858 | 1.859611 | 0.07945026 | 0.009834711 | 0.03082148
21.37711 | 31.4096 | 29.5478 | 29.42749 | 1.861801 | 0.07953776 | 0.0098453 | 0.03092471
21.38711 | 31.3949 | 29.53693 | 29.41642 | 1.857972 | 0.07962545 | 0.009855907 | 0.03102867
21.3971 | 31.3822 | 29.52609 | 29.40538 | 1.856112 | 0.07971322 | 0.009866523 | 0.03113325
21.4071 | 31.3988 | 29.51526 | 29.39434 | 1.883543 | 0.07980127 | 0.009877167 | 0.03123866
21.4171 | 31.3661 | 29.50445 | 29.38332 | 1.861654 | 0.0798895 | 0.009887831 | 0.0313448
21.4271 | 31.3584 | 29.49365 | 29.37233 | 1.864746 | 0.07997792 | 0.009898512 | 0.03145169
21.4371 | 31.3606 | 29.48288 | 29.36135 | 1.877717 | 0.08006652 | 0.009909213 | 0.03155932
21.44709 | 31.3312 | 29.47214 | 29.3504 | 1.859059 | 0.08015521 | 0.009919922 | 0.03166759
21.45709 | 31.3411 | 29.46141 | 29.33946 | 1.879691 | 0.08024418 | 0.00993066 | 0.03177674
21.46709 | 31.3323 | 29.4507 | 29.32854 | 1.881603 | 0.08033333 | 0.009941417 | 0.03188664
21.47709 | 31.324 | 29.44 | 29.31763 | 1.883996 | 0.08042267 | 0.009952192 | 0.03199732
21.48709 | 31.3174 | 29.42933 | 29.30675 | 1.888068 | 0.0805122 | 0.009962988 | 0.03210876
21.49709 | 31.3055 | 29.41868 | 29.29588 | 1.886821 | 0.08060193 | 0.009973803 | 0.032221
21.50708 | 31.295 | 29.40806 | 29.28505 | 1.886944 | 0.08069174 | 0.009984625 | 0.0323339
21.51708 | 31.2967 | 29.39744 | 29.27422 | 1.899257 | 0.08078184 | 0.009995477 | 0.03244771
21.52708 | 31.2798 | 29.38685 | 29.26341 | 1.89295 | 0.08087213 | 0.01000635 | 0.03256232
21.53708 | 31.2702 | 29.37628 | 29.25262 | 1.893924 | 0.08096262 | 0.01001724 | 0.03267773
21.54708 | 31.2824 | 29.36572 | 29.24185 | 1.916677 | 0.08105331 | 0.01002815 | 0.03279396
21.55707 | 31.273 | 29.3552 | 29.23111 | 1.917801 | 0.0811441 | 0.01003907 | 0.03291089
21.56707 | 31.2634 | 29.34469 | 29.22037 | 1.918715 | 0.08123517 | 0.01005002 | 0.03302875
21.57707 | 31.2747 | 29.33419 | 29.20966 | 1.940509 | 0.08132644 | 0.01006098 | 0.03314745
21.58707 | 31.2503 | 29.32372 | 29.19896 | 1.926583 | 0.08141791 | 0.01007197 | 0.03326699
21.59707 | 31.2485 | 29.31326 | 29.18828 | 1.935237 | 0.08150957 | 0.01008298 | 0.03338737
21.60706 | 31.2605 | 29.30284 | 29.17764 | 1.957661 | 0.08160135 | 0.01009399 | 0.03350849
21.61706 | 31.2595 | 29.29242 | 29.167 | 1.967076 | 0.08169344 | 0.01010504 | 0.03363058
21.62706 | 31.2362 | 29.28203 | 29.15637 | 1.95417 | 0.0817857 | 0.01011611 | 0.03375353
21.63706 | 31.2473 | 29.27166 | 29.14577 | 1.975645 | 0.08187818 | 0.01012719 | 0.03387736
21.64706 | 31.2515 | 29.2613 | 29.13519 | 1.9902 | 0.08197086 | 0.0101383 | 0.03400207
21.65706 | 31.2552 | 29.25097 | 29.12462 | 2.004235 | 0.08206375 | 0.01014942 | 0.03412767
21.66705 | 31.2537 | 29.24066 | 29.11409 | 2.013039 | 0.08215676 | 0.01016056 | 0.03425403
21.67705 | 31.24 | 29.23037 | 29.10356 | 2.009634 | 0.08225007 | 0.01017172 | 0.03438142
21.68705 | 31.2493 | 29.22009 | 29.09305 | 2.029209 | 0.08234359 | 0.0101829 | 0.03450972
21.69705 | 31.2446 | 29.20984 | 29.08256 | 2.034765 | 0.08243731 | 0.01019411 | 0.03463894
21.70705 | 31.2423 | 29.1996 | 29.07209 | 2.0427 | 0.08253125 | 0.01020533 | 0.03476909
21.71704 | 31.2374 | 29.1894 | 29.06165 | 2.048005 | 0.08262531 | 0.01021657 | 0.03490004
21.72704 | 31.2446 | 29.1792 | 29.05122 | 2.0654 | 0.08271968 | 0.01022783 | 0.03503205
21.73704 | 31.2502 | 29.16902 | 29.04081 | 2.081176 | 0.08281427 | 0.01023912 | 0.03516502
21.74704 | 31.2528 | 29.15887 | 29.03041 | 2.093931 | 0.08290907 | 0.01025042 | 0.03529895
21.75704 | 31.2578 | 29.14873 | 29.02003 | 2.109067 | 0.0830041 | 0.01026175 | 0.03543384
21.76704 | 31.2499 | 29.13862 | 29.00968 | 2.111282 | 0.08309934 | 0.01027309 | 0.0355697
21.77703 | 31.2429 | 29.12853 | 28.99935 | 2.114367 | 0.0831947 | 0.01028445 | 0.03570639
21.78703 | 31.2442 | 29.11846 | 28.98903 | 2.125743 | 0.0832904 | 0.01029584 | 0.03584425
21.79703 | 31.2566 | 29.1084 | 28.97873 | 2.148198 | 0.08338631 | 0.01030724 | 0.03598307
21.80703 | 31.2284 | 29.09837 | 28.96844 | 2.130034 | 0.08348246 | 0.01031867 | 0.03612293
21.81703 | 31.2353 | 29.08835 | 28.95818 | 2.146949 | 0.08357882 | 0.01033012 | 0.03626378
21.82702 | 31.2426 | 29.07837 | 28.94794 | 2.164235 | 0.08367533 | 0.01034158 | 0.03640553
21.83702 | 31.2461 | 29.06839 | 28.93772 | 2.17771 | 0.08377216 | 0.01035307 | 0.03654846
21.84702 | 31.2532 | 29.05843 | 28.92751 | 2.194766 | 0.08386922 | 0.01036458 | 0.03669244
21.85702 | 31.2365 | 29.0485 | 28.91732 | 2.188001 | 0.08396652 | 0.01037611 | 0.03683746
21.86702 | 31.2315 | 29.03858 | 28.90715 | 2.192917 | 0.08406405 | 0.01038766 | 0.03698355
21.87702 | 31.2463 | 29.02869 | 28.897 | 2.217612 | 0.08416182 | 0.01039923 | 0.03713073
21.88701 | 31.2235 | 29.01882 | 28.88687 | 2.204677 | 0.08425973 | 0.01041082 | 0.03727883
21.89701 | 31.2251 | 29.00897 | 28.87676 | 2.216132 | 0.08435799 | 0.01042243 | 0.03742818
21.90701 | 31.2242 | 28.99913 | 28.86666 | 2.225068 | 0.08445648 | 0.01043407 | 0.03757863
21.91701 | 31.234 | 28.98932 | 28.85659 | 2.244683 | 0.08455523 | 0.01044573 | 0.03773019
21.92701 | 31.2166 | 28.97952 | 28.84653 | 2.237078 | 0.08465421 | 0.0104574 | 0.03788288
21.937 | 31.2344 | 28.96976 | 28.8365 | 2.264643 | 0.08475335 | 0.01046909 | 0.03803656
21.947 | 31.2308 | 28.96 | 28.82648 | 2.270798 | 0.08485284 | 0.01048081 | 0.03819153
21.957 | 31.2148 | 28.95027 | 28.81647 | 2.264533 | 0.08495258 | 0.01049255 | 0.03834766
21.967 | 31.2153 | 28.94055 | 28.80649 | 2.274747 | 0.08505257 | 0.01050432 | 0.03850495
21.977 | 31.2176 | 28.93086 | 28.79653 | 2.286742 | 0.08515282 | 0.0105161 | 0.03866343
21.987 | 31.2237 | 28.92118 | 28.78658 | 2.302516 | 0.08525333 | 0.01052791 | 0.0388231
21.99699 | 31.196 | 28.91154 | 28.77666 | 2.284461 | 0.085354 | 0.01053973 | 0.0389838
22.00699 | 31.2164 | 28.9019 | 28.76675 | 2.314495 | 0.08545504 | 0.01055157 | 0.03914589
22.01699 | 31.2234 | 28.89229 | 28.75686 | 2.331109 | 0.08555634 | 0.01056344 | 0.03930919
22.02699 | 31.2111 | 28.8827 | 28.74699 | 2.328403 | 0.08565791 | 0.01057534 | 0.03947373
22.03699 | 31.2316 | 28.87312 | 28.73714 | 2.358477 | 0.08575975 | 0.01058725 | 0.03963952
22.04698 | 31.2218 | 28.86358 | 28.72731 | 2.358221 | 0.08586175 | 0.01059918 | 0.03980641
22.05698 | 31.2173 | 28.85405 | 28.7175 | 2.363255 | 0.08596414 | 0.01061114 | 0.03997473
22.06698 | 31.2227 | 28.84453 | 28.7077 | 2.378168 | 0.0860668 | 0.01062312 | 0.04014432
22.07698 | 31.2201 | 28.83504 | 28.69792 | 2.385061 | 0.08616975 | 0.01063512 | 0.04031523
22.08698 | 31.2178 | 28.82557 | 28.68816 | 2.392234 | 0.08627298 | 0.01064714 | 0.04048746
22.09698 | 31.2359 | 28.81611 | 28.67842 | 2.419787 | 0.08637649 | 0.01065919 | 0.04066099
22.10697 | 31.2276 | 28.80669 | 28.6687 | 2.42091 | 0.08648019 | 0.01067125 | 0.04083569
22.11697 | 31.2204 | 28.79728 | 28.659 | 2.423122 | 0.08658428 | 0.01068334 | 0.04101191
22.12697 | 31.2525 | 28.78789 | 28.64931 | 2.464614 | 0.08668867 | 0.01069545 | 0.0411895
22.13697 | 31.2432 | 28.77851 | 28.63964 | 2.464686 | 0.08679335 | 0.01070759 | 0.04136847
22.14697 | 31.2295 | 28.76916 | 28.63 | 2.460338 | 0.08689833 | 0.01071974 | 0.04154882
22.15696 | 31.2467 | 28.75984 | 28.62037 | 2.48686 | 0.08700351 | 0.01073191 | 0.0417304
22.16696 | 31.2446 | 28.75053 | 28.61076 | 2.494071 | 0.0871091 | 0.01074411 | 0.04191358
22.17696 | 31.2462 | 28.74124 | 28.60117 | 2.504962 | 0.087215 | 0.01075634 | 0.0420982
22.18696 | 31.2584 | 28.73197 | 28.59159 | 2.526432 | 0.08732121 | 0.01076859 | 0.04228426
22.19696 | 31.2408 | 28.72272 | 28.58204 | 2.518083 | 0.08742774 | 0.01078086 | 0.04247178
22.20696 | 31.2552 | 28.71349 | 28.5725 | 2.541713 | 0.08753459 | 0.01079315 | 0.04266079
22.21695 | 31.2608 | 28.70429 | 28.56299 | 2.556513 | 0.08764166 | 0.01080545 | 0.04285109
22.22695 | 31.2505 | 28.6951 | 28.55349 | 2.555403 | 0.08774915 | 0.01081779 | 0.04304309
22.23695 | 31.2401 | 28.68593 | 28.544 | 2.554172 | 0.08785699 | 0.01083016 | 0.04323662
22.24695 | 31.253 | 28.67678 | 28.53454 | 2.57622 | 0.08796515 | 0.01084254 | 0.04343169
22.25695 | 31.2391 | 28.66765 | 28.52509 | 2.571449 | 0.08807365 | 0.01085495 | 0.04362831
22.26694 | 31.2445 | 28.65855 | 28.51568 | 2.585948 | 0.08818239 | 0.01086737 | 0.04382628
22.27694 | 31.2424 | 28.64946 | 28.50627 | 2.592936 | 0.08829158 | 0.01087982 | 0.04402606
22.28694 | 31.2432 | 28.6404 | 28.49688 | 2.602803 | 0.08840112 | 0.0108923 | 0.04422745
22.29694 | 31.2285 | 28.63135 | 28.4875 | 2.59715 | 0.08851102 | 0.0109048 | 0.04443046
22.30694 | 31.2359 | 28.62232 | 28.47815 | 2.613576 | 0.08862127 | 0.01091732 | 0.0446351
22.31694 | 31.22 | 28.61332 | 28.46881 | 2.606682 | 0.0887319 | 0.01092987 | 0.04484141
22.32693 | 31.2265 | 28.60434 | 28.45951 | 2.622159 | 0.08884278 | 0.01094243 | 0.04504919
22.33693 | 31.2057 | 28.59538 | 28.45021 | 2.610324 | 0.08895414 | 0.01095502 | 0.04525886
22.34693 | 31.1913 | 28.58643 | 28.44093 | 2.604869 | 0.08906589 | 0.01096764 | 0.04547024
22.35693 | 31.1918 | 28.57751 | 28.43167 | 2.614293 | 0.08917801 | 0.01098028 | 0.04568335
22.36693 | 31.186 | 28.5686 | 28.42242 | 2.617397 | 0.08929052 | 0.01099295 | 0.04589821
22.37692 | 31.1748 | 28.55973 | 28.41321 | 2.615071 | 0.08940331 | 0.01100562 | 0.04611462
22.38692 | 31.1699 | 28.55087 | 28.404 | 2.619034 | 0.08951663 | 0.01101834 | 0.04633303
22.39692 | 31.1569 | 28.54202 | 28.39481 | 2.614876 | 0.08963035 | 0.01103107 | 0.04655324
22.40692 | 31.1578 | 28.5332 | 28.38564 | 2.624598 | 0.08974448 | 0.01104383 | 0.04677528
22.41692 | 31.1392 | 28.5244 | 28.37649 | 2.614799 | 0.08985903 | 0.01105662 | 0.04699917
22.42692 | 31.1105 | 28.51562 | 28.36735 | 2.59488 | 0.08997401 | 0.01106943 | 0.04722491
22.43691 | 31.119 | 28.50687 | 28.35825 | 2.612131 | 0.0900893 | 0.01108225 | 0.04745232
22.44691 | 31.1001 | 28.49813 | 28.34915 | 2.60197 | 0.09020514 | 0.0110951 | 0.04768186
22.45691 | 31.1021 | 28.48941 | 28.34007 | 2.612689 | 0.09032143 | 0.01110798 | 0.04791333
22.46691 | 31.081 | 28.48071 | 28.33101 | 2.600287 | 0.09043817 | 0.01112089 | 0.04814675
22.47691 | 31.0669 | 28.47204 | 28.32196 | 2.594865 | 0.09055538 | 0.01113382 | 0.04838213
22.4869 | 31.0689 | 28.46339 | 28.31295 | 2.605513 | 0.09067292 | 0.01114676 | 0.04861928
22.4969 | 31.0647 | 28.45475 | 28.30394 | 2.609949 | 0.09079106 | 0.01115974 | 0.04885867
22.5069 | 31.0333 | 28.44614 | 28.29495 | 2.587164 | 0.09090969 | 0.01117274 | 0.0491001
22.5169 | 31.0397 | 28.43754 | 28.28598 | 2.602159 | 0.09102881 | 0.01118577 | 0.0493436
22.5269 | 31.0099 | 28.42897 | 28.27703 | 2.580933 | 0.09114843 | 0.01119882 | 0.04958917
22.5369 | 31.0077 | 28.42041 | 28.2681 | 2.587286 | 0.09126856 | 0.0112119 | 0.04983686
22.54689 | 30.9826 | 28.41189 | 28.25919 | 2.570709 | 0.09138909 | 0.01122499 | 0.05008643
22.55689 | 30.9851 | 28.40338 | 28.25029 | 2.581721 | 0.09151025 | 0.01123812 | 0.0503384
22.56689 | 30.9779 | 28.39489 | 28.24141 | 2.583012 | 0.09163197 | 0.01125127 | 0.05059256
22.57689 | 30.9637 | 28.38642 | 28.23255 | 2.577281 | 0.09175422 | 0.01126445 | 0.05084892
22.58689 | 30.977 | 28.37797 | 28.22371 | 2.59903 | 0.09187705 | 0.01127765 | 0.05110752
22.59688 | 30.9556 | 28.36955 | 28.21489 | 2.58605 | 0.09200032 | 0.01129086 | 0.05136809
22.60688 | 30.9402 | 28.36114 | 28.20608 | 2.579057 | 0.09212429 | 0.01130412 | 0.05163122
22.61688 | 30.9421 | 28.35276 | 28.19729 | 2.589343 | 0.09224885 | 0.01131739 | 0.05189667
22.62688 | 30.9407 | 28.34439 | 28.18852 | 2.596308 | 0.09237401 | 0.0113307 | 0.05216445
22.63688 | 30.9265 | 28.33605 | 28.17977 | 2.590452 | 0.0924998 | 0.01134403 | 0.0524346
22.64688 | 30.8941 | 28.32773 | 28.17103 | 2.566374 | 0.09262622 | 0.01135738 | 0.05270714
22.65687 | 30.9134 | 28.31943 | 28.16233 | 2.593968 | 0.09275315 | 0.01137075 | 0.05298184
22.66687 | 30.914 | 28.31115 | 28.15363 | 2.602849 | 0.09288087 | 0.01138415 | 0.05325925
22.67687 | 30.9107 | 28.30289 | 28.14495 | 2.607808 | 0.09300926 | 0.01139758 | 0.05353914
22.68687 | 30.8979 | 28.29465 | 28.13628 | 2.603247 | 0.09313834 | 0.01141104 | 0.05382155
22.69687 | 30.8836 | 28.28644 | 28.12764 | 2.597164 | 0.09326812 | 0.01142452 | 0.05410649
22.70686 | 30.8854 | 28.27825 | 28.11902 | 2.607152 | 0.0933985 | 0.01143802 | 0.05439372
22.71686 | 30.8696 | 28.27007 | 28.11041 | 2.599526 | 0.09352974 | 0.01145155 | 0.05468383
22.72686 | 30.8875 | 28.26192 | 28.10182 | 2.62558 | 0.09366173 | 0.01146511 | 0.05497658
22.73686 | 30.8689 | 28.25379 | 28.09324 | 2.615112 | 0.0937945 | 0.0114787 | 0.05527199
22.74686 | 30.865 | 28.24568 | 28.08469 | 2.619322 | 0.09392805 | 0.01149231 | 0.0555701
22.75686 | 30.8573 | 28.23759 | 28.07615 | 2.619711 | 0.09406242 | 0.01150595 | 0.05587093
22.76685 | 30.8625 | 28.22953 | 28.06764 | 2.632971 | 0.0941975 | 0.0115196 | 0.05617423
22.77685 | 30.8475 | 28.22148 | 28.05914 | 2.626017 | 0.09433356 | 0.01153329 | 0.05648063
22.78685 | 30.8292 | 28.21346 | 28.05065 | 2.615742 | 0.09447049 | 0.01154701 | 0.05678985
22.79685 | 30.83 | 28.20546 | 28.04218 | 2.624545 | 0.09460831 | 0.01156076 | 0.05710195
22.80685 | 30.8297 | 28.19747 | 28.03374 | 2.632226 | 0.09474707 | 0.01157453 | 0.05741694
22.81684 | 30.8307 | 28.18952 | 28.02531 | 2.641178 | 0.09488664 | 0.01158831 | 0.05773457
22.82684 | 30.8149 | 28.18158 | 28.0169 | 2.633316 | 0.09502732 | 0.01160214 | 0.05805547
22.83684 | 30.8021 | 28.17367 | 28.0085 | 2.628432 | 0.095169 | 0.01161599 | 0.05837939
22.84684 | 30.8012 | 28.16577 | 28.00013 | 2.635426 | 0.09531172 | 0.01162987 | 0.05870637
22.85684 | 30.8028 | 28.1579 | 27.99177 | 2.644899 | 0.09545549 | 0.01164378 | 0.05903643
22.86684 | 30.7802 | 28.15005 | 27.98342 | 2.630149 | 0.09560036 | 0.01165771 | 0.05936962
22.87683 | 30.7817 | 28.14223 | 27.97511 | 2.63947 | 0.0957462 | 0.01167165 | 0.05970565
22.88683 | 30.7686 | 28.13442 | 27.9668 | 2.634176 | 0.09589336 | 0.01168564 | 0.06004522
22.89683 | 30.762 | 28.12664 | 27.95851 | 2.635361 | 0.0960417 | 0.01169966 | 0.06038803
22.90683 | 30.761 | 28.11888 | 27.95024 | 2.642123 | 0.09619128 | 0.0117137 | 0.06073414
22.91683 | 30.7598 | 28.11114 | 27.94198 | 2.648662 | 0.09634214 | 0.01172777 | 0.06108359
22.92682 | 30.7496 | 28.10343 | 27.93376 | 2.646172 | 0.09649415 | 0.01174185 | 0.06143606
22.93682 | 30.7603 | 28.09573 | 27.92554 | 2.664567 | 0.09664766 | 0.01175597 | 0.0617923
22.94682 | 30.7448 | 28.08806 | 27.91734 | 2.656739 | 0.09680259 | 0.01177012 | 0.062152
22.95682 | 30.7318 | 28.08041 | 27.90915 | 2.651389 | 0.09695896 | 0.0117843 | 0.06251522
22.96682 | 30.7379 | 28.07278 | 27.90099 | 2.665117 | 0.09711682 | 0.01179851 | 0.06288199
22.97682 | 30.7445 | 28.06518 | 27.89284 | 2.679321 | 0.09727623 | 0.01181275 | 0.0632523
22.98681 | 30.7233 | 28.0576 | 27.88471 | 2.665696 | 0.09743709 | 0.01182699 | 0.06362596
22.99681 | 30.7211 | 28.05005 | 27.8766 | 2.671054 | 0.09759977 | 0.01184128 | 0.06400368
23.00681 | 30.724 | 28.04251 | 27.8685 | 2.68149 | 0.09776418 | 0.0118556 | 0.06438516
23.01681 | 30.7496 | 28.035 | 27.86043 | 2.714603 | 0.09793036 | 0.01186995 | 0.06477043
23.02681 | 30.7169 | 28.02751 | 27.85237 | 2.689392 | 0.0980984 | 0.01188433 | 0.06515956
23.0368 | 30.7122 | 28.02005 | 27.84433 | 2.692151 | 0.09826819 | 0.01189872 | 0.06555219
23.0468 | 30.7273 | 28.01261 | 27.8363 | 2.714694 | 0.09844013 | 0.01191315 | 0.06594916
23.0568 | 30.7424 | 28.00519 | 27.82829 | 2.737213 | 0.09861416 | 0.01192761 | 0.06635014
23.0668 | 30.7175 | 27.99779 | 27.8203 | 2.719709 | 0.09879033 | 0.0119421 | 0.06675519
23.0768 | 30.6979 | 27.99042 | 27.81233 | 2.707481 | 0.09896876 | 0.01195662 | 0.06716434
23.0868 | 30.7138 | 27.98307 | 27.80437 | 2.730729 | 0.09914951 | 0.01197116 | 0.06757769
23.09679 | 30.728 | 27.97575 | 27.79644 | 2.752245 | 0.09933251 | 0.01198572 | 0.06799483
23.10679 | 30.7249 | 27.96845 | 27.78852 | 2.756445 | 0.09951822 | 0.01200033 | 0.06841669
23.11679 | 30.7066 | 27.96118 | 27.78062 | 2.74542 | 0.09970656 | 0.01201496 | 0.06884288
23.12679 | 30.6955 | 27.95393 | 27.77273 | 2.741571 | 0.09989767 | 0.01202962 | 0.06927349
23.13679 | 30.7222 | 27.9467 | 27.76486 | 2.775497 | 0.1000916 | 0.01204431 | 0.06970857
23.14678 | 30.6943 | 27.93951 | 27.75701 | 2.754792 | 0.1002884 | 0.01205902 | 0.07014775
23.15678 | 30.701 | 27.93233 | 27.74918 | 2.768668 | 0.1004885 | 0.01207377 | 0.07059196
23.16678 | 30.6924 | 27.92518 | 27.74136 | 2.767219 | 0.1006919 | 0.01208855 | 0.07104082
23.17678 | 30.6869 | 27.91806 | 27.73356 | 2.768845 | 0.1008987 | 0.01210335 | 0.07149441
23.18678 | 30.686 | 27.91096 | 27.72578 | 2.775045 | 0.1011092 | 0.0121182 | 0.07195279
23.19678 | 30.6762 | 27.90388 | 27.71801 | 2.772319 | 0.1013233 | 0.01213306 | 0.07241604
23.20677 | 30.6751 | 27.89684 | 27.71027 | 2.77826 | 0.1015413 | 0.01214794 | 0.07288376
23.21677 | 30.6806 | 27.88982 | 27.70253 | 2.790782 | 0.1017636 | 0.01216287 | 0.07335693
23.22677 | 30.6823 | 27.88282 | 27.69482 | 2.799477 | 0.1019902 | 0.01217783 | 0.07383514
23.23677 | 30.6496 | 27.87585 | 27.68712 | 2.773745 | 0.1022215 | 0.01219282 | 0.07431854
23.24677 | 30.6527 | 27.86891 | 27.67944 | 2.783786 | 0.1024575 | 0.01220783 | 0.07480716
23.25676 | 30.6627 | 27.86201 | 27.67179 | 2.800693 | 0.1026985 | 0.01222287 | 0.07530059
23.26676 | 30.6673 | 27.85512 | 27.66414 | 2.812178 | 0.102945 | 0.01223794 | 0.07579987
23.27676 | 30.6303 | 27.84826 | 27.65651 | 2.782036 | 0.1031972 | 0.01225305 | 0.0763046
23.28676 | 30.6409 | 27.84144 | 27.6489 | 2.799465 | 0.1034554 | 0.01226819 | 0.07681488
23.29676 | 30.6361 | 27.83464 | 27.6413 | 2.801464 | 0.10372 | 0.01228336 | 0.07733076
23.30676 | 30.6483 | 27.82787 | 27.63372 | 2.820435 | 0.1039913 | 0.01229855 | 0.07785234
23.31675 | 30.647 | 27.82113 | 27.62617 | 2.825868 | 0.1042695 | 0.01231377 | 0.0783792
23.32675 | 30.6262 | 27.81442 | 27.61862 | 2.811778 | 0.1045556 | 0.01232903 | 0.07891243
23.33675 | 30.6148 | 27.80774 | 27.6111 | 2.807057 | 0.1048498 | 0.01234432 | 0.07945161
23.34675 | 30.6242 | 27.8011 | 27.60359 | 2.823104 | 0.1051527 | 0.01235964 | 0.07999685
23.35675 | 30.6305 | 27.79448 | 27.59609 | 2.836019 | 0.1054648 | 0.012375 | 0.08054821
23.36674 | 30.6299 | 27.78791 | 27.58862 | 2.841994 | 0.1057865 | 0.01239036 | 0.08110527
23.37674 | 30.6111 | 27.78136 | 27.58116 | 2.829742 | 0.1061192 | 0.01240578 | 0.0816692
23.38674 | 30.6165 | 27.77485 | 27.57372 | 2.841655 | 0.1064633 | 0.01242123 | 0.08223955
23.39674 | 30.6122 | 27.76837 | 27.5663 | 2.843832 | 0.1068198 | 0.0124367 | 0.08281642
23.40674 | 30.6211 | 27.76193 | 27.55889 | 2.859172 | 0.1071895 | 0.01245221 | 0.08339991
23.41674 | 30.6009 | 27.75553 | 27.55149 | 2.845375 | 0.1075736 | 0.01246775 | 0.08399012
23.42673 | 30.6071 | 27.74917 | 27.54413 | 2.857932 | 0.1079728 | 0.01248331 | 0.08458658
23.43673 | 30.5977 | 27.74285 | 27.53677 | 2.854855 | 0.1083892 | 0.01249891 | 0.08519055
23.44673 | 30.6045 | 27.73656 | 27.52942 | 2.867936 | 0.1088239 | 0.01251455 | 0.08580147
23.45673 | 30.5787 | 27.73033 | 27.5221 | 2.848373 | 0.1092784 | 0.01253022 | 0.08641964
23.46673 | 30.6042 | 27.72414 | 27.51479 | 2.880064 | 0.1097546 | 0.01254592 | 0.08704508
23.47672 | 30.5892 | 27.718 | 27.50751 | 2.871202 | 0.1102536 | 0.01256163 | 0.08767727
23.48672 | 30.5963 | 27.7119 | 27.50023 | 2.884396 | 0.1107788 | 0.0125774 | 0.08831757
23.49672 | 30.5835 | 27.70586 | 27.49297 | 2.877638 | 0.1113317 | 0.01259319 | 0.0889655
23.50672 | 30.5841 | 27.69988 | 27.48573 | 2.884225 | 0.1119149 | 0.01260902 | 0.08962116
23.51672 | 30.5793 | 27.69395 | 27.4785 | 2.885354 | 0.1125311 | 0.01262488 | 0.09028469
23.52672 | 30.5612 | 27.68808 | 27.4713 | 2.873124 | 0.1131831 | 0.01264078 | 0.09095622
23.53671 | 30.5794 | 27.68228 | 27.46411 | 2.897123 | 0.1138734 | 0.01265669 | 0.0916352
23.54671 | 30.5806 | 27.67654 | 27.45694 | 2.904062 | 0.1146066 | 0.01267265 | 0.09232308
23.55671 | 30.576 | 27.67087 | 27.44978 | 2.905129 | 0.1153858 | 0.01268864 | 0.09301937
23.56671 | 30.5746 | 27.66528 | 27.44263 | 2.909322 | 0.1162146 | 0.01270467 | 0.09372418
23.57671 | 30.5628 | 27.65976 | 27.43551 | 2.903036 | 0.117097 | 0.01272073 | 0.09443765
23.5867 | 30.5631 | 27.65434 | 27.42841 | 2.908761 | 0.1180364 | 0.0127368 | 0.09515921
23.5967 | 30.5768 | 27.649 | 27.42131 | 2.927804 | 0.1190389 | 0.01275293 | 0.09589045
23.6067 | 30.5549 | 27.64375 | 27.41424 | 2.911154 | 0.1201084 | 0.01276909 | 0.09663079
23.6167 | 30.5526 | 27.63859 | 27.40718 | 2.914007 | 0.1212494 | 0.01278528 | 0.09738039
23.6267 | 30.5586 | 27.63354 | 27.40013 | 2.925058 | 0.1224669 | 0.01280151 | 0.09813941
23.6367 | 30.5628 | 27.6286 | 27.39311 | 2.934202 | 0.1237657 | 0.01281777 | 0.098908
23.64669 | 30.5569 | 27.62377 | 27.3861 | 2.933128 | 0.1251494 | 0.01283405 | 0.09968556
23.65669 | 30.5561 | 27.61906 | 27.37911 | 2.937041 | 0.1266257 | 0.01285037 | 0.1004738
23.66669 | 30.5639 | 27.61447 | 27.37213 | 2.949433 | 0.1281979 | 0.01286674 | 0.1012721
23.67669 | 30.5321 | 27.61 | 27.36517 | 2.922097 | 0.1298705 | 0.01288313 | 0.1020806
23.68669 | 30.5495 | 27.60567 | 27.35822 | 2.943829 | 0.1316479 | 0.01289956 | 0.1028996
23.69668 | 30.5386 | 27.60148 | 27.3513 | 2.937123 | 0.1335316 | 0.01291601 | 0.1037283
23.70668 | 30.533 | 27.59742 | 27.34439 | 2.935582 | 0.1355285 | 0.01293251 | 0.1045687
23.71668 | 30.5411 | 27.5935 | 27.33749 | 2.9476 | 0.1376386 | 0.01294905 | 0.10542
23.72668 | 30.5385 | 27.58972 | 27.33061 | 2.948777 | 0.1398629 | 0.01296562 | 0.1062825
23.73668 | 30.5033 | 27.58609 | 27.32375 | 2.917213 | 0.1422005 | 0.01298222 | 0.1071563
23.74668 | 30.527 | 27.58259 | 27.3169 | 2.944411 | 0.1446487 | 0.01299886 | 0.1080418
23.75667 | 30.5047 | 27.57923 | 27.31007 | 2.925472 | 0.1471995 | 0.01301552 | 0.108938
23.76667 | 30.5095 | 27.57599 | 27.30326 | 2.933512 | 0.1498496 | 0.01303223 | 0.1098472
23.77667 | 30.4985 | 27.57286 | 27.29646 | 2.925638 | 0.1525845 | 0.01304897 | 0.1107685
23.78667 | 30.5005 | 27.56983 | 27.28968 | 2.930668 | 0.1553877 | 0.01306575 | 0.1117023
23.79667 | 30.4801 | 27.56688 | 27.28291 | 2.913222 | 0.1582381 | 0.01308256 | 0.1126487
23.80666 | 30.4625 | 27.56398 | 27.27616 | 2.898523 | 0.1611063 | 0.01309939 | 0.113607
23.81666 | 30.4644 | 27.56109 | 27.26943 | 2.90331 | 0.1639654 | 0.01311627 | 0.1145794
23.82666 | 30.457 | 27.55818 | 27.26271 | 2.898817 | 0.1667748 | 0.01313319 | 0.1155651
23.83666 | 30.4338 | 27.55521 | 27.25601 | 2.878587 | 0.1694914 | 0.01315014 | 0.1165644
23.84666 | 30.4446 | 27.55213 | 27.24932 | 2.892468 | 0.1720678 | 0.01316713 | 0.1175776
23.85666 | 30.4163 | 27.54889 | 27.24265 | 2.867408 | 0.1744543 | 0.01318415 | 0.1186048
23.86665 | 30.4175 | 27.54544 | 27.236 | 2.872055 | 0.1765983 | 0.01320119 | 0.1196454
23.87665 | 30.3976 | 27.54174 | 27.22936 | 2.855863 | 0.1784563 | 0.01321828 | 0.1207016
23.88665 | 30.3838 | 27.53773 | 27.22274 | 2.846072 | 0.1799822 | 0.01323541 | 0.1217727
23.89665 | 30.3724 | 27.53338 | 27.21613 | 2.839019 | 0.1811401 | 0.01325257 | 0.1228589
23.90665 | 30.365 | 27.52867 | 27.20954 | 2.836328 | 0.1819033 | 0.01326976 | 0.1239607
23.91664 | 30.3584 | 27.52359 | 27.20297 | 2.834811 | 0.182256 | 0.01328697 | 0.1250771
23.92664 | 30.3436 | 27.51812 | 27.19641 | 2.825481 | 0.1821956 | 0.01330424 | 0.1262107
23.93664 | 30.3207 | 27.51228 | 27.18986 | 2.808424 | 0.1817295 | 0.01332154 | 0.1273606
23.94664 | 30.2997 | 27.50608 | 27.18334 | 2.793621 | 0.1808767 | 0.01333887 | 0.1285273
23.95664 | 30.2951 | 27.49956 | 27.17682 | 2.795544 | 0.1796654 | 0.01335624 | 0.129711
23.96664 | 30.2971 | 27.49274 | 27.17033 | 2.804356 | 0.1781319 | 0.01337365 | 0.130912
23.97663 | 30.2741 | 27.48569 | 27.16385 | 2.788408 | 0.1763196 | 0.01339107 | 0.1321296
23.98663 | 30.2575 | 27.47843 | 27.15739 | 2.779068 | 0.1742704 | 0.01340855 | 0.1333664
23.99663 | 30.2539 | 27.47102 | 27.15094 | 2.782883 | 0.1720326 | 0.01342606 | 0.1346216
24.00663 | 30.2345 | 27.46349 | 27.1445 | 2.771006 | 0.1696524 | 0.01344361 | 0.1358956
24.01663 | 30.2142 | 27.45591 | 27.13808 | 2.758292 | 0.1671742 | 0.0134612 | 0.1371888
24.02662 | 30.195 | 27.44831 | 27.13169 | 2.746692 | 0.1646414 | 0.01347881 | 0.1385003
24.03662 | 30.1964 | 27.44071 | 27.1253 | 2.755685 | 0.1620857 | 0.01349647 | 0.1398329
24.04662 | 30.1878 | 27.43317 | 27.11893 | 2.75463 | 0.1595414 | 0.01351417 | 0.141186
24.05662 | 30.1689 | 27.4257 | 27.11257 | 2.743201 | 0.1570355 | 0.01353191 | 0.1425598
24.06662 | 30.1685 | 27.41833 | 27.10623 | 2.750175 | 0.1545898 | 0.01354968 | 0.1439549
24.07662 | 30.1348 | 27.41107 | 27.09991 | 2.723733 | 0.1522217 | 0.0135675 | 0.1453716
24.08661 | 30.1287 | 27.40394 | 27.0936 | 2.724757 | 0.1499467 | 0.01358533 | 0.1468088
24.09661 | 30.1298 | 27.39695 | 27.08731 | 2.732849 | 0.1477697 | 0.01360322 | 0.1482701
24.10661 | 30.1184 | 27.3901 | 27.08103 | 2.728296 | 0.1456995 | 0.01362116 | 0.1497545
24.11661 | 30.0865 | 27.38341 | 27.07477 | 2.703093 | 0.1437398 | 0.01363913 | 0.1512625
24.12661 | 30.092 | 27.37686 | 27.06852 | 2.715138 | 0.1418921 | 0.01365713 | 0.1527945
24.1366 | 30.0761 | 27.37047 | 27.06229 | 2.705626 | 0.1401582 | 0.01367516 | 0.1543495
24.1466 | 30.0851 | 27.36423 | 27.05607 | 2.720869 | 0.138533 | 0.01369325 | 0.1559311
24.1566 | 30.0527 | 27.35814 | 27.04987 | 2.694562 | 0.137016 | 0.01371138 | 0.1575384
24.1666 | 30.0471 | 27.35219 | 27.04369 | 2.69491 | 0.1356036 | 0.01372954 | 0.1591718
24.1766 | 30.0425 | 27.34639 | 27.03751 | 2.696114 | 0.1342921 | 0.01374775 | 0.1608319
24.1866 | 30.0377 | 27.34072 | 27.03136 | 2.69698 | 0.133077 | 0.013766 | 0.1625194
24.19659 | 30.0278 | 27.3352 | 27.02522 | 2.692605 | 0.131955 | 0.01378426 | 0.1642332
24.20659 | 30.0334 | 27.3298 | 27.0191 | 2.703604 | 0.1309188 | 0.01380259 | 0.1659772
24.21659 | 30.0054 | 27.32452 | 27.01299 | 2.680877 | 0.129965 | 0.01382095 | 0.1677504
24.22659 | 30.001 | 27.31937 | 27.00689 | 2.681627 | 0.1290885 | 0.01383936 | 0.1695534
24.23659 | 29.9967 | 27.31434 | 27.00081 | 2.682359 | 0.1282846 | 0.0138578 | 0.171387
24.24658 | 29.9764 | 27.30943 | 26.99475 | 2.666972 | 0.1275492 | 0.01387627 | 0.1732499
24.25658 | 29.9891 | 27.30462 | 26.9887 | 2.68448 | 0.1268764 | 0.0138948 | 0.1751466
24.26658 | 29.9733 | 27.29992 | 26.98267 | 2.673381 | 0.1262624 | 0.01391336 | 0.177076
24.27658 | 29.9642 | 27.29532 | 26.97665 | 2.668878 | 0.1257031 | 0.01393198 | 0.1790388
24.28658 | 29.9666 | 27.29082 | 26.97064 | 2.675776 | 0.1251943 | 0.01395062 | 0.1810358
24.29658 | 29.9531 | 27.28642 | 26.96465 | 2.666677 | 0.1247323 | 0.01396931 | 0.1830679
24.30657 | 29.9464 | 27.28212 | 26.95868 | 2.66428 | 0.1243139 | 0.01398802 | 0.1851337
24.31657 | 29.934 | 27.2779 | 26.95272 | 2.656095 | 0.1239349 | 0.0140068 | 0.1872382
24.32657 | 29.9297 | 27.27378 | 26.94678 | 2.655922 | 0.1235925 | 0.01402561 | 0.1893802
24.33657 | 29.9046 | 27.26974 | 26.94085 | 2.634861 | 0.1232838 | 0.01404446 | 0.1915606
24.34657 | 29.9093 | 27.26579 | 26.93494 | 2.643515 | 0.1230062 | 0.01406336 | 0.1937805
24.35656 | 29.9029 | 27.26192 | 26.92904 | 2.640981 | 0.1227573 | 0.01408227 | 0.1960382
24.36656 | 29.8894 | 27.25813 | 26.92316 | 2.631269 | 0.1225343 | 0.01410125 | 0.1983396
24.37656 | 29.8975 | 27.25442 | 26.91729 | 2.643076 | 0.1223354 | 0.01412027 | 0.2006833
24.38656 | 29.8713 | 27.2508 | 26.91143 | 2.620502 | 0.1221587 | 0.01413933 | 0.2030704
24.39656 | 29.867 | 27.24725 | 26.90559 | 2.619749 | 0.1220024 | 0.01415844 | 0.2055019
24.40656 | 29.8475 | 27.24378 | 26.89976 | 2.603716 | 0.1218648 | 0.01417758 | 0.2079789
24.41655 | 29.8484 | 27.2404 | 26.89396 | 2.608001 | 0.1217447 | 0.01419675 | 0.2105002
24.42655 | 29.8436 | 27.23709 | 26.88816 | 2.606511 | 0.1216404 | 0.01421598 | 0.2130717
24.43655 | 29.813 | 27.23386 | 26.88238 | 2.579143 | 0.1215509 | 0.01423525 | 0.2156923
24.44655 | 29.8223 | 27.2307 | 26.87661 | 2.591596 | 0.1214751 | 0.01425457 | 0.2183632
24.45655 | 29.8185 | 27.22763 | 26.87086 | 2.59087 | 0.121412 | 0.01427393 | 0.2210858
24.46654 | 29.7926 | 27.22464 | 26.86513 | 2.567961 | 0.1213607 | 0.01429331 | 0.2238586
24.47654 | 29.7881 | 27.22172 | 26.8594 | 2.566376 | 0.1213203 | 0.01431275 | 0.2266884
24.48654 | 29.7827 | 27.21889 | 26.85369 | 2.563809 | 0.1212901 | 0.01433224 | 0.2295739
24.49654 | 29.767 | 27.21614 | 26.848 | 2.550862 | 0.1212695 | 0.01435177 | 0.2325167
24.50654 | 29.7692 | 27.21347 | 26.84232 | 2.555732 | 0.1212579 | 0.01437134 | 0.2355183
24.51654 | 29.7519 | 27.21088 | 26.83666 | 2.541019 | 0.1212546 | 0.01439096 | 0.2385802
24.52653 | 29.74 | 27.20838 | 26.83101 | 2.531619 | 0.1212592 | 0.0144106 | 0.241701
24.53653 | 29.7324 | 27.20596 | 26.82537 | 2.526436 | 0.1212712 | 0.0144303 | 0.2448884
24.54653 | 29.7446 | 27.20363 | 26.81975 | 2.540967 | 0.1212902 | 0.01445005 | 0.2481411
24.55653 | 29.7324 | 27.20139 | 26.81414 | 2.531009 | 0.1213158 | 0.01446985 | 0.2514611
24.56653 | 29.7157 | 27.19924 | 26.80855 | 2.516461 | 0.1213476 | 0.01448968 | 0.2548501
24.57652 | 29.6926 | 27.19718 | 26.80298 | 2.49542 | 0.1213852 | 0.01450954 | 0.2583065
24.58652 | 29.7054 | 27.19521 | 26.79741 | 2.510189 | 0.1214285 | 0.01452947 | 0.2618393
24.59652 | 29.7039 | 27.19334 | 26.79186 | 2.510562 | 0.121477 | 0.01454943 | 0.265447
24.60652 | 29.7033 | 27.19156 | 26.78633 | 2.51174 | 0.1215307 | 0.01456945 | 0.2691313
24.61652 | 29.6886 | 27.18988 | 26.78081 | 2.498719 | 0.1215891 | 0.01458951 | 0.2728954
24.62652 | 29.686 | 27.1883 | 26.7753 | 2.497697 | 0.121652 | 0.01460961 | 0.2767412
24.63651 | 29.6838 | 27.18683 | 26.76981 | 2.496972 | 0.1217193 | 0.01462974 | 0.2806671
24.64651 | 29.6778 | 27.18546 | 26.76433 | 2.492343 | 0.1217907 | 0.01464993 | 0.2846831
24.65651 | 29.6844 | 27.18419 | 26.75887 | 2.500207 | 0.1218661 | 0.01467017 | 0.2887882
24.66651 | 29.6596 | 27.18304 | 26.75342 | 2.476561 | 0.1219454 | 0.01469046 | 0.2929848
24.67651 | 29.6719 | 27.182 | 26.74798 | 2.489903 | 0.1220282 | 0.01471079 | 0.2972758
24.6865 | 29.6595 | 27.18107 | 26.74257 | 2.47843 | 0.1221144 | 0.01473114 | 0.3016596
24.6965 | 29.6657 | 27.18026 | 26.73716 | 2.485439 | 0.1222041 | 0.01475156 | 0.3061478
24.7065 | 29.66 | 27.17957 | 26.73176 | 2.480429 | 0.1222969 | 0.01477203 | 0.3107391
24.7165 | 29.6583 | 27.17901 | 26.72638 | 2.479295 | 0.1223928 | 0.01479255 | 0.3154368
24.7265 | 29.6676 | 27.17857 | 26.72102 | 2.489034 | 0.1224916 | 0.01481311 | 0.3202441
24.7365 | 29.6469 | 27.17826 | 26.71566 | 2.468644 | 0.1225933 | 0.01483371 | 0.3251645
24.74649 | 29.6391 | 27.17808 | 26.71033 | 2.46102 | 0.1226976 | 0.01485435 | 0.3301964
24.75649 | 29.6403 | 27.17804 | 26.70501 | 2.462259 | 0.1228046 | 0.01487505 | 0.3353536
24.76649 | 29.6476 | 27.17814 | 26.6997 | 2.469458 | 0.1229141 | 0.01489579 | 0.3406349
24.77649 | 29.6379 | 27.17839 | 26.6944 | 2.459512 | 0.1230261 | 0.01491659 | 0.3460443
24.78649 | 29.6435 | 27.17878 | 26.68912 | 2.464717 | 0.1231404 | 0.01493743 | 0.351586
24.79648 | 29.6138 | 27.17933 | 26.68386 | 2.434471 | 0.1232569 | 0.0149583 | 0.3572587
24.80648 | 29.6232 | 27.18003 | 26.6786 | 2.443167 | 0.1233757 | 0.01497923 | 0.363078
24.81648 | 29.6267 | 27.1809 | 26.67336 | 2.445801 | 0.1234966 | 0.01500022 | 0.3690431
24.82648 | 29.6204 | 27.18193 | 26.66813 | 2.438468 | 0.1236196 | 0.01502125 | 0.3751588
24.83648 | 29.6199 | 27.18314 | 26.66292 | 2.436764 | 0.1237446 | 0.01504233 | 0.3814303
24.84648 | 29.606 | 27.18452 | 26.65772 | 2.421484 | 0.1238714 | 0.01506346 | 0.3878628
24.85647 | 29.6036 | 27.18608 | 26.65254 | 2.417522 | 0.124 | 0.01508461 | 0.3944554
24.86647 | 29.6047 | 27.18783 | 26.64736 | 2.416872 | 0.1241306 | 0.01510584 | 0.4012267
24.87647 | 29.6086 | 27.18977 | 26.64221 | 2.418828 | 0.1242629 | 0.01512711 | 0.4081762
24.88647 | 29.5864 | 27.19192 | 26.63706 | 2.394483 | 0.1243969 | 0.01514843 | 0.4153104
24.89647 | 29.5854 | 27.19427 | 26.63193 | 2.391133 | 0.1245326 | 0.0151698 | 0.4226357
24.90646 | 29.594 | 27.19683 | 26.62682 | 2.397172 | 0.1246697 | 0.0151912 | 0.4301511
24.91646 | 29.5834 | 27.19961 | 26.62171 | 2.383788 | 0.1248086 | 0.01521267 | 0.4378792
24.92646 | 29.5892 | 27.20262 | 26.61662 | 2.386576 | 0.124949 | 0.01523419 | 0.44582
24.93646 | 29.5659 | 27.20587 | 26.61154 | 2.360029 | 0.1250909 | 0.01525575 | 0.4539811
24.94646 | 29.5653 | 27.20936 | 26.60648 | 2.355939 | 0.1252342 | 0.01527737 | 0.4623707
24.95645 | 29.5818 | 27.2131 | 26.60143 | 2.3687 | 0.1253788 | 0.01529902 | 0.4709888
24.96645 | 29.5658 | 27.2171 | 26.5964 | 2.348697 | 0.1255249 | 0.01532073 | 0.4798612
24.97645 | 29.5737 | 27.22138 | 26.59137 | 2.352324 | 0.1256724 | 0.0153425 | 0.4889889
24.98645 | 29.5434 | 27.22593 | 26.58636 | 2.317471 | 0.1258212 | 0.01536432 | 0.4983817
24.99645 | 29.549 | 27.23077 | 26.58136 | 2.318229 | 0.1259713 | 0.01538619 | 0.5080498
25.00645 | 29.5561 | 27.23592 | 26.57638 | 2.320185 | 0.1261227 | 0.0154081 | 0.5180041
25.01644 | 29.5535 | 27.24137 | 26.57141 | 2.312135 | 0.1262751 | 0.01543005 | 0.5282456
25.02644 | 29.5457 | 27.24714 | 26.56646 | 2.298556 | 0.1264289 | 0.01545207 | 0.5388061
25.03644 | 29.5371 | 27.25326 | 26.56151 | 2.283841 | 0.1265839 | 0.01547414 | 0.5496882
25.04644 | 29.541 | 27.25972 | 26.55658 | 2.281276 | 0.1267401 | 0.01549626 | 0.5609051
25.05644 | 29.5309 | 27.26655 | 26.55166 | 2.264349 | 0.1268974 | 0.01551844 | 0.5724702
25.06643 | 29.553 | 27.27375 | 26.54677 | 2.279252 | 0.1270556 | 0.01554064 | 0.5843863
25.07643 | 29.5392 | 27.28134 | 26.54187 | 2.257857 | 0.1272152 | 0.01556291 | 0.5966917
25.08643 | 29.5286 | 27.28935 | 26.537 | 2.239253 | 0.1273757 | 0.01558524 | 0.6093909
25.09643 | 29.5181 | 27.29778 | 26.53213 | 2.220324 | 0.1275374 | 0.01560762 | 0.6225006
25.10643 | 29.5302 | 27.30665 | 26.52728 | 2.223553 | 0.1277001 | 0.01563006 | 0.6360386
25.11643 | 29.5305 | 27.31598 | 26.52244 | 2.214521 | 0.1278638 | 0.01565254 | 0.6500234
25.12642 | 29.5338 | 27.32578 | 26.51762 | 2.208019 | 0.1280284 | 0.01567506 | 0.6644602
25.13642 | 29.5355 | 27.33609 | 26.5128 | 2.199406 | 0.1281941 | 0.01569765 | 0.6793979
25.14642 | 29.5409 | 27.34693 | 26.508 | 2.19397 | 0.1283608 | 0.01572029 | 0.6948445
25.15642 | 29.5397 | 27.35831 | 26.50322 | 2.181388 | 0.1285285 | 0.01574298 | 0.7108231
25.16642 | 29.5451 | 27.37026 | 26.49844 | 2.174836 | 0.1286972 | 0.01576574 | 0.727358
25.17641 | 29.544 | 27.3828 | 26.49369 | 2.161201 | 0.1288666 | 0.01578852 | 0.7444579
25.18641 | 29.5482 | 27.39597 | 26.48894 | 2.152233 | 0.1290371 | 0.01581137 | 0.7621806
25.19641 | 29.5552 | 27.40979 | 26.4842 | 2.145411 | 0.1292085 | 0.01583428 | 0.7805444
25.20641 | 29.5717 | 27.42429 | 26.47948 | 2.147406 | 0.1293808 | 0.01585725 | 0.799577
25.21641 | 29.5917 | 27.43951 | 26.47477 | 2.152186 | 0.129554 | 0.01588026 | 0.8193111
25.22641 | 29.5905 | 27.45548 | 26.47007 | 2.135016 | 0.1297281 | 0.01590333 | 0.8397811
25.2364 | 29.5966 | 27.47222 | 26.46539 | 2.124376 | 0.129903 | 0.01592644 | 0.8610026
25.2464 | 29.5932 | 27.4898 | 26.46072 | 2.103396 | 0.1300788 | 0.01594962 | 0.8830562
25.2564 | 29.6289 | 27.50825 | 26.45606 | 2.120648 | 0.1302555 | 0.01597286 | 0.9059631
25.2664 | 29.6303 | 27.52761 | 26.45141 | 2.102689 | 0.1304331 | 0.01599615 | 0.929768
25.2764 | 29.642 | 27.54793 | 26.44678 | 2.094071 | 0.1306114 | 0.0160195 | 0.9545184
25.28639 | 29.6724 | 27.56924 | 26.44216 | 2.103164 | 0.1307905 | 0.01604287 | 0.9802395
25.29639 | 29.6726 | 27.59163 | 26.43755 | 2.080973 | 0.1309705 | 0.01606633 | 1.007036
25.30639 | 29.6951 | 27.61514 | 26.43296 | 2.079958 | 0.1311514 | 0.01608984 | 1.034943
25.31639 | 29.722 | 27.63984 | 26.42837 | 2.082158 | 0.131333 | 0.01611341 | 1.064022
25.32639 | 29.7374 | 27.6658 | 26.4238 | 2.071604 | 0.1315155 | 0.01613703 | 1.094341
25.33639 | 29.7447 | 27.69308 | 26.41924 | 2.051622 | 0.1316988 | 0.01616072 | 1.125975
25.34638 | 29.7796 | 27.72174 | 26.4147 | 2.057863 | 0.1318827 | 0.01618443 | 1.158968
25.35638 | 29.7973 | 27.75192 | 26.41017 | 2.045384 | 0.1320675 | 0.01620822 | 1.193473
25.36638 | 29.8335 | 27.78368 | 26.40565 | 2.049819 | 0.1322531 | 0.01623207 | 1.229549
25.37638 | 29.8373 | 27.81713 | 26.40114 | 2.020168 | 0.1324396 | 0.01625598 | 1.267299
25.38638 | 29.8722 | 27.85238 | 26.39664 | 2.01982 | 0.1326267 | 0.01627995 | 1.306833
25.39637 | 29.9011 | 27.88951 | 26.39216 | 2.011592 | 0.1328145 | 0.01630394 | 1.348229
25.40637 | 29.9451 | 27.92872 | 26.38769 | 2.016381 | 0.1330032 | 0.01632802 | 1.3917
25.41637 | 29.9767 | 27.97012 | 26.38323 | 2.006579 | 0.1331926 | 0.01635216 | 1.437348
25.42637 | 30.0101 | 28.01387 | 26.37878 | 1.99623 | 0.1333829 | 0.01637635 | 1.485331
25.43637 | 30.03 | 28.06014 | 26.37434 | 1.969862 | 0.1335738 | 0.01640061 | 1.535819
25.44637 | 30.0657 | 28.10911 | 26.36992 | 1.956588 | 0.1337655 | 0.01642492 | 1.589
25.45636 | 30.1218 | 28.16094 | 26.36551 | 1.960857 | 0.1339578 | 0.01644926 | 1.645021
25.46636 | 30.163 | 28.21596 | 26.36112 | 1.947041 | 0.134151 | 0.0164737 | 1.704218
25.47636 | 30.2104 | 28.27435 | 26.35673 | 1.936047 | 0.1343449 | 0.01649818 | 1.766782
25.48636 | 30.2599 | 28.33639 | 26.35235 | 1.923505 | 0.1345396 | 0.01652273 | 1.832979
25.49636 | 30.3151 | 28.40238 | 26.34799 | 1.912724 | 0.1347349 | 0.01654733 | 1.903103
25.50635 | 30.3466 | 28.47254 | 26.34364 | 1.874061 | 0.1349309 | 0.01657197 | 1.977392
25.51635 | 30.4162 | 28.54738 | 26.33931 | 1.868823 | 0.1351277 | 0.0165967 | 2.056347
25.52635 | 30.4888 | 28.6272 | 26.33498 | 1.861604 | 0.1353253 | 0.01662148 | 2.14027
25.53635 | 30.5409 | 28.7124 | 26.33066 | 1.828496 | 0.1355236 | 0.01664633 | 2.22957
25.54635 | 30.6085 | 28.80344 | 26.32636 | 1.805058 | 0.1357226 | 0.01667123 | 2.324687
25.55635 | 30.6767 | 28.90079 | 26.32207 | 1.775913 | 0.1359223 | 0.0166962 | 2.426099
25.56634 | 30.7553 | 29.00485 | 26.31779 | 1.750453 | 0.1361226 | 0.0167212 | 2.534208
25.57634 | 30.8274 | 29.11637 | 26.31353 | 1.711027 | 0.1363237 | 0.01674629 | 2.649775
25.58634 | 30.9063 | 29.23586 | 26.30927 | 1.670445 | 0.1365256 | 0.01677144 | 2.773287
25.59634 | 30.9856 | 29.36392 | 26.30503 | 1.621679 | 0.1367282 | 0.01679664 | 2.905368
25.60634 | 31.0715 | 29.50123 | 26.3008 | 1.570267 | 0.1369315 | 0.01682192 | 3.046684
25.61633 | 31.1501 | 29.64835 | 26.29658 | 1.501753 | 0.1371353 | 0.01684722 | 3.197784
25.62633 | 31.2417 | 29.80629 | 26.29237 | 1.435412 | 0.13734 | 0.01687262 | 3.359704
25.63633 | 31.3382 | 29.97569 | 26.28817 | 1.362506 | 0.1375454 | 0.01689807 | 3.533076
25.64633 | 31.4405 | 30.15737 | 26.28399 | 1.283127 | 0.1377516 | 0.01692359 | 3.718709
25.65633 | 31.5254 | 30.35216 | 26.27982 | 1.173236 | 0.1379584 | 0.01694917 | 3.917441
25.66633 | 31.6316 | 30.56093 | 26.27565 | 1.070668 | 0.138166 | 0.01697482 | 4.130138
25.67632 | 31.7289 | 30.78433 | 26.27151 | 0.9445657 | 0.138374 | 0.0170005 | 4.357453
25.68632 | 31.8418 | 31.02371 | 26.26737 | 0.818092 | 0.138583 | 0.01702627 | 4.60073
25.69632 | 31.9377 | 31.27974 | 26.26324 | 0.6579572 | 0.1387926 | 0.0170521 | 4.860657
25.70632 | 32.0451 | 31.55334 | 26.25913 | 0.4917631 | 0.139003 | 0.017078 | 5.138131
25.71632 | 32.1589 | 31.84537 | 26.25502 | 0.313533 | 0.139214 | 0.01710396 | 5.434028
25.72631 | 32.2674 | 32.15636 | 26.25093 | 0.1110413 | 0.1394256 | 0.01712995 | 5.748871
25.73631 | 32.3792 | 32.4877 | 26.24685 | -0.1084985 | 0.1396381 | 0.01715604 | 6.084054
25.74631 | 32.4924 | 32.83979 | 26.24278 | -0.3473899 | 0.1398513 | 0.01718219 | 6.439976
25.75631 | 32.6113 | 33.21321 | 26.23872 | -0.601907 | 0.1400652 | 0.01720841 | 6.817212
25.76631 | 32.734 | 33.60837 | 26.23467 | -0.8743675 | 0.1402798 | 0.01723469 | 7.216179
25.77631 | 32.8445 | 34.02548 | 26.23064 | -1.180978 | 0.1404951 | 0.01726104 | 7.637084
25.7863 | 32.9607 | 34.46396 | 26.22662 | -1.50326 | 0.1407109 | 0.01728742 | 8.079345
25.7963 | 33.0722 | 34.92442 | 26.2226 | -1.852224 | 0.1409276 | 0.0173139 | 8.543579
25.8063 | 33.2014 | 35.40556 | 26.2186 | -2.204157 | 0.141145 | 0.01734044 | 9.028471
25.8163 | 33.2963 | 35.90602 | 26.21461 | -2.609721 | 0.1413631 | 0.01736705 | 9.532681
25.8263 | 33.4421 | 36.42387 | 26.21063 | -2.981768 | 0.141582 | 0.01739373 | 10.05426
25.83629 | 33.5446 | 36.9559 | 26.20666 | -3.411301 | 0.1418013 | 0.01742044 | 10.59002
25.84629 | 33.6571 | 37.49967 | 26.20271 | -3.842575 | 0.1420216 | 0.01744725 | 11.1375
25.85629 | 33.7639 | 38.05027 | 26.19876 | -4.286373 | 0.1422426 | 0.01747413 | 11.6918
25.86629 | 33.8715 | 38.60233 | 26.19482 | -4.730828 | 0.1424642 | 0.01750107 | 12.24754
25.87629 | 33.9887 | 39.14947 | 26.1909 | -5.160774 | 0.1426867 | 0.01752808 | 12.79836
25.88629 | 34.0906 | 39.6844 | 26.18699 | -5.593795 | 0.1429098 | 0.01755515 | 13.33694
25.89628 | 34.1974 | 40.19845 | 26.18309 | -6.001046 | 0.1431334 | 0.01758227 | 13.85464
25.90628 | 34.2732 | 40.68386 | 26.1792 | -6.410662 | 0.143358 | 0.01760949 | 14.3437
25.91628 | 34.3827 | 41.13099 | 26.17531 | -6.748286 | 0.1435832 | 0.01763677 | 14.79445
25.92628 | 34.4654 | 41.53071 | 26.17145 | -7.065309 | 0.1438092 | 0.01766412 | 15.19779
25.93628 | 34.5662 | 41.87435 | 26.16759 | -7.308155 | 0.144036 | 0.01769153 | 15.54504
25.94627 | 34.6263 | 42.15389 | 26.16374 | -7.527586 | 0.1442632 | 0.017719 | 15.82816
25.95627 | 34.7124 | 42.36335 | 26.1599 | -7.650947 | 0.1444914 | 0.01774655 | 16.0412
25.96627 | 34.7772 | 42.49756 | 26.15608 | -7.720358 | 0.1447202 | 0.01777418 | 16.17898
25.97627 | 34.832 | 42.55352 | 26.15226 | -7.72152 | 0.1449499 | 0.01780187 | 16.23851
25.98627 | 34.8944 | 42.53023 | 26.14846 | -7.635832 | 0.1451802 | 0.01782964 | 16.21876
25.99627 | 34.9352 | 42.42868 | 26.14466 | -7.493482 | 0.1454113 | 0.01785748 | 16.12075
26.00626 | 34.9862 | 42.25196 | 26.14088 | -7.265755 | 0.1456429 | 0.01788536 | 15.94754
26.01626 | 35.0123 | 42.00425 | 26.13711 | -6.991951 | 0.1458755 | 0.01791333 | 15.70335
26.02626 | 35.035 | 41.69168 | 26.13335 | -6.656676 | 0.1461088 | 0.01794138 | 15.39428
26.03626 | 35.041 | 41.3213 | 26.1296 | -6.280297 | 0.1463428 | 0.0179695 | 15.02739
26.04626 | 35.0682 | 40.90097 | 26.12586 | -5.832767 | 0.1465776 | 0.01799769 | 14.61054
26.05625 | 35.0744 | 40.43948 | 26.12213 | -5.365078 | 0.1468129 | 0.01802593 | 14.15251
26.06625 | 35.0817 | 39.94431 | 26.11841 | -4.862611 | 0.1470492 | 0.01805426 | 13.6608
26.07625 | 35.0391 | 39.4242 | 26.1147 | -4.385095 | 0.1472862 | 0.01808267 | 13.14413
26.08625 | 35.0394 | 38.88701 | 26.111 | -3.847609 | 0.147524 | 0.01811115 | 12.61037
26.09625 | 35.002 | 38.34004 | 26.10731 | -3.338038 | 0.1477625 | 0.0181397 | 12.06682
26.10625 | 34.974 | 37.78983 | 26.10363 | -2.815829 | 0.1480018 | 0.01816833 | 11.52003
26.11624 | 34.9126 | 37.24264 | 26.09997 | -2.33004 | 0.1482416 | 0.018197 | 10.97623
26.12624 | 34.8875 | 36.70227 | 26.09631 | -1.814773 | 0.1484824 | 0.01822577 | 10.43925
26.13624 | 34.8126 | 36.1733 | 26.09266 | -1.360699 | 0.148724 | 0.01825461 | 9.913656
26.14624 | 34.7559 | 35.65895 | 26.08903 | -0.9030483 | 0.1489663 | 0.01828353 | 9.402671
26.15624 | 34.6724 | 35.16172 | 26.0854 | -0.4893224 | 0.1492094 | 0.01831253 | 8.908799
26.16623 | 34.5986 | 34.68392 | 26.08179 | -0.08532434 | 0.1494531 | 0.01834157 | 8.434341
26.17623 | 34.5153 | 34.2259 | 26.07818 | 0.289398 | 0.1496977 | 0.01837071 | 7.979651
26.18623 | 34.4098 | 33.78893 | 26.07459 | 0.6208723 | 0.1499431 | 0.01839993 | 7.545998
26.19623 | 34.3208 | 33.3734 | 26.071 | 0.9473976 | 0.1501893 | 0.01842922 | 7.133783
26.20623 | 34.2183 | 32.97939 | 26.06743 | 1.238906 | 0.1504363 | 0.01845859 | 6.743074
26.21623 | 34.0969 | 32.60671 | 26.06386 | 1.490191 | 0.150684 | 0.01848804 | 6.373677
26.22622 | 33.9918 | 32.25528 | 26.06031 | 1.736518 | 0.1509323 | 0.01851753 | 6.025524
26.23622 | 33.872 | 31.92386 | 26.05676 | 1.948141 | 0.1511817 | 0.01854712 | 5.697367
26.24622 | 33.7422 | 31.61211 | 26.05323 | 2.130087 | 0.1514318 | 0.0185768 | 5.388877
26.25622 | 33.6109 | 31.31927 | 26.0497 | 2.291628 | 0.1516827 | 0.01860655 | 5.099281
26.26622 | 33.4887 | 31.0445 | 26.04619 | 2.444199 | 0.1519344 | 0.01863638 | 4.827743
26.27621 | 33.3506 | 30.78717 | 26.04269 | 2.563432 | 0.1521867 | 0.01866625 | 4.57363
26.28621 | 33.2184 | 30.54587 | 26.03919 | 2.672526 | 0.15244 | 0.01869624 | 4.335548
26.29621 | 33.0774 | 30.31997 | 26.0357 | 2.757428 | 0.1526942 | 0.0187263 | 4.112847
26.30621 | 32.9299 | 30.10856 | 26.03223 | 2.821341 | 0.1529491 | 0.01875644 | 3.904625
26.31621 | 32.7982 | 29.91075 | 26.02876 | 2.887454 | 0.1532049 | 0.01878665 | 3.709992
26.32621 | 32.6529 | 29.72567 | 26.02531 | 2.927232 | 0.1534614 | 0.01881695 | 3.528083
26.3362 | 32.5055 | 29.55267 | 26.02186 | 2.952831 | 0.1537186 | 0.0188473 | 3.358239
26.3462 | 32.3468 | 29.39056 | 26.01843 | 2.95624 | 0.1539768 | 0.01887775 | 3.199278
26.3562 | 32.2184 | 29.23877 | 26.015 | 2.97963 | 0.1542359 | 0.01890829 | 3.050625
26.3662 | 32.0759 | 29.09657 | 26.01158 | 2.979333 | 0.1544958 | 0.01893891 | 2.911549
26.3762 | 31.9265 | 28.96326 | 26.00818 | 2.963237 | 0.1547565 | 0.0189696 | 2.78136
26.38619 | 31.7875 | 28.83833 | 26.00478 | 2.949172 | 0.1550178 | 0.01900035 | 2.659527
26.39619 | 31.6599 | 28.72091 | 26.00139 | 2.938988 | 0.1552802 | 0.01903121 | 2.545207
26.40619 | 31.4983 | 28.61058 | 25.99802 | 2.887723 | 0.1555434 | 0.01906215 | 2.437956
26.41619 | 31.3651 | 28.5068 | 25.99465 | 2.8583 | 0.1558075 | 0.01909316 | 2.337253
26.42619 | 31.237 | 28.40909 | 25.99129 | 2.827906 | 0.1560725 | 0.01912427 | 2.24261
26.43619 | 31.0813 | 28.31701 | 25.98794 | 2.764289 | 0.1563383 | 0.01915546 | 2.15358
26.44618 | 30.956 | 28.23022 | 25.9846 | 2.725782 | 0.1566047 | 0.01918669 | 2.069827
26.45618 | 30.8344 | 28.14817 | 25.98127 | 2.686234 | 0.1568722 | 0.01921804 | 1.990807
26.46618 | 30.7087 | 28.07059 | 25.97795 | 2.638109 | 0.1571406 | 0.01924947 | 1.916253
26.47618 | 30.5745 | 27.99717 | 25.97464 | 2.57733 | 0.1574099 | 0.01928099 | 1.845843
26.48618 | 30.4583 | 27.92761 | 25.97133 | 2.530694 | 0.15768 | 0.01931259 | 1.779281
26.49617 | 30.3314 | 27.86169 | 25.96804 | 2.469709 | 0.1579508 | 0.01934425 | 1.716353
26.50617 | 30.2052 | 27.79904 | 25.96476 | 2.406157 | 0.1582227 | 0.01937602 | 1.656686
26.51617 | 30.0929 | 27.7395 | 25.96148 | 2.3534 | 0.1584955 | 0.01940786 | 1.600113
26.52617 | 29.9742 | 27.68285 | 25.95822 | 2.29135 | 0.1587692 | 0.01943981 | 1.546423
26.53617 | 29.8526 | 27.6289 | 25.95496 | 2.223702 | 0.1590438 | 0.01947183 | 1.49542
26.54617 | 29.7507 | 27.57747 | 25.95172 | 2.173234 | 0.1593193 | 0.01950394 | 1.446928
26.55616 | 29.6497 | 27.52844 | 25.94848 | 2.121264 | 0.1595955 | 0.0195361 | 1.400824
26.56616 | 29.5315 | 27.48156 | 25.94525 | 2.04994 | 0.1598728 | 0.01956839 | 1.356867
26.57616 | 29.4459 | 27.43675 | 25.94203 | 2.009151 | 0.160151 | 0.01960075 | 1.314966
26.58616 | 29.3193 | 27.39387 | 25.93882 | 1.925425 | 0.1604302 | 0.01963321 | 1.27499
26.59616 | 29.2282 | 27.35282 | 25.93562 | 1.875382 | 0.1607103 | 0.01966575 | 1.236822
26.60615 | 29.129 | 27.31351 | 25.93243 | 1.815492 | 0.160991 | 0.01969835 | 1.200388
26.61615 | 29.0395 | 27.27577 | 25.92925 | 1.763733 | 0.161273 | 0.01973106 | 1.165516
26.62615 | 28.9458 | 27.23954 | 25.92607 | 1.706259 | 0.1615558 | 0.01976387 | 1.132149
26.63615 | 28.8567 | 27.20474 | 25.92291 | 1.651956 | 0.1618397 | 0.01979677 | 1.1002
26.64615 | 28.7726 | 27.1713 | 25.91975 | 1.601304 | 0.1621245 | 0.01982975 | 1.069591
26.65615 | 28.6881 | 27.13912 | 25.9166 | 1.548977 | 0.1624102 | 0.01986282 | 1.040247
26.66614 | 28.6159 | 27.10819 | 25.91347 | 1.507712 | 0.1626966 | 0.01989595 | 1.012128
26.67614 | 28.5305 | 27.07836 | 25.91034 | 1.452139 | 0.1629843 | 0.0199292 | 0.9851101
26.68614 | 28.4603 | 27.04962 | 25.90722 | 1.410683 | 0.1632729 | 0.01996255 | 0.9591644
26.69614 | 28.3843 | 27.0219 | 25.9041 | 1.362402 | 0.1635625 | 0.01999598 | 0.934235
26.70614 | 28.3249 | 26.99515 | 25.901 | 1.329747 | 0.1638531 | 0.02002951 | 0.9102697
26.71613 | 28.2374 | 26.96936 | 25.89791 | 1.268041 | 0.1641444 | 0.02006309 | 0.8872418
26.72613 | 28.1788 | 26.94442 | 25.89482 | 1.234382 | 0.1644369 | 0.0200968 | 0.8650608
26.73613 | 28.1229 | 26.92031 | 25.89175 | 1.202586 | 0.1647305 | 0.0201306 | 0.8437065
26.74613 | 28.0708 | 26.89701 | 25.88868 | 1.173794 | 0.1650251 | 0.02016449 | 0.8231389
26.75613 | 28.0229 | 26.87446 | 25.88562 | 1.148444 | 0.1653206 | 0.02019847 | 0.8033201
26.76613 | 27.9568 | 26.85263 | 25.88257 | 1.10417 | 0.1656172 | 0.02023255 | 0.7842143
26.77612 | 27.9087 | 26.83151 | 25.87953 | 1.077187 | 0.1659145 | 0.02026669 | 0.765806
26.78612 | 27.845 | 26.81103 | 25.87649 | 1.033967 | 0.1662131 | 0.02030096 | 0.7480276
26.79612 | 27.8063 | 26.79118 | 25.87347 | 1.015119 | 0.1665128 | 0.02033531 | 0.7308674
26.80612 | 27.761 | 26.77193 | 25.87045 | 0.989071 | 0.1668135 | 0.02036977 | 0.7142976
26.81612 | 27.7206 | 26.75325 | 25.86744 | 0.9673498 | 0.1671152 | 0.02040431 | 0.6982914
26.82611 | 27.685 | 26.73514 | 25.86444 | 0.9498627 | 0.1674177 | 0.02043892 | 0.682839
26.83611 | 27.6362 | 26.71753 | 25.86145 | 0.918669 | 0.1677215 | 0.02047366 | 0.6678861
26.84611 | 27.5863 | 26.70043 | 25.85847 | 0.8858732 | 0.1680264 | 0.0205085 | 0.6534259
26.85611 | 27.5597 | 26.6838 | 25.85549 | 0.8758966 | 0.1683324 | 0.02054343 | 0.6394369
26.86611 | 27.5298 | 26.66764 | 25.85252 | 0.8621591 | 0.1686394 | 0.02057846 | 0.6258993
26.87611 | 27.4771 | 26.65192 | 25.84956 | 0.8251798 | 0.1689475 | 0.02061358 | 0.6127941
26.8861 | 27.4547 | 26.63664 | 25.84662 | 0.8180604 | 0.1692564 | 0.02064877 | 0.6001169
26.8961 | 27.4224 | 26.62175 | 25.84368 | 0.8006514 | 0.1695667 | 0.02068409 | 0.5878225
26.9061 | 27.3885 | 26.60725 | 25.84074 | 0.7812522 | 0.1698781 | 0.02071951 | 0.5759089
26.9161 | 27.3635 | 26.59312 | 25.83782 | 0.7703782 | 0.1701906 | 0.02075502 | 0.5643606
26.9261 | 27.3137 | 26.57936 | 25.8349 | 0.734344 | 0.1705042 | 0.02079064 | 0.5531632
26.93609 | 27.3024 | 26.56595 | 25.83199 | 0.7364507 | 0.1708187 | 0.02082632 | 0.542313
26.94609 | 27.2749 | 26.55286 | 25.82909 | 0.7220378 | 0.1711345 | 0.02086213 | 0.5317757
26.95609 | 27.2389 | 26.5401 | 25.8262 | 0.6988046 | 0.1714515 | 0.02089805 | 0.5215493
26.96609 | 27.2295 | 26.52764 | 25.82331 | 0.7018631 | 0.1717697 | 0.02093407 | 0.5116219
26.97609 | 27.1902 | 26.51548 | 25.82043 | 0.6747248 | 0.172089 | 0.02097018 | 0.5019821
26.98609 | 27.1663 | 26.5036 | 25.81756 | 0.6627006 | 0.1724094 | 0.0210064 | 0.4926189
26.99608 | 27.1505 | 26.49201 | 25.81471 | 0.6584896 | 0.1727307 | 0.02104268 | 0.4835307
27.00608 | 27.1216 | 26.48068 | 25.81185 | 0.6409245 | 0.1730535 | 0.0210791 | 0.47469
27.01608 | 27.1043 | 26.4696 | 25.80901 | 0.6347032 | 0.1733774 | 0.02111563 | 0.4660962
27.02608 | 27.0829 | 26.45877 | 25.80617 | 0.624135 | 0.1737026 | 0.02115225 | 0.4577403
27.03608 | 27.0596 | 26.44817 | 25.80334 | 0.6114281 | 0.1740289 | 0.02118899 | 0.4496138
27.04607 | 27.0413 | 26.43782 | 25.80052 | 0.6034809 | 0.1743561 | 0.02122578 | 0.441716
27.05607 | 27.0193 | 26.42768 | 25.79771 | 0.5916217 | 0.1746849 | 0.02126272 | 0.4340236
27.06607 | 27.0089 | 26.41775 | 25.7949 | 0.5911476 | 0.1750149 | 0.02129976 | 0.426537
27.07607 | 26.988 | 26.40803 | 25.7921 | 0.5799659 | 0.1753461 | 0.02133691 | 0.4192489
27.08607 | 26.9632 | 26.39852 | 25.78931 | 0.5646836 | 0.1756785 | 0.02137416 | 0.4121524
27.09607 | 26.9512 | 26.38919 | 25.78653 | 0.562007 | 0.1760122 | 0.02141152 | 0.4052411
27.10606 | 26.9255 | 26.38007 | 25.78376 | 0.5454338 | 0.1763468 | 0.02144895 | 0.398515
27.11606 | 26.9227 | 26.37111 | 25.78099 | 0.5515879 | 0.176683 | 0.02148652 | 0.391955
27.12606 | 26.8997 | 26.36233 | 25.77823 | 0.537366 | 0.1770204 | 0.0215242 | 0.385562
27.13606 | 26.8832 | 26.35373 | 25.77547 | 0.5294738 | 0.1773592 | 0.02156198 | 0.3793304
27.14606 | 26.8607 | 26.34528 | 25.77273 | 0.5154165 | 0.1776992 | 0.02159988 | 0.3732549
27.15605 | 26.844 | 26.33701 | 25.76999 | 0.5069912 | 0.1780402 | 0.02163784 | 0.367336
27.16605 | 26.8303 | 26.32888 | 25.76726 | 0.5014192 | 0.1783829 | 0.02167595 | 0.3615574
27.17605 | 26.8169 | 26.3209 | 25.76454 | 0.4959968 | 0.1787268 | 0.02171417 | 0.3559202
27.18605 | 26.7914 | 26.31307 | 25.76183 | 0.4783287 | 0.1790721 | 0.0217525 | 0.3504199
27.19605 | 26.7781 | 26.30538 | 25.75912 | 0.4727192 | 0.1794187 | 0.02179094 | 0.3450521
27.20605 | 26.7622 | 26.29783 | 25.75642 | 0.4643726 | 0.1797667 | 0.02182949 | 0.3398126
27.21604 | 26.7472 | 26.29041 | 25.75373 | 0.456785 | 0.1801157 | 0.02186811 | 0.3347029
27.22604 | 26.7374 | 26.28312 | 25.75104 | 0.4542759 | 0.1804664 | 0.02190689 | 0.3297082
27.23604 | 26.6974 | 26.27596 | 25.74836 | 0.4214413 | 0.1808184 | 0.02194577 | 0.3248303
27.24604 | 26.6962 | 26.26892 | 25.74569 | 0.4272846 | 0.1811719 | 0.02198476 | 0.3200657
27.25604 | 26.6807 | 26.26199 | 25.74303 | 0.4187093 | 0.1815268 | 0.02202387 | 0.3154108
27.26603 | 26.66 | 26.25519 | 25.74038 | 0.4048122 | 0.1818827 | 0.02206306 | 0.3108669
27.27603 | 26.6438 | 26.24849 | 25.73773 | 0.3953097 | 0.1822404 | 0.02210239 | 0.3064217
27.28603 | 26.6316 | 26.2419 | 25.73508 | 0.3896983 | 0.1825995 | 0.02214184 | 0.3020769
27.29603 | 26.6187 | 26.23542 | 25.73245 | 0.3832808 | 0.1829601 | 0.0221814 | 0.2978294
27.30603 | 26.591 | 26.22904 | 25.72982 | 0.3619602 | 0.1833221 | 0.02222108 | 0.2936763
27.31603 | 26.584 | 26.22276 | 25.7272 | 0.3612391 | 0.1836856 | 0.02226087 | 0.2896151
27.32602 | 26.5561 | 26.21659 | 25.72459 | 0.3395143 | 0.1840502 | 0.02230075 | 0.2856467
27.33602 | 26.5466 | 26.2105 | 25.72198 | 0.3361004 | 0.1844167 | 0.02234077 | 0.2817609
27.34602 | 26.5256 | 26.20451 | 25.71938 | 0.3210938 | 0.1847846 | 0.02238091 | 0.2779594
27.35602 | 26.5114 | 26.1986 | 25.71679 | 0.3127968 | 0.1851541 | 0.02242117 | 0.2742395
27.36602 | 26.5065 | 26.19279 | 25.7142 | 0.3137118 | 0.1855251 | 0.02246155 | 0.270599
27.37601 | 26.4719 | 26.18706 | 25.71163 | 0.2848354 | 0.1858973 | 0.022502 | 0.2670392
27.38601 | 26.4561 | 26.18142 | 25.70905 | 0.2746811 | 0.1862714 | 0.02254262 | 0.263551
27.39601 | 26.4505 | 26.17585 | 25.70649 | 0.2746451 | 0.1866471 | 0.02258335 | 0.2601358
27.40601 | 26.4224 | 26.17037 | 25.70393 | 0.2520295 | 0.1870243 | 0.0226242 | 0.2567917
27.41601 | 26.4124 | 26.16496 | 25.70138 | 0.2474362 | 0.1874032 | 0.02266518 | 0.2535167
27.42601 | 26.3952 | 26.15963 | 25.69883 | 0.2355673 | 0.1877837 | 0.02270627 | 0.250309
27.436 | 26.3628 | 26.15438 | 25.6963 | 0.2084191 | 0.1881654 | 0.02274744 | 0.2471698
27.446 | 26.3439 | 26.1492 | 25.69377 | 0.194704 | 0.1885491 | 0.02278878 | 0.2440912
27.456 | 26.3299 | 26.14408 | 25.69124 | 0.1858183 | 0.1889345 | 0.02283025 | 0.2410747
27.466 | 26.291 | 26.13904 | 25.68872 | 0.1519637 | 0.1893216 | 0.02287182 | 0.2381186
27.476 | 26.2851 | 26.13406 | 25.68621 | 0.1510418 | 0.1897104 | 0.02291353 | 0.2352214
27.48599 | 26.2564 | 26.12915 | 25.68371 | 0.1272488 | 0.1901004 | 0.02295532 | 0.2323847
27.49599 | 26.2576 | 26.1243 | 25.68121 | 0.1332969 | 0.1904926 | 0.02299727 | 0.2296007
27.50599 | 26.2072 | 26.11952 | 25.67872 | 0.08768208 | 0.1908865 | 0.02303934 | 0.2268711
27.51599 | 26.1797 | 26.11479 | 25.67624 | 0.06490578 | 0.1912822 | 0.02308154 | 0.2241945
27.52599 | 26.1795 | 26.11013 | 25.67376 | 0.06936937 | 0.1916796 | 0.02312388 | 0.2215697
27.53599 | 26.1398 | 26.10553 | 25.67129 | 0.03427449 | 0.1920788 | 0.02316632 | 0.218995
27.54598 | 26.1114 | 26.10098 | 25.66882 | 0.01041683 | 0.1924794 | 0.02320886 | 0.2164726
27.55598 | 26.0789 | 26.09649 | 25.66636 | -0.01759226 | 0.1928822 | 0.02325157 | 0.2139953
27.56598 | 26.0745 | 26.09206 | 25.66391 | -0.01755656 | 0.1932869 | 0.02329441 | 0.2115649
27.57598 | 26.0435 | 26.08767 | 25.66146 | -0.04417482 | 0.1936934 | 0.02333737 | 0.20918
27.58598 | 26.0057 | 26.08335 | 25.65902 | -0.07764601 | 0.1941018 | 0.02338046 | 0.2068397
27.59597 | 25.9961 | 26.07907 | 25.65659 | -0.08297316 | 0.1945117 | 0.02342364 | 0.2045451
27.60597 | 25.9514 | 26.07485 | 25.65417 | -0.1234469 | 0.1949239 | 0.02346699 | 0.2022907
27.61597 | 25.9402 | 26.07067 | 25.65174 | -0.1304703 | 0.1953381 | 0.02351047 | 0.2000776
27.62597 | 25.9008 | 26.06654 | 25.64933 | -0.1657425 | 0.1957542 | 0.02355409 | 0.1979051
27.63597 | 25.8859 | 26.06246 | 25.64692 | -0.1765625 | 0.1961723 | 0.02359783 | 0.1957719
27.64597 | 25.8527 | 26.05843 | 25.64452 | -0.2057293 | 0.1965924 | 0.02364171 | 0.1936774
27.65596 | 25.8404 | 26.05445 | 25.64212 | -0.2140461 | 0.197014 | 0.02368567 | 0.1916225
27.66596 | 25.8192 | 26.0505 | 25.63973 | -0.231304 | 0.1974382 | 0.02372982 | 0.1896024
27.67596 | 25.7762 | 26.04661 | 25.63735 | -0.2704061 | 0.1978644 | 0.02377408 | 0.1876182
27.68596 | 25.7542 | 26.04275 | 25.63497 | -0.2885517 | 0.1982927 | 0.02381849 | 0.1856691
27.69596 | 25.7291 | 26.03894 | 25.6326 | -0.3098399 | 0.1987231 | 0.02386305 | 0.1837544
27.70595 | 25.7269 | 26.03517 | 25.63024 | -0.3082736 | 0.1991552 | 0.02390767 | 0.181875
27.71595 | 25.6892 | 26.03144 | 25.62788 | -0.3422447 | 0.19959 | 0.02395249 | 0.1800266
27.72595 | 25.6626 | 26.02776 | 25.62552 | -0.3651561 | 0.2000269 | 0.02399745 | 0.1782102
27.73595 | 25.6601 | 26.02411 | 25.62317 | -0.3640071 | 0.200466 | 0.02404253 | 0.1764252
27.74595 | 25.6216 | 26.0205 | 25.62083 | -0.3988972 | 0.2009073 | 0.02408776 | 0.1746709
27.75595 | 25.6071 | 26.01693 | 25.61849 | -0.4098255 | 0.2013509 | 0.02413312 | 0.1729466
27.76594 | 25.5966 | 26.01339 | 25.61617 | -0.4167949 | 0.2017964 | 0.02417858 | 0.1712532
27.77594 | 25.5592 | 26.0099 | 25.61384 | -0.4506978 | 0.2022447 | 0.02422423 | 0.1695869
27.78594 | 25.5399 | 26.00644 | 25.61152 | -0.4665371 | 0.2026952 | 0.02427001 | 0.1679486
27.79594 | 25.5323 | 26.00301 | 25.60921 | -0.4707121 | 0.2031482 | 0.02431593 | 0.1663379
27.80594 | 25.5126 | 25.99962 | 25.6069 | -0.4870224 | 0.2036036 | 0.024362 | 0.164754
27.81593 | 25.4845 | 25.99627 | 25.6046 | -0.5117707 | 0.204061 | 0.02440816 | 0.1631981
27.82593 | 25.4726 | 25.99295 | 25.60231 | -0.5203496 | 0.2045212 | 0.02445451 | 0.1616663
27.83593 | 25.4452 | 25.98966 | 25.60002 | -0.5444621 | 0.204984 | 0.024501 | 0.1601598
27.84593 | 25.4204 | 25.98641 | 25.59773 | -0.5660076 | 0.2054494 | 0.02454764 | 0.1586779
27.85593 | 25.4147 | 25.98319 | 25.59545 | -0.5684856 | 0.2059173 | 0.02459442 | 0.1572202
27.86593 | 25.384 | 25.98 | 25.59318 | -0.5959956 | 0.2063878 | 0.02464134 | 0.1557862
27.87592 | 25.3873 | 25.97684 | 25.59091 | -0.5895404 | 0.2068606 | 0.02468837 | 0.1543768
27.88592 | 25.3586 | 25.97371 | 25.58865 | -0.6151131 | 0.2073364 | 0.02473558 | 0.1529888
27.89592 | 25.3295 | 25.97062 | 25.5864 | -0.6411164 | 0.207815 | 0.02478294 | 0.151623
27.90592 | 25.3223 | 25.96755 | 25.58414 | -0.6452499 | 0.2082964 | 0.02483045 | 0.150279
27.91592 | 25.2828 | 25.96451 | 25.5819 | -0.6817133 | 0.2087805 | 0.02487811 | 0.1489564
27.92591 | 25.2827 | 25.96151 | 25.57966 | -0.6788089 | 0.209267 | 0.02492587 | 0.1476561
27.93591 | 25.2607 | 25.95853 | 25.57742 | -0.6978305 | 0.2097568 | 0.02497383 | 0.146375
27.94591 | 25.2469 | 25.95558 | 25.5752 | -0.7086808 | 0.2102496 | 0.02502194 | 0.1451141
27.95591 | 25.2293 | 25.95266 | 25.57297 | -0.7233592 | 0.2107454 | 0.02507019 | 0.1438729
27.96591 | 25.215 | 25.94977 | 25.57075 | -0.7347655 | 0.2112441 | 0.02511859 | 0.142651
27.97591 | 25.1916 | 25.9469 | 25.56854 | -0.7552993 | 0.211746 | 0.02516715 | 0.1414482
27.9859 | 25.1673 | 25.94406 | 25.56633 | -0.776763 | 0.2122504 | 0.02521582 | 0.1402651
27.9959 | 25.1505 | 25.94125 | 25.56413 | -0.7907506 | 0.2127585 | 0.02526468 | 0.1390991
28.0059 | 25.1442 | 25.93846 | 25.56193 | -0.7942648 | 0.2132698 | 0.0253137 | 0.137951
28.0159 | 25.1069 | 25.93571 | 25.55974 | -0.8288052 | 0.2137844 | 0.02536287 | 0.1368205
28.0259 | 25.1039 | 25.93297 | 25.55755 | -0.8290713 | 0.2143022 | 0.0254122 | 0.1357072
28.03589 | 25.0854 | 25.93027 | 25.55537 | -0.844866 | 0.214823 | 0.02546163 | 0.1346121
28.04589 | 25.0658 | 25.92758 | 25.55319 | -0.861783 | 0.2153476 | 0.02551128 | 0.1335323
28.05589 | 25.0567 | 25.92493 | 25.55102 | -0.868225 | 0.2158758 | 0.02556107 | 0.1324688
28.06589 | 25.0379 | 25.92229 | 25.54885 | -0.8843918 | 0.2164075 | 0.02561103 | 0.1314213
28.07589 | 25.029 | 25.91968 | 25.54669 | -0.890683 | 0.2169428 | 0.02566114 | 0.1303895
28.08589 | 25.0007 | 25.9171 | 25.54453 | -0.9163986 | 0.2174817 | 0.02571142 | 0.1293731
28.09588 | 24.9975 | 25.91454 | 25.54238 | -0.9170406 | 0.2180239 | 0.02576179 | 0.1283728
28.10588 | 24.9701 | 25.912 | 25.54023 | -0.9419038 | 0.2185704 | 0.02581239 | 0.1273864
28.11588 | 24.9566 | 25.90949 | 25.53809 | -0.9528905 | 0.2191207 | 0.02586314 | 0.1264146
28.12588 | 24.9433 | 25.907 | 25.53595 | -0.9637006 | 0.219675 | 0.02591406 | 0.1254571
28.13588 | 24.9379 | 25.90453 | 25.53382 | -0.9666338 | 0.2202334 | 0.02596514 | 0.1245137
28.14587 | 24.9129 | 25.90209 | 25.5317 | -0.9891923 | 0.2207952 | 0.02601633 | 0.123585
28.15587 | 24.9073 | 25.89967 | 25.52957 | -0.9923711 | 0.2213618 | 0.02606773 | 0.122669
28.16587 | 24.8842 | 25.89727 | 25.52745 | -1.013072 | 0.2219326 | 0.02611931 | 0.1217663
28.17587 | 24.8733 | 25.8949 | 25.52534 | -1.021596 | 0.2225077 | 0.02617104 | 0.1208767
28.18587 | 24.8732 | 25.89254 | 25.52323 | -1.019342 | 0.2230873 | 0.02622295 | 0.12
28.19586 | 24.8463 | 25.89021 | 25.52113 | -1.043912 | 0.2236708 | 0.02627497 | 0.1191368
28.20586 | 24.8376 | 25.8879 | 25.51903 | -1.050302 | 0.2242595 | 0.02632721 | 0.1182853
28.21586 | 24.8329 | 25.88561 | 25.51694 | -1.052714 | 0.2248529 | 0.02637962 | 0.1174459
28.22586 | 24.8204 | 25.88335 | 25.51485 | -1.062947 | 0.225451 | 0.02643219 | 0.1166186
28.23586 | 24.8142 | 25.8811 | 25.51276 | -1.066902 | 0.2260541 | 0.02648494 | 0.1158031
28.24586 | 24.7914 | 25.87888 | 25.51068 | -1.087478 | 0.2266622 | 0.02653785 | 0.1149993
28.25585 | 24.7894 | 25.87668 | 25.5086 | -1.087277 | 0.2272747 | 0.02659089 | 0.1142076
28.26585 | 24.7708 | 25.8745 | 25.50653 | -1.103696 | 0.2278931 | 0.02664415 | 0.1134264
28.27585 | 24.767 | 25.87234 | 25.50446 | -1.105335 | 0.2285169 | 0.02669759 | 0.1126563
28.28585 | 24.7518 | 25.8702 | 25.5024 | -1.118396 | 0.2291461 | 0.0267512 | 0.1118971
28.29585 | 24.7394 | 25.86808 | 25.50034 | -1.128677 | 0.2297808 | 0.02680498 | 0.1111485
28.30584 | 24.7333 | 25.86598 | 25.49829 | -1.132681 | 0.2304207 | 0.02685889 | 0.1104112
28.31584 | 24.7246 | 25.8639 | 25.49624 | -1.139304 | 0.231067 | 0.02691302 | 0.1096836
28.32584 | 24.7222 | 25.86185 | 25.4942 | -1.139648 | 0.2317193 | 0.02696733 | 0.1089661
28.33584 | 24.7058 | 25.85981 | 25.49215 | -1.154012 | 0.2323778 | 0.02702182 | 0.1082588
28.34584 | 24.6899 | 25.8578 | 25.49012 | -1.167897 | 0.2330425 | 0.02707649 | 0.1075613
28.35584 | 24.6828 | 25.8558 | 25.48808 | -1.173003 | 0.2337137 | 0.02713134 | 0.1068734
28.36583 | 24.6735 | 25.85383 | 25.48606 | -1.180331 | 0.2343908 | 0.02718632 | 0.1061959
28.37583 | 24.6575 | 25.85188 | 25.48403 | -1.194378 | 0.2350754 | 0.02724153 | 0.105527
28.38583 | 24.6561 | 25.84995 | 25.48201 | -1.193846 | 0.2357668 | 0.02729692 | 0.1048675
28.39583 | 24.6391 | 25.84803 | 25.48 | -1.208934 | 0.2364654 | 0.02735249 | 0.1042171
28.40583 | 24.6248 | 25.84614 | 25.47799 | -1.221342 | 0.2371713 | 0.02740825 | 0.1035757
28.41582 | 24.6282 | 25.84427 | 25.47598 | -1.216074 | 0.237884 | 0.02746414 | 0.1029437
28.42582 | 24.6105 | 25.84242 | 25.47398 | -1.231924 | 0.2386052 | 0.02752027 | 0.1023199
28.43582 | 24.5945 | 25.84059 | 25.47198 | -1.246095 | 0.2393342 | 0.02757658 | 0.1017047
28.44582 | 24.5934 | 25.83879 | 25.46998 | -1.245386 | 0.2400714 | 0.02763308 | 0.101098
28.45582 | 24.5688 | 25.837 | 25.46799 | -1.268199 | 0.2408169 | 0.02768977 | 0.1004996
28.46582 | 24.5695 | 25.83523 | 25.46601 | -1.265732 | 0.2415711 | 0.02774665 | 0.09990938
28.47581 | 24.5431 | 25.83349 | 25.46402 | -1.290389 | 0.2423334 | 0.02780366 | 0.09932788
28.48581 | 24.5517 | 25.83176 | 25.46204 | -1.280065 | 0.2431055 | 0.02786092 | 0.0987538
28.49581 | 24.5426 | 25.83006 | 25.46007 | -1.287462 | 0.243887 | 0.02791836 | 0.0981876
28.50581 | 24.523 | 25.82838 | 25.4581 | -1.305381 | 0.2446783 | 0.02797601 | 0.09762916
28.51581 | 24.5224 | 25.82672 | 25.45613 | -1.304322 | 0.2454794 | 0.02803384 | 0.09707838
28.5258 | 24.5181 | 25.82509 | 25.45417 | -1.306986 | 0.24629 | 0.02809181 | 0.09653568
28.5358 | 24.4873 | 25.82347 | 25.45221 | -1.33617 | 0.2471121 | 0.02815003 | 0.09599988
28.5458 | 24.4781 | 25.82188 | 25.45025 | -1.343777 | 0.2479451 | 0.02820845 | 0.09547142
28.5558 | 24.4763 | 25.82031 | 25.4483 | -1.344006 | 0.2487894 | 0.02826707 | 0.09495022
28.5658 | 24.4585 | 25.81876 | 25.44635 | -1.360258 | 0.2496453 | 0.02832588 | 0.09443615
28.5758 | 24.4573 | 25.81723 | 25.44441 | -1.359933 | 0.2505134 | 0.02838489 | 0.09392914
28.58579 | 24.4525 | 25.81573 | 25.44247 | -1.363233 | 0.2513929 | 0.02844404 | 0.09342956
28.59579 | 24.4362 | 25.81425 | 25.44053 | -1.378054 | 0.2522862 | 0.02850345 | 0.09293635
28.60579 | 24.4273 | 25.8128 | 25.43859 | -1.3855 | 0.2531928 | 0.02856306 | 0.09244991
28.61579 | 24.4058 | 25.81137 | 25.43666 | -1.40557 | 0.2541132 | 0.02862289 | 0.09197016
28.62579 | 24.4051 | 25.80996 | 25.43474 | -1.404865 | 0.2550479 | 0.0286829 | 0.091497
28.63578 | 24.3822 | 25.80859 | 25.43282 | -1.426386 | 0.2559965 | 0.02874306 | 0.09103089
28.64578 | 24.3724 | 25.80723 | 25.4309 | -1.434831 | 0.2569613 | 0.02880349 | 0.09057068
28.65578 | 24.36 | 25.8059 | 25.42898 | -1.445902 | 0.2579419 | 0.02886412 | 0.0901168
28.66578 | 24.3614 | 25.8046 | 25.42707 | -1.4432 | 0.2589391 | 0.02892496 | 0.08966921
28.67578 | 24.3386 | 25.80332 | 25.42516 | -1.464724 | 0.2599534 | 0.02898601 | 0.08922773
28.68578 | 24.3365 | 25.80208 | 25.42325 | -1.465576 | 0.2609855 | 0.02904727 | 0.08879245
28.69577 | 24.3315 | 25.80086 | 25.42135 | -1.469357 | 0.2620349 | 0.02910867 | 0.08836371
28.70577 | 24.3172 | 25.79967 | 25.41945 | -1.482466 | 0.2631046 | 0.02917035 | 0.08794044
28.71577 | 24.306 | 25.7985 | 25.41755 | -1.492505 | 0.2641943 | 0.02923224 | 0.08752307
28.72577 | 24.2929 | 25.79737 | 25.41566 | -1.504473 | 0.2653048 | 0.02929435 | 0.08711154
28.73577 | 24.2835 | 25.79627 | 25.41377 | -1.512772 | 0.2664369 | 0.02935666 | 0.08670577
28.74576 | 24.2733 | 25.7952 | 25.41189 | -1.521905 | 0.2675904 | 0.02941913 | 0.08630609
28.75576 | 24.2621 | 25.79417 | 25.41001 | -1.532068 | 0.2687686 | 0.02948188 | 0.08591165
28.76576 | 24.2532 | 25.79317 | 25.40813 | -1.539966 | 0.2699714 | 0.02954484 | 0.08552279
28.77576 | 24.2438 | 25.7922 | 25.40625 | -1.548397 | 0.2711999 | 0.02960802 | 0.08513944
28.78576 | 24.2312 | 25.79126 | 25.40438 | -1.560065 | 0.2724552 | 0.02967143 | 0.08476154
28.79576 | 24.2237 | 25.79037 | 25.40251 | -1.566669 | 0.2737385 | 0.02973505 | 0.08438903
28.80575 | 24.221 | 25.78951 | 25.40064 | -1.568513 | 0.2750498 | 0.02979883 | 0.08402222
28.81575 | 24.2202 | 25.78869 | 25.39878 | -1.568494 | 0.2763932 | 0.0298629 | 0.08366033
28.82575 | 24.2133 | 25.78792 | 25.39692 | -1.574617 | 0.2777689 | 0.02992719 | 0.08330366
28.83575 | 24.1967 | 25.78718 | 25.39506 | -1.590481 | 0.2791784 | 0.02999171 | 0.08295217
28.84575 | 24.1829 | 25.78649 | 25.3932 | -1.60359 | 0.2806235 | 0.03005644 | 0.0826058
28.85574 | 24.183 | 25.78585 | 25.39135 | -1.602845 | 0.2821045 | 0.03012134 | 0.08226482
28.86574 | 24.1728 | 25.78525 | 25.38951 | -1.612447 | 0.2836264 | 0.03018654 | 0.08192853
28.87574 | 24.1632 | 25.7847 | 25.38766 | -1.621499 | 0.2851897 | 0.03025196 | 0.08159723
28.88574 | 24.1722 | 25.7842 | 25.38582 | -1.612002 | 0.2867967 | 0.03031761 | 0.08127085
28.89574 | 24.1433 | 25.78376 | 25.38398 | -1.640459 | 0.28845 | 0.0303835 | 0.08094934
28.90574 | 24.1465 | 25.78337 | 25.38214 | -1.636874 | 0.2901521 | 0.03044961 | 0.08063269
28.91573 | 24.1417 | 25.78305 | 25.38031 | -1.641348 | 0.2919041 | 0.0305159 | 0.08032112
28.92573 | 24.1097 | 25.78278 | 25.37848 | -1.673084 | 0.2937125 | 0.03058248 | 0.08001401
28.93573 | 24.1152 | 25.78259 | 25.37665 | -1.667386 | 0.295579 | 0.0306493 | 0.07971159
28.94573 | 24.0991 | 25.78246 | 25.37482 | -1.683358 | 0.2975071 | 0.03071636 | 0.07941387
28.95573 | 24.0944 | 25.7824 | 25.373 | -1.688002 | 0.2995005 | 0.03078366 | 0.07912078
28.96572 | 24.0985 | 25.78242 | 25.37118 | -1.683923 | 0.3015615 | 0.03085113 | 0.07883259
28.97572 | 24.0821 | 25.78253 | 25.36936 | -1.700426 | 0.3036987 | 0.03091889 | 0.07854865
28.98572 | 24.0906 | 25.78272 | 25.36754 | -1.692116 | 0.3059147 | 0.03098692 | 0.07826925
28.99572 | 24.0588 | 25.783 | 25.36573 | -1.724197 | 0.3082149 | 0.03105518 | 0.07799434
29.00572 | 24.0492 | 25.78337 | 25.36392 | -1.734175 | 0.310605 | 0.03112368 | 0.07772389
29.01572 | 24.0468 | 25.78386 | 25.36211 | -1.737056 | 0.3130909 | 0.03119243 | 0.07745788
29.02571 | 24.048 | 25.78445 | 25.36031 | -1.736446 | 0.3156766 | 0.03126135 | 0.07719652
29.03571 | 24.0337 | 25.78515 | 25.35851 | -1.751453 | 0.3183743 | 0.0313306 | 0.07693928
29.04571 | 24.0251 | 25.78598 | 25.35671 | -1.760885 | 0.3211889 | 0.03140008 | 0.07668638
29.05571 | 24.0166 | 25.78695 | 25.35491 | -1.770348 | 0.3241287 | 0.03146983 | 0.07643781
29.06571 | 24.0124 | 25.78805 | 25.35312 | -1.775653 | 0.3272023 | 0.03153982 | 0.07619353
29.0757 | 24.0186 | 25.78931 | 25.35133 | -1.770705 | 0.3304153 | 0.03161 | 0.07595374
29.0857 | 24 | 25.79072 | 25.34954 | -1.790719 | 0.3337847 | 0.0316805 | 0.07571797
29.0957 | 23.9914 | 25.7923 | 25.34775 | -1.800904 | 0.3373176 | 0.03175125 | 0.07548643
29.1057 | 23.9867 | 25.79407 | 25.34596 | -1.80737 | 0.3410253 | 0.03182227 | 0.07525909
29.1157 | 23.9854 | 25.79603 | 25.34418 | -1.810629 | 0.3449195 | 0.03189354 | 0.07503593
29.1257 | 23.9936 | 25.79819 | 25.3424 | -1.804594 | 0.3490128 | 0.03196506 | 0.07481694
29.13569 | 23.9856 | 25.80058 | 25.34062 | -1.814976 | 0.3533143 | 0.03203679 | 0.0746023
29.14569 | 23.9828 | 25.80319 | 25.33885 | -1.820393 | 0.3578462 | 0.03210884 | 0.07439159
29.15569 | 23.9814 | 25.80606 | 25.33707 | -1.824658 | 0.3626191 | 0.03218115 | 0.07418499
29.16569 | 23.9736 | 25.80919 | 25.3353 | -1.835586 | 0.3676482 | 0.03225373 | 0.07398249
29.17569 | 23.9888 | 25.81259 | 25.33353 | -1.823792 | 0.3729496 | 0.03232657 | 0.07378413
29.18568 | 23.9823 | 25.81629 | 25.33177 | -1.83399 | 0.3785339 | 0.03239961 | 0.07358998
29.19568 | 23.9763 | 25.8203 | 25.33 | -1.844003 | 0.3844293 | 0.032473 | 0.07339972
29.20568 | 23.9922 | 25.82465 | 25.32824 | -1.832446 | 0.3906479 | 0.03254665 | 0.07321351
29.21568 | 23.9894 | 25.82934 | 25.32648 | -1.839936 | 0.3972075 | 0.03262057 | 0.07303134
29.22568 | 23.9878 | 25.83439 | 25.32472 | -1.846592 | 0.404126 | 0.03269476 | 0.07285323
29.23568 | 23.9801 | 25.83983 | 25.32296 | -1.859731 | 0.4114216 | 0.03276923 | 0.07267915
29.24567 | 23.993 | 25.84567 | 25.32121 | -1.852665 | 0.4191043 | 0.03284389 | 0.07250926
29.25567 | 23.9917 | 25.85192 | 25.31945 | -1.860223 | 0.4272066 | 0.03291892 | 0.07234324
29.26567 | 23.9892 | 25.85862 | 25.3177 | -1.869417 | 0.4357375 | 0.03299421 | 0.07218124
29.27567 | 23.984 | 25.86576 | 25.31595 | -1.88176 | 0.4447123 | 0.0330698 | 0.07202327
29.28567 | 23.9996 | 25.87337 | 25.31421 | -1.873767 | 0.4541445 | 0.03314565 | 0.07186933
29.29566 | 24.0024 | 25.88144 | 25.31246 | -1.87904 | 0.464035 | 0.03322171 | 0.07171956
29.30566 | 23.9928 | 25.89 | 25.31072 | -1.897204 | 0.474411 | 0.03329814 | 0.07157367
29.31566 | 23.9988 | 25.89905 | 25.30898 | -1.900252 | 0.4852664 | 0.03337485 | 0.07143182
29.32566 | 24.0054 | 25.90859 | 25.30724 | -1.903185 | 0.4965996 | 0.03345185 | 0.07129401
29.33566 | 24.0093 | 25.91859 | 25.3055 | -1.909293 | 0.5084022 | 0.03352913 | 0.07116025
29.34566 | 24.0131 | 25.92906 | 25.30377 | -1.915961 | 0.5206583 | 0.0336067 | 0.07103055
29.35565 | 24.0066 | 25.93995 | 25.30203 | -1.933351 | 0.533329 | 0.03368449 | 0.07090504
29.36565 | 24.0172 | 25.95125 | 25.3003 | -1.93405 | 0.5464039 | 0.03376264 | 0.07078348
29.37565 | 24.0063 | 25.9629 | 25.29857 | -1.956598 | 0.5598213 | 0.03384109 | 0.07066602
29.38565 | 24.0055 | 25.97483 | 25.29684 | -1.96933 | 0.573518 | 0.03391983 | 0.07055267
29.39565 | 24.0247 | 25.98697 | 25.29511 | -1.962271 | 0.5874161 | 0.03399887 | 0.07044344
29.40564 | 24.021 | 25.99921 | 25.29339 | -1.978212 | 0.6014075 | 0.03407813 | 0.07033843
29.41564 | 24.0159 | 26.01147 | 25.29166 | -1.995569 | 0.61541 | 0.03415776 | 0.0702375
29.42564 | 24.0135 | 26.0236 | 25.28994 | -2.010104 | 0.6292846 | 0.03423769 | 0.07014075
29.43564 | 24.023 | 26.03548 | 25.28822 | -2.012479 | 0.642893 | 0.03431793 | 0.07004821
29.44564 | 24.0218 | 26.04694 | 25.2865 | -2.025144 | 0.6560861 | 0.03439846 | 0.0699599
29.45564 | 24.0237 | 26.05785 | 25.28478 | -2.034145 | 0.6687088 | 0.0344793 | 0.06987585
29.46563 | 24.0126 | 26.06802 | 25.28307 | -2.055416 | 0.6805933 | 0.03456037 | 0.06979619
29.47563 | 24.018 | 26.07732 | 25.28135 | -2.059325 | 0.691611 | 0.03464182 | 0.06972074
29.48563 | 24.0263 | 26.08562 | 25.27964 | -2.059319 | 0.7016083 | 0.03472358 | 0.06964965
29.49563 | 24.0178 | 26.09277 | 25.27792 | -2.074973 | 0.7104596 | 0.03480565 | 0.06958294
29.50563 | 24.0071 | 26.09868 | 25.27621 | -2.091583 | 0.7180605 | 0.03488803 | 0.06952066
29.51562 | 24.0066 | 26.10326 | 25.27451 | -2.096664 | 0.7243251 | 0.03497065 | 0.06946289
29.52562 | 24.01 | 26.10647 | 25.2728 | -2.096474 | 0.7292137 | 0.03505366 | 0.06940958
29.53562 | 23.9925 | 26.10828 | 25.27109 | -2.115781 | 0.7326929 | 0.03513698 | 0.06936081
29.54562 | 23.9799 | 26.10868 | 25.26938 | -2.128784 | 0.7347628 | 0.03522063 | 0.06931665
29.55562 | 23.9735 | 26.10771 | 25.26768 | -2.134208 | 0.7354472 | 0.03530459 | 0.06927714
29.56562 | 23.9727 | 26.1054 | 25.26598 | -2.132698 | 0.7347906 | 0.03538887 | 0.06924232
29.57561 | 23.9539 | 26.10182 | 25.26428 | -2.147919 | 0.732857 | 0.0354734 | 0.06921229
29.58561 | 23.9337 | 26.09704 | 25.26257 | -2.163338 | 0.7297176 | 0.03555833 | 0.06918703
29.59561 | 23.9295 | 26.09114 | 25.26088 | -2.161644 | 0.7254581 | 0.0356436 | 0.06916666
29.60561 | 23.9092 | 26.08423 | 25.25918 | -2.175027 | 0.7201696 | 0.03572918 | 0.06915122
29.61561 | 23.9047 | 26.07638 | 25.25748 | -2.171682 | 0.7139466 | 0.03581511 | 0.06914078
29.6256 | 23.889 | 26.06771 | 25.25578 | -2.178713 | 0.7068921 | 0.03590127 | 0.06913542
29.6356 | 23.874 | 26.0583 | 25.25409 | -2.1843 | 0.6990873 | 0.03598786 | 0.0691352
29.6456 | 23.8493 | 26.04824 | 25.2524 | -2.198942 | 0.690632 | 0.03607479 | 0.0691402
29.6556 | 23.8446 | 26.03763 | 25.2507 | -2.19303 | 0.681616 | 0.03616205 | 0.06915051
29.6656 | 23.81 | 26.02655 | 25.24901 | -2.216552 | 0.6721262 | 0.03624965 | 0.0691662
29.6756 | 23.8037 | 26.01509 | 25.24732 | -2.211389 | 0.6622454 | 0.0363376 | 0.06918737
29.68559 | 23.799 | 26.00333 | 25.24563 | -2.204334 | 0.6520645 | 0.0364258 | 0.06921409
29.69559 | 23.7463 | 25.99134 | 25.24394 | -2.245037 | 0.6416351 | 0.03651443 | 0.06924648
29.70559 | 23.7514 | 25.97918 | 25.24225 | -2.22778 | 0.6310401 | 0.03660342 | 0.06928465
29.71559 | 23.7366 | 25.96693 | 25.24056 | -2.230333 | 0.6203466 | 0.03669275 | 0.06932868
29.72559 | 23.7006 | 25.95466 | 25.23888 | -2.254058 | 0.6096184 | 0.03678243 | 0.06937869
29.73558 | 23.6853 | 25.94243 | 25.23719 | -2.257126 | 0.5989252 | 0.03687238 | 0.06943474
29.74558 | 23.6588 | 25.93027 | 25.23551 | -2.271471 | 0.5883019 | 0.03696277 | 0.06949706
29.75558 | 23.638 | 25.91825 | 25.23382 | -2.280254 | 0.5778103 | 0.03705352 | 0.06956571
29.76558 | 23.6239 | 25.90642 | 25.23214 | -2.282524 | 0.5674977 | 0.03714464 | 0.06964084
29.77558 | 23.6048 | 25.89482 | 25.23046 | -2.290024 | 0.5574069 | 0.03723611 | 0.06972257
29.78558 | 23.5832 | 25.88349 | 25.22878 | -2.300291 | 0.5475758 | 0.03732795 | 0.06981104
29.79557 | 23.5623 | 25.87247 | 25.2271 | -2.31017 | 0.5380466 | 0.03742006 | 0.06990636
29.80557 | 23.5366 | 25.86177 | 25.22542 | -2.325166 | 0.5288285 | 0.03751264 | 0.07000878
29.81557 | 23.5216 | 25.85141 | 25.22374 | -2.329814 | 0.5199536 | 0.03760559 | 0.07011843
29.82557 | 23.5094 | 25.84143 | 25.22206 | -2.332031 | 0.5114396 | 0.0376989 | 0.07023546
29.83557 | 23.468 | 25.83183 | 25.22038 | -2.36383 | 0.5032991 | 0.0377926 | 0.07036006
29.84556 | 23.461 | 25.82263 | 25.2187 | -2.361628 | 0.4955473 | 0.03788658 | 0.07049227
29.85556 | 23.4484 | 25.81381 | 25.21702 | -2.365411 | 0.488173 | 0.03798103 | 0.07063255
29.86556 | 23.4184 | 25.80539 | 25.21535 | -2.386988 | 0.4811838 | 0.03807586 | 0.07078098
29.87556 | 23.4128 | 25.79736 | 25.21367 | -2.384557 | 0.4745763 | 0.03817107 | 0.07093777
29.88556 | 23.3736 | 25.78971 | 25.212 | -2.41611 | 0.4683443 | 0.03826667 | 0.07110315
29.89556 | 23.3622 | 25.78244 | 25.21032 | -2.420239 | 0.4624793 | 0.03836266 | 0.07127732
29.90555 | 23.3462 | 25.77554 | 25.20865 | -2.429342 | 0.4569765 | 0.03845895 | 0.07146037
29.91555 | 23.3229 | 25.76899 | 25.20697 | -2.446093 | 0.4518126 | 0.03855571 | 0.07165289
29.92555 | 23.3118 | 25.76279 | 25.2053 | -2.450986 | 0.4469806 | 0.03865289 | 0.07185499
29.93555 | 23.2856 | 25.75691 | 25.20362 | -2.471308 | 0.442467 | 0.03875044 | 0.07206693
29.94555 | 23.2731 | 25.75135 | 25.20195 | -2.478245 | 0.4382576 | 0.03884842 | 0.07228902
29.95554 | 23.2549 | 25.74609 | 25.20028 | -2.491189 | 0.4343421 | 0.03894667 | 0.0725213
29.96554 | 23.2311 | 25.74111 | 25.19861 | -2.510014 | 0.4306982 | 0.03904544 | 0.07276457
29.97554 | 23.2115 | 25.73641 | 25.19693 | -2.524913 | 0.4273158 | 0.03914461 | 0.07301892
29.98554 | 23.1903 | 25.73197 | 25.19526 | -2.541671 | 0.4241811 | 0.0392442 | 0.07328472
29.99554 | 23.1688 | 25.72778 | 25.19359 | -2.558977 | 0.4212806 | 0.03934421 | 0.07356231
30.00554 | 23.1586 | 25.72382 | 25.19192 | -2.565215 | 0.4186011 | 0.0394446 | 0.07385209
30.01553 | 23.1426 | 25.72008 | 25.19025 | -2.57748 | 0.4161324 | 0.03954532 | 0.07415409
30.02553 | 23.1144 | 25.71655 | 25.18858 | -2.60215 | 0.4138575 | 0.03964656 | 0.07446945
30.03553 | 23.1107 | 25.71322 | 25.18691 | -2.602519 | 0.4117675 | 0.03974822 | 0.07479826
30.04553 | 23.0854 | 25.71008 | 25.18523 | -2.624677 | 0.4098515 | 0.0398503 | 0.07514098
30.05553 | 23.0676 | 25.70711 | 25.18356 | -2.639513 | 0.4080988 | 0.03995281 | 0.07549809
30.06552 | 23.0424 | 25.70432 | 25.18189 | -2.66192 | 0.4065014 | 0.04005564 | 0.07586975
30.07552 | 23.0435 | 25.70169 | 25.18022 | -2.658186 | 0.4050466 | 0.040159 | 0.07625721
30.08552 | 23.0225 | 25.6992 | 25.17855 | -2.676703 | 0.4037275 | 0.0402628 | 0.07666067
30.09552 | 22.9967 | 25.69686 | 25.17688 | -2.700165 | 0.4025358 | 0.04036703 | 0.07708075
30.10552 | 22.9974 | 25.69466 | 25.17521 | -2.697264 | 0.4014638 | 0.04047169 | 0.07751804
30.11552 | 22.9701 | 25.69259 | 25.17354 | -2.722494 | 0.4005044 | 0.0405768 | 0.07797324
30.12551 | 22.9645 | 25.69065 | 25.17187 | -2.726151 | 0.3996515 | 0.04068224 | 0.07844649
30.13551 | 22.9462 | 25.68882 | 25.1702 | -2.742625 | 0.3988972 | 0.04078822 | 0.07893954
30.14551 | 22.9183 | 25.68711 | 25.16853 | -2.768812 | 0.3982363 | 0.04089466 | 0.07945269
30.15551 | 22.9275 | 25.68551 | 25.16686 | -2.758009 | 0.3976637 | 0.04100154 | 0.07998672
30.16551 | 22.8958 | 25.68401 | 25.16519 | -2.788212 | 0.397174 | 0.04110889 | 0.08054253
30.1755 | 22.9032 | 25.68262 | 25.16352 | -2.779416 | 0.3967629 | 0.04121658 | 0.08112041
30.1855 | 22.887 | 25.68132 | 25.16184 | -2.794318 | 0.3964253 | 0.04132482 | 0.08172248
30.1955 | 22.8671 | 25.68011 | 25.16017 | -2.813013 | 0.3961574 | 0.04143354 | 0.08234919
30.2055 | 22.8554 | 25.679 | 25.1585 | -2.823601 | 0.3959555 | 0.0415427 | 0.08300163
30.2155 | 22.8507 | 25.67798 | 25.15683 | -2.827278 | 0.395816 | 0.04165235 | 0.08368093
30.2255 | 22.83 | 25.67704 | 25.15516 | -2.847043 | 0.3957355 | 0.04176245 | 0.08438832
30.23549 | 22.819 | 25.67619 | 25.15349 | -2.857194 | 0.3957112 | 0.04187292 | 0.08512435
30.24549 | 22.8182 | 25.67543 | 25.15181 | -2.857228 | 0.3957401 | 0.04198397 | 0.08589183
30.25549 | 22.8092 | 25.67475 | 25.15014 | -2.865545 | 0.3958195 | 0.04209549 | 0.08669153
30.26549 | 22.787 | 25.67414 | 25.14846 | -2.887145 | 0.3959472 | 0.0422075 | 0.087525
30.27549 | 22.778 | 25.67363 | 25.14679 | -2.895625 | 0.3961206 | 0.04231998 | 0.08839391
30.28548 | 22.7841 | 25.67319 | 25.14512 | -2.889087 | 0.3963377 | 0.04243284 | 0.08929915
30.29548 | 22.765 | 25.67283 | 25.14344 | -2.90783 | 0.3965968 | 0.0425463 | 0.09024434
30.30548 | 22.7484 | 25.67255 | 25.14177 | -2.924154 | 0.3968959 | 0.04266025 | 0.09123072
30.31548 | 22.7552 | 25.67236 | 25.14009 | -2.91716 | 0.3972333 | 0.04277469 | 0.0922604
30.32548 | 22.7452 | 25.67225 | 25.13842 | -2.927048 | 0.3976075 | 0.04288963 | 0.0933358
30.33548 | 22.7323 | 25.67222 | 25.13674 | -2.93992 | 0.398017 | 0.04300506 | 0.09445936
30.34547 | 22.7257 | 25.67228 | 25.13506 | -2.946576 | 0.3984598 | 0.04312089 | 0.09563265
30.35547 | 22.7113 | 25.67242 | 25.13338 | -2.961119 | 0.3989358 | 0.04323732 | 0.09686084
30.36547 | 22.7047 | 25.67265 | 25.13171 | -2.967949 | 0.3994431 | 0.04335428 | 0.09814595
30.37547 | 22.7106 | 25.67297 | 25.13003 | -2.962371 | 0.3999807 | 0.04347173 | 0.09949132
30.38547 | 22.6814 | 25.67339 | 25.12835 | -2.991985 | 0.4005477 | 0.04358973 | 0.1009006
30.39546 | 22.6917 | 25.6739 | 25.12667 | -2.982195 | 0.4011422 | 0.04370811 | 0.1023762
30.40546 | 22.675 | 25.6745 | 25.12499 | -2.999505 | 0.4017647 | 0.0438271 | 0.1039251
30.41546 | 22.669 | 25.67522 | 25.12331 | -3.006217 | 0.4024138 | 0.04394666 | 0.1055506
30.42546 | 22.664 | 25.67604 | 25.12162 | -3.012036 | 0.4030885 | 0.04406671 | 0.1072574
30.43546 | 22.6571 | 25.67697 | 25.11994 | -3.019867 | 0.4037881 | 0.04418732 | 0.1090508
30.44546 | 22.6449 | 25.67801 | 25.11826 | -3.033113 | 0.4045119 | 0.04430843 | 0.1109364
30.45545 | 22.6401 | 25.67918 | 25.11657 | -3.039081 | 0.4052586 | 0.04442998 | 0.1129183
30.46545 | 22.6347 | 25.68048 | 25.11489 | -3.045776 | 0.4060289 | 0.04455218 | 0.115007
30.47545 | 22.6288 | 25.68191 | 25.1132 | -3.053106 | 0.4068216 | 0.04467493 | 0.1172074
30.48545 | 22.6222 | 25.68348 | 25.11152 | -3.061277 | 0.4076361 | 0.04479822 | 0.1195272
30.49545 | 22.6066 | 25.6852 | 25.10983 | -3.078595 | 0.4084718 | 0.04492207 | 0.1219743
30.50544 | 22.6159 | 25.68707 | 25.10814 | -3.071169 | 0.4093274 | 0.04504635 | 0.1245548
30.51544 | 22.6036 | 25.68911 | 25.10645 | -3.085509 | 0.4102041 | 0.0451713 | 0.1272828
30.52544 | 22.5988 | 25.69132 | 25.10476 | -3.092524 | 0.4111008 | 0.04529681 | 0.1301658
30.53544 | 22.5765 | 25.69372 | 25.10307 | -3.117223 | 0.4120169 | 0.04542289 | 0.1332141
30.54544 | 22.5937 | 25.69632 | 25.10138 | -3.102617 | 0.412952 | 0.04554953 | 0.1364389
30.55544 | 22.5795 | 25.69912 | 25.09968 | -3.119618 | 0.4139059 | 0.04567675 | 0.1398519
30.56543 | 22.5547 | 25.70213 | 25.09799 | -3.147433 | 0.4148772 | 0.04580441 | 0.1434612
30.57543 | 22.5672 | 25.70538 | 25.09629 | -3.138184 | 0.4158675 | 0.04593277 | 0.1472885
30.58543 | 22.5665 | 25.70888 | 25.0946 | -3.142379 | 0.4168755 | 0.04606172 | 0.1513435
30.59543 | 22.5529 | 25.71263 | 25.0929 | -3.159734 | 0.417901 | 0.04619125 | 0.1556408
30.60543 | 22.5417 | 25.71666 | 25.0912 | -3.174963 | 0.4189436 | 0.04632137 | 0.1601956
30.61542 | 22.5474 | 25.72098 | 25.0895 | -3.173578 | 0.4200022 | 0.04645196 | 0.1650191
30.62542 | 22.5375 | 25.7256 | 25.0878 | -3.188103 | 0.4210785 | 0.04658326 | 0.1701373
30.63542 | 22.5277 | 25.73055 | 25.0861 | -3.202851 | 0.4221713 | 0.04671517 | 0.1755629
30.64542 | 22.5216 | 25.73584 | 25.0844 | -3.214241 | 0.4232803 | 0.04684768 | 0.1813136
30.65542 | 22.5254 | 25.74149 | 25.08269 | -3.216089 | 0.4244055 | 0.04698079 | 0.1874079
30.66542 | 22.5142 | 25.74751 | 25.08099 | -3.233315 | 0.4255466 | 0.04711452 | 0.1938643
30.67541 | 22.497 | 25.75393 | 25.07928 | -3.25693 | 0.4267022 | 0.04724874 | 0.2006947
30.68541 | 22.5082 | 25.76077 | 25.07758 | -3.252567 | 0.4278746 | 0.0473837 | 0.2079323
30.69541 | 22.4906 | 25.76804 | 25.07587 | -3.277438 | 0.4290623 | 0.04751929 | 0.2155892
30.70541 | 22.4799 | 25.77576 | 25.07416 | -3.295862 | 0.4302654 | 0.04765549 | 0.2236842
30.71541 | 22.4882 | 25.78396 | 25.07245 | -3.295757 | 0.4314837 | 0.04779233 | 0.2322354
30.7254 | 22.4673 | 25.79263 | 25.07073 | -3.32533 | 0.4327157 | 0.04792967 | 0.2412509
30.7354 | 22.4709 | 25.80182 | 25.06902 | -3.330915 | 0.433964 | 0.04806779 | 0.2507639
30.7454 | 22.4708 | 25.81152 | 25.0673 | -3.340717 | 0.4352272 | 0.04820654 | 0.2607794
30.7554 | 22.4631 | 25.82175 | 25.06559 | -3.358646 | 0.436505 | 0.04834595 | 0.2713081
30.7654 | 22.448 | 25.83251 | 25.06387 | -3.384509 | 0.4377976 | 0.04848599 | 0.2823573
30.7754 | 22.4486 | 25.84381 | 25.06215 | -3.395209 | 0.4391048 | 0.0486267 | 0.2939298
30.78539 | 22.4467 | 25.85563 | 25.06043 | -3.408932 | 0.4404252 | 0.04876793 | 0.3060102
30.79539 | 22.4331 | 25.86799 | 25.05871 | -3.434889 | 0.4417613 | 0.04890996 | 0.3186122
30.80539 | 22.4395 | 25.88085 | 25.05698 | -3.441351 | 0.443112 | 0.04905265 | 0.3317057
30.81539 | 22.4296 | 25.89419 | 25.05526 | -3.46459 | 0.4444769 | 0.04919602 | 0.3452616
30.82539 | 22.4169 | 25.90796 | 25.05353 | -3.491064 | 0.4458563 | 0.04934006 | 0.3592395
30.83538 | 22.4276 | 25.9221 | 25.0518 | -3.494505 | 0.4472486 | 0.04948463 | 0.3735706
30.84538 | 22.4107 | 25.93657 | 25.05007 | -3.52587 | 0.4486565 | 0.04963004 | 0.3882132
30.85538 | 22.3974 | 25.95126 | 25.04834 | -3.55386 | 0.4500788 | 0.04977613 | 0.4030665
30.86538 | 22.3992 | 25.96607 | 25.0466 | -3.566868 | 0.4515152 | 0.04992291 | 0.4180257
30.87538 | 22.3994 | 25.98087 | 25.04487 | -3.581472 | 0.452966 | 0.05007039 | 0.4329667
30.88538 | 22.3816 | 25.99553 | 25.04313 | -3.613929 | 0.454431 | 0.05021857 | 0.4477474
30.89537 | 22.3899 | 26.00987 | 25.0414 | -3.619965 | 0.4559086 | 0.0503673 | 0.4621938
30.90537 | 22.3791 | 26.02373 | 25.03966 | -3.644633 | 0.4574021 | 0.05051689 | 0.4761592
30.91537 | 22.3767 | 26.03693 | 25.03791 | -3.660233 | 0.4589099 | 0.0506672 | 0.4894432
30.92537 | 22.3702 | 26.04927 | 25.03617 | -3.679072 | 0.4604319 | 0.05081823 | 0.5018526
30.93537 | 22.3653 | 26.06056 | 25.03442 | -3.695256 | 0.4619682 | 0.05096998 | 0.5131941
30.94536 | 22.3679 | 26.07059 | 25.03268 | -3.702689 | 0.4635173 | 0.05112231 | 0.5232715
30.95536 | 22.3582 | 26.07922 | 25.03093 | -3.721018 | 0.4650822 | 0.05127551 | 0.5319313
30.96536 | 22.3468 | 26.08628 | 25.02918 | -3.73948 | 0.4666616 | 0.05142946 | 0.5390105
30.97536 | 22.3428 | 26.09165 | 25.02743 | -3.748849 | 0.4682554 | 0.05158415 | 0.5443836
30.98536 | 22.3144 | 26.09523 | 25.02567 | -3.780832 | 0.4698638 | 0.05173958 | 0.5479571
30.99536 | 22.3468 | 26.09697 | 25.02392 | -3.75017 | 0.4714866 | 0.05189577 | 0.5496727
31.00535 | 22.3228 | 26.09684 | 25.02216 | -3.774044 | 0.4731224 | 0.05205256 | 0.5495106
31.01535 | 22.3185 | 26.09487 | 25.0204 | -3.776369 | 0.4747744 | 0.05221026 | 0.5474857
31.02535 | 22.3216 | 26.09109 | 25.01864 | -3.769494 | 0.4764411 | 0.05236873 | 0.5436477
31.03535 | 22.304 | 26.0856 | 25.01687 | -3.781602 | 0.4781226 | 0.05252797 | 0.5380786
31.04535 | 22.2992 | 26.0785 | 25.01511 | -3.779302 | 0.4798189 | 0.052688 | 0.5308881
31.05534 | 22.3201 | 26.06994 | 25.01334 | -3.749836 | 0.4815285 | 0.05284864 | 0.5222184
31.06534 | 22.2898 | 26.06004 | 25.01157 | -3.770239 | 0.4832548 | 0.05301023 | 0.5122033
31.07534 | 22.3084 | 26.04898 | 25.0098 | -3.740582 | 0.4849961 | 0.05317259 | 0.5010148
31.08534 | 22.2915 | 26.03694 | 25.00802 | -3.745438 | 0.4867525 | 0.0533358 | 0.488825
31.09534 | 22.2863 | 26.02408 | 25.00625 | -3.737782 | 0.4885242 | 0.05349976 | 0.4758093
31.10534 | 22.2951 | 26.01059 | 25.00447 | -3.715488 | 0.4903112 | 0.05366459 | 0.4621416
31.11533 | 22.2805 | 25.99664 | 25.00269 | -3.716138 | 0.492112 | 0.05383001 | 0.4480041
31.12533 | 22.285 | 25.98236 | 25.00091 | -3.697365 | 0.49393 | 0.05399645 | 0.4335284
31.13533 | 22.2847 | 25.96793 | 24.99913 | -3.683228 | 0.4957636 | 0.05416371 | 0.4188754
31.14533 | 22.2874 | 25.95346 | 24.99734 | -3.666062 | 0.4976131 | 0.05433181 | 0.4041784
31.15533 | 22.2801 | 25.93908 | 24.99555 | -3.658985 | 0.4994783 | 0.05450075 | 0.3895554
31.16532 | 22.2832 | 25.92491 | 24.99376 | -3.641714 | 0.5013577 | 0.05467037 | 0.3751248
31.17532 | 22.2743 | 25.911 | 24.99197 | -3.636704 | 0.503255 | 0.054841 | 0.36094
31.18532 | 22.2922 | 25.89744 | 24.99017 | -3.605243 | 0.5051685 | 0.05501249 | 0.3470888
31.19532 | 22.2867 | 25.88429 | 24.98838 | -3.597586 | 0.5070984 | 0.05518484 | 0.3336281
31.20532 | 22.2818 | 25.87158 | 24.98658 | -3.58978 | 0.5090448 | 0.05535807 | 0.3206017
31.21532 | 22.2858 | 25.85936 | 24.98477 | -3.573555 | 0.5110078 | 0.05553217 | 0.3080422
31.22531 | 22.2827 | 25.84765 | 24.98297 | -3.564946 | 0.5129855 | 0.05570698 | 0.2959834
31.23531 | 22.2879 | 25.83644 | 24.98116 | -3.548544 | 0.514982 | 0.05588286 | 0.2844152
31.24531 | 22.2947 | 25.82577 | 24.97935 | -3.531066 | 0.5169956 | 0.05605962 | 0.273356
31.25531 | 22.2921 | 25.81561 | 24.97754 | -3.523513 | 0.5190263 | 0.05623729 | 0.2628061
31.26531 | 22.2839 | 25.80598 | 24.97573 | -3.52208 | 0.5210744 | 0.05641586 | 0.2527608
31.2753 | 22.3078 | 25.79687 | 24.97392 | -3.489069 | 0.5231377 | 0.05659516 | 0.2432215
31.2853 | 22.2966 | 25.78825 | 24.9721 | -3.491649 | 0.5252207 | 0.05677558 | 0.2341558
31.2953 | 22.2943 | 25.78011 | 24.97028 | -3.485814 | 0.5273216 | 0.05695691 | 0.2255602
31.3053 | 22.303 | 25.77245 | 24.96845 | -3.46945 | 0.5294404 | 0.05713918 | 0.2174189
31.3153 | 22.2858 | 25.76524 | 24.96663 | -3.47944 | 0.5315773 | 0.05732238 | 0.2097148
31.3253 | 22.2967 | 25.75847 | 24.9648 | -3.461766 | 0.5337325 | 0.05750655 | 0.2024298
31.33529 | 22.2775 | 25.75212 | 24.96297 | -3.474616 | 0.5359039 | 0.05769146 | 0.1955522
31.34529 | 22.2987 | 25.74616 | 24.96113 | -3.447458 | 0.5380961 | 0.05787752 | 0.1890499
31.35529 | 22.2805 | 25.74058 | 24.9593 | -3.460082 | 0.5403072 | 0.05806456 | 0.182911
31.36529 | 22.2819 | 25.73537 | 24.95746 | -3.453467 | 0.5425372 | 0.05825256 | 0.1771172
31.37529 | 22.2824 | 25.7305 | 24.95562 | -3.448098 | 0.5447864 | 0.05844156 | 0.1716505
31.38528 | 22.2887 | 25.72596 | 24.95378 | -3.437259 | 0.5470527 | 0.05863134 | 0.1664978
31.39528 | 22.2757 | 25.72173 | 24.95193 | -3.446026 | 0.5493408 | 0.0588223 | 0.1616321
31.40528 | 22.2692 | 25.71779 | 24.95008 | -3.448587 | 0.5516486 | 0.05901427 | 0.157042
31.41528 | 22.2772 | 25.71413 | 24.94823 | -3.436925 | 0.5539765 | 0.05920725 | 0.1527115
31.42528 | 22.2618 | 25.71073 | 24.94638 | -3.448927 | 0.5563245 | 0.05940124 | 0.1486254
31.43528 | 22.2669 | 25.70758 | 24.94452 | -3.440677 | 0.5586929 | 0.05959626 | 0.144769
31.44527 | 22.262 | 25.70466 | 24.94266 | -3.442665 | 0.5610794 | 0.05979212 | 0.1411319
31.45527 | 22.2562 | 25.70197 | 24.9408 | -3.445771 | 0.5634892 | 0.0599892 | 0.1376938
31.46527 | 22.2648 | 25.69949 | 24.93893 | -3.434687 | 0.5659201 | 0.06018733 | 0.1344458
31.47527 | 22.252 | 25.6972 | 24.93707 | -3.4452 | 0.5683722 | 0.06038652 | 0.1313761
31.48527 | 22.2755 | 25.6951 | 24.93519 | -3.419601 | 0.5708458 | 0.06058676 | 0.1284736
31.49526 | 22.2535 | 25.69318 | 24.93332 | -3.43968 | 0.5733386 | 0.06078784 | 0.1257303
31.50526 | 22.2657 | 25.69142 | 24.93145 | -3.425724 | 0.575856 | 0.06099026 | 0.123131
31.51526 | 22.2597 | 25.68983 | 24.92957 | -3.430126 | 0.5783955 | 0.0611937 | 0.1206692
31.52526 | 22.2638 | 25.68838 | 24.92769 | -3.424578 | 0.5809576 | 0.06139829 | 0.1183363
31.53526 | 22.272 | 25.68707 | 24.9258 | -3.415071 | 0.5835424 | 0.06160392 | 0.116124
31.54525 | 22.2746 | 25.6859 | 24.92392 | -3.4113 | 0.5861476 | 0.06181049 | 0.1140269
31.55525 | 22.2799 | 25.68486 | 24.92202 | -3.404955 | 0.5887787 | 0.06201838 | 0.1120337
31.56525 | 22.2857 | 25.68393 | 24.92013 | -3.398232 | 0.5914332 | 0.06222738 | 0.11014
31.57525 | 22.2986 | 25.68312 | 24.91823 | -3.384523 | 0.5941116 | 0.06243756 | 0.1083397
31.58525 | 22.3021 | 25.68242 | 24.91634 | -3.380325 | 0.5968141 | 0.06264881 | 0.1066269
31.59525 | 22.2971 | 25.68183 | 24.91443 | -3.384731 | 0.599541 | 0.06286127 | 0.1049965
31.60524 | 22.3099 | 25.68134 | 24.91253 | -3.371439 | 0.6022897 | 0.06307462 | 0.103445
31.61524 | 22.3193 | 25.68094 | 24.91062 | -3.361641 | 0.6050662 | 0.06328938 | 0.1019646
31.62524 | 22.3274 | 25.68064 | 24.90871 | -3.353236 | 0.6078679 | 0.06350531 | 0.1005529
31.63524 | 22.3364 | 25.68042 | 24.90679 | -3.344018 | 0.6106953 | 0.06372242 | 0.09920569
31.64524 | 22.3343 | 25.68029 | 24.90488 | -3.345986 | 0.6135485 | 0.06394073 | 0.09791941
31.65523 | 22.3547 | 25.68024 | 24.90296 | -3.325536 | 0.6164251 | 0.06416002 | 0.0966918
31.66523 | 22.3544 | 25.68026 | 24.90104 | -3.325864 | 0.6193311 | 0.06438074 | 0.09551728
31.67523 | 22.3579 | 25.68037 | 24.89911 | -3.322469 | 0.622264 | 0.06460268 | 0.09439416
31.68523 | 22.372 | 25.68055 | 24.89718 | -3.308548 | 0.625224 | 0.06482585 | 0.09331964
31.69523 | 22.3759 | 25.6808 | 24.89525 | -3.304898 | 0.6282116 | 0.06505025 | 0.09229121
31.70523 | 22.3931 | 25.68112 | 24.89331 | -3.288019 | 0.6312271 | 0.06527591 | 0.09130646
31.71522 | 22.3849 | 25.68151 | 24.89137 | -3.296606 | 0.6342679 | 0.06550259 | 0.09036424
31.72522 | 22.4067 | 25.68196 | 24.88943 | -3.275261 | 0.6373403 | 0.06573077 | 0.08946032
31.73522 | 22.403 | 25.68248 | 24.88748 | -3.279479 | 0.6404416 | 0.06596022 | 0.08859387
31.74522 | 22.4135 | 25.68306 | 24.88553 | -3.269561 | 0.6435723 | 0.06619096 | 0.08776308
31.75522 | 22.4016 | 25.6837 | 24.88358 | -3.282104 | 0.6467329 | 0.066423 | 0.08696624
31.76521 | 22.4095 | 25.68441 | 24.88163 | -3.274907 | 0.6499202 | 0.06665611 | 0.08620251
31.77521 | 22.415 | 25.68517 | 24.87967 | -3.270171 | 0.6531415 | 0.06689077 | 0.08546891
31.78521 | 22.418 | 25.68599 | 24.87771 | -3.267993 | 0.6563936 | 0.06712675 | 0.0847648
31.79521 | 22.4293 | 25.68687 | 24.87574 | -3.257572 | 0.6596772 | 0.06736408 | 0.08408886
31.80521 | 22.4272 | 25.68781 | 24.87377 | -3.260609 | 0.6629924 | 0.06760274 | 0.08343987
31.81521 | 22.4276 | 25.6888 | 24.8718 | -3.261201 | 0.6663399 | 0.06784277 | 0.08281665
31.8252 | 22.4377 | 25.68985 | 24.86983 | -3.252147 | 0.6697166 | 0.06808392 | 0.08221875
31.8352 | 22.4408 | 25.69095 | 24.86785 | -3.25015 | 0.6731299 | 0.06832669 | 0.08164384
31.8452 | 22.4452 | 25.69211 | 24.86587 | -3.246906 | 0.6765767 | 0.06857085 | 0.08109159
31.8552 | 22.4379 | 25.69332 | 24.86388 | -3.255416 | 0.6800574 | 0.06881641 | 0.0805611
31.8652 | 22.4561 | 25.69458 | 24.86189 | -3.23848 | 0.6835728 | 0.06906338 | 0.08005147
31.87519 | 22.4489 | 25.6959 | 24.8599 | -3.246995 | 0.6871196 | 0.06931152 | 0.07956236
31.88519 | 22.4665 | 25.69726 | 24.85791 | -3.230764 | 0.6907053 | 0.06956136 | 0.07909203
31.89519 | 22.4589 | 25.69869 | 24.85591 | -3.239786 | 0.6943271 | 0.06981262 | 0.07864021
31.90519 | 22.4624 | 25.70016 | 24.8539 | -3.23776 | 0.697985 | 0.07006535 | 0.07820622
31.91519 | 22.4579 | 25.70169 | 24.8519 | -3.243786 | 0.7016802 | 0.07031954 | 0.07778937
31.92519 | 22.4584 | 25.70326 | 24.84989 | -3.244864 | 0.705413 | 0.07057521 | 0.07738903
31.93518 | 22.4641 | 25.70489 | 24.84788 | -3.240793 | 0.70918 | 0.07083212 | 0.07700496
31.94518 | 22.4705 | 25.70657 | 24.84586 | -3.236075 | 0.7129895 | 0.07109077 | 0.07663586
31.95518 | 22.4726 | 25.70831 | 24.84384 | -3.235708 | 0.7168381 | 0.07135097 | 0.07628153
31.96518 | 22.4822 | 25.71009 | 24.84181 | -3.227894 | 0.7207265 | 0.07161266 | 0.07594148
31.97518 | 22.478 | 25.71193 | 24.83979 | -3.233932 | 0.7246552 | 0.07187593 | 0.0756152
31.98517 | 22.4835 | 25.71382 | 24.83776 | -3.23032 | 0.7286208 | 0.07214047 | 0.07530252
31.99517 | 22.4978 | 25.71576 | 24.83572 | -3.217962 | 0.732632 | 0.0724068 | 0.07500239
32.00517 | 22.4917 | 25.71776 | 24.83368 | -3.226057 | 0.7366853 | 0.07267476 | 0.07471468
32.01517 | 22.4991 | 25.7198 | 24.83164 | -3.220705 | 0.7407815 | 0.07294427 | 0.07443899
32.02517 | 22.4893 | 25.7219 | 24.82959 | -3.232605 | 0.744921 | 0.07321543 | 0.07417491
32.03517 | 22.5036 | 25.72406 | 24.82754 | -3.220459 | 0.7491047 | 0.07348816 | 0.07392211
32.04516 | 22.5031 | 25.72626 | 24.82549 | -3.223164 | 0.7533287 | 0.07376226 | 0.07368041
32.05516 | 22.4975 | 25.72852 | 24.82343 | -3.231025 | 0.7576026 | 0.07403827 | 0.07344904
32.06516 | 22.5095 | 25.73084 | 24.82137 | -3.22134 | 0.7619226 | 0.07431594 | 0.07322791
32.07516 | 22.5128 | 25.73321 | 24.81931 | -3.220411 | 0.7662895 | 0.07459529 | 0.0730167
32.08516 | 22.5164 | 25.73564 | 24.81724 | -3.219236 | 0.770704 | 0.07487631 | 0.07281512
32.09515 | 22.5196 | 25.73811 | 24.81517 | -3.218514 | 0.7751625 | 0.07515875 | 0.07262307
32.10515 | 22.5162 | 25.74065 | 24.81309 | -3.224451 | 0.7796744 | 0.07544318 | 0.07243989
32.11515 | 22.5225 | 25.74324 | 24.81101 | -3.220745 | 0.7842362 | 0.07572934 | 0.07226553
32.12515 | 22.5351 | 25.7459 | 24.80893 | -3.210796 | 0.7888486 | 0.07601723 | 0.07209973
32.13515 | 22.5191 | 25.7486 | 24.80684 | -3.229504 | 0.7935125 | 0.07630686 | 0.07194227
32.14515 | 22.5361 | 25.75137 | 24.80475 | -3.215271 | 0.7982287 | 0.07659828 | 0.0717929
32.15514 | 22.5484 | 25.75419 | 24.80266 | -3.205793 | 0.8029934 | 0.07689119 | 0.07165155
32.16514 | 22.5443 | 25.75708 | 24.80056 | -3.212778 | 0.8078167 | 0.07718614 | 0.07151773
32.17514 | 22.5456 | 25.76002 | 24.79845 | -3.214424 | 0.8126949 | 0.07748298 | 0.07139138
32.18514 | 22.5428 | 25.76303 | 24.79635 | -3.22023 | 0.8176289 | 0.07778161 | 0.07127232
32.19514 | 22.5617 | 25.7661 | 24.79424 | -3.204398 | 0.8226195 | 0.07808209 | 0.07116035
32.20513 | 22.5537 | 25.76923 | 24.79212 | -3.215525 | 0.8276628 | 0.07838412 | 0.07105539
32.21513 | 22.5711 | 25.77242 | 24.79 | -3.201319 | 0.8327696 | 0.07868829 | 0.07095707
32.22513 | 22.5795 | 25.77568 | 24.78788 | -3.196176 | 0.837936 | 0.07899444 | 0.07086537
32.23513 | 22.5793 | 25.779 | 24.78575 | -3.199698 | 0.8431629 | 0.07930239 | 0.07078008
32.24513 | 22.5675 | 25.78239 | 24.78362 | -3.214887 | 0.8484514 | 0.07961236 | 0.07070109
32.25513 | 22.597 | 25.78584 | 24.78149 | -3.188841 | 0.8538025 | 0.07992419 | 0.07062823
32.26512 | 22.5935 | 25.78936 | 24.77935 | -3.19586 | 0.8592119 | 0.0802377 | 0.07056143
32.27512 | 22.5956 | 25.79295 | 24.77721 | -3.197351 | 0.8646914 | 0.08055349 | 0.07050046
32.28512 | 22.6058 | 25.79661 | 24.77506 | -3.190812 | 0.8702367 | 0.08087127 | 0.07044521
32.29512 | 22.6166 | 25.80034 | 24.77291 | -3.183742 | 0.8758491 | 0.08119106 | 0.07039563
32.30512 | 22.6267 | 25.80414 | 24.77075 | -3.177445 | 0.8815297 | 0.08151287 | 0.07035149
32.31511 | 22.6166 | 25.80802 | 24.76859 | -3.191416 | 0.887274 | 0.0818364 | 0.07031284
32.32511 | 22.6418 | 25.81197 | 24.76643 | -3.170165 | 0.8930945 | 0.08216231 | 0.07027941
32.33511 | 22.6326 | 25.81599 | 24.76426 | -3.183389 | 0.8989868 | 0.08249029 | 0.07025116
32.34511 | 22.6485 | 25.82009 | 24.76209 | -3.171589 | 0.9049522 | 0.08282037 | 0.070228
32.35511 | 22.6683 | 25.82427 | 24.75991 | -3.155966 | 0.910992 | 0.08315256 | 0.07020984
32.36511 | 22.6644 | 25.82852 | 24.75773 | -3.164122 | 0.9171076 | 0.08348688 | 0.07019657
32.3751 | 22.6595 | 25.83285 | 24.75555 | -3.173354 | 0.9232942 | 0.08382303 | 0.07018812
32.3851 | 22.6768 | 25.83727 | 24.75336 | -3.16047 | 0.9295653 | 0.08416167 | 0.07018439
32.3951 | 22.6929 | 25.84177 | 24.75117 | -3.14887 | 0.9359164 | 0.0845025 | 0.0701853
32.4051 | 22.6887 | 25.84635 | 24.74897 | -3.157653 | 0.9423488 | 0.08484554 | 0.07019079
32.4151 | 22.7005 | 25.85102 | 24.74677 | -3.150521 | 0.9488641 | 0.0851908 | 0.07020077
32.42509 | 22.7154 | 25.85577 | 24.74456 | -3.140372 | 0.9554573 | 0.08553796 | 0.07021518
32.43509 | 22.7215 | 25.86062 | 24.74235 | -3.139115 | 0.962143 | 0.08588773 | 0.07023393
32.44509 | 22.7328 | 25.86555 | 24.74014 | -3.132748 | 0.9689152 | 0.0862398 | 0.07025697
32.45509 | 22.7371 | 25.87057 | 24.73792 | -3.133473 | 0.9757778 | 0.08659416 | 0.07028425
32.46509 | 22.7455 | 25.87569 | 24.73569 | -3.13019 | 0.9827311 | 0.08695086 | 0.07031568
32.47509 | 22.7676 | 25.8809 | 24.73346 | -3.113303 | 0.9897772 | 0.0873099 | 0.07035123
32.48508 | 22.7635 | 25.88621 | 24.73123 | -3.122707 | 0.9969104 | 0.08767096 | 0.07039078
32.49508 | 22.7712 | 25.89161 | 24.729 | -3.120414 | 1.004147 | 0.08803474 | 0.07043438
32.50508 | 22.7754 | 25.89712 | 24.72676 | -3.121721 | 1.011482 | 0.08840097 | 0.07048191
32.51508 | 22.7935 | 25.90273 | 24.72451 | -3.10923 | 1.018917 | 0.08876959 | 0.07053336
32.52508 | 22.8052 | 25.90844 | 24.72226 | -3.103243 | 1.026453 | 0.08914073 | 0.07058865
32.53507 | 22.8245 | 25.91426 | 24.72001 | -3.089756 | 1.034086 | 0.0895139 | 0.07064768
32.54507 | 22.821 | 25.92018 | 24.71775 | -3.099182 | 1.041833 | 0.08989 | 0.07071054
32.55507 | 22.8388 | 25.92622 | 24.71549 | -3.087419 | 1.049687 | 0.0902686 | 0.07077713
32.56507 | 22.8461 | 25.93237 | 24.71322 | -3.086267 | 1.057652 | 0.09064975 | 0.0708474
32.57507 | 22.8462 | 25.93863 | 24.71094 | -3.092429 | 1.06573 | 0.09103347 | 0.07092132
32.58507 | 22.8685 | 25.94501 | 24.70867 | -3.076508 | 1.073922 | 0.0914198 | 0.07099885
32.59506 | 22.8705 | 25.9515 | 24.70639 | -3.080999 | 1.082222 | 0.09180835 | 0.07107988
32.60506 | 22.88 | 25.95812 | 24.7041 | -3.078117 | 1.090651 | 0.09219991 | 0.07116453
32.61506 | 22.8908 | 25.96486 | 24.70181 | -3.074059 | 1.099201 | 0.09259416 | 0.0712527
32.62506 | 22.9057 | 25.97173 | 24.69952 | -3.066027 | 1.107876 | 0.09299109 | 0.07134435
32.63506 | 22.9356 | 25.97872 | 24.69722 | -3.043124 | 1.116678 | 0.09339075 | 0.07143946
32.64505 | 22.9225 | 25.98584 | 24.69491 | -3.063345 | 1.1256 | 0.09379274 | 0.07153791
32.65505 | 22.9445 | 25.99311 | 24.6926 | -3.048606 | 1.134664 | 0.0941979 | 0.07163985
32.66505 | 22.9514 | 26.0005 | 24.69029 | -3.049105 | 1.143863 | 0.09460585 | 0.07174519
32.67505 | 22.9643 | 26.00804 | 24.68797 | -3.043742 | 1.153199 | 0.09501661 | 0.07185388
32.68505 | 22.9963 | 26.01572 | 24.68565 | -3.019423 | 1.162677 | 0.09543023 | 0.07196592
32.69505 | 22.9962 | 26.02355 | 24.68332 | -3.027349 | 1.172299 | 0.09584672 | 0.07208127
32.70504 | 23.0137 | 26.03152 | 24.68099 | -3.017815 | 1.182058 | 0.09626563 | 0.0721998
32.71504 | 23.0207 | 26.03964 | 24.67865 | -3.018941 | 1.191977 | 0.09668794 | 0.07232175
32.72504 | 23.0292 | 26.04792 | 24.67631 | -3.018722 | 1.20205 | 0.09711321 | 0.07244695
32.73504 | 23.0724 | 26.05636 | 24.67397 | -2.983962 | 1.21228 | 0.09754147 | 0.07257542
32.74504 | 23.0738 | 26.06496 | 24.67161 | -2.991164 | 1.222669 | 0.09797273 | 0.07270712
32.75503 | 23.0942 | 26.07372 | 24.66926 | -2.979522 | 1.233213 | 0.09840661 | 0.07284191
32.76503 | 23.1205 | 26.08266 | 24.6669 | -2.962159 | 1.243935 | 0.09884399 | 0.07298006
32.77503 | 23.1282 | 26.09177 | 24.66453 | -2.963568 | 1.254828 | 0.09928446 | 0.0731214
32.78503 | 23.1597 | 26.10105 | 24.66216 | -2.941354 | 1.265896 | 0.09972806 | 0.07326595
32.79503 | 23.1787 | 26.11052 | 24.65979 | -2.931821 | 1.277144 | 0.1001748 | 0.07341367
32.80503 | 23.1747 | 26.12017 | 24.65741 | -2.945473 | 1.288575 | 0.1006248 | 0.07356458
32.81502 | 23.2164 | 26.13 | 24.65503 | -2.913604 | 1.300183 | 0.1010775 | 0.07371849
32.82502 | 23.2164 | 26.14004 | 24.65264 | -2.923639 | 1.311993 | 0.1015339 | 0.07387573
32.83502 | 23.2611 | 26.15027 | 24.65024 | -2.889171 | 1.324 | 0.1019936 | 0.07403615
32.84502 | 23.2666 | 26.16071 | 24.64784 | -2.894107 | 1.336209 | 0.1024567 | 0.0741997
32.85502 | 23.2789 | 26.17135 | 24.64544 | -2.89245 | 1.348623 | 0.102923 | 0.07436642
32.86501 | 23.3144 | 26.18219 | 24.64303 | -2.867794 | 1.361236 | 0.1033923 | 0.07453611
32.87501 | 23.3208 | 26.19327 | 24.64062 | -2.872467 | 1.374077 | 0.1038655 | 0.07470912
32.88501 | 23.352 | 26.20456 | 24.6382 | -2.852563 | 1.387138 | 0.1043421 | 0.07488528
32.89501 | 23.3722 | 26.21609 | 24.63577 | -2.843886 | 1.400427 | 0.1048223 | 0.07506459
32.90501 | 23.3855 | 26.22784 | 24.63334 | -2.842343 | 1.413947 | 0.1053059 | 0.07524705
32.91501 | 23.4135 | 26.23984 | 24.63091 | -2.82634 | 1.427704 | 0.1057931 | 0.07543265
32.925 | 23.4331 | 26.25207 | 24.62847 | -2.818969 | 1.441692 | 0.1062833 | 0.07562122
32.935 | 23.4583 | 26.26456 | 24.62603 | -2.806262 | 1.455943 | 0.1067777 | 0.07581314
32.945 | 23.4838 | 26.27731 | 24.62358 | -2.793513 | 1.470449 | 0.1072758 | 0.07600822
32.955 | 23.486 | 26.29033 | 24.62113 | -2.804328 | 1.485218 | 0.1077775 | 0.07620647
32.965 | 23.5246 | 26.30361 | 24.61867 | -2.779013 | 1.500256 | 0.108283 | 0.07640789
32.97499 | 23.5389 | 26.31716 | 24.61621 | -2.778263 | 1.515553 | 0.1087918 | 0.07661229
32.98499 | 23.5624 | 26.33101 | 24.61374 | -2.76861 | 1.531149 | 0.1093049 | 0.07682008
32.99499 | 23.6036 | 26.34515 | 24.61126 | -2.74155 | 1.547036 | 0.1098218 | 0.07703105
33.00499 | 23.6217 | 26.35959 | 24.60878 | -2.73789 | 1.56322 | 0.1103426 | 0.07724523
33.01499 | 23.6324 | 26.37434 | 24.6063 | -2.741938 | 1.579709 | 0.1108674 | 0.07746262
33.02499 | 23.6553 | 26.3894 | 24.60381 | -2.734101 | 1.596513 | 0.1113961 | 0.07768323
33.03498 | 23.7083 | 26.40477 | 24.60132 | -2.696473 | 1.613621 | 0.1119283 | 0.07790686
33.04498 | 23.7235 | 26.42049 | 24.59882 | -2.696993 | 1.631077 | 0.1124651 | 0.07813394
33.05498 | 23.7558 | 26.43655 | 24.59631 | -2.680754 | 1.648872 | 0.1130059 | 0.07836429
33.06498 | 23.7728 | 26.45297 | 24.5938 | -2.680165 | 1.667014 | 0.1135509 | 0.0785979
33.07498 | 23.8072 | 26.46974 | 24.59129 | -2.662538 | 1.685517 | 0.1141001 | 0.0788348
33.08497 | 23.8324 | 26.48687 | 24.58877 | -2.654465 | 1.704369 | 0.114653 | 0.07907474
33.09497 | 23.8661 | 26.50439 | 24.58624 | -2.638289 | 1.723617 | 0.1152107 | 0.07931824
33.10497 | 23.8954 | 26.5223 | 24.58371 | -2.626905 | 1.743255 | 0.1157727 | 0.07956507
33.11497 | 23.9301 | 26.54062 | 24.58118 | -2.610523 | 1.763292 | 0.116339 | 0.07981524
33.12497 | 23.9507 | 26.55935 | 24.57864 | -2.608654 | 1.783741 | 0.1169098 | 0.08006877
33.13497 | 23.9827 | 26.57851 | 24.57609 | -2.595812 | 1.804612 | 0.117485 | 0.08032568
33.14496 | 24.0008 | 26.59809 | 24.57354 | -2.597287 | 1.825898 | 0.1180641 | 0.08058572
33.15496 | 24.0254 | 26.61813 | 24.57098 | -2.592732 | 1.847651 | 0.1186483 | 0.08084944
33.16496 | 24.0607 | 26.63864 | 24.56842 | -2.57794 | 1.869866 | 0.1192372 | 0.0811166
33.17496 | 24.0853 | 26.65963 | 24.56585 | -2.574326 | 1.892555 | 0.1198306 | 0.08138721
33.18496 | 24.1098 | 26.6811 | 24.56328 | -2.571302 | 1.915732 | 0.1204288 | 0.0816613
33.19495 | 24.154 | 26.70306 | 24.5607 | -2.549062 | 1.939388 | 0.1210311 | 0.08193862
33.20495 | 24.1518 | 26.72556 | 24.55812 | -2.573765 | 1.963585 | 0.1216388 | 0.08221973
33.21495 | 24.1876 | 26.7486 | 24.55553 | -2.561004 | 1.988316 | 0.1222514 | 0.08250438
33.22495 | 24.2182 | 26.7722 | 24.55294 | -2.553997 | 2.013597 | 0.1228689 | 0.0827926
33.23495 | 24.2312 | 26.79636 | 24.55034 | -2.565159 | 2.039444 | 0.1234913 | 0.08308442
33.24495 | 24.2543 | 26.82111 | 24.54773 | -2.566809 | 2.065876 | 0.1241187 | 0.08337986
33.25494 | 24.2977 | 26.84644 | 24.54513 | -2.548739 | 2.092884 | 0.1247505 | 0.08367864
33.26494 | 24.3301 | 26.87242 | 24.54251 | -2.542319 | 2.120539 | 0.1253881 | 0.08398138
33.27494 | 24.3505 | 26.89904 | 24.53989 | -2.548544 | 2.148835 | 0.1260309 | 0.08428784
33.28494 | 24.3729 | 26.92633 | 24.53726 | -2.553434 | 2.177793 | 0.1266789 | 0.08459802
33.29494 | 24.4051 | 26.95431 | 24.53463 | -2.54921 | 2.207434 | 0.1273321 | 0.08491195
33.30493 | 24.4283 | 26.98297 | 24.532 | -2.554666 | 2.237749 | 0.1279901 | 0.08522935
33.31493 | 24.4759 | 27.01238 | 24.52935 | -2.536482 | 2.268822 | 0.1286542 | 0.0855509
33.32493 | 24.5031 | 27.04255 | 24.52671 | -2.539454 | 2.300647 | 0.1293236 | 0.08587628
33.33493 | 24.5295 | 27.07351 | 24.52405 | -2.544006 | 2.333249 | 0.1299987 | 0.08620555
33.34493 | 24.582 | 27.10527 | 24.52139 | -2.523266 | 2.366654 | 0.1306793 | 0.08653872
33.35493 | 24.6006 | 27.13786 | 24.51873 | -2.537259 | 2.400889 | 0.1313655 | 0.08687585
33.36492 | 24.6468 | 27.17128 | 24.51606 | -2.524483 | 2.435948 | 0.1320567 | 0.0872166
33.37492 | 24.6777 | 27.20563 | 24.51339 | -2.52793 | 2.471928 | 0.1327544 | 0.08756171
33.38492 | 24.7168 | 27.2409 | 24.5107 | -2.5241 | 2.508826 | 0.133458 | 0.08791089
33.39492 | 24.7666 | 27.27713 | 24.50802 | -2.510525 | 2.546676 | 0.1341675 | 0.08826415
33.40492 | 24.8063 | 27.31434 | 24.50533 | -2.508039 | 2.585509 | 0.134883 | 0.08862154
33.41491 | 24.8403 | 27.35254 | 24.50263 | -2.512238 | 2.625321 | 0.1356038 | 0.08898272
33.42491 | 24.8775 | 27.39183 | 24.49993 | -2.514335 | 2.666227 | 0.1363315 | 0.08934847
33.43491 | 24.9321 | 27.43223 | 24.49722 | -2.500129 | 2.708227 | 0.1370653 | 0.08971848
33.44491 | 24.9562 | 27.47376 | 24.4945 | -2.517562 | 2.75136 | 0.1378054 | 0.09009277
33.45491 | 25.0093 | 27.51648 | 24.49178 | -2.507175 | 2.795668 | 0.1385518 | 0.09047138
33.46491 | 25.0545 | 27.56041 | 24.48906 | -2.505912 | 2.841195 | 0.1393047 | 0.09085436
33.4749 | 25.098 | 27.60557 | 24.48633 | -2.507574 | 2.88794 | 0.1400632 | 0.09124137
33.4849 | 25.1486 | 27.6521 | 24.48359 | -2.503496 | 2.936041 | 0.1408291 | 0.09163323
33.4949 | 25.1837 | 27.69999 | 24.48085 | -2.516286 | 2.985505 | 0.1416015 | 0.09202958
33.5049 | 25.2309 | 27.7493 | 24.4781 | -2.518396 | 3.036383 | 0.1423807 | 0.09243049
33.5149 | 25.2867 | 27.80008 | 24.47535 | -2.513381 | 3.088731 | 0.1431667 | 0.09283599
33.52489 | 25.34 | 27.85235 | 24.47259 | -2.512348 | 3.142553 | 0.1439588 | 0.09324574
33.53489 | 25.3818 | 27.90626 | 24.46983 | -2.524459 | 3.198014 | 0.1447586 | 0.09366058
33.54489 | 25.4291 | 27.96183 | 24.46705 | -2.532728 | 3.255128 | 0.1455654 | 0.09408017
33.55489 | 25.5112 | 28.01912 | 24.46428 | -2.507921 | 3.31396 | 0.1463794 | 0.09450455
33.56489 | 25.5508 | 28.07821 | 24.4615 | -2.527411 | 3.374581 | 0.1472005 | 0.09493379
33.57489 | 25.6091 | 28.13917 | 24.45871 | -2.53007 | 3.437065 | 0.148029 | 0.09536793
33.58488 | 25.6747 | 28.202 | 24.45592 | -2.527303 | 3.501416 | 0.148864 | 0.0958066
33.59488 | 25.7347 | 28.26694 | 24.45312 | -2.532237 | 3.567863 | 0.1497072 | 0.09625069
33.60488 | 25.8082 | 28.33399 | 24.45031 | -2.525789 | 3.63642 | 0.1505581 | 0.09669987
33.61488 | 25.8702 | 28.40326 | 24.4475 | -2.533059 | 3.707188 | 0.1514165 | 0.09715416
33.62488 | 25.949 | 28.47483 | 24.44468 | -2.525826 | 3.780247 | 0.1522827 | 0.09761366
33.63487 | 26.011 | 28.54872 | 24.44186 | -2.537718 | 3.855621 | 0.1531559 | 0.09807791
33.64487 | 26.0892 | 28.62521 | 24.43903 | -2.536008 | 3.933588 | 0.1540379 | 0.09854795
33.65487 | 26.1645 | 28.70433 | 24.4362 | -2.539831 | 4.014179 | 0.1549279 | 0.09902336
33.66487 | 26.2408 | 28.78621 | 24.43336 | -2.545406 | 4.097515 | 0.1558261 | 0.09950422
33.67487 | 26.3415 | 28.87096 | 24.43051 | -2.529464 | 4.183726 | 0.1567324 | 0.09999056
33.68487 | 26.4277 | 28.95874 | 24.42766 | -2.53104 | 4.272948 | 0.1576471 | 0.1004825
33.69486 | 26.5047 | 29.04959 | 24.42481 | -2.544891 | 4.365234 | 0.1585693 | 0.1009795
33.70486 | 26.5982 | 29.14385 | 24.42194 | -2.545648 | 4.46092 | 0.1595009 | 0.1014827
33.71486 | 26.7079 | 29.24159 | 24.41908 | -2.533688 | 4.56008 | 0.1604412 | 0.1019917
33.72486 | 26.8212 | 29.34299 | 24.4162 | -2.521786 | 4.662889 | 0.1613903 | 0.1025066
33.73486 | 26.9172 | 29.44823 | 24.41332 | -2.531027 | 4.769533 | 0.1623482 | 0.1030273
33.74485 | 27.0299 | 29.5574 | 24.41043 | -2.527497 | 4.880095 | 0.1633142 | 0.1035536
33.75485 | 27.1533 | 29.67093 | 24.40754 | -2.51763 | 4.995012 | 0.1642902 | 0.1040864
33.76485 | 27.2922 | 29.78894 | 24.40464 | -2.496741 | 5.114398 | 0.1652753 | 0.1046253
33.77485 | 27.4085 | 29.91167 | 24.40174 | -2.503171 | 5.238492 | 0.1662699 | 0.1051705
33.78485 | 27.5683 | 30.03938 | 24.39883 | -2.471076 | 5.367553 | 0.1672738 | 0.105722
33.79485 | 27.6953 | 30.17233 | 24.39591 | -2.47703 | 5.501852 | 0.1682874 | 0.1062799
33.80484 | 27.8661 | 30.31069 | 24.39299 | -2.444586 | 5.641542 | 0.1693096 | 0.1068437
33.81484 | 28.0009 | 30.45503 | 24.39006 | -2.454127 | 5.787208 | 0.1703426 | 0.1074146
33.82484 | 28.1796 | 30.60555 | 24.38713 | -2.425954 | 5.939048 | 0.1713856 | 0.1079921
33.83484 | 28.3789 | 30.76262 | 24.38419 | -2.38372 | 6.097418 | 0.1724386 | 0.1085763
33.84484 | 28.543 | 30.92661 | 24.38124 | -2.383605 | 6.262695 | 0.1735019 | 0.1091674
33.85483 | 28.7508 | 31.09774 | 24.37829 | -2.346943 | 6.435112 | 0.1745744 | 0.1097648
33.86483 | 28.9695 | 31.2768 | 24.37533 | -2.307297 | 6.615436 | 0.1756583 | 0.1103698
33.87483 | 29.1838 | 31.46406 | 24.37237 | -2.280264 | 6.803961 | 0.1767529 | 0.1109819
33.88483 | 29.4257 | 31.66003 | 24.3694 | -2.234332 | 7.001174 | 0.1778584 | 0.1116012
33.89483 | 29.667 | 31.86522 | 24.36642 | -2.198221 | 7.207598 | 0.1789747 | 0.1122278
33.90483 | 29.9348 | 32.08019 | 24.36344 | -2.145386 | 7.423784 | 0.180102 | 0.1128618
33.91482 | 30.2252 | 32.30529 | 24.36045 | -2.080088 | 7.650093 | 0.1812394 | 0.1135026
33.92482 | 30.4935 | 32.54159 | 24.35746 | -2.048091 | 7.887592 | 0.1823893 | 0.1141517
33.93482 | 30.828 | 32.78954 | 24.35446 | -1.961541 | 8.136725 | 0.1835507 | 0.1148086
33.94482 | 31.1523 | 33.04984 | 24.35145 | -1.89754 | 8.398193 | 0.1847237 | 0.1154732
33.95482 | 31.4946 | 33.32323 | 24.34844 | -1.828627 | 8.672735 | 0.1859085 | 0.1161458
33.96481 | 31.8655 | 33.6102 | 24.34542 | -1.744701 | 8.96085 | 0.1871041 | 0.1168257
33.97481 | 32.2435 | 33.91214 | 24.3424 | -1.668644 | 9.26392 | 0.188313 | 0.1175145
33.98481 | 32.6624 | 34.22965 | 24.33936 | -1.567255 | 9.582544 | 0.1895342 | 0.1182116
33.99481 | 33.072 | 34.56365 | 24.33633 | -1.491647 | 9.917635 | 0.1907678 | 0.1189172
34.00481 | 33.5236 | 34.91508 | 24.33328 | -1.39148 | 10.27015 | 0.1920141 | 0.1196312
34.01481 | 34.0104 | 35.28496 | 24.33023 | -1.274558 | 10.6411 | 0.1932732 | 0.1203539
34.0248 | 34.4947 | 35.67394 | 24.32718 | -1.179241 | 11.03113 | 0.1945441 | 0.1210847
34.0348 | 35.0358 | 36.08388 | 24.32412 | -1.048084 | 11.44211 | 0.1958293 | 0.1218251
34.0448 | 35.5667 | 36.51555 | 24.32105 | -0.9488514 | 11.8748 | 0.1971279 | 0.1225746
34.0548 | 36.1341 | 36.97012 | 24.31798 | -0.836023 | 12.33037 | 0.1984401 | 0.1233333
34.0648 | 36.7388 | 37.44882 | 24.3149 | -0.7100152 | 12.81005 | 0.199766 | 0.1241014
34.07479 | 37.3483 | 37.95237 | 24.31181 | -0.6040705 | 13.31458 | 0.2011044 | 0.1248781
34.08479 | 38.0079 | 38.48305 | 24.30872 | -0.475152 | 13.84621 | 0.2024584 | 0.1256652
34.09479 | 38.6471 | 39.04168 | 24.30562 | -0.3945785 | 14.40577 | 0.2038266 | 0.1264621
34.10479 | 39.3341 | 39.62956 | 24.30251 | -0.2954646 | 14.99457 | 0.2052094 | 0.127269
34.11479 | 40.0535 | 40.24802 | 24.2994 | -0.1945196 | 15.61392 | 0.2066069 | 0.1280859
34.12479 | 40.7746 | 40.89834 | 24.29629 | -0.1237446 | 16.26513 | 0.2080194 | 0.1289131
34.13478 | 41.5342 | 41.58109 | 24.29316 | -0.04688698 | 16.94873 | 0.2094457 | 0.1297499
34.14478 | 42.2889 | 42.29887 | 24.29003 | -0.009970596 | 17.66735 | 0.2108887 | 0.130598
34.15478 | 43.0779 | 43.05215 | 24.2869 | 0.02575114 | 18.42145 | 0.2123473 | 0.1314569
34.16478 | 43.8856 | 43.84195 | 24.28375 | 0.04364789 | 19.21205 | 0.2138218 | 0.1323268
34.17478 | 44.7061 | 44.66917 | 24.28061 | 0.03693328 | 20.04004 | 0.2153123 | 0.1332077
34.18477 | 45.5291 | 45.53349 | 24.27745 | -0.004390771 | 20.90512 | 0.2168177 | 0.134099
34.19477 | 46.3728 | 46.43732 | 24.27429 | -0.06452363 | 21.80969 | 0.2183411 | 0.1350027
34.20477 | 47.2093 | 47.37988 | 24.27112 | -0.1705767 | 22.75295 | 0.2198813 | 0.135918
34.21477 | 48.0716 | 48.36094 | 24.26795 | -0.2893401 | 23.73471 | 0.2214385 | 0.1368452
34.22477 | 48.9327 | 49.37987 | 24.26477 | -0.4471724 | 24.75431 | 0.2230131 | 0.1377844
34.23477 | 49.777 | 50.43552 | 24.26158 | -0.6585152 | 25.81059 | 0.2246051 | 0.1387358
34.24476 | 50.6338 | 51.52503 | 24.25839 | -0.8912266 | 26.90072 | 0.2262135 | 0.1396987
34.25476 | 51.4656 | 52.64809 | 24.25519 | -1.18249 | 28.02438 | 0.2278415 | 0.1406753
34.26476 | 52.3186 | 53.80044 | 24.25199 | -1.481838 | 29.1773 | 0.2294879 | 0.1416648
34.27476 | 53.1176 | 54.97799 | 24.24877 | -1.860389 | 30.3554 | 0.2311529 | 0.1426674
34.28476 | 53.9315 | 56.17575 | 24.24555 | -2.244246 | 31.55367 | 0.2328368 | 0.1436832
34.29475 | 54.7092 | 57.38648 | 24.24233 | -2.677279 | 32.7649 | 0.2345382 | 0.1447116
34.30475 | 55.4755 | 58.6057 | 24.2391 | -3.130199 | 33.98458 | 0.2362609 | 0.1457549
34.31475 | 56.1958 | 59.8242 | 24.23586 | -3.628399 | 35.20352 | 0.2380034 | 0.1468122
34.32475 | 56.8886 | 61.03305 | 24.23262 | -4.144452 | 36.41278 | 0.239766 | 0.1478837
34.33475 | 57.5876 | 62.22248 | 24.22937 | -4.634875 | 37.60259 | 0.2415491 | 0.1489698
34.34475 | 58.2147 | 63.38197 | 24.22611 | -5.167266 | 38.76243 | 0.2433529 | 0.1500707
34.35474 | 58.8093 | 64.49941 | 24.22285 | -5.690112 | 39.8802 | 0.2451761 | 0.1511856
34.36474 | 59.3771 | 65.56564 | 24.21958 | -6.188543 | 40.94672 | 0.2470224 | 0.1523169
34.37474 | 59.8922 | 66.56813 | 24.2163 | -6.675928 | 41.94947 | 0.2488905 | 0.1534638
34.38474 | 60.3638 | 67.49564 | 24.21302 | -7.131843 | 42.87721 | 0.2507807 | 0.1546267
34.39474 | 60.7855 | 68.33746 | 24.20973 | -7.551955 | 43.71922 | 0.2526933 | 0.1558057
34.40473 | 61.1619 | 69.0829 | 24.20644 | -7.921 | 44.46483 | 0.2546269 | 0.1570001
34.41473 | 61.506 | 69.72446 | 24.20314 | -8.218463 | 45.10653 | 0.2565856 | 0.1582124
34.42473 | 61.7716 | 70.25359 | 24.19983 | -8.481986 | 45.63575 | 0.2585678 | 0.1594418
34.43473 | 62.0062 | 70.66389 | 24.19651 | -8.65769 | 46.04611 | 0.260574 | 0.1606887
34.44473 | 62.1615 | 70.95051 | 24.19319 | -8.789012 | 46.33276 | 0.2626044 | 0.1619533
34.45473 | 62.292 | 71.11023 | 24.18986 | -8.818228 | 46.49247 | 0.2646596 | 0.1632361
34.46472 | 62.3873 | 71.14154 | 24.18653 | -8.754242 | 46.52374 | 0.266738 | 0.164536
34.47472 | 62.3856 | 71.0447 | 24.18319 | -8.659096 | 46.4268 | 0.2688438 | 0.165856
34.48472 | 62.3623 | 70.82147 | 24.17984 | -8.459169 | 46.20345 | 0.2709757 | 0.1671951
34.49472 | 62.2667 | 70.47539 | 24.17649 | -8.208688 | 45.85721 | 0.273134 | 0.1685538
34.50472 | 62.1353 | 70.01151 | 24.17313 | -7.876205 | 45.39312 | 0.2753191 | 0.1699325
34.51471 | 61.9721 | 69.43688 | 24.16977 | -7.464784 | 44.81826 | 0.277529 | 0.1713299
34.52471 | 61.7044 | 68.75807 | 24.16639 | -7.053672 | 44.13916 | 0.2797691 | 0.1727495
34.53471 | 61.4508 | 67.98424 | 24.16301 | -6.533441 | 43.365 | 0.2820375 | 0.1741903
34.54471 | 61.103 | 67.12485 | 24.15962 | -6.021854 | 42.50524 | 0.2843346 | 0.1756527
34.55471 | 60.7335 | 66.18991 | 24.15623 | -5.456412 | 41.56988 | 0.2866608 | 0.1771371
34.56471 | 60.3325 | 65.18974 | 24.15283 | -4.857237 | 40.56925 | 0.2890168 | 0.1786439
34.5747 | 59.8829 | 64.1358 | 24.14943 | -4.252896 | 39.5148 | 0.2914006 | 0.180172
34.5847 | 59.3839 | 63.03633 | 24.14601 | -3.65243 | 38.41477 | 0.2938174 | 0.181725
34.5947 | 58.8779 | 61.90239 | 24.1426 | -3.024486 | 37.28022 | 0.2962656 | 0.1833019
34.6047 | 58.3102 | 60.74357 | 24.13917 | -2.433371 | 36.12075 | 0.2987455 | 0.1849031
34.6147 | 57.7448 | 59.56895 | 24.13574 | -1.824147 | 34.94542 | 0.3012578 | 0.1865292
34.62469 | 57.154 | 58.3881 | 24.1323 | -1.234095 | 33.76382 | 0.3038005 | 0.188179
34.63469 | 56.5264 | 57.2064 | 24.12885 | -0.6799988 | 32.58131 | 0.3063792 | 0.1898563
34.64469 | 55.8641 | 56.03195 | 24.1254 | -0.1678525 | 31.406 | 0.308992 | 0.1915602
34.65469 | 55.2266 | 54.87091 | 24.12194 | 0.3556885 | 30.24404 | 0.3116394 | 0.193291
34.66469 | 54.5805 | 53.72863 | 24.11848 | 0.851872 | 29.10078 | 0.3143223 | 0.1950495
34.67469 | 53.8996 | 52.60968 | 24.115 | 1.289923 | 27.9808 | 0.3170411 | 0.1968362
34.68468 | 53.1823 | 51.51892 | 24.11153 | 1.663377 | 26.88895 | 0.3197938 | 0.1986499
34.69468 | 52.5248 | 50.45734 | 24.10804 | 2.067462 | 25.82622 | 0.3225864 | 0.2004948
34.70468 | 51.8275 | 49.42844 | 24.10455 | 2.399062 | 24.7961 | 0.325417 | 0.2023699
34.71468 | 51.1181 | 48.43406 | 24.10105 | 2.684044 | 23.80044 | 0.3282863 | 0.2042758
34.72468 | 50.4184 | 47.47548 | 24.09754 | 2.94292 | 22.84053 | 0.3311948 | 0.2062132
34.73467 | 49.7271 | 46.55453 | 24.09404 | 3.172573 | 21.91817 | 0.3341406 | 0.2081808
34.74467 | 49.072 | 45.66952 | 24.09052 | 3.402478 | 21.03169 | 0.3371301 | 0.2101832
34.75467 | 48.3777 | 44.82155 | 24.08699 | 3.556148 | 20.18218 | 0.3401612 | 0.2122193
34.76467 | 47.6923 | 44.01035 | 24.08346 | 3.681954 | 19.36936 | 0.3432346 | 0.2142899
34.77467 | 47.1064 | 43.23538 | 24.07992 | 3.871017 | 18.59272 | 0.3463511 | 0.2163957
34.78467 | 46.436 | 42.49594 | 24.07637 | 3.940057 | 17.85152 | 0.3495117 | 0.2185376
34.79466 | 45.8113 | 41.79185 | 24.07282 | 4.019449 | 17.1456 | 0.3527137 | 0.2207141
34.80466 | 45.2437 | 41.12065 | 24.06926 | 4.123051 | 16.47249 | 0.3559647 | 0.2229308
34.81466 | 44.652 | 40.48198 | 24.0657 | 4.17002 | 15.83183 | 0.3592622 | 0.2251859
34.82466 | 44.0906 | 39.87467 | 24.06212 | 4.215927 | 15.22246 | 0.3626071 | 0.2274807
34.83466 | 43.541 | 39.29752 | 24.05855 | 4.243483 | 14.64316 | 0.3660005 | 0.2298161
34.84465 | 43.0067 | 38.7498 | 24.05496 | 4.256902 | 14.0932 | 0.3694397 | 0.2321907
34.85465 | 42.5402 | 38.2292 | 24.05137 | 4.311003 | 13.57029 | 0.3729324 | 0.2346101
34.86465 | 42.0234 | 37.73502 | 24.04777 | 4.288377 | 13.0737 | 0.3764765 | 0.2370732
34.87465 | 41.5786 | 37.26604 | 24.04416 | 4.312557 | 12.60223 | 0.3800727 | 0.239581
34.88465 | 41.1437 | 36.82105 | 24.04055 | 4.32265 | 12.15464 | 0.3837223 | 0.2421347
34.89464 | 40.74 | 36.39929 | 24.03693 | 4.340711 | 11.7302 | 0.3874225 | 0.2447326
34.90464 | 40.3429 | 35.99874 | 24.03331 | 4.344159 | 11.32687 | 0.3911818 | 0.2473813
34.91464 | 39.9486 | 35.61874 | 24.02967 | 4.329855 | 10.944 | 0.3949975 | 0.2500793
34.92464 | 39.6517 | 35.25823 | 24.02603 | 4.393471 | 10.5805 | 0.398871 | 0.2528281
34.93464 | 39.281 | 34.91617 | 24.02238 | 4.364834 | 10.23535 | 0.4028034 | 0.2556287
34.94464 | 38.9934 | 34.59157 | 24.01873 | 4.401831 | 9.90756 | 0.4067957 | 0.2584827
34.95463 | 38.692 | 34.28379 | 24.01507 | 4.40821 | 9.596482 | 0.4108454 | 0.2613885
34.96463 | 38.3871 | 33.99133 | 24.01141 | 4.395772 | 9.300607 | 0.4149616 | 0.2643533
34.97463 | 38.2065 | 33.71364 | 24.00773 | 4.492863 | 9.019388 | 0.4191416 | 0.2673758
34.98463 | 37.9224 | 33.4499 | 24.00405 | 4.472497 | 8.752008 | 0.4233867 | 0.2704574
34.99463 | 37.6908 | 33.19936 | 24.00036 | 4.491445 | 8.497695 | 0.4276984 | 0.2735999
35.00462 | 37.5443 | 32.96149 | 23.99667 | 4.582809 | 8.255945 | 0.432073 | 0.2768016
35.01462 | 37.2914 | 32.73515 | 23.99297 | 4.556245 | 8.025593 | 0.4365218 | 0.2800706
35.02462 | 37.1905 | 32.51993 | 23.98926 | 4.670568 | 7.806224 | 0.4410416 | 0.2834056
35.03462 | 36.9792 | 32.31521 | 23.98555 | 4.66399 | 7.597223 | 0.4456337 | 0.2868083
35.04462 | 36.8513 | 32.12041 | 23.98182 | 4.730893 | 7.398003 | 0.4502997 | 0.2902807
35.05462 | 36.7492 | 31.93498 | 23.97809 | 4.814221 | 7.208019 | 0.4550412 | 0.2938248
35.06461 | 36.5764 | 31.75858 | 23.97436 | 4.817819 | 7.026925 | 0.4598551 | 0.2974391
35.07461 | 36.5098 | 31.59039 | 23.97062 | 4.919414 | 6.853881 | 0.4647525 | 0.3011326
35.08461 | 36.4165 | 31.43012 | 23.96687 | 4.986381 | 6.688615 | 0.4697305 | 0.3049041
35.09461 | 36.2973 | 31.27736 | 23.96311 | 5.019944 | 6.530696 | 0.4747907 | 0.3087559
35.10461 | 36.2362 | 31.1317 | 23.95935 | 5.104502 | 6.379723 | 0.4799351 | 0.3126904
35.1146 | 36.1497 | 30.99291 | 23.95558 | 5.156793 | 6.235458 | 0.4851604 | 0.3167057
35.1246 | 36.1261 | 30.86036 | 23.95181 | 5.265739 | 6.097263 | 0.4904788 | 0.3208129
35.1346 | 36.0696 | 30.73387 | 23.94802 | 5.335728 | 5.964953 | 0.495887 | 0.3250103
35.1446 | 35.9776 | 30.61313 | 23.94423 | 5.364465 | 5.838216 | 0.5013872 | 0.3293008
35.1546 | 35.9771 | 30.49786 | 23.94043 | 5.479237 | 5.716761 | 0.5069815 | 0.3336872
35.1646 | 35.9457 | 30.38779 | 23.93663 | 5.557911 | 5.600316 | 0.512672 | 0.3381725
35.17459 | 35.8986 | 30.28276 | 23.93282 | 5.615838 | 5.488732 | 0.5184552 | 0.342755
35.18459 | 35.9049 | 30.18234 | 23.929 | 5.722556 | 5.38155 | 0.5243447 | 0.3474473
35.19459 | 35.8627 | 30.08642 | 23.92518 | 5.776282 | 5.278656 | 0.5303374 | 0.352248
35.20459 | 35.8874 | 29.99478 | 23.92134 | 5.892618 | 5.179841 | 0.5364355 | 0.3571606
35.21459 | 35.8811 | 29.90724 | 23.9175 | 5.973858 | 5.084907 | 0.5426416 | 0.3621889
35.22458 | 35.8519 | 29.8237 | 23.91366 | 6.0282 | 4.993754 | 0.5489519 | 0.3673313
35.23458 | 35.901 | 29.74382 | 23.90981 | 6.157176 | 4.906031 | 0.5553816 | 0.372602
35.24458 | 35.882 | 29.66754 | 23.90595 | 6.21446 | 4.821664 | 0.5619271 | 0.378
35.25458 | 35.9248 | 29.5947 | 23.90208 | 6.330098 | 4.740499 | 0.5685912 | 0.3835295
35.26458 | 35.9496 | 29.52517 | 23.89821 | 6.424428 | 4.662391 | 0.5753769 | 0.3891951
35.27458 | 35.934 | 29.45882 | 23.89433 | 6.47518 | 4.587204 | 0.5822871 | 0.3950014
35.28457 | 36.0016 | 29.39559 | 23.89044 | 6.606008 | 4.514883 | 0.589318 | 0.4009472
35.29457 | 35.9974 | 29.33524 | 23.88655 | 6.66216 | 4.445156 | 0.5964862 | 0.4070493
35.30457 | 36.0483 | 29.27773 | 23.88265 | 6.770572 | 4.377986 | 0.6037886 | 0.4133072
35.31457 | 36.0826 | 29.22296 | 23.87874 | 6.859643 | 4.313264 | 0.6112282 | 0.4197265
35.32457 | 36.0871 | 29.17083 | 23.87482 | 6.916268 | 4.250889 | 0.6188086 | 0.4263129
35.33456 | 36.1611 | 29.12132 | 23.8709 | 7.039776 | 4.19083 | 0.6265256 | 0.4330655
35.34456 | 36.167 | 29.07424 | 23.86697 | 7.092762 | 4.132861 | 0.6343981 | 0.4400044
35.35456 | 36.2155 | 29.02955 | 23.86304 | 7.185945 | 4.076966 | 0.6424223 | 0.4471293
35.36456 | 36.2582 | 28.9872 | 23.85909 | 7.270996 | 4.023062 | 0.6506023 | 0.4544471
35.37456 | 36.2864 | 28.94712 | 23.85514 | 7.33928 | 3.971071 | 0.6589419 | 0.4619652
35.38456 | 36.3411 | 28.90924 | 23.85119 | 7.431858 | 3.92092 | 0.6674454 | 0.4696912
35.39455 | 36.3768 | 28.87354 | 23.84722 | 7.503258 | 3.872585 | 0.6761086 | 0.4776245
35.40455 | 36.4215 | 28.8399 | 23.84325 | 7.581597 | 3.825907 | 0.6849528 | 0.4857905
35.41455 | 36.4704 | 28.80831 | 23.83927 | 7.662093 | 3.780869 | 0.6939741 | 0.4941896
35.42455 | 36.5041 | 28.77871 | 23.83529 | 7.72539 | 3.737413 | 0.7031775 | 0.5028312
35.43455 | 36.5765 | 28.75107 | 23.8313 | 7.825432 | 3.69548 | 0.7125669 | 0.5117251
35.44454 | 36.6071 | 28.72537 | 23.8273 | 7.881729 | 3.655059 | 0.7221396 | 0.5208725
35.45454 | 36.6594 | 28.70153 | 23.82329 | 7.957873 | 3.616013 | 0.7319185 | 0.5303021
35.46454 | 36.7148 | 28.67953 | 23.81928 | 8.035267 | 3.578336 | 0.7419001 | 0.5400166
35.47454 | 36.7353 | 28.65936 | 23.81526 | 8.075942 | 3.541981 | 0.7520897 | 0.5500281
35.48454 | 36.8175 | 28.64098 | 23.81123 | 8.176522 | 3.506904 | 0.7624933 | 0.5603494
35.49454 | 36.8559 | 28.62437 | 23.8072 | 8.231531 | 3.473062 | 0.7731168 | 0.5709939
35.50453 | 36.9055 | 28.60952 | 23.80316 | 8.295976 | 3.440445 | 0.7839558 | 0.5819649
35.51453 | 36.9714 | 28.5964 | 23.79911 | 8.375003 | 3.40895 | 0.7950376 | 0.5932993
35.52453 | 36.9918 | 28.58499 | 23.79505 | 8.40681 | 3.378574 | 0.8063587 | 0.6050023
35.53453 | 37.0677 | 28.57529 | 23.79099 | 8.492411 | 3.349281 | 0.8179259 | 0.6170909
35.54453 | 37.1126 | 28.56729 | 23.78692 | 8.545314 | 3.321036 | 0.8297462 | 0.6295829
35.55452 | 37.1758 | 28.56098 | 23.78285 | 8.614818 | 3.293834 | 0.8418152 | 0.6424846
35.56452 | 37.2294 | 28.55636 | 23.77876 | 8.673041 | 3.26759 | 0.8541639 | 0.6558414
35.57452 | 37.2576 | 28.55343 | 23.77467 | 8.704174 | 3.242302 | 0.8667888 | 0.6696624
35.58452 | 37.3381 | 28.55218 | 23.77057 | 8.785916 | 3.217941 | 0.879698 | 0.6839703
35.59452 | 37.3749 | 28.55264 | 23.76647 | 8.822261 | 3.194481 | 0.8929001 | 0.6987891
35.60452 | 37.4463 | 28.5548 | 23.76236 | 8.8915 | 3.171895 | 0.906404 | 0.7141445
35.61451 | 37.4936 | 28.55867 | 23.75824 | 8.934928 | 3.150179 | 0.9202027 | 0.7300477
35.62451 | 37.5656 | 28.56428 | 23.75412 | 9.00132 | 3.129268 | 0.9343373 | 0.7465591
35.63451 | 37.6278 | 28.57164 | 23.74998 | 9.056162 | 3.10916 | 0.9488024 | 0.7636941
35.64451 | 37.6629 | 28.58077 | 23.74584 | 9.082132 | 3.089834 | 0.9636078 | 0.781485
35.65451 | 37.7401 | 28.59169 | 23.74169 | 9.148408 | 3.071268 | 0.9787646 | 0.7999667
35.6645 | 37.8039 | 28.60442 | 23.73754 | 9.199475 | 3.053459 | 0.9942681 | 0.8191549
35.6745 | 37.8494 | 28.61903 | 23.73338 | 9.230375 | 3.036354 | 1.01016 | 0.83913
35.6845 | 37.9356 | 28.63552 | 23.72921 | 9.300084 | 3.019952 | 1.026439 | 0.8599133
35.6945 | 37.9671 | 28.65393 | 23.72504 | 9.313165 | 3.004236 | 1.043115 | 0.8815487
35.7045 | 38.0261 | 28.67433 | 23.72085 | 9.351775 | 2.989188 | 1.060202 | 0.9040828
35.7145 | 38.0766 | 28.69673 | 23.71666 | 9.379866 | 2.974793 | 1.077714 | 0.9275651
35.72449 | 38.1472 | 28.72119 | 23.71247 | 9.426014 | 2.961047 | 1.095646 | 0.9520233
35.73449 | 38.1835 | 28.74779 | 23.70826 | 9.435714 | 2.947911 | 1.114049 | 0.9775612
35.74449 | 38.2461 | 28.77657 | 23.70405 | 9.46953 | 2.935383 | 1.132921 | 1.004214
35.75449 | 38.2993 | 28.8076 | 23.69983 | 9.491698 | 2.923449 | 1.152276 | 1.032043
35.76449 | 38.3523 | 28.84095 | 23.69561 | 9.51135 | 2.912097 | 1.172132 | 1.061113
35.77448 | 38.4216 | 28.87665 | 23.69138 | 9.544947 | 2.901324 | 1.192485 | 1.091465
35.78448 | 38.4583 | 28.91486 | 23.68714 | 9.543441 | 2.891097 | 1.213394 | 1.123228
35.79448 | 38.5238 | 28.95562 | 23.68289 | 9.568182 | 2.881416 | 1.234856 | 1.156452
35.80448 | 38.5895 | 28.99902 | 23.67864 | 9.590483 | 2.872271 | 1.256893 | 1.191215
35.81448 | 38.6388 | 29.04515 | 23.67438 | 9.593648 | 2.863649 | 1.279524 | 1.227602
35.82448 | 38.7051 | 29.09412 | 23.67011 | 9.610978 | 2.855542 | 1.30277 | 1.265702
35.83447 | 38.7605 | 29.14598 | 23.66584 | 9.61452 | 2.847946 | 1.326629 | 1.305567
35.84447 | 38.824 | 29.20094 | 23.66155 | 9.623064 | 2.840839 | 1.351173 | 1.34737
35.85447 | 38.8954 | 29.25906 | 23.65726 | 9.636342 | 2.834219 | 1.376401 | 1.391174
35.86447 | 38.9453 | 29.32047 | 23.65297 | 9.624833 | 2.828077 | 1.40234 | 1.437082
35.87447 | 39.0033 | 29.38529 | 23.64866 | 9.618012 | 2.822406 | 1.429015 | 1.485203
35.88446 | 39.0642 | 29.45359 | 23.64436 | 9.610613 | 2.817205 | 1.456428 | 1.535597
35.89446 | 39.1257 | 29.52563 | 23.64004 | 9.600072 | 2.812452 | 1.48466 | 1.588477
35.90446 | 39.183 | 29.60149 | 23.63571 | 9.58151 | 2.808149 | 1.513717 | 1.643911
35.91446 | 39.2556 | 29.68132 | 23.63138 | 9.574283 | 2.804287 | 1.54363 | 1.70202
35.92446 | 39.2998 | 29.76526 | 23.62704 | 9.534544 | 2.800861 | 1.574433 | 1.762922
35.93446 | 39.38 | 29.85346 | 23.62269 | 9.526541 | 2.797866 | 1.60616 | 1.82674
35.94445 | 39.4308 | 29.94597 | 23.61834 | 9.484825 | 2.795296 | 1.638814 | 1.89352
35.95445 | 39.4912 | 30.04315 | 23.61398 | 9.448045 | 2.793144 | 1.672503 | 1.963525
35.96445 | 39.542 | 30.14505 | 23.60961 | 9.396948 | 2.791406 | 1.707234 | 2.036799
35.97445 | 39.615 | 30.25182 | 23.60524 | 9.363185 | 2.790077 | 1.743048 | 2.113452
35.98445 | 39.6727 | 30.36359 | 23.60086 | 9.309115 | 2.789153 | 1.779993 | 2.193584
35.99444 | 39.7315 | 30.48038 | 23.59647 | 9.25112 | 2.788631 | 1.818078 | 2.277202
36.00444 | 39.7964 | 30.60255 | 23.59207 | 9.193851 | 2.788503 | 1.857426 | 2.364547
36.01444 | 39.8639 | 30.73009 | 23.58767 | 9.13381 | 2.788769 | 1.898056 | 2.455596
36.02444 | 39.9372 | 30.86309 | 23.58326 | 9.074111 | 2.789424 | 1.940023 | 2.550385
36.03444 | 39.9824 | 31.00161 | 23.57884 | 8.980788 | 2.790465 | 1.983385 | 2.648922
36.04444 | 40.0782 | 31.14569 | 23.57441 | 8.932508 | 2.79189 | 2.028207 | 2.751183
36.05443 | 40.1239 | 31.29518 | 23.56998 | 8.828719 | 2.793692 | 2.074507 | 2.856997
36.06443 | 40.19 | 31.45033 | 23.56554 | 8.739668 | 2.795874 | 2.122446 | 2.966468
36.07443 | 40.2685 | 31.61091 | 23.5611 | 8.657588 | 2.798432 | 2.172054 | 3.079329
36.08443 | 40.3222 | 31.77678 | 23.55664 | 8.545421 | 2.801362 | 2.22341 | 3.195364
36.09443 | 40.3959 | 31.94773 | 23.55218 | 8.44817 | 2.804664 | 2.276596 | 3.314288
36.10442 | 40.4648 | 32.12332 | 23.54772 | 8.341478 | 2.808332 | 2.331647 | 3.435627
36.11442 | 40.5166 | 32.30357 | 23.54324 | 8.213034 | 2.812371 | 2.388763 | 3.55919
36.12442 | 40.5921 | 32.48788 | 23.53876 | 8.104221 | 2.816778 | 2.447991 | 3.684353
36.13442 | 40.6573 | 32.67578 | 23.53427 | 7.981518 | 2.821551 | 2.509437 | 3.810527
36.14442 | 40.7269 | 32.86672 | 23.52977 | 7.86018 | 2.826688 | 2.573213 | 3.937049
36.15442 | 40.7886 | 33.06007 | 23.52527 | 7.728525 | 2.83219 | 2.639439 | 4.06318
36.16441 | 40.8727 | 33.25496 | 23.52076 | 7.617737 | 2.838049 | 2.70816 | 4.187996
36.17441 | 40.9256 | 33.45107 | 23.51624 | 7.474534 | 2.844277 | 2.779669 | 4.310881
36.18441 | 41.0075 | 33.64742 | 23.51171 | 7.360075 | 2.850869 | 2.854032 | 4.43081
36.19441 | 41.0567 | 33.84326 | 23.50718 | 7.213439 | 2.857825 | 2.931401 | 4.546856
36.20441 | 41.1472 | 34.0378 | 23.50264 | 7.109399 | 2.865144 | 3.011938 | 4.65808
36.2144 | 41.21 | 34.2301 | 23.4981 | 6.979902 | 2.87282 | 3.09573 | 4.763453
36.2244 | 41.2623 | 34.41981 | 23.49354 | 6.842486 | 2.880867 | 3.183125 | 4.86228
36.2344 | 41.3625 | 34.60609 | 23.48898 | 6.756407 | 2.889281 | 3.274235 | 4.953598
36.2444 | 41.4072 | 34.78834 | 23.48441 | 6.618855 | 2.898062 | 3.369268 | 5.036605
36.2544 | 41.5029 | 34.96606 | 23.47983 | 6.536841 | 2.90721 | 3.46844 | 5.110575
36.2644 | 41.5585 | 35.13883 | 23.47525 | 6.419674 | 2.916728 | 3.571984 | 5.174864
36.27439 | 41.6259 | 35.30619 | 23.47066 | 6.319715 | 2.926607 | 3.680037 | 5.228878
36.28439 | 41.71 | 35.46827 | 23.46607 | 6.241733 | 2.936868 | 3.793072 | 5.272262
36.29439 | 41.7808 | 35.62484 | 23.46146 | 6.155957 | 2.947504 | 3.911259 | 5.30462
36.30439 | 41.8358 | 35.77598 | 23.45685 | 6.059822 | 2.958518 | 4.034889 | 5.325723
36.31439 | 41.9212 | 35.92187 | 23.45223 | 5.999329 | 2.96991 | 4.164271 | 5.335462
36.32438 | 41.9821 | 36.06273 | 23.44761 | 5.919371 | 2.981673 | 4.299594 | 5.333856
36.33438 | 42.0662 | 36.19931 | 23.44297 | 5.86689 | 2.993832 | 4.441464 | 5.321042
36.34438 | 42.1201 | 36.3321 | 23.43833 | 5.788001 | 3.006379 | 4.590114 | 5.297276
36.35438 | 42.2146 | 36.46186 | 23.43368 | 5.752741 | 3.019317 | 4.745923 | 5.262938
36.36438 | 42.2751 | 36.58949 | 23.42903 | 5.685613 | 3.032649 | 4.909289 | 5.218523
36.37438 | 42.3317 | 36.716 | 23.42436 | 5.615701 | 3.046379 | 5.080631 | 5.164625
36.38437 | 42.416 | 36.8424 | 23.4197 | 5.573602 | 3.060497 | 5.260207 | 5.101995
36.39437 | 42.4769 | 36.97015 | 23.41502 | 5.506751 | 3.075034 | 5.448827 | 5.031267
36.40437 | 42.5603 | 37.10043 | 23.41034 | 5.459873 | 3.089982 | 5.646798 | 4.953311
36.41437 | 42.6133 | 37.23459 | 23.40565 | 5.378712 | 3.105344 | 5.854618 | 4.868981
36.42437 | 42.6966 | 37.37403 | 23.40095 | 5.322569 | 3.121126 | 6.072804 | 4.779154
36.43436 | 42.7727 | 37.52004 | 23.39625 | 5.252662 | 3.137315 | 6.301665 | 4.684812
36.44436 | 42.8349 | 37.67433 | 23.39153 | 5.160566 | 3.15395 | 6.542203 | 4.586649
36.45436 | 42.9111 | 37.83822 | 23.38681 | 5.072879 | 3.17102 | 6.79477 | 4.48562
36.46436 | 42.9778 | 38.01313 | 23.38208 | 4.964673 | 3.188531 | 7.059953 | 4.382559
36.47436 | 43.0584 | 38.20046 | 23.37735 | 4.857945 | 3.20649 | 7.338349 | 4.278267
36.48436 | 43.1315 | 38.40158 | 23.37261 | 4.729925 | 3.2249 | 7.630571 | 4.173497
36.49435 | 43.2048 | 38.61759 | 23.36786 | 4.587209 | 3.24375 | 7.936922 | 4.069056
36.50435 | 43.2953 | 38.8502 | 23.36311 | 4.445105 | 3.263085 | 8.258617 | 3.965387
36.51435 | 43.3682 | 39.10039 | 23.35834 | 4.26781 | 3.282893 | 8.595974 | 3.863181
36.52435 | 43.4378 | 39.36931 | 23.35357 | 4.068492 | 3.303182 | 8.949587 | 3.762967
36.53435 | 43.5293 | 39.658 | 23.34879 | 3.871301 | 3.323959 | 9.320035 | 3.665211
36.54434 | 43.6027 | 39.96709 | 23.34401 | 3.635608 | 3.345208 | 9.707447 | 3.570424
36.55434 | 43.6753 | 40.29807 | 23.33922 | 3.377234 | 3.366985 | 10.11312 | 3.478736
36.56434 | 43.7616 | 40.65135 | 23.33442 | 3.110246 | 3.389274 | 10.53711 | 3.390546
36.57434 | 43.8457 | 41.02756 | 23.32961 | 2.818144 | 3.412085 | 10.97977 | 3.30609
36.58434 | 43.9294 | 41.42713 | 23.3248 | 2.502274 | 3.435428 | 11.44134 | 3.225555
36.59434 | 44.0063 | 41.85035 | 23.31998 | 2.155953 | 3.45931 | 11.92197 | 3.149084
36.60433 | 44.1149 | 42.29687 | 23.31516 | 1.818034 | 3.483719 | 12.42114 | 3.076853
36.61433 | 44.1664 | 42.76743 | 23.31032 | 1.398971 | 3.508714 | 12.93961 | 3.008789
36.62433 | 44.2693 | 43.26124 | 23.30548 | 1.008064 | 3.534281 | 13.47647 | 2.945008
36.63433 | 44.3588 | 43.77762 | 23.30063 | 0.5811766 | 3.56043 | 14.03104 | 2.885529
36.64433 | 44.416 | 44.31561 | 23.29577 | 0.1003853 | 3.587175 | 14.60232 | 2.830348
36.65432 | 44.5219 | 44.87332 | 23.29091 | -0.3514201 | 3.614498 | 15.18841 | 2.779502
36.66432 | 44.5921 | 45.45008 | 23.28604 | -0.8579803 | 3.642468 | 15.78872 | 2.732852
36.67432 | 44.6862 | 46.04319 | 23.28116 | -1.356993 | 3.67107 | 16.40055 | 2.690416
36.68432 | 44.7647 | 46.65 | 23.27627 | -1.885305 | 3.700318 | 17.02126 | 2.65215
36.69432 | 44.8516 | 47.26737 | 23.27138 | -2.415766 | 3.730225 | 17.64775 | 2.618006
36.70432 | 44.9322 | 47.89161 | 23.26648 | -2.959409 | 3.760806 | 18.27639 | 2.587936
36.71431 | 45.0103 | 48.51794 | 23.26158 | -3.507636 | 3.792047 | 18.9024 | 2.561915
36.72431 | 45.0925 | 49.14288 | 23.25666 | -4.050382 | 3.824021 | 19.52235 | 2.539847
36.73431 | 45.189 | 49.76068 | 23.25174 | -4.571677 | 3.856717 | 20.1305 | 2.521717
36.74431 | 45.2475 | 50.36576 | 23.24681 | -5.118263 | 3.890152 | 20.72131 | 2.507488
36.75431 | 45.3397 | 50.95226 | 23.24188 | -5.612557 | 3.92434 | 21.28891 | 2.497129
36.7643 | 45.4183 | 51.51348 | 23.23694 | -6.095181 | 3.959269 | 21.82666 | 2.490619
36.7743 | 45.4957 | 52.04457 | 23.23199 | -6.548869 | 3.995023 | 22.32963 | 2.487927
36.7843 | 45.5759 | 52.53885 | 23.22703 | -6.962948 | 4.031588 | 22.79118 | 2.489052
36.7943 | 45.6577 | 52.99056 | 23.22206 | -7.332861 | 4.068986 | 23.20552 | 2.493992
36.8043 | 45.7404 | 53.39439 | 23.21709 | -7.653994 | 4.107237 | 23.56731 | 2.502754
36.8143 | 45.8092 | 53.74565 | 23.21211 | -7.936448 | 4.146362 | 23.87182 | 2.515354
36.82429 | 45.8991 | 54.04012 | 23.20713 | -8.141017 | 4.186345 | 24.11484 | 2.531796
36.83429 | 45.9642 | 54.2753 | 23.20214 | -8.311096 | 4.227288 | 24.29372 | 2.552148
36.84429 | 46.0467 | 54.44875 | 23.19714 | -8.402046 | 4.269177 | 24.406 | 2.576437
36.85429 | 46.1176 | 54.55934 | 23.19213 | -8.441742 | 4.312037 | 24.45046 | 2.604714
36.86429 | 46.1916 | 54.60697 | 23.18711 | -8.415371 | 4.355894 | 24.42692 | 2.637041
36.87428 | 46.2579 | 54.59253 | 23.1821 | -8.334632 | 4.400731 | 24.33627 | 2.673439
36.88428 | 46.3253 | 54.51781 | 23.17707 | -8.192512 | 4.446666 | 24.18001 | 2.714075
36.89428 | 46.4041 | 54.38542 | 23.17203 | -7.981324 | 4.493684 | 23.96072 | 2.758992
36.90428 | 46.464 | 54.19878 | 23.16698 | -7.734781 | 4.541816 | 23.6817 | 2.808284
36.91428 | 46.5448 | 53.96193 | 23.16193 | -7.417129 | 4.591094 | 23.34685 | 2.862049
36.92428 | 46.61 | 53.67946 | 23.15688 | -7.069463 | 4.641553 | 22.96064 | 2.920394
36.93427 | 46.6671 | 53.35674 | 23.15181 | -6.689638 | 4.693176 | 22.52838 | 2.983366
36.94427 | 46.7467 | 52.99845 | 23.14674 | -6.251747 | 4.7461 | 22.0544 | 3.051203
36.95427 | 46.7929 | 52.61042 | 23.14166 | -5.817519 | 4.800313 | 21.54448 | 3.123963
36.96427 | 46.875 | 52.19826 | 23.13658 | -5.323263 | 4.855855 | 21.00407 | 3.201764
36.97427 | 46.927 | 51.76757 | 23.13148 | -4.840575 | 4.912767 | 20.43861 | 3.284721
36.98426 | 46.979 | 51.32427 | 23.12638 | -4.345271 | 4.971033 | 19.854 | 3.372857
36.99426 | 47.0422 | 50.87275 | 23.12128 | -3.830546 | 5.030814 | 19.25421 | 3.466449
37.00426 | 47.1035 | 50.41841 | 23.11616 | -3.314907 | 5.092099 | 18.64464 | 3.565507
37.01426 | 47.1343 | 49.96589 | 23.11104 | -2.831589 | 5.154938 | 18.02981 | 3.670107
37.02426 | 47.18 | 49.51942 | 23.10591 | -2.339418 | 5.219381 | 17.41382 | 3.780309
37.03426 | 47.2316 | 49.08279 | 23.10077 | -1.851187 | 5.285481 | 16.80039 | 3.896144
37.04425 | 47.2661 | 48.65973 | 23.09563 | -1.39363 | 5.353224 | 16.19339 | 4.017489
37.05425 | 47.3085 | 48.25229 | 23.09048 | -0.9437883 | 5.422806 | 15.59446 | 4.144545
37.06425 | 47.3471 | 47.86328 | 23.08532 | -0.5161784 | 5.494222 | 15.00663 | 4.277107
37.07425 | 47.3776 | 47.49464 | 23.08016 | -0.117044 | 5.567538 | 14.43192 | 4.415035
37.08425 | 47.414 | 47.14786 | 23.07498 | 0.2661354 | 5.642802 | 13.87196 | 4.558122
37.09424 | 47.4391 | 46.8244 | 23.06981 | 0.6146951 | 5.72003 | 13.32862 | 4.705944
37.10424 | 47.4707 | 46.52421 | 23.06462 | 0.9464921 | 5.799442 | 12.80172 | 4.858425
37.11424 | 47.4922 | 46.24798 | 23.05943 | 1.24422 | 5.881039 | 12.29254 | 5.014972
37.12424 | 47.5132 | 45.9957 | 23.05422 | 1.517501 | 5.964899 | 11.80154 | 5.175035
37.13424 | 47.5474 | 45.76704 | 23.04902 | 1.78036 | 6.05111 | 11.32896 | 5.337959
37.14424 | 47.5611 | 45.56139 | 23.0438 | 1.999708 | 6.13976 | 10.87485 | 5.50298
37.15423 | 47.5853 | 45.37805 | 23.03858 | 2.207248 | 6.230852 | 10.43955 | 5.669065
37.16423 | 47.5888 | 45.21558 | 23.03335 | 2.373222 | 6.324664 | 10.02199 | 5.835569
37.17423 | 47.6211 | 45.07287 | 23.02812 | 2.548226 | 6.421212 | 9.622293 | 6.001254
37.18423 | 47.6274 | 44.94849 | 23.02287 | 2.678912 | 6.520605 | 9.240051 | 6.164961
37.19423 | 47.6504 | 44.84085 | 23.01762 | 2.809549 | 6.622959 | 8.874807 | 6.325466
37.20422 | 47.6669 | 44.74838 | 23.01237 | 2.918523 | 6.728291 | 8.526379 | 6.481341
37.21422 | 47.6752 | 44.66917 | 23.0071 | 3.006028 | 6.836936 | 8.193543 | 6.631592
37.22422 | 47.6951 | 44.6016 | 23.00183 | 3.093498 | 6.948928 | 7.876077 | 6.77477
37.23422 | 47.7095 | 44.54396 | 22.99655 | 3.165541 | 7.064411 | 7.573393 | 6.909607
37.24422 | 47.7396 | 44.49459 | 22.99126 | 3.245007 | 7.183536 | 7.2849 | 7.034895
37.25422 | 47.7716 | 44.45195 | 22.98597 | 3.319655 | 7.306464 | 7.010001 | 7.149513
37.26421 | 47.7933 | 44.4146 | 22.98067 | 3.3787 | 7.433234 | 6.748357 | 7.252338
37.27421 | 47.8112 | 44.38121 | 22.97536 | 3.429988 | 7.564281 | 6.498869 | 7.342699
37.28421 | 47.8454 | 44.35067 | 22.97005 | 3.494726 | 7.699669 | 6.261232 | 7.419726
37.29421 | 47.8866 | 44.32202 | 22.96472 | 3.564579 | 7.839599 | 6.034882 | 7.482815
37.30421 | 47.9317 | 44.29448 | 22.95939 | 3.637224 | 7.984286 | 5.819279 | 7.531516
37.3142 | 47.9814 | 44.2675 | 22.95406 | 3.713904 | 8.133804 | 5.614118 | 7.565511
37.3242 | 48.0435 | 44.24058 | 22.94872 | 3.802925 | 8.288687 | 5.418436 | 7.584732
37.3342 | 48.0931 | 44.21356 | 22.94337 | 3.879543 | 8.449046 | 5.231978 | 7.589165
37.3442 | 48.1817 | 44.18642 | 22.93801 | 3.995281 | 8.615146 | 5.054272 | 7.57899
37.3542 | 48.2458 | 44.15933 | 22.93265 | 4.08647 | 8.787276 | 4.884868 | 7.55454
37.3642 | 48.3447 | 44.13264 | 22.92727 | 4.212062 | 8.965735 | 4.723337 | 7.516293
37.37419 | 48.431 | 44.1069 | 22.9219 | 4.324099 | 9.150661 | 4.569413 | 7.464927
37.38419 | 48.5374 | 44.08275 | 22.91651 | 4.454645 | 9.342753 | 4.422403 | 7.401086
37.39419 | 48.6319 | 44.06108 | 22.91112 | 4.570823 | 9.542194 | 4.282087 | 7.325676
37.40419 | 48.7536 | 44.04285 | 22.90572 | 4.710747 | 9.749362 | 4.148112 | 7.239661
37.41419 | 48.88 | 44.02919 | 22.90031 | 4.850805 | 9.96466 | 4.020139 | 7.144084
37.42418 | 49.014 | 44.02134 | 22.8949 | 4.992663 | 10.18829 | 3.897965 | 7.040177
37.43418 | 49.162 | 44.02052 | 22.88948 | 5.14148 | 10.42114 | 3.78105 | 6.928846
37.44418 | 49.3255 | 44.02813 | 22.88405 | 5.297369 | 10.66348 | 3.669228 | 6.811376
37.45418 | 49.49 | 44.04558 | 22.87862 | 5.444422 | 10.91579 | 3.562228 | 6.688943
37.46418 | 49.6713 | 44.07429 | 22.87317 | 5.597006 | 11.17862 | 3.459793 | 6.562707
37.47418 | 49.8693 | 44.11573 | 22.86772 | 5.753575 | 11.45252 | 3.361684 | 6.433798
37.48417 | 50.0777 | 44.17127 | 22.86227 | 5.906431 | 11.7378 | 3.26776 | 6.30344
37.49417 | 50.3193 | 44.24247 | 22.85681 | 6.076828 | 12.03563 | 3.177622 | 6.172417
37.50417 | 50.5609 | 44.33072 | 22.85134 | 6.23018 | 12.34638 | 3.091161 | 6.04184
37.51417 | 50.8279 | 44.43742 | 22.84586 | 6.390475 | 12.67075 | 3.008188 | 5.912626
37.52417 | 51.1068 | 44.56397 | 22.84037 | 6.542829 | 13.00946 | 2.928521 | 5.78562
37.53416 | 51.4113 | 44.71155 | 22.83489 | 6.699746 | 13.36289 | 2.852063 | 5.661714
37.54416 | 51.7283 | 44.88178 | 22.82939 | 6.846517 | 13.73253 | 2.778507 | 5.541358
37.55416 | 52.0658 | 45.07581 | 22.82388 | 6.989991 | 14.11886 | 2.707778 | 5.425289
37.56416 | 52.4522 | 45.29488 | 22.81837 | 7.157324 | 14.52274 | 2.639734 | 5.314038
37.57416 | 52.8243 | 45.5402 | 22.81285 | 7.284103 | 14.94505 | 2.574243 | 5.208057
37.58416 | 53.2443 | 45.81294 | 22.80732 | 7.431361 | 15.38672 | 2.51118 | 5.107717
37.59415 | 53.6641 | 46.11392 | 22.80179 | 7.550178 | 15.84826 | 2.450484 | 5.013388
37.60415 | 54.1425 | 46.44484 | 22.79625 | 7.697661 | 16.33154 | 2.391926 | 4.925118
37.61415 | 54.6313 | 46.80643 | 22.7907 | 7.824872 | 16.83713 | 2.335463 | 4.843129
37.62415 | 55.1303 | 47.19975 | 22.78515 | 7.930547 | 17.36613 | 2.280996 | 4.767484
37.63415 | 55.6592 | 47.62579 | 22.77958 | 8.033413 | 17.9196 | 2.228431 | 4.698171
37.64414 | 56.206 | 48.08478 | 22.77402 | 8.121216 | 18.49786 | 2.177731 | 4.63517
37.65414 | 56.7976 | 48.5788 | 22.76844 | 8.218796 | 19.10344 | 2.128714 | 4.578203
37.66414 | 57.3956 | 49.10809 | 22.76286 | 8.287508 | 19.73676 | 2.081352 | 4.527118
37.67414 | 58.007 | 49.67338 | 22.75727 | 8.333619 | 20.39891 | 2.035572 | 4.481627
37.68414 | 58.6583 | 50.27533 | 22.75167 | 8.38297 | 21.09098 | 1.991306 | 4.441376
37.69414 | 59.3224 | 50.91451 | 22.74607 | 8.407893 | 21.81401 | 1.948486 | 4.405947
37.70413 | 60.0115 | 51.59069 | 22.74046 | 8.420808 | 22.56824 | 1.907095 | 4.374892
37.71413 | 60.7 | 52.30552 | 22.73484 | 8.394478 | 23.35609 | 1.866986 | 4.347603
37.72413 | 61.4334 | 53.05854 | 22.72922 | 8.374857 | 24.17766 | 1.828148 | 4.323521
37.73413 | 62.172 | 53.84977 | 22.72359 | 8.32223 | 25.03365 | 1.790529 | 4.302004
37.74413 | 62.9043 | 54.67902 | 22.71795 | 8.225283 | 25.92462 | 1.754078 | 4.282369
37.75412 | 63.67 | 55.54501 | 22.71231 | 8.124988 | 26.85 | 1.718782 | 4.263922
37.76412 | 64.4191 | 56.44878 | 22.70665 | 7.970317 | 27.8117 | 1.684528 | 4.245898
37.77412 | 65.185 | 57.38855 | 22.70099 | 7.796452 | 28.80866 | 1.651308 | 4.227582
37.78412 | 65.9587 | 58.363 | 22.69533 | 7.595701 | 29.84034 | 1.619082 | 4.208255
37.79412 | 66.7268 | 59.37047 | 22.68965 | 7.356333 | 30.90578 | 1.58781 | 4.187226
37.80412 | 67.5053 | 60.40883 | 22.68397 | 7.096475 | 32.00355 | 1.557457 | 4.163849
37.81411 | 68.2673 | 61.47443 | 22.67829 | 6.792871 | 33.13056 | 1.528015 | 4.137567
37.82411 | 69.0261 | 62.5662 | 22.67259 | 6.459902 | 34.28639 | 1.499394 | 4.107818
37.83411 | 69.7739 | 63.67935 | 22.66689 | 6.094547 | 35.46667 | 1.471592 | 4.074202
37.84411 | 70.5143 | 64.80945 | 22.66118 | 5.704847 | 36.66731 | 1.444578 | 4.036384
37.85411 | 71.2328 | 65.95134 | 22.65547 | 5.281463 | 37.88342 | 1.418323 | 3.994129
37.8641 | 71.9183 | 67.09796 | 22.64975 | 4.820345 | 39.10803 | 1.392824 | 3.94735
37.8741 | 72.5977 | 68.24482 | 22.64402 | 4.352885 | 40.33688 | 1.368006 | 3.895909
37.8841 | 73.2533 | 69.38328 | 22.63829 | 3.870025 | 41.56122 | 1.343868 | 3.839902
37.8941 | 73.8705 | 70.50502 | 22.63254 | 3.365476 | 42.77263 | 1.320387 | 3.779462
37.9041 | 74.4474 | 71.60104 | 22.62679 | 2.846356 | 43.96191 | 1.297539 | 3.7148
37.9141 | 74.9973 | 72.6617 | 22.62104 | 2.335598 | 45.11917 | 1.275303 | 3.646191
37.92409 | 75.4852 | 73.67594 | 22.61528 | 1.809258 | 46.23294 | 1.253681 | 3.574039
37.93409 | 75.97 | 74.63538 | 22.60951 | 1.33462 | 47.29469 | 1.232604 | 3.498583
37.94409 | 76.36 | 75.52858 | 22.60373 | 0.831419 | 48.29247 | 1.212079 | 3.420303
37.95409 | 76.738 | 76.34535 | 22.59795 | 0.3926508 | 49.21568 | 1.192086 | 3.339638
37.96409 | 77.0425 | 77.07597 | 22.59215 | -0.03347368 | 50.05417 | 1.172608 | 3.257043
37.97408 | 77.3021 | 77.71091 | 22.58636 | -0.4088137 | 50.79785 | 1.153645 | 3.173059
37.98408 | 77.5128 | 78.2435 | 22.58056 | -0.7306987 | 51.43982 | 1.135146 | 3.087974
37.99408 | 77.6548 | 78.66638 | 22.57474 | -1.01158 | 51.97221 | 1.117112 | 3.002312
38.00408 | 77.7603 | 78.97435 | 22.56893 | -1.214055 | 52.3894 | 1.099529 | 2.916496
38.01408 | 77.7806 | 79.16379 | 22.5631 | -1.383191 | 52.68739 | 1.082382 | 2.830922
38.02408 | 77.7677 | 79.23272 | 22.55727 | -1.46502 | 52.86384 | 1.065658 | 2.745954
38.03407 | 77.6709 | 79.18099 | 22.55143 | -1.510086 | 52.91818 | 1.049359 | 2.662011
38.04407 | 77.5695 | 79.00983 | 22.54559 | -1.440332 | 52.8516 | 1.033439 | 2.579207
38.05407 | 77.3492 | 78.72219 | 22.53973 | -1.372987 | 52.66666 | 1.017904 | 2.497888
38.06407 | 77.1122 | 78.32241 | 22.53387 | -1.210206 | 52.36752 | 1.00274 | 2.41827
38.07407 | 76.7895 | 77.81615 | 22.52801 | -1.026647 | 51.95967 | 0.9879378 | 2.340534
38.08406 | 76.4394 | 77.21082 | 22.52214 | -0.7714164 | 51.45028 | 0.9734989 | 2.264899
38.09406 | 76.0406 | 76.51294 | 22.51626 | -0.4723371 | 50.84596 | 0.9593849 | 2.191328
38.10406 | 75.5415 | 75.73152 | 22.51037 | -0.1900208 | 50.15557 | 0.9456 | 2.119982
38.11406 | 75.0521 | 74.87561 | 22.50448 | 0.1764868 | 49.38809 | 0.9321344 | 2.050915
38.12406 | 74.4831 | 73.95464 | 22.49858 | 0.528459 | 48.55292 | 0.9189786 | 1.984162
38.13405 | 73.8709 | 72.97922 | 22.49268 | 0.8916766 | 47.66061 | 0.9061359 | 1.919802
38.14405 | 73.2475 | 71.9571 | 22.48676 | 1.290399 | 46.71908 | 0.8935725 | 1.857691
38.15405 | 72.5522 | 70.89875 | 22.48084 | 1.653453 | 45.73874 | 0.8812926 | 1.797874
38.16405 | 71.8698 | 69.81343 | 22.47491 | 2.05637 | 44.72889 | 0.8692881 | 1.740336
38.17405 | 71.0845 | 68.70997 | 22.46898 | 2.374527 | 43.69843 | 0.8575513 | 1.685016
38.18405 | 70.3535 | 67.5967 | 22.46304 | 2.756798 | 42.65573 | 0.8460744 | 1.631864
38.19404 | 69.5444 | 66.48252 | 22.45709 | 3.061885 | 41.60967 | 0.834861 | 1.580887
38.20404 | 68.7264 | 65.37204 | 22.45114 | 3.354356 | 40.56512 | 0.8238821 | 1.531908
38.21404 | 67.8434 | 64.27277 | 22.44518 | 3.570632 | 39.52953 | 0.8131421 | 1.484917
38.22404 | 67.0092 | 63.19025 | 22.43921 | 3.818954 | 38.50856 | 0.8026342 | 1.439846
38.23404 | 66.1201 | 62.12929 | 22.43323 | 3.990806 | 37.50708 | 0.7923523 | 1.396626
38.24403 | 65.2394 | 61.09518 | 22.42726 | 4.14422 | 36.5304 | 0.7823007 | 1.355226
38.25403 | 64.3635 | 60.08895 | 22.42127 | 4.274551 | 35.57973 | 0.7724522 | 1.315495
38.26403 | 63.4755 | 59.11458 | 22.41527 | 4.360918 | 34.65909 | 0.7628116 | 1.277405
38.27403 | 62.556 | 58.17428 | 22.40927 | 4.381722 | 33.77075 | 0.7533737 | 1.240888
38.28403 | 61.6874 | 57.2697 | 22.40326 | 4.417704 | 32.91643 | 0.7441328 | 1.205876
38.29403 | 60.8088 | 56.40204 | 22.39725 | 4.406761 | 32.09741 | 0.7350841 | 1.172304
38.30402 | 59.9509 | 55.57289 | 22.39123 | 4.378013 | 31.31529 | 0.7262309 | 1.140138
38.31402 | 59.0722 | 54.78104 | 22.3852 | 4.291159 | 30.56904 | 0.7175511 | 1.109254
38.32402 | 58.2033 | 54.02747 | 22.37916 | 4.175834 | 29.85963 | 0.7090488 | 1.079624
38.33402 | 57.3633 | 53.31204 | 22.37312 | 4.051264 | 29.18701 | 0.7007195 | 1.05119
38.34402 | 56.549 | 52.63442 | 22.36707 | 3.914583 | 28.55089 | 0.6925587 | 1.023897
38.35401 | 55.7329 | 51.99469 | 22.36102 | 3.738209 | 27.95138 | 0.6845698 | 0.9977161
38.36401 | 54.9528 | 51.391 | 22.35496 | 3.561795 | 27.38677 | 0.6767333 | 0.9725452
38.37401 | 54.176 | 50.82324 | 22.34889 | 3.352758 | 26.85694 | 0.6690531 | 0.9483614
38.38401 | 53.4649 | 50.29057 | 22.34281 | 3.174326 | 26.36112 | 0.6615251 | 0.9251178
38.39401 | 52.7043 | 49.79212 | 22.33673 | 2.912178 | 25.89848 | 0.6541457 | 0.9027697
38.40401 | 52.0115 | 49.32697 | 22.33064 | 2.684528 | 25.46814 | 0.6469112 | 0.8812744
38.414 | 51.3261 | 48.89459 | 22.32455 | 2.431514 | 25.0696 | 0.639825 | 0.8606113
38.424 | 50.7356 | 48.49319 | 22.31845 | 2.242411 | 24.70117 | 0.6328699 | 0.8407006
38.434 | 50.0535 | 48.12227 | 22.31234 | 1.93123 | 24.36235 | 0.6260494 | 0.8215265
38.444 | 49.496 | 47.78091 | 22.30622 | 1.715093 | 24.05227 | 0.6193604 | 0.8030538
38.454 | 48.9109 | 47.46819 | 22.3001 | 1.442712 | 23.77004 | 0.6127999 | 0.7852494
38.46399 | 48.381 | 47.1835 | 22.29398 | 1.197499 | 23.51505 | 0.606372 | 0.7680981
38.47399 | 47.878 | 46.92545 | 22.28784 | 0.9525525 | 23.28601 | 0.6000591 | 0.7515365
38.48399 | 47.3447 | 46.6935 | 22.2817 | 0.6511965 | 23.08238 | 0.5938659 | 0.7355532
38.49399 | 46.9389 | 46.4869 | 22.27555 | 0.4520023 | 22.90343 | 0.5877895 | 0.7201212
38.50399 | 46.4592 | 46.3049 | 22.2694 | 0.1542987 | 22.74846 | 0.5818274 | 0.7052152
38.51399 | 46.0718 | 46.14683 | 22.26323 | -0.07502675 | 22.6168 | 0.5759768 | 0.6908108
38.52398 | 45.6992 | 46.01215 | 22.25707 | -0.3129504 | 22.50794 | 0.5702408 | 0.6768989
38.53398 | 45.3208 | 45.90001 | 22.2509 | -0.5792122 | 22.42108 | 0.5646058 | 0.6634302
38.54398 | 45.0524 | 45.81001 | 22.24471 | -0.7576064 | 22.35582 | 0.559075 | 0.6503981
38.55398 | 44.7419 | 45.74163 | 22.23853 | -0.9997253 | 22.31167 | 0.5536462 | 0.6377833
38.56398 | 44.4386 | 45.69442 | 22.23233 | -1.255815 | 22.2882 | 0.548317 | 0.6255673
38.57397 | 44.2242 | 45.66798 | 22.22614 | -1.443784 | 22.28501 | 0.5430904 | 0.613745
38.58397 | 43.997 | 45.66191 | 22.21993 | -1.664913 | 22.30176 | 0.537954 | 0.6022753
38.59397 | 43.816 | 45.67593 | 22.21371 | -1.859929 | 22.33815 | 0.5329109 | 0.591155
38.60397 | 43.6256 | 45.70976 | 22.20749 | -2.084161 | 22.39394 | 0.5279592 | 0.5803695
38.61397 | 43.4884 | 45.76319 | 22.20126 | -2.27479 | 22.46892 | 0.5230968 | 0.5699047
38.62397 | 43.4092 | 45.83604 | 22.19503 | -2.426843 | 22.56294 | 0.5183218 | 0.5597474
38.63396 | 43.2969 | 45.92808 | 22.1888 | -2.631178 | 22.67575 | 0.513637 | 0.5498949
38.64396 | 43.2526 | 46.03943 | 22.18255 | -2.786832 | 22.80754 | 0.5090315 | 0.5403153
38.65396 | 43.1983 | 46.16998 | 22.17629 | -2.971679 | 22.95817 | 0.504508 | 0.5310075
38.66396 | 43.1644 | 46.31973 | 22.17003 | -3.155333 | 23.12767 | 0.5000649 | 0.5219608
38.67396 | 43.2116 | 46.48876 | 22.16377 | -3.277164 | 23.31613 | 0.4957006 | 0.5131649
38.68395 | 43.2114 | 46.67699 | 22.1575 | -3.465593 | 23.52346 | 0.4914176 | 0.5046185
38.69395 | 43.2743 | 46.88495 | 22.15122 | -3.61065 | 23.75023 | 0.4872059 | 0.4962958
38.70395 | 43.3588 | 47.11268 | 22.14493 | -3.753877 | 23.99648 | 0.4830683 | 0.4881964
38.71395 | 43.438 | 47.36044 | 22.13864 | -3.92244 | 24.26248 | 0.4790033 | 0.480312
38.72395 | 43.6219 | 47.62855 | 22.13234 | -4.006652 | 24.54857 | 0.4750093 | 0.4726348
38.73395 | 43.7399 | 47.91739 | 22.12604 | -4.177489 | 24.85511 | 0.4710852 | 0.4651572
38.74394 | 43.9086 | 48.22707 | 22.11973 | -4.318473 | 25.18223 | 0.467233 | 0.4578796
38.75394 | 44.1674 | 48.55866 | 22.11341 | -4.391256 | 25.53102 | 0.4634442 | 0.4507799
38.76394 | 44.3291 | 48.9124 | 22.10709 | -4.583303 | 25.90174 | 0.4597211 | 0.4438594
38.77394 | 44.6812 | 49.28891 | 22.10075 | -4.607708 | 26.29498 | 0.4560625 | 0.4371117
38.78394 | 44.906 | 49.68882 | 22.09442 | -4.782823 | 26.71141 | 0.4524671 | 0.430531
38.79393 | 45.2671 | 50.11246 | 22.08808 | -4.84536 | 27.15133 | 0.4489372 | 0.4241177
38.80393 | 45.6148 | 50.5614 | 22.08173 | -4.9466 | 27.61635 | 0.4454647 | 0.417854
38.81393 | 45.9975 | 51.0361 | 22.07537 | -5.038604 | 28.10694 | 0.4420519 | 0.4117409
38.82393 | 46.4557 | 51.53749 | 22.06901 | -5.081794 | 28.62402 | 0.4386978 | 0.4057736
38.83393 | 46.9205 | 52.06657 | 22.06264 | -5.146067 | 29.16858 | 0.4354011 | 0.3999471
38.84393 | 47.4421 | 52.62439 | 22.05626 | -5.182286 | 29.74171 | 0.4321611 | 0.3942571
38.85392 | 48.0037 | 53.21151 | 22.04988 | -5.20781 | 30.34394 | 0.4289798 | 0.3887045
38.86392 | 48.5962 | 53.83031 | 22.04349 | -5.234114 | 30.9777 | 0.4258496 | 0.3832742
38.87392 | 49.2624 | 54.48155 | 22.0371 | -5.219148 | 31.64371 | 0.4227729 | 0.3779678
38.88392 | 49.9789 | 55.16661 | 22.0307 | -5.187713 | 32.34339 | 0.4197487 | 0.3727812
38.89392 | 50.7741 | 55.887 | 22.02429 | -5.112896 | 33.07822 | 0.4167762 | 0.3677109
38.90391 | 51.597 | 56.64341 | 22.01788 | -5.046405 | 33.84891 | 0.4138571 | 0.3627581
38.91391 | 52.5003 | 57.43923 | 22.01146 | -4.938932 | 34.65888 | 0.4109851 | 0.3579098
38.92391 | 53.4339 | 58.27542 | 22.00503 | -4.841521 | 35.50906 | 0.4081619 | 0.3531674
38.93391 | 54.4826 | 59.15386 | 21.9986 | -4.671257 | 36.40134 | 0.4053869 | 0.3485278
38.94391 | 55.6079 | 60.07653 | 21.99216 | -4.468635 | 37.33773 | 0.4026593 | 0.3439881
38.95391 | 56.7575 | 61.04555 | 21.98571 | -4.288055 | 38.32032 | 0.3999781 | 0.3395452
38.9639 | 58.014 | 62.06206 | 21.97926 | -4.048064 | 39.35025 | 0.3973452 | 0.3352007
38.9739 | 59.3795 | 63.13048 | 21.97281 | -3.750985 | 40.43198 | 0.3947546 | 0.3309431
38.9839 | 60.7527 | 64.25225 | 21.96634 | -3.499548 | 41.56693 | 0.3922083 | 0.3267743
38.9939 | 62.3158 | 65.42992 | 21.95987 | -3.114117 | 42.75765 | 0.3897055 | 0.3226918
39.0039 | 63.9678 | 66.6662 | 21.95339 | -2.698397 | 44.00687 | 0.3872455 | 0.318693
39.01389 | 65.6225 | 67.96258 | 21.94691 | -2.340081 | 45.31606 | 0.38483 | 0.3147796
39.02389 | 67.4891 | 69.32459 | 21.94042 | -1.835486 | 46.69077 | 0.3824535 | 0.3109414
39.03389 | 69.3245 | 70.75404 | 21.93393 | -1.429537 | 48.13281 | 0.3801177 | 0.3071803
39.04389 | 71.4474 | 72.25407 | 21.92742 | -0.8066746 | 49.64534 | 0.3778221 | 0.3034941
39.05389 | 73.4921 | 73.82803 | 21.92091 | -0.3359259 | 51.23167 | 0.375566 | 0.2998807
39.06389 | 75.8162 | 75.4793 | 21.9144 | 0.3369003 | 52.89521 | 0.3733488 | 0.2963383
39.07388 | 78.171 | 77.20966 | 21.90788 | 0.96134 | 54.63774 | 0.3711724 | 0.2928683
39.08388 | 80.5912 | 79.02615 | 21.90135 | 1.565054 | 56.4663 | 0.3690312 | 0.2894621
39.09388 | 83.2345 | 80.9308 | 21.89482 | 2.3037 | 58.38293 | 0.3669271 | 0.2861214
39.10388 | 85.8618 | 82.92737 | 21.88828 | 2.934433 | 60.39138 | 0.3648597 | 0.2828444
39.11388 | 88.7264 | 85.01966 | 21.88173 | 3.706735 | 62.49547 | 0.3628283 | 0.2796294
39.12387 | 91.6125 | 87.20934 | 21.87519 | 4.403156 | 64.69684 | 0.3608343 | 0.2764783
39.13387 | 94.652 | 89.5045 | 21.86863 | 5.147496 | 67.00362 | 0.3588734 | 0.2733827
39.14387 | 97.7947 | 91.90684 | 21.86206 | 5.88786 | 69.41749 | 0.356947 | 0.2703446
39.15387 | 101.0759 | 94.42003 | 21.85549 | 6.655871 | 71.94212 | 0.3550547 | 0.2673626
39.16387 | 104.4504 | 97.04762 | 21.84891 | 7.402781 | 74.58107 | 0.3531958 | 0.2644351
39.17387 | 107.8552 | 99.79293 | 21.84233 | 8.062273 | 77.33767 | 0.3513701 | 0.2615607
39.18386 | 111.3035 | 102.656 | 21.83575 | 8.6475 | 80.21193 | 0.3495787 | 0.2587414
39.19386 | 115.0039 | 105.6454 | 21.82915 | 9.358523 | 83.21244 | 0.3478177 | 0.2559698
39.20386 | 118.6295 | 108.7603 | 21.82255 | 9.86916 | 86.33845 | 0.3460884 | 0.2532476
39.21386 | 122.4432 | 112.0025 | 21.81594 | 10.44073 | 89.59157 | 0.3443905 | 0.2505736
39.22386 | 126.1674 | 115.3726 | 21.80933 | 10.79479 | 92.97261 | 0.3427235 | 0.2479467
39.23385 | 130.1711 | 118.8672 | 21.80271 | 11.30386 | 96.47807 | 0.3410884 | 0.2453683
39.24385 | 134.0677 | 122.492 | 21.79609 | 11.57567 | 100.1136 | 0.339482 | 0.2428322
39.25385 | 137.9254 | 126.2413 | 21.78945 | 11.68411 | 103.8736 | 0.3379052 | 0.2403399
39.26385 | 141.9014 | 130.1112 | 21.78281 | 11.7902 | 107.7541 | 0.3363577 | 0.2378904
39.27385 | 145.7079 | 134.0963 | 21.77617 | 11.61163 | 111.7498 | 0.3348393 | 0.2354828
39.28385 | 149.5876 | 138.1892 | 21.76952 | 11.39844 | 115.8532 | 0.3333494 | 0.2331159
39.29384 | 153.5123 | 142.3763 | 21.76287 | 11.13603 | 120.0507 | 0.3318893 | 0.2307913
39.30384 | 157.351 | 146.654 | 21.7562 | 10.69698 | 124.3389 | 0.3304556 | 0.2285033
39.31384 | 161.1382 | 151.0041 | 21.74954 | 10.13407 | 128.6993 | 0.3290495 | 0.2262535
39.32384 | 164.7334 | 155.4097 | 21.74286 | 9.323738 | 133.1151 | 0.3276707 | 0.2240409
39.33384 | 168.4358 | 159.851 | 21.73618 | 8.58483 | 137.5666 | 0.3263188 | 0.2218647
39.34383 | 171.7501 | 164.3012 | 21.7295 | 7.448857 | 142.027 | 0.324995 | 0.2197264
39.35383 | 175.1725 | 168.7439 | 21.7228 | 6.428553 | 146.4798 | 0.3236961 | 0.2176207
39.36383 | 178.328 | 173.1468 | 21.71611 | 5.181175 | 150.8927 | 0.3224233 | 0.215549
39.37383 | 181.3371 | 177.4796 | 21.7094 | 3.857528 | 155.2355 | 0.3211762 | 0.2135107
39.38383 | 184.453 | 181.7098 | 21.70269 | 2.743196 | 159.4757 | 0.3199546 | 0.2115049
39.39383 | 186.9063 | 185.8035 | 21.69597 | 1.102817 | 163.5792 | 0.3187583 | 0.2095311
39.40382 | 189.6436 | 189.7218 | 21.68925 | -0.07815491 | 167.5073 | 0.317588 | 0.2075904
39.41382 | 191.8647 | 193.4368 | 21.68253 | -1.572077 | 171.2321 | 0.3164412 | 0.2056783
39.42382 | 193.9198 | 196.9094 | 21.67579 | -2.989575 | 174.7145 | 0.3153189 | 0.2037962
39.43382 | 195.9161 | 200.1053 | 21.66905 | -4.189198 | 177.9201 | 0.3142209 | 0.2019433
39.44382 | 197.343 | 202.9921 | 21.6623 | -5.649134 | 180.8166 | 0.3131467 | 0.2001191
39.45381 | 198.8636 | 205.5377 | 21.65555 | -6.674052 | 183.3717 | 0.3120974 | 0.1983248
39.46381 | 199.9454 | 207.7201 | 21.6488 | -7.774716 | 185.5637 | 0.3110705 | 0.1965562
39.47381 | 200.8003 | 209.5139 | 21.64203 | -8.713624 | 187.367 | 0.3100669 | 0.1948145
39.48381 | 201.5292 | 210.9005 | 21.63526 | -9.371251 | 188.763 | 0.3090864 | 0.1930992
39.49381 | 201.7625 | 211.8656 | 21.62848 | -10.10314 | 189.7376 | 0.3081288 | 0.1914098
39.50381 | 201.9564 | 212.4004 | 21.6217 | -10.44396 | 190.2817 | 0.3071938 | 0.1897457
39.5138 | 201.7166 | 212.5009 | 21.61492 | -10.78426 | 190.3915 | 0.3062822 | 0.188108
39.5238 | 201.3147 | 212.1675 | 21.60812 | -10.85284 | 190.0675 | 0.305392 | 0.186493
39.5338 | 200.7095 | 211.406 | 21.60132 | -10.69653 | 189.3153 | 0.304524 | 0.1849019
39.5438 | 199.6905 | 210.2267 | 21.59452 | -10.53618 | 188.1451 | 0.3036778 | 0.1833342
39.5538 | 198.5325 | 208.6441 | 21.5877 | -10.11164 | 186.5718 | 0.3028534 | 0.1817894
39.56379 | 197.1094 | 206.6792 | 21.58089 | -9.569801 | 184.616 | 0.3020516 | 0.1802686
39.57379 | 195.3655 | 204.3502 | 21.57407 | -8.984656 | 182.2961 | 0.3012702 | 0.1787683
39.58379 | 193.562 | 201.6839 | 21.56724 | -8.121863 | 179.6388 | 0.3005101 | 0.1772896
39.59379 | 191.3359 | 198.708 | 21.5604 | -7.372065 | 176.672 | 0.2997712 | 0.1758322
39.60379 | 189.1319 | 195.452 | 21.55356 | -6.320112 | 173.425 | 0.2990532 | 0.1743955
39.61379 | 186.5754 | 191.9469 | 21.54671 | -5.371459 | 169.9288 | 0.2983561 | 0.1729793
39.62378 | 183.8943 | 188.2278 | 21.53987 | -4.333537 | 166.2187 | 0.2976803 | 0.1715844
39.63378 | 181.0756 | 184.3196 | 21.53301 | -3.243959 | 162.3193 | 0.2970244 | 0.1702078
39.64378 | 177.9671 | 180.2571 | 21.52614 | -2.290018 | 158.2657 | 0.296389 | 0.1688505
39.65378 | 174.8701 | 176.0714 | 21.51927 | -1.20128 | 154.0888 | 0.2957739 | 0.1675122
39.66378 | 171.4706 | 171.7921 | 21.5124 | -0.3214683 | 149.8183 | 0.295179 | 0.1661924
39.67377 | 168.1824 | 167.4518 | 21.50552 | 0.7306488 | 145.4867 | 0.2946048 | 0.1648922
39.68377 | 164.4826 | 163.0685 | 21.49863 | 1.414145 | 141.1122 | 0.29405 | 0.1636085
39.69377 | 160.9803 | 158.671 | 21.49174 | 2.309283 | 136.7234 | 0.2935151 | 0.1623425
39.70377 | 157.2842 | 154.2819 | 21.48484 | 3.002262 | 132.343 | 0.293 | 0.1610937
39.71377 | 153.5452 | 149.9215 | 21.47793 | 3.623657 | 127.9912 | 0.2925045 | 0.1598619
39.72377 | 149.6928 | 145.6079 | 21.47102 | 4.084877 | 123.6862 | 0.2920287 | 0.1586467
39.73376 | 145.859 | 141.3611 | 21.46411 | 4.497949 | 119.4479 | 0.2915729 | 0.1574491
39.74376 | 141.889 | 137.1863 | 21.45719 | 4.702702 | 115.2817 | 0.291136 | 0.1562664
39.75376 | 138.1269 | 133.0994 | 21.45026 | 5.027471 | 111.2033 | 0.2907185 | 0.1550995
39.76376 | 134.2603 | 129.1101 | 21.44333 | 5.150238 | 107.2225 | 0.2903203 | 0.153948
39.77376 | 130.4314 | 125.2259 | 21.43639 | 5.205455 | 103.3468 | 0.2899413 | 0.1528119
39.78375 | 126.6116 | 121.457 | 21.42945 | 5.154641 | 99.58623 | 0.2895819 | 0.1516919
39.79375 | 122.8895 | 117.7998 | 21.4225 | 5.089662 | 95.93751 | 0.2892412 | 0.1505854
39.80375 | 118.9701 | 114.2616 | 21.41554 | 4.708451 | 92.40769 | 0.2889195 | 0.1494935
39.81375 | 115.5285 | 110.8443 | 21.40858 | 4.68421 | 88.99868 | 0.2886169 | 0.1484157
39.82375 | 111.8178 | 107.5486 | 21.40161 | 4.269223 | 85.71128 | 0.2883332 | 0.147352
39.83375 | 108.2926 | 104.3744 | 21.39464 | 3.918173 | 82.54541 | 0.2880684 | 0.146302
39.84374 | 104.8722 | 101.3239 | 21.38767 | 3.548339 | 79.5031 | 0.2878227 | 0.1452667
39.85374 | 101.3253 | 98.38937 | 21.38068 | 2.935925 | 76.57685 | 0.2875956 | 0.1442436
39.86374 | 98.3309 | 95.57193 | 21.37369 | 2.758974 | 73.76761 | 0.2873874 | 0.1432335
39.87374 | 94.9429 | 92.86896 | 21.3667 | 2.073938 | 71.07283 | 0.2871979 | 0.1422364
39.88374 | 91.8772 | 90.27759 | 21.3597 | 1.599609 | 68.48961 | 0.2870272 | 0.1412519
39.89373 | 88.9808 | 87.79703 | 21.3527 | 1.183767 | 66.01718 | 0.2868754 | 0.1402808
39.90373 | 85.9745 | 85.41906 | 21.34568 | 0.5554441 | 63.64731 | 0.2867421 | 0.139321
39.91373 | 83.2425 | 83.14262 | 21.33867 | 0.09988048 | 61.37895 | 0.2866276 | 0.1383733
39.92373 | 80.5254 | 80.96413 | 21.33164 | -0.4387266 | 59.20851 | 0.2865318 | 0.1374375
39.93373 | 77.9529 | 78.87991 | 21.32461 | -0.9270101 | 57.13233 | 0.2864548 | 0.1365133
39.94373 | 75.545 | 76.88629 | 21.31758 | -1.341286 | 55.14671 | 0.2863964 | 0.1356007
39.95372 | 73.0561 | 74.98142 | 21.31055 | -1.925322 | 53.24982 | 0.2863567 | 0.1347002
39.96372 | 70.9571 | 73.15797 | 21.3035 | -2.200868 | 51.43432 | 0.2863358 | 0.1338101
39.97372 | 68.719 | 71.41426 | 21.29645 | -2.695262 | 49.69855 | 0.2863337 | 0.1329308
39.98372 | 66.6182 | 69.74681 | 21.28939 | -3.128613 | 48.03901 | 0.2863504 | 0.1320624
39.99372 | 64.6586 | 68.15221 | 21.28233 | -3.493613 | 46.45229 | 0.2863858 | 0.1312047
40.00371 | 62.7398 | 66.62861 | 21.27527 | -3.888814 | 44.93655 | 0.28644 | 0.1303582
40.01371 | 61.0201 | 65.16983 | 21.26819 | -4.149734 | 43.4856 | 0.2865132 | 0.1295213
40.02371 | 59.3712 | 63.77429 | 21.26112 | -4.403095 | 42.09788 | 0.2866052 | 0.1286945
40.03371 | 57.6914 | 62.43902 | 21.25403 | -4.747616 | 40.77039 | 0.2867163 | 0.1278777
40.04371 | 56.2236 | 61.16112 | 21.24694 | -4.937524 | 39.50026 | 0.2868463 | 0.1270707
40.05371 | 54.6557 | 59.93787 | 21.23985 | -5.282165 | 38.28475 | 0.2869953 | 0.1262735
40.0637 | 53.4327 | 58.76781 | 21.23275 | -5.335109 | 37.12241 | 0.2871632 | 0.1254867
40.0737 | 52.0166 | 57.64595 | 21.22565 | -5.62935 | 36.00824 | 0.2873504 | 0.1247085
40.0837 | 50.8249 | 56.57114 | 21.21854 | -5.746238 | 34.94111 | 0.2875568 | 0.1239396
40.0937 | 49.7054 | 55.54107 | 21.21142 | -5.835669 | 33.91869 | 0.2877825 | 0.1231799
40.1037 | 48.5517 | 54.55354 | 21.2043 | -6.001844 | 32.93879 | 0.2880276 | 0.1224292
40.11369 | 47.6427 | 53.60743 | 21.19718 | -5.964731 | 32.00027 | 0.2882918 | 0.1216882
40.12369 | 46.5959 | 52.69877 | 21.19004 | -6.102869 | 31.09919 | 0.2885758 | 0.1209552
40.13369 | 45.7641 | 51.82668 | 21.18291 | -6.062575 | 30.23466 | 0.2888793 | 0.1202309
40.14369 | 44.8693 | 50.98934 | 21.17576 | -6.120042 | 29.40486 | 0.2892025 | 0.1195151
40.15369 | 44.055 | 50.18506 | 21.16861 | -6.130061 | 28.6081 | 0.2895455 | 0.1188078
40.16369 | 43.3406 | 49.41222 | 21.16146 | -6.071615 | 27.84274 | 0.2899084 | 0.1181087
40.17368 | 42.5807 | 48.67 | 21.15431 | -6.089304 | 27.10799 | 0.2902908 | 0.1174186
40.18368 | 42.028 | 47.95546 | 21.14714 | -5.927462 | 26.40089 | 0.2906937 | 0.1167359
40.19368 | 41.3144 | 47.26798 | 21.13997 | -5.953577 | 25.72083 | 0.2911168 | 0.1160611
40.20368 | 40.7599 | 46.60625 | 21.13279 | -5.846345 | 25.0665 | 0.2915603 | 0.1153943
40.21368 | 40.2289 | 45.96902 | 21.12561 | -5.740125 | 24.43665 | 0.2920241 | 0.1147352
40.22367 | 39.6659 | 45.35574 | 21.11843 | -5.689837 | 23.83071 | 0.2925081 | 0.1140844
40.23367 | 39.236 | 44.76407 | 21.11124 | -5.528074 | 23.24638 | 0.2930132 | 0.1134406
40.24367 | 38.7416 | 44.1936 | 21.10405 | -5.451997 | 22.68321 | 0.293539 | 0.1128042
40.25367 | 38.3052 | 43.64332 | 21.09684 | -5.338118 | 22.14021 | 0.2940859 | 0.1121752
40.26367 | 37.9292 | 43.11229 | 21.08964 | -5.183094 | 21.61645 | 0.2946539 | 0.1115536
40.27367 | 37.4995 | 42.59964 | 21.08242 | -5.100143 | 21.11104 | 0.2952432 | 0.1109391
40.28366 | 37.1692 | 42.105 | 21.07521 | -4.935799 | 20.6236 | 0.2958532 | 0.1103324
40.29366 | 36.8252 | 41.6266 | 21.06799 | -4.8014 | 20.15239 | 0.2964855 | 0.1097321
40.30366 | 36.4742 | 41.16419 | 21.06076 | -4.689992 | 19.69715 | 0.2971395 | 0.1091388
40.31366 | 36.1917 | 40.71706 | 21.05353 | -4.525363 | 19.25717 | 0.2978155 | 0.1085523
40.32366 | 35.8676 | 40.28454 | 21.04629 | -4.416941 | 18.83176 | 0.2985137 | 0.1079726
40.33365 | 35.6339 | 39.86641 | 21.03905 | -4.232511 | 18.42072 | 0.2992334 | 0.1074002
40.34365 | 35.3539 | 39.46122 | 21.03181 | -4.107315 | 18.0226 | 0.2999764 | 0.1068338
40.35365 | 35.1396 | 39.06882 | 21.02455 | -3.929215 | 17.63725 | 0.300742 | 0.1062741
40.36365 | 34.9102 | 38.68868 | 21.01729 | -3.778475 | 17.26413 | 0.3015306 | 0.1057208
40.37365 | 34.6388 | 38.32028 | 21.01003 | -3.681481 | 16.90274 | 0.3023423 | 0.1051739
40.38365 | 34.4526 | 37.96315 | 21.00276 | -3.510547 | 16.55258 | 0.3031774 | 0.1046334
40.39364 | 34.235 | 37.61715 | 20.99549 | -3.382145 | 16.21352 | 0.3040352 | 0.1040998
40.40364 | 34.1129 | 37.28116 | 20.98821 | -3.168263 | 15.88446 | 0.3049176 | 0.1035718
40.41364 | 33.8761 | 36.95513 | 20.98093 | -3.079029 | 15.56533 | 0.3058241 | 0.10305
40.42364 | 33.7311 | 36.63865 | 20.97364 | -2.907546 | 15.25572 | 0.3067548 | 0.1025343
40.43364 | 33.5663 | 36.33134 | 20.96634 | -2.765045 | 14.95527 | 0.3077101 | 0.1020247
40.44363 | 33.3754 | 36.03315 | 20.95905 | -2.657751 | 14.66389 | 0.308689 | 0.1015215
40.45363 | 33.2543 | 35.74315 | 20.95174 | -2.488847 | 14.38068 | 0.3096942 | 0.1010239
40.46363 | 33.1054 | 35.4613 | 20.94443 | -2.355904 | 14.10561 | 0.3107247 | 0.1005321
40.47363 | 32.9843 | 35.18731 | 20.93712 | -2.203015 | 13.83837 | 0.3117809 | 0.1000461
40.48363 | 32.857 | 34.92089 | 20.9298 | -2.063888 | 13.57866 | 0.3128629 | 0.09956598
40.49363 | 32.7254 | 34.66174 | 20.92247 | -1.936343 | 13.32621 | 0.3139712 | 0.09909157
40.50362 | 32.5917 | 34.40986 | 20.91515 | -1.818158 | 13.08098 | 0.315105 | 0.09862334
40.51362 | 32.4934 | 34.16448 | 20.90782 | -1.671085 | 12.84224 | 0.3162666 | 0.09816032
40.52362 | 32.3544 | 33.92563 | 20.90048 | -1.571235 | 12.61 | 0.3174555 | 0.09770292
40.53362 | 32.286 | 33.69307 | 20.89313 | -1.407073 | 12.38402 | 0.3186718 | 0.09725112
40.54362 | 32.1628 | 33.46658 | 20.88578 | -1.303779 | 12.16408 | 0.319916 | 0.09680488
40.55361 | 32.0842 | 33.24616 | 20.87843 | -1.161956 | 11.95017 | 0.3211871 | 0.09636461
40.56361 | 31.9618 | 33.03117 | 20.87107 | -1.069367 | 11.74168 | 0.322488 | 0.09592938
40.57361 | 31.8744 | 32.82164 | 20.86371 | -0.9472413 | 11.53862 | 0.3238178 | 0.09549964
40.58361 | 31.7805 | 32.61739 | 20.85634 | -0.8368909 | 11.3408 | 0.3251769 | 0.09507534
40.59361 | 31.6827 | 32.41824 | 20.84896 | -0.735541 | 11.14806 | 0.3265658 | 0.09465647
40.60361 | 31.6315 | 32.22402 | 20.84158 | -0.5925195 | 10.96021 | 0.3279847 | 0.09424299
40.6136 | 31.5377 | 32.03475 | 20.8342 | -0.4970477 | 10.77727 | 0.3294326 | 0.0938353
40.6236 | 31.4658 | 31.8499 | 20.82682 | -0.3840985 | 10.59874 | 0.330913 | 0.09343257
40.6336 | 31.3732 | 31.66951 | 20.81942 | -0.2963111 | 10.42463 | 0.3324246 | 0.09303519
40.6436 | 31.3031 | 31.49344 | 20.81202 | -0.1903403 | 10.25481 | 0.3339681 | 0.09264315
40.6536 | 31.2436 | 31.32155 | 20.80462 | -0.07794974 | 10.08913 | 0.3355438 | 0.09225645
40.66359 | 31.1737 | 31.15388 | 20.79722 | 0.01981657 | 9.927642 | 0.3371506 | 0.09187545
40.67359 | 31.1245 | 30.98996 | 20.7898 | 0.1345438 | 9.769863 | 0.3387922 | 0.09149939
40.68359 | 31.0559 | 30.82983 | 20.78238 | 0.2260723 | 9.615849 | 0.3404675 | 0.09112865
40.69359 | 30.9867 | 30.67338 | 20.77496 | 0.3133198 | 9.465481 | 0.342177 | 0.09076323
40.70359 | 30.9372 | 30.5205 | 20.76753 | 0.4166988 | 9.318646 | 0.3439211 | 0.09040312
40.71359 | 30.8791 | 30.37108 | 20.7601 | 0.5080182 | 9.175235 | 0.3457006 | 0.09004835
40.72358 | 30.8141 | 30.22517 | 20.75267 | 0.5889275 | 9.035292 | 0.347514 | 0.08969927
40.73358 | 30.7743 | 30.08236 | 20.74522 | 0.6919384 | 8.898417 | 0.3493655 | 0.08935516
40.74358 | 30.7008 | 29.94271 | 20.73778 | 0.758094 | 8.764659 | 0.3512539 | 0.08901641
40.75358 | 30.6723 | 29.80612 | 20.73032 | 0.8661795 | 8.633933 | 0.3531798 | 0.08868303
40.76358 | 30.6237 | 29.67251 | 20.72287 | 0.9511881 | 8.506146 | 0.3551436 | 0.08835501
40.77357 | 30.5768 | 29.54192 | 20.71541 | 1.034876 | 8.381334 | 0.3571443 | 0.0880327
40.78357 | 30.5277 | 29.41401 | 20.70795 | 1.113688 | 8.259163 | 0.3591863 | 0.08771548
40.79357 | 30.498 | 29.28883 | 20.70048 | 1.209173 | 8.13968 | 0.3612683 | 0.08740366
40.80357 | 30.4509 | 29.16629 | 20.693 | 1.284608 | 8.022805 | 0.363391 | 0.08709728
40.81357 | 30.3933 | 29.04633 | 20.68552 | 1.346965 | 7.908465 | 0.365555 | 0.08679634
40.82357 | 30.3847 | 28.92888 | 20.67803 | 1.455817 | 7.796588 | 0.367761 | 0.08650086
40.83356 | 30.3247 | 28.81398 | 20.67055 | 1.510722 | 7.687209 | 0.3700076 | 0.0862111
40.84356 | 30.3074 | 28.70133 | 20.66306 | 1.60607 | 7.580047 | 0.3722999 | 0.08592652
40.85356 | 30.254 | 28.59099 | 20.65556 | 1.663014 | 7.475145 | 0.3746365 | 0.0856474
40.86356 | 30.2215 | 28.48289 | 20.64805 | 1.738615 | 7.372441 | 0.3770181 | 0.08537373
40.87356 | 30.2192 | 28.37697 | 20.64054 | 1.842232 | 7.271873 | 0.3794455 | 0.08510548
40.88355 | 30.1684 | 28.27328 | 20.63304 | 1.895122 | 7.173479 | 0.3819172 | 0.08484293
40.89355 | 30.1438 | 28.17155 | 20.62552 | 1.972245 | 7.07701 | 0.3844387 | 0.08458546
40.90355 | 30.1117 | 28.07185 | 20.618 | 2.039852 | 6.982508 | 0.3870087 | 0.08433329
40.91355 | 30.0607 | 27.97411 | 20.61047 | 2.086595 | 6.88992 | 0.3896279 | 0.08408641
40.92355 | 30.0456 | 27.87828 | 20.60294 | 2.167324 | 6.799195 | 0.3922973 | 0.08384472
40.93355 | 30.0169 | 27.78431 | 20.5954 | 2.232587 | 6.710284 | 0.3950177 | 0.08360811
40.94354 | 29.9861 | 27.69226 | 20.58787 | 2.293839 | 6.623227 | 0.3977875 | 0.08337673
40.95354 | 29.9575 | 27.60189 | 20.58032 | 2.355613 | 6.5378 | 0.4006131 | 0.08314993
40.96354 | 29.9264 | 27.51325 | 20.57277 | 2.413149 | 6.454056 | 0.4034927 | 0.08292782
40.97354 | 29.9068 | 27.42629 | 20.56522 | 2.480508 | 6.371935 | 0.4064274 | 0.08271021
40.98354 | 29.8702 | 27.34098 | 20.55766 | 2.52922 | 6.291403 | 0.4094183 | 0.08249691
40.99353 | 29.8576 | 27.25735 | 20.55011 | 2.600246 | 6.212497 | 0.4124634 | 0.08228788
41.00353 | 29.8371 | 27.17521 | 20.54254 | 2.661887 | 6.135023 | 0.4155699 | 0.08208248
41.01353 | 29.8058 | 27.0946 | 20.53497 | 2.711198 | 6.05902 | 0.418736 | 0.08188061
41.02353 | 29.8104 | 27.01549 | 20.52739 | 2.794915 | 5.984452 | 0.4219627 | 0.08168201
41.03353 | 29.7741 | 26.93783 | 20.51981 | 2.836272 | 5.911283 | 0.4252515 | 0.08148635
41.04353 | 29.7638 | 26.8616 | 20.51222 | 2.902203 | 5.839479 | 0.4286035 | 0.08129329
41.05352 | 29.7644 | 26.78683 | 20.50464 | 2.977569 | 5.769073 | 0.4320167 | 0.0811027
41.06352 | 29.7519 | 26.71335 | 20.49704 | 3.038548 | 5.699896 | 0.435499 | 0.08091382
41.07352 | 29.734 | 26.64121 | 20.48944 | 3.092795 | 5.631986 | 0.4390485 | 0.08072654
41.08352 | 29.7036 | 26.57036 | 20.48184 | 3.133241 | 5.565311 | 0.4426667 | 0.08054046
41.09352 | 29.7084 | 26.50079 | 20.47423 | 3.207614 | 5.499842 | 0.446355 | 0.08035528
41.10351 | 29.7059 | 26.43252 | 20.46663 | 3.273376 | 5.435614 | 0.450111 | 0.08017085
41.11351 | 29.6765 | 26.36541 | 20.45901 | 3.311087 | 5.372471 | 0.4539439 | 0.07998653
41.12351 | 29.7017 | 26.2995 | 20.45139 | 3.402205 | 5.310451 | 0.4578513 | 0.07980224
41.13351 | 29.6543 | 26.23474 | 20.44377 | 3.419556 | 5.249526 | 0.4618351 | 0.07961777
41.14351 | 29.6566 | 26.17114 | 20.43614 | 3.485462 | 5.189673 | 0.4658968 | 0.07943294
41.15351 | 29.6457 | 26.10865 | 20.4285 | 3.537049 | 5.130864 | 0.4700381 | 0.07924766
41.1635 | 29.6428 | 26.04732 | 20.42087 | 3.595478 | 5.073133 | 0.4742567 | 0.07906205
41.1735 | 29.6416 | 25.98701 | 20.41323 | 3.654591 | 5.016343 | 0.4785626 | 0.07887571
41.1835 | 29.6231 | 25.92776 | 20.40558 | 3.695344 | 4.960533 | 0.4829536 | 0.07868889
41.1935 | 29.6176 | 25.86953 | 20.39793 | 3.748066 | 4.905671 | 0.4874317 | 0.07850171
41.2035 | 29.6046 | 25.81233 | 20.39027 | 3.792272 | 4.851741 | 0.4919988 | 0.07831433
41.21349 | 29.5953 | 25.75617 | 20.38262 | 3.839127 | 4.798772 | 0.4966523 | 0.07812715
41.22349 | 29.6186 | 25.70094 | 20.37496 | 3.917657 | 4.746642 | 0.5014034 | 0.07794007
41.23349 | 29.6008 | 25.64667 | 20.36729 | 3.954125 | 4.695382 | 0.5062499 | 0.07775358
41.24349 | 29.6082 | 25.59335 | 20.35962 | 4.014848 | 4.644974 | 0.5111939 | 0.077568
41.25349 | 29.5928 | 25.54096 | 20.35194 | 4.051841 | 4.595398 | 0.5162378 | 0.07738372
41.26349 | 29.59 | 25.48948 | 20.34426 | 4.10052 | 4.546637 | 0.5213839 | 0.07720112
41.27348 | 29.613 | 25.43895 | 20.33658 | 4.174051 | 4.49872 | 0.5266276 | 0.0770208
41.28348 | 29.6036 | 25.38925 | 20.32889 | 4.214346 | 4.451535 | 0.5319854 | 0.07684282
41.29348 | 29.6362 | 25.34043 | 20.3212 | 4.295769 | 4.405112 | 0.537453 | 0.07666779
41.30348 | 29.6088 | 25.29247 | 20.3135 | 4.316334 | 4.359437 | 0.543033 | 0.07649617
41.31348 | 29.6225 | 25.24535 | 20.3058 | 4.377154 | 4.314492 | 0.5487283 | 0.07632839
41.32347 | 29.6197 | 25.19911 | 20.2981 | 4.420594 | 4.270306 | 0.5545359 | 0.07616505
41.33347 | 29.6159 | 25.15364 | 20.29039 | 4.462258 | 4.226777 | 0.5604701 | 0.07600624
41.34347 | 29.6489 | 25.10899 | 20.28267 | 4.539912 | 4.183933 | 0.5665284 | 0.07585255
41.35347 | 29.6471 | 25.06513 | 20.27496 | 4.581965 | 4.141761 | 0.5727139 | 0.0757044
41.36347 | 29.6464 | 25.02207 | 20.26723 | 4.624329 | 4.100246 | 0.5790298 | 0.07556215
41.37347 | 29.6573 | 24.97979 | 20.25951 | 4.677512 | 4.059376 | 0.5854794 | 0.07542621
41.38346 | 29.6621 | 24.93832 | 20.25178 | 4.723784 | 4.019176 | 0.5920598 | 0.07529702
41.39346 | 29.6672 | 24.89757 | 20.24405 | 4.769635 | 3.979555 | 0.5987873 | 0.0751747
41.40346 | 29.6878 | 24.85757 | 20.23631 | 4.830233 | 3.940539 | 0.6056592 | 0.0750597
41.41346 | 29.6853 | 24.81831 | 20.22857 | 4.866985 | 3.902117 | 0.6126794 | 0.07495232
41.42346 | 29.6983 | 24.7798 | 20.22082 | 4.9185 | 3.864276 | 0.6198518 | 0.07485287
41.43345 | 29.6818 | 24.74205 | 20.21308 | 4.939747 | 3.827042 | 0.6271732 | 0.07476172
41.44345 | 29.7122 | 24.70499 | 20.20532 | 5.007208 | 3.79033 | 0.6346622 | 0.07467897
41.45345 | 29.6949 | 24.66865 | 20.19756 | 5.026252 | 3.754165 | 0.6423158 | 0.074605
41.46345 | 29.7052 | 24.63302 | 20.1898 | 5.072184 | 3.718538 | 0.6501388 | 0.07454006
41.47345 | 29.7275 | 24.59809 | 20.18203 | 5.12941 | 3.683438 | 0.6581357 | 0.07448443
41.48344 | 29.7203 | 24.5639 | 20.17427 | 5.156402 | 3.648888 | 0.6663033 | 0.07443843
41.49344 | 29.7252 | 24.53037 | 20.16649 | 5.194832 | 3.61481 | 0.6746626 | 0.07440223
41.50344 | 29.7107 | 24.49753 | 20.15871 | 5.21317 | 3.581229 | 0.6832106 | 0.07437613
41.51344 | 29.7166 | 24.46538 | 20.15093 | 5.251219 | 3.548136 | 0.691953 | 0.07436048
41.52344 | 29.7133 | 24.43392 | 20.14314 | 5.279384 | 3.515521 | 0.700895 | 0.07435551
41.53344 | 29.7378 | 24.40313 | 20.13535 | 5.334667 | 3.483375 | 0.7100425 | 0.07436158
41.54343 | 29.7368 | 24.37306 | 20.12757 | 5.363741 | 3.45172 | 0.7193922 | 0.07437895
41.55343 | 29.7168 | 24.34363 | 20.11977 | 5.373168 | 3.420487 | 0.7289684 | 0.07440802
41.56343 | 29.7177 | 24.31488 | 20.11197 | 5.40282 | 3.389696 | 0.7387685 | 0.07444912
41.57343 | 29.7207 | 24.2868 | 20.10416 | 5.433897 | 3.359342 | 0.748799 | 0.07450262
41.58343 | 29.7073 | 24.2594 | 20.09635 | 5.4479 | 3.329414 | 0.7590671 | 0.07456892
41.59342 | 29.7169 | 24.2327 | 20.08854 | 5.484204 | 3.299937 | 0.7695677 | 0.07464837
41.60342 | 29.7155 | 24.20664 | 20.08073 | 5.50886 | 3.270841 | 0.7803316 | 0.07474151
41.61342 | 29.705 | 24.18126 | 20.0729 | 5.523742 | 3.24215 | 0.791355 | 0.07484879
41.62342 | 29.7032 | 24.15655 | 20.06508 | 5.546649 | 3.213856 | 0.8026458 | 0.07497065
41.63342 | 29.7082 | 24.13252 | 20.05725 | 5.575677 | 3.185953 | 0.8142123 | 0.07510765
41.64342 | 29.7122 | 24.10917 | 20.04942 | 5.603027 | 3.158434 | 0.826063 | 0.07526028
41.65341 | 29.7275 | 24.08653 | 20.04159 | 5.640971 | 3.131318 | 0.8381949 | 0.075429
41.66341 | 29.7106 | 24.06455 | 20.03375 | 5.646052 | 3.104546 | 0.8506408 | 0.07561469
41.67341 | 29.701 | 24.04326 | 20.0259 | 5.657744 | 3.078138 | 0.8633987 | 0.07581785
41.68341 | 29.6954 | 24.02266 | 20.01805 | 5.672741 | 3.052087 | 0.8764786 | 0.07603915
41.69341 | 29.7102 | 24.00276 | 20.0102 | 5.707439 | 3.026389 | 0.8898909 | 0.07627927
41.7034 | 29.7138 | 23.98359 | 20.00235 | 5.730214 | 3.001061 | 0.9036328 | 0.07653871
41.7134 | 29.735 | 23.9651 | 19.9945 | 5.769896 | 2.976047 | 0.9177424 | 0.0768187
41.7234 | 29.7034 | 23.94734 | 19.98663 | 5.756061 | 2.951369 | 0.9322183 | 0.0771198
41.7334 | 29.7036 | 23.9303 | 19.97877 | 5.7733 | 2.927019 | 0.9470726 | 0.07744286
41.7434 | 29.7068 | 23.914 | 19.9709 | 5.792805 | 2.902993 | 0.9623181 | 0.07778872
41.7534 | 29.7079 | 23.89843 | 19.96302 | 5.809467 | 2.879286 | 0.9779681 | 0.0781583
41.76339 | 29.7028 | 23.88364 | 19.95515 | 5.819162 | 2.855914 | 0.9940205 | 0.07855212
41.77339 | 29.7003 | 23.86959 | 19.94727 | 5.830709 | 2.832827 | 1.010521 | 0.0789719
41.78339 | 29.6974 | 23.85632 | 19.93939 | 5.841082 | 2.810045 | 1.027469 | 0.07941827
41.79339 | 29.702 | 23.84383 | 19.9315 | 5.858169 | 2.78756 | 1.044882 | 0.07989222
41.80339 | 29.6855 | 23.83214 | 19.9236 | 5.853356 | 2.765371 | 1.062774 | 0.08039478
41.81338 | 29.7128 | 23.82128 | 19.91572 | 5.89152 | 2.743492 | 1.081145 | 0.0809265
41.82338 | 29.6799 | 23.81123 | 19.90782 | 5.868668 | 2.721877 | 1.100048 | 0.08148942
41.83338 | 29.6984 | 23.80203 | 19.89991 | 5.896372 | 2.700543 | 1.119486 | 0.08208413
41.84338 | 29.6897 | 23.79368 | 19.89201 | 5.896017 | 2.679486 | 1.139478 | 0.08271166
41.85338 | 29.6834 | 23.78622 | 19.8841 | 5.897183 | 2.658702 | 1.160043 | 0.0833731
41.86338 | 29.6993 | 23.77965 | 19.87618 | 5.919654 | 2.638187 | 1.181204 | 0.08406939
41.87337 | 29.6747 | 23.774 | 19.86828 | 5.900704 | 2.617957 | 1.202962 | 0.0848008
41.88337 | 29.7033 | 23.76928 | 19.86036 | 5.934022 | 2.59797 | 1.225383 | 0.08556972
41.89337 | 29.68 | 23.76552 | 19.85243 | 5.914482 | 2.57824 | 1.248471 | 0.08637627
41.90337 | 29.6833 | 23.76274 | 19.8445 | 5.92056 | 2.558764 | 1.272251 | 0.08722119
41.91337 | 29.6855 | 23.76097 | 19.83657 | 5.924531 | 2.53954 | 1.296751 | 0.08810511
41.92336 | 29.677 | 23.76023 | 19.82865 | 5.916769 | 2.520583 | 1.321974 | 0.08902736
41.93336 | 29.6781 | 23.76055 | 19.82071 | 5.917549 | 2.501851 | 1.348001 | 0.08999052
41.94336 | 29.6845 | 23.76196 | 19.81277 | 5.92254 | 2.483362 | 1.374838 | 0.09099356
41.95336 | 29.67 | 23.76449 | 19.80482 | 5.905513 | 2.465111 | 1.402518 | 0.09203639
41.96336 | 29.6626 | 23.76816 | 19.79687 | 5.894436 | 2.447096 | 1.431076 | 0.09311858
41.97336 | 29.6522 | 23.77303 | 19.78892 | 5.879175 | 2.429314 | 1.460549 | 0.09423944
41.98335 | 29.6688 | 23.7791 | 19.78098 | 5.889702 | 2.411779 | 1.490946 | 0.09539678
41.99335 | 29.6485 | 23.78643 | 19.77302 | 5.86207 | 2.394455 | 1.522366 | 0.09659145
42.00335 | 29.6392 | 23.79505 | 19.76506 | 5.844145 | 2.377357 | 1.554822 | 0.09782052
42.01335 | 29.6161 | 23.80501 | 19.75709 | 5.811087 | 2.360481 | 1.588361 | 0.09908176
42.02335 | 29.601 | 23.81635 | 19.74912 | 5.784653 | 2.343825 | 1.623028 | 0.1003725
42.03334 | 29.602 | 23.82909 | 19.74116 | 5.77291 | 2.327406 | 1.658838 | 0.1016883
42.04334 | 29.5948 | 23.84331 | 19.73318 | 5.751492 | 2.311184 | 1.695914 | 0.1030283
42.05334 | 29.5725 | 23.85904 | 19.7252 | 5.713459 | 2.295175 | 1.734275 | 0.1043871
42.06334 | 29.5622 | 23.87634 | 19.71722 | 5.685859 | 2.279377 | 1.773981 | 0.1057604
42.07334 | 29.5326 | 23.89526 | 19.70924 | 5.637339 | 2.263787 | 1.815093 | 0.1071435
42.08334 | 29.5391 | 23.91586 | 19.70125 | 5.62324 | 2.248405 | 1.857674 | 0.1085314
42.09333 | 29.5135 | 23.93817 | 19.69327 | 5.575327 | 2.233242 | 1.901749 | 0.1099172
42.10333 | 29.4928 | 23.96231 | 19.68527 | 5.530489 | 2.218266 | 1.947475 | 0.111299
42.11333 | 29.5014 | 23.98832 | 19.67727 | 5.513083 | 2.20349 | 1.994885 | 0.1126699
42.12333 | 29.4596 | 24.01626 | 19.66927 | 5.443335 | 2.188912 | 2.044057 | 0.1140244
42.13333 | 29.4939 | 24.04623 | 19.66127 | 5.447671 | 2.174528 | 2.095076 | 0.1153576
42.14332 | 29.4742 | 24.07826 | 19.65327 | 5.395941 | 2.160353 | 2.147975 | 0.1166634
42.15332 | 29.4447 | 24.1125 | 19.64526 | 5.332202 | 2.146352 | 2.20295 | 0.1179399
42.16332 | 29.4509 | 24.14901 | 19.63724 | 5.301892 | 2.132538 | 2.260046 | 0.1191816
42.17332 | 29.4219 | 24.18788 | 19.62923 | 5.234017 | 2.118907 | 2.319366 | 0.1203848
42.18332 | 29.4366 | 24.22922 | 19.62121 | 5.207377 | 2.105457 | 2.381014 | 0.1215462
42.19332 | 29.4155 | 24.27313 | 19.61318 | 5.142368 | 2.092184 | 2.445104 | 0.1226628
42.20331 | 29.3954 | 24.31967 | 19.60516 | 5.075725 | 2.079096 | 2.511685 | 0.123731
42.21331 | 29.3902 | 24.36906 | 19.59713 | 5.021142 | 2.066163 | 2.581012 | 0.1247504
42.22331 | 29.388 | 24.42136 | 19.5891 | 4.966641 | 2.053393 | 2.653148 | 0.1257177
42.23331 | 29.3929 | 24.4767 | 19.58106 | 4.916196 | 2.040782 | 2.728227 | 0.1266307
42.24331 | 29.3772 | 24.53523 | 19.57303 | 4.841973 | 2.028322 | 2.806392 | 0.127487
42.2533 | 29.3381 | 24.597 | 19.56499 | 4.741097 | 2.01602 | 2.887708 | 0.1282836
42.2633 | 29.3441 | 24.6623 | 19.55695 | 4.681802 | 2.003845 | 2.972488 | 0.1290193
42.2733 | 29.3322 | 24.7312 | 19.5489 | 4.600997 | 1.991802 | 3.060813 | 0.1296904
42.2833 | 29.3414 | 24.80387 | 19.54085 | 4.537525 | 1.979883 | 3.152852 | 0.1302936
42.2933 | 29.3138 | 24.88047 | 19.53279 | 4.433326 | 1.968079 | 3.248777 | 0.1308253
42.3033 | 29.2984 | 24.96117 | 19.52474 | 4.337231 | 1.956383 | 3.348769 | 0.1312816
42.31329 | 29.2949 | 25.04605 | 19.51668 | 4.24885 | 1.944797 | 3.452913 | 0.1316579
42.32329 | 29.3002 | 25.13546 | 19.50862 | 4.164738 | 1.933289 | 3.561603 | 0.1319506
42.33329 | 29.291 | 25.22951 | 19.50055 | 4.061487 | 1.921862 | 3.674943 | 0.1321546
42.34329 | 29.272 | 25.3284 | 19.49248 | 3.943604 | 1.910507 | 3.793139 | 0.1322657
42.35329 | 29.2704 | 25.43231 | 19.48441 | 3.83809 | 1.899216 | 3.916403 | 0.1322794
42.36328 | 29.258 | 25.54135 | 19.47635 | 3.716645 | 1.887992 | 4.044825 | 0.132192
42.37328 | 29.2454 | 25.65595 | 19.46827 | 3.589448 | 1.876803 | 4.178882 | 0.1319998
42.38328 | 29.2479 | 25.77622 | 19.46019 | 3.471682 | 1.865657 | 4.318675 | 0.1317001
42.39328 | 29.2226 | 25.90238 | 19.4521 | 3.320224 | 1.854547 | 4.464436 | 0.1312909
42.40328 | 29.215 | 26.03465 | 19.44402 | 3.180348 | 1.843467 | 4.616398 | 0.1307709
42.41328 | 29.1971 | 26.17328 | 19.43593 | 3.023825 | 1.832414 | 4.774794 | 0.1301401
42.42327 | 29.1656 | 26.31833 | 19.42784 | 2.847269 | 1.821397 | 4.939692 | 0.1294001
42.43327 | 29.1733 | 26.47033 | 19.41975 | 2.70297 | 1.81039 | 5.111643 | 0.1285512
42.44327 | 29.1494 | 26.62936 | 19.41165 | 2.520041 | 1.799403 | 5.290711 | 0.1275969
42.45327 | 29.1407 | 26.79564 | 19.40355 | 2.345061 | 1.788439 | 5.477112 | 0.126541
42.46327 | 29.1059 | 26.96937 | 19.39544 | 2.136527 | 1.777496 | 5.671045 | 0.1253883
42.47326 | 29.1013 | 27.1505 | 19.38735 | 1.950801 | 1.766588 | 5.87242 | 0.1241455
42.48326 | 29.0726 | 27.33969 | 19.37924 | 1.732908 | 1.755696 | 6.081944 | 0.1228164
42.49326 | 29.0708 | 27.53685 | 19.37112 | 1.533947 | 1.744834 | 6.299486 | 0.1214089
42.50326 | 29.0509 | 27.7421 | 19.36301 | 1.308803 | 1.734006 | 6.525152 | 0.1199305
42.51326 | 29.0253 | 27.9555 | 19.35489 | 1.069802 | 1.723216 | 6.759002 | 0.1183888
42.52326 | 28.9888 | 28.17708 | 19.34677 | 0.8117175 | 1.712468 | 7.001052 | 0.1167918
42.53325 | 28.9958 | 28.40659 | 19.33866 | 0.5892064 | 1.701778 | 7.251011 | 0.1151495
42.54325 | 28.9762 | 28.64438 | 19.33053 | 0.3318191 | 1.691129 | 7.509255 | 0.1134669
42.55325 | 28.9627 | 28.89005 | 19.3224 | 0.07265098 | 1.680539 | 7.775355 | 0.1117537
42.56325 | 28.9382 | 29.14333 | 19.31427 | -0.2051322 | 1.67001 | 8.049034 | 0.110018
42.57325 | 28.8898 | 29.40386 | 19.30614 | -0.5140624 | 1.659549 | 8.32991 | 0.1082678
42.58324 | 28.9021 | 29.67089 | 19.29801 | -0.768792 | 1.64917 | 8.617202 | 0.1065122
42.59324 | 28.8772 | 29.94433 | 19.28987 | -1.067133 | 1.638857 | 8.910853 | 0.104755
42.60324 | 28.8683 | 30.22318 | 19.28173 | -1.354877 | 1.628625 | 9.209822 | 0.1030044
42.61324 | 28.8206 | 30.50652 | 19.27358 | -1.685922 | 1.618477 | 9.513196 | 0.1012666
42.62324 | 28.8053 | 30.79331 | 19.26543 | -1.988007 | 1.608418 | 9.819907 | 0.0995471
42.63324 | 28.802 | 31.0823 | 19.25729 | -2.280302 | 1.598449 | 10.12872 | 0.09785089
42.64323 | 28.803 | 31.37182 | 19.24914 | -2.568821 | 1.588584 | 10.43791 | 0.09618392
42.65323 | 28.7536 | 31.66086 | 19.24099 | -2.90726 | 1.578805 | 10.74652 | 0.09454671
42.66323 | 28.725 | 31.94739 | 19.23283 | -3.222394 | 1.569123 | 11.0525 | 0.0929441
42.67323 | 28.712 | 32.22953 | 19.22467 | -3.517531 | 1.559541 | 11.35394 | 0.09137872
42.68323 | 28.6997 | 32.50523 | 19.21651 | -3.805533 | 1.550058 | 11.64882 | 0.08985269
42.69322 | 28.6783 | 32.7721 | 19.20835 | -4.093796 | 1.540686 | 11.93469 | 0.08836933
42.70322 | 28.6537 | 33.02841 | 19.20018 | -4.374707 | 1.531404 | 12.20989 | 0.08692646
42.71322 | 28.6066 | 33.27162 | 19.19201 | -4.665019 | 1.522225 | 12.47186 | 0.0855266
42.72322 | 28.6024 | 33.49944 | 19.18384 | -4.897043 | 1.513145 | 12.71829 | 0.08417019
42.73322 | 28.5824 | 33.70963 | 19.17566 | -5.127229 | 1.504166 | 12.94694 | 0.08285737
42.74322 | 28.5377 | 33.90001 | 19.16749 | -5.362312 | 1.495287 | 13.15565 | 0.08158801
42.75321 | 28.5246 | 34.06842 | 19.15931 | -5.543819 | 1.486516 | 13.34223 | 0.08036292
42.76321 | 28.4884 | 34.21334 | 19.15113 | -5.72494 | 1.477833 | 13.5052 | 0.07917913
42.77321 | 28.4558 | 34.33299 | 19.14295 | -5.877186 | 1.469248 | 13.64275 | 0.07803716
42.78321 | 28.4421 | 34.42601 | 19.13476 | -5.983906 | 1.460758 | 13.75355 | 0.07693611
42.79321 | 28.4288 | 34.49134 | 19.12657 | -6.06254 | 1.452362 | 13.83653 | 0.07587504
42.8032 | 28.3897 | 34.52818 | 19.11839 | -6.138478 | 1.444068 | 13.89087 | 0.07485388
42.8132 | 28.3612 | 34.53625 | 19.11019 | -6.175053 | 1.435858 | 13.91633 | 0.07386949
42.8232 | 28.3488 | 34.51536 | 19.10199 | -6.166564 | 1.427737 | 13.91271 | 0.07292175
42.8332 | 28.315 | 34.46572 | 19.09379 | -6.150724 | 1.419705 | 13.88021 | 0.07200946
42.8432 | 28.2987 | 34.38784 | 19.08559 | -6.089141 | 1.411761 | 13.81936 | 0.0711314
42.8532 | 28.2714 | 34.28251 | 19.07739 | -6.011109 | 1.403903 | 13.73093 | 0.07028635
42.86319 | 28.2337 | 34.15092 | 19.06919 | -5.917216 | 1.396136 | 13.61611 | 0.06947389
42.87319 | 28.2227 | 33.99408 | 19.06098 | -5.771376 | 1.388445 | 13.47596 | 0.06869122
42.88319 | 28.178 | 33.81358 | 19.05277 | -5.63558 | 1.380836 | 13.31203 | 0.06793795
42.89319 | 28.1648 | 33.61107 | 19.04456 | -5.44627 | 1.373307 | 13.12599 | 0.06721293
42.90319 | 28.1494 | 33.38832 | 19.03634 | -5.238921 | 1.365856 | 12.91961 | 0.06651501
42.91318 | 28.0863 | 33.14746 | 19.02813 | -5.061164 | 1.358491 | 12.695 | 0.06584372
42.92318 | 28.0866 | 32.88998 | 19.01991 | -4.803384 | 1.351194 | 12.45368 | 0.06519666
42.93318 | 28.0461 | 32.61811 | 19.01169 | -4.572013 | 1.343972 | 12.19788 | 0.06457347
42.94318 | 28.0326 | 32.33387 | 19.00347 | -4.301269 | 1.336823 | 11.92961 | 0.06397312
42.95318 | 28.0021 | 32.03926 | 18.99524 | -4.037163 | 1.329747 | 11.65088 | 0.06339465
42.96318 | 27.9446 | 31.73626 | 18.98701 | -3.791663 | 1.322742 | 11.36367 | 0.06283709
42.97317 | 27.9403 | 31.42708 | 18.97879 | -3.48678 | 1.315813 | 11.07018 | 0.06230007
42.98317 | 27.8996 | 31.11293 | 18.97056 | -3.213333 | 1.308947 | 10.77165 | 0.06178167
42.99317 | 27.8911 | 30.79584 | 18.96232 | -2.904737 | 1.302148 | 10.47009 | 0.06128158
43.00317 | 27.8382 | 30.4774 | 18.95408 | -2.639202 | 1.295415 | 10.1671 | 0.06079901
43.01317 | 27.8106 | 30.1591 | 18.94584 | -2.348499 | 1.288748 | 9.864174 | 0.06033318
43.02316 | 27.7949 | 29.84258 | 18.93761 | -2.04768 | 1.282151 | 9.562934 | 0.05988378
43.03316 | 27.7487 | 29.52843 | 18.92937 | -1.779726 | 1.275612 | 9.263998 | 0.05944925
43.04316 | 27.708 | 29.21801 | 18.92112 | -1.510009 | 1.269134 | 8.968724 | 0.05902936
43.05316 | 27.7033 | 28.91225 | 18.91287 | -1.208954 | 1.262718 | 8.678039 | 0.05862347
43.06316 | 27.6649 | 28.61195 | 18.90462 | -0.9470494 | 1.256363 | 8.392733 | 0.05823097
43.07316 | 27.6287 | 28.31776 | 18.89637 | -0.6890634 | 1.250066 | 8.113474 | 0.05785128
43.08315 | 27.5952 | 28.03052 | 18.88813 | -0.4353153 | 1.243835 | 7.841071 | 0.05748421
43.09315 | 27.5809 | 27.75008 | 18.87987 | -0.1691835 | 1.237655 | 7.57543 | 0.05712849
43.10315 | 27.5575 | 27.47709 | 18.87161 | 0.08041226 | 1.231532 | 7.31716 | 0.05678398
43.11315 | 27.4997 | 27.21178 | 18.86335 | 0.287925 | 1.225466 | 7.066508 | 0.05645023
43.12315 | 27.485 | 26.95431 | 18.85509 | 0.5306895 | 1.219454 | 6.823641 | 0.05612675
43.13314 | 27.4578 | 26.70503 | 18.84683 | 0.7527666 | 1.213503 | 6.588884 | 0.05581344
43.14314 | 27.4486 | 26.46349 | 18.83857 | 0.985111 | 1.2076 | 6.361813 | 0.05550925
43.15314 | 27.4117 | 26.22991 | 18.8303 | 1.181791 | 1.20175 | 6.142646 | 0.05521411
43.16314 | 27.3774 | 26.00423 | 18.82203 | 1.373172 | 1.195952 | 5.93132 | 0.05492766
43.17314 | 27.3404 | 25.78635 | 18.81376 | 1.554052 | 1.190206 | 5.727736 | 0.05464952
43.18314 | 27.3389 | 25.57614 | 18.80548 | 1.762763 | 1.184511 | 5.531763 | 0.05437937
43.19313 | 27.3184 | 25.37363 | 18.79722 | 1.94477 | 1.178871 | 5.343426 | 0.05411713
43.20313 | 27.2802 | 25.17825 | 18.78894 | 2.101945 | 1.173277 | 5.162178 | 0.053862
43.21313 | 27.2343 | 24.99002 | 18.78066 | 2.244281 | 1.16773 | 4.988016 | 0.05361393
43.22313 | 27.229 | 24.80872 | 18.77238 | 2.420284 | 1.162232 | 4.820734 | 0.05337266
43.23313 | 27.2024 | 24.63413 | 18.76409 | 2.568268 | 1.156782 | 4.660119 | 0.05313792
43.24312 | 27.1807 | 24.46621 | 18.75582 | 2.71449 | 1.151386 | 4.506097 | 0.05290972
43.25312 | 27.1322 | 24.30439 | 18.74753 | 2.827806 | 1.14603 | 4.358147 | 0.05268731
43.26312 | 27.1222 | 24.14863 | 18.73924 | 2.973573 | 1.14072 | 4.216195 | 0.05247071
43.27312 | 27.0876 | 23.99869 | 18.73095 | 3.088914 | 1.135455 | 4.08002 | 0.05225972
43.28312 | 27.0639 | 23.85435 | 18.72266 | 3.209553 | 1.130236 | 3.949399 | 0.05205414
43.29312 | 27.0272 | 23.71539 | 18.71436 | 3.311809 | 1.125061 | 3.824111 | 0.05185375
43.30311 | 27.0086 | 23.58173 | 18.70608 | 3.426871 | 1.119935 | 3.704058 | 0.05165858
43.31311 | 26.9685 | 23.45289 | 18.69778 | 3.515611 | 1.114848 | 3.588793 | 0.05146806
43.32311 | 26.9587 | 23.3288 | 18.68948 | 3.629903 | 1.109804 | 3.478231 | 0.05128221
43.33311 | 26.9111 | 23.20925 | 18.68118 | 3.701846 | 1.104803 | 3.372172 | 0.05110089
43.34311 | 26.8979 | 23.09407 | 18.67288 | 3.803834 | 1.099843 | 3.270422 | 0.05092393
43.3531 | 26.8633 | 22.98315 | 18.66458 | 3.880151 | 1.09493 | 3.172887 | 0.05075135
43.3631 | 26.8391 | 22.87611 | 18.65627 | 3.962993 | 1.090054 | 3.079197 | 0.05058268
43.3731 | 26.8028 | 22.77287 | 18.64797 | 4.029926 | 1.085218 | 2.989272 | 0.05041796
43.3831 | 26.7797 | 22.67328 | 18.63966 | 4.106418 | 1.080423 | 2.902946 | 0.05025704
43.3931 | 26.7564 | 22.57717 | 18.63135 | 4.17923 | 1.075668 | 2.820056 | 0.05009982
43.4031 | 26.6973 | 22.48438 | 18.62303 | 4.21292 | 1.070953 | 2.740449 | 0.0499462
43.41309 | 26.7033 | 22.39485 | 18.61473 | 4.308448 | 1.066281 | 2.664048 | 0.04979618
43.42309 | 26.6642 | 22.30827 | 18.60641 | 4.355935 | 1.061643 | 2.590562 | 0.04964937
43.43309 | 26.6242 | 22.22457 | 18.59809 | 4.399626 | 1.057045 | 2.51993 | 0.04950583
43.44309 | 26.5893 | 22.14365 | 18.58977 | 4.445653 | 1.052484 | 2.452024 | 0.04936545
43.45309 | 26.5864 | 22.06536 | 18.58145 | 4.521041 | 1.047961 | 2.386717 | 0.04922814
43.46308 | 26.5311 | 21.98967 | 18.57314 | 4.541434 | 1.04348 | 2.323953 | 0.04909394
43.47308 | 26.5163 | 21.9163 | 18.56482 | 4.599997 | 1.039031 | 2.263494 | 0.0489625
43.48308 | 26.4773 | 21.84524 | 18.55649 | 4.632061 | 1.034619 | 2.205296 | 0.04883388
43.49308 | 26.4541 | 21.77637 | 18.54816 | 4.67773 | 1.030244 | 2.149255 | 0.04870799
43.50308 | 26.4412 | 21.7096 | 18.53983 | 4.731602 | 1.025905 | 2.095274 | 0.04858476
43.51308 | 26.398 | 21.64483 | 18.5315 | 4.753172 | 1.021601 | 2.043258 | 0.04846411
43.52307 | 26.3735 | 21.58203 | 18.52318 | 4.791467 | 1.017337 | 1.993168 | 0.0483461
43.53307 | 26.3333 | 21.521 | 18.51485 | 4.812295 | 1.013105 | 1.944821 | 0.04823041
43.54307 | 26.3243 | 21.46173 | 18.50651 | 4.862575 | 1.008907 | 1.898187 | 0.04811711
43.55307 | 26.2982 | 21.40412 | 18.49818 | 4.894083 | 1.004744 | 1.853189 | 0.04800613
43.56307 | 26.2433 | 21.34811 | 18.48984 | 4.895192 | 1.000615 | 1.809755 | 0.04789741
43.57306 | 26.2416 | 21.29369 | 18.48151 | 4.947908 | 0.996524 | 1.767866 | 0.047791
43.58306 | 26.1946 | 21.24067 | 18.47317 | 4.953926 | 0.9924632 | 1.727354 | 0.04768664
43.59306 | 26.1963 | 21.18906 | 18.46483 | 5.007243 | 0.9884359 | 1.688208 | 0.04758436
43.60306 | 26.126 | 21.13878 | 18.45649 | 4.987218 | 0.984442 | 1.650369 | 0.04748414
43.61306 | 26.1111 | 21.08979 | 18.44814 | 5.021308 | 0.9804814 | 1.613782 | 0.0473859
43.62306 | 26.0883 | 21.04203 | 18.4398 | 5.046267 | 0.9765536 | 1.578393 | 0.04728962
43.63305 | 26.0617 | 20.9955 | 18.43146 | 5.0662 | 0.9726623 | 1.544184 | 0.04719533
43.64305 | 26.0095 | 20.95005 | 18.42311 | 5.059448 | 0.9687997 | 1.51104 | 0.0471028
43.65305 | 25.9877 | 20.90569 | 18.41476 | 5.082009 | 0.9649694 | 1.478949 | 0.04701208
43.66305 | 25.9743 | 20.86237 | 18.40641 | 5.111928 | 0.9611712 | 1.447868 | 0.04692314
43.67305 | 25.927 | 20.82005 | 18.39806 | 5.106947 | 0.9574049 | 1.417755 | 0.04683593
43.68304 | 25.894 | 20.77874 | 18.38971 | 5.115264 | 0.953674 | 1.388599 | 0.04675049
43.69304 | 25.8654 | 20.7383 | 18.38136 | 5.127099 | 0.949971 | 1.360305 | 0.04666663
43.70304 | 25.8356 | 20.69875 | 18.373 | 5.136847 | 0.9462994 | 1.332868 | 0.04658439
43.71304 | 25.7939 | 20.66006 | 18.36464 | 5.13384 | 0.9426593 | 1.306252 | 0.04650374
43.72304 | 25.7736 | 20.62219 | 18.35629 | 5.151412 | 0.93905 | 1.280427 | 0.04642464
43.73304 | 25.7217 | 20.58511 | 18.34793 | 5.136594 | 0.9354719 | 1.25536 | 0.04634706
43.74303 | 25.7154 | 20.54882 | 18.33957 | 5.16658 | 0.931928 | 1.231047 | 0.04627104
43.75303 | 25.6544 | 20.51323 | 18.33121 | 5.141168 | 0.9284115 | 1.207412 | 0.04619641
43.76303 | 25.6355 | 20.47835 | 18.32285 | 5.15715 | 0.9249258 | 1.184453 | 0.04612321
43.77303 | 25.5903 | 20.44415 | 18.31448 | 5.14615 | 0.9214704 | 1.162144 | 0.0460514
43.78303 | 25.5653 | 20.41061 | 18.30612 | 5.154694 | 0.9180456 | 1.140461 | 0.04598097
43.79302 | 25.5152 | 20.37773 | 18.29776 | 5.137472 | 0.9146545 | 1.119401 | 0.04591197
43.80302 | 25.4776 | 20.34543 | 18.28939 | 5.13217 | 0.9112905 | 1.098902 | 0.0458442
43.81302 | 25.4553 | 20.31372 | 18.28102 | 5.141578 | 0.9079568 | 1.078963 | 0.04577774
43.82302 | 25.4131 | 20.28258 | 18.27265 | 5.130515 | 0.9046533 | 1.059565 | 0.04571255
43.83302 | 25.371 | 20.252 | 18.26428 | 5.119001 | 0.9013801 | 1.040687 | 0.04564861
43.84302 | 25.3386 | 20.22195 | 18.25591 | 5.116653 | 0.8981372 | 1.022313 | 0.04558589
43.85301 | 25.3005 | 20.19244 | 18.24755 | 5.108061 | 0.8949277 | 1.004441 | 0.04552444
43.86301 | 25.2444 | 20.1634 | 18.23917 | 5.080999 | 0.8917454 | 0.9870193 | 0.04546411
43.87301 | 25.223 | 20.13485 | 18.2308 | 5.088155 | 0.8885931 | 0.9700505 | 0.04540495
43.88301 | 25.1885 | 20.10676 | 18.22242 | 5.081742 | 0.8854716 | 0.9535189 | 0.04534693
43.89301 | 25.1448 | 20.07912 | 18.21404 | 5.065677 | 0.8823801 | 0.9374097 | 0.04529003
43.903 | 25.0777 | 20.05196 | 18.20567 | 5.025743 | 0.8793224 | 0.921727 | 0.04523429
43.913 | 25.0758 | 20.02519 | 18.19729 | 5.050614 | 0.8762923 | 0.9064206 | 0.04517958
43.923 | 25.0137 | 19.99883 | 18.18891 | 5.014872 | 0.8732928 | 0.891496 | 0.04512594
43.933 | 24.9863 | 19.97287 | 18.18053 | 5.013429 | 0.8703241 | 0.8769409 | 0.04507335
43.943 | 24.9201 | 19.9473 | 18.17215 | 4.972798 | 0.8673865 | 0.8627432 | 0.04502179
43.953 | 24.8998 | 19.92211 | 18.16377 | 4.97769 | 0.8644801 | 0.8488916 | 0.04497126
43.96299 | 24.8619 | 19.89731 | 18.15539 | 4.964591 | 0.8616079 | 0.835388 | 0.04492178
43.97299 | 24.8066 | 19.87284 | 18.14701 | 4.93376 | 0.8587645 | 0.8221956 | 0.04487323
43.98299 | 24.7675 | 19.84872 | 18.13862 | 4.918783 | 0.8559529 | 0.8093173 | 0.04482566
43.99299 | 24.7513 | 19.82493 | 18.13023 | 4.92637 | 0.8531735 | 0.7967436 | 0.04477905
44.00299 | 24.6935 | 19.80147 | 18.12185 | 4.892028 | 0.8504264 | 0.784465 | 0.04473338
44.01298 | 24.6415 | 19.77835 | 18.11347 | 4.863146 | 0.8477147 | 0.772484 | 0.04468869
44.02298 | 24.5984 | 19.75552 | 18.10508 | 4.842876 | 0.8450334 | 0.7607685 | 0.04464486
44.03298 | 24.5873 | 19.733 | 18.09669 | 4.854303 | 0.8423855 | 0.7493219 | 0.04460195
44.04298 | 24.5321 | 19.71076 | 18.0883 | 4.821336 | 0.8397715 | 0.7381364 | 0.04455993
44.05298 | 24.487 | 19.68882 | 18.07991 | 4.798181 | 0.8371917 | 0.7272037 | 0.04451879
44.06298 | 24.4534 | 19.66715 | 18.07151 | 4.786245 | 0.8346467 | 0.7165169 | 0.04447851
44.07297 | 24.4274 | 19.64578 | 18.06313 | 4.781615 | 0.8321392 | 0.7060785 | 0.04443913
44.08297 | 24.3838 | 19.62466 | 18.05473 | 4.759139 | 0.829665 | 0.6958612 | 0.04440057
44.09297 | 24.3178 | 19.6038 | 18.04634 | 4.714002 | 0.8272271 | 0.6858687 | 0.04436283
44.10297 | 24.3051 | 19.58319 | 18.03794 | 4.72191 | 0.8248259 | 0.6760944 | 0.04432592
44.11297 | 24.2626 | 19.56283 | 18.02955 | 4.699768 | 0.8224623 | 0.6665322 | 0.04428982
44.12296 | 24.2001 | 19.54274 | 18.02116 | 4.657363 | 0.820139 | 0.657185 | 0.04425457
44.13296 | 24.1789 | 19.52286 | 18.01276 | 4.656038 | 0.8178522 | 0.6480288 | 0.04422008
44.14296 | 24.1363 | 19.50322 | 18.00436 | 4.633079 | 0.8156049 | 0.6390672 | 0.04418637
44.15296 | 24.0994 | 19.48381 | 17.99596 | 4.61559 | 0.8133979 | 0.6302947 | 0.04415343
44.16296 | 24.0619 | 19.46462 | 17.98756 | 4.597277 | 0.8112318 | 0.6217062 | 0.04412127
44.17296 | 23.9946 | 19.44566 | 17.97916 | 4.548942 | 0.8091078 | 0.6132965 | 0.04408986
44.18295 | 24.001 | 19.42693 | 17.97077 | 4.574072 | 0.8070284 | 0.6050688 | 0.04405924
44.19295 | 23.922 | 19.40839 | 17.96237 | 4.513608 | 0.8049906 | 0.5970022 | 0.04402931
44.20295 | 23.8901 | 19.39007 | 17.95397 | 4.500035 | 0.8029973 | 0.5891002 | 0.04400013
44.21295 | 23.864 | 19.37194 | 17.94556 | 4.492055 | 0.8010496 | 0.5813586 | 0.04397168
44.22295 | 23.8132 | 19.35403 | 17.93716 | 4.459173 | 0.7991484 | 0.573773 | 0.04394394
44.23294 | 23.7859 | 19.33633 | 17.92877 | 4.449574 | 0.7972964 | 0.5663464 | 0.04391694
44.24294 | 23.7343 | 19.3188 | 17.92036 | 4.415496 | 0.7954911 | 0.5590604 | 0.04389062
44.25294 | 23.6999 | 19.30148 | 17.91196 | 4.398425 | 0.7937354 | 0.5519183 | 0.043865
44.26294 | 23.6604 | 19.28434 | 17.90355 | 4.376062 | 0.7920302 | 0.5449166 | 0.04384006
44.27294 | 23.6144 | 19.26739 | 17.89514 | 4.347011 | 0.7903768 | 0.5380515 | 0.04381581
44.28294 | 23.5812 | 19.25063 | 17.88674 | 4.330574 | 0.788776 | 0.5313196 | 0.04379224
44.29293 | 23.5173 | 19.23406 | 17.87834 | 4.283237 | 0.7872305 | 0.5247237 | 0.04376936
44.30293 | 23.5252 | 19.21767 | 17.86993 | 4.307534 | 0.7857387 | 0.5182478 | 0.04374712
44.31293 | 23.4642 | 19.20145 | 17.86152 | 4.262754 | 0.7843015 | 0.5118952 | 0.04372554
44.32293 | 23.4321 | 19.1854 | 17.85312 | 4.246695 | 0.7829219 | 0.5056627 | 0.04370461
44.33293 | 23.3854 | 19.16954 | 17.84471 | 4.215863 | 0.7815987 | 0.4995474 | 0.04368433
44.34292 | 23.3492 | 19.15386 | 17.83631 | 4.195341 | 0.7803358 | 0.4935521 | 0.04366471
44.35292 | 23.3155 | 19.13833 | 17.8279 | 4.177166 | 0.7791298 | 0.4876625 | 0.04364571
44.36292 | 23.269 | 19.12298 | 17.81949 | 4.146022 | 0.7779828 | 0.4818815 | 0.04362734
44.37292 | 23.2347 | 19.10779 | 17.81108 | 4.126913 | 0.7768951 | 0.4762066 | 0.04360959
44.38292 | 23.2128 | 19.09276 | 17.80266 | 4.120041 | 0.7758667 | 0.4706352 | 0.04359247
44.39292 | 23.1703 | 19.07789 | 17.79425 | 4.092409 | 0.7748971 | 0.4651649 | 0.04357596
44.40291 | 23.116 | 19.0632 | 17.78585 | 4.052805 | 0.7739867 | 0.4597983 | 0.04356008
44.41291 | 23.0956 | 19.04864 | 17.77744 | 4.046962 | 0.7731328 | 0.4545228 | 0.04354479
44.42291 | 23.0572 | 19.03423 | 17.76903 | 4.022968 | 0.7723348 | 0.4493411 | 0.0435301
44.43291 | 22.9994 | 19.01997 | 17.76061 | 3.979429 | 0.7715907 | 0.4442513 | 0.04351601
44.44291 | 22.9682 | 19.00585 | 17.7522 | 3.962348 | 0.7708984 | 0.4392511 | 0.04350251
44.4529 | 22.9348 | 18.99188 | 17.7438 | 3.942917 | 0.770255 | 0.4343432 | 0.04348961
44.4629 | 22.8904 | 18.97803 | 17.73538 | 3.912369 | 0.7696557 | 0.4295159 | 0.04347729
44.4729 | 22.8352 | 18.9643 | 17.72697 | 3.870897 | 0.7690968 | 0.4247722 | 0.04346555
44.4829 | 22.821 | 18.95069 | 17.71855 | 3.870308 | 0.7685731 | 0.4201101 | 0.04345439
44.4929 | 22.7716 | 18.93719 | 17.71014 | 3.83441 | 0.7680786 | 0.4155278 | 0.0434438
44.5029 | 22.7225 | 18.92379 | 17.70173 | 3.79871 | 0.7676065 | 0.4110235 | 0.04343378
44.51289 | 22.6843 | 18.91049 | 17.69332 | 3.773807 | 0.7671497 | 0.4065997 | 0.04342434
44.52289 | 22.6447 | 18.89726 | 17.6849 | 3.747435 | 0.7666987 | 0.402246 | 0.04341545
44.53289 | 22.601 | 18.88411 | 17.67649 | 3.716893 | 0.7662449 | 0.3979651 | 0.04340712
44.54289 | 22.5491 | 18.87101 | 17.66807 | 3.678093 | 0.7657781 | 0.3937555 | 0.04339935
44.55289 | 22.5172 | 18.85795 | 17.65966 | 3.659245 | 0.7652879 | 0.3896156 | 0.04339213
44.56288 | 22.4931 | 18.84495 | 17.65125 | 3.648152 | 0.7647631 | 0.3855477 | 0.04338547
44.57288 | 22.4299 | 18.83195 | 17.64284 | 3.59795 | 0.7641921 | 0.3815425 | 0.04337935
44.58288 | 22.4061 | 18.81896 | 17.63442 | 3.58714 | 0.7635632 | 0.3776025 | 0.04337378
44.59288 | 22.3635 | 18.80596 | 17.626 | 3.557535 | 0.7628647 | 0.3737263 | 0.04336875
44.60288 | 22.3109 | 18.79295 | 17.61759 | 3.517949 | 0.7620852 | 0.3699125 | 0.04336425
44.61288 | 22.2831 | 18.77991 | 17.60917 | 3.503193 | 0.7612136 | 0.3661598 | 0.0433603
44.62287 | 22.2296 | 18.76683 | 17.60077 | 3.462767 | 0.7602405 | 0.3624705 | 0.04335687
44.63287 | 22.1982 | 18.75369 | 17.59235 | 3.444507 | 0.7591543 | 0.3588361 | 0.04335398
44.64287 | 22.1493 | 18.74049 | 17.58393 | 3.408809 | 0.757948 | 0.355259 | 0.04335162
44.65287 | 22.1409 | 18.72722 | 17.57552 | 3.413682 | 0.7566137 | 0.351738 | 0.04334978
44.66287 | 22.0679 | 18.71387 | 17.5671 | 3.354033 | 0.7551464 | 0.3482719 | 0.04334847
44.67286 | 22.0349 | 18.70045 | 17.55869 | 3.334454 | 0.7535432 | 0.344863 | 0.04334768
44.68286 | 22.0212 | 18.68693 | 17.55028 | 3.334275 | 0.7517983 | 0.3415033 | 0.04334741
44.69286 | 21.9617 | 18.67332 | 17.54186 | 3.288385 | 0.7499124 | 0.3381953 | 0.04334765
44.70286 | 21.9205 | 18.65962 | 17.53344 | 3.260885 | 0.7478851 | 0.3349379 | 0.04334842
44.71286 | 21.8817 | 18.64583 | 17.52503 | 3.235873 | 0.7457194 | 0.33173 | 0.04334969
44.72286 | 21.8614 | 18.63195 | 17.51661 | 3.229449 | 0.7434176 | 0.3285706 | 0.04335148
44.73285 | 21.8049 | 18.61801 | 17.5082 | 3.186893 | 0.7409878 | 0.3254618 | 0.04335377
44.74285 | 21.7731 | 18.60397 | 17.49979 | 3.169128 | 0.7384302 | 0.3223965 | 0.04335657
44.75285 | 21.7441 | 18.58986 | 17.49137 | 3.154236 | 0.7357544 | 0.319377 | 0.04335989
44.76285 | 21.7052 | 18.57569 | 17.48296 | 3.129509 | 0.7329681 | 0.3164021 | 0.0433637
44.77285 | 21.6388 | 18.56146 | 17.47454 | 3.07734 | 0.7300797 | 0.3134712 | 0.04336802
44.78284 | 21.6422 | 18.5472 | 17.46613 | 3.095005 | 0.7271014 | 0.310587 | 0.04337283
44.79284 | 21.566 | 18.53288 | 17.45772 | 3.033125 | 0.7240368 | 0.3077413 | 0.04337815
44.80284 | 21.5509 | 18.51852 | 17.4493 | 3.032376 | 0.720899 | 0.3049369 | 0.04338397
44.81284 | 21.4988 | 18.50415 | 17.44089 | 2.99465 | 0.7176978 | 0.3021731 | 0.04339029
44.82284 | 21.4807 | 18.48976 | 17.43247 | 2.990936 | 0.7144436 | 0.2994491 | 0.0433971
44.83283 | 21.4126 | 18.47539 | 17.42407 | 2.937211 | 0.7111496 | 0.2967668 | 0.04340441
44.84283 | 21.4111 | 18.46101 | 17.41565 | 2.950095 | 0.7078194 | 0.2941201 | 0.04341221
44.85283 | 21.3485 | 18.44664 | 17.40724 | 2.901864 | 0.7044657 | 0.2915109 | 0.0434205
44.86283 | 21.3095 | 18.43229 | 17.39883 | 2.877209 | 0.7010977 | 0.2889386 | 0.04342929
44.87283 | 21.2768 | 18.41798 | 17.39041 | 2.858823 | 0.6977242 | 0.2864025 | 0.04343856
44.88283 | 21.2607 | 18.4037 | 17.382 | 2.856998 | 0.6943533 | 0.2839018 | 0.04344833
44.89282 | 21.1874 | 18.38949 | 17.37359 | 2.797913 | 0.6909959 | 0.2814383 | 0.04345857
44.90282 | 21.1725 | 18.37531 | 17.36518 | 2.797191 | 0.6876522 | 0.2790066 | 0.04346932
44.91282 | 21.141 | 18.36119 | 17.35677 | 2.779811 | 0.6843317 | 0.2766085 | 0.04348054
44.92282 | 21.0973 | 18.34713 | 17.34836 | 2.750168 | 0.6810401 | 0.2742433 | 0.04349226
44.93282 | 21.0336 | 18.33314 | 17.33994 | 2.700459 | 0.6777821 | 0.2719104 | 0.04350445
44.94281 | 21.0248 | 18.31924 | 17.33154 | 2.705565 | 0.6745651 | 0.2696114 | 0.04351713
44.95281 | 21.0068 | 18.30539 | 17.32313 | 2.701412 | 0.6713863 | 0.2673414 | 0.04353029
44.96281 | 20.9124 | 18.29162 | 17.31472 | 2.620782 | 0.668252 | 0.265102 | 0.04354394
44.97281 | 20.895 | 18.27792 | 17.30631 | 2.617076 | 0.6651645 | 0.2628926 | 0.04355808
44.98281 | 20.8865 | 18.26431 | 17.2979 | 2.62219 | 0.6621258 | 0.2607128 | 0.0435727
44.99281 | 20.7967 | 18.25078 | 17.28949 | 2.545923 | 0.6591374 | 0.2585619 | 0.04358779
45.0028 | 20.7958 | 18.23734 | 17.28109 | 2.558463 | 0.656203 | 0.2564416 | 0.04360335
45.0128 | 20.7419 | 18.22396 | 17.27268 | 2.517936 | 0.6533177 | 0.2543472 | 0.04361941
45.0228 | 20.7175 | 18.21067 | 17.26427 | 2.506827 | 0.6504846 | 0.2522803 | 0.04363596
45.0328 | 20.6497 | 18.19746 | 17.25586 | 2.452239 | 0.6477038 | 0.2502403 | 0.04365298
45.0428 | 20.6337 | 18.18433 | 17.24746 | 2.449371 | 0.6449752 | 0.2482268 | 0.04367047
45.05279 | 20.5957 | 18.17129 | 17.23906 | 2.424411 | 0.6423008 | 0.2462415 | 0.04368844
45.06279 | 20.5613 | 18.15831 | 17.23065 | 2.402987 | 0.639675 | 0.2442797 | 0.0437069
45.07279 | 20.5013 | 18.14541 | 17.22225 | 2.355886 | 0.6370995 | 0.2423431 | 0.04372583
45.08279 | 20.4637 | 18.13259 | 17.21384 | 2.33111 | 0.6345736 | 0.2404313 | 0.04374525
45.09279 | 20.4428 | 18.11984 | 17.20544 | 2.322959 | 0.6320962 | 0.2385441 | 0.04376515
45.10279 | 20.4046 | 18.10716 | 17.19703 | 2.297436 | 0.6296665 | 0.2366805 | 0.04378552
45.11278 | 20.3312 | 18.09457 | 17.18864 | 2.23663 | 0.6272857 | 0.2348422 | 0.04380635
45.12278 | 20.3231 | 18.08203 | 17.18023 | 2.241067 | 0.6249477 | 0.2330253 | 0.04382768
45.13278 | 20.296 | 18.06956 | 17.17183 | 2.226435 | 0.6226539 | 0.231231 | 0.04384949
45.14278 | 20.2202 | 18.05716 | 17.16343 | 2.163038 | 0.6204031 | 0.2294591 | 0.04387178
45.15278 | 20.2082 | 18.04482 | 17.15503 | 2.163375 | 0.6181942 | 0.2277091 | 0.04389455
45.16277 | 20.1843 | 18.03256 | 17.14663 | 2.151737 | 0.616028 | 0.2259825 | 0.04391778
45.17277 | 20.1177 | 18.02035 | 17.13823 | 2.097349 | 0.6138992 | 0.2242754 | 0.0439415
45.18277 | 20.0824 | 18.0082 | 17.12983 | 2.074201 | 0.6118088 | 0.2225892 | 0.04396571
45.19277 | 20.0567 | 17.99611 | 17.12144 | 2.060594 | 0.6097556 | 0.2209236 | 0.0439904
45.20277 | 20.0439 | 17.98407 | 17.11304 | 2.05983 | 0.6077384 | 0.2192782 | 0.04401557
45.21277 | 19.9625 | 17.97209 | 17.10464 | 1.990409 | 0.6057564 | 0.2176528 | 0.04404121
45.22276 | 19.9683 | 17.96018 | 17.09625 | 2.008122 | 0.6038101 | 0.2160484 | 0.04406732
45.23276 | 19.9322 | 17.94831 | 17.08786 | 1.983893 | 0.6018949 | 0.2144618 | 0.04409393
45.24276 | 19.8713 | 17.93649 | 17.07946 | 1.934812 | 0.6000117 | 0.2128941 | 0.04412102
45.25276 | 19.858 | 17.92472 | 17.07107 | 1.933281 | 0.5981595 | 0.211345 | 0.04414859
45.26276 | 19.8274 | 17.913 | 17.06267 | 1.914399 | 0.5963373 | 0.2098143 | 0.04417665
45.27275 | 19.7965 | 17.90134 | 17.05429 | 1.895158 | 0.5945461 | 0.2083032 | 0.04420517
45.28275 | 19.7413 | 17.88972 | 17.0459 | 1.851581 | 0.5927814 | 0.2068083 | 0.04423419
45.29275 | 19.7322 | 17.87814 | 17.0375 | 1.854057 | 0.5910443 | 0.205331 | 0.0442637
45.30275 | 19.7014 | 17.86661 | 17.02911 | 1.834788 | 0.5893339 | 0.2038709 | 0.0442937
45.31275 | 19.6621 | 17.85512 | 17.02072 | 1.806975 | 0.5876495 | 0.2024277 | 0.04432418
45.32275 | 19.6379 | 17.84368 | 17.01233 | 1.794219 | 0.5859903 | 0.2010012 | 0.04435515
45.33274 | 19.5911 | 17.83229 | 17.00395 | 1.758809 | 0.5843572 | 0.1995926 | 0.04438658
45.34274 | 19.5891 | 17.82093 | 16.99557 | 1.768169 | 0.5827465 | 0.1981987 | 0.04441853
45.35274 | 19.5439 | 17.80961 | 16.98718 | 1.734289 | 0.581159 | 0.1968208 | 0.04445096
45.36274 | 19.5005 | 17.79833 | 16.97879 | 1.702168 | 0.5795942 | 0.1954586 | 0.04448389
45.37274 | 19.4944 | 17.78709 | 16.97041 | 1.707309 | 0.5780516 | 0.1941118 | 0.0445173
45.38273 | 19.455 | 17.7759 | 16.96203 | 1.679101 | 0.5765319 | 0.1927816 | 0.04455118
45.39273 | 19.4068 | 17.76473 | 16.95365 | 1.642066 | 0.5750319 | 0.191465 | 0.04458558
45.40273 | 19.4003 | 17.75361 | 16.94527 | 1.646694 | 0.5735524 | 0.1901632 | 0.04462048
45.41273 | 19.3831 | 17.74251 | 16.93689 | 1.640586 | 0.5720932 | 0.1888759 | 0.04465587
45.42273 | 19.3165 | 17.73146 | 16.92851 | 1.585043 | 0.5706534 | 0.187603 | 0.04469176
45.43273 | 19.3034 | 17.72043 | 16.92013 | 1.582965 | 0.5692332 | 0.1863442 | 0.04472815
45.44272 | 19.2931 | 17.70946 | 16.91176 | 1.583642 | 0.5678331 | 0.1851005 | 0.044765
45.45272 | 19.2096 | 17.6985 | 16.90338 | 1.511096 | 0.5664503 | 0.1838693 | 0.04480239
45.46272 | 19.2161 | 17.68758 | 16.89501 | 1.528516 | 0.5650856 | 0.1826515 | 0.04484027
45.47272 | 19.1884 | 17.6767 | 16.88663 | 1.511704 | 0.5637389 | 0.1814471 | 0.04487866
45.48272 | 19.1438 | 17.66584 | 16.87826 | 1.47796 | 0.5624097 | 0.1802558 | 0.04491755
45.49271 | 19.0981 | 17.65503 | 16.86989 | 1.443073 | 0.5610993 | 0.1790785 | 0.04495691
45.50271 | 19.0854 | 17.64423 | 16.86152 | 1.441166 | 0.5598045 | 0.1779128 | 0.04499682
45.51271 | 19.051 | 17.63347 | 16.85315 | 1.417528 | 0.5585265 | 0.1767596 | 0.04503723
45.52271 | 19.0108 | 17.62274 | 16.84478 | 1.388058 | 0.5572654 | 0.1756189 | 0.04507816
45.53271 | 18.9671 | 17.61204 | 16.83641 | 1.355059 | 0.5560205 | 0.1744903 | 0.04511959
45.54271 | 18.9533 | 17.60137 | 16.82804 | 1.35193 | 0.5547921 | 0.1733737 | 0.04516154
45.5527 | 18.9145 | 17.59074 | 16.81968 | 1.323761 | 0.5535808 | 0.17227 | 0.04520397
45.5627 | 18.8703 | 17.58013 | 16.81132 | 1.290173 | 0.5523846 | 0.1711769 | 0.04524693
45.5727 | 18.8494 | 17.56954 | 16.80295 | 1.279856 | 0.5512037 | 0.1700953 | 0.04529043
45.5827 | 18.8412 | 17.55899 | 16.79459 | 1.28221 | 0.5500391 | 0.1690251 | 0.04533445
45.5927 | 18.7547 | 17.54846 | 16.78623 | 1.206236 | 0.5488895 | 0.167966 | 0.04537899
45.60269 | 18.7432 | 17.53798 | 16.77788 | 1.205223 | 0.5477572 | 0.166919 | 0.045424
45.61269 | 18.7334 | 17.52751 | 16.76952 | 1.205892 | 0.5466389 | 0.1658819 | 0.04546958
45.62269 | 18.6636 | 17.51707 | 16.76116 | 1.146534 | 0.545536 | 0.1648554 | 0.04551569
45.63269 | 18.6229 | 17.50665 | 16.7528 | 1.116248 | 0.5444485 | 0.1638396 | 0.04556233
45.64269 | 18.644 | 17.49627 | 16.74445 | 1.147734 | 0.5433764 | 0.1628342 | 0.04560949
45.65269 | 18.5785 | 17.48591 | 16.73609 | 1.092593 | 0.5423196 | 0.1618391 | 0.0456572
45.66268 | 18.5308 | 17.47559 | 16.72775 | 1.055215 | 0.5412791 | 0.160855 | 0.04570538
45.67268 | 18.5405 | 17.46528 | 16.71939 | 1.07522 | 0.540253 | 0.1598801 | 0.04575415
45.68268 | 18.4838 | 17.455 | 16.71104 | 1.028797 | 0.5392422 | 0.1589149 | 0.04580347
45.69268 | 18.4242 | 17.44475 | 16.70269 | 0.9794479 | 0.5382467 | 0.1579596 | 0.04585331
45.70268 | 18.4392 | 17.43453 | 16.69434 | 1.004672 | 0.5372666 | 0.1570138 | 0.04590371
45.71267 | 18.3884 | 17.42434 | 16.68601 | 0.9640586 | 0.536303 | 0.1560784 | 0.0459546
45.72267 | 18.353 | 17.41417 | 16.67766 | 0.938829 | 0.5353538 | 0.1551515 | 0.04600608
45.73267 | 18.3382 | 17.40403 | 16.66932 | 0.9341728 | 0.5344201 | 0.1542338 | 0.04605812
45.74267 | 18.3127 | 17.39391 | 16.66097 | 0.91879 | 0.533502 | 0.1533252 | 0.0461107
45.75267 | 18.2673 | 17.38382 | 16.65263 | 0.8834808 | 0.5325994 | 0.1524255 | 0.04616384
45.76267 | 18.233 | 17.37375 | 16.64429 | 0.8592451 | 0.5317125 | 0.1515348 | 0.04621754
45.77266 | 18.2194 | 17.36373 | 16.63596 | 0.8556731 | 0.530842 | 0.1506536 | 0.04627174
45.78266 | 18.1925 | 17.35372 | 16.62762 | 0.8387848 | 0.5299864 | 0.1497802 | 0.04632656
45.79266 | 18.1161 | 17.34373 | 16.61929 | 0.7723704 | 0.5291465 | 0.1489154 | 0.04638194
45.80266 | 18.1404 | 17.33377 | 16.61095 | 0.8066299 | 0.5283223 | 0.1480589 | 0.04643789
45.81266 | 18.1112 | 17.32384 | 16.60262 | 0.7873634 | 0.5275137 | 0.1472107 | 0.04649441
45.82265 | 18.0408 | 17.31394 | 16.59429 | 0.7268611 | 0.5267213 | 0.1463718 | 0.04655144
45.83265 | 18.057 | 17.30406 | 16.58596 | 0.7529432 | 0.5259438 | 0.1455399 | 0.04660911
45.84265 | 18.0221 | 17.2942 | 16.57764 | 0.7279002 | 0.5251815 | 0.1447158 | 0.04666735
45.85265 | 17.9603 | 17.28437 | 16.56931 | 0.6759319 | 0.5244344 | 0.1438997 | 0.04672618
45.86265 | 17.9522 | 17.27456 | 16.56098 | 0.6776388 | 0.5237023 | 0.1430915 | 0.04678558
45.87265 | 17.9575 | 17.26478 | 16.55266 | 0.6927213 | 0.5229848 | 0.1422909 | 0.04684558
45.88264 | 17.87 | 17.25503 | 16.54434 | 0.6149699 | 0.5222822 | 0.1414989 | 0.0469061
45.89264 | 17.884 | 17.24529 | 16.53602 | 0.6387051 | 0.5215927 | 0.1407134 | 0.04696727
45.90264 | 17.8693 | 17.23558 | 16.5277 | 0.6337174 | 0.5209165 | 0.1399353 | 0.04702905
45.91264 | 17.8072 | 17.22589 | 16.51938 | 0.5813077 | 0.5202529 | 0.1391645 | 0.04709142
45.92264 | 17.7944 | 17.21622 | 16.51107 | 0.5781766 | 0.5196013 | 0.1384009 | 0.04715439
45.93263 | 17.7734 | 17.20658 | 16.50276 | 0.5668156 | 0.5189612 | 0.1376451 | 0.0472179
45.94263 | 17.746 | 17.19696 | 16.49445 | 0.5490449 | 0.5183307 | 0.1368956 | 0.04728209
45.95263 | 17.7025 | 17.18734 | 16.48613 | 0.515156 | 0.5177092 | 0.1361531 | 0.04734688
45.96263 | 17.6931 | 17.17775 | 16.47782 | 0.5153502 | 0.5170955 | 0.1354174 | 0.04741229
45.97263 | 17.658 | 17.16817 | 16.46952 | 0.4898289 | 0.5164883 | 0.1346884 | 0.04747832
45.98263 | 17.6491 | 17.15861 | 16.46121 | 0.4904935 | 0.5158862 | 0.1339662 | 0.04754497
45.99262 | 17.5993 | 17.14906 | 16.45291 | 0.4502362 | 0.5152882 | 0.1332513 | 0.04761217
46.00262 | 17.5879 | 17.13952 | 16.44461 | 0.4483778 | 0.5146914 | 0.1325422 | 0.04768007
46.01262 | 17.5589 | 17.12999 | 16.43631 | 0.4289103 | 0.514095 | 0.1318395 | 0.04774861
46.02262 | 17.5293 | 17.12046 | 16.42801 | 0.4088357 | 0.5134969 | 0.1311432 | 0.04781779
46.03262 | 17.5144 | 17.11094 | 16.41971 | 0.403456 | 0.5128954 | 0.1304533 | 0.0478876
46.04261 | 17.4797 | 17.10144 | 16.41142 | 0.3782633 | 0.5122893 | 0.1297701 | 0.04795799
46.05261 | 17.4422 | 17.09192 | 16.40312 | 0.3502786 | 0.5116757 | 0.1290925 | 0.04802908
46.06261 | 17.4414 | 17.08241 | 16.39483 | 0.3589941 | 0.5110533 | 0.1284209 | 0.04810084
46.07261 | 17.401 | 17.07289 | 16.38654 | 0.3281116 | 0.5104205 | 0.1277553 | 0.04817325
46.08261 | 17.3833 | 17.06337 | 16.37825 | 0.3199326 | 0.5097759 | 0.1270956 | 0.04824633
46.09261 | 17.3597 | 17.05384 | 16.36996 | 0.3058586 | 0.5091181 | 0.1264418 | 0.04832006
46.1026 | 17.3424 | 17.04432 | 16.36168 | 0.2980813 | 0.5084464 | 0.1257944 | 0.04839439
46.1126 | 17.2808 | 17.03478 | 16.3534 | 0.2460206 | 0.5077588 | 0.125152 | 0.04846947
46.1226 | 17.2913 | 17.02523 | 16.34512 | 0.2660682 | 0.5070548 | 0.1245153 | 0.04854522
46.1326 | 17.2574 | 17.01568 | 16.33684 | 0.2417244 | 0.5063339 | 0.1238842 | 0.04862165
46.1426 | 17.213 | 17.00611 | 16.32856 | 0.2068898 | 0.505596 | 0.1232586 | 0.04869877
46.15259 | 17.2015 | 16.99655 | 16.32029 | 0.2049547 | 0.5048416 | 0.1226392 | 0.0487765
46.16259 | 17.1952 | 16.98696 | 16.31201 | 0.2082386 | 0.5040693 | 0.1220243 | 0.04885501
46.17259 | 17.1433 | 16.97737 | 16.30374 | 0.1659312 | 0.5032803 | 0.1214149 | 0.0489342
46.18259 | 17.1282 | 16.96777 | 16.29547 | 0.1604323 | 0.5024749 | 0.1208107 | 0.04901411
46.19259 | 17.1182 | 16.95816 | 16.2872 | 0.1600411 | 0.5016541 | 0.1202117 | 0.04909472
46.20259 | 17.0675 | 16.94854 | 16.27893 | 0.1189567 | 0.5008185 | 0.1196179 | 0.04917605
46.21258 | 17.0479 | 16.93893 | 16.27067 | 0.1089685 | 0.4999703 | 0.1190298 | 0.04925802
46.22258 | 17.0323 | 16.92931 | 16.26241 | 0.1029948 | 0.4991087 | 0.1184461 | 0.04934078
46.23258 | 16.9933 | 16.91968 | 16.25415 | 0.0736246 | 0.498236 | 0.1178673 | 0.04942428
46.24258 | 16.9921 | 16.91004 | 16.24589 | 0.08205657 | 0.4973535 | 0.1172935 | 0.04950851
46.25258 | 16.9712 | 16.90041 | 16.23763 | 0.0707894 | 0.4964626 | 0.1167245 | 0.04959348
46.26257 | 16.8969 | 16.89079 | 16.22938 | 0.006111981 | 0.4955656 | 0.1161608 | 0.04967911
46.27257 | 16.9361 | 16.88116 | 16.22113 | 0.05494201 | 0.4946625 | 0.1156014 | 0.04976557
46.28257 | 16.8817 | 16.87153 | 16.21288 | 0.01016853 | 0.4937554 | 0.1150466 | 0.04985279
46.29257 | 16.8338 | 16.86191 | 16.20463 | -0.02811006 | 0.492846 | 0.1144965 | 0.04994077
46.30257 | 16.8457 | 16.8523 | 16.19638 | -0.006595111 | 0.4919356 | 0.113951 | 0.05002951
46.31257 | 16.8123 | 16.84269 | 16.18813 | -0.03038812 | 0.4910259 | 0.11341 | 0.05011903
46.32256 | 16.7641 | 16.83309 | 16.1799 | -0.06899494 | 0.4901189 | 0.1128741 | 0.05020426
46.33256 | 16.7999 | 16.82351 | 16.17166 | -0.02360774 | 0.4892143 | 0.112342 | 0.05029535
46.34256 | 16.7232 | 16.81393 | 16.16342 | -0.09073228 | 0.4883142 | 0.1118143 | 0.05038722
46.35256 | 16.7032 | 16.80437 | 16.15518 | -0.1011697 | 0.4874197 | 0.111291 | 0.05047989
46.36256 | 16.6927 | 16.79482 | 16.14694 | -0.102121 | 0.4865319 | 0.110772 | 0.05057336
46.37255 | 16.6713 | 16.78529 | 16.13872 | -0.1139941 | 0.4856526 | 0.1102577 | 0.05066506
46.38255 | 16.6481 | 16.77578 | 16.13049 | -0.1276759 | 0.4847811 | 0.1097471 | 0.05076015
46.39255 | 16.6271 | 16.76627 | 16.12226 | -0.139174 | 0.4839186 | 0.1092407 | 0.05085607
46.40255 | 16.6249 | 16.75679 | 16.11403 | -0.1318893 | 0.4830663 | 0.1087384 | 0.05095282
46.41255 | 16.5791 | 16.74732 | 16.10581 | -0.168222 | 0.4822243 | 0.1082402 | 0.05105039
46.42255 | 16.562 | 16.73787 | 16.09758 | -0.1758728 | 0.4813934 | 0.1077459 | 0.05114881
46.43254 | 16.5549 | 16.72845 | 16.08937 | -0.1735514 | 0.4805747 | 0.1072562 | 0.05124798
46.44254 | 16.4984 | 16.71904 | 16.08115 | -0.2206392 | 0.4797667 | 0.1067699 | 0.05134811
46.45254 | 16.5127 | 16.70965 | 16.07294 | -0.1969461 | 0.4789709 | 0.1062875 | 0.05144909
46.46254 | 16.4898 | 16.70027 | 16.06473 | -0.2104719 | 0.4781871 | 0.1058089 | 0.05155095
46.47254 | 16.4373 | 16.69092 | 16.05651 | -0.253617 | 0.4774156 | 0.1053341 | 0.05165367
46.48253 | 16.4489 | 16.68159 | 16.04831 | -0.2326906 | 0.4766572 | 0.1048636 | 0.05175719
46.49253 | 16.411 | 16.67227 | 16.04011 | -0.2612742 | 0.4759103 | 0.1043964 | 0.0518617
46.50253 | 16.3926 | 16.66298 | 16.0319 | -0.270377 | 0.4751759 | 0.1039328 | 0.0519671
46.51253 | 16.3848 | 16.6537 | 16.0237 | -0.2688989 | 0.4744537 | 0.1034729 | 0.05207342
46.52253 | 16.3314 | 16.64444 | 16.0155 | -0.3130399 | 0.4737438 | 0.1030166 | 0.05218064
46.53253 | 16.3397 | 16.6352 | 16.0073 | -0.2954998 | 0.4730461 | 0.1025639 | 0.05228879
46.54252 | 16.3083 | 16.62599 | 15.99911 | -0.3176878 | 0.472361 | 0.1021152 | 0.05239776
46.55252 | 16.2842 | 16.61679 | 15.99092 | -0.3325854 | 0.4716873 | 0.1016696 | 0.05250778
46.56252 | 16.2666 | 16.6076 | 15.98273 | -0.3410011 | 0.4710249 | 0.1012274 | 0.05261875
46.57252 | 16.2232 | 16.59844 | 15.97454 | -0.3752354 | 0.4703744 | 0.1007886 | 0.05273067
46.58252 | 16.2368 | 16.58929 | 15.96636 | -0.3524875 | 0.4697351 | 0.1003532 | 0.05284356
46.59251 | 16.1898 | 16.58017 | 15.95818 | -0.390367 | 0.4691078 | 0.09992167 | 0.05295731
46.60251 | 16.1629 | 16.57105 | 15.95 | -0.4081549 | 0.4684908 | 0.09949299 | 0.05307215
46.61251 | 16.1653 | 16.56196 | 15.94182 | -0.3966604 | 0.4678846 | 0.09906761 | 0.05318798
46.62251 | 16.1009 | 16.55288 | 15.93364 | -0.4519832 | 0.4672891 | 0.0986455 | 0.05330481
46.63251 | 16.0919 | 16.54382 | 15.92547 | -0.451923 | 0.466704 | 0.09822661 | 0.05342266
46.64251 | 16.0933 | 16.53478 | 15.9173 | -0.44148 | 0.4661294 | 0.09781091 | 0.05354152
46.6525 | 16.0178 | 16.52576 | 15.90914 | -0.5079627 | 0.4655654 | 0.09739877 | 0.05366129
46.6625 | 16.0279 | 16.51675 | 15.90097 | -0.4888529 | 0.4650107 | 0.09698937 | 0.05378222
46.6725 | 15.9898 | 16.50776 | 15.89281 | -0.5179595 | 0.4644658 | 0.09658307 | 0.0539042
46.6825 | 15.9758 | 16.49878 | 15.88464 | -0.5229824 | 0.4639305 | 0.09617983 | 0.05402724
46.6925 | 15.9587 | 16.48982 | 15.87649 | -0.5311212 | 0.4634047 | 0.09577963 | 0.05415135
46.70249 | 15.9145 | 16.48088 | 15.86834 | -0.5663849 | 0.4628886 | 0.09538281 | 0.05427641
46.71249 | 15.8925 | 16.47196 | 15.86018 | -0.5794553 | 0.4623812 | 0.0949886 | 0.05440268
46.72249 | 15.8798 | 16.46304 | 15.85203 | -0.5832413 | 0.4618827 | 0.09459733 | 0.05453006
46.73249 | 15.8565 | 16.45414 | 15.84388 | -0.5976427 | 0.461393 | 0.09420897 | 0.05465854
46.74249 | 15.8292 | 16.44526 | 15.83574 | -0.6160594 | 0.4609121 | 0.09382351 | 0.05478815
46.75249 | 15.8207 | 16.43639 | 15.82759 | -0.6156912 | 0.4604397 | 0.09344091 | 0.0549189
46.76248 | 15.7799 | 16.42755 | 15.81946 | -0.6476468 | 0.4599762 | 0.09306152 | 0.05505066
46.77248 | 15.7762 | 16.41871 | 15.81132 | -0.6425083 | 0.4595204 | 0.09268456 | 0.0551837
46.78248 | 15.7452 | 16.40988 | 15.80318 | -0.6646847 | 0.459073 | 0.09231037 | 0.05531792
46.79248 | 15.7134 | 16.40108 | 15.79505 | -0.6876755 | 0.4586334 | 0.09193893 | 0.05545331
46.80248 | 15.6923 | 16.39228 | 15.78692 | -0.699981 | 0.458202 | 0.09157022 | 0.0555899
46.81247 | 15.7005 | 16.38351 | 15.7788 | -0.6830096 | 0.4577787 | 0.09120457 | 0.05572756
46.82247 | 15.6329 | 16.37474 | 15.77067 | -0.7418436 | 0.4573628 | 0.09084123 | 0.05586657
46.83247 | 15.6661 | 16.36599 | 15.76255 | -0.6998919 | 0.4569545 | 0.09048054 | 0.05600682
46.84247 | 15.6227 | 16.35725 | 15.75443 | -0.7345543 | 0.4565538 | 0.09012247 | 0.05614831
46.85247 | 15.6041 | 16.34853 | 15.74631 | -0.7444306 | 0.4561606 | 0.089767 | 0.05629106
46.86247 | 15.5846 | 16.33982 | 15.7382 | -0.7552209 | 0.4557747 | 0.0894141 | 0.05643507
46.87246 | 15.5504 | 16.33113 | 15.73009 | -0.7807337 | 0.4553965 | 0.08906408 | 0.05658023
46.88246 | 15.5533 | 16.32245 | 15.72198 | -0.7691516 | 0.4550251 | 0.08871625 | 0.05672684
46.89246 | 15.5193 | 16.31378 | 15.71388 | -0.7944831 | 0.4546609 | 0.08837091 | 0.05687475
46.90246 | 15.5182 | 16.30513 | 15.70577 | -0.7869283 | 0.4543039 | 0.08802805 | 0.057024
46.91246 | 15.5003 | 16.29649 | 15.69767 | -0.7961871 | 0.4539538 | 0.08768764 | 0.05717458
46.92245 | 15.4637 | 16.28787 | 15.68958 | -0.824168 | 0.453611 | 0.08734999 | 0.05732638
46.93245 | 15.4794 | 16.27925 | 15.68148 | -0.7998538 | 0.4532748 | 0.08701441 | 0.0574797
46.94245 | 15.437 | 16.27065 | 15.67339 | -0.8336529 | 0.4529454 | 0.08668122 | 0.0576344
46.95245 | 15.4258 | 16.26207 | 15.6653 | -0.8362654 | 0.4526229 | 0.08635039 | 0.05779052
46.96245 | 15.4141 | 16.25349 | 15.65721 | -0.8393912 | 0.4523071 | 0.0860219 | 0.05794805
46.97245 | 15.3852 | 16.24493 | 15.64913 | -0.8597303 | 0.451998 | 0.08569573 | 0.05810702
46.98244 | 15.4162 | 16.23639 | 15.64106 | -0.8201912 | 0.4516958 | 0.08537217 | 0.05826728
46.99244 | 15.3306 | 16.22786 | 15.63298 | -0.8972567 | 0.4513999 | 0.08505056 | 0.05842917
47.00244 | 15.3589 | 16.21934 | 15.6249 | -0.8604354 | 0.4511107 | 0.08473122 | 0.05859255
47.01244 | 15.3471 | 16.21083 | 15.61683 | -0.8637273 | 0.450828 | 0.08441411 | 0.05875744
47.02244 | 15.3137 | 16.20233 | 15.60876 | -0.8886322 | 0.4505517 | 0.08409921 | 0.05892385
47.03243 | 15.3177 | 16.19386 | 15.6007 | -0.8761587 | 0.4502822 | 0.0837868 | 0.05909162
47.04243 | 15.2838 | 16.18539 | 15.59263 | -0.9015899 | 0.4500189 | 0.08347636 | 0.05926113
47.05243 | 15.2973 | 16.17693 | 15.58457 | -0.8796339 | 0.449762 | 0.08316788 | 0.05943222
47.06243 | 15.2662 | 16.16849 | 15.57651 | -0.9022912 | 0.4495114 | 0.08286173 | 0.0596049
47.07243 | 15.2598 | 16.16006 | 15.56846 | -0.9002613 | 0.4492672 | 0.0825575 | 0.05977921
47.08243 | 15.2499 | 16.15164 | 15.5604 | -0.9017447 | 0.4490294 | 0.08225555 | 0.05995515
47.09242 | 15.2383 | 16.14325 | 15.55236 | -0.9049493 | 0.4487981 | 0.08195587 | 0.06013258
47.10242 | 15.2241 | 16.13486 | 15.54432 | -0.9107585 | 0.4485729 | 0.08165797 | 0.06031186
47.11242 | 15.1964 | 16.12648 | 15.53627 | -0.9300807 | 0.4483539 | 0.0813621 | 0.06049284
47.12242 | 15.2032 | 16.11812 | 15.52823 | -0.914916 | 0.4481412 | 0.08106825 | 0.06067554
47.13242 | 15.1662 | 16.10976 | 15.52019 | -0.9435642 | 0.4479348 | 0.08077641 | 0.06085999
47.14241 | 15.1752 | 16.10143 | 15.51217 | -0.9262337 | 0.4477348 | 0.08048683 | 0.06104602
47.15241 | 15.1638 | 16.09311 | 15.50413 | -0.9293079 | 0.4475408 | 0.08019894 | 0.06123401
47.16241 | 15.1302 | 16.0848 | 15.49611 | -0.9545952 | 0.4473531 | 0.079913 | 0.06142383
47.17241 | 15.157 | 16.0765 | 15.48808 | -0.9194954 | 0.4471715 | 0.07962899 | 0.06161547
47.18241 | 15.0922 | 16.06821 | 15.48006 | -0.9760087 | 0.4469961 | 0.0793469 | 0.06180898
47.19241 | 15.1066 | 16.05994 | 15.47204 | -0.953335 | 0.446827 | 0.0790667 | 0.06200437
47.2024 | 15.0881 | 16.05168 | 15.46403 | -0.9635825 | 0.446664 | 0.07878867 | 0.06220146
47.2124 | 15.0719 | 16.04344 | 15.45601 | -0.971535 | 0.4465073 | 0.07851222 | 0.0624007
47.2224 | 15.0713 | 16.0352 | 15.448 | -0.9639006 | 0.4463567 | 0.07823764 | 0.06260189
47.2324 | 15.0386 | 16.02698 | 15.44 | -0.9883792 | 0.4462122 | 0.07796487 | 0.06280507
47.2424 | 15.0308 | 16.01877 | 15.43199 | -0.987971 | 0.446074 | 0.07769392 | 0.06301027
47.25239 | 15.0279 | 16.01058 | 15.424 | -0.982684 | 0.4459419 | 0.07742505 | 0.06321728
47.26239 | 14.9896 | 16.0024 | 15.416 | -1.012802 | 0.445816 | 0.07715769 | 0.06342658
47.27239 | 14.9889 | 15.99423 | 15.40801 | -1.005333 | 0.4456962 | 0.07689211 | 0.06363799
47.28239 | 14.971 | 15.98608 | 15.40002 | -1.015078 | 0.4455827 | 0.07662829 | 0.06385152
47.29239 | 14.9493 | 15.97794 | 15.39203 | -1.028636 | 0.4454753 | 0.07636621 | 0.06406722
47.30239 | 14.9409 | 15.96981 | 15.38404 | -1.028907 | 0.4453741 | 0.07610585 | 0.0642851
47.31238 | 14.926 | 15.9617 | 15.37607 | -1.035699 | 0.4452792 | 0.07584745 | 0.06450498
47.32238 | 14.8939 | 15.9536 | 15.36809 | -1.059697 | 0.4451904 | 0.07559051 | 0.06472734
47.33238 | 14.9125 | 15.94551 | 15.36011 | -1.033008 | 0.4451079 | 0.07533523 | 0.06495197
47.34238 | 14.8512 | 15.93743 | 15.35214 | -1.086233 | 0.4450315 | 0.07508163 | 0.06517893
47.35238 | 14.8611 | 15.92937 | 15.34417 | -1.068271 | 0.4449614 | 0.07482969 | 0.06540823
47.36237 | 14.8425 | 15.92133 | 15.33621 | -1.078831 | 0.4448976 | 0.07457963 | 0.06563969
47.37237 | 14.8129 | 15.9133 | 15.32825 | -1.100396 | 0.44484 | 0.07433099 | 0.06587381
47.38237 | 14.8396 | 15.90527 | 15.32029 | -1.065675 | 0.4447886 | 0.07408388 | 0.06611037
47.39237 | 14.7625 | 15.89727 | 15.31234 | -1.134767 | 0.4447435 | 0.07383846 | 0.06634944
47.40237 | 14.7942 | 15.88927 | 15.30438 | -1.095073 | 0.4447048 | 0.07359455 | 0.06659103
47.41237 | 14.755 | 15.88129 | 15.29643 | -1.126293 | 0.4446723 | 0.07335228 | 0.06683519
47.42236 | 14.7355 | 15.87334 | 15.2885 | -1.137835 | 0.4446462 | 0.07311177 | 0.06708173
47.43236 | 14.7334 | 15.86538 | 15.28055 | -1.131983 | 0.4446264 | 0.07287257 | 0.06733114
47.44236 | 14.7104 | 15.85744 | 15.27261 | -1.147044 | 0.444613 | 0.0726349 | 0.06758326
47.45236 | 14.6993 | 15.84952 | 15.26468 | -1.15022 | 0.444606 | 0.07239875 | 0.0678381
47.46236 | 14.6868 | 15.84161 | 15.25674 | -1.15481 | 0.4446054 | 0.07216412 | 0.06809572
47.47235 | 14.6618 | 15.83372 | 15.24882 | -1.171921 | 0.4446111 | 0.07193121 | 0.0683559
47.48235 | 14.6445 | 15.82584 | 15.2409 | -1.181339 | 0.4446233 | 0.07169956 | 0.06861919
47.49235 | 14.6398 | 15.81797 | 15.23297 | -1.178171 | 0.444642 | 0.07146939 | 0.06888541
47.50235 | 14.6072 | 15.81012 | 15.22506 | -1.202918 | 0.4446672 | 0.07124066 | 0.06915456
47.51235 | 14.6351 | 15.80228 | 15.21714 | -1.167179 | 0.4446989 | 0.07101338 | 0.06942674
47.52235 | 14.5663 | 15.79445 | 15.20923 | -1.228154 | 0.4447371 | 0.07078755 | 0.06970195
47.53234 | 14.5865 | 15.78665 | 15.20133 | -1.200151 | 0.4447819 | 0.07056337 | 0.06998
47.54234 | 14.5504 | 15.77886 | 15.19342 | -1.228456 | 0.4448333 | 0.07034037 | 0.07026147
47.55234 | 14.5509 | 15.77108 | 15.18552 | -1.220175 | 0.4448913 | 0.07011878 | 0.07054615
47.56234 | 14.5593 | 15.76331 | 15.17762 | -1.204009 | 0.444956 | 0.06989857 | 0.07083409
47.57234 | 14.4974 | 15.75556 | 15.16973 | -1.258158 | 0.4450273 | 0.06967975 | 0.07112535
47.58233 | 14.5215 | 15.74783 | 15.16184 | -1.226329 | 0.4451053 | 0.06946251 | 0.07141969
47.59233 | 14.4897 | 15.74011 | 15.15395 | -1.250408 | 0.4451901 | 0.06924642 | 0.07171774
47.60233 | 14.4967 | 15.7324 | 15.14607 | -1.235702 | 0.4452817 | 0.06903167 | 0.07201928
47.61233 | 14.4648 | 15.72471 | 15.13819 | -1.259911 | 0.4453801 | 0.06881826 | 0.07232437
47.62233 | 14.4463 | 15.71704 | 15.13031 | -1.270735 | 0.4454853 | 0.06860617 | 0.07263306
47.63233 | 14.4402 | 15.70938 | 15.12244 | -1.269175 | 0.4455975 | 0.06839541 | 0.07294543
47.64232 | 14.4507 | 15.70174 | 15.11457 | -1.251038 | 0.4457164 | 0.06818615 | 0.07326123
47.65232 | 14.4051 | 15.69411 | 15.10671 | -1.289009 | 0.4458424 | 0.06797798 | 0.07358113
47.66232 | 14.4306 | 15.6865 | 15.09884 | -1.255896 | 0.4459755 | 0.06777109 | 0.07390491
47.67232 | 14.3964 | 15.6789 | 15.09098 | -1.282498 | 0.4461155 | 0.06756548 | 0.07423263
47.68232 | 14.3849 | 15.67132 | 15.08313 | -1.286417 | 0.4462627 | 0.06736114 | 0.07456436
47.69231 | 14.3877 | 15.66376 | 15.07528 | -1.276059 | 0.4464168 | 0.06715825 | 0.07489983
47.70231 | 14.3312 | 15.65621 | 15.06744 | -1.32501 | 0.4465781 | 0.0669564 | 0.07523981
47.71231 | 14.3756 | 15.64868 | 15.05959 | -1.273077 | 0.4467467 | 0.0667558 | 0.07558401
47.72231 | 14.3185 | 15.64116 | 15.05175 | -1.32266 | 0.4469227 | 0.06655642 | 0.07593254
47.73231 | 14.3353 | 15.63366 | 15.04391 | -1.29836 | 0.4471059 | 0.06635825 | 0.07628546
47.74231 | 14.3228 | 15.62618 | 15.03608 | -1.303377 | 0.4472966 | 0.06616129 | 0.07664286
47.7523 | 14.2992 | 15.61872 | 15.02825 | -1.319518 | 0.4474943 | 0.06596573 | 0.07700447
47.7623 | 14.2962 | 15.61127 | 15.02043 | -1.315069 | 0.4476999 | 0.06577115 | 0.07737108
47.7723 | 14.2701 | 15.60384 | 15.0126 | -1.333737 | 0.4479129 | 0.06557777 | 0.07774244
47.7823 | 14.2694 | 15.59642 | 15.00478 | -1.327022 | 0.4481335 | 0.06538554 | 0.07811862
47.7923 | 14.2675 | 15.58902 | 14.99697 | -1.321525 | 0.4483617 | 0.06519449 | 0.07849975
47.80229 | 14.2504 | 15.58165 | 14.98916 | -1.331252 | 0.4485976 | 0.06500477 | 0.0788855
47.81229 | 14.2369 | 15.57429 | 14.98136 | -1.33739 | 0.4488412 | 0.06481601 | 0.07927676
47.82229 | 14.228 | 15.56695 | 14.97355 | -1.338946 | 0.4490927 | 0.06462838 | 0.07967324
47.83229 | 14.2012 | 15.55962 | 14.96575 | -1.35842 | 0.4493521 | 0.06444188 | 0.08007506
47.84229 | 14.2216 | 15.55231 | 14.95795 | -1.330712 | 0.4496195 | 0.06425651 | 0.08048232
47.85229 | 14.1842 | 15.54502 | 14.95016 | -1.360823 | 0.4498949 | 0.06407224 | 0.08089512
47.86228 | 14.2204 | 15.53776 | 14.94238 | -1.31736 | 0.4501781 | 0.06388925 | 0.08131318
47.87228 | 14.1525 | 15.53051 | 14.93459 | -1.378008 | 0.4504699 | 0.06370718 | 0.08173743
47.88228 | 14.1954 | 15.52328 | 14.92681 | -1.327875 | 0.4507698 | 0.06352619 | 0.08216757
47.89228 | 14.1438 | 15.51606 | 14.91903 | -1.372262 | 0.451078 | 0.06334629 | 0.08260373
47.90228 | 14.1721 | 15.50887 | 14.91126 | -1.336768 | 0.4513947 | 0.06316744 | 0.08304605
47.91227 | 14.1489 | 15.5017 | 14.9035 | -1.352801 | 0.4517196 | 0.06298984 | 0.08349421
47.92227 | 14.1246 | 15.49455 | 14.89573 | -1.369946 | 0.4520533 | 0.06281312 | 0.08394922
47.93227 | 14.1494 | 15.48741 | 14.88797 | -1.338012 | 0.4523957 | 0.06263744 | 0.08441078
47.94227 | 14.1129 | 15.4803 | 14.88021 | -1.367398 | 0.4527469 | 0.0624628 | 0.08487903
47.95227 | 14.1203 | 15.4732 | 14.87245 | -1.352904 | 0.4531069 | 0.06228919 | 0.08535414
47.96227 | 14.113 | 15.46613 | 14.8647 | -1.353132 | 0.4534759 | 0.06211661 | 0.08583623
47.97226 | 14.0832 | 15.45909 | 14.85696 | -1.375887 | 0.4538535 | 0.06194522 | 0.08632498
47.98226 | 14.0885 | 15.45206 | 14.84922 | -1.363557 | 0.4542407 | 0.06177465 | 0.08682152
47.99226 | 14.0861 | 15.44505 | 14.84148 | -1.358949 | 0.4546371 | 0.06160509 | 0.08732553
48.00226 | 14.0631 | 15.43806 | 14.83375 | -1.374962 | 0.4550428 | 0.06143653 | 0.08783719
48.01226 | 14.0735 | 15.4311 | 14.82601 | -1.357598 | 0.4554581 | 0.06126895 | 0.08835666
48.02225 | 14.0265 | 15.42416 | 14.81829 | -1.397663 | 0.4558825 | 0.06110252 | 0.08888359
48.03225 | 14.0556 | 15.41724 | 14.81057 | -1.361645 | 0.4563171 | 0.06093689 | 0.08941924
48.04225 | 14.0022 | 15.41035 | 14.80285 | -1.408149 | 0.4567615 | 0.06077223 | 0.08996323
48.05225 | 14.0397 | 15.40348 | 14.79514 | -1.363776 | 0.457216 | 0.06060853 | 0.09051582
48.06225 | 13.9887 | 15.39663 | 14.78742 | -1.407928 | 0.4576805 | 0.06044579 | 0.09107716
48.07224 | 14.006 | 15.38981 | 14.77972 | -1.383811 | 0.4581548 | 0.06028419 | 0.09164693
48.08224 | 13.9932 | 15.38301 | 14.77202 | -1.389811 | 0.45864 | 0.06012327 | 0.09222645
48.09224 | 13.9739 | 15.37624 | 14.76432 | -1.402336 | 0.4591357 | 0.05996339 | 0.09281538
48.10224 | 13.9617 | 15.36949 | 14.75663 | -1.407787 | 0.4596422 | 0.05980433 | 0.09341397
48.11224 | 13.9479 | 15.36276 | 14.74893 | -1.414863 | 0.4601594 | 0.0596463 | 0.09402244
48.12224 | 13.9286 | 15.35607 | 14.74125 | -1.427465 | 0.4606878 | 0.05948912 | 0.09464105
48.13223 | 13.9497 | 15.3494 | 14.73357 | -1.399701 | 0.4612268 | 0.059333 | 0.09526939
48.14223 | 13.9128 | 15.34276 | 14.72589 | -1.429957 | 0.4617777 | 0.05917763 | 0.09590902
48.15223 | 13.931 | 15.33614 | 14.71822 | -1.40514 | 0.4623402 | 0.05902315 | 0.09655957
48.16223 | 13.8863 | 15.32955 | 14.71055 | -1.443252 | 0.4629145 | 0.05886956 | 0.09722132
48.17223 | 13.8973 | 15.32299 | 14.70288 | -1.425691 | 0.4635008 | 0.05871685 | 0.09789456
48.18222 | 13.8827 | 15.31647 | 14.69522 | -1.433767 | 0.4640986 | 0.05856516 | 0.09857891
48.19222 | 13.879 | 15.30996 | 14.68757 | -1.430965 | 0.4647093 | 0.0584142 | 0.09927602
48.20222 | 13.8648 | 15.30349 | 14.67991 | -1.438693 | 0.4653327 | 0.05826409 | 0.09998555
48.21222 | 13.8557 | 15.29705 | 14.67226 | -1.441352 | 0.4659689 | 0.05811484 | 0.1007078
48.22222 | 13.8606 | 15.29064 | 14.66461 | -1.430042 | 0.4666182 | 0.05796645 | 0.1014432
48.23222 | 13.8376 | 15.28426 | 14.65697 | -1.446663 | 0.4672809 | 0.0578189 | 0.102192
48.24221 | 13.8325 | 15.27792 | 14.64934 | -1.445424 | 0.4679563 | 0.05767233 | 0.1029539
48.25221 | 13.8228 | 15.27161 | 14.64171 | -1.448811 | 0.4686463 | 0.05752645 | 0.1037306
48.26221 | 13.8137 | 15.26533 | 14.63408 | -1.451632 | 0.4693505 | 0.05738139 | 0.104522
48.27221 | 13.821 | 15.25909 | 14.62645 | -1.438087 | 0.4700691 | 0.05723716 | 0.1053284
48.28221 | 13.7952 | 15.25288 | 14.61883 | -1.457678 | 0.4708023 | 0.05709375 | 0.1061502
48.2922 | 13.8058 | 15.24671 | 14.61122 | -1.44091 | 0.4715498 | 0.05695129 | 0.106987
48.3022 | 13.7736 | 15.24057 | 14.60361 | -1.466973 | 0.4723135 | 0.05680949 | 0.107841
48.3122 | 13.7934 | 15.23447 | 14.596 | -1.441074 | 0.4730927 | 0.0566685 | 0.1087117
48.3222 | 13.7613 | 15.22841 | 14.5884 | -1.467112 | 0.473888 | 0.0565283 | 0.1095998
48.3322 | 13.7821 | 15.22239 | 14.5808 | -1.44029 | 0.4746996 | 0.05638888 | 0.1105055
48.3422 | 13.7684 | 15.21641 | 14.5732 | -1.448008 | 0.4755279 | 0.05625025 | 0.1114296
48.35219 | 13.7477 | 15.21047 | 14.56562 | -1.462773 | 0.4763723 | 0.05611254 | 0.1123715
48.36219 | 13.7758 | 15.20457 | 14.55803 | -1.428774 | 0.4772351 | 0.05597547 | 0.1133339
48.37219 | 13.7192 | 15.19872 | 14.55045 | -1.479518 | 0.4781158 | 0.05583916 | 0.1143164
48.38219 | 13.7619 | 15.19291 | 14.54287 | -1.431006 | 0.4790148 | 0.05570362 | 0.1153195
48.39219 | 13.7267 | 15.18714 | 14.53529 | -1.460439 | 0.4799325 | 0.05556883 | 0.1163439
48.40218 | 13.7351 | 15.18142 | 14.52773 | -1.446324 | 0.4808685 | 0.05543496 | 0.1173892
48.41218 | 13.7427 | 15.17575 | 14.52017 | -1.43305 | 0.4818249 | 0.05530165 | 0.1184582
48.42218 | 13.7167 | 15.17013 | 14.5126 | -1.453425 | 0.4828014 | 0.05516913 | 0.1195505
48.43218 | 13.733 | 15.16455 | 14.50505 | -1.43155 | 0.4837984 | 0.05503733 | 0.120667
48.44218 | 13.7025 | 15.15903 | 14.49749 | -1.456526 | 0.4848165 | 0.05490626 | 0.1218085
48.45218 | 13.7256 | 15.15355 | 14.48995 | -1.427954 | 0.485856 | 0.05477593 | 0.1229756
48.46217 | 13.6884 | 15.14814 | 14.48241 | -1.459741 | 0.4869165 | 0.05464644 | 0.1241682
48.47217 | 13.7197 | 15.14278 | 14.47487 | -1.423078 | 0.4880005 | 0.05451755 | 0.1253893
48.48217 | 13.6829 | 15.13747 | 14.46734 | -1.454572 | 0.4891076 | 0.05438937 | 0.1266389
48.49217 | 13.7046 | 15.13222 | 14.45981 | -1.427623 | 0.4902382 | 0.0542619 | 0.1279178
48.50217 | 13.6744 | 15.12703 | 14.45228 | -1.452634 | 0.4913929 | 0.05413514 | 0.1292271
48.51216 | 13.6981 | 15.12191 | 14.44476 | -1.423812 | 0.4925711 | 0.0540092 | 0.1305665
48.52216 | 13.6737 | 15.11685 | 14.43725 | -1.443147 | 0.4937755 | 0.05388384 | 0.1319396
48.53216 | 13.6654 | 15.11185 | 14.42973 | -1.446446 | 0.4950056 | 0.05375916 | 0.1333464
48.54216 | 13.6723 | 15.10691 | 14.42223 | -1.434611 | 0.4962619 | 0.05363518 | 0.134788
48.55216 | 13.6601 | 15.10204 | 14.41472 | -1.441945 | 0.4975448 | 0.05351188 | 0.1362657
48.56216 | 13.6574 | 15.09725 | 14.40722 | -1.439848 | 0.4988548 | 0.05338926 | 0.1377807
48.57215 | 13.6477 | 15.09253 | 14.39974 | -1.444827 | 0.5001911 | 0.05326743 | 0.1393328
48.58215 | 13.6374 | 15.08787 | 14.39225 | -1.450474 | 0.5015567 | 0.05314616 | 0.1409266
48.59215 | 13.648 | 15.0833 | 14.38476 | -1.435297 | 0.5029506 | 0.05302554 | 0.1425619
48.60215 | 13.6165 | 15.0788 | 14.37728 | -1.462297 | 0.5043731 | 0.0529056 | 0.1442404
48.61215 | 13.64 | 15.07438 | 14.3698 | -1.434375 | 0.5058247 | 0.05278631 | 0.1459635
48.62214 | 13.5935 | 15.07004 | 14.36234 | -1.476539 | 0.507304 | 0.05266779 | 0.1477312
48.63214 | 13.6432 | 15.06578 | 14.35487 | -1.42258 | 0.508814 | 0.0525498 | 0.1495487
48.64214 | 13.565 | 15.06161 | 14.3474 | -1.496606 | 0.5103532 | 0.05243246 | 0.1514161
48.65214 | 13.6164 | 15.05752 | 14.33995 | -1.441119 | 0.5119217 | 0.05231577 | 0.1533353
48.66214 | 13.5618 | 15.05352 | 14.33249 | -1.491719 | 0.5135191 | 0.0521997 | 0.1553083
48.67214 | 13.5952 | 15.04961 | 14.32504 | -1.454409 | 0.5151452 | 0.05208428 | 0.1573371
48.68213 | 13.5628 | 15.04579 | 14.3176 | -1.482994 | 0.5167977 | 0.05196959 | 0.1594217
48.69213 | 13.5672 | 15.04207 | 14.31016 | -1.474867 | 0.5184793 | 0.05185542 | 0.1615686
48.70213 | 13.5448 | 15.03844 | 14.30273 | -1.493636 | 0.5201875 | 0.05174187 | 0.163778
48.71213 | 13.5509 | 15.0349 | 14.2953 | -1.483999 | 0.5219211 | 0.05162894 | 0.1660524
48.72213 | 13.5377 | 15.03146 | 14.28787 | -1.49376 | 0.5236788 | 0.05151662 | 0.1683941
48.73212 | 13.5275 | 15.02812 | 14.28046 | -1.500622 | 0.5254574 | 0.05140503 | 0.1708036
48.74212 | 13.5418 | 15.02488 | 14.27304 | -1.483079 | 0.5272585 | 0.05129393 | 0.1732883
48.75212 | 13.4957 | 15.02174 | 14.26563 | -1.526037 | 0.5290785 | 0.05118343 | 0.1758486
48.76212 | 13.5352 | 15.01869 | 14.25822 | -1.483494 | 0.5309146 | 0.05107354 | 0.1784876
48.77212 | 13.4725 | 15.01575 | 14.25081 | -1.543252 | 0.5327647 | 0.05096424 | 0.1812082
48.78212 | 13.5123 | 15.01291 | 14.24342 | -1.500611 | 0.5346258 | 0.05085553 | 0.1840138
48.79211 | 13.4637 | 15.01017 | 14.23603 | -1.546474 | 0.5364926 | 0.05074751 | 0.1869047
48.80211 | 13.4992 | 15.00754 | 14.22864 | -1.508336 | 0.538366 | 0.05063998 | 0.1898901
48.81211 | 13.449 | 15.005 | 14.22126 | -1.556 | 0.5402405 | 0.05053303 | 0.1929707
48.82211 | 13.4876 | 15.00257 | 14.21388 | -1.514965 | 0.5421124 | 0.05042666 | 0.1961503
48.83211 | 13.4389 | 15.00023 | 14.2065 | -1.561332 | 0.5439776 | 0.05032086 | 0.1994325
48.8421 | 13.4695 | 14.998 | 14.19914 | -1.528503 | 0.5458308 | 0.05021573 | 0.2028181
48.8521 | 13.4409 | 14.99587 | 14.19177 | -1.554973 | 0.5476715 | 0.05011107 | 0.2063178
48.8621 | 13.4376 | 14.99384 | 14.18441 | -1.556245 | 0.5494939 | 0.05000698 | 0.2099324
48.8721 | 13.4462 | 14.99192 | 14.17706 | -1.54572 | 0.5512946 | 0.04990344 | 0.2136664
48.8821 | 13.4201 | 14.9901 | 14.1697 | -1.569998 | 0.5530699 | 0.04980046 | 0.2175241
48.8921 | 13.4591 | 14.98838 | 14.16236 | -1.529282 | 0.5548163 | 0.04969804 | 0.2215102
48.90209 | 13.3941 | 14.98677 | 14.15502 | -1.592674 | 0.5565294 | 0.04959627 | 0.2256251
48.91209 | 13.4591 | 14.98527 | 14.14769 | -1.526172 | 0.5582097 | 0.04949495 | 0.2298818
48.92209 | 13.3943 | 14.98388 | 14.14035 | -1.589583 | 0.5598534 | 0.04939417 | 0.2342812
48.93209 | 13.4525 | 14.98261 | 14.13303 | -1.530107 | 0.5614587 | 0.04929393 | 0.2388282
48.94209 | 13.3837 | 14.98145 | 14.1257 | -1.59775 | 0.5630243 | 0.04919423 | 0.2435279
48.95208 | 13.4292 | 14.98042 | 14.11839 | -1.551217 | 0.5645478 | 0.04909517 | 0.2483803
48.96208 | 13.4043 | 14.97951 | 14.11108 | -1.575209 | 0.566032 | 0.04899654 | 0.2534003
48.97208 | 13.4152 | 14.97873 | 14.10377 | -1.563534 | 0.5674756 | 0.04889844 | 0.258588
48.98208 | 13.4057 | 14.9781 | 14.09647 | -1.572398 | 0.5688791 | 0.04880086 | 0.2639486
48.99208 | 13.4185 | 14.97761 | 14.08917 | -1.559106 | 0.5702439 | 0.04870381 | 0.269487
49.00208 | 13.413 | 14.97726 | 14.08188 | -1.564264 | 0.5715713 | 0.04860728 | 0.2752081
49.01207 | 13.4105 | 14.97708 | 14.0746 | -1.56658 | 0.5728621 | 0.04851136 | 0.2811106
49.02207 | 13.4155 | 14.97706 | 14.06731 | -1.56156 | 0.5741211 | 0.04841586 | 0.2872107
49.03207 | 13.3931 | 14.97721 | 14.06003 | -1.584111 | 0.5753498 | 0.04832087 | 0.2935069
49.04207 | 13.4399 | 14.97754 | 14.05276 | -1.53764 | 0.576551 | 0.04822639 | 0.3000029
49.05207 | 13.385 | 14.97805 | 14.04549 | -1.593054 | 0.5777278 | 0.04813242 | 0.3067023
49.06206 | 13.4208 | 14.97876 | 14.03823 | -1.557957 | 0.5788824 | 0.04803904 | 0.3136012
49.07206 | 13.4074 | 14.97966 | 14.03098 | -1.572257 | 0.5800206 | 0.04794606 | 0.3207155
49.08206 | 13.4108 | 14.98076 | 14.02372 | -1.56996 | 0.5811448 | 0.04785359 | 0.3280402
49.09206 | 13.4174 | 14.98207 | 14.01647 | -1.564668 | 0.5822585 | 0.04776161 | 0.3355761
49.10206 | 13.4077 | 14.98359 | 14.00923 | -1.575887 | 0.5833656 | 0.04767012 | 0.3433234
49.11206 | 13.4042 | 14.98532 | 14.00199 | -1.581118 | 0.5844697 | 0.04757912 | 0.3512807
49.12205 | 13.4098 | 14.98726 | 13.99476 | -1.577461 | 0.5855731 | 0.04748869 | 0.3594379
49.13205 | 13.4176 | 14.98942 | 13.98753 | -1.57182 | 0.5866816 | 0.04739866 | 0.3678075
49.14205 | 13.4004 | 14.99179 | 13.98031 | -1.591391 | 0.5877976 | 0.04730911 | 0.3763763
49.15205 | 13.3875 | 14.99437 | 13.97309 | -1.60687 | 0.5889241 | 0.04722004 | 0.3851379
49.16205 | 13.4196 | 14.99715 | 13.96587 | -1.577554 | 0.5900643 | 0.04713144 | 0.3940838
49.17204 | 13.3851 | 15.00013 | 13.95867 | -1.61503 | 0.5912201 | 0.0470434 | 0.4031948
49.18204 | 13.4234 | 15.0033 | 13.95147 | -1.579896 | 0.5923961 | 0.04695575 | 0.4124763
49.19204 | 13.3765 | 15.00664 | 13.94427 | -1.630136 | 0.5935938 | 0.04686856 | 0.4219049
49.20204 | 13.4271 | 15.01014 | 13.93707 | -1.583036 | 0.5948154 | 0.04678184 | 0.4314641
49.21204 | 13.3663 | 15.01378 | 13.92989 | -1.647478 | 0.596063 | 0.04669558 | 0.4411346
49.22204 | 13.4111 | 15.01754 | 13.9227 | -1.606444 | 0.5973384 | 0.04660978 | 0.4508949
49.23203 | 13.3829 | 15.02141 | 13.91553 | -1.638507 | 0.5986421 | 0.04652452 | 0.4607115
49.24203 | 13.395 | 15.02535 | 13.90836 | -1.63035 | 0.5999778 | 0.04643963 | 0.4705775
49.25203 | 13.3895 | 15.02934 | 13.90119 | -1.639842 | 0.6013456 | 0.04635519 | 0.4804547
49.26203 | 13.3893 | 15.03335 | 13.89402 | -1.644053 | 0.6027468 | 0.0462712 | 0.4903126
49.27203 | 13.3907 | 15.03735 | 13.88686 | -1.646653 | 0.6041822 | 0.04618766 | 0.5001188
49.28202 | 13.3723 | 15.0413 | 13.87972 | -1.669003 | 0.6056513 | 0.04610464 | 0.5098287
49.29202 | 13.3741 | 15.04518 | 13.87257 | -1.671078 | 0.6071578 | 0.04602199 | 0.5194283
49.30202 | 13.3894 | 15.04894 | 13.86543 | -1.659538 | 0.6087008 | 0.04593978 | 0.5288713
49.31202 | 13.3607 | 15.05255 | 13.85829 | -1.691848 | 0.610281 | 0.045858 | 0.5381212
49.32202 | 13.4073 | 15.05597 | 13.85116 | -1.648673 | 0.611899 | 0.04577666 | 0.5471421
49.33202 | 13.3532 | 15.05918 | 13.84403 | -1.705977 | 0.6135552 | 0.04569575 | 0.5558989
49.34201 | 13.3987 | 15.06213 | 13.83691 | -1.663425 | 0.6152485 | 0.04561535 | 0.5643496
49.35201 | 13.3483 | 15.06479 | 13.82979 | -1.716491 | 0.6169827 | 0.0455353 | 0.5724787
49.36201 | 13.3783 | 15.06714 | 13.82268 | -1.688842 | 0.6187564 | 0.04545567 | 0.5802484
49.37201 | 13.3551 | 15.06915 | 13.81557 | -1.714053 | 0.6205703 | 0.04537647 | 0.5876317
49.38201 | 13.3765 | 15.0708 | 13.80847 | -1.6943 | 0.6224246 | 0.04529769 | 0.5946051
49.392 | 13.3715 | 15.07206 | 13.80138 | -1.700563 | 0.6243181 | 0.04521941 | 0.6011423
49.402 | 13.3585 | 15.07293 | 13.79429 | -1.714427 | 0.6262547 | 0.04514149 | 0.6072395
49.412 | 13.3726 | 15.07338 | 13.78721 | -1.70078 | 0.6282332 | 0.04506396 | 0.6128773
49.422 | 13.3561 | 15.07341 | 13.78012 | -1.717311 | 0.6302541 | 0.04498684 | 0.6180466
49.432 | 13.3458 | 15.07302 | 13.77305 | -1.727218 | 0.6323177 | 0.04491013 | 0.6227417
49.442 | 13.3754 | 15.0722 | 13.76598 | -1.696796 | 0.6344247 | 0.04483384 | 0.62696
49.45199 | 13.3347 | 15.07095 | 13.75892 | -1.736249 | 0.636573 | 0.04475802 | 0.6306989
49.46199 | 13.3841 | 15.06928 | 13.75186 | -1.685179 | 0.6387684 | 0.04468253 | 0.6339689
49.47199 | 13.3218 | 15.06719 | 13.7448 | -1.745391 | 0.6410081 | 0.04460745 | 0.6367714
49.48199 | 13.3687 | 15.06469 | 13.73775 | -1.695994 | 0.6432935 | 0.04453276 | 0.6391137
49.49199 | 13.3273 | 15.0618 | 13.73071 | -1.734498 | 0.6456249 | 0.04445848 | 0.6410046
49.50198 | 13.3626 | 15.05852 | 13.72368 | -1.695918 | 0.6480006 | 0.04438466 | 0.6424544
49.51198 | 13.3469 | 15.05485 | 13.71664 | -1.707954 | 0.6504257 | 0.04431117 | 0.6434726
49.52198 | 13.3411 | 15.05082 | 13.70962 | -1.709723 | 0.6528987 | 0.04423806 | 0.64407
49.53198 | 13.3408 | 15.04644 | 13.70259 | -1.705635 | 0.6554201 | 0.04416535 | 0.6442571
49.54198 | 13.3324 | 15.0417 | 13.69557 | -1.709303 | 0.6579905 | 0.04409303 | 0.6440443
49.55198 | 13.3232 | 15.03664 | 13.68856 | -1.713436 | 0.6606106 | 0.04402109 | 0.6434415
49.56197 | 13.3557 | 15.03125 | 13.68156 | -1.675549 | 0.6632781 | 0.04394961 | 0.6424593
49.57197 | 13.3083 | 15.02554 | 13.67456 | -1.717243 | 0.6659995 | 0.04387844 | 0.6411043
49.58197 | 13.3796 | 15.01953 | 13.66756 | -1.639929 | 0.6687725 | 0.04380766 | 0.6393853
49.59197 | 13.2818 | 15.01322 | 13.66057 | -1.731418 | 0.671598 | 0.04373724 | 0.6373096
49.60197 | 13.335 | 15.00661 | 13.65359 | -1.671615 | 0.6744764 | 0.04366722 | 0.6348841
49.61196 | 13.3268 | 14.99973 | 13.64661 | -1.672935 | 0.6774056 | 0.04359763 | 0.6321176
49.62196 | 13.3078 | 14.99257 | 13.63964 | -1.68477 | 0.6803922 | 0.04352835 | 0.6290112
49.63196 | 13.3348 | 14.98514 | 13.63267 | -1.650335 | 0.6834339 | 0.04345944 | 0.625573
49.64196 | 13.2983 | 14.97744 | 13.6257 | -1.679137 | 0.6865316 | 0.0433909 | 0.6218094
49.65196 | 13.3082 | 14.96948 | 13.61875 | -1.661281 | 0.6896859 | 0.04332273 | 0.6177268
49.66196 | 13.3176 | 14.96128 | 13.61179 | -1.643678 | 0.6928978 | 0.04325492 | 0.6133323
49.67195 | 13.2897 | 14.95284 | 13.60485 | -1.663142 | 0.6961647 | 0.04318755 | 0.6086385
49.68195 | 13.328 | 14.94417 | 13.59791 | -1.616168 | 0.6994939 | 0.04312048 | 0.6036451
49.69195 | 13.2854 | 14.93527 | 13.59097 | -1.649875 | 0.702883 | 0.04305376 | 0.5983663
49.70195 | 13.2762 | 14.92617 | 13.58404 | -1.649974 | 0.706333 | 0.0429874 | 0.5928134
49.71195 | 13.3164 | 14.91688 | 13.57711 | -1.600479 | 0.7098448 | 0.04292141 | 0.5869985
49.72194 | 13.2575 | 14.90741 | 13.5702 | -1.649913 | 0.7134156 | 0.04285584 | 0.5809414
49.73194 | 13.3208 | 14.89777 | 13.56328 | -1.576973 | 0.7170534 | 0.04279055 | 0.5746447
49.74194 | 13.2525 | 14.88799 | 13.55637 | -1.635487 | 0.7207558 | 0.04272563 | 0.5681303
49.75194 | 13.2752 | 14.87807 | 13.54947 | -1.60287 | 0.7245236 | 0.04266104 | 0.5614152
49.76194 | 13.2699 | 14.86804 | 13.54257 | -1.598144 | 0.7283579 | 0.04259681 | 0.5545172
49.77194 | 13.2616 | 14.85793 | 13.53568 | -1.596326 | 0.7322597 | 0.04253292 | 0.5474553
49.78193 | 13.2499 | 14.84775 | 13.5288 | -1.597849 | 0.7362259 | 0.04246945 | 0.540256
49.79193 | 13.2718 | 14.83751 | 13.52191 | -1.565712 | 0.7402655 | 0.04240626 | 0.5329256
49.80193 | 13.218 | 14.82725 | 13.51504 | -1.609248 | 0.7443755 | 0.04234342 | 0.5254915
49.81193 | 13.2572 | 14.81698 | 13.50817 | -1.559779 | 0.7485571 | 0.04228091 | 0.5179749
49.82193 | 13.2136 | 14.80673 | 13.5013 | -1.593127 | 0.7528111 | 0.04221874 | 0.5103967
49.83192 | 13.2354 | 14.79652 | 13.49445 | -1.561124 | 0.757134 | 0.04215698 | 0.5027855
49.84192 | 13.238 | 14.78637 | 13.48759 | -1.548371 | 0.7615357 | 0.04209549 | 0.4951476
49.85192 | 13.1967 | 14.7763 | 13.48074 | -1.579601 | 0.7660126 | 0.04203434 | 0.487511
49.86192 | 13.2335 | 14.76633 | 13.4739 | -1.532835 | 0.7705658 | 0.04197351 | 0.4798959
49.87192 | 13.178 | 14.75649 | 13.46706 | -1.578492 | 0.7751959 | 0.04191303 | 0.4723218
49.88192 | 13.2028 | 14.74679 | 13.46023 | -1.543993 | 0.7799036 | 0.04185287 | 0.4648077
49.89191 | 13.2007 | 14.73727 | 13.45341 | -1.536566 | 0.7846849 | 0.04179311 | 0.4573786
49.90191 | 13.1806 | 14.72791 | 13.44659 | -1.547308 | 0.7895498 | 0.04173362 | 0.4500368
49.91191 | 13.18 | 14.71875 | 13.43977 | -1.538746 | 0.7944938 | 0.04167445 | 0.4428054
49.92191 | 13.1806 | 14.70979 | 13.43296 | -1.529194 | 0.7995175 | 0.04161561 | 0.4356989
49.93191 | 13.1433 | 14.70107 | 13.42616 | -1.557766 | 0.8046208 | 0.04155709 | 0.4287303
49.9419 | 13.1761 | 14.69258 | 13.41937 | -1.516481 | 0.8097986 | 0.04149895 | 0.4219181
49.9519 | 13.1362 | 14.68433 | 13.41257 | -1.548133 | 0.8150599 | 0.04144108 | 0.4152595
49.9619 | 13.1472 | 14.67634 | 13.40578 | -1.529139 | 0.820401 | 0.04138352 | 0.4087703
49.9719 | 13.1443 | 14.66861 | 13.399 | -1.524307 | 0.8258204 | 0.04132629 | 0.4024582
49.9819 | 13.1247 | 14.66114 | 13.39223 | -1.536442 | 0.8313172 | 0.04126937 | 0.3963296
49.9919 | 13.1395 | 14.65395 | 13.38546 | -1.514448 | 0.83689 | 0.04121277 | 0.3903898
50.00189 | 13.102 | 14.64703 | 13.3787 | -1.545034 | 0.8425319 | 0.04115654 | 0.3846488
50.01189 | 13.1366 | 14.64039 | 13.37194 | -1.503787 | 0.8482522 | 0.04110057 | 0.3790967
50.02189 | 13.0874 | 14.63401 | 13.36518 | -1.546614 | 0.8540433 | 0.04104491 | 0.3737415
50.03189 | 13.1086 | 14.62791 | 13.35844 | -1.519312 | 0.8599028 | 0.04098956 | 0.368584
50.04189 | 13.0857 | 14.62208 | 13.35169 | -1.53638 | 0.8658282 | 0.04093452 | 0.3636239
50.05188 | 13.0842 | 14.61652 | 13.34496 | -1.532319 | 0.8718107 | 0.04087984 | 0.3588646
50.06188 | 13.0776 | 14.61121 | 13.33823 | -1.533612 | 0.8778588 | 0.04082541 | 0.3542948
50.07188 | 13.0788 | 14.60616 | 13.33151 | -1.527359 | 0.8839635 | 0.04077129 | 0.3499166
50.08188 | 13.065 | 14.60135 | 13.32479 | -1.536353 | 0.8901212 | 0.04071747 | 0.3457268
50.09188 | 13.0577 | 14.59679 | 13.31807 | -1.539088 | 0.8963283 | 0.04066396 | 0.3417215
50.10188 | 13.0623 | 14.59245 | 13.31137 | -1.530154 | 0.9025812 | 0.04061074 | 0.3378963
50.11187 | 13.0335 | 14.58835 | 13.30467 | -1.554848 | 0.90887 | 0.04055788 | 0.3342498
50.12187 | 13.0605 | 14.58445 | 13.29797 | -1.523952 | 0.9152036 | 0.04050527 | 0.3307698
50.13187 | 13.0128 | 14.58076 | 13.29128 | -1.567962 | 0.9215721 | 0.04045296 | 0.3274541
50.14187 | 13.0519 | 14.57727 | 13.2846 | -1.525368 | 0.9279729 | 0.04040093 | 0.3242971
50.15187 | 13.0133 | 14.57396 | 13.27792 | -1.560663 | 0.9344027 | 0.04034921 | 0.3212926
50.16186 | 13.012 | 14.57084 | 13.27125 | -1.558839 | 0.940853 | 0.04029783 | 0.318437
50.17186 | 13.0209 | 14.56788 | 13.26458 | -1.546983 | 0.9473343 | 0.04024669 | 0.3157184
50.18186 | 12.9934 | 14.56509 | 13.25792 | -1.571689 | 0.9538386 | 0.04019585 | 0.313133
50.19186 | 13.0241 | 14.56245 | 13.25127 | -1.53835 | 0.9603654 | 0.04014529 | 0.3106745
50.20186 | 12.9828 | 14.55996 | 13.24461 | -1.57716 | 0.966914 | 0.04009502 | 0.3083363
50.21186 | 13.0008 | 14.55761 | 13.23797 | -1.556812 | 0.973485 | 0.04004505 | 0.3061119
50.22185 | 12.9769 | 14.5554 | 13.23134 | -1.578503 | 0.9800726 | 0.0399954 | 0.3039972
50.23185 | 12.9723 | 14.55332 | 13.2247 | -1.581024 | 0.9866913 | 0.03994599 | 0.3019818
50.24185 | 12.9869 | 14.55137 | 13.21808 | -1.564473 | 0.9933369 | 0.03989687 | 0.300062
50.25185 | 12.962 | 14.54955 | 13.21146 | -1.587549 | 1.000012 | 0.03984803 | 0.2982321
50.26185 | 12.9625 | 14.54785 | 13.20484 | -1.585347 | 1.00672 | 0.03979948 | 0.2964868
50.27184 | 12.9573 | 14.54627 | 13.19824 | -1.58897 | 1.013459 | 0.03975125 | 0.2948227
50.28184 | 12.9659 | 14.54481 | 13.19163 | -1.578914 | 1.020245 | 0.03970325 | 0.2932318
50.29184 | 12.9316 | 14.54348 | 13.18504 | -1.61188 | 1.027078 | 0.03965553 | 0.2917115
50.30184 | 12.9623 | 14.54227 | 13.17844 | -1.579971 | 1.033961 | 0.0396081 | 0.2902579
50.31184 | 12.941 | 14.54119 | 13.17186 | -1.600187 | 1.040902 | 0.03956094 | 0.2888675
50.32184 | 12.9346 | 14.54023 | 13.16528 | -1.605633 | 1.047905 | 0.03951405 | 0.2875373
50.33183 | 12.95 | 14.53941 | 13.15871 | -1.589413 | 1.054971 | 0.03946748 | 0.2862656
50.34183 | 12.9176 | 14.53873 | 13.15214 | -1.621127 | 1.062118 | 0.03942114 | 0.2850476
50.35183 | 12.9499 | 14.53818 | 13.14558 | -1.588283 | 1.069348 | 0.03937508 | 0.2838827
50.36183 | 12.9101 | 14.53779 | 13.13902 | -1.627686 | 1.076666 | 0.03932929 | 0.2827693
50.37183 | 12.9299 | 14.53754 | 13.13247 | -1.60764 | 1.08408 | 0.03928376 | 0.2817059
50.38182 | 12.9318 | 14.53745 | 13.12593 | -1.605651 | 1.091589 | 0.03923855 | 0.2806925
50.39182 | 12.9063 | 14.53753 | 13.11939 | -1.631227 | 1.099215 | 0.03919358 | 0.2797266
50.40182 | 12.9427 | 14.53777 | 13.11286 | -1.595073 | 1.106957 | 0.03914884 | 0.2788087
50.41182 | 12.9047 | 14.5382 | 13.10633 | -1.633496 | 1.114822 | 0.03910441 | 0.2779384
50.42182 | 12.9359 | 14.5388 | 13.09981 | -1.602902 | 1.122816 | 0.0390602 | 0.2771159
50.43182 | 12.8969 | 14.5396 | 13.09329 | -1.642699 | 1.130947 | 0.0390163 | 0.2763412
50.44181 | 12.9135 | 14.54059 | 13.08679 | -1.627093 | 1.139213 | 0.03897268 | 0.2756156
50.45181 | 12.9184 | 14.54179 | 13.08029 | -1.623392 | 1.147636 | 0.03892928 | 0.2749377
50.46181 | 12.9051 | 14.5432 | 13.07379 | -1.638101 | 1.156215 | 0.03888615 | 0.274309
50.47181 | 12.9345 | 14.54483 | 13.0673 | -1.610327 | 1.164955 | 0.03884327 | 0.2737301
50.48181 | 12.9028 | 14.54668 | 13.06081 | -1.643878 | 1.173862 | 0.03880065 | 0.2732018
50.4918 | 12.9156 | 14.54876 | 13.05434 | -1.633157 | 1.182933 | 0.03875834 | 0.2727252
50.5018 | 12.9164 | 14.55107 | 13.04787 | -1.634675 | 1.192192 | 0.03871624 | 0.2723003
50.5118 | 12.9155 | 14.55364 | 13.0414 | -1.638136 | 1.201634 | 0.0386744 | 0.2719282
50.5218 | 12.9246 | 14.55645 | 13.03494 | -1.631845 | 1.211266 | 0.03863281 | 0.2716097
50.5318 | 12.9094 | 14.55951 | 13.02848 | -1.65011 | 1.221091 | 0.03859148 | 0.2713456
50.5418 | 12.9304 | 14.56283 | 13.02203 | -1.632435 | 1.231116 | 0.03855041 | 0.2711366
50.55179 | 12.9095 | 14.56642 | 13.01559 | -1.656921 | 1.241334 | 0.03850962 | 0.2709833
50.56179 | 12.925 | 14.57028 | 13.00916 | -1.645283 | 1.251771 | 0.03846906 | 0.2708862
50.57179 | 12.9236 | 14.57442 | 13.00273 | -1.650822 | 1.262422 | 0.03842873 | 0.2708458
50.58179 | 12.91 | 14.57884 | 12.9963 | -1.668843 | 1.273291 | 0.03838866 | 0.2708629
50.59179 | 12.9295 | 14.58355 | 12.98988 | -1.654051 | 1.284384 | 0.03834883 | 0.2709376
50.60178 | 12.9188 | 14.58855 | 12.98347 | -1.669746 | 1.295693 | 0.03830931 | 0.2710704
50.61178 | 12.9166 | 14.59384 | 12.97707 | -1.677243 | 1.307246 | 0.03826998 | 0.2712614
50.62178 | 12.929 | 14.59944 | 12.97066 | -1.670442 | 1.319036 | 0.03823091 | 0.271511
50.63178 | 12.9304 | 14.60535 | 12.96427 | -1.674949 | 1.331068 | 0.03819208 | 0.2718192
50.64178 | 12.9425 | 14.61157 | 12.95788 | -1.669067 | 1.343347 | 0.0381535 | 0.2721864
50.65178 | 12.9245 | 14.6181 | 12.9515 | -1.693603 | 1.355878 | 0.03811515 | 0.2726126
50.66177 | 12.9394 | 14.62495 | 12.94513 | -1.685553 | 1.368653 | 0.0380771 | 0.2730973
50.67177 | 12.9388 | 14.63214 | 12.93876 | -1.693339 | 1.381703 | 0.03803924 | 0.2736414
50.68177 | 12.9378 | 14.63966 | 12.93239 | -1.701858 | 1.395022 | 0.03800163 | 0.2742446
50.69177 | 12.951 | 14.64752 | 12.92603 | -1.696515 | 1.408613 | 0.03796426 | 0.2749067
50.70177 | 12.933 | 14.65572 | 12.91968 | -1.722717 | 1.422483 | 0.03792714 | 0.2756279
50.71176 | 12.9529 | 14.66426 | 12.91334 | -1.71136 | 1.436624 | 0.03789028 | 0.2764072
50.72176 | 12.9391 | 14.67317 | 12.907 | -1.734068 | 1.45107 | 0.03785364 | 0.2772461
50.73176 | 12.9624 | 14.68244 | 12.90066 | -1.720037 | 1.465812 | 0.03781722 | 0.278144
50.74176 | 12.9685 | 14.69207 | 12.89434 | -1.723574 | 1.480857 | 0.03778105 | 0.2791007
50.75176 | 12.943 | 14.70209 | 12.88801 | -1.759087 | 1.496212 | 0.03774511 | 0.2801164
50.76176 | 12.9677 | 14.71248 | 12.8817 | -1.744781 | 1.511883 | 0.03770941 | 0.2811909
50.77175 | 12.9618 | 14.72325 | 12.87539 | -1.761454 | 1.527863 | 0.03767398 | 0.2823232
50.78175 | 12.968 | 14.73443 | 12.86909 | -1.766432 | 1.544188 | 0.03763875 | 0.2835157
50.79175 | 12.9878 | 14.74601 | 12.86279 | -1.758215 | 1.560851 | 0.03760375 | 0.2847673
50.80175 | 12.9587 | 14.75801 | 12.8565 | -1.799309 | 1.577861 | 0.03756899 | 0.2860781
50.81175 | 12.9859 | 14.77042 | 12.85022 | -1.784523 | 1.595225 | 0.03753445 | 0.2874484
50.82174 | 12.9941 | 14.78325 | 12.84394 | -1.789153 | 1.612933 | 0.03750018 | 0.2888768
50.83174 | 12.9846 | 14.79653 | 12.83767 | -1.811932 | 1.631029 | 0.03746611 | 0.2903665
50.84174 | 13.0083 | 14.81026 | 12.8314 | -1.801958 | 1.649506 | 0.03743227 | 0.2919164
50.85174 | 12.9872 | 14.82444 | 12.82514 | -1.837239 | 1.668371 | 0.03739866 | 0.2935268
50.86174 | 13.0104 | 14.83909 | 12.81889 | -1.828686 | 1.687634 | 0.03736527 | 0.2951981
50.87174 | 13.0278 | 14.85421 | 12.81264 | -1.82641 | 1.707306 | 0.03733212 | 0.2969306
50.88173 | 13.0078 | 14.8698 | 12.8064 | -1.862004 | 1.727377 | 0.03729922 | 0.2987227
50.89173 | 13.0311 | 14.88591 | 12.80017 | -1.854811 | 1.747896 | 0.03726652 | 0.3005792
50.90173 | 13.0342 | 14.90253 | 12.79394 | -1.868328 | 1.768856 | 0.03723404 | 0.3024986
50.91173 | 13.0365 | 14.91967 | 12.78772 | -1.883166 | 1.790266 | 0.03720179 | 0.3044815
50.92173 | 13.0618 | 14.93734 | 12.7815 | -1.875538 | 1.81214 | 0.03716977 | 0.3065285
50.93172 | 13.0445 | 14.95554 | 12.77529 | -1.911037 | 1.834466 | 0.037138 | 0.3086384
50.94172 | 13.0761 | 14.97432 | 12.76909 | -1.898215 | 1.857303 | 0.03710642 | 0.3108159
50.95172 | 13.0774 | 14.99367 | 12.76289 | -1.916267 | 1.88064 | 0.03707506 | 0.31306
50.96172 | 13.0888 | 15.01361 | 12.7567 | -1.924807 | 1.904492 | 0.03704393 | 0.3153715
50.97172 | 13.0977 | 15.03415 | 12.75051 | -1.93645 | 1.928872 | 0.03701302 | 0.3177514
50.98172 | 13.1127 | 15.05531 | 12.74433 | -1.942613 | 1.953795 | 0.03698232 | 0.3202008
50.99171 | 13.1228 | 15.07709 | 12.73817 | -1.954289 | 1.979252 | 0.03695188 | 0.3227182
51.00171 | 13.1408 | 15.09954 | 12.732 | -1.958737 | 2.005306 | 0.03692163 | 0.3253097
51.01171 | 13.1398 | 15.12265 | 12.72584 | -1.982855 | 2.03195 | 0.0368916 | 0.3279741
51.02171 | 13.1589 | 15.14646 | 12.71968 | -1.98756 | 2.059201 | 0.03686178 | 0.3307128
51.03171 | 13.1633 | 15.17097 | 12.71354 | -2.007671 | 2.087076 | 0.03683219 | 0.3335271
51.0417 | 13.1914 | 15.19618 | 12.7074 | -2.004776 | 2.115558 | 0.03680283 | 0.3364155
51.0517 | 13.1958 | 15.22216 | 12.70126 | -2.026365 | 2.144741 | 0.03677367 | 0.3393853
51.0617 | 13.2181 | 15.24891 | 12.69514 | -2.030814 | 2.174598 | 0.03674472 | 0.3424352
51.0717 | 13.2214 | 15.27645 | 12.68901 | -2.055051 | 2.205156 | 0.03671599 | 0.345567
51.0817 | 13.2432 | 15.3048 | 12.6829 | -2.0616 | 2.236435 | 0.03668747 | 0.3487824
51.0917 | 13.2549 | 15.33398 | 12.67678 | -2.079084 | 2.268456 | 0.03665916 | 0.3520833
51.10169 | 13.2699 | 15.36399 | 12.67069 | -2.09409 | 2.301204 | 0.0366311 | 0.3554681
51.11169 | 13.2854 | 15.39492 | 12.66459 | -2.109518 | 2.33478 | 0.03660322 | 0.3589457
51.12169 | 13.3101 | 15.42676 | 12.6585 | -2.116657 | 2.369169 | 0.03657556 | 0.3625153
51.13169 | 13.3147 | 15.45954 | 12.65241 | -2.144836 | 2.404397 | 0.03654811 | 0.3661784
51.14169 | 13.3438 | 15.49328 | 12.64633 | -2.149482 | 2.44049 | 0.03652086 | 0.3699377
51.15168 | 13.3593 | 15.52799 | 12.64027 | -2.168692 | 2.47744 | 0.03649386 | 0.3737916
51.16168 | 13.3793 | 15.56376 | 12.6342 | -2.184464 | 2.515345 | 0.03646704 | 0.3777506
51.17168 | 13.397 | 15.6006 | 12.62814 | -2.203597 | 2.554202 | 0.03644043 | 0.3818135
51.18168 | 13.4076 | 15.63852 | 12.62209 | -2.230924 | 2.59404 | 0.03641402 | 0.385983
51.19168 | 13.4427 | 15.67758 | 12.61604 | -2.234881 | 2.634891 | 0.03638783 | 0.3902622
51.20168 | 13.4555 | 15.7178 | 12.61 | -2.262305 | 2.676789 | 0.03636185 | 0.394654
51.21167 | 13.4862 | 15.75919 | 12.60397 | -2.272991 | 2.719726 | 0.0363361 | 0.3991572
51.22167 | 13.5085 | 15.80186 | 12.59794 | -2.29336 | 2.763822 | 0.03631052 | 0.403784
51.23167 | 13.5238 | 15.84581 | 12.59192 | -2.322013 | 2.809073 | 0.03628516 | 0.4085333
51.24167 | 13.5624 | 15.89109 | 12.58591 | -2.328694 | 2.855518 | 0.03626001 | 0.4134091
51.25167 | 13.5714 | 15.93775 | 12.5799 | -2.366346 | 2.903198 | 0.03623505 | 0.4184149
51.26166 | 13.6114 | 15.98577 | 12.5739 | -2.374368 | 2.952107 | 0.03621033 | 0.4235496
51.27166 | 13.6357 | 16.0353 | 12.5679 | -2.399603 | 3.002385 | 0.03618579 | 0.4288275
51.28166 | 13.6693 | 16.08635 | 12.56192 | -2.417055 | 3.05403 | 0.03616145 | 0.4342479
51.29166 | 13.7041 | 16.13898 | 12.55593 | -2.434876 | 3.107091 | 0.03613732 | 0.4398154
51.30166 | 13.7267 | 16.19322 | 12.54996 | -2.46652 | 3.161617 | 0.03611339 | 0.4455345
51.31166 | 13.7619 | 16.24915 | 12.54398 | -2.487245 | 3.217661 | 0.03608966 | 0.4514102
51.32165 | 13.8034 | 16.30675 | 12.53803 | -2.503353 | 3.275219 | 0.03606616 | 0.4574415
51.33165 | 13.8349 | 16.36622 | 12.53207 | -2.531318 | 3.334461 | 0.03604284 | 0.4636458
51.34165 | 13.8685 | 16.42755 | 12.52612 | -2.55905 | 3.395389 | 0.03601971 | 0.4700226
51.35165 | 13.923 | 16.49081 | 12.52017 | -2.567814 | 3.458066 | 0.03599679 | 0.4765778
51.36165 | 13.9503 | 16.55608 | 12.51423 | -2.605782 | 3.522555 | 0.03597408 | 0.4833174
51.37164 | 14.0085 | 16.62336 | 12.50831 | -2.614859 | 3.588858 | 0.03595158 | 0.4902407
51.38164 | 14.054 | 16.69285 | 12.50238 | -2.638852 | 3.657171 | 0.03592926 | 0.4973679
51.39164 | 14.0937 | 16.76458 | 12.49646 | -2.670876 | 3.727506 | 0.03590714 | 0.5046991
51.40164 | 14.1564 | 16.83861 | 12.49055 | -2.682214 | 3.799935 | 0.03588522 | 0.5122413
51.41164 | 14.2038 | 16.91505 | 12.48465 | -2.71125 | 3.874539 | 0.03586349 | 0.520002
51.42163 | 14.2551 | 16.9939 | 12.47875 | -2.738797 | 3.951322 | 0.03584199 | 0.527981
51.43163 | 14.3381 | 17.0754 | 12.47286 | -2.737301 | 4.03052 | 0.03582066 | 0.5362017
51.44163 | 14.3789 | 17.15958 | 12.46697 | -2.780683 | 4.112146 | 0.03579953 | 0.5446649
51.45163 | 14.4569 | 17.24654 | 12.46109 | -2.789643 | 4.196294 | 0.0357786 | 0.5533792
51.46163 | 14.5328 | 17.33639 | 12.45522 | -2.803588 | 4.283058 | 0.03575786 | 0.5623534
51.47163 | 14.5988 | 17.42923 | 12.44935 | -2.830425 | 4.37254 | 0.03573732 | 0.5715971
51.48162 | 14.6849 | 17.52507 | 12.4435 | -2.840174 | 4.46475 | 0.035717 | 0.5811104
51.49162 | 14.7641 | 17.62424 | 12.43764 | -2.860139 | 4.559978 | 0.03569685 | 0.5909219
51.50162 | 14.8434 | 17.72675 | 12.43179 | -2.883351 | 4.658247 | 0.03567689 | 0.601033
51.51162 | 14.9367 | 17.83274 | 12.42595 | -2.896036 | 4.759672 | 0.03565713 | 0.6114545
51.52162 | 15.0415 | 17.94233 | 12.42012 | -2.90083 | 4.864377 | 0.03563756 | 0.6221974
51.53161 | 15.1301 | 18.05555 | 12.4143 | -2.925454 | 4.972378 | 0.0356182 | 0.6332617
51.54161 | 15.2413 | 18.17277 | 12.40847 | -2.931474 | 5.084018 | 0.03559902 | 0.6446826
51.55161 | 15.3501 | 18.29403 | 12.40266 | -2.943928 | 5.199328 | 0.03558004 | 0.6564611
51.56161 | 15.4651 | 18.41947 | 12.39685 | -2.954371 | 5.31845 | 0.03556125 | 0.6686101
51.57161 | 15.5971 | 18.54926 | 12.39105 | -2.952161 | 5.441527 | 0.03554265 | 0.6811427
51.58161 | 15.72 | 18.68356 | 12.38525 | -2.963562 | 5.568713 | 0.03552423 | 0.6940725
51.5916 | 15.8571 | 18.82241 | 12.37947 | -2.965307 | 5.700031 | 0.03550604 | 0.7074005
51.6016 | 16.0019 | 18.96624 | 12.37369 | -2.964342 | 5.8359 | 0.03548802 | 0.7211672
51.6116 | 16.1478 | 19.11512 | 12.36791 | -2.967316 | 5.976361 | 0.03547018 | 0.7353746
51.6216 | 16.3117 | 19.26922 | 12.36214 | -2.957517 | 6.121585 | 0.03545253 | 0.7500379
51.6316 | 16.4757 | 19.42874 | 12.35638 | -2.953037 | 6.271751 | 0.03543508 | 0.7651727
51.64159 | 16.6391 | 19.59371 | 12.35063 | -2.954611 | 6.426886 | 0.03541783 | 0.7807795
51.65159 | 16.8426 | 19.76467 | 12.34488 | -2.922066 | 6.587482 | 0.03540076 | 0.796905
51.66159 | 17.0158 | 19.94165 | 12.33913 | -2.925853 | 6.753584 | 0.03538388 | 0.8135507
51.67159 | 17.2206 | 20.12489 | 12.3334 | -2.904286 | 6.925388 | 0.03536718 | 0.8307334
51.68159 | 17.4358 | 20.31459 | 12.32767 | -2.878786 | 7.103098 | 0.03535067 | 0.84847
51.69159 | 17.6539 | 20.51098 | 12.32194 | -2.857077 | 7.286921 | 0.03533435 | 0.8667774
51.70158 | 17.8871 | 20.71407 | 12.31623 | -2.826968 | 7.476863 | 0.03531824 | 0.8856539
51.71158 | 18.1398 | 20.92452 | 12.31052 | -2.784718 | 7.67354 | 0.03530229 | 0.9051537
51.72158 | 18.3864 | 21.14235 | 12.30482 | -2.755952 | 7.876971 | 0.03528653 | 0.9252752
51.73158 | 18.6646 | 21.3678 | 12.29912 | -2.703204 | 8.087377 | 0.03527098 | 0.9460352
51.74158 | 18.9415 | 21.60111 | 12.29343 | -2.659613 | 8.304978 | 0.0352556 | 0.9674496
51.75157 | 19.2389 | 21.84227 | 12.28775 | -2.603374 | 8.529769 | 0.03524042 | 0.9895123
51.76157 | 19.5415 | 22.09199 | 12.28207 | -2.550493 | 8.762412 | 0.03522541 | 1.012281
51.77157 | 19.8544 | 22.35027 | 12.2764 | -2.49587 | 9.002907 | 0.03521059 | 1.035749
51.78157 | 20.2007 | 22.61733 | 12.27074 | -2.416631 | 9.251467 | 0.03519595 | 1.059928
51.79157 | 20.5462 | 22.89339 | 12.26508 | -2.347194 | 9.508301 | 0.03518151 | 1.08483
51.80157 | 20.8986 | 23.17867 | 12.25943 | -2.28007 | 9.773608 | 0.03516724 | 1.110464
51.81156 | 21.2802 | 23.47303 | 12.25379 | -2.192827 | 10.04727 | 0.03515318 | 1.136812
51.82156 | 21.6494 | 23.77729 | 12.24815 | -2.127889 | 10.33006 | 0.03513928 | 1.163931
51.83156 | 22.0615 | 24.09131 | 12.24252 | -2.029807 | 10.62186 | 0.03512557 | 1.191797
51.84156 | 22.4661 | 24.41522 | 12.2369 | -1.949116 | 10.9228 | 0.03511205 | 1.220409
51.85156 | 22.8948 | 24.74913 | 12.23128 | -1.854329 | 11.23299 | 0.03509871 | 1.249764
51.86155 | 23.3392 | 25.09279 | 12.22568 | -1.753587 | 11.5522 | 0.03508557 | 1.279823
51.87155 | 23.7753 | 25.44691 | 12.22007 | -1.671608 | 11.88113 | 0.03507259 | 1.310631
51.88155 | 24.2554 | 25.81116 | 12.21447 | -1.555758 | 12.21948 | 0.0350598 | 1.342142
51.89155 | 24.7345 | 26.18549 | 12.20888 | -1.450993 | 12.56723 | 0.03504719 | 1.374331
51.90155 | 25.2068 | 26.56981 | 12.2033 | -1.363008 | 12.92431 | 0.03503477 | 1.407168
51.91155 | 25.7083 | 26.96394 | 12.19772 | -1.255637 | 13.29058 | 0.03502253 | 1.440617
51.92154 | 26.2158 | 27.36725 | 12.19215 | -1.151452 | 13.66549 | 0.03501048 | 1.4746
51.93154 | 26.7323 | 27.78022 | 12.18659 | -1.047922 | 14.0495 | 0.03499861 | 1.509131
51.94154 | 27.2486 | 28.20206 | 12.18103 | -0.9534648 | 14.44193 | 0.03498692 | 1.544117
51.95154 | 27.7733 | 28.63229 | 12.17548 | -0.8589904 | 14.84235 | 0.03497541 | 1.579489
51.96154 | 28.3115 | 29.07031 | 12.16993 | -0.758807 | 15.25024 | 0.03496407 | 1.615169
51.97153 | 28.8494 | 29.51498 | 12.1644 | -0.6655762 | 15.66459 | 0.03495294 | 1.651033
51.98153 | 29.3976 | 29.96636 | 12.15887 | -0.5687597 | 16.08549 | 0.03494198 | 1.687058
51.99153 | 29.9368 | 30.42309 | 12.15334 | -0.4862872 | 16.51171 | 0.03493119 | 1.723101
52.00153 | 30.4691 | 30.8841 | 12.14783 | -0.4149953 | 16.9423 | 0.03492059 | 1.759048
52.01153 | 31.0267 | 31.3482 | 12.14232 | -0.3214969 | 17.3762 | 0.03491017 | 1.794774
52.02153 | 31.5711 | 31.81407 | 12.13681 | -0.242966 | 17.81221 | 0.03489993 | 1.830149
52.03152 | 32.0914 | 32.27979 | 12.13132 | -0.1883851 | 18.24858 | 0.03488988 | 1.864993
52.04152 | 32.6367 | 32.74469 | 12.12583 | -0.107993 | 18.68474 | 0.03487999 | 1.899245
52.05152 | 33.1746 | 33.20662 | 12.12034 | -0.03201716 | 19.11869 | 0.03487029 | 1.932714
52.06152 | 33.6744 | 33.66373 | 12.11486 | 0.01067479 | 19.54875 | 0.03486077 | 1.965248
52.07152 | 34.183 | 34.11409 | 12.10939 | 0.06891304 | 19.97315 | 0.03485144 | 1.996692
52.08151 | 34.6728 | 34.55521 | 12.10393 | 0.1175862 | 20.38957 | 0.03484228 | 2.026865
52.09151 | 35.1508 | 34.98592 | 12.09848 | 0.1648778 | 20.79694 | 0.0348333 | 2.055675
52.10151 | 35.6173 | 35.40359 | 12.09303 | 0.213712 | 21.19279 | 0.0348245 | 2.082946
52.11151 | 36.0611 | 35.80601 | 12.08758 | 0.2550857 | 21.57508 | 0.03481588 | 2.108537
52.12151 | 36.4936 | 36.191 | 12.08214 | 0.3025953 | 21.94173 | 0.03480743 | 2.13232
52.13151 | 36.9028 | 36.55637 | 12.07671 | 0.3464275 | 22.29069 | 0.03479917 | 2.154172
52.1415 | 37.2848 | 36.89966 | 12.07129 | 0.3851429 | 22.6196 | 0.0347911 | 2.173968
52.1515 | 37.6598 | 37.21948 | 12.06588 | 0.440322 | 22.92717 | 0.03478319 | 2.191654
52.1615 | 37.9881 | 37.51353 | 12.06046 | 0.4745717 | 23.21116 | 0.03477546 | 2.207131
52.1715 | 38.3158 | 37.77999 | 12.05506 | 0.5358101 | 23.46982 | 0.03476791 | 2.220337
52.1815 | 38.6129 | 38.0172 | 12.04966 | 0.5957002 | 23.70155 | 0.03476054 | 2.231228
52.19149 | 38.8429 | 38.22349 | 12.04428 | 0.6194074 | 23.90469 | 0.03475336 | 2.23977
52.20149 | 39.0926 | 38.39799 | 12.03889 | 0.6946097 | 24.07838 | 0.03474634 | 2.245972
52.21149 | 39.2923 | 38.53942 | 12.03352 | 0.7528777 | 24.22133 | 0.03473951 | 2.249832
52.22149 | 39.4323 | 38.64695 | 12.02815 | 0.7853463 | 24.3327 | 0.03473285 | 2.251376
52.23149 | 39.5927 | 38.72 | 12.02278 | 0.8727002 | 24.41184 | 0.03472637 | 2.250646
52.24149 | 39.6805 | 38.75822 | 12.01743 | 0.9222847 | 24.45837 | 0.03472007 | 2.2477
52.25148 | 39.7463 | 38.76157 | 12.01208 | 0.9847316 | 24.47216 | 0.03471395 | 2.242616
52.26148 | 39.8097 | 38.73011 | 12.00674 | 1.079589 | 24.4532 | 0.03470801 | 2.235469
52.27148 | 39.7895 | 38.66424 | 12.0014 | 1.125258 | 24.40178 | 0.03470224 | 2.22636
52.28148 | 39.7764 | 38.56456 | 11.99607 | 1.211835 | 24.3184 | 0.03469665 | 2.215397
52.29148 | 39.7209 | 38.43189 | 11.99075 | 1.289009 | 24.20375 | 0.03469123 | 2.202696
52.30147 | 39.6177 | 38.26741 | 11.98544 | 1.350294 | 24.05888 | 0.034686 | 2.188398
52.31147 | 39.5159 | 38.07197 | 11.98013 | 1.443927 | 23.88456 | 0.03468094 | 2.172603
52.32147 | 39.3498 | 37.84709 | 11.97483 | 1.502706 | 23.68213 | 0.03467606 | 2.155461
52.33147 | 39.1697 | 37.59427 | 11.96953 | 1.575431 | 23.45296 | 0.03467136 | 2.137112
52.34147 | 38.9609 | 37.31512 | 11.96424 | 1.645785 | 23.19851 | 0.03466683 | 2.117698
52.35147 | 38.7178 | 37.01136 | 11.95896 | 1.706438 | 22.92038 | 0.03466248 | 2.097362
52.36146 | 38.4439 | 36.68516 | 11.95369 | 1.758745 | 22.62054 | 0.03465831 | 2.076267
52.37146 | 38.1286 | 36.33773 | 11.94842 | 1.790868 | 22.30015 | 0.03465432 | 2.054513
52.38146 | 37.8148 | 35.97133 | 11.94316 | 1.843473 | 21.96126 | 0.03465049 | 2.032261
52.39146 | 37.4535 | 35.5879 | 11.9379 | 1.865599 | 21.60571 | 0.03464685 | 2.009644
52.40146 | 37.0879 | 35.18941 | 11.93265 | 1.898488 | 21.23532 | 0.03464338 | 1.986796
52.41145 | 36.6907 | 34.77823 | 11.92742 | 1.912473 | 20.85231 | 0.0346401 | 1.963862
52.42145 | 36.2687 | 34.35548 | 11.92218 | 1.913224 | 20.45774 | 0.03463699 | 1.940921
52.43145 | 35.835 | 33.92345 | 11.91695 | 1.911553 | 20.05375 | 0.03463405 | 1.918107
52.44145 | 35.403 | 33.48398 | 11.91173 | 1.919018 | 19.64209 | 0.03463129 | 1.895527
52.45145 | 34.9024 | 33.03886 | 11.90652 | 1.863545 | 19.22443 | 0.03462871 | 1.873281
52.46145 | 34.4353 | 32.58976 | 11.90131 | 1.845538 | 18.80237 | 0.03462631 | 1.85146
52.47144 | 33.9679 | 32.13876 | 11.89611 | 1.829141 | 18.37785 | 0.03462408 | 1.83017
52.48144 | 33.4426 | 31.68648 | 11.89092 | 1.756123 | 17.95149 | 0.03462202 | 1.809447
52.49144 | 32.9213 | 31.23478 | 11.88573 | 1.686524 | 17.52504 | 0.03462015 | 1.789382
52.50144 | 32.4369 | 30.78497 | 11.88055 | 1.651933 | 17.09976 | 0.03461845 | 1.770037
52.51144 | 31.8891 | 30.33826 | 11.87538 | 1.550843 | 16.67679 | 0.03461693 | 1.751469
52.52143 | 31.3806 | 29.89617 | 11.87022 | 1.484426 | 16.2576 | 0.03461558 | 1.733743
52.53143 | 30.8222 | 29.45884 | 11.86506 | 1.363356 | 15.8423 | 0.03461442 | 1.716869
52.54143 | 30.2864 | 29.02759 | 11.8599 | 1.258814 | 15.43217 | 0.03461342 | 1.700904
52.55143 | 29.7729 | 28.60318 | 11.85476 | 1.169718 | 15.02793 | 0.0346126 | 1.685878
52.56143 | 29.2572 | 28.18632 | 11.84962 | 1.070882 | 14.63027 | 0.03461196 | 1.671821
52.57143 | 28.7223 | 27.77758 | 11.84448 | 0.9447185 | 14.23973 | 0.03461151 | 1.658756
52.58142 | 28.2227 | 27.37786 | 11.83936 | 0.8448431 | 13.85717 | 0.03461122 | 1.646714
52.59142 | 27.6804 | 26.98678 | 11.83424 | 0.6936182 | 13.48224 | 0.03461111 | 1.63569
52.60142 | 27.1867 | 26.60509 | 11.82913 | 0.5816119 | 13.11564 | 0.03461118 | 1.625708
52.61142 | 26.6882 | 26.23304 | 11.82403 | 0.4551566 | 12.75762 | 0.03461142 | 1.616781
52.62142 | 26.1946 | 25.87085 | 11.81893 | 0.3237491 | 12.40839 | 0.03461184 | 1.608917
52.63141 | 25.7524 | 25.51899 | 11.81384 | 0.2334078 | 12.06841 | 0.03461245 | 1.602129
52.64141 | 25.2702 | 25.17687 | 11.80876 | 0.09333119 | 11.73709 | 0.03461322 | 1.596412
52.65141 | 24.7856 | 24.84487 | 11.80368 | -0.05927208 | 11.4148 | 0.03461417 | 1.591776
52.66141 | 24.3741 | 24.523 | 11.79861 | -0.148904 | 11.10156 | 0.03461529 | 1.588226
52.67141 | 23.9209 | 24.21123 | 11.79354 | -0.2903262 | 10.7973 | 0.03461661 | 1.585766
52.68141 | 23.5083 | 23.90947 | 11.78849 | -0.4011689 | 10.50197 | 0.03461809 | 1.584398
52.6914 | 23.1056 | 23.61792 | 11.78344 | -0.512324 | 10.21574 | 0.03461975 | 1.584128
52.7014 | 22.684 | 23.33589 | 11.7784 | -0.6518905 | 9.93792 | 0.03462159 | 1.584953
52.7114 | 22.3494 | 23.06353 | 11.77336 | -0.714126 | 9.668663 | 0.03462361 | 1.586881
52.7214 | 21.9714 | 22.80067 | 11.76833 | -0.8292728 | 9.407805 | 0.03462579 | 1.589913
52.7314 | 21.615 | 22.54716 | 11.76331 | -0.9321637 | 9.155174 | 0.03462816 | 1.594056
52.74139 | 21.2873 | 22.30305 | 11.75829 | -1.015753 | 8.91082 | 0.03463072 | 1.599308
52.75139 | 20.9565 | 22.06768 | 11.75328 | -1.111176 | 8.674073 | 0.03463344 | 1.605686
52.76139 | 20.6678 | 21.84108 | 11.74828 | -1.173284 | 8.444976 | 0.03463635 | 1.61319
52.77139 | 20.362 | 21.62308 | 11.74329 | -1.261078 | 8.223324 | 0.03463943 | 1.621828
52.78139 | 20.0711 | 21.41346 | 11.7383 | -1.34236 | 8.008911 | 0.03464269 | 1.63161
52.79139 | 19.8224 | 21.21203 | 11.73331 | -1.38963 | 7.801526 | 0.03464613 | 1.642543
52.80138 | 19.5509 | 21.01877 | 11.72834 | -1.467874 | 7.601153 | 0.03464974 | 1.654627
52.81138 | 19.2962 | 20.83312 | 11.72338 | -1.536916 | 7.407191 | 0.03465354 | 1.667896
52.82138 | 19.094 | 20.65505 | 11.71841 | -1.561053 | 7.219629 | 0.03465751 | 1.682352
52.83138 | 18.8515 | 20.48439 | 11.71346 | -1.632895 | 7.038264 | 0.03466166 | 1.698009
52.84138 | 18.6512 | 20.32095 | 11.70851 | -1.669751 | 6.862891 | 0.03466599 | 1.714882
52.85137 | 18.4533 | 20.16471 | 11.70358 | -1.711409 | 6.693495 | 0.0346705 | 1.732968
52.86137 | 18.2571 | 20.01514 | 11.69864 | -1.758045 | 6.529506 | 0.03467519 | 1.752322
52.87137 | 18.1052 | 19.87226 | 11.69372 | -1.767062 | 6.370922 | 0.03468005 | 1.772944
52.88137 | 17.9255 | 19.73589 | 11.6888 | -1.810392 | 6.217557 | 0.0346851 | 1.794855
52.89137 | 17.784 | 19.60587 | 11.68388 | -1.821874 | 6.069227 | 0.03469033 | 1.818074
52.90137 | 17.6467 | 19.48205 | 11.67898 | -1.835351 | 5.925755 | 0.03469573 | 1.842625
52.91136 | 17.4992 | 19.36438 | 11.67408 | -1.865184 | 5.787102 | 0.03470132 | 1.8685
52.92136 | 17.3952 | 19.2525 | 11.66919 | -1.857303 | 5.652827 | 0.03470708 | 1.895781
52.93136 | 17.2686 | 19.14639 | 11.6643 | -1.877787 | 5.522907 | 0.03471302 | 1.924465
52.94136 | 17.1515 | 19.0459 | 11.65942 | -1.894402 | 5.397184 | 0.03471915 | 1.954576
52.95136 | 17.0746 | 18.95092 | 11.65455 | -1.876322 | 5.275505 | 0.03472546 | 1.986141
52.96135 | 16.9601 | 18.86142 | 11.64969 | -1.901324 | 5.157849 | 0.03473193 | 2.019153
52.97135 | 16.8745 | 18.77709 | 11.64483 | -1.90259 | 5.043817 | 0.03473861 | 2.053703
52.98135 | 16.7981 | 18.69791 | 11.63998 | -1.899813 | 4.9334 | 0.03474545 | 2.089786
52.99135 | 16.7228 | 18.62379 | 11.63514 | -1.900987 | 4.826468 | 0.03475248 | 2.127429
53.00135 | 16.6666 | 18.55461 | 11.6303 | -1.888009 | 4.722892 | 0.03475969 | 2.166658
53.01135 | 16.5995 | 18.49028 | 11.62547 | -1.890781 | 4.622547 | 0.03476709 | 2.207499
53.02134 | 16.5382 | 18.43076 | 11.62065 | -1.892557 | 4.525409 | 0.03477466 | 2.249923
53.03134 | 16.4971 | 18.37584 | 11.61583 | -1.878745 | 4.431174 | 0.03478241 | 2.294055
53.04134 | 16.4483 | 18.32551 | 11.61102 | -1.877207 | 4.339828 | 0.03479036 | 2.339867
53.05134 | 16.4097 | 18.27966 | 11.60622 | -1.869957 | 4.251264 | 0.03479847 | 2.387376
53.06134 | 16.3793 | 18.23821 | 11.60142 | -1.858909 | 4.165381 | 0.03480677 | 2.436599
53.07133 | 16.3489 | 18.20111 | 11.59664 | -1.85221 | 4.08216 | 0.03481525 | 2.487497
53.08133 | 16.3385 | 18.1682 | 11.59186 | -1.829703 | 4.001344 | 0.03482392 | 2.540179
53.09133 | 16.2918 | 18.13944 | 11.58708 | -1.847639 | 3.922926 | 0.03483277 | 2.5946
53.10133 | 16.2874 | 18.11473 | 11.58231 | -1.827331 | 3.846819 | 0.03484181 | 2.650758
53.11133 | 16.2676 | 18.09399 | 11.57755 | -1.826387 | 3.772939 | 0.03485103 | 2.708646
53.12133 | 16.2571 | 18.07711 | 11.5728 | -1.82001 | 3.701205 | 0.03486043 | 2.768249
53.13132 | 16.2417 | 18.06401 | 11.56805 | -1.822312 | 3.631607 | 0.03487001 | 2.829482
53.14132 | 16.2339 | 18.05457 | 11.56331 | -1.820665 | 3.563935 | 0.03487978 | 2.892438
53.15132 | 16.2282 | 18.04867 | 11.55858 | -1.820472 | 3.498188 | 0.03488973 | 2.957017
53.16132 | 16.2364 | 18.04621 | 11.55385 | -1.809813 | 3.434296 | 0.03489987 | 3.023167
53.17132 | 16.2187 | 18.04706 | 11.54913 | -1.828361 | 3.372193 | 0.03491019 | 3.090827
53.18131 | 16.2281 | 18.05108 | 11.54442 | -1.822982 | 3.311882 | 0.0349207 | 3.159857
53.19131 | 16.2359 | 18.05812 | 11.53972 | -1.822218 | 3.253166 | 0.03493139 | 3.230305
53.20131 | 16.2338 | 18.06803 | 11.53502 | -1.834228 | 3.196065 | 0.03494227 | 3.302005
53.21131 | 16.2487 | 18.08064 | 11.53032 | -1.831938 | 3.140516 | 0.03495334 | 3.374845
53.22131 | 16.2505 | 18.09577 | 11.52564 | -1.845267 | 3.086466 | 0.03496459 | 3.448699
53.23131 | 16.2597 | 18.11322 | 11.52096 | -1.853525 | 3.033864 | 0.03497603 | 3.523426
53.2413 | 16.2762 | 18.13279 | 11.51629 | -1.856587 | 2.982715 | 0.03498764 | 3.598793
53.2513 | 16.288 | 18.15428 | 11.51163 | -1.866275 | 2.932862 | 0.03499945 | 3.674787
53.2613 | 16.295 | 18.17744 | 11.50697 | -1.882445 | 2.884315 | 0.03501145 | 3.75115
53.2713 | 16.3189 | 18.20206 | 11.50232 | -1.883158 | 2.837029 | 0.03502364 | 3.827688
53.2813 | 16.3215 | 18.22787 | 11.49767 | -1.90637 | 2.790964 | 0.03503601 | 3.904196
53.29129 | 16.3363 | 18.2546 | 11.49304 | -1.918298 | 2.746122 | 0.03504856 | 3.980386
53.30129 | 16.3571 | 18.28203 | 11.48841 | -1.924934 | 2.702377 | 0.03506131 | 4.056184
53.31129 | 16.3691 | 18.30989 | 11.48379 | -1.940787 | 2.659737 | 0.03507425 | 4.131289
53.32129 | 16.3858 | 18.33789 | 11.47917 | -1.95209 | 2.618164 | 0.03508738 | 4.205468
53.33129 | 16.3918 | 18.36578 | 11.47456 | -1.973977 | 2.577625 | 0.03510069 | 4.278489
53.34129 | 16.4193 | 18.39328 | 11.46996 | -1.973982 | 2.538088 | 0.0351142 | 4.350121
53.35128 | 16.4233 | 18.42013 | 11.46537 | -1.996828 | 2.499563 | 0.03512788 | 4.42007
53.36128 | 16.4367 | 18.4461 | 11.46078 | -2.009405 | 2.461933 | 0.03514176 | 4.488251
53.37128 | 16.4677 | 18.47095 | 11.4562 | -2.003251 | 2.425212 | 0.03515584 | 4.554386
53.38128 | 16.4682 | 18.49444 | 11.45162 | -2.02624 | 2.389372 | 0.0351701 | 4.618276
53.39128 | 16.4764 | 18.51636 | 11.44705 | -2.039962 | 2.354387 | 0.03518456 | 4.679736
53.40127 | 16.5052 | 18.5365 | 11.4425 | -2.031299 | 2.320262 | 0.03519919 | 4.73854
53.41127 | 16.5111 | 18.55472 | 11.43794 | -2.043621 | 2.286907 | 0.03521403 | 4.794657
53.42127 | 16.5177 | 18.57085 | 11.4334 | -2.053149 | 2.254329 | 0.03522906 | 4.847894
53.43127 | 16.5319 | 18.58475 | 11.42886 | -2.052848 | 2.222508 | 0.03524428 | 4.89814
53.44127 | 16.5443 | 18.59631 | 11.42432 | -2.05201 | 2.191419 | 0.03525969 | 4.945309
53.45127 | 16.5525 | 18.60544 | 11.4198 | -2.052942 | 2.161041 | 0.0352753 | 4.989329
53.46126 | 16.5506 | 18.61207 | 11.41528 | -2.061469 | 2.131382 | 0.03529108 | 5.030115
53.47126 | 16.5616 | 18.61616 | 11.41077 | -2.054558 | 2.102364 | 0.03530708 | 5.067719
53.48126 | 16.5792 | 18.61767 | 11.40626 | -2.038472 | 2.073997 | 0.03532327 | 5.102089
53.49126 | 16.5656 | 18.6166 | 11.40176 | -2.051 | 2.046262 | 0.03533965 | 5.133234
53.50126 | 16.5701 | 18.61295 | 11.39727 | -2.042851 | 2.019142 | 0.03535622 | 5.161181
53.51125 | 16.5787 | 18.60675 | 11.39279 | -2.028053 | 1.992643 | 0.03537298 | 5.185945
53.52125 | 16.5668 | 18.59803 | 11.38831 | -2.031228 | 1.966699 | 0.03538994 | 5.207626
53.53125 | 16.577 | 18.58683 | 11.38384 | -2.009827 | 1.941318 | 0.03540711 | 5.226259
53.54125 | 16.5676 | 18.5732 | 11.37938 | -2.005605 | 1.916486 | 0.03542446 | 5.241916
53.55125 | 16.5633 | 18.55722 | 11.37492 | -1.993921 | 1.892187 | 0.03544202 | 5.254671
53.56125 | 16.5579 | 18.53894 | 11.37047 | -1.981041 | 1.868406 | 0.03545977 | 5.264604
53.57124 | 16.5483 | 18.51844 | 11.36603 | -1.970142 | 1.845152 | 0.0354777 | 5.271781
53.58124 | 16.5467 | 18.49578 | 11.3616 | -1.949076 | 1.822366 | 0.03549585 | 5.276318
53.59124 | 16.5314 | 18.47102 | 11.35717 | -1.939616 | 1.800058 | 0.03551419 | 5.278277
53.60124 | 16.5142 | 18.44423 | 11.35274 | -1.930028 | 1.778215 | 0.03553273 | 5.277737
53.61124 | 16.5069 | 18.41548 | 11.34833 | -1.908576 | 1.756825 | 0.03555148 | 5.274772
53.62123 | 16.4916 | 18.38485 | 11.34392 | -1.893248 | 1.735895 | 0.0355704 | 5.269459
53.63123 | 16.4727 | 18.35234 | 11.33952 | -1.879641 | 1.715375 | 0.03558954 | 5.261855
53.64123 | 16.459 | 18.31803 | 11.33513 | -1.859035 | 1.695273 | 0.03560888 | 5.252026
53.65123 | 16.4388 | 18.28197 | 11.33074 | -1.843175 | 1.675578 | 0.03562842 | 5.240029
53.66123 | 16.4053 | 18.24421 | 11.32636 | -1.838906 | 1.656281 | 0.03564817 | 5.225919
53.67123 | 16.3911 | 18.20477 | 11.32198 | -1.81367 | 1.637371 | 0.03566811 | 5.209746
53.68122 | 16.3687 | 18.16375 | 11.31762 | -1.795046 | 1.618856 | 0.03568824 | 5.19158
53.69122 | 16.342 | 18.12109 | 11.31326 | -1.779093 | 1.600691 | 0.03570859 | 5.171433
53.70122 | 16.3123 | 18.07689 | 11.30891 | -1.76459 | 1.582884 | 0.03572914 | 5.149369
53.71122 | 16.2897 | 18.03118 | 11.30456 | -1.741478 | 1.565428 | 0.0357499 | 5.125438
53.72122 | 16.2473 | 17.984 | 11.30022 | -1.736699 | 1.548313 | 0.03577086 | 5.099693
53.73121 | 16.2265 | 17.93545 | 11.29589 | -1.708947 | 1.531548 | 0.035792 | 5.072214
53.74121 | 16.1957 | 17.88548 | 11.29157 | -1.689781 | 1.515091 | 0.03581337 | 5.043008
53.75121 | 16.1556 | 17.8342 | 11.28725 | -1.678601 | 1.498951 | 0.03583495 | 5.012165
53.76121 | 16.1126 | 17.78167 | 11.28294 | -1.66907 | 1.483122 | 0.03585673 | 4.979754
53.77121 | 16.0879 | 17.72796 | 11.27863 | -1.640056 | 1.467595 | 0.03587871 | 4.94585
53.78121 | 16.0477 | 17.67314 | 11.27434 | -1.625435 | 1.452363 | 0.03590091 | 4.910536
53.7912 | 15.9996 | 17.61734 | 11.27005 | -1.617743 | 1.437434 | 0.03592328 | 4.873937
53.8012 | 15.9606 | 17.56056 | 11.26576 | -1.599957 | 1.422773 | 0.03594589 | 4.836074
53.8112 | 15.9188 | 17.50293 | 11.26149 | -1.584128 | 1.408387 | 0.03596871 | 4.797085
53.8212 | 15.8664 | 17.44455 | 11.25722 | -1.578155 | 1.39427 | 0.03599173 | 4.757076
53.8312 | 15.8362 | 17.38554 | 11.25295 | -1.549344 | 1.380416 | 0.03601496 | 4.716159
53.84119 | 15.775 | 17.32607 | 11.2487 | -1.551067 | 1.366833 | 0.03603839 | 4.674493
53.85119 | 15.7242 | 17.26612 | 11.24445 | -1.541921 | 1.353488 | 0.03606204 | 4.632118
53.86119 | 15.6938 | 17.20588 | 11.24021 | -1.512084 | 1.34039 | 0.03608591 | 4.589199
53.87119 | 15.6308 | 17.14548 | 11.23597 | -1.514679 | 1.327531 | 0.03610999 | 4.545863
53.88119 | 15.5818 | 17.08503 | 11.23175 | -1.50323 | 1.314909 | 0.03613429 | 4.502241
53.89119 | 15.5367 | 17.02466 | 11.22752 | -1.487962 | 1.302517 | 0.03615878 | 4.458463
53.90118 | 15.477 | 16.96456 | 11.22331 | -1.487558 | 1.290362 | 0.03618347 | 4.414699
53.91118 | 15.432 | 16.90472 | 11.2191 | -1.472724 | 1.278416 | 0.0362084 | 4.370995
53.92118 | 15.3626 | 16.84534 | 11.2149 | -1.48274 | 1.266687 | 0.03623355 | 4.327516
53.93118 | 15.3235 | 16.78652 | 11.21071 | -1.463022 | 1.255169 | 0.03625891 | 4.284384
53.94118 | 15.2635 | 16.72838 | 11.20652 | -1.464879 | 1.243858 | 0.03628449 | 4.241714
53.95117 | 15.2047 | 16.67107 | 11.20235 | -1.466374 | 1.232762 | 0.03631025 | 4.199655
53.96117 | 15.1597 | 16.61459 | 11.19817 | -1.454887 | 1.221854 | 0.03633626 | 4.158224
53.97117 | 15.0946 | 16.55906 | 11.19401 | -1.464463 | 1.211142 | 0.03636249 | 4.117553
53.98117 | 15.0329 | 16.50458 | 11.18985 | -1.471679 | 1.20062 | 0.03638894 | 4.077722
53.99117 | 14.9878 | 16.4512 | 11.18569 | -1.463397 | 1.190287 | 0.0364156 | 4.0388
54.00117 | 14.9384 | 16.39897 | 11.18155 | -1.46057 | 1.180138 | 0.03644248 | 4.000841
54.01116 | 14.8742 | 16.34799 | 11.17741 | -1.47379 | 1.17018 | 0.03646956 | 3.963927
54.02116 | 14.8155 | 16.29817 | 11.17328 | -1.482672 | 1.160389 | 0.03649688 | 3.928004
54.03116 | 14.762 | 16.24958 | 11.16916 | -1.487579 | 1.150771 | 0.03652442 | 3.893127
54.04116 | 14.7072 | 16.20221 | 11.16504 | -1.495007 | 1.141324 | 0.03655219 | 3.859292
54.05116 | 14.6562 | 16.15603 | 11.16093 | -1.499833 | 1.132046 | 0.03658018 | 3.82648
54.06115 | 14.5906 | 16.11107 | 11.15683 | -1.520468 | 1.12294 | 0.03660837 | 3.794693
54.07115 | 14.5391 | 16.06717 | 11.15273 | -1.528067 | 1.113988 | 0.0366368 | 3.763812
54.08115 | 14.4821 | 16.02431 | 11.14864 | -1.54221 | 1.105194 | 0.03666546 | 3.73381
54.09115 | 14.4288 | 15.98242 | 11.14456 | -1.553618 | 1.096557 | 0.03669434 | 3.70461
54.10115 | 14.3654 | 15.9414 | 11.14048 | -1.575999 | 1.088074 | 0.03672346 | 3.676123
54.11115 | 14.3151 | 15.90115 | 11.13641 | -1.586051 | 1.079741 | 0.0367528 | 3.648247
54.12114 | 14.2599 | 15.8616 | 11.13235 | -1.601697 | 1.071566 | 0.03678234 | 3.620898
54.13114 | 14.1974 | 15.82254 | 11.12829 | -1.625139 | 1.063529 | 0.03681213 | 3.593904
54.14114 | 14.1442 | 15.78389 | 11.12425 | -1.639686 | 1.055634 | 0.03684215 | 3.567165
54.15114 | 14.0982 | 15.74551 | 11.1202 | -1.647308 | 1.047881 | 0.0368724 | 3.540551
54.16114 | 14.0349 | 15.70727 | 11.11617 | -1.672368 | 1.040268 | 0.03690288 | 3.51393
54.17113 | 13.9955 | 15.66907 | 11.11214 | -1.673571 | 1.032798 | 0.03693357 | 3.487197
54.18113 | 13.929 | 15.63071 | 11.10812 | -1.701706 | 1.025456 | 0.03696451 | 3.460165
54.19113 | 13.8746 | 15.59208 | 11.10411 | -1.717483 | 1.018246 | 0.03699567 | 3.432734
54.20113 | 13.8296 | 15.55308 | 11.1001 | -1.723478 | 1.011166 | 0.03702709 | 3.404786
54.21113 | 13.7828 | 15.51358 | 11.0961 | -1.730778 | 1.004215 | 0.03705873 | 3.376206
54.22113 | 13.7345 | 15.47348 | 11.0921 | -1.738976 | 0.9973905 | 0.0370906 | 3.34689
54.23112 | 13.6758 | 15.43272 | 11.08812 | -1.756918 | 0.9906965 | 0.03712268 | 3.316778
54.24112 | 13.6302 | 15.39114 | 11.08414 | -1.760943 | 0.984118 | 0.03715501 | 3.285729
54.25112 | 13.5844 | 15.34872 | 11.08017 | -1.76432 | 0.9776596 | 0.03718761 | 3.253705
54.26112 | 13.5384 | 15.30539 | 11.0762 | -1.766994 | 0.9713192 | 0.03722041 | 3.220654
54.27112 | 13.4809 | 15.26112 | 11.07224 | -1.780223 | 0.9650948 | 0.03725348 | 3.186534
54.28111 | 13.4453 | 15.21593 | 11.06829 | -1.770627 | 0.95899 | 0.03728673 | 3.151358
54.29111 | 13.4007 | 15.1697 | 11.06435 | -1.768996 | 0.9529909 | 0.03732027 | 3.115038
54.30111 | 13.3432 | 15.12247 | 11.06041 | -1.779275 | 0.9471012 | 0.03735404 | 3.077612
54.31111 | 13.312 | 15.07428 | 11.05648 | -1.762276 | 0.9413185 | 0.03738806 | 3.039094
54.32111 | 13.2732 | 15.02512 | 11.05255 | -1.751922 | 0.9356406 | 0.03742232 | 2.999509
54.33111 | 13.2287 | 14.97505 | 11.04863 | -1.746348 | 0.9300648 | 0.03745682 | 2.958894
54.3411 | 13.1934 | 14.92415 | 11.04472 | -1.730748 | 0.9245941 | 0.03749152 | 2.917338
54.3511 | 13.1471 | 14.87237 | 11.04082 | -1.725275 | 0.9192151 | 0.03752652 | 2.874813
54.3611 | 13.119 | 14.81984 | 11.03692 | -1.700841 | 0.9139302 | 0.03756175 | 2.831427
54.3711 | 13.0806 | 14.76661 | 11.03303 | -1.686014 | 0.9087367 | 0.03759722 | 2.787248
54.3811 | 13.0362 | 14.71277 | 11.02915 | -1.676569 | 0.9036315 | 0.03763295 | 2.742357
54.39109 | 13.0148 | 14.65844 | 11.02527 | -1.64364 | 0.8986164 | 0.03766889 | 2.696881
54.40109 | 12.9624 | 14.6036 | 11.0214 | -1.641204 | 0.8936779 | 0.0377051 | 2.650818
54.41109 | 12.9353 | 14.5484 | 11.01754 | -1.613101 | 0.8888178 | 0.03774157 | 2.604302
54.42109 | 12.9136 | 14.49292 | 11.01368 | -1.57932 | 0.8840324 | 0.0377783 | 2.557426
54.43109 | 12.8577 | 14.43725 | 11.00983 | -1.579552 | 0.8793179 | 0.03781527 | 2.510285
54.44109 | 12.8407 | 14.38149 | 11.00599 | -1.540787 | 0.8746708 | 0.03785249 | 2.462972
54.45108 | 12.8036 | 14.32577 | 11.00216 | -1.522168 | 0.870091 | 0.03788993 | 2.415628
54.46108 | 12.7756 | 14.27007 | 10.99833 | -1.494475 | 0.8655661 | 0.03792766 | 2.368251
54.47108 | 12.7455 | 14.21455 | 10.99451 | -1.469047 | 0.8610962 | 0.03796564 | 2.320978
54.48108 | 12.7049 | 14.15927 | 10.99069 | -1.454367 | 0.8566772 | 0.03800388 | 2.273895
54.49108 | 12.6939 | 14.10431 | 10.98688 | -1.410414 | 0.8523052 | 0.03804238 | 2.227084
54.50107 | 12.6558 | 14.04981 | 10.98308 | -1.394014 | 0.8479801 | 0.03808109 | 2.180668
54.51107 | 12.6261 | 13.99573 | 10.97929 | -1.369631 | 0.8436894 | 0.03812011 | 2.134632
54.52107 | 12.5977 | 13.94218 | 10.9755 | -1.344482 | 0.8394334 | 0.03815938 | 2.089088
54.53107 | 12.5738 | 13.88923 | 10.97172 | -1.315426 | 0.8352085 | 0.03819891 | 2.044098
54.54107 | 12.547 | 13.83692 | 10.96795 | -1.289916 | 0.8310108 | 0.0382387 | 1.999721
54.55107 | 12.5294 | 13.7853 | 10.96418 | -1.255901 | 0.826837 | 0.03827876 | 1.956007
54.56106 | 12.4903 | 13.73447 | 10.96042 | -1.244173 | 0.822689 | 0.03831904 | 1.913043
54.57106 | 12.4601 | 13.68437 | 10.95667 | -1.224266 | 0.8185538 | 0.03835962 | 1.870785
54.58106 | 12.4508 | 13.63506 | 10.95292 | -1.184264 | 0.8144339 | 0.03840047 | 1.82931
54.59106 | 12.419 | 13.58659 | 10.94918 | -1.167594 | 0.8103269 | 0.03844158 | 1.788645
54.60106 | 12.3908 | 13.53898 | 10.94545 | -1.148175 | 0.8062309 | 0.03848296 | 1.748815
54.61105 | 12.3743 | 13.49228 | 10.94172 | -1.11798 | 0.8021484 | 0.03852457 | 1.709884
54.62105 | 12.3383 | 13.44641 | 10.938 | -1.108113 | 0.7980699 | 0.03856649 | 1.671773
54.63105 | 12.3228 | 13.40144 | 10.93429 | -1.078637 | 0.7939986 | 0.03860868 | 1.63454
54.64105 | 12.3039 | 13.35736 | 10.93058 | -1.053458 | 0.7899339 | 0.03865114 | 1.598189
54.65105 | 12.2841 | 13.31418 | 10.92688 | -1.030078 | 0.7858753 | 0.03869388 | 1.562724
54.66105 | 12.2588 | 13.2719 | 10.92319 | -1.013096 | 0.7818231 | 0.03873688 | 1.528144
54.67104 | 12.2441 | 13.23055 | 10.91951 | -0.9864479 | 0.7777811 | 0.03878012 | 1.494477
54.68104 | 12.2241 | 13.19005 | 10.91583 | -0.9659477 | 0.7737425 | 0.03882368 | 1.461651
54.69104 | 12.2015 | 13.15043 | 10.91216 | -0.9489282 | 0.7697116 | 0.03886752 | 1.429691
54.70104 | 12.1842 | 13.11168 | 10.90849 | -0.92748 | 0.7656896 | 0.03891163 | 1.398586
54.71104 | 12.1679 | 13.07379 | 10.90483 | -0.9058917 | 0.7616777 | 0.03895603 | 1.368323
54.72103 | 12.1506 | 13.03679 | 10.90119 | -0.886188 | 0.7576812 | 0.03900065 | 1.33892
54.73103 | 12.1276 | 13.00058 | 10.89754 | -0.8729806 | 0.7536937 | 0.03904561 | 1.3103
54.74103 | 12.123 | 12.96519 | 10.8939 | -0.8421928 | 0.7497208 | 0.03909085 | 1.282478
54.75103 | 12.092 | 12.93061 | 10.89027 | -0.8386094 | 0.7457643 | 0.03913637 | 1.255437
54.76103 | 12.082 | 12.89681 | 10.88665 | -0.814815 | 0.741826 | 0.03918218 | 1.22916
54.77102 | 12.0597 | 12.86383 | 10.88303 | -0.8041286 | 0.7379116 | 0.03922822 | 1.203656
54.78102 | 12.0532 | 12.83156 | 10.87942 | -0.778362 | 0.7340154 | 0.0392746 | 1.17885
54.79102 | 12.0416 | 12.80003 | 10.87582 | -0.7584348 | 0.7301431 | 0.03932127 | 1.154753
54.80102 | 12.0191 | 12.76923 | 10.87222 | -0.75013 | 0.7262966 | 0.03936823 | 1.131346
54.81102 | 12.0095 | 12.73913 | 10.86863 | -0.7296309 | 0.7224779 | 0.03941547 | 1.108609
54.82102 | 11.9897 | 12.70972 | 10.86504 | -0.7200205 | 0.7186889 | 0.03946302 | 1.086524
54.83101 | 11.9843 | 12.68101 | 10.86147 | -0.6967096 | 0.7149349 | 0.0395108 | 1.065093
54.84101 | 11.9733 | 12.65293 | 10.8579 | -0.6796252 | 0.7112102 | 0.03955893 | 1.044255
54.85101 | 11.9698 | 12.62548 | 10.85434 | -0.6556791 | 0.7075203 | 0.03960735 | 1.024014
54.86101 | 11.9435 | 12.59865 | 10.85078 | -0.6551549 | 0.7038666 | 0.03965608 | 1.004352
54.87101 | 11.9427 | 12.57244 | 10.84723 | -0.6297363 | 0.7002505 | 0.0397051 | 0.9852507
54.881 | 11.9136 | 12.54683 | 10.84369 | -0.633232 | 0.6966768 | 0.03975437 | 0.9667108
54.891 | 11.9198 | 12.52178 | 10.84015 | -0.6019762 | 0.6931396 | 0.03980399 | 0.9486792
54.901 | 11.904 | 12.49728 | 10.83662 | -0.5932785 | 0.6896434 | 0.03985392 | 0.9311576
54.911 | 11.9 | 12.47332 | 10.8331 | -0.5733238 | 0.6861892 | 0.03990414 | 0.91413
54.921 | 11.8852 | 12.4499 | 10.82958 | -0.564697 | 0.6827777 | 0.03995467 | 0.8975806
54.931 | 11.8718 | 12.42698 | 10.82607 | -0.5551834 | 0.6794095 | 0.04000552 | 0.881494
54.94099 | 11.8639 | 12.40459 | 10.82257 | -0.5406904 | 0.6760884 | 0.04005661 | 0.8658705
54.95099 | 11.8599 | 12.38266 | 10.81908 | -0.52276 | 0.6728083 | 0.04010806 | 0.8506648
54.96099 | 11.8601 | 12.3612 | 10.81559 | -0.5011005 | 0.6695728 | 0.04015983 | 0.8358786
54.97099 | 11.8394 | 12.3402 | 10.81211 | -0.5007986 | 0.6663819 | 0.04021191 | 0.8214982
54.98099 | 11.8369 | 12.31964 | 10.80863 | -0.4827412 | 0.6632359 | 0.04026429 | 0.8075104
54.99098 | 11.8277 | 12.29953 | 10.80516 | -0.4718349 | 0.6601376 | 0.04031695 | 0.7939155
55.00098 | 11.8271 | 12.27983 | 10.8017 | -0.4527278 | 0.6570811 | 0.04036997 | 0.7806745
55.01098 | 11.8166 | 12.26053 | 10.79825 | -0.4439278 | 0.6540689 | 0.0404233 | 0.7677891
55.02098 | 11.8142 | 12.24162 | 10.7948 | -0.427423 | 0.6511012 | 0.04047696 | 0.7552475
55.03098 | 11.8045 | 12.2231 | 10.79135 | -0.4186019 | 0.6481774 | 0.04053094 | 0.7430386
55.04098 | 11.7988 | 12.20495 | 10.78792 | -0.4061534 | 0.6452972 | 0.04058523 | 0.7311516
55.05097 | 11.7937 | 12.18718 | 10.78449 | -0.3934839 | 0.642463 | 0.0406398 | 0.7195873
55.06097 | 11.7825 | 12.16975 | 10.78107 | -0.3872479 | 0.6396688 | 0.04069474 | 0.7083128
55.07097 | 11.7737 | 12.15265 | 10.77766 | -0.3789529 | 0.6369169 | 0.04075001 | 0.6973299
55.08097 | 11.7752 | 12.13589 | 10.77425 | -0.360689 | 0.6342068 | 0.04080561 | 0.6866293
55.09097 | 11.7551 | 12.11945 | 10.77085 | -0.3643465 | 0.631538 | 0.04086154 | 0.6762019
55.10096 | 11.7628 | 12.10333 | 10.76745 | -0.3405323 | 0.6289127 | 0.04091774 | 0.6660488
55.11096 | 11.7501 | 12.0875 | 10.76406 | -0.3374049 | 0.6263247 | 0.04097433 | 0.6561416
55.12096 | 11.7519 | 12.07197 | 10.76068 | -0.320072 | 0.6237763 | 0.04103125 | 0.6464822
55.13096 | 11.7318 | 12.05673 | 10.75731 | -0.3249251 | 0.6212668 | 0.0410885 | 0.6370629
55.14096 | 11.7342 | 12.04176 | 10.75394 | -0.307556 | 0.6187957 | 0.0411461 | 0.6278761
55.15096 | 11.7272 | 12.02706 | 10.75058 | -0.2998569 | 0.6163623 | 0.04120403 | 0.6189144
55.16095 | 11.7253 | 12.01263 | 10.74722 | -0.2873342 | 0.6139684 | 0.04126225 | 0.6101794
55.17095 | 11.7187 | 11.99845 | 10.74388 | -0.2797524 | 0.6116087 | 0.04132086 | 0.6016473
55.18095 | 11.7128 | 11.98452 | 10.74053 | -0.2717183 | 0.609285 | 0.04137981 | 0.5933199
55.19095 | 11.7012 | 11.97082 | 10.7372 | -0.269625 | 0.6069965 | 0.04143911 | 0.585191
55.20095 | 11.7044 | 11.95737 | 10.73387 | -0.252966 | 0.6047429 | 0.04149876 | 0.5772547
55.21094 | 11.699 | 11.94415 | 10.73055 | -0.245148 | 0.6025259 | 0.04155867 | 0.5695125
55.22094 | 11.6841 | 11.93114 | 10.72724 | -0.2470383 | 0.60034 | 0.04161903 | 0.5619437
55.23094 | 11.682 | 11.91834 | 10.72393 | -0.2363442 | 0.5981871 | 0.0416797 | 0.5545505
55.24094 | 11.6782 | 11.90576 | 10.72062 | -0.22756 | 0.5960666 | 0.04174077 | 0.5473276
55.25094 | 11.6714 | 11.89338 | 10.71733 | -0.2219798 | 0.5939781 | 0.04180215 | 0.54027
55.26094 | 11.6659 | 11.8812 | 10.71404 | -0.2152986 | 0.5919209 | 0.04186393 | 0.5333729
55.27093 | 11.6669 | 11.86922 | 10.71076 | -0.2023228 | 0.5898965 | 0.04192596 | 0.5266382
55.28093 | 11.6548 | 11.85742 | 10.70749 | -0.2026234 | 0.5879004 | 0.04198843 | 0.520048
55.29093 | 11.6665 | 11.84581 | 10.70422 | -0.1793078 | 0.5859341 | 0.04205126 | 0.5136045
55.30093 | 11.6447 | 11.83437 | 10.70096 | -0.189671 | 0.5839971 | 0.04211447 | 0.5073038
55.31093 | 11.6563 | 11.82311 | 10.6977 | -0.1668087 | 0.5820889 | 0.04217803 | 0.5011416
55.32092 | 11.6455 | 11.81203 | 10.69445 | -0.1665272 | 0.5802108 | 0.04224189 | 0.4951199
55.33092 | 11.6408 | 11.8011 | 10.69121 | -0.1603004 | 0.5783588 | 0.04230619 | 0.4892232
55.34092 | 11.6436 | 11.79034 | 10.68798 | -0.1467353 | 0.5765342 | 0.04237086 | 0.4834537
55.35092 | 11.6363 | 11.77973 | 10.68475 | -0.1434279 | 0.5747365 | 0.0424359 | 0.477808
55.36092 | 11.6306 | 11.76927 | 10.68153 | -0.1386745 | 0.5729654 | 0.04250131 | 0.4722827
55.37092 | 11.6308 | 11.75897 | 10.67831 | -0.128171 | 0.5712203 | 0.04256711 | 0.4668744
55.38091 | 11.6255 | 11.74882 | 10.6751 | -0.1233244 | 0.5695026 | 0.04263321 | 0.4615853
55.39091 | 11.6133 | 11.73881 | 10.6719 | -0.1255105 | 0.5678085 | 0.04269975 | 0.4564017
55.40091 | 11.6161 | 11.72894 | 10.6687 | -0.1128364 | 0.5661392 | 0.04276668 | 0.4513259
55.41091 | 11.6067 | 11.7192 | 10.66552 | -0.1124989 | 0.5644945 | 0.042834 | 0.4463552
55.42091 | 11.6098 | 11.70959 | 10.66233 | -0.0997948 | 0.5628739 | 0.04290169 | 0.4414869
55.4309 | 11.6039 | 11.70013 | 10.65916 | -0.09623029 | 0.5612786 | 0.04296971 | 0.4367227
55.4409 | 11.5975 | 11.69078 | 10.65599 | -0.09328386 | 0.5597051 | 0.04303818 | 0.432051
55.4509 | 11.5995 | 11.68156 | 10.65283 | -0.08206207 | 0.5581547 | 0.04310705 | 0.4274738
55.4609 | 11.5914 | 11.67246 | 10.64967 | -0.08106215 | 0.556627 | 0.0431763 | 0.4229888
55.4709 | 11.5875 | 11.66348 | 10.64652 | -0.0759814 | 0.5551217 | 0.04324596 | 0.4185937
55.4809 | 11.5893 | 11.65462 | 10.64338 | -0.06531732 | 0.5536384 | 0.04331601 | 0.4142862
55.49089 | 11.5823 | 11.64588 | 10.64024 | -0.06357616 | 0.5521785 | 0.04338639 | 0.4100682
55.50089 | 11.5761 | 11.63724 | 10.63711 | -0.06113785 | 0.5507384 | 0.04345724 | 0.4059294
55.51089 | 11.5821 | 11.62871 | 10.63399 | -0.04660899 | 0.5493194 | 0.04352849 | 0.4018719
55.52089 | 11.5578 | 11.62029 | 10.63087 | -0.06248726 | 0.5479213 | 0.04360015 | 0.3978937
55.53089 | 11.5702 | 11.61197 | 10.62776 | -0.04177051 | 0.5465438 | 0.04367222 | 0.393993
55.54088 | 11.5638 | 11.60376 | 10.62466 | -0.03996461 | 0.5451879 | 0.04374463 | 0.3901715
55.55088 | 11.5452 | 11.59565 | 10.62156 | -0.05045135 | 0.5438507 | 0.04381751 | 0.3864201
55.56088 | 11.5497 | 11.58764 | 10.61847 | -0.0379369 | 0.5425333 | 0.04389082 | 0.3827407
55.57088 | 11.5399 | 11.57972 | 10.61539 | -0.03981926 | 0.5412353 | 0.04396453 | 0.3791317
55.58088 | 11.5463 | 11.5719 | 10.61231 | -0.02559659 | 0.5399566 | 0.04403867 | 0.3755915
55.59088 | 11.5409 | 11.56417 | 10.60924 | -0.0232671 | 0.5386969 | 0.04411323 | 0.3721185
55.60087 | 11.5266 | 11.55654 | 10.60618 | -0.02993684 | 0.5374575 | 0.04418814 | 0.3687145
55.61087 | 11.532 | 11.54899 | 10.60312 | -0.0169883 | 0.5362351 | 0.04426354 | 0.3653712
55.62087 | 11.5256 | 11.54153 | 10.60007 | -0.01592779 | 0.535031 | 0.04433937 | 0.3620908
55.63087 | 11.5191 | 11.53415 | 10.59702 | -0.01505368 | 0.533845 | 0.04441564 | 0.3588717
55.64087 | 11.5195 | 11.52686 | 10.59398 | -0.007364411 | 0.5326768 | 0.04449233 | 0.3557126
55.65086 | 11.5076 | 11.51967 | 10.59095 | -0.01206548 | 0.5315275 | 0.04456938 | 0.3526153
55.66086 | 11.5018 | 11.51254 | 10.58793 | -0.0107413 | 0.5303944 | 0.04464695 | 0.3495723
55.67086 | 11.5048 | 11.5055 | 10.58491 | -0.0006975442 | 0.5292786 | 0.04472495 | 0.3465856
55.68086 | 11.497 | 11.49853 | 10.5819 | -0.001532777 | 0.5281799 | 0.0448034 | 0.3436539
55.69086 | 11.488 | 11.49165 | 10.57889 | -0.003645642 | 0.5270981 | 0.04488228 | 0.340776
55.70086 | 11.4864 | 11.48483 | 10.57589 | 0.001565137 | 0.5260329 | 0.04496162 | 0.3379508
55.71085 | 11.4706 | 11.47811 | 10.5729 | -0.007506165 | 0.5249852 | 0.04504133 | 0.3351804
55.72085 | 11.471 | 11.47144 | 10.56991 | -0.000444226 | 0.5239528 | 0.04512156 | 0.3324575
55.73085 | 11.4773 | 11.46485 | 10.56693 | 0.01244514 | 0.5229366 | 0.04520225 | 0.3297841
55.74085 | 11.4536 | 11.45834 | 10.56396 | -0.004737006 | 0.5219363 | 0.0452834 | 0.3271592
55.75085 | 11.4745 | 11.45189 | 10.56099 | 0.02261055 | 0.5209519 | 0.045365 | 0.324582
55.76084 | 11.4543 | 11.44552 | 10.55803 | 0.008782668 | 0.5199839 | 0.04544698 | 0.3220538
55.77084 | 11.4476 | 11.43921 | 10.55508 | 0.008392947 | 0.5190306 | 0.04552951 | 0.3195689
55.78084 | 11.4648 | 11.43296 | 10.55213 | 0.03183613 | 0.5180925 | 0.0456125 | 0.3171288
55.79084 | 11.4421 | 11.42679 | 10.54919 | 0.01531332 | 0.5171696 | 0.04569596 | 0.3147327
55.80084 | 11.45 | 11.42067 | 10.54625 | 0.02932539 | 0.5162618 | 0.04577989 | 0.3123797
55.81084 | 11.4489 | 11.41463 | 10.54332 | 0.0342733 | 0.5153688 | 0.04586431 | 0.3100691
55.82083 | 11.4368 | 11.40865 | 10.54041 | 0.0281522 | 0.5144914 | 0.04594911 | 0.3078022
55.83083 | 11.454 | 11.40273 | 10.53749 | 0.05127473 | 0.5136278 | 0.04603447 | 0.3055738
55.84083 | 11.4349 | 11.39686 | 10.53458 | 0.03803591 | 0.5127785 | 0.04612031 | 0.3033855
55.85083 | 11.4386 | 11.39106 | 10.53168 | 0.04753654 | 0.5119437 | 0.04620664 | 0.3012364
55.86083 | 11.442 | 11.38532 | 10.52878 | 0.0566775 | 0.511123 | 0.04629346 | 0.299126
55.87082 | 11.4379 | 11.37965 | 10.52589 | 0.05825365 | 0.5103171 | 0.04638068 | 0.2970558
55.88082 | 11.431 | 11.37402 | 10.52301 | 0.05697773 | 0.5095244 | 0.04646849 | 0.2950204
55.89082 | 11.4448 | 11.36846 | 10.52013 | 0.07634459 | 0.5087454 | 0.04655678 | 0.2930217
55.90082 | 11.4346 | 11.36295 | 10.51726 | 0.07165489 | 0.5079803 | 0.04664558 | 0.2910587
55.91082 | 11.4519 | 11.35749 | 10.5144 | 0.09440919 | 0.5072285 | 0.04673488 | 0.2891314
55.92082 | 11.4459 | 11.35209 | 10.51154 | 0.09380832 | 0.5064905 | 0.04682468 | 0.2872387
55.93081 | 11.445 | 11.34675 | 10.50869 | 0.09824804 | 0.5057662 | 0.0469149 | 0.285382
55.94081 | 11.4636 | 11.34146 | 10.50584 | 0.1221391 | 0.5050547 | 0.04700572 | 0.2835571
55.95081 | 11.4521 | 11.33622 | 10.503 | 0.1158772 | 0.5043562 | 0.04709705 | 0.2817653
55.96081 | 11.453 | 11.33104 | 10.50017 | 0.1219627 | 0.5036708 | 0.0471889 | 0.280006
55.97081 | 11.4694 | 11.3259 | 10.49735 | 0.1434965 | 0.5029982 | 0.04728126 | 0.2782788
55.9808 | 11.4613 | 11.32083 | 10.49453 | 0.1404739 | 0.5023392 | 0.04737406 | 0.2765847
55.9908 | 11.4681 | 11.31579 | 10.49171 | 0.1523057 | 0.5016922 | 0.04746748 | 0.27492
56.0008 | 11.4691 | 11.31081 | 10.48891 | 0.1582875 | 0.5010579 | 0.04756143 | 0.2732859
56.0108 | 11.4685 | 11.30588 | 10.48611 | 0.1626197 | 0.5004361 | 0.0476559 | 0.271682
56.0208 | 11.4702 | 11.301 | 10.48331 | 0.1692029 | 0.4998267 | 0.04775091 | 0.2701077
56.0308 | 11.4778 | 11.29616 | 10.48052 | 0.1816375 | 0.4992297 | 0.04784646 | 0.2685627
56.04079 | 11.464 | 11.29138 | 10.47774 | 0.1726195 | 0.4986455 | 0.04794246 | 0.2670481
56.05079 | 11.4908 | 11.28664 | 10.47497 | 0.2041588 | 0.4980729 | 0.04803909 | 0.2655603
56.06079 | 11.4749 | 11.28195 | 10.4722 | 0.192951 | 0.4975123 | 0.04813627 | 0.2641007
56.07079 | 11.4798 | 11.2773 | 10.46944 | 0.2024967 | 0.4969638 | 0.04823401 | 0.2626687
56.08079 | 11.4925 | 11.2727 | 10.46668 | 0.2197963 | 0.4964272 | 0.04833229 | 0.261264
56.09078 | 11.488 | 11.26815 | 10.46393 | 0.2198457 | 0.495903 | 0.04843102 | 0.2598877
56.10078 | 11.488 | 11.26365 | 10.46119 | 0.2243544 | 0.4953899 | 0.04853043 | 0.2585365
56.11078 | 11.4975 | 11.25918 | 10.45845 | 0.2383183 | 0.4948886 | 0.04863041 | 0.2572117
56.12078 | 11.486 | 11.25476 | 10.45572 | 0.2312389 | 0.4943976 | 0.04873093 | 0.2559128
56.13078 | 11.497 | 11.25039 | 10.45299 | 0.2466143 | 0.4939194 | 0.04883206 | 0.2546396
56.14078 | 11.4937 | 11.24605 | 10.45028 | 0.247646 | 0.4934527 | 0.04893372 | 0.2533918
56.15077 | 11.4898 | 11.24177 | 10.44757 | 0.2480301 | 0.4929979 | 0.04903588 | 0.2521702
56.16077 | 11.497 | 11.23752 | 10.44486 | 0.2594755 | 0.4925539 | 0.04913873 | 0.2509721
56.17077 | 11.5037 | 11.23332 | 10.44216 | 0.2703782 | 0.4921211 | 0.04924215 | 0.2497987
56.18077 | 11.4885 | 11.22916 | 10.43947 | 0.2593393 | 0.4916989 | 0.04934616 | 0.2486494
56.19077 | 11.4944 | 11.22504 | 10.43678 | 0.2693577 | 0.4912885 | 0.04945077 | 0.2475242
56.20076 | 11.4842 | 11.22097 | 10.4341 | 0.2632304 | 0.4908896 | 0.04955587 | 0.2464239
56.21076 | 11.4926 | 11.21693 | 10.43143 | 0.2756657 | 0.4905012 | 0.04966168 | 0.245346
56.22076 | 11.4954 | 11.21294 | 10.42876 | 0.2824599 | 0.4901238 | 0.04976808 | 0.2442915
56.23076 | 11.5023 | 11.20899 | 10.42609 | 0.2933132 | 0.4897573 | 0.0498751 | 0.2432601
56.24076 | 11.4882 | 11.20507 | 10.42344 | 0.2831259 | 0.4894016 | 0.04998272 | 0.2422517
56.25076 | 11.4989 | 11.2012 | 10.42079 | 0.2976983 | 0.4890567 | 0.05009096 | 0.241266
56.26075 | 11.4874 | 11.19737 | 10.41815 | 0.2900266 | 0.4887228 | 0.05019971 | 0.2403038
56.27075 | 11.4983 | 11.19358 | 10.41551 | 0.3047189 | 0.4883993 | 0.05030919 | 0.239363
56.28075 | 11.4847 | 11.18983 | 10.41288 | 0.2948715 | 0.4880864 | 0.0504193 | 0.2384445
56.29075 | 11.4917 | 11.18612 | 10.41025 | 0.3055846 | 0.487784 | 0.05053003 | 0.2375481
56.30075 | 11.4986 | 11.18244 | 10.40763 | 0.3161584 | 0.4874922 | 0.05064141 | 0.2366737
56.31074 | 11.4805 | 11.17881 | 10.40502 | 0.3016893 | 0.4872112 | 0.0507533 | 0.2358219
56.32074 | 11.4932 | 11.17521 | 10.40242 | 0.317985 | 0.4869402 | 0.05086595 | 0.234991
56.33074 | 11.4911 | 11.17166 | 10.39982 | 0.319442 | 0.4866795 | 0.05097925 | 0.2341817
56.34074 | 11.4822 | 11.16814 | 10.39722 | 0.3140601 | 0.4864294 | 0.0510932 | 0.2333938
56.35074 | 11.4746 | 11.16466 | 10.39464 | 0.3099399 | 0.4861893 | 0.0512078 | 0.2326273
56.36074 | 11.4869 | 11.16122 | 10.39205 | 0.3256812 | 0.4859597 | 0.05132306 | 0.2318822
56.37073 | 11.4819 | 11.15782 | 10.38948 | 0.3240809 | 0.4857403 | 0.05143887 | 0.231159
56.38073 | 11.4824 | 11.15445 | 10.38691 | 0.3279458 | 0.485531 | 0.05155546 | 0.2304562
56.39073 | 11.4798 | 11.15113 | 10.38435 | 0.3286726 | 0.4853317 | 0.05167273 | 0.2297746
56.40073 | 11.4793 | 11.14784 | 10.38179 | 0.3314614 | 0.4851426 | 0.05179067 | 0.229114
56.41073 | 11.4825 | 11.14459 | 10.37924 | 0.3379123 | 0.4849635 | 0.05190928 | 0.2284745
56.42072 | 11.4783 | 11.14138 | 10.3767 | 0.3369222 | 0.4847945 | 0.05202847 | 0.2278567
56.43072 | 11.4841 | 11.1382 | 10.37416 | 0.3458974 | 0.4846355 | 0.05214846 | 0.2272592
56.44072 | 11.4871 | 11.13507 | 10.37163 | 0.3520348 | 0.4844863 | 0.05226915 | 0.2266827
56.45072 | 11.4798 | 11.13197 | 10.3691 | 0.3478345 | 0.4843471 | 0.05239054 | 0.2261272
56.46072 | 11.4788 | 11.1289 | 10.36658 | 0.3498965 | 0.4842177 | 0.05251262 | 0.2255928
56.47072 | 11.4766 | 11.12588 | 10.36407 | 0.3507209 | 0.4840981 | 0.05263541 | 0.2250793
56.48071 | 11.4822 | 11.1229 | 10.36156 | 0.3593044 | 0.4839885 | 0.0527588 | 0.2245875
56.49071 | 11.475 | 11.11995 | 10.35906 | 0.3550532 | 0.4838886 | 0.05288303 | 0.2241163
56.50071 | 11.4766 | 11.11704 | 10.35656 | 0.3595641 | 0.4837984 | 0.05300797 | 0.2236663
56.51071 | 11.4842 | 11.11416 | 10.35407 | 0.3700373 | 0.483718 | 0.05313359 | 0.2232377
56.52071 | 11.4712 | 11.11133 | 10.35159 | 0.3598725 | 0.4836473 | 0.05326004 | 0.2228303
56.5307 | 11.4803 | 11.10853 | 10.34911 | 0.371767 | 0.4835864 | 0.05338701 | 0.2224448
56.5407 | 11.4849 | 11.10577 | 10.34664 | 0.3791262 | 0.483535 | 0.05351489 | 0.2220805
56.5507 | 11.4808 | 11.10305 | 10.34418 | 0.3777473 | 0.4834933 | 0.05364352 | 0.2217379
56.5607 | 11.4883 | 11.10037 | 10.34172 | 0.38793 | 0.4834612 | 0.05377289 | 0.2214171
56.5707 | 11.4802 | 11.09773 | 10.33927 | 0.3824744 | 0.4834388 | 0.05390302 | 0.2211183
56.5807 | 11.4891 | 11.09512 | 10.33682 | 0.3939802 | 0.4834259 | 0.05403391 | 0.2208417
56.59069 | 11.4968 | 11.09256 | 10.33438 | 0.4042448 | 0.4834225 | 0.05416544 | 0.2205876
56.60069 | 11.4822 | 11.09003 | 10.33194 | 0.3921731 | 0.4834288 | 0.05429787 | 0.2203558
56.61069 | 11.4909 | 11.08754 | 10.32952 | 0.4033623 | 0.4834445 | 0.05443108 | 0.2201466
56.62069 | 11.4975 | 11.08509 | 10.32709 | 0.4124123 | 0.4834698 | 0.05456506 | 0.2199604
56.63069 | 11.4926 | 11.08268 | 10.32468 | 0.4099228 | 0.4835045 | 0.05469983 | 0.2197973
56.64068 | 11.499 | 11.08031 | 10.32227 | 0.4186912 | 0.4835488 | 0.05483527 | 0.2196578
56.65068 | 11.4939 | 11.07798 | 10.31986 | 0.4159221 | 0.4836024 | 0.05497163 | 0.2195417
56.66068 | 11.5008 | 11.07569 | 10.31746 | 0.4251127 | 0.4836657 | 0.05510879 | 0.2194497
56.67068 | 11.5034 | 11.07344 | 10.31507 | 0.4299629 | 0.4837382 | 0.05524677 | 0.2193818
56.68068 | 11.4972 | 11.07123 | 10.31268 | 0.4259722 | 0.4838203 | 0.05538557 | 0.2193385
56.69068 | 11.5008 | 11.06906 | 10.3103 | 0.4317405 | 0.4839118 | 0.05552517 | 0.2193201
56.70067 | 11.5124 | 11.06693 | 10.30793 | 0.4454651 | 0.4840126 | 0.05566548 | 0.2193269
56.71067 | 11.5101 | 11.06485 | 10.30556 | 0.44525 | 0.4841229 | 0.05580674 | 0.2193593
56.72067 | 11.5116 | 11.06281 | 10.3032 | 0.4487929 | 0.4842426 | 0.05594884 | 0.2194176
56.73067 | 11.5199 | 11.06081 | 10.30084 | 0.4590931 | 0.4843717 | 0.05609179 | 0.2195023
56.74067 | 11.5131 | 11.05885 | 10.29849 | 0.4542504 | 0.4845102 | 0.05623559 | 0.2196138
56.75066 | 11.5237 | 11.05694 | 10.29615 | 0.4667624 | 0.484658 | 0.0563801 | 0.2197522
56.76066 | 11.5167 | 11.05507 | 10.29381 | 0.4616324 | 0.4848153 | 0.05652561 | 0.2199185
56.77066 | 11.5185 | 11.05324 | 10.29148 | 0.4652581 | 0.4849819 | 0.05667198 | 0.220113
56.78066 | 11.5239 | 11.05146 | 10.28915 | 0.472439 | 0.4851579 | 0.05681923 | 0.220336
56.79066 | 11.5255 | 11.04973 | 10.28683 | 0.4757745 | 0.4853433 | 0.05696737 | 0.2205882
56.80066 | 11.5328 | 11.04804 | 10.28451 | 0.4847642 | 0.4855381 | 0.05711638 | 0.22087
56.81065 | 11.5196 | 11.04639 | 10.2822 | 0.4732059 | 0.4857421 | 0.05726614 | 0.2211817
56.82065 | 11.5214 | 11.0448 | 10.2799 | 0.4766021 | 0.4859557 | 0.05741695 | 0.2215245
56.83065 | 11.533 | 11.04325 | 10.2776 | 0.489751 | 0.4861785 | 0.05756866 | 0.2218987
56.84065 | 11.5303 | 11.04175 | 10.27531 | 0.4885515 | 0.4864109 | 0.05772128 | 0.2223048
56.85065 | 11.5269 | 11.0403 | 10.27303 | 0.4866035 | 0.4866525 | 0.05787481 | 0.2227434
56.86064 | 11.5345 | 11.0389 | 10.27075 | 0.4956044 | 0.4869035 | 0.05802913 | 0.2232149
56.87064 | 11.5318 | 11.03754 | 10.26847 | 0.4942567 | 0.4871639 | 0.05818452 | 0.2237207
56.88064 | 11.5342 | 11.03624 | 10.26621 | 0.4979582 | 0.4874338 | 0.05834085 | 0.2242611
56.89064 | 11.5434 | 11.03499 | 10.26394 | 0.5084083 | 0.4877131 | 0.05849812 | 0.2248366
56.90064 | 11.5413 | 11.03379 | 10.26169 | 0.5075062 | 0.4880019 | 0.05865634 | 0.2254482
56.91064 | 11.5373 | 11.03265 | 10.25944 | 0.5046512 | 0.4883 | 0.05881553 | 0.2260963
56.92063 | 11.5465 | 11.03156 | 10.25719 | 0.5149416 | 0.4886071 | 0.05897552 | 0.2267812
56.93063 | 11.5354 | 11.03052 | 10.25496 | 0.5048784 | 0.4889243 | 0.05913664 | 0.2275049
56.94063 | 11.5522 | 11.02954 | 10.25272 | 0.5226605 | 0.4892505 | 0.05929874 | 0.2282673
56.95063 | 11.5552 | 11.02861 | 10.2505 | 0.5265861 | 0.4895868 | 0.05946182 | 0.2290694
56.96063 | 11.5484 | 11.02774 | 10.24827 | 0.5206557 | 0.489932 | 0.05962589 | 0.2299118
56.97062 | 11.5504 | 11.02693 | 10.24606 | 0.5234672 | 0.4902866 | 0.05979081 | 0.2307941
56.98062 | 11.5576 | 11.02618 | 10.24385 | 0.531421 | 0.4906511 | 0.0599569 | 0.2317193
56.99062 | 11.5501 | 11.02548 | 10.24165 | 0.5246159 | 0.4910251 | 0.06012399 | 0.2326871
57.00062 | 11.5677 | 11.02485 | 10.23945 | 0.5428511 | 0.4914087 | 0.06029212 | 0.233698
57.01062 | 11.5686 | 11.02427 | 10.23726 | 0.5443263 | 0.4918018 | 0.06046127 | 0.2347528
57.02062 | 11.5655 | 11.02376 | 10.23507 | 0.5417403 | 0.4922046 | 0.06063146 | 0.2358521
57.03061 | 11.5775 | 11.02331 | 10.23289 | 0.5541926 | 0.4926164 | 0.06080253 | 0.2369954
57.04061 | 11.5762 | 11.02292 | 10.23072 | 0.5532831 | 0.4930383 | 0.06097482 | 0.2381854
57.05061 | 11.5718 | 11.02259 | 10.22855 | 0.5492111 | 0.4934699 | 0.06114818 | 0.2394216
57.06061 | 11.5934 | 11.02232 | 10.22639 | 0.5710759 | 0.4939111 | 0.06132259 | 0.2407043
57.07061 | 11.5826 | 11.02212 | 10.22423 | 0.5604774 | 0.4943621 | 0.0614981 | 0.2420339
57.0806 | 11.5941 | 11.02199 | 10.22208 | 0.572115 | 0.4948223 | 0.06167448 | 0.2434093
57.0906 | 11.6007 | 11.02191 | 10.21993 | 0.5787889 | 0.4952926 | 0.06185219 | 0.2448332
57.1006 | 11.5886 | 11.0219 | 10.21779 | 0.566699 | 0.4957728 | 0.06203094 | 0.2463044
57.1106 | 11.6087 | 11.02195 | 10.21566 | 0.5867454 | 0.4962627 | 0.06221086 | 0.2478227
57.1206 | 11.5993 | 11.02207 | 10.21353 | 0.5772282 | 0.4967625 | 0.06239187 | 0.2493878
57.1306 | 11.6075 | 11.02225 | 10.21141 | 0.585248 | 0.497272 | 0.06257397 | 0.2509993
57.14059 | 11.6088 | 11.02249 | 10.20929 | 0.5863056 | 0.497791 | 0.06275708 | 0.2526549
57.15059 | 11.6137 | 11.0228 | 10.20718 | 0.5909014 | 0.4983204 | 0.06294149 | 0.2543569
57.16059 | 11.6141 | 11.02316 | 10.20507 | 0.5909367 | 0.4988597 | 0.06312709 | 0.2561025
57.17059 | 11.6267 | 11.02359 | 10.20297 | 0.603113 | 0.4994089 | 0.06331379 | 0.2578905
57.18059 | 11.6213 | 11.02407 | 10.20088 | 0.5972316 | 0.4999681 | 0.06350173 | 0.2597192
57.19058 | 11.631 | 11.0246 | 10.19879 | 0.6063951 | 0.5005368 | 0.06369059 | 0.2615848
57.20058 | 11.6353 | 11.0252 | 10.19671 | 0.6101048 | 0.5011162 | 0.06388087 | 0.2634886
57.21058 | 11.6288 | 11.02584 | 10.19463 | 0.6029636 | 0.5017056 | 0.06407234 | 0.2654263
57.22058 | 11.6403 | 11.02653 | 10.19256 | 0.6137745 | 0.5023052 | 0.06426502 | 0.2673949
57.23058 | 11.6443 | 11.02726 | 10.19049 | 0.6170408 | 0.5029149 | 0.06445892 | 0.2693911
57.24058 | 11.6369 | 11.02803 | 10.18843 | 0.6088661 | 0.5035348 | 0.06465405 | 0.2714112
57.25057 | 11.6481 | 11.02884 | 10.18638 | 0.6192551 | 0.5041644 | 0.06485021 | 0.2734492
57.26057 | 11.6538 | 11.02969 | 10.18433 | 0.6241109 | 0.5048048 | 0.06504781 | 0.2755044
57.27057 | 11.6462 | 11.03056 | 10.18229 | 0.615639 | 0.5054556 | 0.06524668 | 0.2775703
57.28057 | 11.6593 | 11.03146 | 10.18025 | 0.6278444 | 0.5061168 | 0.0654468 | 0.2796414
57.29057 | 11.6551 | 11.03237 | 10.17822 | 0.6227328 | 0.5067883 | 0.0656482 | 0.2817124
57.30056 | 11.6512 | 11.03329 | 10.17619 | 0.6179107 | 0.5074697 | 0.06585069 | 0.2837753
57.31056 | 11.6654 | 11.03422 | 10.17417 | 0.6311825 | 0.5081622 | 0.06605467 | 0.2858279
57.32056 | 11.6612 | 11.03514 | 10.17216 | 0.6260556 | 0.5088653 | 0.06625996 | 0.287862
57.33056 | 11.6658 | 11.03606 | 10.17015 | 0.6297364 | 0.5095789 | 0.06646657 | 0.2898708
57.34056 | 11.6769 | 11.03697 | 10.16814 | 0.6399315 | 0.5103032 | 0.0666745 | 0.2918477
57.35056 | 11.6705 | 11.03785 | 10.16614 | 0.6326479 | 0.5110382 | 0.06688376 | 0.2937858
57.36055 | 11.6739 | 11.03871 | 10.16415 | 0.635193 | 0.5117831 | 0.06709417 | 0.2956764
57.37055 | 11.6863 | 11.03953 | 10.16217 | 0.6467717 | 0.5125397 | 0.06730615 | 0.2975167
57.38055 | 11.6731 | 11.04031 | 10.16018 | 0.6327917 | 0.5133069 | 0.06751948 | 0.299298
57.39055 | 11.689 | 11.04104 | 10.15821 | 0.6479591 | 0.5140852 | 0.06773421162 | 0.301014
57.40055 | 11.6857 | 11.04172 | 10.15624 | 0.64398 | 0.5148743 | 0.06795032 | 0.3026588
57.41054 | 11.6893 | 11.04234 | 10.15427 | 0.6469603 | 0.5156737 | 0.06816763 | 0.3042251
57.42054 | 11.6944 | 11.0429 | 10.15231 | 0.6515041 | 0.516485 | 0.06838656 | 0.3057108
57.43054 | 11.6995 | 11.04338 | 10.15036 | 0.6561168 | 0.5173072 | 0.06860692 | 0.3071098
57.44054 | 11.6928 | 11.0438 | 10.14841 | 0.6490021 | 0.5181409 | 0.06882871 | 0.3084178
57.45054 | 11.7032 | 11.04414 | 10.14647 | 0.6590636 | 0.5189855 | 0.06905195 | 0.3096316
57.46054 | 11.7072 | 11.0444 | 10.14453 | 0.6628038 | 0.5198416 | 0.06927666 | 0.3107483
57.47053 | 11.71 | 11.04458 | 10.1426 | 0.6654249 | 0.5207081 | 0.06950262 | 0.311765
57.48053 | 11.715 | 11.04467 | 10.14067 | 0.6703279 | 0.5215868 | 0.06973028 | 0.3126824
57.49053 | 11.7208 | 11.04469 | 10.13875 | 0.6761132 | 0.5224772 | 0.06995944 | 0.3134987
57.50053 | 11.7205 | 11.04462 | 10.13684 | 0.6758811 | 0.523379 | 0.07019011 | 0.3142142
57.51053 | 11.7346 | 11.04447 | 10.13493 | 0.6901301 | 0.5242926 | 0.0704223 | 0.3148297
57.52052 | 11.7278 | 11.04424 | 10.13302 | 0.6835589 | 0.5252167 | 0.07065571 | 0.3153462
57.53052 | 11.7399 | 11.04393 | 10.13112 | 0.6959653 | 0.5261536 | 0.07089107 | 0.3157669
57.54052 | 11.7425 | 11.04355 | 10.12923 | 0.6989466 | 0.5271024 | 0.07112782 | 0.316094
57.55052 | 11.7429 | 11.0431 | 10.12734 | 0.699799 | 0.5280631 | 0.07136631 | 0.3163309
57.56052 | 11.7619 | 11.04258 | 10.12546 | 0.7193189 | 0.5290357 | 0.07160622 | 0.3164815
57.57052 | 11.7546 | 11.042 | 10.12358 | 0.7126014 | 0.5300204 | 0.0718479 | 0.3165501
57.58051 | 11.7623 | 11.04136 | 10.12171 | 0.7209413 | 0.5310163 | 0.07209088 | 0.3165417
57.59051 | 11.7643 | 11.04067 | 10.11984 | 0.7236346 | 0.5320253 | 0.07233564 | 0.3164614
57.60051 | 11.7724 | 11.03993 | 10.11798 | 0.7324748 | 0.5330466 | 0.0725822 | 0.3163147
57.61051 | 11.7711 | 11.03914 | 10.11613 | 0.7319562 | 0.5340803 | 0.07283025 | 0.3161074
57.62051 | 11.783 | 11.03833 | 10.11428 | 0.7446724 | 0.5351265 | 0.07308015 | 0.3158457
57.6305 | 11.7872 | 11.03748 | 10.11243 | 0.7497164 | 0.5361842 | 0.07333131 | 0.3155361
57.6405 | 11.7902 | 11.03662 | 10.11059 | 0.7535833 | 0.5372555 | 0.07358449 | 0.3151845
57.6505 | 11.8044 | 11.03573 | 10.10876 | 0.7686657 | 0.5383396 | 0.0738394 | 0.3147976
57.6605 | 11.8021 | 11.03484 | 10.10693 | 0.7672567 | 0.5394365 | 0.07409603 | 0.3143821
57.6705 | 11.8104 | 11.03395 | 10.10511 | 0.7764498 | 0.5405463 | 0.0743544 | 0.3139445
57.6805 | 11.814 | 11.03306 | 10.10329 | 0.7809384 | 0.541669 | 0.07461453 | 0.3134914
57.69049 | 11.8186 | 11.03219 | 10.10148 | 0.7864148 | 0.5428037 | 0.07487619 | 0.3130297
57.70049 | 11.8277 | 11.03133 | 10.09967 | 0.7963745 | 0.5439527 | 0.07513988 | 0.312565
57.71049 | 11.8296 | 11.03049 | 10.09787 | 0.7991101 | 0.545115 | 0.07540539 | 0.3121039
57.72049 | 11.8389 | 11.02968 | 10.09607 | 0.8092156 | 0.5462907 | 0.07567271 | 0.3116524
57.73049 | 11.8407 | 11.02892 | 10.09428 | 0.811785 | 0.5474799 | 0.07594187 | 0.3112164
57.74048 | 11.8383 | 11.02819 | 10.09249 | 0.8101116 | 0.5486815 | 0.07621262 | 0.310802
57.75048 | 11.8422 | 11.02751 | 10.09071 | 0.8146916 | 0.5498979 | 0.07648549 | 0.3104138
57.76048 | 11.857 | 11.02688 | 10.08894 | 0.830119 | 0.5511281 | 0.07676026 | 0.3100572
57.77048 | 11.8544 | 11.02631 | 10.08716 | 0.8280889 | 0.5523722 | 0.07703692 | 0.309737
57.78048 | 11.8633 | 11.0258 | 10.0854 | 0.8374965 | 0.5536304 | 0.07731552 | 0.3094578
57.79048 | 11.8717 | 11.02536 | 10.08364 | 0.8463376 | 0.5549027 | 0.07759605 | 0.3092239
57.80047 | 11.8791 | 11.02499 | 10.08189 | 0.8541076 | 0.5561879 | 0.07787825 | 0.3090394
57.81047 | 11.8779 | 11.0247 | 10.08014 | 0.8532035 | 0.5574888 | 0.07816269 | 0.3089075
57.82047 | 11.89 | 11.02448 | 10.07839 | 0.8655215 | 0.5588041 | 0.07844913 | 0.308832
57.83047 | 11.8889 | 11.02434 | 10.07665 | 0.8645582 | 0.560134 | 0.07873758 | 0.3088158
57.84047 | 11.8941 | 11.02429 | 10.07492 | 0.8698112 | 0.5614787 | 0.07902805 | 0.3088614
57.85046 | 11.9038 | 11.02432 | 10.07319 | 0.8794766 | 0.5628369 | 0.07932027 | 0.3089723
57.86046 | 11.9124 | 11.02445 | 10.07147 | 0.8879526 | 0.5642113 | 0.07961485 | 0.3091506
57.87046 | 11.906 | 11.02466 | 10.06975 | 0.8813365 | 0.5656009 | 0.07991151 | 0.3093984
57.88046 | 11.9189 | 11.02497 | 10.06804 | 0.8939267 | 0.5670056 | 0.08021026 | 0.3097176
57.89046 | 11.9207 | 11.02538 | 10.06633 | 0.8953206 | 0.5684259 | 0.08051113 | 0.3101102
57.90046 | 11.9229 | 11.02588 | 10.06463 | 0.8970169 | 0.5698615 | 0.08081415 | 0.3105777
57.91045 | 11.9271 | 11.02649 | 10.06293 | 0.9006143 | 0.5713114 | 0.08111901 | 0.3111211
57.92045 | 11.9368 | 11.02719 | 10.06124 | 0.9096102 | 0.5727785 | 0.08142635 | 0.3117429
57.93045 | 11.9403 | 11.028 | 10.05956 | 0.9123037 | 0.5742615 | 0.0817359 | 0.3124437
57.94045 | 11.9459 | 11.02891 | 10.05787 | 0.9169935 | 0.5757606 | 0.08204765 | 0.3132248
57.95045 | 11.9466 | 11.02992 | 10.0562 | 0.9166783 | 0.5772759 | 0.08236165 | 0.3140874
57.96044 | 11.957 | 11.03104 | 10.05453 | 0.9259577 | 0.5788061 | 0.08267759 | 0.3150317
57.97044 | 11.9715 | 11.03227 | 10.05286 | 0.939229 | 0.5803543 | 0.08299612 | 0.31606
57.98044 | 11.9684 | 11.03361 | 10.0512 | 0.9347918 | 0.5819192 | 0.08331695 | 0.3171726
57.99044 | 11.9808 | 11.03505 | 10.04954 | 0.9457451 | 0.5835009 | 0.08364011 | 0.3183706
58.00044 | 11.9832 | 11.03661 | 10.04789 | 0.9465876 | 0.5850997 | 0.08396561 | 0.3196547
58.01044 | 11.9831 | 11.03828 | 10.04625 | 0.9448185 | 0.5867156 | 0.08429347 | 0.321026
58.02043 | 11.996 | 11.04006 | 10.04461 | 0.9559385 | 0.5883472 | 0.0846234 | 0.3224835
58.03043 | 11.9995 | 11.04196 | 10.04297 | 0.9575426 | 0.589998 | 0.08495606 | 0.3240317
58.04043 | 12.0065 | 11.04397 | 10.04134 | 0.9625316 | 0.5916664 | 0.08529115 | 0.3256697
58.05043 | 12.0109 | 11.0461 | 10.03972 | 0.9648043 | 0.5933527 | 0.08562869 | 0.3273986
58.06043 | 12.0168 | 11.04834 | 10.0381 | 0.9684595 | 0.5950571 | 0.08596872 | 0.3292195
58.07042 | 12.0175 | 11.0507 | 10.03648 | 0.9667983 | 0.596778 | 0.08631092 | 0.3311314
58.08042 | 12.0304 | 11.05319 | 10.03487 | 0.9772147 | 0.5985191 | 0.08665598 | 0.3331393
58.09042 | 12.0356 | 11.05579 | 10.03327 | 0.9798093 | 0.6002787 | 0.08700359 | 0.3352427
58.10042 | 12.0387 | 11.05852 | 10.03167 | 0.9801812 | 0.6020571 | 0.08735377 | 0.3374425
58.11042 | 12.0499 | 11.06137 | 10.03007 | 0.9885286 | 0.6038545 | 0.08770655 | 0.3397401
58.12041 | 12.0516 | 11.06435 | 10.02848 | 0.9872527 | 0.6056693 | 0.08806161 | 0.3421347
58.13041 | 12.0584 | 11.06745 | 10.0269 | 0.9909462 | 0.6075054 | 0.08841966 | 0.3446324
58.14041 | 12.0757 | 11.07069 | 10.02532 | 1.00501 | 0.609361 | 0.08878039 | 0.3472324
58.15041 | 12.0716 | 11.07406 | 10.02374 | 0.9975423 | 0.6112364 | 0.08914383 | 0.3499364
58.16041 | 12.0792 | 11.07756 | 10.02217 | 1.001641 | 0.6131319 | 0.08950999 | 0.3527462
58.17041 | 12.0867 | 11.0812 | 10.02061 | 1.005504 | 0.6150476 | 0.08987891 | 0.3556635
58.1804 | 12.0882 | 11.08497 | 10.01905 | 1.003234 | 0.6169812 | 0.09025025 | 0.3586875
58.1904 | 12.1015 | 11.08888 | 10.01749 | 1.01262 | 0.6189381 | 0.09062475 | 0.3618259
58.2004 | 12.1101 | 11.09294 | 10.01594 | 1.017163 | 0.6209159 | 0.09100209 | 0.3650782
58.2104 | 12.1004 | 11.09714 | 10.0144 | 1.003261 | 0.6229148 | 0.0913823 | 0.3684464
58.2204 | 12.1216 | 11.10149 | 10.01286 | 1.020111 | 0.6249352 | 0.0917654 | 0.3719332
58.23039 | 12.1263 | 11.10599 | 10.01132 | 1.020315 | 0.6269752 | 0.09215104 | 0.3755373
58.24039 | 12.1284 | 11.11064 | 10.00979 | 1.017762 | 0.6290389 | 0.09254002 | 0.3792685
58.25039 | 12.1489 | 11.11545 | 10.00827 | 1.033452 | 0.6311248 | 0.09293196 | 0.3831261
58.26039 | 12.1442 | 11.12042 | 10.00674 | 1.023782 | 0.6332331 | 0.09332693 | 0.387113
58.27039 | 12.1482 | 11.12555 | 10.00523 | 1.02265 | 0.6353639 | 0.09372492 | 0.3912323
58.28039 | 12.1677 | 11.13085 | 10.00372 | 1.036851 | 0.6375176 | 0.09412599 | 0.3954871
58.29038 | 12.1723 | 11.13631 | 10.00221 | 1.035988 | 0.6396922 | 0.09452977 | 0.3998765
58.30038 | 12.1804 | 11.14195 | 10.00071 | 1.038446 | 0.6418923 | 0.09493707 | 0.4044125
58.31038 | 12.1922 | 11.14777 | 9.999216 | 1.044426 | 0.644116 | 0.09534753 | 0.4090945
58.32038 | 12.192 | 11.15378 | 9.997724 | 1.038225 | 0.6463635 | 0.0957612 | 0.4139263
58.33038 | 12.2022 | 11.15996 | 9.996238 | 1.042237 | 0.6486351 | 0.09617809 | 0.4189119
58.34037 | 12.216 | 11.16633 | 9.994757 | 1.049666 | 0.6509288 | 0.09659776 | 0.4240502
58.35037 | 12.2157 | 11.17291 | 9.993281 | 1.042793 | 0.6532493 | 0.09702121 | 0.4293558
58.36037 | 12.2271 | 11.17968 | 9.991809 | 1.047421 | 0.6555946 | 0.09744797 | 0.4348281
58.37037 | 12.2417 | 11.18666 | 9.990341 | 1.055044 | 0.6579651 | 0.09787811 | 0.4404717
58.38037 | 12.2361 | 11.19384 | 9.988879 | 1.042257 | 0.6603609 | 0.09831164 | 0.4462915
58.39037 | 12.2578 | 11.20124 | 9.987421 | 1.056555 | 0.6627822 | 0.09874861 | 0.4522926
58.40036 | 12.2675 | 11.20886 | 9.98597 | 1.058641 | 0.665227 | 0.09918861 | 0.458474
58.41036 | 12.2693 | 11.21671 | 9.984522 | 1.052592 | 0.6677002 | 0.09963254 | 0.4648533
58.42036 | 12.2849 | 11.22479 | 9.983078 | 1.060112 | 0.6701996 | 0.10008 | 0.4714302
58.43036 | 12.2928 | 11.23311 | 9.98164 | 1.059693 | 0.6727256 | 0.1005311 | 0.4782105
58.44036 | 12.2953 | 11.24167 | 9.980206 | 1.05363 | 0.6752782 | 0.1009857 | 0.4852003
58.45035 | 12.3132 | 11.25048 | 9.978779 | 1.062724 | 0.6778551 | 0.1014436 | 0.4923986
58.46035 | 12.3261 | 11.25955 | 9.977355 | 1.066552 | 0.6804616 | 0.1019056 | 0.4998262
58.47035 | 12.3277 | 11.26888 | 9.975935 | 1.058815 | 0.6830954 | 0.1023713 | 0.5074828
58.48035 | 12.3489 | 11.27849 | 9.97452 | 1.070407 | 0.6857566 | 0.1028408 | 0.5153753
58.49035 | 12.3559 | 11.28838 | 9.97311 | 1.067519 | 0.6884453 | 0.1033142 | 0.5235109
58.50035 | 12.3612 | 11.29856 | 9.971705 | 1.062645 | 0.6911617 | 0.1037913 | 0.531897
58.51034 | 12.3707 | 11.30901 | 9.970306 | 1.061686 | 0.6939032 | 0.1042719 | 0.5405328
58.52034 | 12.3815 | 11.31978 | 9.96891 | 1.061715 | 0.6966753 | 0.1047569 | 0.549443
58.53034 | 12.3912 | 11.33087 | 9.967519 | 1.060333 | 0.6994753 | 0.1052458 | 0.5586274
58.54034 | 12.4068 | 11.34227 | 9.966132 | 1.064531 | 0.7023034 | 0.1057388 | 0.5680944
58.55034 | 12.4129 | 11.354 | 9.96475 | 1.058902 | 0.7051595 | 0.1062358 | 0.5778524
58.56033 | 12.4302 | 11.36605 | 9.963374 | 1.064147 | 0.708041 | 0.1067365 | 0.5879006
58.57033 | 12.4447 | 11.37846 | 9.962002 | 1.066235 | 0.7109534 | 0.1072418 | 0.5982675
58.58033 | 12.4477 | 11.39123 | 9.960634 | 1.056468 | 0.7138939 | 0.1077513 | 0.6089527
58.59033 | 12.4627 | 11.40436 | 9.959271 | 1.058336 | 0.7168625 | 0.108265 | 0.6199657
58.60033 | 12.4761 | 11.41787 | 9.957912 | 1.058229 | 0.7198593 | 0.108783 | 0.6313162
58.61033 | 12.4843 | 11.43176 | 9.956558 | 1.052538 | 0.722884 | 0.1093053 | 0.6430142
58.62032 | 12.4971 | 11.44603 | 9.95521 | 1.051067 | 0.7259337 | 0.1098315 | 0.6550573
58.63032 | 12.5098 | 11.46072 | 9.953865 | 1.049077 | 0.7290144 | 0.1103627 | 0.6674801
58.64032 | 12.5107 | 11.47583 | 9.952525 | 1.034872 | 0.7321231 | 0.1108983 | 0.6802809
58.65032 | 12.5371 | 11.49136 | 9.95119 | 1.045741 | 0.7352596 | 0.1114385 | 0.6934707
58.66032 | 12.5431 | 11.50732 | 9.949859 | 1.035775 | 0.738424 | 0.1119832 | 0.7070589
58.67031 | 12.5443 | 11.52372 | 9.948534 | 1.020578 | 0.7416131 | 0.112532 | 0.7210433
58.68031 | 12.5669 | 11.54059 | 9.947212 | 1.026307 | 0.7448332 | 0.113086 | 0.7354616
58.69031 | 12.5754 | 11.55793 | 9.945895 | 1.017469 | 0.748081 | 0.1136448 | 0.7503109
58.70031 | 12.5826 | 11.57575 | 9.944582 | 1.006851 | 0.7513568 | 0.1142084 | 0.7656019
58.71031 | 12.6052 | 11.59406 | 9.943274 | 1.011144 | 0.7546604 | 0.1147768 | 0.7813448
58.72031 | 12.6159 | 11.61286 | 9.94197 | 1.003038 | 0.7579922 | 0.11535 | 0.7975499
58.7303 | 12.6255 | 11.63216 | 9.940672 | 0.993341 | 0.7613486 | 0.1159277 | 0.8142107
58.7403 | 12.6397 | 11.65199 | 9.939377 | 0.9877054 | 0.764737 | 0.1165109 | 0.8313691
58.7503 | 12.6551 | 11.67236 | 9.938087 | 0.9827407 | 0.768154 | 0.1170993 | 0.8490187
58.7603 | 12.6572 | 11.69326 | 9.936802 | 0.9639381 | 0.7715999 | 0.1176927 | 0.8671676
58.7703 | 12.683 | 11.71471 | 9.935521 | 0.9682889 | 0.775075 | 0.1182913 | 0.8858242
58.78029 | 12.6932 | 11.73669 | 9.934245 | 0.9565076 | 0.7785764 | 0.1188943 | 0.9049764
58.79029 | 12.6961 | 11.75926 | 9.932973 | 0.9368441 | 0.7821112 | 0.1195034 | 0.9246682
58.80029 | 12.7213 | 11.78239 | 9.931705 | 0.9389139 | 0.7856766 | 0.1201179 | 0.9448862
58.81029 | 12.7246 | 11.80609 | 9.930442 | 0.9185125 | 0.789273 | 0.1207379 | 0.9656346
58.82029 | 12.7393 | 11.83036 | 9.929183 | 0.9089365 | 0.792901 | 0.1213633 | 0.9869159
58.83029 | 12.7558 | 11.85522 | 9.927929 | 0.9005842 | 0.7965613 | 0.1219942 | 1.008731
58.84028 | 12.7678 | 11.88062 | 9.92668 | 0.8871806 | 0.8002508 | 0.1226302 | 1.031058
58.85028 | 12.7833 | 11.90662 | 9.925435 | 0.876678 | 0.8039774 | 0.1232724 | 1.053938
58.86028 | 12.7979 | 11.9332 | 9.924194 | 0.8647048 | 0.8077385 | 0.1239204 | 1.077343
58.87028 | 12.805 | 11.96033 | 9.922957 | 0.8446674 | 0.8115346 | 0.1245742 | 1.101267
58.88028 | 12.8238 | 11.98803 | 9.921724 | 0.835775 | 0.8153665 | 0.1252339 | 1.1257
58.89027 | 12.8388 | 12.01623 | 9.920498 | 0.8225694 | 0.8192314 | 0.1258989 | 1.150603
58.90027 | 12.8453 | 12.04499 | 9.919274 | 0.8003061 | 0.8231376 | 0.1265706 | 1.176012
58.91027 | 12.8597 | 12.07427 | 9.918055 | 0.7854328 | 0.8270822 | 0.1272483 | 1.201882
58.92027 | 12.8705 | 12.10403 | 9.91684 | 0.7664716 | 0.8310663 | 0.1279323 | 1.22819
58.93027 | 12.884 | 12.13425 | 9.91563 | 0.7497483 | 0.8350908 | 0.1286224 | 1.254909
58.94027 | 12.8998 | 12.16491 | 9.914424 | 0.7348929 | 0.8391564 | 0.1293189 | 1.282008
58.95026 | 12.9103 | 12.19593 | 9.913223 | 0.71437 | 0.8432602 | 0.1300211 | 1.309426
58.96026 | 12.9223 | 12.22734 | 9.912025 | 0.6949577 | 0.8474113 | 0.1307305 | 1.337175
58.97026 | 12.9339 | 12.25907 | 9.910832 | 0.6748292 | 0.8516065 | 0.1314464 | 1.365186
58.98026 | 12.9497 | 12.29107 | 9.909643 | 0.6586326 | 0.855847 | 0.1321689 | 1.393408
58.99026 | 12.96 | 12.32328 | 9.908459 | 0.6367205 | 0.8601336 | 0.1328981 | 1.421789
59.00025 | 12.9754 | 12.35561 | 9.90728 | 0.619789 | 0.8644632 | 0.1336335 | 1.450234
59.01025 | 12.986 | 12.38808 | 9.906104 | 0.5979229 | 0.8688453 | 0.1343764 | 1.478752
59.02025 | 13.0018 | 12.42057 | 9.904932 | 0.5812275 | 0.8732766 | 0.1351263 | 1.507237
59.03025 | 13.0144 | 12.45303 | 9.903765 | 0.5613738 | 0.8777582 | 0.1358832 | 1.53562
59.04025 | 13.0318 | 12.48536 | 9.902601 | 0.5464365 | 0.8822911 | 0.1366472 | 1.563824
59.05025 | 13.0362 | 12.51751 | 9.901443 | 0.5186947 | 0.8868762 | 0.1374185 | 1.591768
59.06024 | 13.0574 | 12.54934 | 9.900289 | 0.5080612 | 0.8915102 | 0.1381964 | 1.619343
59.07024 | 13.0697 | 12.58084 | 9.899139 | 0.4888581 | 0.896203 | 0.1389824 | 1.646518
59.08024 | 13.0818 | 12.6119 | 9.897992 | 0.4699036 | 0.9009511 | 0.1397758 | 1.673177
59.09024 | 13.1015 | 12.64241 | 9.89685 | 0.4590856 | 0.9057555 | 0.1405769 | 1.699232
59.10024 | 13.1093 | 12.67231 | 9.895712 | 0.4369933 | 0.9106173 | 0.1413857 | 1.724591
59.11023 | 13.1221 | 12.70145 | 9.89458 | 0.4206467 | 0.9155326 | 0.1422015 | 1.749139
59.12023 | 13.135 | 12.72983 | 9.89345 | 0.4051707 | 0.9205118 | 0.1430259 | 1.772841
59.13023 | 13.1539 | 12.75732 | 9.892325 | 0.3965837 | 0.9255515 | 0.1438584 | 1.795581
59.14023 | 13.1652 | 12.78383 | 9.891204 | 0.3813699 | 0.9306525 | 0.1446989 | 1.817275
59.15023 | 13.1828 | 12.80929 | 9.890087 | 0.3735107 | 0.9358157 | 0.1455476 | 1.837839
59.16023 | 13.198 | 12.83362 | 9.888974 | 0.3643829 | 0.9410423 | 0.1464047 | 1.857196
59.17022 | 13.2038 | 12.85672 | 9.887867 | 0.3470817 | 0.9463279 | 0.1472693 | 1.875255
59.18022 | 13.2201 | 12.87857 | 9.886762 | 0.3415297 | 0.951684 | 0.1481432 | 1.891981
59.19022 | 13.2448 | 12.89909 | 9.885662 | 0.3457123 | 0.9571062 | 0.1490258 | 1.907294
59.20022 | 13.2576 | 12.91821 | 9.884565 | 0.3393857 | 0.9625959 | 0.1499171 | 1.921136
59.21022 | 13.2731 | 12.9359 | 9.883473 | 0.3372 | 0.9681538 | 0.1508172 | 1.933456
59.22021 | 13.2875 | 12.95209 | 9.882386 | 0.3354146 | 0.9737744 | 0.1517255 | 1.9442
59.23021 | 13.2998 | 12.96677 | 9.881302 | 0.3330316 | 0.979472 | 0.1526437 | 1.953351
59.24021 | 13.3193 | 12.9799 | 9.880222 | 0.3393984 | 0.985241 | 0.1535711 | 1.960868
59.25021 | 13.3339 | 12.99146 | 9.879146 | 0.3424371 | 0.9910825 | 0.1545079 | 1.966727
59.26021 | 13.3448 | 13.00144 | 9.878074 | 0.3433628 | 0.9969976 | 0.1554541 | 1.970911
59.27021 | 13.3651 | 13.00982 | 9.877006 | 0.3552833 | 1.002987 | 0.1564099 | 1.973413
59.2802 | 13.38 | 13.01659 | 9.875944 | 0.3634054 | 1.009047 | 0.1573744 | 1.974229
59.2902 | 13.3961 | 13.02179 | 9.874884 | 0.3743097 | 1.015189 | 0.1583498 | 1.973367
59.3002 | 13.4102 | 13.02541 | 9.873828 | 0.3847901 | 1.02141 | 0.1593351 | 1.970837
59.3102 | 13.4318 | 13.02747 | 9.872777 | 0.4043272 | 1.02771 | 0.1603305 | 1.966656
59.3202 | 13.4459 | 13.02801 | 9.871729 | 0.417894 | 1.03409 | 0.1613362 | 1.960851
59.33019 | 13.4667 | 13.02704 | 9.870686 | 0.4396569 | 1.040544 | 0.1623513 | 1.953461
59.34019 | 13.4888 | 13.02462 | 9.869647 | 0.4641772 | 1.047089 | 0.1633779 | 1.94451
59.35019 | 13.4959 | 13.02079 | 9.868611 | 0.4751104 | 1.053717 | 0.1644151 | 1.934046
59.36019 | 13.5206 | 13.01559 | 9.867579 | 0.5050058 | 1.060431 | 0.1654632 | 1.922121
59.37019 | 13.5412 | 13.00909 | 9.866551 | 0.5321082 | 1.067232 | 0.1665223 | 1.908786
59.38019 | 13.5528 | 13.00134 | 9.865527 | 0.551457 | 1.07412 | 0.1675925 | 1.894103
59.39018 | 13.572 | 12.99242 | 9.864509 | 0.5795783 | 1.081092 | 0.1686729 | 1.878149
59.40018 | 13.5928 | 12.98238 | 9.863493 | 0.6104209 | 1.08816 | 0.1697658 | 1.86096
59.41018 | 13.612 | 12.97129 | 9.862481 | 0.6407055 | 1.095321 | 0.1708702 | 1.842622
59.42018 | 13.6251 | 12.95924 | 9.861472 | 0.6658574 | 1.102576 | 0.1719865 | 1.823208
59.43018 | 13.6464 | 12.9463 | 9.860468 | 0.7001002 | 1.109926 | 0.1731146 | 1.802791
59.44017 | 13.6638 | 12.93256 | 9.859469 | 0.7312422 | 1.117365 | 0.1742536 | 1.78147
59.45017 | 13.6782 | 12.91807 | 9.858472 | 0.760131 | 1.12491 | 0.1754062 | 1.759281
59.46017 | 13.701 | 12.90293 | 9.85748 | 0.7980742 | 1.132554 | 0.1765711 | 1.736321
59.47017 | 13.7206 | 12.88721 | 9.856491 | 0.8333923 | 1.1403 | 0.1777487 | 1.712668
59.48017 | 13.7427 | 12.87099 | 9.855506 | 0.8717064 | 1.148149 | 0.1789391 | 1.6884
59.49017 | 13.756 | 12.85436 | 9.854525 | 0.9016385 | 1.156102 | 0.1801424 | 1.663592
59.50016 | 13.7842 | 12.8374 | 9.853549 | 0.9467951 | 1.164154 | 0.1813578 | 1.638344
59.51016 | 13.8057 | 12.82017 | 9.852576 | 0.9855346 | 1.172323 | 0.1825877 | 1.612679
59.52016 | 13.8194 | 12.80273 | 9.851606 | 1.016668 | 1.180601 | 0.1838311 | 1.586694
59.53016 | 13.8442 | 12.78518 | 9.85064 | 1.059023 | 1.188991 | 0.1850883 | 1.560457
59.54016 | 13.8661 | 12.76757 | 9.849679 | 1.098534 | 1.197495 | 0.1863595 | 1.534033
59.55015 | 13.8856 | 12.74998 | 9.848721 | 1.135617 | 1.206106 | 0.1876436 | 1.507511
59.56015 | 13.9085 | 12.73246 | 9.847767 | 1.176045 | 1.214844 | 0.1889433 | 1.480901
59.57015 | 13.9291 | 12.71506 | 9.846817 | 1.21404 | 1.223701 | 0.1902575 | 1.454285
59.58015 | 13.9443 | 12.69785 | 9.84587 | 1.246446 | 1.23268 | 0.1915866 | 1.427718
59.59015 | 13.977 | 12.68089 | 9.844927 | 1.29611 | 1.241782 | 0.1929307 | 1.40125
59.60015 | 14.0005 | 12.66422 | 9.843987 | 1.336283 | 1.251011 | 0.1942901 | 1.374928
59.61014 | 14.0076 | 12.6479 | 9.843053 | 1.359701 | 1.260359 | 0.1956636 | 1.348824
59.62014 | 14.043 | 12.63195 | 9.842121 | 1.411053 | 1.269847 | 0.1970541 | 1.322925
59.63014 | 14.0675 | 12.61642 | 9.841193 | 1.451083 | 1.279467 | 0.1984606 | 1.297297
59.64014 | 14.0855 | 12.60135 | 9.840268 | 1.484153 | 1.289223 | 0.1998833 | 1.271973
59.65014 | 14.1166 | 12.58677 | 9.839348 | 1.529829 | 1.299116 | 0.2013224 | 1.246984
59.66013 | 14.1413 | 12.57273 | 9.838432 | 1.568568 | 1.30914 | 0.2027768 | 1.222383
59.67013 | 14.1626 | 12.55923 | 9.837518 | 1.603369 | 1.319316 | 0.2042496 | 1.198147
59.68013 | 14.1901 | 12.54631 | 9.836609 | 1.643791 | 1.329638 | 0.2057396 | 1.174323
59.69013 | 14.2146 | 12.53399 | 9.835703 | 1.680614 | 1.340107 | 0.207247 | 1.150929
59.70013 | 14.2419 | 12.52228 | 9.8348 | 1.719617 | 1.350727 | 0.2087722 | 1.127983
59.71013 | 14.2637 | 12.51122 | 9.833902 | 1.752482 | 1.361501 | 0.2103154 | 1.105499
59.72012 | 14.2883 | 12.50081 | 9.833008 | 1.787486 | 1.372421 | 0.2118754 | 1.08351
59.73012 | 14.318 | 12.49106 | 9.832116 | 1.826936 | 1.383509 | 0.2134555 | 1.061983
59.74012 | 14.3444 | 12.48199 | 9.831228 | 1.86241 | 1.394761 | 0.2150545 | 1.040947
59.75012 | 14.3651 | 12.4736 | 9.830344 | 1.891499 | 1.406178 | 0.2166727 | 1.020407
59.76012 | 14.3918 | 12.4659 | 9.829463 | 1.925896 | 1.417763 | 0.2183103 | 1.000366
59.77011 | 14.4241 | 12.45891 | 9.828587 | 1.965189 | 1.429509 | 0.2199662 | 0.9808487
59.78011 | 14.453 | 12.45261 | 9.827714 | 2.000388 | 1.441441 | 0.2216438 | 0.9618125
59.79011 | 14.4778 | 12.44702 | 9.826844 | 2.030785 | 1.453552 | 0.2233418 | 0.9432778
59.80011 | 14.5049 | 12.44212 | 9.825978 | 2.062776 | 1.465843 | 0.2250607 | 0.9252424
59.81011 | 14.5423 | 12.43794 | 9.825115 | 2.10436 | 1.478321 | 0.2268006 | 0.907703
59.82011 | 14.5593 | 12.43446 | 9.824256 | 2.124839 | 1.490988 | 0.228562 | 0.8906552
59.8301 | 14.5941 | 12.43169 | 9.823401 | 2.16241 | 1.503836 | 0.2303434 | 0.8741097
59.8401 | 14.6269 | 12.42962 | 9.822549 | 2.197283 | 1.516892 | 0.2321481 | 0.8580283
59.8501 | 14.648 | 12.42797 | 9.8217 | 2.220027 | 1.530149 | 0.2339766 | 0.8421471
59.8601 | 14.6815 | 12.4273 | 9.820855 | 2.254201 | 1.54361 | 0.2358273 | 0.8270063
59.8701 | 14.7091 | 12.42732 | 9.820013 | 2.28178 | 1.557281 | 0.2377014 | 0.8123243
59.88009 | 14.7367 | 12.42803 | 9.819176 | 2.308671 | 1.57115 | 0.2395965 | 0.7981068
59.89009 | 14.7665 | 12.42943 | 9.818341 | 2.337073 | 1.58525 | 0.2415183 | 0.7843175
59.90009 | 14.8027 | 12.43151 | 9.81751 | 2.371192 | 1.599572 | 0.2434645 | 0.7709619
59.91009 | 14.8332 | 12.43427 | 9.816682 | 2.398931 | 1.61412 | 0.2454355 | 0.758031
59.92009 | 14.8617 | 12.43755 | 9.815858 | 2.424147 | 1.628899 | 0.2474319 | 0.7453646
59.93009 | 14.894 | 12.44166 | 9.815037 | 2.452339 | 1.643914 | 0.249454 | 0.7332563
59.94008 | 14.9183 | 12.44643 | 9.81422 | 2.471869 | 1.659154 | 0.2515003 | 0.7215566
59.95008 | 14.9585 | 12.45187 | 9.813406 | 2.506631 | 1.674655 | 0.2535751 | 0.7102338
59.96008 | 14.9858 | 12.45797 | 9.812595 | 2.527832 | 1.690406 | 0.2556771 | 0.6992902
59.97008 | 15.0088 | 12.46472 | 9.811788 | 2.544075 | 1.706413 | 0.2578065 | 0.6887168
59.98008 | 15.0521 | 12.47214 | 9.810984 | 2.579965 | 1.722682 | 0.259964 | 0.6785047
59.99007 | 15.0804 | 12.48018 | 9.810184 | 2.600217 | 1.739202 | 0.2621479 | 0.6686488
60.00007 | 15.1021 | 12.48889 | 9.809387 | 2.613208 | 1.756011 | 0.2643629 | 0.6591312
60.01007 | 15.146 | 12.49825 | 9.808593 | 2.647751 | 1.773098 | 0.2666074 | 0.6499503
60.02007 | 15.1694 | 12.50825 | 9.807803 | 2.661149 | 1.79047 | 0.2688819 | 0.6410963
60.03007 | 15.1962 | 12.5189 | 9.807016 | 2.677302 | 1.808133 | 0.2711869 | 0.6325623
60.04007 | 15.2369 | 12.53019 | 9.806232 | 2.706713 | 1.826093 | 0.2735231 | 0.6243378
60.05006 | 15.2623 | 12.5421 | 9.805453 | 2.720195 | 1.844339 | 0.2758886 | 0.616424
60.06006 | 15.2878 | 12.55468 | 9.804675 | 2.733125 | 1.862914 | 0.2782886 | 0.6087978
60.07006 | 15.3219 | 12.56789 | 9.803902 | 2.754012 | 1.881805 | 0.2807214 | 0.6014598
60.08006 | 15.3548 | 12.58174 | 9.803131 | 2.773057 | 1.901021 | 0.2831877 | 0.5944029
60.09006 | 15.3828 | 12.59624 | 9.802364 | 2.78656 | 1.920568 | 0.2856879 | 0.5876202
60.10005 | 15.4154 | 12.61137 | 9.801601 | 2.804032 | 1.940436 | 0.2882202 | 0.5811114
60.11005 | 15.4468 | 12.62716 | 9.80084 | 2.819644 | 1.960668 | 0.2907903 | 0.5748573
60.12005 | 15.4752 | 12.64359 | 9.800082 | 2.831607 | 1.981256 | 0.2933963 | 0.5688582
60.13005 | 15.5094 | 12.66068 | 9.799328 | 2.848719 | 2.002206 | 0.2960388 | 0.5631082
60.14005 | 15.5404 | 12.67843 | 9.798577 | 2.861975 | 2.023527 | 0.2987186 | 0.5576027
60.15005 | 15.5694 | 12.69683 | 9.797829 | 2.872573 | 2.045227 | 0.3014363 | 0.552334
60.16004 | 15.6016 | 12.71587 | 9.797085 | 2.885728 | 2.067294 | 0.30419 | 0.5473026
60.17004 | 15.6268 | 12.7356 | 9.796344 | 2.891198 | 2.089779 | 0.3069857 | 0.5424939
60.18004 | 15.6582 | 12.75601 | 9.795606 | 2.902195 | 2.11267 | 0.3098215 | 0.5379081
60.19004 | 15.6977 | 12.77709 | 9.794871 | 2.920614 | 2.135976 | 0.3126981 | 0.5335404
60.20004 | 15.729 | 12.79885 | 9.794139 | 2.930149 | 2.159708 | 0.3156165 | 0.5293867
60.21003 | 15.7536 | 12.82128 | 9.793411 | 2.932316 | 2.183852 | 0.3185743 | 0.5254465
60.22003 | 15.7942 | 12.84444 | 9.792686 | 2.949764 | 2.208464 | 0.3215783 | 0.5217082
60.23003 | 15.8249 | 12.86829 | 9.791963 | 2.956606 | 2.233532 | 0.3246263 | 0.518172
60.24003 | 15.8522 | 12.89286 | 9.791244 | 2.959335 | 2.259067 | 0.3277193 | 0.5148343
60.25003 | 15.8889 | 12.91816 | 9.790528 | 2.970742 | 2.285079 | 0.3308582 | 0.511692
60.26003 | 15.9237 | 12.94418 | 9.789815 | 2.979518 | 2.311581 | 0.3340437 | 0.5087418
60.27002 | 15.9546 | 12.97092 | 9.789106 | 2.98368 | 2.338557 | 0.3372737 | 0.5059841
60.28002 | 15.9895 | 12.99844 | 9.788399 | 2.991065 | 2.366071 | 0.3405554 | 0.5034097
60.29002 | 16.0335 | 13.02671 | 9.787696 | 3.006789 | 2.39411 | 0.3438866 | 0.5010193
60.30002 | 16.0548 | 13.05576 | 9.786995 | 2.99904 | 2.422686 | 0.3472683 | 0.4988107
60.31002 | 16.0972 | 13.08559 | 9.786297 | 3.011606 | 2.451813 | 0.3507015 | 0.4967817
60.32001 | 16.121 | 13.11619 | 9.785604 | 3.004808 | 2.481474 | 0.3541839 | 0.4949311
60.33001 | 16.1588 | 13.14763 | 9.784912 | 3.011168 | 2.511741 | 0.3577233 | 0.4932555
60.34001 | 16.1888 | 13.17989 | 9.784224 | 3.008906 | 2.542598 | 0.3613173 | 0.4917543
60.35001 | 16.2312 | 13.21299 | 9.783539 | 3.018207 | 2.574061 | 0.3649672 | 0.4904261
60.36001 | 16.2598 | 13.24694 | 9.782856 | 3.012856 | 2.606144 | 0.368674 | 0.4892696
60.37001 | 16.3018 | 13.28176 | 9.782177 | 3.020039 | 2.638861 | 0.372439 | 0.4882839
60.38 | 16.3366 | 13.31743 | 9.781501 | 3.019174 | 2.672197 | 0.3762595 | 0.4874687
60.39 | 16.364 | 13.35402 | 9.780828 | 3.009976 | 2.70623 | 0.3801443 | 0.4868218
60.4 | 16.3977 | 13.39154 | 9.780158 | 3.006162 | 2.740946 | 0.3840909 | 0.4863436
60.41 | 16.4317 | 13.42999 | 9.77949 | 3.001715 | 2.776361 | 0.3881006 | 0.4860338
60.42 | 16.4689 | 13.46938 | 9.778826 | 2.999516 | 2.812491 | 0.3921748 | 0.4858921
60.42999 | 16.4989 | 13.50971 | 9.778165 | 2.989194 | 2.849312 | 0.3963106 | 0.4859186
60.43999 | 16.535 | 13.55107 | 9.777506 | 2.983934 | 2.886928 | 0.4005177 | 0.4861133
60.44999 | 16.5685 | 13.59344 | 9.776851 | 2.975065 | 2.925314 | 0.4047934 | 0.4864768
60.45999 | 16.6067 | 13.63684 | 9.776198 | 2.969863 | 2.964491 | 0.4091392 | 0.4870096
60.46999 | 16.6284 | 13.68129 | 9.775548 | 2.947107 | 3.004476 | 0.4135567 | 0.4877123
60.47999 | 16.6607 | 13.72683 | 9.774901 | 2.933874 | 3.045292 | 0.4180472 | 0.4885858
60.48998 | 16.7019 | 13.77341 | 9.774258 | 2.928493 | 3.08691 | 0.4226081 | 0.4896301
60.49998 | 16.7364 | 13.82116 | 9.773617 | 2.915237 | 3.129448 | 0.4272498 | 0.4908484
60.50998 | 16.7606 | 13.87007 | 9.772979 | 2.890529 | 3.172881 | 0.4319695 | 0.4922412
60.51998 | 16.808 | 13.92015 | 9.772343 | 2.887845 | 3.217232 | 0.4367691 | 0.49381
60.52998 | 16.8344 | 13.97144 | 9.771711 | 2.862957 | 3.262526 | 0.4416502 | 0.4955565
60.53997 | 16.8626 | 14.02391 | 9.771082 | 2.838687 | 3.30874 | 0.4466098 | 0.4974807
60.54997 | 16.9065 | 14.0777 | 9.770455 | 2.828804 | 3.355993 | 0.4516594 | 0.4995885
60.55997 | 16.9368 | 14.13277 | 9.769831 | 2.804027 | 3.404266 | 0.4567962 | 0.5018796
60.56997 | 16.9719 | 14.18918 | 9.76921 | 2.782724 | 3.453586 | 0.4620223 | 0.5043577
60.57997 | 17.0087 | 14.24694 | 9.768591 | 2.76176 | 3.503984 | 0.4673396 | 0.5070248
60.58997 | 17.0467 | 14.3061 | 9.767976 | 2.740602 | 3.555489 | 0.47275 | 0.5098838
60.59996 | 17.0711 | 14.36663 | 9.767363 | 2.704472 | 3.60808 | 0.4782505 | 0.5129344
60.60996 | 17.1099 | 14.42869 | 9.766753 | 2.681213 | 3.661893 | 0.483854 | 0.5161859
60.61996 | 17.1451 | 14.49225 | 9.766146 | 2.652846 | 3.716912 | 0.4895574 | 0.5196386
60.62996 | 17.1703 | 14.55737 | 9.765541 | 2.612928 | 3.773172 | 0.495363 | 0.5232956
60.63996 | 17.2197 | 14.62408 | 9.76494 | 2.595616 | 3.83071 | 0.5012733 | 0.5271615
60.64995 | 17.2579 | 14.69237 | 9.764341 | 2.565533 | 3.889506 | 0.5072839 | 0.5312356
60.65995 | 17.2812 | 14.7624 | 9.763745 | 2.518799 | 3.949715 | 0.5134109 | 0.5355298
60.66995 | 17.3354 | 14.83417 | 9.763151 | 2.501231 | 4.011323 | 0.5196502 | 0.5400447
60.67995 | 17.3642 | 14.90772 | 9.76256 | 2.45648 | 4.074371 | 0.5260044 | 0.5447844
60.68995 | 17.4032 | 14.98311 | 9.761972 | 2.42009 | 4.138908 | 0.5324764 | 0.5497538
60.69995 | 17.4465 | 15.06039 | 9.761386 | 2.38611 | 4.204977 | 0.5390691 | 0.5549575
60.70994 | 17.4969 | 15.13954 | 9.760804 | 2.357361 | 4.272562 | 0.5457787 | 0.5603951
60.71994 | 17.5191 | 15.22077 | 9.760224 | 2.298329 | 4.341844 | 0.5526215 | 0.5660822
60.72994 | 17.568 | 15.30407 | 9.759646 | 2.263929 | 4.412812 | 0.5595939 | 0.572019
60.73994 | 17.6172 | 15.3895 | 9.759071 | 2.2277 | 4.485519 | 0.5666994 | 0.5782109
60.74994 | 17.6502 | 15.47712 | 9.758499 | 2.173076 | 4.560021 | 0.5739411 | 0.5846635
60.75993 | 17.7102 | 15.56692 | 9.75793 | 2.143278 | 4.636301 | 0.5813153 | 0.5913759
60.76993 | 17.7509 | 15.65914 | 9.757363 | 2.09176 | 4.71457 | 0.5888399 | 0.5983671
60.77993 | 17.7924 | 15.75376 | 9.756798 | 2.038639 | 4.794815 | 0.5965114 | 0.6056367
60.78993 | 17.8496 | 15.85086 | 9.756236 | 1.998738 | 4.877101 | 0.6043336 | 0.613191
60.79993 | 17.9092 | 15.95052 | 9.755677 | 1.958683 | 4.961494 | 0.6123101 | 0.6210361
60.80993 | 17.9539 | 16.05281 | 9.75512 | 1.901092 | 5.048064 | 0.6204453 | 0.6291786
60.81992 | 18.0251 | 16.15771 | 9.754567 | 1.86739 | 5.136792 | 0.628735 | 0.6376164
60.82992 | 18.0758 | 16.26551 | 9.754015 | 1.810286 | 5.227927 | 0.6371995 | 0.6463727
60.83992 | 18.1308 | 16.37621 | 9.753466 | 1.754595 | 5.321458 | 0.6458352 | 0.6554459
60.84992 | 18.2028 | 16.48987 | 9.752919 | 1.712928 | 5.417463 | 0.6546468 | 0.6648426
60.85992 | 18.2706 | 16.60661 | 9.752375 | 1.663994 | 5.516022 | 0.6636389 | 0.6745695
60.86991 | 18.3369 | 16.72638 | 9.751834 | 1.610519 | 5.617117 | 0.6728072 | 0.6846219
60.87991 | 18.4193 | 16.84953 | 9.751295 | 1.56977 | 5.721032 | 0.6821746 | 0.6950284
60.88991 | 18.4939 | 16.97603 | 9.750759 | 1.517871 | 5.827748 | 0.6917375 | 0.7057845
60.89991 | 18.5627 | 17.106 | 9.750225 | 1.456702 | 5.937375 | 0.7015012 | 0.7168965
60.90991 | 18.6605 | 17.23952 | 9.749693 | 1.420978 | 6.049987 | 0.7114709 | 0.7283703
60.91991 | 18.7428 | 17.37671 | 9.749164 | 1.366087 | 6.165685 | 0.7216527 | 0.740212
60.9299 | 18.8425 | 17.51753 | 9.748638 | 1.324966 | 6.28444 | 0.7320418 | 0.7524147
60.9399 | 18.9432 | 17.66238 | 9.748114 | 1.280816 | 6.406598 | 0.7426649 | 0.7650071
60.9499 | 19.0418 | 17.81123 | 9.747592 | 1.230568 | 6.53214 | 0.753518 | 0.7779823
60.9599 | 19.1461 | 17.96419 | 9.747073 | 1.181906 | 6.661169 | 0.7646076 | 0.7913443
60.9699 | 19.2729 | 18.12139 | 9.746556 | 1.151514 | 6.793793 | 0.7759404 | 0.8050963
60.97989 | 19.3828 | 18.28276 | 9.746042 | 1.100043 | 6.929977 | 0.7875119 | 0.819227
60.98989 | 19.5119 | 18.44876 | 9.745529 | 1.063138 | 7.070115 | 0.7993517 | 0.8337659
60.99989 | 19.6426 | 18.61936 | 9.74502 | 1.023244 | 7.214181 | 0.8114561 | 0.8486999
61.00989 | 19.7736 | 18.79466 | 9.744512 | 0.9789367 | 7.36229 | 0.8238328 | 0.8640287
61.01989 | 19.9269 | 18.97481 | 9.744007 | 0.9520939 | 7.514559 | 0.8364896 | 0.8797507
61.02989 | 20.0825 | 19.15991 | 9.743504 | 0.9225912 | 7.671107 | 0.8494346 | 0.895863
61.03988 | 20.2403 | 19.3499 | 9.743005 | 0.8903968 | 7.831895 | 0.8626585 | 0.9123447
61.04988 | 20.4049 | 19.54529 | 9.742507 | 0.8596068 | 7.99736 | 0.8762051 | 0.9292214
61.05988 | 20.576 | 19.74602 | 9.742011 | 0.829985 | 8.167469 | 0.8900662 | 0.9464693
61.06988 | 20.7742 | 19.95219 | 9.741517 | 0.8220079 | 8.342346 | 0.9042509 | 0.964078
61.07988 | 20.9624 | 20.16394 | 9.741026 | 0.7984555 | 8.522114 | 0.9187691 | 0.982035
61.08987 | 21.1783 | 20.38118 | 9.740538 | 0.7971221 | 8.706717 | 0.9336156 | 1.000307
61.09987 | 21.3783 | 20.60443 | 9.740052 | 0.7738681 | 8.896637 | 0.9488302 | 1.018913
61.10987 | 21.6052 | 20.83361 | 9.739567 | 0.7715883 | 9.09182 | 0.9644091 | 1.037815
61.11987 | 21.8472 | 21.06883 | 9.739085 | 0.7783734 | 9.292389 | 0.9803631 | 1.056989
61.12987 | 22.0932 | 21.31018 | 9.738606 | 0.7830193 | 9.498463 | 0.9967038 | 1.076408
61.13987 | 22.347 | 21.55777 | 9.738128 | 0.7892271 | 9.710159 | 1.013443 | 1.096043
61.14986 | 22.6155 | 21.81145 | 9.737653 | 0.8040548 | 9.927374 | 1.030575 | 1.115842
61.15986 | 22.8897 | 22.07178 | 9.73718 | 0.8179213 | 10.15064 | 1.048148 | 1.135807
61.16986 | 23.1989 | 22.33861 | 9.736709 | 0.8602933 | 10.37986 | 1.066156 | 1.155878
61.17986 | 23.5102 | 22.61199 | 9.736241 | 0.898206 | 10.61513 | 1.084614 | 1.176011
61.18986 | 23.8212 | 22.892 | 9.735774 | 0.9292007 | 10.85653 | 1.103536 | 1.196159
61.19985 | 24.1585 | 23.17838 | 9.73531 | 0.9801159 | 11.10391 | 1.122916 | 1.216252
61.20985 | 24.5151 | 23.47174 | 9.734848 | 1.04336 | 11.35781 | 1.142807 | 1.236274
61.21985 | 24.8778 | 23.77181 | 9.734388 | 1.105992 | 11.61807 | 1.163206 | 1.256148
61.22985 | 25.2664 | 24.07859 | 9.733931 | 1.187808 | 11.88472 | 1.184129 | 1.275814
61.23985 | 25.6599 | 24.39208 | 9.733475 | 1.267824 | 12.1578 | 1.205593 | 1.295207
61.24985 | 26.0473 | 24.71223 | 9.733021 | 1.335072 | 12.43733 | 1.227613 | 1.314262
61.25984 | 26.491 | 25.03867 | 9.73257 | 1.452328 | 12.72302 | 1.250185 | 1.332894
61.26984 | 26.9311 | 25.37197 | 9.732121 | 1.559125 | 13.01541 | 1.273372 | 1.351068
61.27984 | 27.3724 | 25.71172 | 9.731674 | 1.660681 | 13.31418 | 1.297169 | 1.368697
61.28984 | 27.8382 | 26.05779 | 9.731229 | 1.780411 | 13.61925 | 1.321597 | 1.385709
61.29984 | 28.3298 | 26.41004 | 9.730786 | 1.919763 | 13.93054 | 1.346675 | 1.402033
61.30983 | 28.8177 | 26.76793 | 9.730345 | 2.049765 | 14.24761 | 1.372397 | 1.417586
61.31983 | 29.3318 | 27.13198 | 9.729906 | 2.199818 | 14.57091 | 1.398835 | 1.43233
61.32983 | 29.8607 | 27.5016 | 9.729469 | 2.359103 | 14.89996 | 1.425986 | 1.446182
61.33983 | 30.3789 | 27.87651 | 9.729035 | 2.502385 | 15.23453 | 1.453872 | 1.45908
61.34983 | 30.9332 | 28.25644 | 9.728602 | 2.676761 | 15.57436 | 1.482516 | 1.470965
61.35982 | 31.5022 | 28.64066 | 9.728171 | 2.861539 | 15.9188 | 1.511913 | 1.481772
61.36982 | 32.0776 | 29.02956 | 9.727743 | 3.048039 | 16.2682 | 1.542144 | 1.491471
61.37982 | 32.6436 | 29.42236 | 9.727316 | 3.221236 | 16.62184 | 1.573206 | 1.500006
61.38982 | 33.248 | 29.81863 | 9.726891 | 3.429372 | 16.97927 | 1.605124 | 1.507338
61.39982 | 33.8327 | 30.21787 | 9.726468 | 3.61483 | 17.34004 | 1.637925 | 1.513434
61.40982 | 34.435 | 30.61957 | 9.726047 | 3.815429 | 17.70362 | 1.671636 | 1.518267
61.41981 | 35.0474 | 31.02278 | 9.725629 | 4.02462 | 18.06909 | 1.70625 | 1.521813
61.42981 | 35.6702 | 31.42769 | 9.725212 | 4.242514 | 18.43655 | 1.741863 | 1.524066
61.43981 | 36.2668 | 31.83326 | 9.724797 | 4.433541 | 18.80498 | 1.77847 | 1.525015
61.44981 | 36.8972 | 32.23883 | 9.724384 | 4.658369 | 19.17369 | 1.816102 | 1.524659
61.45981 | 37.5192 | 32.64368 | 9.723973 | 4.875517 | 19.54192 | 1.854788 | 1.523004
61.4698 | 38.1217 | 33.04668 | 9.723564 | 5.075015 | 19.90853 | 1.894521 | 1.520069
61.4798 | 38.7422 | 33.44784 | 9.723156 | 5.294362 | 20.27342 | 1.935408 | 1.515859
61.4898 | 39.368 | 33.84594 | 9.722751 | 5.522056 | 20.63535 | 1.977444 | 1.510403
61.4998 | 39.9444 | 34.24016 | 9.722347 | 5.704236 | 20.99343 | 2.02066 | 1.50373
61.5098 | 40.5616 | 34.62963 | 9.721946 | 5.931967 | 21.34672 | 2.065091 | 1.495873
61.5198 | 41.1782 | 35.01347 | 9.721546 | 6.164729 | 21.69429 | 2.110768 | 1.48687
61.52979 | 41.7079 | 35.39041 | 9.721148 | 6.317488 | 22.03481 | 2.157679 | 1.476774
61.53979 | 42.2863 | 35.76028 | 9.720752 | 6.526022 | 22.36797 | 2.205949 | 1.465611
61.54979 | 42.8593 | 36.12178 | 9.720357 | 6.737523 | 22.69241 | 2.255567 | 1.45344
61.55979 | 43.3544 | 36.47399 | 9.719965 | 6.880415 | 23.00714 | 2.306566 | 1.440313
61.56979 | 43.8853 | 36.81598 | 9.719574 | 7.069323 | 23.31114 | 2.358979 | 1.426283
61.57978 | 44.4257 | 37.14644 | 9.719185 | 7.279262 | 23.60304 | 2.412787 | 1.411423
61.58978 | 44.8444 | 37.46527 | 9.718798 | 7.379128 | 23.88258 | 2.468128 | 1.395762
61.59978 | 45.3177 | 37.77118 | 9.718413 | 7.546518 | 24.14842 | 2.52498 | 1.379373
61.60978 | 45.7649 | 38.06331 | 9.718029 | 7.701594 | 24.39958 | 2.583377 | 1.362317
61.61978 | 46.145 | 38.34081 | 9.717647 | 7.804188 | 24.63516 | 2.643346 | 1.344656
61.62978 | 46.5213 | 38.6029 | 9.717267 | 7.918395 | 24.85427 | 2.704918 | 1.326449
61.63977 | 46.9219 | 38.8486 | 9.716889 | 8.073304 | 25.05587 | 2.768056 | 1.307776
61.64977 | 47.1979 | 39.07767 | 9.716512 | 8.120231 | 25.23959 | 2.832909 | 1.288661
61.65977 | 47.5078 | 39.28922 | 9.716137 | 8.218576 | 25.40447 | 2.899438 | 1.26918
61.66977 | 47.7804 | 39.48267 | 9.715764 | 8.297727 | 25.54985 | 2.967663 | 1.249393
61.67977 | 47.9934 | 39.6575 | 9.715392 | 8.335903 | 25.67515 | 3.037601 | 1.229354
61.68976 | 48.1871 | 39.8131 | 9.715023 | 8.373997 | 25.77975 | 3.109193 | 1.209139
61.69976 | 48.3758 | 39.94942 | 9.714654 | 8.426377 | 25.86342 | 3.182589 | 1.18876
61.70976 | 48.4744 | 40.066 | 9.714288 | 8.408401 | 25.9257 | 3.257723 | 1.168286
61.71976 | 48.5819 | 40.16263 | 9.713923 | 8.419273 | 25.96635 | 3.334593 | 1.147766
61.72976 | 48.6814 | 40.23918 | 9.713559 | 8.442224 | 25.98518 | 3.413194 | 1.127244
61.73976 | 48.677 | 40.29561 | 9.713198 | 8.381394 | 25.98214 | 3.49351 | 1.106762
61.74975 | 48.6639 | 40.33193 | 9.712838 | 8.33197 | 25.95728 | 3.57543 | 1.086381
61.75975 | 48.646 | 40.34837 | 9.712479 | 8.297633 | 25.91069 | 3.659106 | 1.066095
61.76975 | 48.5548 | 40.34508 | 9.712123 | 8.209725 | 25.84258 | 3.74441 | 1.04596
61.77975 | 48.4273 | 40.32234 | 9.711767 | 8.104957 | 25.75328 | 3.831294 | 1.026006
61.78975 | 48.3235 | 40.28054 | 9.711414 | 8.042959 | 25.64316 | 3.919702 | 1.006262
61.79974 | 48.1228 | 40.22016 | 9.711062 | 7.902636 | 25.51286 | 4.009476 | 0.9867703
61.80974 | 47.8987 | 40.14159 | 9.710711 | 7.757106 | 25.36266 | 4.10071 | 0.9675171
61.81974 | 47.6722 | 40.04544 | 9.710362 | 7.626765 | 25.19331 | 4.193225 | 0.9485415
61.82974 | 47.3836 | 39.93229 | 9.710015 | 7.451308 | 25.0055 | 4.286913 | 0.929861
61.83974 | 47.0759 | 39.80281 | 9.709669 | 7.273087 | 24.8 | 4.381653 | 0.9114913
61.84974 | 46.7644 | 39.65768 | 9.709324 | 7.106725 | 24.5776 | 4.477309 | 0.8934454
61.85973 | 46.3686 | 39.49776 | 9.708982 | 6.870844 | 24.33939 | 4.573635 | 0.8757517
61.86973 | 46.0204 | 39.32347 | 9.70864 | 6.696927 | 24.0858 | 4.670651 | 0.8583848
61.87973 | 45.6176 | 39.13572 | 9.7083 | 6.481881 | 23.81797 | 4.768081 | 0.8413697
61.88973 | 45.1232 | 38.93525 | 9.707962 | 6.187948 | 23.53685 | 4.865725 | 0.824712
61.89973 | 44.6772 | 38.72282 | 9.707625 | 5.954376 | 23.24342 | 4.963365 | 0.808416
61.90972 | 44.2385 | 38.49941 | 9.70729 | 5.73909 | 22.93895 | 5.060674 | 0.7925001
61.91972 | 43.6857 | 38.26531 | 9.706955 | 5.420388 | 22.62383 | 5.157596 | 0.7769345
61.92972 | 43.1702 | 38.02148 | 9.706623 | 5.148724 | 22.29935 | 5.253771 | 0.7617354
61.93972 | 42.695 | 37.76861 | 9.706292 | 4.926393 | 21.96649 | 5.348922 | 0.7469022
61.94972 | 42.0725 | 37.5074 | 9.705962 | 4.565104 | 21.62624 | 5.442761 | 0.7324333
61.95972 | 41.5156 | 37.2385 | 9.705633 | 4.277101 | 21.27955 | 5.534986 | 0.7183263
61.96971 | 40.974 | 36.96283 | 9.705307 | 4.011171 | 20.92773 | 5.625199 | 0.7045913
61.97971 | 40.3839 | 36.68045 | 9.704981 | 3.703453 | 20.57101 | 5.71326 | 0.6911976
61.98971 | 39.7508 | 36.3922 | 9.704657 | 3.358602 | 20.21063 | 5.798757 | 0.6781544
61.99971 | 39.2095 | 36.09862 | 9.704334 | 3.110883 | 19.84746 | 5.881364 | 0.6654569
62.00971 | 38.5937 | 35.80022 | 9.704012 | 2.793483 | 19.48234 | 5.960761 | 0.6530997
62.0197 | 37.9688 | 35.49779 | 9.703692 | 2.471005 | 19.11646 | 6.036552 | 0.6410911
62.0297 | 37.3969 | 35.19116 | 9.703373 | 2.205744 | 18.74981 | 6.108572 | 0.6293969
62.0397 | 36.7889 | 34.88103 | 9.703056 | 1.907868 | 18.38351 | 6.176441 | 0.6180252
62.0497 | 36.1519 | 34.56781 | 9.70274 | 1.584091 | 18.01823 | 6.239868 | 0.6069696
62.0597 | 35.5725 | 34.25184 | 9.702425 | 1.320658 | 17.65462 | 6.298577 | 0.5962236
62.0697 | 34.9862 | 33.93347 | 9.702111 | 1.052734 | 17.29326 | 6.352312 | 0.5857804
62.07969 | 34.3901 | 33.6133 | 9.701799 | 0.776798 | 16.93507 | 6.40079 | 0.575643
62.08969 | 33.7858 | 33.29101 | 9.701488 | 0.494787 | 16.57984 | 6.443896 | 0.5657849
62.09969 | 33.2183 | 32.96718 | 9.701178 | 0.2511198 | 16.2284 | 6.481394 | 0.5562093
62.10969 | 32.6572 | 32.64206 | 9.70087 | 0.01513934 | 15.88116 | 6.513125 | 0.5469093
62.11969 | 32.0675 | 32.31589 | 9.700562 | -0.2483905 | 15.53849 | 6.538958 | 0.5378782
62.12968 | 31.5641 | 31.98926 | 9.700256 | -0.4251632 | 15.20111 | 6.558777 | 0.5291178
62.13968 | 31.0105 | 31.66167 | 9.699952 | -0.6511714 | 14.86857 | 6.57255 | 0.5206041
62.14968 | 30.467 | 31.33369 | 9.699648 | -0.866689 | 14.54149 | 6.580216 | 0.5123392
62.15968 | 29.9799 | 31.00552 | 9.699345 | -1.025621 | 14.22009 | 6.581766 | 0.5043169
62.16968 | 29.4864 | 30.67737 | 9.699044 | -1.190967 | 13.90457 | 6.577218 | 0.4965304
62.17968 | 28.9637 | 30.34943 | 9.698744 | -1.385725 | 13.59509 | 6.566622 | 0.4889737
62.18967 | 28.5203 | 30.02223 | 9.698446 | -1.501927 | 13.29204 | 6.550094 | 0.4816477
62.19967 | 28.0565 | 29.69529 | 9.698148 | -1.63879 | 12.99495 | 6.527663 | 0.4745319
62.20967 | 27.5686 | 29.36914 | 9.697851 | -1.80054 | 12.70417 | 6.49949 | 0.4676279
62.21967 | 27.166 | 29.04396 | 9.697556 | -1.877965 | 12.41976 | 6.465723 | 0.4609297
62.22967 | 26.747 | 28.71996 | 9.697261 | -1.972957 | 12.14173 | 6.426534 | 0.4544319
62.23966 | 26.3268 | 28.39762 | 9.696968 | -2.070819 | 11.87036 | 6.38216 | 0.4481349
62.24966 | 25.9194 | 28.07651 | 9.696676 | -2.157107 | 11.60509 | 6.33272 | 0.4420212
62.25966 | 25.5636 | 27.75713 | 9.696385 | -2.193526 | 11.34617 | 6.278481 | 0.4360918
62.26966 | 25.1852 | 27.43966 | 9.696095 | -2.254461 | 11.09354 | 6.219679 | 0.4303418
62.27966 | 24.8299 | 27.1243 | 9.695807 | -2.2944 | 10.84716 | 6.156565 | 0.4247661
62.28966 | 24.5135 | 26.81123 | 9.695519 | -2.297726 | 10.60695 | 6.089398 | 0.4193601
62.29965 | 24.1765 | 26.50093 | 9.695232 | -2.324428 | 10.37305 | 6.018517 | 0.4141242
62.30965 | 23.848 | 26.19298 | 9.694947 | -2.344975 | 10.14493 | 5.944058 | 0.4090436
62.31965 | 23.5888 | 25.88785 | 9.694662 | -2.299054 | 9.922707 | 5.866365 | 0.4041193
62.32965 | 23.2687 | 25.58574 | 9.694379 | -2.317038 | 9.70629 | 5.785723 | 0.399347
62.33965 | 22.9823 | 25.2868 | 9.694096 | -2.3045 | 9.495568 | 5.702413 | 0.3947228
62.34964 | 22.7419 | 24.99149 | 9.693815 | -2.249591 | 9.290628 | 5.616801 | 0.390247
62.35964 | 22.4883 | 24.69939 | 9.693534 | -2.211094 | 9.090952 | 5.529001 | 0.3859069
62.36964 | 22.231 | 24.41095 | 9.693255 | -2.179954 | 8.896626 | 5.439369 | 0.3817035
62.37964 | 22.0164 | 24.12632 | 9.692976 | -2.109917 | 8.707529 | 5.348178 | 0.3776331
62.38964 | 21.7804 | 23.84562 | 9.692698 | -2.065222 | 8.52354 | 5.255691 | 0.3736924
62.39964 | 21.5671 | 23.569 | 9.692422 | -2.001899 | 8.344536 | 5.162163 | 0.369878
62.40963 | 21.3919 | 23.29683 | 9.692146 | -1.904932 | 8.170562 | 5.067933 | 0.3661902
62.41963 | 21.1826 | 23.0287 | 9.691872 | -1.846099 | 8.001156 | 4.973053 | 0.3626187
62.42963 | 21.0062 | 22.76497 | 9.691598 | -1.75877 | 7.836367 | 4.877841 | 0.3591643
62.43963 | 20.8462 | 22.50573 | 9.691325 | -1.659531 | 7.676074 | 4.782508 | 0.355824
62.44963 | 20.6646 | 22.25106 | 9.691053 | -1.586463 | 7.520157 | 4.687258 | 0.352595
62.45962 | 20.5149 | 22.00127 | 9.690782 | -1.486373 | 7.368643 | 4.59237 | 0.3494777
62.46962 | 20.3763 | 21.75593 | 9.690512 | -1.379629 | 7.22112 | 4.497834 | 0.3464632
62.47962 | 20.2198 | 21.51532 | 9.690242 | -1.295521 | 7.077621 | 4.403906 | 0.3435523
62.48962 | 20.09 | 21.27948 | 9.689974 | -1.189484 | 6.938033 | 4.310734 | 0.3407423
62.49962 | 19.9658 | 21.04844 | 9.689706 | -1.082638 | 6.802246 | 4.218455 | 0.3380311
62.50962 | 19.8241 | 20.8222 | 9.689439 | -0.9980954 | 6.670149 | 4.127191 | 0.3354163
62.51961 | 19.7238 | 20.60097 | 9.689174 | -0.877172 | 6.54176 | 4.037141 | 0.3328979
62.52961 | 19.6019 | 20.38433 | 9.688909 | -0.7824281 | 6.416724 | 3.948227 | 0.3304691
62.53961 | 19.4983 | 20.17246 | 9.688644 | -0.6741646 | 6.295066 | 3.860624 | 0.3281302
62.54961 | 19.4063 | 19.96535 | 9.688381 | -0.5590549 | 6.176686 | 3.774409 | 0.3258792
62.55961 | 19.2842 | 19.76297 | 9.688118 | -0.4787662 | 6.061487 | 3.689647 | 0.3237141
62.5696 | 19.2145 | 19.56545 | 9.687856 | -0.3509475 | 5.949482 | 3.606474 | 0.3216349
62.5796 | 19.1348 | 19.37237 | 9.687595 | -0.237567 | 5.840362 | 3.524774 | 0.3196357
62.5896 | 19.0234 | 19.18386 | 9.687335 | -0.1604639 | 5.734147 | 3.444665 | 0.3177167
62.5996 | 18.9534 | 18.99988 | 9.687075 | -0.04647938 | 5.630749 | 3.366179 | 0.3158762
62.6096 | 18.8872 | 18.82035 | 9.686816 | 0.06685063 | 5.530085 | 3.289335 | 0.3141124
62.6196 | 18.795 | 18.6452 | 9.686558 | 0.1497951 | 5.432073 | 3.214151 | 0.3124235
62.62959 | 18.722 | 18.47454 | 9.686301 | 0.2474621 | 5.336722 | 3.140705 | 0.3108101
62.63959 | 18.6593 | 18.30794 | 9.686044 | 0.3513605 | 5.243772 | 3.068857 | 0.3092661
62.64959 | 18.5931 | 18.1455 | 9.685788 | 0.4476004 | 5.15324 | 2.998679 | 0.3077921
62.65959 | 18.5284 | 17.98714 | 9.685533 | 0.5412621 | 5.065054 | 2.930165 | 0.3063865
62.66959 | 18.4489 | 17.83277 | 9.685278 | 0.6161287 | 4.979143 | 2.863302 | 0.3050478
62.67958 | 18.4021 | 17.68246 | 9.685025 | 0.7196387 | 4.895519 | 2.798142 | 0.3037757
62.68958 | 18.3346 | 17.53583 | 9.684772 | 0.7987719 | 4.813952 | 2.734538 | 0.3025662
62.69958 | 18.282 | 17.39295 | 9.684519 | 0.8890477 | 4.734478 | 2.672537 | 0.3014192
62.70958 | 18.2322 | 17.2537 | 9.684267 | 0.9785016 | 4.656984 | 2.612114 | 0.3003332
62.71958 | 18.1629 | 17.11803 | 9.684016 | 1.044871 | 4.581461 | 2.553246 | 0.2993069
62.72958 | 18.1227 | 16.98584 | 9.683765 | 1.136858 | 4.507832 | 2.495906 | 0.298339
62.73957 | 18.0796 | 16.8572 | 9.683515 | 1.222404 | 4.436131 | 2.440121 | 0.297429
62.74957 | 18.0127 | 16.73171 | 9.683266 | 1.280986 | 4.366122 | 2.385752 | 0.296574
62.75957 | 17.9773 | 16.60946 | 9.683017 | 1.36784 | 4.297844 | 2.332825 | 0.2957738
62.76957 | 17.929 | 16.49035 | 9.682768 | 1.438649 | 4.231246 | 2.28131 | 0.2950272
62.77957 | 17.8842 | 16.37431 | 9.682521 | 1.509895 | 4.166278 | 2.231173 | 0.2943332
62.78956 | 17.8446 | 16.26135 | 9.682274 | 1.583249 | 4.102954 | 2.182432 | 0.2936915
62.79956 | 17.792 | 16.15119 | 9.682027 | 1.640811 | 4.041103 | 2.134959 | 0.2930999
62.80956 | 17.7651 | 16.04385 | 9.681781 | 1.721249 | 3.980743 | 2.088769 | 0.2925583
62.81956 | 17.7124 | 15.93926 | 9.681536 | 1.773136 | 3.921831 | 2.043831 | 0.292066
62.82956 | 17.6785 | 15.83735 | 9.681291 | 1.841149 | 3.864325 | 2.000112 | 0.2916224
62.83956 | 17.6486 | 15.73804 | 9.681046 | 1.91056 | 3.808185 | 1.957582 | 0.2912269
62.84955 | 17.5971 | 15.64135 | 9.680802 | 1.955747 | 3.753423 | 1.916248 | 0.2908796
62.85955 | 17.5774 | 15.54703 | 9.680559 | 2.030369 | 3.699896 | 1.875998 | 0.2905793
62.86955 | 17.5361 | 15.4551 | 9.680316 | 2.080997 | 3.64762 | 1.836842 | 0.2903262
62.87955 | 17.5052 | 15.3655 | 9.680073 | 2.139697 | 3.59656 | 1.79875 | 0.2901202
62.88955 | 17.4767 | 15.27817 | 9.679831 | 2.198534 | 3.546681 | 1.761692 | 0.2899613
62.89954 | 17.4333 | 15.19312 | 9.67959 | 2.24018 | 3.497998 | 1.725682 | 0.2898497
62.90954 | 17.4221 | 15.11012 | 9.679349 | 2.311979 | 3.450384 | 1.690603 | 0.2897854
62.91954 | 17.3675 | 15.0292 | 9.679108 | 2.338296 | 3.403854 | 1.656473 | 0.2897688
62.92954 | 17.3564 | 14.95031 | 9.678868 | 2.406089 | 3.35838 | 1.623263 | 0.2898003
62.93954 | 17.3312 | 14.87339 | 9.678628 | 2.457814 | 3.313931 | 1.590947 | 0.2898803
62.94954 | 17.2803 | 14.79838 | 9.678388 | 2.481925 | 3.27048 | 1.559497 | 0.2900096
62.95953 | 17.2768 | 14.7253 | 9.67815 | 2.551503 | 3.22804 | 1.528919 | 0.2901886
62.96953 | 17.2304 | 14.65396 | 9.677911 | 2.576442 | 3.186503 | 1.499126 | 0.2904182
62.97953 | 17.2011 | 14.58438 | 9.677673 | 2.616719 | 3.145883 | 1.470126 | 0.2906997
62.98953 | 17.1862 | 14.51652 | 9.677435 | 2.669682 | 3.106156 | 1.441894 | 0.2910334
62.99953 | 17.1634 | 14.45032 | 9.677197 | 2.713077 | 3.067298 | 1.414408 | 0.2914207
63.00952 | 17.1408 | 14.38581 | 9.67696 | 2.754985 | 3.029322 | 1.38767 | 0.2918621
63.01952 | 17.0947 | 14.32282 | 9.676723 | 2.771878 | 2.992132 | 1.361607 | 0.2923598
63.02952 | 17.0957 | 14.26137 | 9.676486 | 2.834332 | 2.955742 | 1.336224 | 0.2929145
63.03952 | 17.0498 | 14.20141 | 9.67625 | 2.84839 | 2.920132 | 1.311501 | 0.2935276
63.04952 | 17.0392 | 14.14291 | 9.676014 | 2.896289 | 2.88528 | 1.287417 | 0.2942004
63.05952 | 17.0126 | 14.08583 | 9.675779 | 2.926769 | 2.851165 | 1.263953 | 0.2949345
63.06951 | 16.9904 | 14.03019 | 9.675543 | 2.960212 | 2.817802 | 1.241112 | 0.2957305
63.07951 | 16.9728 | 13.97584 | 9.675308 | 2.996964 | 2.785104 | 1.218832 | 0.2965915
63.08951 | 16.934 | 13.9228 | 9.675074 | 3.011203 | 2.753087 | 1.197118 | 0.2975183
63.09951 | 16.9312 | 13.87104 | 9.674839 | 3.060164 | 2.721733 | 1.175952 | 0.2985127
63.10951 | 16.8883 | 13.82052 | 9.674605 | 3.067779 | 2.691023 | 1.155318 | 0.2995763
63.1195 | 16.8737 | 13.77127 | 9.674371 | 3.102432 | 2.660969 | 1.135219 | 0.3007097
63.1295 | 16.8477 | 13.72315 | 9.674137 | 3.124549 | 2.631496 | 1.115601 | 0.3019169
63.1395 | 16.8319 | 13.67619 | 9.673903 | 3.155714 | 2.602617 | 1.096468 | 0.3031987
63.1495 | 16.8028 | 13.63035 | 9.67367 | 3.172452 | 2.574316 | 1.077806 | 0.3045568
63.1595 | 16.7909 | 13.58561 | 9.673437 | 3.205293 | 2.546578 | 1.0596 | 0.3059933
63.1695 | 16.7759 | 13.54194 | 9.673204 | 3.233963 | 2.519386 | 1.041837 | 0.3075099
63.17949 | 16.7277 | 13.49935 | 9.672971 | 3.228347 | 2.492755 | 1.024521 | 0.3091063
63.18949 | 16.7325 | 13.45775 | 9.672738 | 3.274755 | 2.466614 | 1.007605 | 0.3107889
63.19949 | 16.7008 | 13.41713 | 9.672506 | 3.283667 | 2.440976 | 0.9910929 | 0.3125575
63.20949 | 16.671 | 13.37749 | 9.672273 | 3.293511 | 2.415828 | 0.974974 | 0.314414
63.21949 | 16.6568 | 13.3388 | 9.672041 | 3.318004 | 2.391158 | 0.9592363 | 0.3163605
63.22948 | 16.6467 | 13.30107 | 9.671809 | 3.345634 | 2.366977 | 0.9438832 | 0.3183966
63.23948 | 16.6095 | 13.2642 | 9.671577 | 3.345299 | 2.343221 | 0.9288742 | 0.3205288
63.24948 | 16.5946 | 13.22822 | 9.671345 | 3.366379 | 2.319905 | 0.9142139 | 0.3227569
63.25948 | 16.5715 | 13.1931 | 9.671113 | 3.378396 | 2.297016 | 0.899892 | 0.3250829
63.26948 | 16.5473 | 13.15883 | 9.670882 | 3.388468 | 2.274542 | 0.885899 | 0.3275087
63.27948 | 16.5343 | 13.12539 | 9.67065 | 3.408915 | 2.252474 | 0.8722252 | 0.3300364
63.28947 | 16.494 | 13.09278 | 9.670419 | 3.401219 | 2.230822 | 0.8588745 | 0.3326652
63.29947 | 16.494 | 13.06093 | 9.670187 | 3.433069 | 2.209529 | 0.8458118 | 0.3354022
63.30947 | 16.4539 | 13.02985 | 9.669956 | 3.424046 | 2.18861 | 0.8330419 | 0.3382468
63.31947 | 16.4442 | 12.99953 | 9.669724 | 3.444666 | 2.168053 | 0.8205563 | 0.3412007
63.32947 | 16.4158 | 12.96996 | 9.669493 | 3.445844 | 2.14785 | 0.8083471 | 0.3442658
63.33946 | 16.3942 | 12.94113 | 9.669262 | 3.453066 | 2.128011 | 0.7964214 | 0.3474407
63.34946 | 16.3734 | 12.91299 | 9.669031 | 3.460407 | 2.108487 | 0.7847416 | 0.350733
63.35946 | 16.3621 | 12.88555 | 9.668799 | 3.476552 | 2.089292 | 0.7733157 | 0.3541415
63.36946 | 16.3201 | 12.85879 | 9.668568 | 3.461313 | 2.070415 | 0.7621367 | 0.3576674
63.37946 | 16.3047 | 12.8327 | 9.668337 | 3.472004 | 2.051849 | 0.7511977 | 0.3613122
63.38946 | 16.284 | 12.80726 | 9.668105 | 3.476738 | 2.033588 | 0.7404922 | 0.365077
63.39945 | 16.261 | 12.7825 | 9.667874 | 3.478504 | 2.01564 | 0.730024 | 0.3689589
63.40945 | 16.2259 | 12.75834 | 9.667643 | 3.467561 | 1.997963 | 0.7197663 | 0.3729665
63.41945 | 16.2098 | 12.7348 | 9.667411 | 3.474999 | 1.98057 | 0.7097237 | 0.3770966
63.42945 | 16.1939 | 12.71187 | 9.667179 | 3.482027 | 1.963453 | 0.6998903 | 0.3813497
63.43945 | 16.1621 | 12.68954 | 9.666948 | 3.472559 | 1.946607 | 0.6902605 | 0.3857258
63.44944 | 16.1425 | 12.66782 | 9.666716 | 3.474685 | 1.93004 | 0.6808381 | 0.3902205
63.45944 | 16.1215 | 12.64664 | 9.666484 | 3.474857 | 1.913717 | 0.6715994 | 0.3948421
63.46944 | 16.0927 | 12.62603 | 9.666253 | 3.466667 | 1.897647 | 0.6625486 | 0.3995854
63.47944 | 16.078 | 12.60598 | 9.66602 | 3.472025 | 1.881825 | 0.6536809 | 0.4044493
63.48944 | 16.0558 | 12.58646 | 9.665788 | 3.469342 | 1.866246 | 0.6449914 | 0.4094323
63.49944 | 16.0193 | 12.56747 | 9.665556 | 3.451829 | 1.850907 | 0.6364757 | 0.4145324
63.50943 | 16.0033 | 12.54902 | 9.665324 | 3.454281 | 1.835816 | 0.6281371 | 0.4197418
63.51943 | 15.9798 | 12.53105 | 9.665091 | 3.448745 | 1.820941 | 0.6199552 | 0.4250677
63.52943 | 15.954 | 12.51359 | 9.664858 | 3.440414 | 1.806292 | 0.611934 | 0.4305015
63.53943 | 15.9263 | 12.4966 | 9.664625 | 3.429701 | 1.791865 | 0.6040695 | 0.4360391
63.54943 | 15.9027 | 12.48008 | 9.664392 | 3.422618 | 1.777656 | 0.5963575 | 0.4416756
63.55942 | 15.8863 | 12.46404 | 9.664159 | 3.422262 | 1.763677 | 0.5888018 | 0.4473999
63.56942 | 15.8492 | 12.44842 | 9.663926 | 3.400779 | 1.749895 | 0.5813838 | 0.453217
63.57942 | 15.834 | 12.43324 | 9.663692 | 3.400765 | 1.736321 | 0.5741074 | 0.4591145
63.58942 | 15.8095 | 12.41847 | 9.663458 | 3.391035 | 1.722953 | 0.566969 | 0.4650847
63.59942 | 15.7847 | 12.4041 | 9.663224 | 3.380604 | 1.709788 | 0.5599654 | 0.4711191
63.60942 | 15.755 | 12.39011 | 9.66299 | 3.364887 | 1.696822 | 0.5530932 | 0.4772086
63.61941 | 15.734 | 12.37651 | 9.662755 | 3.357487 | 1.684065 | 0.5463557 | 0.4833373
63.62941 | 15.7128 | 12.36325 | 9.66252 | 3.349546 | 1.67149 | 0.5397368 | 0.4895063
63.63941 | 15.6825 | 12.35033 | 9.662285 | 3.33217 | 1.659107 | 0.5332401 | 0.4956981
63.64941 | 15.6652 | 12.33773 | 9.66205 | 3.327475 | 1.646913 | 0.5268626 | 0.5019005
63.65941 | 15.6392 | 12.32542 | 9.661814 | 3.313779 | 1.634905 | 0.5206016 | 0.5081004
63.6694 | 15.5982 | 12.31341 | 9.661578 | 3.28479 | 1.623094 | 0.5144602 | 0.5142783
63.6794 | 15.5963 | 12.30165 | 9.661342 | 3.29465 | 1.611453 | 0.5084238 | 0.520432
63.6894 | 15.5562 | 12.29013 | 9.661105 | 3.266067 | 1.599991 | 0.5024959 | 0.5265407
63.6994 | 15.5377 | 12.27884 | 9.660868 | 3.258861 | 1.588708 | 0.4966738 | 0.5325891
63.7094 | 15.5109 | 12.26775 | 9.660631 | 3.243152 | 1.5776 | 0.4909552 | 0.5385618
63.7194 | 15.4897 | 12.25684 | 9.660393 | 3.232861 | 1.566665 | 0.4853378 | 0.5444429
63.72939 | 15.4624 | 12.2461 | 9.660155 | 3.216297 | 1.555912 | 0.4798245 | 0.550211
63.73939 | 15.4356 | 12.2355 | 9.659917 | 3.200101 | 1.545318 | 0.4744023 | 0.5558615
63.74939 | 15.4236 | 12.22502 | 9.659678 | 3.198583 | 1.534891 | 0.4690746 | 0.5613731
63.75939 | 15.3939 | 12.21464 | 9.659439 | 3.179262 | 1.52463 | 0.4638391 | 0.5667301
63.76939 | 15.3633 | 12.20434 | 9.6592 | 3.158957 | 1.514531 | 0.4586937 | 0.571918
63.77938 | 15.3546 | 12.19412 | 9.65896 | 3.160477 | 1.504604 | 0.4536415 | 0.5769176
63.78938 | 15.3175 | 12.18394 | 9.65872 | 3.133558 | 1.494826 | 0.4486706 | 0.5817248
63.79938 | 15.3034 | 12.17379 | 9.658479 | 3.129608 | 1.485206 | 0.443784 | 0.5863222
63.80938 | 15.2673 | 12.16366 | 9.658238 | 3.103642 | 1.475742 | 0.4389799 | 0.5906981
63.81938 | 15.2597 | 12.15353 | 9.657996 | 3.106174 | 1.466431 | 0.4342565 | 0.594842
63.82938 | 15.2224 | 12.14338 | 9.657754 | 3.079017 | 1.457272 | 0.4296121 | 0.5987446
63.83937 | 15.2015 | 12.13323 | 9.657512 | 3.06827 | 1.448274 | 0.4250493 | 0.6023946
63.84937 | 15.1813 | 12.12303 | 9.657269 | 3.058267 | 1.439413 | 0.4205577 | 0.6057927
63.85937 | 15.1629 | 12.11279 | 9.657025 | 3.050106 | 1.430699 | 0.41614 | 0.6089302
63.86937 | 15.1318 | 12.10251 | 9.656782 | 3.029291 | 1.422129 | 0.4117948 | 0.6118038
63.87937 | 15.113 | 12.09217 | 9.656537 | 3.020829 | 1.413702 | 0.4075203 | 0.6144115
63.88936 | 15.0933 | 12.08179 | 9.656292 | 3.011513 | 1.405424 | 0.4033194 | 0.6167509
63.89936 | 15.0609 | 12.07133 | 9.656047 | 2.989566 | 1.397277 | 0.3991822 | 0.6188276
63.90936 | 15.048 | 12.06082 | 9.655801 | 2.987177 | 1.389268 | 0.3951116 | 0.6206422
63.91936 | 15.0152 | 12.05025 | 9.655555 | 2.964947 | 1.381394 | 0.3911061 | 0.6221986
63.92936 | 15.0014 | 12.03963 | 9.655308 | 2.961771 | 1.373655 | 0.3871644 | 0.6235025
63.93936 | 14.971 | 12.02895 | 9.65506 | 2.942047 | 1.366047 | 0.3832851 | 0.6245608
63.94935 | 14.9501 | 12.01824 | 9.654812 | 2.931859 | 1.358578 | 0.3794708 | 0.6253809
63.95935 | 14.9312 | 12.00748 | 9.654563 | 2.92372 | 1.35123 | 0.3757126 | 0.6259739
63.96935 | 14.902 | 11.99669 | 9.654314 | 2.905314 | 1.344009 | 0.3720133 | 0.6263492
63.97935 | 14.8855 | 11.98587 | 9.654064 | 2.899632 | 1.336915 | 0.3683714 | 0.6265182
63.98935 | 14.8557 | 11.97504 | 9.653814 | 2.880663 | 1.329944 | 0.364786 | 0.6264932
63.99934 | 14.843 | 11.96421 | 9.653563 | 2.878788 | 1.323102 | 0.3612593 | 0.6262875
64.00934 | 14.8171 | 11.95338 | 9.653311 | 2.863716 | 1.316375 | 0.3577832 | 0.6259146
64.01934 | 14.7986 | 11.94257 | 9.653059 | 2.856025 | 1.309767 | 0.3543602 | 0.6253889
64.02934 | 14.7683 | 11.9318 | 9.652806 | 2.836503 | 1.303276 | 0.3509894 | 0.6247252
64.03934 | 14.7587 | 11.92106 | 9.652552 | 2.837637 | 1.296902 | 0.3476695 | 0.623939
64.04934 | 14.7325 | 11.91039 | 9.652298 | 2.822113 | 1.290643 | 0.3443997 | 0.6230456
64.05933 | 14.715 | 11.89979 | 9.652044 | 2.815209 | 1.284503 | 0.3411827 | 0.6220618
64.06933 | 14.6876 | 11.88927 | 9.651788 | 2.798332 | 1.278469 | 0.3380101 | 0.6210016
64.07933 | 14.6755 | 11.87884 | 9.651532 | 2.796657 | 1.272545 | 0.3348846 | 0.6198817
64.08933 | 14.6496 | 11.86853 | 9.651275 | 2.781073 | 1.266729 | 0.3318054 | 0.6187177
64.09933 | 14.6331 | 11.85834 | 9.651017 | 2.774764 | 1.261022 | 0.3287716 | 0.6175253
64.10932 | 14.6049 | 11.84829 | 9.650759 | 2.75661 | 1.255425 | 0.3257852 | 0.6163207
64.11932 | 14.5946 | 11.83838 | 9.6505 | 2.756217 | 1.249927 | 0.3228397 | 0.6151164
64.12932 | 14.5692 | 11.82864 | 9.65024 | 2.740562 | 1.244533 | 0.3199369 | 0.6139279
64.13932 | 14.554 | 11.81907 | 9.64998 | 2.734935 | 1.23924 | 0.3170763 | 0.612769
64.14932 | 14.5333 | 11.80968 | 9.649719 | 2.723624 | 1.234048 | 0.3142569 | 0.6116526
64.15932 | 14.5146 | 11.80048 | 9.649457 | 2.71412 | 1.228954 | 0.3114781 | 0.6105913
64.16931 | 14.4961 | 11.79149 | 9.649194 | 2.704606 | 1.223962 | 0.3087416 | 0.6095957
64.17931 | 14.4708 | 11.78271 | 9.64893 | 2.688088 | 1.219062 | 0.3060416 | 0.6086776
64.18931 | 14.4631 | 11.77415 | 9.648666 | 2.688951 | 1.214257 | 0.3033798 | 0.6078463
64.19931 | 14.4378 | 11.76581 | 9.648401 | 2.671988 | 1.209545 | 0.3007557 | 0.6071105
64.20931 | 14.4131 | 11.75771 | 9.648135 | 2.655394 | 1.204924 | 0.2981684 | 0.6064776
64.2193 | 14.3993 | 11.74984 | 9.647869 | 2.649457 | 1.200399 | 0.29562 | 0.6059546
64.2293 | 14.3855 | 11.74221 | 9.647601 | 2.643289 | 1.195959 | 0.2931046 | 0.6055461
64.2393 | 14.3532 | 11.73482 | 9.647333 | 2.61838 | 1.191606 | 0.2906242 | 0.6052565
64.2493 | 14.3433 | 11.72767 | 9.647064 | 2.615628 | 1.187341 | 0.2881782 | 0.6050891
64.2593 | 14.3173 | 11.72077 | 9.646794 | 2.596535 | 1.18316 | 0.2857658 | 0.6050454
64.2693 | 14.2981 | 11.7141 | 9.646523 | 2.584 | 1.179064 | 0.2833867 | 0.605126
64.27929 | 14.2764 | 11.70768 | 9.646251 | 2.568722 | 1.175055 | 0.2810423 | 0.60533
64.28929 | 14.2601 | 11.70148 | 9.645979 | 2.558615 | 1.171123 | 0.2787276 | 0.6056557
64.29929 | 14.2417 | 11.69552 | 9.645705 | 2.546179 | 1.167272 | 0.2764444 | 0.6060999
64.30929 | 14.2152 | 11.68978 | 9.645431 | 2.52542 | 1.1635 | 0.274192 | 0.6066578
64.31929 | 14.199 | 11.68426 | 9.645156 | 2.514745 | 1.159806 | 0.2719699 | 0.607324
64.32928 | 14.1761 | 11.67895 | 9.64488 | 2.497155 | 1.156193 | 0.2697798 | 0.6080928
64.33928 | 14.1551 | 11.67383 | 9.644603 | 2.481275 | 1.152652 | 0.2676168 | 0.6089533
64.34928 | 14.1339 | 11.66889 | 9.644325 | 2.465008 | 1.149187 | 0.2654826 | 0.6098977
64.35928 | 14.1131 | 11.66413 | 9.644046 | 2.448965 | 1.145797 | 0.2633767 | 0.6109157
64.36928 | 14.0917 | 11.65954 | 9.643766 | 2.43216 | 1.142479 | 0.2612986 | 0.611996
64.37928 | 14.0742 | 11.65509 | 9.643485 | 2.419106 | 1.139235 | 0.2592479 | 0.6131262
64.38927 | 14.0464 | 11.65079 | 9.643203 | 2.395612 | 1.136067 | 0.257226 | 0.6142918
64.39927 | 14.0226 | 11.6466 | 9.642921 | 2.376004 | 1.132966 | 0.2552286 | 0.6154811
64.40927 | 13.9979 | 11.64251 | 9.642637 | 2.355392 | 1.129936 | 0.2532572 | 0.6166781
64.41927 | 13.9907 | 11.63851 | 9.642352 | 2.352192 | 1.126977 | 0.2513113 | 0.6178676
64.42927 | 13.958 | 11.63458 | 9.642067 | 2.323421 | 1.124089 | 0.2493905 | 0.6190335
64.43926 | 13.9425 | 11.63071 | 9.64178 | 2.311791 | 1.121274 | 0.2474963 | 0.6201584
64.44926 | 13.9158 | 11.62687 | 9.641492 | 2.28893 | 1.118525 | 0.2456246 | 0.6212281
64.45926 | 13.9067 | 11.62305 | 9.641204 | 2.283648 | 1.115846 | 0.2437767 | 0.6222248
64.46926 | 13.8688 | 11.61924 | 9.640914 | 2.249564 | 1.113237 | 0.2419524 | 0.623132
64.47926 | 13.8575 | 11.61541 | 9.640623 | 2.242094 | 1.110698 | 0.2401518 | 0.623933
64.48926 | 13.8286 | 11.61154 | 9.640331 | 2.217055 | 1.108228 | 0.2383733 | 0.624612
64.49925 | 13.8177 | 11.60764 | 9.640038 | 2.210059 | 1.105831 | 0.236619 | 0.625153
64.50925 | 13.7873 | 11.60367 | 9.639745 | 2.183627 | 1.103501 | 0.234885 | 0.6255419
64.51925 | 13.7739 | 11.59963 | 9.639449 | 2.174272 | 1.101242 | 0.2331726 | 0.625764
64.52925 | 13.7517 | 11.59549 | 9.639153 | 2.156205 | 1.099054 | 0.2314816 | 0.6258062
64.53925 | 13.7238 | 11.59126 | 9.638856 | 2.13254 | 1.096936 | 0.2298116 | 0.6256561
64.54924 | 13.7106 | 11.58692 | 9.638558 | 2.123682 | 1.094893 | 0.2281639 | 0.6253031
64.55924 | 13.6836 | 11.58245 | 9.638259 | 2.101151 | 1.092919 | 0.2265348 | 0.6247366
64.56924 | 13.6775 | 11.57785 | 9.637958 | 2.09965 | 1.091018 | 0.2249258 | 0.6239483
64.57924 | 13.6413 | 11.57311 | 9.637656 | 2.068187 | 1.089189 | 0.2233365 | 0.6229309
64.58924 | 13.6356 | 11.56823 | 9.637354 | 2.067367 | 1.087434 | 0.2217665 | 0.6216786
64.59924 | 13.6102 | 11.56321 | 9.63705 | 2.046994 | 1.085754 | 0.2202157 | 0.620187
64.60923 | 13.5928 | 11.55803 | 9.636745 | 2.034766 | 1.084149 | 0.2186851 | 0.6184549
64.61923 | 13.5783 | 11.5527 | 9.636438 | 2.025595 | 1.082617 | 0.2171716 | 0.6164772
64.62923 | 13.5536 | 11.54722 | 9.636131 | 2.006376 | 1.081162 | 0.2156763 | 0.6142553
64.63923 | 13.5444 | 11.54159 | 9.635822 | 2.002806 | 1.079782 | 0.2141989 | 0.6117903
64.64923 | 13.5223 | 11.53582 | 9.635513 | 1.986485 | 1.078479 | 0.2127392 | 0.6090848
64.65922 | 13.5093 | 11.5299 | 9.635202 | 1.979401 | 1.077254 | 0.2112983 | 0.6061452
64.66922 | 13.4887 | 11.52384 | 9.63489 | 1.964862 | 1.076105 | 0.2098731 | 0.6029708
64.67922 | 13.4795 | 11.51764 | 9.634576 | 1.961856 | 1.075033 | 0.2084648 | 0.5995701
64.68922 | 13.4503 | 11.51132 | 9.634262 | 1.938975 | 1.07404 | 0.2070732 | 0.5959502
64.69922 | 13.4393 | 11.50489 | 9.633946 | 1.934413 | 1.073124 | 0.2056979 | 0.5921188
64.70921 | 13.4257 | 11.49835 | 9.633629 | 1.927355 | 1.072287 | 0.2043401 | 0.5880889
64.71921 | 13.4043 | 11.4917 | 9.633311 | 1.912603 | 1.071528 | 0.2029968 | 0.5838621
64.72921 | 13.3949 | 11.48496 | 9.632991 | 1.909941 | 1.070846 | 0.2016692 | 0.5794525
64.73921 | 13.3777 | 11.47814 | 9.63267 | 1.89956 | 1.070242 | 0.2003571 | 0.5748708
64.74921 | 13.3663 | 11.47125 | 9.632348 | 1.895049 | 1.069715 | 0.1990601 | 0.5701286
64.75921 | 13.3446 | 11.4643 | 9.632025 | 1.880296 | 1.069264 | 0.1977781 | 0.5652375
64.7692 | 13.331 | 11.45732 | 9.6317 | 1.873684 | 1.068889 | 0.1965121 | 0.5602149
64.7792 | 13.3178 | 11.45029 | 9.631374 | 1.867514 | 1.068589 | 0.1952595 | 0.5550633
64.7892 | 13.2999 | 11.44323 | 9.631047 | 1.85667 | 1.068362 | 0.1940211 | 0.5498004
64.7992 | 13.2877 | 11.43616 | 9.630718 | 1.851539 | 1.068207 | 0.1927969 | 0.5444388
64.8092 | 13.2701 | 11.42909 | 9.630388 | 1.841011 | 1.068123 | 0.1915867 | 0.5389915
64.81919 | 13.2578 | 11.42203 | 9.630057 | 1.835767 | 1.068107 | 0.1903913 | 0.5334773
64.82919 | 13.2339 | 11.41499 | 9.629725 | 1.818912 | 1.068158 | 0.1892083 | 0.5278972
64.83919 | 13.2264 | 11.40797 | 9.629391 | 1.818428 | 1.068273 | 0.1880386 | 0.5222697
64.84919 | 13.2079 | 11.40099 | 9.629055 | 1.806907 | 1.068449 | 0.1868821 | 0.516607
64.85919 | 13.1922 | 11.39406 | 9.628719 | 1.798138 | 1.068684 | 0.1857386 | 0.5109213
64.86919 | 13.1847 | 11.38719 | 9.628381 | 1.797514 | 1.068973 | 0.1846078 | 0.5052243
64.87918 | 13.1621 | 11.38038 | 9.628041 | 1.781721 | 1.069314 | 0.1834908 | 0.4995329
64.88918 | 13.1503 | 11.37364 | 9.627701 | 1.776665 | 1.069703 | 0.1823851 | 0.4938469
64.89918 | 13.1372 | 11.36697 | 9.627358 | 1.770233 | 1.070135 | 0.1812916 | 0.4881823
64.90918 | 13.126 | 11.36038 | 9.627015 | 1.765621 | 1.070605 | 0.1802103 | 0.4825489
64.91918 | 13.1082 | 11.35388 | 9.62667 | 1.754323 | 1.07111 | 0.1791408 | 0.4769562
64.92917 | 13.0895 | 11.34747 | 9.626323 | 1.742031 | 1.071643 | 0.1780842 | 0.4714184
64.93917 | 13.0802 | 11.34115 | 9.625976 | 1.739054 | 1.0722 | 0.1770381 | 0.4659328
64.94917 | 13.0657 | 11.33492 | 9.625626 | 1.730784 | 1.072774 | 0.1760035 | 0.4605126
64.95917 | 13.0431 | 11.32878 | 9.625275 | 1.71432 | 1.07336 | 0.1749801 | 0.4551647
64.96917 | 13.0341 | 11.32274 | 9.624923 | 1.711362 | 1.073952 | 0.1739679 | 0.4498957
64.97917 | 13.017 | 11.31679 | 9.624569 | 1.70021 | 1.074542 | 0.1729667 | 0.4447114
64.98916 | 12.9984 | 11.31094 | 9.624215 | 1.687461 | 1.075125 | 0.1719772 | 0.4396222
64.99916 | 12.9869 | 11.30517 | 9.623858 | 1.681727 | 1.075694 | 0.1709975 | 0.4346229
65.00916 | 12.9746 | 11.29949 | 9.6235 | 1.675106 | 1.076243 | 0.1700284 | 0.4297226
65.01916 | 12.9583 | 11.2939 | 9.62314 | 1.664401 | 1.076764 | 0.1690696 | 0.4249253
65.02916 | 12.9386 | 11.28839 | 9.622779 | 1.650214 | 1.077251 | 0.1681211 | 0.4202341
65.03915 | 12.9262 | 11.28295 | 9.622417 | 1.643246 | 1.077697 | 0.1671837 | 0.4156563
65.04915 | 12.9098 | 11.27759 | 9.622052 | 1.632211 | 1.078096 | 0.1662553 | 0.4111852
65.05915 | 12.8892 | 11.27229 | 9.621687 | 1.616907 | 1.078442 | 0.1653368 | 0.4068275
65.06915 | 12.8774 | 11.26706 | 9.621319 | 1.61034 | 1.078728 | 0.1644281 | 0.4025845
65.07915 | 12.8642 | 11.26189 | 9.620951 | 1.602313 | 1.078949 | 0.163529 | 0.3984577
65.08915 | 12.8432 | 11.25677 | 9.62058 | 1.586433 | 1.0791 | 0.1626393 | 0.3944478
65.09914 | 12.8219 | 11.2517 | 9.620209 | 1.570197 | 1.079176 | 0.1617599 | 0.3905591
65.10914 | 12.8052 | 11.24668 | 9.619835 | 1.55852 | 1.079171 | 0.1608888 | 0.3867846
65.11914 | 12.7937 | 11.2417 | 9.61946 | 1.552002 | 1.079083 | 0.1600269 | 0.3831282
65.12914 | 12.77 | 11.23675 | 9.619083 | 1.533246 | 1.078907 | 0.159174 | 0.3795896
65.13914 | 12.7548 | 11.23184 | 9.618705 | 1.522956 | 1.078641 | 0.15833 | 0.3761685
65.14913 | 12.7419 | 11.22697 | 9.618326 | 1.514929 | 1.078282 | 0.1574956 | 0.3728676
65.15913 | 12.7227 | 11.22212 | 9.617944 | 1.500578 | 1.077829 | 0.156669 | 0.36968
65.16913 | 12.6994 | 11.2173 | 9.617561 | 1.4821 | 1.07728 | 0.155851 | 0.3666079
65.17913 | 12.6876 | 11.2125 | 9.617176 | 1.475097 | 1.076634 | 0.1550415 | 0.3636505
65.18913 | 12.6721 | 11.20773 | 9.61679 | 1.464371 | 1.075892 | 0.1542403 | 0.3608068
65.19913 | 12.6461 | 11.20298 | 9.616402 | 1.443121 | 1.075054 | 0.1534473 | 0.3580758
65.20912 | 12.629 | 11.19826 | 9.616013 | 1.430744 | 1.074121 | 0.1526633 | 0.3554585
65.21912 | 12.6155 | 11.19355 | 9.615621 | 1.421949 | 1.073094 | 0.1518865 | 0.352949
65.22912 | 12.5997 | 11.18887 | 9.615228 | 1.41083 | 1.071975 | 0.1511178 | 0.3505484
65.23912 | 12.576 | 11.18421 | 9.614834 | 1.391786 | 1.070767 | 0.1503568 | 0.3482555
65.24912 | 12.5615 | 11.17958 | 9.614437 | 1.381917 | 1.069473 | 0.1496035 | 0.346069
65.25911 | 12.545 | 11.17498 | 9.61404 | 1.370016 | 1.068096 | 0.1488586 | 0.3439894
65.26911 | 12.5254 | 11.17041 | 9.61364 | 1.354988 | 1.066639 | 0.1481206 | 0.3420122
65.27911 | 12.508 | 11.16587 | 9.613239 | 1.342128 | 1.065107 | 0.14739 | 0.3401365
65.28911 | 12.4984 | 11.16137 | 9.612836 | 1.337034 | 1.063502 | 0.1466668 | 0.3383613
65.29911 | 12.4776 | 11.1569 | 9.612431 | 1.320701 | 1.061831 | 0.1459508 | 0.3366865
65.30911 | 12.4605 | 11.15247 | 9.612024 | 1.308025 | 1.060099 | 0.1452421 | 0.3351101
65.3191 | 12.4428 | 11.1481 | 9.611616 | 1.294699 | 1.05831 | 0.1445412 | 0.333633
65.3291 | 12.4321 | 11.14377 | 9.611206 | 1.288329 | 1.056468 | 0.1438466 | 0.3322497
65.3391 | 12.4137 | 11.13949 | 9.610794 | 1.274206 | 1.05458 | 0.1431589 | 0.3309612
65.3491 | 12.3962 | 11.13528 | 9.610381 | 1.260925 | 1.05265 | 0.1424781 | 0.3297663
65.3591 | 12.3842 | 11.13112 | 9.609965 | 1.253082 | 1.050685 | 0.1418041 | 0.328664
65.36909 | 12.3722 | 11.12703 | 9.609549 | 1.245169 | 1.048691 | 0.1411375 | 0.3276541
65.37909 | 12.3527 | 11.12301 | 9.60913 | 1.22969 | 1.04667 | 0.1404768 | 0.3267336
65.38909 | 12.3355 | 11.11906 | 9.608709 | 1.216436 | 1.04463 | 0.1398226 | 0.3259026
65.39909 | 12.3207 | 11.1152 | 9.608287 | 1.205502 | 1.042576 | 0.139175 | 0.3251603
65.40909 | 12.3121 | 11.11141 | 9.607862 | 1.200685 | 1.040513 | 0.1385337 | 0.3245056
65.41909 | 12.2944 | 11.10772 | 9.607436 | 1.18668 | 1.038447 | 0.1378988 | 0.3239378
65.42908 | 12.2854 | 11.10412 | 9.607009 | 1.181279 | 1.036385 | 0.1372707 | 0.3234566
65.43908 | 12.2734 | 11.10062 | 9.606579 | 1.172785 | 1.034328 | 0.1366481 | 0.3230604
65.44908 | 12.2529 | 11.09721 | 9.606147 | 1.15569 | 1.032282 | 0.1360317 | 0.3227491
65.45908 | 12.246 | 11.09391 | 9.605714 | 1.15209 | 1.030253 | 0.1354213 | 0.322522
65.46908 | 12.2282 | 11.09072 | 9.605279 | 1.137482 | 1.028244 | 0.1348169 | 0.3223786
65.47907 | 12.2174 | 11.08764 | 9.604842 | 1.129759 | 1.026262 | 0.134219 | 0.3223186
65.48907 | 12.2033 | 11.08468 | 9.604403 | 1.118623 | 1.024306 | 0.1336263 | 0.3223414
65.49907 | 12.1936 | 11.08183 | 9.603962 | 1.111768 | 1.022384 | 0.1330393 | 0.3224466
65.50907 | 12.1802 | 11.07911 | 9.603519 | 1.101092 | 1.020497 | 0.1324581 | 0.3226341
65.51907 | 12.1631 | 11.07651 | 9.603074 | 1.086589 | 1.01865 | 0.1318825 | 0.3229037
65.52907 | 12.153 | 11.07404 | 9.602628 | 1.078959 | 1.016845 | 0.1313125 | 0.3232552
65.53906 | 12.1403 | 11.0717 | 9.60218 | 1.068595 | 1.015088 | 0.1307486 | 0.3236881
65.54906 | 12.1288 | 11.0695 | 9.601729 | 1.059302 | 1.013376 | 0.1301895 | 0.3242031
65.55906 | 12.1126 | 11.06743 | 9.601277 | 1.045172 | 1.011715 | 0.1296359 | 0.3248
65.56906 | 12.1095 | 11.06549 | 9.600823 | 1.044005 | 1.010105 | 0.1290876 | 0.3254788
65.57906 | 12.0949 | 11.0637 | 9.600367 | 1.0312 | 1.008549 | 0.1285445 | 0.3262398
65.58905 | 12.0835 | 11.06205 | 9.599909 | 1.021451 | 1.007051 | 0.1280072 | 0.327082
65.59905 | 12.0664 | 11.06054 | 9.599449 | 1.005861 | 1.005608 | 0.1274745 | 0.3280078
65.60905 | 12.0604 | 11.05917 | 9.598987 | 1.001226 | 1.004224 | 0.126947 | 0.3290166
65.61905 | 12.0468 | 11.05795 | 9.598523 | 0.9888452 | 1.002898 | 0.1264245 | 0.3301089
65.62905 | 12.0338 | 11.05688 | 9.598057 | 0.9769171 | 1.001634 | 0.125907 | 0.3312851
65.63905 | 12.0234 | 11.05596 | 9.597589 | 0.9674406 | 1.00043 | 0.1253944 | 0.3325458
65.64904 | 12.0158 | 11.05519 | 9.59712 | 0.9606135 | 0.9992893 | 0.1248874 | 0.3338902
65.65904 | 11.9958 | 11.05456 | 9.596648 | 0.9412365 | 0.9982095 | 0.1243845 | 0.3353217
65.66904 | 11.9866 | 11.05409 | 9.596174 | 0.9325076 | 0.9971922 | 0.1238865 | 0.3368398
65.67904 | 11.9767 | 11.05377 | 9.595698 | 0.9229259 | 0.9962377 | 0.1233931 | 0.3384453
65.68904 | 11.9652 | 11.05361 | 9.59522 | 0.9115903 | 0.995346 | 0.1229045 | 0.3401391
65.69903 | 11.9541 | 11.0536 | 9.594741 | 0.9005 | 0.994518 | 0.122421 | 0.3419205
65.70903 | 11.9427 | 11.05375 | 9.594259 | 0.8889541 | 0.9937519 | 0.1219416 | 0.3437938
65.71903 | 11.9323 | 11.05405 | 9.593775 | 0.8782516 | 0.9930485 | 0.1214667 | 0.3457586
65.72903 | 11.922 | 11.05451 | 9.593289 | 0.8674915 | 0.9924076 | 0.1209963 | 0.3478161
65.73903 | 11.9045 | 11.05513 | 9.5928 | 0.849373 | 0.9918289 | 0.1205304 | 0.3499674
65.74903 | 11.9041 | 11.0559 | 9.59231 | 0.8481951 | 0.991312 | 0.1200688 | 0.3522139
65.75902 | 11.8884 | 11.05684 | 9.591818 | 0.8315577 | 0.990857 | 0.1196121 | 0.3545547
65.76902 | 11.8761 | 11.05794 | 9.591324 | 0.8181581 | 0.9904627 | 0.1191592 | 0.3569958
65.77902 | 11.8676 | 11.0592 | 9.590828 | 0.8083961 | 0.990129 | 0.1187106 | 0.3595365
65.78902 | 11.8613 | 11.06063 | 9.590329 | 0.8006705 | 0.9898555 | 0.1182662 | 0.3621785
65.79902 | 11.8489 | 11.06222 | 9.589829 | 0.7866802 | 0.9896416 | 0.117826 | 0.3649234
65.80901 | 11.837 | 11.06397 | 9.589327 | 0.7730258 | 0.9894871 | 0.1173904 | 0.3677703
65.81901 | 11.831 | 11.0659 | 9.588822 | 0.7651026 | 0.9893909 | 0.1169584 | 0.3707264
65.82901 | 11.8268 | 11.06799 | 9.588315 | 0.7588108 | 0.9893528 | 0.1165305 | 0.373791
65.83901 | 11.8129 | 11.07025 | 9.587806 | 0.7426492 | 0.9893723 | 0.1161066 | 0.376966
65.84901 | 11.805 | 11.07268 | 9.587295 | 0.7323162 | 0.9894488 | 0.1156867 | 0.3802537
65.85901 | 11.7989 | 11.07529 | 9.586781 | 0.7236103 | 0.9895816 | 0.1152707 | 0.383656
65.869 | 11.7978 | 11.07807 | 9.586266 | 0.7197337 | 0.9897702 | 0.1148591 | 0.3871706
65.879 | 11.7876 | 11.08102 | 9.585749 | 0.7065772 | 0.9900142 | 0.1144508 | 0.3908089
65.889 | 11.7779 | 11.08416 | 9.585229 | 0.6937428 | 0.9903129 | 0.1140464 | 0.3945688
65.899 | 11.7849 | 11.08747 | 9.584707 | 0.6974285 | 0.9906659 | 0.1136458 | 0.3984526
65.909 | 11.77 | 11.09097 | 9.584183 | 0.6790324 | 0.9910726 | 0.1132489 | 0.402463
65.91899 | 11.7619 | 11.09464 | 9.583657 | 0.6672562 | 0.991532 | 0.1128561 | 0.4065983
65.92899 | 11.7674 | 11.09851 | 9.583129 | 0.6688906 | 0.9920444 | 0.1124667 | 0.4108694
65.93899 | 11.756 | 11.10256 | 9.582598 | 0.653437 | 0.9926091 | 0.1120808 | 0.4152748
65.94899 | 11.7574 | 11.10681 | 9.582065 | 0.6505931 | 0.9932253 | 0.1116986 | 0.4198176
65.95899 | 11.7471 | 11.11124 | 9.58153 | 0.6358566 | 0.9938928 | 0.1113199 | 0.4245003
65.96899 | 11.7505 | 11.11587 | 9.580993 | 0.6346251 | 0.994611 | 0.1109448 | 0.4293259
65.97898 | 11.745 | 11.1207 | 9.580454 | 0.6243009 | 0.9953787 | 0.1105735 | 0.4342926
65.98898 | 11.7331 | 11.12573 | 9.579913 | 0.6073724 | 0.9961969 | 0.1102053 | 0.4394128
65.99898 | 11.742 | 11.13096 | 9.579369 | 0.6110412 | 0.9970648 | 0.1098406 | 0.4446849
66.00898 | 11.7382 | 11.1364 | 9.578822 | 0.601805 | 0.9979815 | 0.1094793 | 0.4501118
66.01898 | 11.7333 | 11.14204 | 9.578274 | 0.591261 | 0.9989469 | 0.1091213 | 0.4556967
66.02897 | 11.7283 | 11.14789 | 9.577724 | 0.5804124 | 0.9999596 | 0.1087671 | 0.461437
66.03897 | 11.734 | 11.15396 | 9.577171 | 0.5800449 | 1.001021 | 0.1084158 | 0.4673471
66.04897 | 11.7304 | 11.16024 | 9.576616 | 0.5701616 | 1.002131 | 0.1080677 | 0.4734243
66.05897 | 11.722 | 11.16674 | 9.576058 | 0.5552598 | 1.003287 | 0.107723 | 0.4796719
66.06897 | 11.725 | 11.17346 | 9.575499 | 0.5515365 | 1.004491 | 0.1073814 | 0.486093
66.07897 | 11.7176 | 11.18041 | 9.574937 | 0.5371892 | 1.005741 | 0.1070431 | 0.4926904
66.08896 | 11.7191 | 11.18758 | 9.574373 | 0.5315225 | 1.007036 | 0.1067082 | 0.4994605
66.09896 | 11.7121 | 11.19498 | 9.573806 | 0.5171191 | 1.008379 | 0.1063761 | 0.5064194
66.10896 | 11.7155 | 11.20262 | 9.573237 | 0.5128845 | 1.009768 | 0.1060472 | 0.5135633
66.11896 | 11.7159 | 11.21048 | 9.572666 | 0.5054154 | 1.011202 | 0.1057213 | 0.5208949
66.12896 | 11.7082 | 11.21859 | 9.572092 | 0.4896102 | 1.012682 | 0.1053985 | 0.5284168
66.13895 | 11.7063 | 11.22693 | 9.571517 | 0.4793743 | 1.014206 | 0.1050789 | 0.5361236
66.14895 | 11.7076 | 11.23551 | 9.570939 | 0.4720899 | 1.015777 | 0.1047621 | 0.5440326
66.15895 | 11.7024 | 11.24434 | 9.570358 | 0.4580632 | 1.017392 | 0.1044483 | 0.5521383
66.16895 | 11.6955 | 11.25341 | 9.569775 | 0.4420926 | 1.019052 | 0.1041374 | 0.5604423
66.17895 | 11.7005 | 11.26272 | 9.56919 | 0.4377771 | 1.020757 | 0.1038294 | 0.5689462
66.18895 | 11.6962 | 11.27228 | 9.568602 | 0.4239154 | 1.022507 | 0.1035243 | 0.5776509
66.19894 | 11.6947 | 11.28208 | 9.568013 | 0.4126168 | 1.024299 | 0.1032224 | 0.5865484
66.20894 | 11.6895 | 11.29214 | 9.567421 | 0.3973619 | 1.026138 | 0.102923 | 0.5956563
66.21894 | 11.686 | 11.30244 | 9.566826 | 0.3835606 | 1.028021 | 0.1026264 | 0.6049661
66.22894 | 11.6886 | 11.31299 | 9.566229 | 0.3756134 | 1.029948 | 0.1023326 | 0.6144769
66.23894 | 11.6843 | 11.32378 | 9.565629 | 0.3605216 | 1.03192 | 0.1020416 | 0.6241877
66.24893 | 11.6806 | 11.3348 | 9.565028 | 0.3457981 | 1.033934 | 0.1017536 | 0.6340865
66.25893 | 11.6867 | 11.34608 | 9.564424 | 0.3406235 | 1.035994 | 0.1014681 | 0.644191
66.26893 | 11.6854 | 11.35759 | 9.563817 | 0.3278116 | 1.038098 | 0.1011852 | 0.6544882
66.27893 | 11.6804 | 11.36933 | 9.563208 | 0.3110665 | 1.040247 | 0.1009051 | 0.6649742
66.28893 | 11.6814 | 11.38131 | 9.562596 | 0.3000925 | 1.042439 | 0.1006276 | 0.6756444
66.29893 | 11.6836 | 11.3935 | 9.561982 | 0.2900954 | 1.044677 | 0.1003527 | 0.6864932
66.30892 | 11.6815 | 11.4059 | 9.561366 | 0.275595 | 1.046956 | 0.1000807 | 0.6975024
66.31892 | 11.6796 | 11.41853 | 9.560747 | 0.2610717 | 1.049282 | 0.09981104 | 0.7086883
66.32892 | 11.6825 | 11.43135 | 9.560126 | 0.2511472 | 1.051652 | 0.09954392 | 0.7200308
66.33892 | 11.6848 | 11.44436 | 9.559502 | 0.2404374 | 1.05406 | 0.09927934 | 0.7315207
66.34892 | 11.6838 | 11.45756 | 9.558876 | 0.226239 | 1.05652 | 0.09901729 | 0.7431475
66.35891 | 11.6861 | 11.47092 | 9.558248 | 0.215184 | 1.059022 | 0.09875801 | 0.7548876
66.36891 | 11.6897 | 11.48444 | 9.557617 | 0.2052579 | 1.061572 | 0.09850094 | 0.7667524
66.37891 | 11.6918 | 11.49811 | 9.556983 | 0.1936877 | 1.064167 | 0.09824634 | 0.778716
66.38891 | 11.6989 | 11.51191 | 9.556347 | 0.1869882 | 1.066807 | 0.09799419 | 0.7907637
66.39891 | 11.6946 | 11.52582 | 9.555708 | 0.1687753 | 1.069492 | 0.09774445 | 0.8028795
66.40891 | 11.7045 | 11.53983 | 9.555067 | 0.1646659 | 1.072224 | 0.09749713 | 0.8150462
66.4189 | 11.7095 | 11.5539 | 9.554424 | 0.1555953 | 1.074994 | 0.09725243 | 0.8272336
66.4289 | 11.7079 | 11.56805 | 9.553778 | 0.1398484 | 1.077817 | 0.09700986 | 0.8394463
66.4389 | 11.7174 | 11.58224 | 9.553129 | 0.1351621 | 1.080687 | 0.09676962 | 0.8516522
66.4489 | 11.7214 | 11.59644 | 9.552478 | 0.1249574 | 1.083602 | 0.09653173 | 0.8638303
66.4589 | 11.723 | 11.61064 | 9.551825 | 0.1123563 | 1.086565 | 0.09629614 | 0.8759583
66.46889 | 11.728 | 11.62481 | 9.551169 | 0.1031948 | 1.089571 | 0.09606309 | 0.888002
66.47889 | 11.7358 | 11.63893 | 9.55051 | 0.09686828 | 1.092628 | 0.09583207 | 0.8999617
66.48889 | 11.7346 | 11.65299 | 9.549849 | 0.08161411 | 1.095732 | 0.09560333 | 0.9118018
66.49889 | 11.7442 | 11.66694 | 9.549185 | 0.07725637 | 1.098884 | 0.09537681 | 0.9234981
66.50889 | 11.7468 | 11.68078 | 9.548518 | 0.0660188 | 1.102084 | 0.09515252 | 0.9350263
66.51889 | 11.7554 | 11.69447 | 9.547849 | 0.06092576 | 1.105332 | 0.09493044 | 0.946362
66.52888 | 11.7569 | 11.70799 | 9.547179 | 0.04891415 | 1.108626 | 0.09471077 | 0.9574701
66.53888 | 11.7625 | 11.72132 | 9.546504 | 0.04118151 | 1.111973 | 0.09449305 | 0.9683484
66.54888 | 11.7707 | 11.73444 | 9.545828 | 0.03626426 | 1.115368 | 0.09427749 | 0.9789621
66.55888 | 11.7753 | 11.74731 | 9.545148 | 0.02798535 | 1.118814 | 0.09406409 | 0.9892884
66.56888 | 11.7768 | 11.75993 | 9.544466 | 0.01686658 | 1.12231 | 0.0938528 | 0.9993045
66.57887 | 11.7791 | 11.77226 | 9.543783 | 0.006842295 | 1.125851 | 0.09364382 | 1.00898
66.58887 | 11.7906 | 11.78429 | 9.543095 | 0.006306326 | 1.129449 | 0.09343675 | 1.018313
66.59887 | 11.7904 | 11.79601 | 9.542406 | -0.005608625 | 1.133097 | 0.09323175 | 1.027274
66.60887 | 11.7906 | 11.80738 | 9.541713 | -0.016785 | 1.136798 | 0.09302882 | 1.035845
66.61887 | 11.7989 | 11.8184 | 9.541018 | -0.019504 | 1.140548 | 0.09282794 | 1.044009
66.62887 | 11.8016 | 11.82905 | 9.540321 | -0.02745447 | 1.144354 | 0.0926291 | 1.051751
66.63886 | 11.8056 | 11.83931 | 9.539621 | -0.03371068 | 1.148208 | 0.09243246 | 1.059048
66.64886 | 11.8065 | 11.84918 | 9.538918 | -0.04268036 | 1.152121 | 0.09223765 | 1.065904
66.65886 | 11.8088 | 11.85864 | 9.538213 | -0.04984265 | 1.156087 | 0.09204483 | 1.072298
66.66886 | 11.8103 | 11.86769 | 9.537505 | -0.05738793 | 1.160108 | 0.09185399 | 1.078221
66.67886 | 11.8147 | 11.87631 | 9.536794 | -0.06160922 | 1.164184 | 0.09166511 | 1.083666
66.68885 | 11.8123 | 11.88449 | 9.536081 | -0.07219228 | 1.168312 | 0.09147837 | 1.088621
66.69885 | 11.8185 | 11.89225 | 9.535365 | -0.07374797 | 1.172499 | 0.09129339 | 1.09309
66.70885 | 11.8143 | 11.89957 | 9.534646 | -0.08526718 | 1.176744 | 0.09111033 | 1.097067
66.71885 | 11.817 | 11.90645 | 9.533925 | -0.08944814 | 1.181046 | 0.09092919 | 1.100548
66.72885 | 11.8115 | 11.91289 | 9.533201 | -0.1013914 | 1.185407 | 0.09075003 | 1.103534
66.73885 | 11.8179 | 11.9189 | 9.532474 | -0.100999 | 1.189826 | 0.09057259 | 1.106027
66.74884 | 11.8109 | 11.92447 | 9.531745 | -0.1135689 | 1.194299 | 0.09039736 | 1.108028
66.75884 | 11.8063 | 11.92962 | 9.531013 | -0.1233193 | 1.198837 | 0.09022375 | 1.109546
66.76884 | 11.8028 | 11.93435 | 9.530278 | -0.1315509 | 1.203436 | 0.09005197 | 1.110585
66.77884 | 11.8052 | 11.93867 | 9.52954 | -0.1334724 | 1.208096 | 0.08988205 | 1.111155
66.78884 | 11.795 | 11.94259 | 9.528799 | -0.1475942 | 1.212817 | 0.08971395 | 1.111263
66.79883 | 11.7939 | 11.94612 | 9.528057 | -0.1522245 | 1.217597 | 0.08954782 | 1.110923
66.80883 | 11.7864 | 11.94928 | 9.527311 | -0.1628844 | 1.222444 | 0.08938335 | 1.110146
66.81883 | 11.7809 | 11.95209 | 9.526563 | -0.1711851 | 1.227356 | 0.08922065 | 1.108946
66.82883 | 11.7755 | 11.95454 | 9.525811 | -0.1790426 | 1.232333 | 0.08905974 | 1.107339
66.83883 | 11.765 | 11.95667 | 9.525057 | -0.1916742 | 1.237374 | 0.0889006 | 1.105342
66.84883 | 11.7594 | 11.9585 | 9.5243 | -0.1990991 | 1.242483 | 0.08874323 | 1.102973
66.85882 | 11.752 | 11.96004 | 9.523542 | -0.2080355 | 1.247653 | 0.08858774 | 1.100253
66.86882 | 11.7447 | 11.96131 | 9.522779 | -0.2166081 | 1.252896 | 0.08843385 | 1.097199
66.87882 | 11.7312 | 11.96234 | 9.522014 | -0.2311368 | 1.258209 | 0.08828168 | 1.093832
66.88882 | 11.7277 | 11.96314 | 9.521246 | -0.2354444 | 1.263591 | 0.08813123 | 1.090176
66.89882 | 11.7146 | 11.96375 | 9.520476 | -0.2491543 | 1.269043 | 0.08798248 | 1.086253
66.90881 | 11.7082 | 11.96419 | 9.519703 | -0.2559903 | 1.274562 | 0.08783557 | 1.08209
66.91881 | 11.6952 | 11.96448 | 9.518927 | -0.2692778 | 1.280158 | 0.0876902 | 1.077703
66.92881 | 11.6874 | 11.96464 | 9.518148 | -0.277241 | 1.285827 | 0.08754651 | 1.073119
66.93881 | 11.6808 | 11.96471 | 9.517366 | -0.2839051 | 1.291571 | 0.0874045 | 1.068363
66.94881 | 11.6699 | 11.9647 | 9.516581 | -0.2947955 | 1.297391 | 0.08726412 | 1.063459
66.95881 | 11.6546 | 11.96464 | 9.515794 | -0.3100374 | 1.303286 | 0.08712541 | 1.058432
66.9688 | 11.6496 | 11.96456 | 9.515005 | -0.3149563 | 1.309253 | 0.08698844 | 1.053311
66.9788 | 11.6371 | 11.96448 | 9.514212 | -0.3273768 | 1.315303 | 0.08685301 | 1.048109
66.9888 | 11.6248 | 11.96442 | 9.513416 | -0.3396243 | 1.321434 | 0.08671915 | 1.042856
66.9988 | 11.6094 | 11.96442 | 9.512617 | -0.3550231 | 1.327644 | 0.08658695 | 1.037575
67.0088 | 11.6022 | 11.9645 | 9.511816 | -0.3622976 | 1.333937 | 0.08645629 | 1.032289
67.01879 | 11.5935 | 11.96467 | 9.511012 | -0.3711734 | 1.340305 | 0.0863274 | 1.027029
67.02879 | 11.5765 | 11.96497 | 9.510205 | -0.38847 | 1.346764 | 0.08619995 | 1.021801
67.03879 | 11.5655 | 11.96541 | 9.509395 | -0.3999121 | 1.353307 | 0.08607408 | 1.016636
67.04879 | 11.5549 | 11.96602 | 9.508582 | -0.4111222 | 1.359937 | 0.08594977 | 1.011553
67.05879 | 11.5428 | 11.96682 | 9.507766 | -0.4240218 | 1.366654 | 0.08582702 | 1.006575
67.06879 | 11.5279 | 11.96783 | 9.506948 | -0.4399321 | 1.37346 | 0.08570583 | 1.001719
67.07878 | 11.5195 | 11.96907 | 9.506127 | -0.4495723 | 1.380348 | 0.0855863 | 0.9970108
67.08878 | 11.5109 | 11.97056 | 9.505303 | -0.4596643 | 1.387335 | 0.08546817 | 0.9924589
67.09878 | 11.4974 | 11.97233 | 9.504475 | -0.4749262 | 1.394413 | 0.08535158 | 0.9880858
67.10878 | 11.4831 | 11.97438 | 9.503645 | -0.4912764 | 1.401586 | 0.08523651 | 0.9839087
67.11878 | 11.4746 | 11.97673 | 9.502812 | -0.5021323 | 1.408853 | 0.08512294 | 0.9799437
67.12877 | 11.4638 | 11.97941 | 9.501977 | -0.5156084 | 1.41621 | 0.08501098 | 0.9762101
67.13877 | 11.4541 | 11.98243 | 9.501138 | -0.5283258 | 1.423672 | 0.08490042 | 0.9727154
67.14877 | 11.4386 | 11.9858 | 9.500297 | -0.5471975 | 1.431232 | 0.08479134 | 0.9694774
67.15877 | 11.4334 | 11.98954 | 9.499452 | -0.5561383 | 1.438893 | 0.08468374 | 0.9665094
67.16877 | 11.4179 | 11.99366 | 9.498605 | -0.5757623 | 1.446656 | 0.08457762 | 0.9638239
67.17877 | 11.41 | 11.99818 | 9.497754 | -0.5881824 | 1.454522 | 0.08447297 | 0.9614329
67.18876 | 11.3968 | 12.00311 | 9.496902 | -0.6063063 | 1.462486 | 0.08436987 | 0.9593491
67.19876 | 11.3925 | 12.00846 | 9.496046 | -0.6159554 | 1.470563 | 0.08426812 | 0.9575791
67.20876 | 11.3835 | 12.01424 | 9.495186 | -0.6307364 | 1.478747 | 0.08416781 | 0.9561347
67.21876 | 11.3727 | 12.02046 | 9.494324 | -0.6477597 | 1.487042 | 0.08406895 | 0.9550249
67.22876 | 11.3619 | 12.02713 | 9.493459 | -0.6652348 | 1.495446 | 0.08397153 | 0.954258
67.23875 | 11.3585 | 12.03426 | 9.492592 | -0.675764 | 1.503954 | 0.08387562 | 0.9538418
67.24875 | 11.3503 | 12.04187 | 9.491721 | -0.6915695 | 1.512585 | 0.08378104 | 0.9537826
67.25875 | 11.3334 | 12.04995 | 9.490847 | -0.7165527 | 1.52133 | 0.08368786 | 0.9540875
67.26875 | 11.3335 | 12.05852 | 9.48997 | -0.7250206 | 1.530192 | 0.0835961 | 0.9547623
67.27875 | 11.3209 | 12.06758 | 9.489091 | -0.7466803 | 1.539172 | 0.08350573 | 0.9558123
67.28875 | 11.3165 | 12.07714 | 9.488208 | -0.7606377 | 1.548271 | 0.08341676 | 0.9572421
67.29874 | 11.3017 | 12.08719 | 9.487323 | -0.7854886 | 1.557482 | 0.08332927 | 0.959054
67.30874 | 11.2928 | 12.09776 | 9.486434 | -0.8049575 | 1.566825 | 0.08324307 | 0.9612553
67.31874 | 11.2879 | 12.10884 | 9.485543 | -0.8209395 | 1.576291 | 0.08315825 | 0.9638476
67.32874 | 11.2796 | 12.12044 | 9.484648 | -0.8408386 | 1.585882 | 0.08307479 | 0.9668334
67.33874 | 11.2686 | 12.13256 | 9.48375 | -0.8639585 | 1.5956 | 0.08299271 | 0.9702149
67.34873 | 11.2646 | 12.14519 | 9.482851 | -0.8805891 | 1.605437 | 0.08291206 | 0.9739898
67.35873 | 11.2574 | 12.15836 | 9.481947 | -0.9009579 | 1.615411 | 0.08283268 | 0.9781671
67.36873 | 11.2491 | 12.17206 | 9.48104 | -0.9229551 | 1.625516 | 0.08275465 | 0.9827437
67.37873 | 11.2386 | 12.18628 | 9.480131 | -0.9476815 | 1.635753 | 0.08267797 | 0.9877198
67.38873 | 11.2322 | 12.20104 | 9.479218 | -0.9688383 | 1.646123 | 0.08260262 | 0.993095
67.39873 | 11.2254 | 12.21633 | 9.478302 | -0.9909251 | 1.656625 | 0.08252861 | 0.9988687
67.40872 | 11.2159 | 12.23213 | 9.477385 | -1.016228 | 1.667253 | 0.08245599 | 1.005034
67.41872 | 11.2048 | 12.24847 | 9.476463 | -1.043674 | 1.678027 | 0.08238463 | 1.011599
67.42872 | 11.2025 | 12.26535 | 9.475538 | -1.062846 | 1.688937 | 0.08231458 | 1.018557
67.43872 | 11.19 | 12.28274 | 9.47461 | -1.092743 | 1.699984 | 0.08224586 | 1.025903
67.44872 | 11.1797 | 12.30066 | 9.47368 | -1.120962 | 1.71117 | 0.08217842 | 1.033634
67.45871 | 11.1747 | 12.31908 | 9.472747 | -1.14438 | 1.722484 | 0.08211236 | 1.041737
67.46871 | 11.1733 | 12.33803 | 9.47181 | -1.164728 | 1.733948 | 0.08204754 | 1.050222
67.47871 | 11.1631 | 12.35748 | 9.47087 | -1.194383 | 1.745552 | 0.08198401 | 1.059076
67.48871 | 11.1623 | 12.37744 | 9.469927 | -1.215136 | 1.757297 | 0.08192177 | 1.06829
67.49871 | 11.1493 | 12.39788 | 9.468981 | -1.248583 | 1.769182 | 0.08186082 | 1.077859
67.50871 | 11.1464 | 12.41881 | 9.468032 | -1.272413 | 1.781208 | 0.08180114 | 1.087771
67.5187 | 11.1385 | 12.44019 | 9.467081 | -1.301688 | 1.793363 | 0.08174281 | 1.098002
67.5287 | 11.1373 | 12.46205 | 9.466126 | -1.324752 | 1.805672 | 0.0816857 | 1.108569
67.5387 | 11.1288 | 12.48437 | 9.465167 | -1.355566 | 1.818123 | 0.08162982 | 1.119446
67.5487 | 11.1279 | 12.50712 | 9.464206 | -1.379216 | 1.830715 | 0.08157526 | 1.13062
67.5587 | 11.1224 | 12.53029 | 9.463242 | -1.407887 | 1.843449 | 0.0815219 | 1.142074
67.56869 | 11.1184 | 12.55384 | 9.462275 | -1.435438 | 1.856312 | 0.08146989 | 1.153781
67.57869 | 11.1168 | 12.5778 | 9.461304 | -1.461001 | 1.86933 | 0.08141907 | 1.165748
67.58869 | 11.1111 | 12.60213 | 9.460331 | -1.491033 | 1.882489 | 0.08136949 | 1.177944
67.59869 | 11.1105 | 12.62681 | 9.459354 | -1.516313 | 1.895791 | 0.08132117 | 1.190347
67.60869 | 11.1087 | 12.65182 | 9.458374 | -1.54312 | 1.909235 | 0.08127407 | 1.202937
67.61869 | 11.1035 | 12.67713 | 9.457391 | -1.57363 | 1.922821 | 0.08122822 | 1.21569
67.62868 | 11.1036 | 12.70269 | 9.456406 | -1.599094 | 1.936536 | 0.08118364 | 1.228569
67.63868 | 11.1026 | 12.72854 | 9.455417 | -1.625936 | 1.950408 | 0.08114026 | 1.241571
67.64868 | 11.1006 | 12.7546 | 9.454425 | -1.654004 | 1.964423 | 0.0810981 | 1.254658
67.65868 | 11.1029 | 12.78087 | 9.453429 | -1.67797 | 1.978584 | 0.08105717 | 1.2678
67.66868 | 11.1035 | 12.8073 | 9.452431 | -1.703803 | 1.992889 | 0.08101746 | 1.280966
67.67867 | 11.0965 | 12.83385 | 9.45143 | -1.737347 | 2.007328 | 0.080979 | 1.29411
67.68867 | 11.0953 | 12.86052 | 9.450425 | -1.765221 | 2.021928 | 0.08094171 | 1.307226
67.69867 | 11.0993 | 12.88727 | 9.449417 | -1.787966 | 2.036678 | 0.08090565 | 1.320265
67.70867 | 11.0957 | 12.91405 | 9.448406 | -1.818348 | 2.05158 | 0.08087079 | 1.333191
67.71867 | 11.0954 | 12.94083 | 9.447392 | -1.845432 | 2.066635 | 0.08083714 | 1.345967
67.72867 | 11.0913 | 12.96758 | 9.446375 | -1.876282 | 2.081847 | 0.08080469 | 1.358556
67.73866 | 11.0893 | 12.99424 | 9.445355 | -1.904936 | 2.097203 | 0.08077347 | 1.370905
67.74866 | 11.0936 | 13.02081 | 9.444332 | -1.92721 | 2.112736 | 0.08074343 | 1.382999
67.75866 | 11.0888 | 13.04724 | 9.443305 | -1.958439 | 2.128434 | 0.08071458 | 1.394786
67.76866 | 11.0893 | 13.07349 | 9.442275 | -1.984188 | 2.144302 | 0.08068692 | 1.406224
67.77866 | 11.0844 | 13.09952 | 9.441242 | -2.015119 | 2.160343 | 0.08066044 | 1.417274
67.78865 | 11.0854 | 13.12527 | 9.440207 | -2.039871 | 2.176545 | 0.08063519 | 1.427884
67.79865 | 11.0794 | 13.15076 | 9.439167 | -2.071358 | 2.192946 | 0.08061109 | 1.438034
67.80865 | 11.0801 | 13.17592 | 9.438125 | -2.09582 | 2.209533 | 0.08058818 | 1.447674
67.81865 | 11.0782 | 13.20072 | 9.437079 | -2.122519 | 2.226309 | 0.08056645 | 1.456764
67.82865 | 11.0735 | 13.22513 | 9.43603 | -2.15163 | 2.243287 | 0.0805459 | 1.465267
67.83865 | 11.0693 | 13.24912 | 9.434978 | -2.17982 | 2.260469 | 0.08052652 | 1.473147
67.84864 | 11.066 | 13.27263 | 9.433924 | -2.206634 | 2.277842 | 0.08050835 | 1.48036
67.85864 | 11.0646 | 13.29569 | 9.432865 | -2.231094 | 2.29545 | 0.08049132 | 1.486887
67.86864 | 11.058 | 13.31825 | 9.431803 | -2.260252 | 2.313281 | 0.08047547 | 1.492691
67.87864 | 11.055 | 13.34029 | 9.430739 | -2.285285 | 2.331343 | 0.08046079 | 1.497743
67.88864 | 11.0529 | 13.36178 | 9.42967 | -2.308875 | 2.349641 | 0.08044728 | 1.502016
67.89863 | 11.0514 | 13.38269 | 9.4286 | -2.331285 | 2.368165 | 0.08043495 | 1.505485
67.90863 | 11.0464 | 13.40304 | 9.427526 | -2.356644 | 2.38696 | 0.08042376 | 1.508134
67.91863 | 11.0392 | 13.42282 | 9.426448 | -2.38362 | 2.406014 | 0.08041375 | 1.509944
67.92863 | 11.0367 | 13.44201 | 9.425367 | -2.405309 | 2.425337 | 0.08040489 | 1.5109
67.93863 | 11.033 | 13.46061 | 9.424283 | -2.427608 | 2.444936 | 0.0803972 | 1.510991
67.94863 | 11.0303 | 13.47862 | 9.423196 | -2.448317 | 2.46482 | 0.08039066 | 1.510211
67.95862 | 11.0268 | 13.49602 | 9.422106 | -2.469224 | 2.484977 | 0.08038529 | 1.508556
67.96862 | 11.0222 | 13.51287 | 9.421013 | -2.490672 | 2.505455 | 0.08038111 | 1.506023
67.97862 | 11.0159 | 13.52916 | 9.419916 | -2.513255 | 2.526246 | 0.08037801 | 1.502616
67.98862 | 11.0122 | 13.54489 | 9.418816 | -2.532689 | 2.547356 | 0.08037614 | 1.498341
67.99862 | 11.0081 | 13.56009 | 9.417712 | -2.551992 | 2.568797 | 0.08037535 | 1.493207
68.00861 | 11.0042 | 13.57477 | 9.416607 | -2.570571 | 2.590555 | 0.08037579 | 1.487233
68.01861 | 11.0075 | 13.58898 | 9.415497 | -2.581479 | 2.612683 | 0.08037734 | 1.480422
68.02861 | 11.0034 | 13.60273 | 9.414384 | -2.599331 | 2.63517 | 0.08038004 | 1.472798
68.03861 | 11.0017 | 13.61606 | 9.413267 | -2.614356 | 2.658025 | 0.08038389 | 1.46438
68.04861 | 10.9942 | 13.62899 | 9.412148 | -2.634788 | 2.681258 | 0.08038889 | 1.455193
68.0586 | 10.9934 | 13.64155 | 9.411026 | -2.648149 | 2.704858 | 0.08039504 | 1.445271
68.0686 | 10.9943 | 13.6538 | 9.4099 | -2.659502 | 2.728879 | 0.08040234 | 1.434621
68.0786 | 10.9927 | 13.66577 | 9.40877 | -2.673075 | 2.75331 | 0.08041079 | 1.423284
68.0886 | 10.9895 | 13.67751 | 9.407638 | -2.688008 | 2.778161 | 0.08042038 | 1.411288
68.0986 | 10.9877 | 13.68904 | 9.406502 | -2.701344 | 2.803443 | 0.08043113 | 1.398667
68.1086 | 10.9885 | 13.70043 | 9.405363 | -2.711927 | 2.829168 | 0.08044302 | 1.385454
68.11859 | 10.9848 | 13.71169 | 9.404221 | -2.726894 | 2.855319 | 0.08045604 | 1.371697
68.12859 | 10.9852 | 13.72291 | 9.403076 | -2.73771 | 2.88196 | 0.08047023 | 1.357404
68.13859 | 10.9877 | 13.73411 | 9.401927 | -2.746415 | 2.909078 | 0.08048556 | 1.342625
68.14859 | 10.9886 | 13.74535 | 9.400775 | -2.756754 | 2.936682 | 0.08050203 | 1.327396
68.15859 | 10.9891 | 13.75668 | 9.399619 | -2.767578 | 2.964786 | 0.08051965 | 1.311753
68.16858 | 10.9894 | 13.76812 | 9.398462 | -2.778722 | 2.993372 | 0.0805384 | 1.29575
68.17858 | 10.9949 | 13.77976 | 9.397299 | -2.78486 | 3.022509 | 0.08055832 | 1.279393
68.18858 | 10.9977 | 13.79163 | 9.396134 | -2.793928 | 3.052183 | 0.08057938 | 1.262732
68.19858 | 10.9989 | 13.80378 | 9.394966 | -2.804876 | 3.082404 | 0.08060158 | 1.245805
68.20858 | 10.9963 | 13.81625 | 9.393794 | -2.819953 | 3.113187 | 0.08062493 | 1.228647
68.21858 | 11.0073 | 13.82911 | 9.392618 | -2.821806 | 3.144544 | 0.08064943 | 1.211294
68.22857 | 11.0105 | 13.84237 | 9.391441 | -2.831871 | 3.176458 | 0.08067506 | 1.193797
68.23857 | 11.0127 | 13.85612 | 9.390259 | -2.84342 | 3.209004 | 0.08070185 | 1.176154
68.24857 | 11.0149 | 13.87039 | 9.389074 | -2.855487 | 3.242166 | 0.0807298 | 1.158417
68.25857 | 11.0241 | 13.88522 | 9.387886 | -2.861118 | 3.275958 | 0.0807589 | 1.140615
68.26857 | 11.0303 | 13.90066 | 9.386694 | -2.870357 | 3.310395 | 0.08078909 | 1.122779
68.27856 | 11.0379 | 13.91673 | 9.3855 | -2.878833 | 3.345457 | 0.08082045 | 1.104955
68.28856 | 11.0464 | 13.93352 | 9.384302 | -2.887119 | 3.381228 | 0.08085299 | 1.087136
68.29856 | 11.0527 | 13.95104 | 9.3831 | -2.898341 | 3.417689 | 0.08088668 | 1.069365
68.30856 | 11.0647 | 13.96934 | 9.381896 | -2.904642 | 3.454859 | 0.08092153 | 1.051666
68.31856 | 11.0707 | 13.98846 | 9.380687 | -2.917759 | 3.492752 | 0.08095753 | 1.034063
68.32856 | 11.0757 | 14.00843 | 9.379476 | -2.932732 | 3.531386 | 0.08099468 | 1.016576
68.33855 | 11.0923 | 14.02928 | 9.378262 | -2.936979 | 3.57074 | 0.08103296 | 0.9992436
68.34855 | 11.0993 | 14.05107 | 9.377044 | -2.951774 | 3.610909 | 0.08107242 | 0.982049
68.35855 | 11.1153 | 14.07383 | 9.375822 | -2.958535 | 3.651873 | 0.08111304 | 0.9650266
68.36855 | 11.117 | 14.0976 | 9.374598 | -2.980595 | 3.693651 | 0.08115481 | 0.948192
68.37855 | 11.1323 | 14.12239 | 9.373369 | -2.990089 | 3.736263 | 0.08119775 | 0.931559
68.38854 | 11.1461 | 14.14822 | 9.372139 | -3.002123 | 3.779686 | 0.08124181 | 0.9151562
68.39854 | 11.1562 | 14.17518 | 9.370904 | -3.018981 | 3.824026 | 0.08128705 | 0.8989629
68.40854 | 11.1677 | 14.20327 | 9.369666 | -3.035567 | 3.869262 | 0.08133349 | 0.8830051
68.41854 | 11.1885 | 14.23251 | 9.368425 | -3.044014 | 3.915417 | 0.08138105 | 0.8672914
68.42854 | 11.2003 | 14.26295 | 9.36718 | -3.062651 | 3.962512 | 0.08142983 | 0.8518295
68.43854 | 11.2183 | 14.29461 | 9.365932 | -3.076308 | 4.010571 | 0.08147973 | 0.8366257
68.44853 | 11.2258 | 14.32748 | 9.364681 | -3.101681 | 4.059569 | 0.08153077 | 0.8216997
68.45853 | 11.2445 | 14.36166 | 9.363427 | -3.117164 | 4.109628 | 0.08158303 | 0.8070268
68.46853 | 11.2656 | 14.39715 | 9.362168 | -3.131554 | 4.160724 | 0.08163646 | 0.7926248
68.47853 | 11.2769 | 14.43398 | 9.360907 | -3.157079 | 4.212884 | 0.08169107 | 0.7784965
68.48853 | 11.2944 | 14.47217 | 9.359642 | -3.177768 | 4.266136 | 0.08174685 | 0.7646434
68.49852 | 11.3109 | 14.51171 | 9.358375 | -3.200812 | 4.320453 | 0.08180377 | 0.7510802
68.50852 | 11.3297 | 14.55271 | 9.357103 | -3.223014 | 4.375969 | 0.0818619 | 0.7377796
68.51852 | 11.3477 | 14.59517 | 9.355828 | -3.247467 | 4.432662 | 0.08192123 | 0.724755
68.52852 | 11.3646 | 14.6391 | 9.35455 | -3.2745 | 4.490562 | 0.08198172 | 0.7120056
68.53852 | 11.386 | 14.68454 | 9.353268 | -3.298542 | 4.5497 | 0.08204343 | 0.6995299
68.54852 | 11.4091 | 14.73152 | 9.351983 | -3.322423 | 4.610108 | 0.08210629 | 0.687326
68.55851 | 11.4311 | 14.78002 | 9.350696 | -3.348921 | 4.671751 | 0.08217032 | 0.6754031
68.56851 | 11.4518 | 14.83017 | 9.349404 | -3.378373 | 4.734798 | 0.08223558 | 0.6637351
68.57851 | 11.4741 | 14.88196 | 9.348109 | -3.407859 | 4.799216 | 0.08230204 | 0.6523308
68.58851 | 11.4987 | 14.93542 | 9.346811 | -3.436717 | 4.86505 | 0.08236969 | 0.6411868
68.59851 | 11.5254 | 14.99057 | 9.345509 | -3.465168 | 4.932321 | 0.08243854 | 0.6302996
68.6085 | 11.5488 | 15.04739 | 9.344205 | -3.49859 | 5.001001 | 0.08250853 | 0.6196756
68.6185 | 11.5763 | 15.10604 | 9.342896 | -3.529742 | 5.071276 | 0.08257979 | 0.6092901
68.6285 | 11.6046 | 15.1665 | 9.341584 | -3.5619 | 5.143114 | 0.08265226 | 0.5991492
68.6385 | 11.6345 | 15.2288 | 9.340269 | -3.5943 | 5.216556 | 0.08272594 | 0.5892489
68.6485 | 11.6621 | 15.29298 | 9.33895 | -3.630881 | 5.291646 | 0.08280082 | 0.5795847
68.6585 | 11.6947 | 15.35908 | 9.337628 | -3.664383 | 5.368426 | 0.08287694 | 0.5701521
68.66849 | 11.7268 | 15.42708 | 9.336304 | -3.70028 | 5.446864 | 0.08295419 | 0.5609577
68.67849 | 11.7656 | 15.49714 | 9.334975 | -3.731543 | 5.52716 | 0.08303274 | 0.5519744
68.68849 | 11.8019 | 15.56925 | 9.333643 | -3.767352 | 5.609287 | 0.08311251 | 0.543209
68.69849 | 11.8367 | 15.64345 | 9.332307 | -3.80675 | 5.693293 | 0.0831935 | 0.5346569
68.70849 | 11.8737 | 15.71979 | 9.330968 | -3.846085 | 5.779228 | 0.08327573 | 0.5263134
68.71848 | 11.921 | 15.79823 | 9.329627 | -3.877227 | 5.867058 | 0.08335912 | 0.518183
68.72848 | 11.9627 | 15.87897 | 9.328281 | -3.916275 | 5.957007 | 0.08344382 | 0.5102428
68.73848 | 12.0062 | 15.962 | 9.326932 | -3.955804 | 6.049045 | 0.08352976 | 0.5024974
68.74848 | 12.0522 | 16.04737 | 9.325579 | -3.995167 | 6.143228 | 0.08361695 | 0.4949423
68.75848 | 12.105 | 16.13511 | 9.324223 | -4.030115 | 6.239613 | 0.08370539 | 0.4875732
68.76848 | 12.1569 | 16.2253 | 9.322864 | -4.068404 | 6.338259 | 0.08379507 | 0.4803855
68.77847 | 12.2025 | 16.3179 | 9.321503 | -4.115398 | 6.439128 | 0.08388592 | 0.4733818
68.78847 | 12.2637 | 16.41314 | 9.320136 | -4.149436 | 6.542477 | 0.08397812 | 0.4665439
68.79847 | 12.3206 | 16.51099 | 9.318767 | -4.190387 | 6.648273 | 0.08407158 | 0.4598747
68.80847 | 12.3827 | 16.61151 | 9.317394 | -4.228813 | 6.756583 | 0.08416631 | 0.45337
68.81847 | 12.4412 | 16.71477 | 9.316018 | -4.273575 | 6.867469 | 0.08426231 | 0.4470257
68.82846 | 12.5073 | 16.82073 | 9.314639 | -4.313434 | 6.980891 | 0.08435949 | 0.4408437
68.83846 | 12.5799 | 16.92966 | 9.313256 | -4.349761 | 7.097139 | 0.08445803 | 0.4348082
68.84846 | 12.6526 | 17.04152 | 9.311869 | -4.388921 | 7.216172 | 0.08455787 | 0.4289214
68.85846 | 12.7225 | 17.15638 | 9.310479 | -4.433884 | 7.338066 | 0.08465899 | 0.4231795
68.86846 | 12.8028 | 17.27432 | 9.309086 | -4.47152 | 7.462894 | 0.08476139 | 0.4175789
68.87846 | 12.8819 | 17.3954 | 9.307689 | -4.513501 | 7.59073 | 0.08486509 | 0.412116
68.88845 | 12.9704 | 17.51958 | 9.30629 | -4.549177 | 7.721524 | 0.08497 | 0.4067924
68.89845 | 13.0557 | 17.64716 | 9.304887 | -4.591465 | 7.855607 | 0.08507631 | 0.4015943
68.90845 | 13.1471 | 17.77812 | 9.30348 | -4.631023 | 7.992935 | 0.08518392 | 0.3965236
68.91845 | 13.2465 | 17.91253 | 9.302069 | -4.666026 | 8.133587 | 0.08529285 | 0.391577
68.92845 | 13.3474 | 18.05046 | 9.300656 | -4.703056 | 8.277646 | 0.08540309 | 0.3867514
68.93844 | 13.455 | 18.19181 | 9.29924 | -4.736811 | 8.425009 | 0.08551457 | 0.3820482
68.94844 | 13.5669 | 18.33703 | 9.297819 | -4.770127 | 8.576125 | 0.08562745 | 0.3774552
68.95844 | 13.681 | 18.48601 | 9.296395 | -4.805012 | 8.730901 | 0.08574169 | 0.3729741
68.96844 | 13.8079 | 18.63885 | 9.294967 | -4.830946 | 8.889419 | 0.08585723 | 0.3686019
68.97844 | 13.9345 | 18.79562 | 9.293537 | -4.861116 | 9.051769 | 0.08597416 | 0.3643359
68.98844 | 14.0679 | 18.9564 | 9.292102 | -4.888502 | 9.218034 | 0.08609239 | 0.3601734
68.99843 | 14.2106 | 19.12111 | 9.290666 | -4.910512 | 9.388119 | 0.08621191 | 0.3561156
69.00843 | 14.3563 | 19.29018 | 9.289225 | -4.933881 | 9.562472 | 0.08633286 | 0.3521519
69.01843 | 14.5141 | 19.46352 | 9.28778 | -4.949419 | 9.741 | 0.08645519 | 0.3482839
69.02843 | 14.6743 | 19.64121 | 9.286332 | -4.966909 | 9.923789 | 0.08657888 | 0.344509
69.03843 | 14.847 | 19.82333 | 9.284881 | -4.976333 | 10.11092 | 0.08670395 | 0.3408248
69.04842 | 15.0278 | 20.00979 | 9.283427 | -4.981989 | 10.3023 | 0.08683027 | 0.3372325
69.05842 | 15.2147 | 20.20101 | 9.281969 | -4.986308 | 10.49837 | 0.08695811 | 0.333713
69.06842 | 15.4109 | 20.39691 | 9.280508 | -4.98601 | 10.69903 | 0.08708733 | 0.3302871
69.07842 | 15.6089 | 20.59756 | 9.279042 | -4.988658 | 10.90435 | 0.08721795 | 0.3269428
69.08842 | 15.8247 | 20.80302 | 9.277574 | -4.978324 | 11.11442 | 0.08734996 | 0.323678
69.09842 | 16.0499 | 21.01338 | 9.276102 | -4.963478 | 11.3293 | 0.0874834 | 0.3204907
69.10841 | 16.2847 | 21.22846 | 9.274628 | -4.943762 | 11.54883 | 0.0876181 | 0.3173817
69.11841 | 16.5212 | 21.44877 | 9.273149 | -4.927571 | 11.77352 | 0.08775437 | 0.3143431
69.12841 | 16.7735 | 21.67414 | 9.271667 | -4.900643 | 12.00321 | 0.08789207 | 0.3113759
69.13841 | 17.0404 | 21.90462 | 9.270182 | -4.864221 | 12.23793 | 0.08803119 | 0.3084735
69.14841 | 17.3163 | 22.14025 | 9.268692 | -4.823955 | 12.47775 | 0.08817176 | 0.3056437
69.1584 | 17.6003 | 22.38083 | 9.267201 | -4.780533 | 12.72244 | 0.08831363 | 0.3028825
69.1684 | 17.901 | 22.62685 | 9.265706 | -4.725847 | 12.9725 | 0.0884571 | 0.3001826
69.1784 | 18.212 | 22.87808 | 9.264206 | -4.666081 | 13.22773 | 0.08860202 | 0.2975453
69.1884 | 18.5371 | 23.13453 | 9.262704 | -4.597433 | 13.48811 | 0.08874841 | 0.2949687
69.1984 | 18.8717 | 23.39619 | 9.261197 | -4.524492 | 13.75365 | 0.08889628 | 0.2924513
69.2084 | 19.2156 | 23.66303 | 9.259688 | -4.447435 | 14.02431 | 0.08904563 | 0.2899914
69.21839 | 19.5748 | 23.93475 | 9.258176 | -4.359952 | 14.29979 | 0.0891963 | 0.2875898
69.22839 | 19.9468 | 24.21182 | 9.25666 | -4.265019 | 14.58057 | 0.08934863 | 0.2852403
69.23839 | 20.3343 | 24.4939 | 9.25514 | -4.159602 | 14.86632 | 0.08950246 | 0.2829439
69.24839 | 20.7312 | 24.78091 | 9.253617 | -4.049706 | 15.15693 | 0.0896578 | 0.280699
69.25839 | 21.1388 | 25.07272 | 9.25209 | -3.933916 | 15.45231 | 0.08981464 | 0.2785043
69.26838 | 21.5646 | 25.36891 | 9.250561 | -3.804309 | 15.75201 | 0.08997287 | 0.2763605
69.27838 | 21.9996 | 25.6699 | 9.249028 | -3.670303 | 16.05648 | 0.09013271 | 0.2742622
69.28838 | 22.4585 | 25.97523 | 9.247491 | -3.516725 | 16.36523 | 0.09029415 | 0.27221
69.29838 | 22.9258 | 26.28467 | 9.24595 | -3.358865 | 16.67805 | 0.09045715 | 0.2702029
69.30838 | 23.4027 | 26.59798 | 9.244406 | -3.195284 | 16.99472 | 0.0906217 | 0.2682397
69.31838 | 23.8881 | 26.91491 | 9.242859 | -3.026815 | 17.31495 | 0.09078781 | 0.2663191
69.32837 | 24.391 | 27.23484 | 9.24131 | -2.843841 | 17.63813 | 0.09095533 | 0.264442
69.33837 | 24.905 | 27.55806 | 9.239756 | -2.653055 | 17.96457 | 0.09112459 | 0.2626036
69.34837 | 25.4156 | 27.88388 | 9.238198 | -2.468283 | 18.29358 | 0.09129544 | 0.2608047
69.35837 | 25.9548 | 28.21192 | 9.236637 | -2.257123 | 18.62477 | 0.09146796 | 0.2590444
69.36837 | 26.4981 | 28.54174 | 9.235073 | -2.043643 | 18.95771 | 0.09164193 | 0.2573218
69.37836 | 27.0523 | 28.87254 | 9.233506 | -1.820244 | 19.29158 | 0.09181742 | 0.2556376
69.38836 | 27.5927 | 29.20447 | 9.231935 | -1.61177 | 19.62655 | 0.09199471 | 0.2539877
69.39836 | 28.1603 | 29.53665 | 9.23036 | -1.376353 | 19.96175 | 0.09217362 | 0.2523729
69.40836 | 28.7379 | 29.86852 | 9.228782 | -1.130616 | 20.29659 | 0.09235418 | 0.2507925
69.41836 | 29.3163 | 30.19945 | 9.227201 | -0.8831488 | 20.63047 | 0.09253638 | 0.2492458
69.42836 | 29.8997 | 30.5288 | 9.225616 | -0.6291011 | 20.96273 | 0.09272024 | 0.2477321
69.43835 | 30.4725 | 30.85558 | 9.224029 | -0.3830777 | 21.29239 | 0.09290559 | 0.2462522
69.44835 | 31.0568 | 31.17971 | 9.222437 | -0.1229109 | 21.61938 | 0.09309279 | 0.2448026
69.45835 | 31.6411 | 31.50014 | 9.220842 | 0.1409587 | 21.94263 | 0.09328168 | 0.2433843
69.46835 | 32.2045 | 31.81611 | 9.219243 | 0.3883907 | 22.2614 | 0.09347226 | 0.2419967
69.47835 | 32.7776 | 32.12683 | 9.217641 | 0.6507667 | 22.57489 | 0.09366455 | 0.2406393
69.48834 | 33.3602 | 32.43122 | 9.216037 | 0.9289821 | 22.88201 | 0.09385837 | 0.239313
69.49834 | 33.9233 | 32.72905 | 9.214428 | 1.194253 | 23.18255 | 0.0940541 | 0.2380147
69.50834 | 34.4704 | 33.0192 | 9.212816 | 1.451203 | 23.47538 | 0.09425156 | 0.2367455
69.51834 | 35.0094 | 33.30084 | 9.2112 | 1.708556 | 23.75969 | 0.09445076 | 0.2355048
69.52834 | 35.5471 | 33.57316 | 9.209581 | 1.973937 | 24.03464 | 0.09465173 | 0.2342925
69.53834 | 36.0629 | 33.83534 | 9.207958 | 2.227557 | 24.29942 | 0.09485446 | 0.2331081
69.54833 | 36.5743 | 34.08633 | 9.206334 | 2.487968 | 24.55299 | 0.09505877 | 0.2319526
69.55833 | 37.0572 | 34.32585 | 9.204704 | 2.731355 | 24.79505 | 0.09526506 | 0.2308234
69.56833 | 37.5243 | 34.55287 | 9.203071 | 2.971433 | 25.0246 | 0.09547316 | 0.2297215
69.57833 | 37.9839 | 34.76667 | 9.201435 | 3.217228 | 25.24091 | 0.09568306 | 0.2286466
69.58833 | 38.3941 | 34.96657 | 9.199795 | 3.427535 | 25.44328 | 0.09589477 | 0.2275986
69.59832 | 38.7957 | 35.15172 | 9.198154 | 3.643977 | 25.63088 | 0.09610812 | 0.2265782
69.60832 | 39.1809 | 35.3219 | 9.196507 | 3.859003 | 25.80348 | 0.09632351 | 0.2255834
69.61832 | 39.5434 | 35.47635 | 9.194857 | 4.067051 | 25.96034 | 0.09654076 | 0.2246149
69.62832 | 39.8622 | 35.61457 | 9.193204 | 4.247625 | 26.10094 | 0.09675987 | 0.2236728
69.63832 | 40.1716 | 35.73614 | 9.191547 | 4.435461 | 26.22485 | 0.09698086 | 0.2227568
69.64832 | 40.4375 | 35.84065 | 9.189887 | 4.596847 | 26.3317 | 0.09720374 | 0.2218669
69.65831 | 40.681 | 35.92773 | 9.188225 | 4.753273 | 26.42107 | 0.09742827 | 0.2210039
69.66831 | 40.8798 | 35.99727 | 9.186558 | 4.882526 | 26.4929 | 0.097655 | 0.2201659
69.67831 | 41.0553 | 36.04902 | 9.184888 | 5.006277 | 26.5469 | 0.09788357 | 0.2193539
69.68831 | 41.2041 | 36.08284 | 9.183214 | 5.121257 | 26.58295 | 0.09811417 | 0.2185676
69.69831 | 41.3184 | 36.09869 | 9.181536 | 5.219713 | 26.601 | 0.09834664 | 0.2178072
69.7083 | 41.3671 | 36.09657 | 9.179858 | 5.270525 | 26.60106 | 0.09858088 | 0.2170732
69.7183 | 41.4073 | 36.07658 | 9.178173 | 5.330725 | 26.58322 | 0.09881737 | 0.2163643
69.7283 | 41.4221 | 36.03882 | 9.176486 | 5.383277 | 26.5476 | 0.09905577 | 0.2156811
69.7383 | 41.3949 | 35.98351 | 9.174795 | 5.41139 | 26.4944 | 0.09929625 | 0.2150237
69.7483 | 41.315 | 35.9109 | 9.173101 | 5.404102 | 26.42387 | 0.09953867 | 0.214392
69.7583 | 41.2313 | 35.82129 | 9.171403 | 5.410009 | 26.33632 | 0.09978319 | 0.213786
69.76829 | 41.0983 | 35.71518 | 9.169704 | 5.383116 | 26.23224 | 0.1000294 | 0.2132066
69.77829 | 40.9574 | 35.59274 | 9.167999 | 5.364658 | 26.11181 | 0.100278 | 0.2126521
69.78829 | 40.7184 | 35.45453 | 9.166292 | 5.263866 | 25.97559 | 0.1005287 | 0.2121233
69.79829 | 40.5086 | 35.30106 | 9.16458 | 5.207544 | 25.82407 | 0.1007814 | 0.2116203
69.80829 | 40.2249 | 35.13284 | 9.162866 | 5.092056 | 25.6578 | 0.1010363 | 0.2111431
69.81828 | 39.9514 | 34.95065 | 9.161149 | 5.000749 | 25.47752 | 0.101293 | 0.2106921
69.82828 | 39.5987 | 34.75472 | 9.159428 | 4.843976 | 25.28348 | 0.101552 | 0.2102665
69.83828 | 39.2544 | 34.54586 | 9.157703 | 4.70854 | 25.07648 | 0.1018133 | 0.2098669
69.84828 | 38.8706 | 34.32471 | 9.155975 | 4.545893 | 24.85716 | 0.1020766 | 0.2094931
69.85828 | 38.4804 | 34.09195 | 9.154243 | 4.388455 | 24.62621 | 0.1023422 | 0.2091453
69.86828 | 38.0296 | 33.84826 | 9.152508 | 4.181343 | 24.38432 | 0.1026099 | 0.2088236
69.87827 | 37.587 | 33.5946 | 9.150772 | 3.992398 | 24.13242 | 0.1028796 | 0.2085282
69.88827 | 37.1135 | 33.33119 | 9.14903 | 3.78231 | 23.87075 | 0.1031518 | 0.2082586
69.89827 | 36.6294 | 33.05899 | 9.147285 | 3.570414 | 23.60026 | 0.1034262 | 0.2080152
69.90827 | 36.1053 | 32.77871 | 9.145536 | 3.32659 | 23.32167 | 0.1037028 | 0.2077981
69.91827 | 35.5777 | 32.49108 | 9.143784 | 3.086621 | 23.03571 | 0.1039818 | 0.2076073
69.92826 | 35.0465 | 32.1971 | 9.142031 | 2.849397 | 22.74337 | 0.1042627 | 0.2074431
69.93826 | 34.4783 | 31.89692 | 9.140272 | 2.581381 | 22.44479 | 0.1045462 | 0.2073053
69.94826 | 33.898 | 31.59151 | 9.13851 | 2.306493 | 22.14097 | 0.104832 | 0.207194
69.95826 | 33.3346 | 31.28156 | 9.136745 | 2.053041 | 21.83258 | 0.1051202 | 0.2071096
69.96826 | 32.7533 | 30.96774 | 9.134976 | 1.785555 | 21.52031 | 0.1054107 | 0.207052
69.97826 | 32.165 | 30.65072 | 9.133204 | 1.514277 | 21.20479 | 0.1057036 | 0.2070214
69.98825 | 31.5736 | 30.33144 | 9.13143 | 1.242158 | 20.887 | 0.1059985 | 0.2070179
69.99825 | 30.9648 | 30.00989 | 9.129651 | 0.9549064 | 20.5669 | 0.1062962 | 0.2070417
70.00825 | 30.3844 | 29.68698 | 9.127869 | 0.6974229 | 20.24542 | 0.1065963 | 0.2070929
70.01825 | 29.7891 | 29.36326 | 9.126083 | 0.425838 | 19.92311 | 0.1068988 | 0.2071718
70.02825 | 29.2077 | 29.03929 | 9.124294 | 0.1684143 | 19.60051 | 0.1072038 | 0.2072784
70.03824 | 28.5905 | 28.71588 | 9.122504 | -0.1253803 | 19.27845 | 0.107511 | 0.207413
70.04824 | 28.0337 | 28.3929 | 9.120708 | -0.3591974 | 18.95679 | 0.1078209 | 0.2075758
70.05824 | 27.441 | 28.07111 | 9.118909 | -0.6301112 | 18.6363 | 0.1081334 | 0.2077671
70.06824 | 26.8631 | 27.75095 | 9.117107 | -0.8878478 | 18.31741 | 0.1084484 | 0.207987
70.07824 | 26.2931 | 27.43281 | 9.115301 | -1.139709 | 18.00051 | 0.108766 | 0.2082359
70.08824 | 25.7339 | 27.11706 | 9.113492 | -1.383161 | 17.68597 | 0.1090862 | 0.2085138
70.09823 | 25.2238 | 26.80442 | 9.111681 | -1.58062 | 17.37451 | 0.1094086 | 0.2088209
70.10823 | 24.6825 | 26.49445 | 9.109865 | -1.811954 | 17.0657 | 0.1097339 | 0.2091579
70.11823 | 24.1688 | 26.18782 | 9.108046 | -2.019023 | 16.76019 | 0.1100619 | 0.2095249
70.12823 | 23.6336 | 25.88479 | 9.106224 | -2.251188 | 16.45825 | 0.1103926 | 0.2099221
70.13823 | 23.1731 | 25.58558 | 9.104398 | -2.412481 | 16.16011 | 0.1107259 | 0.2103498
70.14822 | 22.6757 | 25.29074 | 9.102571 | -2.615036 | 15.8663 | 0.1110616 | 0.210808
70.15822 | 22.2111 | 24.99978 | 9.100738 | -2.788685 | 15.57635 | 0.1114003 | 0.2112977
70.16822 | 21.7496 | 24.71322 | 9.098902 | -2.963616 | 15.29075 | 0.1117418 | 0.211819
70.17822 | 21.29 | 24.43117 | 9.097063 | -3.141172 | 15.00965 | 0.112086 | 0.212372
70.18822 | 20.8901 | 24.15377 | 9.095221 | -3.263673 | 14.73316 | 0.1124331 | 0.2129571
70.19822 | 20.4566 | 23.88112 | 9.093375 | -3.424518 | 14.46139 | 0.1127829 | 0.2135747
70.20821 | 20.0632 | 23.61355 | 9.091528 | -3.550349 | 14.19466 | 0.1131352 | 0.2142244
70.21821 | 19.671 | 23.35061 | 9.089675 | -3.679608 | 13.93253 | 0.1134908 | 0.2149079
70.22821 | 19.3145 | 23.09261 | 9.087819 | -3.77811 | 13.67532 | 0.1138491 | 0.2156248
70.23821 | 18.9719 | 22.83959 | 9.08596 | -3.86769 | 13.42304 | 0.1142104 | 0.2163754
70.24821 | 18.621 | 22.59157 | 9.084098 | -3.970569 | 13.17574 | 0.1145747 | 0.2171601
70.2582 | 18.301 | 22.34881 | 9.082234 | -4.047807 | 12.93365 | 0.1149415 | 0.2179783
70.2682 | 17.9681 | 22.1108 | 9.080365 | -4.142695 | 12.69629 | 0.1153116 | 0.218832
70.2782 | 17.6952 | 21.87778 | 9.078493 | -4.182577 | 12.46388 | 0.1156848 | 0.2197206
70.2882 | 17.4013 | 21.64973 | 9.076617 | -4.24843 | 12.23641 | 0.116061 | 0.2206444
70.2982 | 17.1191 | 21.42662 | 9.074738 | -4.307525 | 12.01384 | 0.1164402 | 0.2216037
70.3082 | 16.8549 | 21.20842 | 9.072856 | -4.353522 | 11.79615 | 0.1168224 | 0.2225987
70.31819 | 16.6016 | 20.99528 | 9.070972 | -4.393683 | 11.58348 | 0.1172075 | 0.2236286
70.32819 | 16.3653 | 20.78674 | 9.069083 | -4.421441 | 11.37537 | 0.117596 | 0.2246955
70.33819 | 16.151 | 20.58295 | 9.067191 | -4.43195 | 11.17197 | 0.1179877 | 0.2257986
70.34819 | 15.9227 | 20.38385 | 9.065296 | -4.461147 | 10.97323 | 0.1183825 | 0.2269381
70.35819 | 15.7266 | 20.18937 | 9.063397 | -4.462769 | 10.77908 | 0.1187806 | 0.2281139
70.36818 | 15.5388 | 19.99963 | 9.061497 | -4.460828 | 10.58962 | 0.1191815 | 0.229325
70.37818 | 15.3548 | 19.81418 | 9.059592 | -4.459383 | 10.40443 | 0.119586 | 0.2305736
70.38818 | 15.1849 | 19.63315 | 9.057683 | -4.448246 | 10.22361 | 0.1199939 | 0.2318586
70.39818 | 15.0141 | 19.45644 | 9.055771 | -4.44234 | 10.04708 | 0.120405 | 0.2331799
70.40818 | 14.854 | 19.28399 | 9.053856 | -4.429988 | 9.874775 | 0.1208195 | 0.2345371
70.41818 | 14.7205 | 19.11571 | 9.051938 | -4.395208 | 9.706602 | 0.1212374 | 0.2359302
70.42817 | 14.5657 | 18.95168 | 9.050018 | -4.385979 | 9.542645 | 0.1216583 | 0.2373574
70.43817 | 14.4357 | 18.7915 | 9.048093 | -4.355797 | 9.3825 | 0.122083 | 0.238821
70.44817 | 14.3096 | 18.63524 | 9.046165 | -4.325644 | 9.226249 | 0.1225113 | 0.2403192
70.45817 | 14.1829 | 18.48284 | 9.044234 | -4.299936 | 9.073808 | 0.1229429 | 0.2418515
70.46817 | 14.0781 | 18.33419 | 9.042299 | -4.256091 | 8.925097 | 0.1233782 | 0.2434172
70.47816 | 13.9705 | 18.18937 | 9.040363 | -4.218867 | 8.780173 | 0.1238165 | 0.2450138
70.48816 | 13.8684 | 18.048 | 9.038422 | -4.179599 | 8.638674 | 0.1242589 | 0.246644
70.49816 | 13.7717 | 17.91015 | 9.036477 | -4.138447 | 8.50066 | 0.1247049 | 0.2483049
70.50816 | 13.6814 | 17.77573 | 9.03453 | -4.094333 | 8.366053 | 0.1251546 | 0.2499955
70.51816 | 13.5948 | 17.64467 | 9.032579 | -4.049875 | 8.234773 | 0.125608 | 0.2517147
70.52816 | 13.5193 | 17.51689 | 9.030624 | -3.997593 | 8.106743 | 0.1260651 | 0.253461
70.53815 | 13.431 | 17.39243 | 9.028669 | -3.961431 | 7.982006 | 0.1265253 | 0.2552312
70.54815 | 13.3585 | 17.27097 | 9.026708 | -3.912467 | 7.860242 | 0.1269899 | 0.2570272
70.55815 | 13.2943 | 17.15255 | 9.024744 | -3.858249 | 7.741501 | 0.1274584 | 0.2588455
70.56815 | 13.2203 | 17.0371 | 9.022777 | -3.816801 | 7.625709 | 0.1279307 | 0.2606841
70.57815 | 13.1536 | 16.92455 | 9.020807 | -3.770949 | 7.512794 | 0.128407 | 0.262541
70.58814 | 13.0949 | 16.81493 | 9.018835 | -3.720025 | 7.402791 | 0.1288867 | 0.2644121
70.59814 | 13.0352 | 16.70795 | 9.016859 | -3.672746 | 7.295418 | 0.1293708 | 0.2662986
70.60814 | 12.9837 | 16.60365 | 9.014879 | -3.619948 | 7.190714 | 0.1298589 | 0.2681962
70.61814 | 12.9322 | 16.50196 | 9.012895 | -3.569762 | 7.088613 | 0.1303511 | 0.2701021
70.62814 | 12.8819 | 16.40282 | 9.010909 | -3.520921 | 6.989051 | 0.1308474 | 0.2720136
70.63814 | 12.8279 | 16.30616 | 9.008919 | -3.47826 | 6.891965 | 0.1313478 | 0.2739274
70.64813 | 12.7891 | 16.212 | 9.006929 | -3.422902 | 6.797383 | 0.1318519 | 0.2758386
70.65813 | 12.7521 | 16.1201 | 9.004933 | -3.368001 | 6.70506 | 0.1323607 | 0.2777477
70.66813 | 12.7026 | 16.03049 | 9.002933 | -3.327887 | 6.615031 | 0.1328737 | 0.2796494
70.67813 | 12.6686 | 15.9431 | 9.000931 | -3.2745 | 6.527238 | 0.133391 | 0.2815401
70.68813 | 12.6281 | 15.85788 | 8.998925 | -3.229779 | 6.441625 | 0.1339126 | 0.2834161
70.69812 | 12.59 | 15.77485 | 8.996919 | -3.184846 | 6.358217 | 0.1344381 | 0.2852718
70.70812 | 12.5598 | 15.69378 | 8.994907 | -3.133982 | 6.2768 | 0.1349684 | 0.2871073
70.71812 | 12.5296 | 15.61471 | 8.992892 | -3.085115 | 6.197403 | 0.1355033 | 0.2889166
70.72812 | 12.4962 | 15.53759 | 8.990873 | -3.041387 | 6.119975 | 0.1360426 | 0.2906961
70.73812 | 12.4657 | 15.46235 | 8.988852 | -2.996648 | 6.044468 | 0.1365865 | 0.2924418
70.74812 | 12.4442 | 15.38895 | 8.986827 | -2.944747 | 5.970834 | 0.1371349 | 0.29415
70.75811 | 12.4199 | 15.3174 | 8.984802 | -2.897499 | 5.899095 | 0.1376874 | 0.2958151
70.76811 | 12.3907 | 15.24752 | 8.982771 | -2.856818 | 5.829065 | 0.1382451 | 0.2974368
70.77811 | 12.3659 | 15.17933 | 8.980736 | -2.813427 | 5.760773 | 0.1388076 | 0.2990099
70.78811 | 12.3509 | 15.11278 | 8.978699 | -2.761879 | 5.694174 | 0.1393749 | 0.3005309
70.79811 | 12.3371 | 15.04783 | 8.976659 | -2.710731 | 5.629229 | 0.1399469 | 0.3019966
70.8081 | 12.314 | 14.9845 | 8.974617 | -2.670499 | 5.565956 | 0.1405232 | 0.3034024
70.8181 | 12.2944 | 14.92262 | 8.972571 | -2.628217 | 5.504193 | 0.141105 | 0.3047483
70.8281 | 12.2764 | 14.86221 | 8.970521 | -2.585809 | 5.443966 | 0.1416918 | 0.3060302
70.8381 | 12.2673 | 14.80323 | 8.968468 | -2.535933 | 5.385236 | 0.1422836 | 0.3072458
70.8481 | 12.2486 | 14.74565 | 8.966412 | -2.497054 | 5.327969 | 0.1428804 | 0.3083929
70.8581 | 12.236 | 14.68943 | 8.964353 | -2.453433 | 5.272128 | 0.1434824 | 0.3094698
70.86809 | 12.2279 | 14.63459 | 8.962292 | -2.406689 | 5.217734 | 0.1440889 | 0.3104741
70.87809 | 12.2109 | 14.58099 | 8.960227 | -2.370085 | 5.164651 | 0.1447012 | 0.3114064
70.88809 | 12.2013 | 14.52863 | 8.958158 | -2.327334 | 5.112892 | 0.1453188 | 0.312265
70.89809 | 12.1931 | 14.47751 | 8.956087 | -2.284409 | 5.062432 | 0.1459417 | 0.3130492
70.90809 | 12.1825 | 14.42758 | 8.954012 | -2.24508 | 5.013239 | 0.14657 | 0.3137589
70.91808 | 12.1762 | 14.37886 | 8.951936 | -2.202664 | 4.965331 | 0.1472031 | 0.3143936
70.92808 | 12.1659 | 14.33124 | 8.949855 | -2.16534 | 4.918588 | 0.1478423 | 0.3149549
70.93808 | 12.159 | 14.28473 | 8.947771 | -2.125729 | 4.873028 | 0.1484871 | 0.3154431
70.94808 | 12.1525 | 14.23931 | 8.945684 | -2.086806 | 4.828626 | 0.1491374 | 0.315859
70.95808 | 12.1453 | 14.19495 | 8.943594 | -2.049646 | 4.785355 | 0.1497934 | 0.3162042
70.96808 | 12.1391 | 14.15163 | 8.9415 | -2.012528 | 4.743192 | 0.1504552 | 0.3164801
70.97807 | 12.1313 | 14.10937 | 8.939406 | -1.978068 | 4.702151 | 0.151122 | 0.3166886
70.98807 | 12.1279 | 14.06806 | 8.937307 | -1.940165 | 4.662131 | 0.1517954 | 0.3168321
70.99807 | 12.1277 | 14.02774 | 8.935204 | -1.900038 | 4.623147 | 0.1524746 | 0.3169128
71.00807 | 12.1221 | 13.98837 | 8.933098 | -1.866271 | 4.58518 | 0.1531599 | 0.3169334
71.01807 | 12.1174 | 13.94994 | 8.93099 | -1.832544 | 4.548207 | 0.1538511 | 0.3168966
71.02806 | 12.1121 | 13.91248 | 8.92888 | -1.800377 | 4.512243 | 0.1545478 | 0.3168056
71.03806 | 12.1136 | 13.87588 | 8.926765 | -1.762278 | 4.477198 | 0.1552513 | 0.3166634
71.04806 | 12.1133 | 13.84017 | 8.924648 | -1.726871 | 4.44309 | 0.155961 | 0.3164733
71.05806 | 12.112 | 13.80534 | 8.922527 | -1.69334 | 4.409898 | 0.156677 | 0.3162389
71.06806 | 12.1108 | 13.77137 | 8.920403 | -1.660571 | 4.377605 | 0.1573994 | 0.3159638
71.07806 | 12.1071 | 13.73825 | 8.918276 | -1.631151 | 4.346195 | 0.1581283 | 0.3156516
71.08805 | 12.1136 | 13.706 | 8.916148 | -1.592397 | 4.31568 | 0.1588629 | 0.3153064
71.09805 | 12.1159 | 13.67454 | 8.914015 | -1.558636 | 4.285984 | 0.1596048 | 0.3149317
71.10805 | 12.115 | 13.64389 | 8.911879 | -1.528886 | 4.257122 | 0.1603533 | 0.3145316
71.11805 | 12.1147 | 13.61404 | 8.90974 | -1.499337 | 4.229079 | 0.1611086 | 0.3141101
71.12805 | 12.118 | 13.58498 | 8.907598 | -1.46698 | 4.20184 | 0.1618706 | 0.3136712
71.13804 | 12.1235 | 13.55673 | 8.905455 | -1.43323 | 4.175416 | 0.1626388 | 0.3132195
71.14804 | 12.1295 | 13.52922 | 8.903307 | -1.399724 | 4.149744 | 0.1634146 | 0.312758
71.15804 | 12.1292 | 13.50248 | 8.901156 | -1.373281 | 4.124836 | 0.1641975 | 0.3122913
71.16804 | 12.1298 | 13.47649 | 8.899002 | -1.346692 | 4.100679 | 0.1649875 | 0.3118233
71.17804 | 12.137 | 13.45125 | 8.896845 | -1.314249 | 4.077262 | 0.1657846 | 0.3113581
71.18804 | 12.1425 | 13.42675 | 8.894685 | -1.284246 | 4.054572 | 0.166589 | 0.3108995
71.19803 | 12.1504 | 13.403 | 8.892524 | -1.252602 | 4.032626 | 0.1674 | 0.3104519
71.20803 | 12.148 | 13.37995 | 8.890358 | -1.231953 | 4.011357 | 0.1682192 | 0.3100181
71.21803 | 12.1522 | 13.35762 | 8.888189 | -1.205421 | 3.990784 | 0.1690458 | 0.3096024
71.22803 | 12.1602 | 13.336 | 8.886017 | -1.175802 | 3.970896 | 0.1698801 | 0.3092082
71.23803 | 12.1667 | 13.31509 | 8.883843 | -1.148387 | 3.951683 | 0.1707221 | 0.3088392
71.24802 | 12.1671 | 13.29489 | 8.881667 | -1.127792 | 3.933155 | 0.171571 | 0.3084991
71.25802 | 12.1727 | 13.27537 | 8.879486 | -1.102671 | 3.915266 | 0.1724286 | 0.3081905
71.26802 | 12.1767 | 13.25654 | 8.877303 | -1.079839 | 3.898026 | 0.1732941 | 0.307917
71.27802 | 12.185 | 13.23839 | 8.875116 | -1.053392 | 3.881427 | 0.1741676 | 0.3076816
71.28802 | 12.1916 | 13.22092 | 8.872926 | -1.029324 | 3.865461 | 0.1750494 | 0.3074873
71.29801 | 12.1967 | 13.20415 | 8.870736 | -1.007451 | 3.850139 | 0.1759384 | 0.3073371
71.30801 | 12.1999 | 13.18803 | 8.868541 | -0.9881278 | 3.835417 | 0.1768367 | 0.3072334
71.31801 | 12.2047 | 13.17257 | 8.866342 | -0.9678717 | 3.821307 | 0.1777433 | 0.307179
71.32801 | 12.2174 | 13.15778 | 8.864141 | -0.9403787 | 3.807803 | 0.1786585 | 0.3071764
71.33801 | 12.2185 | 13.14365 | 8.861937 | -0.9251452 | 3.794898 | 0.1795823 | 0.307228
71.34801 | 12.2294 | 13.13017 | 8.85973 | -0.9007673 | 3.782586 | 0.1805149 | 0.3073361
71.358 | 12.2349 | 13.11735 | 8.857522 | -0.8824544 | 3.770874 | 0.1814554 | 0.3075026
71.368 | 12.2375 | 13.10518 | 8.855309 | -0.8676786 | 3.759734 | 0.1824057 | 0.30773
71.378 | 12.251 | 13.09365 | 8.853094 | -0.8426501 | 3.749172 | 0.183365 | 0.30802
71.388 | 12.2583 | 13.08277 | 8.850875 | -0.8244659 | 3.739183 | 0.1843335 | 0.3083746
71.398 | 12.2667 | 13.07252 | 8.848653 | -0.8058241 | 3.729764 | 0.1853112 | 0.3087956
71.40799 | 12.2759 | 13.06293 | 8.846431 | -0.7870337 | 3.720921 | 0.1862974 | 0.3092842
71.41799 | 12.2868 | 13.05397 | 8.844204 | -0.7671701 | 3.712629 | 0.187294 | 0.3098429
71.42799 | 12.295 | 13.04564 | 8.841974 | -0.7506436 | 3.704897 | 0.1883002 | 0.3104729
71.43799 | 12.3072 | 13.03795 | 8.839741 | -0.7307527 | 3.69772 | 0.1893161 | 0.3111758
71.44799 | 12.319 | 13.0309 | 8.837505 | -0.7118966 | 3.691097 | 0.1903419 | 0.3119529
71.45799 | 12.3319 | 13.02447 | 8.835266 | -0.6925742 | 3.685025 | 0.1913776 | 0.3128057
71.46798 | 12.3389 | 13.01869 | 8.833027 | -0.6797903 | 3.679506 | 0.1924223 | 0.3137345
71.47798 | 12.3515 | 13.01353 | 8.830783 | -0.6620336 | 3.67453 | 0.1934783 | 0.3147426
71.48798 | 12.3673 | 13.00901 | 8.828536 | -0.6417101 | 3.6701 | 0.1945446 | 0.3158302
71.49798 | 12.3801 | 13.00512 | 8.826286 | -0.6250199 | 3.666214 | 0.1956214 | 0.3169986
71.50798 | 12.3931 | 13.00186 | 8.824033 | -0.6087636 | 3.662873 | 0.1967087 | 0.3182491
71.51797 | 12.4063 | 12.99924 | 8.821779 | -0.5929444 | 3.660078 | 0.1978057 | 0.3195814
71.52797 | 12.4241 | 12.99726 | 8.819521 | -0.5731584 | 3.657824 | 0.1989147 | 0.3209992
71.53797 | 12.4408 | 12.99591 | 8.81726 | -0.5551098 | 3.656113 | 0.2000346 | 0.3225024
71.54797 | 12.4565 | 12.9952 | 8.814996 | -0.5387004 | 3.654947 | 0.2011656 | 0.3240922
71.55797 | 12.4712 | 12.99513 | 8.812729 | -0.5239325 | 3.654326 | 0.2023079 | 0.3257696
71.56797 | 12.4807 | 12.99571 | 8.810459 | -0.5150081 | 3.654252 | 0.2034617 | 0.3275356
71.57796 | 12.5062 | 12.99693 | 8.808189 | -0.4907285 | 3.654725 | 0.2046254 | 0.3293895
71.58796 | 12.5167 | 12.9988 | 8.805914 | -0.4820996 | 3.655747 | 0.2058024 | 0.3313359
71.59796 | 12.5367 | 13.00132 | 8.803636 | -0.4646233 | 3.657322 | 0.2069912 | 0.333374
71.60796 | 12.5537 | 13.0045 | 8.801355 | -0.4508033 | 3.659451 | 0.2081921 | 0.3355048
71.61796 | 12.5665 | 13.00834 | 8.799072 | -0.441844 | 3.662138 | 0.2094051 | 0.3377296
71.62795 | 12.589 | 13.01284 | 8.796788 | -0.4238443 | 3.665381 | 0.2106293 | 0.3400464
71.63795 | 12.6091 | 13.01802 | 8.794499 | -0.4089179 | 3.669191 | 0.2118671 | 0.3424612
71.64795 | 12.6268 | 13.02387 | 8.792207 | -0.3970653 | 3.673568 | 0.2131176 | 0.3449724
71.65795 | 12.6445 | 13.03039 | 8.789913 | -0.3858921 | 3.678518 | 0.2143809 | 0.3475809
71.66795 | 12.6616 | 13.0376 | 8.787616 | -0.3760033 | 3.684043 | 0.2156572 | 0.3502878
71.67795 | 12.6837 | 13.0455 | 8.785316 | -0.3618046 | 3.690149 | 0.2169466 | 0.3530937
71.68794 | 12.7042 | 13.05409 | 8.783015 | -0.3498938 | 3.696834 | 0.2182481 | 0.3559966
71.69794 | 12.7244 | 13.06339 | 8.78071 | -0.3389933 | 3.704116 | 0.2195643 | 0.3590029
71.70794 | 12.7439 | 13.0734 | 8.778402 | -0.3295023 | 3.711996 | 0.2208942 | 0.3621104
71.71794 | 12.7616 | 13.08413 | 8.776091 | -0.3225268 | 3.720478 | 0.222238 | 0.36532
71.72794 | 12.7806 | 13.09557 | 8.773778 | -0.3149746 | 3.729569 | 0.2235959 | 0.3686319
71.73793 | 12.8039 | 13.10774 | 8.771464 | -0.3038385 | 3.739264 | 0.2249666 | 0.3720436
71.74793 | 12.8256 | 13.12065 | 8.769145 | -0.2950529 | 3.749592 | 0.2263532 | 0.375562
71.75793 | 12.8472 | 13.13431 | 8.766824 | -0.2871127 | 3.760551 | 0.2277543 | 0.3791841
71.76793 | 12.8706 | 13.14873 | 8.7645 | -0.2781257 | 3.772145 | 0.2291703 | 0.3829103
71.77793 | 12.8924 | 13.1639 | 8.762173 | -0.2714993 | 3.784384 | 0.2306013 | 0.3867407
71.78793 | 12.9183 | 13.17984 | 8.759843 | -0.2615422 | 3.797276 | 0.2320475 | 0.3906752
71.79792 | 12.9417 | 13.19655 | 8.757514 | -0.2548453 | 3.810814 | 0.2335078 | 0.3947098
71.80792 | 12.9671 | 13.21405 | 8.755179 | -0.24695 | 3.825034 | 0.2349851 | 0.3988523
71.81792 | 12.9926 | 13.23235 | 8.752842 | -0.2397482 | 3.83993 | 0.2364784 | 0.4030983
71.82792 | 13.0183 | 13.25145 | 8.750502 | -0.2331469 | 3.855512 | 0.2379877 | 0.4074456
71.83792 | 13.0447 | 13.27136 | 8.748159 | -0.2266573 | 3.871788 | 0.2395133 | 0.4118967
71.84791 | 13.0727 | 13.29207 | 8.745816 | -0.2193657 | 3.888751 | 0.241054 | 0.4164446
71.85791 | 13.1006 | 13.31362 | 8.743468 | -0.2130205 | 3.906442 | 0.2426129 | 0.4210971
71.86791 | 13.1313 | 13.33601 | 8.741118 | -0.20471 | 3.924855 | 0.2441889 | 0.4258484
71.87791 | 13.1611 | 13.35924 | 8.738765 | -0.1981419 | 3.943998 | 0.2457821 | 0.4306971
71.88791 | 13.194 | 13.38332 | 8.736409 | -0.1893235 | 3.96388 | 0.2473928 | 0.4356412
71.89791 | 13.228 | 13.40826 | 8.734051 | -0.1802629 | 3.984512 | 0.2490213 | 0.4406788
71.9079 | 13.2616 | 13.43403 | 8.731692 | -0.172433 | 4.005872 | 0.2506662 | 0.4458023
71.9179 | 13.2965 | 13.46071 | 8.729329 | -0.1642066 | 4.028027 | 0.2523309 | 0.4510193
71.9279 | 13.3291 | 13.48826 | 8.726963 | -0.1591557 | 4.050957 | 0.2540142 | 0.4563217
71.9379 | 13.3676 | 13.51669 | 8.724594 | -0.1490894 | 4.074672 | 0.2557162 | 0.4617063
71.9479 | 13.4057 | 13.54601 | 8.722223 | -0.1403127 | 4.099182 | 0.2574373 | 0.4671695
71.95789 | 13.4451 | 13.5762 | 8.719852 | -0.1310952 | 4.124465 | 0.2591758 | 0.4727018
71.96789 | 13.4845 | 13.6073 | 8.717476 | -0.1228046 | 4.150583 | 0.2609359 | 0.4783096
71.97789 | 13.5246 | 13.63931 | 8.715097 | -0.1147136 | 4.177517 | 0.2627158 | 0.4839831
71.98789 | 13.5678 | 13.67222 | 8.712716 | -0.1044236 | 4.205275 | 0.264516 | 0.4897168
71.99789 | 13.6128 | 13.70604 | 8.710332 | -0.09323664 | 4.233862 | 0.2663366 | 0.4955054
72.00789 | 13.6565 | 13.74075 | 8.707946 | -0.08425255 | 4.263285 | 0.2681784 | 0.5013429
72.01788 | 13.7035 | 13.77633 | 8.70556 | -0.07283419 | 4.293518 | 0.2700388 | 0.5072172
72.02788 | 13.7479 | 13.81285 | 8.703168 | -0.06494998 | 4.324626 | 0.2719228 | 0.5131328
72.03788 | 13.801 | 13.85026 | 8.700775 | -0.04926117 | 4.356581 | 0.2738285 | 0.5190768
72.04788 | 13.848 | 13.88856 | 8.698378 | -0.04056302 | 4.389387 | 0.2757563 | 0.5250414
72.05788 | 13.9018 | 13.92775 | 8.69598 | -0.02594901 | 4.423044 | 0.2777065 | 0.5310186
72.06787 | 13.9528 | 13.96777 | 8.693581 | -0.01497204 | 4.45752 | 0.2796775 | 0.5369939
72.07787 | 14.0085 | 14.0087 | 8.691177 | -0.0001981529 | 4.492877 | 0.2816735 | 0.54297
72.08787 | 14.0701 | 14.05048 | 8.688771 | 0.01962206 | 4.529082 | 0.2836929 | 0.5489317
72.09787 | 14.1215 | 14.0931 | 8.686363 | 0.02840286 | 4.566129 | 0.2857362 | 0.5548691
72.10787 | 14.1832 | 14.13654 | 8.683952 | 0.0466602 | 4.604013 | 0.2878035 | 0.5607719
72.11787 | 14.2436 | 14.18079 | 8.681538 | 0.06281278 | 4.642724 | 0.2898954 | 0.5666296
72.12786 | 14.305 | 14.22577 | 8.679125 | 0.07922548 | 4.682214 | 0.2920102 | 0.5724257
72.13786 | 14.3744 | 14.27157 | 8.676706 | 0.1028339 | 4.722547 | 0.2941523 | 0.5781604
72.14786 | 14.4359 | 14.31809 | 8.674286 | 0.1178072 | 4.76367 | 0.2963201 | 0.5838167
72.15786 | 14.5062 | 14.36533 | 8.671862 | 0.1408739 | 4.805567 | 0.2985139 | 0.5893829
72.16786 | 14.5755 | 14.41323 | 8.669437 | 0.1622659 | 4.848216 | 0.3007343 | 0.5948473
72.17785 | 14.6461 | 14.46173 | 8.667011 | 0.1843661 | 4.891551 | 0.3029794 | 0.600192
72.18785 | 14.7206 | 14.51089 | 8.664581 | 0.2097139 | 4.935633 | 0.305254 | 0.6054177
72.19785 | 14.7976 | 14.5606 | 8.662148 | 0.2369976 | 4.980391 | 0.3075564 | 0.6105062
72.20785 | 14.8791 | 14.61084 | 8.659713 | 0.2682612 | 5.025792 | 0.309887 | 0.6154462
72.21785 | 14.9603 | 14.66155 | 8.657276 | 0.2987525 | 5.071799 | 0.3122463 | 0.620226
72.22785 | 15.0374 | 14.71268 | 8.654836 | 0.324718 | 5.118377 | 0.3146347 | 0.6248348
72.23784 | 15.1203 | 14.76414 | 8.652396 | 0.3561617 | 5.165434 | 0.3170503 | 0.6292576
72.24784 | 15.206 | 14.81596 | 8.649952 | 0.3900399 | 5.213018 | 0.3194983 | 0.6334925
72.25784 | 15.2922 | 14.86804 | 8.647505 | 0.4241617 | 5.261031 | 0.3219769 | 0.6375255
72.26784 | 15.3783 | 14.92031 | 8.645056 | 0.4579887 | 5.309422 | 0.3244865 | 0.6413474
72.27784 | 15.465 | 14.97271 | 8.642604 | 0.4922852 | 5.358133 | 0.3270277 | 0.6449498
72.28783 | 15.5536 | 15.02512 | 8.640153 | 0.5284756 | 5.407052 | 0.3295985 | 0.6483215
72.29783 | 15.6507 | 15.07758 | 8.637697 | 0.5731235 | 5.456213 | 0.3322043 | 0.6514621
72.30783 | 15.741 | 15.12994 | 8.635238 | 0.6110553 | 5.505501 | 0.3348434 | 0.6543621
72.31783 | 15.8306 | 15.18215 | 8.632778 | 0.6484479 | 5.554842 | 0.3375161 | 0.6570162
72.32783 | 15.9221 | 15.23412 | 8.630315 | 0.6879794 | 5.604163 | 0.3402231 | 0.6594199
72.33783 | 16.0179 | 15.28577 | 8.627849 | 0.7321313 | 5.653385 | 0.3429649 | 0.6615698
72.34782 | 16.1068 | 15.33696 | 8.625384 | 0.7698352 | 5.70238 | 0.3457394 | 0.6634616
72.35782 | 16.2016 | 15.38772 | 8.622914 | 0.8138764 | 5.751159 | 0.3485526 | 0.6650975
72.36782 | 16.2885 | 15.43791 | 8.620442 | 0.8505893 | 5.799591 | 0.3514025 | 0.666475
72.37782 | 16.38 | 15.48744 | 8.617968 | 0.8925607 | 5.847587 | 0.3542895 | 0.6675943
72.38782 | 16.4676 | 15.53622 | 8.615491 | 0.9313768 | 5.89506 | 0.3572145 | 0.668457
72.39781 | 16.5571 | 15.58413 | 8.613015 | 0.9729713 | 5.941874 | 0.3601751 | 0.6690647
72.40781 | 16.6472 | 15.63116 | 8.610534 | 1.016038 | 5.988028 | 0.3631777 | 0.6694217
72.41781 | 16.7319 | 15.67719 | 8.608051 | 1.054707 | 6.033391 | 0.3662202 | 0.6695315
72.42781 | 16.8149 | 15.72214 | 8.605565 | 1.092764 | 6.077868 | 0.3693033 | 0.6693988
72.43781 | 16.901 | 15.76591 | 8.603078 | 1.135092 | 6.121373 | 0.3724277 | 0.6690293
72.44781 | 16.9777 | 15.80843 | 8.600588 | 1.169271 | 6.163818 | 0.375594 | 0.6684294
72.4578 | 17.0625 | 15.84958 | 8.598098 | 1.212917 | 6.205078 | 0.3787999 | 0.6676072
72.4678 | 17.1373 | 15.88938 | 8.595604 | 1.247924 | 6.24515 | 0.3820524 | 0.6665687
72.4778 | 17.2031 | 15.9277 | 8.593108 | 1.275405 | 6.283915 | 0.3853492 | 0.6653232
72.4878 | 17.2745 | 15.96448 | 8.590609 | 1.310025 | 6.321296 | 0.388691 | 0.6638794
72.4978 | 17.3406 | 15.99965 | 8.588108 | 1.340946 | 6.35722 | 0.3920786 | 0.6622468
72.50779 | 17.4087 | 16.03314 | 8.585608 | 1.375558 | 6.391587 | 0.3955095 | 0.6604374
72.51779 | 17.4647 | 16.06495 | 8.583103 | 1.399748 | 6.4244 | 0.3989912 | 0.6584577
72.52779 | 17.5225 | 16.095 | 8.580596 | 1.427495 | 6.455567 | 0.4025213 | 0.6563202
72.53779 | 17.5821 | 16.12326 | 8.578087 | 1.458841 | 6.485036 | 0.4061006 | 0.654036
72.54779 | 17.6308 | 16.14968 | 8.575575 | 1.48112 | 6.512758 | 0.40973 | 0.6516163
72.55779 | 17.6816 | 16.17424 | 8.573062 | 1.507362 | 6.538693 | 0.4134105 | 0.6490727
72.56778 | 17.7257 | 16.19689 | 8.570549 | 1.528812 | 6.562781 | 0.4171393 | 0.6464188
72.57778 | 17.7667 | 16.21766 | 8.568031 | 1.54904 | 6.585042 | 0.4209247 | 0.6436626
72.58778 | 17.8033 | 16.23652 | 8.565511 | 1.56678 | 6.605426 | 0.424764 | 0.640818
72.59778 | 17.8387 | 16.25346 | 8.56299 | 1.585237 | 6.623918 | 0.4286583 | 0.6378969
72.60778 | 17.8706 | 16.26849 | 8.560466 | 1.602109 | 6.640505 | 0.4326084 | 0.6349113
72.61777 | 17.8897 | 16.2816 | 8.557942 | 1.608099 | 6.65517 | 0.4366117 | 0.6318762
72.62777 | 17.919 | 16.29283 | 8.555414 | 1.626169 | 6.667943 | 0.4406769 | 0.6287974
72.63777 | 17.9373 | 16.30219 | 8.552884 | 1.63511 | 6.678815 | 0.4448013 | 0.6256898
72.64777 | 17.9557 | 16.3097 | 8.550352 | 1.645998 | 6.687799 | 0.448986 | 0.6225649
72.65777 | 17.9675 | 16.3154 | 8.547818 | 1.6521 | 6.694916 | 0.4532321 | 0.6194341
72.66777 | 17.971 | 16.31932 | 8.545282 | 1.65168 | 6.700188 | 0.457541 | 0.6163086
72.67776 | 17.9773 | 16.3215 | 8.542746 | 1.655799 | 6.703644 | 0.4619093 | 0.6132022
72.68776 | 17.981 | 16.322 | 8.540206 | 1.659003 | 6.705324 | 0.466347 | 0.6101198
72.69776 | 17.9805 | 16.32086 | 8.537664 | 1.659645 | 6.705266 | 0.4708509 | 0.6070747
72.70776 | 17.9788 | 16.31813 | 8.53512 | 1.660667 | 6.703513 | 0.4754226 | 0.6040769
72.71776 | 17.9636 | 16.31389 | 8.532574 | 1.649711 | 6.700116 | 0.4800632 | 0.601136
72.72775 | 17.954 | 16.3082 | 8.530028 | 1.645804 | 6.695134 | 0.4847696 | 0.5982643
72.73775 | 17.9401 | 16.30111 | 8.527478 | 1.63899 | 6.688615 | 0.4895522 | 0.5954649
72.74775 | 17.9239 | 16.29271 | 8.524926 | 1.631191 | 6.680625 | 0.4944079 | 0.5927495
72.75775 | 17.9009 | 16.28307 | 8.522372 | 1.617834 | 6.671229 | 0.4993382 | 0.590126
72.76775 | 17.8782 | 16.27226 | 8.519816 | 1.605941 | 6.660496 | 0.5043447 | 0.5876024
72.77775 | 17.8489 | 16.26037 | 8.517259 | 1.58853 | 6.648497 | 0.5094289 | 0.5851859
72.78774 | 17.8194 | 16.24749 | 8.514701 | 1.571908 | 6.63532 | 0.5145852 | 0.582886
72.79774 | 17.7876 | 16.23369 | 8.51214 | 1.553912 | 6.621014 | 0.5198293 | 0.5807046
72.80774 | 17.7539 | 16.21905 | 8.509576 | 1.534846 | 6.605672 | 0.5251557 | 0.5786503
72.81774 | 17.7156 | 16.20368 | 8.507011 | 1.511923 | 6.589371 | 0.5305664 | 0.576729
72.82774 | 17.6735 | 16.18765 | 8.504444 | 1.485854 | 6.572193 | 0.5360629 | 0.5749463
72.83773 | 17.6375 | 16.17107 | 8.501877 | 1.466435 | 6.554238 | 0.5416418 | 0.5733087
72.84773 | 17.5969 | 16.15399 | 8.499306 | 1.442907 | 6.535554 | 0.5473154 | 0.571818
72.85773 | 17.5546 | 16.13653 | 8.496733 | 1.418067 | 6.51624 | 0.5530804 | 0.5704803
72.86773 | 17.5134 | 16.11877 | 8.494158 | 1.394625 | 6.496378 | 0.5589387 | 0.5692997
72.87773 | 17.4675 | 16.10081 | 8.491582 | 1.366695 | 6.476051 | 0.5648923 | 0.5682801
72.88773 | 17.4222 | 16.08271 | 8.489003 | 1.339488 | 6.455341 | 0.5709432 | 0.5674252
72.89772 | 17.3784 | 16.0646 | 8.486426 | 1.313795 | 6.434353 | 0.5770872 | 0.5667388
72.90772 | 17.3294 | 16.04652 | 8.483844 | 1.282878 | 6.413117 | 0.5833388 | 0.5662227
72.91772 | 17.2841 | 16.02857 | 8.48126 | 1.255531 | 6.391735 | 0.589694 | 0.5658802
72.92772 | 17.241 | 16.01083 | 8.478674 | 1.230173 | 6.370284 | 0.596155 | 0.5657142
72.93772 | 17.1916 | 15.99338 | 8.476087 | 1.198223 | 6.348839 | 0.6027242 | 0.5657268
72.94771 | 17.1435 | 15.97631 | 8.4735 | 1.16719 | 6.327492 | 0.6093973 | 0.5659206
72.95771 | 17.1061 | 15.95967 | 8.470909 | 1.14643 | 6.306274 | 0.6161899 | 0.5662965
72.96771 | 17.0617 | 15.94354 | 8.468316 | 1.118155 | 6.285274 | 0.6230978 | 0.5668567
72.97771 | 17.0156 | 15.92801 | 8.465722 | 1.087595 | 6.264557 | 0.6301237 | 0.5676029
72.98771 | 16.9767 | 15.91312 | 8.463126 | 1.063581 | 6.244187 | 0.6372701 | 0.5685363
72.99771 | 16.9346 | 15.89895 | 8.460528 | 1.035649 | 6.224226 | 0.6445398 | 0.569658
73.0077 | 16.895 | 15.88559 | 8.457931 | 1.009413 | 6.204761 | 0.6519281 | 0.5709677
73.0177 | 16.8544 | 15.87304 | 8.455329 | 0.9813598 | 6.18579 | 0.6594524 | 0.5724687
73.0277 | 16.8135 | 15.86139 | 8.452726 | 0.9521088 | 6.167396 | 0.6671084 | 0.5741604
73.0377 | 16.7819 | 15.85069 | 8.450121 | 0.9312053 | 6.149631 | 0.674899 | 0.5760432
73.0477 | 16.745 | 15.841 | 8.447515 | 0.9039968 | 6.132544 | 0.6828274 | 0.5781174
73.05769 | 16.7051 | 15.83238 | 8.444909 | 0.8727242 | 6.116198 | 0.6908877 | 0.5803807
73.06769 | 16.6739 | 15.82484 | 8.442299 | 0.8490619 | 6.100601 | 0.6991008 | 0.5828372
73.07769 | 16.6395 | 15.81845 | 8.439688 | 0.8210549 | 6.085811 | 0.7074613 | 0.5854848
73.08769 | 16.6085 | 15.81324 | 8.437075 | 0.7952612 | 6.071869 | 0.7159724 | 0.5883226
73.09769 | 16.582 | 15.80926 | 8.43446 | 0.7727413 | 6.058811 | 0.7246379 | 0.5913499
73.10769 | 16.5518 | 15.80654 | 8.431843 | 0.7452585 | 6.046671 | 0.7334612 | 0.5945657
73.11768 | 16.5286 | 15.80512 | 8.429228 | 0.7234766 | 6.035493 | 0.7424372 | 0.5979653
73.12768 | 16.4974 | 15.80503 | 8.426608 | 0.6923672 | 6.025284 | 0.751587 | 0.6015537
73.13768 | 16.4747 | 15.8063 | 8.423987 | 0.6683972 | 6.016084 | 0.760906 | 0.605326
73.14768 | 16.4483 | 15.80896 | 8.421364 | 0.6393388 | 6.007919 | 0.7703981 | 0.6092798
73.15768 | 16.4348 | 15.81303 | 8.418739 | 0.6217661 | 6.000814 | 0.7800673 | 0.6134128
73.16767 | 16.4135 | 15.81854 | 8.416116 | 0.5949612 | 5.994797 | 0.7899083 | 0.6177178
73.17767 | 16.3885 | 15.82551 | 8.413488 | 0.5629902 | 5.989877 | 0.7999445 | 0.6222
73.18767 | 16.37 | 15.83396 | 8.410859 | 0.5360385 | 5.98608 | 0.8101707 | 0.6268518
73.19767 | 16.3585 | 15.84391 | 8.408229 | 0.5145871 | 5.983424 | 0.8205916 | 0.6316692
73.20767 | 16.3433 | 15.85538 | 8.405596 | 0.4879184 | 5.981926 | 0.8312118 | 0.6366476
73.21767 | 16.336 | 15.86838 | 8.402962 | 0.467617 | 5.981602 | 0.8420362 | 0.6417822
73.22766 | 16.3214 | 15.88292 | 8.40033 | 0.4384839 | 5.982465 | 0.8530586 | 0.6470623
73.23766 | 16.3129 | 15.89902 | 8.397693 | 0.4138784 | 5.98453 | 0.8643058 | 0.6524924
73.24766 | 16.3035 | 15.9167 | 8.395055 | 0.3868027 | 5.98781 | 0.8757723 | 0.6580608
73.25766 | 16.3011 | 15.93595 | 8.392415 | 0.3651463 | 5.992315 | 0.8874632 | 0.6637608
73.26766 | 16.2911 | 15.9568 | 8.389773 | 0.3343003 | 5.998058 | 0.8993843 | 0.6695845
73.27765 | 16.2901 | 15.97921 | 8.387133 | 0.3108853 | 6.005035 | 0.9115289 | 0.6755179
73.28765 | 16.2833 | 16.00326 | 8.384489 | 0.2800406 | 6.01328 | 0.9239268 | 0.6815638
73.29765 | 16.2797 | 16.02891 | 8.381843 | 0.2507858 | 6.022792 | 0.936572 | 0.687707
73.30765 | 16.2811 | 16.05618 | 8.379196 | 0.2249174 | 6.033579 | 0.9494705 | 0.6939374
73.31765 | 16.2851 | 16.08507 | 8.376548 | 0.2000304 | 6.045649 | 0.9626286 | 0.7002441
73.32765 | 16.2791 | 16.11558 | 8.373898 | 0.1635218 | 6.059012 | 0.9760526 | 0.7066158
73.33764 | 16.2885 | 16.14768 | 8.371249 | 0.1408216 | 6.07366 | 0.9897357 | 0.7130339
73.34764 | 16.2892 | 16.18144 | 8.368596 | 0.1077641 | 6.08963 | 1.003711 | 0.7194984
73.35764 | 16.2942 | 16.21682 | 8.365942 | 0.07737843 | 6.106917 | 1.017973 | 0.7259897
73.36764 | 16.3016 | 16.25384 | 8.363286 | 0.04776375 | 6.125528 | 1.032528 | 0.7324938
73.37764 | 16.3061 | 16.29248 | 8.360629 | 0.01362019 | 6.145471 | 1.047384 | 0.7389956
73.38763 | 16.3063 | 16.3327 | 8.357973 | -0.02640486 | 6.166726 | 1.062532 | 0.7454738
73.39763 | 16.3193 | 16.37461 | 8.355314 | -0.05530781 | 6.189358 | 1.078011 | 0.7519252
73.40763 | 16.3279 | 16.41815 | 8.352653 | -0.09025054 | 6.213358 | 1.093813 | 0.7583273
73.41763 | 16.3353 | 16.46332 | 8.34999 | -0.1280157 | 6.238716 | 1.109946 | 0.7646634
73.42763 | 16.3443 | 16.51011 | 8.347326 | -0.1658125 | 6.26545 | 1.12642 | 0.7709161
73.43763 | 16.3593 | 16.55854 | 8.344661 | -0.1992419 | 6.293571 | 1.143241 | 0.7770683
73.44762 | 16.3622 | 16.60854 | 8.341998 | -0.2463434 | 6.323048 | 1.160402 | 0.7830963
73.45762 | 16.3858 | 16.66024 | 8.33933 | -0.2744401 | 6.353971 | 1.177945 | 0.788994
73.46762 | 16.3966 | 16.71357 | 8.336661 | -0.3169743 | 6.386313 | 1.195862 | 0.7947376
73.47762 | 16.4095 | 16.76855 | 8.333991 | -0.3590501 | 6.420086 | 1.214164 | 0.8003091
73.48762 | 16.4224 | 16.82517 | 8.331319 | -0.4027702 | 6.455301 | 1.232859 | 0.8056905
73.49761 | 16.4353 | 16.88338 | 8.328649 | -0.4480828 | 6.491936 | 1.251938 | 0.8108594
73.50761 | 16.4514 | 16.94331 | 8.325975 | -0.4919071 | 6.530075 | 1.271448 | 0.8158084
73.51761 | 16.4682 | 17.0049 | 8.3233 | -0.536695 | 6.569698 | 1.291381 | 0.8205156
73.52761 | 16.4884 | 17.06816 | 8.320624 | -0.5797552 | 6.61082 | 1.311748 | 0.8249644
73.53761 | 16.5031 | 17.1331 | 8.317946 | -0.6299986 | 6.653455 | 1.332558 | 0.8291389
73.54761 | 16.5275 | 17.19974 | 8.315267 | -0.6722365 | 6.697622 | 1.353824 | 0.8330241
73.5576 | 16.5446 | 17.26802 | 8.31259 | -0.7234178 | 6.743293 | 1.375533 | 0.8366022
73.5676 | 16.5662 | 17.33809 | 8.309908 | -0.7718887 | 6.790572 | 1.397741 | 0.8398669
73.5776 | 16.5933 | 17.4099 | 8.307226 | -0.816602 | 6.839437 | 1.420437 | 0.842802
73.5876 | 16.6151 | 17.48348 | 8.304542 | -0.8683785 | 6.889906 | 1.443634 | 0.8453961
73.5976 | 16.6397 | 17.55884 | 8.301858 | -0.9191403 | 6.942002 | 1.467342 | 0.8476389
73.60759 | 16.6571 | 17.63593 | 8.299174 | -0.9788285 | 6.995683 | 1.491551 | 0.8495197
73.61759 | 16.6835 | 17.71493 | 8.296487 | -1.031434 | 7.051093 | 1.51632 | 0.8510342
73.62759 | 16.714 | 17.79581 | 8.293799 | -1.081807 | 7.108197 | 1.541637 | 0.8521738
73.63759 | 16.7374 | 17.87858 | 8.29111 | -1.141177 | 7.167017 | 1.567517 | 0.8529331
73.64759 | 16.7743 | 17.96328 | 8.288419 | -1.188978 | 7.22758 | 1.593971 | 0.8533082
73.65759 | 16.7972 | 18.04995 | 8.285728 | -1.252748 | 7.289912 | 1.621013 | 0.8532963
73.66758 | 16.8305 | 18.13854 | 8.283038 | -1.308039 | 7.353976 | 1.648628 | 0.8528965
73.67758 | 16.8581 | 18.22926 | 8.280344 | -1.371164 | 7.419927 | 1.676885 | 0.8521081
73.68758 | 16.8906 | 18.32208 | 8.27765 | -1.431483 | 7.487732 | 1.705768 | 0.8509322
73.69758 | 16.9237 | 18.41704 | 8.274954 | -1.493341 | 7.557422 | 1.735294 | 0.8493715
73.70758 | 16.9591 | 18.51419 | 8.272257 | -1.555088 | 7.629027 | 1.765475 | 0.8474293
73.71757 | 16.9874 | 18.61348 | 8.269562 | -1.626079 | 7.702509 | 1.796294 | 0.8451144
73.72757 | 17.0182 | 18.71516 | 8.266863 | -1.696958 | 7.778044 | 1.827825 | 0.8424253
73.73757 | 17.0532 | 18.81919 | 8.264163 | -1.765986 | 7.855597 | 1.860053 | 0.8393722
73.74757 | 17.0896 | 18.92562 | 8.261462 | -1.83602 | 7.935203 | 1.892992 | 0.8359633
73.75757 | 17.1307 | 19.03452 | 8.25876 | -1.903822 | 8.016899 | 1.926655 | 0.832207
73.76757 | 17.166 | 19.14595 | 8.256058 | -1.979951 | 8.100725 | 1.961055 | 0.8281132
73.77756 | 17.2023 | 19.25986 | 8.253356 | -2.057562 | 8.186636 | 1.996173 | 0.8236968
73.78756 | 17.2464 | 19.37654 | 8.250652 | -2.130139 | 8.274837 | 2.032089 | 0.8189604
73.79756 | 17.2833 | 19.49594 | 8.247946 | -2.212641 | 8.365292 | 2.068784 | 0.81392
73.80756 | 17.3244 | 19.61814 | 8.245239 | -2.293737 | 8.45804 | 2.106269 | 0.8085879
73.81756 | 17.3715 | 19.7432 | 8.242532 | -2.371695 | 8.553127 | 2.144559 | 0.8029774
73.82755 | 17.4171 | 19.87106 | 8.239826 | -2.453963 | 8.650504 | 2.183625 | 0.797108
73.83755 | 17.4587 | 20.00206 | 8.237116 | -2.543361 | 8.750406 | 2.223557 | 0.7909816
73.84755 | 17.5121 | 20.13614 | 8.234406 | -2.62404 | 8.852789 | 2.264328 | 0.7846182
73.85755 | 17.5633 | 20.27337 | 8.231695 | -2.710074 | 8.9577 | 2.305947 | 0.7780323
73.86755 | 17.615 | 20.41384 | 8.228983 | -2.798839 | 9.065192 | 2.348426 | 0.7712386
73.87755 | 17.6736 | 20.55761 | 8.22627 | -2.884009 | 9.175315 | 2.391772 | 0.764252
73.88754 | 17.7278 | 20.70462 | 8.223559 | -2.976817 | 9.288012 | 2.435951 | 0.7570945
73.89754 | 17.7905 | 20.85523 | 8.220844 | -3.064725 | 9.403558 | 2.481056 | 0.749767
73.90754 | 17.8531 | 21.00937 | 8.218129 | -3.156269 | 9.521899 | 2.52705 | 0.7422915
73.91754 | 17.922 | 21.16712 | 8.215412 | -3.245123 | 9.64309 | 2.573937 | 0.7346828
73.92754 | 17.9921 | 21.32856 | 8.212695 | -3.336464 | 9.767192 | 2.621721 | 0.7269555
73.93753 | 18.0631 | 21.49359 | 8.20998 | -3.430487 | 9.894137 | 2.670337 | 0.7191319
73.94753 | 18.1466 | 21.66262 | 8.207261 | -3.516023 | 10.02423 | 2.719916517 | 0.711211
73.95753 | 18.2211 | 21.83557 | 8.204542 | -3.614469 | 10.15742 | 2.770392 | 0.7032143
73.96753 | 18.3053 | 22.0125 | 8.201822 | -3.707195 | 10.29376 | 2.821759 | 0.6951556
73.97753 | 18.3923 | 22.19347 | 8.199101 | -3.801174 | 10.43331 | 2.874012 | 0.687048
73.98753 | 18.4829 | 22.37857 | 8.196379 | -3.895674 | 10.57615 | 2.927142 | 0.6789046
73.99752 | 18.5722 | 22.56767 | 8.193659 | -3.995473 | 10.72218 | 2.981084 | 0.6707455
74.00752 | 18.6724 | 22.7612 | 8.190936 | -4.088804 | 10.87177 | 3.035931 | 0.6625669
74.01752 | 18.7819 | 22.95905 | 8.188212 | -4.177147 | 11.02483 | 3.091613 | 0.6543882
74.02752 | 18.8813 | 23.16126 | 8.185488 | -4.279957 | 11.18144 | 3.148108 | 0.6462202
74.03752 | 18.993 | 23.36789 | 8.182762 | -4.37489 | 11.34166 | 3.205395 | 0.6380735
74.04751 | 19.1092 | 23.57879 | 8.180039 | -4.469585 | 11.50539 | 3.263387 | 0.6299657
74.05751 | 19.2299 | 23.79441 | 8.177313 | -4.564509 | 11.67304 | 3.322168 | 0.6218904
74.06751 | 19.3595 | 24.01459 | 8.174585 | -4.655094 | 11.8445 | 3.381647 | 0.6138641
74.07751 | 19.4872 | 24.23938 | 8.171857 | -4.752177 | 12.01984 | 3.441783 | 0.605895
74.08751 | 19.618 | 24.46879 | 8.169129 | -4.850792 | 12.19914 | 3.502533 | 0.5979907
74.09751 | 19.7591 | 24.70286 | 8.1664 | -4.943762 | 12.38246 | 3.563848 | 0.5901583
74.1075 | 19.903 | 24.94138 | 8.163673 | -5.038377 | 12.56968 | 3.625614 | 0.5824131
74.1175 | 20.0559 | 25.18481 | 8.160942 | -5.128911 | 12.76123 | 3.687894 | 0.5747434
74.1275 | 20.2186 | 25.43294 | 8.158211 | -5.214343 | 12.957 | 3.750564 | 0.5671634
74.1375 | 20.3864 | 25.68577 | 8.15548 | -5.299374 | 13.15706 | 3.813558 | 0.5596781
74.1475 | 20.5574 | 25.9433 | 8.152748 | -5.385895 | 13.36146 | 3.876798 | 0.5522921
74.15749 | 20.737 | 26.20523 | 8.150018 | -5.468233 | 13.57005 | 3.940146 | 0.5450161
74.16749 | 20.9205 | 26.47208 | 8.147284 | -5.551577 | 13.78331 | 4.00364 | 0.5378397
74.17749 | 21.1228 | 26.74354 | 8.144551 | -5.620742 | 14.00109 | 4.06713 | 0.5307729
74.18749 | 21.3271 | 27.01959 | 8.141816 | -5.692485 | 14.22343 | 4.130518 | 0.5238184
74.19749 | 21.5458 | 27.30016 | 8.139082 | -5.754357 | 14.45039 | 4.193706 | 0.5169786
74.20749 | 21.7733 | 27.5852 | 8.136346 | -5.8119 | 14.68201 | 4.256588 | 0.5102553
74.21748 | 22.0037 | 27.87435 | 8.133613 | -5.870649 | 14.9181 | 4.318983 | 0.5036565
74.22748 | 22.2426 | 28.16811 | 8.130877 | -5.925511 | 15.15914 | 4.380919 | 0.4971704
74.23748 | 22.5039 | 28.46611 | 8.12814 | -5.962205 | 15.40495 | 4.442207 | 0.4908047
74.24748 | 22.7797 | 28.76823 | 8.125403 | -5.988534 | 15.65555 | 4.502723 | 0.4845599
74.25748 | 23.0563 | 29.07439 | 8.122666 | -6.018089 | 15.91094 | 4.562343 | 0.4784363
74.26747 | 23.3526 | 29.38415 | 8.11993 | -6.031546 | 16.17089 | 4.620881 | 0.47244
74.27747 | 23.6562 | 29.69798 | 8.117192 | -6.041777 | 16.43591 | 4.678321 | 0.466559
74.28747 | 23.9707 | 30.01544 | 8.114453 | -6.044743 | 16.70572 | 4.734473 | 0.460799
74.29747 | 24.2978 | 30.33639 | 8.111714 | -6.038592 | 16.98031 | 4.789204 | 0.4551597
74.30747 | 24.6462 | 30.66066 | 8.108974 | -6.014461 | 17.25966 | 4.842381 | 0.4496403
74.31747 | 24.9946 | 30.98808 | 8.106234 | -5.993476 | 17.54373 | 4.893871 | 0.4442399
74.32746 | 25.3671 | 31.31813 | 8.103496 | -5.951031 | 17.83218 | 4.943495 | 0.4389628
74.33746 | 25.754 | 31.65128 | 8.100756 | -5.897278 | 18.1255 | 4.991222 | 0.4337976
74.34746 | 26.1562 | 31.98699 | 8.098015 | -5.830787 | 18.42335 | 5.036874 | 0.4287482
74.35746 | 26.5534 | 32.32504 | 8.095273 | -5.771644 | 18.72563 | 5.08033 | 0.4238135
74.36746 | 26.9924 | 32.66522 | 8.092532 | -5.672823 | 19.03223 | 5.121471 | 0.4189921
74.37745 | 27.4299 | 33.00695 | 8.089792 | -5.577051 | 19.34272 | 5.160149 | 0.414287
74.38745 | 27.8797 | 33.35065 | 8.08705 | -5.470948 | 19.65758 | 5.196333 | 0.4096876
74.39745 | 28.3462 | 33.69572 | 8.084307 | -5.349524 | 19.97634 | 5.229883 | 0.4051968
74.40745 | 28.8284 | 34.04191 | 8.081565 | -5.213507 | 20.29882 | 5.260707 | 0.4008132
74.41745 | 29.3241 | 34.38892 | 8.078821 | -5.064815 | 20.62484 | 5.288721 | 0.3965351
74.42745 | 29.8189 | 34.73646 | 8.076078 | -4.917561 | 20.95417 | 5.313848 | 0.3923607
74.43744 | 30.3367 | 35.08386 | 8.073337 | -4.747161 | 21.28623 | 5.336003 | 0.3882923
74.44744 | 30.8621 | 35.43155 | 8.070593 | -4.569455 | 21.62147 | 5.355169 | 0.3843202
74.45744 | 31.4045 | 35.77884 | 8.067849 | -4.37434 | 21.95927 | 5.371276 | 0.3804466
74.46744 | 31.9526 | 36.12538 | 8.065105 | -4.172777 | 22.29932 | 5.384286 | 0.3766699
74.47744 | 32.5325 | 36.47082 | 8.062361 | -3.938321 | 22.6413 | 5.39417 | 0.3729883
74.48743 | 33.1156 | 36.81447 | 8.059619 | -3.698874 | 22.98455 | 5.400905 | 0.3694035
74.49743 | 33.6771 | 37.15663 | 8.056874 | -3.479534 | 23.32936 | 5.404494 | 0.3659066
74.50743 | 34.2615 | 37.49658 | 8.054129 | -3.235083 | 23.67502 | 5.404931 | 0.3624995
74.51743 | 34.8504 | 37.83393 | 8.051384 | -2.983525 | 24.02113 | 5.402227 | 0.3591805
74.52743 | 35.4557 | 38.16825 | 8.048639 | -2.712553 | 24.36727 | 5.3964 | 0.3559479
74.53743 | 36.0604 | 38.49916 | 8.045894 | -2.438756 | 24.71298 | 5.387481 | 0.3527998
74.54742 | 36.6787 | 38.82581 | 8.043151 | -2.147108 | 25.0574 | 5.375519 | 0.3497377
74.55742 | 37.3034 | 39.14857 | 8.040406 | -1.845166 | 25.40087 | 5.360538 | 0.3467539
74.56742 | 37.8925 | 39.46659 | 8.03766 | -1.57409 | 25.74248 | 5.342601 | 0.3438497
74.57742 | 38.4921 | 39.77943 | 8.034914 | -1.287331 | 26.08172 | 5.321769 | 0.3410236
74.58742 | 39.1005 | 40.08663 | 8.032169 | -0.9861292 | 26.41808 | 5.29811 | 0.338274
74.59741 | 39.72 | 40.38742 | 8.029426 | -0.6674229 | 26.75067 | 5.271727 | 0.3356017
74.60741 | 40.3171 | 40.68196 | 8.02668 | -0.3648598 | 27.07963 | 5.242648 | 0.3330002
74.61741 | 40.9173 | 40.96946 | 8.023934 | -0.05216127 | 27.40407 | 5.210984 | 0.3304706
74.62741 | 41.4937 | 41.24947 | 8.021188 | 0.2442334 | 27.72344 | 5.176826 | 0.3280114
74.63741 | 42.0414 | 41.52151 | 8.018443 | 0.5198909 | 28.03718 | 5.14027 | 0.3256211
74.6474 | 42.6077 | 41.78488 | 8.0157 | 0.8228176 | 28.34443 | 5.101456 | 0.3233005
74.6574 | 43.1578 | 42.03964 | 8.012954 | 1.118156 | 28.64524 | 5.060411 | 0.3210438
74.6674 | 43.6948 | 42.28509 | 8.010208 | 1.409709 | 28.93875 | 5.017279 | 0.3188518
74.6774 | 44.2174 | 42.52079 | 8.007462 | 1.696608 | 29.22444 | 4.972169 | 0.3167232
74.6874 | 44.7279 | 42.74633 | 8.004717 | 1.981567 | 29.50177 | 4.925193 | 0.3146568
74.6974 | 45.212 | 42.96131 | 8.001971 | 2.250694 | 29.77022 | 4.876464 | 0.3126512
74.70739 | 45.65 | 43.16514 | 7.999229 | 2.484864 | 30.02905 | 4.826148 | 0.3107071
74.71739 | 46.0939 | 43.35787 | 7.996483 | 2.736034 | 30.2783 | 4.774261 | 0.3088196
74.72739 | 46.5037 | 43.53894 | 7.993738 | 2.964758 | 30.51725 | 4.720967 | 0.3069893
74.73739 | 46.8914 | 43.70806 | 7.990993 | 3.18334 | 30.74547 | 4.666383 | 0.305215
74.74739 | 47.2597 | 43.86493 | 7.988248 | 3.394773 | 30.96256 | 4.610623 | 0.3034958
74.75738 | 47.5873 | 44.00911 | 7.985506 | 3.578192 | 31.16791 | 4.553857 | 0.3018321
74.76738 | 47.9047 | 44.14076 | 7.982761 | 3.763943 | 31.36169 | 4.496088 | 0.3002195
74.77738 | 48.1583 | 44.25949 | 7.980017 | 3.898808 | 31.54333 | 4.437483 | 0.2986588
74.78738 | 48.4221 | 44.36515 | 7.977272 | 4.056951 | 31.71258 | 4.378149 | 0.2971489
74.79738 | 48.6455 | 44.45761 | 7.974528 | 4.187887 | 31.8692 | 4.318195 | 0.2956888
74.80738 | 48.8491 | 44.5368 | 7.971784 | 4.312301 | 32.01301 | 4.257723 | 0.2942776
74.81737 | 48.9798 | 44.60261 | 7.969043 | 4.377193 | 32.14375 | 4.196895 | 0.2929157
74.82737 | 49.1179 | 44.65516 | 7.9663 | 4.462741 | 32.26157 | 4.135688 | 0.2915995
74.83737 | 49.1979 | 44.69441 | 7.963557 | 4.503487 | 32.36627 | 4.074258 | 0.2903296
74.84737 | 49.2417 | 44.72045 | 7.960814 | 4.521254 | 32.45783 | 4.012693 | 0.289105
74.85737 | 49.2634 | 44.73336 | 7.958071 | 4.530037 | 32.53629 | 3.951081 | 0.287925
74.86736 | 49.2694 | 44.73333 | 7.955331 | 4.536075 | 32.60164 | 3.889564 | 0.2867903
74.87736 | 49.206 | 44.72052 | 7.952589 | 4.485481 | 32.65413 | 3.828101 | 0.285697
74.88736 | 49.1252 | 44.69516 | 7.949847 | 4.430039 | 32.69384 | 3.766825 | 0.284646
74.89736 | 49.0222 | 44.65751 | 7.947106 | 4.364693 | 32.72096 | 3.705806 | 0.2836365
74.90736 | 48.8969 | 44.60785 | 7.944365 | 4.289046 | 32.73571 | 3.64511 | 0.282668
74.91736 | 48.7213 | 44.54653 | 7.941624 | 4.174769 | 32.73837 | 3.584798 | 0.2817395
74.92735 | 48.5388 | 44.47397 | 7.938886 | 4.064831 | 32.72925 | 3.524985 | 0.2808515
74.93735 | 48.309 | 44.39042 | 7.936146 | 3.918584 | 32.70866 | 3.465607 | 0.2800015
74.94735 | 48.0351 | 44.29635 | 7.933407 | 3.738749 | 32.67698 | 3.406772 | 0.2791898
74.95735 | 47.7514 | 44.19222 | 7.930667 | 3.559184 | 32.63461 | 3.348524 | 0.2784158
74.96735 | 47.4423 | 44.07847 | 7.927928 | 3.363828 | 32.58196 | 3.290904 | 0.277679
74.97734 | 47.1172 | 43.95573 | 7.925193 | 3.161472 | 32.51955 | 3.234003 | 0.2769794
74.98734 | 46.7745 | 43.82425 | 7.922454 | 2.950245 | 32.44774 | 3.177744 | 0.2763153
74.99734 | 46.4066 | 43.68468 | 7.919717 | 2.721917 | 32.36707 | 3.122212 | 0.2756867
75.00734 | 46.0094 | 43.53755 | 7.91698 | 2.471851 | 32.27804 | 3.067434 | 0.2750932
75.01734 | 45.6013 | 43.3834 | 7.914243 | 2.217898 | 32.18119 | 3.013433 | 0.2745343
75.02734 | 45.2001 | 43.2228 | 7.911507 | 1.9773 | 32.07706 | 2.960228 | 0.2740097
75.03733 | 44.7648 | 43.05648 | 7.908774 | 1.708324 | 31.9663 | 2.907888 | 0.2735192
75.04733 | 44.3248 | 42.88468 | 7.906039 | 1.440121 | 31.84926 | 2.856324 | 0.2730616
75.05733 | 43.8815 | 42.70814 | 7.903304 | 1.173361 | 31.7266 | 2.805599 | 0.2726369
75.06733 | 43.397 | 42.52744 | 7.90057 | 0.8695567 | 31.59891 | 2.755723 | 0.2722448
75.07733 | 42.9451 | 42.34316 | 7.897836 | 0.6019363 | 31.46674 | 2.706704 | 0.2718849
75.08732 | 42.4674 | 42.15607 | 7.895106 | 0.3113259 | 31.33081 | 2.658605 | 0.2715571
75.09732 | 42.0049 | 41.96635 | 7.892373 | 0.03854602 | 31.19141 | 2.611309 | 0.2712606
75.10732 | 41.5405 | 41.77477 | 7.889641 | -0.2342664 | 31.04925 | 2.564878 | 0.2709952
75.11732 | 41.0813 | 41.58187 | 7.88691 | -0.5005692 | 30.90489 | 2.519312 | 0.2707608
75.12732 | 40.6196 | 41.38821 | 7.884179 | -0.7686086 | 30.75886 | 2.474608 | 0.270557
75.13732 | 40.1512 | 41.19432 | 7.881449 | -1.043123 | 30.61173 | 2.430763 | 0.2703835
75.14731 | 39.7104 | 41.00093 | 7.878722 | -1.290527 | 30.46415 | 2.387814 | 0.2702403
75.15731 | 39.2669 | 40.80815 | 7.875993 | -1.54125 | 30.31636 | 2.345672 | 0.2701268
75.16731 | 38.8274 | 40.61668 | 7.873265 | -1.789277 | 30.169 | 2.304371 | 0.270043
75.17731 | 38.4108 | 40.42696 | 7.870538 | -2.016162 | 30.02253 | 2.263904 | 0.2699886
75.18731 | 38.0069 | 40.2395 | 7.867811 | -2.232603 | 29.87747 | 2.224263 | 0.2699635
75.1973 | 37.5989 | 40.05488 | 7.865088 | -2.455975 | 29.73435 | 2.185474 | 0.2699674
75.2073 | 37.2178 | 39.87317 | 7.862362 | -2.655372 | 29.59336 | 2.147453 | 0.2700002
75.2173 | 36.854 | 39.69494 | 7.859637 | -2.840945 | 29.45502 | 2.110227 | 0.2700618
75.2273 | 36.5207 | 39.52057 | 7.856913 | -2.999871 | 29.31972 | 2.073785 | 0.270152
75.2373 | 36.1901 | 39.35039 | 7.85419 | -3.160291 | 29.18782 | 2.038115 | 0.2702706
75.2473 | 35.8884 | 39.18472 | 7.851468 | -3.296323 | 29.05963 | 2.003205 | 0.2704176
75.25729 | 35.591 | 39.02401 | 7.848749 | -3.433013 | 28.9356 | 1.969076 | 0.2705928
75.26729 | 35.3228 | 38.86822 | 7.846028 | -3.54542 | 28.81575 | 1.935649 | 0.2707962
75.27729 | 35.0723 | 38.71774 | 7.843308 | -3.645436 | 28.70046 | 1.902945 | 0.2710277
75.28729 | 34.8483 | 38.57277 | 7.840588 | -3.724472 | 28.58995 | 1.87095 | 0.2712872
75.29729 | 34.6412 | 38.43352 | 7.83787 | -3.792317 | 28.48442 | 1.839652 | 0.2715748
75.30728 | 34.4737 | 38.30025 | 7.835155 | -3.826547 | 28.38413 | 1.809068 | 0.2718899
75.31728 | 34.3132 | 38.17283 | 7.832438 | -3.859629 | 28.28903 | 1.779123 | 0.2722333
75.32728 | 34.1846 | 38.05149 | 7.829722 | -3.866891 | 28.19933 | 1.749836 | 0.2726046
75.33728 | 34.0697 | 37.93631 | 7.827007 | -3.866607 | 28.1151 | 1.721193 | 0.2730037
75.34728 | 33.986 | 37.82731 | 7.824293 | -3.841307 | 28.0364 | 1.693181 | 0.2734308
75.35728 | 33.9221 | 37.72451 | 7.821579 | -3.802405 | 27.96325 | 1.665787 | 0.2738859
75.36727 | 33.8759 | 37.62798 | 7.81887 | -3.752082 | 27.89571 | 1.63903 | 0.2743684
75.37727 | 33.8602 | 37.53749 | 7.816158 | -3.677288 | 27.83362 | 1.612833 | 0.2748795
75.38727 | 33.8574 | 37.45305 | 7.813448 | -3.595651 | 27.77697 | 1.587215 | 0.2754186
75.39727 | 33.8764 | 37.37457 | 7.810738 | -3.498169 | 27.72568 | 1.562164 | 0.2759859
75.40727 | 33.9212 | 37.30191 | 7.808029 | -3.380712 | 27.67963 | 1.537668 | 0.2765814
75.41726 | 33.9917 | 37.23499 | 7.805325 | -3.243287 | 27.63872 | 1.513737 | 0.2772047
75.42726 | 34.0719 | 37.17348 | 7.802618 | -3.101577 | 27.60269 | 1.490313 | 0.277857
75.43726 | 34.1749 | 37.11724 | 7.799912 | -2.942344 | 27.57139 | 1.467407 | 0.2785378
75.44726 | 34.298 | 37.06548 | 7.797207 | -2.767476 | 27.54401 | 1.445007 | 0.2792474
75.45726 | 34.435 | 37.01908 | 7.794504 | -2.584078 | 27.52149 | 1.423103 | 0.2799859
75.46726 | 34.5802 | 36.97719 | 7.791801 | -2.39699 | 27.50295 | 1.401682 | 0.2807534
75.47725 | 34.7473 | 36.93955 | 7.789102 | -2.192246 | 27.48814 | 1.380754 | 0.2815492
75.48725 | 34.9218 | 36.90576 | 7.786402 | -1.983957 | 27.47671 | 1.360268 | 0.2823752
75.49725 | 35.1163 | 36.87552 | 7.783703 | -1.759216 | 27.46835 | 1.340232 | 0.2832308
75.50725 | 35.3109 | 36.84847 | 7.781004 | -1.537571 | 27.46271 | 1.320637 | 0.2841162
75.51725 | 35.5302 | 36.82425 | 7.778307 | -1.294045 | 27.45943 | 1.301472 | 0.2850316
75.52724 | 35.7455 | 36.80248 | 7.775614 | -1.056979 | 27.45814 | 1.282746 | 0.2859763
75.53724 | 35.9679 | 36.78243 | 7.772919 | -0.8145338 | 27.45815 | 1.264411 | 0.2869524
75.54724 | 36.1897 | 36.76431 | 7.770225 | -0.5746051 | 27.45964 | 1.246477 | 0.2879593
75.55724 | 36.4237 | 36.74738 | 7.767532 | -0.3236821 | 27.46192 | 1.228934 | 0.2889972
75.56724 | 36.6582 | 36.73124 | 7.764841 | -0.07303776 | 27.46456 | 1.211774 | 0.2900665
75.57724 | 36.9001 | 36.71544 | 7.76215 | 0.184658 | 27.46714 | 1.194987 | 0.2911674
75.58723 | 37.136 | 36.69959 | 7.759464 | 0.4364109 | 27.46925 | 1.178579 | 0.2922991
75.59723 | 37.368 | 36.68281 | 7.756776 | 0.6851889 | 27.47006 | 1.162512 | 0.2934642
75.60723 | 37.5949 | 36.66545 | 7.754089 | 0.9294534 | 27.4699 | 1.146791 | 0.294662
75.61723 | 37.8401 | 36.64669 | 7.751404 | 1.193407 | 27.46799 | 1.13141 | 0.2958928
75.62723 | 38.0495 | 36.62612 | 7.74872 | 1.423378 | 27.46388 | 1.11636 | 0.2971569
75.63722 | 38.2822 | 36.60334 | 7.746039 | 1.678865 | 27.45719 | 1.101648 | 0.2984533
75.64722 | 38.478 | 36.57788 | 7.743358 | 1.90012 | 27.4475 | 1.087236 | 0.2997854
75.65722 | 38.6745 | 36.54937 | 7.740677 | 2.125131 | 27.43441 | 1.073133 | 0.3011521
75.66722 | 38.8543 | 36.51742 | 7.737998 | 2.33688 | 27.41754 | 1.059332 | 0.3025539
75.67722 | 39.0367 | 36.48166 | 7.735321 | 2.555042 | 27.39652 | 1.045824 | 0.3039912
75.68722 | 39.2002 | 36.44153 | 7.732644 | 2.758671 | 27.37082 | 1.032603 | 0.3054646
75.69721 | 39.3582 | 36.39714 | 7.729972 | 2.961059 | 27.34052 | 1.019676 | 0.3069728
75.70721 | 39.4945 | 36.34784 | 7.727298 | 3.146663 | 27.30501 | 1.007009 | 0.3085196
75.71721 | 39.619 | 36.29338 | 7.724625 | 3.325619 | 27.26404 | 0.9946105 | 0.3101039
75.72721 | 39.7191 | 36.23349 | 7.721954 | 3.485614 | 27.21733 | 0.9824729 | 0.3117262
75.73721 | 39.8124 | 36.16788 | 7.719285 | 3.644515 | 27.16462 | 0.9705908 | 0.3133872
75.7472 | 39.889 | 36.09643 | 7.716619 | 3.792571 | 27.10575 | 0.9589694 | 0.3150857
75.7572 | 39.9291 | 36.01872 | 7.713952 | 3.91038 | 27.04036 | 0.9475804 | 0.3168256
75.7672 | 39.9662 | 35.93464 | 7.711287 | 4.031555 | 26.96832 | 0.9364293 | 0.318606
75.7772 | 39.9816 | 35.84403 | 7.708623 | 4.137572 | 26.88947 | 0.9255111 | 0.3204275
75.7872 | 39.9904 | 35.74672 | 7.705961 | 4.243682 | 26.80365 | 0.9148203 | 0.3222907
75.7972 | 39.9448 | 35.64259 | 7.7033 | 4.302209 | 26.71074 | 0.904352 | 0.3241962
75.80719 | 39.8941 | 35.53166 | 7.700643 | 4.362444 | 26.61076 | 0.8941108 | 0.326143
75.81719 | 39.8307 | 35.41362 | 7.697985 | 4.417082 | 26.50343 | 0.8840719 | 0.3281355
75.82719 | 39.7463 | 35.28853 | 7.695328 | 4.457773 | 26.38879 | 0.8742407 | 0.3301725
75.83719 | 39.6447 | 35.15636 | 7.692673 | 4.488342 | 26.26682 | 0.8646126 | 0.3322548
75.84719 | 39.5274 | 35.0171 | 7.69002 | 4.510298 | 26.13752 | 0.8551831 | 0.3343833
75.85718 | 39.3937 | 34.87093 | 7.687371 | 4.52277 | 26.00105 | 0.8459567 | 0.3365565
75.86718 | 39.2133 | 34.71759 | 7.68472 | 4.495705 | 25.85718 | 0.8369113 | 0.3387795
75.87718 | 39.0122 | 34.5573 | 7.682071 | 4.454899 | 25.70613 | 0.8280516 | 0.3410512
75.88718 | 38.8103 | 34.39014 | 7.679424 | 4.420163 | 25.54797 | 0.8193738 | 0.3433722
75.89718 | 38.582 | 34.21621 | 7.676779 | 4.365791 | 25.38281 | 0.8108739 | 0.3457437
75.90718 | 38.3388 | 34.03565 | 7.674135 | 4.30315 | 25.2108 | 0.802548 | 0.3481665
75.91717 | 38.0855 | 33.84881 | 7.671495 | 4.236686 | 25.03228 | 0.7944006 | 0.350639
75.92717 | 37.8194 | 33.65546 | 7.668854 | 4.163938 | 24.84703 | 0.7864119 | 0.3531671
75.93717 | 37.5239 | 33.45598 | 7.666215 | 4.067915 | 24.65543 | 0.7785864 | 0.3557495
75.94717 | 37.2081 | 33.25058 | 7.663578 | 3.95752 | 24.45769 | 0.7709208 | 0.358387
75.95717 | 36.8915 | 33.03947 | 7.660942 | 3.852031 | 24.25403 | 0.7634119 | 0.3610809
75.96716 | 36.5787 | 32.8231 | 7.658311 | 3.755604 | 24.04489 | 0.7560634 | 0.3638294
75.97716 | 36.216 | 32.60128 | 7.655678 | 3.614716 | 23.83011 | 0.748858 | 0.366639
75.98716 | 35.8522 | 32.3745 | 7.653048 | 3.4777 | 23.61014 | 0.7417997 | 0.3695082
75.99716 | 35.4923 | 32.14301 | 7.650419 | 3.349291 | 23.38527 | 0.7348856 | 0.3724381
76.00716 | 35.1124 | 31.90709 | 7.647792 | 3.205311 | 23.15575 | 0.728113 | 0.37543
76.01716 | 34.7183 | 31.66702 | 7.645166 | 3.051278 | 22.92189 | 0.7214789 | 0.378485
76.02715 | 34.3181 | 31.42334 | 7.642546 | 2.894764 | 22.6842 | 0.7149869 | 0.3816013
76.03715 | 33.9153 | 31.17585 | 7.639924 | 2.739449 | 22.44252 | 0.7086218 | 0.3847862
76.04715 | 33.5071 | 30.9251 | 7.637304 | 2.582001 | 22.19737 | 0.7023873 | 0.3880381
76.05715 | 33.1063 | 30.67138 | 7.634686 | 2.434919 | 21.94906 | 0.6962809 | 0.3913582
76.06715 | 32.684 | 30.415 | 7.632069 | 2.269004 | 21.69788 | 0.6903004 | 0.3947479
76.07714 | 32.2658 | 30.1565 | 7.629457 | 2.109301 | 21.44439 | 0.6844488 | 0.3982052
76.08714 | 31.8349 | 29.89568 | 7.626845 | 1.939215 | 21.18839 | 0.6787126 | 0.4017382
76.09714 | 31.4048 | 29.6331 | 7.624234 | 1.771702 | 20.93042 | 0.6730952 | 0.4053451
76.10714 | 30.9792 | 29.36904 | 7.621625 | 1.610164 | 20.67079 | 0.6675946 | 0.4090272
76.11714 | 30.5602 | 29.10379 | 7.619018 | 1.456414 | 20.40977 | 0.6622085 | 0.4127861
76.12714 | 30.1317 | 28.83763 | 7.616413 | 1.294066 | 20.14766 | 0.656935 | 0.4166232
76.13713 | 29.7004 | 28.57112 | 7.613812 | 1.129283 | 19.88499 | 0.6517768 | 0.4205356
76.14713 | 29.2952 | 28.30398 | 7.611211 | 0.991215 | 19.62152 | 0.6467224 | 0.4245338
76.15713 | 28.8742 | 28.03677 | 7.608612 | 0.837433 | 19.35776 | 0.641775 | 0.4286158
76.16713 | 28.4616 | 27.76972 | 7.606014 | 0.6918843 | 19.09399 | 0.6369323 | 0.4327808
76.17713 | 28.0492 | 27.50308 | 7.603419 | 0.5461175 | 18.83044 | 0.6321931 | 0.4370327
76.18712 | 27.6412 | 27.23737 | 7.600828 | 0.4038305 | 18.56761 | 0.6275615 | 0.4413683
76.19712 | 27.2396 | 26.97228 | 7.598237 | 0.2673169 | 18.30523 | 0.6230234 | 0.4457975
76.20712 | 26.844 | 26.70831 | 7.595647 | 0.1356938 | 18.04376 | 0.6185837 | 0.4503179
76.21712 | 26.4678 | 26.44565 | 7.59306 | 0.02214768 | 17.78342 | 0.6142407 | 0.4549313
76.22712 | 26.088 | 26.18452 | 7.590475 | -0.0965225 | 17.52442 | 0.6099929 | 0.4596393
76.23712 | 25.7159 | 25.92511 | 7.587891 | -0.20921 | 17.26694 | 0.6058388 | 0.4644436
76.24711 | 25.3562 | 25.66784 | 7.585313 | -0.3116445 | 17.01141 | 0.601781 | 0.4693411
76.25711 | 24.9927 | 25.4124 | 7.582734 | -0.4196972 | 16.75751 | 0.59781 | 0.4743433
76.26711 | 24.6471 | 25.15918 | 7.580157 | -0.5120814 | 16.50565 | 0.5939287 | 0.479447
76.27711 | 24.3004 | 24.90835 | 7.577582 | -0.6079466 | 16.25598 | 0.5901357 | 0.4846541
76.28711 | 23.9689 | 24.66003 | 7.575009 | -0.6911343 | 16.00863 | 0.5864298 | 0.4899662
76.2971 | 23.6457 | 24.41464 | 7.572441 | -0.7689405 | 15.76401 | 0.5828132 | 0.4953798
76.3071 | 23.3222 | 24.17172 | 7.569872 | -0.8495242 | 15.52167 | 0.5792777 | 0.5009071
76.3171 | 23.0216 | 23.93172 | 7.567306 | -0.9101176 | 15.28204 | 0.5758257 | 0.5065447
76.3271 | 22.7182 | 23.69469 | 7.564742 | -0.9764941 | 15.0452 | 0.5724561 | 0.5122941
76.3371 | 22.438 | 23.46075 | 7.56218 | -1.022746 | 14.81124 | 0.569168 | 0.5181571
76.3471 | 22.1548 | 23.22995 | 7.55962 | -1.075155 | 14.58024 | 0.5659602 | 0.5241352
76.35709 | 21.8794 | 23.00267 | 7.557065 | -1.123275 | 14.35255 | 0.5628349 | 0.530224
76.36709 | 21.6171 | 22.7784 | 7.554509 | -1.161302 | 14.12767 | 0.5597848 | 0.5364371
76.37709 | 21.3648 | 22.55748 | 7.551956 | -1.19268 | 13.90594 | 0.5568122 | 0.5427698
76.38709 | 21.1151 | 22.33995 | 7.549405 | -1.224854 | 13.68741 | 0.5539162 | 0.5492237
76.39709 | 20.8809 | 22.12587 | 7.546857 | -1.244966 | 13.47211 | 0.551096 | 0.5558001
76.40708 | 20.6464 | 21.91545 | 7.544313 | -1.269054 | 13.26029 | 0.5483534 | 0.5624935
76.41708 | 20.4205 | 21.70833 | 7.541769 | -1.287828 | 13.05156 | 0.5456822 | 0.5693183
76.42708 | 20.2064 | 21.50472 | 7.539227 | -1.298319 | 12.84614 | 0.5430844 | 0.5762691
76.43708 | 20.0076 | 21.30464 | 7.536688 | -1.297037 | 12.64404 | 0.5405593 | 0.5833468
76.44708 | 19.8144 | 21.10809 | 7.534151 | -1.293689 | 12.44528 | 0.5381061 | 0.5905521
76.45708 | 19.6168 | 20.91508 | 7.531616 | -1.298276 | 12.24985 | 0.5357241 | 0.5978859
76.46707 | 19.4257 | 20.72578 | 7.529086 | -1.30008 | 12.05794 | 0.5334151 | 0.6053413
76.47707 | 19.2539 | 20.53982 | 7.526556 | -1.28592 | 11.86916 | 0.5311738 | 0.6129333
76.48707 | 19.0818 | 20.35737 | 7.524028 | -1.275569 | 11.68368 | 0.529002 | 0.6206548
76.49707 | 18.9172 | 20.17841 | 7.521503 | -1.26121 | 11.5015 | 0.5268991 | 0.628506
76.50707 | 18.7594 | 20.00292 | 7.51898 | -1.243521 | 11.32259 | 0.5248646 | 0.6364865
76.51706 | 18.607 | 19.83104 | 7.516462 | -1.224042 | 11.14709 | 0.5228998 | 0.6445882
76.52706 | 18.4657 | 19.66241 | 7.513944 | -1.196709 | 10.97464 | 0.5210005 | 0.6528262
76.53706 | 18.3136 | 19.49716 | 7.511429 | -1.183562 | 10.80537 | 0.5191688 | 0.6611918
76.54706 | 18.1846 | 19.33526 | 7.508916 | -1.150663 | 10.63926 | 0.517403 | 0.6696841
76.55706 | 18.055 | 19.17668 | 7.506405 | -1.121677 | 10.47627 | 0.5157034 | 0.6783014
76.56706 | 17.9278 | 19.02136 | 7.503897 | -1.093562 | 10.31635 | 0.5140695 | 0.6870424
76.57705 | 17.8022 | 18.86943 | 7.501394 | -1.067225 | 10.15963 | 0.5125026 | 0.6958963
76.58705 | 17.6873 | 18.72053 | 7.498891 | -1.033226 | 10.00576 | 0.5109993 | 0.7048783
76.59705 | 17.5787 | 18.57477 | 7.496391 | -0.9960691 | 9.85484 | 0.5095609 | 0.7139773
76.60705 | 17.47 | 18.43211 | 7.493893 | -0.9621067 | 9.706837 | 0.508187 | 0.7231904
76.61705 | 17.3592 | 18.29249 | 7.491397 | -0.9332908 | 9.561702 | 0.5068775 | 0.7325143
76.62704 | 17.2589 | 18.156 | 7.488907 | -0.8971042 | 9.419528 | 0.5056333 | 0.7419363
76.63704 | 17.1597 | 18.02233 | 7.486417 | -0.8626303 | 9.279991 | 0.5044518 | 0.7514712
76.64704 | 17.0668 | 17.89155 | 7.483929 | -0.8247521 | 9.143184 | 0.5033342 | 0.7611054
76.65704 | 16.9788 | 17.76362 | 7.481444 | -0.7848175 | 9.009059 | 0.5022802 | 0.7708343
76.66704 | 16.8936 | 17.63847 | 7.478961 | -0.7448745 | 8.87757 | 0.5012897 | 0.7806532
76.67704 | 16.811 | 17.51607 | 7.476482 | -0.7050686 | 8.748667 | 0.5003628 | 0.7905568
76.68703 | 16.7328 | 17.39646 | 7.474007 | -0.6636627 | 8.622426 | 0.4995001 | 0.8005297
76.69703 | 16.6525 | 17.27937 | 7.471533 | -0.6268691 | 8.498551 | 0.4986999 | 0.8105855
76.70703 | 16.5772 | 17.16485 | 7.469061 | -0.5876512 | 8.377119 | 0.497963 | 0.8207083
76.71703 | 16.5059 | 17.05286 | 7.466592 | -0.5469559 | 8.258083 | 0.4972895 | 0.8308914
76.72703 | 16.4389 | 16.94333 | 7.464125 | -0.504429 | 8.141396 | 0.4966795 | 0.8411282
76.73702 | 16.3723 | 16.83632 | 7.461664 | -0.4640207 | 8.027122 | 0.4961335 | 0.8514012
76.74702 | 16.3076 | 16.73156 | 7.459203 | -0.4239645 | 7.914988 | 0.4956505 | 0.8617234
76.75702 | 16.2434 | 16.62912 | 7.456745 | -0.3857157 | 7.805063 | 0.4952312 | 0.872077
76.76702 | 16.1908 | 16.52892 | 7.454289 | -0.3381192 | 7.6973 | 0.4948757 | 0.8824543
76.77702 | 16.1357 | 16.43092 | 7.451837 | -0.2952229 | 7.591655 | 0.4945844 | 0.8928471
76.78702 | 16.0807 | 16.33507 | 7.449387 | -0.2543739 | 7.488083 | 0.4943572 | 0.9032472
76.79701 | 16.0258 | 16.24141 | 7.446942 | -0.2156082 | 7.386638 | 0.4941947 | 0.9136338
76.80701 | 15.971 | 16.1497 | 7.444498 | -0.1786964 | 7.287078 | 0.4940966 | 0.9240234
76.81701 | 15.919 | 16.05998 | 7.442056 | -0.1409826 | 7.189467 | 0.4940635 | 0.9343958
76.82701 | 15.8687 | 15.97221 | 7.439618 | -0.1035051 | 7.093751 | 0.4940957 | 0.9447401
76.83701 | 15.8221 | 15.88632 | 7.437182 | -0.06421826 | 6.999893 | 0.4941936 | 0.9550499
76.847 | 15.7802 | 15.80236 | 7.434752 | -0.02216344 | 6.90795 | 0.4943569 | 0.9653052
76.857 | 15.7287 | 15.72012 | 7.432322 | 0.008581635 | 6.817692 | 0.4945871 | 0.975518
76.867 | 15.6771 | 15.63962 | 7.429894 | 0.03747684 | 6.729174 | 0.494884 | 0.9856703
76.877 | 15.6383 | 15.56083 | 7.42747 | 0.07746903 | 6.642359 | 0.4952482 | 0.9957537
76.887 | 15.5933 | 15.4837 | 7.425049 | 0.1096046 | 6.557208 | 0.4956801 | 1.005758
76.897 | 15.5497 | 15.40817 | 7.42263 | 0.141528 | 6.473685 | 0.4961802 | 1.015677
76.90699 | 15.5048 | 15.3343 | 7.420217 | 0.1705026 | 6.391842 | 0.4967485 | 1.02549
76.91699 | 15.4578 | 15.26187 | 7.417805 | 0.1959335 | 6.311464 | 0.4973866 | 1.03521
76.92699 | 15.4218 | 15.19092 | 7.415395 | 0.2308809 | 6.232609 | 0.4980947 | 1.04482
76.93699 | 15.382 | 15.12141 | 7.412989 | 0.2605863 | 6.15524 | 0.4988733 | 1.054311
76.94699 | 15.3382 | 15.05331 | 7.410585 | 0.2848898 | 6.079327 | 0.4997231 | 1.063675
76.95698 | 15.3032 | 14.98663 | 7.408187 | 0.3165659 | 6.004907 | 0.5006439 | 1.072896
76.96698 | 15.2655 | 14.92122 | 7.40579 | 0.3442844 | 5.931804 | 0.5016382 | 1.081984
76.97698 | 15.2245 | 14.85708 | 7.403395 | 0.3674165 | 5.86006 | 0.5027059 | 1.090922
76.98698 | 15.1939 | 14.7942 | 7.401004 | 0.3996997 | 5.789645 | 0.5038477 | 1.099704
76.99698 | 15.1616 | 14.73253 | 7.398615 | 0.4290703 | 5.720529 | 0.5050646 | 1.108321
77.00698 | 15.1267 | 14.67204 | 7.39623 | 0.4546633 | 5.652683 | 0.5063573 | 1.116766
77.01697 | 15.0936 | 14.61274 | 7.39385 | 0.4808552 | 5.586144 | 0.5077255 | 1.125025
77.02697 | 15.0563 | 14.5545 | 7.391471 | 0.5017983 | 5.520753 | 0.5091726 | 1.133105
77.03697 | 15.0283 | 14.49733 | 7.389095 | 0.5309652 | 5.456549 | 0.5106985 | 1.140993
77.04697 | 14.9961 | 14.44121 | 7.386722 | 0.5548886 | 5.393505 | 0.512304 | 1.14868
77.05697 | 14.9653 | 14.3861 | 7.384353 | 0.5792018 | 5.331595 | 0.5139902 | 1.15616
77.06696 | 14.9372 | 14.33202 | 7.381988 | 0.6051801 | 5.270856 | 0.5157565 | 1.163419
77.07696 | 14.9079 | 14.27884 | 7.379625 | 0.629064 | 5.21114 | 0.5176074 | 1.170464
77.08696 | 14.8822 | 14.22657 | 7.377265 | 0.655628 | 5.152485 | 0.5195424 | 1.17728
77.09696 | 14.8539 | 14.1752 | 7.374908 | 0.6787012 | 5.094866 | 0.5215627 | 1.183862
77.10696 | 14.8233 | 14.12469 | 7.372554 | 0.6986127 | 5.038262 | 0.5236695 | 1.190202
77.11696 | 14.7958 | 14.07501 | 7.370203 | 0.7207895 | 4.98265 | 0.5258642 | 1.196293
77.12695 | 14.764 | 14.02619 | 7.367858 | 0.7378117 | 4.92806 | 0.5281458 | 1.202124
77.13695 | 14.7385 | 13.9781 | 7.365514 | 0.7604009 | 4.874365 | 0.5305202 | 1.2077
77.14695 | 14.713 | 13.93076 | 7.363173 | 0.7822354 | 4.821598 | 0.5329864 | 1.213007
77.15695 | 14.6828 | 13.88416 | 7.360836 | 0.7986395 | 4.769738 | 0.5355462 | 1.218041
77.16695 | 14.6575 | 13.83826 | 7.358501 | 0.8192376 | 4.718765 | 0.5382009 | 1.222795
77.17694 | 14.6294 | 13.79309 | 7.356173 | 0.8363095 | 4.668709 | 0.5409493 | 1.22726
77.18694 | 14.6046 | 13.74853 | 7.353845 | 0.8560662 | 4.619452 | 0.5437985 | 1.231438
77.19694 | 14.5775 | 13.70462 | 7.35152 | 0.8728848 | 4.571026 | 0.5467475 | 1.235321
77.20694 | 14.5492 | 13.66131 | 7.349199 | 0.8878859 | 4.523412 | 0.5497979 | 1.238905
77.21694 | 14.5231 | 13.61861 | 7.346882 | 0.9044909 | 4.476593 | 0.5529516 | 1.242183
77.22694 | 14.4977 | 13.57648 | 7.344567 | 0.9212177 | 4.430551 | 0.5562103 | 1.245154
77.23693 | 14.472 | 13.53496 | 7.342259 | 0.9370442 | 4.385314 | 0.5595725 | 1.247811
77.24693 | 14.4498 | 13.49393 | 7.339951 | 0.9558697 | 4.340776 | 0.5630467 | 1.250156
77.25693 | 14.4272 | 13.45343 | 7.337647 | 0.973769 | 4.296967 | 0.5666317 | 1.252185
77.26693 | 14.4 | 13.41344 | 7.335346 | 0.9865574 | 4.253871 | 0.5703295 | 1.253896
77.27693 | 14.3745 | 13.37395 | 7.333049 | 1.000549 | 4.211472 | 0.5741421 | 1.255288
77.28692 | 14.3544 | 13.33498 | 7.330757 | 1.01942 | 4.169796 | 0.5780658 | 1.256362
77.29692 | 14.3308 | 13.29644 | 7.328467 | 1.034357 | 4.128747 | 0.5821143 | 1.257115
77.30692 | 14.3084 | 13.25837 | 7.32618 | 1.050031 | 4.088352 | 0.5862863 | 1.257551
77.31692 | 14.2904 | 13.22074 | 7.323896 | 1.069657 | 4.048597 | 0.5905799 | 1.25767
77.32692 | 14.2652 | 13.18356 | 7.321616 | 1.081643 | 4.009469 | 0.5949975 | 1.257474
77.33692 | 14.2462 | 13.14681 | 7.31934 | 1.099392 | 3.970955 | 0.5995455 | 1.256968
77.34691 | 14.226 | 13.11052 | 7.317069 | 1.115479 | 3.933078 | 0.6042198 | 1.256154
77.35691 | 14.2073 | 13.07462 | 7.3148 | 1.13268 | 3.895752 | 0.609032 | 1.255037
77.36691 | 14.1897 | 13.03914 | 7.312534 | 1.150563 | 3.859002 | 0.6139803 | 1.253621
77.37691 | 14.1658 | 13.00407 | 7.310271 | 1.161732 | 3.822816 | 0.6190672 | 1.251913
77.38691 | 14.1513 | 12.96941 | 7.308013 | 1.18189 | 3.787183 | 0.6242955 | 1.249919
77.3969 | 14.1327 | 12.9352 | 7.30576 | 1.197504 | 3.752126 | 0.629663 | 1.247648
77.4069 | 14.1149 | 12.90136 | 7.303508 | 1.213542 | 3.717564 | 0.6351822 | 1.245104
77.4169 | 14.0948 | 12.86793 | 7.30126 | 1.22687 | 3.683523 | 0.6408513 | 1.242296
77.4269 | 14.0744 | 12.83491 | 7.299016 | 1.239486 | 3.64999 | 0.6466732 | 1.239235
77.4369 | 14.0547 | 12.80231 | 7.296775 | 1.25239 | 3.616957 | 0.6526509 | 1.235928
77.4469 | 14.0401 | 12.77012 | 7.294538 | 1.269976 | 3.584412 | 0.6587874 | 1.232386
77.45689 | 14.0243 | 12.73839 | 7.292306 | 1.285909 | 3.552382 | 0.6650797 | 1.228623
77.46689 | 14.0016 | 12.70705 | 7.290077 | 1.294551 | 3.520787 | 0.6715433 | 1.224642
77.47689 | 13.9864 | 12.67614 | 7.287851 | 1.310263 | 3.489653 | 0.6781751 | 1.220458
77.48689 | 13.9666 | 12.64566 | 7.285628 | 1.320939 | 3.458971 | 0.6849787 | 1.216083
77.49689 | 13.9534 | 12.61563 | 7.283409 | 1.337773 | 3.428732 | 0.6919573 | 1.211528
77.50688 | 13.9352 | 12.58607 | 7.281197 | 1.349125 | 3.398962 | 0.6991072 | 1.206809
77.51688 | 13.918 | 12.55695 | 7.278985 | 1.361054 | 3.369584 | 0.7064459 | 1.20193
77.52688 | 13.8997 | 12.52828 | 7.276778 | 1.371419 | 3.340625 | 0.7139698 | 1.196908
77.53688 | 13.8834 | 12.50009 | 7.274574 | 1.38331 | 3.312077 | 0.7216826 | 1.191756
77.54688 | 13.8672 | 12.47238 | 7.272374 | 1.39482 | 3.283932 | 0.7295878 | 1.186486
77.55688 | 13.8516 | 12.44516 | 7.270178 | 1.406439 | 3.256183 | 0.737689 | 1.181111
77.56687 | 13.8356 | 12.41847 | 7.267988 | 1.417132 | 3.228849 | 0.7459815 | 1.17565
77.57687 | 13.8188 | 12.39226 | 7.265799 | 1.426542 | 3.201869 | 0.7544854 | 1.170104
77.58687 | 13.8018 | 12.36657 | 7.263615 | 1.435232 | 3.175264 | 0.7631961 | 1.164493
77.59687 | 13.79 | 12.34141 | 7.261434 | 1.448593 | 3.149027 | 0.7721174 | 1.158829
77.60687 | 13.7698 | 12.31679 | 7.259257 | 1.453014 | 3.123152 | 0.781253 | 1.153125
77.61686 | 13.7561 | 12.29274 | 7.257085 | 1.463362 | 3.097656 | 0.7905976 | 1.147399
77.62686 | 13.7449 | 12.26923 | 7.254916 | 1.475674 | 3.072484 | 0.8001727 | 1.141653
77.63686 | 13.7255 | 12.24628 | 7.252751 | 1.479215 | 3.047655 | 0.8099731 | 1.135905
77.64686 | 13.7079 | 12.22392 | 7.250589 | 1.483977 | 3.023163 | 0.8200025 | 1.130168
77.65686 | 13.6961 | 12.20215 | 7.248431 | 1.493948 | 2.999003 | 0.8302644 | 1.124454
77.66686 | 13.6783 | 12.18098 | 7.246278 | 1.497318 | 2.975168 | 0.8407625 | 1.118773
77.67685 | 13.6648 | 12.16044 | 7.24413 | 1.504359 | 2.951676 | 0.8514896 | 1.113145
77.68685 | 13.6503 | 12.1405 | 7.241984 | 1.509801 | 2.928476 | 0.86247 | 1.107569
77.69685 | 13.6356 | 12.12119 | 7.239842 | 1.514413 | 2.905586 | 0.8736968 | 1.102062
77.70685 | 13.6207 | 12.10251 | 7.237704 | 1.518187 | 2.883 | 0.8851732 | 1.096635
77.71685 | 13.6092 | 12.08449 | 7.235571 | 1.524715 | 2.860714 | 0.8969022 | 1.091298
77.72684 | 13.5961 | 12.06713 | 7.233443 | 1.528971 | 2.838744 | 0.9088749 | 1.086067
77.73684 | 13.5791 | 12.05042 | 7.231317 | 1.528681 | 2.817043 | 0.9211176 | 1.080941
77.74684 | 13.564 | 12.03438 | 7.229195 | 1.529621 | 2.795628 | 0.9336213 | 1.075936
77.75684 | 13.5534 | 12.01902 | 7.227077 | 1.534383 | 2.774493 | 0.9463885 | 1.071059
77.76684 | 13.5392 | 12.00434 | 7.224963 | 1.534861 | 2.753635 | 0.959421 | 1.06632
77.77684 | 13.5278 | 11.99035 | 7.222853 | 1.537448 | 2.733049 | 0.9727211 | 1.061728
77.78683 | 13.5167 | 11.97707 | 7.22075 | 1.539628 | 2.712752 | 0.9862769 | 1.057294
77.79683 | 13.5025 | 11.96448 | 7.218648 | 1.53802 | 2.692698 | 1.000116 | 1.053018
77.80683 | 13.4916 | 11.95259 | 7.216551 | 1.539008 | 2.672904 | 1.014227 | 1.048911
77.81683 | 13.4804 | 11.94141 | 7.214457 | 1.538987 | 2.653366 | 1.028609 | 1.04498
77.82683 | 13.4679 | 11.93094 | 7.212368 | 1.536956 | 2.63408 | 1.043263 | 1.041233
77.83682 | 13.4537 | 11.9212 | 7.210285 | 1.532501 | 2.615061 | 1.058175 | 1.037677
77.84682 | 13.4427 | 11.91216 | 7.208204 | 1.530543 | 2.596268 | 1.073372 | 1.034313
77.85682 | 13.4225 | 11.90383 | 7.206127 | 1.518669 | 2.577716 | 1.088838 | 1.03115
77.86682 | 13.4099 | 11.89622 | 7.204055 | 1.513681 | 2.559401 | 1.104572 | 1.028192
77.87682 | 13.4041 | 11.88932 | 7.201986 | 1.514778 | 2.541321 | 1.120571 | 1.025444
77.88682 | 13.3912 | 11.88314 | 7.199922 | 1.508064 | 2.52347 | 1.136832 | 1.022912
77.89681 | 13.3787 | 11.87766 | 7.197864 | 1.501036 | 2.505864 | 1.153335 | 1.020601
77.90681 | 13.3688 | 11.87289 | 7.195808 | 1.495909 | 2.488464 | 1.170107 | 1.018512
77.91681 | 13.3585 | 11.86882 | 7.193756 | 1.489682 | 2.471285 | 1.187127 | 1.01665
77.92681 | 13.3448 | 11.86544 | 7.191709 | 1.479361 | 2.454323 | 1.204388 | 1.015019
77.93681 | 13.3315 | 11.86275 | 7.189666 | 1.468753 | 2.437576 | 1.221884 | 1.013622
77.9468 | 13.3204 | 11.86073 | 7.187629 | 1.459666 | 2.421056 | 1.239585 | 1.012464
77.9568 | 13.3081 | 11.85939 | 7.185594 | 1.448711 | 2.404727 | 1.257523 | 1.011544
77.9668 | 13.2917 | 11.8587 | 7.183564 | 1.432996 | 2.388605 | 1.275668 | 1.010868
77.9768 | 13.2852 | 11.85867 | 7.181538 | 1.426534 | 2.372684 | 1.294007 | 1.010437
77.9868 | 13.2755 | 11.85926 | 7.179516 | 1.416238 | 2.356963 | 1.312529 | 1.010254
77.99679 | 13.2648 | 11.86048 | 7.177501 | 1.40432 | 2.341457 | 1.331201 | 1.010321
78.00679 | 13.2576 | 11.8623 | 7.175488 | 1.3953 | 2.326127 | 1.350045 | 1.010641
78.01679 | 13.2487 | 11.86471 | 7.173479 | 1.383993 | 2.310986 | 1.369026 | 1.011215
78.02679 | 13.236 | 11.86768 | 7.171475 | 1.368316 | 2.296036 | 1.388127 | 1.012046
78.03679 | 13.2307 | 11.87121 | 7.169475 | 1.359489 | 2.281272 | 1.407329 | 1.013136
78.04679 | 13.2259 | 11.87527 | 7.167479 | 1.350633 | 2.266691 | 1.426612 | 1.014486
78.05678 | 13.2146 | 11.87983 | 7.16549 | 1.334773 | 2.252306 | 1.445934 | 1.016097
78.06678 | 13.2058 | 11.88487 | 7.163503 | 1.320929 | 2.238085 | 1.465311 | 1.017972
78.07678 | 13.1946 | 11.89037 | 7.161521 | 1.304227 | 2.22404 | 1.4847 | 1.020113
78.08678 | 13.1878 | 11.89631 | 7.159543 | 1.291494 | 2.210168 | 1.504075 | 1.02252
78.09678 | 13.1788 | 11.90264 | 7.157569 | 1.276158 | 2.196468 | 1.523408 | 1.025197
78.10677 | 13.1734 | 11.90935 | 7.155602 | 1.264054 | 2.18295 | 1.542653 | 1.02814
78.11677 | 13.1698 | 11.9164 | 7.153638 | 1.253401 | 2.169586 | 1.561818 | 1.031358
78.12677 | 13.161 | 11.92376 | 7.151678 | 1.237235 | 2.156386 | 1.580852 | 1.034849
78.13677 | 13.1522 | 11.93141 | 7.149722 | 1.22079 | 2.143349 | 1.599725 | 1.038614
78.14677 | 13.1476 | 11.9393 | 7.147771 | 1.208298 | 2.130472 | 1.618402 | 1.042656
78.15677 | 13.1412 | 11.9474 | 7.145824 | 1.193795 | 2.117754 | 1.636851 | 1.046975
78.16676 | 13.1304 | 11.95568 | 7.143884 | 1.174724 | 2.105204 | 1.655019 | 1.051569
78.17676 | 13.1228 | 11.9641 | 7.141947 | 1.158705 | 2.092795 | 1.672906 | 1.056448
78.18676 | 13.1168 | 11.97262 | 7.140014 | 1.144181 | 2.080539 | 1.690458 | 1.061609
78.19676 | 13.1127 | 11.98121 | 7.138085 | 1.131491 | 2.068433 | 1.707638 | 1.067053
78.20676 | 13.1082 | 11.98983 | 7.136161 | 1.11837 | 2.056475 | 1.724411 | 1.072783
78.21675 | 13.1046 | 11.99843 | 7.134244 | 1.106166 | 2.044675 | 1.740723 | 1.078792
78.22675 | 13.104 | 12.007 | 7.132329 | 1.096997 | 2.033007 | 1.756571 | 1.085096
78.23675 | 13.1001 | 12.01549 | 7.130419 | 1.084609 | 2.021483 | 1.771901 | 1.091688
78.24675 | 13.09 | 12.02386 | 7.128514 | 1.066138 | 2.010099 | 1.786677 | 1.098572
78.25675 | 13.0882 | 12.03208 | 7.126613 | 1.056121 | 1.998854 | 1.800865 | 1.105747
78.26675 | 13.0863 | 12.04011 | 7.124717 | 1.04619 | 1.987747 | 1.81443 | 1.113216
78.27674 | 13.0809 | 12.04791 | 7.122827 | 1.03299 | 1.976786 | 1.827327 | 1.12097
78.28674 | 13.0755 | 12.05547 | 7.12094 | 1.020034 | 1.965948 | 1.839548 | 1.129029
78.29674 | 13.0737 | 12.06274 | 7.119058 | 1.010964 | 1.955243 | 1.85105 | 1.137385
78.30674 | 13.0669 | 12.06969 | 7.117181 | 0.9972074 | 1.944668 | 1.861804 | 1.146039
78.31674 | 13.0642 | 12.07631 | 7.115308 | 0.9878931 | 1.934223 | 1.871783 | 1.154992
78.32673 | 13.0614 | 12.08255 | 7.113442 | 0.9788529 | 1.923916 | 1.880953 | 1.164236
78.33673 | 13.0617 | 12.0884 | 7.111578 | 0.9732987 | 1.913724 | 1.889308 | 1.17379
78.34673 | 13.0589 | 12.09384 | 7.10972 | 0.9650588 | 1.903658 | 1.896819 | 1.183645
78.35673 | 13.0544 | 12.09885 | 7.107866 | 0.9555529 | 1.893714 | 1.903464 | 1.193802
78.36673 | 13.0513 | 12.1034 | 7.106017 | 0.9478986 | 1.883893 | 1.90923 | 1.204262
78.37673 | 13.0473 | 12.10749 | 7.104172 | 0.939811 | 1.874192 | 1.914101 | 1.215024
78.38672 | 13.0418 | 12.11109 | 7.102334 | 0.9307066 | 1.864619 | 1.918063 | 1.226077
78.39672 | 13.0396 | 12.11421 | 7.1005 | 0.9253887 | 1.855155 | 1.921113 | 1.237444
78.40672 | 13.0379 | 12.11683 | 7.09867 | 0.9210695 | 1.845807 | 1.923242 | 1.249112
78.41672 | 13.0327 | 12.11894 | 7.096844 | 0.9137552 | 1.836574 | 1.924445 | 1.261081
78.42672 | 13.0294 | 12.12055 | 7.095024 | 0.908849 | 1.827455 | 1.924722 | 1.273351
78.43671 | 13.0283 | 12.12165 | 7.09321 | 0.9066507 | 1.818457 | 1.924075 | 1.285907
78.44671 | 13.0296 | 12.12224 | 7.091399 | 0.907363 | 1.809562 | 1.922504 | 1.298772
78.45671 | 13.0235 | 12.12232 | 7.089594 | 0.9011814 | 1.800777 | 1.920016 | 1.311932
78.46671 | 13.0239 | 12.1219 | 7.087792 | 0.9020021 | 1.792101 | 1.916618 | 1.325386
78.47671 | 13.0225 | 12.12098 | 7.085996 | 0.901518 | 1.783533 | 1.912323 | 1.33913
78.48671 | 13.0205 | 12.11958 | 7.084205 | 0.9009207 | 1.775072 | 1.907141 | 1.353161
78.4967 | 13.0188 | 12.1177 | 7.08242 | 0.9010984 | 1.766724 | 1.901095 | 1.367462
78.5067 | 13.0074 | 12.11536 | 7.080639 | 0.8920434 | 1.758473 | 1.894188 | 1.382057
78.5167 | 13.0062 | 12.11256 | 7.078862 | 0.8936416 | 1.750326 | 1.886443 | 1.396927
78.5267 | 13.0026 | 12.10932 | 7.077091 | 0.8932779 | 1.742281 | 1.877883 | 1.412068
78.5367 | 13.003 | 12.10566 | 7.075324 | 0.897338 | 1.734337 | 1.868527 | 1.427474
78.54669 | 13.0013 | 12.1016 | 7.073564 | 0.899701 | 1.726502 | 1.858409 | 1.443125
78.55669 | 12.9981 | 12.09714 | 7.071807 | 0.9009582 | 1.718758 | 1.847533 | 1.459044
78.56669 | 12.9963 | 12.09231 | 7.070055 | 0.9039876 | 1.711113 | 1.835935 | 1.475209
78.57669 | 12.9916 | 12.08713 | 7.068309 | 0.9044709 | 1.703566 | 1.823641 | 1.491613
78.58669 | 12.9851 | 12.08161 | 7.066567 | 0.9034896 | 1.696116 | 1.81068 | 1.508248
78.59669 | 12.9808 | 12.07578 | 7.06483 | 0.9050223 | 1.688761 | 1.797079 | 1.525108
78.60668 | 12.9743 | 12.06965 | 7.0631 | 0.9046462 | 1.681509 | 1.782883 | 1.542162
78.61668 | 12.9669 | 12.06325 | 7.061373 | 0.9036508 | 1.674344 | 1.768094 | 1.559439
78.62668 | 12.963 | 12.05659 | 7.059651 | 0.9064112 | 1.667272 | 1.752755 | 1.57691
78.63668 | 12.9581 | 12.04969 | 7.057934 | 0.9084077 | 1.660292 | 1.736899 | 1.594566
78.64668 | 12.9532 | 12.04258 | 7.056223 | 0.9106207 | 1.653404 | 1.720557 | 1.612395
78.65667 | 12.9502 | 12.03528 | 7.054518 | 0.9149249 | 1.646615 | 1.703777 | 1.630366
78.66667 | 12.9432 | 12.02779 | 7.052816 | 0.9154111 | 1.639908 | 1.686558 | 1.648507
78.67667 | 12.9354 | 12.02014 | 7.05112 | 0.9152555 | 1.633291 | 1.668947 | 1.666787
78.68667 | 12.9291 | 12.01236 | 7.049429 | 0.9167394 | 1.626762 | 1.650978 | 1.685192
78.69667 | 12.9248 | 12.00446 | 7.047742 | 0.9203446 | 1.620322 | 1.632681 | 1.703711
78.70667 | 12.9203 | 11.99645 | 7.046061 | 0.9238534 | 1.613969 | 1.614087 | 1.72233
78.71666 | 12.9155 | 11.98836 | 7.044387 | 0.927141 | 1.607709 | 1.595246 | 1.741017
78.72666 | 12.9103 | 11.98019 | 7.042716 | 0.9301069 | 1.601529 | 1.576152 | 1.759797
78.73666 | 12.9033 | 11.97197 | 7.04105 | 0.9313275 | 1.595434 | 1.556852 | 1.778636
78.74666 | 12.8961 | 11.96371 | 7.03939 | 0.9323876 | 1.589424 | 1.537376 | 1.797523
78.75666 | 12.8888 | 11.95543 | 7.037734 | 0.9333729 | 1.583498 | 1.517753 | 1.816442
78.76665 | 12.8852 | 11.94714 | 7.036086 | 0.938062 | 1.577662 | 1.498028 | 1.835362
78.77665 | 12.8813 | 11.93884 | 7.03444 | 0.9424583 | 1.571903 | 1.478191 | 1.854307
78.78665 | 12.8739 | 11.93056 | 7.032801 | 0.9433415 | 1.566226 | 1.458287 | 1.873245
78.79665 | 12.8714 | 11.9223 | 7.031166 | 0.9491006 | 1.560632 | 1.438341 | 1.892161
78.80665 | 12.8684 | 11.91407 | 7.029536 | 0.954325 | 1.555119 | 1.418376 | 1.911044
78.81665 | 12.8693 | 11.9059 | 7.027912 | 0.963405 | 1.549687 | 1.398416 | 1.929881
78.82664 | 12.8619 | 11.89778 | 7.026295 | 0.9641249 | 1.54434 | 1.378502 | 1.948639
78.83664 | 12.856 | 11.88971 | 7.024681 | 0.9662905 | 1.539068 | 1.358615 | 1.967345
78.84664 | 12.8543 | 11.88171 | 7.023073 | 0.9725874 | 1.533876 | 1.338796 | 1.985968
78.85664 | 12.8517 | 11.87379 | 7.021469 | 0.9779091 | 1.528763 | 1.319063 | 2.004496
78.86664 | 12.8477 | 11.86595 | 7.019872 | 0.9817499 | 1.523728 | 1.299434 | 2.022917
78.87663 | 12.8444 | 11.8582 | 7.01828 | 0.9861978 | 1.518776 | 1.279943 | 2.041203
78.88663 | 12.8447 | 11.85054 | 7.016693 | 0.9941625 | 1.513897 | 1.260568 | 2.05938
78.89663 | 12.8374 | 11.84291 | 7.015111 | 0.9944906 | 1.509095 | 1.241342 | 2.077361
78.90663 | 12.8356 | 11.83544 | 7.013534 | 1.000165 | 1.504371 | 1.22228 | 2.095251
78.91663 | 12.8322 | 11.82806 | 7.011963 | 1.00414 | 1.499723 | 1.203392 | 2.112983
78.92663 | 12.8291 | 11.82078 | 7.010397 | 1.008315 | 1.495151 | 1.18469 | 2.130547
78.93662 | 12.8233 | 11.81362 | 7.008838 | 1.009683 | 1.490659 | 1.166203 | 2.147918
78.94662 | 12.8185 | 11.80654 | 7.007282 | 1.011957 | 1.486238 | 1.147903 | 2.16512
78.95662 | 12.8131 | 11.79957 | 7.005732 | 1.013531 | 1.481892 | 1.129817 | 2.182128
78.96662 | 12.8088 | 11.79269 | 7.004187 | 1.016106 | 1.477621 | 1.111952 | 2.198933
78.97662 | 12.8013 | 11.78591 | 7.002648 | 1.015386 | 1.473425 | 1.094315 | 2.215526
78.98661 | 12.794 | 11.77921 | 7.001116 | 1.014794 | 1.469307 | 1.076929 | 2.231854
78.99661 | 12.7865 | 11.77261 | 6.999587 | 1.01389 | 1.465258 | 1.059765 | 2.248
79.00661 | 12.7767 | 11.7661 | 6.998064 | 1.010599 | 1.461283 | 1.042844 | 2.263909
79.01661 | 12.7687 | 11.75967 | 6.996546 | 1.009028 | 1.457381 | 1.02617 | 2.279574
79.02661 | 12.7619 | 11.75332 | 6.995034 | 1.00858 | 1.453553 | 1.009746 | 2.294987
79.03661 | 12.7531 | 11.74704 | 6.993527 | 1.006062 | 1.449797 | 0.9935745 | 2.310139
79.0466 | 12.7404 | 11.74083 | 6.992028 | 0.9995736 | 1.446117 | 0.9776722 | 2.32501
79.0566 | 12.7329 | 11.73467 | 6.990532 | 0.9982335 | 1.442506 | 0.9620097 | 2.339619
79.0666 | 12.7247 | 11.72856 | 6.989041 | 0.996144 | 1.438966 | 0.9466033 | 2.353945
79.0766 | 12.7147 | 11.72249 | 6.987556 | 0.992211 | 1.435499 | 0.9314534 | 2.36798
79.0866 | 12.7041 | 11.71646 | 6.986077 | 0.9876437 | 1.432103 | 0.9165599 | 2.381717
79.09659 | 12.6949 | 11.71041 | 6.984604 | 0.9844853 | 1.428782 | 0.9019395 | 2.395089
79.10659 | 12.6822 | 11.70443 | 6.983136 | 0.9777719 | 1.425529 | 0.8875565 | 2.408207
79.11659 | 12.6707 | 11.69845 | 6.981673 | 0.9722486 | 1.422345 | 0.8734275 | 2.421006
79.12659 | 12.6586 | 11.69248 | 6.980215 | 0.9661225 | 1.419234 | 0.8595508 | 2.433478
79.13659 | 12.6455 | 11.6865 | 6.978763 | 0.9590038 | 1.416193 | 0.8459245 | 2.445616
79.14659 | 12.6382 | 11.6805 | 6.977317 | 0.9576991 | 1.413222 | 0.8325467 | 2.457415
79.15658 | 12.6264 | 11.67449 | 6.975877 | 0.9519124 | 1.410325 | 0.8194276 | 2.468858
79.16658 | 12.616 | 11.66844 | 6.974442 | 0.9475628 | 1.407494 | 0.8065395 | 2.479961
79.17658 | 12.6057 | 11.66235 | 6.973012 | 0.9433528 | 1.404734 | 0.7938923 | 2.490709
79.18658 | 12.5914 | 11.65621 | 6.971588 | 0.9351895 | 1.402044 | 0.7814834 | 2.501095
79.19658 | 12.5816 | 11.65 | 6.970169 | 0.9316044 | 1.399423 | 0.7693098 | 2.511093
79.20657 | 12.5747 | 11.64375 | 6.968758 | 0.9309498 | 1.396876 | 0.7573798 | 2.520737
79.21657 | 12.5632 | 11.63743 | 6.96735 | 0.9257698 | 1.394395 | 0.7456669 | 2.530019
79.22657 | 12.5534 | 11.63104 | 6.965948 | 0.922363 | 1.391983 | 0.7341796 | 2.538926
79.23657 | 12.5455 | 11.62456 | 6.964552 | 0.9209355 | 1.389641 | 0.7229145 | 2.547457
79.24657 | 12.536 | 11.61801 | 6.963161 | 0.9179917 | 1.387369 | 0.7118683 | 2.55561
79.25657 | 12.5239 | 11.61136 | 6.961776 | 0.9125367 | 1.385166 | 0.7010371 | 2.563383
79.26656 | 12.5173 | 11.60463 | 6.960398 | 0.9126672 | 1.383036 | 0.6904279 | 2.570771
79.27656 | 12.5103 | 11.5978 | 6.959025 | 0.9124999 | 1.380972 | 0.6800163 | 2.577787
79.28656 | 12.5001 | 11.59087 | 6.957657 | 0.9092302 | 1.378978 | 0.6698091 | 2.584426
79.29656 | 12.4939 | 11.58384 | 6.956294 | 0.9100609 | 1.377054 | 0.6598027 | 2.590688
79.30656 | 12.4821 | 11.57671 | 6.954937 | 0.9053922 | 1.3752 | 0.6499936 | 2.596577
79.31655 | 12.4746 | 11.56948 | 6.953588 | 0.9051183 | 1.373418 | 0.6403872 | 2.602089
79.32655 | 12.4696 | 11.56215 | 6.952242 | 0.9074531 | 1.371704 | 0.6309613 | 2.607239
79.33655 | 12.4592 | 11.55471 | 6.950903 | 0.9044889 | 1.37006 | 0.6217215 | 2.612027
79.34655 | 12.4496 | 11.54718 | 6.949569 | 0.902424 | 1.368488 | 0.6126644 | 2.616455
79.35655 | 12.4391 | 11.53954 | 6.94824 | 0.8995565 | 1.366985 | 0.6037864 | 2.620531
79.36655 | 12.4319 | 11.53182 | 6.946918 | 0.9000838 | 1.365554 | 0.5950839 | 2.62426
79.37654 | 12.4238 | 11.524 | 6.945602 | 0.8997951 | 1.364196 | 0.5865617 | 2.627645
79.38654 | 12.411 | 11.5161 | 6.944291 | 0.8949014 | 1.362908 | 0.5781995 | 2.6307
79.39654 | 12.4008 | 11.50811 | 6.942986 | 0.8926892 | 1.361692 | 0.5700023 | 2.633431
79.40654 | 12.3903 | 11.50005 | 6.941686 | 0.8902548 | 1.360548 | 0.5619668 | 2.635844
79.41654 | 12.3796 | 11.49191 | 6.940392 | 0.8876908 | 1.359478 | 0.5540896 | 2.637949
79.42653 | 12.3731 | 11.48372 | 6.939105 | 0.8893846 | 1.358482 | 0.5463748 | 2.639753
79.43653 | 12.3569 | 11.47546 | 6.937823 | 0.8814438 | 1.357558 | 0.5388041 | 2.641271
79.44653 | 12.3452 | 11.46715 | 6.936547 | 0.8780533 | 1.356709 | 0.5313817 | 2.642509
79.45653 | 12.3306 | 11.4588 | 6.935276 | 0.8718049 | 1.355935 | 0.5241047 | 2.64348
79.46653 | 12.3163 | 11.45041 | 6.934011 | 0.86589 | 1.355236 | 0.5169698 | 2.644193
79.47653 | 12.3082 | 11.442 | 6.932752 | 0.8661998 | 1.354613 | 0.509974 | 2.644661
79.48652 | 12.2916 | 11.43358 | 6.9315 | 0.8580173 | 1.354066 | 0.503121 | 2.644896
79.49652 | 12.2798 | 11.42515 | 6.930252 | 0.8546471 | 1.353598 | 0.4963942 | 2.644909
79.50652 | 12.2661 | 11.41673 | 6.92901 | 0.8493718 | 1.353207 | 0.4897976 | 2.644713
79.51652 | 12.2525 | 11.40832 | 6.927774 | 0.8441808 | 1.352895 | 0.4833284 | 2.644321
79.52652 | 12.2432 | 11.39994 | 6.926544 | 0.843263 | 1.352663 | 0.4769838 | 2.643745
79.53651 | 12.2245 | 11.3916 | 6.925321 | 0.8328999 | 1.352512 | 0.4707669 | 2.643
79.54651 | 12.2128 | 11.3833 | 6.924103 | 0.8294953 | 1.352442 | 0.4646631 | 2.642097
79.55651 | 12.1976 | 11.37507 | 6.922891 | 0.8225302 | 1.352453 | 0.4586756 | 2.64105
79.56651 | 12.1796 | 11.36691 | 6.921684 | 0.8126927 | 1.352548 | 0.4528021 | 2.639873
79.57651 | 12.1717 | 11.35883 | 6.920483 | 0.8128708 | 1.352727 | 0.44704 | 2.638579
79.58651 | 12.1561 | 11.35085 | 6.919288 | 0.8052531 | 1.352991 | 0.4413867 | 2.637181
79.5965 | 12.1434 | 11.34298 | 6.918101 | 0.8004186 | 1.353341 | 0.4358467 | 2.635693
79.6065 | 12.1303 | 11.33523 | 6.916917 | 0.7950731 | 1.353778 | 0.4304038 | 2.634127
79.6165 | 12.115 | 11.3276 | 6.91574 | 0.787396 | 1.354304 | 0.4250627 | 2.632497
79.6265 | 12.1019 | 11.32012 | 6.914569 | 0.7817754 | 1.354918 | 0.4198211 | 2.630816
79.6365 | 12.0908 | 11.3128 | 6.913404 | 0.7779999 | 1.355623 | 0.4146768 | 2.629096
79.64649 | 12.076 | 11.30565 | 6.912245 | 0.7703516 | 1.356419 | 0.4096325 | 2.627351
79.65649 | 12.0642 | 11.29867 | 6.911092 | 0.7655317 | 1.357309 | 0.4046763 | 2.625591
79.66649 | 12.0473 | 11.29188 | 6.909944 | 0.755423 | 1.358293 | 0.3998108 | 2.623829
79.67649 | 12.0312 | 11.28529 | 6.908803 | 0.7459146 | 1.359372 | 0.3950343 | 2.622077
79.68649 | 12.0172 | 11.2789 | 6.907667 | 0.7382962 | 1.360548 | 0.3903446 | 2.620345
79.69649 | 12.0025 | 11.27274 | 6.906537 | 0.7297576 | 1.361822 | 0.3857401 | 2.618643
79.70648 | 11.9889 | 11.26682 | 6.905414 | 0.7220833 | 1.363195 | 0.381223 | 2.616985
79.71648 | 11.9728 | 11.26112 | 6.904297 | 0.7116762 | 1.364669 | 0.3767825 | 2.615376
79.72648 | 11.9588 | 11.25568 | 6.903185 | 0.7031211 | 1.366246 | 0.3724217 | 2.613826
79.73648 | 11.9433 | 11.25049 | 6.902079 | 0.6928104 | 1.367927 | 0.3681383 | 2.612345
79.74648 | 11.9271 | 11.24556 | 6.900979 | 0.6815357 | 1.369714 | 0.3639311 | 2.61094
79.75647 | 11.9082 | 11.24091 | 6.899886 | 0.6672879 | 1.371606 | 0.3598021 | 2.609618
79.76647 | 11.8946 | 11.23653 | 6.898798 | 0.658066 | 1.373609 | 0.3557417 | 2.608385
79.77647 | 11.8771 | 11.23244 | 6.897716 | 0.6446617 | 1.375722 | 0.3517523 | 2.607248
79.78647 | 11.859 | 11.22863 | 6.896641 | 0.6303699 | 1.377947 | 0.3478324 | 2.60621
79.79647 | 11.8476 | 11.22511 | 6.895571 | 0.6224867 | 1.380286 | 0.3439804 | 2.605276
79.80647 | 11.8321 | 11.22189 | 6.894507 | 0.6102084 | 1.382741 | 0.340195 | 2.604449
79.81646 | 11.8174 | 11.21897 | 6.89345 | 0.5984279 | 1.385311 | 0.3364781 | 2.603733
79.82646 | 11.8002 | 11.21635 | 6.892398 | 0.5838541 | 1.388003 | 0.3328212 | 2.603123
79.83646 | 11.7783 | 11.21402 | 6.891353 | 0.564281 | 1.390817 | 0.3292265 | 2.602623
79.84646 | 11.7647 | 11.21199 | 6.890313 | 0.5527088 | 1.393754 | 0.3256927 | 2.602232
79.85646 | 11.7484 | 11.21026 | 6.889279 | 0.5381389 | 1.396816 | 0.3222185 | 2.601947
79.86645 | 11.7341 | 11.20883 | 6.888253 | 0.5252723 | 1.400003 | 0.3188059 | 2.601766
79.87645 | 11.7196 | 11.20768 | 6.887231 | 0.5119153 | 1.403322 | 0.3154469 | 2.601685
79.88645 | 11.7055 | 11.20683 | 6.886216 | 0.4986701 | 1.406773 | 0.3121437 | 2.601697
79.89645 | 11.6901 | 11.20626 | 6.885206 | 0.4838425 | 1.410358 | 0.3088951 | 2.601797
79.90645 | 11.6754 | 11.20596 | 6.884203 | 0.4694382 | 1.41408 | 0.3056999 | 2.601979
79.91645 | 11.6634 | 11.20594 | 6.883206 | 0.4574648 | 1.41794 | 0.3025571 | 2.602232
79.92644 | 11.645 | 11.20617 | 6.882216 | 0.4388304 | 1.421938 | 0.2994685 | 2.602548
79.93644 | 11.6237 | 11.20666 | 6.881231 | 0.4170437 | 1.426083 | 0.2964269 | 2.602916
79.94644 | 11.6105 | 11.20739 | 6.880252 | 0.4031146 | 1.430373 | 0.2934344 | 2.603326
79.95644 | 11.5991 | 11.20835 | 6.879279 | 0.3907539 | 1.434813 | 0.2904899 | 2.603764
79.96644 | 11.5855 | 11.20953 | 6.878312 | 0.3759729 | 1.439403 | 0.2875924 | 2.604219
79.97643 | 11.573 | 11.21091 | 6.877353 | 0.3620862 | 1.444143 | 0.2847438 | 2.604674
79.98643 | 11.5605 | 11.2125 | 6.876398 | 0.348002 | 1.449044 | 0.2819374 | 2.605118
79.99643 | 11.5475 | 11.21426 | 6.87545 | 0.333236 | 1.454104 | 0.2791752 | 2.605535
80.00643 | 11.5344 | 11.2162 | 6.874508 | 0.3182018 | 1.459327 | 0.2764562 | 2.605907
80.01643 | 11.5212 | 11.21777 | 6.873572 | 0.3034267 | 1.464715 | 0.2732671 | 2.60622
80.02643 | 11.5107 | 11.22 | 6.872642 | 0.2906994 | 1.470271 | 0.2706322 | 2.606456
80.03642 | 11.483 | 11.22235 | 6.871719 | 0.2606492 | 1.475993 | 0.2680404 | 2.606598
80.04642 | 11.4717 | 11.22481 | 6.870801 | 0.2468888 | 1.481895 | 0.2654859 | 2.606629
80.05642 | 11.46 | 11.22737 | 6.86989 | 0.2326348 | 1.487975 | 0.2629704 | 2.606531
80.06642 | 11.4496 | 11.23 | 6.868984 | 0.2196019 | 1.494235 | 0.2604932 | 2.606285
80.07642 | 11.4383 | 11.23269 | 6.868085 | 0.2056054 | 1.50068 | 0.2580534 | 2.605876
80.08641 | 11.4279 | 11.23544 | 6.867193 | 0.1924635 | 1.507307 | 0.2556526 | 2.605284
80.09641 | 11.4119 | 11.23822 | 6.866306 | 0.1736843 | 1.514131 | 0.2532854 | 2.604493
80.10641 | 11.4008 | 11.24101 | 6.865426 | 0.1597854 | 1.52115 | 0.2509535 | 2.603485
80.11641 | 11.3888 | 11.24356 | 6.864551 | 0.1452367 | 1.528368 | 0.2484 | 2.602244
80.12641 | 11.3775 | 11.24636 | 6.863683 | 0.1311393 | 1.535788 | 0.2461366 | 2.600753
80.13641 | 11.353 | 11.24914 | 6.862821 | 0.1038619 | 1.543415 | 0.2439064 | 2.598996
80.1464 | 11.3412 | 11.25188 | 6.861966 | 0.08931957 | 1.551244 | 0.241711 | 2.596959
80.1564 | 11.3297 | 11.25458 | 6.861116 | 0.07511784 | 1.559295 | 0.2395453 | 2.594625
80.1664 | 11.3253 | 11.25723 | 6.860273 | 0.06807016 | 1.567565 | 0.2374109 | 2.591982
80.1764 | 11.3118 | 11.25981 | 6.859435 | 0.05198639 | 1.576057 | 0.2353072 | 2.589014
80.1864 | 11.3001 | 11.26232 | 6.858604 | 0.03777506 | 1.584776 | 0.2332336 | 2.585711
80.19639 | 11.2871 | 11.26475 | 6.85778 | 0.02234652 | 1.593717 | 0.2311916 | 2.582064
80.20639 | 11.2746 | 11.2671 | 6.856962 | 0.007502686 | 1.602903 | 0.2291765 | 2.578056
80.21639 | 11.2639 | 11.26935 | 6.856149 | -0.005448455 | 1.612329 | 0.2271898 | 2.57368
80.22639 | 11.2539 | 11.2715 | 6.855343 | -0.01760233 | 1.622 | 0.2252315 | 2.568927
80.23639 | 11.2374 | 11.27355 | 6.854543 | -0.03615465 | 1.631921 | 0.2233 | 2.56379
80.24639 | 11.2268 | 11.2755 | 6.853749 | -0.04870333 | 1.642097 | 0.2213955 | 2.558262
80.25638 | 11.2211 | 11.27735 | 6.852963 | -0.05624576 | 1.652521 | 0.2195191 | 2.552343
80.26638 | 11.2143 | 11.27908 | 6.852181 | -0.06478417 | 1.66322 | 0.2176667 | 2.546016
80.27638 | 11.2042 | 11.28072 | 6.851406 | -0.07651875 | 1.674189 | 0.2158397 | 2.539283
80.28638 | 11.1959 | 11.28225 | 6.850638 | -0.08635066 | 1.685432 | 0.2140377 | 2.532143
80.29638 | 11.1878 | 11.28368 | 6.849875 | -0.09588446 | 1.696956 | 0.21226 | 2.524593
80.30637 | 11.1809 | 11.28502 | 6.84912 | -0.1041224 | 1.708753 | 0.2105081 | 2.516641
80.31637 | 11.174 | 11.28627 | 6.84837 | -0.1122725 | 1.720853 | 0.2087781 | 2.508272
80.32637 | 11.1629 | 11.28744 | 6.847626 | -0.1245409 | 1.733249 | 0.2070712 | 2.499495
80.33637 | 11.154 | 11.28853 | 6.846888 | -0.1345345 | 1.745947 | 0.205387 | 2.490312
80.34637 | 11.1469 | 11.28956 | 6.846157 | -0.1426632 | 1.758953 | 0.2037252 | 2.480728
80.35637 | 11.1433 | 11.29054 | 6.845432 | -0.1472353 | 1.772272 | 0.2020852 | 2.470746
80.36636 | 11.138 | 11.29146 | 6.844714 | -0.1534618 | 1.785897 | 0.2004684 | 2.460382
80.37636 | 11.1348 | 11.29236 | 6.844002 | -0.1575573 | 1.799861 | 0.1988711 | 2.449623
80.38636 | 11.1289 | 11.29323 | 6.843296 | -0.1643327 | 1.814156 | 0.1972946 | 2.438486
80.39636 | 11.1244 | 11.2941 | 6.842596 | -0.1697018 | 1.828788 | 0.1957386 | 2.426979
80.40636 | 11.1222 | 11.29498 | 6.841902 | -0.1727794 | 1.843764 | 0.1942026 | 2.41511
80.41635 | 11.1202 | 11.29588 | 6.841216 | -0.1756794 | 1.859074 | 0.1926877 | 2.402902
80.42635 | 11.1163 | 11.29682 | 6.840535 | -0.1805199 | 1.874755 | 0.1911907 | 2.39034
80.43635 | 11.1156 | 11.29782 | 6.83986 | -0.1822163 | 1.890797 | 0.1897128 | 2.377446
80.44635 | 11.1139 | 11.29889 | 6.839192 | -0.1849862 | 1.907208 | 0.1882536 | 2.364233
80.45635 | 11.1166 | 11.30005 | 6.83853 | -0.1834469 | 1.923993 | 0.1868127 | 2.350712
80.46635 | 11.1182 | 11.30132 | 6.837874 | -0.1831166 | 1.941159 | 0.1853899 | 2.336894
80.47634 | 11.1177 | 11.30271 | 6.837225 | -0.1850105 | 1.958692 | 0.1839863 | 2.322808
80.48634 | 11.1218 | 11.30425 | 6.836582 | -0.1824537 | 1.976637 | 0.1825987 | 2.308436
80.49634 | 11.1237 | 11.30596 | 6.835945 | -0.1822616 | 1.994981 | 0.1812283 | 2.293807
80.50634 | 11.13 | 11.30785 | 6.835314 | -0.1778534 | 2.013731 | 0.1798748 | 2.278933
80.51634 | 11.1351 | 11.30995 | 6.83469 | -0.174848 | 2.032893 | 0.1785379 | 2.263827
80.52633 | 11.1436 | 11.31226 | 6.834073 | -0.1686619 | 2.052452 | 0.1772185 | 2.248519
80.53633 | 11.1485 | 11.31482 | 6.833461 | -0.166318 | 2.072454 | 0.175914 | 2.232989
80.54633 | 11.1535 | 11.31763 | 6.832856 | -0.1641329 | 2.092884 | 0.1746252 | 2.217268
80.55633 | 11.1624 | 11.32073 | 6.832257 | -0.1583253 | 2.113749 | 0.173352 | 2.201368
80.56633 | 11.1744 | 11.32411 | 6.831664 | -0.1497123 | 2.135054 | 0.172094 | 2.1853
80.57633 | 11.1781 | 11.32781 | 6.831078 | -0.1497116 | 2.156804 | 0.170851 | 2.169079
80.58632 | 11.188 | 11.33183 | 6.830498 | -0.1438269 | 2.178973 | 0.169624 | 2.152732
80.59632 | 11.2033 | 11.3362 | 6.829924 | -0.1328996 | 2.201627 | 0.1684104 | 2.136238
80.60632 | 11.2176 | 11.34093 | 6.829357 | -0.1233326 | 2.22474 | 0.1672111 | 2.119625
80.61632 | 11.2282 | 11.34604 | 6.828796 | -0.1178414 | 2.248317 | 0.1660258 | 2.102903
80.62632 | 11.2421 | 11.35154 | 6.828241 | -0.1094391 | 2.27236 | 0.1648544 | 2.086084
80.63631 | 11.2552 | 11.35743 | 6.827693 | -0.1022334 | 2.296848 | 0.1636978 | 2.069194
80.64631 | 11.2695 | 11.36375 | 6.827151 | -0.09424836 | 2.321834 | 0.1625534 | 2.05221
80.65631 | 11.2868 | 11.37049 | 6.826615 | -0.08368891 | 2.347295 | 0.1614223 | 2.035156
80.66631 | 11.3058 | 11.37767 | 6.826086 | -0.07186575 | 2.373233 | 0.1603041 | 2.018043
80.67631 | 11.3225 | 11.38529 | 6.825563 | -0.06278789 | 2.399649 | 0.1591987 | 2.000878
80.68631 | 11.3448 | 11.39336 | 6.825046 | -0.04856388 | 2.426544 | 0.158106 | 1.983668
80.6963 | 11.3708 | 11.40189 | 6.824536 | -0.03109268 | 2.45389 | 0.157027 | 1.96644
80.7063 | 11.3919 | 11.41089 | 6.824032 | -0.01899483 | 2.48174 | 0.1559587 | 1.949164
80.7163 | 11.4146 | 11.42037 | 6.823534 | -0.005768078 | 2.510066 | 0.1549026 | 1.931865
80.7263 | 11.4411 | 11.43032 | 6.823043 | 0.01078468 | 2.538865 | 0.1538582 | 1.914549
80.7363 | 11.469 | 11.44074 | 6.822557 | 0.0282622 | 2.568134 | 0.1528253 | 1.897221
80.74629 | 11.5018 | 11.45163 | 6.822079 | 0.05017227 | 2.597838 | 0.1518054 | 1.879905
80.75629 | 11.5338 | 11.463 | 6.821607 | 0.07079741 | 2.62803 | 0.1507955 | 1.86257
80.76629 | 11.5702 | 11.47485 | 6.82114 | 0.09534717 | 2.658675 | 0.1497967 | 1.84524
80.77629 | 11.6072 | 11.48717 | 6.820681 | 0.1200303 | 2.689764 | 0.1488089 | 1.827916
80.78629 | 11.6452 | 11.49995 | 6.820227 | 0.1452476 | 2.721288 | 0.1478318 | 1.810605
80.79629 | 11.6851 | 11.51319 | 6.81978 | 0.1719061 | 2.753236 | 0.1468654 | 1.793313
80.80628 | 11.728 | 11.52687 | 6.81934 | 0.201131 | 2.785563 | 0.1459104 | 1.776056
80.81628 | 11.7767 | 11.541 | 6.818905 | 0.2357037 | 2.81832 | 0.1449649 | 1.758806
80.82628 | 11.822 | 11.55555 | 6.818477 | 0.2664499 | 2.85146 | 0.1440294 | 1.741584
80.83628 | 11.8713 | 11.57042 | 6.818056 | 0.3008817 | 2.884965 | 0.143104 | 1.724294
80.84628 | 11.9245 | 11.58578 | 6.81764 | 0.3387184 | 2.918817 | 0.1421884 | 1.707136
80.85627 | 11.9809 | 11.60151 | 6.817231 | 0.3793907 | 2.952961 | 0.1412835 | 1.690033
80.86627 | 12.0365 | 11.61761 | 6.816829 | 0.4188885 | 2.987442 | 0.1403873 | 1.672954
80.87627 | 12.0918 | 11.63405 | 6.816432 | 0.4577476 | 3.022201 | 0.1395005 | 1.655918
80.88627 | 12.149 | 11.65081 | 6.816042 | 0.4981919 | 3.057214 | 0.138623 | 1.638929
80.89627 | 12.2201 | 11.66785 | 6.815658 | 0.5522469 | 3.09245 | 0.1377546 | 1.62199
80.90627 | 12.286 | 11.68516 | 6.815281 | 0.6008407 | 3.127879 | 0.1368953 | 1.605104
80.91626 | 12.3475 | 11.70268 | 6.81491 | 0.6448179 | 3.163434 | 0.1360458 | 1.588292
80.92626 | 12.4155 | 11.72042 | 6.814546 | 0.695081 | 3.199149 | 0.1352042 | 1.57152
80.93626 | 12.4877 | 11.73827 | 6.814187 | 0.7494273 | 3.234953 | 0.1343713 | 1.554761
80.94626 | 12.5647 | 11.7563 | 6.813835 | 0.8083959 | 3.270805 | 0.1335468 | 1.538117
80.95626 | 12.6366 | 11.77443 | 6.813489 | 0.8621739 | 3.306665 | 0.1327309 | 1.521541
80.96625 | 12.7096 | 11.79258 | 6.81315 | 0.9170198 | 3.342454 | 0.131924 | 1.505052
80.97625 | 12.7868 | 11.81076 | 6.812817 | 0.976041 | 3.378196 | 0.1311244 | 1.488621
80.98625 | 12.8625 | 11.8289 | 6.81249 | 1.0336 | 3.413809 | 0.130333 | 1.472268
80.99625 | 12.9438 | 11.84696 | 6.81217 | 1.096843 | 3.449242 | 0.1295495 | 1.455996
81.00625 | 13.0237 | 11.86488 | 6.811856 | 1.158818 | 3.484445 | 0.1287738 | 1.439807
81.01625 | 13.1036 | 11.88262 | 6.811548 | 1.220976 | 3.519365 | 0.1280059 | 1.423705
81.02624 | 13.183 | 11.90011 | 6.811247 | 1.282886 | 3.553911 | 0.1272463 | 1.407709
81.03624 | 13.2608 | 11.91733 | 6.810952 | 1.343467 | 3.588097 | 0.1264936 | 1.391791
81.04624 | 13.3448 | 11.93421 | 6.810663 | 1.410591 | 3.621829 | 0.1257482 | 1.375969
81.05624 | 13.4233 | 11.95063 | 6.81038 | 1.472665 | 3.655049 | 0.1250102 | 1.360195
81.06624 | 13.5038 | 11.96666 | 6.810104 | 1.537142 | 3.687698 | 0.1242793 | 1.344576
81.07623 | 13.58 | 11.98215 | 6.809834 | 1.597847 | 3.719684 | 0.1235563 | 1.329078
81.08623 | 13.6563 | 11.99709 | 6.809571 | 1.659206 | 3.751009 | 0.1228396 | 1.313674
81.09623 | 13.736 | 12.01141 | 6.809314 | 1.724594 | 3.781579 | 0.1221299 | 1.298383
81.10623 | 13.8107 | 12.02503 | 6.809063 | 1.785669 | 3.811335 | 0.121427 | 1.283207
81.11623 | 13.8854 | 12.03791 | 6.808818 | 1.847487 | 3.840215 | 0.1207308 | 1.26815
81.12623 | 13.9566 | 12.04999 | 6.80858 | 1.906607 | 3.868158 | 0.1200412 | 1.253214
81.13622 | 14.0291 | 12.06121 | 6.808348 | 1.967894 | 3.895081 | 0.119359 | 1.238419
81.14622 | 14.0992 | 12.07152 | 6.808122 | 2.027683 | 3.920977 | 0.1186825 | 1.223736
81.15622 | 14.16 | 12.08083 | 6.807902 | 2.079166 | 3.945763 | 0.1180124 | 1.209157
81.16622 | 14.2183 | 12.08916 | 6.807689 | 2.12914 | 3.969385 | 0.1173486 | 1.194737
81.17622 | 14.2771 | 12.09642 | 6.807482 | 2.180684 | 3.991789 | 0.1166911 | 1.180453
81.18621 | 14.3351 | 12.10255 | 6.807282 | 2.23255 | 4.012906 | 0.1160403 | 1.166322
81.19621 | 14.3848 | 12.10753 | 6.807088 | 2.277271 | 4.032729 | 0.1153949 | 1.152318
81.20621 | 14.4307 | 12.1113 | 6.806899 | 2.319397 | 4.051191 | 0.1147556 | 1.138457
81.21621 | 14.4795 | 12.11383 | 6.806718 | 2.365667 | 4.06825 | 0.1141221 | 1.124743
81.22621 | 14.5186 | 12.11508 | 6.806542 | 2.403518 | 4.083869 | 0.1134945 | 1.111176
81.2362 | 14.5555 | 12.11502 | 6.806373 | 2.440482 | 4.097998 | 0.1128733 | 1.097773
81.2462 | 14.5836 | 12.11361 | 6.80621 | 2.46999 | 4.110634 | 0.1122571 | 1.084509
81.2562 | 14.6084 | 12.11083 | 6.806053 | 2.497567 | 4.121734 | 0.1116465 | 1.071399
81.2662 | 14.627 | 12.10666 | 6.805903 | 2.520338 | 4.131274 | 0.1110415 | 1.058444
81.2762 | 14.6425 | 12.10108 | 6.805759 | 2.54142 | 4.139234 | 0.1104419 | 1.045646
81.2862 | 14.6561 | 12.09407 | 6.805621 | 2.562027 | 4.145598 | 0.1098478 | 1.033007
81.29619 | 14.6601 | 12.08564 | 6.805489 | 2.574463 | 4.150349 | 0.1092595 | 1.020539
81.30619 | 14.6639 | 12.07575 | 6.805364 | 2.58815 | 4.15349 | 0.108676 | 1.00822
81.31619 | 14.6593 | 12.06442 | 6.805244 | 2.594884 | 4.155011 | 0.1080976 | 0.9960629
81.32619 | 14.6473 | 12.05163 | 6.805132 | 2.595666 | 4.15491 | 0.1075244 | 0.9840679
81.33619 | 14.6313 | 12.03741 | 6.805025 | 2.59389 | 4.153193 | 0.1069563 | 0.9722358
81.34618 | 14.6103 | 12.02177 | 6.804924 | 2.588532 | 4.149871 | 0.1063937 | 0.9605786
81.35618 | 14.5835 | 12.00469 | 6.80483 | 2.578812 | 4.144949 | 0.1058355 | 0.9490733
81.36618 | 14.5519 | 11.9862 | 6.804742 | 2.5657 | 4.138444 | 0.1052822 | 0.9377317
81.37618 | 14.5231 | 11.96632 | 6.80466 | 2.556779 | 4.130374 | 0.1047337 | 0.926554
81.38618 | 14.4826 | 11.94507 | 6.804585 | 2.537526 | 4.12076 | 0.10419 | 0.9155398
81.39618 | 14.4397 | 11.92248 | 6.804515 | 2.517216 | 4.109629 | 0.1036511 | 0.9046888
81.40617 | 14.3922 | 11.8986 | 6.804452 | 2.493599 | 4.097021 | 0.1031172 | 0.894011
81.41617 | 14.3361 | 11.87341 | 6.804395 | 2.462692 | 4.082941 | 0.1025875 | 0.8834849
81.42617 | 14.2791 | 11.84696 | 6.804344 | 2.432138 | 4.067436 | 0.1020623 | 0.8731204
81.43617 | 14.2229 | 11.8193 | 6.804299 | 2.403603 | 4.050539 | 0.1015416 | 0.8629165
81.44617 | 14.1571 | 11.79045 | 6.804261 | 2.366649 | 4.032292 | 0.1010253 | 0.8528726
81.45616 | 14.0889 | 11.76049 | 6.804229 | 2.328408 | 4.012753 | 0.100514 | 0.8429969
81.46616 | 14.0201 | 11.7294 | 6.804203 | 2.290696 | 3.991926 | 0.1000064 | 0.8332691
81.47616 | 13.9459 | 11.69726 | 6.804183 | 2.248641 | 3.969875 | 0.09950313 | 0.8236977
81.48616 | 13.8668 | 11.6641 | 6.804169 | 2.2027 | 3.946645 | 0.09900407 | 0.8142815
81.49616 | 13.7922 | 11.62997 | 6.804161 | 2.162226 | 3.922284 | 0.0985092 | 0.8050189
81.50616 | 13.7174 | 11.59493 | 6.80416 | 2.122472 | 3.896841 | 0.09801844 | 0.7959086
81.51615 | 13.6327 | 11.55905 | 6.804165 | 2.073654 | 3.870392 | 0.09753225 | 0.7869577
81.52615 | 13.5479 | 11.52231 | 6.804175 | 2.025593 | 3.842935 | 0.0970496 | 0.7781471
81.53615 | 13.4641 | 11.4848 | 6.804192 | 1.979305 | 3.814548 | 0.09657094 | 0.769484
81.54615 | 13.3701 | 11.44656 | 6.804216 | 1.923538 | 3.785283 | 0.09609623 | 0.7609675
81.55615 | 13.283 | 11.40766 | 6.804245 | 1.875343 | 3.755193 | 0.0956254 | 0.7525942
81.56614 | 13.1933 | 11.36817 | 6.80428 | 1.825128 | 3.724362 | 0.09515889 | 0.7443712
81.57614 | 13.101 | 11.32808 | 6.804321 | 1.772921 | 3.692781 | 0.09469572 | 0.7362804
81.58614 | 13.0101 | 11.28747 | 6.804369 | 1.722631 | 3.660535 | 0.09423631 | 0.7283284
81.59614 | 12.9204 | 11.24639 | 6.804423 | 1.674008 | 3.627676 | 0.09378063 | 0.7205131
81.60614 | 12.8248 | 11.2049 | 6.804482 | 1.619899 | 3.594257 | 0.09332862 | 0.7128327
81.61614 | 12.7294 | 11.16304 | 6.804548 | 1.566357 | 3.560329 | 0.09288025 | 0.7052854
81.62613 | 12.6291 | 11.12092 | 6.80462 | 1.508185 | 3.525983 | 0.09243589 | 0.6978763
81.63613 | 12.5358 | 11.07848 | 6.804698 | 1.457324 | 3.491194 | 0.09199467 | 0.6905893
81.64613 | 12.4412 | 11.03582 | 6.804782 | 1.405383 | 3.456048 | 0.09155696 | 0.6834294
81.65613 | 12.3461 | 10.99299 | 6.804872 | 1.353114 | 3.420596 | 0.09112272 | 0.6763951
81.66613 | 12.2537 | 10.95003 | 6.804969 | 1.303672 | 3.384884 | 0.09069192 | 0.6694843
81.67612 | 12.16 | 10.90703 | 6.805071 | 1.252968 | 3.348994 | 0.09026493 | 0.6627022
81.68612 | 12.0678 | 10.86395 | 6.805179 | 1.203845 | 3.312902 | 0.08984089 | 0.6560327
81.69612 | 11.9803 | 10.82088 | 6.805293 | 1.159419 | 3.276687 | 0.08942017 | 0.649481
81.70612 | 11.8882 | 10.77785 | 6.805414 | 1.110349 | 3.24039 | 0.08900274 | 0.6430453
81.71612 | 11.7937 | 10.7349 | 6.80554 | 1.058795 | 3.204052 | 0.08858855 | 0.6367239
81.72612 | 11.7091 | 10.69208 | 6.805672 | 1.017022 | 3.167713 | 0.08817759 | 0.6305148
81.73611 | 11.6257 | 10.64946 | 6.805811 | 0.9762396 | 3.131457 | 0.0877702 | 0.6244221
81.74611 | 11.538 | 10.60698 | 6.805955 | 0.9310204 | 3.095227 | 0.08736556 | 0.6184323
81.75611 | 11.4539 | 10.56472 | 6.806105 | 0.889179 | 3.059102 | 0.08696404 | 0.6125495
81.76611 | 11.375 | 10.52271 | 6.806262 | 0.8522851 | 3.023116 | 0.08656559 | 0.606772
81.77611 | 11.2928 | 10.48099 | 6.806424 | 0.8118086 | 2.987299 | 0.08617018 | 0.601098
81.7861 | 11.2156 | 10.43962 | 6.806592 | 0.775983 | 2.951715 | 0.08577817 | 0.5955312
81.7961 | 11.1433 | 10.39854 | 6.806766 | 0.7447634 | 2.916322 | 0.08538876 | 0.5900593
81.8061 | 11.0743 | 10.35781 | 6.806947 | 0.7164852 | 2.88118 | 0.0850023 | 0.5846858
81.8161 | 10.9985 | 10.31747 | 6.807133 | 0.6810267 | 2.846313 | 0.08461875 | 0.5794093
81.8261 | 10.9303 | 10.27753 | 6.807325 | 0.6527668 | 2.811742 | 0.08423809 | 0.574228
81.8361 | 10.8584 | 10.23801 | 6.807523 | 0.6203871 | 2.777489 | 0.0838603 | 0.5691406
81.84609 | 10.7939 | 10.19897 | 6.807726 | 0.5949323 | 2.743605 | 0.08348568 | 0.5641505
81.85609 | 10.7348 | 10.16034 | 6.807936 | 0.5744626 | 2.710042 | 0.08311351 | 0.5592458
81.86609 | 10.6758 | 10.12217 | 6.808152 | 0.5536259 | 2.676848 | 0.0827441 | 0.5544304
81.87609 | 10.6155 | 10.08449 | 6.808374 | 0.5310091 | 2.644037 | 0.08237742 | 0.5497027
81.88609 | 10.5604 | 10.0473 | 6.808601 | 0.5131006 | 2.611624 | 0.08201347 | 0.5450612
81.89608 | 10.5047 | 10.01065 | 6.808834 | 0.4940544 | 2.57965 | 0.08165263 | 0.5405093
81.90608 | 10.4492 | 9.974467 | 6.809073 | 0.4747335 | 2.548063 | 0.08129401 | 0.5360362
81.91608 | 10.3936 | 9.938806 | 6.809318 | 0.4547943 | 2.516904 | 0.08093792 | 0.5316453
81.92608 | 10.3445 | 9.903601 | 6.809569 | 0.4408987 | 2.486166 | 0.08058459 | 0.5272819
81.93608 | 10.3007 | 9.868997 | 6.809826 | 0.4317034 | 2.455885 | 0.08023377 | 0.5230513
81.94608 | 10.2543 | 9.834926 | 6.810089 | 0.4193739 | 2.426053 | 0.0798855 | 0.5188989
81.95607 | 10.2076 | 9.801427 | 6.810357 | 0.4061733 | 2.396703 | 0.07954009 | 0.5148273
81.96607 | 10.1632 | 9.768435 | 6.810631 | 0.3947645 | 2.36778 | 0.07919683 | 0.5108275
81.97607 | 10.1246 | 9.735986 | 6.810911 | 0.3886135 | 2.339317 | 0.07885605 | 0.5069021
81.98607 | 10.0832 | 9.704081 | 6.811197 | 0.3791188 | 2.311317 | 0.07851771 | 0.50305
81.99607 | 10.0427 | 9.672719 | 6.811488 | 0.3699809 | 2.283779 | 0.07818179 | 0.4992701
82.00606 | 10.0088 | 9.64193 | 6.811785 | 0.3668696 | 2.256732 | 0.0778486 | 0.4955647
82.01606 | 9.9734 | 9.611653 | 6.812088 | 0.3617473 | 2.230121 | 0.07751747 | 0.4919256
82.02606 | 9.9374 | 9.581888 | 6.812397 | 0.355512 | 2.203974 | 0.07718867 | 0.4883285
82.03606 | 9.9037 | 9.552688 | 6.812712 | 0.351012 | 2.178288 | 0.07686221 | 0.4848258
82.04606 | 9.8689 | 9.524022 | 6.813032 | 0.3448776 | 2.153063 | 0.07653805 | 0.4813898
82.05606 | 9.8406 | 9.495888 | 6.813358 | 0.344712 | 2.128295 | 0.07621617 | 0.4780194
82.06605 | 9.8066 | 9.468308 | 6.813689 | 0.3382922 | 2.104005 | 0.07589686 | 0.4747167
82.07605 | 9.777 | 9.441224 | 6.814027 | 0.3357765 | 2.080143 | 0.07557947 | 0.4714745
82.08605 | 9.7477 | 9.414659 | 6.81437 | 0.3330414 | 2.05673 | 0.07526431 | 0.4682948
82.09605 | 9.7265 | 9.388607 | 6.814718 | 0.337893 | 2.03376 | 0.07495132 | 0.4651768
82.10605 | 9.6979 | 9.363065 | 6.815073 | 0.3348352 | 2.011232 | 0.07464053 | 0.4621196
82.11604 | 9.6705 | 9.338051 | 6.815433 | 0.3324494 | 1.98916 | 0.07433217 | 0.4591257
82.12604 | 9.6472 | 9.313509 | 6.815798 | 0.3336911 | 1.967498 | 0.07402565 | 0.4561872
82.13604 | 9.6209 | 9.289459 | 6.81617 | 0.3314406 | 1.946262 | 0.07372124 | 0.4533068
82.14604 | 9.5972 | 9.265896 | 6.816546 | 0.3313044 | 1.925447 | 0.07341891 | 0.4504835
82.15604 | 9.5767 | 9.242812 | 6.816929 | 0.3338877 | 1.905048 | 0.07311866 | 0.4477167
82.16604 | 9.5535 | 9.220202 | 6.817317 | 0.3332976 | 1.885059 | 0.07282046 | 0.4450054
82.17603 | 9.5331 | 9.19809 | 6.81771 | 0.3350099 | 1.865504 | 0.07252457 | 0.4423513
82.18603 | 9.5168 | 9.176408 | 6.81811 | 0.3403917 | 1.846319 | 0.07223041 | 0.4397487
82.19603 | 9.4977 | 9.155181 | 6.818515 | 0.3425193 | 1.827529 | 0.07193824 | 0.4371992
82.20603 | 9.4764 | 9.134393 | 6.818925 | 0.342007 | 1.809118 | 0.07164805 | 0.4347021
82.21603 | 9.4587 | 9.114055 | 6.819341 | 0.3446448 | 1.791098 | 0.0713598 | 0.4322567
82.22602 | 9.4464 | 9.094179 | 6.819762 | 0.3522209 | 1.773479 | 0.07107378 | 0.4298643
82.23602 | 9.4278 | 9.074704 | 6.820189 | 0.3530962 | 1.756205 | 0.07078939 | 0.4275203
82.24602 | 9.4135 | 9.05465 | 6.820621 | 0.3588496 | 1.738297 | 0.07050687 | 0.4252253
82.25602 | 9.4004 | 9.036012 | 6.821059 | 0.3643879 | 1.721747 | 0.07022626 | 0.4229794
82.26602 | 9.3833 | 9.017782 | 6.821502 | 0.3655179 | 1.705551 | 0.06994752 | 0.4207816
82.27602 | 9.3702 | 8.999954 | 6.821951 | 0.3702456 | 1.689701 | 0.06967063 | 0.4186314
82.28601 | 9.3595 | 8.982539 | 6.822405 | 0.3769615 | 1.674208 | 0.06939583 | 0.4165298
82.29601 | 9.3474 | 8.965495 | 6.822865 | 0.3819052 | 1.659035 | 0.06912259 | 0.4144726
82.30601 | 9.3361 | 8.948834 | 6.82333 | 0.3872662 | 1.644192 | 0.06885114 | 0.412461
82.31601 | 9.327 | 8.932549 | 6.8238 | 0.3944509 | 1.629673 | 0.06858147 | 0.4104943
82.32601 | 9.3149 | 8.916635 | 6.824276 | 0.3982652 | 1.615473 | 0.06831357 | 0.4085721
82.336 | 9.3024 | 8.901107 | 6.824757 | 0.4012928 | 1.601607 | 0.06804767 | 0.4066955
82.346 | 9.2907 | 8.885414 | 6.825244 | 0.4052858 | 1.587527 | 0.06778322 | 0.4048601
82.356 | 9.2765 | 8.870573 | 6.825736 | 0.4059268 | 1.57425 | 0.06752051 | 0.4030675
82.366 | 9.2672 | 8.856078 | 6.826233 | 0.4111219 | 1.561269 | 0.06725962 | 0.401317
82.376 | 9.256 | 8.841923 | 6.826736 | 0.4140771 | 1.548579 | 0.06700018 | 0.3996081
82.386 | 9.2435 | 8.828102 | 6.827244 | 0.4153976 | 1.536176 | 0.06674265 | 0.3979401
82.39599 | 9.2291 | 8.814623 | 6.827756 | 0.4144768 | 1.524066 | 0.06648679 | 0.3963141
82.40599 | 9.2206 | 8.801454 | 6.828275 | 0.4191461 | 1.51222 | 0.06623243 | 0.3947265
82.41599 | 9.2091 | 8.788602 | 6.828799 | 0.4204978 | 1.500646 | 0.0659797 | 0.3931783
82.42599 | 9.1985 | 8.776063 | 6.829328 | 0.4224373 | 1.489337 | 0.06572859 | 0.391669
82.43599 | 9.1866 | 8.76383 | 6.829862 | 0.4227698 | 1.478291 | 0.06547907 | 0.3901981
82.44598 | 9.1762 | 8.751911 | 6.830401 | 0.424289 | 1.467512 | 0.06523149 | 0.3887665
82.45598 | 9.1669 | 8.740277 | 6.830945 | 0.4266234 | 1.456975 | 0.06498516 | 0.3873709
82.46598 | 9.1528 | 8.728934 | 6.831495 | 0.4238661 | 1.446686 | 0.06474035 | 0.3860123
82.47598 | 9.1417 | 8.717878 | 6.83205 | 0.423822 | 1.43664 | 0.06449704 | 0.3846902
82.48598 | 9.1356 | 8.707104 | 6.832611 | 0.428496 | 1.426834 | 0.0642553 | 0.3834041
82.49598 | 9.1235 | 8.696607 | 6.833176 | 0.4268926 | 1.417263 | 0.06401511 | 0.3821536
82.50597 | 9.1136 | 8.686394 | 6.833746 | 0.4272065 | 1.407932 | 0.06377658 | 0.3809395
82.51597 | 9.1077 | 8.676438 | 6.834322 | 0.4312624 | 1.398818 | 0.06353938 | 0.3797588
82.52597 | 9.0987 | 8.666745 | 6.834902 | 0.4319546 | 1.389927 | 0.06330359 | 0.3786123
82.53597 | 9.0912 | 8.657313 | 6.835488 | 0.4338873 | 1.381256 | 0.06306929 | 0.3774997
82.54597 | 9.0831 | 8.648135 | 6.836079 | 0.4349645 | 1.3728 | 0.06283644 | 0.3764204
82.55596 | 9.0784 | 8.639218 | 6.836674 | 0.4391819 | 1.364563 | 0.06260529 | 0.3753753
82.56596 | 9.0687 | 8.630539 | 6.837275 | 0.4381608 | 1.356527 | 0.06237531 | 0.3743616
82.57596 | 9.0645 | 8.622103 | 6.837881 | 0.4423965 | 1.348696 | 0.06214674 | 0.3733802
82.58596 | 9.0577 | 8.613907 | 6.838492 | 0.4437926 | 1.341065 | 0.06191957 | 0.3724306
82.59596 | 9.0562 | 8.605947 | 6.839108 | 0.450253 | 1.333633 | 0.06169379 | 0.3715125
82.60596 | 9.0527 | 8.598219 | 6.839729 | 0.4544809 | 1.326395 | 0.06146939 | 0.3706255
82.61595 | 9.0486 | 8.590727 | 6.840354 | 0.4578731 | 1.319356 | 0.06124657 | 0.3697702
82.62595 | 9.042 | 8.583453 | 6.840985 | 0.4585474 | 1.312499 | 0.06102485 | 0.3689444
82.63595 | 9.039 | 8.576401 | 6.841621 | 0.4625995 | 1.305827 | 0.06080454 | 0.3681487
82.64595 | 9.0341 | 8.569567 | 6.842261 | 0.4645328 | 1.299338 | 0.06058553 | 0.3673828
82.65595 | 9.0278 | 8.56295 | 6.842907 | 0.4648505 | 1.293029 | 0.06036785 | 0.3666464
82.66594 | 9.0247 | 8.556551 | 6.843556 | 0.4681491 | 1.286903 | 0.06015168 | 0.36594
82.67594 | 9.0221 | 8.550355 | 6.844212 | 0.4717446 | 1.280945 | 0.0599366 | 0.3652618
82.68594 | 9.0166 | 8.544367 | 6.844872 | 0.4722333 | 1.27516 | 0.0597228 | 0.3646123
82.69594 | 9.0093 | 8.538582 | 6.845536 | 0.4707178 | 1.269544 | 0.05951028 | 0.3639912
82.70594 | 9.0027 | 8.532999 | 6.846206 | 0.4697009 | 1.264096 | 0.05929903 | 0.3633984
82.71594 | 8.994 | 8.527615 | 6.846881 | 0.4663849 | 1.258812 | 0.05908904 | 0.3628336
82.72593 | 8.9893 | 8.522432 | 6.847559 | 0.4668683 | 1.253695 | 0.05888049 | 0.3622972
82.73593 | 8.9806 | 8.517438 | 6.848243 | 0.463162 | 1.248734 | 0.05867297 | 0.3617878
82.74593 | 8.975 | 8.512636 | 6.848932 | 0.4623641 | 1.243932 | 0.05846668 | 0.361306
82.75593 | 8.9655 | 8.508024 | 6.849625 | 0.4574765 | 1.239285 | 0.0582616 | 0.3608516
82.76593 | 8.9571 | 8.503599 | 6.850323 | 0.453501 | 1.234794 | 0.05805772 | 0.3604244
82.77592 | 8.9438 | 8.499363 | 6.851025 | 0.4444372 | 1.230458 | 0.05785525 | 0.3600247
82.78592 | 8.9311 | 8.495307 | 6.851732 | 0.4357934 | 1.226269 | 0.05765375 | 0.3596517
82.79592 | 8.9249 | 8.491432 | 6.852444 | 0.4334681 | 1.222228 | 0.05745343 | 0.3593057
82.80592 | 8.9143 | 8.487737 | 6.853161 | 0.4265629 | 1.218335 | 0.05725428 | 0.3589866
82.81592 | 8.9068 | 8.48422 | 6.853882 | 0.4225795 | 1.214587 | 0.05705628 | 0.3586945
82.82592 | 8.8959 | 8.48088 | 6.854608 | 0.4150196 | 1.210984 | 0.05685944 | 0.3584292
82.83591 | 8.8868 | 8.477719 | 6.855338 | 0.4090815 | 1.207526 | 0.05666392 | 0.3581911
82.84591 | 8.8751 | 8.474727 | 6.856072 | 0.4003731 | 1.204205 | 0.05646933 | 0.3579796
82.85591 | 8.8612 | 8.471907 | 6.856812 | 0.3892925 | 1.201025 | 0.05627587 | 0.3577952
82.86591 | 8.8579 | 8.469259 | 6.857556 | 0.388641 | 1.197982 | 0.05608352 | 0.3576377
82.87591 | 8.8506 | 8.46678 | 6.858304 | 0.38382 | 1.195076 | 0.05589227 | 0.3575074
82.8859 | 8.8468 | 8.464472 | 6.859056 | 0.3823281 | 1.192309 | 0.0557023 | 0.3574044
82.8959 | 8.8422 | 8.462329 | 6.859813 | 0.3798711 | 1.189674 | 0.05551323 | 0.3573285
82.9059 | 8.8333 | 8.460352 | 6.860575 | 0.3729476 | 1.187172 | 0.05532524 | 0.3572801
82.9159 | 8.8253 | 8.458541 | 6.861341 | 0.3667585 | 1.184803 | 0.0551383 | 0.3572593
82.9259 | 8.82 | 8.456895 | 6.862112 | 0.3631047 | 1.182565 | 0.05495244 | 0.3572661
82.9359 | 8.816 | 8.455413 | 6.862886 | 0.3605872 | 1.180458 | 0.05476762 | 0.3573009
82.94589 | 8.8138 | 8.454095 | 6.863665 | 0.3597052 | 1.178482 | 0.05458402 | 0.3573636
82.95589 | 8.8082 | 8.452938 | 6.864448 | 0.3552621 | 1.176634 | 0.05440128 | 0.3574547
82.96589 | 8.8028 | 8.451943 | 6.865236 | 0.350857 | 1.174913 | 0.05421956 | 0.3575742
82.97589 | 8.8033 | 8.451109 | 6.866028 | 0.3521907 | 1.17332 | 0.05403887 | 0.3577224
82.98589 | 8.7989 | 8.450437 | 6.866824 | 0.3484634 | 1.171854 | 0.05385918 | 0.3578996
82.99588 | 8.7923 | 8.449925 | 6.867624 | 0.3423753 | 1.170515 | 0.05368066 | 0.3581057
83.00588 | 8.7871 | 8.449573 | 6.868428 | 0.3375273 | 1.1693 | 0.05350298 | 0.3583415
83.01588 | 8.7851 | 8.44938 | 6.869237 | 0.3357199 | 1.16821 | 0.05332627 | 0.3586068
83.02588 | 8.7788 | 8.449347 | 6.87005 | 0.3294529 | 1.167244 | 0.05315055 | 0.3589021
83.03588 | 8.7746 | 8.449473 | 6.870867 | 0.3251265 | 1.166403 | 0.0529758 | 0.3592277
83.04588 | 8.77 | 8.449759 | 6.871689 | 0.3202408 | 1.165685 | 0.05280201 | 0.3595837
83.05587 | 8.7662 | 8.450203 | 6.872513 | 0.3159965 | 1.165091 | 0.05262935 | 0.3599702
83.06587 | 8.7594 | 8.450807 | 6.873343 | 0.3085929 | 1.164619 | 0.05245747 | 0.3603881
83.07587 | 8.7523 | 8.45157 | 6.874176 | 0.30073 | 1.16427 | 0.05228653 | 0.3608374
83.08587 | 8.7479 | 8.452492 | 6.875014 | 0.295408 | 1.164043 | 0.05211653 | 0.3613184
83.09587 | 8.7438 | 8.453573 | 6.875855 | 0.2902266 | 1.163939 | 0.05194745 | 0.3618315
83.10586 | 8.7393 | 8.454813 | 6.8767 | 0.2844872 | 1.163957 | 0.05177946 | 0.3623761
83.11586 | 8.7323 | 8.456213 | 6.877549 | 0.2760869 | 1.164097 | 0.05161222 | 0.3629541
83.12586 | 8.7255 | 8.457773 | 6.878403 | 0.267727 | 1.164359 | 0.05144589 | 0.363565
83.13586 | 8.716 | 8.459493 | 6.87926 | 0.2565066 | 1.164744 | 0.05128046 | 0.3642092
83.14586 | 8.7096 | 8.461374 | 6.880121 | 0.2482256 | 1.16525 | 0.05111592 | 0.3648873
83.15586 | 8.7076 | 8.463416 | 6.880987 | 0.2441839 | 1.165878 | 0.05095227 | 0.365599
83.16585 | 8.6956 | 8.465617 | 6.881855 | 0.2299835 | 1.166628 | 0.05078966 | 0.3663439
83.17585 | 8.6903 | 8.467981 | 6.882727 | 0.2223192 | 1.167501 | 0.05062776 | 0.3671244
83.18585 | 8.687 | 8.470507 | 6.883604 | 0.2164925 | 1.168497 | 0.05046673 | 0.3679397
83.19585 | 8.6853 | 8.473197 | 6.884484 | 0.2121031 | 1.169616 | 0.05030657 | 0.3687901
83.20585 | 8.6759 | 8.47605 | 6.885368 | 0.1998505 | 1.170858 | 0.05014725 | 0.369676
83.21584 | 8.6728 | 8.479063 | 6.886255 | 0.193737 | 1.172222 | 0.04998894 | 0.3705966
83.22584 | 8.6666 | 8.482244 | 6.887147 | 0.1843562 | 1.173712 | 0.04983131 | 0.3715542
83.23584 | 8.6651 | 8.48559 | 6.888042 | 0.1795101 | 1.175325 | 0.04967453 | 0.3725482
83.24584 | 8.6674 | 8.489102 | 6.888941 | 0.1782983 | 1.177064 | 0.04951857 | 0.3735786
83.25584 | 8.6616 | 8.49278 | 6.889843 | 0.1688197 | 1.178928 | 0.04936343 | 0.374646
83.26584 | 8.6604 | 8.496626 | 6.890749 | 0.1637738 | 1.180917 | 0.04920911 | 0.3757504
83.27583 | 8.66 | 8.500636 | 6.891658 | 0.1593637 | 1.183031 | 0.04905575 | 0.376891
83.28583 | 8.6652 | 8.504819 | 6.892571 | 0.1603806 | 1.185275 | 0.04890305 | 0.3780703
83.29583 | 8.665 | 8.509173 | 6.893488 | 0.1558274 | 1.187646 | 0.04875115 | 0.3792875
83.30583 | 8.6668 | 8.513696 | 6.894408 | 0.1531035 | 1.190146 | 0.04860004 | 0.3805427
83.31583 | 8.6692 | 8.518392 | 6.895332 | 0.1508077 | 1.192775 | 0.04844972 | 0.3818361
83.32582 | 8.6695 | 8.523256 | 6.896258 | 0.1462439 | 1.195531 | 0.04830032 | 0.3831667
83.33582 | 8.6761 | 8.528299 | 6.897189 | 0.1478014 | 1.198421 | 0.04815156 | 0.3845372
83.34582 | 8.6744 | 8.533516 | 6.898123 | 0.1408838 | 1.201443 | 0.04800357 | 0.3859466
83.35582 | 8.6772 | 8.538909 | 6.89906 | 0.138291 | 1.204598 | 0.04785634 | 0.387395
83.36582 | 8.6846 | 8.544481 | 6.900001 | 0.1401192 | 1.207888 | 0.04770988 | 0.3888826
83.37582 | 8.6864 | 8.55023 | 6.900945 | 0.1361696 | 1.211312 | 0.04756416 | 0.3904095
83.38581 | 8.6865 | 8.556153 | 6.901891 | 0.1303468 | 1.214869 | 0.04741933 | 0.3919744
83.39581 | 8.6909 | 8.562264 | 6.902841 | 0.1286363 | 1.218567 | 0.04727511 | 0.3935806
83.40581 | 8.6881 | 8.568557 | 6.903795 | 0.1195431 | 1.222404 | 0.04713163 | 0.3952264
83.41581 | 8.6882 | 8.575034 | 6.904752 | 0.113166 | 1.226381 | 0.04698887 | 0.3969123
83.42581 | 8.687 | 8.581697 | 6.905712 | 0.1053032 | 1.230499 | 0.04684685 | 0.3986382
83.4358 | 8.6837 | 8.58854 | 6.906675 | 0.09516004 | 1.234757 | 0.04670569 | 0.4004027
83.4458 | 8.6867 | 8.595578 | 6.907641 | 0.09112154 | 1.239163 | 0.0465651 | 0.4022092
83.4558 | 8.6832 | 8.602807 | 6.908611 | 0.08039256 | 1.243715 | 0.04642523 | 0.4040562
83.4658 | 8.6818 | 8.610229 | 6.909583 | 0.07157131 | 1.248415 | 0.04628606 | 0.4059439
83.4758 | 8.6769 | 8.617844 | 6.910559 | 0.05905589 | 1.253265 | 0.04614759 | 0.4078725
83.4858 | 8.6725 | 8.625656 | 6.911538 | 0.04684443 | 1.258266 | 0.04600983 | 0.409842
83.49579 | 8.6703 | 8.633657 | 6.912518 | 0.0366428 | 1.263415 | 0.04587288 | 0.4118508
83.50579 | 8.67 | 8.641867 | 6.913503 | 0.02813322 | 1.268724 | 0.04573649 | 0.4139029
83.51579 | 8.6665 | 8.650279 | 6.914491 | 0.01622122 | 1.274191 | 0.04560079 | 0.4159965
83.52579 | 8.6662 | 8.658895 | 6.915481 | 0.007304557 | 1.279817 | 0.04546575 | 0.4181319
83.53579 | 8.6662 | 8.667719 | 6.916475 | -0.001519098 | 1.285604 | 0.04533139 | 0.4203094
83.54578 | 8.6693 | 8.676743 | 6.91747 | -0.007443441 | 1.291549 | 0.04519784 | 0.422527
83.55578 | 8.6659 | 8.685989 | 6.918469 | -0.02008867 | 1.297666 | 0.04506481 | 0.4247894
83.56578 | 8.6615 | 8.695449 | 6.919471 | -0.03394873 | 1.303951 | 0.04493244 | 0.4270947
83.57578 | 8.6601 | 8.705126 | 6.920475 | -0.0450265 | 1.310407 | 0.04480072 | 0.4294433
83.58578 | 8.6622 | 8.715025 | 6.921482 | -0.05282478 | 1.317037 | 0.04466966 | 0.4318355
83.59578 | 8.6665 | 8.725147 | 6.922492 | -0.05864674 | 1.323843 | 0.04453924 | 0.4342719
83.60577 | 8.6671 | 8.735485 | 6.923504 | -0.06838524 | 1.330821 | 0.04440959 | 0.4367503
83.61577 | 8.6643 | 8.746064 | 6.924519 | -0.08176375 | 1.337988 | 0.04428044 | 0.4392761
83.62577 | 8.6621 | 8.756876 | 6.925537 | -0.09477578 | 1.345339 | 0.04415193 | 0.4418476
83.63577 | 8.6679 | 8.767925 | 6.926558 | -0.1000249 | 1.352878 | 0.04402404 | 0.4444652
83.64577 | 8.6723 | 8.779215 | 6.927581 | -0.1069147 | 1.360608 | 0.04389678 | 0.4471296
83.65576 | 8.6672 | 8.790731 | 6.928605 | -0.1235313 | 1.368517 | 0.04377026 | 0.4498388
83.66576 | 8.6677 | 8.802514 | 6.929633 | -0.1348137 | 1.376637 | 0.04364423 | 0.4525988
83.67576 | 8.6681 | 8.814549 | 6.930664 | -0.1464486 | 1.384958 | 0.0435188 | 0.4554077
83.68576 | 8.6729 | 8.82684 | 6.931697 | -0.1539401 | 1.393483 | 0.04339399 | 0.4582664
83.69576 | 8.6727 | 8.839393 | 6.932732 | -0.1666929 | 1.402215 | 0.04326978 | 0.4611757
83.70576 | 8.6729 | 8.852211 | 6.93377 | -0.1793112 | 1.411159 | 0.04314617 | 0.4641366
83.71575 | 8.6761 | 8.865287 | 6.934809 | -0.1891869 | 1.420308 | 0.04302327 | 0.4671471
83.72575 | 8.6784 | 8.87865 | 6.935851 | -0.2002501 | 1.429684 | 0.04290083 | 0.470214
83.73575 | 8.6822 | 8.892293 | 6.936895 | -0.2100931 | 1.439283 | 0.04277899 | 0.4733355
83.74575 | 8.6836 | 8.906221 | 6.937942 | -0.2226213 | 1.449109 | 0.04265772 | 0.4765128
83.75575 | 8.686 | 8.92044 | 6.938991 | -0.2344395 | 1.459164 | 0.04253704 | 0.479747
83.76574 | 8.6874 | 8.934939 | 6.940041 | -0.247539 | 1.469444 | 0.04241704 | 0.4830361
83.77574 | 8.6879 | 8.949754 | 6.941095 | -0.2618535 | 1.479974 | 0.0422975 | 0.4863878
83.78574 | 8.7009 | 8.964875 | 6.94215 | -0.263975 | 1.490746 | 0.04217852 | 0.4898003
83.79574 | 8.7061 | 8.980309 | 6.943208 | -0.2742086 | 1.501766 | 0.04206011 | 0.4932749
83.80574 | 8.7123 | 8.996061 | 6.944267 | -0.2837606 | 1.513038 | 0.04194225 | 0.4968131
83.81574 | 8.714 | 9.012137 | 6.945329 | -0.298137 | 1.524567 | 0.04182495 | 0.5004162
83.82573 | 8.7174 | 9.028528 | 6.946391 | -0.3111282 | 1.536346 | 0.04170833 | 0.5040823
83.83573 | 8.726 | 9.045272 | 6.947457 | -0.3192717 | 1.548403 | 0.04159211 | 0.50782
83.84573 | 8.7317 | 9.062359 | 6.948524 | -0.3306588 | 1.560731 | 0.04147646 | 0.5116273
83.85573 | 8.7331 | 9.079796 | 6.949593 | -0.3466959 | 1.573335 | 0.04136134 | 0.5155059
83.86573 | 8.7354 | 9.09759 | 6.950664 | -0.3621895 | 1.586221 | 0.04124677 | 0.5194573
83.87572 | 8.7459 | 9.115728 | 6.951736 | -0.369828 | 1.599381 | 0.04113281 | 0.5234785
83.88572 | 8.7489 | 9.134255 | 6.952811 | -0.3853551 | 1.612844 | 0.0410193 | 0.5275807
83.89572 | 8.7547 | 9.15316 | 6.953887 | -0.3984599 | 1.626605 | 0.0409063 | 0.5317609
83.90572 | 8.7644 | 9.172449 | 6.954965 | -0.4080492 | 1.640669 | 0.04079383 | 0.5360209
83.91572 | 8.7612 | 9.192131 | 6.956045 | -0.4309307 | 1.655041 | 0.04068187 | 0.5403625
83.92572 | 8.7698 | 9.212211 | 6.957126 | -0.4424113 | 1.669727 | 0.04057044 | 0.5447873
83.93571 | 8.77 | 9.232679 | 6.958208 | -0.4626786 | 1.684718 | 0.04045963 | 0.5492929
83.94571 | 8.7752 | 9.25358 | 6.959293 | -0.47838 | 1.700048 | 0.04034922 | 0.5538897
83.95571 | 8.7869 | 9.274903 | 6.960379 | -0.4880034 | 1.71571 | 0.0402393 | 0.5585751
83.96571 | 8.792 | 9.296656 | 6.961467 | -0.5046565 | 1.731709 | 0.04012989 | 0.5633511
83.97571 | 8.7943 | 9.318847 | 6.962556 | -0.5245468 | 1.748051 | 0.04002098 | 0.5682192
83.9857 | 8.8021 | 9.34146 | 6.963645 | -0.5393602 | 1.764726 | 0.03991266 | 0.5731766
83.9957 | 8.8129 | 9.364549 | 6.964737 | -0.5516485 | 1.781772 | 0.03980473 | 0.5782344
84.0057 | 8.8201 | 9.388098 | 6.96583 | -0.5679981 | 1.799181 | 0.0396973 | 0.5833898
84.0157 | 8.8245 | 9.412116 | 6.966925 | -0.5876164 | 1.816957 | 0.03959036 | 0.5886443
84.0257 | 8.8367 | 9.436612 | 6.968021 | -0.5999119 | 1.835108 | 0.03948388 | 0.5939997
84.0357 | 8.8499 | 9.461592 | 6.969118 | -0.6116923 | 1.853639 | 0.03937789 | 0.5994574
84.04569 | 8.8641 | 9.48704 | 6.970215 | -0.6229405 | 1.87254 | 0.0392725 | 0.6050136
84.05569 | 8.8745 | 9.513014 | 6.971314 | -0.6385139 | 1.891852 | 0.03916746 | 0.6106806
84.06569 | 8.8854 | 9.539496 | 6.972415 | -0.6540961 | 1.911564 | 0.03906288 | 0.6164544
84.07569 | 8.9 | 9.566495 | 6.973516 | -0.6664948 | 1.931683 | 0.03895878 | 0.6223363
84.08569 | 8.9163 | 9.594018 | 6.974619 | -0.6777178 | 1.952216 | 0.03885514 | 0.6283278
84.09568 | 8.9289 | 9.622045 | 6.975722 | -0.6931451 | 1.973148 | 0.03875206 | 0.6344238
84.10568 | 8.9435 | 9.650639 | 6.976826 | -0.707139 | 1.994526 | 0.03864933 | 0.6406373
84.11568 | 8.9661 | 9.67978 | 6.977932 | -0.7136799 | 2.016338 | 0.03854706 | 0.6469633
84.12568 | 8.9823 | 9.709475 | 6.979039 | -0.727175 | 2.038588 | 0.03844525 | 0.6534027
84.13568 | 9.0005 | 9.739732 | 6.980146 | -0.7392316 | 2.061286 | 0.03834388 | 0.6599562
84.14568 | 9.0173 | 9.770556 | 6.981254 | -0.7532562 | 2.084435 | 0.03824295 | 0.6666242
84.15567 | 9.0381 | 9.801925 | 6.982362 | -0.7638253 | 2.10802 | 0.03814259 | 0.6734006
84.16567 | 9.0574 | 9.833906 | 6.983472 | -0.7765061 | 2.132093 | 0.03804253 | 0.6802987
84.17567 | 9.0804 | 9.866475 | 6.984582 | -0.7860747 | 2.156637 | 0.03794295 | 0.687312
84.18567 | 9.1023 | 9.899636 | 6.985694 | -0.7973364 | 2.181659 | 0.03784375 | 0.6944403
84.19567 | 9.1206 | 9.933397 | 6.986805 | -0.8127974 | 2.207164 | 0.03774503 | 0.7016833
84.20566 | 9.1447 | 9.967729 | 6.987917 | -0.8230287 | 2.233132 | 0.03764679 | 0.7090333
84.21566 | 9.172 | 10.0027 | 6.98903 | -0.8307025 | 2.25962 | 0.03754891 | 0.7165036
84.22566 | 9.1944 | 10.03829 | 6.990143 | -0.8438893 | 2.286609 | 0.03745144 | 0.7240862
84.23566 | 9.2211 | 10.07449 | 6.991257 | -0.8533935 | 2.314102 | 0.03735439 | 0.7317797
84.24566 | 9.2451 | 10.11132 | 6.992371 | -0.8662182 | 2.342106 | 0.03725777 | 0.7395825
84.25566 | 9.2712 | 10.14877 | 6.993486 | -0.8775657 | 2.370625 | 0.03716155 | 0.7474928
84.26565 | 9.3038 | 10.1868 | 6.9946 | -0.8830014 | 2.399635 | 0.03706587 | 0.7555007
84.27565 | 9.3334 | 10.2255 | 6.995716 | -0.8921007 | 2.429195 | 0.03697047 | 0.763619
84.28565 | 9.3657 | 10.26483 | 6.996831 | -0.8991275 | 2.459283 | 0.03687549 | 0.7718375
84.29565 | 9.3949 | 10.30478 | 6.997947 | -0.9098821 | 2.489901 | 0.0367809 | 0.7801528
84.30565 | 9.4288 | 10.34536 | 6.999064 | -0.9165635 | 2.521052 | 0.03668672 | 0.7885616
84.31564 | 9.4662 | 10.38653 | 7.000179 | -0.9203292 | 2.552706 | 0.036593 | 0.7970515
84.32564 | 9.5013 | 10.42836 | 7.001295 | -0.9270578 | 2.584928 | 0.03649963 | 0.805635
84.33564 | 9.5389 | 10.47081 | 7.002412 | -0.9319057 | 2.617688 | 0.03640662 | 0.8142993
84.34564 | 9.5781 | 10.51387 | 7.003528 | -0.9357683 | 2.650987 | 0.03631403 | 0.8230392
84.35564 | 9.6239 | 10.55754 | 7.004645 | -0.93364 | 2.684824 | 0.03622179 | 0.8318493
84.36564 | 9.6668 | 10.60181 | 7.005761 | -0.9350143 | 2.719199 | 0.03612998 | 0.8407238
84.37563 | 9.7088 | 10.64664 | 7.006876 | -0.9378382 | 2.754076 | 0.03603862 | 0.849647
84.38563 | 9.7555 | 10.69209 | 7.007993 | -0.9365918 | 2.789521 | 0.03594756 | 0.8586309
84.39563 | 9.8046 | 10.73812 | 7.009109 | -0.9335205 | 2.825496 | 0.03585686 | 0.8676592
84.40563 | 9.8595 | 10.78471 | 7.010224 | -0.925212 | 2.861997 | 0.03576655 | 0.8767242
84.41563 | 9.9104 | 10.83185 | 7.01134 | -0.9214532 | 2.899019 | 0.03567661 | 0.8858178
84.42562 | 9.9642 | 10.87948 | 7.012454 | -0.9152829 | 2.936519 | 0.03558712 | 0.8949228
84.43562 | 10.0252 | 10.92768 | 7.013569 | -0.9024778 | 2.974563 | 0.03549792 | 0.9040481
84.44562 | 10.0835 | 10.97637 | 7.014683 | -0.8928735 | 3.013106 | 0.03540909 | 0.9131755
84.45562 | 10.1431 | 11.02555 | 7.015797 | -0.8824507 | 3.052138 | 0.03532061 | 0.9222952
84.46562 | 10.2069 | 11.07519 | 7.016911 | -0.8682883 | 3.091648 | 0.0352325 | 0.9313973
84.47562 | 10.2689 | 11.12526 | 7.018024 | -0.856363 | 3.131623 | 0.03514475 | 0.9404711
84.48561 | 10.3464 | 11.1757 | 7.019135 | -0.8293012 | 3.172012 | 0.03505744 | 0.9494969
84.49561 | 10.412 | 11.22657 | 7.020247 | -0.8145736 | 3.212875 | 0.0349704 | 0.9584813
84.50561 | 10.4887 | 11.2778 | 7.021358 | -0.7891039 | 3.254158 | 0.03488371 | 0.9674039
84.51561 | 10.5662 | 11.32936 | 7.022468 | -0.7631609 | 3.295843 | 0.03479738 | 0.9762527
84.52561 | 10.6437 | 11.38121 | 7.023578 | -0.7375121 | 3.337907 | 0.03471139 | 0.9850157
84.5356 | 10.7229 | 11.43327 | 7.024686 | -0.7103696 | 3.38029 | 0.03462583 | 0.9936686
84.5456 | 10.806 | 11.48561 | 7.025794 | -0.6796052 | 3.423048 | 0.03454052 | 1.002223
84.5556 | 10.8936 | 11.53813 | 7.026901 | -0.6445268 | 3.466117 | 0.03445557 | 1.010654
84.5656 | 10.9811 | 11.59079 | 7.028007 | -0.6096934 | 3.509467 | 0.03437095 | 1.018948
84.5756 | 11.0804 | 11.64356 | 7.029112 | -0.5631633 | 3.553071 | 0.03428667 | 1.027093
84.58559 | 11.1698 | 11.69634 | 7.030215 | -0.5265407 | 3.596855 | 0.0342028 | 1.035068
84.59559 | 11.2638 | 11.74918 | 7.031318 | -0.4853814 | 3.640868 | 0.03411919 | 1.042876
84.60559 | 11.3663 | 11.80199 | 7.03242 | -0.4356869 | 3.685035 | 0.03403591 | 1.050495
84.61559 | 11.4655 | 11.85471 | 7.033521 | -0.3892066 | 3.729319 | 0.03395298 | 1.057914
84.62559 | 11.5686 | 11.90729 | 7.034621 | -0.3386888 | 3.773679 | 0.03387033 | 1.065119
84.63559 | 11.6796 | 11.95968 | 7.035719 | -0.2800796 | 3.818075 | 0.03378803 | 1.072098
84.64558 | 11.7873 | 12.01177 | 7.036815 | -0.2244731 | 3.862421 | 0.03370613 | 1.078832
84.65558 | 11.9027 | 12.06361 | 7.03791 | -0.160914 | 3.906757 | 0.03362448 | 1.085322
84.66558 | 12.0168 | 12.11509 | 7.039005 | -0.09829239 | 3.950994 | 0.03354314 | 1.09155
84.67558 | 12.1292 | 12.16615 | 7.040097 | -0.03694865 | 3.995084 | 0.03346212 | 1.097506
84.68558 | 12.2377 | 12.21672 | 7.041189 | 0.02097814 | 4.038975 | 0.03338142 | 1.103177
84.69557 | 12.3525 | 12.2667 | 7.042277 | 0.08579973 | 4.082572 | 0.03330114 | 1.108549
84.70557 | 12.4738 | 12.31612 | 7.043366 | 0.1576811 | 4.125909 | 0.03322108 | 1.113623
84.71557 | 12.5898 | 12.36486 | 7.044452 | 0.2249365 | 4.168886 | 0.03314131 | 1.118384
84.72557 | 12.7121 | 12.41287 | 7.045537 | 0.2992303 | 4.211447 | 0.03306184 | 1.122824
84.73557 | 12.8347 | 12.46007 | 7.04662 | 0.3746289 | 4.253535 | 0.03298267 | 1.126933
84.74557 | 12.9487 | 12.5064 | 7.047701 | 0.4422973 | 4.295091 | 0.03290384 | 1.130706
84.75556 | 13.0649 | 12.55175 | 7.04878 | 0.5131458 | 4.336017 | 0.03282532 | 1.134132
84.76556 | 13.1753 | 12.59615 | 7.049857 | 0.5791525 | 4.376331 | 0.0327471 | 1.137213
84.77556 | 13.2893 | 12.63947 | 7.050933 | 0.6498269 | 4.415933 | 0.03266912 | 1.139939
84.78556 | 13.4034 | 12.68167 | 7.052006 | 0.721735 | 4.454762 | 0.0325915 | 1.142305
84.79556 | 13.5032 | 12.72266 | 7.053078 | 0.7805414 | 4.492757 | 0.03251412 | 1.14431
84.80555 | 13.6153 | 12.76235 | 7.054146 | 0.8529476 | 4.529822 | 0.03243718 | 1.145947
84.81555 | 13.7221 | 12.80076 | 7.055214 | 0.9213389 | 4.565969 | 0.03236041 | 1.147218
84.82555 | 13.8207 | 12.83778 | 7.056279 | 0.9829156 | 4.601102 | 0.03228393 | 1.14812
84.83555 | 13.9292 | 12.87336 | 7.057342 | 1.055838 | 4.63516 | 0.03220774 | 1.148652
84.84555 | 14.0095 | 12.90744 | 7.058402 | 1.102064 | 4.668088 | 0.03213183 | 1.148814
84.85555 | 14.1049 | 12.93995 | 7.059461 | 1.164949 | 4.699827 | 0.03205621 | 1.148608
84.86554 | 14.191 | 12.97082 | 7.060515 | 1.220175 | 4.730294 | 0.03198094 | 1.148035
84.87554 | 14.2701 | 13.00007 | 7.061569 | 1.270035 | 4.759495 | 0.03190588 | 1.147096
84.88554 | 14.3453 | 13.02759 | 7.06262 | 1.317706 | 4.787348 | 0.03183111 | 1.145796
84.89554 | 14.4205 | 13.05337 | 7.063668 | 1.367135 | 4.813803 | 0.03175663 | 1.144137
84.90554 | 14.4945 | 13.07734 | 7.064714 | 1.417164 | 4.838815 | 0.0316824 | 1.142125
84.91553 | 14.5562 | 13.09945 | 7.065756 | 1.456754 | 4.862316 | 0.03160855 | 1.139766
84.92553 | 14.6166 | 13.1197 | 7.066796 | 1.496898 | 4.884309 | 0.03153488 | 1.137062
84.93553 | 14.6722 | 13.13805 | 7.067834 | 1.534151 | 4.904733 | 0.03146149 | 1.13402
84.94553 | 14.7286 | 13.15446 | 7.068869 | 1.574142 | 4.923551 | 0.03138837 | 1.130649
84.95553 | 14.7693 | 13.1689 | 7.069901 | 1.600398 | 4.940731 | 0.03131551 | 1.126955
84.96553 | 14.8108 | 13.18136 | 7.07093 | 1.629439 | 4.956243 | 0.03124293 | 1.122945
84.97552 | 14.8413 | 13.19181 | 7.071955 | 1.649494 | 4.970047 | 0.03117068 | 1.118633
84.98552 | 14.8616 | 13.20024 | 7.072978 | 1.661357 | 4.982147 | 0.03109862 | 1.114019
84.99552 | 14.8841 | 13.20665 | 7.073998 | 1.677449 | 4.992509 | 0.03102683 | 1.109117
85.00552 | 14.9044 | 13.21102 | 7.075015 | 1.693379 | 5.001117 | 0.03095528 | 1.103934
85.01552 | 14.9045 | 13.21335 | 7.076028 | 1.691147 | 5.007958 | 0.03088403 | 1.098483
85.02551 | 14.9124 | 13.21364 | 7.077038 | 1.698763 | 5.013009 | 0.03081309 | 1.092777
85.03551 | 14.9083 | 13.2119 | 7.078045 | 1.696404 | 5.016292 | 0.03074234 | 1.086818
85.04551 | 14.8946 | 13.20528 | 7.079049 | 1.689319 | 5.014942 | 0.03067183 | 1.080619
85.05551 | 14.8774 | 13.1995 | 7.080049 | 1.6779 | 5.014656 | 0.03060159 | 1.074194
85.06551 | 14.8468 | 13.19172 | 7.081046 | 1.65508 | 5.01259 | 0.0305316 | 1.067553
85.07551 | 14.8187 | 13.18196 | 7.082039 | 1.636742 | 5.008751 | 0.03046186 | 1.060706
85.0855 | 14.7782 | 13.17025 | 7.083028 | 1.607951 | 5.003155 | 0.03039244 | 1.053673
85.0955 | 14.736 | 13.15659 | 7.084014 | 1.579407 | 4.995804 | 0.0303232 | 1.046451
85.1055 | 14.6865 | 13.14103 | 7.084997 | 1.545466 | 4.986724 | 0.03025421 | 1.039059
85.1155 | 14.6351 | 13.1236 | 7.085975 | 1.511495 | 4.975937 | 0.03018547 | 1.031507
85.1255 | 14.5815 | 13.10433 | 7.08695 | 1.477169 | 4.963457 | 0.03011697 | 1.023808
85.13549 | 14.5151 | 13.08327 | 7.08792 | 1.431826 | 4.949325 | 0.03004877 | 1.01598
85.14549 | 14.4446 | 13.06044 | 7.088887 | 1.384164 | 4.933549 | 0.02998076 | 1.008019
85.15549 | 14.3751 | 13.03445 | 7.089851 | 1.340647 | 4.914745 | 0.02991297 | 0.9999444
85.16549 | 14.3007 | 13.00822 | 7.09081 | 1.292483 | 4.895794 | 0.02984544 | 0.9917676
85.17549 | 14.2174 | 12.98035 | 7.091765 | 1.237049 | 4.875309 | 0.02977814 | 0.9834993
85.18549 | 14.124 | 12.9509 | 7.092716 | 1.173097 | 4.853326 | 0.02971107 | 0.9751504
85.19548 | 14.054 | 12.91866 | 7.093662 | 1.135345 | 4.82861 | 0.0296443 | 0.9667396
85.20548 | 13.9654 | 12.8862 | 7.094604 | 1.079202 | 4.803755 | 0.02957771 | 0.9582612
85.21548 | 13.8717 | 12.85232 | 7.095542 | 1.019385 | 4.777529 | 0.02951134 | 0.9497334
85.22548 | 13.7768 | 12.81706 | 7.096476 | 0.9597384 | 4.749974 | 0.02944521 | 0.9411662
85.23548 | 13.6785 | 12.78049 | 7.097405 | 0.8980068 | 4.721139 | 0.0293793 | 0.9325694
85.24547 | 13.5779 | 12.74271 | 7.098329 | 0.8351949 | 4.691102 | 0.02931369 | 0.9239607
85.25547 | 13.477 | 12.70368 | 7.099249 | 0.773319 | 4.659851 | 0.02924824 | 0.9153325
85.26547 | 13.3622 | 12.66352 | 7.100165 | 0.6986836 | 4.627466 | 0.02918301 | 0.906702
85.27547 | 13.2578 | 12.62227 | 7.101076 | 0.6355297 | 4.593999 | 0.02911801 | 0.8980777
85.28547 | 13.1526 | 12.58 | 7.101982 | 0.5725971 | 4.5595 | 0.02905324 | 0.8894679
85.29547 | 13.046 | 12.53612 | 7.102884 | 0.5098756 | 4.523372 | 0.02898867 | 0.8808803
85.30546 | 12.9281 | 12.49204 | 7.103779 | 0.4360622 | 4.487003 | 0.0289244 | 0.872331
85.31546 | 12.8176 | 12.44707 | 7.104671 | 0.3705334 | 4.449725 | 0.02886028 | 0.8638104
85.32546 | 12.7049 | 12.40131 | 7.105558 | 0.3035861 | 4.411626 | 0.02879638 | 0.8553337
85.33546 | 12.5843 | 12.35484 | 7.106439 | 0.2294613 | 4.372759 | 0.0287327 | 0.8469077
85.34546 | 12.4693 | 12.3077 | 7.107316 | 0.1616001 | 4.333176 | 0.02866923 | 0.8385384
85.35545 | 12.3445 | 12.26 | 7.108187 | 0.08449747 | 4.29297 | 0.02860603 | 0.8302396
85.36545 | 12.234 | 12.21171 | 7.109053 | 0.02228897 | 4.252114 | 0.02854299 | 0.822001
85.37545 | 12.1135 | 12.16293 | 7.109914 | -0.04942854 | 4.210699 | 0.02848016 | 0.8138359
85.38545 | 12.0052 | 12.11371 | 7.110769 | -0.1085104 | 4.168775 | 0.02841754 | 0.805749
85.39545 | 11.8961 | 12.06411 | 7.111619 | -0.1680113 | 4.126392 | 0.02835512 | 0.7977451
85.40545 | 11.7793 | 12.01419 | 7.112464 | -0.2348851 | 4.0836 | 0.02829292 | 0.7898286
85.41544 | 11.6626 | 11.96403 | 7.113302 | -0.3014346 | 4.040488 | 0.02823098 | 0.7820128
85.42544 | 11.5526 | 11.91361 | 7.114136 | -0.3610086 | 3.997022 | 0.02816918 | 0.7742819
85.43544 | 11.4477 | 11.86301 | 7.114964 | -0.4153071 | 3.953287 | 0.02810759 | 0.7666488
85.44544 | 11.3388 | 11.81228 | 7.115786 | -0.4734787 | 3.909329 | 0.0280462 | 0.7591173
85.45544 | 11.2472 | 11.76147 | 7.116602 | -0.5142696 | 3.865192 | 0.02798502 | 0.75169
85.46543 | 11.1473 | 11.71067 | 7.117412 | -0.5633746 | 3.820962 | 0.02792409 | 0.7443765
85.47543 | 11.0545 | 11.65984 | 7.118217 | -0.6053369 | 3.776592 | 0.02786331 | 0.7371648
85.48543 | 10.9555 | 11.60905 | 7.119015 | -0.6535484 | 3.732166 | 0.02780272 | 0.7300642
85.49543 | 10.8625 | 11.55835 | 7.119808 | -0.6958488 | 3.687722 | 0.02774233 | 0.7230765
85.50543 | 10.7741 | 11.50778 | 7.120595 | -0.7336764 | 3.643296 | 0.02768213 | 0.7162035
85.51543 | 10.6953 | 11.45737 | 7.121375 | -0.7620674 | 3.598924 | 0.02762213 | 0.7094466
85.52542 | 10.606 | 11.40721 | 7.122148 | -0.8012058 | 3.554682 | 0.02756238 | 0.7028133
85.53542 | 10.5287 | 11.35723 | 7.122916 | -0.828527 | 3.510516 | 0.02750277 | 0.6962918
85.54542 | 10.4506 | 11.30751 | 7.123677 | -0.8569109 | 3.466501 | 0.02744335 | 0.6898894
85.55542 | 10.3696 | 11.25809 | 7.124432 | -0.8884877 | 3.422664 | 0.02738412 | 0.683607
85.56542 | 10.3 | 11.20899 | 7.125181 | -0.9089854 | 3.379034 | 0.02732508 | 0.677445
85.57541 | 10.228 | 11.16028 | 7.125922 | -0.9322777 | 3.33568 | 0.02726628 | 0.6714095
85.58541 | 10.1536 | 11.11189 | 7.126657 | -0.958294 | 3.29254 | 0.02720761 | 0.6654891
85.59541 | 10.0836 | 11.06391 | 7.127386 | -0.9803054 | 3.24968 | 0.02714913 | 0.6596899
85.60541 | 10.0206 | 11.01633 | 7.128108 | -0.9957333 | 3.207123 | 0.02709084 | 0.6540119
85.61541 | 9.9517 | 10.9692 | 7.128823 | -1.017498 | 3.164888 | 0.02703273 | 0.6484548
85.62541 | 9.899 | 10.92252 | 7.129531 | -1.023518 | 3.122994 | 0.0269748 | 0.6430186
85.6354 | 9.8285 | 10.87636 | 7.130231 | -1.047855 | 3.081499 | 0.02691712 | 0.6377079
85.6454 | 9.7675 | 10.83064 | 7.130926 | -1.063135 | 3.040338 | 0.02685955 | 0.6325121
85.6554 | 9.712 | 10.78542 | 7.131613 | -1.073418 | 2.999567 | 0.02680217 | 0.6274359
85.6654 | 9.6551 | 10.74072 | 7.132292 | -1.085616 | 2.9592 | 0.02674497 | 0.6224786
85.6754 | 9.6051 | 10.69654 | 7.132965 | -1.091441 | 2.919248 | 0.02668795 | 0.6176398
85.68539 | 9.5549 | 10.65295 | 7.13363 | -1.098052 | 2.879768 | 0.02663116 | 0.6129231
85.69539 | 9.4971 | 10.60986 | 7.134287 | -1.112761 | 2.84068 | 0.02657449 | 0.6083187
85.70539 | 9.4515 | 10.56732 | 7.134938 | -1.115825 | 2.802038 | 0.026518 | 0.6038303
85.71539 | 9.4054 | 10.52535 | 7.135581 | -1.119951 | 2.763851 | 0.02646168 | 0.5994572
85.72539 | 9.3592 | 10.48395 | 7.136216 | -1.124746 | 2.726125 | 0.02640554 | 0.5951985
85.73539 | 9.3241 | 10.44311 | 7.136844 | -1.119014 | 2.688867 | 0.02634957 | 0.5910531
85.74538 | 9.2777 | 10.4029 | 7.137463 | -1.125199 | 2.652118 | 0.02629382 | 0.5870241
85.75538 | 9.2447 | 10.36323 | 7.138075 | -1.118525 | 2.615809 | 0.0262382 | 0.5831025
85.76538 | 9.2041 | 10.32414 | 7.13868 | -1.120035 | 2.579981 | 0.02618274 | 0.5792914
85.77538 | 9.1685 | 10.28563 | 7.139276 | -1.11713 | 2.544637 | 0.02612746 | 0.5755896
85.78538 | 9.1276 | 10.24771 | 7.139865 | -1.120112 | 2.509779 | 0.02607234 | 0.5719962
85.79537 | 9.1029 | 10.21042 | 7.140444 | -1.107516 | 2.475441 | 0.02601745 | 0.5685135
85.80537 | 9.0666 | 10.17367 | 7.141016 | -1.10707 | 2.441557 | 0.02596267 | 0.5651335
85.81537 | 9.0358 | 10.13751 | 7.14158 | -1.101708 | 2.408161 | 0.02590806 | 0.5618586
85.82537 | 9.0048 | 10.10193 | 7.142136 | -1.09713 | 2.375253 | 0.02585361 | 0.5586877
85.83537 | 8.9765 | 10.06693 | 7.142683 | -1.090434 | 2.342832 | 0.02579933 | 0.5556198
85.84537 | 8.9463 | 10.03252 | 7.143222 | -1.086217 | 2.310896 | 0.02574521 | 0.5526538
85.85536 | 8.9137 | 9.998708 | 7.143752 | -1.085008 | 2.279474 | 0.02569131 | 0.5497913
85.86536 | 8.8954 | 9.965439 | 7.144273 | -1.070039 | 2.248502 | 0.02563752 | 0.5470256
85.87536 | 8.8643 | 9.932738 | 7.144787 | -1.068438 | 2.218009 | 0.02558389 | 0.5443585
85.88536 | 8.8483 | 9.900602 | 7.145291 | -1.052302 | 2.187991 | 0.02553043 | 0.5417889
85.89536 | 8.8247 | 9.869025 | 7.145786 | -1.044325 | 2.158446 | 0.02547712 | 0.5393157
85.90535 | 8.7917 | 9.838034 | 7.146273 | -1.046334 | 2.129397 | 0.02542403 | 0.5369403
85.91535 | 8.7702 | 9.807562 | 7.14675 | -1.037362 | 2.100784 | 0.02537104 | 0.5346568
85.92535 | 8.7548 | 9.777635 | 7.147219 | -1.022835 | 2.072631 | 0.02531822 | 0.5324667
85.93535 | 8.7328 | 9.748247 | 7.147678 | -1.015447 | 2.044934 | 0.02526555 | 0.5303688
85.94535 | 8.7201 | 9.719392 | 7.148129 | -0.9992924 | 2.017688 | 0.02521304 | 0.5283623
85.95535 | 8.6969 | 9.691066 | 7.14857 | -0.9941657 | 1.990889 | 0.02516068 | 0.5264461
85.96534 | 8.6781 | 9.663297 | 7.149001 | -0.9851971 | 1.964566 | 0.02510854 | 0.524621
85.97534 | 8.6581 | 9.636007 | 7.149424 | -0.9779068 | 1.938644 | 0.02505649 | 0.5228825
85.98534 | 8.6394 | 9.609226 | 7.149837 | -0.9698255 | 1.913153 | 0.02500462 | 0.5212314
85.99534 | 8.6207 | 9.582947 | 7.15024 | -0.962247 | 1.888087 | 0.02495288 | 0.5196668
86.00534 | 8.6028 | 9.557165 | 7.150634 | -0.9543648 | 1.863442 | 0.0249013 | 0.518188
86.01533 | 8.5958 | 9.531897 | 7.151017 | -0.9360965 | 1.839235 | 0.02484992 | 0.5167947
86.02533 | 8.5716 | 9.507087 | 7.151392 | -0.9354868 | 1.815412 | 0.02479865 | 0.5154844
86.03533 | 8.5555 | 9.482754 | 7.151756 | -0.9272541 | 1.791993 | 0.02474753 | 0.5142573
86.04533 | 8.5355 | 9.458891 | 7.15211 | -0.9233914 | 1.768972 | 0.02469656 | 0.5131124
86.05533 | 8.5202 | 9.435492 | 7.152455 | -0.9152922 | 1.746342 | 0.02464574 | 0.5120491
86.06533 | 8.5003 | 9.41255 | 7.152789 | -0.9122498 | 1.724099 | 0.02459507 | 0.5110666
86.07532 | 8.4881 | 9.390079 | 7.153113 | -0.9019795 | 1.702257 | 0.02454461 | 0.510165
86.08532 | 8.4709 | 9.368031 | 7.153427 | -0.8971305 | 1.680767 | 0.02449425 | 0.5093418
86.09532 | 8.4507 | 9.346419 | 7.153731 | -0.8957188 | 1.659647 | 0.02444402 | 0.5085973
86.10532 | 8.4343 | 9.325238 | 7.154024 | -0.8909379 | 1.638889 | 0.02439395 | 0.5079309
86.11532 | 8.4245 | 9.304481 | 7.154306 | -0.8799808 | 1.618488 | 0.02434403 | 0.5073419
86.12531 | 8.4095 | 9.284161 | 7.154578 | -0.8746614 | 1.598459 | 0.0242943 | 0.5068303
86.13531 | 8.4028 | 9.264233 | 7.15484 | -0.8614332 | 1.578754 | 0.02424467 | 0.5063944
86.14531 | 8.3868 | 9.24471 | 7.155091 | -0.8579102 | 1.55939 | 0.02419519 | 0.5060344
86.15531 | 8.3676 | 9.225586 | 7.15533 | -0.857986 | 1.54036 | 0.02414586 | 0.5057496
86.16531 | 8.3605 | 9.206855 | 7.15556 | -0.8463546 | 1.521659 | 0.02409667 | 0.5055398
86.17531 | 8.3488 | 9.18851 | 7.155778 | -0.83971 | 1.50328 | 0.02404763 | 0.5054045
86.1853 | 8.3424 | 9.170564 | 7.155985 | -0.8281638 | 1.485237 | 0.02399878 | 0.5053437
86.1953 | 8.3336 | 9.152974 | 7.15618 | -0.8193744 | 1.467488 | 0.02395003 | 0.5053562
86.2053 | 8.3199 | 9.135754 | 7.156365 | -0.8158538 | 1.450045 | 0.02390142 | 0.5054421
86.2153 | 8.3128 | 9.118897 | 7.156539 | -0.8060967 | 1.432904 | 0.02385295 | 0.5056012
86.2253 | 8.3055 | 9.102397 | 7.156701 | -0.7968974 | 1.416059 | 0.02380463 | 0.5058333
86.23529 | 8.2922 | 9.086266 | 7.156851 | -0.7940657 | 1.39952 | 0.02375649 | 0.5061379
86.24529 | 8.285 | 9.070465 | 7.15699 | -0.785465 | 1.383251 | 0.02370846 | 0.5065154
86.25529 | 8.2747 | 9.055006 | 7.157118 | -0.7803058 | 1.367262 | 0.02366056 | 0.5069654
86.26529 | 8.2674 | 9.039883 | 7.157233 | -0.7724828 | 1.351549 | 0.02361281 | 0.5074879
86.27529 | 8.2629 | 9.025091 | 7.157337 | -0.762191 | 1.336106 | 0.0235652 | 0.5080829
86.28529 | 8.2553 | 9.010625 | 7.157429 | -0.7553255 | 1.320928 | 0.02351773 | 0.5087503
86.29528 | 8.2426 | 8.996495 | 7.15751 | -0.7538948 | 1.306025 | 0.02347046 | 0.5094893
86.30528 | 8.2409 | 8.982667 | 7.157578 | -0.7417668 | 1.291364 | 0.02342328 | 0.5103018
86.31528 | 8.2324 | 8.969151 | 7.157634 | -0.7367507 | 1.276954 | 0.02337623 | 0.5111871
86.32528 | 8.2315 | 8.955942 | 7.157677 | -0.7244419 | 1.26279 | 0.02332933 | 0.5121453
86.33528 | 8.225 | 8.943036 | 7.157709 | -0.7180361 | 1.248868 | 0.02328257 | 0.5131766
86.34527 | 8.2154 | 8.930441 | 7.157728 | -0.715041 | 1.235197 | 0.02323598 | 0.5142802
86.35527 | 8.2142 | 8.918128 | 7.157735 | -0.7039277 | 1.221745 | 0.0231895 | 0.5154585
86.36527 | 8.2093 | 8.906105 | 7.157729 | -0.6968048 | 1.208522 | 0.02314315 | 0.5167109
86.37527 | 8.2053 | 8.894368 | 7.15771 | -0.6890679 | 1.195523 | 0.02309694 | 0.5180376
86.38527 | 8.2003 | 8.882913 | 7.157679 | -0.6826135 | 1.182744 | 0.02305088 | 0.5194392
86.39527 | 8.194 | 8.871737 | 7.157635 | -0.6777374 | 1.170181 | 0.02300496 | 0.520916
86.40526 | 8.194 | 8.860847 | 7.157578 | -0.6668468 | 1.157842 | 0.02295922 | 0.522467
86.41526 | 8.1927 | 8.850217 | 7.157509 | -0.6575166 | 1.145699 | 0.02291356 | 0.5240957
86.42526 | 8.1815 | 8.839854 | 7.157426 | -0.6583541 | 1.133759 | 0.02286806 | 0.5258012
86.43526 | 8.1788 | 8.829756 | 7.15733 | -0.6509561 | 1.12202 | 0.02282268 | 0.5275841
86.44526 | 8.1801 | 8.819919 | 7.15722 | -0.639819 | 1.110476 | 0.02277745 | 0.529445
86.45525 | 8.1769 | 8.810349 | 7.157098 | -0.633449 | 1.099136 | 0.02273239 | 0.5313827
86.46525 | 8.1702 | 8.801024 | 7.156962 | -0.6308244 | 1.087974 | 0.02268743 | 0.5334016
86.47525 | 8.1667 | 8.791952 | 7.156812 | -0.6252516 | 1.076996 | 0.02264261 | 0.5355006
86.48525 | 8.1595 | 8.783128 | 7.156649 | -0.6236278 | 1.0662 | 0.02259793 | 0.5376804
86.49525 | 8.1634 | 8.77455 | 7.156472 | -0.61115 | 1.055582 | 0.02255338 | 0.5399419
86.50525 | 8.1525 | 8.766216 | 7.156282 | -0.6137156 | 1.045139 | 0.02250897 | 0.5422858
86.51524 | 8.1541 | 8.75813 | 7.156078 | -0.6040298 | 1.034877 | 0.02246475 | 0.5447106
86.52524 | 8.1463 | 8.750274 | 7.155859 | -0.6039743 | 1.024773 | 0.02242062 | 0.5472219
86.53524 | 8.1448 | 8.742654 | 7.155627 | -0.5978544 | 1.014833 | 0.02237662 | 0.5498182
86.54524 | 8.1383 | 8.735268 | 7.15538 | -0.5969678 | 1.005054 | 0.02233276 | 0.5525005
86.55524 | 8.131 | 8.728112 | 7.15512 | -0.5971124 | 0.9954341 | 0.02228904 | 0.5552697
86.56523 | 8.1245 | 8.721192 | 7.154845 | -0.5966925 | 0.9859782 | 0.02224549 | 0.5581239
86.57523 | 8.1247 | 8.714492 | 7.154555 | -0.5897924 | 0.9766651 | 0.02220205 | 0.5610698
86.58523 | 8.1211 | 8.708017 | 7.154252 | -0.586917 | 0.9675012 | 0.02215873 | 0.5641055
86.59523 | 8.1129 | 8.701764 | 7.153933 | -0.5888642 | 0.9584835 | 0.02211556 | 0.5672321
86.60523 | 8.1103 | 8.695732 | 7.1536 | -0.5854321 | 0.949609 | 0.02207253 | 0.5704506
86.61523 | 8.1043 | 8.689919 | 7.153252 | -0.5856188 | 0.9408751 | 0.02202962 | 0.5737621
86.62522 | 8.0987 | 8.684328 | 7.15289 | -0.585628 | 0.9322872 | 0.0219869 | 0.5771643
86.63522 | 8.0919 | 8.678947 | 7.152512 | -0.5870467 | 0.9238257 | 0.02194428 | 0.5806648
86.64522 | 8.0877 | 8.673779 | 7.152119 | -0.5860791 | 0.9154965 | 0.02190178 | 0.5842616
86.65522 | 8.0794 | 8.668823 | 7.151711 | -0.5894233 | 0.9072968 | 0.02185943 | 0.5879557
86.66522 | 8.0822 | 8.664078 | 7.151288 | -0.5818778 | 0.8992242 | 0.02181721 | 0.5917482
86.67521 | 8.0772 | 8.659545 | 7.15085 | -0.5823455 | 0.8912837 | 0.02177517 | 0.5956365
86.68521 | 8.0689 | 8.655216 | 7.150396 | -0.5863158 | 0.8834573 | 0.02173322 | 0.599629
86.69521 | 8.0726 | 8.651092 | 7.149927 | -0.578492 | 0.8757503 | 0.02169142 | 0.6037232
86.70521 | 8.0656 | 8.647173 | 7.149442 | -0.5815726 | 0.8681605 | 0.02164975 | 0.6079204
86.71521 | 8.0617 | 8.643456 | 7.148941 | -0.5817561 | 0.8606852 | 0.02160821 | 0.6122213
86.72521 | 8.0559 | 8.639941 | 7.148425 | -0.5840412 | 0.8533222 | 0.0215668 | 0.6166271
86.7352 | 8.0594 | 8.63663 | 7.147893 | -0.5772298 | 0.8460765 | 0.02152559 | 0.6211345
86.7452 | 8.0568 | 8.633514 | 7.147345 | -0.5767138 | 0.8389311 | 0.02148446 | 0.6257533
86.7552 | 8.0551 | 8.630595 | 7.146781 | -0.5754954 | 0.8318912 | 0.02144346 | 0.6304801
86.7652 | 8.0631 | 8.627873 | 7.1462 | -0.5647733 | 0.8249546 | 0.02140261 | 0.635316
86.7752 | 8.0635 | 8.625346 | 7.145603 | -0.5618463 | 0.8181192 | 0.02136188 | 0.640262
86.78519 | 8.0592 | 8.623015 | 7.144991 | -0.5638151 | 0.8113892 | 0.02132134 | 0.6453139
86.79519 | 8.0595 | 8.620874 | 7.144361 | -0.5613742 | 0.8047497 | 0.02128088 | 0.6504825
86.80519 | 8.0571 | 8.618924 | 7.143715 | -0.5618243 | 0.7982051 | 0.02124057 | 0.6557638
86.81519 | 8.0683 | 8.617164 | 7.143052 | -0.5488643 | 0.7917534 | 0.02120039 | 0.6611586
86.82519 | 8.0692 | 8.615593 | 7.142372 | -0.5463928 | 0.7853925 | 0.02116034 | 0.6666676
86.83519 | 8.0688 | 8.614209 | 7.141676 | -0.5454086 | 0.7791208 | 0.02112042 | 0.6722915
86.84518 | 8.0737 | 8.613011 | 7.140963 | -0.5393111 | 0.7729423 | 0.02108068 | 0.678025
86.85518 | 8.0726 | 8.611997 | 7.140233 | -0.5393969 | 0.7668429 | 0.02104104 | 0.6838804
86.86518 | 8.0726 | 8.611166 | 7.139485 | -0.5385657 | 0.7608268 | 0.02100153 | 0.6898524
86.87518 | 8.0773 | 8.610516 | 7.13872 | -0.533216 | 0.7548924 | 0.02096215 | 0.6959413
86.88518 | 8.0778 | 8.610046 | 7.137938 | -0.5322461 | 0.7490379 | 0.02092289 | 0.7021474
86.89517 | 8.0741 | 8.609755 | 7.137139 | -0.5356549 | 0.7432672 | 0.02088381 | 0.7084648
86.90517 | 8.0834 | 8.60964 | 7.136322 | -0.5262398 | 0.7375673 | 0.02084483 | 0.7149058
86.91517 | 8.0758 | 8.6097 | 7.135487 | -0.5338998 | 0.7319424 | 0.02080597 | 0.7214644
86.92517 | 8.0824 | 8.609933 | 7.134634 | -0.5275328 | 0.7263908 | 0.02076725 | 0.7281404
86.93517 | 8.0732 | 8.610337 | 7.133764 | -0.537137 | 0.720911 | 0.02072865 | 0.7349335
86.94517 | 8.0809 | 8.61091 | 7.132875 | -0.5300103 | 0.7155013 | 0.02069019 | 0.7418433
86.95516 | 8.0704 | 8.61165 | 7.13197 | -0.54125 | 0.7101658 | 0.02065191 | 0.7488624
86.96516 | 8.073 | 8.612555 | 7.131045 | -0.5395548 | 0.7048921 | 0.02061371 | 0.7560037
86.97516 | 8.0744 | 8.613622 | 7.130102 | -0.539222 | 0.6996843 | 0.02057562 | 0.7632597
86.98516 | 8.0738 | 8.614849 | 7.129141 | -0.5410491 | 0.694541 | 0.02053765 | 0.7706292
86.99516 | 8.0774 | 8.616233 | 7.128161 | -0.5388333 | 0.6894609 | 0.02049985 | 0.778111
87.00515 | 8.0739 | 8.61777 | 7.127164 | -0.5438702 | 0.6844475 | 0.02046216 | 0.7856963
87.01515 | 8.0699 | 8.61946 | 7.126147 | -0.54956 | 0.6794898 | 0.02042459 | 0.7933982
87.02515 | 8.0643 | 8.621298 | 7.125112 | -0.5569978 | 0.6745915 | 0.02038713 | 0.8012076
87.03515 | 8.0705 | 8.62328 | 7.124057 | -0.5527805 | 0.6697513 | 0.0203498 | 0.8091224
87.04515 | 8.0729 | 8.625404 | 7.122983 | -0.5525044 | 0.6649681 | 0.02031259 | 0.8171403
87.05515 | 8.0637 | 8.627666 | 7.121891 | -0.5639659 | 0.6602409 | 0.02027551 | 0.8252587
87.06514 | 8.0736 | 8.630058 | 7.12078 | -0.5564585 | 0.6555729 | 0.02023858 | 0.8334669
87.07514 | 8.0768 | 8.632583 | 7.119649 | -0.5557825 | 0.6509541 | 0.02020173 | 0.8417777
87.08514 | 8.0692 | 8.635232 | 7.118498 | -0.5660315 | 0.646388 | 0.020165 | 0.8501801
87.09514 | 8.0663 | 8.638001 | 7.117328 | -0.5717006 | 0.6418736 | 0.02012838 | 0.8586702
87.10514 | 8.0576 | 8.640885 | 7.116139 | -0.583285 | 0.63741 | 0.02009187 | 0.8672443
87.11513 | 8.0646 | 8.643876 | 7.114931 | -0.5792763 | 0.6330003 | 0.02005551 | 0.8758898
87.12513 | 8.0618 | 8.646975 | 7.113701 | -0.5851751 | 0.6286354 | 0.02001922 | 0.884619
87.13513 | 8.059 | 8.650173 | 7.112452 | -0.5911727 | 0.6243184 | 0.01998306 | 0.8934189
87.14513 | 8.0653 | 8.653463 | 7.111183 | -0.5881631 | 0.6200486 | 0.01994701 | 0.9022842
87.15513 | 8.0651 | 8.65684 | 7.109894 | -0.59174 | 0.6158252 | 0.01991105 | 0.9112098
87.16513 | 8.0497 | 8.660297 | 7.108584 | -0.6105967 | 0.6116473 | 0.0198752 | 0.9201898
87.17512 | 8.0562 | 8.663822 | 7.107256 | -0.607622 | 0.6075182 | 0.01983952 | 0.9292084
87.18512 | 8.0312 | 8.667417 | 7.105906 | -0.6362175 | 0.6034291 | 0.01980388 | 0.938279
87.19512 | 8.0491 | 8.671072 | 7.104535 | -0.6219716 | 0.5993833 | 0.01976835 | 0.9473853
87.20512 | 8.0399 | 8.674776 | 7.103143 | -0.6348762 | 0.5953801 | 0.01973291 | 0.9565202
87.21512 | 8.0519 | 8.678524 | 7.101731 | -0.6266235 | 0.5914189 | 0.01969757 | 0.9656765
87.22511 | 8.0416 | 8.682302 | 7.100299 | -0.6407016 | 0.5875027 | 0.01966236 | 0.9748378
87.23511 | 8.0508 | 8.686109 | 7.098844 | -0.6353092 | 0.5836234 | 0.01962722 | 0.9840143
87.24511 | 8.037 | 8.689934 | 7.097369 | -0.652934 | 0.579784 | 0.01959217 | 0.9931889
87.25511 | 8.0431 | 8.693767 | 7.095872 | -0.6506668 | 0.5759842 | 0.0195572 | 1.002353
87.26511 | 8.0158 | 8.697599 | 7.094354 | -0.6817986 | 0.5722232 | 0.01952233 | 1.011499
87.27511 | 8.0558 | 8.70142 | 7.092815 | -0.6456197 | 0.5685005 | 0.01948755 | 1.020617
87.2851 | 8.0391 | 8.705218 | 7.091255 | -0.666118 | 0.56482 | 0.01945289 | 1.02969
87.2951 | 8.0408 | 8.708989 | 7.089672 | -0.668189 | 0.5611722 | 0.01941827 | 1.038726
87.3051 | 8.0397 | 8.71272 | 7.088068 | -0.6730202 | 0.5575611 | 0.01938374 | 1.047707
87.3151 | 8.0576 | 8.716401 | 7.086442 | -0.6588014 | 0.5539863 | 0.01934928 | 1.056624
87.3251 | 8.0322 | 8.720022 | 7.084793 | -0.6878216 | 0.5504464 | 0.0193149 | 1.065467
87.33509 | 8.0342 | 8.723569 | 7.083124 | -0.6893691 | 0.546946 | 0.01928063 | 1.074218
87.34509 | 8.0159 | 8.72704 | 7.081431 | -0.7111404 | 0.5434778 | 0.0192464 | 1.082885
87.35509 | 8.0405 | 8.73042 | 7.079716 | -0.6899202 | 0.5400431 | 0.01921224 | 1.091449
87.36509 | 8.0255 | 8.733699 | 7.077979 | -0.708199 | 0.5366424 | 0.01917815 | 1.0999
87.37509 | 8.0299 | 8.736867 | 7.076218 | -0.7069669 | 0.5332752 | 0.01914413 | 1.108229
87.38509 | 8.0282 | 8.739914 | 7.074435 | -0.7117138 | 0.5299412 | 0.01911018 | 1.116427
87.39508 | 8.0222 | 8.742827 | 7.072632 | -0.7206271 | 0.5266434 | 0.01907632 | 1.124476
87.40508 | 8.0144 | 8.745602 | 7.070803 | -0.7312024 | 0.5233742 | 0.01904249 | 1.132383
87.41508 | 8.0187 | 8.748228 | 7.068951 | -0.7295277 | 0.5201371 | 0.01900872 | 1.140131
87.42508 | 7.9945 | 8.750694 | 7.067076 | -0.7561935 | 0.5169315 | 0.018975 | 1.147711
87.43508 | 8.0146 | 8.752991 | 7.065178 | -0.7383909 | 0.5137572 | 0.01894135 | 1.155114
87.44507 | 8.0112 | 8.755109 | 7.063259 | -0.7439089 | 0.5106168 | 0.01890778 | 1.162326
87.45507 | 8.003 | 8.757044 | 7.061314 | -0.7540438 | 0.5075038 | 0.01887423 | 1.169352
87.46507 | 8.0045 | 8.758785 | 7.059345 | -0.7542853 | 0.5044209 | 0.01884072 | 1.176179
87.47507 | 8.0029 | 8.760326 | 7.057353 | -0.7574256 | 0.5013679 | 0.01880727 | 1.182798
87.48507 | 7.9981 | 8.761658 | 7.055336 | -0.7635577 | 0.4983443 | 0.01877386 | 1.189203
87.49507 | 7.9913 | 8.762775 | 7.053296 | -0.7714746 | 0.4953499 | 0.0187405 | 1.195388
87.50506 | 7.9939 | 8.76367 | 7.051234 | -0.7697695 | 0.4923872 | 0.01870722 | 1.201341
87.51506 | 7.9876 | 8.764338 | 7.049145 | -0.7767384 | 0.4894502 | 0.01867394 | 1.207069
87.52506 | 7.9926 | 8.764775 | 7.047033 | -0.7721746 | 0.4865412 | 0.0186407 | 1.21256
87.53506 | 7.9854 | 8.764974 | 7.044895 | -0.7795737 | 0.4836602 | 0.0186075 | 1.217811
87.54506 | 7.9863 | 8.764931 | 7.042734 | -0.7786313 | 0.4808068 | 0.01857434 | 1.222817
87.55505 | 7.9847 | 8.764644 | 7.040549 | -0.779944 | 0.4779834 | 0.01854124 | 1.22757
87.56505 | 7.9881 | 8.764108 | 7.038338 | -0.7760081 | 0.4751842 | 0.01850815 | 1.232078
87.57505 | 7.9844 | 8.763321 | 7.036102 | -0.778921 | 0.4724117 | 0.01847509 | 1.236333
87.58505 | 7.9742 | 8.762281 | 7.03384 | -0.7880805 | 0.4696655 | 0.01844206 | 1.240333
87.59505 | 7.9758 | 8.760985 | 7.031554 | -0.7851851 | 0.4669455 | 0.01840906 | 1.244077
87.60505 | 7.9769 | 8.759434 | 7.029242 | -0.7825337 | 0.4642512 | 0.01837608 | 1.247565
87.61504 | 7.988 | 8.757628 | 7.026907 | -0.7696278 | 0.4615852 | 0.01834317 | 1.250792
87.62504 | 7.9751 | 8.755563 | 7.024544 | -0.7804633 | 0.4589416 | 0.01831025 | 1.253767
87.63504 | 7.9793 | 8.753243 | 7.022156 | -0.7739425 | 0.456323 | 0.01827735 | 1.256486
87.64504 | 7.9801 | 8.750666 | 7.019742 | -0.7705664 | 0.4537291 | 0.01824448 | 1.258951
87.65504 | 7.9919 | 8.747836 | 7.017302 | -0.7559361 | 0.4511596 | 0.01821163 | 1.261163
87.66503 | 7.9793 | 8.744757 | 7.014838 | -0.7654569 | 0.4486166 | 0.01817883 | 1.263124
87.67503 | 7.9764 | 8.741425 | 7.012346 | -0.7650248 | 0.4460949 | 0.01814602 | 1.264838
87.68503 | 7.9902 | 8.737845 | 7.009827 | -0.747645 | 0.4435968 | 0.01811322 | 1.266308
87.69503 | 7.9948 | 8.73402 | 7.007282 | -0.7392195 | 0.4411221 | 0.01808045 | 1.267535
87.70503 | 7.995 | 8.729955 | 7.004711 | -0.7349547 | 0.4386703 | 0.01804769 | 1.268526
87.71503 | 7.996 | 8.725654 | 7.002113 | -0.7296545 | 0.4362412 | 0.01801494 | 1.269286
87.72502 | 8.0046 | 8.721124 | 6.99949 | -0.716524 | 0.4338371 | 0.01798224 | 1.269814
87.73502 | 8.0104 | 8.71636 | 6.996839 | -0.7059602 | 0.4314527 | 0.01794953 | 1.270119
87.74502 | 8.0044 | 8.711372 | 6.99416 | -0.7069724 | 0.4290903 | 0.01791682 | 1.270205
87.75502 | 8.016 | 8.706165 | 6.991454 | -0.6901653 | 0.4267496 | 0.01788413 | 1.270078
87.76502 | 8.0142 | 8.700744 | 6.988721 | -0.6865443 | 0.4244303 | 0.01785144 | 1.269742
87.77501 | 8.02 | 8.69512 | 6.985963 | -0.67512 | 0.4221344 | 0.0178188 | 1.269204
87.78501 | 8.0252 | 8.689287 | 6.983175 | -0.6640875 | 0.4198572 | 0.01778614 | 1.26847
87.79501 | 8.0194 | 8.683258 | 6.980359 | -0.6638575 | 0.4176006 | 0.01775348 | 1.267545
87.80501 | 8.0275 | 8.677036 | 6.977515 | -0.6495363 | 0.4153645 | 0.01772083 | 1.266436
87.81501 | 8.0221 | 8.67063 | 6.974644 | -0.6485299 | 0.4131485 | 0.01768819 | 1.265149
87.82501 | 8.0233 | 8.664044 | 6.971744 | -0.6407444 | 0.4109525 | 0.01765555 | 1.263692
87.835 | 8.0186 | 8.657293 | 6.968819 | -0.6386932 | 0.4087783 | 0.01762295 | 1.262073
87.845 | 8.0223 | 8.650369 | 6.965863 | -0.6280692 | 0.4066214 | 0.01759032 | 1.260294
87.855 | 8.0167 | 8.643285 | 6.962879 | -0.6265854 | 0.4044836 | 0.01755769 | 1.258365
87.865 | 8.0128 | 8.636049 | 6.959866 | -0.6232485 | 0.4023649 | 0.01752507 | 1.256293
87.875 | 8.0142 | 8.628665 | 6.956824 | -0.6144654 | 0.4002649 | 0.01749245 | 1.254084
87.88499 | 7.9981 | 8.62115 | 6.953757 | -0.62305 | 0.3981854 | 0.01745986 | 1.251748
87.89499 | 8.0107 | 8.613494 | 6.950657 | -0.6027943 | 0.3961221 | 0.01742724 | 1.249288
87.90499 | 7.9906 | 8.605712 | 6.947528 | -0.6151125 | 0.3940769 | 0.01739462 | 1.246712
87.91499 | 7.9865 | 8.597811 | 6.944371 | -0.6113112 | 0.3920496 | 0.017362 | 1.244029
87.92499 | 7.9867 | 8.589797 | 6.941184 | -0.6030972 | 0.3900399 | 0.01732938 | 1.241244
87.93498 | 7.9861 | 8.581686 | 6.93797 | -0.5955855 | 0.3880497 | 0.01729679 | 1.238369
87.94498 | 7.978 | 8.573467 | 6.934724 | -0.5954665 | 0.3860745 | 0.01726417 | 1.235404
87.95498 | 7.9766 | 8.565155 | 6.931448 | -0.5885549 | 0.3841163 | 0.01723154 | 1.232359
87.96498 | 7.9659 | 8.556758 | 6.928142 | -0.5908576 | 0.3821748 | 0.01719891 | 1.229242
87.97498 | 7.9593 | 8.548281 | 6.924806 | -0.5889808 | 0.3802499 | 0.01716628 | 1.226058
87.98498 | 7.9612 | 8.539732 | 6.92144 | -0.5785315 | 0.3783414 | 0.01713364 | 1.222816
87.99497 | 7.9499 | 8.531125 | 6.918047 | -0.5812245 | 0.3764508 | 0.01710103 | 1.219525
88.00497 | 7.9653 | 8.522449 | 6.914621 | -0.5571493 | 0.3745744 | 0.01706839 | 1.216186
88.01497 | 7.9511 | 8.513721 | 6.911163 | -0.5626207 | 0.3727137 | 0.01703574 | 1.212808
88.02497 | 7.9474 | 8.504945 | 6.907675 | -0.557545 | 0.3708686 | 0.01700309 | 1.209398
88.03497 | 7.9534 | 8.496128 | 6.904157 | -0.5427284 | 0.3690388 | 0.01697043 | 1.205963
88.04496 | 7.9495 | 8.487286 | 6.90061 | -0.5377858 | 0.3672261 | 0.01693779 | 1.202512
88.05496 | 7.944 | 8.478406 | 6.89703 | -0.5344058 | 0.3654265 | 0.01690513 | 1.199045
88.06496 | 7.9446 | 8.469503 | 6.893417 | -0.5249031 | 0.3636418 | 0.01687245 | 1.195571
88.07496 | 7.955 | 8.460584 | 6.889774 | -0.5055835 | 0.3618718 | 0.01683977 | 1.192098
88.08496 | 7.9507 | 8.451653 | 6.886099 | -0.5009529 | 0.3601162 | 0.01680708 | 1.18863
88.09496 | 7.9472 | 8.442717 | 6.882393 | -0.4955169 | 0.358375 | 0.01677439 | 1.185175
88.10495 | 7.9585 | 8.43379 | 6.878658 | -0.4752899 | 0.3566496 | 0.01674173 | 1.181741
88.11495 | 7.9496 | 8.42486 | 6.874888 | -0.4752597 | 0.3549364 | 0.01670903 | 1.178327
88.12495 | 7.9561 | 8.415941 | 6.871085 | -0.4598406 | 0.3532371 | 0.01667632 | 1.174942
88.13495 | 7.9569 | 8.407038 | 6.867251 | -0.4501379 | 0.3515514 | 0.01664361 | 1.171592
88.14495 | 7.9567 | 8.398157 | 6.863384 | -0.4414568 | 0.3498793 | 0.0166109 | 1.168283
88.15494 | 7.9513 | 8.389311 | 6.859489 | -0.438011 | 0.348222 | 0.01657821 | 1.165022
88.16494 | 7.9575 | 8.380488 | 6.855557 | -0.422988 | 0.3465764 | 0.01654549 | 1.16181
88.17494 | 7.9613 | 8.371702 | 6.851592 | -0.4104016 | 0.3449437 | 0.01651276 | 1.158653
88.18494 | 7.9521 | 8.362956 | 6.847594 | -0.4108564 | 0.343324 | 0.01648004 | 1.155558
88.19494 | 7.9459 | 8.354257 | 6.843564 | -0.4083571 | 0.341717 | 0.01644731 | 1.152529
88.20494 | 7.9543 | 8.345608 | 6.8395 | -0.3913083 | 0.3401225 | 0.01641458 | 1.149571
88.21493 | 7.9502 | 8.337023 | 6.835407 | -0.3868229 | 0.3385421 | 0.01638188 | 1.146692
88.22493 | 7.9509 | 8.328488 | 6.831276 | -0.3775882 | 0.3369724 | 0.01634915 | 1.143891
88.23493 | 7.951 | 8.320017 | 6.827112 | -0.369017 | 0.335415 | 0.01631642 | 1.141174
88.24493 | 7.9484 | 8.311613 | 6.822914 | -0.3632135 | 0.3338695 | 0.01628369 | 1.138546
88.25493 | 7.9528 | 8.303282 | 6.818682 | -0.3504815 | 0.3323359 | 0.01625096 | 1.136013
88.26492 | 7.9454 | 8.295034 | 6.81442 | -0.3496338 | 0.3308161 | 0.01621827 | 1.133579
88.27492 | 7.9464 | 8.286857 | 6.81012 | -0.3404567 | 0.3293059 | 0.01618555 | 1.131245
88.28492 | 7.9516 | 8.278763 | 6.805786 | -0.3271626 | 0.3278072 | 0.01615284 | 1.129017
88.29492 | 7.9597 | 8.270755 | 6.801417 | -0.311055 | 0.3263199 | 0.01612013 | 1.126898
88.30492 | 7.9599 | 8.262838 | 6.797013 | -0.3029376 | 0.3248439 | 0.01608743 | 1.124893
88.31492 | 7.9594 | 8.255014 | 6.792575 | -0.2956136 | 0.3233789 | 0.01605474 | 1.123005
88.32491 | 7.9649 | 8.247295 | 6.788106 | -0.2823952 | 0.3219265 | 0.0160221 | 1.12124
88.33491 | 7.9694 | 8.239667 | 6.783598 | -0.2702675 | 0.3204834 | 0.01598943 | 1.119597
88.34491 | 7.971 | 8.232142 | 6.779055 | -0.2611424 | 0.3190511 | 0.01595677 | 1.11808
88.35491 | 7.9756 | 8.224723 | 6.774476 | -0.249123 | 0.3176294 | 0.01592412 | 1.116694
88.36491 | 7.979 | 8.217412 | 6.769862 | -0.2384119 | 0.3162181 | 0.01589149 | 1.115441
88.3749 | 7.9764 | 8.210219 | 6.765216 | -0.2338188 | 0.3148186 | 0.01585891 | 1.114325
88.3849 | 7.978 | 8.203132 | 6.760531 | -0.225132 | 0.313428 | 0.01582631 | 1.113347
88.3949 | 7.9856 | 8.196161 | 6.755809 | -0.210561 | 0.3120476 | 0.01579373 | 1.112511
88.4049 | 7.9789 | 8.189308 | 6.751051 | -0.210408 | 0.3106771 | 0.01576117 | 1.111819
88.4149 | 7.9831 | 8.182575 | 6.746257 | -0.1994751 | 0.3093165 | 0.01572863 | 1.111273
88.4249 | 7.9844 | 8.175964 | 6.741427 | -0.1915641 | 0.3079657 | 0.01569611 | 1.110876
88.43489 | 7.9787 | 8.169483 | 6.736565 | -0.1907829 | 0.3066257 | 0.01566365 | 1.110629
88.44489 | 7.9703 | 8.163121 | 6.731661 | -0.1928208 | 0.305294 | 0.01563118 | 1.110535
88.45489 | 7.9732 | 8.156886 | 6.726721 | -0.1836855 | 0.3039716 | 0.01559874 | 1.110595
88.46489 | 7.978 | 8.150778 | 6.721743 | -0.1727782 | 0.3026586 | 0.01556632 | 1.11081
88.47489 | 7.9669 | 8.1448 | 6.716728 | -0.1778998 | 0.3013546 | 0.01553393 | 1.111183
88.48488 | 7.9687 | 8.138957 | 6.711682 | -0.1702572 | 0.3000608 | 0.0155016 | 1.111713
88.49488 | 7.9721 | 8.133239 | 6.706592 | -0.1611393 | 0.2987747 | 0.01546927 | 1.112403
88.50488 | 7.9664 | 8.127653 | 6.701465 | -0.1612525 | 0.2974973 | 0.01543697 | 1.113253
88.51488 | 7.9596 | 8.122197 | 6.696301 | -0.1625971 | 0.2962284 | 0.01540469 | 1.114263
88.52488 | 7.9574 | 8.116873 | 6.691098 | -0.159473 | 0.294968 | 0.01537246 | 1.115434
88.53488 | 7.9557 | 8.11168 | 6.685857 | -0.1559801 | 0.2937159 | 0.01534025 | 1.116767
88.54487 | 7.9611 | 8.106623 | 6.680584 | -0.145523 | 0.2924732 | 0.01530811 | 1.118258
88.55487 | 7.9598 | 8.101691 | 6.675267 | -0.141891 | 0.2912372 | 0.01527597 | 1.119911
88.56487 | 7.9577 | 8.096888 | 6.669911 | -0.1391881 | 0.2900092 | 0.01524385 | 1.121724
88.57487 | 7.9532 | 8.092213 | 6.664516 | -0.1390133 | 0.2887888 | 0.01521178 | 1.123696
88.58487 | 7.9514 | 8.087665 | 6.659083 | -0.136265 | 0.287576 | 0.01517973 | 1.125826
88.59486 | 7.9546 | 8.083243 | 6.653616 | -0.1286427 | 0.2863718 | 0.01514774 | 1.128107
88.60486 | 7.9399 | 8.078942 | 6.648105 | -0.1390422 | 0.2851736 | 0.01511576 | 1.130548
88.61486 | 7.9557 | 8.074762 | 6.642554 | -0.1190621 | 0.2839826 | 0.0150838 | 1.133142
88.62486 | 7.9415 | 8.0707 | 6.636964 | -0.1292001 | 0.2827985 | 0.01505187 | 1.135886
88.63486 | 7.9618 | 8.066753 | 6.631334 | -0.1049533 | 0.2816211 | 0.01501997 | 1.138778
88.64486 | 7.943 | 8.062918 | 6.625665 | -0.1199184 | 0.2804504 | 0.0149881 | 1.141815
88.65485 | 7.9477 | 8.059196 | 6.619961 | -0.1114957 | 0.2792873 | 0.01495629 | 1.144991
88.66485 | 7.9478 | 8.055574 | 6.614211 | -0.1077737 | 0.2781293 | 0.01492446 | 1.148309
88.67485 | 7.9463 | 8.052052 | 6.608421 | -0.1057524 | 0.2769773 | 0.01489265 | 1.151761
88.68485 | 7.9456 | 8.048627 | 6.602591 | -0.103027 | 0.2758314 | 0.01486086 | 1.155344
88.69485 | 7.9463 | 8.045293 | 6.59672 | -0.09899287 | 0.2746911 | 0.01482908 | 1.159052
88.70484 | 7.9558 | 8.042048 | 6.590815 | -0.08624824 | 0.2735575 | 0.01479735 | 1.162879
88.71484 | 7.952 | 8.038881 | 6.584862 | -0.086881 | 0.2724282 | 0.01476559 | 1.166825
88.72484 | 7.946 | 8.035789 | 6.578869 | -0.08978875 | 0.2713041 | 0.01473384 | 1.170882
88.73484 | 7.9538 | 8.032765 | 6.572834 | -0.07896541 | 0.2701851 | 0.01470209 | 1.175044
88.74484 | 7.9502 | 8.029805 | 6.566758 | -0.0796047 | 0.2690709 | 0.01467033 | 1.179305
88.75484 | 7.9583 | 8.0269 | 6.56064 | -0.06859985 | 0.2679614 | 0.01463856 | 1.18366
88.76483 | 7.9554 | 8.024047 | 6.554487 | -0.0686467 | 0.2668575 | 0.01460682 | 1.188095
88.77483 | 7.9574 | 8.021232 | 6.548286 | -0.06383225 | 0.2657568 | 0.01457503 | 1.192614
88.78483 | 7.9546 | 8.018452 | 6.542043 | -0.06385179 | 0.2646602 | 0.01454321 | 1.197206
88.79483 | 7.9731 | 8.015697 | 6.535757 | -0.04259738 | 0.2635676 | 0.01451136 | 1.201861
88.80483 | 7.9599 | 8.012961 | 6.52943 | -0.05306105 | 0.2624787 | 0.01447948 | 1.206573
88.81482 | 7.9566 | 8.010237 | 6.523066 | -0.05363708 | 0.2613945 | 0.01444759 | 1.211329
88.82482 | 7.9633 | 8.007511 | 6.516653 | -0.04421144 | 0.2603126 | 0.01441562 | 1.21613
88.83482 | 7.96 | 8.004778 | 6.510197 | -0.04477801 | 0.2592339 | 0.0143836 | 1.220963
88.84482 | 7.9677 | 8.002028 | 6.503698 | -0.03432778 | 0.2581583 | 0.01435152 | 1.22582
88.85482 | 7.9649 | 7.999252 | 6.497156 | -0.03435159 | 0.2570856 | 0.01431938 | 1.23069
88.86482 | 7.9652 | 7.99644 | 6.490571 | -0.03124002 | 0.2560155 | 0.01428716 | 1.235567
88.87481 | 7.9705 | 7.993587 | 6.483949 | -0.02308665 | 0.254949 | 0.01425489 | 1.240434
88.88481 | 7.9616 | 7.990676 | 6.477276 | -0.02907585 | 0.2538838 | 0.01422251 | 1.245293
88.89481 | 7.9745 | 7.987701 | 6.47056 | -0.01320087 | 0.2528208 | 0.01419002 | 1.25013
88.90481 | 7.9752 | 7.984652 | 6.463799 | -0.009452035 | 0.2517597 | 0.01415743 | 1.254936
88.91481 | 7.9755 | 7.98152 | 6.456995 | -0.006019623 | 0.2507005 | 0.01412473 | 1.2597
88.9248 | 7.9763 | 7.978297 | 6.450153 | -0.001996947 | 0.2496439 | 0.01409194 | 1.264409
88.9348 | 7.9836 | 7.974968 | 6.443259 | 0.008632095 | 0.2485878 | 0.01405899 | 1.269062
88.9448 | 7.9854 | 7.971526 | 6.436321 | 0.0138741 | 0.2475331 | 0.01402591 | 1.273646
88.9548 | 7.9981 | 7.967961 | 6.429338 | 0.03013861 | 0.2464795 | 0.01399268 | 1.278151
88.9648 | 7.9939 | 7.964265 | 6.42231 | 0.02963532 | 0.245427 | 0.0139593 | 1.282569
88.9748 | 8.0069 | 7.960427 | 6.415237 | 0.0464735 | 0.2443753 | 0.01392575 | 1.286889
88.98479 | 7.9944 | 7.956442 | 6.408125 | 0.03795818 | 0.2433254 | 0.01389207 | 1.291099
88.99479 | 8.0138 | 7.952293 | 6.400961 | 0.06150682 | 0.242275 | 0.01385818 | 1.295199
89.00479 | 8.0097 | 7.947976 | 6.393751 | 0.06172396 | 0.241225 | 0.0138241 | 1.299176
89.01479 | 8.0083 | 7.943482 | 6.386495 | 0.06481824 | 0.2401753 | 0.01378982 | 1.303021
89.02479 | 8.0151 | 7.938802 | 6.379193 | 0.07629821 | 0.2391258 | 0.01375533 | 1.306727
89.03478 | 8.0228 | 7.933933 | 6.371853 | 0.08886681 | 0.2380772 | 0.01372067 | 1.310283
89.04478 | 8.0153 | 7.928859 | 6.364458 | 0.08644138 | 0.2370276 | 0.01368575 | 1.313687
89.05478 | 8.0097 | 7.923575 | 6.357017 | 0.08612464 | 0.2359777 | 0.0136506 | 1.31693
89.06478 | 8.0279 | 7.918076 | 6.349529 | 0.1098237 | 0.2349275 | 0.01361521 | 1.320004
89.07478 | 8.0136 | 7.912355 | 6.341994 | 0.1012451 | 0.2338767 | 0.01357957 | 1.322904
89.08478 | 8.0157 | 7.906405 | 6.334413 | 0.1092953 | 0.2328255 | 0.01354368 | 1.325623
89.09477 | 8.0287 | 7.900225 | 6.326791 | 0.1284746 | 0.2317745 | 0.01350756 | 1.328152
89.10477 | 8.0186 | 7.893801 | 6.319114 | 0.124799 | 0.2307217 | 0.01347114 | 1.330494
89.11477 | 8.0248 | 7.887131 | 6.31139 | 0.137669 | 0.229668 | 0.01343444 | 1.332638
89.12477 | 8.0216 | 7.880211 | 6.303618 | 0.141389 | 0.2286133 | 0.01339745 | 1.334582
89.13477 | 8.0439 | 7.873037 | 6.295798 | 0.1708631 | 0.2275575 | 0.01336016 | 1.336321
89.14476 | 8.0309 | 7.865612 | 6.287938 | 0.1652877 | 0.2265016 | 0.01332262 | 1.33785
89.15476 | 8.0398 | 7.857919 | 6.280021 | 0.1818806 | 0.2254434 | 0.01328473 | 1.33917
89.16476 | 8.0535 | 7.849962 | 6.272056 | 0.2035379 | 0.224384 | 0.01324653 | 1.340276
89.17476 | 8.0459 | 7.841738 | 6.264042 | 0.2041617 | 0.2233231 | 0.01320801 | 1.341165
89.18476 | 8.0574 | 7.833246 | 6.255979 | 0.2241543 | 0.2222609 | 0.01316916 | 1.341836
89.19476 | 8.0661 | 7.824483 | 6.247868 | 0.241617 | 0.2211971 | 0.01312999 | 1.342288
89.20475 | 8.0592 | 7.815458 | 6.239715 | 0.2437418 | 0.2201329 | 0.01309053 | 1.34252
89.21475 | 8.0822 | 7.806152 | 6.231504 | 0.2760476 | 0.2190661 | 0.01305068 | 1.342531
89.22475 | 8.0853 | 7.796574 | 6.223244 | 0.2887258 | 0.2179977 | 0.01301049 | 1.342322
89.23475 | 8.0803 | 7.786724 | 6.214935 | 0.2935759 | 0.2169277 | 0.01296994 | 1.341892
89.24475 | 8.0933 | 7.776602 | 6.206575 | 0.3166975 | 0.215856 | 0.01292906 | 1.341243
89.25474 | 8.0859 | 7.766221 | 6.198173 | 0.3196792 | 0.2147838 | 0.01288786 | 1.340376
89.26474 | 8.0956 | 7.75556 | 6.189713 | 0.3400398 | 0.213709 | 0.01284627 | 1.339292
89.27474 | 8.1178 | 7.744632 | 6.181202 | 0.3731676 | 0.2126325 | 0.01280432 | 1.337993
89.28474 | 8.0981 | 7.73344 | 6.172641 | 0.36466 | 0.2115545 | 0.01276202 | 1.336483
89.29474 | 8.1144 | 7.721985 | 6.164028 | 0.3924148 | 0.2104749 | 0.01271937 | 1.334763
89.30474 | 8.1074 | 7.710271 | 6.155365 | 0.3971285 | 0.2093938 | 0.01267636 | 1.332836
89.31473 | 8.116 | 7.698314 | 6.146659 | 0.4176859 | 0.2083125 | 0.01263306 | 1.33071
89.32473 | 8.1229 | 7.686093 | 6.137893 | 0.436807 | 0.2072287 | 0.01258935 | 1.328382
89.33473 | 8.1192 | 7.673624 | 6.129075 | 0.4455759 | 0.2061437 | 0.0125453 | 1.32586
89.34473 | 8.1213 | 7.660912 | 6.120205 | 0.4603881 | 0.2050575 | 0.01250091 | 1.323148
89.35473 | 8.1275 | 7.647961 | 6.111284 | 0.479539 | 0.2039703 | 0.01245619 | 1.320251
89.36472 | 8.1239 | 7.63479 | 6.102319 | 0.4891101 | 0.2028832 | 0.01241117 | 1.317177
89.37472 | 8.1428 | 7.621378 | 6.093293 | 0.5214223 | 0.2017944 | 0.0123658 | 1.313925
89.38472 | 8.125 | 7.607743 | 6.084214 | 0.5172571 | 0.200705 | 0.01232012 | 1.310504
89.39472 | 8.146 | 7.593892 | 6.075083 | 0.5521084 | 0.1996152 | 0.01227415 | 1.30692
89.40472 | 8.1279 | 7.57983 | 6.065898 | 0.5480703 | 0.1985252 | 0.01222788 | 1.303178
89.41472 | 8.1529 | 7.565564 | 6.056661 | 0.5873362 | 0.1974352 | 0.01218135 | 1.299286
89.42471 | 8.1466 | 7.551115 | 6.047379 | 0.5954848 | 0.1963466 | 0.01213461 | 1.295255
89.43471 | 8.1589 | 7.536461 | 6.038035 | 0.6224388 | 0.1952575 | 0.01208757 | 1.291081
89.44471 | 8.1571 | 7.521623 | 6.028637 | 0.6354769 | 0.1941692 | 0.0120403 | 1.286777
89.45471 | 8.1622 | 7.506608 | 6.019185 | 0.6555916 | 0.193082 | 0.01199283 | 1.282349
89.46471 | 8.1764 | 7.491424 | 6.009679 | 0.6849761 | 0.1919963 | 0.01194517 | 1.277804
89.4747 | 8.1574 | 7.476093 | 6.000128 | 0.6813075 | 0.1909134 | 0.01189739 | 1.273154
89.4847 | 8.178 | 7.460591 | 5.990514 | 0.7174092 | 0.1898316 | 0.01184943 | 1.268396
89.4947 | 8.1898 | 7.444942 | 5.980844 | 0.7448584 | 0.1887524 | 0.01180135 | 1.263544
89.5047 | 8.1959 | 7.429152 | 5.97112 | 0.7667477 | 0.1876762 | 0.01175317 | 1.258603
89.5147 | 8.1904 | 7.41323 | 5.961341 | 0.7771696 | 0.1866033 | 0.01170494 | 1.253582
89.5247 | 8.2012 | 7.397183 | 5.951506 | 0.8040166 | 0.1855343 | 0.01165668 | 1.248486
89.53469 | 8.2075 | 7.381035 | 5.941626 | 0.8264654 | 0.1844707 | 0.01160846 | 1.243329
89.54469 | 8.2133 | 7.36476 | 5.931681 | 0.84854 | 0.1834108 | 0.01156023 | 1.238108
89.55469 | 8.2206 | 7.348383 | 5.921679 | 0.872217 | 0.1823564 | 0.01151207 | 1.232835
89.56469 | 8.2246 | 7.33191 | 5.911622 | 0.8926895 | 0.1813077 | 0.01146401 | 1.227517
89.57469 | 8.2385 | 7.31535 | 5.901508 | 0.9231498 | 0.1802656 | 0.01141609 | 1.22216
89.58468 | 8.2477 | 7.298725 | 5.891348 | 0.9489748 | 0.1792314 | 0.01136841 | 1.216777
89.59468 | 8.2468 | 7.28201 | 5.881122 | 0.9647897 | 0.178204 | 0.01132089 | 1.211364
89.60468 | 8.2647 | 7.265228 | 5.870838 | 0.9994717 | 0.1771847 | 0.01127364 | 1.205932
89.61468 | 8.2574 | 7.248386 | 5.860498 | 1.009014 | 0.1761743 | 0.01122671 | 1.200487
89.62468 | 8.2625 | 7.231491 | 5.8501 | 1.031009 | 0.1751735 | 0.01118012 | 1.195037
89.63468 | 8.2834 | 7.214548 | 5.839645 | 1.068852 | 0.1741828 | 0.01113393 | 1.189586
89.64467 | 8.2792 | 7.197582 | 5.829143 | 1.081618 | 0.1732042 | 0.01108823 | 1.184147
89.65467 | 8.2988 | 7.180564 | 5.818573 | 1.118236 | 0.1722359 | 0.01104298 | 1.178713
89.66467 | 8.3085 | 7.163518 | 5.807944 | 1.144982 | 0.1712799 | 0.01099827 | 1.173295
89.67467 | 8.3001 | 7.146448 | 5.797258 | 1.153652 | 0.1703369 | 0.01095416 | 1.167899
89.68467 | 8.3179 | 7.12936 | 5.786513 | 1.18854 | 0.1694075 | 0.01091068 | 1.162529
89.69466 | 8.3195 | 7.112277 | 5.77572 | 1.207223 | 0.1684934 | 0.01086794 | 1.157195
89.70466 | 8.3357 | 7.095169 | 5.764858 | 1.240531 | 0.1675935 | 0.01082591 | 1.151892
89.71466 | 8.3366 | 7.078058 | 5.753936 | 1.258542 | 0.1667093 | 0.01078466 | 1.146628
89.72466 | 8.3495 | 7.060949 | 5.742956 | 1.288551 | 0.1658417 | 0.01074427 | 1.141407
89.73466 | 8.3622 | 7.043845 | 5.731916 | 1.318355 | 0.1649912 | 0.01070477 | 1.136233
89.74466 | 8.3602 | 7.026751 | 5.720816 | 1.333449 | 0.1641587 | 0.01066622 | 1.13111
89.75465 | 8.3756 | 7.009689 | 5.709668 | 1.365911 | 0.163346 | 0.01062873 | 1.126046
89.76465 | 8.3861 | 6.992624 | 5.698449 | 1.393476 | 0.1625513 | 0.01059222 | 1.121032
89.77465 | 8.3855 | 6.975579 | 5.687169 | 1.409921 | 0.1617765 | 0.01055682 | 1.116076
89.78465 | 8.4092 | 6.958555 | 5.675829 | 1.450645 | 0.1610223 | 0.01052256 | 1.111182
89.79465 | 8.4184 | 6.941557 | 5.664428 | 1.476843 | 0.1602893 | 0.01048949 | 1.10635
89.80464 | 8.418 | 6.924601 | 5.652978 | 1.493399 | 0.159579 | 0.01045771 | 1.101587
89.81464 | 8.4406 | 6.907658 | 5.641455 | 1.532942 | 0.1588901 | 0.01042717 | 1.096885
89.82464 | 8.4551 | 6.890744 | 5.629871 | 1.564356 | 0.1582241 | 0.01039796 | 1.09225
89.83464 | 8.451 | 6.873861 | 5.618226 | 1.577139 | 0.1575816 | 0.01037012 | 1.087683
89.84464 | 8.4664 | 6.85701 | 5.606519 | 1.60939 | 0.156963 | 0.01034369 | 1.083184
89.85464 | 8.4737 | 6.840192 | 5.59475 | 1.633508 | 0.1563687 | 0.0103187 | 1.078754
89.86463 | 8.495 | 6.823423 | 5.582931 | 1.671577 | 0.1557999 | 0.01029522 | 1.074396
89.87463 | 8.5026 | 6.806669 | 5.571038 | 1.695931 | 0.1552556 | 0.01027323 | 1.070103
89.88463 | 8.5191 | 6.789948 | 5.559082 | 1.729152 | 0.1547369 | 0.01025278 | 1.065877
89.89463 | 8.5432 | 6.773259 | 5.547063 | 1.769941 | 0.154244 | 0.01023391 | 1.061717
89.90463 | 8.5268 | 6.756599 | 5.534982 | 1.770201 | 0.1537773 | 0.01021663 | 1.057623
89.91462 | 8.5603 | 6.739986 | 5.52285 | 1.820314 | 0.1533373 | 0.01020099 | 1.053598
89.92462 | 8.5661 | 6.723383 | 5.510642 | 1.842717 | 0.1529234 | 0.01018698 | 1.049631
89.93462 | 8.5763 | 6.706805 | 5.49837 | 1.869495 | 0.1525361 | 0.01017463 | 1.045724
89.94462 | 8.6107 | 6.690251 | 5.486035 | 1.920449 | 0.1521756 | 0.01016394 | 1.041877
89.95462 | 8.5943 | 6.673717 | 5.473636 | 1.920583 | 0.1518419 | 0.01015494 | 1.038085
89.96462 | 8.63 | 6.657201 | 5.461172 | 1.972799 | 0.1515349 | 0.01014763 | 1.034346
89.97461 | 8.6128 | 6.640718 | 5.448657 | 1.972082 | 0.1512551 | 0.01014202 | 1.030664
89.98461 | 8.6619 | 6.624227 | 5.436064 | 2.037673 | 0.1510015 | 0.01013809 | 1.027024
89.99461 | 8.6601 | 6.607745 | 5.423407 | 2.052355 | 0.1507745 | 0.01013586 | 1.023428