## Summary
Parameter | Mo2C_Pbcn_fixed | MoC_0.66 F m -3 m | MoO2_P21c_fixed P 21/c
Sample | M18-SM_Cu_powder.dat | M18-SM_Cu_powder.dat | M18-SM_Cu_powder.dat
Method | GSAS-II | GSAS-II | GSAS-II
Phase name | Mo2C_Pbcn_fixed | MoC_0.66 F m -3 m | MoO2_P21c_fixed P 21/c
COD / MP ID | manual | manual | manual
Formula | Mo8 C4 | Mo4 C2.64 | Mo4 O8
Space group
Space group # | 60 | 225 | 14
Crystal system | orthorhombic | cubic | monoclinic
a (Å) | 4.72839 | 4.23573 | 5.58654
b (Å) | 6.01225 | 4.23573 | 4.74637
c (Å) | 5.19633 | 4.23573 | 5.83139
α (°) | 90 | 90 | 90
β (°) | 90 | 90 | 120.886
γ (°) | 90 | 90 | 90
Volume (A^3) | 147.72279 | 75.99501 | 132.69679
da/a0 (%) | -0.541 | -0.406 | 0.825
db/b0 (%) | -1.057 | -0.406 | -2.51
dc/c0 (%) | -0.861 | -0.406 | 3.368
dV/V0 (%) | -2.44 | -1.213 | 0.865
Weight fraction (%) | 83.4 | 8.3 | 8.4
GSAS-II mass weight fraction (%) | 84.1 | 11.9 | 4
Weight fraction ± (%) | 1.67 | 1 | 1
Weight fraction error source | integrated_phase_area_diagonal_covariance+systematic_floor | integrated_phase_area_diagonal_covariance+systematic_floor | integrated_phase_area_diagonal_covariance+systematic_floor
Weight fraction propagated sigma (%) | 0.58 | 0.425 | 0.47
Weight fraction systematic floor (%) | 1.667 | 1 | 1
Weight fraction method | integrated_phase_pattern_area | integrated_phase_pattern_area | integrated_phase_pattern_area
Integrated phase fraction (%) | 83.4 | 8.3 | 8.4
Integrated - wt fraction (percentage points) | -0.73 | -3.64 | 4.37
Integrated phase fraction method | primary_quant_from_refined_phase_envelope | primary_quant_from_refined_phase_envelope | primary_quant_from_refined_phase_envelope
Crystallite size (nm) | 1000 | 1000 | 1000
Crystallite size source | gsas_hap_size | gsas_hap_size | gsas_hap_size
Scale factor | 0.5472 | 0.15203 | 0.04154
Scale factor sigma | 0.00421832 | 0.00842671 | 0.0025219
Scale factor sigma (%) | 0.771 | 5.543 | 6.07
Scale factor sigma source | gsas_covariance | gsas_covariance | gsas_covariance
Scale * phase mass value | 446.2765461 | 63.16352682 | 21.26038668
Legacy mass-weighted scale value | 446.2765461 | 63.16352682 | 21.26038668
U (Caglioti) | 0.01489 | 0.01489 | 0.01489
V (Caglioti) | -0.01538 | -0.01538 | -0.01538
W (Caglioti) | 0.00566 | 0.00566 | 0.00566
X (Lorentzian) | 0 | 0 | 0
Y (Lorentzian) | 1.30649 | 1.30649 | 1.30649
η at strongest | 0.999 | 0.999 | 0.998
FWHM (°) | 1.3903 | 1.3787 | 1.3435
FWHM reference 2theta (deg) | 39.5138 | 36.7143 | 25.9463
FWHM reference hkl | [1, 2, 1] | [1, 1, 1] | [1, 1, 1]
N reflections | 20 | 5 | 50
Seeded by | gsas2 | gsas2 | gsas2
Zero shift (°) | -0.03446 | -0.03446 | -0.03446
Rwp (%) | 10.29 | 10.29 | 10.29
Rp (%) | 7.64 | 7.64 | 7.64
χ² | 251.552 | 251.552 | 251.552
GoF | 15.86 | 15.86 | 15.86

## Plot Data
2theta | Y_obs | Y_calc | Background | Residual | Mo2C_Pbcn_fixed | MoC_0.66 F m -3 m | MoO2_P21c_fixed P 21/c | Mo2C_Pbcn_fixed peak 2θ | Mo2C_Pbcn_fixed [hkl] | MoC_0.66 F m -3 m peak 2θ | MoC_0.66 F m -3 m [hkl] | MoO2_P21c_fixed P 21/c peak 2θ | MoO2_P21c_fixed P 21/c [hkl]
10.00918 | 44.6447 | 40.66184 | 40.63351 | 3.982862 | 0.02166311 | 0.001718874 | 0.004943307 | 34.438 | [021] | 36.719 | [111] | 18.491 | [100]
10.01918 | 44.6241 | 40.67873 | 40.65038 | 3.945368 | 0.02167848 | 0.001720162 | 0.004948119 | 34.492 | [002] | 42.656 | [200] | 25.849 | [011]
10.02917 | 44.6337 | 40.69548 | 40.66711 | 3.938223 | 0.02169386 | 0.00172145 | 0.004952935 | 38.029 | [200] | 61.909 | [220] | 25.961 | [111]
10.03917 | 44.5942 | 40.71211 | 40.68372 | 3.882093 | 0.02170927 | 0.001722741 | 0.004957763 | 39.497 | [121] | 74.19 | [311] | 30.639 | [102]
10.04917 | 44.5843 | 40.72861 | 40.70019 | 3.855695 | 0.0217247 | 0.001724033 | 0.004962598 | 39.544 | [102] | 78.094 | [222] | 35.858 | [002]
10.05917 | 44.5628 | 40.74497 | 40.71654 | 3.817827 | 0.02174014 | 0.001725327 | 0.004967441 | 52.234 | [221] |  |  | 36.189 | [202]
10.06917 | 44.5341 | 40.76121 | 40.73276 | 3.77289 | 0.0217556 | 0.001726622 | 0.004972291 | 52.273 | [202] |  |  | 37.104 | [111]
10.07916 | 44.5512 | 40.7773 | 40.74883 | 3.773899 | 0.02177106 | 0.001727917 | 0.004977144 | 61.657 | [040] |  |  | 37.487 | [200]
10.08916 | 44.4851 | 40.79328 | 40.76478 | 3.691822 | 0.02178655 | 0.001729215 | 0.004982009 | 61.761 | [023] |  |  | 37.88 | [020]
10.09916 | 44.4981 | 40.80913 | 40.78061 | 3.688974 | 0.02180206 | 0.001730515 | 0.004986883 | 69.693 | [321] |  |  | 40.73 | [012]
10.10916 | 44.4466 | 40.82484 | 40.7963 | 3.621755 | 0.02181759 | 0.001731815 | 0.004991852 | 69.725 | [302] |  |  | 42.199 | [210]
10.11916 | 44.4576 | 40.84043 | 40.81187 | 3.617165 | 0.02183313 | 0.001733118 | 0.004996741 | 72.605 | [042] |  |  | 48.907 | [102]
10.12916 | 44.4307 | 40.8559 | 40.82731 | 3.574804 | 0.02184869 | 0.001734421 | 0.005001637 | 72.732 | [004] |  |  | 49.481 | [122]
10.13915 | 44.3978 | 40.87121 | 40.84261 | 3.526586 | 0.02186425 | 0.001735726 | 0.005007026 | 74.785 | [240] |  |  | 51.568 | [113]
10.14915 | 44.3925 | 40.88642 | 40.85779 | 3.506079 | 0.02187984 | 0.001737032 | 0.005013261 | 74.879 | [223] |  |  | 51.754 | [213]
10.15915 | 44.3896 | 40.9015 | 40.87285 | 3.4881 | 0.02189545 | 0.001738341 | 0.005018181 | 75.766 | [142] |  |  | 53.146 | [022]
10.16915 | 44.3543 | 40.91645 | 40.88778 | 3.437849 | 0.02191108 | 0.00173965 | 0.005023109 | 75.891 | [104] |  |  | 53.389 | [222]
10.17915 | 44.3439 | 40.93128 | 40.90258 | 3.412624 | 0.02192672 | 0.001740962 | 0.005028046 | 81.328 | [400] |  |  | 53.709 | [211]
10.18914 | 44.3136 | 40.94596 | 40.91724 | 3.36764 | 0.02194237 | 0.001742273 | 0.005032984 | 85.029 | [242] |  |  | 54.011 | [311]
10.19914 | 44.315 | 40.96053 | 40.93179 | 3.354467 | 0.02195804 | 0.001743587 | 0.005037936 | 85.151 | [204] |  |  | 54.353 | [220]
10.20914 | 44.2857 | 40.97498 | 40.94622 | 3.31072 | 0.02197374 | 0.001744903 | 0.005042895 |  |  |  |  | 57.632 | [300]
10.21914 | 44.2551 | 40.98931 | 40.96052 | 3.265794 | 0.02199365 | 0.00174622 | 0.005047907 |  |  |  |  | 58.608 | [013]
10.22914 | 44.2935 | 41.0035 | 40.97469 | 3.289996 | 0.02200938 | 0.001747539 | 0.005052882 |  |  |  |  | 59.12 | [313]
10.23914 | 44.2173 | 41.01758 | 40.98874 | 3.19972 | 0.02202512 | 0.001748859 | 0.005060993 |  |  |  |  | 61.465 | [131]
10.24913 | 44.2313 | 41.03151 | 41.00266 | 3.199785 | 0.02204087 | 0.001750179 | 0.005066226 |  |  |  |  | 63.475 | [122]
10.25913 | 44.1839 | 41.04534 | 41.01646 | 3.138559 | 0.02205665 | 0.001751503 | 0.005071888 |  |  |  |  | 63.794 | [204]
10.26913 | 44.1942 | 41.05904 | 41.03014 | 3.135158 | 0.02207245 | 0.001752827 | 0.005076897 |  |  |  |  | 66.368 | [202]
10.27913 | 44.1728 | 41.07262 | 41.0437 | 3.100179 | 0.02208827 | 0.001754153 | 0.005081914 |  |  |  |  | 66.836 | [104]
10.28913 | 44.1422 | 41.08608 | 41.05713 | 3.056123 | 0.0221041 | 0.001755481 | 0.005086939 |  |  |  |  | 67.004 | [402]
10.29912 | 44.1309 | 41.0994 | 41.07043 | 3.031503 | 0.02211994 | 0.001756809 | 0.005091967 |  |  |  |  | 67.258 | [304]
10.30912 | 44.1207 | 41.11321 | 41.08362 | 3.007493 | 0.0221358 | 0.002356117 | 0.005097008 |  |  |  |  | 67.905 | [131]
10.31912 | 44.0754 | 41.1263 | 41.09669 | 2.949102 | 0.02215169 | 0.002357819 | 0.005102057 |  |  |  |  | 71.523 | [113]
10.32912 | 44.09 | 41.13927 | 41.10963 | 2.950731 | 0.02216969 | 0.002359524 | 0.005107114 |  |  |  |  | 73.562 | [311]
10.33912 | 44.0172 | 41.15212 | 41.12246 | 2.865083 | 0.02218561 | 0.002361229 | 0.005112179 |  |  |  |  | 76.65 | [224]
10.34912 | 44.051 | 41.16485 | 41.13516 | 2.886153 | 0.02220155 | 0.002362938 | 0.005118816 |  |  |  |  | 76.803 | [404]
10.35911 | 43.99 | 41.17744 | 41.14774 | 2.812558 | 0.02221749 | 0.002364646 | 0.005123893 |  |  |  |  | 78.452 | [133]
10.36911 | 43.9797 | 41.18993 | 41.1602 | 2.78977 | 0.02223346 | 0.002366358 | 0.005128983 |  |  |  |  | 79.038 | [222]
10.37911 | 43.9554 | 41.2023 | 41.17255 | 2.753102 | 0.02224945 | 0.002368071 | 0.005134082 |  |  |  |  | 79.475 | [124]
10.38911 | 43.9338 | 41.21455 | 41.18477 | 2.719253 | 0.02226545 | 0.002369787 | 0.005139189 |  |  |  |  | 79.632 | [422]
10.39911 | 43.8991 | 41.22668 | 41.19688 | 2.672423 | 0.02228148 | 0.002371504 | 0.005144303 |  |  |  |  | 79.981 | [400]
10.4091 | 43.882 | 41.23868 | 41.20886 | 2.643323 | 0.0222975 | 0.002373222 | 0.005149421 |  |  |  |  | 80.431 | [331]
10.4191 | 43.857 | 41.25087 | 41.22073 | 2.60613 | 0.02231356 | 0.002673915 | 0.005154552 |  |  |  |  | 80.956 | [040]
10.4291 | 43.8514 | 41.26265 | 41.23248 | 2.588754 | 0.02232964 | 0.002675823 | 0.005159691 |  |  |  |  | 84.29 | [033]
10.4391 | 43.7899 | 41.2743 | 41.24412 | 2.515596 | 0.02234573 | 0.002677733 | 0.005164839 |  |  |  |  | 84.73 | [333]
10.4491 | 43.8135 | 41.28585 | 41.25563 | 2.527654 | 0.02236185 | 0.002679646 | 0.005169995 |  |  |  |  | 86.328 | [215]
10.4591 | 43.7545 | 41.29727 | 41.26704 | 2.45723 | 0.02237798 | 0.00268156 | 0.005175159 |  |  |  |  | 86.572 | [315]
10.46909 | 43.7445 | 41.30857 | 41.27831 | 2.435932 | 0.02239411 | 0.002683475 | 0.005180326 |  |  |  |  | 87.641 | [302]
10.47909 | 43.7077 | 41.31976 | 41.28948 | 2.38794 | 0.02241027 | 0.002685393 | 0.005185507 |  |  |  |  | 88.213 | [024]
10.48909 | 43.7143 | 41.33084 | 41.30053 | 2.383464 | 0.02242645 | 0.002687313 | 0.005190696 |  |  |  |  | 88.992 | [424]
10.49909 | 43.6816 | 41.3418 | 41.31147 | 2.339802 | 0.02244265 | 0.002689236 | 0.005195893 |  |  |  |  | 89.444 | [213]
10.50909 | 43.6499 | 41.35264 | 41.32229 | 2.297256 | 0.02245887 | 0.002691161 | 0.005201099
10.51908 | 43.6377 | 41.36336 | 41.33299 | 2.274336 | 0.02247509 | 0.002693086 | 0.005206308
10.52908 | 43.6165 | 41.37398 | 41.34358 | 2.242519 | 0.02249134 | 0.002695015 | 0.00521153
10.53908 | 43.5868 | 41.38448 | 41.35406 | 2.202316 | 0.02250761 | 0.002696946 | 0.005216761
10.54908 | 43.5856 | 41.39487 | 41.36443 | 2.190726 | 0.0225239 | 0.002698878 | 0.005222
10.55908 | 43.5727 | 41.40515 | 41.37468 | 2.167551 | 0.02254021 | 0.002700814 | 0.005227248
10.56908 | 43.5602 | 41.41531 | 41.38482 | 2.144888 | 0.02255653 | 0.002702751 | 0.005232504
10.57907 | 43.5156 | 41.42535 | 41.39484 | 2.090248 | 0.02257286 | 0.002704689 | 0.005237764
10.58907 | 43.5222 | 41.43529 | 41.40475 | 2.08691 | 0.02258922 | 0.00270663 | 0.005243038
10.59907 | 43.4812 | 41.44512 | 41.41455 | 2.036084 | 0.02260559 | 0.002708574 | 0.005248319
10.60907 | 43.4766 | 41.45483 | 41.42424 | 2.02177 | 0.02262199 | 0.002710519 | 0.00525361
10.61907 | 43.458 | 41.46443 | 41.43382 | 1.993567 | 0.0226384 | 0.002712467 | 0.005258909
10.62906 | 43.4633 | 41.47391 | 41.44328 | 1.989385 | 0.02265482 | 0.002714415 | 0.005264211
10.63906 | 43.4362 | 41.4833 | 41.45264 | 1.952904 | 0.02267127 | 0.002716367 | 0.005269527
10.64906 | 43.412 | 41.49257 | 41.46189 | 1.919433 | 0.02268774 | 0.002718322 | 0.005274852
10.65906 | 43.4012 | 41.50173 | 41.47102 | 1.899473 | 0.02270422 | 0.002720278 | 0.005280185
10.66906 | 43.3969 | 41.51078 | 41.48005 | 1.886122 | 0.02272073 | 0.002722236 | 0.005285528
10.67906 | 43.3747 | 41.51972 | 41.48897 | 1.854981 | 0.02273725 | 0.002724197 | 0.005290878
10.68905 | 43.3674 | 41.52854 | 41.49777 | 1.838857 | 0.02275377 | 0.002726157 | 0.005296233
10.69905 | 43.3458 | 41.53727 | 41.50647 | 1.808533 | 0.02277033 | 0.002728122 | 0.005301601
10.70905 | 43.3173 | 41.54588 | 41.51506 | 1.771418 | 0.02278691 | 0.002730089 | 0.005306978
10.71905 | 43.3122 | 41.55439 | 41.52354 | 1.757811 | 0.0228035 | 0.002732059 | 0.005312364
10.72905 | 43.2916 | 41.56279 | 41.53192 | 1.728811 | 0.02282012 | 0.00273403 | 0.005317759
10.73904 | 43.2869 | 41.57107 | 41.54018 | 1.715828 | 0.02283673 | 0.002736001 | 0.005323157
10.74904 | 43.2683 | 41.57926 | 41.54834 | 1.689043 | 0.02285338 | 0.002737977 | 0.005328569
10.75904 | 43.2494 | 41.58734 | 41.55639 | 1.662065 | 0.02287005 | 0.002739955 | 0.00533399
10.76904 | 43.2338 | 41.59531 | 41.56434 | 1.638493 | 0.02288673 | 0.002741934 | 0.00533942
10.77904 | 43.2125 | 41.60317 | 41.57218 | 1.609327 | 0.02290344 | 0.002743917 | 0.005344859
10.78904 | 43.2078 | 41.61093 | 41.57992 | 1.596868 | 0.02292016 | 0.002745901 | 0.005350307
10.79903 | 43.1917 | 41.61858 | 41.58754 | 1.573121 | 0.02293689 | 0.002747885 | 0.005355758
10.80903 | 43.1801 | 41.62613 | 41.59506 | 1.553972 | 0.02295365 | 0.002749874 | 0.005361224
10.81903 | 43.1631 | 41.63357 | 41.60248 | 1.529528 | 0.02297043 | 0.002751865 | 0.005366699
10.82903 | 43.1437 | 41.64091 | 41.6098 | 1.502788 | 0.02298722 | 0.002753858 | 0.005372182
10.83903 | 43.1404 | 41.64815 | 41.61701 | 1.492252 | 0.02300404 | 0.002755853 | 0.005377675
10.84902 | 43.1144 | 41.65527 | 41.62411 | 1.459128 | 0.02302086 | 0.002757848 | 0.005383171
10.85902 | 43.0902 | 41.6623 | 41.63111 | 1.4279 | 0.02303771 | 0.002759848 | 0.005388682
10.86902 | 43.0897 | 41.66922 | 41.63801 | 1.420475 | 0.02305458 | 0.002761849 | 0.005394202
10.87902 | 43.0797 | 41.67605 | 41.64481 | 1.403653 | 0.02307147 | 0.002763853 | 0.005399731
10.88902 | 43.0734 | 41.68277 | 41.65151 | 1.390634 | 0.02308838 | 0.002765859 | 0.005405269
10.89902 | 43.0527 | 41.68938 | 41.6581 | 1.363317 | 0.02310531 | 0.002767868 | 0.005410817
10.90901 | 43.0492 | 41.69589 | 41.66458 | 1.353309 | 0.02312224 | 0.002769876 | 0.005416367
10.91901 | 43.029 | 41.7023 | 41.67097 | 1.326696 | 0.0231392 | 0.002771889 | 0.005421933
10.92901 | 43.0215 | 41.70862 | 41.67726 | 1.312884 | 0.02315619 | 0.002773904 | 0.005427508
10.93901 | 43.015 | 41.71483 | 41.68344 | 1.300173 | 0.02317319 | 0.002775921 | 0.005433093
10.94901 | 43.0008 | 41.72094 | 41.68953 | 1.279863 | 0.02319021 | 0.002777941 | 0.005438686
10.959 | 42.9808 | 41.72694 | 41.69551 | 1.25386 | 0.02320724 | 0.00277996 | 0.005444283
10.969 | 42.9735 | 41.73285 | 41.70139 | 1.24065 | 0.0232243 | 0.002781984 | 0.005449895
10.979 | 42.9619 | 41.73866 | 41.70718 | 1.22324 | 0.02324138 | 0.00278401 | 0.005455516
10.989 | 42.9413 | 41.74437 | 41.71286 | 1.19693 | 0.02325848 | 0.002786038 | 0.005461146
10.999 | 42.9387 | 41.74998 | 41.71845 | 1.188719 | 0.02327559 | 0.002788069 | 0.005466787
11.009 | 42.92 | 41.75549 | 41.72394 | 1.164507 | 0.02329273 | 0.002790102 | 0.005472437
11.01899 | 42.912 | 41.7609 | 41.72932 | 1.151099 | 0.02330986 | 0.002792134 | 0.005478089
11.02899 | 42.8938 | 41.76622 | 41.73461 | 1.127584 | 0.02332704 | 0.002794172 | 0.005483758
11.03899 | 42.8882 | 41.77144 | 41.7398 | 1.116763 | 0.02334824 | 0.002796211 | 0.005489435
11.04899 | 42.8705 | 41.77656 | 41.7449 | 1.093943 | 0.02336545 | 0.002798253 | 0.005495122
11.05899 | 42.8595 | 41.78158 | 41.7499 | 1.077921 | 0.02338269 | 0.002800297 | 0.005500819
11.06898 | 42.8242 | 41.7865 | 41.75479 | 1.037701 | 0.02339992 | 0.002802342 | 0.00550652
11.07898 | 42.8094 | 41.79133 | 41.75959 | 1.018072 | 0.0234172 | 0.00280439 | 0.005512235
11.08898 | 42.8034 | 41.79606 | 41.7643 | 1.00734 | 0.02343449 | 0.002806441 | 0.005517961
11.09898 | 42.7698 | 41.8007 | 41.76891 | 0.9691043 | 0.0234518 | 0.002808494 | 0.005523696
11.10898 | 42.7509 | 41.80524 | 41.77343 | 0.9456643 | 0.02346913 | 0.002810549 | 0.00552944
11.11898 | 42.7577 | 41.80968 | 41.77785 | 0.9480199 | 0.02348648 | 0.002812607 | 0.005535194
11.12897 | 42.7282 | 41.81403 | 41.78217 | 0.9141749 | 0.02350383 | 0.002814665 | 0.005540953
11.13897 | 42.7153 | 41.81828 | 41.78639 | 0.8970206 | 0.02352122 | 0.002816727 | 0.005546726
11.14897 | 42.6943 | 41.82244 | 41.79053 | 0.8718609 | 0.02353863 | 0.002818791 | 0.005552509
11.15897 | 42.6808 | 41.82651 | 41.79457 | 0.8542935 | 0.02355806 | 0.002820858 | 0.005558302
11.16897 | 42.652 | 41.83048 | 41.79852 | 0.8215222 | 0.02357551 | 0.002822927 | 0.005564105
11.17896 | 42.633 | 41.83435 | 41.80236 | 0.7986485 | 0.02359296 | 0.002824997 | 0.005569912
11.18896 | 42.6133 | 41.83814 | 41.80612 | 0.7751642 | 0.02361044 | 0.00282707 | 0.005575734
11.19896 | 42.6075 | 41.84183 | 41.80979 | 0.7656732 | 0.02362795 | 0.002829147 | 0.005581566
11.20896 | 42.5824 | 41.84542 | 41.81336 | 0.736975 | 0.02364548 | 0.002831225 | 0.005587408
11.21896 | 42.5697 | 41.84893 | 41.81684 | 0.7207694 | 0.02366303 | 0.002833305 | 0.00559326
11.22896 | 42.5543 | 41.85234 | 41.82023 | 0.701956 | 0.02368059 | 0.002835388 | 0.005599122
11.23895 | 42.5329 | 41.85566 | 41.82352 | 0.6772379 | 0.02369816 | 0.002837471 | 0.005604987
11.24895 | 42.5231 | 41.85889 | 41.82673 | 0.6642081 | 0.02371576 | 0.002839559 | 0.005610869
11.25895 | 42.5264 | 41.86203 | 41.82984 | 0.6643696 | 0.02373339 | 0.002841649 | 0.005616761
11.26895 | 42.5221 | 41.86508 | 41.83286 | 0.6570223 | 0.02375103 | 0.002843741 | 0.005622662
11.27895 | 42.4878 | 41.86803 | 41.83579 | 0.6197658 | 0.0237687 | 0.002845835 | 0.005628574
11.28894 | 42.4888 | 41.8709 | 41.83863 | 0.6179025 | 0.02378636 | 0.00284793 | 0.00563449
11.29894 | 42.4718 | 41.87367 | 41.84138 | 0.5981266 | 0.02380407 | 0.00285003 | 0.005640421
11.30894 | 42.4442 | 41.87636 | 41.84404 | 0.5678406 | 0.02382179 | 0.002852131 | 0.005646363
11.31894 | 42.4487 | 41.87896 | 41.84661 | 0.5697443 | 0.02383954 | 0.002854235 | 0.005652315
11.32894 | 42.4334 | 41.88146 | 41.84909 | 0.5519373 | 0.0238573 | 0.002856341 | 0.005658277
11.33894 | 42.4238 | 41.88388 | 41.85148 | 0.5399193 | 0.02387509 | 0.002858449 | 0.005664249
11.34893 | 42.418 | 41.88621 | 41.85378 | 0.5317924 | 0.02389287 | 0.002860559 | 0.005670225
11.35893 | 42.3919 | 41.88845 | 41.856 | 0.5034516 | 0.0239107 | 0.002862672 | 0.005676218
11.36893 | 42.3974 | 41.8906 | 41.85813 | 0.5067989 | 0.02392854 | 0.002864788 | 0.005682221
11.37893 | 42.3926 | 41.89267 | 41.86016 | 0.4999342 | 0.02394641 | 0.002866906 | 0.005688234
11.38893 | 42.3756 | 41.89464 | 41.86212 | 0.4809571 | 0.02396429 | 0.002869026 | 0.005694257
11.39892 | 42.3719 | 41.89653 | 41.86398 | 0.4753691 | 0.02398218 | 0.002871147 | 0.005700285
11.40892 | 42.3504 | 41.89833 | 41.86575 | 0.4520663 | 0.02400011 | 0.002873272 | 0.005706329
11.41892 | 42.3524 | 41.90005 | 41.86744 | 0.4523502 | 0.02401805 | 0.0028754 | 0.005712383
11.42892 | 42.3291 | 41.90168 | 41.86905 | 0.4274206 | 0.02403602 | 0.002877529 | 0.005718448
11.43892 | 42.3075 | 41.90322 | 41.87056 | 0.4042772 | 0.024054 | 0.002879662 | 0.005724523
11.44892 | 42.2961 | 41.90468 | 41.872 | 0.3914197 | 0.02407201 | 0.002881797 | 0.005730608
11.45891 | 42.2923 | 41.90605 | 41.87334 | 0.3862492 | 0.02409002 | 0.002883932 | 0.005736698
11.46891 | 42.2769 | 41.90734 | 41.8746 | 0.3695625 | 0.02410807 | 0.002886071 | 0.005742805
11.47891 | 42.2603 | 41.90854 | 41.87578 | 0.351761 | 0.02412613 | 0.002888213 | 0.005748922
11.48891 | 42.2493 | 41.90966 | 41.87687 | 0.3396442 | 0.02414422 | 0.002890358 | 0.005755049
11.49891 | 42.2306 | 41.91069 | 41.87787 | 0.3199119 | 0.02416233 | 0.002892504 | 0.005761187
11.5089 | 42.2203 | 41.91164 | 41.87879 | 0.3086647 | 0.02418044 | 0.002894651 | 0.00576733
11.5189 | 42.2107 | 41.9125 | 41.87963 | 0.2982005 | 0.02419859 | 0.002896802 | 0.005773489
11.5289 | 42.1945 | 41.91328 | 41.88038 | 0.2812193 | 0.02421742 | 0.002898957 | 0.005779659
11.5389 | 42.1767 | 41.91398 | 41.88106 | 0.2627222 | 0.02423561 | 0.002901113 | 0.00578584
11.5489 | 42.1601 | 41.91459 | 41.88164 | 0.2455081 | 0.02425382 | 0.002903272 | 0.005792031
11.5589 | 42.1424 | 41.91512 | 41.88215 | 0.2272769 | 0.02427205 | 0.002905433 | 0.005798234
11.56889 | 42.1132 | 41.91557 | 41.88257 | 0.1976286 | 0.02429029 | 0.002907595 | 0.00580444
11.57889 | 42.1075 | 41.91594 | 41.88291 | 0.1915621 | 0.02430856 | 0.002909761 | 0.005810663
11.58889 | 42.0784 | 41.91622 | 41.88317 | 0.1621777 | 0.02432686 | 0.002911929 | 0.005816897
11.59889 | 42.0733 | 41.91643 | 41.88334 | 0.1568749 | 0.02434517 | 0.002914101 | 0.005823142
11.60889 | 42.0481 | 41.91655 | 41.88344 | 0.1315536 | 0.02436351 | 0.002916274 | 0.005829398
11.61888 | 42.0415 | 41.91659 | 41.88345 | 0.1249135 | 0.02438185 | 0.002918448 | 0.005835659
11.62888 | 42.0299 | 41.91655 | 41.88338 | 0.1133542 | 0.02440023 | 0.002920626 | 0.005841937
11.63888 | 41.9968 | 41.91642 | 41.88323 | 0.08037551 | 0.02441863 | 0.002922807 | 0.005848226
11.64888 | 41.9891 | 41.91622 | 41.88301 | 0.07287721 | 0.02443705 | 0.00292499 | 0.005854525
11.65888 | 41.9774 | 41.91594 | 41.8827 | 0.06145867 | 0.02445582 | 0.002927176 | 0.005860836
11.66887 | 41.9572 | 41.91558 | 41.88231 | 0.04161987 | 0.02447427 | 0.002929362 | 0.005867151
11.67887 | 41.9353 | 41.91514 | 41.88184 | 0.02016094 | 0.02449275 | 0.002931553 | 0.005873484
11.68887 | 41.9166 | 41.91462 | 41.88129 | 0.001981292 | 0.02451126 | 0.002933746 | 0.005879828
11.69887 | 41.8902 | 41.91402 | 41.88067 | -0.02381935 | 0.02452978 | 0.002935942 | 0.005886183
11.70887 | 41.8706 | 41.91334 | 41.87996 | -0.04274125 | 0.02454833 | 0.00293814 | 0.005892549
11.71887 | 41.8628 | 41.91258 | 41.87918 | -0.04978468 | 0.0245669 | 0.002940341 | 0.005898926
11.72886 | 41.851 | 41.91175 | 41.87832 | -0.06075078 | 0.02458547 | 0.002942542 | 0.005905308
11.73886 | 41.8146 | 41.91084 | 41.87738 | -0.09623814 | 0.02460408 | 0.002944748 | 0.005911707
11.74886 | 41.817 | 41.90985 | 41.87636 | -0.09284784 | 0.02462271 | 0.002946956 | 0.005918118
11.75886 | 41.7965 | 41.90878 | 41.87527 | -0.1122801 | 0.02464137 | 0.002949166 | 0.00592454
11.76886 | 41.789 | 41.90764 | 41.87409 | -0.1186353 | 0.02466004 | 0.00295138 | 0.005930973
11.77885 | 41.7739 | 41.90641 | 41.87285 | -0.1325148 | 0.02467872 | 0.002953593 | 0.005937412
11.78885 | 41.7477 | 41.90512 | 41.87152 | -0.1574166 | 0.02469744 | 0.002955812 | 0.005943868
11.79885 | 41.7185 | 41.90374 | 41.87012 | -0.185242 | 0.02471618 | 0.002958032 | 0.005950335
11.80885 | 41.7043 | 41.90229 | 41.86864 | -0.1979913 | 0.02473494 | 0.002960256 | 0.005956814
11.81885 | 41.6824 | 41.90076 | 41.86709 | -0.2183648 | 0.02475372 | 0.002962482 | 0.005963304
11.82885 | 41.6698 | 41.89916 | 41.86546 | -0.2293628 | 0.02477253 | 0.00296471 | 0.005969806
11.83884 | 41.6563 | 41.89749 | 41.86375 | -0.2411871 | 0.02479133 | 0.002966939 | 0.005976312
11.84884 | 41.644 | 41.89573 | 41.86197 | -0.2517348 | 0.02481018 | 0.002969172 | 0.005982837
11.85884 | 41.6201 | 41.89391 | 41.86012 | -0.2738077 | 0.02482905 | 0.002971408 | 0.005989373
11.86884 | 41.5996 | 41.89201 | 41.85819 | -0.2924062 | 0.02484794 | 0.002973646 | 0.005995921
11.87884 | 41.598 | 41.89003 | 41.85619 | -0.2920303 | 0.02486685 | 0.002975888 | 0.00600248
11.88883 | 41.5805 | 41.88798 | 41.85411 | -0.3074826 | 0.02488577 | 0.002978129 | 0.006009045
11.89883 | 41.5564 | 41.88586 | 41.85196 | -0.3294591 | 0.02490473 | 0.002980375 | 0.006015628
11.90883 | 41.5439 | 41.88366 | 41.84973 | -0.3397621 | 0.02492371 | 0.002982624 | 0.006022222
11.91883 | 41.5281 | 41.88139 | 41.84744 | -0.3532919 | 0.0249427 | 0.002984875 | 0.006028828
11.92883 | 41.4931 | 41.87905 | 41.84506 | -0.3859488 | 0.02496173 | 0.00298713 | 0.006035446
11.93883 | 41.4808 | 41.87663 | 41.84262 | -0.3958329 | 0.02498077 | 0.002989386 | 0.006042075
11.94882 | 41.4576 | 41.87415 | 41.84011 | -0.4165471 | 0.02499982 | 0.002991643 | 0.00604871
11.95882 | 41.4605 | 41.87159 | 41.83752 | -0.4110867 | 0.02501891 | 0.002993905 | 0.006055364
11.96882 | 41.4482 | 41.86895 | 41.83486 | -0.4207543 | 0.02503802 | 0.002996169 | 0.006062029
11.97882 | 41.4288 | 41.86625 | 41.83213 | -0.4374503 | 0.02505715 | 0.002998436 | 0.006068706
11.98882 | 41.4178 | 41.86347 | 41.82932 | -0.4456748 | 0.0250763 | 0.003000705 | 0.006075395
11.99881 | 41.4034 | 41.86063 | 41.82645 | -0.457231 | 0.02509546 | 0.003002975 | 0.00608209
12.00881 | 41.3954 | 41.85771 | 41.8235 | -0.4623135 | 0.02511466 | 0.00300525 | 0.006088803
12.01881 | 41.3792 | 41.85473 | 41.82049 | -0.4755253 | 0.02513388 | 0.003007527 | 0.006095527
12.02881 | 41.3662 | 41.85167 | 41.8174 | -0.4854667 | 0.02515312 | 0.003009807 | 0.006102265
12.03881 | 41.3453 | 41.84854 | 41.81424 | -0.5032379 | 0.02517239 | 0.003012089 | 0.006109014
12.04881 | 41.3312 | 41.84534 | 41.81102 | -0.5141392 | 0.02519168 | 0.003014374 | 0.006115775
12.0588 | 41.3206 | 41.84207 | 41.80772 | -0.5214742 | 0.02521097 | 0.003016659 | 0.006122542
12.0688 | 41.3096 | 41.83874 | 41.80436 | -0.5291365 | 0.0252303 | 0.00301895 | 0.006129326
12.0788 | 41.296 | 41.83533 | 41.80092 | -0.5393296 | 0.02524966 | 0.003021243 | 0.006136124
12.0888 | 41.2708 | 41.83185 | 41.79742 | -0.5610538 | 0.02526903 | 0.003023539 | 0.006142935
12.0988 | 41.2715 | 41.82831 | 41.79385 | -0.5568093 | 0.02528843 | 0.003025837 | 0.006149758
12.10879 | 41.2646 | 41.8247 | 41.79021 | -0.5601001 | 0.02530783 | 0.003028136 | 0.006156584
12.11879 | 41.2691 | 41.82102 | 41.7865 | -0.5519191 | 0.02532728 | 0.003030439 | 0.006163432
12.12879 | 41.2449 | 41.81727 | 41.78272 | -0.5723702 | 0.02534675 | 0.003032745 | 0.006170291
12.13879 | 41.2263 | 41.81345 | 41.77888 | -0.5871536 | 0.02536624 | 0.003035054 | 0.006177162
12.14879 | 41.2041 | 41.80957 | 41.77496 | -0.6054695 | 0.02538575 | 0.003037366 | 0.006184046
12.15879 | 41.1658 | 41.80562 | 41.77098 | -0.6398183 | 0.02540529 | 0.00303968 | 0.006190944
12.16878 | 41.1701 | 41.8016 | 41.76694 | -0.6315041 | 0.02542482 | 0.003041995 | 0.006197845
12.17878 | 41.1514 | 41.79752 | 41.76283 | -0.6461193 | 0.02544441 | 0.003044314 | 0.006204767
12.18878 | 41.1472 | 41.79337 | 41.75865 | -0.646168 | 0.02546401 | 0.003046636 | 0.006211702
12.19878 | 41.1251 | 41.78915 | 41.7544 | -0.6640505 | 0.02548364 | 0.003048961 | 0.006218648
12.20878 | 41.1157 | 41.78487 | 41.75009 | -0.669167 | 0.02550329 | 0.003051289 | 0.006225607
12.21877 | 41.1036 | 41.78052 | 41.74571 | -0.6769222 | 0.02552294 | 0.003053618 | 0.006232572
12.22877 | 41.0707 | 41.77611 | 41.74127 | -0.7054076 | 0.02554264 | 0.00305595 | 0.006239557
12.23877 | 41.0446 | 41.77163 | 41.73676 | -0.7270277 | 0.02556236 | 0.003058286 | 0.006246555
12.24877 | 41.0475 | 41.76708 | 41.73219 | -0.7195828 | 0.0255821 | 0.003060624 | 0.006253565
12.25877 | 41.0357 | 41.76247 | 41.72755 | -0.7267731 | 0.02560186 | 0.003062965 | 0.006260588
12.26877 | 40.9942 | 41.7578 | 41.72284 | -0.7635989 | 0.02562165 | 0.003065309 | 0.006267624
12.27876 | 40.9871 | 41.75307 | 41.71808 | -0.7659652 | 0.02564144 | 0.003067654 | 0.006274666
12.28876 | 40.9591 | 41.74826 | 41.71325 | -0.7891627 | 0.02566128 | 0.003070003 | 0.006281727
12.29876 | 40.9524 | 41.7434 | 41.70835 | -0.7909964 | 0.02568114 | 0.003072355 | 0.006288802
12.30876 | 40.9297 | 41.73847 | 41.70339 | -0.8087666 | 0.02570102 | 0.00307471 | 0.006295889
12.31876 | 40.9098 | 41.73347 | 41.69837 | -0.8236734 | 0.02572092 | 0.003077067 | 0.00630299
12.32875 | 40.909 | 41.72842 | 41.69329 | -0.8194222 | 0.02574083 | 0.003079425 | 0.006310096
12.33875 | 40.8961 | 41.7233 | 41.68814 | -0.8272031 | 0.02576078 | 0.003081788 | 0.006317222
12.34875 | 40.8828 | 41.71812 | 41.68293 | -0.8353213 | 0.02578075 | 0.003084154 | 0.006324362
12.35875 | 40.8733 | 41.71288 | 41.67766 | -0.8395772 | 0.02580075 | 0.003086522 | 0.006331515
12.36875 | 40.8495 | 41.70757 | 41.67232 | -0.8580709 | 0.02582077 | 0.003088893 | 0.006338681
12.37875 | 40.8297 | 41.7022 | 41.66692 | -0.8725027 | 0.02584082 | 0.003091267 | 0.00634586
12.38874 | 40.8131 | 41.69678 | 41.66147 | -0.8836782 | 0.02586086 | 0.003093641 | 0.006353045
12.39874 | 40.82 | 41.69129 | 41.65595 | -0.8712869 | 0.02588096 | 0.003096021 | 0.006360251
12.40874 | 40.7937 | 41.68573 | 41.65037 | -0.8920344 | 0.02590107 | 0.003098403 | 0.006367469
12.41874 | 40.7901 | 41.68012 | 41.64472 | -0.8900208 | 0.02592121 | 0.003100788 | 0.006374702
12.42874 | 40.7763 | 41.67446 | 41.63902 | -0.8981553 | 0.02594138 | 0.003103176 | 0.006390737
12.43873 | 40.7595 | 41.66873 | 41.63326 | -0.9092263 | 0.02596154 | 0.003105564 | 0.006397994
12.44873 | 40.7657 | 41.66293 | 41.62744 | -0.8972331 | 0.02598366 | 0.003107958 | 0.006405271
12.45873 | 40.7457 | 41.65708 | 41.62155 | -0.911378 | 0.0260039 | 0.003110354 | 0.006412562
12.46873 | 40.7302 | 41.65116 | 41.61561 | -0.920963 | 0.02602416 | 0.003112753 | 0.006419866
12.47873 | 40.742 | 41.64519 | 41.6096 | -0.9031884 | 0.02604445 | 0.003115155 | 0.006427184
12.48873 | 40.7385 | 41.63915 | 41.60354 | -0.9006544 | 0.02606475 | 0.00311756 | 0.006434516
12.49872 | 40.7163 | 41.63307 | 41.59742 | -0.9167674 | 0.02608506 | 0.003119965 | 0.006441853
12.50872 | 40.7052 | 41.62692 | 41.59124 | -0.9217154 | 0.02610542 | 0.003122375 | 0.006449212
12.51872 | 40.6795 | 41.6207 | 41.585 | -0.9412047 | 0.0261258 | 0.003124788 | 0.006456584
12.52872 | 40.6684 | 41.61444 | 41.5787 | -0.9460356 | 0.0261462 | 0.003127204 | 0.00646397
12.53872 | 40.671 | 41.60811 | 41.57234 | -0.9371081 | 0.02616663 | 0.003129623 | 0.006471371
12.54871 | 40.6684 | 41.60173 | 41.56593 | -0.9333335 | 0.02618706 | 0.003132042 | 0.00648317
12.55871 | 40.6573 | 41.59529 | 41.55946 | -0.9379903 | 0.02620756 | 0.003134466 | 0.0064906
12.56871 | 40.6452 | 41.58879 | 41.55293 | -0.9435896 | 0.02622806 | 0.003136893 | 0.006498043
12.57871 | 40.6447 | 41.58223 | 41.54634 | -0.9375326 | 0.02624954 | 0.003139323 | 0.006505602
12.58871 | 40.6349 | 41.57562 | 41.53969 | -0.9407173 | 0.02627009 | 0.003141756 | 0.006513074
12.59871 | 40.6246 | 41.56895 | 41.53299 | -0.9443482 | 0.02629066 | 0.003144192 | 0.006523568
12.6087 | 40.5993 | 41.56223 | 41.52624 | -0.9629262 | 0.02631124 | 0.003146628 | 0.006531062
12.6187 | 40.5917 | 41.55544 | 41.51942 | -0.963741 | 0.02633186 | 0.00314907 | 0.006538577
12.6287 | 40.5991 | 41.5486 | 41.51255 | -0.9494996 | 0.02635251 | 0.003151514 | 0.006546107
12.6387 | 40.5793 | 41.5417 | 41.50562 | -0.9624021 | 0.02637318 | 0.003153961 | 0.006553651
12.6487 | 40.564 | 41.53475 | 41.49864 | -0.9707489 | 0.02639388 | 0.003156411 | 0.006561209
12.65869 | 40.5539 | 41.52775 | 41.4916 | -0.9738472 | 0.02641458 | 0.003158862 | 0.006568773
12.66869 | 40.547 | 41.52068 | 41.48451 | -0.9736831 | 0.02643532 | 0.003161318 | 0.00657636
12.67869 | 40.5397 | 41.51356 | 41.47736 | -0.9738639 | 0.02645609 | 0.003163776 | 0.00658396
12.68869 | 40.5333 | 41.50639 | 41.47016 | -0.9730898 | 0.0264769 | 0.003166238 | 0.006591574
12.69869 | 40.5086 | 41.49916 | 41.4629 | -0.9905609 | 0.02649772 | 0.003168703 | 0.006599205
12.70869 | 40.5072 | 41.49188 | 41.45558 | -0.9846777 | 0.02651856 | 0.003171171 | 0.006606899
12.71868 | 40.4856 | 41.48455 | 41.44822 | -0.9989475 | 0.02653941 | 0.003173638 | 0.006614549
12.72868 | 40.4995 | 41.47716 | 41.4408 | -0.9776575 | 0.0265603 | 0.003176111 | 0.006623727
12.73868 | 40.4916 | 41.46971 | 41.43332 | -0.9781121 | 0.02658122 | 0.003178588 | 0.006631415
12.74868 | 40.4635 | 41.46221 | 41.42579 | -0.9987132 | 0.02660216 | 0.003181067 | 0.006639117
12.75868 | 40.4549 | 41.45466 | 41.41821 | -0.9997608 | 0.02662313 | 0.003183549 | 0.006646834
12.76867 | 40.453 | 41.44706 | 41.41058 | -0.9940629 | 0.02664411 | 0.003186032 | 0.006654559
12.77867 | 40.4414 | 41.4394 | 41.40289 | -0.9980045 | 0.02666513 | 0.00318852 | 0.006662305
12.78867 | 40.423 | 41.43169 | 41.39515 | -1.008693 | 0.02668617 | 0.003191011 | 0.006670066
12.79867 | 40.4174 | 41.42393 | 41.38735 | -1.00653 | 0.02670724 | 0.003193504 | 0.006677843
12.80867 | 40.4169 | 41.41611 | 41.3795 | -0.9992136 | 0.02672833 | 0.003196001 | 0.006685633
12.81867 | 40.4139 | 41.40825 | 41.3716 | -0.9943481 | 0.02675203 | 0.003198501 | 0.006693439
12.82866 | 40.3916 | 41.40034 | 41.36366 | -1.008736 | 0.02677316 | 0.003201002 | 0.006701271
12.83866 | 40.3747 | 41.39236 | 41.35566 | -1.017664 | 0.02679433 | 0.003203507 | 0.006709107
12.84866 | 40.3674 | 41.38434 | 41.3476 | -1.016941 | 0.02681552 | 0.003206016 | 0.006716993
12.85866 | 40.3618 | 41.37627 | 41.3395 | -1.014467 | 0.02683675 | 0.003208528 | 0.006724859
12.86866 | 40.3453 | 41.36814 | 41.33134 | -1.022842 | 0.02685799 | 0.003211042 | 0.006732739
12.87865 | 40.3126 | 41.35997 | 41.32314 | -1.047373 | 0.02687925 | 0.003213557 | 0.006740627
12.88865 | 40.3284 | 41.35175 | 41.31488 | -1.023348 | 0.02690054 | 0.003216078 | 0.006749669
12.89865 | 40.3071 | 41.34347 | 41.30657 | -1.036371 | 0.02692187 | 0.003218602 | 0.00675762
12.90865 | 40.2944 | 41.33514 | 41.29821 | -1.040743 | 0.02694322 | 0.003221128 | 0.006765562
12.91865 | 40.2849 | 41.32677 | 41.2898 | -1.041866 | 0.0269646 | 0.003223658 | 0.006773519
12.92865 | 40.2674 | 41.31834 | 41.28134 | -1.050938 | 0.026986 | 0.00322619 | 0.006781492
12.93864 | 40.2479 | 41.30987 | 41.27284 | -1.06197 | 0.0270074 | 0.003228723 | 0.006789472
12.94864 | 40.2377 | 41.30135 | 41.26429 | -1.063646 | 0.02702886 | 0.003231262 | 0.006799843
12.95864 | 40.2266 | 41.29277 | 41.25568 | -1.066172 | 0.02705162 | 0.003233804 | 0.006807872
12.96864 | 40.1955 | 41.28415 | 41.24702 | -1.088648 | 0.02707313 | 0.003236349 | 0.006815906
12.97864 | 40.1731 | 41.27547 | 41.23832 | -1.102375 | 0.02709466 | 0.003238897 | 0.006823956
12.98863 | 40.1648 | 41.26676 | 41.22957 | -1.101962 | 0.0271162 | 0.003241445 | 0.006832014
12.99863 | 40.1476 | 41.25799 | 41.22077 | -1.110392 | 0.02713778 | 0.003243999 | 0.006840095
13.00863 | 40.1254 | 41.24917 | 41.21192 | -1.123774 | 0.02715939 | 0.003246555 | 0.006848192
13.01863 | 40.1129 | 41.24031 | 41.20302 | -1.127409 | 0.02718102 | 0.003249116 | 0.00685687
13.02863 | 40.0909 | 41.2314 | 41.19408 | -1.140495 | 0.02720268 | 0.003251679 | 0.006864999
13.03863 | 40.0771 | 41.22243 | 41.18508 | -1.145334 | 0.02722437 | 0.003254245 | 0.006873143
13.04862 | 40.0593 | 41.21343 | 41.17605 | -1.154134 | 0.02724606 | 0.003256811 | 0.006881296
13.05862 | 40.0431 | 41.20438 | 41.16696 | -1.161279 | 0.0272678 | 0.003259383 | 0.006889472
13.06862 | 40.019 | 41.19528 | 41.15783 | -1.176276 | 0.02728957 | 0.003261959 | 0.006897664
13.07862 | 40.0033 | 41.18613 | 41.14864 | -1.182827 | 0.02731136 | 0.003264537 | 0.006905872
13.08862 | 39.9857 | 41.17693 | 41.13942 | -1.191231 | 0.02733318 | 0.003267119 | 0.006914096
13.09861 | 39.9682 | 41.1677 | 41.13015 | -1.199498 | 0.027355 | 0.003269701 | 0.006922328
13.10861 | 39.9408 | 41.15841 | 41.12083 | -1.21761 | 0.02737688 | 0.003272288 | 0.006930584
13.11861 | 39.9261 | 41.14908 | 41.11146 | -1.222976 | 0.02739878 | 0.003274879 | 0.006938856
13.12861 | 39.9087 | 41.1397 | 41.10205 | -1.230999 | 0.0274207 | 0.003277473 | 0.006950692
13.13861 | 39.9012 | 41.13027 | 41.09259 | -1.229074 | 0.02744265 | 0.00328007 | 0.006958998
13.14861 | 39.8879 | 41.1208 | 41.08309 | -1.232903 | 0.02746463 | 0.00328267 | 0.00696732
13.1586 | 39.8733 | 41.1113 | 41.07355 | -1.237997 | 0.02748661 | 0.003285271 | 0.00697565
13.1686 | 39.8555 | 41.10174 | 41.06396 | -1.246236 | 0.02750896 | 0.003287877 | 0.006984004
13.1786 | 39.8367 | 41.09213 | 41.05432 | -1.255431 | 0.02753102 | 0.003290487 | 0.006992375
13.1886 | 39.8274 | 41.08248 | 41.04463 | -1.255081 | 0.02755311 | 0.003293099 | 0.007000775
13.1986 | 39.8071 | 41.07279 | 41.03491 | -1.265686 | 0.02757522 | 0.003295715 | 0.007009179
13.20859 | 39.7775 | 41.06308 | 41.02514 | -1.285581 | 0.02759734 | 0.003298331 | 0.007040781
13.21859 | 39.7657 | 41.0533 | 41.01533 | -1.287598 | 0.0276195 | 0.003300953 | 0.00704923
13.22859 | 39.7644 | 41.04347 | 41.00547 | -1.279072 | 0.0276417 | 0.003303579 | 0.007057695
13.23859 | 39.7306 | 41.0336 | 40.99557 | -1.303003 | 0.02766391 | 0.003306207 | 0.007067362
13.24859 | 39.7226 | 41.02369 | 40.98562 | -1.30109 | 0.02768616 | 0.003308839 | 0.007075862
13.25859 | 39.717 | 41.01374 | 40.97563 | -1.29674 | 0.02770844 | 0.003311474 | 0.007091056
13.26858 | 39.7085 | 41.00375 | 40.96561 | -1.295251 | 0.02773072 | 0.003314109 | 0.007099583
13.27858 | 39.6843 | 40.99371 | 40.95553 | -1.309409 | 0.02775304 | 0.003316749 | 0.007108137
13.28858 | 39.6751 | 40.98362 | 40.94541 | -1.308524 | 0.0277754 | 0.003319394 | 0.007116707
13.29858 | 39.6489 | 40.9735 | 40.93525 | -1.324597 | 0.0277978 | 0.003322041 | 0.007125294
13.30858 | 39.6306 | 40.96333 | 40.92505 | -1.332728 | 0.02782021 | 0.003324692 | 0.007133898
13.31857 | 39.6147 | 40.95313 | 40.91481 | -1.338427 | 0.02784262 | 0.003327344 | 0.007142511
13.32857 | 39.6014 | 40.94287 | 40.90453 | -1.341474 | 0.02786509 | 0.003330001 | 0.007151199
13.33857 | 39.5772 | 40.93258 | 40.8942 | -1.355379 | 0.02788758 | 0.003332661 | 0.007159854
13.34857 | 39.562 | 40.92225 | 40.88383 | -1.360254 | 0.0279101 | 0.003335324 | 0.007180125
13.35857 | 39.5548 | 40.91188 | 40.87342 | -1.357077 | 0.02793265 | 0.003337991 | 0.00718882
13.36857 | 39.5315 | 40.90146 | 40.86296 | -1.369958 | 0.02795522 | 0.003340661 | 0.007197534
13.37856 | 39.5219 | 40.89101 | 40.85248 | -1.369109 | 0.02797781 | 0.003343332 | 0.007206256
13.38856 | 39.5065 | 40.88051 | 40.84195 | -1.374009 | 0.02800043 | 0.003346008 | 0.007215004
13.39856 | 39.4924 | 40.8708 | 40.83137 | -1.3784 | 0.02885194 | 0.003348688 | 0.00722711
13.40856 | 39.4731 | 40.86075 | 40.82076 | -1.387649 | 0.02940088 | 0.003351371 | 0.00723945
13.41856 | 39.449 | 40.85013 | 40.8101 | -1.401129 | 0.02942429 | 0.003354057 | 0.007248254
13.42855 | 39.4402 | 40.83948 | 40.79942 | -1.399279 | 0.02944771 | 0.003356744 | 0.007257066
13.43855 | 39.4293 | 40.82878 | 40.78868 | -1.399479 | 0.02947134 | 0.003359437 | 0.007265905
13.44855 | 39.4122 | 40.81804 | 40.77791 | -1.405839 | 0.02949484 | 0.003362133 | 0.007274762
13.45855 | 39.3915 | 40.80726 | 40.76709 | -1.41576 | 0.02951836 | 0.003364832 | 0.007283636
13.46855 | 39.392 | 40.79644 | 40.75624 | -1.404441 | 0.02954192 | 0.003367535 | 0.007292528
13.47855 | 39.3673 | 40.78558 | 40.74535 | -1.418284 | 0.0295655 | 0.003370241 | 0.007301439
13.48854 | 39.345 | 40.7747 | 40.73443 | -1.4297 | 0.02959023 | 0.003372947 | 0.007310357
13.49854 | 39.3527 | 40.76376 | 40.72346 | -1.411065 | 0.02961388 | 0.00337566 | 0.007319303
13.50854 | 39.3289 | 40.75279 | 40.71245 | -1.423891 | 0.02963755 | 0.003378376 | 0.007328268
13.51854 | 39.3094 | 40.74178 | 40.7014 | -1.43238 | 0.02966125 | 0.003381095 | 0.00733725
13.52854 | 39.319 | 40.73073 | 40.69031 | -1.41173 | 0.02968498 | 0.003383817 | 0.00734625
13.53853 | 39.3094 | 40.72007 | 40.6792 | -1.410668 | 0.03012315 | 0.00338654 | 0.007355259
13.54853 | 39.2949 | 40.70921 | 40.66804 | -1.414305 | 0.03041007 | 0.00338927 | 0.007364603
13.55853 | 39.2877 | 40.69804 | 40.65684 | -1.410343 | 0.03043423 | 0.003392002 | 0.007373658
13.56853 | 39.2748 | 40.68684 | 40.64561 | -1.412043 | 0.03045843 | 0.003394738 | 0.007382732
13.57853 | 39.2613 | 40.67561 | 40.63433 | -1.414305 | 0.03048266 | 0.003397477 | 0.007391823
13.58853 | 39.2518 | 40.66433 | 40.62302 | -1.412531 | 0.03050691 | 0.00340022 | 0.007400934
13.59852 | 39.2452 | 40.65303 | 40.61169 | -1.407831 | 0.03053117 | 0.003402962 | 0.007410054
13.60852 | 39.227 | 40.64168 | 40.6003 | -1.414684 | 0.03055549 | 0.003405712 | 0.007420189
13.61852 | 39.2257 | 40.6303 | 40.58888 | -1.404599 | 0.03057983 | 0.003408464 | 0.007429355
13.62852 | 39.2128 | 40.61888 | 40.57742 | -1.406079 | 0.03060477 | 0.00341122 | 0.00743854
13.63852 | 39.2042 | 40.60745 | 40.56593 | -1.403246 | 0.03062917 | 0.003413979 | 0.007471474
13.64851 | 39.1889 | 40.59596 | 40.55441 | -1.407064 | 0.03065358 | 0.00341674 | 0.0074807
13.65851 | 39.187 | 40.58444 | 40.54285 | -1.397436 | 0.03067804 | 0.003419506 | 0.007489953
13.66851 | 39.1906 | 40.57287 | 40.53125 | -1.382271 | 0.03070253 | 0.003422275 | 0.007499225
13.67851 | 39.1649 | 40.56127 | 40.51961 | -1.396373 | 0.03072705 | 0.003425048 | 0.007509451
13.68851 | 39.1635 | 40.54964 | 40.50794 | -1.386138 | 0.0307516 | 0.003427824 | 0.007518915
13.69851 | 39.1486 | 40.538 | 40.49623 | -1.389398 | 0.03077618 | 0.003430604 | 0.007558585
13.7085 | 39.1395 | 40.5263 | 40.4845 | -1.386805 | 0.03080077 | 0.003433384 | 0.007567938
13.7185 | 39.1215 | 40.51456 | 40.47273 | -1.393065 | 0.03082541 | 0.003436171 | 0.007577323
13.7285 | 39.1126 | 40.50279 | 40.46091 | -1.390191 | 0.03085008 | 0.003438961 | 0.007586725
13.7385 | 39.0827 | 40.49098 | 40.44907 | -1.408282 | 0.03087478 | 0.003441754 | 0.007596147
13.7485 | 39.0787 | 40.47914 | 40.43719 | -1.400439 | 0.03089952 | 0.003444551 | 0.007605588
13.75849 | 39.0707 | 40.46727 | 40.42529 | -1.396574 | 0.03092426 | 0.003447349 | 0.007615039
13.76849 | 39.0523 | 40.45536 | 40.41334 | -1.403063 | 0.03094905 | 0.003450152 | 0.007624519
13.77849 | 39.0422 | 40.44343 | 40.40136 | -1.40123 | 0.03097387 | 0.00345296 | 0.007645882
13.78849 | 39.0478 | 40.43146 | 40.38934 | -1.383659 | 0.03099908 | 0.00345577 | 0.007661831
13.79849 | 39.0252 | 40.41945 | 40.37729 | -1.394248 | 0.03102456 | 0.003458585 | 0.007671379
13.80849 | 39.008 | 40.4074 | 40.36521 | -1.399403 | 0.03104947 | 0.003461402 | 0.007680946
13.81848 | 38.993 | 40.39534 | 40.35311 | -1.402337 | 0.0310744 | 0.00346422 | 0.007690544
13.82848 | 38.9667 | 40.38323 | 40.34096 | -1.416527 | 0.03109937 | 0.003467045 | 0.007700151
13.83848 | 38.9713 | 40.37108 | 40.32878 | -1.399783 | 0.03112438 | 0.003469873 | 0.007709778
13.84848 | 38.9439 | 40.35892 | 40.31657 | -1.415023 | 0.03114942 | 0.003472705 | 0.0077346
13.85848 | 38.9167 | 40.34674 | 40.30432 | -1.430041 | 0.03117448 | 0.00347554 | 0.007771173
13.86847 | 38.9101 | 40.33451 | 40.29205 | -1.424413 | 0.03119956 | 0.003478375 | 0.00778087
13.87847 | 38.9044 | 40.32224 | 40.27974 | -1.417841 | 0.03122469 | 0.003481217 | 0.00779108
13.88847 | 38.8899 | 40.30994 | 40.2674 | -1.420037 | 0.03124985 | 0.003484063 | 0.00780083
13.89847 | 38.8778 | 40.2976 | 40.25503 | -1.419801 | 0.03127504 | 0.003486912 | 0.007810598
13.90847 | 38.8545 | 40.28523 | 40.24262 | -1.430734 | 0.03130026 | 0.003489765 | 0.007820388
13.91847 | 38.8429 | 40.27283 | 40.23019 | -1.429935 | 0.03132552 | 0.003492621 | 0.007830197
13.92846 | 38.8265 | 40.26042 | 40.21773 | -1.43392 | 0.03135078 | 0.003495478 | 0.007843229
13.93846 | 38.804 | 40.24796 | 40.20523 | -1.443959 | 0.0313761 | 0.003498341 | 0.007853081
13.94846 | 38.7894 | 40.23549 | 40.1927 | -1.446094 | 0.03140145 | 0.003501208 | 0.007889256
13.95846 | 38.7709 | 40.22297 | 40.18014 | -1.452071 | 0.03142683 | 0.003504078 | 0.007899162
13.96846 | 38.7464 | 40.21042 | 40.16755 | -1.464018 | 0.03145224 | 0.003506952 | 0.007909089
13.97845 | 38.7343 | 40.19785 | 40.15494 | -1.463547 | 0.03147765 | 0.003509828 | 0.007919188
13.98845 | 38.7278 | 40.18523 | 40.14229 | -1.457434 | 0.03150313 | 0.003512709 | 0.007929157
13.99845 | 38.7104 | 40.17259 | 40.12961 | -1.46219 | 0.03152863 | 0.003515594 | 0.007939147
14.00845 | 38.6987 | 40.15993 | 40.11689 | -1.461232 | 0.03155626 | 0.003518482 | 0.007962609
14.01845 | 38.6749 | 40.14723 | 40.10415 | -1.472329 | 0.03158182 | 0.003521373 | 0.007972647
14.02845 | 38.6663 | 40.1345 | 40.09138 | -1.468198 | 0.03160743 | 0.003524269 | 0.007985321
14.03844 | 38.6444 | 40.12175 | 40.07859 | -1.477349 | 0.03163303 | 0.003527165 | 0.007995392
14.04844 | 38.6262 | 40.10896 | 40.06576 | -1.482757 | 0.0316587 | 0.003530068 | 0.008005494
14.05844 | 38.6166 | 40.09614 | 40.0529 | -1.479537 | 0.03168457 | 0.003532975 | 0.008015618
14.06844 | 38.5945 | 40.08329 | 40.04002 | -1.488788 | 0.0317106 | 0.003535885 | 0.008025763
14.07844 | 38.5757 | 40.07041 | 40.0271 | -1.494709 | 0.03173636 | 0.003538798 | 0.008035929
14.08843 | 38.5645 | 40.05752 | 40.01417 | -1.493016 | 0.03176213 | 0.003541713 | 0.008046107
14.09843 | 38.5544 | 40.04459 | 40.00119 | -1.490192 | 0.03178795 | 0.003544633 | 0.008068379
14.10843 | 38.5456 | 40.03163 | 39.98819 | -1.486029 | 0.03181381 | 0.003547558 | 0.008078616
14.11843 | 38.5203 | 40.01864 | 39.97516 | -1.498337 | 0.0318397 | 0.003550486 | 0.008088875
14.12843 | 38.5124 | 40.00562 | 39.9621 | -1.493217 | 0.03186562 | 0.003553419 | 0.008099155
14.13843 | 38.4958 | 39.99257 | 39.94901 | -1.49677 | 0.03189158 | 0.003556354 | 0.008109458
14.14842 | 38.4765 | 39.97951 | 39.93591 | -1.503008 | 0.03191754 | 0.00355929 | 0.008119771
14.15842 | 38.4646 | 39.96641 | 39.92277 | -1.501806 | 0.0319446 | 0.003562233 | 0.008130117
14.16842 | 38.4517 | 39.95328 | 39.9096 | -1.501576 | 0.03197065 | 0.00356518 | 0.008140486
14.17842 | 38.4537 | 39.94012 | 39.8964 | -1.486419 | 0.03199674 | 0.00356813 | 0.008150875
14.18842 | 38.4227 | 39.92693 | 39.88318 | -1.504235 | 0.03202285 | 0.003571084 | 0.008161288
14.19841 | 38.4133 | 39.91374 | 39.86994 | -1.500439 | 0.03205113 | 0.003574039 | 0.008171712
14.20841 | 38.4054 | 39.9005 | 39.85667 | -1.495101 | 0.03207731 | 0.003577001 | 0.008182169
14.21841 | 38.3921 | 39.88724 | 39.84336 | -1.495138 | 0.03210353 | 0.003579966 | 0.008193738
14.22841 | 38.3685 | 39.87395 | 39.83003 | -1.505448 | 0.03212977 | 0.003582935 | 0.00820424
14.23841 | 38.3674 | 39.86063 | 39.81667 | -1.493231 | 0.03215606 | 0.003585908 | 0.008214764
14.24841 | 38.3409 | 39.84729 | 39.80329 | -1.506387 | 0.03218237 | 0.003588884 | 0.008225393
14.2584 | 38.3354 | 39.83393 | 39.7899 | -1.498532 | 0.03220869 | 0.003591861 | 0.008235952
14.2684 | 38.3101 | 39.82054 | 39.77646 | -1.510437 | 0.03223507 | 0.003594845 | 0.008246544
14.2784 | 38.3086 | 39.80712 | 39.763 | -1.498518 | 0.03226291 | 0.003597833 | 0.008257159
14.2884 | 38.2923 | 39.79367 | 39.74951 | -1.501373 | 0.03228935 | 0.003600824 | 0.008269104
14.2984 | 38.2737 | 39.7802 | 39.736 | -1.506502 | 0.03231584 | 0.003603819 | 0.008279765
14.30839 | 38.2664 | 39.76672 | 39.72248 | -1.500319 | 0.03234232 | 0.003606815 | 0.008290439
14.31839 | 38.2527 | 39.7532 | 39.70892 | -1.500497 | 0.03236887 | 0.003609818 | 0.008301146
14.32839 | 38.244 | 39.73965 | 39.69533 | -1.495651 | 0.03239551 | 0.003612825 | 0.008311876
14.33839 | 38.2252 | 39.72608 | 39.68172 | -1.50088 | 0.03242212 | 0.003615835 | 0.00832263
14.34839 | 38.2093 | 39.71248 | 39.66808 | -1.503184 | 0.03244877 | 0.003618849 | 0.008333406
14.35839 | 38.2012 | 39.69886 | 39.65442 | -1.497663 | 0.03247545 | 0.003621867 | 0.008344206
14.36838 | 38.1854 | 39.6853 | 39.64075 | -1.499898 | 0.03256782 | 0.003624886 | 0.008355019
14.37838 | 38.1557 | 39.67163 | 39.62704 | -1.515929 | 0.03259459 | 0.003627911 | 0.008365867
14.38838 | 38.1559 | 39.65794 | 39.61331 | -1.502037 | 0.03262139 | 0.003630941 | 0.008376736
14.39838 | 38.1365 | 39.64444 | 39.59955 | -1.507945 | 0.03287296 | 0.003633975 | 0.00838763
14.40838 | 38.1139 | 39.6307 | 39.58577 | -1.516805 | 0.03289989 | 0.003637012 | 0.008398549
14.41837 | 38.1022 | 39.61695 | 39.57198 | -1.514755 | 0.03292683 | 0.00364005 | 0.00840948
14.42837 | 38.0928 | 39.60317 | 39.55815 | -1.510368 | 0.03295383 | 0.003643094 | 0.008420445
14.43837 | 38.0866 | 39.58936 | 39.5443 | -1.502757 | 0.03298087 | 0.003646142 | 0.008431436
14.44837 | 38.0732 | 39.57552 | 39.53042 | -1.502324 | 0.03300793 | 0.003649195 | 0.008442448
14.45837 | 38.0604 | 39.56167 | 39.51653 | -1.501268 | 0.03303611 | 0.003652252 | 0.008453486
14.46837 | 38.0484 | 39.54779 | 39.50261 | -1.499389 | 0.03306325 | 0.003655312 | 0.008464548
14.47836 | 38.0299 | 39.53391 | 39.48868 | -1.504005 | 0.03309039 | 0.003658374 | 0.008480516
14.48836 | 38.005 | 39.51998 | 39.47471 | -1.514981 | 0.03311759 | 0.003661441 | 0.008491628
14.49836 | 37.9974 | 39.50603 | 39.46072 | -1.508634 | 0.03314484 | 0.003664513 | 0.008502764
14.50836 | 37.9988 | 39.49206 | 39.44671 | -1.493265 | 0.03317211 | 0.003667589 | 0.008513924
14.51836 | 37.98 | 39.47807 | 39.43268 | -1.498075 | 0.03320118 | 0.003670669 | 0.00852511
14.52835 | 37.963 | 39.46408 | 39.41864 | -1.501076 | 0.0332285 | 0.00367375 | 0.008536309
14.53835 | 37.9478 | 39.45004 | 39.40456 | -1.50224 | 0.03325588 | 0.003676838 | 0.008547543
14.54835 | 37.9416 | 39.43598 | 39.39046 | -1.494384 | 0.033284 | 0.00367993 | 0.008558803
14.55835 | 37.9311 | 39.42191 | 39.37634 | -1.490806 | 0.03331146 | 0.003683025 | 0.008570087
14.56835 | 37.9082 | 39.40781 | 39.3622 | -1.499606 | 0.03333894 | 0.003686124 | 0.008581396
14.57835 | 37.9145 | 39.39368 | 39.34804 | -1.479185 | 0.03336646 | 0.003689228 | 0.008592731
14.58834 | 37.8792 | 39.37956 | 39.33387 | -1.500357 | 0.03339401 | 0.003692332 | 0.008604078
14.59834 | 37.8753 | 39.3654 | 39.31966 | -1.490096 | 0.0334216 | 0.003695444 | 0.008617481
14.60834 | 37.872 | 39.35121 | 39.30544 | -1.479212 | 0.03344922 | 0.00369856 | 0.008628892
14.61834 | 37.8572 | 39.33701 | 39.29119 | -1.479807 | 0.03347688 | 0.003701679 | 0.008640328
14.62834 | 37.8432 | 39.32281 | 39.27692 | -1.479615 | 0.03353742 | 0.003704802 | 0.008651789
14.63833 | 37.8361 | 39.30858 | 39.26265 | -1.472483 | 0.03356512 | 0.003707926 | 0.008663264
14.64833 | 37.8231 | 39.29432 | 39.24834 | -1.471217 | 0.0335929 | 0.003711058 | 0.008674776
14.65833 | 37.8114 | 39.28014 | 39.23401 | -1.468743 | 0.03373307 | 0.003714193 | 0.008686315
14.66833 | 37.7855 | 39.26584 | 39.21966 | -1.480337 | 0.03376095 | 0.003717333 | 0.008697879
14.67833 | 37.7896 | 39.25151 | 39.20529 | -1.461911 | 0.03378886 | 0.003720477 | 0.008709468
14.68833 | 37.7735 | 39.23717 | 39.1909 | -1.463665 | 0.03381681 | 0.003723623 | 0.008721134
14.69832 | 37.7438 | 39.22282 | 39.17651 | -1.479015 | 0.03384476 | 0.003726772 | 0.008733675
14.70832 | 37.7423 | 39.20843 | 39.16208 | -1.466131 | 0.03387278 | 0.003729928 | 0.008745342
14.71832 | 37.7368 | 39.19403 | 39.14764 | -1.457226 | 0.03390084 | 0.003733087 | 0.008757037
14.72832 | 37.7305 | 39.1796 | 39.13317 | -1.449103 | 0.03392893 | 0.003736251 | 0.008768757
14.73832 | 37.7005 | 39.16516 | 39.11868 | -1.464663 | 0.03395705 | 0.003739419 | 0.00878303
14.74831 | 37.694 | 39.15072 | 39.10419 | -1.456717 | 0.03398519 | 0.003742587 | 0.008795104
14.75831 | 37.6935 | 39.13624 | 39.08967 | -1.442737 | 0.03401339 | 0.003745763 | 0.008806904
14.76831 | 37.6743 | 39.12174 | 39.07513 | -1.447438 | 0.03404162 | 0.003748943 | 0.008818732
14.77831 | 37.6607 | 39.10722 | 39.06057 | -1.446522 | 0.0340714 | 0.003752127 | 0.008830586
14.78831 | 37.6551 | 39.09269 | 39.04599 | -1.437586 | 0.03409971 | 0.003755315 | 0.008842467
14.79831 | 37.6264 | 39.07813 | 39.03139 | -1.451732 | 0.03412805 | 0.003758508 | 0.008854374
14.8083 | 37.6066 | 39.06357 | 39.01679 | -1.456975 | 0.0341564 | 0.003761701 | 0.008866298
14.8183 | 37.5976 | 39.04898 | 39.00216 | -1.451385 | 0.03418482 | 0.003764902 | 0.00887826
14.8283 | 37.5763 | 39.03438 | 38.98751 | -1.458077 | 0.03421327 | 0.003768107 | 0.008890248
14.8383 | 37.5875 | 39.01975 | 38.97284 | -1.432251 | 0.03424176 | 0.003771315 | 0.008902264
14.8483 | 37.5605 | 39.00511 | 38.95815 | -1.444608 | 0.03427028 | 0.003774529 | 0.008914308
14.85829 | 37.5477 | 38.99046 | 38.94346 | -1.442764 | 0.03429882 | 0.003777742 | 0.008927832
14.86829 | 37.5401 | 38.97579 | 38.92874 | -1.435686 | 0.03432742 | 0.003780964 | 0.008939988
14.87829 | 37.5246 | 38.96109 | 38.914 | -1.436491 | 0.03435605 | 0.003784189 | 0.008952115
14.88829 | 37.5149 | 38.94638 | 38.89924 | -1.431478 | 0.03438473 | 0.003787419 | 0.00896427
14.89829 | 37.4978 | 38.93166 | 38.88447 | -1.433857 | 0.03441343 | 0.003790652 | 0.008983941
14.90829 | 37.4689 | 38.91691 | 38.86968 | -1.448011 | 0.03444218 | 0.003793891 | 0.008996153
14.91828 | 37.46 | 38.90216 | 38.85489 | -1.442163 | 0.03447093 | 0.003797129 | 0.009008384
14.92828 | 37.4444 | 38.88738 | 38.84006 | -1.442984 | 0.0344999 | 0.003800376 | 0.009020653
14.93828 | 37.4288 | 38.87259 | 38.82522 | -1.443788 | 0.03452876 | 0.003803627 | 0.009032974
14.94828 | 37.425 | 38.85778 | 38.81037 | -1.432776 | 0.03455765 | 0.003806881 | 0.009045384
14.95828 | 37.4018 | 38.84295 | 38.79549 | -1.441148 | 0.03458658 | 0.003810141 | 0.009057738
14.96827 | 37.3945 | 38.82812 | 38.78062 | -1.433619 | 0.03461561 | 0.003813401 | 0.009070106
14.97827 | 37.3841 | 38.81326 | 38.76571 | -1.429158 | 0.03464462 | 0.003816668 | 0.009082519
14.98827 | 37.3689 | 38.79838 | 38.75079 | -1.429483 | 0.03467366 | 0.00381994 | 0.009094999
14.99827 | 37.3677 | 38.78351 | 38.73586 | -1.415806 | 0.03470274 | 0.003823215 | 0.009122786
15.00827 | 37.3419 | 38.7686 | 38.72091 | -1.426699 | 0.03473186 | 0.003826496 | 0.00913529
15.01826 | 37.3258 | 38.75369 | 38.70595 | -1.427892 | 0.03476099 | 0.003829778 | 0.009147812
15.02826 | 37.3107 | 38.73875 | 38.69097 | -1.428054 | 0.03479019 | 0.003833066 | 0.009160373
15.03826 | 37.3036 | 38.7238 | 38.67597 | -1.420201 | 0.03481973 | 0.00383636 | 0.009172964
15.04826 | 37.2998 | 38.70883 | 38.66096 | -1.409033 | 0.03484901 | 0.003839656 | 0.009185586
15.05826 | 37.2787 | 38.69385 | 38.64593 | -1.415154 | 0.03487832 | 0.003842958 | 0.009201968
15.06826 | 37.2606 | 38.67886 | 38.63089 | -1.418256 | 0.03490766 | 0.003846265 | 0.00921465
15.07825 | 37.2593 | 38.66386 | 38.61585 | -1.404559 | 0.03493702 | 0.003849572 | 0.009227347
15.08825 | 37.2516 | 38.64883 | 38.60077 | -1.397232 | 0.03496652 | 0.003852887 | 0.009240088
15.09825 | 37.2454 | 38.63379 | 38.58569 | -1.388391 | 0.03499598 | 0.003856206 | 0.009252857
15.10825 | 37.2333 | 38.61874 | 38.57058 | -1.385435 | 0.03502548 | 0.003859529 | 0.009265657
15.11825 | 37.2112 | 38.60367 | 38.55547 | -1.392466 | 0.03505501 | 0.003862856 | 0.009278487
15.12824 | 37.196 | 38.5886 | 38.54035 | -1.392597 | 0.03508456 | 0.003866185 | 0.009291363
15.13824 | 37.1859 | 38.5735 | 38.52521 | -1.387599 | 0.03511418 | 0.003869522 | 0.009304252
15.14824 | 37.1761 | 38.55839 | 38.51005 | -1.382288 | 0.03514384 | 0.003872863 | 0.009317172
15.15824 | 37.1629 | 38.54327 | 38.49488 | -1.38037 | 0.03517353 | 0.003876208 | 0.009337716
15.16824 | 37.1448 | 38.52813 | 38.4797 | -1.383331 | 0.03520326 | 0.003879558 | 0.0093507
15.17824 | 37.1253 | 38.51298 | 38.4645 | -1.387679 | 0.03523303 | 0.003882911 | 0.009363715
15.18823 | 37.1162 | 38.49783 | 38.4493 | -1.381629 | 0.03526281 | 0.003886266 | 0.009376747
15.19823 | 37.11 | 38.48265 | 38.43408 | -1.37265 | 0.03529265 | 0.003889629 | 0.009389864
15.20823 | 37.0996 | 38.46746 | 38.41884 | -1.367858 | 0.03532254 | 0.003892996 | 0.009402976
15.21823 | 37.0938 | 38.45225 | 38.40359 | -1.358453 | 0.03535251 | 0.003896368 | 0.009416114
15.22823 | 37.0706 | 38.43704 | 38.38832 | -1.366435 | 0.03538248 | 0.003899744 | 0.009429283
15.23822 | 37.0494 | 38.42182 | 38.37306 | -1.37242 | 0.03541246 | 0.003903121 | 0.00944247
15.24822 | 37.0433 | 38.40658 | 38.35777 | -1.363277 | 0.0354425 | 0.003906506 | 0.009455701
15.25822 | 37.0323 | 38.39154 | 38.34247 | -1.359237 | 0.03568746 | 0.003909895 | 0.009468964
15.26822 | 36.9984 | 38.37627 | 38.32716 | -1.377872 | 0.03572076 | 0.00391329 | 0.009482259
15.27822 | 36.9848 | 38.36099 | 38.31183 | -1.376192 | 0.03575099 | 0.003916687 | 0.009495585
15.28822 | 36.9659 | 38.3457 | 38.29649 | -1.379799 | 0.03578126 | 0.003920091 | 0.009508942
15.29821 | 36.9532 | 38.33041 | 38.28115 | -1.377211 | 0.03581154 | 0.003923495 | 0.00952232
15.30821 | 36.9455 | 38.31509 | 38.26579 | -1.369594 | 0.03584189 | 0.003926906 | 0.00953574
15.31821 | 36.9312 | 38.29977 | 38.25041 | -1.368566 | 0.03587227 | 0.003930323 | 0.009549194
15.32821 | 36.9272 | 38.28443 | 38.23503 | -1.35723 | 0.0359027 | 0.003933743 | 0.009565528
15.33821 | 36.8803 | 38.26908 | 38.21963 | -1.388778 | 0.03593317 | 0.003937169 | 0.009579047
15.3482 | 36.877 | 38.25373 | 38.20423 | -1.376731 | 0.03596365 | 0.003940595 | 0.009592667
15.3582 | 36.8588 | 38.23836 | 38.18881 | -1.379557 | 0.0359942 | 0.00394403 | 0.009606251
15.3682 | 36.8344 | 38.22297 | 38.17338 | -1.388573 | 0.03602537 | 0.003947468 | 0.009619867
15.3782 | 36.8182 | 38.20758 | 38.15794 | -1.389376 | 0.036056 | 0.003950912 | 0.009633516
15.3882 | 36.7966 | 38.19217 | 38.14248 | -1.395571 | 0.03608667 | 0.00395436 | 0.009648844
15.3982 | 36.783 | 38.17677 | 38.12701 | -1.393767 | 0.03611738 | 0.003957813 | 0.009676697
15.40819 | 36.7644 | 38.16135 | 38.11155 | -1.396953 | 0.0361481 | 0.003961267 | 0.009690438
15.41819 | 36.7574 | 38.14591 | 38.09607 | -1.388514 | 0.03617938 | 0.003964728 | 0.009704227
15.42819 | 36.7434 | 38.13098 | 38.08057 | -1.387578 | 0.03671973 | 0.003968195 | 0.009722742
15.43819 | 36.7138 | 38.11653 | 38.06506 | -1.40273 | 0.03776316 | 0.003971666 | 0.009736599
15.44819 | 36.6939 | 38.10106 | 38.04954 | -1.40716 | 0.03779473 | 0.003975142 | 0.009750489
15.45818 | 36.6749 | 38.08559 | 38.03403 | -1.410695 | 0.03782631 | 0.003978618 | 0.009764401
15.46818 | 36.6594 | 38.0704 | 38.01849 | -1.411001 | 0.03785797 | 0.004277619 | 0.009779243
15.47818 | 36.6475 | 38.0549 | 38.00294 | -1.4074 | 0.03788966 | 0.004281236 | 0.009793233
15.48818 | 36.6308 | 38.03939 | 37.98738 | -1.40859 | 0.0379214 | 0.004284858 | 0.009807261
15.49818 | 36.6027 | 38.02387 | 37.97181 | -1.421172 | 0.03795318 | 0.004288485 | 0.00982303
15.50818 | 36.5999 | 38.00845 | 37.95623 | -1.40855 | 0.03809245 | 0.004292116 | 0.009837125
15.51817 | 36.6053 | 37.99293 | 37.94065 | -1.387628 | 0.03812432 | 0.004295748 | 0.009852879
15.52817 | 36.5888 | 37.97738 | 37.92506 | -1.388579 | 0.03815625 | 0.004299388 | 0.009867044
15.53817 | 36.5761 | 37.96182 | 37.90945 | -1.385721 | 0.03818852 | 0.004303033 | 0.009881417
15.54817 | 36.5481 | 37.94625 | 37.89383 | -1.398154 | 0.03822054 | 0.004306684 | 0.009895649
15.55817 | 36.5388 | 37.93068 | 37.87821 | -1.391884 | 0.03825261 | 0.004310339 | 0.009915926
15.56816 | 36.5254 | 37.91512 | 37.86259 | -1.389721 | 0.03828468 | 0.004313995 | 0.009937286
15.57816 | 36.5026 | 37.89953 | 37.84694 | -1.396933 | 0.03831721 | 0.004317659 | 0.009956919
15.58816 | 36.5012 | 37.88393 | 37.83129 | -1.38273 | 0.03834961 | 0.004321328 | 0.009971351
15.59816 | 36.4805 | 37.86857 | 37.81563 | -1.388074 | 0.03863661 | 0.004325002 | 0.009985843
15.60816 | 36.4781 | 37.85346 | 37.79996 | -1.375359 | 0.03917439 | 0.004328681 | 0.01000029
15.61816 | 36.4743 | 37.83783 | 37.78428 | -1.363531 | 0.03920703 | 0.004332365 | 0.01001478
15.62815 | 36.4663 | 37.82221 | 37.7686 | -1.35591 | 0.03923969 | 0.00433605 | 0.01002929
15.63815 | 36.4588 | 37.80671 | 37.75291 | -1.347913 | 0.03927242 | 0.0044875 | 0.01004386
15.64815 | 36.4571 | 37.79106 | 37.7372 | -1.333962 | 0.03930519 | 0.004491262 | 0.01006111
15.65815 | 36.4281 | 37.7754 | 37.72149 | -1.347301 | 0.03933804 | 0.004495028 | 0.01007574
15.66815 | 36.4322 | 37.75974 | 37.70577 | -1.327536 | 0.0393724 | 0.0044988 | 0.01009268
15.67814 | 36.4149 | 37.74408 | 37.69006 | -1.329178 | 0.03940527 | 0.004502574 | 0.01011027
15.68814 | 36.4049 | 37.72839 | 37.67432 | -1.323494 | 0.03943869 | 0.004506356 | 0.01012501
15.69814 | 36.3974 | 37.7127 | 37.65858 | -1.315302 | 0.03947168 | 0.004510142 | 0.01013979
15.70814 | 36.3808 | 37.697 | 37.64283 | -1.316203 | 0.03950471 | 0.004513934 | 0.01015578
15.71814 | 36.3744 | 37.6813 | 37.62707 | -1.306902 | 0.03953779 | 0.00451773 | 0.01017616
15.72814 | 36.3658 | 37.66559 | 37.6113 | -1.299791 | 0.03957091 | 0.004521531 | 0.01019472
15.73813 | 36.3599 | 37.64989 | 37.59555 | -1.289986 | 0.03960404 | 0.004525334 | 0.01021098
15.74813 | 36.3643 | 37.63416 | 37.57977 | -1.269858 | 0.03963725 | 0.004529146 | 0.01022595
15.75813 | 36.3512 | 37.61842 | 37.56398 | -1.267223 | 0.03967051 | 0.004532963 | 0.01024176
15.76813 | 36.337 | 37.60276 | 37.54818 | -1.265758 | 0.0397038 | 0.004614269 | 0.0102568
15.77813 | 36.3407 | 37.58701 | 37.53238 | -1.246308 | 0.03973714 | 0.00461812 | 0.0102719
15.78812 | 36.3244 | 37.57127 | 37.51659 | -1.246871 | 0.03977049 | 0.004621973 | 0.01028954
15.79812 | 36.3114 | 37.55551 | 37.50077 | -1.244109 | 0.03980465 | 0.004625834 | 0.0103047
15.80812 | 36.3063 | 37.53974 | 37.48495 | -1.23344 | 0.03983821 | 0.004629701 | 0.01031991
15.81812 | 36.2867 | 37.52397 | 37.46912 | -1.237266 | 0.03987192 | 0.004633572 | 0.01033711
15.82812 | 36.2882 | 37.50818 | 37.45329 | -1.219984 | 0.03990549 | 0.004637449 | 0.01035239
15.83812 | 36.2729 | 37.4924 | 37.43745 | -1.219498 | 0.0399405 | 0.004641331 | 0.0103677
15.84811 | 36.2582 | 37.47662 | 37.42162 | -1.21842 | 0.03997412 | 0.004645214 | 0.01038304
15.85811 | 36.2677 | 37.46082 | 37.40576 | -1.193122 | 0.04000868 | 0.004649106 | 0.01039988
15.86811 | 36.2517 | 37.44502 | 37.3899 | -1.193325 | 0.04005161 | 0.004653003 | 0.01041532
15.87811 | 36.2432 | 37.42921 | 37.37404 | -1.186014 | 0.04008541 | 0.004656905 | 0.01043212
15.88811 | 36.2386 | 37.4134 | 37.35817 | -1.174797 | 0.04011924 | 0.004660813 | 0.01044763
15.8981 | 36.2391 | 37.39759 | 37.34231 | -1.158492 | 0.04015309 | 0.004664721 | 0.01046593
15.9081 | 36.2313 | 37.38177 | 37.32643 | -1.150465 | 0.04018814 | 0.004668639 | 0.01048176
15.9181 | 36.2247 | 37.36593 | 37.31054 | -1.141234 | 0.04022211 | 0.004672562 | 0.01050047
15.9281 | 36.2081 | 37.3501 | 37.29465 | -1.141998 | 0.04025613 | 0.00467649 | 0.01051946
15.9381 | 36.1999 | 37.33425 | 37.27875 | -1.134354 | 0.04029019 | 0.004680423 | 0.0105355
15.9481 | 36.1861 | 37.3184 | 37.26284 | -1.132304 | 0.0403243 | 0.004684361 | 0.01055125
15.95809 | 36.1721 | 37.30257 | 37.24695 | -1.130468 | 0.04035841 | 0.004688301 | 0.01056885
15.96809 | 36.1619 | 37.28671 | 37.23104 | -1.124808 | 0.04039261 | 0.00469225 | 0.01058468
15.97809 | 36.1561 | 37.27085 | 37.21512 | -1.114749 | 0.04042722 | 0.004696204 | 0.01060515
15.98809 | 36.1368 | 37.25498 | 37.1992 | -1.11818 | 0.04046151 | 0.004700163 | 0.01062203
15.99809 | 36.1326 | 37.23958 | 37.18327 | -1.10698 | 0.0409309 | 0.004742869 | 0.010638
16.00808 | 36.1179 | 37.22446 | 37.16735 | -1.106561 | 0.04170784 | 0.004746847 | 0.01065398
16.01808 | 36.1151 | 37.20858 | 37.15141 | -1.09348 | 0.04174267 | 0.004750835 | 0.01067199
16.02808 | 36.0954 | 37.1927 | 37.13547 | -1.0973 | 0.04177753 | 0.004754828 | 0.01069486
16.03808 | 36.0846 | 37.17681 | 37.11953 | -1.09221 | 0.04181249 | 0.004758826 | 0.010711
16.04808 | 36.0663 | 37.16092 | 37.10358 | -1.094621 | 0.04185193 | 0.004762829 | 0.01072943
16.05808 | 36.0595 | 37.14502 | 37.08762 | -1.085522 | 0.04188711 | 0.004766837 | 0.01074565
16.06807 | 36.0391 | 37.12914 | 37.07168 | -1.090035 | 0.04192246 | 0.004770847 | 0.0107619
16.07807 | 36.0383 | 37.11485 | 37.05572 | -1.076547 | 0.04357573 | 0.004774865 | 0.0107782
16.08807 | 36.0127 | 37.09895 | 37.03975 | -1.086248 | 0.04361187 | 0.00477889 | 0.01080606
16.09807 | 36.0094 | 37.08303 | 37.02378 | -1.073634 | 0.04364762 | 0.00478292 | 0.01082246
16.10807 | 36.0029 | 37.06712 | 37.00781 | -1.064217 | 0.04368341 | 0.004786955 | 0.01083889
16.11806 | 35.9742 | 37.05144 | 36.99185 | -1.077239 | 0.04371922 | 0.005018643 | 0.01085535
16.12806 | 35.9779 | 37.03552 | 36.97587 | -1.057616 | 0.0437551 | 0.005022767 | 0.01087254
16.13806 | 35.9672 | 37.0196 | 36.95988 | -1.052395 | 0.04379162 | 0.005026897 | 0.01089601
16.14806 | 35.9509 | 37.00366 | 36.94389 | -1.052765 | 0.0438276 | 0.005031032 | 0.01091269
16.15806 | 35.9281 | 36.98773 | 36.9279 | -1.059632 | 0.04386363 | 0.005035172 | 0.01093103
16.16806 | 35.9141 | 36.97354 | 36.91191 | -1.059441 | 0.04564377 | 0.005039319 | 0.01095002
16.17805 | 35.9095 | 36.95762 | 36.89593 | -1.048119 | 0.04568051 | 0.005043466 | 0.01096739
16.18805 | 35.8946 | 36.94168 | 36.87993 | -1.047084 | 0.04571869 | 0.005047623 | 0.0109902
16.19805 | 35.8784 | 36.92574 | 36.86392 | -1.047339 | 0.04575556 | 0.005051785 | 0.01100704
16.20805 | 35.8877 | 36.90979 | 36.84792 | -1.022092 | 0.04579248 | 0.005055952 | 0.01102491
16.21805 | 35.8664 | 36.89406 | 36.83191 | -1.027663 | 0.04604697 | 0.005060126 | 0.0110457
16.22804 | 35.8541 | 36.8785 | 36.81591 | -1.024397 | 0.04645523 | 0.005064301 | 0.01106266
16.23804 | 35.8451 | 36.86254 | 36.7999 | -1.017443 | 0.0464925 | 0.005068485 | 0.01108081
16.24804 | 35.8334 | 36.84659 | 36.78389 | -1.013186 | 0.04652982 | 0.005072676 | 0.01109787
16.25804 | 35.8163 | 36.83063 | 36.76787 | -1.014326 | 0.04656718 | 0.005076871 | 0.01111498
16.26804 | 35.8118 | 36.81466 | 36.75185 | -1.002864 | 0.04660459 | 0.005081072 | 0.01113214
16.27804 | 35.7788 | 36.79871 | 36.73582 | -1.019908 | 0.0466443 | 0.005085278 | 0.0111551
16.28803 | 35.7959 | 36.78329 | 36.71981 | -0.9873949 | 0.0472185 | 0.005089486 | 0.01117234
16.29803 | 35.7719 | 36.7676 | 36.70379 | -0.9956973 | 0.04752633 | 0.005093704 | 0.01118963
16.30803 | 35.7585 | 36.75163 | 36.68776 | -0.993128 | 0.04756422 | 0.005097927 | 0.01120698
16.31803 | 35.7613 | 36.73566 | 36.67173 | -0.9743569 | 0.04760215 | 0.005102156 | 0.01122437
16.32803 | 35.7374 | 36.7198 | 36.6557 | -0.9823981 | 0.04764014 | 0.005220197 | 0.01124193
16.33802 | 35.7218 | 36.70384 | 36.63968 | -0.98204 | 0.04767814 | 0.005224472 | 0.0112596
16.34802 | 35.7062 | 36.68786 | 36.62364 | -0.9816643 | 0.04771622 | 0.005228758 | 0.01127717
16.35802 | 35.698 | 36.67241 | 36.60761 | -0.9744118 | 0.04827628 | 0.005233049 | 0.01129745
16.36802 | 35.6744 | 36.65667 | 36.59157 | -0.9822729 | 0.04855388 | 0.005237345 | 0.01131508
16.37802 | 35.6717 | 36.6408 | 36.57553 | -0.9691045 | 0.04870315 | 0.005241647 | 0.01133294
16.38802 | 35.6452 | 36.62483 | 36.55949 | -0.9796279 | 0.04874245 | 0.005245954 | 0.01135382
16.39801 | 35.6497 | 36.60886 | 36.54346 | -0.9591624 | 0.04878107 | 0.005250263 | 0.01137157
16.40801 | 35.6292 | 36.59288 | 36.52742 | -0.96368 | 0.04881978 | 0.005254582 | 0.0113894
16.41801 | 35.6066 | 36.5769 | 36.51137 | -0.9702968 | 0.04885854 | 0.005258907 | 0.01140727
16.42801 | 35.6011 | 36.56091 | 36.49533 | -0.9598127 | 0.04889736 | 0.005263237 | 0.01142519
16.43801 | 35.5963 | 36.54493 | 36.47928 | -0.9486279 | 0.04893622 | 0.005267574 | 0.01144316
16.448 | 35.5714 | 36.52896 | 36.46325 | -0.9575585 | 0.0489751 | 0.005271911 | 0.01146117
16.458 | 35.5485 | 36.51297 | 36.4472 | -0.9644726 | 0.04901407 | 0.005276259 | 0.01147924
16.468 | 35.5385 | 36.49699 | 36.43116 | -0.9584862 | 0.04905308 | 0.005280613 | 0.01149736
16.478 | 35.5159 | 36.481 | 36.41511 | -0.9650994 | 0.04909215 | 0.005284972 | 0.01151553
16.488 | 35.494 | 36.46501 | 36.39906 | -0.9710123 | 0.04913127 | 0.005289337 | 0.01153375
16.498 | 35.4839 | 36.44903 | 36.38301 | -0.965125 | 0.04917045 | 0.005293708 | 0.01155202
16.50799 | 35.4837 | 36.43305 | 36.36698 | -0.9493536 | 0.04920964 | 0.00529808 | 0.01157033
16.51799 | 35.4631 | 36.41707 | 36.35093 | -0.9539661 | 0.04924891 | 0.005302463 | 0.0115887
16.52799 | 35.4468 | 36.40108 | 36.33488 | -0.9542787 | 0.04928824 | 0.005306851 | 0.01160713
16.53799 | 35.4369 | 36.38509 | 36.31883 | -0.9481914 | 0.04932762 | 0.005311246 | 0.0116256
16.54799 | 35.4162 | 36.3691 | 36.30278 | -0.9529043 | 0.04936705 | 0.005315645 | 0.01164413
16.55798 | 35.3969 | 36.35313 | 36.28674 | -0.9562334 | 0.0494065 | 0.005320047 | 0.0116627
16.56798 | 35.3744 | 36.33715 | 36.2707 | -0.9627469 | 0.04944604 | 0.005324459 | 0.01168133
16.57798 | 35.3543 | 36.32116 | 36.25465 | -0.9668608 | 0.04948563 | 0.005328876 | 0.01170001
16.58798 | 35.342 | 36.30518 | 36.2386 | -0.9631753 | 0.04952527 | 0.0053333 | 0.01171875
16.59798 | 35.324 | 36.28919 | 36.22255 | -0.9651903 | 0.04956496 | 0.00533773 | 0.01173754
16.60798 | 35.311 | 36.27321 | 36.2065 | -0.962206 | 0.04960471 | 0.005342166 | 0.01175639
16.61797 | 35.2936 | 36.25724 | 36.19047 | -0.9636385 | 0.04964448 | 0.005346602 | 0.01177527
16.62797 | 35.3017 | 36.24126 | 36.17443 | -0.9395558 | 0.04968433 | 0.005351049 | 0.01179422
16.63797 | 35.2786 | 36.22527 | 36.15838 | -0.9466739 | 0.04972424 | 0.005355503 | 0.01181322
16.64797 | 35.2624 | 36.20929 | 36.14234 | -0.9468931 | 0.0497642 | 0.005359962 | 0.01183228
16.65797 | 35.2568 | 36.19331 | 36.12629 | -0.9365134 | 0.04980421 | 0.005364427 | 0.0118514
16.66796 | 35.2332 | 36.17735 | 36.11027 | -0.9441507 | 0.04984424 | 0.005368894 | 0.01187055
16.67796 | 35.214 | 36.16137 | 36.09423 | -0.9473733 | 0.04988436 | 0.005373371 | 0.01188977
16.68796 | 35.2085 | 36.1454 | 36.07819 | -0.9368972 | 0.04992453 | 0.005377854 | 0.01190905
16.69796 | 35.1831 | 36.12942 | 36.06215 | -0.9463224 | 0.04996476 | 0.005382344 | 0.01192839
16.70796 | 35.1865 | 36.11345 | 36.04611 | -0.9269491 | 0.05000504 | 0.005386839 | 0.01194778
16.71796 | 35.1782 | 36.09748 | 36.03007 | -0.9192774 | 0.05004538 | 0.00539134 | 0.01196723
16.72795 | 35.1857 | 36.08152 | 36.01405 | -0.8958232 | 0.05008573 | 0.005395843 | 0.01198671
16.73795 | 35.1538 | 36.06555 | 35.99802 | -0.9117547 | 0.05012617 | 0.005400357 | 0.01200627
16.74795 | 35.1737 | 36.04959 | 35.98199 | -0.8758879 | 0.05016666 | 0.005404876 | 0.01202589
16.75795 | 35.1416 | 36.03362 | 35.96596 | -0.892023 | 0.05020722 | 0.005409402 | 0.01204556
16.76795 | 35.1262 | 36.01766 | 35.94993 | -0.89146 | 0.05024782 | 0.005413934 | 0.01206529
16.77794 | 35.1014 | 36.00171 | 35.93392 | -0.9003149 | 0.05028845 | 0.005418467 | 0.01208506
16.78794 | 35.105 | 35.98576 | 35.9179 | -0.8807559 | 0.05032916 | 0.005423011 | 0.01210491
16.79794 | 35.1008 | 35.9698 | 35.90188 | -0.868999 | 0.05036993 | 0.005427562 | 0.01212481
16.80794 | 35.084 | 35.95384 | 35.88586 | -0.8698443 | 0.05041075 | 0.005432117 | 0.01214478
16.81794 | 35.0971 | 35.93789 | 35.86984 | -0.8407919 | 0.05045163 | 0.005436679 | 0.0121648
16.82794 | 35.0828 | 35.92194 | 35.85382 | -0.8391419 | 0.05049257 | 0.005441248 | 0.01218489
16.83793 | 35.0797 | 35.90601 | 35.83783 | -0.8263102 | 0.05053351 | 0.005445818 | 0.01220501
16.84793 | 35.0786 | 35.89007 | 35.82181 | -0.811465 | 0.05057456 | 0.005450399 | 0.01222521
16.85793 | 35.0745 | 35.87412 | 35.80581 | -0.7996224 | 0.05061566 | 0.005454987 | 0.01224547
16.86793 | 35.0645 | 35.85818 | 35.7898 | -0.7936825 | 0.05065682 | 0.00545958 | 0.0122658
16.87793 | 35.0281 | 35.84225 | 35.7738 | -0.8141453 | 0.05069803 | 0.005464179 | 0.01228618
16.88792 | 35.0408 | 35.82633 | 35.75781 | -0.7855267 | 0.05073925 | 0.00546878 | 0.01230661
16.89792 | 35.0184 | 35.8104 | 35.74181 | -0.7919951 | 0.05078058 | 0.005473393 | 0.01232712
16.90792 | 35.029 | 35.79447 | 35.72582 | -0.7654664 | 0.05082196 | 0.005478011 | 0.01234769
16.91792 | 35.0122 | 35.77854 | 35.70983 | -0.7663408 | 0.05086339 | 0.005482636 | 0.01236832
16.92792 | 35.0254 | 35.76262 | 35.69384 | -0.7372181 | 0.05090488 | 0.005487266 | 0.01238901
16.93792 | 34.9974 | 35.7467 | 35.67785 | -0.7492987 | 0.05094643 | 0.005491904 | 0.01240977
16.94791 | 35.0216 | 35.7308 | 35.66188 | -0.7091983 | 0.05098799 | 0.005496542 | 0.01243057
16.95791 | 34.9874 | 35.71489 | 35.6459 | -0.7274853 | 0.05102965 | 0.005501192 | 0.01245145
16.96791 | 34.9864 | 35.69898 | 35.62993 | -0.7125757 | 0.05107137 | 0.005505849 | 0.0124724
16.97791 | 34.94 | 35.68307 | 35.61395 | -0.7430695 | 0.05111314 | 0.005510512 | 0.01249341
16.98791 | 34.9501 | 35.66717 | 35.59798 | -0.7170667 | 0.05115497 | 0.00551518 | 0.01251449
16.9979 | 34.9268 | 35.65128 | 35.58203 | -0.7244834 | 0.05119682 | 0.00551985 | 0.01253561
17.0079 | 34.913 | 35.63539 | 35.56607 | -0.7223879 | 0.05123877 | 0.005524532 | 0.01255682
17.0179 | 34.8933 | 35.6195 | 35.55011 | -0.726196 | 0.05128076 | 0.00552922 | 0.0125781
17.0279 | 34.913 | 35.60361 | 35.53415 | -0.690608 | 0.05132282 | 0.005533915 | 0.01259944
17.0379 | 34.8864 | 35.58772 | 35.5182 | -0.7013237 | 0.05136494 | 0.005538616 | 0.01262085
17.0479 | 34.8958 | 35.57184 | 35.50225 | -0.6760434 | 0.05140711 | 0.005543323 | 0.01264232
17.05789 | 34.8685 | 35.55598 | 35.48632 | -0.6874829 | 0.0514493 | 0.005548031 | 0.01266384
17.06789 | 34.8522 | 35.54011 | 35.47038 | -0.6879105 | 0.05149159 | 0.005552752 | 0.01268545
17.07789 | 34.8357 | 35.52424 | 35.45444 | -0.6885423 | 0.05153393 | 0.005557479 | 0.01270713
17.08789 | 34.8182 | 35.50838 | 35.43851 | -0.6901782 | 0.05157634 | 0.005562212 | 0.01272888
17.09789 | 34.8048 | 35.49252 | 35.42258 | -0.6877184 | 0.0516188 | 0.005566951 | 0.0127507
17.10788 | 34.7666 | 35.47668 | 35.40667 | -0.7100787 | 0.05166128 | 0.005571692 | 0.01277257
17.11788 | 34.7727 | 35.46083 | 35.39075 | -0.6881276 | 0.05170386 | 0.005576445 | 0.01279453
17.12788 | 34.7821 | 35.44498 | 35.37484 | -0.6628809 | 0.05174649 | 0.005581204 | 0.01281656
17.13788 | 34.7615 | 35.42914 | 35.35892 | -0.6676387 | 0.05178919 | 0.005585971 | 0.01283866
17.14788 | 34.7653 | 35.4133 | 35.34302 | -0.6480011 | 0.05183194 | 0.005590742 | 0.01286083
17.15788 | 34.7558 | 35.39747 | 35.32711 | -0.6416681 | 0.05187476 | 0.005595521 | 0.01288308
17.16787 | 34.7371 | 35.38166 | 35.31123 | -0.6445557 | 0.05191758 | 0.005600302 | 0.01290538
17.17787 | 34.7336 | 35.36583 | 35.29534 | -0.6322322 | 0.05196052 | 0.005605093 | 0.01292777
17.18787 | 34.6868 | 35.35001 | 35.27945 | -0.6632135 | 0.0520035 | 0.005609892 | 0.01295024
17.19787 | 34.6987 | 35.3342 | 35.26357 | -0.6354997 | 0.05204655 | 0.005614697 | 0.01297278
17.20787 | 34.6639 | 35.31839 | 35.24769 | -0.6544909 | 0.05208966 | 0.00561951 | 0.01299539
17.21786 | 34.6542 | 35.3026 | 35.23183 | -0.6484029 | 0.05213279 | 0.005624323 | 0.01301807
17.22786 | 34.6496 | 35.2868 | 35.21596 | -0.6372042 | 0.05217601 | 0.005629148 | 0.01304084
17.23786 | 34.6536 | 35.27101 | 35.20009 | -0.6174107 | 0.0522193 | 0.00563398 | 0.01306368
17.24786 | 34.6579 | 35.25522 | 35.18423 | -0.5973224 | 0.05226265 | 0.005638819 | 0.0130866
17.25786 | 34.6446 | 35.23944 | 35.16838 | -0.5948394 | 0.05230605 | 0.005643663 | 0.01310961
17.26786 | 34.6186 | 35.22366 | 35.15253 | -0.6050617 | 0.05234952 | 0.005648515 | 0.01313269
17.27785 | 34.6204 | 35.20791 | 35.1367 | -0.5875052 | 0.052393 | 0.00565337 | 0.01315583
17.28785 | 34.5887 | 35.19214 | 35.12086 | -0.6034384 | 0.05243659 | 0.005658235 | 0.01317907
17.29785 | 34.5911 | 35.17638 | 35.10503 | -0.5852772 | 0.05248024 | 0.005663107 | 0.01320239
17.30785 | 34.5431 | 35.16062 | 35.0892 | -0.6175215 | 0.05252394 | 0.005667986 | 0.0132258
17.31785 | 34.5597 | 35.14487 | 35.07338 | -0.5851716 | 0.05256771 | 0.005672872 | 0.01324928
17.32784 | 34.5338 | 35.12914 | 35.05758 | -0.595343 | 0.0526115 | 0.005677759 | 0.01327283
17.33784 | 34.5446 | 35.1134 | 35.04177 | -0.5688046 | 0.05265539 | 0.005682658 | 0.01329649
17.34784 | 34.5394 | 35.09767 | 35.02596 | -0.5582719 | 0.05269934 | 0.005687564 | 0.01332023
17.35784 | 34.5282 | 35.08195 | 35.01017 | -0.5537452 | 0.05274335 | 0.005692477 | 0.01334405
17.36784 | 34.5018 | 35.06622 | 34.99437 | -0.5644245 | 0.05278742 | 0.005697396 | 0.01336797
17.37784 | 34.4975 | 35.05051 | 34.97858 | -0.5530098 | 0.05283156 | 0.005702323 | 0.01339197
17.38783 | 34.4754 | 35.03482 | 34.96282 | -0.5594169 | 0.05287571 | 0.005707251 | 0.01341603
17.39783 | 34.4531 | 35.01911 | 34.94704 | -0.5660144 | 0.05291997 | 0.005712192 | 0.01344021
17.40783 | 34.4125 | 35.00342 | 34.93127 | -0.5909181 | 0.05296428 | 0.005717139 | 0.01346448
17.41783 | 34.4257 | 34.98773 | 34.91551 | -0.5620282 | 0.05300867 | 0.005722093 | 0.01348884
17.42783 | 34.4148 | 34.97204 | 34.89975 | -0.5572445 | 0.05305311 | 0.005727053 | 0.0135133
17.43782 | 34.4159 | 34.95638 | 34.88402 | -0.540483 | 0.05309757 | 0.005732017 | 0.01353782
17.44782 | 34.4187 | 34.94071 | 34.86827 | -0.5220122 | 0.05314213 | 0.005736992 | 0.01356246
17.45782 | 34.403 | 34.92505 | 34.85253 | -0.5220479 | 0.05318677 | 0.005741974 | 0.0135872
17.46782 | 34.3895 | 34.90939 | 34.8368 | -0.5198902 | 0.05323146 | 0.005746962 | 0.01361204
17.47782 | 34.3802 | 34.89374 | 34.82107 | -0.5135392 | 0.05327621 | 0.005751957 | 0.01363698
17.48782 | 34.3607 | 34.87809 | 34.80535 | -0.5173948 | 0.05332103 | 0.00575696 | 0.01366201
17.49781 | 34.3395 | 34.86247 | 34.78966 | -0.5229728 | 0.05336587 | 0.005761965 | 0.01368712
17.50781 | 34.3237 | 34.84684 | 34.77395 | -0.523142 | 0.05341081 | 0.005766982 | 0.01371236
17.51781 | 34.3169 | 34.83122 | 34.75825 | -0.5143181 | 0.05345582 | 0.005772006 | 0.01373771
17.52781 | 34.3029 | 34.8156 | 34.74256 | -0.5127011 | 0.05350089 | 0.005777037 | 0.01376316
17.53781 | 34.3056 | 34.79999 | 34.72687 | -0.4943911 | 0.05354602 | 0.005782075 | 0.01378871
17.5478 | 34.3236 | 34.7844 | 34.71121 | -0.4608037 | 0.05359117 | 0.005787115 | 0.01381435
17.5578 | 34.3066 | 34.76881 | 34.69554 | -0.4622078 | 0.05363644 | 0.005792167 | 0.01384013
17.5678 | 34.2902 | 34.75322 | 34.67987 | -0.4630191 | 0.05368176 | 0.005797226 | 0.01386602
17.5778 | 34.2915 | 34.73764 | 34.66422 | -0.4461376 | 0.05372715 | 0.005802292 | 0.01389203
17.5878 | 34.2663 | 34.72206 | 34.64857 | -0.4557634 | 0.0537726 | 0.005807365 | 0.01391815
17.5978 | 34.249 | 34.7065 | 34.63292 | -0.4574965 | 0.05381812 | 0.005812446 | 0.01394439
17.60779 | 34.2388 | 34.69095 | 34.6173 | -0.4521526 | 0.05386365 | 0.005817529 | 0.01397072
17.61779 | 34.2287 | 34.6754 | 34.60167 | -0.4467006 | 0.0539093 | 0.005822624 | 0.01399721
17.62779 | 34.223 | 34.65986 | 34.58605 | -0.436856 | 0.05395501 | 0.005827726 | 0.01402382
17.63779 | 34.2252 | 34.64432 | 34.57043 | -0.4191191 | 0.05400078 | 0.005832835 | 0.01405056
17.64779 | 34.2355 | 34.62879 | 34.55483 | -0.3932897 | 0.05404662 | 0.005837952 | 0.01407742
17.65778 | 34.228 | 34.61328 | 34.53924 | -0.3852836 | 0.05409248 | 0.00584307 | 0.0141044
17.66778 | 34.1985 | 34.59777 | 34.52365 | -0.3992696 | 0.05413845 | 0.005848201 | 0.01413154
17.67778 | 34.1939 | 34.58226 | 34.50807 | -0.3883635 | 0.05418448 | 0.00585334 | 0.01415882
17.68778 | 34.1636 | 34.56677 | 34.49249 | -0.4031652 | 0.05423058 | 0.005858486 | 0.01418624
17.69778 | 34.1598 | 34.55127 | 34.47692 | -0.3914748 | 0.05427675 | 0.005863638 | 0.01421381
17.70778 | 34.1295 | 34.53579 | 34.46136 | -0.4062924 | 0.05432298 | 0.005868799 | 0.01424153
17.71777 | 34.1362 | 34.52033 | 34.44582 | -0.3841335 | 0.05436923 | 0.00587396 | 0.01426937
17.72777 | 34.1174 | 34.50487 | 34.43028 | -0.3874671 | 0.05441559 | 0.005879135 | 0.0142974
17.73777 | 34.1291 | 34.48941 | 34.41474 | -0.3603089 | 0.05446202 | 0.005884317 | 0.01432559
17.74777 | 34.1214 | 34.47396 | 34.39921 | -0.3525589 | 0.05450852 | 0.005889507 | 0.01435395
17.75777 | 34.1123 | 34.45852 | 34.38368 | -0.3462172 | 0.05455508 | 0.005894705 | 0.01438247
17.76776 | 34.0887 | 34.4431 | 34.36819 | -0.3543991 | 0.05460166 | 0.005899903 | 0.01441115
17.77776 | 34.0739 | 34.42767 | 34.35268 | -0.353774 | 0.05464835 | 0.005905115 | 0.01444004
17.78776 | 34.0532 | 34.41226 | 34.33718 | -0.3590573 | 0.05469512 | 0.005910334 | 0.01446911
17.79776 | 34.037 | 34.39685 | 34.32169 | -0.3598491 | 0.05474195 | 0.00591556 | 0.01449838
17.80776 | 34.0136 | 34.38145 | 34.30621 | -0.3678494 | 0.05478884 | 0.005920794 | 0.01452785
17.81776 | 34.0234 | 34.36606 | 34.29074 | -0.3426584 | 0.05483581 | 0.005926036 | 0.01455752
17.82775 | 34.002 | 34.35069 | 34.27529 | -0.3486913 | 0.05488279 | 0.00593128 | 0.01458738
17.83775 | 34.0161 | 34.33532 | 34.25983 | -0.3192176 | 0.05492988 | 0.005936535 | 0.01461749
17.84775 | 34.003 | 34.31995 | 34.24439 | -0.3169526 | 0.05497705 | 0.0059418 | 0.01464784
17.85775 | 34 | 34.3046 | 34.22895 | -0.3045964 | 0.05502428 | 0.005947071 | 0.01467842
17.86775 | 33.9821 | 34.28925 | 34.21352 | -0.3071492 | 0.05507158 | 0.00595235 | 0.01470926
17.87774 | 33.9663 | 34.27393 | 34.19811 | -0.3076262 | 0.05511891 | 0.005957631 | 0.01474032
17.88774 | 33.9652 | 34.2586 | 34.1827 | -0.2933969 | 0.05516634 | 0.005962926 | 0.01477169
17.89774 | 33.9355 | 34.24328 | 34.16729 | -0.3077766 | 0.05521385 | 0.005968227 | 0.01480334
17.90774 | 33.8951 | 34.22797 | 34.1519 | -0.3328655 | 0.05526142 | 0.005973536 | 0.01483529
17.91774 | 33.9215 | 34.21266 | 34.13651 | -0.2911636 | 0.05530906 | 0.005978853 | 0.01486756
17.92774 | 33.9139 | 34.19737 | 34.12113 | -0.283471 | 0.05535677 | 0.005984178 | 0.01490016
17.93773 | 33.9136 | 34.1821 | 34.10578 | -0.2685029 | 0.05540451 | 0.005989505 | 0.01493307
17.94773 | 33.904 | 34.16683 | 34.09042 | -0.262829 | 0.05545236 | 0.005994844 | 0.01496639
17.95773 | 33.9016 | 34.15156 | 34.07506 | -0.2499645 | 0.05550027 | 0.006000193 | 0.01500009
17.96773 | 33.8924 | 34.13631 | 34.05972 | -0.2439096 | 0.05554826 | 0.006005547 | 0.01503422
17.97773 | 33.8747 | 34.12106 | 34.04439 | -0.2463642 | 0.05559632 | 0.006010909 | 0.01506879
17.98772 | 33.8808 | 34.10584 | 34.02908 | -0.2250439 | 0.05564439 | 0.006016276 | 0.01510381
17.99772 | 33.8482 | 34.09062 | 34.01376 | -0.242418 | 0.05569259 | 0.006021654 | 0.01513937
18.00772 | 33.8112 | 34.0754 | 33.99846 | -0.264202 | 0.05574086 | 0.00602704 | 0.01517548
18.01772 | 33.8084 | 34.0602 | 33.98316 | -0.251796 | 0.0557892 | 0.006032434 | 0.0152122
18.02772 | 33.8143 | 34.045 | 33.96788 | -0.2307 | 0.0558376 | 0.006037836 | 0.01524957
18.03772 | 33.8254 | 34.02981 | 33.9526 | -0.2044142 | 0.05588608 | 0.006043244 | 0.01528765
18.04771 | 33.8061 | 34.01465 | 33.93734 | -0.2085539 | 0.05593458 | 0.006048656 | 0.01532647
18.05771 | 33.8068 | 33.99949 | 33.92209 | -0.1926887 | 0.05598319 | 0.006054082 | 0.01536618
18.06771 | 33.7966 | 33.98433 | 33.90684 | -0.1877341 | 0.05603188 | 0.006059515 | 0.01540684
18.07771 | 33.7834 | 33.96919 | 33.8916 | -0.1857902 | 0.05608064 | 0.006064955 | 0.01544853
18.08771 | 33.7803 | 33.95406 | 33.87637 | -0.1737571 | 0.05612948 | 0.006070404 | 0.01549137
18.0977 | 33.7676 | 33.93895 | 33.86116 | -0.1713501 | 0.05617833 | 0.006075854 | 0.01553543
18.1077 | 33.7035 | 33.92384 | 33.84595 | -0.2203392 | 0.0562273 | 0.006081319 | 0.01558095
18.1177 | 33.7277 | 33.90874 | 33.83075 | -0.1810396 | 0.05627635 | 0.006086791 | 0.01562802
18.1277 | 33.7305 | 33.89365 | 33.81556 | -0.1631516 | 0.05632547 | 0.006092272 | 0.01567682
18.1377 | 33.734 | 33.87858 | 33.80038 | -0.1445754 | 0.05637465 | 0.006097761 | 0.01572752
18.1477 | 33.7139 | 33.86351 | 33.7852 | -0.1496113 | 0.05642392 | 0.006103257 | 0.01578034
18.15769 | 33.7351 | 33.84847 | 33.77006 | -0.1133746 | 0.0564732 | 0.006108755 | 0.01583543
18.16769 | 33.7142 | 33.83344 | 33.75491 | -0.1192354 | 0.05652261 | 0.006114267 | 0.01589312
18.17769 | 33.7117 | 33.81841 | 33.73976 | -0.1067091 | 0.05657208 | 0.006119787 | 0.01595362
18.18769 | 33.7023 | 33.8034 | 33.72463 | -0.101096 | 0.05662164 | 0.006125316 | 0.01601719
18.19769 | 33.6952 | 33.7884 | 33.70951 | -0.09319634 | 0.05667126 | 0.006130852 | 0.01608408
18.20768 | 33.6374 | 33.77343 | 33.69441 | -0.1360255 | 0.05672091 | 0.00613639 | 0.01615452
18.21768 | 33.6574 | 33.75845 | 33.67931 | -0.1010539 | 0.05677068 | 0.006141943 | 0.01622892
18.22768 | 33.6547 | 33.7435 | 33.66422 | -0.08879667 | 0.05682052 | 0.006147504 | 0.0163075
18.23768 | 33.6478 | 33.72855 | 33.64914 | -0.08075428 | 0.05687044 | 0.006153072 | 0.01639054
18.24768 | 33.6517 | 33.71363 | 33.63407 | -0.06192701 | 0.05692043 | 0.006158649 | 0.01647832
18.25767 | 33.6318 | 33.69873 | 33.61902 | -0.06693006 | 0.05697044 | 0.006164229 | 0.01657099
18.26767 | 33.6513 | 33.68383 | 33.60397 | -0.03253387 | 0.05702058 | 0.006169821 | 0.01666896
18.27767 | 33.6231 | 33.66895 | 33.58894 | -0.04585359 | 0.0570708 | 0.006175423 | 0.01677233
18.28767 | 33.626 | 33.65409 | 33.57391 | -0.02808942 | 0.05712109 | 0.006181033 | 0.01688126
18.29767 | 33.5961 | 33.63924 | 33.55889 | -0.04314146 | 0.05717145 | 0.006186651 | 0.01699582
18.30767 | 33.5628 | 33.62441 | 33.54388 | -0.06160978 | 0.05722188 | 0.006192277 | 0.01711601
18.31766 | 33.5606 | 33.60961 | 33.5289 | -0.0490091 | 0.05727234 | 0.006197905 | 0.0172416
18.32766 | 33.585 | 33.59481 | 33.51391 | -0.009809606 | 0.05732293 | 0.006203547 | 0.01737261
18.33766 | 33.5503 | 33.58003 | 33.49893 | -0.02972577 | 0.05737359 | 0.006209198 | 0.01750851
18.34766 | 33.5459 | 33.56526 | 33.48397 | -0.01935702 | 0.05742433 | 0.006214857 | 0.01764871
18.35766 | 33.5434 | 33.5505 | 33.46901 | -0.007102553 | 0.05747514 | 0.006220524 | 0.01779236
18.36765 | 33.5346 | 33.53578 | 33.45409 | -0.001176027 | 0.05752598 | 0.006226194 | 0.01793818
18.37765 | 33.5354 | 33.52105 | 33.43915 | 0.01435346 | 0.05757694 | 0.006231879 | 0.01808502
18.38765 | 33.5213 | 33.50633 | 33.42423 | 0.01497291 | 0.05762798 | 0.006237571 | 0.01823095
18.39765 | 33.5052 | 33.49162 | 33.40932 | 0.01358442 | 0.05767909 | 0.006243271 | 0.01837382
18.40765 | 33.4587 | 33.47691 | 33.39442 | -0.01820963 | 0.05773029 | 0.006248981 | 0.0185112
18.41765 | 33.4693 | 33.46221 | 33.37953 | 0.007093418 | 0.05778156 | 0.006254698 | 0.01864042
18.42764 | 33.4659 | 33.44752 | 33.36467 | 0.01838157 | 0.05783285 | 0.006260419 | 0.0187586
18.43764 | 33.4719 | 33.43281 | 33.3498 | 0.0390869 | 0.05788427 | 0.006266154 | 0.01886329
18.44764 | 33.4455 | 33.4181 | 33.33494 | 0.02739708 | 0.05793577 | 0.006271896 | 0.01895193
18.45764 | 33.4515 | 33.40339 | 33.3201 | 0.04811406 | 0.05798735 | 0.006277647 | 0.01902254
18.46764 | 33.454 | 33.38866 | 33.30526 | 0.06533913 | 0.058039 | 0.006283408 | 0.01907379
18.47763 | 33.4413 | 33.37394 | 33.29046 | 0.06735814 | 0.05809068 | 0.00628917 | 0.01910504
18.48763 | 33.4341 | 33.3592 | 33.27565 | 0.07490032 | 0.05814249 | 0.006294948 | 0.01911653
18.49763 | 33.4185 | 33.34445 | 33.26085 | 0.07405001 | 0.05819438 | 0.006300733 | 0.01910914
18.50763 | 33.3929 | 33.32969 | 33.24606 | 0.0632056 | 0.05824634 | 0.006306527 | 0.01908444
18.51763 | 33.3987 | 33.31494 | 33.23128 | 0.08376495 | 0.05829838 | 0.006312329 | 0.0190445
18.52763 | 33.4091 | 33.30017 | 33.21651 | 0.1089256 | 0.0583505 | 0.00631814 | 0.01899175
18.53762 | 33.3977 | 33.28543 | 33.20177 | 0.1122702 | 0.05840265 | 0.006323955 | 0.01892886
18.54762 | 33.3937 | 33.27067 | 33.18703 | 0.1230256 | 0.05845493 | 0.006329784 | 0.01885834
18.55762 | 33.3772 | 33.25593 | 33.1723 | 0.1212744 | 0.05850729 | 0.006335621 | 0.01878275
18.56762 | 33.4105 | 33.24119 | 33.15758 | 0.1693144 | 0.05855972 | 0.006341467 | 0.01870438
18.57762 | 33.3896 | 33.22646 | 33.14287 | 0.1631434 | 0.05861224 | 0.006347322 | 0.01862526
18.58761 | 33.3831 | 33.21175 | 33.12819 | 0.1713451 | 0.05866478 | 0.006353179 | 0.01854717
18.59761 | 33.3533 | 33.19705 | 33.1135 | 0.1562474 | 0.05871745 | 0.006359051 | 0.01847134
18.60761 | 33.335 | 33.18237 | 33.09883 | 0.1526344 | 0.05877021 | 0.006364932 | 0.01839895
18.61761 | 33.3628 | 33.16769 | 33.08417 | 0.1951054 | 0.05882305 | 0.006370822 | 0.01833082
18.62761 | 33.353 | 33.15304 | 33.06952 | 0.1999597 | 0.05887596 | 0.00637672 | 0.01826755
18.63761 | 33.3467 | 33.1384 | 33.05488 | 0.2082968 | 0.05892896 | 0.006382627 | 0.01820954
18.6476 | 33.3503 | 33.1238 | 33.04027 | 0.2265019 | 0.05898198 | 0.006388537 | 0.01815707
18.6576 | 33.3336 | 33.1092 | 33.02566 | 0.224404 | 0.05903513 | 0.006394462 | 0.01811016
18.6676 | 33.3438 | 33.09461 | 33.01105 | 0.2491886 | 0.05908837 | 0.006400396 | 0.01806884
18.6776 | 33.34 | 33.08004 | 32.99646 | 0.2599556 | 0.05914169 | 0.006406339 | 0.01803305
18.6876 | 33.329 | 33.06549 | 32.98188 | 0.2635051 | 0.05919509 | 0.00641229 | 0.01800265
18.69759 | 33.3028 | 33.05098 | 32.96733 | 0.2518228 | 0.05924853 | 0.006418245 | 0.01797747
18.70759 | 33.2804 | 33.03646 | 32.95278 | 0.243938 | 0.05930209 | 0.006424214 | 0.01795723
18.71759 | 33.3094 | 33.02196 | 32.93824 | 0.2874362 | 0.05935573 | 0.006430192 | 0.0179417
18.72759 | 33.2909 | 33.00748 | 32.92371 | 0.2834178 | 0.05940946 | 0.00643618 | 0.01793063
18.73759 | 33.2868 | 32.99302 | 32.90919 | 0.293783 | 0.05946327 | 0.006442176 | 0.01792373
18.74759 | 33.2724 | 32.97857 | 32.89468 | 0.2938321 | 0.05951716 | 0.006448181 | 0.01792072
18.75758 | 33.2815 | 32.96415 | 32.8802 | 0.3173508 | 0.05957108 | 0.006454189 | 0.01792133
18.76758 | 33.2841 | 32.94973 | 32.86572 | 0.3343682 | 0.05962514 | 0.006460213 | 0.01792526
18.77758 | 33.2658 | 32.93533 | 32.85125 | 0.3304703 | 0.05967928 | 0.006466245 | 0.01793227
18.78758 | 33.2512 | 32.92094 | 32.8368 | 0.3302571 | 0.0597335 | 0.006472287 | 0.01794209
18.79758 | 33.2186 | 32.90657 | 32.82235 | 0.3120289 | 0.05978781 | 0.006478338 | 0.01795447
18.80757 | 33.2056 | 32.89223 | 32.80793 | 0.3133715 | 0.05984215 | 0.006484391 | 0.01796919
18.81757 | 33.1995 | 32.87789 | 32.79351 | 0.3216139 | 0.05989663 | 0.00649046 | 0.01798605
18.82757 | 33.1976 | 32.86356 | 32.77911 | 0.3340419 | 0.05995119 | 0.006496538 | 0.01800485
18.83757 | 33.1795 | 32.84924 | 32.76471 | 0.3302555 | 0.06000583 | 0.006502625 | 0.01802539
18.84757 | 33.1773 | 32.83495 | 32.75033 | 0.3423549 | 0.06006056 | 0.006508722 | 0.01804753
18.85757 | 33.1785 | 32.82066 | 32.73596 | 0.3578403 | 0.06011537 | 0.006514828 | 0.01807111
18.86756 | 33.1729 | 32.8064 | 32.72162 | 0.3664974 | 0.06017021 | 0.006520936 | 0.01809597
18.87756 | 33.1431 | 32.79215 | 32.70727 | 0.3509549 | 0.0602252 | 0.00652706 | 0.01812204
18.88756 | 33.1239 | 32.7779 | 32.69294 | 0.3459987 | 0.06028026 | 0.006533193 | 0.01814919
18.89756 | 33.0909 | 32.76367 | 32.67862 | 0.3272287 | 0.06033541 | 0.006539337 | 0.01817733
18.90756 | 33.0995 | 32.74946 | 32.66431 | 0.350045 | 0.06039065 | 0.006545489 | 0.01820637
18.91755 | 33.0642 | 32.73527 | 32.65003 | 0.3289334 | 0.06044592 | 0.006551644 | 0.0182362
18.92755 | 33.0561 | 32.72108 | 32.63575 | 0.3350225 | 0.06050133 | 0.006557815 | 0.01826683
18.93755 | 33.0561 | 32.7069 | 32.62148 | 0.349198 | 0.06055683 | 0.006563995 | 0.01829816
18.94755 | 33.0415 | 32.69274 | 32.60723 | 0.34876 | 0.06061241 | 0.006570184 | 0.01833015
18.95755 | 33.0293 | 32.67859 | 32.59298 | 0.3507084 | 0.06066808 | 0.006576383 | 0.01836274
18.96755 | 33.0301 | 32.66446 | 32.57875 | 0.3656433 | 0.06072384 | 0.006582591 | 0.01839591
18.97754 | 33.0217 | 32.65035 | 32.56455 | 0.3713505 | 0.06077963 | 0.006588803 | 0.01842958
18.98754 | 32.983 | 32.63624 | 32.55035 | 0.3467584 | 0.06083556 | 0.006595031 | 0.01846379
18.99754 | 32.9845 | 32.62215 | 32.53616 | 0.3623527 | 0.06089158 | 0.006601267 | 0.01849847
19.00754 | 32.9461 | 32.60807 | 32.52198 | 0.3380334 | 0.06094768 | 0.006607513 | 0.01853361
19.01754 | 32.9533 | 32.594 | 32.50781 | 0.3593007 | 0.06100388 | 0.006613769 | 0.01856919
19.02753 | 32.9343 | 32.57996 | 32.49367 | 0.3543403 | 0.06106011 | 0.006620028 | 0.01860514
19.03753 | 32.925 | 32.56592 | 32.47954 | 0.3590804 | 0.06111647 | 0.006626303 | 0.01864153
19.04753 | 32.9335 | 32.55189 | 32.46541 | 0.381607 | 0.06117293 | 0.006632588 | 0.01867829
19.05753 | 32.9057 | 32.53788 | 32.4513 | 0.36782 | 0.06122948 | 0.006638882 | 0.01871543
19.06753 | 32.9316 | 32.52388 | 32.4372 | 0.4077193 | 0.06128612 | 0.006645185 | 0.01875292
19.07753 | 32.899 | 32.50989 | 32.42311 | 0.3891051 | 0.06134285 | 0.006651499 | 0.01879076
19.08752 | 32.8911 | 32.49594 | 32.40905 | 0.3951632 | 0.0613996 | 0.006657816 | 0.0188289
19.09752 | 32.8796 | 32.48198 | 32.39499 | 0.3976216 | 0.06145651 | 0.006664149 | 0.01886739
19.10752 | 32.8458 | 32.46803 | 32.38094 | 0.3777664 | 0.06151351 | 0.006670492 | 0.01890621
19.11752 | 32.8725 | 32.4541 | 32.36691 | 0.4183975 | 0.06157059 | 0.006676844 | 0.01894533
19.12752 | 32.8428 | 32.44019 | 32.35289 | 0.4026148 | 0.06162777 | 0.006683206 | 0.01898475
19.13751 | 32.8712 | 32.4263 | 32.3389 | 0.4449046 | 0.06168498 | 0.006689571 | 0.01902443
19.14751 | 32.8422 | 32.41241 | 32.3249 | 0.4297944 | 0.06174233 | 0.006695953 | 0.01906444
19.15751 | 32.8393 | 32.39853 | 32.31092 | 0.4407705 | 0.06179978 | 0.006702344 | 0.01910473
19.16751 | 32.862 | 32.38467 | 32.29696 | 0.4773328 | 0.06185732 | 0.006708745 | 0.0191453
19.17751 | 32.8212 | 32.37082 | 32.283 | 0.4503813 | 0.06191495 | 0.006715157 | 0.01918614
19.18751 | 32.8298 | 32.35698 | 32.26906 | 0.4728159 | 0.06197267 | 0.006721578 | 0.01922725
19.1975 | 32.79 | 32.34318 | 32.25515 | 0.4468229 | 0.06203043 | 0.006728002 | 0.01926858
19.2075 | 32.801 | 32.32937 | 32.24124 | 0.4716298 | 0.06208833 | 0.006734443 | 0.01931022
19.2175 | 32.788 | 32.31558 | 32.22734 | 0.4724227 | 0.06214633 | 0.006740894 | 0.01935211
19.2275 | 32.7829 | 32.3018 | 32.21345 | 0.4811018 | 0.06220443 | 0.006747355 | 0.01939426
19.2375 | 32.7842 | 32.28803 | 32.19958 | 0.4961669 | 0.06226261 | 0.006753826 | 0.01943666
19.24749 | 32.7672 | 32.2743 | 32.18574 | 0.4929042 | 0.06232083 | 0.0067603 | 0.01947927
19.25749 | 32.7674 | 32.26056 | 32.17189 | 0.5068413 | 0.0623792 | 0.00676679 | 0.01952216
19.26749 | 32.7738 | 32.24684 | 32.15806 | 0.5269644 | 0.06243766 | 0.006773291 | 0.0195653
19.27749 | 32.7501 | 32.23313 | 32.14424 | 0.5169735 | 0.06249622 | 0.006779802 | 0.01960868
19.28749 | 32.7342 | 32.21943 | 32.13044 | 0.5147685 | 0.06255488 | 0.006786323 | 0.0196523
19.29749 | 32.7157 | 32.20575 | 32.11665 | 0.5099493 | 0.06261362 | 0.006792855 | 0.01969616
19.30748 | 32.695 | 32.1921 | 32.10289 | 0.5029025 | 0.0626724 | 0.006799389 | 0.01974022
19.31748 | 32.7174 | 32.17844 | 32.08912 | 0.5389551 | 0.06273134 | 0.006805941 | 0.01978455
19.32748 | 32.7061 | 32.16481 | 32.07537 | 0.5412936 | 0.06279037 | 0.006812502 | 0.01982912
19.33748 | 32.6934 | 32.15118 | 32.06164 | 0.5422179 | 0.06284949 | 0.006819075 | 0.01987392
19.34748 | 32.6966 | 32.13757 | 32.04792 | 0.559028 | 0.06290871 | 0.006825656 | 0.01991895
19.35747 | 32.6841 | 32.12399 | 32.03423 | 0.5601102 | 0.06296797 | 0.006832243 | 0.01996417
19.36747 | 32.6745 | 32.11041 | 32.02053 | 0.5640919 | 0.06302739 | 0.006838845 | 0.02000967
19.37747 | 32.6891 | 32.09684 | 32.00685 | 0.5922592 | 0.0630869 | 0.006845457 | 0.0200554
19.38747 | 32.6473 | 32.08329 | 31.99319 | 0.5640123 | 0.0631465 | 0.006852081 | 0.02010136
19.39747 | 32.597 | 32.06975 | 31.97954 | 0.527251 | 0.0632062 | 0.006858715 | 0.02014754
19.40747 | 32.6151 | 32.05622 | 31.9659 | 0.5588754 | 0.063266 | 0.006865358 | 0.02019396
19.41746 | 32.6205 | 32.04273 | 31.95229 | 0.5777719 | 0.06332584 | 0.006872006 | 0.02024056
19.42746 | 32.601 | 32.02923 | 31.93868 | 0.5717675 | 0.06338583 | 0.006878671 | 0.02028743
19.43746 | 32.6091 | 32.01575 | 31.92509 | 0.5933488 | 0.06344593 | 0.006885345 | 0.02033453
19.44746 | 32.5977 | 32.00228 | 31.9115 | 0.5954156 | 0.06350611 | 0.006892032 | 0.02038186
19.45746 | 32.6014 | 31.98883 | 31.89794 | 0.6125679 | 0.0635664 | 0.006898728 | 0.02042942
19.46745 | 32.6017 | 31.97541 | 31.8844 | 0.6262923 | 0.06362672 | 0.006905428 | 0.02047716
19.47745 | 32.5629 | 31.96198 | 31.87086 | 0.6009157 | 0.06368721 | 0.006912145 | 0.02052517
19.48745 | 32.5636 | 31.94858 | 31.85734 | 0.6150246 | 0.06374779 | 0.006918872 | 0.02057342
19.49745 | 32.5284 | 31.93518 | 31.84383 | 0.5932189 | 0.06380847 | 0.00692561 | 0.02062189
19.50745 | 32.5507 | 31.9218 | 31.83033 | 0.6288987 | 0.06386926 | 0.006932359 | 0.02067059
19.51745 | 32.5411 | 31.90844 | 31.81685 | 0.6326638 | 0.06393014 | 0.006939118 | 0.02071953
19.52744 | 32.5286 | 31.8951 | 31.80339 | 0.6335011 | 0.06399106 | 0.006945882 | 0.02076864
19.53744 | 32.5254 | 31.88176 | 31.78994 | 0.643637 | 0.06405215 | 0.006952663 | 0.02081804
19.54744 | 32.5314 | 31.86844 | 31.7765 | 0.6629583 | 0.06411333 | 0.006959454 | 0.02086766
19.55744 | 32.5515 | 31.85514 | 31.76308 | 0.6963649 | 0.06417461 | 0.006966256 | 0.02091752
19.56744 | 32.5108 | 31.84184 | 31.74967 | 0.6689568 | 0.064236 | 0.006973069 | 0.0209676
19.57743 | 32.5225 | 31.82858 | 31.73628 | 0.6939208 | 0.06429742 | 0.006979886 | 0.02101787
19.58743 | 32.4907 | 31.81532 | 31.7229 | 0.6753833 | 0.06435901 | 0.00698672 | 0.02106843
19.59743 | 32.4835 | 31.80207 | 31.70954 | 0.681431 | 0.0644207 | 0.006993566 | 0.02111922
19.60743 | 32.4933 | 31.78884 | 31.69618 | 0.704464 | 0.06448249 | 0.007000421 | 0.02117024
19.61743 | 32.4942 | 31.77562 | 31.68284 | 0.7185822 | 0.06454439 | 0.007007287 | 0.0212215
19.62743 | 32.4794 | 31.76241 | 31.66952 | 0.7169855 | 0.06460639 | 0.007014166 | 0.021273
19.63742 | 32.4733 | 31.74924 | 31.65623 | 0.7240608 | 0.06466843 | 0.007021048 | 0.02132468
19.64742 | 32.4763 | 31.73607 | 31.64293 | 0.7402345 | 0.06473063 | 0.007027947 | 0.02137665
19.65742 | 32.4842 | 31.72291 | 31.62965 | 0.7612933 | 0.06479293 | 0.007034858 | 0.02142886
19.66742 | 32.4408 | 31.70976 | 31.61638 | 0.7310372 | 0.06485535 | 0.007041779 | 0.02148131
19.67742 | 32.4687 | 31.69663 | 31.60313 | 0.7720661 | 0.06491787 | 0.007048711 | 0.02153401
19.68741 | 32.4226 | 31.68353 | 31.58991 | 0.739067 | 0.06498042 | 0.007055647 | 0.02158688
19.69741 | 32.43 | 31.67043 | 31.57669 | 0.7595661 | 0.06504315 | 0.007062603 | 0.02164006
19.70741 | 32.4185 | 31.65735 | 31.56348 | 0.7611502 | 0.06510598 | 0.007069568 | 0.02169348
19.71741 | 32.4276 | 31.64428 | 31.55029 | 0.7833193 | 0.06516891 | 0.007076544 | 0.02174715
19.72741 | 32.4146 | 31.63123 | 31.53711 | 0.7833734 | 0.06523195 | 0.007083532 | 0.02180106
19.73741 | 32.4169 | 31.61819 | 31.52395 | 0.7987125 | 0.0652951 | 0.007090531 | 0.02185522
19.7474 | 32.4317 | 31.60518 | 31.51081 | 0.8265235 | 0.06535829 | 0.007097533 | 0.02190957
19.7574 | 32.4096 | 31.59217 | 31.49768 | 0.8174324 | 0.06542165 | 0.007104555 | 0.02196423
19.7674 | 32.3981 | 31.57917 | 31.48456 | 0.8189262 | 0.06548512 | 0.007111588 | 0.02201914
19.7774 | 32.3982 | 31.5662 | 31.47145 | 0.832005 | 0.06554869 | 0.007118631 | 0.0220743
19.7874 | 32.3174 | 31.55323 | 31.45836 | 0.7641686 | 0.06561237 | 0.007125686 | 0.02212971
19.79739 | 32.3709 | 31.5403 | 31.4453 | 0.8306041 | 0.0656761 | 0.007132745 | 0.02218533
19.80739 | 32.3548 | 31.52736 | 31.43224 | 0.8274374 | 0.06573999 | 0.007139822 | 0.02224125
19.81739 | 32.3358 | 31.51444 | 31.4192 | 0.8213555 | 0.065804 | 0.007146911 | 0.02229743
19.82739 | 32.3192 | 31.50154 | 31.40617 | 0.8176584 | 0.06586811 | 0.007154011 | 0.02235387
19.83739 | 32.336 | 31.48865 | 31.39315 | 0.847346 | 0.06593234 | 0.007161124 | 0.02241057
19.84739 | 32.3031 | 31.47578 | 31.38015 | 0.8273185 | 0.06599667 | 0.007168247 | 0.02246753
19.85738 | 32.3077 | 31.46294 | 31.36718 | 0.8447628 | 0.06606105 | 0.007175373 | 0.0225247
19.86738 | 32.2815 | 31.4501 | 31.35421 | 0.8314047 | 0.0661256 | 0.007182519 | 0.02258218
19.87738 | 32.2743 | 31.43727 | 31.34125 | 0.8370313 | 0.06619026 | 0.007189677 | 0.02263993
19.88738 | 32.2422 | 31.42446 | 31.32831 | 0.8177426 | 0.06625503 | 0.007196845 | 0.02269795
19.89738 | 32.2385 | 31.41166 | 31.31538 | 0.8268386 | 0.06631992 | 0.007204026 | 0.02275624
19.90737 | 32.2306 | 31.39889 | 31.30248 | 0.8317064 | 0.06638485 | 0.007211211 | 0.02281474
19.91737 | 32.2232 | 31.38613 | 31.28959 | 0.8370717 | 0.06644995 | 0.007218414 | 0.02287357
19.92737 | 32.1971 | 31.37338 | 31.2767 | 0.8237216 | 0.06651517 | 0.00722563 | 0.02293267
19.93737 | 32.1932 | 31.36064 | 31.26384 | 0.8325561 | 0.0665805 | 0.007232856 | 0.02299204
19.94737 | 32.1979 | 31.34792 | 31.25099 | 0.8499751 | 0.06664594 | 0.007240095 | 0.02305169
19.95737 | 32.1754 | 31.33522 | 31.23815 | 0.8401788 | 0.0667115 | 0.007247345 | 0.02311162
19.96736 | 32.1589 | 31.32255 | 31.22534 | 0.8363543 | 0.0667771 | 0.0072546 | 0.02317177
19.97736 | 32.1276 | 31.30987 | 31.21254 | 0.817727 | 0.06684289 | 0.007261873 | 0.02323225
19.98736 | 32.1141 | 31.29722 | 31.19974 | 0.8168843 | 0.06690878 | 0.007269158 | 0.02329302
19.99736 | 32.1428 | 31.28457 | 31.18697 | 0.858226 | 0.06697479 | 0.007276456 | 0.02335408
20.00736 | 32.0903 | 31.27195 | 31.17421 | 0.8183523 | 0.06704092 | 0.007283765 | 0.02341542
20.01735 | 32.1005 | 31.25935 | 31.16147 | 0.8411504 | 0.06710709 | 0.007291079 | 0.02347698
20.02735 | 32.1063 | 31.24675 | 31.14874 | 0.8595456 | 0.06717344 | 0.007298412 | 0.0235389
20.03735 | 32.0738 | 31.23417 | 31.13603 | 0.8396252 | 0.06723991 | 0.007305756 | 0.02360111
20.04735 | 32.0928 | 31.22161 | 31.12333 | 0.8711892 | 0.0673065 | 0.007313113 | 0.0236636
20.05735 | 32.0793 | 31.20906 | 31.11064 | 0.8702376 | 0.0673732 | 0.007320481 | 0.0237264
20.06735 | 32.0527 | 31.19653 | 31.09797 | 0.8561704 | 0.06744002 | 0.007327862 | 0.02378949
20.07734 | 32.0626 | 31.18402 | 31.08533 | 0.8785751 | 0.06750689 | 0.007335247 | 0.02385281
20.08734 | 32.0436 | 31.17152 | 31.07269 | 0.8720767 | 0.06757395 | 0.007342651 | 0.0239165
20.09734 | 32.0489 | 31.15904 | 31.06007 | 0.8898626 | 0.06764112 | 0.007350069 | 0.02398049
20.10734 | 32.0364 | 31.14657 | 31.04746 | 0.8898328 | 0.06770841 | 0.007357497 | 0.02404478
20.11734 | 32.049 | 31.13411 | 31.03486 | 0.9148874 | 0.06777582 | 0.007364938 | 0.02410938
20.12733 | 32.024 | 31.12169 | 31.0223 | 0.9023138 | 0.06784327 | 0.007372384 | 0.02417422
20.13733 | 32.031 | 31.10926 | 31.00973 | 0.9217369 | 0.06791092 | 0.007379849 | 0.02423943
20.14733 | 32.0425 | 31.09686 | 30.99718 | 0.9456443 | 0.06797869 | 0.007387327 | 0.02430495
20.15733 | 32.0164 | 31.08446 | 30.98465 | 0.931936 | 0.06804658 | 0.007394816 | 0.02437079
20.16733 | 32.0069 | 31.07209 | 30.97213 | 0.9348119 | 0.06811458 | 0.007402318 | 0.02443694
20.17733 | 32.0259 | 31.05973 | 30.95963 | 0.966172 | 0.0681827 | 0.007409832 | 0.02450341
20.18732 | 32.0222 | 31.0474 | 30.94716 | 0.974804 | 0.06825088 | 0.007417351 | 0.02457013
20.19732 | 32.0314 | 31.03507 | 30.93469 | 0.9963325 | 0.06831925 | 0.00742489 | 0.02463725
20.20732 | 32.0471 | 31.02275 | 30.92223 | 1.024345 | 0.06838775 | 0.007432442 | 0.02470467
20.21732 | 32.0164 | 31.01046 | 30.90979 | 1.005942 | 0.06845636 | 0.007440005 | 0.02477243
20.22732 | 32.0357 | 30.99818 | 30.89736 | 1.037523 | 0.0685251 | 0.00744758 | 0.02484052
20.23731 | 32.0411 | 30.98592 | 30.88497 | 1.055176 | 0.06859388 | 0.007455162 | 0.02490887
20.24731 | 32.0274 | 30.97367 | 30.87257 | 1.053725 | 0.06866287 | 0.007462763 | 0.02497761
20.25731 | 31.9988 | 30.96144 | 30.86019 | 1.037359 | 0.06873197 | 0.007470377 | 0.02504669
20.26731 | 32.0175 | 30.94922 | 30.84783 | 1.068276 | 0.0688012 | 0.007478002 | 0.02511611
20.27731 | 32.0167 | 30.93702 | 30.83548 | 1.079678 | 0.06887056 | 0.007485641 | 0.02518586
20.28731 | 32.0208 | 30.92484 | 30.82315 | 1.095964 | 0.06894004 | 0.007493291 | 0.02525596
20.2973 | 32.0278 | 30.91268 | 30.81084 | 1.115121 | 0.06900957 | 0.007500948 | 0.02532632
20.3073 | 32.0254 | 30.90053 | 30.79854 | 1.124875 | 0.06907931 | 0.007508625 | 0.02539711
20.3173 | 32.028 | 30.88839 | 30.78625 | 1.139613 | 0.06914917 | 0.007516314 | 0.02546824
20.3273 | 32.0446 | 30.87627 | 30.77398 | 1.168335 | 0.06921915 | 0.007524017 | 0.02553972
20.3373 | 32.0211 | 30.86416 | 30.76173 | 1.15694 | 0.06928926 | 0.007531731 | 0.02561155
20.34729 | 32.0218 | 30.85208 | 30.7495 | 1.169718 | 0.06935943 | 0.00753945 | 0.02568366
20.35729 | 31.9967 | 30.84001 | 30.73727 | 1.156692 | 0.0694298 | 0.00754719 | 0.0257562
20.36729 | 31.9926 | 30.82795 | 30.72507 | 1.16465 | 0.06950029 | 0.007554943 | 0.0258291
20.37729 | 31.9992 | 30.81591 | 30.71287 | 1.183291 | 0.06957092 | 0.007562709 | 0.02590237
20.38729 | 32.0253 | 30.80388 | 30.70069 | 1.221417 | 0.06964168 | 0.007570489 | 0.025976
20.39729 | 31.9981 | 30.79187 | 30.68853 | 1.206227 | 0.06971256 | 0.00757828 | 0.02604999
20.40728 | 32.0001 | 30.77989 | 30.6764 | 1.220208 | 0.0697835 | 0.007586077 | 0.02612428
20.41728 | 32.0027 | 30.76791 | 30.66427 | 1.234786 | 0.06985465 | 0.007593894 | 0.02619901
20.42728 | 32.0224 | 30.75595 | 30.65215 | 1.266447 | 0.06992592 | 0.007601725 | 0.02627412
20.43728 | 31.9852 | 30.74401 | 30.64005 | 1.241192 | 0.06999733 | 0.007609569 | 0.02634961
20.44728 | 31.9637 | 30.73208 | 30.62797 | 1.231621 | 0.07006887 | 0.007617426 | 0.02642547
20.45727 | 31.9561 | 30.72018 | 30.61591 | 1.235922 | 0.07014048 | 0.007625287 | 0.02650164
20.46727 | 31.9711 | 30.70828 | 30.60386 | 1.262819 | 0.07021228 | 0.00763317 | 0.02657827
20.47727 | 31.9572 | 30.6964 | 30.59182 | 1.2608 | 0.07028422 | 0.007641067 | 0.02665529
20.48727 | 31.9615 | 30.68454 | 30.5798 | 1.276964 | 0.07035629 | 0.007648976 | 0.0267327
20.49727 | 31.9413 | 30.67269 | 30.56779 | 1.268613 | 0.0704285 | 0.007656898 | 0.0268105
20.50727 | 31.949 | 30.66086 | 30.5558 | 1.288145 | 0.07050084 | 0.007664834 | 0.0268887
20.51726 | 31.9464 | 30.64905 | 30.54384 | 1.297349 | 0.07057325 | 0.007672775 | 0.02696722
20.52726 | 31.9273 | 30.63725 | 30.53188 | 1.290048 | 0.07064586 | 0.007680738 | 0.02704621
20.53726 | 31.9412 | 30.62547 | 30.51994 | 1.315732 | 0.07071861 | 0.007688713 | 0.02712561
20.54726 | 31.9002 | 30.6137 | 30.50801 | 1.286499 | 0.0707915 | 0.007696703 | 0.02720542
20.55726 | 31.9092 | 30.60195 | 30.4961 | 1.30725 | 0.07086452 | 0.007704705 | 0.02728563
20.56725 | 31.9119 | 30.59023 | 30.48421 | 1.321673 | 0.07093761 | 0.007712714 | 0.02736618
20.57725 | 31.9057 | 30.57851 | 30.47233 | 1.327191 | 0.07101091 | 0.007720743 | 0.02744722
20.58725 | 31.8926 | 30.56681 | 30.46047 | 1.325793 | 0.07108435 | 0.007728785 | 0.02752868
20.59725 | 31.8752 | 30.55512 | 30.44862 | 1.320079 | 0.07115793 | 0.007736842 | 0.02761057
20.60725 | 31.8694 | 30.54345 | 30.43678 | 1.325948 | 0.07123165 | 0.007744912 | 0.02769287
20.61725 | 31.8905 | 30.5318 | 30.42496 | 1.358702 | 0.07130552 | 0.007752996 | 0.02777561
20.62724 | 31.8562 | 30.52017 | 30.41317 | 1.336027 | 0.07137944 | 0.007761085 | 0.02785869
20.63724 | 31.8264 | 30.50855 | 30.40139 | 1.317847 | 0.07145358 | 0.007769196 | 0.02794229
20.64724 | 31.8394 | 30.49695 | 30.38962 | 1.342451 | 0.07152787 | 0.007777321 | 0.02802633
20.65724 | 31.8355 | 30.48536 | 30.37786 | 1.350139 | 0.0716023 | 0.007785458 | 0.0281108
20.66724 | 31.8334 | 30.47379 | 30.36612 | 1.359611 | 0.07167687 | 0.00779361 | 0.02819572
20.67723 | 31.8157 | 30.46225 | 30.35441 | 1.353454 | 0.07175151 | 0.007801769 | 0.028281
20.68723 | 31.8081 | 30.45071 | 30.3427 | 1.357393 | 0.07182637 | 0.007809948 | 0.02836682
20.69723 | 31.7986 | 30.43919 | 30.33101 | 1.359415 | 0.07190138 | 0.007818141 | 0.02845309
20.70723 | 31.7991 | 30.42768 | 30.31934 | 1.371421 | 0.07197653 | 0.007826349 | 0.02853981
20.71723 | 31.8013 | 30.41619 | 30.30768 | 1.38511 | 0.07205182 | 0.007834571 | 0.02862699
20.72723 | 31.7839 | 30.40472 | 30.29603 | 1.379183 | 0.07212726 | 0.007842806 | 0.02871464
20.73722 | 31.7761 | 30.39327 | 30.28442 | 1.382828 | 0.07220278 | 0.007851047 | 0.02880266
20.74722 | 31.7585 | 30.38183 | 30.2728 | 1.376668 | 0.07227852 | 0.00785931 | 0.02889125
20.75722 | 31.7598 | 30.37041 | 30.26121 | 1.389392 | 0.0723544 | 0.007867587 | 0.0289803
20.76722 | 31.7625 | 30.359 | 30.24962 | 1.403499 | 0.07243044 | 0.007875878 | 0.02906984
20.77722 | 31.73 | 30.34761 | 30.23806 | 1.38239 | 0.07250662 | 0.007884184 | 0.02915984
20.78721 | 31.7194 | 30.33625 | 30.22652 | 1.383153 | 0.07258289 | 0.007892496 | 0.02925025
20.79721 | 31.7333 | 30.32489 | 30.21499 | 1.40841 | 0.07265937 | 0.007900829 | 0.02934124
20.80721 | 31.7031 | 30.31355 | 30.20347 | 1.389552 | 0.07273601 | 0.007909178 | 0.02943273
20.81721 | 31.7016 | 30.30222 | 30.19197 | 1.399376 | 0.0728128 | 0.00791754 | 0.02952469
20.82721 | 31.7059 | 30.29092 | 30.18048 | 1.414984 | 0.07288974 | 0.007925916 | 0.02961716
20.83721 | 31.6817 | 30.27962 | 30.16901 | 1.402076 | 0.07296684 | 0.007934307 | 0.02971013
20.8472 | 31.6893 | 30.26836 | 30.15757 | 1.42094 | 0.07304402 | 0.007942704 | 0.02980352
20.8572 | 31.672 | 30.2571 | 30.14613 | 1.414898 | 0.07312142 | 0.007951124 | 0.02989751
20.8672 | 31.6667 | 30.24586 | 30.13471 | 1.42084 | 0.07319899 | 0.007959558 | 0.02999202
20.8772 | 31.6557 | 30.23463 | 30.1233 | 1.421066 | 0.0732767 | 0.007968005 | 0.03008704
20.8872 | 31.6377 | 30.22343 | 30.11191 | 1.414275 | 0.07335458 | 0.007976469 | 0.03018258
20.89719 | 31.6498 | 30.21224 | 30.10055 | 1.437556 | 0.07343253 | 0.007984938 | 0.03027855
20.90719 | 31.66 | 30.20107 | 30.08919 | 1.458931 | 0.07351072 | 0.007993429 | 0.03037516
20.91719 | 31.6242 | 30.18991 | 30.07785 | 1.434291 | 0.07358907 | 0.008001937 | 0.03047229
20.92719 | 31.6145 | 30.17877 | 30.06652 | 1.435733 | 0.07366759 | 0.008010459 | 0.03056997
20.93719 | 31.6272 | 30.16764 | 30.05521 | 1.459559 | 0.07374626 | 0.008018994 | 0.03066818
20.94719 | 31.6187 | 30.15653 | 30.04391 | 1.462168 | 0.07382509 | 0.008027543 | 0.03076695
20.95718 | 31.6036 | 30.14545 | 30.03264 | 1.45815 | 0.07390401 | 0.008036101 | 0.03086616
20.96718 | 31.5965 | 30.13437 | 30.02138 | 1.462126 | 0.07398316 | 0.00804468 | 0.03096603
20.97718 | 31.6003 | 30.12332 | 30.01013 | 1.476985 | 0.07406248 | 0.008053275 | 0.03106646
20.98718 | 31.5937 | 30.11227 | 29.9989 | 1.481428 | 0.07414196 | 0.008061886 | 0.03116744
20.99718 | 31.6102 | 30.10125 | 29.98769 | 1.508953 | 0.07422162 | 0.00807051 | 0.03126901
21.00717 | 31.592 | 30.09025 | 29.9765 | 1.501752 | 0.07430136 | 0.008079141 | 0.03137104
21.01717 | 31.5746 | 30.07926 | 29.96531 | 1.495344 | 0.07438134 | 0.008087796 | 0.03147375
21.02717 | 31.5869 | 30.06828 | 29.95414 | 1.51862 | 0.07446148 | 0.008096464 | 0.03157704
21.03717 | 31.5874 | 30.05732 | 29.94299 | 1.53008 | 0.0745418 | 0.008105148 | 0.03168092
21.04717 | 31.5841 | 30.04638 | 29.93186 | 1.537722 | 0.07462228 | 0.008113848 | 0.03178539
21.05717 | 31.5642 | 30.03545 | 29.92074 | 1.528748 | 0.07470294 | 0.008122563 | 0.03189046
21.06716 | 31.5699 | 30.02455 | 29.90964 | 1.545346 | 0.0747837 | 0.008131284 | 0.03199602
21.07716 | 31.5704 | 30.01366 | 29.89855 | 1.556739 | 0.0748647 | 0.008140028 | 0.03210229
21.08716 | 31.5647 | 30.00279 | 29.88748 | 1.561914 | 0.07494586 | 0.008148788 | 0.03220917
21.09716 | 31.5772 | 29.99193 | 29.87643 | 1.585273 | 0.07502721 | 0.008157563 | 0.03231667
21.10716 | 31.5613 | 29.98108 | 29.86538 | 1.580215 | 0.07510872 | 0.008166354 | 0.03242478
21.11715 | 31.5571 | 29.97027 | 29.85437 | 1.58683 | 0.07519033 | 0.008175151 | 0.03253342
21.12715 | 31.5559 | 29.95946 | 29.84336 | 1.596438 | 0.07527221 | 0.008183972 | 0.03264279
21.13715 | 31.5553 | 29.94867 | 29.83237 | 1.60663 | 0.07535426 | 0.008192808 | 0.0327528
21.14715 | 31.5406 | 29.93789 | 29.82139 | 1.602705 | 0.07543648 | 0.00820166 | 0.03286344
21.15715 | 31.5548 | 29.92714 | 29.81043 | 1.627664 | 0.07551889 | 0.008210528 | 0.03297474
21.16715 | 31.532 | 29.91639 | 29.79949 | 1.615605 | 0.07560147 | 0.00821941 | 0.03308668
21.17714 | 31.5374 | 29.90568 | 29.78857 | 1.631719 | 0.07568415 | 0.008228299 | 0.03319917
21.18714 | 31.552 | 29.89497 | 29.77766 | 1.657027 | 0.07576709 | 0.008237214 | 0.03331243
21.19714 | 31.5297 | 29.88428 | 29.76676 | 1.645418 | 0.07585023 | 0.008246144 | 0.03342636
21.20714 | 31.519 | 29.87361 | 29.75588 | 1.645392 | 0.07593354 | 0.008255089 | 0.03354096
21.21714 | 31.5243 | 29.86295 | 29.74501 | 1.66135 | 0.07601703 | 0.008264049 | 0.03365624
21.22713 | 31.5229 | 29.85232 | 29.73417 | 1.670579 | 0.07610063 | 0.008273018 | 0.03377209
21.23713 | 31.4968 | 29.8417 | 29.72334 | 1.655103 | 0.0761845 | 0.008282008 | 0.03388874
21.24713 | 31.4991 | 29.83109 | 29.71252 | 1.66801 | 0.07626856 | 0.008291016 | 0.03400608
21.25713 | 31.4948 | 29.8205 | 29.70172 | 1.6743 | 0.0763528 | 0.008300042 | 0.03412413
21.26713 | 31.4873 | 29.80993 | 29.69094 | 1.677373 | 0.07643724 | 0.008309082 | 0.03424288
21.27713 | 31.4895 | 29.79937 | 29.68017 | 1.690129 | 0.07652186 | 0.008318136 | 0.03436235
21.28712 | 31.4766 | 29.78884 | 29.66943 | 1.687758 | 0.07660659 | 0.008327199 | 0.03448242
21.29712 | 31.4842 | 29.77832 | 29.65869 | 1.705881 | 0.07669161 | 0.008336288 | 0.03460332
21.30712 | 31.4585 | 29.76781 | 29.64797 | 1.690686 | 0.07677682 | 0.00834539 | 0.03472496
21.31712 | 31.4521 | 29.75733 | 29.63726 | 1.694775 | 0.07686222 | 0.00835451 | 0.03484733
21.32712 | 31.4631 | 29.74685 | 29.62657 | 1.716247 | 0.07694782 | 0.008363646 | 0.03497045
21.33711 | 31.4215 | 29.73641 | 29.61591 | 1.685091 | 0.07703353 | 0.008372789 | 0.0350942
21.34711 | 31.4239 | 29.72597 | 29.60525 | 1.697929 | 0.07711953 | 0.008381957 | 0.03521882
21.35711 | 31.4241 | 29.71555 | 29.59461 | 1.70855 | 0.07720572 | 0.00839114 | 0.0353442
21.36711 | 31.4183 | 29.70515 | 29.58398 | 1.713154 | 0.07729213 | 0.008400341 | 0.03547036
21.37711 | 31.4096 | 29.69476 | 29.57337 | 1.714841 | 0.07737873 | 0.008409558 | 0.03559728
21.38711 | 31.3949 | 29.68439 | 29.56278 | 1.710511 | 0.07746553 | 0.008418792 | 0.03572499
21.3971 | 31.3822 | 29.67405 | 29.55221 | 1.708154 | 0.07755245 | 0.008428032 | 0.03585336
21.4071 | 31.3988 | 29.66371 | 29.54165 | 1.73509 | 0.07763968 | 0.008437299 | 0.03598263
21.4171 | 31.3661 | 29.65339 | 29.5311 | 1.71271 | 0.0777271 | 0.00844658 | 0.03611275
21.4271 | 31.3584 | 29.64309 | 29.52057 | 1.715312 | 0.07781474 | 0.008455879 | 0.03624363
21.4371 | 31.3606 | 29.6328 | 29.51006 | 1.727797 | 0.07790258 | 0.008465195 | 0.03637538
21.44709 | 31.3312 | 29.62254 | 29.49957 | 1.708655 | 0.07799056 | 0.008474517 | 0.03650776
21.45709 | 31.3411 | 29.61229 | 29.48909 | 1.728807 | 0.07807883 | 0.008483866 | 0.03664113
21.46709 | 31.3323 | 29.60206 | 29.47862 | 1.730241 | 0.07816732 | 0.008493233 | 0.03677536
21.47709 | 31.324 | 29.59184 | 29.46817 | 1.732158 | 0.07825603 | 0.008502614 | 0.0369104
21.48709 | 31.3174 | 29.58164 | 29.45774 | 1.735758 | 0.07834495 | 0.008512013 | 0.03704633
21.49709 | 31.3055 | 29.57146 | 29.44732 | 1.734042 | 0.07843409 | 0.008521428 | 0.03718307
21.50708 | 31.295 | 29.5613 | 29.43693 | 1.733698 | 0.07852337 | 0.008530852 | 0.03732057
21.51708 | 31.2967 | 29.55115 | 29.42654 | 1.745547 | 0.07861296 | 0.008540301 | 0.03745908
21.52708 | 31.2798 | 29.54102 | 29.41617 | 1.738779 | 0.07870278 | 0.008549767 | 0.03759847
21.53708 | 31.2702 | 29.53091 | 29.40582 | 1.739294 | 0.07879281 | 0.00855925 | 0.03773875
21.54708 | 31.2824 | 29.52081 | 29.39548 | 1.761592 | 0.07888308 | 0.008568751 | 0.03787993
21.55707 | 31.273 | 29.51074 | 29.38516 | 1.762263 | 0.07897349 | 0.008578258 | 0.03802188
21.56707 | 31.2634 | 29.50067 | 29.37486 | 1.762727 | 0.07906422 | 0.008587792 | 0.03816488
21.57707 | 31.2747 | 29.49063 | 29.36457 | 1.784073 | 0.07915518 | 0.008597344 | 0.03830881
21.58707 | 31.2503 | 29.4806 | 29.35429 | 1.769703 | 0.07924637 | 0.008606913 | 0.03845366
21.59707 | 31.2485 | 29.47058 | 29.34403 | 1.777916 | 0.0793378 | 0.008616499 | 0.03859945
21.60706 | 31.2605 | 29.4606 | 29.3338 | 1.799901 | 0.07942938 | 0.008626093 | 0.03874605
21.61706 | 31.2595 | 29.45062 | 29.32357 | 1.808879 | 0.0795213 | 0.008635712 | 0.03889375
21.62706 | 31.2362 | 29.44066 | 29.31336 | 1.795541 | 0.07961345 | 0.00864535 | 0.03904241
21.63706 | 31.2473 | 29.43072 | 29.30316 | 1.816585 | 0.07970585 | 0.008655005 | 0.03919205
21.64706 | 31.2515 | 29.42079 | 29.29298 | 1.830712 | 0.07979849 | 0.008664677 | 0.03934267
21.65706 | 31.2552 | 29.41088 | 29.28282 | 1.844321 | 0.07989139 | 0.008674368 | 0.03949428
21.66705 | 31.2537 | 29.401 | 29.27268 | 1.852704 | 0.07998444 | 0.008684065 | 0.03964674
21.67705 | 31.24 | 29.39112 | 29.26255 | 1.84888 | 0.08007783 | 0.00869379 | 0.03980036
21.68705 | 31.2493 | 29.38126 | 29.25243 | 1.868038 | 0.08017148 | 0.008703533 | 0.039955
21.69705 | 31.2446 | 29.37142 | 29.24233 | 1.873179 | 0.08026539 | 0.008713292 | 0.04011067
21.70705 | 31.2423 | 29.3616 | 29.23225 | 1.880703 | 0.08035955 | 0.008723071 | 0.04026738
21.71704 | 31.2374 | 29.3518 | 29.22219 | 1.8856 | 0.08045389 | 0.008732856 | 0.04042498
21.72704 | 31.2446 | 29.34201 | 29.21214 | 1.902589 | 0.08054857 | 0.00874267 | 0.04058379
21.73704 | 31.2502 | 29.33224 | 29.2021 | 1.917962 | 0.08064353 | 0.008752502 | 0.04074368
21.74704 | 31.2528 | 29.32248 | 29.19208 | 1.930317 | 0.08073875 | 0.008762351 | 0.04090463
21.75704 | 31.2578 | 29.31275 | 29.18207 | 1.945055 | 0.08083424 | 0.008772218 | 0.04106668
21.76704 | 31.2499 | 29.30302 | 29.17208 | 1.946875 | 0.08093001 | 0.008782103 | 0.04122982
21.77703 | 31.2429 | 29.29333 | 29.16212 | 1.949569 | 0.08102596 | 0.008791996 | 0.04139391
21.78703 | 31.2442 | 29.28364 | 29.15216 | 1.960555 | 0.08112228 | 0.008801917 | 0.04155928
21.79703 | 31.2566 | 29.27398 | 29.14222 | 1.982624 | 0.08121888 | 0.008811856 | 0.04172578
21.80703 | 31.2284 | 29.26432 | 29.13229 | 1.964076 | 0.08131576 | 0.008821814 | 0.04189342
21.81703 | 31.2353 | 29.25469 | 29.12238 | 1.98061 | 0.08141294 | 0.008831788 | 0.0420622
21.82702 | 31.2426 | 29.24508 | 29.1125 | 1.997517 | 0.0815103 | 0.008841773 | 0.04223199
21.83702 | 31.2461 | 29.23548 | 29.10262 | 2.010617 | 0.08160805 | 0.008851785 | 0.04240311
21.84702 | 31.2532 | 29.2259 | 29.09276 | 2.0273 | 0.0817061 | 0.008861815 | 0.04257542
21.85702 | 31.2365 | 29.21634 | 29.08291 | 2.020165 | 0.08180444 | 0.008871863 | 0.04274892
21.86702 | 31.2315 | 29.20679 | 29.07308 | 2.024713 | 0.08190309 | 0.00888193 | 0.04292362
21.87702 | 31.2463 | 29.19726 | 29.06326 | 2.049043 | 0.08200204 | 0.008892016 | 0.04309955
21.88701 | 31.2235 | 29.18775 | 29.05347 | 2.035747 | 0.0821012 | 0.00890211 | 0.04327653
21.89701 | 31.2251 | 29.17826 | 29.04369 | 2.046842 | 0.08220076 | 0.008912233 | 0.04345494
21.90701 | 31.2242 | 29.16878 | 29.03392 | 2.055421 | 0.08230064 | 0.008922373 | 0.04363458
21.91701 | 31.234 | 29.15932 | 29.02417 | 2.074682 | 0.08240084 | 0.008932534 | 0.0438155
21.92701 | 31.2166 | 29.14987 | 29.01443 | 2.066726 | 0.08250136 | 0.008942711 | 0.0439977
21.937 | 31.2344 | 29.14046 | 29.00472 | 2.093942 | 0.0826021 | 0.0089529 | 0.04418098
21.947 | 31.2308 | 29.13105 | 28.99502 | 2.099751 | 0.08270327 | 0.008963115 | 0.04436577
21.957 | 31.2148 | 29.12166 | 28.98533 | 2.093143 | 0.08280476 | 0.008973351 | 0.04455191
21.967 | 31.2153 | 29.11228 | 28.97565 | 2.103017 | 0.0829066 | 0.008983604 | 0.04473935
21.977 | 31.2176 | 29.10293 | 28.966 | 2.114673 | 0.08300878 | 0.008993877 | 0.04492813
21.987 | 31.2237 | 29.09359 | 28.95635 | 2.130112 | 0.08311129 | 0.009004168 | 0.04511824
21.99699 | 31.196 | 29.08428 | 28.94674 | 2.111725 | 0.08321405 | 0.009014467 | 0.04530956
22.00699 | 31.2164 | 29.07497 | 28.93713 | 2.141429 | 0.08331727 | 0.009024799 | 0.04550245
22.01699 | 31.2234 | 29.06568 | 28.92753 | 2.157716 | 0.08342085 | 0.009035148 | 0.04569674
22.02699 | 31.2111 | 29.05642 | 28.91795 | 2.154685 | 0.08352477 | 0.009045516 | 0.04589244
22.03699 | 31.2316 | 29.04716 | 28.90839 | 2.184437 | 0.08362907 | 0.009055902 | 0.04608957
22.04698 | 31.2218 | 29.03794 | 28.89885 | 2.183862 | 0.08373363 | 0.009066299 | 0.04628792
22.05698 | 31.2173 | 29.02872 | 28.88932 | 2.188578 | 0.08383866 | 0.009076724 | 0.04648794
22.06698 | 31.2227 | 29.01952 | 28.8798 | 2.203177 | 0.08394407 | 0.009087169 | 0.04668945
22.07698 | 31.2201 | 29.01034 | 28.8703 | 2.209759 | 0.08404987 | 0.009097636 | 0.04689242
22.08698 | 31.2178 | 29.00118 | 28.86082 | 2.216623 | 0.08415607 | 0.00910812 | 0.04709689
22.09698 | 31.2359 | 28.99203 | 28.85135 | 2.243869 | 0.08426264 | 0.009118623 | 0.04730288
22.10697 | 31.2276 | 28.98291 | 28.8419 | 2.244689 | 0.08436952 | 0.009129136 | 0.04751018
22.11697 | 31.2204 | 28.9738 | 28.83246 | 2.2466 | 0.08447689 | 0.00913968 | 0.04771924
22.12697 | 31.2525 | 28.96471 | 28.82304 | 2.287794 | 0.08458469 | 0.009150241 | 0.04792986
22.13697 | 31.2432 | 28.95563 | 28.81363 | 2.287569 | 0.08469289 | 0.009160823 | 0.04814206
22.14697 | 31.2295 | 28.94657 | 28.80424 | 2.282928 | 0.08480152 | 0.009171427 | 0.04835586
22.15696 | 31.2467 | 28.93754 | 28.79488 | 2.309159 | 0.08491047 | 0.009182038 | 0.04857105
22.16696 | 31.2446 | 28.92852 | 28.78552 | 2.316082 | 0.08501996 | 0.009192679 | 0.04878808
22.17696 | 31.2462 | 28.91951 | 28.77617 | 2.326687 | 0.08512989 | 0.009203342 | 0.04900676
22.18696 | 31.2584 | 28.91053 | 28.76684 | 2.347875 | 0.08524026 | 0.009214023 | 0.0492271
22.19696 | 31.2408 | 28.90156 | 28.75753 | 2.339244 | 0.08535108 | 0.009224725 | 0.04944913
22.20696 | 31.2552 | 28.8926 | 28.74823 | 2.362596 | 0.08546237 | 0.009235446 | 0.04967284
22.21695 | 31.2608 | 28.88368 | 28.73896 | 2.377122 | 0.08557401 | 0.009246178 | 0.04989805
22.22695 | 31.2505 | 28.87476 | 28.72969 | 2.375738 | 0.08568624 | 0.009256941 | 0.05012522
22.23695 | 31.2401 | 28.86586 | 28.72044 | 2.374237 | 0.08579895 | 0.009267722 | 0.05035413
22.24695 | 31.253 | 28.85698 | 28.71121 | 2.396017 | 0.08591213 | 0.009278526 | 0.05058482
22.25695 | 31.2391 | 28.84812 | 28.70199 | 2.39098 | 0.08602583 | 0.009289348 | 0.05081729
22.26694 | 31.2445 | 28.83928 | 28.69279 | 2.405216 | 0.08613991 | 0.009300179 | 0.05105134
22.27694 | 31.2424 | 28.83046 | 28.6836 | 2.411944 | 0.08625462 | 0.009311046 | 0.05128745
22.28694 | 31.2432 | 28.82165 | 28.67443 | 2.421553 | 0.08636986 | 0.00932193 | 0.0515254
22.29694 | 31.2285 | 28.81286 | 28.66527 | 2.415644 | 0.08648562 | 0.009332835 | 0.05176523
22.30694 | 31.2359 | 28.80408 | 28.65613 | 2.431818 | 0.08660191 | 0.009343761 | 0.05200694
22.31694 | 31.22 | 28.79533 | 28.647 | 2.424673 | 0.08671876 | 0.009354707 | 0.05225056
22.32693 | 31.2265 | 28.7866 | 28.6379 | 2.439902 | 0.08683605 | 0.009365663 | 0.05249586
22.33693 | 31.2057 | 28.77788 | 28.6288 | 2.427821 | 0.08695403 | 0.00937665 | 0.05274336
22.34693 | 31.1913 | 28.76918 | 28.61972 | 2.422123 | 0.08707258 | 0.00938766 | 0.05299283
22.35693 | 31.1918 | 28.76049 | 28.61066 | 2.431306 | 0.08719173 | 0.009398689 | 0.05324429
22.36693 | 31.186 | 28.75183 | 28.60161 | 2.434171 | 0.08731147 | 0.00940974 | 0.05349776
22.37692 | 31.1748 | 28.74319 | 28.59258 | 2.43161 | 0.08743168 | 0.009420802 | 0.05375302
22.38692 | 31.1699 | 28.73456 | 28.58357 | 2.435339 | 0.08755267 | 0.009431893 | 0.05401059
22.39692 | 31.1569 | 28.72595 | 28.57456 | 2.43095 | 0.08767427 | 0.009443005 | 0.05427025
22.40692 | 31.1578 | 28.71736 | 28.56558 | 2.440442 | 0.08779653 | 0.009454141 | 0.054532
22.41692 | 31.1392 | 28.70878 | 28.5566 | 2.430417 | 0.08791944 | 0.009465298 | 0.05479589
22.42692 | 31.1105 | 28.70023 | 28.54765 | 2.410273 | 0.08804302 | 0.009476475 | 0.05506193
22.43691 | 31.119 | 28.6917 | 28.53871 | 2.427302 | 0.08816716 | 0.009487663 | 0.05532989
22.44691 | 31.1001 | 28.68318 | 28.52979 | 2.416922 | 0.08829212 | 0.009498884 | 0.0556003
22.45691 | 31.1021 | 28.67468 | 28.52088 | 2.427423 | 0.08841781 | 0.009510124 | 0.05587295
22.46691 | 31.081 | 28.66619 | 28.51198 | 2.414806 | 0.08854421 | 0.009521387 | 0.05614784
22.47691 | 31.0669 | 28.65773 | 28.5031 | 2.409171 | 0.08867137 | 0.009532672 | 0.05642502
22.4869 | 31.0689 | 28.64929 | 28.49424 | 2.419609 | 0.08879914 | 0.009543967 | 0.05670422
22.4969 | 31.0647 | 28.64086 | 28.48539 | 2.423837 | 0.08892782 | 0.009555294 | 0.05698602
22.5069 | 31.0333 | 28.63245 | 28.47656 | 2.400846 | 0.08905729 | 0.009566645 | 0.05727018
22.5169 | 31.0397 | 28.62406 | 28.46774 | 2.415637 | 0.08918757 | 0.009578015 | 0.05755673
22.5269 | 31.0099 | 28.61569 | 28.45894 | 2.394209 | 0.08931868 | 0.009589409 | 0.05784569
22.5369 | 31.0077 | 28.60734 | 28.45015 | 2.400362 | 0.08945064 | 0.009600824 | 0.05813708
22.54689 | 30.9826 | 28.59901 | 28.44138 | 2.383589 | 0.08958332 | 0.009612249 | 0.05843066
22.55689 | 30.9851 | 28.59069 | 28.43263 | 2.394405 | 0.08971702 | 0.00962371 | 0.05872701
22.56689 | 30.9779 | 28.5824 | 28.42388 | 2.395503 | 0.08985162 | 0.00963519 | 0.05902587
22.57689 | 30.9637 | 28.57412 | 28.41516 | 2.389582 | 0.08998716 | 0.009646693 | 0.05932731
22.58689 | 30.977 | 28.56586 | 28.40644 | 2.411142 | 0.09012363 | 0.009658219 | 0.05963133
22.59688 | 30.9556 | 28.55763 | 28.39776 | 2.397975 | 0.09026096 | 0.009669756 | 0.05993762
22.60688 | 30.9402 | 28.5494 | 28.38908 | 2.390797 | 0.0903994 | 0.009681327 | 0.0602469
22.61688 | 30.9421 | 28.5412 | 28.38041 | 2.400901 | 0.09053886 | 0.009692918 | 0.06055886
22.62688 | 30.9407 | 28.53301 | 28.37176 | 2.407685 | 0.09067938 | 0.009704535 | 0.06087353
22.63688 | 30.9265 | 28.52485 | 28.36312 | 2.401651 | 0.09082095 | 0.00971617 | 0.06119094
22.64688 | 30.8941 | 28.5167 | 28.3545 | 2.377397 | 0.09096363 | 0.009727831 | 0.06151113
22.65687 | 30.9134 | 28.50858 | 28.3459 | 2.404816 | 0.0911073 | 0.009739502 | 0.0618338
22.66687 | 30.914 | 28.50048 | 28.33731 | 2.413524 | 0.09125226 | 0.009751208 | 0.06215963
22.67687 | 30.9107 | 28.49239 | 28.32874 | 2.418313 | 0.09139841 | 0.009762936 | 0.06248834
22.68687 | 30.8979 | 28.48432 | 28.32018 | 2.413583 | 0.09154579 | 0.009774687 | 0.06281996
22.69687 | 30.8836 | 28.47627 | 28.31163 | 2.407333 | 0.09169441 | 0.00978646 | 0.06315452
22.70686 | 30.8854 | 28.46824 | 28.30311 | 2.417156 | 0.09184417 | 0.009798246 | 0.06349174
22.71686 | 30.8696 | 28.46023 | 28.29459 | 2.409367 | 0.09199541 | 0.009810065 | 0.0638323
22.72686 | 30.8875 | 28.45224 | 28.28609 | 2.435259 | 0.092148 | 0.009821909 | 0.06417592
22.73686 | 30.8689 | 28.44427 | 28.27761 | 2.424632 | 0.09230199 | 0.009833774 | 0.06452263
22.74686 | 30.865 | 28.43632 | 28.26914 | 2.428684 | 0.09245742 | 0.009845663 | 0.06487248
22.75686 | 30.8573 | 28.42838 | 28.26069 | 2.428917 | 0.09261434 | 0.009857575 | 0.06522549
22.76685 | 30.8625 | 28.42048 | 28.25225 | 2.442022 | 0.09277262 | 0.009869499 | 0.06558137
22.77685 | 30.8475 | 28.41258 | 28.24383 | 2.434916 | 0.09293263 | 0.009881458 | 0.06594083
22.78685 | 30.8292 | 28.40471 | 28.23542 | 2.424489 | 0.09309425 | 0.00989344 | 0.0663036
22.79685 | 30.83 | 28.39686 | 28.22703 | 2.433142 | 0.09325755 | 0.009905447 | 0.06666969
22.80685 | 30.8297 | 28.38902 | 28.21865 | 2.440675 | 0.09342257 | 0.009917476 | 0.06703916
22.81684 | 30.8307 | 28.38122 | 28.21029 | 2.449481 | 0.09358919 | 0.009929516 | 0.06741167
22.82684 | 30.8149 | 28.37343 | 28.20194 | 2.441473 | 0.0937578 | 0.009941594 | 0.06778801
22.83684 | 30.8021 | 28.36565 | 28.1936 | 2.436446 | 0.09392831 | 0.009953695 | 0.06816785
22.84684 | 30.8012 | 28.3579 | 28.18528 | 2.443298 | 0.09410076 | 0.009965818 | 0.06855125
22.85684 | 30.8028 | 28.35017 | 28.17698 | 2.452629 | 0.09427524 | 0.009977965 | 0.06893823
22.86684 | 30.7802 | 28.34246 | 28.16869 | 2.43774 | 0.09445179 | 0.009990139 | 0.06932885
22.87683 | 30.7817 | 28.33478 | 28.16042 | 2.446922 | 0.09463031 | 0.01000232 | 0.06972278
22.88683 | 30.7686 | 28.32711 | 28.15216 | 2.441491 | 0.09481124 | 0.01001454 | 0.07012082
22.89683 | 30.762 | 28.31946 | 28.14392 | 2.442539 | 0.09499447 | 0.01002679 | 0.07052264
22.90683 | 30.761 | 28.31183 | 28.13569 | 2.449166 | 0.09518008 | 0.01003906 | 0.0709283
22.91683 | 30.7598 | 28.30423 | 28.12747 | 2.455571 | 0.09536815 | 0.01005135 | 0.07133784
22.92682 | 30.7496 | 28.29665 | 28.11928 | 2.452948 | 0.09555859 | 0.01006365 | 0.0717509
22.93682 | 30.7603 | 28.28909 | 28.11109 | 2.471211 | 0.09575187 | 0.01007599 | 0.07216835
22.94682 | 30.7448 | 28.28155 | 28.10292 | 2.463252 | 0.0959479 | 0.01008836 | 0.07258984
22.95682 | 30.7318 | 28.27403 | 28.09477 | 2.457772 | 0.09614677 | 0.01010075 | 0.07301542
22.96682 | 30.7379 | 28.26653 | 28.08662 | 2.471369 | 0.09634859 | 0.01011317 | 0.07344513
22.97682 | 30.7445 | 28.25906 | 28.0785 | 2.485445 | 0.09655349 | 0.01012561 | 0.07387906
22.98681 | 30.7233 | 28.25161 | 28.07039 | 2.47169 | 0.09676136 | 0.01013806 | 0.0743168
22.99681 | 30.7211 | 28.24418 | 28.0623 | 2.476921 | 0.09697274 | 0.01015055 | 0.07475929
23.00681 | 30.724 | 28.23677 | 28.05421 | 2.487229 | 0.09718756 | 0.01016306 | 0.07520614
23.01681 | 30.7496 | 28.22939 | 28.04615 | 2.520215 | 0.09740595 | 0.0101756 | 0.07565743
23.02681 | 30.7169 | 28.22202 | 28.03809 | 2.494877 | 0.09762807 | 0.01018817 | 0.07611321
23.0368 | 30.7122 | 28.21469 | 28.03006 | 2.497509 | 0.09785383 | 0.01020074 | 0.07657309
23.0468 | 30.7273 | 28.20737 | 28.02204 | 2.519925 | 0.09808385 | 0.01021336 | 0.07703802
23.0568 | 30.7424 | 28.20008 | 28.01403 | 2.542318 | 0.09831807 | 0.010226 | 0.07750763
23.0668 | 30.7175 | 28.19281 | 28.00604 | 2.524686 | 0.09855667 | 0.01023866 | 0.07798198
23.0768 | 30.6979 | 28.18557 | 27.99806 | 2.512331 | 0.09879984 | 0.01025135 | 0.07846114
23.0868 | 30.7138 | 28.17835 | 27.99009 | 2.535451 | 0.09904778 | 0.01026407 | 0.07894517
23.09679 | 30.728 | 28.17116 | 27.98215 | 2.55684 | 0.09930044 | 0.0102768 | 0.07943358
23.10679 | 30.7249 | 28.16399 | 27.97421 | 2.560911 | 0.09955856 | 0.01028956 | 0.07992755
23.11679 | 30.7066 | 28.15684 | 27.96629 | 2.549756 | 0.09982211 | 0.01030235 | 0.0804266
23.12679 | 30.6955 | 28.14972 | 27.95839 | 2.545776 | 0.1000913 | 0.01031517 | 0.0809308
23.13679 | 30.7222 | 28.14263 | 27.95049 | 2.579571 | 0.1003665 | 0.01032802 | 0.08144022
23.14678 | 30.6943 | 28.13557 | 27.94262 | 2.558732 | 0.1006477 | 0.01034087 | 0.08195444
23.15678 | 30.701 | 28.12853 | 27.93476 | 2.572474 | 0.1009356 | 0.01035377 | 0.08247452
23.16678 | 30.6924 | 28.12151 | 27.92691 | 2.570889 | 0.1012304 | 0.01036669 | 0.08300006
23.17678 | 30.6869 | 28.11452 | 27.91908 | 2.572377 | 0.1015324 | 0.01037964 | 0.08353111
23.18678 | 30.686 | 28.10756 | 27.91126 | 2.578437 | 0.1018419 | 0.01039261 | 0.08406778
23.19678 | 30.6762 | 28.10063 | 27.90346 | 2.575569 | 0.1021593 | 0.01040561 | 0.08461012
23.20677 | 30.6751 | 28.09373 | 27.89567 | 2.581366 | 0.1024848 | 0.01041863 | 0.08515766
23.21677 | 30.6806 | 28.08686 | 27.8879 | 2.59374 | 0.1028193 | 0.01043168 | 0.08571161
23.22677 | 30.6823 | 28.08002 | 27.88014 | 2.602285 | 0.103163 | 0.01044476 | 0.08627151
23.23677 | 30.6496 | 28.0732 | 27.87239 | 2.576399 | 0.1035165 | 0.01045786 | 0.08683744
23.24677 | 30.6527 | 28.06642 | 27.86466 | 2.586283 | 0.1038803 | 0.010471 | 0.08740947
23.25676 | 30.6627 | 28.05967 | 27.85695 | 2.603028 | 0.1042546 | 0.01048414 | 0.08798712
23.26676 | 30.6673 | 28.05295 | 27.84924 | 2.614348 | 0.1046407 | 0.01049733 | 0.08857164
23.27676 | 30.6303 | 28.04627 | 27.84155 | 2.584035 | 0.1050389 | 0.01051054 | 0.08916255
23.28676 | 30.6409 | 28.03961 | 27.83388 | 2.601288 | 0.1054501 | 0.01052378 | 0.08975993
23.29676 | 30.6361 | 28.03299 | 27.82622 | 2.603107 | 0.1058749 | 0.01053705 | 0.09036389
23.30676 | 30.6483 | 28.02641 | 27.81857 | 2.62189 | 0.1063143 | 0.01055034 | 0.09097453
23.31675 | 30.647 | 28.01987 | 27.81095 | 2.627129 | 0.1067687 | 0.01056365 | 0.09159134
23.32675 | 30.6262 | 28.01336 | 27.80333 | 2.612838 | 0.1072401 | 0.01057699 | 0.09221562
23.33675 | 30.6148 | 28.00689 | 27.79573 | 2.607908 | 0.1077291 | 0.01059037 | 0.09284689
23.34675 | 30.6242 | 28.00046 | 27.78814 | 2.623737 | 0.108237 | 0.01060377 | 0.09348525
23.35675 | 30.6305 | 27.99408 | 27.78056 | 2.636425 | 0.1087652 | 0.0106172 | 0.0941308
23.36674 | 30.6299 | 27.98774 | 27.77301 | 2.642163 | 0.1093145 | 0.01063065 | 0.09478302
23.37674 | 30.6111 | 27.98144 | 27.76546 | 2.629662 | 0.1098877 | 0.01064413 | 0.09544331
23.38674 | 30.6165 | 27.97519 | 27.75793 | 2.641315 | 0.1104862 | 0.01065764 | 0.09611112
23.39674 | 30.6122 | 27.96898 | 27.75041 | 2.643218 | 0.1111118 | 0.01067118 | 0.09678659
23.40674 | 30.6211 | 27.96283 | 27.74291 | 2.65827 | 0.1117669 | 0.01068475 | 0.09746982
23.41674 | 30.6009 | 27.95673 | 27.73542 | 2.644168 | 0.1124538 | 0.01069835 | 0.09816096
23.42673 | 30.6071 | 27.9507 | 27.72795 | 2.656403 | 0.1131746 | 0.01071196 | 0.09885941
23.43673 | 30.5977 | 27.94472 | 27.72049 | 2.652984 | 0.1139335 | 0.01072561 | 0.0995667
23.44673 | 30.6045 | 27.9388 | 27.71304 | 2.665703 | 0.1147332 | 0.01073929 | 0.1002823
23.45673 | 30.5787 | 27.93295 | 27.70561 | 2.645754 | 0.1155774 | 0.010753 | 0.1010062
23.46673 | 30.6042 | 27.92717 | 27.69819 | 2.677034 | 0.1164698 | 0.01076673 | 0.1017387
23.47672 | 30.5892 | 27.92147 | 27.69079 | 2.667733 | 0.1174138 | 0.01078049 | 0.1024792
23.48672 | 30.5963 | 27.91584 | 27.6834 | 2.680458 | 0.1184163 | 0.01079428 | 0.1032291
23.49672 | 30.5835 | 27.9103 | 27.67603 | 2.673197 | 0.1194812 | 0.0108081 | 0.1039881
23.50672 | 30.5841 | 27.90486 | 27.66866 | 2.679245 | 0.1206143 | 0.01082195 | 0.1047561
23.51672 | 30.5793 | 27.89951 | 27.66131 | 2.679795 | 0.1218216 | 0.01083583 | 0.1055334
23.52672 | 30.5612 | 27.89426 | 27.65398 | 2.666941 | 0.1231095 | 0.01084974 | 0.1063201
23.53671 | 30.5794 | 27.88913 | 27.64667 | 2.690271 | 0.1244837 | 0.01086366 | 0.1071156
23.54671 | 30.5806 | 27.88411 | 27.63936 | 2.696487 | 0.1259543 | 0.01087763 | 0.1079215
23.55671 | 30.576 | 27.87922 | 27.63207 | 2.696776 | 0.1275281 | 0.01089162 | 0.1087373
23.56671 | 30.5746 | 27.87447 | 27.62479 | 2.70013 | 0.1292134 | 0.01090565 | 0.1095632
23.57671 | 30.5628 | 27.86986 | 27.61752 | 2.692939 | 0.1310191 | 0.0109197 | 0.1103993
23.5867 | 30.5631 | 27.86541 | 27.61028 | 2.697689 | 0.1329525 | 0.01093377 | 0.1112449
23.5967 | 30.5768 | 27.86112 | 27.60304 | 2.715681 | 0.1350272 | 0.01094788 | 0.1121019
23.6067 | 30.5549 | 27.857 | 27.59582 | 2.697898 | 0.1372511 | 0.01096202 | 0.1129696
23.6167 | 30.5526 | 27.85307 | 27.58861 | 2.699531 | 0.1396347 | 0.01097619 | 0.1138482
23.6267 | 30.5586 | 27.84933 | 27.58141 | 2.709269 | 0.1421884 | 0.01099039 | 0.1147379
23.6367 | 30.5628 | 27.8458 | 27.57423 | 2.717001 | 0.1449225 | 0.01100462 | 0.115639
23.64669 | 30.5569 | 27.84249 | 27.56707 | 2.714414 | 0.1478445 | 0.01101887 | 0.1165506
23.65669 | 30.5561 | 27.8394 | 27.55992 | 2.716704 | 0.1509704 | 0.01103316 | 0.1174747
23.66669 | 30.5639 | 27.83654 | 27.55278 | 2.727357 | 0.154307 | 0.01104748 | 0.1184108
23.67669 | 30.5321 | 27.83394 | 27.54565 | 2.698165 | 0.1578633 | 0.01106183 | 0.1193589
23.68669 | 30.5495 | 27.83158 | 27.53854 | 2.717918 | 0.1616473 | 0.01107621 | 0.1203194
23.69668 | 30.5386 | 27.82949 | 27.53145 | 2.70911 | 0.1656614 | 0.0110906 | 0.1212912
23.70668 | 30.533 | 27.82766 | 27.52436 | 2.705338 | 0.1699182 | 0.01110504 | 0.1222769
23.71668 | 30.5411 | 27.8261 | 27.51729 | 2.714999 | 0.1744158 | 0.01111952 | 0.1232756
23.72668 | 30.5385 | 27.82481 | 27.51023 | 2.713693 | 0.1791531 | 0.01113402 | 0.1242874
23.73668 | 30.5033 | 27.82377 | 27.50319 | 2.679526 | 0.1841246 | 0.01114855 | 0.1253127
23.74668 | 30.527 | 27.82299 | 27.49616 | 2.704008 | 0.1893197 | 0.01116311 | 0.1263517
23.75667 | 30.5047 | 27.82244 | 27.48915 | 2.682255 | 0.1947163 | 0.01117769 | 0.1274035
23.76667 | 30.5095 | 27.82211 | 27.48214 | 2.687393 | 0.2003002 | 0.01119232 | 0.1284705
23.77667 | 30.4985 | 27.82195 | 27.47515 | 2.676554 | 0.2060326 | 0.01120697 | 0.129552
23.78667 | 30.5005 | 27.82192 | 27.46818 | 2.678582 | 0.2118697 | 0.01122166 | 0.1306482
23.79667 | 30.4801 | 27.82197 | 27.46122 | 2.658132 | 0.2177562 | 0.01123637 | 0.1317593
23.80666 | 30.4625 | 27.82203 | 27.45427 | 2.640471 | 0.2236192 | 0.01125111 | 0.1328846
23.81666 | 30.4644 | 27.82202 | 27.44734 | 2.642378 | 0.2293908 | 0.01126589 | 0.1340264
23.82666 | 30.457 | 27.82186 | 27.44042 | 2.635144 | 0.2349749 | 0.0112807 | 0.1351842
23.83666 | 30.4338 | 27.82143 | 27.43351 | 2.612366 | 0.240272 | 0.01129554 | 0.136358
23.84666 | 30.4446 | 27.82065 | 27.42661 | 2.623951 | 0.2451767 | 0.01131042 | 0.1375482
23.85666 | 30.4163 | 27.81939 | 27.41973 | 2.596905 | 0.2495822 | 0.01132532 | 0.1387552
23.86665 | 30.4175 | 27.81757 | 27.41287 | 2.599929 | 0.2533824 | 0.01134025 | 0.139978
23.87665 | 30.3976 | 27.81508 | 27.40602 | 2.582518 | 0.2564916 | 0.01135522 | 0.1412193
23.88665 | 30.3838 | 27.81185 | 27.39918 | 2.571949 | 0.2588279 | 0.01137022 | 0.1424784
23.89665 | 30.3724 | 27.80782 | 27.39235 | 2.564579 | 0.2603334 | 0.01138525 | 0.1437555
23.90665 | 30.365 | 27.80296 | 27.38553 | 2.562042 | 0.2609737 | 0.01140032 | 0.145051
23.91664 | 30.3584 | 27.79726 | 27.37874 | 2.561142 | 0.2607402 | 0.0114154 | 0.1463639
23.92664 | 30.3436 | 27.79073 | 27.37195 | 2.552873 | 0.259648 | 0.01143053 | 0.1476973
23.93664 | 30.3207 | 27.78341 | 27.36518 | 2.537292 | 0.2577355 | 0.0114457 | 0.1490501
23.94664 | 30.2997 | 27.77536 | 27.35842 | 2.524338 | 0.2550621 | 0.01146089 | 0.1504228
23.95664 | 30.2951 | 27.76666 | 27.35167 | 2.528437 | 0.2517033 | 0.01147612 | 0.1518158
23.96664 | 30.2971 | 27.7574 | 27.34493 | 2.539698 | 0.2477469 | 0.01149138 | 0.1532295
23.97663 | 30.2741 | 27.74768 | 27.33822 | 2.526418 | 0.2432931 | 0.01150666 | 0.1546628
23.98663 | 30.2575 | 27.73758 | 27.33151 | 2.519915 | 0.2384321 | 0.01152198 | 0.1561191
23.99663 | 30.2539 | 27.72722 | 27.32482 | 2.526682 | 0.233266 | 0.01153734 | 0.1575972
24.00663 | 30.2345 | 27.71668 | 27.31814 | 2.517825 | 0.2278889 | 0.01155273 | 0.1590979
24.01663 | 30.2142 | 27.70604 | 27.31147 | 2.508155 | 0.2223879 | 0.01156816 | 0.1606213
24.02662 | 30.195 | 27.69542 | 27.30482 | 2.499583 | 0.2168478 | 0.01158361 | 0.1621666
24.03662 | 30.1964 | 27.68484 | 27.29818 | 2.511564 | 0.2113228 | 0.0115991 | 0.1637372
24.04662 | 30.1878 | 27.67437 | 27.29155 | 2.513428 | 0.2058769 | 0.01161462 | 0.165332
24.05662 | 30.1689 | 27.66407 | 27.28493 | 2.504828 | 0.2005571 | 0.01163018 | 0.1669517
24.06662 | 30.1685 | 27.65397 | 27.27833 | 2.514527 | 0.1954002 | 0.01164578 | 0.1685967
24.07662 | 30.1348 | 27.6441 | 27.27174 | 2.490696 | 0.1904345 | 0.0116614 | 0.1702676
24.08661 | 30.1287 | 27.6345 | 27.26517 | 2.494204 | 0.1856847 | 0.01167705 | 0.1719632
24.09661 | 30.1298 | 27.62514 | 27.25861 | 2.504657 | 0.1811552 | 0.01169274 | 0.1736875
24.10661 | 30.1184 | 27.61606 | 27.25206 | 2.502336 | 0.1768588 | 0.01170847 | 0.1754393
24.11661 | 30.0865 | 27.60726 | 27.24552 | 2.479237 | 0.1727991 | 0.01172424 | 0.1772192
24.12661 | 30.092 | 27.59874 | 27.239 | 2.49326 | 0.1689757 | 0.01174003 | 0.179028
24.1366 | 30.0761 | 27.5905 | 27.23249 | 2.4856 | 0.165389 | 0.01175585 | 0.1808642
24.1466 | 30.0851 | 27.58252 | 27.22599 | 2.502576 | 0.1620267 | 0.01177172 | 0.1827324
24.1566 | 30.0527 | 27.57481 | 27.21951 | 2.477888 | 0.1588853 | 0.01178762 | 0.1846311
24.1666 | 30.0471 | 27.56736 | 27.21304 | 2.479743 | 0.1559566 | 0.01180356 | 0.1865613
24.1766 | 30.0425 | 27.56015 | 27.20658 | 2.48235 | 0.1532313 | 0.01181953 | 0.1885236
24.1866 | 30.0377 | 27.55318 | 27.20013 | 2.484517 | 0.1506997 | 0.01183553 | 0.1905186
24.19659 | 30.0278 | 27.54645 | 27.1937 | 2.481347 | 0.1483539 | 0.01185156 | 0.1925451
24.20659 | 30.0334 | 27.53994 | 27.18728 | 2.493464 | 0.1461789 | 0.01186763 | 0.1946079
24.21659 | 30.0054 | 27.53363 | 27.18087 | 2.471771 | 0.1441668 | 0.01188374 | 0.1967058
24.22659 | 30.001 | 27.52752 | 27.17448 | 2.473475 | 0.1423075 | 0.01189989 | 0.1988395
24.23659 | 29.9967 | 27.52161 | 27.1681 | 2.475088 | 0.1405908 | 0.01191607 | 0.20101
24.24658 | 29.9764 | 27.51589 | 27.16173 | 2.460512 | 0.1390085 | 0.01193228 | 0.2032154
24.25658 | 29.9891 | 27.51033 | 27.15538 | 2.478766 | 0.1375483 | 0.01194853 | 0.2054618
24.26658 | 29.9733 | 27.50495 | 27.14903 | 2.468354 | 0.1362026 | 0.01196482 | 0.2077475
24.27658 | 29.9642 | 27.49972 | 27.1427 | 2.464483 | 0.1349631 | 0.01198114 | 0.2100734
24.28658 | 29.9666 | 27.49464 | 27.13638 | 2.471959 | 0.1338216 | 0.0119975 | 0.2124405
24.29658 | 29.9531 | 27.48971 | 27.13008 | 2.463391 | 0.1327705 | 0.0120139 | 0.2148498
24.30657 | 29.9464 | 27.48492 | 27.12379 | 2.461478 | 0.1318035 | 0.01203032 | 0.2172998
24.31657 | 29.934 | 27.48026 | 27.11751 | 2.453737 | 0.1309122 | 0.01204679 | 0.2197965
24.32657 | 29.9297 | 27.47573 | 27.11124 | 2.453967 | 0.1300913 | 0.0120633 | 0.2223385
24.33657 | 29.9046 | 27.47133 | 27.10498 | 2.433274 | 0.129335 | 0.01207984 | 0.2249269
24.34657 | 29.9093 | 27.46704 | 27.09874 | 2.442261 | 0.1286382 | 0.01209642 | 0.2275629
24.35656 | 29.9029 | 27.46287 | 27.09252 | 2.440028 | 0.1279965 | 0.01211302 | 0.2302447
24.36656 | 29.8894 | 27.45881 | 27.0863 | 2.430587 | 0.1274043 | 0.01212967 | 0.2329793
24.37656 | 29.8975 | 27.45486 | 27.08009 | 2.442636 | 0.126858 | 0.01214636 | 0.235765
24.38656 | 29.8713 | 27.45102 | 27.0739 | 2.420278 | 0.126354 | 0.01216309 | 0.2386033
24.39656 | 29.867 | 27.44729 | 27.06772 | 2.419714 | 0.125889 | 0.01217985 | 0.2414953
24.40656 | 29.8475 | 27.44365 | 27.06155 | 2.403847 | 0.1254597 | 0.01219666 | 0.2444425
24.41655 | 29.8484 | 27.44013 | 27.05541 | 2.408274 | 0.1250639 | 0.01221348 | 0.2474434
24.42655 | 29.8436 | 27.4367 | 27.04926 | 2.406904 | 0.1246981 | 0.01223036 | 0.2505052
24.43655 | 29.813 | 27.43337 | 27.04313 | 2.379633 | 0.1243605 | 0.01224727 | 0.2536266
24.44655 | 29.8223 | 27.43014 | 27.03701 | 2.392163 | 0.1240491 | 0.01226422 | 0.2568091
24.45655 | 29.8185 | 27.42701 | 27.03091 | 2.391493 | 0.1237619 | 0.01228121 | 0.2600544
24.46654 | 29.7926 | 27.42398 | 27.02482 | 2.368622 | 0.1234974 | 0.01229823 | 0.2633607
24.47654 | 29.7881 | 27.42105 | 27.01874 | 2.367053 | 0.1232536 | 0.01231529 | 0.2667364
24.48654 | 29.7827 | 27.41821 | 27.01267 | 2.364485 | 0.1230294 | 0.0123324 | 0.2701799
24.49654 | 29.767 | 27.41548 | 27.00662 | 2.351517 | 0.1228234 | 0.01234954 | 0.2736932
24.50654 | 29.7692 | 27.41285 | 27.00057 | 2.356348 | 0.1226345 | 0.01236672 | 0.2772781
24.51654 | 29.7519 | 27.41032 | 26.99454 | 2.341576 | 0.1224617 | 0.01238394 | 0.2809365
24.52653 | 29.74 | 27.4079 | 26.98853 | 2.332099 | 0.122304 | 0.01240119 | 0.2846669
24.53653 | 29.7324 | 27.40558 | 26.98252 | 2.326821 | 0.1221603 | 0.01241849 | 0.2884785
24.54653 | 29.7446 | 27.40336 | 26.97653 | 2.341237 | 0.12203 | 0.01243582 | 0.29237
24.55653 | 29.7324 | 27.40125 | 26.97054 | 2.331147 | 0.1219122 | 0.0124532 | 0.2963436
24.56653 | 29.7157 | 27.39925 | 26.96457 | 2.316448 | 0.1218063 | 0.01247062 | 0.3004017
24.57652 | 29.6926 | 27.39736 | 26.95862 | 2.295236 | 0.1217117 | 0.01248805 | 0.3045425
24.58652 | 29.7054 | 27.39559 | 26.95268 | 2.309815 | 0.1216277 | 0.01250555 | 0.3087766
24.59652 | 29.7039 | 27.39392 | 26.94674 | 2.309979 | 0.1215537 | 0.01252308 | 0.3131027
24.60652 | 29.7033 | 27.39237 | 26.94082 | 2.310927 | 0.1214893 | 0.01254066 | 0.3175233
24.61652 | 29.6886 | 27.39094 | 26.93491 | 2.297657 | 0.121434 | 0.01255827 | 0.3220413
24.62652 | 29.686 | 27.38964 | 26.92901 | 2.296365 | 0.1213873 | 0.01257592 | 0.3266596
24.63651 | 29.6838 | 27.38845 | 26.92313 | 2.295349 | 0.1213489 | 0.0125936 | 0.3313765
24.64651 | 29.6778 | 27.38739 | 26.91726 | 2.290407 | 0.1213183 | 0.01261134 | 0.3362042
24.65651 | 29.6844 | 27.38646 | 26.9114 | 2.297937 | 0.1212951 | 0.01262911 | 0.3411414
24.66651 | 29.6596 | 27.38567 | 26.90555 | 2.273935 | 0.121279 | 0.01264693 | 0.3461915
24.67651 | 29.6719 | 27.385 | 26.89971 | 2.286898 | 0.1212698 | 0.01266478 | 0.3513579
24.6865 | 29.6595 | 27.38448 | 26.89389 | 2.275021 | 0.121267 | 0.01268266 | 0.356639
24.6965 | 29.6657 | 27.3841 | 26.88808 | 2.281604 | 0.1212705 | 0.0127006 | 0.3620489
24.7065 | 29.66 | 27.38386 | 26.88227 | 2.276141 | 0.1212799 | 0.01271858 | 0.3675863
24.7165 | 29.6583 | 27.38377 | 26.87648 | 2.274529 | 0.121295 | 0.0127366 | 0.3732553
24.7265 | 29.6676 | 27.38384 | 26.87071 | 2.283764 | 0.1213155 | 0.01275466 | 0.3790599
24.7365 | 29.6469 | 27.38406 | 26.86494 | 2.262841 | 0.1213413 | 0.01277276 | 0.3850047
24.74649 | 29.6391 | 27.38444 | 26.85919 | 2.254658 | 0.121372 | 0.01279089 | 0.391088
24.75649 | 29.6403 | 27.38499 | 26.85345 | 2.255308 | 0.1214076 | 0.01280907 | 0.3973266
24.76649 | 29.6476 | 27.38571 | 26.84772 | 2.261888 | 0.1214477 | 0.0128273 | 0.4037194
24.77649 | 29.6379 | 27.38661 | 26.842 | 2.251292 | 0.1214924 | 0.01284557 | 0.4102715
24.78649 | 29.6435 | 27.38768 | 26.83629 | 2.255815 | 0.1215413 | 0.01286389 | 0.4169882
24.79648 | 29.6138 | 27.38895 | 26.8306 | 2.224854 | 0.1215942 | 0.01288222 | 0.4238684
24.80648 | 29.6232 | 27.3904 | 26.82492 | 2.232799 | 0.1216512 | 0.01290062 | 0.4309311
24.81648 | 29.6267 | 27.39205 | 26.81925 | 2.234648 | 0.121712 | 0.01291906 | 0.4381758
24.82648 | 29.6204 | 27.39391 | 26.81358 | 2.226492 | 0.1217764 | 0.01293754 | 0.4456087
24.83648 | 29.6199 | 27.39597 | 26.80794 | 2.223927 | 0.1218444 | 0.01295606 | 0.4532365
24.84648 | 29.606 | 27.39826 | 26.8023 | 2.207745 | 0.1219158 | 0.01297463 | 0.4610658
24.85647 | 29.6036 | 27.40076 | 26.79668 | 2.202843 | 0.1219904 | 0.01299322 | 0.4690946
24.86647 | 29.6047 | 27.40349 | 26.79106 | 2.201206 | 0.1220683 | 0.01301187 | 0.4773486
24.87647 | 29.6086 | 27.40647 | 26.78546 | 2.202131 | 0.1221493 | 0.01303057 | 0.4858265
24.88647 | 29.5864 | 27.40969 | 26.77987 | 2.17671 | 0.1222332 | 0.01304931 | 0.4945359
24.89647 | 29.5854 | 27.41317 | 26.77429 | 2.172233 | 0.12232 | 0.01306809 | 0.5034871
24.90646 | 29.594 | 27.4169 | 26.76873 | 2.177096 | 0.1224095 | 0.0130869 | 0.5126774
24.91646 | 29.5834 | 27.42092 | 26.76317 | 2.162483 | 0.1225018 | 0.01310577 | 0.5221359
24.92646 | 29.5892 | 27.42521 | 26.75763 | 2.163987 | 0.1225968 | 0.01312469 | 0.5318627
24.93646 | 29.5659 | 27.4298 | 26.7521 | 2.136099 | 0.1226942 | 0.01314365 | 0.5418683
24.94646 | 29.5653 | 27.43469 | 26.74657 | 2.130607 | 0.1227941 | 0.01316265 | 0.552163
24.95645 | 29.5818 | 27.43989 | 26.74107 | 2.141906 | 0.1228963 | 0.01318168 | 0.5627477
24.96645 | 29.5658 | 27.44543 | 26.73557 | 2.120375 | 0.123001 | 0.01320077 | 0.5736547
24.97645 | 29.5737 | 27.45129 | 26.73008 | 2.122405 | 0.1231079 | 0.01321991 | 0.5848862
24.98645 | 29.5434 | 27.45752 | 26.7246 | 2.085885 | 0.1232169 | 0.01323909 | 0.5964549
24.99645 | 29.549 | 27.4641 | 26.71914 | 2.0849 | 0.1233281 | 0.01325832 | 0.6083743
25.00645 | 29.5561 | 27.47106 | 26.71369 | 2.085037 | 0.1234414 | 0.01327759 | 0.6206588
25.01644 | 29.5535 | 27.47841 | 26.70825 | 2.075088 | 0.1235566 | 0.01329689 | 0.6333105
25.02644 | 29.5457 | 27.48618 | 26.70282 | 2.059523 | 0.1236738 | 0.01331625 | 0.64637
25.03644 | 29.5371 | 27.49437 | 26.6974 | 2.042733 | 0.123793 | 0.01333566 | 0.6598414
25.04644 | 29.541 | 27.503 | 26.69199 | 2.038001 | 0.1239141 | 0.01335512 | 0.6737422
25.05644 | 29.5309 | 27.51209 | 26.68659 | 2.018808 | 0.1240369 | 0.01337462 | 0.6880904
25.06643 | 29.553 | 27.52166 | 26.68121 | 2.031344 | 0.1241614 | 0.01339415 | 0.7028908
25.07643 | 29.5392 | 27.53173 | 26.67583 | 2.007472 | 0.1242878 | 0.01341374 | 0.7181923
25.08643 | 29.5286 | 27.54232 | 26.67047 | 1.986279 | 0.1244159 | 0.01343338 | 0.7340022
25.09643 | 29.5181 | 27.55346 | 26.66512 | 1.964641 | 0.1245456 | 0.01345307 | 0.7503428
25.10643 | 29.5302 | 27.56516 | 26.65978 | 1.965037 | 0.1246769 | 0.0134728 | 0.767238
25.11643 | 29.5305 | 27.57746 | 26.65444 | 1.95304 | 0.1248098 | 0.01349258 | 0.7847128
25.12642 | 29.5338 | 27.59036 | 26.64913 | 1.943438 | 0.1249442 | 0.01351238 | 0.8027759
25.13642 | 29.5355 | 27.60392 | 26.64382 | 1.931576 | 0.1250802 | 0.01353225 | 0.8214904
25.14642 | 29.5409 | 27.61816 | 26.63852 | 1.922738 | 0.1252177 | 0.01355218 | 0.8408689
25.15642 | 29.5397 | 27.63311 | 26.63324 | 1.906592 | 0.1253566 | 0.01357214 | 0.8609426
25.16642 | 29.5451 | 27.6488 | 26.62796 | 1.896305 | 0.1254969 | 0.01359216 | 0.881745
25.17641 | 29.544 | 27.66524 | 26.6227 | 1.878758 | 0.1256386 | 0.0136122 | 0.9032902
25.18641 | 29.5482 | 27.68252 | 26.61745 | 1.865681 | 0.1257817 | 0.01363231 | 0.9256576
25.19641 | 29.5552 | 27.70065 | 26.6122 | 1.85455 | 0.1259262 | 0.01365247 | 0.9488668
25.20641 | 29.5717 | 27.71968 | 26.60697 | 1.852022 | 0.126072 | 0.01367268 | 0.9729602
25.21641 | 29.5917 | 27.73965 | 26.60175 | 1.852053 | 0.1262191 | 0.01369293 | 0.9979833
25.22641 | 29.5905 | 27.76061 | 26.59654 | 1.829893 | 0.1263674 | 0.01371324 | 1.023985
25.2364 | 29.5966 | 27.78259 | 26.59135 | 1.814014 | 0.1265169 | 0.01373357 | 1.050989
25.2464 | 29.5932 | 27.80568 | 26.58616 | 1.787515 | 0.1266678 | 0.01375397 | 1.079104
25.2564 | 29.6289 | 27.82994 | 26.58098 | 1.79896 | 0.1268198 | 0.01377442 | 1.108365
25.2664 | 29.6303 | 27.85542 | 26.57581 | 1.774884 | 0.1269731 | 0.01379492 | 1.138835
25.2764 | 29.642 | 27.88218 | 26.57066 | 1.759818 | 0.1271276 | 0.01381547 | 1.170581
25.28639 | 29.6724 | 27.91028 | 26.56552 | 1.762117 | 0.127283 | 0.01383605 | 1.203647
25.29639 | 29.6726 | 27.93985 | 26.56038 | 1.732747 | 0.1274398 | 0.0138567 | 1.238175
25.30639 | 29.6951 | 27.97095 | 26.55526 | 1.724147 | 0.1275976 | 0.0138774 | 1.27422
25.31639 | 29.722 | 28.00368 | 26.55014 | 1.718324 | 0.1277566 | 0.01389815 | 1.311877
25.32639 | 29.7374 | 28.03812 | 26.54504 | 1.699277 | 0.1279167 | 0.01391894 | 1.351245
25.33639 | 29.7447 | 28.0744 | 26.53995 | 1.670297 | 0.1280779 | 0.01393979 | 1.392436
25.34638 | 29.7796 | 28.1126 | 26.53487 | 1.667001 | 0.12824 | 0.01396067 | 1.435525
25.35638 | 29.7973 | 28.15291 | 26.5298 | 1.644385 | 0.1284033 | 0.01398162 | 1.480728
25.36638 | 29.8335 | 28.19546 | 26.52474 | 1.638044 | 0.1285676 | 0.01400262 | 1.528145
25.37638 | 29.8373 | 28.24038 | 26.51969 | 1.596922 | 0.1287329 | 0.01402367 | 1.57793
25.38638 | 29.8722 | 28.28785 | 26.51465 | 1.584351 | 0.1288993 | 0.01404478 | 1.630253
25.39637 | 29.9011 | 28.338 | 26.50963 | 1.563104 | 0.1290665 | 0.01406591 | 1.685235
25.40637 | 29.9451 | 28.39114 | 26.50461 | 1.553965 | 0.1292349 | 0.01408712 | 1.743204
25.41637 | 29.9767 | 28.44743 | 26.4996 | 1.529267 | 0.1294043 | 0.01410837 | 1.804319
25.42637 | 30.0101 | 28.50713 | 26.4946 | 1.50297 | 0.1295746 | 0.01412968 | 1.868822
25.43637 | 30.03 | 28.57049 | 26.48962 | 1.459509 | 0.1297459 | 0.01415105 | 1.936978
25.44637 | 30.0657 | 28.6378 | 26.48464 | 1.427895 | 0.1299181 | 0.01417246 | 2.009074
25.45636 | 30.1218 | 28.70931 | 26.47968 | 1.412492 | 0.1300912 | 0.0141939 | 2.085345
25.46636 | 30.163 | 28.78549 | 26.47472 | 1.377506 | 0.1302653 | 0.01421542 | 2.166291
25.47636 | 30.2104 | 28.86666 | 26.46978 | 1.343737 | 0.1304404 | 0.01423699 | 2.252209
25.48636 | 30.2599 | 28.95322 | 26.46484 | 1.30668 | 0.1306164 | 0.01425862 | 2.343504
25.49636 | 30.3151 | 29.04561 | 26.45992 | 1.269494 | 0.1307933 | 0.0142803 | 2.440617
25.50635 | 30.3466 | 29.1442 | 26.45501 | 1.202403 | 0.1309709 | 0.014302 | 2.543918
25.51635 | 30.4162 | 29.2497 | 26.4501 | 1.166501 | 0.1311496 | 0.01432379 | 2.654124
25.52635 | 30.4888 | 29.36257 | 26.44521 | 1.12623 | 0.1313292 | 0.01434563 | 2.771688
25.53635 | 30.5409 | 29.4834 | 26.44032 | 1.057495 | 0.1315097 | 0.01436752 | 2.897204
25.54635 | 30.6085 | 29.61284 | 26.43545 | 0.9956633 | 0.1316911 | 0.01438946 | 3.031307
25.55635 | 30.6767 | 29.75154 | 26.43059 | 0.9251573 | 0.1318733 | 0.01441147 | 3.174673
25.56634 | 30.7553 | 29.90009 | 26.42574 | 0.8552093 | 0.1320563 | 0.0144335 | 3.327865
25.57634 | 30.8274 | 30.05953 | 26.42089 | 0.7678707 | 0.1322402 | 0.0144556 | 3.491941
25.58634 | 30.9063 | 30.23052 | 26.41606 | 0.6757813 | 0.1324251 | 0.01447777 | 3.667557
25.59634 | 30.9856 | 30.4139 | 26.41124 | 0.5717029 | 0.1326108 | 0.01449999 | 3.855551
25.60634 | 31.0715 | 30.61054 | 26.40642 | 0.4609616 | 0.1327973 | 0.01452226 | 4.056796
25.61633 | 31.1501 | 30.82113 | 26.40162 | 0.3289654 | 0.1329845 | 0.01454457 | 4.271982
25.62633 | 31.2417 | 31.04703 | 26.39683 | 0.1946721 | 0.1331728 | 0.01456695 | 4.502458
25.63633 | 31.3382 | 31.28897 | 26.39205 | 0.04922948 | 0.1333619 | 0.01458939 | 4.748972
25.64633 | 31.4405 | 31.54793 | 26.38727 | -0.1074256 | 0.1335518 | 0.01461189 | 5.012488
25.65633 | 31.5254 | 31.82486 | 26.38251 | -0.2994561 | 0.1337425 | 0.01463444 | 5.293969
25.66633 | 31.6316 | 32.12071 | 26.37776 | -0.4891128 | 0.1339341 | 0.01465705 | 5.594365
25.67632 | 31.7289 | 32.4361 | 26.37302 | -0.7071993 | 0.1341263 | 0.01467969 | 5.914275
25.68632 | 31.8418 | 32.77251 | 26.36828 | -0.9307073 | 0.1343195 | 0.01470241 | 6.255201
25.69632 | 31.9377 | 33.13044 | 26.36356 | -1.192742 | 0.1345135 | 0.01472519 | 6.617643
25.70632 | 32.0451 | 33.51061 | 26.35885 | -1.465511 | 0.1347083 | 0.01474803 | 7.002309
25.71632 | 32.1589 | 33.91359 | 26.35414 | -1.754688 | 0.134904 | 0.01477092 | 7.409771
25.72631 | 32.2674 | 34.33935 | 26.34945 | -2.071949 | 0.1351003 | 0.01479385 | 7.840002
25.73631 | 32.3792 | 34.78892 | 26.34477 | -2.409716 | 0.1352975 | 0.01481686 | 8.294034
25.74631 | 32.4924 | 35.26181 | 26.34009 | -2.769406 | 0.1354956 | 0.01483992 | 8.771378
25.75631 | 32.6113 | 35.75761 | 26.33543 | -3.146313 | 0.1356945 | 0.01486305 | 9.271628
25.76631 | 32.734 | 36.27554 | 26.33077 | -3.541537 | 0.1358942 | 0.01488623 | 9.793984
25.77631 | 32.8445 | 36.8143 | 26.32613 | -3.969797 | 0.1360947 | 0.01490947 | 10.33717
25.7863 | 32.9607 | 37.37151 | 26.32149 | -4.410806 | 0.1362957 | 0.01493275 | 10.89878
25.7963 | 33.0722 | 37.94576 | 26.31687 | -4.873564 | 0.1364978 | 0.0149561 | 11.47744
25.8063 | 33.2014 | 38.53329 | 26.31225 | -5.331893 | 0.1367007 | 0.01497952 | 12.06936
25.8163 | 33.2963 | 39.13 | 26.30764 | -5.833702 | 0.1369044 | 0.015003 | 12.67045
25.8263 | 33.4421 | 39.73087 | 26.30305 | -6.288769 | 0.1371088 | 0.01502654 | 13.27569
25.83629 | 33.5446 | 40.3293 | 26.29846 | -6.784695 | 0.1373139 | 0.0150501 | 13.87847
25.84629 | 33.6571 | 40.91942 | 26.29388 | -7.262323 | 0.1375199 | 0.01507376 | 14.47295
25.85629 | 33.7639 | 41.49267 | 26.28932 | -7.728773 | 0.1377268 | 0.01509748 | 15.05053
25.86629 | 33.8715 | 42.0402 | 26.28476 | -8.168701 | 0.1379344 | 0.01512126 | 15.60239
25.87629 | 33.9887 | 42.55254 | 26.28021 | -8.563836 | 0.1381428 | 0.01514509 | 16.11904
25.88629 | 34.0906 | 43.0199 | 26.27567 | -8.929297 | 0.138352 | 0.01516899 | 16.59071
25.89628 | 34.1974 | 43.43221 | 26.27114 | -9.234809 | 0.1385618 | 0.01519292 | 17.00732
25.90628 | 34.2732 | 43.78114 | 26.26662 | -9.507938 | 0.1387726 | 0.01521694 | 17.36053
25.91628 | 34.3827 | 44.05812 | 26.2621 | -9.675422 | 0.1389842 | 0.01524102 | 17.64179
25.92628 | 34.4654 | 44.2565 | 26.2576 | -9.7911 | 0.1391966 | 0.01526517 | 17.84444
25.93628 | 34.5662 | 44.37145 | 26.25311 | -9.805254 | 0.1394097 | 0.01528937 | 17.96365
25.94627 | 34.6263 | 44.40026 | 26.24863 | -9.773962 | 0.1396235 | 0.01531361 | 17.9967
25.95627 | 34.7124 | 44.34245 | 26.24415 | -9.630046 | 0.1398382 | 0.01533794 | 17.94312
25.96627 | 34.7772 | 44.19957 | 26.23969 | -9.422372 | 0.1400537 | 0.01536233 | 17.80447
25.97627 | 34.832 | 43.97531 | 26.23523 | -9.14331 | 0.1402701 | 0.01538679 | 17.58442
25.98627 | 34.8944 | 43.67512 | 26.23078 | -8.780715 | 0.1404872 | 0.0154113 | 17.28843
25.99627 | 34.9352 | 43.30592 | 26.22634 | -8.370723 | 0.1407051 | 0.01543588 | 16.92344
26.00626 | 34.9862 | 42.87635 | 26.22192 | -7.890147 | 0.1409236 | 0.0154605 | 16.49804
26.01626 | 35.0123 | 42.39419 | 26.2175 | -7.381894 | 0.141143 | 0.01548521 | 16.02007
26.02626 | 35.035 | 41.86919 | 26.21309 | -6.834192 | 0.1413634 | 0.01550998 | 15.49923
26.03626 | 35.041 | 41.31066 | 26.20869 | -6.269661 | 0.1415844 | 0.01553482 | 14.94485
26.04626 | 35.0682 | 40.72767 | 26.20429 | -5.659469 | 0.1418063 | 0.01555972 | 14.36601
26.05625 | 35.0744 | 40.12942 | 26.19992 | -5.055024 | 0.1420288 | 0.01558466 | 13.7719
26.06625 | 35.0817 | 39.52253 | 26.19554 | -4.440827 | 0.1422522 | 0.01560968 | 13.16912
26.07625 | 35.0391 | 38.9146 | 26.19118 | -3.875505 | 0.1424765 | 0.01563478 | 12.56532
26.08625 | 35.0394 | 38.31174 | 26.18682 | -3.272336 | 0.1427016 | 0.01565994 | 11.96655
26.09625 | 35.002 | 37.71905 | 26.18247 | -2.717049 | 0.1429275 | 0.01568516 | 11.37796
26.10625 | 34.974 | 37.14074 | 26.17813 | -2.166735 | 0.1431542 | 0.01571045 | 10.80374
26.11624 | 34.9126 | 36.58065 | 26.17381 | -1.668054 | 0.1433815 | 0.01573578 | 10.24773
26.12624 | 34.8875 | 36.04023 | 26.16949 | -1.152732 | 0.1436098 | 0.0157612 | 9.711372
26.13624 | 34.8126 | 35.52186 | 26.16518 | -0.709257 | 0.1438389 | 0.01578669 | 9.197054
26.14624 | 34.7559 | 35.02675 | 26.16087 | -0.2708524 | 0.1440688 | 0.01581225 | 8.705997
26.15624 | 34.6724 | 34.55564 | 26.15658 | 0.116763 | 0.1442996 | 0.01583787 | 8.238919
26.16623 | 34.5986 | 34.10923 | 26.1523 | 0.4893659 | 0.1445309 | 0.01586354 | 7.79654
26.17623 | 34.5153 | 33.68663 | 26.14802 | 0.8286695 | 0.1447633 | 0.01588929 | 7.377954
26.18623 | 34.4098 | 33.28796 | 26.14376 | 1.121838 | 0.1449965 | 0.01591512 | 6.983294
26.19623 | 34.3208 | 32.9127 | 26.1395 | 1.408096 | 0.1452305 | 0.01594101 | 6.612035
26.20623 | 34.2183 | 32.56016 | 26.13525 | 1.658136 | 0.1454653 | 0.01596697 | 6.263485
26.21623 | 34.0969 | 32.22953 | 26.13101 | 1.867369 | 0.145701 | 0.015993 | 5.936831
26.22622 | 33.9918 | 31.92019 | 26.12678 | 2.071609 | 0.1459373 | 0.01601907 | 5.631456
26.23622 | 33.872 | 31.63057 | 26.12255 | 2.241435 | 0.1461746 | 0.01604523 | 5.345791
26.24622 | 33.7422 | 31.35995 | 26.11834 | 2.382249 | 0.1464128 | 0.01607147 | 5.079127
26.25622 | 33.6109 | 31.1073 | 26.11413 | 2.503601 | 0.1466518 | 0.01609777 | 4.830417
26.26622 | 33.4887 | 30.87155 | 26.10993 | 2.617154 | 0.1468916 | 0.01612415 | 4.598595
26.27621 | 33.3506 | 30.65183 | 26.10575 | 2.698771 | 0.1471321 | 0.01615057 | 4.382797
26.28621 | 33.2184 | 30.44666 | 26.10157 | 2.771745 | 0.1473736 | 0.01617708 | 4.181535
26.29621 | 33.0774 | 30.25519 | 26.0974 | 2.822212 | 0.147616 | 0.01620366 | 3.993972
26.30621 | 32.9299 | 30.07639 | 26.09323 | 2.853511 | 0.1478592 | 0.01623032 | 3.819066
26.31621 | 32.7982 | 29.90924 | 26.08908 | 2.888955 | 0.1481033 | 0.01625705 | 3.655806
26.32621 | 32.6529 | 29.75277 | 26.08493 | 2.900126 | 0.1483482 | 0.01628384 | 3.50321
26.3362 | 32.5055 | 29.60618 | 26.0808 | 2.899324 | 0.1485938 | 0.01631069 | 3.360474
26.3462 | 32.3468 | 29.46827 | 26.07667 | 2.878526 | 0.1488404 | 0.01633762 | 3.226428
26.3562 | 32.2184 | 29.33838 | 26.07255 | 2.880018 | 0.1490879 | 0.01636464 | 3.100383
26.3662 | 32.0759 | 29.21573 | 26.06843 | 2.860171 | 0.1493363 | 0.01639172 | 2.981568
26.3762 | 31.9265 | 29.09961 | 26.06433 | 2.826886 | 0.1495856 | 0.01641888 | 2.869281
26.38619 | 31.7875 | 28.98951 | 26.06024 | 2.797988 | 0.1498355 | 0.01644608 | 2.762993
26.39619 | 31.6599 | 28.88465 | 26.05615 | 2.775251 | 0.1500865 | 0.01647338 | 2.66194
26.40619 | 31.4983 | 28.78465 | 26.05207 | 2.71365 | 0.1503384 | 0.01650076 | 2.565742
26.41619 | 31.3651 | 28.6891 | 26.048 | 2.676004 | 0.1505912 | 0.01652821 | 2.473979
26.42619 | 31.237 | 28.59763 | 26.04393 | 2.639369 | 0.1508449 | 0.01655573 | 2.386296
26.43619 | 31.0813 | 28.50996 | 26.03988 | 2.571345 | 0.1510995 | 0.01658333 | 2.302392
26.44618 | 30.956 | 28.4259 | 26.03584 | 2.530102 | 0.1513547 | 0.01661097 | 2.222095
26.45618 | 30.8344 | 28.34509 | 26.0318 | 2.489312 | 0.151611 | 0.01663872 | 2.145039
26.46618 | 30.7087 | 28.26744 | 26.02777 | 2.441263 | 0.1518683 | 0.01666654 | 2.071133
26.47618 | 30.5745 | 28.1928 | 26.02375 | 2.381702 | 0.1521265 | 0.01669444 | 2.00023
26.48618 | 30.4583 | 28.12105 | 26.01973 | 2.33725 | 0.1523856 | 0.01672241 | 1.932209
26.49617 | 30.3314 | 28.05215 | 26.01573 | 2.27925 | 0.1526454 | 0.01675043 | 1.867024
26.50617 | 30.2052 | 27.98587 | 26.01173 | 2.219331 | 0.1529063 | 0.01677856 | 1.804451
26.51617 | 30.0929 | 27.92218 | 26.00774 | 2.170716 | 0.1531682 | 0.01680676 | 1.744465
26.52617 | 29.9742 | 27.86101 | 26.00376 | 2.113191 | 0.1534309 | 0.01683503 | 1.686981
26.53617 | 29.8526 | 27.80226 | 25.99979 | 2.05034 | 0.1536947 | 0.01686339 | 1.631914
26.54617 | 29.7507 | 27.74585 | 25.99582 | 2.004847 | 0.1539593 | 0.01689182 | 1.579179
26.55616 | 29.6497 | 27.69176 | 25.99187 | 1.95794 | 0.1542247 | 0.0169203 | 1.528746
26.56616 | 29.5315 | 27.63978 | 25.98792 | 1.891721 | 0.1544912 | 0.01694888 | 1.48042
26.57616 | 29.4459 | 27.58988 | 25.98398 | 1.856015 | 0.1547588 | 0.01697755 | 1.434171
26.58616 | 29.3193 | 27.54199 | 25.98004 | 1.777309 | 0.1550272 | 0.01700629 | 1.389914
26.59616 | 29.2282 | 27.49601 | 25.97612 | 1.732186 | 0.1552967 | 0.01703511 | 1.347565
26.60615 | 29.129 | 27.45192 | 25.9722 | 1.677084 | 0.1555668 | 0.01706398 | 1.307082
26.61615 | 29.0395 | 27.40952 | 25.96829 | 1.629978 | 0.1558382 | 0.01709296 | 1.268297
26.62615 | 28.9458 | 27.3688 | 25.96439 | 1.577002 | 0.1561105 | 0.01712202 | 1.231175
26.63615 | 28.8567 | 27.32967 | 25.9605 | 1.527032 | 0.1563839 | 0.01715116 | 1.195637
26.64615 | 28.7726 | 27.29206 | 25.95661 | 1.480545 | 0.1566582 | 0.01718038 | 1.161608
26.65615 | 28.6881 | 27.25589 | 25.95273 | 1.432212 | 0.1569335 | 0.01720968 | 1.129015
26.66614 | 28.6159 | 27.22113 | 25.94886 | 1.39477 | 0.1572095 | 0.01723903 | 1.097819
26.67614 | 28.5305 | 27.18765 | 25.945 | 1.342854 | 0.1574868 | 0.01726849 | 1.067892
26.68614 | 28.4603 | 27.15541 | 25.94114 | 1.304894 | 0.1577652 | 0.01729803 | 1.0392
26.69614 | 28.3843 | 27.12435 | 25.93729 | 1.25995 | 0.1580445 | 0.01732766 | 1.011683
26.70614 | 28.3249 | 27.09442 | 25.93345 | 1.230481 | 0.1583248 | 0.01735736 | 0.9852829
26.71613 | 28.2374 | 27.06558 | 25.92962 | 1.171815 | 0.158606 | 0.01738712 | 0.9599672
26.72613 | 28.1788 | 27.03774 | 25.9258 | 1.141061 | 0.1588884 | 0.01741699 | 0.9356342
26.73613 | 28.1229 | 27.01086 | 25.92198 | 1.112042 | 0.1591718 | 0.01744695 | 0.9122587
26.74613 | 28.0708 | 26.9849 | 25.91817 | 1.085903 | 0.1594563 | 0.01747699 | 0.8897931
26.75613 | 28.0229 | 26.95981 | 25.91437 | 1.063091 | 0.1597419 | 0.01750711 | 0.8681921
26.76613 | 27.9568 | 26.93555 | 25.91057 | 1.021249 | 0.1600285 | 0.01753731 | 0.8474127
26.77612 | 27.9087 | 26.91211 | 25.90679 | 0.9965948 | 0.1603158 | 0.01756757 | 0.8274333
26.78612 | 27.845 | 26.88939 | 25.90301 | 0.9556127 | 0.1606046 | 0.01759795 | 0.8081768
26.79612 | 27.8063 | 26.86738 | 25.89924 | 0.9389159 | 0.1608944 | 0.01762841 | 0.7896262
26.80612 | 27.761 | 26.84606 | 25.89547 | 0.9149388 | 0.1611853 | 0.01765895 | 0.7717474
26.81612 | 27.7206 | 26.82539 | 25.89171 | 0.8952139 | 0.1614773 | 0.01768958 | 0.7545078
26.82611 | 27.685 | 26.80535 | 25.88796 | 0.8796527 | 0.1617701 | 0.01772026 | 0.7378926
26.83611 | 27.6362 | 26.78588 | 25.88422 | 0.8503233 | 0.1620642 | 0.01775107 | 0.7218404
26.84611 | 27.5863 | 26.76697 | 25.88048 | 0.8193332 | 0.1623595 | 0.01778196 | 0.7063404
26.85611 | 27.5597 | 26.74859 | 25.87676 | 0.8111082 | 0.1626559 | 0.01781293 | 0.6913668
26.86611 | 27.5298 | 26.73073 | 25.87303 | 0.7990727 | 0.1629535 | 0.01784399 | 0.6768951
26.87611 | 27.4771 | 26.71335 | 25.86932 | 0.7637496 | 0.1632521 | 0.01787514 | 0.6629026
26.8861 | 27.4547 | 26.69646 | 25.86562 | 0.7582441 | 0.1635516 | 0.01790635 | 0.6493807
26.8961 | 27.4224 | 26.67999 | 25.86192 | 0.7424101 | 0.1638526 | 0.01793768 | 0.6362822
26.9061 | 27.3885 | 26.66395 | 25.85822 | 0.72455 | 0.1641546 | 0.01796909 | 0.6236014
26.9161 | 27.3635 | 26.64832 | 25.85454 | 0.7151818 | 0.1644579 | 0.01800059 | 0.6113201
26.9261 | 27.3137 | 26.63308 | 25.85086 | 0.680623 | 0.1647623 | 0.01803219 | 0.5994212
26.93609 | 27.3024 | 26.61822 | 25.84719 | 0.6841751 | 0.1650676 | 0.01806384 | 0.5878996
26.94609 | 27.2749 | 26.60372 | 25.84353 | 0.6711827 | 0.1653744 | 0.01809561 | 0.5767173
26.95609 | 27.2389 | 26.58955 | 25.83987 | 0.6493457 | 0.1656824 | 0.01812747 | 0.5658714
26.96609 | 27.2295 | 26.57572 | 25.83622 | 0.6537777 | 0.1659915 | 0.01815942 | 0.5553482
26.97609 | 27.1902 | 26.56221 | 25.83258 | 0.6279916 | 0.1663019 | 0.01819147 | 0.5451346
26.98609 | 27.1663 | 26.549 | 25.82894 | 0.6172998 | 0.1666135 | 0.01822361 | 0.5352184
26.99608 | 27.1505 | 26.5361 | 25.82532 | 0.6144015 | 0.166926 | 0.0182558 | 0.5255971
27.00608 | 27.1216 | 26.52347 | 25.8217 | 0.5981331 | 0.1672401 | 0.01828813 | 0.516241
27.01608 | 27.1043 | 26.51111 | 25.81808 | 0.5931922 | 0.1675554 | 0.01832053 | 0.507149
27.02608 | 27.0829 | 26.49901 | 25.81447 | 0.5838888 | 0.167872 | 0.01835304 | 0.4983112
27.03608 | 27.0596 | 26.48717 | 25.81087 | 0.5724325 | 0.1681898 | 0.01838564 | 0.4897181
27.04607 | 27.0413 | 26.47558 | 25.80728 | 0.565721 | 0.1685086 | 0.01841829 | 0.4813687
27.05607 | 27.0193 | 26.46421 | 25.8037 | 0.5550857 | 0.1688289 | 0.01845108 | 0.4732381
27.06607 | 27.0089 | 26.45308 | 25.80012 | 0.5558233 | 0.1691506 | 0.01848396 | 0.4653264
27.07607 | 26.988 | 26.44216 | 25.79654 | 0.5458415 | 0.1694736 | 0.01851694 | 0.4576258
27.08607 | 26.9632 | 26.43145 | 25.79298 | 0.531748 | 0.1697978 | 0.01855001 | 0.4501287
27.09607 | 26.9512 | 26.42095 | 25.78942 | 0.5302498 | 0.1701235 | 0.01858317 | 0.4428282
27.10606 | 26.9255 | 26.41066 | 25.78587 | 0.5148437 | 0.17045 | 0.0186164 | 0.4357242
27.11606 | 26.9227 | 26.40054 | 25.78232 | 0.5221564 | 0.1707783 | 0.01864976 | 0.4287964
27.12606 | 26.8997 | 26.39062 | 25.77878 | 0.5090839 | 0.1711079 | 0.01868321 | 0.4220456
27.13606 | 26.8832 | 26.38087 | 25.77525 | 0.5023323 | 0.1714389 | 0.01871676 | 0.4154658
27.14606 | 26.8607 | 26.37129 | 25.77172 | 0.4894072 | 0.1717713 | 0.01875041 | 0.4090513
27.15605 | 26.844 | 26.3619 | 25.7682 | 0.4821035 | 0.1721047 | 0.01878412 | 0.4028042
27.16605 | 26.8303 | 26.35265 | 25.76469 | 0.4776478 | 0.1724398 | 0.01881797 | 0.3967041
27.17605 | 26.8169 | 26.34357 | 25.76118 | 0.4733349 | 0.1727763 | 0.01885191 | 0.3907532
27.18605 | 26.7914 | 26.33463 | 25.75768 | 0.4567684 | 0.1731143 | 0.01888595 | 0.3849477
27.19605 | 26.7781 | 26.32585 | 25.75419 | 0.4522537 | 0.1734537 | 0.01892009 | 0.3792823
27.20605 | 26.7622 | 26.31721 | 25.7507 | 0.4449946 | 0.1737945 | 0.01895433 | 0.3737532
27.21604 | 26.7472 | 26.30871 | 25.74723 | 0.4384881 | 0.1741365 | 0.01898864 | 0.3683605
27.22604 | 26.7374 | 26.30035 | 25.74375 | 0.4370545 | 0.1744802 | 0.01902308 | 0.3630898
27.23604 | 26.6974 | 26.29211 | 25.74028 | 0.4052893 | 0.1748255 | 0.01905762 | 0.3579427
27.24604 | 26.6962 | 26.284 | 25.73682 | 0.4121963 | 0.1751722 | 0.01909227 | 0.3529153
27.25604 | 26.6807 | 26.27602 | 25.73337 | 0.4046791 | 0.1755204 | 0.01912701 | 0.3480041
27.26603 | 26.66 | 26.26817 | 25.72992 | 0.3918336 | 0.1758699 | 0.01916183 | 0.3432101
27.27603 | 26.6438 | 26.26042 | 25.72648 | 0.3833786 | 0.1762211 | 0.01919678 | 0.3385207
27.28603 | 26.6316 | 26.25279 | 25.72305 | 0.3788096 | 0.176574 | 0.01923183 | 0.3339373
27.29603 | 26.6187 | 26.24527 | 25.71962 | 0.3734297 | 0.1769284 | 0.01926699 | 0.3294568
27.30603 | 26.591 | 26.23786 | 25.7162 | 0.3531418 | 0.1772843 | 0.01930225 | 0.3250762
27.31603 | 26.584 | 26.23055 | 25.71278 | 0.3534489 | 0.1776419 | 0.01933762 | 0.3207927
27.32602 | 26.5561 | 26.22335 | 25.70937 | 0.3327468 | 0.1780007 | 0.01937305 | 0.3166074
27.33602 | 26.5466 | 26.21625 | 25.70597 | 0.3303522 | 0.1783615 | 0.01940862 | 0.3125096
27.34602 | 26.5256 | 26.20924 | 25.70257 | 0.3163608 | 0.1787239 | 0.01944431 | 0.3085008
27.35602 | 26.5114 | 26.20233 | 25.69918 | 0.3090749 | 0.179088 | 0.01948009 | 0.3045784
27.36602 | 26.5065 | 26.1955 | 25.69579 | 0.310997 | 0.1794537 | 0.01951598 | 0.30074
27.37601 | 26.4719 | 26.18878 | 25.69242 | 0.2831228 | 0.1798208 | 0.01955195 | 0.2969871
27.38601 | 26.4561 | 26.18213 | 25.68904 | 0.2739679 | 0.1801899 | 0.01958806 | 0.2933099
27.39601 | 26.4505 | 26.17557 | 25.68568 | 0.2749277 | 0.1805607 | 0.01962427 | 0.28971
27.40601 | 26.4224 | 26.1691 | 25.68232 | 0.2533044 | 0.1809333 | 0.01966059 | 0.2861853
27.41601 | 26.4124 | 26.1627 | 25.67896 | 0.2496999 | 0.1813076 | 0.01969702 | 0.2827338
27.42601 | 26.3952 | 26.15638 | 25.67561 | 0.2388163 | 0.1816837 | 0.01973357 | 0.2793536
27.436 | 26.3628 | 26.15015 | 25.67227 | 0.2126492 | 0.1820612 | 0.01977018 | 0.276046
27.446 | 26.3439 | 26.14399 | 25.66894 | 0.199913 | 0.1824409 | 0.01980694 | 0.2728026
27.456 | 26.3299 | 26.1379 | 25.66561 | 0.192003 | 0.1828224 | 0.01984381 | 0.2696249
27.466 | 26.291 | 26.13188 | 25.66228 | 0.1591211 | 0.1832057 | 0.01988079 | 0.2665113
27.476 | 26.2851 | 26.12593 | 25.65896 | 0.1591688 | 0.1835909 | 0.01991789 | 0.2634601
27.48599 | 26.2564 | 26.12006 | 25.65565 | 0.1363421 | 0.1839777 | 0.01995505 | 0.2604726
27.49599 | 26.2576 | 26.11425 | 25.65235 | 0.143354 | 0.1843667 | 0.01999237 | 0.2575414
27.50599 | 26.2072 | 26.1085 | 25.64904 | 0.09870028 | 0.1847576 | 0.0200298 | 0.254668
27.51599 | 26.1797 | 26.10282 | 25.64575 | 0.07688234 | 0.1851504 | 0.02006734 | 0.2518509
27.52599 | 26.1795 | 26.0972 | 25.64246 | 0.08230155 | 0.1855453 | 0.020105 | 0.2490886
27.53599 | 26.1398 | 26.09164 | 25.63918 | 0.04815934 | 0.1859421 | 0.02014277 | 0.24638
27.54598 | 26.1114 | 26.08615 | 25.6359 | 0.02525157 | 0.1863405 | 0.02018062 | 0.2437261
27.55598 | 26.0789 | 26.08071 | 25.63263 | -0.001809626 | 0.1867414 | 0.02021862 | 0.2411205
27.56598 | 26.0745 | 26.07533 | 25.62936 | -0.0008283968 | 0.1871443 | 0.02025673 | 0.2385647
27.57598 | 26.0435 | 26.07 | 25.6261 | -0.02650364 | 0.1875494 | 0.02029497 | 0.2360574
27.58598 | 26.0057 | 26.06473 | 25.62285 | -0.05903415 | 0.1879565 | 0.02033332 | 0.2335974
27.59597 | 25.9961 | 26.05952 | 25.6196 | -0.06342393 | 0.1883653 | 0.02037174 | 0.231186
27.60597 | 25.9514 | 26.05436 | 25.61636 | -0.1029616 | 0.1887767 | 0.02041033 | 0.2288173
27.61597 | 25.9402 | 26.04925 | 25.61312 | -0.1090513 | 0.1891903 | 0.02044903 | 0.2264927
27.62597 | 25.9008 | 26.04419 | 25.60989 | -0.1433919 | 0.1896061 | 0.02048785 | 0.2242111
27.63597 | 25.8859 | 26.03918 | 25.60666 | -0.1532826 | 0.1900242 | 0.02052679 | 0.2219716
27.64597 | 25.8527 | 26.03422 | 25.60344 | -0.1815222 | 0.1904445 | 0.02056585 | 0.2197732
27.65596 | 25.8404 | 26.02932 | 25.60023 | -0.1889151 | 0.1908666 | 0.02060499 | 0.2176173
27.66596 | 25.8192 | 26.02445 | 25.59702 | -0.2052497 | 0.1912916 | 0.02064429 | 0.2154979
27.67596 | 25.7762 | 26.01963 | 25.59381 | -0.243431 | 0.1917189 | 0.02068371 | 0.2134171
27.68596 | 25.7542 | 26.01486 | 25.59061 | -0.2606576 | 0.1921485 | 0.02072325 | 0.2113737
27.69596 | 25.7291 | 26.01013 | 25.58742 | -0.2810289 | 0.1925806 | 0.02076291 | 0.209367
27.70595 | 25.7269 | 26.00545 | 25.58423 | -0.2785489 | 0.1930147 | 0.02080266 | 0.2073984
27.71595 | 25.6892 | 26.00081 | 25.58105 | -0.3116071 | 0.1934517 | 0.02084257 | 0.2054625
27.72595 | 25.6626 | 25.99621 | 25.57787 | -0.3336075 | 0.1938912 | 0.0208826 | 0.2035609
27.73595 | 25.6601 | 25.99165 | 25.5747 | -0.3315495 | 0.1943333 | 0.02092276 | 0.2016928
27.74595 | 25.6216 | 25.98713 | 25.57153 | -0.3655324 | 0.194778 | 0.02096305 | 0.1998575
27.75595 | 25.6071 | 25.98266 | 25.56837 | -0.3755553 | 0.1952253 | 0.02100345 | 0.1980542
27.76594 | 25.5966 | 25.97822 | 25.56522 | -0.3816222 | 0.1956747 | 0.02104394 | 0.1962842
27.77594 | 25.5592 | 25.97382 | 25.56207 | -0.4146237 | 0.1961274 | 0.02108461 | 0.1945432
27.78594 | 25.5399 | 25.96946 | 25.55892 | -0.4295632 | 0.1965828 | 0.02112539 | 0.1928322
27.79594 | 25.5323 | 25.96514 | 25.55578 | -0.4328403 | 0.1970409 | 0.02116631 | 0.1911506
27.80594 | 25.5126 | 25.96085 | 25.55265 | -0.4482544 | 0.1975018 | 0.02120735 | 0.1894978
27.81593 | 25.4845 | 25.95661 | 25.54952 | -0.4721091 | 0.1979652 | 0.02124848 | 0.187875
27.82593 | 25.4726 | 25.9524 | 25.5464 | -0.4797955 | 0.1984319 | 0.02128978 | 0.1862781
27.83593 | 25.4452 | 25.94822 | 25.54328 | -0.5030172 | 0.1989016 | 0.02133121 | 0.1847083
27.84593 | 25.4204 | 25.94407 | 25.54016 | -0.5236737 | 0.1993742 | 0.02137277 | 0.1831652
27.85593 | 25.4147 | 25.93996 | 25.53705 | -0.5252645 | 0.1998499 | 0.02141446 | 0.181648
27.86593 | 25.384 | 25.93589 | 25.53395 | -0.5518891 | 0.2003286 | 0.02145628 | 0.1801563
27.87592 | 25.3873 | 25.93185 | 25.53085 | -0.544551 | 0.2008101 | 0.02149819 | 0.178691
27.88592 | 25.3586 | 25.92784 | 25.52776 | -0.5692417 | 0.2012952 | 0.02154028 | 0.1772487
27.89592 | 25.3295 | 25.92386 | 25.52467 | -0.5943648 | 0.2017835 | 0.0215825 | 0.1758305
27.90592 | 25.3223 | 25.91992 | 25.52158 | -0.5976198 | 0.202275 | 0.02162485 | 0.1744358
27.91592 | 25.2828 | 25.91601 | 25.51851 | -0.6332065 | 0.20277 | 0.02166734 | 0.1730642
27.92591 | 25.2827 | 25.91213 | 25.51543 | -0.629428 | 0.2032678 | 0.02170992 | 0.1717165
27.93591 | 25.2607 | 25.90828 | 25.51236 | -0.6475765 | 0.2037696 | 0.02175268 | 0.1703896
27.94591 | 25.2469 | 25.90446 | 25.5093 | -0.6575553 | 0.2042749 | 0.02179557 | 0.1690846
27.95591 | 25.2293 | 25.90066 | 25.50624 | -0.671364 | 0.2047838 | 0.0218386 | 0.1678009
27.96591 | 25.215 | 25.8969 | 25.50319 | -0.6819023 | 0.2052963 | 0.02188177 | 0.1665382
27.97591 | 25.1916 | 25.89317 | 25.50014 | -0.7015699 | 0.2058125 | 0.02192508 | 0.165296
27.9859 | 25.1673 | 25.88947 | 25.49709 | -0.7221701 | 0.2063319 | 0.02196848 | 0.1640753
27.9959 | 25.1505 | 25.8858 | 25.49405 | -0.7352952 | 0.2068557 | 0.02201206 | 0.1628731
28.0059 | 25.1442 | 25.88215 | 25.49102 | -0.7379486 | 0.2073835 | 0.02205578 | 0.1616904
28.0159 | 25.1069 | 25.87853 | 25.48799 | -0.77163 | 0.2079151 | 0.02209964 | 0.1605268
28.0259 | 25.1039 | 25.87494 | 25.48496 | -0.771039 | 0.2084509 | 0.02214365 | 0.1593819
28.03589 | 25.0854 | 25.87138 | 25.48194 | -0.785979 | 0.2089902 | 0.02218775 | 0.1582566
28.04589 | 25.0658 | 25.86784 | 25.47893 | -0.8020426 | 0.2095343 | 0.02223204 | 0.1571482
28.05589 | 25.0567 | 25.86433 | 25.47592 | -0.807633 | 0.2100826 | 0.02227647 | 0.1560576
28.06589 | 25.0379 | 25.86085 | 25.47291 | -0.8229501 | 0.2106353 | 0.02232104 | 0.1549845
28.07589 | 25.029 | 25.85739 | 25.46991 | -0.8283935 | 0.2111925 | 0.02236576 | 0.1539284
28.08589 | 25.0007 | 25.85396 | 25.46691 | -0.8532631 | 0.2117542 | 0.02241062 | 0.1528893
28.09588 | 24.9975 | 25.85056 | 25.46392 | -0.8530621 | 0.21232 | 0.02245558 | 0.1518677
28.10588 | 24.9701 | 25.84718 | 25.46093 | -0.8770834 | 0.2128911 | 0.02250074 | 0.1508614
28.11588 | 24.9566 | 25.84383 | 25.45795 | -0.8872302 | 0.213467 | 0.02254603 | 0.1498711
28.12588 | 24.9433 | 25.8405 | 25.45497 | -0.8972023 | 0.2140478 | 0.02259148 | 0.1488965
28.13588 | 24.9379 | 25.8372 | 25.45199 | -0.8992996 | 0.2146337 | 0.02263708 | 0.1479374
28.14587 | 24.9129 | 25.83393 | 25.44902 | -0.9210251 | 0.2152241 | 0.02268277 | 0.1469944
28.15587 | 24.9073 | 25.83067 | 25.44606 | -0.9233722 | 0.2158204 | 0.02272866 | 0.1460655
28.16587 | 24.8842 | 25.82744 | 25.4431 | -0.943244 | 0.216422 | 0.02277471 | 0.1451513
28.17587 | 24.8733 | 25.82424 | 25.44014 | -0.9509403 | 0.2170291 | 0.0228209 | 0.1442516
28.18587 | 24.8732 | 25.82106 | 25.43719 | -0.9478611 | 0.2176419 | 0.02286725 | 0.143366
28.19586 | 24.8463 | 25.81791 | 25.43424 | -0.9716092 | 0.2182597 | 0.0229137 | 0.1424954
28.20586 | 24.8376 | 25.81478 | 25.4313 | -0.9771784 | 0.218884 | 0.02296034 | 0.1416378
28.21586 | 24.8329 | 25.81167 | 25.42836 | -0.9787717 | 0.2195144 | 0.02300715 | 0.1407937
28.22586 | 24.8204 | 25.80859 | 25.42542 | -0.9881889 | 0.2201508 | 0.0230541 | 0.1399629
28.23586 | 24.8142 | 25.80553 | 25.42249 | -0.9913301 | 0.2207936 | 0.02310122 | 0.1391454
28.24586 | 24.7914 | 25.8025 | 25.41956 | -1.011095 | 0.2214428 | 0.02314848 | 0.1383408
28.25585 | 24.7894 | 25.79949 | 25.41664 | -1.010087 | 0.2220979 | 0.02319586 | 0.1375499
28.26585 | 24.7708 | 25.7965 | 25.41372 | -1.025699 | 0.2227605 | 0.02324345 | 0.1367706
28.27585 | 24.767 | 25.79354 | 25.41081 | -1.026536 | 0.22343 | 0.02329117 | 0.1360037
28.28585 | 24.7518 | 25.7906 | 25.4079 | -1.038795 | 0.2241065 | 0.02333907 | 0.1352491
28.29585 | 24.7394 | 25.78768 | 25.40499 | -1.048279 | 0.2247904 | 0.02338713 | 0.1345064
28.30584 | 24.7333 | 25.78479 | 25.4021 | -1.051489 | 0.225481 | 0.0234353 | 0.1337764
28.31584 | 24.7246 | 25.78192 | 25.3992 | -1.057319 | 0.22618 | 0.02348367 | 0.1330573
28.32584 | 24.7222 | 25.77907 | 25.39631 | -1.056874 | 0.2268868 | 0.0235322 | 0.1323497
28.33584 | 24.7058 | 25.77625 | 25.39342 | -1.070452 | 0.2276017 | 0.0235809 | 0.1316534
28.34584 | 24.6899 | 25.77345 | 25.39053 | -1.083554 | 0.2283249 | 0.02362976 | 0.1309684
28.35584 | 24.6828 | 25.77068 | 25.38765 | -1.087879 | 0.2290567 | 0.02367879 | 0.1302944
28.36583 | 24.6735 | 25.76793 | 25.38477 | -1.094431 | 0.2297964 | 0.02372793 | 0.1296319
28.37583 | 24.6575 | 25.7652 | 25.3819 | -1.107704 | 0.2305459 | 0.02377728 | 0.1289796
28.38583 | 24.6561 | 25.7625 | 25.37903 | -1.106401 | 0.2313045 | 0.0238268 | 0.1283378
28.39583 | 24.6391 | 25.75982 | 25.37617 | -1.120723 | 0.2320727 | 0.02387649 | 0.1277065
28.40583 | 24.6248 | 25.75717 | 25.37331 | -1.132368 | 0.2328508 | 0.02392634 | 0.1270855
28.41582 | 24.6282 | 25.75454 | 25.37045 | -1.126341 | 0.233638 | 0.02397631 | 0.1264753
28.42582 | 24.6105 | 25.75194 | 25.3676 | -1.141435 | 0.2344365 | 0.0240265 | 0.1258746
28.43582 | 24.5945 | 25.74935 | 25.36475 | -1.154854 | 0.2352456 | 0.02407686 | 0.1252839
28.44582 | 24.5934 | 25.7468 | 25.3619 | -1.153398 | 0.2360658 | 0.02412739 | 0.1247029
28.45582 | 24.5688 | 25.74427 | 25.35906 | -1.175467 | 0.2368972 | 0.02417809 | 0.1241317
28.46582 | 24.5695 | 25.74176 | 25.35622 | -1.172261 | 0.2377404 | 0.02422897 | 0.12357
28.47581 | 24.5431 | 25.73928 | 25.35339 | -1.196183 | 0.2385948 | 0.02427996 | 0.1230183
28.48581 | 24.5517 | 25.73683 | 25.35056 | -1.185129 | 0.2394625 | 0.02433118 | 0.1224755
28.49581 | 24.5426 | 25.7344 | 25.34773 | -1.1918 | 0.2403431 | 0.02438258 | 0.1219419
28.50581 | 24.523 | 25.732 | 25.34491 | -1.208998 | 0.2412369 | 0.02443415 | 0.1214175
28.51581 | 24.5224 | 25.72962 | 25.34209 | -1.207222 | 0.2421444 | 0.02448589 | 0.1209021
28.5258 | 24.5181 | 25.72728 | 25.33928 | -1.209176 | 0.2430652 | 0.02453776 | 0.1203961
28.5358 | 24.4873 | 25.72495 | 25.33646 | -1.237655 | 0.2440015 | 0.02458986 | 0.1198985
28.5458 | 24.4781 | 25.72266 | 25.33366 | -1.244561 | 0.244953 | 0.02464214 | 0.1194097
28.5558 | 24.4763 | 25.7204 | 25.33085 | -1.244096 | 0.2459202 | 0.0246946 | 0.1189295
28.5658 | 24.4585 | 25.71816 | 25.32805 | -1.259659 | 0.2469036 | 0.02474724 | 0.1184579
28.5758 | 24.4573 | 25.71595 | 25.32525 | -1.258651 | 0.2479037 | 0.02480005 | 0.1179948
28.58579 | 24.4525 | 25.71378 | 25.32246 | -1.261275 | 0.2489203 | 0.024853 | 0.1175405
28.59579 | 24.4362 | 25.71163 | 25.31967 | -1.275427 | 0.2499559 | 0.02490618 | 0.1170942
28.60579 | 24.4273 | 25.70951 | 25.31688 | -1.28221 | 0.2510102 | 0.02495955 | 0.1166561
28.61579 | 24.4058 | 25.70742 | 25.3141 | -1.301623 | 0.2520839 | 0.02501311 | 0.1162261
28.62579 | 24.4051 | 25.70537 | 25.31132 | -1.300269 | 0.2531778 | 0.02506684 | 0.1158043
28.63578 | 24.3822 | 25.70335 | 25.30855 | -1.321149 | 0.2542914 | 0.02512071 | 0.1153909
28.64578 | 24.3724 | 25.70136 | 25.30577 | -1.328961 | 0.2554279 | 0.02517483 | 0.1149851
28.65578 | 24.36 | 25.69941 | 25.303 | -1.339407 | 0.2565869 | 0.02522913 | 0.1145872
28.66578 | 24.3614 | 25.69749 | 25.30024 | -1.336087 | 0.2577693 | 0.02528361 | 0.1141971
28.67578 | 24.3386 | 25.6956 | 25.29747 | -1.357003 | 0.2589763 | 0.02533829 | 0.1138148
28.68578 | 24.3365 | 25.69376 | 25.29471 | -1.357256 | 0.2602086 | 0.02539316 | 0.1134402
28.69577 | 24.3315 | 25.69195 | 25.29196 | -1.360449 | 0.2614661 | 0.02544816 | 0.1130737
28.70577 | 24.3172 | 25.69018 | 25.28921 | -1.372978 | 0.2627524 | 0.02550342 | 0.1127144
28.71577 | 24.306 | 25.68845 | 25.28646 | -1.382447 | 0.2640675 | 0.02555887 | 0.1123627
28.72577 | 24.2929 | 25.68676 | 25.28371 | -1.393857 | 0.2654126 | 0.0256145 | 0.1120184
28.73577 | 24.2835 | 25.68511 | 25.28097 | -1.40161 | 0.266789 | 0.02567034 | 0.1116817
28.74576 | 24.2733 | 25.68351 | 25.27823 | -1.410207 | 0.2681966 | 0.02572632 | 0.1113526
28.75576 | 24.2621 | 25.68195 | 25.27549 | -1.419848 | 0.2696399 | 0.02578255 | 0.1110307
28.76576 | 24.2532 | 25.68044 | 25.27276 | -1.427235 | 0.271119 | 0.02583898 | 0.110716
28.77576 | 24.2438 | 25.67897 | 25.27003 | -1.435171 | 0.2726355 | 0.02589561 | 0.1104087
28.78576 | 24.2312 | 25.67756 | 25.2673 | -1.446356 | 0.2741913 | 0.02595243 | 0.1101087
28.79576 | 24.2237 | 25.67619 | 25.26458 | -1.452493 | 0.2757882 | 0.02600946 | 0.1098159
28.80575 | 24.221 | 25.67489 | 25.26186 | -1.453885 | 0.2774267 | 0.02606664 | 0.1095306
28.81575 | 24.2202 | 25.67363 | 25.25914 | -1.453432 | 0.2791121 | 0.02612407 | 0.1092522
28.82575 | 24.2133 | 25.67244 | 25.25643 | -1.459136 | 0.2808452 | 0.02618171 | 0.1089809
28.83575 | 24.1967 | 25.6713 | 25.25372 | -1.474601 | 0.2826285 | 0.02623956 | 0.1087167
28.84575 | 24.1829 | 25.67023 | 25.25101 | -1.48733 | 0.2844646 | 0.02629761 | 0.1084597
28.85574 | 24.183 | 25.66923 | 25.2483 | -1.486225 | 0.2863545 | 0.02635581 | 0.1082099
28.86574 | 24.1728 | 25.66829 | 25.2456 | -1.495488 | 0.2883051 | 0.02641427 | 0.107967
28.87574 | 24.1632 | 25.66742 | 25.2429 | -1.504224 | 0.2903178 | 0.02647295 | 0.1077312
28.88574 | 24.1722 | 25.66664 | 25.24021 | -1.494436 | 0.2923961 | 0.02653183 | 0.1075024
28.89574 | 24.1433 | 25.66593 | 25.23751 | -1.522627 | 0.294544 | 0.02659093 | 0.1072807
28.90574 | 24.1465 | 25.6653 | 25.23482 | -1.518802 | 0.2967656 | 0.02665024 | 0.1070659
28.91573 | 24.1417 | 25.66477 | 25.23213 | -1.523066 | 0.2990632 | 0.02670969 | 0.1068585
28.92573 | 24.1097 | 25.66432 | 25.22945 | -1.554623 | 0.301446 | 0.02676943 | 0.1066578
28.93573 | 24.1152 | 25.66398 | 25.22677 | -1.548778 | 0.3039171 | 0.02682938 | 0.1064641
28.94573 | 24.0991 | 25.66374 | 25.22409 | -1.564637 | 0.3064821 | 0.02688955 | 0.1062775
28.95573 | 24.0944 | 25.66361 | 25.22141 | -1.569206 | 0.3091473 | 0.02694994 | 0.1060979
28.96572 | 24.0985 | 25.66359 | 25.21874 | -1.565092 | 0.3119163 | 0.02701048 | 0.1059256
28.97572 | 24.0821 | 25.6637 | 25.21607 | -1.581602 | 0.3148019 | 0.02707131 | 0.1057601
28.98572 | 24.0906 | 25.66394 | 25.2134 | -1.573343 | 0.3178091 | 0.02713235 | 0.1056017
28.99572 | 24.0588 | 25.66432 | 25.21073 | -1.605524 | 0.3209463 | 0.02719362 | 0.1054503
29.00572 | 24.0492 | 25.66485 | 25.20807 | -1.615654 | 0.3242223 | 0.02725511 | 0.1053061
29.01572 | 24.0468 | 25.66554 | 25.20541 | -1.618743 | 0.327647 | 0.02731683 | 0.105169
29.02571 | 24.048 | 25.6664 | 25.20276 | -1.6184 | 0.331227 | 0.02737871 | 0.1050392
29.03571 | 24.0337 | 25.66744 | 25.2001 | -1.633738 | 0.3349807 | 0.02744088 | 0.1049164
29.04571 | 24.0251 | 25.66867 | 25.19745 | -1.643568 | 0.3389164 | 0.02750327 | 0.1048009
29.05571 | 24.0166 | 25.6701 | 25.1948 | -1.653504 | 0.3430472 | 0.0275659 | 0.1046926
29.06571 | 24.0124 | 25.67176 | 25.19215 | -1.659358 | 0.3473867 | 0.02762875 | 0.1045916
29.0757 | 24.0186 | 25.67364 | 25.18951 | -1.655043 | 0.351945 | 0.02769178 | 0.104498
29.0857 | 24 | 25.67578 | 25.18687 | -1.67578 | 0.3567466 | 0.02775509 | 0.1044118
29.0957 | 23.9914 | 25.67818 | 25.18423 | -1.686782 | 0.3618037 | 0.02781864 | 0.1043329
29.1057 | 23.9867 | 25.68087 | 25.18159 | -1.694167 | 0.3671339 | 0.02788243 | 0.1042615
29.1157 | 23.9854 | 25.68385 | 25.17895 | -1.698455 | 0.3727556 | 0.02794645 | 0.1041977
29.1257 | 23.9936 | 25.68716 | 25.17632 | -1.693563 | 0.3786885 | 0.02801071 | 0.1041415
29.13569 | 23.9856 | 25.69081 | 25.1737 | -1.70521 | 0.3849468 | 0.02807514 | 0.1040929
29.14569 | 23.9828 | 25.69482 | 25.17107 | -1.712024 | 0.3915643 | 0.02813988 | 0.1040521
29.15569 | 23.9814 | 25.69922 | 25.16844 | -1.717824 | 0.3985573 | 0.02820485 | 0.104019
29.16569 | 23.9736 | 25.70403 | 25.16582 | -1.730434 | 0.4059493 | 0.02827007 | 0.1039938
29.17569 | 23.9888 | 25.70928 | 25.1632 | -1.720477 | 0.4137644 | 0.02833553 | 0.1039766
29.18568 | 23.9823 | 25.71497 | 25.16059 | -1.732673 | 0.4220192 | 0.02840118 | 0.1039674
29.19568 | 23.9763 | 25.72116 | 25.15797 | -1.744858 | 0.4307553 | 0.02846713 | 0.1039663
29.20568 | 23.9922 | 25.72785 | 25.15536 | -1.735654 | 0.4399905 | 0.02853333 | 0.1039735
29.21568 | 23.9894 | 25.73509 | 25.15275 | -1.745685 | 0.449751 | 0.02859978 | 0.103989
29.22568 | 23.9878 | 25.74288 | 25.15014 | -1.755079 | 0.4600626 | 0.02866647 | 0.1040129
29.23568 | 23.9801 | 25.75126 | 25.14753 | -1.77116 | 0.4709509 | 0.02873342 | 0.1040454
29.24567 | 23.993 | 25.76024 | 25.14493 | -1.767245 | 0.4824289 | 0.02880055 | 0.1040864
29.25567 | 23.9917 | 25.76987 | 25.14233 | -1.778173 | 0.4945421 | 0.02886801 | 0.1041363
29.26567 | 23.9892 | 25.78016 | 25.13973 | -1.790958 | 0.5073005 | 0.02893571 | 0.1041951
29.27567 | 23.984 | 25.79112 | 25.13713 | -1.807118 | 0.5207222 | 0.02900368 | 0.104263
29.28567 | 23.9996 | 25.80277 | 25.13453 | -1.803167 | 0.5348209 | 0.0290719 | 0.10434
29.29566 | 24.0024 | 25.8151 | 25.13194 | -1.812698 | 0.5495882 | 0.0291403 | 0.1044262
29.30566 | 23.9928 | 25.82814 | 25.12935 | -1.835343 | 0.5650597 | 0.02920905 | 0.104522
29.31566 | 23.9988 | 25.84188 | 25.12676 | -1.843081 | 0.5812125 | 0.02927804 | 0.1046275
29.32566 | 24.0054 | 25.8563 | 25.12418 | -1.850896 | 0.5980298 | 0.02934732 | 0.1047427
29.33566 | 24.0093 | 25.87136 | 25.12159 | -1.862058 | 0.6154826 | 0.02941683 | 0.104868
29.34566 | 24.0131 | 25.88702 | 25.11901 | -1.873924 | 0.6335264 | 0.02948664 | 0.1050034
29.35565 | 24.0066 | 25.90322 | 25.11643 | -1.896616 | 0.6520814 | 0.02955662 | 0.1051491
29.36565 | 24.0172 | 25.91989 | 25.11385 | -1.902686 | 0.6711037 | 0.02962694 | 0.1053054
29.37565 | 24.0063 | 25.93692 | 25.11127 | -1.930615 | 0.6904721 | 0.02969755 | 0.1054725
29.38565 | 24.0055 | 25.95418 | 25.1087 | -1.948678 | 0.7100607 | 0.02976841 | 0.1056506
29.39565 | 24.0247 | 25.97152 | 25.10613 | -1.946823 | 0.7297188 | 0.02983956 | 0.1058399
29.40564 | 24.021 | 25.98876 | 25.10356 | -1.967761 | 0.7492528 | 0.0299109 | 0.1060405
29.41564 | 24.0159 | 26.00573 | 25.10099 | -1.989826 | 0.7685036 | 0.0299826 | 0.106253
29.42564 | 24.0135 | 26.02219 | 25.09842 | -2.008687 | 0.7872355 | 0.03005457 | 0.1064774
29.43564 | 24.023 | 26.03791 | 25.09585 | -2.014912 | 0.8052172 | 0.03012681 | 0.1067141
29.44564 | 24.0218 | 26.05266 | 25.09329 | -2.030863 | 0.8222102 | 0.03019934 | 0.1069634
29.45564 | 24.0237 | 26.0662 | 25.09073 | -2.042502 | 0.8379764 | 0.03027215 | 0.1072254
29.46563 | 24.0126 | 26.07829 | 25.08817 | -2.065691 | 0.8522746 | 0.03034517 | 0.1075004
29.47563 | 24.018 | 26.08875 | 25.08561 | -2.070745 | 0.864925 | 0.03041854 | 0.1077891
29.48563 | 24.0263 | 26.09737 | 25.08306 | -2.071072 | 0.8757326 | 0.03049221 | 0.1080916
29.49563 | 24.0178 | 26.10403 | 25.0805 | -2.086229 | 0.8845536 | 0.03056616 | 0.1084083
29.50563 | 24.0071 | 26.10861 | 25.07795 | -2.101513 | 0.8912856 | 0.0306404 | 0.1087394
29.51562 | 24.0066 | 26.11107 | 25.0754 | -2.104466 | 0.8958673 | 0.03071485 | 0.1090852
29.52562 | 24.01 | 26.11138 | 25.07285 | -2.10138 | 0.8982945 | 0.03078967 | 0.1094467
29.53562 | 23.9925 | 26.10958 | 25.0703 | -2.117081 | 0.8985914 | 0.03086479 | 0.1098239
29.54562 | 23.9799 | 26.10574 | 25.06775 | -2.125839 | 0.8968262 | 0.0309402 | 0.1102173
29.55562 | 23.9735 | 26.09995 | 25.06521 | -2.126455 | 0.8931011 | 0.0310159 | 0.1106274
29.56562 | 23.9727 | 26.09236 | 25.06267 | -2.119658 | 0.8875449 | 0.03109191 | 0.1110547
29.57561 | 23.9539 | 26.08311 | 25.06013 | -2.129211 | 0.8803155 | 0.03116814 | 0.1114992
29.58561 | 23.9337 | 26.07236 | 25.05759 | -2.138657 | 0.8715619 | 0.03124475 | 0.1119624
29.59561 | 23.9295 | 26.06028 | 25.05505 | -2.130777 | 0.8614618 | 0.03132166 | 0.1124443
29.60561 | 23.9092 | 26.04705 | 25.05251 | -2.137845 | 0.8501884 | 0.03139888 | 0.1129456
29.61561 | 23.9047 | 26.03283 | 25.04998 | -2.128133 | 0.8379124 | 0.0314764 | 0.1134669
29.6256 | 23.889 | 26.01782 | 25.04745 | -2.128818 | 0.82481 | 0.03155416 | 0.1140082
29.6356 | 23.874 | 26.00213 | 25.04491 | -2.128126 | 0.8110096 | 0.03163229 | 0.1145714
29.6456 | 23.8493 | 25.98591 | 25.04238 | -2.136615 | 0.7966653 | 0.03171075 | 0.1151565
29.6556 | 23.8446 | 25.96931 | 25.03985 | -2.124713 | 0.7819067 | 0.03178952 | 0.1157644
29.6656 | 23.81 | 25.95244 | 25.03732 | -2.142439 | 0.7668505 | 0.0318686 | 0.1163958
29.6756 | 23.8037 | 25.9354 | 25.0348 | -2.131699 | 0.7516015 | 0.031948 | 0.1170516
29.68559 | 23.799 | 25.9183 | 25.03227 | -2.119302 | 0.7362681 | 0.03202764 | 0.1177319
29.69559 | 23.7463 | 25.9012 | 25.02975 | -2.154902 | 0.7209041 | 0.03210767 | 0.118439
29.70559 | 23.7514 | 25.88419 | 25.02723 | -2.132788 | 0.705599 | 0.03218803 | 0.1191731
29.71559 | 23.7366 | 25.86733 | 25.02471 | -2.130731 | 0.6904197 | 0.03226872 | 0.1199352
29.72559 | 23.7006 | 25.85069 | 25.02219 | -2.15009 | 0.6754265 | 0.03234973 | 0.1207265
29.73558 | 23.6853 | 25.83434 | 25.01967 | -2.149036 | 0.6606877 | 0.03243099 | 0.1215471
29.74558 | 23.6588 | 25.81829 | 25.01715 | -2.159489 | 0.6462232 | 0.03251265 | 0.1223999
29.75558 | 23.638 | 25.80261 | 25.01464 | -2.164608 | 0.632091 | 0.03259465 | 0.1232853
29.76558 | 23.6239 | 25.78733 | 25.01212 | -2.163434 | 0.6183302 | 0.03267698 | 0.1242046
29.77558 | 23.6048 | 25.7725 | 25.00961 | -2.167702 | 0.6049749 | 0.03275965 | 0.1251592
29.78558 | 23.5832 | 25.75814 | 25.0071 | -2.174943 | 0.5920544 | 0.03284265 | 0.1261504
29.79557 | 23.5623 | 25.7443 | 25.00459 | -2.181997 | 0.5796054 | 0.03292591 | 0.1271787
29.80557 | 23.5366 | 25.73096 | 25.00208 | -2.194357 | 0.5676232 | 0.03300959 | 0.1282479
29.81557 | 23.5216 | 25.71815 | 24.99957 | -2.196555 | 0.5561352 | 0.03309361 | 0.1293586
29.82557 | 23.5094 | 25.7059 | 24.99706 | -2.196502 | 0.5451516 | 0.03317798 | 0.1305126
29.83557 | 23.468 | 25.6942 | 24.99455 | -2.226205 | 0.5346776 | 0.0332627 | 0.1317118
29.84556 | 23.461 | 25.68308 | 24.99205 | -2.222079 | 0.5247247 | 0.03334768 | 0.1329571
29.85556 | 23.4484 | 25.6725 | 24.98954 | -2.224099 | 0.5152686 | 0.03343309 | 0.1342529
29.86556 | 23.4184 | 25.66247 | 24.98704 | -2.244074 | 0.5063137 | 0.03351886 | 0.1356003
29.87556 | 23.4128 | 25.653 | 24.98454 | -2.240195 | 0.4978501 | 0.03360498 | 0.1370019
29.88556 | 23.3736 | 25.64405 | 24.98204 | -2.270454 | 0.4898657 | 0.03369146 | 0.1384601
29.89556 | 23.3622 | 25.63564 | 24.97954 | -2.273438 | 0.4823459 | 0.03377829 | 0.1399778
29.90555 | 23.3462 | 25.62774 | 24.97704 | -2.281542 | 0.4752817 | 0.0338654 | 0.141556
29.91555 | 23.3229 | 25.62034 | 24.97454 | -2.297436 | 0.4686412 | 0.03395296 | 0.1432014
29.92555 | 23.3118 | 25.61341 | 24.97204 | -2.301613 | 0.4624137 | 0.03404089 | 0.1449158
29.93555 | 23.2856 | 25.60696 | 24.96955 | -2.321358 | 0.4565805 | 0.03412917 | 0.1467026
29.94555 | 23.2731 | 25.60096 | 24.96705 | -2.327856 | 0.4511228 | 0.03421783 | 0.1485657
29.95554 | 23.2549 | 25.5954 | 24.96456 | -2.340498 | 0.4460264 | 0.03430677 | 0.1505074
29.96554 | 23.2311 | 25.59026 | 24.96206 | -2.359158 | 0.4412627 | 0.03439618 | 0.1525359
29.97554 | 23.2115 | 25.58553 | 24.95957 | -2.374028 | 0.4368187 | 0.03448595 | 0.1546541
29.98554 | 23.1903 | 25.5812 | 24.95708 | -2.390897 | 0.4326766 | 0.03457611 | 0.1568671
29.99554 | 23.1688 | 25.57725 | 24.95459 | -2.408452 | 0.4288192 | 0.03466664 | 0.1591804
30.00554 | 23.1586 | 25.57368 | 24.95209 | -2.415082 | 0.4252301 | 0.03475756 | 0.1616001
30.01553 | 23.1426 | 25.57048 | 24.94961 | -2.427883 | 0.4218967 | 0.03484876 | 0.1641301
30.02553 | 23.1144 | 25.56764 | 24.94712 | -2.453238 | 0.4187974 | 0.03494044 | 0.1667822
30.03553 | 23.1107 | 25.56514 | 24.94463 | -2.454444 | 0.4159212 | 0.03503252 | 0.1695615
30.04553 | 23.0854 | 25.563 | 24.94214 | -2.477597 | 0.4132547 | 0.03512499 | 0.172476
30.05553 | 23.0676 | 25.56119 | 24.93965 | -2.493591 | 0.4107851 | 0.03521784 | 0.1755344
30.06552 | 23.0424 | 25.55973 | 24.93717 | -2.517326 | 0.4085026 | 0.03531099 | 0.178743
30.07552 | 23.0435 | 25.5586 | 24.93468 | -2.515098 | 0.4063913 | 0.03540464 | 0.1821181
30.08552 | 23.0225 | 25.55781 | 24.9322 | -2.535308 | 0.4044431 | 0.03549869 | 0.1856675
30.09552 | 22.9967 | 25.55736 | 24.92971 | -2.560658 | 0.402648 | 0.03559314 | 0.1894029
30.10552 | 22.9974 | 25.55725 | 24.92723 | -2.559852 | 0.4009966 | 0.035688 | 0.193337
30.11552 | 22.9701 | 25.55749 | 24.92475 | -2.587393 | 0.3994802 | 0.03578326 | 0.1974832
30.12551 | 22.9645 | 25.55809 | 24.92227 | -2.593589 | 0.3980923 | 0.03587883 | 0.2018519
30.13551 | 22.9462 | 25.55905 | 24.91978 | -2.612848 | 0.3968221 | 0.03597492 | 0.2064671
30.14551 | 22.9183 | 25.56038 | 24.9173 | -2.642079 | 0.3956643 | 0.03607142 | 0.2113412
30.15551 | 22.9275 | 25.56209 | 24.91482 | -2.634594 | 0.3946122 | 0.03616833 | 0.2164923
30.16551 | 22.8958 | 25.56421 | 24.91234 | -2.668405 | 0.3936598 | 0.03626566 | 0.2219393
30.1755 | 22.9032 | 25.56673 | 24.90986 | -2.663525 | 0.3928021 | 0.03636332 | 0.2276966
30.1855 | 22.887 | 25.56967 | 24.90738 | -2.682674 | 0.3920322 | 0.0364615 | 0.2337971
30.1955 | 22.8671 | 25.57307 | 24.9049 | -2.705968 | 0.3913461 | 0.03656011 | 0.2402581
30.2055 | 22.8554 | 25.57693 | 24.90243 | -2.721527 | 0.3907391 | 0.03665914 | 0.2471038
30.2155 | 22.8507 | 25.58127 | 24.89995 | -2.730572 | 0.3902071 | 0.03675861 | 0.2543598
30.2255 | 22.83 | 25.58613 | 24.89747 | -2.756126 | 0.3897461 | 0.03685851 | 0.2620528
30.23549 | 22.819 | 25.59151 | 24.89499 | -2.772508 | 0.3893527 | 0.03695874 | 0.270203
30.24549 | 22.8182 | 25.59745 | 24.89252 | -2.779255 | 0.3890229 | 0.03705952 | 0.2788557
30.25549 | 22.8092 | 25.60399 | 24.89004 | -2.794788 | 0.3887538 | 0.03716074 | 0.2880339
30.26549 | 22.787 | 25.61114 | 24.88756 | -2.824138 | 0.3885424 | 0.0372624 | 0.2977697
30.27549 | 22.778 | 25.61893 | 24.88509 | -2.840934 | 0.3883862 | 0.03736451 | 0.3080963
30.28548 | 22.7841 | 25.6274 | 24.88261 | -2.843299 | 0.3882824 | 0.03746697 | 0.3190367
30.29548 | 22.765 | 25.63658 | 24.88014 | -2.871583 | 0.3882287 | 0.03756999 | 0.3306471
30.30548 | 22.7484 | 25.64651 | 24.87766 | -2.898111 | 0.3882228 | 0.03767346 | 0.3429528
30.31548 | 22.7552 | 25.65722 | 24.87519 | -2.902017 | 0.3882628 | 0.03777738 | 0.3559898
30.32548 | 22.7452 | 25.66873 | 24.87271 | -2.923534 | 0.3883466 | 0.03788177 | 0.3697937
30.33548 | 22.7323 | 25.6811 | 24.87024 | -2.948797 | 0.3884725 | 0.03798662 | 0.3844001
30.34547 | 22.7257 | 25.69432 | 24.86777 | -2.968623 | 0.3886385 | 0.03809184 | 0.399827
30.35547 | 22.7113 | 25.70847 | 24.86529 | -2.997171 | 0.3888435 | 0.03819763 | 0.4161389
30.36547 | 22.7047 | 25.72356 | 24.86282 | -3.018857 | 0.3890859 | 0.03830389 | 0.4333506
30.37547 | 22.7106 | 25.73961 | 24.86034 | -3.029006 | 0.3893641 | 0.03841063 | 0.4514886
30.38547 | 22.6814 | 25.75664 | 24.85787 | -3.075238 | 0.3896769 | 0.03851784 | 0.4705746
30.39546 | 22.6917 | 25.77465 | 24.8554 | -3.08295 | 0.3900228 | 0.03862543 | 0.490604
30.40546 | 22.675 | 25.79368 | 24.85292 | -3.118682 | 0.3904012 | 0.0387336 | 0.511623
30.41546 | 22.669 | 25.81371 | 24.85045 | -3.144712 | 0.3908108 | 0.03884228 | 0.5336093
30.42546 | 22.664 | 25.83473 | 24.84798 | -3.170726 | 0.3912505 | 0.03895142 | 0.5565472
30.43546 | 22.6571 | 25.85669 | 24.8455 | -3.199588 | 0.3917194 | 0.03906109 | 0.5804049
30.44546 | 22.6449 | 25.87955 | 24.84303 | -3.23465 | 0.3922167 | 0.03917124 | 0.6051324
30.45545 | 22.6401 | 25.90321 | 24.84056 | -3.263109 | 0.3927409 | 0.03928176 | 0.6306276
30.46545 | 22.6347 | 25.92762 | 24.83808 | -3.292922 | 0.3932921 | 0.03939293 | 0.6568519
30.47545 | 22.6288 | 25.95263 | 24.83561 | -3.323835 | 0.3938693 | 0.03950456 | 0.6836498
30.48545 | 22.6222 | 25.97809 | 24.83314 | -3.355889 | 0.3944716 | 0.03961675 | 0.7108632
30.49545 | 22.6066 | 26.00379 | 24.83066 | -3.397191 | 0.3950984 | 0.0397294 | 0.7382992
30.50544 | 22.6159 | 26.02949 | 24.82819 | -3.413587 | 0.3957484 | 0.03984248 | 0.7657031
30.51544 | 22.6036 | 26.05496 | 24.82572 | -3.451362 | 0.3964223 | 0.03995619 | 0.7928649
30.52544 | 22.5988 | 26.07989 | 24.82324 | -3.481094 | 0.397119 | 0.04007042 | 0.8194605
30.53544 | 22.5765 | 26.10396 | 24.82077 | -3.527457 | 0.3978377 | 0.04018518 | 0.8451632
30.54544 | 22.5937 | 26.1268 | 24.8183 | -3.533099 | 0.3985781 | 0.04030046 | 0.869624
30.55544 | 22.5795 | 26.14806 | 24.81582 | -3.568559 | 0.3993396 | 0.04041628 | 0.8924809
30.56543 | 22.5547 | 26.16735 | 24.81335 | -3.612654 | 0.4001211 | 0.04053251 | 0.9133507
30.57543 | 22.5672 | 26.18437 | 24.81087 | -3.617171 | 0.4009236 | 0.0406494 | 0.9319227
30.58543 | 22.5665 | 26.19876 | 24.8084 | -3.632262 | 0.4017461 | 0.04076684 | 0.9478491
30.59543 | 22.5529 | 26.21024 | 24.80592 | -3.65734 | 0.4025881 | 0.04088482 | 0.9608427
30.60543 | 22.5417 | 26.21857 | 24.80345 | -3.67687 | 0.4034491 | 0.04100334 | 0.9706681
30.61542 | 22.5474 | 26.22357 | 24.80098 | -3.676172 | 0.4043281 | 0.0411223 | 0.9771462
30.62542 | 22.5375 | 26.22515 | 24.7985 | -3.687651 | 0.4052264 | 0.04124193 | 0.9801826
30.63542 | 22.5277 | 26.22326 | 24.79602 | -3.695561 | 0.4061429 | 0.04136213 | 0.9797327
30.64542 | 22.5216 | 26.21794 | 24.79355 | -3.696336 | 0.4070773 | 0.04148288 | 0.9758294
30.65542 | 22.5254 | 26.20927 | 24.79107 | -3.683875 | 0.4080292 | 0.0416042 | 0.9685717
30.66542 | 22.5142 | 26.19744 | 24.78859 | -3.683235 | 0.4089986 | 0.0417261 | 0.9581184
30.67541 | 22.497 | 26.18264 | 24.78612 | -3.685644 | 0.409984 | 0.04184844 | 0.9446948
30.68541 | 22.5082 | 26.16513 | 24.78364 | -3.656926 | 0.4109874 | 0.04197148 | 0.9285281
30.69541 | 22.4906 | 26.14518 | 24.78116 | -3.65458 | 0.4120074 | 0.04209511 | 0.9099174
30.70541 | 22.4799 | 26.12312 | 24.77868 | -3.643218 | 0.4130438 | 0.04221932 | 0.8891736
30.71541 | 22.4882 | 26.09926 | 24.7762 | -3.611064 | 0.4140966 | 0.04234412 | 0.8666216
30.7254 | 22.4673 | 26.07397 | 24.77372 | -3.606674 | 0.4151644 | 0.04246939 | 0.8426151
30.7354 | 22.4709 | 26.04752 | 24.77124 | -3.576621 | 0.4162492 | 0.04259538 | 0.817432
30.7454 | 22.4708 | 26.02024 | 24.76876 | -3.549444 | 0.4173499 | 0.04272197 | 0.7914089
30.7554 | 22.4631 | 25.99244 | 24.76628 | -3.529339 | 0.4184661 | 0.04284916 | 0.7648408
30.7654 | 22.448 | 25.96437 | 24.7638 | -3.516375 | 0.4195979 | 0.04297696 | 0.7379992
30.7754 | 22.4486 | 25.9363 | 24.76132 | -3.487697 | 0.420745 | 0.04310537 | 0.7111283
30.78539 | 22.4467 | 25.90845 | 24.75884 | -3.461748 | 0.4219063 | 0.04323428 | 0.6844687
30.79539 | 22.4331 | 25.88096 | 24.75635 | -3.447855 | 0.4230839 | 0.04336393 | 0.6581528
30.80539 | 22.4395 | 25.854 | 24.75387 | -3.414503 | 0.4242765 | 0.0434942 | 0.6323613
30.81539 | 22.4296 | 25.82772 | 24.75139 | -3.398116 | 0.4254842 | 0.04362511 | 0.6072205
30.82539 | 22.4169 | 25.80219 | 24.7489 | -3.385295 | 0.4267067 | 0.04375665 | 0.5828301
30.83538 | 22.4276 | 25.77754 | 24.74642 | -3.349938 | 0.4279429 | 0.04388869 | 0.5592886
30.84538 | 22.4107 | 25.75375 | 24.74393 | -3.343053 | 0.429195 | 0.0440215 | 0.5366048
30.85538 | 22.3974 | 25.7309 | 24.74144 | -3.3335 | 0.4304619 | 0.04415496 | 0.5148384
30.86538 | 22.3992 | 25.709 | 24.73896 | -3.309799 | 0.4317434 | 0.04428907 | 0.4940103
30.87538 | 22.3994 | 25.68806 | 24.73647 | -3.28866 | 0.4330395 | 0.04442383 | 0.4741283
30.88538 | 22.3816 | 25.66808 | 24.73398 | -3.286478 | 0.4343501 | 0.04455925 | 0.4551893
30.89537 | 22.3899 | 25.64906 | 24.73149 | -3.259162 | 0.435674 | 0.04469521 | 0.4372008
30.90537 | 22.3791 | 25.63095 | 24.729 | -3.251852 | 0.4370136 | 0.04483195 | 0.4201053
30.91537 | 22.3767 | 25.61375 | 24.72651 | -3.237046 | 0.4383678 | 0.04496938 | 0.4038988
30.92537 | 22.3702 | 25.59742 | 24.72402 | -3.227215 | 0.4397365 | 0.04510747 | 0.3885536
30.93537 | 22.3653 | 25.58193 | 24.72152 | -3.216629 | 0.4411196 | 0.04524626 | 0.3740387
30.94536 | 22.3679 | 25.56727 | 24.71903 | -3.199369 | 0.4425157 | 0.04538558 | 0.3603343
30.95536 | 22.3582 | 25.55337 | 24.71654 | -3.195172 | 0.4439277 | 0.04552574 | 0.3473795
30.96536 | 22.3468 | 25.54022 | 24.71404 | -3.193418 | 0.4453542 | 0.04566659 | 0.3351532
30.97536 | 22.3428 | 25.52777 | 24.71155 | -3.184971 | 0.4467951 | 0.04580814 | 0.3236204
30.98536 | 22.3144 | 25.516 | 24.70905 | -3.201597 | 0.4482505 | 0.0459504 | 0.3127461
30.99536 | 22.3468 | 25.50486 | 24.70655 | -3.158062 | 0.4497205 | 0.04609336 | 0.302496
31.00535 | 22.3228 | 25.49434 | 24.70406 | -3.171543 | 0.4512034 | 0.0462369 | 0.2928467
31.01535 | 22.3185 | 25.48438 | 24.70156 | -3.165883 | 0.4527024 | 0.0463813 | 0.2837427
31.02535 | 22.3216 | 25.47497 | 24.69906 | -3.153365 | 0.454216 | 0.04652641 | 0.2751671
31.03535 | 22.304 | 25.46606 | 24.69655 | -3.162056 | 0.4557442 | 0.04667226 | 0.2670856
31.04535 | 22.2992 | 25.45763 | 24.69405 | -3.158427 | 0.4572871 | 0.04681885 | 0.2594691
31.05534 | 22.3201 | 25.44966 | 24.69155 | -3.129559 | 0.4588431 | 0.04696602 | 0.2522993
31.06534 | 22.2898 | 25.44211 | 24.68905 | -3.152308 | 0.4604155 | 0.04711409 | 0.2455323
31.07534 | 22.3084 | 25.43496 | 24.68654 | -3.126557 | 0.4620027 | 0.0472629 | 0.2391512
31.08534 | 22.2915 | 25.42818 | 24.68403 | -3.136683 | 0.4636048 | 0.04741248 | 0.2331315
31.09534 | 22.2863 | 25.42176 | 24.68153 | -3.135462 | 0.4652218 | 0.0475628 | 0.2274507
31.10534 | 22.2951 | 25.41567 | 24.67902 | -3.120573 | 0.4668538 | 0.0477139 | 0.2220871
31.11533 | 22.2805 | 25.4099 | 24.67651 | -3.129401 | 0.4684993 | 0.04786561 | 0.2170254
31.12533 | 22.285 | 25.40442 | 24.674 | -3.119416 | 0.4701616 | 0.04801825 | 0.2122366
31.13533 | 22.2847 | 25.39921 | 24.67149 | -3.114507 | 0.4718391 | 0.04817167 | 0.207708
31.14533 | 22.2874 | 25.39426 | 24.66897 | -3.106855 | 0.4735319 | 0.04832587 | 0.2034227
31.15533 | 22.2801 | 25.38955 | 24.66646 | -3.109447 | 0.4752402 | 0.04848087 | 0.1993654
31.16532 | 22.2832 | 25.38507 | 24.66395 | -3.101872 | 0.4769622 | 0.04863648 | 0.1955249
31.17532 | 22.2743 | 25.38081 | 24.66143 | -3.106507 | 0.4787015 | 0.04879311 | 0.1918803
31.18532 | 22.2922 | 25.37674 | 24.65891 | -3.084544 | 0.4804565 | 0.04895049 | 0.1884227
31.19532 | 22.2867 | 25.37287 | 24.6564 | -3.086172 | 0.4822273 | 0.04910874 | 0.1851404
31.20532 | 22.2818 | 25.36918 | 24.65388 | -3.087379 | 0.484014 | 0.04926775 | 0.1820223
31.21532 | 22.2858 | 25.36566 | 24.65135 | -3.079857 | 0.4858166 | 0.04942764 | 0.1790585
31.22531 | 22.2827 | 25.3623 | 24.64883 | -3.079598 | 0.4876337 | 0.04958816 | 0.1762421
31.23531 | 22.2879 | 25.35909 | 24.64631 | -3.071188 | 0.4894685 | 0.0497497 | 0.1735589
31.24531 | 22.2947 | 25.35602 | 24.64379 | -3.061321 | 0.4913199 | 0.04991208 | 0.1710035
31.25531 | 22.2921 | 25.35309 | 24.64126 | -3.060991 | 0.4931877 | 0.05007531 | 0.1685685
31.26531 | 22.2839 | 25.35029 | 24.63873 | -3.06639 | 0.4950721 | 0.0502394 | 0.1662469
31.2753 | 22.3078 | 25.34762 | 24.63621 | -3.039815 | 0.4969713 | 0.05040418 | 0.1640342
31.2853 | 22.2966 | 25.34506 | 24.63368 | -3.048455 | 0.4988893 | 0.05056999 | 0.1619202
31.2953 | 22.2943 | 25.34261 | 24.63114 | -3.048307 | 0.5008243 | 0.05073669 | 0.1599016
31.3053 | 22.303 | 25.34026 | 24.62861 | -3.037265 | 0.5027763 | 0.05090426 | 0.157973
31.3153 | 22.2858 | 25.33803 | 24.62608 | -3.052225 | 0.5047456 | 0.05107272 | 0.1561297
31.3253 | 22.2967 | 25.33588 | 24.62354 | -3.039183 | 0.5067324 | 0.05124208 | 0.1543672
31.33529 | 22.2775 | 25.33384 | 24.62101 | -3.056337 | 0.5087347 | 0.05141216 | 0.152683
31.34529 | 22.2987 | 25.33188 | 24.61847 | -3.033179 | 0.5107568 | 0.05158332 | 0.1510698
31.35529 | 22.2805 | 25.33001 | 24.61593 | -3.049507 | 0.5127968 | 0.05175539 | 0.1495256
31.36529 | 22.2819 | 25.32822 | 24.61339 | -3.046318 | 0.5148548 | 0.05192838 | 0.1480472
31.37529 | 22.2824 | 25.32651 | 24.61085 | -3.04411 | 0.516931 | 0.05210231 | 0.1466314
31.38528 | 22.2887 | 25.32488 | 24.6083 | -3.03618 | 0.5190235 | 0.05227699 | 0.1452764
31.39528 | 22.2757 | 25.32332 | 24.60576 | -3.047624 | 0.5211366 | 0.05245278 | 0.1439768
31.40528 | 22.2692 | 25.32184 | 24.60321 | -3.05264 | 0.5232685 | 0.05262952 | 0.1427314
31.41528 | 22.2772 | 25.32043 | 24.60066 | -3.043226 | 0.5254193 | 0.05280722 | 0.1415378
31.42528 | 22.2618 | 25.31908 | 24.59811 | -3.057281 | 0.5275892 | 0.05298587 | 0.1403936
31.43528 | 22.2669 | 25.3178 | 24.59556 | -3.050901 | 0.5297784 | 0.05316549 | 0.1392966
31.44527 | 22.262 | 25.31659 | 24.59301 | -3.054586 | 0.5319849 | 0.05334592 | 0.1382459
31.45527 | 22.2562 | 25.31543 | 24.59045 | -3.059233 | 0.5342133 | 0.0535275 | 0.1372374
31.46527 | 22.2648 | 25.31434 | 24.5879 | -3.04954 | 0.5364615 | 0.05371007 | 0.1362704
31.47527 | 22.252 | 25.31331 | 24.58534 | -3.061307 | 0.5387299 | 0.05389365 | 0.1353432
31.48527 | 22.2755 | 25.31233 | 24.58278 | -3.036832 | 0.5410185 | 0.05407822 | 0.1344542
31.49526 | 22.2535 | 25.31141 | 24.58022 | -3.057914 | 0.5433254 | 0.05426363 | 0.1336027
31.50526 | 22.2657 | 25.31055 | 24.57766 | -3.04485 | 0.5456552 | 0.05445024 | 0.1327854
31.51526 | 22.2597 | 25.30974 | 24.57509 | -3.05004 | 0.5480061 | 0.05463787 | 0.132002
31.52526 | 22.2638 | 25.30898 | 24.57253 | -3.045184 | 0.5503781 | 0.05482654 | 0.131251
31.53526 | 22.272 | 25.30828 | 24.56996 | -3.036279 | 0.5527716 | 0.05501626 | 0.1305313
31.54525 | 22.2746 | 25.30763 | 24.56739 | -3.033026 | 0.5551842 | 0.05520684 | 0.1298423
31.55525 | 22.2799 | 25.30702 | 24.56482 | -3.027123 | 0.5576212 | 0.05539866 | 0.1291817
31.56525 | 22.2857 | 25.30647 | 24.56225 | -3.02077 | 0.5600804 | 0.05559153 | 0.128549
31.57525 | 22.2986 | 25.30596 | 24.55967 | -3.007365 | 0.562562 | 0.05578553 | 0.1279431
31.58525 | 22.3021 | 25.30551 | 24.5571 | -3.003407 | 0.5650662 | 0.05598058 | 0.1273633
31.59525 | 22.2971 | 25.3051 | 24.55452 | -3.007997 | 0.5675933 | 0.05617673 | 0.1268084
31.60524 | 22.3099 | 25.30473 | 24.55194 | -2.994835 | 0.5701412 | 0.05637375 | 0.1262784
31.61524 | 22.3193 | 25.30442 | 24.54936 | -2.985118 | 0.572715 | 0.05657212 | 0.1257711
31.62524 | 22.3274 | 25.30415 | 24.54678 | -2.976746 | 0.5753125 | 0.0567716 | 0.1252863
31.63524 | 22.3364 | 25.30392 | 24.54419 | -2.96752 | 0.577934 | 0.0569722 | 0.1248234
31.64524 | 22.3343 | 25.30374 | 24.5416 | -2.969438 | 0.5805798 | 0.05717393 | 0.1243815
31.65523 | 22.3547 | 25.3036 | 24.53902 | -2.948901 | 0.5832476 | 0.05737657 | 0.1239605
31.66523 | 22.3544 | 25.30351 | 24.53642 | -2.949107 | 0.585943 | 0.05758061 | 0.1235588
31.67523 | 22.3579 | 25.30346 | 24.53383 | -2.945557 | 0.5886635 | 0.05778577 | 0.1231762
31.68523 | 22.372 | 25.30345 | 24.53124 | -2.931451 | 0.5914096 | 0.05799215 | 0.1228122
31.69523 | 22.3759 | 25.30349 | 24.52864 | -2.927587 | 0.5941814 | 0.05819966 | 0.1224661
31.70523 | 22.3931 | 25.30357 | 24.52604 | -2.910467 | 0.5969795 | 0.05840839 | 0.1221375
31.71522 | 22.3849 | 25.30369 | 24.52344 | -2.918789 | 0.599801 | 0.0586181 | 0.1218261
31.72522 | 22.4067 | 25.30385 | 24.52084 | -2.897153 | 0.6026523 | 0.05882923 | 0.1215308
31.73522 | 22.403 | 25.30406 | 24.51824 | -2.90106 | 0.6055308 | 0.05904158 | 0.1212514
31.74522 | 22.4135 | 25.30431 | 24.51563 | -2.890809 | 0.6084366 | 0.05925515 | 0.1209875
31.75522 | 22.4016 | 25.3046 | 24.51302 | -2.903 | 0.6113705 | 0.05946996 | 0.1207386
31.76521 | 22.4095 | 25.30493 | 24.51041 | -2.895433 | 0.6143296 | 0.05968581 | 0.1205046
31.77521 | 22.415 | 25.30531 | 24.5078 | -2.890308 | 0.6173202 | 0.05990311 | 0.1202846
31.78521 | 22.418 | 25.30573 | 24.50519 | -2.887726 | 0.6203397 | 0.06012169 | 0.1200785
31.79521 | 22.4293 | 25.30619 | 24.50257 | -2.876885 | 0.6233887 | 0.06034154 | 0.1198859
31.80521 | 22.4272 | 25.30669 | 24.49995 | -2.879487 | 0.6264673 | 0.06056268 | 0.1197063
31.81521 | 22.4276 | 25.30723 | 24.49733 | -2.87963 | 0.6295761 | 0.06078511 | 0.1195396
31.8252 | 22.4377 | 25.30782 | 24.49471 | -2.870116 | 0.6327123 | 0.06100863 | 0.1193855
31.8352 | 22.4408 | 25.30844 | 24.49208 | -2.867644 | 0.6358825 | 0.06123368 | 0.1192435
31.8452 | 22.4452 | 25.30911 | 24.48946 | -2.863915 | 0.6390841 | 0.06146007 | 0.1191133
31.8552 | 22.4379 | 25.30983 | 24.48683 | -2.871928 | 0.6423175 | 0.06168779 | 0.1189947
31.8652 | 22.4561 | 25.31058 | 24.4842 | -2.854484 | 0.6455832 | 0.06191686 | 0.1188874
31.87519 | 22.4489 | 25.31138 | 24.48157 | -2.862482 | 0.6488783 | 0.06214706 | 0.1187913
31.88519 | 22.4665 | 25.31222 | 24.47893 | -2.845724 | 0.6522097 | 0.06237886 | 0.1187059
31.89519 | 22.4589 | 25.31311 | 24.47629 | -2.85421 | 0.6555747 | 0.06261205 | 0.118631
31.90519 | 22.4624 | 25.31404 | 24.47365 | -2.851639 | 0.6589738 | 0.06284663 | 0.1185665
31.91519 | 22.4579 | 25.31501 | 24.47101 | -2.857112 | 0.6624074 | 0.06308261 | 0.1185122
31.92519 | 22.4584 | 25.31603 | 24.46837 | -2.857629 | 0.6658761 | 0.06332001 | 0.1184677
31.93518 | 22.4641 | 25.31709 | 24.46572 | -2.85299 | 0.669377 | 0.0635586 | 0.118433
31.94518 | 22.4705 | 25.3182 | 24.46307 | -2.847696 | 0.6729172 | 0.06379886 | 0.1184077
31.95518 | 22.4726 | 25.31935 | 24.46042 | -2.846747 | 0.6764941 | 0.06404059 | 0.1183918
31.96518 | 22.4822 | 25.32054 | 24.45777 | -2.838344 | 0.680108 | 0.06428377 | 0.118385
31.97518 | 22.478 | 25.32179 | 24.45511 | -2.843787 | 0.6837597 | 0.06452842 | 0.1183872
31.98517 | 22.4835 | 25.32307 | 24.45246 | -2.839575 | 0.6874459 | 0.06477432 | 0.1183981
31.99517 | 22.4978 | 25.32441 | 24.4498 | -2.82661 | 0.6911744 | 0.06502197 | 0.1184177
32.00517 | 22.4917 | 25.32579 | 24.44713 | -2.834092 | 0.6949424 | 0.06527113 | 0.1184459
32.01517 | 22.4991 | 25.32722 | 24.44447 | -2.828122 | 0.6987502 | 0.06552181 | 0.1184823
32.02517 | 22.4893 | 25.3287 | 24.4418 | -2.8394 | 0.7025986 | 0.06577402 | 0.118527
32.03517 | 22.5036 | 25.33023 | 24.43913 | -2.826626 | 0.7064881 | 0.0660278 | 0.1185797
32.04516 | 22.5031 | 25.3318 | 24.43646 | -2.8287 | 0.7104154 | 0.06628288 | 0.1186404
32.05516 | 22.4975 | 25.33342 | 24.43379 | -2.835924 | 0.7143889 | 0.0665398 | 0.1187089
32.06516 | 22.5095 | 25.3351 | 24.43111 | -2.825599 | 0.7184057 | 0.0667983 | 0.118785
32.07516 | 22.5128 | 25.33682 | 24.42843 | -2.824024 | 0.7224661 | 0.0670584 | 0.1188689
32.08516 | 22.5164 | 25.3386 | 24.42575 | -2.8222 | 0.7265709 | 0.06732013 | 0.1189601
32.09515 | 22.5196 | 25.34043 | 24.42307 | -2.820826 | 0.7307167 | 0.06758321 | 0.1190586
32.10515 | 22.5162 | 25.34231 | 24.42038 | -2.826105 | 0.7349123 | 0.0678482 | 0.1191645
32.11515 | 22.5225 | 25.34424 | 24.41769 | -2.821738 | 0.7391545 | 0.06811488 | 0.1192776
32.12515 | 22.5351 | 25.34622 | 24.415 | -2.811124 | 0.7434438 | 0.06838319 | 0.1193977
32.13515 | 22.5191 | 25.34826 | 24.41231 | -2.829165 | 0.7477812 | 0.06865322 | 0.1195249
32.14515 | 22.5361 | 25.35036 | 24.40961 | -2.81426 | 0.7521673 | 0.06892492 | 0.1196589
32.15514 | 22.5484 | 25.35251 | 24.40691 | -2.804108 | 0.7565983 | 0.0691981 | 0.1197996
32.16514 | 22.5443 | 25.35472 | 24.40421 | -2.810415 | 0.7610842 | 0.06947326 | 0.1199473
32.17514 | 22.5456 | 25.35698 | 24.40151 | -2.81138 | 0.7656213 | 0.06975018 | 0.1201015
32.18514 | 22.5428 | 25.3593 | 24.3988 | -2.816502 | 0.7702104 | 0.07002886 | 0.1202625
32.19514 | 22.5617 | 25.36168 | 24.39609 | -2.799982 | 0.7748524 | 0.07030931 | 0.1204299
32.20513 | 22.5537 | 25.36412 | 24.39338 | -2.81042 | 0.7795434 | 0.07059128 | 0.1206037
32.21513 | 22.5711 | 25.36662 | 24.39067 | -2.79552 | 0.7842936 | 0.07087533 | 0.120784
32.22513 | 22.5795 | 25.36918 | 24.38795 | -2.789681 | 0.7890994 | 0.07116121 | 0.1209707
32.23513 | 22.5793 | 25.3718 | 24.38523 | -2.792504 | 0.7939615 | 0.07144893 | 0.1211636
32.24513 | 22.5675 | 25.37449 | 24.38251 | -2.80699 | 0.7988811 | 0.0717385 | 0.1213629
32.25513 | 22.597 | 25.37724 | 24.37978 | -2.78024 | 0.803859 | 0.07202994 | 0.1215683
32.26512 | 22.5935 | 25.38005 | 24.37706 | -2.786552 | 0.8088913 | 0.07232295 | 0.1217796
32.27512 | 22.5956 | 25.38293 | 24.37433 | -2.787332 | 0.813989 | 0.07261823 | 0.1219973
32.28512 | 22.6058 | 25.38588 | 24.37159 | -2.780079 | 0.8191479 | 0.07291533 | 0.122221
32.29512 | 22.6166 | 25.38889 | 24.36886 | -2.772293 | 0.8243693 | 0.07321448 | 0.1224508
32.30512 | 22.6267 | 25.39198 | 24.36612 | -2.765277 | 0.8296543 | 0.07351549 | 0.1226865
32.31511 | 22.6166 | 25.39513 | 24.36338 | -2.778527 | 0.8349988 | 0.07381822 | 0.1229279
32.32511 | 22.6418 | 25.39835 | 24.36064 | -2.756551 | 0.8404139 | 0.07412325 | 0.1231755
32.33511 | 22.6326 | 25.40165 | 24.35789 | -2.769047 | 0.8458963 | 0.07443028 | 0.123429
32.34511 | 22.6485 | 25.40502 | 24.35514 | -2.756517 | 0.8514467 | 0.07473933 | 0.1236883
32.35511 | 22.6683 | 25.40846 | 24.35239 | -2.740161 | 0.8570666 | 0.07505044 | 0.1239535
32.36511 | 22.6644 | 25.41198 | 24.34964 | -2.747581 | 0.862757 | 0.07536361 | 0.1242244
32.3751 | 22.6595 | 25.41557 | 24.34688 | -2.756074 | 0.8685136 | 0.07567855 | 0.1245009
32.3851 | 22.6768 | 25.41925 | 24.34412 | -2.742449 | 0.8743489 | 0.0759959 | 0.1247833
32.3951 | 22.6929 | 25.423 | 24.34136 | -2.730103 | 0.8802588 | 0.07631538 | 0.1250715
32.4051 | 22.6887 | 25.42684 | 24.33859 | -2.738138 | 0.8862446 | 0.07663699 | 0.1253655
32.4151 | 22.7005 | 25.43076 | 24.33582 | -2.730256 | 0.8923076 | 0.07696077 | 0.1256651
32.42509 | 22.7154 | 25.43475 | 24.33305 | -2.719353 | 0.8984432 | 0.07728641 | 0.1259701
32.43509 | 22.7215 | 25.43884 | 24.33028 | -2.71734 | 0.904665 | 0.07761456 | 0.1262811
32.44509 | 22.7328 | 25.44301 | 24.3275 | -2.710213 | 0.9109684 | 0.07794493 | 0.1265978
32.45509 | 22.7371 | 25.44727 | 24.32472 | -2.710174 | 0.9173551 | 0.07827754 | 0.1269201
32.46509 | 22.7455 | 25.45163 | 24.32194 | -2.706125 | 0.9238264 | 0.07861241 | 0.1272481
32.47509 | 22.7676 | 25.45607 | 24.31915 | -2.688468 | 0.9303843 | 0.07894957 | 0.1275817
32.48508 | 22.7635 | 25.4606 | 24.31637 | -2.697099 | 0.9370234 | 0.0792887 | 0.1279206
32.49508 | 22.7712 | 25.46523 | 24.31357 | -2.694029 | 0.9437588 | 0.07963048 | 0.1282655
32.50508 | 22.7754 | 25.46996 | 24.31078 | -2.694556 | 0.9505857 | 0.07997462 | 0.128616
32.51508 | 22.7935 | 25.47478 | 24.30798 | -2.681281 | 0.9575058 | 0.08032111 | 0.1289721
32.52508 | 22.8052 | 25.47971 | 24.30518 | -2.674506 | 0.964521 | 0.08067 | 0.1293339
32.53507 | 22.8245 | 25.48473 | 24.30238 | -2.660228 | 0.9716259 | 0.08102095 | 0.1297009
32.54507 | 22.821 | 25.48986 | 24.29957 | -2.668859 | 0.9788368 | 0.0813747 | 0.130074
32.55507 | 22.8388 | 25.4951 | 24.29676 | -2.656295 | 0.9861483 | 0.08173089 | 0.1304527
32.56507 | 22.8461 | 25.50044 | 24.29395 | -2.65434 | 0.9935626 | 0.08208956 | 0.130837
32.57507 | 22.8462 | 25.50589 | 24.29113 | -2.659695 | 1.001082 | 0.08245075 | 0.1312271
32.58507 | 22.8685 | 25.51146 | 24.28832 | -2.642962 | 1.008708 | 0.08281446 | 0.1316227
32.59506 | 22.8705 | 25.51714 | 24.2855 | -2.646637 | 1.016436 | 0.08318037 | 0.1320237
32.60506 | 22.88 | 25.52294 | 24.28267 | -2.642935 | 1.024283 | 0.08354922 | 0.1324308
32.61506 | 22.8908 | 25.52885 | 24.27984 | -2.638052 | 1.032243 | 0.08392066 | 0.1328436
32.62506 | 22.9057 | 25.53489 | 24.27701 | -2.62919 | 1.04032 | 0.08429473 | 0.1332621
32.63506 | 22.9356 | 25.54105 | 24.27418 | -2.605452 | 1.048515 | 0.08467145 | 0.1336863
32.64505 | 22.9225 | 25.54733 | 24.27135 | -2.624833 | 1.056822 | 0.08505049 | 0.1341158
32.65505 | 22.9445 | 25.55375 | 24.2685 | -2.60925 | 1.065261 | 0.0854326 | 0.1345516
32.66505 | 22.9514 | 25.5603 | 24.26566 | -2.608899 | 1.073826 | 0.08581744 | 0.1349931
32.67505 | 22.9643 | 25.56698 | 24.26282 | -2.602681 | 1.08252 | 0.08620503 | 0.1354405
32.68505 | 22.9963 | 25.5738 | 24.25997 | -2.577501 | 1.091346 | 0.08659542 | 0.1358937
32.69505 | 22.9962 | 25.58076 | 24.25711 | -2.584561 | 1.100307 | 0.08698861 | 0.1363528
32.70504 | 23.0137 | 25.58785 | 24.25426 | -2.574155 | 1.109393 | 0.08738425 | 0.1368173
32.71504 | 23.0207 | 25.5951 | 24.2514 | -2.574403 | 1.118631 | 0.08778315 | 0.1372881
32.72504 | 23.0292 | 25.6025 | 24.24854 | -2.573299 | 1.128011 | 0.08818495 | 0.1377649
32.73504 | 23.0724 | 25.61005 | 24.24567 | -2.537649 | 1.137539 | 0.08858963 | 0.1382477
32.74504 | 23.0738 | 25.61775 | 24.2428 | -2.543953 | 1.147216 | 0.08899733 | 0.1387364
32.75503 | 23.0942 | 25.62561 | 24.23993 | -2.531409 | 1.157036 | 0.08940755 | 0.1392307
32.76503 | 23.1205 | 25.63363 | 24.23706 | -2.513135 | 1.167022 | 0.08982121 | 0.1397316
32.77503 | 23.1282 | 25.64183 | 24.23418 | -2.513627 | 1.177169 | 0.09023792 | 0.1402385
32.78503 | 23.1597 | 25.65019 | 24.2313 | -2.490488 | 1.187479 | 0.09065769 | 0.1407516
32.79503 | 23.1787 | 25.65872 | 24.22841 | -2.480023 | 1.197957 | 0.09108057 | 0.1412708
32.80503 | 23.1747 | 25.66744 | 24.22553 | -2.492735 | 1.208605 | 0.09150658 | 0.1417963
32.81502 | 23.2164 | 25.67632 | 24.22264 | -2.45992 | 1.219419 | 0.09193528 | 0.1423274
32.82502 | 23.2164 | 25.6854 | 24.21974 | -2.468999 | 1.230422 | 0.09236766 | 0.1428653
32.83502 | 23.2611 | 25.69467 | 24.21685 | -2.433568 | 1.241609 | 0.09280327 | 0.1434096
32.84502 | 23.2666 | 25.70413 | 24.21394 | -2.437531 | 1.252984 | 0.09324212 | 0.1439602
32.85502 | 23.2789 | 25.71379 | 24.21104 | -2.434892 | 1.264551 | 0.09368429 | 0.1445173
32.86501 | 23.3144 | 25.72365 | 24.20813 | -2.409247 | 1.276303 | 0.09412936 | 0.1450802
32.87501 | 23.3208 | 25.73372 | 24.20522 | -2.41292 | 1.288268 | 0.09457821 | 0.1456501
32.88501 | 23.352 | 25.74401 | 24.20231 | -2.392006 | 1.30044 | 0.09503047 | 0.1462266
32.89501 | 23.3722 | 25.75451 | 24.19939 | -2.38231 | 1.312824 | 0.09548617 | 0.1468097
32.90501 | 23.3855 | 25.76524 | 24.19647 | -2.379738 | 1.325424 | 0.09594532 | 0.1473994
32.91501 | 23.4135 | 25.77619 | 24.19354 | -2.362695 | 1.338247 | 0.09640799 | 0.1479958
32.925 | 23.4331 | 25.78738 | 24.19062 | -2.354275 | 1.351284 | 0.09687374 | 0.1485983
32.935 | 23.4583 | 25.79881 | 24.18769 | -2.340506 | 1.364567 | 0.09734352 | 0.1492082
32.945 | 23.4838 | 25.81048 | 24.18475 | -2.326684 | 1.37809 | 0.09781692 | 0.149825
32.955 | 23.486 | 25.82241 | 24.18181 | -2.336414 | 1.391857 | 0.09829398 | 0.1504487
32.965 | 23.5246 | 25.8346 | 24.17887 | -2.310002 | 1.405876 | 0.09877473 | 0.1510793
32.97499 | 23.5389 | 25.84704 | 24.17593 | -2.308143 | 1.420139 | 0.09925872 | 0.1517163
32.98499 | 23.5624 | 25.85977 | 24.17298 | -2.297369 | 1.43468 | 0.09974698 | 0.152361
32.99499 | 23.6036 | 25.87277 | 24.17003 | -2.269173 | 1.449493 | 0.100239 | 0.1530128
33.00499 | 23.6217 | 25.88606 | 24.16707 | -2.264364 | 1.464584 | 0.1007349 | 0.1536719
33.01499 | 23.6324 | 25.89965 | 24.16411 | -2.267248 | 1.479961 | 0.1012347 | 0.1543382
33.02499 | 23.6553 | 25.91353 | 24.16115 | -2.258233 | 1.495632 | 0.1017385 | 0.1550118
33.03498 | 23.7083 | 25.92771 | 24.15819 | -2.219413 | 1.511588 | 0.1022457 | 0.1556922
33.04498 | 23.7235 | 25.94222 | 24.15522 | -2.218725 | 1.527869 | 0.1027574 | 0.1563807
33.05498 | 23.7558 | 25.95706 | 24.15224 | -2.201262 | 1.544468 | 0.1032732 | 0.1570767
33.06498 | 23.7728 | 25.97223 | 24.14927 | -2.199434 | 1.561393 | 0.103793 | 0.1577803
33.07498 | 23.8072 | 25.98775 | 24.14629 | -2.18055 | 1.578654 | 0.1043171 | 0.1584916
33.08497 | 23.8324 | 26.0036 | 24.14331 | -2.171203 | 1.596241 | 0.1048448 | 0.1592099
33.09497 | 23.8661 | 26.01983 | 24.14032 | -2.153734 | 1.614201 | 0.1053773 | 0.1599368
33.10497 | 23.8954 | 26.03644 | 24.13733 | -2.141038 | 1.632524 | 0.105914 | 0.1606715
33.11497 | 23.9301 | 26.05343 | 24.13433 | -2.123325 | 1.651222 | 0.1064551 | 0.1614143
33.12497 | 23.9507 | 26.07081 | 24.13134 | -2.120106 | 1.670306 | 0.1070006 | 0.1621651
33.13497 | 23.9827 | 26.08859 | 24.12833 | -2.105893 | 1.689785 | 0.1075504 | 0.162924
33.14496 | 24.0008 | 26.10678 | 24.12533 | -2.105978 | 1.709653 | 0.1081043 | 0.1636904
33.15496 | 24.0254 | 26.12541 | 24.12232 | -2.10001 | 1.729959 | 0.1086632 | 0.1644659
33.16496 | 24.0607 | 26.14448 | 24.11931 | -2.083782 | 1.750697 | 0.1092266 | 0.1652497
33.17496 | 24.0853 | 26.16401 | 24.11629 | -2.078709 | 1.77188 | 0.1097947 | 0.1660421
33.18496 | 24.1098 | 26.184 | 24.11327 | -2.074203 | 1.79352 | 0.1103675 | 0.166843
33.19495 | 24.154 | 26.20446 | 24.11025 | -2.050457 | 1.815608 | 0.1109445 | 0.1676518
33.20495 | 24.1518 | 26.22543 | 24.10722 | -2.073627 | 1.838205 | 0.1115268 | 0.1684702
33.21495 | 24.1876 | 26.24691 | 24.10419 | -2.059308 | 1.861303 | 0.1121139 | 0.1692974
33.22495 | 24.2182 | 26.26891 | 24.10116 | -2.050714 | 1.884916 | 0.1127059 | 0.1701335
33.23495 | 24.2312 | 26.29146 | 24.09812 | -2.060263 | 1.90906 | 0.1133029 | 0.1709787
33.24495 | 24.2543 | 26.31457 | 24.09508 | -2.06027 | 1.933753 | 0.1139049 | 0.1718331
33.25494 | 24.2977 | 26.33823 | 24.09204 | -2.04053 | 1.958987 | 0.1145113 | 0.1726958
33.26494 | 24.3301 | 26.36251 | 24.08899 | -2.032406 | 1.984828 | 0.1151234 | 0.1735688
33.27494 | 24.3505 | 26.3874 | 24.08593 | -2.036895 | 2.01127 | 0.1157407 | 0.1744513
33.28494 | 24.3729 | 26.41292 | 24.08288 | -2.040017 | 2.038334 | 0.1163633 | 0.1753433
33.29494 | 24.4051 | 26.43909 | 24.07982 | -2.03399 | 2.066039 | 0.1169912 | 0.176245
33.30493 | 24.4283 | 26.46591 | 24.07675 | -2.037608 | 2.094375 | 0.1176238 | 0.1771557
33.31493 | 24.4759 | 26.49345 | 24.07369 | -2.01755 | 2.123425 | 0.1182624 | 0.1780771
33.32493 | 24.5031 | 26.52171 | 24.07061 | -2.01861 | 2.153182 | 0.1189065 | 0.1790086
33.33493 | 24.5295 | 26.55071 | 24.06754 | -2.021212 | 2.183668 | 0.1195562 | 0.1799503
33.34493 | 24.582 | 26.58048 | 24.06446 | -1.99848 | 2.214909 | 0.1202115 | 0.1809022
33.35493 | 24.6006 | 26.61104 | 24.06137 | -2.010441 | 2.24693 | 0.1208725 | 0.1818646
33.36492 | 24.6468 | 26.64239 | 24.05829 | -1.99559 | 2.279726 | 0.1215385 | 0.1828365
33.37492 | 24.6777 | 26.67462 | 24.0552 | -1.996917 | 2.313388 | 0.1222111 | 0.18382
33.38492 | 24.7168 | 26.70772 | 24.0521 | -1.990921 | 2.347913 | 0.1228895 | 0.1848144
33.39492 | 24.7666 | 26.74173 | 24.049 | -1.975131 | 2.383333 | 0.1235738 | 0.1858196
33.40492 | 24.8063 | 26.77668 | 24.0459 | -1.97038 | 2.419678 | 0.1242642 | 0.186836
33.41491 | 24.8403 | 26.81257 | 24.0428 | -1.972266 | 2.456945 | 0.1249599 | 0.1878625
33.42491 | 24.8775 | 26.84949 | 24.03969 | -1.971993 | 2.495242 | 0.1256625 | 0.1889015
33.43491 | 24.9321 | 26.88746 | 24.03657 | -1.955364 | 2.534567 | 0.1263714 | 0.1899518
33.44491 | 24.9562 | 26.92652 | 24.03346 | -1.970315 | 2.574959 | 0.1270865 | 0.1910139
33.45491 | 25.0093 | 26.96669 | 24.03033 | -1.957387 | 2.616458 | 0.1278081 | 0.1920878
33.46491 | 25.0545 | 27.00802 | 24.02721 | -1.953521 | 2.659105 | 0.1285362 | 0.1931736
33.4749 | 25.098 | 27.05052 | 24.02408 | -1.952517 | 2.702897 | 0.12927 | 0.1942704
33.4849 | 25.1486 | 27.09431 | 24.02095 | -1.945707 | 2.747969 | 0.1300113 | 0.1953806
33.4949 | 25.1837 | 27.1394 | 24.01781 | -1.955695 | 2.794325 | 0.1307592 | 0.1965032
33.5049 | 25.2309 | 27.18583 | 24.01467 | -1.954932 | 2.842014 | 0.1315139 | 0.1976384
33.5149 | 25.2867 | 27.23367 | 24.01152 | -1.946971 | 2.891088 | 0.1322755 | 0.1987865
33.52489 | 25.34 | 27.28292 | 24.00837 | -1.942916 | 2.941553 | 0.1330433 | 0.1999462
33.53489 | 25.3818 | 27.33372 | 24.00522 | -1.951923 | 2.993564 | 0.1338189 | 0.2011203
33.54489 | 25.4291 | 27.3861 | 24.00206 | -1.957005 | 3.047133 | 0.1346017 | 0.2023077
33.55489 | 25.5112 | 27.44013 | 23.9989 | -1.928925 | 3.102324 | 0.1353916 | 0.2035085
33.56489 | 25.5508 | 27.49585 | 23.99574 | -1.94505 | 3.159203 | 0.1361889 | 0.2047231
33.57489 | 25.6091 | 27.55335 | 23.99257 | -1.944252 | 3.217841 | 0.1369936 | 0.2059515
33.58488 | 25.6747 | 27.61265 | 23.9894 | -1.937945 | 3.278252 | 0.1378049 | 0.2071926
33.59488 | 25.7347 | 27.67392 | 23.98622 | -1.939224 | 3.340633 | 0.1386247 | 0.2084493
33.60488 | 25.8082 | 27.73722 | 23.98304 | -1.929016 | 3.405007 | 0.1394521 | 0.2097204
33.61488 | 25.8702 | 27.80261 | 23.97985 | -1.932406 | 3.471462 | 0.1402874 | 0.2110063
33.62488 | 25.949 | 27.87019 | 23.97666 | -1.921188 | 3.54009 | 0.1411305 | 0.212307
33.63487 | 26.011 | 27.93999 | 23.97347 | -1.928989 | 3.610917 | 0.1419808 | 0.2136215
33.64487 | 26.0892 | 28.01225 | 23.97027 | -1.92305 | 3.684186 | 0.14284 | 0.2149526
33.65487 | 26.1645 | 28.08701 | 23.96707 | -1.922513 | 3.759936 | 0.1437073 | 0.2162993
33.66487 | 26.2408 | 28.16439 | 23.96386 | -1.923593 | 3.838285 | 0.144583 | 0.2176617
33.67487 | 26.3415 | 28.24451 | 23.96065 | -1.903014 | 3.919353 | 0.1454671 | 0.2190402
33.68487 | 26.4277 | 28.32751 | 23.95744 | -1.899807 | 4.003272 | 0.1463597 | 0.2204349
33.69486 | 26.5047 | 28.41342 | 23.95422 | -1.908721 | 4.090092 | 0.1472601 | 0.2218446
33.70486 | 26.5982 | 28.50258 | 23.951 | -1.904378 | 4.180134 | 0.14817 | 0.2232725
33.71486 | 26.7079 | 28.59505 | 23.94778 | -1.887149 | 4.273467 | 0.1490888 | 0.2247174
33.72486 | 26.8212 | 28.691 | 23.94454 | -1.869801 | 4.37026 | 0.1500166 | 0.2261795
33.73486 | 26.9172 | 28.79061 | 23.94131 | -1.873411 | 4.470689 | 0.1509535 | 0.2276591
33.74485 | 27.0299 | 28.89397 | 23.93807 | -1.864068 | 4.57484 | 0.1518987 | 0.2291551
33.75485 | 27.1533 | 29.00148 | 23.93483 | -1.848175 | 4.68312 | 0.1528541 | 0.2306705
33.76485 | 27.2922 | 29.11325 | 23.93158 | -1.821049 | 4.795642 | 0.1538189 | 0.2322043
33.77485 | 27.4085 | 29.22952 | 23.92833 | -1.821019 | 4.912637 | 0.1547934 | 0.2337567
33.78485 | 27.5683 | 29.35053 | 23.92508 | -1.782232 | 5.03435 | 0.1557775 | 0.235328
33.79485 | 27.6953 | 29.47655 | 23.92182 | -1.78125 | 5.161043 | 0.1567716 | 0.2369186
33.80484 | 27.8661 | 29.60772 | 23.91856 | -1.741616 | 5.292858 | 0.1577746 | 0.2385271
33.81484 | 28.0009 | 29.7446 | 23.91529 | -1.743698 | 5.430365 | 0.1587886 | 0.2401569
33.82484 | 28.1796 | 29.88739 | 23.91202 | -1.707787 | 5.573752 | 0.159813 | 0.241807
33.83484 | 28.3789 | 30.03642 | 23.90874 | -1.657521 | 5.723357 | 0.1608477 | 0.2434775
33.84484 | 28.543 | 30.19207 | 23.90546 | -1.649066 | 5.879547 | 0.161893 | 0.2451688
33.85483 | 28.7508 | 30.35453 | 23.90218 | -1.603729 | 6.042526 | 0.1629478 | 0.2468795
33.86483 | 28.9695 | 30.52458 | 23.89889 | -1.555081 | 6.213066 | 0.1640146 | 0.2486135
33.87483 | 29.1838 | 30.70249 | 23.89559 | -1.518691 | 6.391436 | 0.1650923 | 0.2503694
33.88483 | 29.4257 | 30.88873 | 23.8923 | -1.463028 | 6.578104 | 0.1661811 | 0.2521474
33.89483 | 29.667 | 31.0838 | 23.88899 | -1.416797 | 6.773575 | 0.1672812 | 0.2539481
33.90483 | 29.9348 | 31.28823 | 23.88569 | -1.353431 | 6.97838 | 0.1683928 | 0.2557717
33.91482 | 30.2252 | 31.50239 | 23.88238 | -1.277185 | 7.192874 | 0.1695149 | 0.2576168
33.92482 | 30.4935 | 31.72728 | 23.87906 | -1.233777 | 7.418075 | 0.1706498 | 0.2594876
33.93482 | 30.828 | 31.96334 | 23.87575 | -1.135345 | 7.65442 | 0.1717967 | 0.2613825
33.94482 | 31.1523 | 32.21126 | 23.87242 | -1.058964 | 7.902585 | 0.1729556 | 0.263302
33.95482 | 31.4946 | 32.47175 | 23.86909 | -0.9771536 | 8.163286 | 0.1741268 | 0.2652466
33.96481 | 31.8655 | 32.7453 | 23.86577 | -0.8797958 | 8.437007 | 0.1753092 | 0.2672146
33.97481 | 32.2435 | 33.03322 | 23.86243 | -0.7897241 | 8.725079 | 0.1765055 | 0.2692104
33.98481 | 32.6624 | 33.33612 | 23.85909 | -0.6737198 | 9.028085 | 0.1777146 | 0.2712327
33.99481 | 33.072 | 33.65487 | 23.85574 | -0.5828663 | 9.346905 | 0.1789367 | 0.2732817
34.00481 | 33.5236 | 33.99039 | 23.85239 | -0.4667946 | 9.682471 | 0.180172 | 0.275358
34.01481 | 34.0104 | 34.34368 | 23.84904 | -0.3332767 | 10.03575 | 0.1814206 | 0.2774621
34.0248 | 34.4947 | 34.71534 | 23.84568 | -0.2206406 | 10.40738 | 0.1826816 | 0.2795924
34.0348 | 35.0358 | 35.1072 | 23.84232 | -0.07139984 | 10.79917 | 0.1839576 | 0.2817536
34.0448 | 35.5667 | 35.51999 | 23.83896 | 0.04671179 | 11.21184 | 0.1852476 | 0.2839441
34.0548 | 36.1341 | 35.95485 | 23.83558 | 0.1792535 | 11.64655 | 0.1865518 | 0.2861645
34.0648 | 36.7388 | 36.41295 | 23.83221 | 0.3258481 | 12.10446 | 0.1878703 | 0.2884153
34.07479 | 37.3483 | 36.89503 | 23.82883 | 0.4532712 | 12.5863 | 0.1892021 | 0.2906948
34.08479 | 38.0079 | 37.40326 | 23.82545 | 0.604642 | 13.09425 | 0.1905501 | 0.2930081
34.09479 | 38.6471 | 37.93844 | 23.82206 | 0.7086623 | 13.62911 | 0.1919131 | 0.2953535
34.10479 | 39.3341 | 38.50184 | 23.81867 | 0.8322639 | 14.19215 | 0.1932913 | 0.2977318
34.11479 | 40.0535 | 39.09473 | 23.81527 | 0.9587725 | 14.78463 | 0.1946851 | 0.3001434
34.12479 | 40.7746 | 39.71836 | 23.81187 | 1.056236 | 15.40781 | 0.1960947 | 0.3025891
34.13478 | 41.5342 | 40.37332 | 23.80846 | 1.160876 | 16.06228 | 0.1975188 | 0.3050667
34.14478 | 42.2889 | 41.06206 | 23.80505 | 1.22684 | 16.75047 | 0.1989605 | 0.3075824
34.15478 | 43.0779 | 41.78505 | 23.80164 | 1.29285 | 17.47286 | 0.2004186 | 0.3101341
34.16478 | 43.8856 | 42.54329 | 23.79822 | 1.342309 | 18.23046 | 0.2018936 | 0.3127225
34.17478 | 44.7061 | 43.33763 | 23.79479 | 1.368467 | 19.02411 | 0.2033854 | 0.3153484
34.18477 | 45.5291 | 44.16791 | 23.79137 | 1.361186 | 19.85364 | 0.2048931 | 0.31801
34.19477 | 46.3728 | 45.03618 | 23.78793 | 1.336617 | 20.72112 | 0.2064197 | 0.320713
34.20477 | 47.2093 | 45.94179 | 23.7845 | 1.267512 | 21.62587 | 0.2079642 | 0.3234559
34.21477 | 48.0716 | 46.8845 | 23.78105 | 1.1871 | 22.56768 | 0.2095267 | 0.3262393
34.22477 | 48.9327 | 47.86366 | 23.77761 | 1.069039 | 23.54588 | 0.2111076 | 0.3290641
34.23477 | 49.777 | 48.87809 | 23.77416 | 0.8989068 | 24.5593 | 0.2127071 | 0.3319311
34.24476 | 50.6338 | 49.92496 | 23.7707 | 0.7088426 | 25.60509 | 0.214324 | 0.3348384
34.25476 | 51.4656 | 51.00387 | 23.76724 | 0.4617342 | 26.68287 | 0.2159616 | 0.3377925
34.26476 | 52.3186 | 52.11053 | 23.76378 | 0.2080749 | 27.78834 | 0.2176189 | 0.3407915
34.27476 | 53.1176 | 53.2408 | 23.76031 | -0.1231978 | 28.91736 | 0.219296 | 0.3438364
34.28476 | 53.9315 | 54.38958 | 23.75684 | -0.4580836 | 30.06483 | 0.2209933 | 0.3469281
34.29475 | 54.7092 | 55.54964 | 23.75336 | -0.8404421 | 31.22351 | 0.2227095 | 0.3500645
34.30475 | 55.4755 | 56.71608 | 23.74988 | -1.240578 | 32.3885 | 0.2244482 | 0.3532529
34.31475 | 56.1958 | 57.87956 | 23.74639 | -1.683756 | 33.55047 | 0.226208 | 0.3564912
34.32475 | 56.8886 | 59.03084 | 23.7429 | -2.14224 | 34.70017 | 0.2279894 | 0.3597804
34.33475 | 57.5876 | 60.15977 | 23.7394 | -2.572174 | 35.82746 | 0.2297927 | 0.3631217
34.34475 | 58.2147 | 61.25542 | 23.7359 | -3.040716 | 36.92138 | 0.2316183 | 0.3665163
34.35474 | 58.8093 | 62.30514 | 23.7324 | -3.495844 | 37.96932 | 0.2334647 | 0.3699619
34.36474 | 59.3771 | 63.29931 | 23.72889 | -3.922205 | 38.96162 | 0.2353359 | 0.3734665
34.37474 | 59.8922 | 64.22482 | 23.72537 | -4.332623 | 39.88519 | 0.2372305 | 0.377028
34.38474 | 60.3638 | 65.07002 | 23.72185 | -4.70622 | 40.72837 | 0.2391488 | 0.3806476
34.39474 | 60.7855 | 65.82381 | 23.71833 | -5.038314 | 41.48007 | 0.2410914 | 0.3843267
34.40473 | 61.1619 | 66.47546 | 23.7148 | -5.313561 | 42.12954 | 0.2430565 | 0.3880627
34.41473 | 61.506 | 67.01732 | 23.71127 | -5.511325 | 42.66914 | 0.2450487 | 0.3918648
34.42473 | 61.7716 | 67.44128 | 23.70773 | -5.669684 | 43.09075 | 0.2470663 | 0.3957306
34.43473 | 62.0062 | 67.74164 | 23.70419 | -5.735442 | 43.38868 | 0.2491098 | 0.3996616
34.44473 | 62.1615 | 67.91456 | 23.70064 | -5.753062 | 43.55908 | 0.2511797 | 0.4036593
34.45473 | 62.292 | 67.95818 | 23.69709 | -5.666179 | 43.60009 | 0.2532764 | 0.4077253
34.46472 | 62.3873 | 67.87282 | 23.69354 | -5.485524 | 43.51203 | 0.2553982 | 0.4118571
34.47472 | 62.3856 | 67.66021 | 23.68998 | -5.274609 | 43.29662 | 0.2575498 | 0.4160645
34.48472 | 62.3623 | 67.32431 | 23.68641 | -4.96201 | 42.95782 | 0.2597297 | 0.4203453
34.49472 | 62.2667 | 66.87067 | 23.68284 | -4.603974 | 42.50119 | 0.2619382 | 0.4247012
34.50472 | 62.1353 | 66.30634 | 23.67927 | -4.171041 | 41.93376 | 0.2641761 | 0.429134
34.51471 | 61.9721 | 65.64032 | 23.67569 | -3.668217 | 41.26454 | 0.2664414 | 0.4336412
34.52471 | 61.7044 | 64.88061 | 23.67211 | -3.176206 | 40.50153 | 0.2687392 | 0.4382337
34.53471 | 61.4508 | 64.03789 | 23.66852 | -2.587089 | 39.6554 | 0.2710679 | 0.4429091
34.54471 | 61.103 | 63.12275 | 23.66492 | -2.019747 | 38.73673 | 0.2734279 | 0.4476693
34.55471 | 60.7335 | 62.14602 | 23.66132 | -1.412522 | 37.75636 | 0.2758199 | 0.4525167
34.56471 | 60.3325 | 61.11856 | 23.65772 | -0.78606 | 36.72514 | 0.2782445 | 0.4574535
34.5747 | 59.8829 | 60.05209 | 23.65412 | -0.1691902 | 35.6548 | 0.2806993 | 0.4624768
34.5847 | 59.3839 | 58.9548 | 23.6505 | 0.4291018 | 34.5535 | 0.2831907 | 0.4675992
34.5947 | 58.8779 | 57.83744 | 23.64689 | 1.04046 | 33.43202 | 0.2857164 | 0.4728181
34.6047 | 58.3102 | 56.70908 | 23.64326 | 1.601118 | 32.2994 | 0.2882772 | 0.478136
34.6147 | 57.7448 | 55.57802 | 23.63964 | 2.166779 | 31.16395 | 0.2908736 | 0.4835556
34.62469 | 57.154 | 54.45287 | 23.63601 | 2.701128 | 30.03428 | 0.2935037 | 0.489074
34.63469 | 56.5264 | 53.3379 | 23.63237 | 3.188503 | 28.91464 | 0.2961734 | 0.4947052
34.64469 | 55.8641 | 52.23997 | 23.62873 | 3.624127 | 27.81191 | 0.2988809 | 0.5004466
34.65469 | 55.2266 | 51.16395 | 23.62509 | 4.062647 | 26.73094 | 0.3016267 | 0.5063013
34.66469 | 54.5805 | 50.11386 | 23.62144 | 4.466636 | 25.67574 | 0.3044117 | 0.5122723
34.67469 | 53.8996 | 49.09296 | 23.61778 | 4.806644 | 24.64958 | 0.3072366 | 0.5183629
34.68468 | 53.1823 | 48.10472 | 23.61413 | 5.07758 | 23.65593 | 0.3100994 | 0.5245701
34.69468 | 52.5248 | 47.14912 | 23.61046 | 5.375683 | 22.69474 | 0.3130064 | 0.53091
34.70468 | 51.8275 | 46.22846 | 23.60679 | 5.599042 | 21.76833 | 0.3159556 | 0.5373804
34.71468 | 51.1181 | 45.34357 | 23.60312 | 5.774534 | 20.87752 | 0.318948 | 0.5439843
34.72468 | 50.4184 | 44.49484 | 23.59944 | 5.923558 | 20.02269 | 0.3219843 | 0.5507259
34.73467 | 49.7271 | 43.68309 | 23.59576 | 6.044006 | 19.20467 | 0.3250623 | 0.557602
34.74467 | 49.072 | 42.90647 | 23.59207 | 6.165534 | 18.42158 | 0.3281891 | 0.5646313
34.75467 | 48.3777 | 42.16525 | 23.58837 | 6.21245 | 17.6737 | 0.3313624 | 0.571811
34.76467 | 47.6923 | 41.45873 | 23.58468 | 6.233568 | 16.96033 | 0.3345833 | 0.5791455
34.77467 | 47.1064 | 40.78603 | 23.58097 | 6.320366 | 16.28057 | 0.3378527 | 0.5866397
34.78467 | 46.436 | 40.14616 | 23.57727 | 6.289839 | 15.63343 | 0.3411715 | 0.5942983
34.79466 | 45.8113 | 39.53861 | 23.57356 | 6.272692 | 15.0184 | 0.3445375 | 0.6021188
34.80466 | 45.2437 | 38.96104 | 23.56984 | 6.282661 | 14.43312 | 0.3479583 | 0.6101217
34.81466 | 44.652 | 38.41288 | 23.56612 | 6.239125 | 13.87702 | 0.3514317 | 0.6183049
34.82466 | 44.0906 | 37.8929 | 23.56239 | 6.197695 | 13.34888 | 0.3549587 | 0.6266742
34.83466 | 43.541 | 37.39991 | 23.55866 | 6.141089 | 12.84748 | 0.3585404 | 0.6352356
34.84465 | 43.0067 | 36.93315 | 23.55492 | 6.073551 | 12.37206 | 0.3621745 | 0.6439866
34.85465 | 42.5402 | 36.49046 | 23.55118 | 6.049742 | 11.92046 | 0.3658692 | 0.6529508
34.86465 | 42.0234 | 36.07116 | 23.54744 | 5.952241 | 11.49197 | 0.3696221 | 0.6621266
34.87465 | 41.5786 | 35.6741 | 23.54368 | 5.904498 | 11.08546 | 0.3734346 | 0.6715208
34.88465 | 41.1437 | 35.29818 | 23.53993 | 5.845522 | 10.6998 | 0.3773078 | 0.681141
34.89464 | 40.74 | 34.94265 | 23.53617 | 5.797355 | 10.33425 | 0.3812392 | 0.690985
34.90464 | 40.3429 | 34.60577 | 23.5324 | 5.737125 | 9.987053 | 0.3852379 | 0.70108
34.91464 | 39.9486 | 34.28693 | 23.52863 | 5.661672 | 9.657569 | 0.3893013 | 0.7114249
34.92464 | 39.6517 | 33.98515 | 23.52486 | 5.666548 | 9.344835 | 0.3934309 | 0.7220286
34.93464 | 39.281 | 33.69954 | 23.52108 | 5.581464 | 9.047932 | 0.3976281 | 0.7329001
34.94464 | 38.9934 | 33.42921 | 23.51729 | 5.564185 | 8.765981 | 0.4018944 | 0.744049
34.95463 | 38.692 | 33.17362 | 23.5135 | 5.518376 | 8.498419 | 0.4062271 | 0.7554741
34.96463 | 38.3871 | 32.93145 | 23.50971 | 5.455652 | 8.243895 | 0.4106362 | 0.7672081
34.97463 | 38.2065 | 32.70222 | 23.50591 | 5.50428 | 8.001942 | 0.4151191 | 0.7792511
34.98463 | 37.9224 | 32.48524 | 23.5021 | 5.437158 | 7.771847 | 0.4196775 | 0.7916147
34.99463 | 37.6908 | 32.27985 | 23.49829 | 5.410947 | 7.552936 | 0.4243131 | 0.804311
35.00462 | 37.5443 | 32.08563 | 23.49448 | 5.45867 | 7.344788 | 0.4290226 | 0.8173384
35.01462 | 37.2914 | 31.90158 | 23.49066 | 5.389821 | 7.146362 | 0.4338176 | 0.8307384
35.02462 | 37.1905 | 31.72736 | 23.48684 | 5.463138 | 6.957319 | 0.4386954 | 0.8445114
35.03462 | 36.9792 | 31.56246 | 23.48301 | 5.416738 | 6.777126 | 0.4436575 | 0.8586721
35.04462 | 36.8513 | 31.4064 | 23.47917 | 5.444905 | 6.605282 | 0.4487061 | 0.8732359
35.05462 | 36.7492 | 31.25871 | 23.47533 | 5.490488 | 6.441318 | 0.4538432 | 0.88822
35.06461 | 36.5764 | 31.11912 | 23.47149 | 5.457278 | 6.28494 | 0.4590656 | 0.9036255
35.07461 | 36.5098 | 30.98696 | 23.46764 | 5.522841 | 6.135431 | 0.4643858 | 0.9195016
35.08461 | 36.4165 | 30.862 | 23.46379 | 5.554504 | 5.992557 | 0.4698008 | 0.9358525
35.09461 | 36.2973 | 30.74389 | 23.45993 | 5.553408 | 5.855954 | 0.475313 | 0.9526987
35.10461 | 36.2362 | 30.63233 | 23.45606 | 5.603871 | 5.72528 | 0.4809246 | 0.9700619
35.1146 | 36.1497 | 30.52711 | 23.4522 | 5.622587 | 5.600338 | 0.4866314 | 0.9879471
35.1246 | 36.1261 | 30.42777 | 23.44832 | 5.698334 | 5.480582 | 0.4924492 | 1.006413
35.1346 | 36.0696 | 30.33414 | 23.44444 | 5.735457 | 5.365857 | 0.4983737 | 1.025469
35.1446 | 35.9776 | 30.24601 | 23.44056 | 5.731591 | 5.255901 | 0.5044078 | 1.045142
35.1546 | 35.9771 | 30.16315 | 23.43667 | 5.813947 | 5.150469 | 0.5105541 | 1.065461
35.1646 | 35.9457 | 30.08537 | 23.43277 | 5.860325 | 5.049329 | 0.5168154 | 1.086456
35.17459 | 35.8986 | 30.01257 | 23.42888 | 5.886031 | 4.952365 | 0.5231882 | 1.108136
35.18459 | 35.9049 | 29.94442 | 23.42497 | 5.960482 | 4.859173 | 0.5296881 | 1.130582
35.19459 | 35.8627 | 29.88085 | 23.42107 | 5.981848 | 4.769667 | 0.5363119 | 1.153808
35.20459 | 35.8874 | 29.82173 | 23.41715 | 6.065667 | 4.683669 | 0.5430628 | 1.177851
35.21459 | 35.8811 | 29.76694 | 23.41323 | 6.11416 | 4.60101 | 0.549944 | 1.202754
35.22458 | 35.8519 | 29.71641 | 23.40931 | 6.13549 | 4.521612 | 0.556952 | 1.228535
35.23458 | 35.901 | 29.66995 | 23.40538 | 6.231054 | 4.445172 | 0.5641038 | 1.255289
35.24458 | 35.882 | 29.62752 | 23.40145 | 6.254484 | 4.371629 | 0.5713965 | 1.283043
35.25458 | 35.9248 | 29.58905 | 23.39751 | 6.335755 | 4.300855 | 0.5788335 | 1.311849
35.26458 | 35.9496 | 29.55447 | 23.39356 | 6.395131 | 4.232726 | 0.5864188 | 1.341761
35.27458 | 35.934 | 29.52374 | 23.38961 | 6.410265 | 4.167126 | 0.5941564 | 1.372839
35.28457 | 36.0016 | 29.49683 | 23.38566 | 6.504774 | 4.104008 | 0.6020424 | 1.405112
35.29457 | 35.9974 | 29.47366 | 23.3817 | 6.523745 | 4.043144 | 0.6100965 | 1.438711
35.30457 | 36.0483 | 29.45423 | 23.37774 | 6.59407 | 3.984502 | 0.6183154 | 1.473674
35.31457 | 36.0826 | 29.43853 | 23.37377 | 6.644065 | 3.927988 | 0.6267037 | 1.510074
35.32457 | 36.0871 | 29.42657 | 23.36979 | 6.660532 | 3.873516 | 0.635266 | 1.547992
35.33456 | 36.1611 | 29.41834 | 23.36582 | 6.74276 | 3.821054 | 0.6439986 | 1.587469
35.34456 | 36.167 | 29.41385 | 23.36183 | 6.753151 | 3.770422 | 0.6529232 | 1.62867
35.35456 | 36.2155 | 29.41313 | 23.35784 | 6.80237 | 3.721599 | 0.662037 | 1.671649
35.36456 | 36.2582 | 29.41621 | 23.35385 | 6.841987 | 3.674514 | 0.671345 | 1.716505
35.37456 | 36.2864 | 29.42314 | 23.34985 | 6.863258 | 3.629102 | 0.6808526 | 1.763338
35.38456 | 36.3411 | 29.43397 | 23.34584 | 6.907134 | 3.585298 | 0.6905659 | 1.812257
35.39455 | 36.3768 | 29.44873 | 23.34184 | 6.928072 | 3.543086 | 0.7004808 | 1.863323
35.40455 | 36.4215 | 29.46752 | 23.33782 | 6.953978 | 3.502323 | 0.710623 | 1.916753
35.41455 | 36.4704 | 29.49041 | 23.3338 | 6.979987 | 3.462998 | 0.720989 | 1.972624
35.42455 | 36.5041 | 29.51749 | 23.32978 | 6.986615 | 3.42506 | 0.7315854 | 2.031063
35.43455 | 36.5765 | 29.54883 | 23.32575 | 7.027669 | 3.388459 | 0.7424193 | 2.092206
35.44454 | 36.6071 | 29.58451 | 23.32172 | 7.022587 | 3.353183 | 0.7534865 | 2.156128
35.45454 | 36.6594 | 29.62471 | 23.31767 | 7.03469 | 3.319119 | 0.7648162 | 2.223101
35.46454 | 36.7148 | 29.6695 | 23.31363 | 7.045296 | 3.286258 | 0.7764053 | 2.293212
35.47454 | 36.7353 | 29.71902 | 23.30958 | 7.016281 | 3.254562 | 0.7882617 | 2.366618
35.48454 | 36.8175 | 29.77338 | 23.30552 | 7.044118 | 3.22399 | 0.8003935 | 2.443477
35.49454 | 36.8559 | 29.83273 | 23.30146 | 7.023172 | 3.194506 | 0.8128092 | 2.523952
35.50453 | 36.9055 | 29.89713 | 23.2974 | 7.008366 | 3.166104 | 0.8255052 | 2.608125
35.51453 | 36.9714 | 29.96686 | 23.29333 | 7.004539 | 3.138691 | 0.8385155 | 2.696326
35.52453 | 36.9918 | 30.042 | 23.28925 | 6.949801 | 3.112266 | 0.8518373 | 2.788644
35.53453 | 37.0677 | 30.12269 | 23.28517 | 6.945008 | 3.086796 | 0.8654806 | 2.885245
35.54453 | 37.1126 | 30.20908 | 23.28108 | 6.903517 | 3.062254 | 0.8794556 | 2.98629
35.55452 | 37.1758 | 30.3012 | 23.277 | 6.874598 | 3.038633 | 0.8937578 | 3.091815
35.56452 | 37.2294 | 30.39939 | 23.2729 | 6.830006 | 3.015861 | 0.9084285 | 3.202204
35.57452 | 37.2576 | 30.50367 | 23.2688 | 6.753925 | 2.993935 | 0.9234643 | 3.317477
35.58452 | 37.3381 | 30.61415 | 23.26469 | 6.723949 | 2.972832 | 0.9388773 | 3.437751
35.59452 | 37.3749 | 30.73091 | 23.26058 | 6.643994 | 2.952526 | 0.9546802 | 3.56312
35.60452 | 37.4463 | 30.854 | 23.25646 | 6.592303 | 2.932997 | 0.970886 | 3.693653
35.61451 | 37.4936 | 30.98332 | 23.25234 | 6.510281 | 2.914241 | 0.9874919 | 3.829244
35.62451 | 37.5656 | 31.11911 | 23.24822 | 6.446491 | 2.896198 | 1.004544 | 3.97015
35.63451 | 37.6278 | 31.26117 | 23.24408 | 6.366627 | 2.87887 | 1.022043 | 4.116178
35.64451 | 37.6629 | 31.40939 | 23.23994 | 6.25351 | 2.862236 | 1.040002 | 4.267207
35.65451 | 37.7401 | 31.56356 | 23.2358 | 6.176539 | 2.84628 | 1.058438 | 4.423042
35.6645 | 37.8039 | 31.72326 | 23.23166 | 6.080642 | 2.830997 | 1.077349 | 4.583253
35.6745 | 37.8494 | 31.88843 | 23.2275 | 5.960969 | 2.816342 | 1.09679 | 4.747794
35.6845 | 37.9356 | 32.05847 | 23.22335 | 5.877131 | 2.802314 | 1.116761 | 4.916048
35.6945 | 37.9671 | 32.23281 | 23.21918 | 5.734289 | 2.788898 | 1.13728 | 5.08745
35.7045 | 38.0261 | 32.41079 | 23.21501 | 5.615313 | 2.776079 | 1.158369 | 5.261326
35.7145 | 38.0766 | 32.59161 | 23.21084 | 5.484985 | 2.763843 | 1.180047 | 5.436885
35.72449 | 38.1472 | 32.77422 | 23.20667 | 5.372977 | 2.752187 | 1.20231 | 5.61306
35.73449 | 38.1835 | 32.95799 | 23.20248 | 5.225511 | 2.741077 | 1.225234 | 5.789197
35.74449 | 38.2461 | 33.14166 | 23.19829 | 5.104443 | 2.730511 | 1.248816 | 5.964038
35.75449 | 38.2993 | 33.32409 | 23.1941 | 4.975213 | 2.720478 | 1.273082 | 6.13643
35.76449 | 38.3523 | 33.5041 | 23.1899 | 4.8482 | 2.710966 | 1.298057 | 6.30518
35.77448 | 38.4216 | 33.68033 | 23.1857 | 4.741268 | 2.701974 | 1.323745 | 6.468917
35.78448 | 38.4583 | 33.85199 | 23.18149 | 4.606308 | 2.693473 | 1.350224 | 6.626809
35.79448 | 38.5238 | 34.01781 | 23.17727 | 4.505992 | 2.685461 | 1.3775 | 6.777576
35.80448 | 38.5895 | 34.1768 | 23.17305 | 4.412698 | 2.677931 | 1.405604 | 6.920216
35.81448 | 38.6388 | 34.32814 | 23.16882 | 4.310662 | 2.670873 | 1.434571 | 7.053869
35.82448 | 38.7051 | 34.47116 | 23.16459 | 4.233943 | 2.664277 | 1.464436 | 7.17785
35.83447 | 38.7605 | 34.60526 | 23.16036 | 4.155239 | 2.658142 | 1.495205 | 7.291551
35.84447 | 38.824 | 34.7305 | 23.15612 | 4.0935 | 2.652448 | 1.526978 | 7.394953
35.85447 | 38.8954 | 34.8467 | 23.15187 | 4.048695 | 2.647194 | 1.559765 | 7.487871
35.86447 | 38.9453 | 34.95408 | 23.14762 | 3.991216 | 2.642371 | 1.593611 | 7.570479
35.87447 | 39.0033 | 35.05305 | 23.14337 | 3.950249 | 2.637974 | 1.628562 | 7.643149
35.88446 | 39.0642 | 35.14413 | 23.13911 | 3.92007 | 2.633999 | 1.66463 | 7.706393
35.89446 | 39.1257 | 35.22828 | 23.13484 | 3.897419 | 2.630433 | 1.701936 | 7.76107
35.90446 | 39.183 | 35.30633 | 23.13057 | 3.876667 | 2.627273 | 1.740501 | 7.80799
35.91446 | 39.2556 | 35.37933 | 23.12629 | 3.876272 | 2.624515 | 1.780381 | 7.848141
35.92446 | 39.2998 | 35.44839 | 23.12201 | 3.851413 | 2.622152 | 1.821637 | 7.88259
35.93446 | 39.38 | 35.51468 | 23.11772 | 3.865318 | 2.620179 | 1.864333 | 7.912451
35.94445 | 39.4308 | 35.57934 | 23.11343 | 3.851458 | 2.618593 | 1.908492 | 7.938825
35.95445 | 39.4912 | 35.64366 | 23.10913 | 3.847537 | 2.617387 | 1.954275 | 7.962868
35.96445 | 39.542 | 35.70871 | 23.10483 | 3.833295 | 2.616558 | 2.001714 | 7.985604
35.97445 | 39.615 | 35.77551 | 23.10052 | 3.839495 | 2.616101 | 2.050891 | 8.007993
35.98445 | 39.6727 | 35.84499 | 23.09621 | 3.827712 | 2.616013 | 2.101892 | 8.030876
35.99444 | 39.7315 | 35.91786 | 23.09189 | 3.813641 | 2.616291 | 2.154755 | 8.054921
36.00444 | 39.7964 | 35.99487 | 23.08757 | 3.801527 | 2.61693 | 2.209683 | 8.080693
36.01444 | 39.8639 | 36.07638 | 23.08324 | 3.787518 | 2.617929 | 2.266727 | 8.108489
36.02444 | 39.9372 | 36.1626 | 23.0789 | 3.774596 | 2.619283 | 2.325998 | 8.138422
36.03444 | 39.9824 | 36.25354 | 23.07456 | 3.728856 | 2.62099 | 2.387613 | 8.170379
36.04444 | 40.0782 | 36.34899 | 23.07022 | 3.729213 | 2.623049 | 2.451694 | 8.204028
36.05443 | 40.1239 | 36.44841 | 23.06587 | 3.675488 | 2.625453 | 2.518311 | 8.238778
36.06443 | 40.19 | 36.55139 | 23.06151 | 3.638609 | 2.628206 | 2.587733 | 8.273939
36.07443 | 40.2685 | 36.65703 | 23.05715 | 3.61147 | 2.631303 | 2.660044 | 8.30853
36.08443 | 40.3222 | 36.76438 | 23.05279 | 3.557816 | 2.634743 | 2.735407 | 8.341447
36.09443 | 40.3959 | 36.8724 | 23.04841 | 3.523505 | 2.638525 | 2.813988 | 8.371467
36.10442 | 40.4648 | 36.97985 | 23.04404 | 3.484949 | 2.642643 | 2.895887 | 8.397279
36.11442 | 40.5166 | 37.08577 | 23.03966 | 3.430826 | 2.647104 | 2.981453 | 8.417557
36.12442 | 40.5921 | 37.189 | 23.03527 | 3.403098 | 2.651902 | 3.070811 | 8.431015
36.13442 | 40.6573 | 37.28846 | 23.03088 | 3.368837 | 2.657038 | 3.164176 | 8.436369
36.14442 | 40.7269 | 37.38326 | 23.02648 | 3.34364 | 2.662511 | 3.261775 | 8.432492
36.15442 | 40.7886 | 37.47269 | 23.02208 | 3.315912 | 2.668319 | 3.36385 | 8.418439
36.16441 | 40.8727 | 37.55613 | 23.01768 | 3.316575 | 2.674458 | 3.470543 | 8.393449
36.17441 | 40.9256 | 37.63346 | 23.01326 | 3.292143 | 2.680938 | 3.582343 | 8.356913
36.18441 | 41.0075 | 37.70455 | 23.00884 | 3.302954 | 2.687755 | 3.69943 | 8.308517
36.19441 | 41.0567 | 37.7696 | 23.00442 | 3.287103 | 2.694909 | 3.822104 | 8.248166
36.20441 | 41.1472 | 37.82906 | 22.99999 | 3.318142 | 2.702399 | 3.950681 | 8.175989
36.2144 | 41.21 | 37.88356 | 22.99556 | 3.326435 | 2.71022 | 4.085361 | 8.092425
36.2244 | 41.2623 | 37.93412 | 22.99112 | 3.328183 | 2.718386 | 4.226757 | 7.997855
36.2344 | 41.3625 | 37.98176 | 22.98668 | 3.380742 | 2.726892 | 4.37511 | 7.893081
36.2444 | 41.4072 | 38.02774 | 22.98222 | 3.379456 | 2.735739 | 4.530806 | 7.778975
36.2544 | 41.5029 | 38.07349 | 22.97777 | 3.429415 | 2.744927 | 4.694249 | 7.65654
36.2644 | 41.5585 | 38.1205 | 22.97331 | 3.438003 | 2.754459 | 4.865861 | 7.526868
36.27439 | 41.6259 | 38.1703 | 22.96885 | 3.455596 | 2.764326 | 5.045869 | 7.391262
36.28439 | 41.71 | 38.22474 | 22.96438 | 3.485262 | 2.774551 | 5.235148 | 7.250663
36.29439 | 41.7808 | 38.28542 | 22.9599 | 3.495382 | 2.785125 | 5.433968 | 7.106426
36.30439 | 41.8358 | 38.35405 | 22.95542 | 3.481748 | 2.796051 | 5.64282 | 6.959764
36.31439 | 41.9212 | 38.43233 | 22.95093 | 3.488865 | 2.80733 | 5.862211 | 6.811864
36.32438 | 41.9821 | 38.52183 | 22.94644 | 3.46027 | 2.818955 | 6.092429 | 6.664004
36.33438 | 42.0662 | 38.6243 | 22.94194 | 3.441896 | 2.83095 | 6.334456 | 6.516953
36.34438 | 42.1201 | 38.7412 | 22.93744 | 3.378898 | 2.843308 | 6.588612 | 6.37184
36.35438 | 42.2146 | 38.87396 | 22.93293 | 3.340636 | 2.856031 | 6.855442 | 6.229558
36.36438 | 42.2751 | 39.02394 | 22.92842 | 3.25116 | 2.869123 | 7.135496 | 6.090901
36.37438 | 42.3317 | 39.19237 | 22.9239 | 3.139329 | 2.882588 | 7.429313 | 5.956568
36.38437 | 42.416 | 39.38022 | 22.91938 | 3.035784 | 2.896415 | 7.737121 | 5.827298
36.39437 | 42.4769 | 39.58883 | 22.91485 | 2.888071 | 2.910636 | 8.060033 | 5.703307
36.40437 | 42.5603 | 39.81896 | 22.91032 | 2.741336 | 2.925242 | 8.398242 | 5.585162
36.41437 | 42.6133 | 40.07141 | 22.90578 | 2.54189 | 2.940236 | 8.752196 | 5.473199
36.42437 | 42.6966 | 40.34683 | 22.90123 | 2.349769 | 2.955624 | 9.122288 | 5.367685
36.43436 | 42.7727 | 40.64545 | 22.89669 | 2.127254 | 2.971394 | 9.508456 | 5.268909
36.44436 | 42.8349 | 40.96824 | 22.89213 | 1.866659 | 2.987583 | 9.91169 | 5.176836
36.45436 | 42.9111 | 41.31516 | 22.88757 | 1.59594 | 3.00418 | 10.33175 | 5.09166
36.46436 | 42.9778 | 41.68626 | 22.88301 | 1.291539 | 3.021192 | 10.76862 | 5.013446
36.47436 | 43.0584 | 42.08141 | 22.87843 | 0.9769919 | 3.038624 | 11.22213 | 4.942226
36.48436 | 43.1315 | 42.50024 | 22.87386 | 0.6312573 | 3.056481 | 11.6919 | 4.878007
36.49435 | 43.2048 | 42.94172 | 22.86928 | 0.2630845 | 3.074751 | 12.17685 | 4.820831
36.50435 | 43.2953 | 43.40581 | 22.86469 | -0.1105118 | 3.093479 | 12.67707 | 4.770568
36.51435 | 43.3682 | 43.8909 | 22.8601 | -0.5227045 | 3.112653 | 13.19091 | 4.727246
36.52435 | 43.4378 | 44.39545 | 22.8555 | -0.9576465 | 3.132278 | 13.71683 | 4.690832
36.53435 | 43.5293 | 44.91751 | 22.8509 | -1.388206 | 3.152364 | 14.25295 | 4.661294
36.54434 | 43.6027 | 45.4542 | 22.8463 | -1.851501 | 3.172897 | 14.79639 | 4.638621
36.55434 | 43.6753 | 46.00379 | 22.84168 | -2.328494 | 3.193925 | 15.34544 | 4.622745
36.56434 | 43.7616 | 46.56253 | 22.83706 | -2.800926 | 3.215436 | 15.89635 | 4.613673
36.57434 | 43.8457 | 47.1267 | 22.83244 | -3.280996 | 3.23744 | 16.44542 | 4.6114
36.58434 | 43.9294 | 47.69216 | 22.82781 | -3.762759 | 3.259945 | 16.98848 | 4.615928
36.59434 | 44.0063 | 48.25437 | 22.82318 | -4.248066 | 3.282961 | 17.52096 | 4.627274
36.60433 | 44.1149 | 48.80788 | 22.81854 | -4.692976 | 3.306472 | 18.03742 | 4.645445
36.61433 | 44.1664 | 49.34861 | 22.81389 | -5.182208 | 3.330537 | 18.53366 | 4.670521
36.62433 | 44.2693 | 49.87068 | 22.80924 | -5.601381 | 3.355142 | 19.00375 | 4.702541
36.63433 | 44.3588 | 50.36873 | 22.80459 | -6.00993 | 3.380298 | 19.44226 | 4.741581
36.64433 | 44.416 | 50.8375 | 22.79993 | -6.421495 | 3.406015 | 19.84383 | 4.787726
36.65432 | 44.5219 | 51.27158 | 22.79527 | -6.74968 | 3.432281 | 20.20301 | 4.841023
36.66432 | 44.5921 | 51.66725 | 22.79059 | -7.075154 | 3.459157 | 20.51581 | 4.901694
36.67432 | 44.6862 | 52.02007 | 22.78592 | -7.333869 | 3.486631 | 20.7777 | 4.969823
36.68432 | 44.7647 | 52.32671 | 22.78124 | -7.562006 | 3.514715 | 20.9852 | 5.045558
36.69432 | 44.8516 | 52.58464 | 22.77655 | -7.733037 | 3.543424 | 21.13561 | 5.129059
36.70432 | 44.9322 | 52.7922 | 22.77186 | -7.860004 | 3.57277 | 21.22708 | 5.220504
36.71431 | 45.0103 | 52.9485 | 22.76716 | -7.938198 | 3.602738 | 21.25862 | 5.319979
36.72431 | 45.0925 | 53.05403 | 22.76246 | -7.961531 | 3.633403 | 21.2303 | 5.427874
36.73431 | 45.189 | 53.10962 | 22.75775 | -7.920617 | 3.664751 | 21.14281 | 5.544306
36.74431 | 45.2475 | 53.1171 | 22.75304 | -7.869599 | 3.696797 | 20.99777 | 5.669491
36.75431 | 45.3397 | 53.07906 | 22.74832 | -7.739362 | 3.729558 | 20.79754 | 5.803649
36.7643 | 45.4183 | 52.99885 | 22.7436 | -7.580551 | 3.763015 | 20.54538 | 5.946861
36.7743 | 45.4957 | 52.88011 | 22.73887 | -7.384409 | 3.797258 | 20.24436 | 6.099622
36.7843 | 45.5759 | 52.72715 | 22.73413 | -7.151248 | 3.83227 | 19.89873 | 6.262013
36.7943 | 45.6577 | 52.54457 | 22.72939 | -6.886871 | 3.86807 | 19.51287 | 6.434236
36.8043 | 45.7404 | 52.33722 | 22.72465 | -6.596816 | 3.904678 | 19.09141 | 6.616476
36.8143 | 45.8092 | 52.11005 | 22.7199 | -6.300854 | 3.942116 | 18.63915 | 6.808887
36.82429 | 45.8991 | 51.86841 | 22.71515 | -5.969307 | 3.980366 | 18.16151 | 7.01139
36.83429 | 45.9642 | 51.61653 | 22.71038 | -5.652331 | 4.019526 | 17.66216 | 7.224459
36.84429 | 46.0467 | 51.35948 | 22.70562 | -5.31278 | 4.059582 | 17.14636 | 7.447917
36.85429 | 46.1176 | 51.10173 | 22.70085 | -4.984127 | 4.10056 | 16.61861 | 7.681712
36.86429 | 46.1916 | 50.8474 | 22.69607 | -4.6558 | 4.142483 | 16.08314 | 7.925709
36.87428 | 46.2579 | 50.60045 | 22.69129 | -4.342547 | 4.185335 | 15.54441 | 8.17941
36.88428 | 46.3253 | 50.36363 | 22.6865 | -4.038327 | 4.229228 | 15.00494 | 8.442953
36.89428 | 46.4041 | 50.13992 | 22.68171 | -3.735816 | 4.274148 | 14.46847 | 8.71559
36.90428 | 46.464 | 49.9315 | 22.67691 | -3.467495 | 4.320124 | 13.9378 | 8.996662
36.91428 | 46.5448 | 49.74 | 22.67211 | -3.195198 | 4.367189 | 13.41537 | 9.285329
36.92428 | 46.61 | 49.56648 | 22.6673 | -2.956477 | 4.415373 | 12.90324 | 9.58056
36.93427 | 46.6671 | 49.41156 | 22.66249 | -2.744462 | 4.464662 | 12.4036 | 9.880806
36.94427 | 46.7467 | 49.2749 | 22.65767 | -2.528197 | 4.515185 | 11.91684 | 10.1852
36.95427 | 46.7929 | 49.15606 | 22.65285 | -2.363155 | 4.566932 | 11.44451 | 10.49177
36.96427 | 46.875 | 49.05395 | 22.64802 | -2.178952 | 4.619939 | 10.98742 | 10.79858
36.97427 | 46.927 | 48.96706 | 22.64318 | -2.04006 | 4.674247 | 10.54611 | 11.10352
36.98426 | 46.979 | 48.89345 | 22.63835 | -1.914454 | 4.72984 | 10.12135 | 11.40392
36.99426 | 47.0422 | 48.83086 | 22.6335 | -1.788661 | 4.786871 | 9.71245 | 11.69804
37.00426 | 47.1035 | 48.77677 | 22.62865 | -1.673274 | 4.84533 | 9.319856 | 11.98294
37.01426 | 47.1343 | 48.72851 | 22.62379 | -1.594212 | 4.905264 | 8.94345 | 12.256
37.02426 | 47.18 | 48.68329 | 22.61893 | -1.503292 | 4.966721 | 8.583006 | 12.51463
37.03426 | 47.2316 | 48.63835 | 22.61407 | -1.406752 | 5.029751 | 8.238216 | 12.75632
37.04425 | 47.2661 | 48.59107 | 22.6092 | -1.324967 | 5.09434 | 7.909018 | 12.97851
37.05425 | 47.3085 | 48.5389 | 22.60432 | -1.230395 | 5.160678 | 7.594344 | 13.17955
37.06425 | 47.3471 | 48.47968 | 22.59944 | -1.132578 | 5.228756 | 7.294054 | 13.35743
37.07425 | 47.3776 | 48.41156 | 22.59455 | -1.033962 | 5.298634 | 7.007656 | 13.51072
37.08425 | 47.414 | 48.33309 | 22.58966 | -0.9190881 | 5.370377 | 6.734633 | 13.63842
37.09424 | 47.4391 | 48.24332 | 22.58477 | -0.8042238 | 5.443979 | 6.474712 | 13.73987
37.10424 | 47.4707 | 48.14151 | 22.57986 | -0.6708082 | 5.519653 | 6.226855 | 13.81514
37.11424 | 47.4922 | 48.02758 | 22.57495 | -0.5353825 | 5.597401 | 5.990794 | 13.86443
37.12424 | 47.5132 | 47.90184 | 22.57004 | -0.38864 | 5.6773 | 5.766005 | 13.88849
37.13424 | 47.5474 | 47.76497 | 22.56512 | -0.2175656 | 5.759432 | 5.551973 | 13.88844
37.14424 | 47.5611 | 47.61801 | 22.5602 | -0.05691382 | 5.843881 | 5.348194 | 13.86574
37.15423 | 47.5853 | 47.46251 | 22.55527 | 0.1227862 | 5.930652 | 5.154361 | 13.82223
37.16423 | 47.5888 | 47.2998 | 22.55034 | 0.2889988 | 6.020006 | 4.969617 | 13.75984
37.17423 | 47.6211 | 47.13189 | 22.5454 | 0.4892103 | 6.11196 | 4.793698 | 13.68084
37.18423 | 47.6274 | 46.96081 | 22.54045 | 0.666592 | 6.206619 | 4.626156 | 13.58758
37.19423 | 47.6504 | 46.78871 | 22.5355 | 0.8616933 | 6.304091 | 4.466565 | 13.48255
37.20422 | 47.6669 | 46.61796 | 22.53055 | 1.048938 | 6.404395 | 4.31466 | 13.36836
37.21422 | 47.6752 | 46.45046 | 22.52559 | 1.22474 | 6.507847 | 4.16975 | 13.24727
37.22422 | 47.6951 | 46.28855 | 22.52062 | 1.406546 | 6.614482 | 4.031612 | 13.12184
37.23422 | 47.7095 | 46.13434 | 22.51565 | 1.575156 | 6.724435 | 3.89989 | 12.99437
37.24422 | 47.7396 | 45.9898 | 22.51067 | 1.7498 | 6.837851 | 3.77424 | 12.86703
37.25422 | 47.7716 | 45.85673 | 22.50569 | 1.914872 | 6.954883 | 3.654339 | 12.74181
37.26421 | 47.7933 | 45.73685 | 22.50071 | 2.056453 | 7.075572 | 3.539989 | 12.62058
37.27421 | 47.8112 | 45.6313 | 22.49572 | 2.179899 | 7.200326 | 3.430674 | 12.50458
37.28421 | 47.8454 | 45.54135 | 22.49072 | 2.304045 | 7.32921 | 3.326231 | 12.3952
37.29421 | 47.8866 | 45.46789 | 22.48572 | 2.418712 | 7.462415 | 3.226398 | 12.29336
37.30421 | 47.9317 | 45.41151 | 22.48071 | 2.520189 | 7.600145 | 3.130928 | 12.19973
37.3142 | 47.9814 | 45.37259 | 22.4757 | 2.608808 | 7.742451 | 3.039683 | 12.11476
37.3242 | 48.0435 | 45.35116 | 22.47068 | 2.69234 | 7.889884 | 2.952245 | 12.03835
37.3342 | 48.0931 | 45.34708 | 22.46566 | 2.746016 | 8.042527 | 2.868505 | 11.97039
37.3442 | 48.1817 | 45.35996 | 22.46063 | 2.821739 | 8.200639 | 2.788269 | 11.91043
37.3542 | 48.2458 | 45.38917 | 22.45559 | 2.856633 | 8.364489 | 2.711349 | 11.85774
37.3642 | 48.3447 | 45.4339 | 22.45055 | 2.910804 | 8.534369 | 2.637572 | 11.8114
37.37419 | 48.431 | 45.49311 | 22.44551 | 2.937889 | 8.710406 | 2.566842 | 11.77035
37.38419 | 48.5374 | 45.56586 | 22.44046 | 2.971542 | 8.893271 | 2.498874 | 11.73325
37.39419 | 48.6319 | 45.65091 | 22.43541 | 2.980993 | 9.083137 | 2.433576 | 11.69879
37.40419 | 48.7536 | 45.74707 | 22.43035 | 3.006532 | 9.280368 | 2.37081 | 11.66554
37.41419 | 48.88 | 45.8532 | 22.42528 | 3.026802 | 9.485351 | 2.310467 | 11.6321
37.42418 | 49.014 | 45.96807 | 22.42022 | 3.045927 | 9.698275 | 2.252479 | 11.5971
37.43418 | 49.162 | 46.09094 | 22.41514 | 3.071063 | 9.919995 | 2.196604 | 11.5592
37.44418 | 49.3255 | 46.22087 | 22.41006 | 3.104627 | 10.15076 | 2.142799 | 11.51726
37.45418 | 49.49 | 46.35727 | 22.40497 | 3.132728 | 10.39105 | 2.090965 | 11.47029
37.46418 | 49.6713 | 46.49976 | 22.39988 | 3.171544 | 10.64137 | 2.041007 | 11.4175
37.47418 | 49.8693 | 46.6482 | 22.39478 | 3.221104 | 10.90226 | 1.992836 | 11.35832
37.48417 | 50.0777 | 46.80257 | 22.38969 | 3.275131 | 11.17401 | 1.946411 | 11.29246
37.49417 | 50.3193 | 46.96361 | 22.38458 | 3.355694 | 11.45775 | 1.901564 | 11.21971
37.50417 | 50.5609 | 47.13181 | 22.37947 | 3.429086 | 11.75384 | 1.858265 | 11.14024
37.51417 | 50.8279 | 47.30812 | 22.37435 | 3.519784 | 12.06294 | 1.816445 | 11.05438
37.52417 | 51.1068 | 47.49365 | 22.36923 | 3.61315 | 12.38574 | 1.776037 | 10.96265
37.53416 | 51.4113 | 47.68961 | 22.3641 | 3.72169 | 12.72262 | 1.737016 | 10.86587
37.54416 | 51.7283 | 47.89785 | 22.35897 | 3.830449 | 13.075 | 1.699246 | 10.76464
37.55416 | 52.0658 | 48.11992 | 22.35383 | 3.945885 | 13.44334 | 1.662711 | 10.66003
37.56416 | 52.4522 | 48.35762 | 22.34869 | 4.09458 | 13.82847 | 1.627358 | 10.55311
37.57416 | 52.8243 | 48.61289 | 22.34354 | 4.21141 | 14.23124 | 1.593136 | 10.44497
37.58416 | 53.2443 | 48.88771 | 22.33839 | 4.356587 | 14.65254 | 1.559999 | 10.33678
37.59415 | 53.6641 | 49.18383 | 22.33323 | 4.48027 | 15.09287 | 1.527931 | 10.2298
37.60415 | 54.1425 | 49.50384 | 22.32807 | 4.638664 | 15.55402 | 1.49683 | 10.12492
37.61415 | 54.6313 | 49.84948 | 22.3229 | 4.781821 | 16.03656 | 1.466684 | 10.02334
37.62415 | 55.1303 | 50.22273 | 22.31772 | 4.907569 | 16.5415 | 1.437458 | 9.926053
37.63415 | 55.6592 | 50.62548 | 22.31254 | 5.033721 | 17.06986 | 1.409113 | 9.833958
37.64414 | 56.206 | 51.05905 | 22.30736 | 5.146949 | 17.62212 | 1.381643 | 9.747922
37.65414 | 56.7976 | 51.52599 | 22.30217 | 5.271613 | 18.20047 | 1.354959 | 9.668382
37.66414 | 57.3956 | 52.02736 | 22.29698 | 5.368236 | 18.80542 | 1.32906 | 9.595907
37.67414 | 58.007 | 52.5645 | 22.29178 | 5.442495 | 19.43802 | 1.303914 | 9.530796
37.68414 | 58.6583 | 53.13854 | 22.28657 | 5.519758 | 20.09931 | 1.279493 | 9.473166
37.69414 | 59.3224 | 53.75038 | 22.28136 | 5.572019 | 20.7903 | 1.255771 | 9.422943
37.70413 | 60.0115 | 54.40003 | 22.27615 | 5.611471 | 21.51124 | 1.232743 | 9.379891
37.71413 | 60.7 | 55.08918 | 22.27093 | 5.610816 | 22.26442 | 1.210341 | 9.343488
37.72413 | 61.4334 | 55.81735 | 22.2657 | 5.616048 | 23.04996 | 1.188563 | 9.313121
37.73413 | 62.172 | 56.58436 | 22.26047 | 5.587643 | 23.86854 | 1.167387 | 9.28796
37.74413 | 62.9043 | 57.38971 | 22.25524 | 5.514595 | 24.72067 | 1.146791 | 9.267006
37.75412 | 63.67 | 58.23171 | 22.25 | 5.438288 | 25.60582 | 1.126775 | 9.249121
37.76412 | 64.4191 | 59.11082 | 22.24475 | 5.308281 | 26.5258 | 1.10728 | 9.232988
37.77412 | 65.185 | 60.02462 | 22.2395 | 5.16038 | 27.47957 | 1.088306 | 9.217237
37.78412 | 65.9587 | 60.97112 | 22.23425 | 4.987584 | 28.46662 | 1.069837 | 9.20041
37.79412 | 66.7268 | 61.94785 | 22.22898 | 4.778947 | 29.486 | 1.051853 | 9.181013
37.80412 | 67.5053 | 62.95193 | 22.22372 | 4.553371 | 30.53631 | 1.03434 | 9.157558
37.81411 | 68.2673 | 63.97893 | 22.21845 | 4.288371 | 31.61455 | 1.017298 | 9.128635
37.82411 | 69.0261 | 65.02694 | 22.21317 | 3.999156 | 32.72026 | 1.000678 | 9.092833
37.83411 | 69.7739 | 66.09052 | 22.20789 | 3.68338 | 33.8492 | 0.9844829 | 9.048951
37.84411 | 70.5143 | 67.16459 | 22.2026 | 3.349706 | 34.99738 | 0.9686984 | 8.995917
37.85411 | 71.2328 | 68.2435 | 22.19731 | 2.989303 | 36.16003 | 0.9533113 | 8.932851
37.8641 | 71.9183 | 69.31969 | 22.19202 | 2.598605 | 37.3302 | 0.9383248 | 8.859155
37.8741 | 72.5977 | 70.38872 | 22.18671 | 2.20898 | 38.50409 | 0.9236941 | 8.774226
37.8841 | 73.2533 | 71.44173 | 22.1814 | 1.811568 | 39.67301 | 0.909424 | 8.677892
37.8941 | 73.8705 | 72.47053 | 22.17609 | 1.399967 | 40.8288 | 0.8955029 | 8.570134
37.9041 | 74.4474 | 73.46636 | 22.17077 | 0.9810387 | 41.96253 | 0.8819199 | 8.451135
37.9141 | 74.9973 | 74.42002 | 22.16545 | 0.5772809 | 43.06463 | 0.8686644 | 8.321271
37.92409 | 75.4852 | 75.32112 | 22.16013 | 0.1640817 | 44.12402 | 0.8557392 | 8.181228
37.93409 | 75.97 | 76.16178 | 22.15479 | -0.1917835 | 45.13246 | 0.8431087 | 8.031426
37.94409 | 76.36 | 76.93152 | 22.14945 | -0.5715197 | 46.07847 | 0.8307768 | 7.872818
37.95409 | 76.738 | 77.62106 | 22.14411 | -0.8830578 | 46.95189 | 0.8187342 | 7.706325
37.96409 | 77.0425 | 78.22169 | 22.13876 | -1.179189 | 47.74301 | 0.8069724 | 7.532947
37.97408 | 77.3021 | 78.72509 | 22.13341 | -1.422992 | 48.44227 | 0.7954959 | 7.353916
37.98408 | 77.5128 | 79.12543 | 22.12805 | -1.612631 | 49.04314 | 0.7842705 | 7.169965
37.99408 | 77.6548 | 79.4166 | 22.12269 | -1.761801 | 49.53825 | 0.7733018 | 6.98236
38.00408 | 77.7603 | 79.59447 | 22.11732 | -1.834174 | 49.92239 | 0.7625822 | 6.792181
38.01408 | 77.7806 | 79.65647 | 22.11195 | -1.875868 | 50.19194 | 0.7521045 | 6.600475
38.02408 | 77.7677 | 79.60158 | 22.10657 | -1.833882 | 50.34491 | 0.7418618 | 6.40824
38.03407 | 77.6709 | 79.43067 | 22.10119 | -1.759766 | 50.381 | 0.7318571 | 6.216622
38.04407 | 77.5695 | 79.14546 | 22.0958 | -1.575956 | 50.30154 | 0.7220643 | 6.026056
38.05407 | 77.3492 | 78.74968 | 22.09041 | -1.400484 | 50.10926 | 0.7124871 | 5.83753
38.06407 | 77.1122 | 78.24823 | 22.08501 | -1.136028 | 49.80837 | 0.7031194 | 5.651734
38.07407 | 76.7895 | 77.64713 | 22.0796 | -0.8576345 | 49.40431 | 0.6939555 | 5.469265
38.08406 | 76.4394 | 76.95416 | 22.0742 | -0.5147578 | 48.90416 | 0.6849985 | 5.290807
38.09406 | 76.0406 | 76.17581 | 22.06878 | -0.1352117 | 48.31438 | 0.6762254 | 5.116426
38.10406 | 75.5415 | 75.32123 | 22.06336 | 0.2202699 | 47.64358 | 0.6676396 | 4.946643
38.11406 | 75.0521 | 74.39938 | 22.05794 | 0.652716 | 46.90049 | 0.6592364 | 4.78172
38.12406 | 74.4831 | 73.41955 | 22.05251 | 1.063548 | 46.09418 | 0.6510107 | 4.621852
38.13405 | 73.8709 | 72.39216 | 22.04708 | 1.478741 | 45.23479 | 0.6429656 | 4.46732
38.14405 | 73.2475 | 71.32455 | 22.04164 | 1.922954 | 44.32993 | 0.6350809 | 4.317893
38.15405 | 72.5522 | 70.22688 | 22.03619 | 2.32532 | 43.38957 | 0.6273599 | 4.173756
38.16405 | 71.8698 | 69.10801 | 22.03074 | 2.761786 | 42.42258 | 0.6197986 | 4.034895
38.17405 | 71.0845 | 67.97636 | 22.02529 | 3.108136 | 41.43741 | 0.6123927 | 3.901267
38.18405 | 70.3535 | 66.83979 | 22.01983 | 3.513708 | 40.44203 | 0.6051382 | 3.772792
38.19404 | 69.5444 | 65.70673 | 22.01437 | 3.837667 | 39.44483 | 0.5980381 | 3.649491
38.20404 | 68.7264 | 64.58135 | 22.0089 | 4.145053 | 38.45037 | 0.5910748 | 3.531001
38.21404 | 67.8434 | 63.47068 | 22.00343 | 4.372718 | 37.46569 | 0.5842518 | 3.417315
38.22404 | 67.0092 | 62.37985 | 21.99795 | 4.629349 | 36.49605 | 0.5775654 | 3.308289
38.23404 | 66.1201 | 61.31327 | 21.99246 | 4.806826 | 35.54603 | 0.5710123 | 3.203771
38.24403 | 65.2394 | 60.27566 | 21.98698 | 4.963736 | 34.62038 | 0.5645954 | 3.103708
38.25403 | 64.3635 | 59.26804 | 21.98148 | 5.095464 | 33.72053 | 0.5582989 | 3.007728
38.26403 | 63.4755 | 58.29388 | 21.97598 | 5.181617 | 32.85 | 0.5521261 | 2.915778
38.27403 | 62.556 | 57.3551 | 21.97048 | 5.200895 | 32.01085 | 0.546074 | 2.827697
38.28403 | 61.6874 | 56.4531 | 21.96497 | 5.2343 | 31.20467 | 0.5401396 | 2.743325
38.29403 | 60.8088 | 55.58883 | 21.95945 | 5.219966 | 30.43256 | 0.5343203 | 2.662504
38.30402 | 59.9509 | 54.76368 | 21.95394 | 5.187221 | 29.69597 | 0.5286186 | 2.585154
38.31402 | 59.0722 | 53.97627 | 21.94842 | 5.095932 | 28.99386 | 0.5230209 | 2.510973
38.32402 | 58.2033 | 53.2274 | 21.94289 | 4.9759 | 28.32709 | 0.5175303 | 2.439892
38.33402 | 57.3633 | 52.51682 | 21.93735 | 4.846482 | 27.69555 | 0.5121441 | 2.371769
38.34402 | 56.549 | 51.84407 | 21.93181 | 4.704927 | 27.09893 | 0.5068599 | 2.306467
38.35401 | 55.7329 | 51.20916 | 21.92627 | 4.523737 | 26.53729 | 0.5016805 | 2.243914
38.36401 | 54.9528 | 50.61013 | 21.92072 | 4.342671 | 26.00895 | 0.4965935 | 2.183861
38.37401 | 54.176 | 50.04679 | 21.91517 | 4.129207 | 25.51377 | 0.4916017 | 2.126248
38.38401 | 53.4649 | 49.51828 | 21.90961 | 3.946622 | 25.05101 | 0.4867029 | 2.070958
38.39401 | 52.7043 | 49.02366 | 21.90405 | 3.680643 | 24.61983 | 0.4818952 | 2.01788
38.40401 | 52.0115 | 48.56197 | 21.89848 | 3.449525 | 24.21941 | 0.4771764 | 1.966907
38.414 | 51.3261 | 48.13267 | 21.89291 | 3.193431 | 23.84923 | 0.4725491 | 1.917984
38.424 | 50.7356 | 47.73393 | 21.88733 | 3.001668 | 23.50768 | 0.4680022 | 1.870917
38.434 | 50.0535 | 47.36524 | 21.88175 | 2.688257 | 23.19429 | 0.4635386 | 1.825664
38.444 | 49.496 | 47.02566 | 21.87616 | 2.470344 | 22.90821 | 0.4591564 | 1.782137
38.454 | 48.9109 | 46.71426 | 21.87056 | 2.196643 | 22.64859 | 0.4548539 | 1.740251
38.46399 | 48.381 | 46.43048 | 21.86497 | 1.950517 | 22.41491 | 0.4506337 | 1.699966
38.47399 | 47.878 | 46.1728 | 21.85937 | 1.705202 | 22.20582 | 0.4464852 | 1.661129
38.48399 | 47.3447 | 45.94076 | 21.85376 | 1.403939 | 22.02088 | 0.4424115 | 1.623707
38.49399 | 46.9389 | 45.73359 | 21.84815 | 1.20531 | 21.8594 | 0.4384107 | 1.587632
38.50399 | 46.4592 | 45.55056 | 21.84253 | 0.9086391 | 21.72071 | 0.4344816 | 1.552842
38.51399 | 46.0718 | 45.39097 | 21.8369 | 0.6808307 | 21.60417 | 0.4306225 | 1.519274
38.52398 | 45.6992 | 45.2543 | 21.83128 | 0.4449029 | 21.50928 | 0.4268364 | 1.486902
38.53398 | 45.3208 | 45.1397 | 21.82565 | 0.1810971 | 21.43533 | 0.423113 | 1.45561
38.54398 | 45.0524 | 45.04677 | 21.82001 | 0.005626007 | 21.38193 | 0.4194556 | 1.425376
38.55398 | 44.7419 | 44.97501 | 21.81437 | -0.2331088 | 21.34862 | 0.4158627 | 1.396153
38.56398 | 44.4386 | 44.92395 | 21.80872 | -0.4853525 | 21.335 | 0.4123329 | 1.367895
38.57397 | 44.2242 | 44.89319 | 21.80308 | -0.6689856 | 21.34066 | 0.4088685 | 1.340584
38.58397 | 43.997 | 44.88235 | 21.79742 | -0.8853522 | 21.36535 | 0.4054614 | 1.314125
38.59397 | 43.816 | 44.89119 | 21.79176 | -1.075186 | 21.40881 | 0.4021138 | 1.288507
38.60397 | 43.6256 | 44.91935 | 21.78609 | -1.29375 | 21.47074 | 0.3988246 | 1.263693
38.61397 | 43.4884 | 44.96666 | 21.78042 | -1.478258 | 21.551 | 0.3955926 | 1.239648
38.62397 | 43.4092 | 45.0329 | 21.77474 | -1.623697 | 21.6494 | 0.3924167 | 1.216338
38.63396 | 43.2969 | 45.11792 | 21.76907 | -1.821016 | 21.76579 | 0.3892989 | 1.193757
38.64396 | 43.2526 | 45.22179 | 21.76338 | -1.969189 | 21.90035 | 0.386232 | 1.171827
38.65396 | 43.1983 | 45.34439 | 21.75769 | -2.146095 | 22.05294 | 0.3832182 | 1.150544
38.66396 | 43.1644 | 45.48575 | 21.75199 | -2.321352 | 22.22362 | 0.3802562 | 1.129881
38.67396 | 43.2116 | 45.64592 | 21.74629 | -2.43432 | 22.41247 | 0.3773453 | 1.109814
38.68395 | 43.2114 | 45.82483 | 21.74059 | -2.613426 | 22.61941 | 0.3744872 | 1.090338
38.69395 | 43.2743 | 46.02298 | 21.73488 | -2.748675 | 22.84503 | 0.3716754 | 1.071391
38.70395 | 43.3588 | 46.24041 | 21.72917 | -2.881612 | 23.08936 | 0.3689119 | 1.052971
38.71395 | 43.438 | 46.47739 | 21.72345 | -3.039389 | 23.35269 | 0.3661958 | 1.035059
38.72395 | 43.6219 | 46.73422 | 21.71772 | -3.112318 | 23.63534 | 0.3635261 | 1.017634
38.73395 | 43.7399 | 47.01125 | 21.71199 | -3.271355 | 23.93768 | 0.3609022 | 1.000679
38.74394 | 43.9086 | 47.30861 | 21.70626 | -3.400013 | 24.25983 | 0.3583256 | 0.9841908
38.75394 | 44.1674 | 47.62734 | 21.70053 | -3.459936 | 24.6029 | 0.3557905 | 0.9681221
38.76394 | 44.3291 | 47.96767 | 21.69478 | -3.638571 | 24.96712 | 0.3532988 | 0.952473
38.77394 | 44.6812 | 48.33019 | 21.68903 | -3.648994 | 25.35308 | 0.3508496 | 0.9372279
38.78394 | 44.906 | 48.71555 | 21.68328 | -3.809546 | 25.76145 | 0.3484422 | 0.9223727
38.79393 | 45.2671 | 49.12403 | 21.67753 | -3.856925 | 26.19251 | 0.3460782 | 0.9079075
38.80393 | 45.6148 | 49.55716 | 21.67176 | -3.942364 | 26.64786 | 0.3437523 | 0.893791
38.81393 | 45.9975 | 50.01544 | 21.666 | -4.017939 | 27.12795 | 0.3414661 | 0.880025
38.82393 | 46.4557 | 50.49974 | 21.66023 | -4.044042 | 27.6337 | 0.339219 | 0.8665976
38.83393 | 46.9205 | 51.01103 | 21.65445 | -4.090529 | 28.16607 | 0.3370103 | 0.8534972
38.84393 | 47.4421 | 51.55035 | 21.64867 | -4.108252 | 28.72613 | 0.3348393 | 0.840713
38.85392 | 48.0037 | 52.11825 | 21.64289 | -4.114551 | 29.31441 | 0.3327076 | 0.8282473
38.86392 | 48.5962 | 52.71706 | 21.63709 | -4.120861 | 29.93329 | 0.3306104 | 0.8160641
38.87392 | 49.2624 | 53.34751 | 21.6313 | -4.085111 | 30.5835 | 0.3285491 | 0.8041671
38.88392 | 49.9789 | 54.01097 | 21.6255 | -4.032071 | 31.2664 | 0.3265232 | 0.792547
38.89392 | 50.7741 | 54.7089 | 21.61969 | -3.934804 | 31.98349 | 0.3245321 | 0.7811948
38.90391 | 51.597 | 55.44213 | 21.61389 | -3.845127 | 32.73555 | 0.3225773 | 0.7701131
38.91391 | 52.5003 | 56.21372 | 21.60807 | -3.713418 | 33.52572 | 0.3206542 | 0.7592718
38.92391 | 53.4339 | 57.02473 | 21.60225 | -3.590834 | 34.35504 | 0.3187644 | 0.7486743
38.93391 | 54.4826 | 57.87702 | 21.59643 | -3.394423 | 35.22537 | 0.3169074 | 0.7383129
38.94391 | 55.6079 | 58.77254 | 21.5906 | -3.164643 | 36.13868 | 0.3150825 | 0.7281806
38.95391 | 56.7575 | 59.71337 | 21.58477 | -2.955866 | 37.09704 | 0.3132895 | 0.7182704
38.9639 | 58.014 | 60.70069 | 21.57893 | -2.686688 | 38.10164 | 0.3115293 | 0.708585
38.9739 | 59.3795 | 61.73873 | 21.57309 | -2.359228 | 39.15674 | 0.3097984 | 0.6990991
38.9839 | 60.7527 | 62.82897 | 21.56724 | -2.076271 | 40.26381 | 0.3080977 | 0.6898161
38.9939 | 62.3158 | 63.97394 | 21.56139 | -1.658141 | 41.42539 | 0.3064272 | 0.6807302
39.0039 | 63.9678 | 65.17631 | 21.55553 | -1.208512 | 42.64416 | 0.304786 | 0.6718355
39.01389 | 65.6225 | 66.4376 | 21.54968 | -0.8151029 | 43.92161 | 0.3031754 | 0.6631351
39.02389 | 67.4891 | 67.76318 | 21.54381 | -0.2740784 | 45.26317 | 0.3015919 | 0.6546065
39.03389 | 69.3245 | 69.15487 | 21.53794 | 0.1696312 | 46.67064 | 0.3000367 | 0.6462534
39.04389 | 71.4474 | 70.61584 | 21.53207 | 0.8315607 | 48.14719 | 0.2985093 | 0.6380709
39.05389 | 73.4921 | 72.14936 | 21.52619 | 1.342739 | 49.69611 | 0.2970095 | 0.6300541
39.06389 | 75.8162 | 73.75882 | 21.5203 | 2.057383 | 51.32078 | 0.2955369 | 0.6221984
39.07388 | 78.171 | 75.44597 | 21.51442 | 2.725031 | 53.02295 | 0.2940923 | 0.614507
39.08388 | 80.5912 | 77.21784 | 21.50852 | 3.37336 | 54.80968 | 0.2926728 | 0.6069606
39.09388 | 83.2345 | 79.07646 | 21.50262 | 4.158038 | 56.683 | 0.2912794 | 0.5995626
39.10388 | 85.8618 | 81.0256 | 21.49672 | 4.836205 | 58.64665 | 0.2899117 | 0.592309
39.11388 | 88.7264 | 83.06906 | 21.49081 | 5.657343 | 60.70448 | 0.2885695 | 0.585196
39.12387 | 91.6125 | 85.20859 | 21.48491 | 6.403912 | 62.8582 | 0.2872537 | 0.5782267
39.13387 | 94.652 | 87.45223 | 21.47899 | 7.199774 | 65.11589 | 0.2859614 | 0.5713844
39.14387 | 97.7947 | 89.80175 | 21.47307 | 7.992948 | 67.47932 | 0.2846934 | 0.5646714
39.15387 | 101.0759 | 92.26094 | 21.46714 | 8.814956 | 69.95227 | 0.2834496 | 0.5580845
39.16387 | 104.4504 | 94.83343 | 21.46121 | 9.616965 | 72.53837 | 0.2822298 | 0.5516214
39.17387 | 107.8552 | 97.52269 | 21.45527 | 10.33251 | 75.2411 | 0.2810335 | 0.5452785
39.18386 | 111.3035 | 100.3287 | 21.44934 | 10.97482 | 78.06042 | 0.2798617 | 0.5390593
39.19386 | 115.0039 | 103.2605 | 21.4434 | 11.74337 | 81.00548 | 0.2787119 | 0.5329474
39.20386 | 118.6295 | 106.3176 | 21.43745 | 12.31194 | 84.07559 | 0.2775848 | 0.5269471
39.21386 | 122.4432 | 109.5016 | 21.43149 | 12.94157 | 87.2726 | 0.2764803 | 0.5210554
39.22386 | 126.1674 | 112.8139 | 21.42553 | 13.35354 | 90.59766 | 0.2753981 | 0.5152697
39.23385 | 130.1711 | 116.251 | 21.41958 | 13.92013 | 94.04746 | 0.2743389 | 0.5095931
39.24385 | 134.0677 | 119.8193 | 21.41361 | 14.24842 | 97.62835 | 0.2733006 | 0.5040116
39.25385 | 137.9254 | 123.5134 | 21.40764 | 14.41201 | 101.3349 | 0.2722838 | 0.4985286
39.26385 | 141.9014 | 127.33 | 21.40166 | 14.57141 | 105.1639 | 0.2712884 | 0.4931418
39.27385 | 145.7079 | 131.2641 | 21.39568 | 14.44381 | 109.1102 | 0.2703141 | 0.4878488
39.28385 | 149.5876 | 135.3088 | 21.3897 | 14.27876 | 113.1671 | 0.2693608 | 0.4826476
39.29384 | 153.5123 | 139.4513 | 21.38371 | 14.06102 | 117.3216 | 0.2684291 | 0.4775412
39.30384 | 157.351 | 143.6882 | 21.37772 | 13.66278 | 121.5705 | 0.2675171 | 0.4725169
39.31384 | 161.1382 | 148.0019 | 21.37172 | 13.13628 | 125.896 | 0.2666253 | 0.467578
39.32384 | 164.7334 | 152.3758 | 21.36572 | 12.35757 | 130.2816 | 0.2657538 | 0.4627227
39.33384 | 168.4358 | 156.7906 | 21.35971 | 11.6452 | 134.708 | 0.2649021 | 0.4579491
39.34383 | 171.7501 | 161.2196 | 21.3537 | 10.53055 | 139.1485 | 0.2640711 | 0.4532599
39.35383 | 175.1725 | 165.6461 | 21.34768 | 9.526431 | 143.5865 | 0.2632589 | 0.448644
39.36383 | 178.328 | 170.0376 | 21.34166 | 8.290397 | 147.9894 | 0.262466 | 0.4441044
39.37383 | 181.3371 | 174.3633 | 21.33564 | 6.973832 | 152.3263 | 0.2616925 | 0.4396394
39.38383 | 184.453 | 178.5898 | 21.32961 | 5.863201 | 156.564 | 0.2609381 | 0.4352475
39.39383 | 186.9063 | 182.682 | 21.32357 | 4.224341 | 160.6673 | 0.2602026 | 0.4309269
39.40382 | 189.6436 | 186.5993 | 21.31754 | 3.044267 | 164.5956 | 0.2594867 | 0.4266805
39.41382 | 191.8647 | 190.3125 | 21.3115 | 1.55218 | 168.3197 | 0.2587887 | 0.4224982
39.42382 | 193.9198 | 193.7803 | 21.30545 | 0.1395203 | 171.7983 | 0.2581092 | 0.4183827
39.43382 | 195.9161 | 196.9664 | 21.29939 | -1.050276 | 174.9952 | 0.2574481 | 0.4143328
39.44382 | 197.343 | 199.8363 | 21.29334 | -2.493258 | 177.8758 | 0.2568052 | 0.4103471
39.45381 | 198.8636 | 202.3558 | 21.28728 | -3.49225 | 180.406 | 0.2561811 | 0.4064279
39.46381 | 199.9454 | 204.5017 | 21.28122 | -4.556307 | 182.5623 | 0.2555744 | 0.4025665
39.47381 | 200.8003 | 206.247 | 21.27515 | -5.446672 | 184.3181 | 0.2549856 | 0.3987653
39.48381 | 201.5292 | 207.5722 | 21.26907 | -6.042972 | 185.6537 | 0.2544145 | 0.3950232
39.49381 | 201.7625 | 208.463 | 21.26299 | -6.700518 | 186.5548 | 0.2538611 | 0.3913389
39.50381 | 201.9564 | 208.9107 | 21.25691 | -6.954258 | 187.0127 | 0.2533253 | 0.3877113
39.5138 | 201.7166 | 208.9121 | 21.25083 | -7.195458 | 187.0243 | 0.2528074 | 0.3841427
39.5238 | 201.3147 | 208.4694 | 21.24474 | -7.154655 | 186.5917 | 0.2523063 | 0.3806251
39.5338 | 200.7095 | 207.5898 | 21.23864 | -6.88034 | 185.7222 | 0.2518226 | 0.377161
39.5438 | 199.6905 | 206.286 | 21.23254 | -6.595483 | 184.4283 | 0.251356 | 0.3737492
39.5538 | 198.5325 | 204.5748 | 21.22643 | -6.04227 | 182.727 | 0.2509064 | 0.3703887
39.56379 | 197.1094 | 202.4795 | 21.22033 | -5.370115 | 180.6416 | 0.2504743 | 0.3670819
39.57379 | 195.3655 | 200.0207 | 21.21422 | -4.655238 | 178.1926 | 0.2500587 | 0.3638213
39.58379 | 193.562 | 197.2278 | 21.2081 | -3.66581 | 175.4094 | 0.24966 | 0.3606092
39.59379 | 191.3359 | 194.1307 | 21.20198 | -2.794751 | 172.322 | 0.249278 | 0.3574446
39.60379 | 189.1319 | 190.7608 | 21.19585 | -1.628932 | 168.9617 | 0.2489128 | 0.3543269
39.61379 | 186.5754 | 187.1511 | 21.18972 | -0.5757381 | 165.3616 | 0.2485642 | 0.351255
39.62378 | 183.8943 | 183.3388 | 21.18359 | 0.5554682 | 161.5588 | 0.2482326 | 0.3482311
39.63378 | 181.0756 | 179.3494 | 21.17745 | 1.726187 | 157.5788 | 0.2479172 | 0.3452484
39.64378 | 177.9671 | 175.2194 | 21.1713 | 2.747692 | 153.4582 | 0.2476182 | 0.3423092
39.65378 | 174.8701 | 170.9806 | 21.16516 | 3.88952 | 149.2287 | 0.2473357 | 0.3394127
39.66378 | 171.4706 | 166.6633 | 21.159 | 4.807301 | 144.9207 | 0.2470694 | 0.3365582
39.67377 | 168.1824 | 162.3005 | 21.15285 | 5.881915 | 140.5671 | 0.24682 | 0.3337476
39.68377 | 164.4826 | 157.9102 | 21.14669 | 6.572448 | 136.1859 | 0.2465865 | 0.3309747
39.69377 | 160.9803 | 153.5209 | 21.14053 | 7.459355 | 131.8058 | 0.2463693 | 0.3282417
39.70377 | 157.2842 | 149.1549 | 21.13436 | 8.129333 | 127.4488 | 0.2461684 | 0.3255479
39.71377 | 153.5452 | 144.8315 | 21.12818 | 8.713694 | 123.1344 | 0.2459837 | 0.3228926
39.72377 | 149.6928 | 140.568 | 21.122 | 9.124769 | 118.8799 | 0.2458152 | 0.3202752
39.73376 | 145.859 | 136.3837 | 21.11583 | 9.475343 | 114.7045 | 0.245663 | 0.3176978
39.74376 | 141.889 | 132.2819 | 21.10964 | 9.607149 | 110.6115 | 0.2455268 | 0.3151542
39.75376 | 138.1269 | 128.2775 | 21.10345 | 9.849424 | 106.616 | 0.2454068 | 0.3126469
39.76376 | 134.2603 | 124.3788 | 21.09725 | 9.881472 | 102.7261 | 0.245303 | 0.3101752
39.77376 | 130.4314 | 120.5924 | 21.09105 | 9.839037 | 98.94836 | 0.2452153 | 0.3077386
39.78375 | 126.6116 | 116.9266 | 21.08486 | 9.68503 | 95.29123 | 0.2451438 | 0.305339
39.79375 | 122.8895 | 113.3772 | 21.07865 | 9.512269 | 91.75052 | 0.2450884 | 0.3029709
39.80375 | 118.9701 | 109.9502 | 21.07244 | 9.019932 | 88.33205 | 0.2450492 | 0.3006361
39.81375 | 115.5285 | 106.6462 | 21.06622 | 8.88225 | 85.03667 | 0.2450261 | 0.2983345
39.82375 | 111.8178 | 103.4654 | 21.06 | 8.352426 | 81.86429 | 0.2450192 | 0.2960656
39.83375 | 108.2926 | 100.4066 | 21.05377 | 7.885983 | 78.81399 | 0.2450285 | 0.2938288
39.84374 | 104.8722 | 97.47118 | 21.04755 | 7.401016 | 75.88695 | 0.245054 | 0.291626
39.85374 | 101.3253 | 94.65116 | 21.04132 | 6.674136 | 73.0753 | 0.2450957 | 0.2894522
39.86374 | 98.3309 | 91.94686 | 21.03508 | 6.384039 | 70.37932 | 0.2451537 | 0.2873093
39.87374 | 94.9429 | 89.35529 | 21.02884 | 5.587606 | 67.79603 | 0.245228 | 0.285197
39.88374 | 91.8772 | 86.8732 | 21.02259 | 5.004 | 65.32217 | 0.2453186 | 0.2831149
39.89373 | 88.9808 | 84.49939 | 21.01635 | 4.48141 | 62.95655 | 0.2454255 | 0.2810646
39.90373 | 85.9745 | 82.22563 | 21.0101 | 3.748871 | 60.69094 | 0.2455489 | 0.2790418
39.91373 | 83.2425 | 80.05059 | 21.00384 | 3.191908 | 58.52402 | 0.2456887 | 0.2770482
39.92373 | 80.5254 | 77.97054 | 20.99758 | 2.554864 | 56.45203 | 0.2458451 | 0.2750835
39.93373 | 77.9529 | 75.98172 | 20.99131 | 1.971183 | 54.47124 | 0.246018 | 0.2731474
39.94373 | 75.545 | 74.0804 | 20.98504 | 1.464602 | 52.57791 | 0.2462075 | 0.2712397
39.95372 | 73.0561 | 72.2647 | 20.97877 | 0.7913978 | 50.77016 | 0.2464136 | 0.269362
39.96372 | 70.9571 | 70.52732 | 20.97249 | 0.429784 | 49.04068 | 0.2466365 | 0.2675102
39.97372 | 68.719 | 68.86658 | 20.96621 | -0.1475774 | 47.38781 | 0.2468763 | 0.2656862
39.98372 | 66.6182 | 67.27903 | 20.95992 | -0.6608348 | 45.80809 | 0.247133 | 0.2638896
39.99372 | 64.6586 | 65.76134 | 20.95363 | -1.102737 | 44.29818 | 0.2474066 | 0.2621203
40.00371 | 62.7398 | 64.31162 | 20.94734 | -1.571821 | 42.8562 | 0.247697 | 0.2603799
40.01371 | 61.0201 | 62.92392 | 20.94104 | -1.90382 | 41.47621 | 0.2480048 | 0.2586648
40.02371 | 59.3712 | 61.59666 | 20.93474 | -2.225462 | 40.15661 | 0.2483298 | 0.2569765
40.03371 | 57.6914 | 60.32694 | 20.92843 | -2.635544 | 38.89452 | 0.2486721 | 0.255315
40.04371 | 56.2236 | 59.11198 | 20.92212 | -2.888385 | 37.68715 | 0.2490318 | 0.2536803
40.05371 | 54.6557 | 57.94911 | 20.91581 | -3.293409 | 36.53182 | 0.249409 | 0.2520722
40.0637 | 53.4327 | 56.83683 | 20.90949 | -3.404132 | 35.42704 | 0.2498035 | 0.2504922
40.0737 | 52.0166 | 55.77054 | 20.90317 | -3.753943 | 34.36822 | 0.2502161 | 0.2489372
40.0837 | 50.8249 | 54.74903 | 20.89684 | -3.924125 | 33.35413 | 0.2506465 | 0.2474089
40.0937 | 49.7054 | 53.77007 | 20.89051 | -4.064666 | 32.38255 | 0.2510949 | 0.2459072
40.1037 | 48.5517 | 52.83155 | 20.88418 | -4.279849 | 31.45138 | 0.2515613 | 0.2444322
40.11369 | 47.6427 | 51.93233 | 20.87784 | -4.289629 | 30.55945 | 0.2520456 | 0.2429854
40.12369 | 46.5959 | 51.06874 | 20.8715 | -4.472845 | 29.70313 | 0.2525486 | 0.241564
40.13369 | 45.7641 | 50.23988 | 20.86515 | -4.475776 | 28.88148 | 0.2530701 | 0.2401697
40.14369 | 44.8693 | 49.44401 | 20.8588 | -4.574705 | 28.09279 | 0.2536102 | 0.2388025
40.15369 | 44.055 | 48.6795 | 20.85245 | -4.624504 | 27.33543 | 0.2541691 | 0.2374626
40.16369 | 43.3406 | 47.94482 | 20.84609 | -4.604225 | 26.60784 | 0.2547469 | 0.2361503
40.17368 | 42.5807 | 47.23918 | 20.83973 | -4.65848 | 25.90924 | 0.2553433 | 0.234867
40.18368 | 42.028 | 46.55981 | 20.83336 | -4.531807 | 25.23687 | 0.2559594 | 0.2336106
40.19368 | 41.3144 | 45.9061 | 20.82699 | -4.591696 | 24.59013 | 0.2565949 | 0.2323825
40.20368 | 40.7599 | 45.2768 | 20.82062 | -4.516902 | 23.96775 | 0.2572501 | 0.2311832
40.21368 | 40.2289 | 44.67076 | 20.81424 | -4.441857 | 23.36858 | 0.257925 | 0.2300128
40.22367 | 39.6659 | 44.08745 | 20.80786 | -4.421545 | 22.79209 | 0.2586192 | 0.2288731
40.23367 | 39.236 | 43.5246 | 20.80147 | -4.288596 | 22.23603 | 0.2593342 | 0.2277621
40.24367 | 38.7416 | 42.98185 | 20.79508 | -4.240246 | 21.70001 | 0.2600696 | 0.2266814
40.25367 | 38.3052 | 42.45825 | 20.78869 | -4.153051 | 21.18311 | 0.2608254 | 0.2256316
40.26367 | 37.9292 | 41.95293 | 20.78229 | -4.023726 | 20.68442 | 0.261602 | 0.224613
40.27367 | 37.4995 | 41.46503 | 20.77589 | -3.96553 | 20.20312 | 0.2623994 | 0.2236264
40.28366 | 37.1692 | 40.99423 | 20.76949 | -3.82503 | 19.73885 | 0.2632174 | 0.2226732
40.29366 | 36.8252 | 40.53885 | 20.76308 | -3.713652 | 19.28997 | 0.2640575 | 0.2217519
40.30366 | 36.4742 | 40.09866 | 20.75666 | -3.624456 | 18.85621 | 0.2649193 | 0.2208644
40.31366 | 36.1917 | 39.67297 | 20.75025 | -3.481272 | 18.43691 | 0.265803 | 0.2200112
40.32366 | 35.8676 | 39.26117 | 20.74382 | -3.393568 | 18.03144 | 0.2667088 | 0.2191931
40.33365 | 35.6339 | 38.86306 | 20.7374 | -3.229161 | 17.63961 | 0.2676361 | 0.2184114
40.34365 | 35.3539 | 38.47724 | 20.73097 | -3.123335 | 17.26001 | 0.2685868 | 0.2176651
40.35365 | 35.1396 | 38.10358 | 20.72454 | -2.963983 | 16.89253 | 0.2695604 | 0.2169561
40.36365 | 34.9102 | 37.7416 | 20.7181 | -2.831397 | 16.53665 | 0.2705573 | 0.2162847
40.37365 | 34.6388 | 37.39079 | 20.71166 | -2.751993 | 16.1919 | 0.2715776 | 0.2156517
40.38365 | 34.4526 | 37.05071 | 20.70522 | -2.598113 | 15.85782 | 0.2726216 | 0.2150578
40.39364 | 34.235 | 36.72126 | 20.69878 | -2.486258 | 15.53429 | 0.2736887 | 0.2145041
40.40364 | 34.1129 | 36.40134 | 20.69232 | -2.288438 | 15.22024 | 0.2747811 | 0.21399
40.41364 | 33.8761 | 36.0909 | 20.68587 | -2.214805 | 14.91562 | 0.2758981 | 0.2135167
40.42364 | 33.7311 | 35.78959 | 20.67941 | -2.058488 | 14.62006 | 0.2770402 | 0.2130845
40.43364 | 33.5663 | 35.49703 | 20.67294 | -1.930732 | 14.33319 | 0.2782076 | 0.2126937
40.44363 | 33.3754 | 35.21318 | 20.66648 | -1.837777 | 14.05495 | 0.2793994 | 0.2123446
40.45363 | 33.2543 | 34.93715 | 20.66001 | -1.682845 | 13.78448 | 0.2806184 | 0.2120366
40.46363 | 33.1054 | 34.66891 | 20.65354 | -1.563514 | 13.52175 | 0.2818637 | 0.2117697
40.47363 | 32.9843 | 34.40819 | 20.64706 | -1.423892 | 13.26646 | 0.2831357 | 0.2115434
40.48363 | 32.857 | 34.1547 | 20.64057 | -1.297702 | 13.01834 | 0.2844348 | 0.2113567
40.49363 | 32.7254 | 33.90818 | 20.63409 | -1.18278 | 12.77712 | 0.2857614 | 0.2112087
40.50362 | 32.5917 | 33.66861 | 20.6276 | -1.076911 | 12.54279 | 0.2871145 | 0.2110977
40.51362 | 32.4934 | 33.43526 | 20.62111 | -0.9418595 | 12.31463 | 0.2884972 | 0.2110214
40.52362 | 32.3544 | 33.20816 | 20.61461 | -0.853763 | 12.09266 | 0.2899086 | 0.2109776
40.53362 | 32.286 | 32.98708 | 20.60811 | -0.7010767 | 11.87665 | 0.2913491 | 0.210963
40.54362 | 32.1628 | 32.7718 | 20.60161 | -0.608995 | 11.66639 | 0.2928192 | 0.2109742
40.55361 | 32.0842 | 32.56232 | 20.5951 | -0.4781169 | 11.46189 | 0.2943178 | 0.2110068
40.56361 | 31.9618 | 32.35803 | 20.58859 | -0.3962336 | 11.26254 | 0.2958482 | 0.211056
40.57361 | 31.8744 | 32.15897 | 20.58208 | -0.2845664 | 11.06836 | 0.2974097 | 0.2111164
40.58361 | 31.7805 | 31.96493 | 20.57556 | -0.1844326 | 10.87919 | 0.2990025 | 0.2111818
40.59361 | 31.6827 | 31.77576 | 20.56903 | -0.09305707 | 10.69485 | 0.3006272 | 0.2112455
40.60361 | 31.6315 | 31.59127 | 20.56251 | 0.04022756 | 10.51518 | 0.3022844 | 0.2113005
40.6136 | 31.5377 | 31.41149 | 20.55598 | 0.1262096 | 10.3402 | 0.3039729 | 0.2113391
40.6236 | 31.4658 | 31.2359 | 20.54945 | 0.2298965 | 10.16941 | 0.3056965 | 0.2113535
40.6336 | 31.3732 | 31.06454 | 20.54291 | 0.3086613 | 10.00284 | 0.3074541 | 0.2113358
40.6436 | 31.3031 | 30.89725 | 20.53637 | 0.4058479 | 9.840359 | 0.3092463 | 0.211278
40.6536 | 31.2436 | 30.73391 | 20.52982 | 0.5096925 | 9.681837 | 0.3110737 | 0.2111724
40.66359 | 31.1737 | 30.57452 | 20.52328 | 0.5991768 | 9.527295 | 0.3129351 | 0.2110118
40.67359 | 31.1245 | 30.41866 | 20.51673 | 0.7058387 | 9.376308 | 0.3148346 | 0.2107891
40.68359 | 31.0559 | 30.26636 | 20.51017 | 0.7895426 | 9.228914 | 0.3167712 | 0.2104986
40.69359 | 30.9867 | 30.1175 | 20.50361 | 0.869205 | 9.085 | 0.3187454 | 0.2101352
40.70359 | 30.9372 | 29.97196 | 20.49705 | 0.9652371 | 8.944459 | 0.3207579 | 0.2096947
40.71359 | 30.8791 | 29.82966 | 20.49048 | 1.049444 | 8.807187 | 0.3228095 | 0.2091743
40.72358 | 30.8141 | 29.69061 | 20.48392 | 1.123492 | 8.673216 | 0.3248987 | 0.2085729
40.73358 | 30.7743 | 29.55445 | 20.47735 | 1.219849 | 8.542184 | 0.3270302 | 0.2078887
40.74358 | 30.7008 | 29.42123 | 20.47077 | 1.27957 | 8.414134 | 0.329203 | 0.2071228
40.75358 | 30.6723 | 29.29086 | 20.46419 | 1.381441 | 8.288976 | 0.3314176 | 0.2062767
40.76358 | 30.6237 | 29.16326 | 20.4576 | 1.460443 | 8.166625 | 0.3336749 | 0.2053532
40.77357 | 30.5768 | 29.03847 | 20.45102 | 1.538328 | 8.047119 | 0.3359731 | 0.2043568
40.78357 | 30.5277 | 28.91616 | 20.44443 | 1.611535 | 7.930125 | 0.338318 | 0.2032897
40.79357 | 30.498 | 28.79642 | 20.43784 | 1.701584 | 7.815714 | 0.3407082 | 0.2021577
40.80357 | 30.4509 | 28.67914 | 20.43124 | 1.771763 | 7.703788 | 0.3431443 | 0.2009663
40.81357 | 30.3933 | 28.56427 | 20.42464 | 1.82903 | 7.594285 | 0.3456272 | 0.1997214
40.82357 | 30.3847 | 28.45175 | 20.41803 | 1.932948 | 7.487134 | 0.3481579 | 0.1984289
40.83356 | 30.3247 | 28.34163 | 20.41143 | 1.983068 | 7.382372 | 0.3507349 | 0.1970962
40.84356 | 30.3074 | 28.23364 | 20.40482 | 2.073763 | 7.279729 | 0.3533639 | 0.1957271
40.85356 | 30.254 | 28.12782 | 20.3982 | 2.12618 | 7.179247 | 0.3560436 | 0.1943287
40.86356 | 30.2215 | 28.02413 | 20.39158 | 2.197372 | 7.080865 | 0.358775 | 0.1929069
40.87356 | 30.2192 | 27.92251 | 20.38496 | 2.296689 | 6.984526 | 0.361559 | 0.1914671
40.88355 | 30.1684 | 27.82303 | 20.37834 | 2.345371 | 6.89028 | 0.3643938 | 0.1900158
40.89355 | 30.1438 | 27.72541 | 20.37171 | 2.41839 | 6.797859 | 0.3672864 | 0.1885546
40.90355 | 30.1117 | 27.62972 | 20.36508 | 2.481983 | 6.707316 | 0.370235 | 0.187089
40.91355 | 30.0607 | 27.53591 | 20.35844 | 2.524789 | 6.618607 | 0.3732408 | 0.1856224
40.92355 | 30.0456 | 27.44394 | 20.3518 | 2.601656 | 6.531681 | 0.3763049 | 0.1841579
40.93355 | 30.0169 | 27.35377 | 20.34516 | 2.663127 | 6.446489 | 0.3794285 | 0.1826977
40.94354 | 29.9861 | 27.26544 | 20.33852 | 2.720655 | 6.363072 | 0.38261 | 0.1812454
40.95354 | 29.9575 | 27.17874 | 20.33187 | 2.778764 | 6.281213 | 0.3858565 | 0.1797992
40.96354 | 29.9264 | 27.09369 | 20.32521 | 2.832706 | 6.200952 | 0.3891666 | 0.1783616
40.97354 | 29.9068 | 27.01029 | 20.31856 | 2.89651 | 6.122257 | 0.3925415 | 0.1769337
40.98354 | 29.8702 | 26.92848 | 20.3119 | 2.941721 | 6.045083 | 0.3959827 | 0.1755158
40.99353 | 29.8576 | 26.8483 | 20.30524 | 3.009297 | 5.969466 | 0.3994882 | 0.1741096
41.00353 | 29.8371 | 26.76957 | 20.29857 | 3.067531 | 5.895217 | 0.4030663 | 0.1727126
41.01353 | 29.8058 | 26.69232 | 20.2919 | 3.113478 | 5.822378 | 0.4067151 | 0.1713262
41.02353 | 29.8104 | 26.61653 | 20.28523 | 3.193872 | 5.750912 | 0.4104363 | 0.1699506
41.03353 | 29.7741 | 26.54215 | 20.27855 | 3.231945 | 5.680784 | 0.4142315 | 0.168586
41.04353 | 29.7638 | 26.46917 | 20.27187 | 3.294629 | 5.611964 | 0.4181023 | 0.1672325
41.05352 | 29.7644 | 26.39762 | 20.2652 | 3.366775 | 5.54449 | 0.4220467 | 0.1658921
41.06352 | 29.7519 | 26.32733 | 20.25851 | 3.42457 | 5.478185 | 0.4260741 | 0.164562
41.07352 | 29.734 | 26.25834 | 20.25182 | 3.475661 | 5.413093 | 0.4301825 | 0.1632442
41.08352 | 29.7036 | 26.19062 | 20.24513 | 3.512977 | 5.349184 | 0.4343738 | 0.1619394
41.09352 | 29.7084 | 26.12416 | 20.23843 | 3.584242 | 5.286431 | 0.4386501 | 0.1606481
41.10351 | 29.7059 | 26.05898 | 20.23174 | 3.646918 | 5.224865 | 0.443009 | 0.1593723
41.11351 | 29.6765 | 25.99494 | 20.22503 | 3.681557 | 5.164339 | 0.447461 | 0.1581102
41.12351 | 29.7017 | 25.93208 | 20.21833 | 3.769617 | 5.104888 | 0.4520042 | 0.156864
41.13351 | 29.6543 | 25.87038 | 20.21162 | 3.78392 | 5.046488 | 0.4566407 | 0.1556344
41.14351 | 29.6566 | 25.80981 | 20.2049 | 3.846788 | 4.989113 | 0.4613729 | 0.1544224
41.15351 | 29.6457 | 25.75036 | 20.19819 | 3.895341 | 4.93274 | 0.466203 | 0.1532288
41.1635 | 29.6428 | 25.69206 | 20.19148 | 3.950742 | 4.877399 | 0.4711287 | 0.1520557
41.1735 | 29.6416 | 25.63478 | 20.18475 | 4.006824 | 4.822959 | 0.476162 | 0.1509014
41.1835 | 29.6231 | 25.57855 | 20.17803 | 4.044549 | 4.769455 | 0.4813007 | 0.1497679
41.1935 | 29.6176 | 25.52337 | 20.1713 | 4.094234 | 4.716864 | 0.4865477 | 0.1486559
41.2035 | 29.6046 | 25.4692 | 20.16457 | 4.135396 | 4.665166 | 0.4919055 | 0.1475659
41.21349 | 29.5953 | 25.4161 | 20.15784 | 4.1792 | 4.61439 | 0.4973717 | 0.1464997
41.22349 | 29.6186 | 25.36393 | 20.1511 | 4.254667 | 4.564418 | 0.5029598 | 0.1454554
41.23349 | 29.6008 | 25.31274 | 20.14436 | 4.288059 | 4.515281 | 0.5086677 | 0.1444344
41.24349 | 29.6082 | 25.26251 | 20.13761 | 4.345691 | 4.466961 | 0.5144984 | 0.1434372
41.25349 | 29.5928 | 25.21322 | 20.13087 | 4.379577 | 4.419439 | 0.5204552 | 0.1424637
41.26349 | 29.59 | 25.16487 | 20.12411 | 4.425132 | 4.372698 | 0.5265414 | 0.1415141
41.27348 | 29.613 | 25.11748 | 20.11737 | 4.495523 | 4.326766 | 0.5327543 | 0.1405894
41.28348 | 29.6036 | 25.07094 | 20.11061 | 4.532655 | 4.281538 | 0.5391097 | 0.1396875
41.29348 | 29.6362 | 25.0253 | 20.10385 | 4.610895 | 4.237041 | 0.5456053 | 0.1388093
41.30348 | 29.6088 | 24.98055 | 20.09709 | 4.628254 | 4.193261 | 0.5522448 | 0.1379547
41.31348 | 29.6225 | 24.93666 | 20.09032 | 4.685843 | 4.150182 | 0.5590323 | 0.1371233
41.32347 | 29.6197 | 24.89367 | 20.08356 | 4.726031 | 4.107831 | 0.5659651 | 0.1363158
41.33347 | 29.6159 | 24.85149 | 20.07678 | 4.764414 | 4.066111 | 0.5730607 | 0.1355302
41.34347 | 29.6489 | 24.81014 | 20.07001 | 4.838758 | 4.02505 | 0.5803171 | 0.134767
41.35347 | 29.6471 | 24.76963 | 20.06323 | 4.877473 | 3.984633 | 0.5877386 | 0.134026
41.36347 | 29.6464 | 24.72993 | 20.05645 | 4.916468 | 3.944848 | 0.5953301 | 0.1333067
41.37347 | 29.6573 | 24.69105 | 20.04966 | 4.966251 | 3.905682 | 0.6030963 | 0.1326089
41.38346 | 29.6621 | 24.65301 | 20.04288 | 5.00909 | 3.867161 | 0.6110345 | 0.1319329
41.39346 | 29.6672 | 24.61573 | 20.03609 | 5.051473 | 3.829195 | 0.6191655 | 0.131277
41.40346 | 29.6878 | 24.57924 | 20.0293 | 5.108565 | 3.79181 | 0.627487 | 0.1306417
41.41346 | 29.6853 | 24.54353 | 20.0225 | 5.141773 | 3.754997 | 0.6360046 | 0.1300265
41.42346 | 29.6983 | 24.5086 | 20.0157 | 5.189704 | 3.718742 | 0.6447241 | 0.1294312
41.43345 | 29.6818 | 24.47447 | 20.0089 | 5.207328 | 3.68307 | 0.6536428 | 0.1288562
41.44345 | 29.7122 | 24.44108 | 20.0021 | 5.271118 | 3.647901 | 0.6627845 | 0.1283
41.45345 | 29.6949 | 24.40846 | 19.99529 | 5.286443 | 3.613259 | 0.672147 | 0.1277631
41.46345 | 29.7052 | 24.37659 | 19.98848 | 5.328608 | 3.579134 | 0.681737 | 0.1272452
41.47345 | 29.7275 | 24.34548 | 19.98166 | 5.382015 | 3.545516 | 0.6915617 | 0.1267462
41.48344 | 29.7203 | 24.31516 | 19.97485 | 5.405138 | 3.512427 | 0.7016182 | 0.1262665
41.49344 | 29.7252 | 24.28556 | 19.96803 | 5.439638 | 3.479794 | 0.711934 | 0.1258049
41.50344 | 29.7107 | 24.25671 | 19.96121 | 5.453986 | 3.447639 | 0.7225072 | 0.125362
41.51344 | 29.7166 | 24.22862 | 19.95438 | 5.487984 | 3.415955 | 0.7333459 | 0.1249376
41.52344 | 29.7133 | 24.20127 | 19.94755 | 5.51203 | 3.384731 | 0.7444588 | 0.1245318
41.53344 | 29.7378 | 24.17467 | 19.94072 | 5.563125 | 3.35396 | 0.7558546 | 0.1241446
41.54343 | 29.7368 | 24.14886 | 19.93389 | 5.587943 | 3.323662 | 0.767531 | 0.1237764
41.55343 | 29.7168 | 24.12377 | 19.92705 | 5.593033 | 3.29377 | 0.7795205 | 0.1234265
41.56343 | 29.7177 | 24.09943 | 19.92021 | 5.618267 | 3.264308 | 0.7918217 | 0.1230955
41.57343 | 29.7207 | 24.07586 | 19.91336 | 5.644842 | 3.235265 | 0.8044453 | 0.1227836
41.58343 | 29.7073 | 24.05305 | 19.90652 | 5.654254 | 3.206636 | 0.817402 | 0.1224909
41.59342 | 29.7169 | 24.03102 | 19.89967 | 5.685878 | 3.17844 | 0.8306898 | 0.1222178
41.60342 | 29.7155 | 24.00975 | 19.89282 | 5.705752 | 3.150615 | 0.8443467 | 0.1219643
41.61342 | 29.705 | 23.98925 | 19.88597 | 5.715749 | 3.123182 | 0.8583722 | 0.1217307
41.62342 | 29.7032 | 23.96954 | 19.87911 | 5.733662 | 3.096134 | 0.8727791 | 0.1215175
41.63342 | 29.7082 | 23.95062 | 19.87225 | 5.757584 | 3.069464 | 0.8875808 | 0.121325
41.64342 | 29.7122 | 23.93249 | 19.86538 | 5.779706 | 3.043167 | 0.9027913 | 0.1211536
41.65341 | 29.7275 | 23.91519 | 19.85852 | 5.812309 | 3.01726 | 0.9184043 | 0.121004
41.66341 | 29.7106 | 23.89869 | 19.85165 | 5.811907 | 2.991688 | 0.9344765 | 0.1208763
41.67341 | 29.701 | 23.88302 | 19.84478 | 5.817975 | 2.966469 | 0.9510037 | 0.1207713
41.68341 | 29.6954 | 23.8682 | 19.83791 | 5.827204 | 2.941599 | 0.9680025 | 0.1206894
41.69341 | 29.7102 | 23.85422 | 19.83103 | 5.85598 | 2.917071 | 0.9854905 | 0.1206312
41.7034 | 29.7138 | 23.84112 | 19.82415 | 5.872676 | 2.892904 | 1.003468 | 0.1205976
41.7134 | 29.735 | 23.82889 | 19.81727 | 5.906105 | 2.869046 | 1.02199 | 0.1205889
41.7234 | 29.7034 | 23.81756 | 19.81038 | 5.885838 | 2.845514 | 1.041059 | 0.1206062
41.7334 | 29.7036 | 23.80714 | 19.80349 | 5.896456 | 2.822303 | 1.060696 | 0.12065
41.7434 | 29.7068 | 23.79766 | 19.7966 | 5.909143 | 2.79941 | 1.080923 | 0.1207211
41.7534 | 29.7079 | 23.78912 | 19.78971 | 5.918778 | 2.776829 | 1.101764 | 0.1208205
41.76339 | 29.7028 | 23.78157 | 19.78282 | 5.92123 | 2.754583 | 1.123219 | 0.1209489
41.77339 | 29.7003 | 23.775 | 19.77592 | 5.9253 | 2.732613 | 1.145361 | 0.1211073
41.78339 | 29.6974 | 23.76945 | 19.76902 | 5.927952 | 2.710941 | 1.168194 | 0.1212966
41.79339 | 29.702 | 23.76494 | 19.76211 | 5.937061 | 2.689565 | 1.191746 | 0.1215177
41.80339 | 29.6855 | 23.7615 | 19.7552 | 5.923999 | 2.668479 | 1.216047 | 0.1217717
41.81338 | 29.7128 | 23.75916 | 19.7483 | 5.953637 | 2.647701 | 1.241103 | 0.1220591
41.82338 | 29.6799 | 23.75795 | 19.74139 | 5.92195 | 2.627185 | 1.266997 | 0.1223815
41.83338 | 29.6984 | 23.7579 | 19.73447 | 5.940502 | 2.606949 | 1.293739 | 0.1227396
41.84338 | 29.6897 | 23.75904 | 19.72755 | 5.930659 | 2.58699 | 1.321365 | 0.1231344
41.85338 | 29.6834 | 23.76142 | 19.72063 | 5.921985 | 2.567303 | 1.349914 | 0.1235668
41.86338 | 29.6993 | 23.76506 | 19.71371 | 5.934241 | 2.547887 | 1.379427 | 0.1240377
41.87337 | 29.6747 | 23.77001 | 19.70679 | 5.904694 | 2.528755 | 1.409916 | 0.1245473
41.88337 | 29.7033 | 23.77631 | 19.69986 | 5.92699 | 2.509868 | 1.441485 | 0.1250976
41.89337 | 29.68 | 23.78401 | 19.69293 | 5.895989 | 2.491243 | 1.474153 | 0.1256885
41.90337 | 29.6833 | 23.79316 | 19.68599 | 5.890143 | 2.472875 | 1.507969 | 0.1263206
41.91337 | 29.6855 | 23.8038 | 19.67906 | 5.881701 | 2.454763 | 1.542985 | 0.1269945
41.92336 | 29.677 | 23.81598 | 19.67212 | 5.861023 | 2.436922 | 1.579222 | 0.1277093
41.93336 | 29.6781 | 23.82977 | 19.66518 | 5.84833 | 2.419313 | 1.616808 | 0.1284668
41.94336 | 29.6845 | 23.84523 | 19.65824 | 5.839274 | 2.401954 | 1.655769 | 0.1292658
41.95336 | 29.67 | 23.86241 | 19.65129 | 5.807592 | 2.38484 | 1.696171 | 0.1301059
41.96336 | 29.6626 | 23.88138 | 19.64434 | 5.78122 | 2.367972 | 1.738081 | 0.1309863
41.97336 | 29.6522 | 23.90221 | 19.63739 | 5.749989 | 2.351345 | 1.781571 | 0.1319057
41.98335 | 29.6688 | 23.92495 | 19.63044 | 5.74385 | 2.334976 | 1.826671 | 0.1328616
41.99335 | 29.6485 | 23.94972 | 19.62348 | 5.698784 | 2.318829 | 1.873549 | 0.1338541
42.00335 | 29.6392 | 23.97657 | 19.61652 | 5.662632 | 2.302919 | 1.922245 | 0.1348799
42.01335 | 29.6161 | 24.00559 | 19.60956 | 5.610511 | 2.287245 | 1.972846 | 0.135936
42.02335 | 29.601 | 24.03687 | 19.6026 | 5.564134 | 2.271805 | 2.025444 | 0.1370194
42.03334 | 29.602 | 24.07046 | 19.59564 | 5.531544 | 2.256613 | 2.080081 | 0.1381249
42.04334 | 29.5948 | 24.10652 | 19.58867 | 5.488278 | 2.241636 | 2.136966 | 0.139251
42.05334 | 29.5725 | 24.14513 | 19.5817 | 5.42737 | 2.22689 | 2.196152 | 0.1403921
42.06334 | 29.5622 | 24.18639 | 19.57472 | 5.375812 | 2.212371 | 2.257752 | 0.1415432
42.07334 | 29.5326 | 24.2304 | 19.56774 | 5.302195 | 2.198079 | 2.321881 | 0.1426993
42.08334 | 29.5391 | 24.2773 | 19.56077 | 5.261805 | 2.184012 | 2.388663 | 0.143855
42.09333 | 29.5135 | 24.32713 | 19.55379 | 5.186369 | 2.170182 | 2.458154 | 0.145004
42.10333 | 29.4928 | 24.38013 | 19.54681 | 5.112666 | 2.156559 | 2.530626 | 0.146143
42.11333 | 29.5014 | 24.43639 | 19.53982 | 5.065009 | 2.143155 | 2.60615 | 0.1472658
42.12333 | 29.4596 | 24.49604 | 19.53283 | 4.963561 | 2.129969 | 2.684872 | 0.1483674
42.13333 | 29.4939 | 24.55922 | 19.52584 | 4.934679 | 2.116996 | 2.766943 | 0.1494433
42.14332 | 29.4742 | 24.62602 | 19.51885 | 4.848177 | 2.104246 | 2.852436 | 0.1504882
42.15332 | 29.4447 | 24.69673 | 19.51186 | 4.747972 | 2.091691 | 2.941679 | 0.1515007
42.16332 | 29.4509 | 24.77144 | 19.50486 | 4.679462 | 2.07934 | 3.034763 | 0.1524768
42.17332 | 29.4219 | 24.85032 | 19.49786 | 4.571581 | 2.067187 | 3.131861 | 0.1534142
42.18332 | 29.4366 | 24.93355 | 19.49085 | 4.503054 | 2.055227 | 3.233154 | 0.1543112
42.19332 | 29.4155 | 25.0213 | 19.48385 | 4.394201 | 2.043454 | 3.338829 | 0.1551668
42.20331 | 29.3954 | 25.11367 | 19.47685 | 4.281733 | 2.031872 | 3.448967 | 0.1559796
42.21331 | 29.3902 | 25.21102 | 19.46984 | 4.179179 | 2.020451 | 3.563981 | 0.1567513
42.22331 | 29.388 | 25.31346 | 19.46283 | 4.074539 | 2.009192 | 3.683962 | 0.1574814
42.23331 | 29.3929 | 25.42118 | 19.45581 | 3.971715 | 1.998087 | 3.809116 | 0.1581704
42.24331 | 29.3772 | 25.53438 | 19.44879 | 3.842816 | 1.987124 | 3.939647 | 0.158819
42.2533 | 29.3381 | 25.65314 | 19.44178 | 3.684963 | 1.976303 | 4.075625 | 0.1594272
42.2633 | 29.3441 | 25.77787 | 19.43476 | 3.566234 | 1.965586 | 4.217523 | 0.1599967
42.2733 | 29.3322 | 25.90865 | 19.42774 | 3.423553 | 1.954972 | 4.365412 | 0.1605268
42.2833 | 29.3414 | 26.04566 | 19.42071 | 3.295736 | 1.944445 | 4.519491 | 0.1610173
42.2933 | 29.3138 | 26.18909 | 19.41368 | 3.124707 | 1.933991 | 4.679952 | 0.1614672
42.3033 | 29.2984 | 26.3391 | 19.40665 | 2.959304 | 1.923593 | 4.846976 | 0.161875
42.31329 | 29.2949 | 26.49567 | 19.39963 | 2.799234 | 1.913246 | 5.020556 | 0.1622379
42.32329 | 29.3002 | 26.65924 | 19.39259 | 2.640961 | 1.902912 | 5.201182 | 0.1625535
42.33329 | 29.291 | 26.82977 | 19.38555 | 2.461228 | 1.892586 | 5.388814 | 0.1628176
42.34329 | 29.272 | 27.00734 | 19.37851 | 2.264657 | 1.882253 | 5.58355 | 0.1630257
42.35329 | 29.2704 | 27.192 | 19.37147 | 2.078403 | 1.871899 | 5.785453 | 0.1631724
42.36328 | 29.258 | 27.38355 | 19.36444 | 1.874453 | 1.861521 | 5.994337 | 0.1632522
42.37328 | 29.2454 | 27.58232 | 19.35739 | 1.663079 | 1.851087 | 6.210584 | 0.1632587
42.38328 | 29.2479 | 27.78803 | 19.35034 | 1.459868 | 1.840599 | 6.433905 | 0.1631856
42.39328 | 29.2226 | 28.00051 | 19.34329 | 1.222085 | 1.830049 | 6.664147 | 0.1630266
42.40328 | 29.215 | 28.21952 | 19.33624 | 0.9954755 | 1.819431 | 6.901078 | 0.1627757
42.41328 | 29.1971 | 28.44473 | 19.32919 | 0.7523722 | 1.808742 | 7.144374 | 0.1624271
42.42327 | 29.1656 | 28.67547 | 19.32214 | 0.4901279 | 1.797991 | 7.393369 | 0.1619764
42.43327 | 29.1733 | 28.91167 | 19.31508 | 0.2616298 | 1.787157 | 7.648017 | 0.1614186
42.44327 | 29.1494 | 29.15244 | 19.30802 | -0.003044705 | 1.776255 | 7.907423 | 0.160751
42.45327 | 29.1407 | 29.39701 | 19.30095 | -0.256309 | 1.765287 | 8.170797 | 0.1599718
42.46327 | 29.1059 | 29.64444 | 19.29389 | -0.5385394 | 1.754261 | 8.43721 | 0.15908
42.47326 | 29.1013 | 29.89342 | 19.28683 | -0.7921229 | 1.743194 | 8.705324 | 0.1580773
42.48326 | 29.0726 | 30.14323 | 19.27976 | -1.070629 | 1.732072 | 8.974435 | 0.1569634
42.49326 | 29.0708 | 30.39225 | 19.27269 | -1.321448 | 1.720917 | 9.242901 | 0.1557421
42.50326 | 29.0509 | 30.63896 | 19.26561 | -1.588064 | 1.709739 | 9.509193 | 0.1544175
42.51326 | 29.0253 | 30.88173 | 19.25854 | -1.856426 | 1.698548 | 9.771644 | 0.1529946
42.52326 | 28.9888 | 31.11876 | 19.25146 | -2.129956 | 1.687356 | 10.02846 | 0.1514793
42.53325 | 28.9958 | 31.34796 | 19.24439 | -2.352163 | 1.676185 | 10.27751 | 0.1498801
42.54325 | 28.9762 | 31.56784 | 19.23731 | -2.591642 | 1.665025 | 10.51731 | 0.1482013
42.55325 | 28.9627 | 31.77617 | 19.23023 | -2.813465 | 1.653898 | 10.74559 | 0.1464524
42.56325 | 28.9382 | 31.97094 | 19.22314 | -3.032736 | 1.642816 | 10.96034 | 0.1446417
42.57325 | 28.8898 | 32.15018 | 19.21605 | -3.26038 | 1.631788 | 11.15956 | 0.142778
42.58324 | 28.9021 | 32.31186 | 19.20897 | -3.409762 | 1.620837 | 11.34118 | 0.140872
42.59324 | 28.8772 | 32.45453 | 19.20188 | -3.577328 | 1.609949 | 11.50377 | 0.1389287
42.60324 | 28.8683 | 32.5764 | 19.19479 | -3.708105 | 1.599144 | 11.64552 | 0.1369588
42.61324 | 28.8206 | 32.67609 | 19.18769 | -3.855488 | 1.588429 | 11.765 | 0.1349709
42.62324 | 28.8053 | 32.75241 | 19.18059 | -3.947109 | 1.577812 | 11.86103 | 0.1329731
42.63324 | 28.802 | 32.80445 | 19.17349 | -4.002447 | 1.567299 | 11.93268 | 0.1309732
42.64323 | 28.803 | 32.83156 | 19.1664 | -4.028559 | 1.556904 | 11.97927 | 0.1289806
42.65323 | 28.7536 | 32.83344 | 19.1593 | -4.079839 | 1.546611 | 12.00053 | 0.1269979
42.66323 | 28.725 | 32.80998 | 19.15219 | -4.084983 | 1.536435 | 11.99632 | 0.1250335
42.67323 | 28.712 | 32.7614 | 19.14509 | -4.049399 | 1.526379 | 11.96684 | 0.1230926
42.68323 | 28.6997 | 32.68817 | 19.13798 | -3.988466 | 1.516443 | 11.91257 | 0.1211803
42.69322 | 28.6783 | 32.5911 | 19.13087 | -3.912804 | 1.506639 | 11.83429 | 0.1193024
42.70322 | 28.6537 | 32.47097 | 19.12376 | -3.817272 | 1.496949 | 11.7328 | 0.1174591
42.71322 | 28.6066 | 32.32899 | 19.11665 | -3.722395 | 1.487382 | 11.60931 | 0.115655
42.72322 | 28.6024 | 32.16649 | 19.10953 | -3.56409 | 1.477938 | 11.46513 | 0.1138926
42.73322 | 28.5824 | 31.98492 | 19.10241 | -3.402517 | 1.468618 | 11.30171 | 0.1121738
42.74322 | 28.5377 | 31.78586 | 19.09529 | -3.248157 | 1.459419 | 11.12064 | 0.1104999
42.75321 | 28.5246 | 31.5712 | 19.08818 | -3.046598 | 1.450349 | 10.9238 | 0.1088735
42.76321 | 28.4884 | 31.34225 | 19.08106 | -2.853851 | 1.44139 | 10.71251 | 0.107292
42.77321 | 28.4558 | 31.10099 | 19.07393 | -2.645189 | 1.432548 | 10.48875 | 0.1057572
42.78321 | 28.4421 | 30.84919 | 19.0668 | -2.407092 | 1.423822 | 10.2543 | 0.104269
42.79321 | 28.4288 | 30.58863 | 19.05968 | -2.159827 | 1.41521 | 10.01091 | 0.1028271
42.8032 | 28.3897 | 30.32138 | 19.05255 | -1.93168 | 1.406718 | 9.760677 | 0.1014323
42.8132 | 28.3612 | 30.04841 | 19.04542 | -1.687213 | 1.398328 | 9.504584 | 0.100081
42.8232 | 28.3488 | 29.77167 | 19.03829 | -1.422871 | 1.390045 | 9.244566 | 0.09877382
42.8332 | 28.315 | 29.49265 | 19.03115 | -1.177653 | 1.381868 | 8.982125 | 0.09750971
42.8432 | 28.2987 | 29.21276 | 19.02401 | -0.9140572 | 1.373794 | 8.718662 | 0.0962876
42.8532 | 28.2714 | 28.93326 | 19.01687 | -0.661863 | 1.365822 | 8.455461 | 0.09510627
42.86319 | 28.2337 | 28.6556 | 19.00974 | -0.4219019 | 1.357956 | 8.19394 | 0.09396561
42.87319 | 28.2227 | 28.38026 | 19.0026 | -0.1575637 | 1.350179 | 7.934625 | 0.09286212
42.88319 | 28.178 | 28.10843 | 18.99545 | 0.06956634 | 1.342497 | 7.678687 | 0.09179565
42.89319 | 28.1648 | 27.8409 | 18.98831 | 0.323897 | 1.334909 | 7.426922 | 0.09076491
42.90319 | 28.1494 | 27.57834 | 18.98116 | 0.5710583 | 1.327411 | 7.180003 | 0.08976859
42.91318 | 28.0863 | 27.32161 | 18.97402 | 0.7646934 | 1.320008 | 6.938774 | 0.08880634
42.92318 | 28.0866 | 27.07056 | 18.96687 | 1.016038 | 1.312686 | 6.703134 | 0.08787501
42.93318 | 28.0461 | 26.82587 | 18.95971 | 1.220231 | 1.305449 | 6.473732 | 0.08697432
42.94318 | 28.0326 | 26.5878 | 18.95256 | 1.444795 | 1.298295 | 6.250847 | 0.08610304
42.95318 | 28.0021 | 26.35657 | 18.9454 | 1.645533 | 1.291222 | 6.034681 | 0.08525998
42.96318 | 27.9446 | 26.13229 | 18.93825 | 1.812314 | 1.284229 | 5.825366 | 0.084444
42.97317 | 27.9403 | 25.91524 | 18.93109 | 2.025061 | 1.277323 | 5.623167 | 0.08365483
42.98317 | 27.8996 | 25.70502 | 18.92393 | 2.194585 | 1.270485 | 5.427707 | 0.08288963
42.99317 | 27.8911 | 25.5018 | 18.91677 | 2.389298 | 1.263721 | 5.239162 | 0.08214825
43.00317 | 27.8382 | 25.30553 | 18.90961 | 2.532666 | 1.257031 | 5.057466 | 0.08142969
43.01317 | 27.8106 | 25.11611 | 18.90244 | 2.694489 | 1.250412 | 4.882524 | 0.08073296
43.02316 | 27.7949 | 24.93358 | 18.89528 | 2.861316 | 1.243871 | 4.714374 | 0.08005782
43.03316 | 27.7487 | 24.75745 | 18.88811 | 2.991251 | 1.237392 | 4.552542 | 0.07940197
43.04316 | 27.708 | 24.58773 | 18.88094 | 3.120274 | 1.23098 | 4.397037 | 0.07876542
43.05316 | 27.7033 | 24.42424 | 18.87377 | 3.279063 | 1.224635 | 4.247682 | 0.07814696
43.06316 | 27.6649 | 24.2668 | 18.8666 | 3.398104 | 1.218356 | 4.104296 | 0.07754617
43.07316 | 27.6287 | 24.11521 | 18.85942 | 3.513487 | 1.21214 | 3.966687 | 0.07696216
43.08315 | 27.5952 | 23.96943 | 18.85225 | 3.625772 | 1.205993 | 3.834785 | 0.07639486
43.09315 | 27.5809 | 23.82896 | 18.84508 | 3.751941 | 1.199902 | 3.708137 | 0.0758423
43.10315 | 27.5575 | 23.69375 | 18.8379 | 3.863751 | 1.193871 | 3.586675 | 0.07530444
43.11315 | 27.4997 | 23.5636 | 18.83072 | 3.936099 | 1.1879 | 3.470202 | 0.07478073
43.12315 | 27.485 | 23.43832 | 18.82354 | 4.046684 | 1.181988 | 3.358523 | 0.07427048
43.13314 | 27.4578 | 23.31782 | 18.81636 | 4.139982 | 1.176138 | 3.251547 | 0.0737737
43.14314 | 27.4486 | 23.20168 | 18.80917 | 4.246921 | 1.17034 | 3.148876 | 0.07328881
43.15314 | 27.4117 | 23.08983 | 18.80199 | 4.321866 | 1.164597 | 3.050434 | 0.0728158
43.16314 | 27.3774 | 22.9821 | 18.7948 | 4.395297 | 1.158909 | 2.956041 | 0.07235419
43.17314 | 27.3404 | 22.87831 | 18.78761 | 4.462091 | 1.153274 | 2.865521 | 0.0719035
43.18314 | 27.3389 | 22.77828 | 18.78042 | 4.560617 | 1.147693 | 2.778707 | 0.07146331
43.19313 | 27.3184 | 22.68195 | 18.77323 | 4.636447 | 1.14217 | 2.695515 | 0.0710336
43.20313 | 27.2802 | 22.58897 | 18.76604 | 4.691229 | 1.136692 | 2.615624 | 0.07061312
43.21313 | 27.2343 | 22.49928 | 18.75885 | 4.73502 | 1.131265 | 2.538967 | 0.07020191
43.22313 | 27.229 | 22.41273 | 18.75165 | 4.816265 | 1.125889 | 2.465397 | 0.06979963
43.23313 | 27.2024 | 22.32919 | 18.74445 | 4.873207 | 1.120561 | 2.394773 | 0.0694059
43.24312 | 27.1807 | 22.2486 | 18.73726 | 4.932103 | 1.115287 | 2.327028 | 0.0690208
43.25312 | 27.1322 | 22.17066 | 18.73006 | 4.961541 | 1.110056 | 2.2619 | 0.06864324
43.26312 | 27.1222 | 22.09534 | 18.72286 | 5.026864 | 1.104872 | 2.199333 | 0.06827331
43.27312 | 27.0876 | 22.02251 | 18.71566 | 5.06509 | 1.099735 | 2.139209 | 0.06791074
43.28312 | 27.0639 | 21.95207 | 18.70845 | 5.111834 | 1.094644 | 2.081416 | 0.06755524
43.29312 | 27.0272 | 21.8839 | 18.70125 | 5.143303 | 1.089598 | 2.025847 | 0.06720656
43.30311 | 27.0086 | 21.81796 | 18.69405 | 5.190637 | 1.084602 | 1.972451 | 0.0668648
43.31311 | 26.9685 | 21.75404 | 18.68684 | 5.214464 | 1.079644 | 1.921025 | 0.06652903
43.32311 | 26.9587 | 21.69209 | 18.67963 | 5.266612 | 1.074731 | 1.871529 | 0.0661994
43.33311 | 26.9111 | 21.63203 | 18.67242 | 5.27907 | 1.069861 | 1.823876 | 0.06587567
43.34311 | 26.8979 | 21.57378 | 18.66521 | 5.324123 | 1.065033 | 1.777981 | 0.06555767
43.3531 | 26.8633 | 21.5173 | 18.658 | 5.345997 | 1.060253 | 1.733805 | 0.0652455
43.3631 | 26.8391 | 21.46242 | 18.65078 | 5.376681 | 1.055509 | 1.691186 | 0.06493833
43.3731 | 26.8028 | 21.40911 | 18.64357 | 5.393691 | 1.050807 | 1.650097 | 0.06463634
43.3831 | 26.7797 | 21.3573 | 18.63635 | 5.422397 | 1.046145 | 1.610467 | 0.06433935
43.3931 | 26.7564 | 21.30694 | 18.62913 | 5.449464 | 1.041523 | 1.572231 | 0.0640472
43.4031 | 26.6973 | 21.25794 | 18.62191 | 5.439357 | 1.036941 | 1.535328 | 0.06375973
43.41309 | 26.7033 | 21.21031 | 18.6147 | 5.492987 | 1.032403 | 1.499731 | 0.0634771
43.42309 | 26.6642 | 21.16389 | 18.60748 | 5.500306 | 1.027899 | 1.465316 | 0.06319858
43.43309 | 26.6242 | 21.11868 | 18.60026 | 5.50552 | 1.023434 | 1.432065 | 0.06292433
43.44309 | 26.5893 | 21.07462 | 18.59303 | 5.514679 | 1.019007 | 1.399927 | 0.06265422
43.45309 | 26.5864 | 21.03167 | 18.58581 | 5.554733 | 1.014618 | 1.368853 | 0.06238814
43.46308 | 26.5311 | 20.98981 | 18.57859 | 5.541287 | 1.01027 | 1.338828 | 0.06212623
43.47308 | 26.5163 | 20.94893 | 18.57136 | 5.567368 | 1.005955 | 1.309749 | 0.06186785
43.48308 | 26.4773 | 20.90903 | 18.56413 | 5.568274 | 1.001677 | 1.281604 | 0.06161315
43.49308 | 26.4541 | 20.87005 | 18.5569 | 5.584046 | 0.9974343 | 1.254355 | 0.06136204
43.50308 | 26.4412 | 20.83198 | 18.54967 | 5.609221 | 0.993228 | 1.227965 | 0.06111442
43.51308 | 26.398 | 20.79477 | 18.54244 | 5.603234 | 0.9890573 | 1.202398 | 0.06087019
43.52307 | 26.3735 | 20.75841 | 18.53521 | 5.615086 | 0.9849259 | 1.177645 | 0.0606295
43.53307 | 26.3333 | 20.72282 | 18.52798 | 5.610478 | 0.9808254 | 1.153624 | 0.0603918
43.54307 | 26.3243 | 20.68799 | 18.52074 | 5.636307 | 0.9767595 | 1.130332 | 0.06015721
43.55307 | 26.2982 | 20.6539 | 18.51351 | 5.6443 | 0.9727279 | 1.107738 | 0.05992569
43.56307 | 26.2433 | 20.62051 | 18.50627 | 5.622786 | 0.9687304 | 1.085815 | 0.05969713
43.57306 | 26.2416 | 20.58784 | 18.49904 | 5.65376 | 0.9647705 | 1.064558 | 0.05947171
43.58306 | 26.1946 | 20.55579 | 18.4918 | 5.63881 | 0.9608403 | 1.0439 | 0.05924889
43.59306 | 26.1963 | 20.52437 | 18.48456 | 5.671929 | 0.9569432 | 1.023838 | 0.05902881
43.60306 | 26.126 | 20.49356 | 18.47732 | 5.632439 | 0.953079 | 1.004351 | 0.05881145
43.61306 | 26.1111 | 20.46334 | 18.47008 | 5.647762 | 0.9492477 | 0.9854161 | 0.0585967
43.62306 | 26.0883 | 20.43368 | 18.46283 | 5.65462 | 0.9454489 | 0.9670133 | 0.05838453
43.63305 | 26.0617 | 20.4046 | 18.4556 | 5.657102 | 0.9416861 | 0.9491401 | 0.05817506
43.64305 | 26.0095 | 20.37601 | 18.44835 | 5.633487 | 0.9379513 | 0.9317429 | 0.05796784
43.65305 | 25.9877 | 20.34794 | 18.44111 | 5.639761 | 0.9342486 | 0.9148217 | 0.05776302
43.66305 | 25.9743 | 20.32036 | 18.43386 | 5.653945 | 0.9305772 | 0.8983594 | 0.05756053
43.67305 | 25.927 | 20.29325 | 18.42661 | 5.633752 | 0.9269377 | 0.8823397 | 0.05736035
43.68304 | 25.894 | 20.26663 | 18.41937 | 5.627375 | 0.9233326 | 0.866762 | 0.05716259
43.69304 | 25.8654 | 20.24042 | 18.41212 | 5.624979 | 0.9197551 | 0.8515812 | 0.05696682
43.70304 | 25.8356 | 20.21465 | 18.40487 | 5.620953 | 0.9162084 | 0.8367982 | 0.05677321
43.71304 | 25.7939 | 20.18929 | 18.39762 | 5.604611 | 0.9126925 | 0.8223996 | 0.05658169
43.72304 | 25.7736 | 20.16433 | 18.39036 | 5.609266 | 0.9092071 | 0.8083722 | 0.05639223
43.73304 | 25.7217 | 20.13977 | 18.38311 | 5.58193 | 0.9057521 | 0.7947036 | 0.05620479
43.74303 | 25.7154 | 20.11561 | 18.37586 | 5.599793 | 0.9023308 | 0.7813945 | 0.0560195
43.75303 | 25.6544 | 20.09179 | 18.36861 | 5.562613 | 0.8989363 | 0.7684076 | 0.05583596
43.76303 | 25.6355 | 20.06832 | 18.36135 | 5.567178 | 0.8955718 | 0.755745 | 0.05565432
43.77303 | 25.5903 | 20.0452 | 18.35409 | 5.545098 | 0.8922373 | 0.7433961 | 0.05547453
43.78303 | 25.5653 | 20.02242 | 18.34684 | 5.542884 | 0.8889326 | 0.7313508 | 0.05529658
43.79302 | 25.5152 | 19.99998 | 18.33958 | 5.515223 | 0.885661 | 0.7196105 | 0.05512058
43.80302 | 25.4776 | 19.97783 | 18.33233 | 5.49977 | 0.8824159 | 0.7081431 | 0.05494616
43.81302 | 25.4553 | 19.95599 | 18.32507 | 5.49931 | 0.8792002 | 0.6969512 | 0.05477346
43.82302 | 25.4131 | 19.93445 | 18.3178 | 5.478653 | 0.8760144 | 0.686026 | 0.05460246
43.83302 | 25.371 | 19.91319 | 18.31054 | 5.457807 | 0.872858 | 0.6753595 | 0.05443311
43.84302 | 25.3386 | 19.89222 | 18.30328 | 5.44638 | 0.8697314 | 0.6649433 | 0.0542654
43.85301 | 25.3005 | 19.87154 | 18.29602 | 5.42896 | 0.8666372 | 0.6547799 | 0.05409945
43.86301 | 25.2444 | 19.85111 | 18.28876 | 5.393294 | 0.8635695 | 0.6448419 | 0.0539349
43.87301 | 25.223 | 19.83093 | 18.28149 | 5.39207 | 0.8605315 | 0.6351321 | 0.05377191
43.88301 | 25.1885 | 19.81101 | 18.27423 | 5.377494 | 0.8575231 | 0.6256438 | 0.05361043
43.89301 | 25.1448 | 19.79133 | 18.26696 | 5.353472 | 0.8545444 | 0.6163703 | 0.05345045
43.903 | 25.0777 | 19.77191 | 18.2597 | 5.305792 | 0.8515983 | 0.6073142 | 0.05329209
43.913 | 25.0758 | 19.7527 | 18.25244 | 5.323099 | 0.8486792 | 0.5984514 | 0.05313502
43.923 | 25.0137 | 19.73372 | 18.24517 | 5.279979 | 0.84579 | 0.5897851 | 0.05297937
43.933 | 24.9863 | 19.71496 | 18.2379 | 5.271337 | 0.8429309 | 0.5813094 | 0.05282512
43.943 | 24.9201 | 19.69642 | 18.23063 | 5.223679 | 0.8401021 | 0.573019 | 0.05267225
43.953 | 24.8998 | 19.67809 | 18.22336 | 5.221707 | 0.8373036 | 0.564911 | 0.05252072
43.96299 | 24.8619 | 19.65999 | 18.21609 | 5.201914 | 0.8345391 | 0.5569831 | 0.05237068
43.97299 | 24.8066 | 19.64206 | 18.20882 | 5.164538 | 0.8318014 | 0.5492172 | 0.0522218
43.98299 | 24.7675 | 19.62434 | 18.20155 | 5.143165 | 0.8290953 | 0.5416164 | 0.05207422
43.99299 | 24.7513 | 19.6068 | 18.19428 | 5.144499 | 0.8264205 | 0.5341761 | 0.05192791
44.00299 | 24.6935 | 19.58945 | 18.187 | 5.104045 | 0.8237771 | 0.526892 | 0.05178285
44.01298 | 24.6415 | 19.57231 | 18.17974 | 5.06919 | 0.8211689 | 0.5197664 | 0.05163919
44.02298 | 24.5984 | 19.55533 | 18.17246 | 5.04307 | 0.8185893 | 0.5127828 | 0.05149657
44.03298 | 24.5873 | 19.53852 | 18.16519 | 5.048775 | 0.8160428 | 0.5059415 | 0.05135518
44.04298 | 24.5321 | 19.52189 | 18.15791 | 5.010207 | 0.8135287 | 0.4992399 | 0.05121494
44.05298 | 24.487 | 19.50543 | 18.15063 | 4.98157 | 0.8110485 | 0.4926731 | 0.0510759
44.06298 | 24.4534 | 19.48913 | 18.14336 | 4.964265 | 0.8086014 | 0.4862399 | 0.05093799
44.07297 | 24.4274 | 19.47302 | 18.13609 | 4.954379 | 0.8061918 | 0.4799427 | 0.05080135
44.08297 | 24.3838 | 19.45705 | 18.12881 | 4.92675 | 0.803814 | 0.4737637 | 0.05066572
44.09297 | 24.3178 | 19.44124 | 18.12153 | 4.876562 | 0.8014714 | 0.4677068 | 0.05053116
44.10297 | 24.3051 | 19.42558 | 18.11425 | 4.87952 | 0.7991647 | 0.461769 | 0.05039771
44.11297 | 24.2626 | 19.41008 | 18.10697 | 4.852524 | 0.7968944 | 0.455947 | 0.05026533
44.12296 | 24.2001 | 19.39474 | 18.0997 | 4.805363 | 0.7946632 | 0.4502435 | 0.05013415
44.13296 | 24.1789 | 19.37953 | 18.09242 | 4.799369 | 0.7924677 | 0.4446445 | 0.05000387
44.14296 | 24.1363 | 19.36447 | 18.08513 | 4.771828 | 0.7903106 | 0.4391527 | 0.04987464
44.15296 | 24.0994 | 19.34956 | 18.07785 | 4.749843 | 0.7881926 | 0.4337655 | 0.04974642
44.16296 | 24.0619 | 19.33478 | 18.07057 | 4.727116 | 0.7861146 | 0.4284802 | 0.04961921
44.17296 | 23.9946 | 19.32015 | 18.06329 | 4.674448 | 0.7840774 | 0.4232943 | 0.04949301
44.18295 | 24.001 | 19.30567 | 18.05601 | 4.695327 | 0.7820837 | 0.4182103 | 0.04936791
44.19295 | 23.922 | 19.29132 | 18.04873 | 4.630682 | 0.7801305 | 0.4132158 | 0.04924366
44.20295 | 23.8901 | 19.2771 | 18.04144 | 4.613002 | 0.7782207 | 0.4083135 | 0.04912036
44.21295 | 23.864 | 19.26301 | 18.03416 | 4.600986 | 0.7763551 | 0.4035012 | 0.04899802
44.22295 | 23.8132 | 19.24906 | 18.02687 | 4.564137 | 0.7745349 | 0.3987767 | 0.04887662
44.23294 | 23.7859 | 19.23526 | 18.0196 | 4.550642 | 0.7727627 | 0.3941423 | 0.04875626
44.24294 | 23.7343 | 19.22157 | 18.01231 | 4.512729 | 0.771036 | 0.3895871 | 0.0486367
44.25294 | 23.6999 | 19.20801 | 18.00503 | 4.491886 | 0.7693577 | 0.3851134 | 0.04851806
44.26294 | 23.6604 | 19.19459 | 17.99774 | 4.465813 | 0.7677288 | 0.3807195 | 0.0484003
44.27294 | 23.6144 | 19.18129 | 17.99045 | 4.433111 | 0.7661503 | 0.3764034 | 0.04828344
44.28294 | 23.5812 | 19.16812 | 17.98317 | 4.413081 | 0.7646233 | 0.3721633 | 0.04816745
44.29293 | 23.5173 | 19.15509 | 17.97589 | 4.362211 | 0.7631503 | 0.3680015 | 0.04805245
44.30293 | 23.5252 | 19.14217 | 17.9686 | 4.383027 | 0.7617293 | 0.3639081 | 0.04793819
44.31293 | 23.4642 | 19.12938 | 17.96131 | 4.334817 | 0.7603628 | 0.3598856 | 0.04782478
44.32293 | 23.4321 | 19.11672 | 17.95402 | 4.315383 | 0.7590518 | 0.3559323 | 0.04771221
44.33293 | 23.3854 | 19.10418 | 17.94673 | 4.281223 | 0.757797 | 0.3520466 | 0.04760048
44.34292 | 23.3492 | 19.09177 | 17.93945 | 4.257428 | 0.7566004 | 0.3482308 | 0.04748968
44.35292 | 23.3155 | 19.07948 | 17.93216 | 4.236022 | 0.7554603 | 0.3444758 | 0.04737959
44.36292 | 23.269 | 19.0673 | 17.92487 | 4.201695 | 0.7543783 | 0.340784 | 0.0472703
44.37292 | 23.2347 | 19.05525 | 17.91758 | 4.179447 | 0.7533546 | 0.337154 | 0.04716181
44.38292 | 23.2128 | 19.04332 | 17.91029 | 4.169479 | 0.7523895 | 0.3335844 | 0.04705412
44.39292 | 23.1703 | 19.03151 | 17.903 | 4.138794 | 0.7514826 | 0.3300739 | 0.04694722
44.40291 | 23.116 | 19.01982 | 17.89572 | 4.096181 | 0.7506343 | 0.3266245 | 0.04684119
44.41291 | 23.0956 | 19.00824 | 17.88843 | 4.087365 | 0.7498422 | 0.3232282 | 0.04673583
44.42291 | 23.0572 | 18.99676 | 17.88114 | 4.060438 | 0.7491057 | 0.3198873 | 0.04663123
44.43291 | 22.9994 | 18.9854 | 17.87385 | 4.014002 | 0.7484232 | 0.3166004 | 0.04652739
44.44291 | 22.9682 | 18.97414 | 17.86656 | 3.994061 | 0.7477924 | 0.3133665 | 0.0464243
44.4529 | 22.9348 | 18.96299 | 17.85927 | 3.971809 | 0.7472104 | 0.3101875 | 0.04632205
44.4629 | 22.8904 | 18.95193 | 17.85198 | 3.93847 | 0.7466739 | 0.307056 | 0.04622044
44.4729 | 22.8352 | 18.94096 | 17.84469 | 3.894239 | 0.7461787 | 0.3039742 | 0.04611955
44.4829 | 22.821 | 18.93008 | 17.8374 | 3.890924 | 0.7457198 | 0.3009409 | 0.04601939
44.4929 | 22.7716 | 18.91927 | 17.8301 | 3.852329 | 0.7452916 | 0.2979553 | 0.04591995
44.5029 | 22.7225 | 18.90854 | 17.82281 | 3.813963 | 0.7448876 | 0.2950162 | 0.04582122
44.51289 | 22.6843 | 18.89788 | 17.81553 | 3.786423 | 0.7445006 | 0.2921256 | 0.04572328
44.52289 | 22.6447 | 18.88726 | 17.80823 | 3.75744 | 0.7441223 | 0.2892767 | 0.04562596
44.53289 | 22.601 | 18.87669 | 17.80094 | 3.724313 | 0.7437433 | 0.2864717 | 0.04552932
44.54289 | 22.5491 | 18.86615 | 17.79365 | 3.682953 | 0.7433546 | 0.2837095 | 0.04543337
44.55289 | 22.5172 | 18.85563 | 17.78636 | 3.66157 | 0.7429451 | 0.2809894 | 0.0453381
44.56288 | 22.4931 | 18.84513 | 17.77907 | 3.647967 | 0.742505 | 0.2783129 | 0.0452436
44.57288 | 22.4299 | 18.83462 | 17.77178 | 3.595276 | 0.7420215 | 0.2756742 | 0.04514968
44.58288 | 22.4061 | 18.8241 | 17.76449 | 3.581999 | 0.7414836 | 0.273075 | 0.04505643
44.59288 | 22.3635 | 18.81355 | 17.75719 | 3.549949 | 0.7408796 | 0.2705145 | 0.04496384
44.60288 | 22.3109 | 18.80296 | 17.7499 | 3.507938 | 0.7401979 | 0.267992 | 0.04487191
44.61288 | 22.2831 | 18.79232 | 17.74261 | 3.490778 | 0.7394273 | 0.2655066 | 0.04478062
44.62287 | 22.2296 | 18.78163 | 17.73532 | 3.44797 | 0.7385584 | 0.2630602 | 0.04469007
44.63287 | 22.1982 | 18.77086 | 17.72803 | 3.427345 | 0.7375794 | 0.2606471 | 0.04460007
44.64287 | 22.1493 | 18.76 | 17.72074 | 3.389302 | 0.7364828 | 0.2582691 | 0.04451071
44.65287 | 22.1409 | 18.74905 | 17.71344 | 3.391849 | 0.735261 | 0.2559255 | 0.04442199
44.66287 | 22.0679 | 18.73801 | 17.70615 | 3.329893 | 0.7339079 | 0.2536157 | 0.04433389
44.67286 | 22.0349 | 18.72687 | 17.69886 | 3.308028 | 0.7324206 | 0.2513411 | 0.0442465
44.68286 | 22.0212 | 18.71562 | 17.69157 | 3.305579 | 0.730793 | 0.2490968 | 0.04415965
44.69286 | 21.9617 | 18.70426 | 17.68428 | 3.257439 | 0.729025 | 0.2468843 | 0.04407339
44.70286 | 21.9205 | 18.69279 | 17.67699 | 3.227707 | 0.7271167 | 0.2447031 | 0.04398777
44.71286 | 21.8817 | 18.68122 | 17.66969 | 3.200482 | 0.7250699 | 0.2425525 | 0.04390274
44.72286 | 21.8614 | 18.66954 | 17.6624 | 3.191862 | 0.7228872 | 0.240432 | 0.04381832
44.73285 | 21.8049 | 18.65777 | 17.65512 | 3.147132 | 0.7205756 | 0.238343 | 0.04373458
44.74285 | 21.7731 | 18.64589 | 17.64782 | 3.127209 | 0.7181361 | 0.236281 | 0.04365136
44.75285 | 21.7441 | 18.63392 | 17.64053 | 3.110176 | 0.7155773 | 0.2342474 | 0.04356872
44.76285 | 21.7052 | 18.62187 | 17.63324 | 3.083326 | 0.7129068 | 0.2322417 | 0.04348667
44.77285 | 21.6388 | 18.60975 | 17.62595 | 3.029052 | 0.7101331 | 0.2302634 | 0.0434052
44.78284 | 21.6422 | 18.59757 | 17.61866 | 3.044632 | 0.7072677 | 0.2283139 | 0.04332439
44.79284 | 21.566 | 18.58532 | 17.61137 | 2.980682 | 0.7043146 | 0.226389 | 0.04324408
44.80284 | 21.5509 | 18.57302 | 17.60408 | 2.977881 | 0.7012864 | 0.2244899 | 0.04316434
44.81284 | 21.4988 | 18.56068 | 17.59679 | 2.938118 | 0.6981932 | 0.2226164 | 0.04308518
44.82284 | 21.4807 | 18.54832 | 17.5895 | 2.932385 | 0.6950449 | 0.2207679 | 0.04300657
44.83283 | 21.4126 | 18.53594 | 17.58221 | 2.876659 | 0.691855 | 0.2189457 | 0.04292861
44.84283 | 21.4111 | 18.52355 | 17.57492 | 2.887555 | 0.688627 | 0.2171458 | 0.04285114
44.85283 | 21.3485 | 18.51115 | 17.56763 | 2.837352 | 0.6853736 | 0.2153697 | 0.04277421
44.86283 | 21.3095 | 18.49876 | 17.56034 | 2.810741 | 0.6821041 | 0.2136169 | 0.04269785
44.87283 | 21.2768 | 18.48639 | 17.55305 | 2.790414 | 0.6788274 | 0.211887 | 0.04262203
44.88283 | 21.2607 | 18.47404 | 17.54576 | 2.786662 | 0.6755515 | 0.2101795 | 0.04254676
44.89282 | 21.1874 | 18.46173 | 17.53848 | 2.725667 | 0.6722874 | 0.2084958 | 0.04247211
44.90282 | 21.1725 | 18.44945 | 17.53119 | 2.723046 | 0.6690355 | 0.2068321 | 0.04239793
44.91282 | 21.141 | 18.43722 | 17.5239 | 2.703781 | 0.6658054 | 0.2051899 | 0.04232429
44.92282 | 21.0973 | 18.42503 | 17.51661 | 2.672267 | 0.6626028 | 0.2035685 | 0.04225118
44.93282 | 21.0336 | 18.4129 | 17.50932 | 2.620699 | 0.6594326 | 0.2019678 | 0.04217861
44.94281 | 21.0248 | 18.40084 | 17.50204 | 2.623962 | 0.6563021 | 0.200389 | 0.04210664
44.95281 | 21.0068 | 18.38883 | 17.49475 | 2.617975 | 0.6532089 | 0.1988284 | 0.04203512
44.96281 | 20.9124 | 18.37688 | 17.48746 | 2.535524 | 0.6501592 | 0.1972875 | 0.04196413
44.97281 | 20.895 | 18.36499 | 17.48018 | 2.530008 | 0.6471554 | 0.1957659 | 0.04189367
44.98281 | 20.8865 | 18.35318 | 17.47289 | 2.533323 | 0.6441994 | 0.1942632 | 0.04182373
44.99281 | 20.7967 | 18.34143 | 17.4656 | 2.45527 | 0.6412929 | 0.1927791 | 0.0417543
45.0028 | 20.7958 | 18.32976 | 17.45832 | 2.466035 | 0.6384397 | 0.1913147 | 0.04168546
45.0128 | 20.7419 | 18.31816 | 17.45104 | 2.423742 | 0.6356349 | 0.189867 | 0.04161707
45.0228 | 20.7175 | 18.30662 | 17.44375 | 2.410879 | 0.6328817 | 0.1884369 | 0.04154919
45.0328 | 20.6497 | 18.29515 | 17.43647 | 2.354546 | 0.6301801 | 0.1870243 | 0.04148181
45.0428 | 20.6337 | 18.28376 | 17.42918 | 2.349943 | 0.6275302 | 0.1856289 | 0.04141495
45.05279 | 20.5957 | 18.27244 | 17.42191 | 2.32326 | 0.6249338 | 0.1842516 | 0.04134865
45.06279 | 20.5613 | 18.26118 | 17.41462 | 2.30012 | 0.6223855 | 0.1828896 | 0.04128279
45.07279 | 20.5013 | 18.24999 | 17.40734 | 2.251313 | 0.619887 | 0.181544 | 0.04121744
45.08279 | 20.4637 | 18.23886 | 17.40006 | 2.22484 | 0.6174376 | 0.1802144 | 0.04115258
45.09279 | 20.4428 | 18.2278 | 17.39277 | 2.215002 | 0.6150361 | 0.1789006 | 0.04108822
45.10279 | 20.4046 | 18.2168 | 17.38549 | 2.187801 | 0.6126819 | 0.1776023 | 0.04102436
45.11278 | 20.3312 | 18.20587 | 17.37822 | 2.125326 | 0.6103758 | 0.1763211 | 0.04096105
45.12278 | 20.3231 | 18.195 | 17.37093 | 2.128102 | 0.6081123 | 0.1750532 | 0.04089817
45.13278 | 20.296 | 18.18418 | 17.36365 | 2.111818 | 0.6058926 | 0.1737998 | 0.04083578
45.14278 | 20.2202 | 18.17342 | 17.35637 | 2.046775 | 0.6037154 | 0.1725618 | 0.04077387
45.15278 | 20.2082 | 18.16272 | 17.34909 | 2.045476 | 0.6015796 | 0.1713377 | 0.04071246
45.16277 | 20.1843 | 18.15209 | 17.34182 | 2.032212 | 0.5994861 | 0.170129 | 0.04065159
45.17277 | 20.1177 | 18.1415 | 17.33454 | 1.976203 | 0.5974295 | 0.1689331 | 0.04059114
45.18277 | 20.0824 | 18.13096 | 17.32726 | 1.951443 | 0.5954108 | 0.1677508 | 0.04053117
45.19277 | 20.0567 | 18.12047 | 17.31999 | 1.93623 | 0.5934289 | 0.1665821 | 0.04047169
45.20277 | 20.0439 | 18.11003 | 17.31271 | 1.933868 | 0.5914827 | 0.1654267 | 0.04041268
45.21277 | 19.9625 | 18.09964 | 17.30543 | 1.862857 | 0.5895711 | 0.1642843 | 0.04035415
45.22276 | 19.9683 | 18.08931 | 17.29816 | 1.878989 | 0.5876948 | 0.1631562 | 0.04029615
45.23276 | 19.9322 | 18.07902 | 17.29089 | 1.853184 | 0.5858495 | 0.1620395 | 0.04023857
45.24276 | 19.8713 | 18.06877 | 17.28361 | 1.802534 | 0.5840351 | 0.1609352 | 0.04018146
45.25276 | 19.858 | 18.05856 | 17.27634 | 1.79944 | 0.5822518 | 0.1598433 | 0.04012482
45.26276 | 19.8274 | 18.0484 | 17.26907 | 1.779004 | 0.5804977 | 0.1587636 | 0.04006866
45.27275 | 19.7965 | 18.03828 | 17.2618 | 1.758216 | 0.5787746 | 0.1576969 | 0.04001301
45.28275 | 19.7413 | 18.0282 | 17.25453 | 1.713096 | 0.5770775 | 0.1566409 | 0.03995778
45.29275 | 19.7322 | 18.01816 | 17.24726 | 1.714038 | 0.5754072 | 0.1555965 | 0.03990302
45.30275 | 19.7014 | 18.00816 | 17.23998 | 1.69324 | 0.5737635 | 0.1545635 | 0.03984872
45.31275 | 19.6621 | 17.9982 | 17.23271 | 1.663904 | 0.5721453 | 0.1535418 | 0.03979489
45.32275 | 19.6379 | 17.98827 | 17.22544 | 1.649631 | 0.5705517 | 0.1525313 | 0.03974152
45.33274 | 19.5911 | 17.97839 | 17.21818 | 1.612712 | 0.5689841 | 0.1515326 | 0.03968867
45.34274 | 19.5891 | 17.96853 | 17.21091 | 1.620568 | 0.5674383 | 0.1505438 | 0.03963622
45.35274 | 19.5439 | 17.95871 | 17.20365 | 1.585189 | 0.5659154 | 0.1495656 | 0.03958423
45.36274 | 19.5005 | 17.94892 | 17.19638 | 1.551576 | 0.5644147 | 0.1485978 | 0.0395327
45.37274 | 19.4944 | 17.93917 | 17.18911 | 1.55523 | 0.5629358 | 0.1476404 | 0.03948164
45.38273 | 19.455 | 17.92946 | 17.18185 | 1.525542 | 0.5614794 | 0.1466941 | 0.03943108
45.39273 | 19.4068 | 17.91977 | 17.17459 | 1.487031 | 0.5600422 | 0.1457569 | 0.03938093
45.40273 | 19.4003 | 17.91011 | 17.16732 | 1.490189 | 0.5586254 | 0.1448296 | 0.03933123
45.41273 | 19.3831 | 17.90048 | 17.16006 | 1.482617 | 0.5572281 | 0.1439121 | 0.03928198
45.42273 | 19.3165 | 17.89089 | 17.1528 | 1.425614 | 0.5558502 | 0.1430042 | 0.03923319
45.43273 | 19.3034 | 17.88132 | 17.14554 | 1.422082 | 0.5544912 | 0.1421057 | 0.03918486
45.44272 | 19.2931 | 17.87179 | 17.13828 | 1.421311 | 0.5531521 | 0.1412175 | 0.03913703
45.45272 | 19.2096 | 17.86228 | 17.13102 | 1.347321 | 0.5518297 | 0.1403376 | 0.0390896
45.46272 | 19.2161 | 17.8528 | 17.12376 | 1.363303 | 0.5505252 | 0.1394668 | 0.03904263
45.47272 | 19.1884 | 17.84334 | 17.1165 | 1.345057 | 0.5492382 | 0.138605 | 0.0389961
45.48272 | 19.1438 | 17.83392 | 17.10925 | 1.309884 | 0.5479685 | 0.137752 | 0.03895003
45.49271 | 19.0981 | 17.82453 | 17.102 | 1.273574 | 0.5467169 | 0.1369086 | 0.03890445
45.50271 | 19.0854 | 17.81515 | 17.09474 | 1.270247 | 0.5454808 | 0.1360729 | 0.03885927
45.51271 | 19.051 | 17.80581 | 17.08748 | 1.245194 | 0.5442611 | 0.1352457 | 0.03881455
45.52271 | 19.0108 | 17.79648 | 17.08023 | 1.214316 | 0.5430578 | 0.1344269 | 0.03877027
45.53271 | 18.9671 | 17.78719 | 17.07298 | 1.179911 | 0.5418704 | 0.1336163 | 0.03872645
45.54271 | 18.9533 | 17.77792 | 17.06572 | 1.175381 | 0.540699 | 0.1328139 | 0.03868307
45.5527 | 18.9145 | 17.76868 | 17.05848 | 1.145817 | 0.5395445 | 0.1320203 | 0.03864019
45.5627 | 18.8703 | 17.75946 | 17.05123 | 1.110837 | 0.5384044 | 0.1312339 | 0.03859771
45.5727 | 18.8494 | 17.75027 | 17.04398 | 1.099133 | 0.5372797 | 0.1304552 | 0.03855567
45.5827 | 18.8412 | 17.7411 | 17.03673 | 1.100104 | 0.5361703 | 0.1296843 | 0.03851409
45.5927 | 18.7547 | 17.73195 | 17.02948 | 1.022751 | 0.5350761 | 0.128921 | 0.03847295
45.60269 | 18.7432 | 17.72284 | 17.02224 | 1.020364 | 0.5339983 | 0.1281659 | 0.0384323
45.61269 | 18.7334 | 17.71374 | 17.01499 | 1.019663 | 0.5329344 | 0.1274175 | 0.03839205
45.62269 | 18.6636 | 17.70466 | 17.00775 | 0.9589387 | 0.5318856 | 0.1266764 | 0.03835226
45.63269 | 18.6229 | 17.69561 | 17.0005 | 0.9272904 | 0.5308517 | 0.1259426 | 0.03831291
45.64269 | 18.644 | 17.68658 | 16.99326 | 0.9574185 | 0.5298328 | 0.1252158 | 0.03827401
45.65269 | 18.5785 | 17.67758 | 16.98602 | 0.9009233 | 0.5288287 | 0.1244962 | 0.03823556
45.66268 | 18.5308 | 17.6686 | 16.97878 | 0.8621958 | 0.5278407 | 0.1237841 | 0.03819759
45.67268 | 18.5405 | 17.65965 | 16.97154 | 0.8808541 | 0.5268665 | 0.1230782 | 0.03816004
45.68268 | 18.4838 | 17.65071 | 16.9643 | 0.8330892 | 0.5259073 | 0.1223791 | 0.03812293
45.69268 | 18.4242 | 17.6418 | 16.95706 | 0.7824012 | 0.5249631 | 0.1216866 | 0.03808627
45.70268 | 18.4392 | 17.63291 | 16.94983 | 0.8062901 | 0.5240338 | 0.1210008 | 0.03805006
45.71267 | 18.3884 | 17.62405 | 16.9426 | 0.7643472 | 0.5231204 | 0.1203221 | 0.03801433
45.72267 | 18.353 | 17.61521 | 16.93536 | 0.7377902 | 0.5222213 | 0.1196491 | 0.03797902
45.73267 | 18.3382 | 17.60639 | 16.92813 | 0.7318102 | 0.5213371 | 0.1189826 | 0.03794415
45.74267 | 18.3127 | 17.59759 | 16.92089 | 0.7151074 | 0.5204682 | 0.1183222 | 0.03790973
45.75267 | 18.2673 | 17.58882 | 16.91366 | 0.6784816 | 0.5196144 | 0.1176681 | 0.03787577
45.76267 | 18.233 | 17.58007 | 16.90643 | 0.652933 | 0.5187757 | 0.1170201 | 0.03784226
45.77266 | 18.2194 | 17.57135 | 16.89921 | 0.648053 | 0.5179532 | 0.1163787 | 0.03780923
45.78266 | 18.1925 | 17.56264 | 16.89198 | 0.6298588 | 0.517145 | 0.1157427 | 0.03777661
45.79266 | 18.1161 | 17.55396 | 16.88475 | 0.562142 | 0.5163521 | 0.1151125 | 0.03774446
45.80266 | 18.1404 | 17.5453 | 16.87752 | 0.5951026 | 0.5155744 | 0.1144882 | 0.03771275
45.81266 | 18.1112 | 17.53666 | 16.8703 | 0.5745406 | 0.514812 | 0.1138696 | 0.0376815
45.82265 | 18.0408 | 17.52805 | 16.86308 | 0.5127477 | 0.5140653 | 0.1132572 | 0.03765073
45.83265 | 18.057 | 17.51946 | 16.85586 | 0.5375411 | 0.513333 | 0.1126499 | 0.03762039
45.84265 | 18.0221 | 17.51089 | 16.84863 | 0.5112125 | 0.5126156 | 0.1120481 | 0.0375905
45.85265 | 17.9603 | 17.50234 | 16.84141 | 0.4579621 | 0.5119129 | 0.1114517 | 0.03756107
45.86265 | 17.9522 | 17.49381 | 16.83419 | 0.4583902 | 0.5112247 | 0.1108607 | 0.0375321
45.87265 | 17.9575 | 17.4853 | 16.82697 | 0.4721971 | 0.5105506 | 0.1102751 | 0.03750359
45.88264 | 17.87 | 17.47683 | 16.81976 | 0.3931748 | 0.5098911 | 0.1096953 | 0.03747556
45.89264 | 17.884 | 17.46836 | 16.81255 | 0.4156408 | 0.5092441 | 0.1091202 | 0.03744796
45.90264 | 17.8693 | 17.45991 | 16.80533 | 0.4093872 | 0.50861 | 0.1085502 | 0.03742084
45.91264 | 17.8072 | 17.45149 | 16.79812 | 0.3557146 | 0.5079882 | 0.1079852 | 0.03739416
45.92264 | 17.7944 | 17.44308 | 16.79091 | 0.3513239 | 0.5073777 | 0.1074253 | 0.03736796
45.93263 | 17.7734 | 17.43469 | 16.7837 | 0.3387075 | 0.5067784 | 0.1068709 | 0.03734225
45.94263 | 17.746 | 17.42632 | 16.77649 | 0.3196832 | 0.5061882 | 0.1063208 | 0.03731697
45.95263 | 17.7025 | 17.41796 | 16.76928 | 0.2845437 | 0.5056067 | 0.1057756 | 0.03729217
45.96263 | 17.6931 | 17.40961 | 16.76207 | 0.2834903 | 0.5050325 | 0.1052352 | 0.03726783
45.97263 | 17.658 | 17.40128 | 16.75487 | 0.2567243 | 0.5044645 | 0.1046995 | 0.03724396
45.98263 | 17.6491 | 17.39295 | 16.74766 | 0.2561472 | 0.5039011 | 0.1041684 | 0.03722056
45.99262 | 17.5993 | 17.38465 | 16.74047 | 0.2146522 | 0.5033415 | 0.1036426 | 0.03719766
46.00262 | 17.5879 | 17.37634 | 16.73326 | 0.2115575 | 0.5027829 | 0.1031207 | 0.03717521
46.01262 | 17.5589 | 17.36804 | 16.72606 | 0.1908566 | 0.5022243 | 0.1026034 | 0.03715324
46.02262 | 17.5293 | 17.35975 | 16.71886 | 0.1695513 | 0.5016638 | 0.1020905 | 0.03713174
46.03262 | 17.5144 | 17.35146 | 16.71166 | 0.1629433 | 0.5010998 | 0.101582 | 0.03711073
46.04261 | 17.4797 | 17.34317 | 16.70447 | 0.1365261 | 0.5005311 | 0.1010784 | 0.03709021
46.05261 | 17.4422 | 17.33488 | 16.69728 | 0.1073182 | 0.4999547 | 0.1005786 | 0.03707015
46.06261 | 17.4414 | 17.32659 | 16.69008 | 0.1148129 | 0.4993696 | 0.1000831 | 0.03705059
46.07261 | 17.401 | 17.31829 | 16.68289 | 0.08271164 | 0.4987743 | 0.09959177 | 0.0370315
46.08261 | 17.3833 | 17.30998 | 16.6757 | 0.07331612 | 0.4981672 | 0.09910462 | 0.03701291
46.09261 | 17.3597 | 17.30167 | 16.66851 | 0.05802764 | 0.4975472 | 0.09862157 | 0.03699481
46.1026 | 17.3424 | 17.29336 | 16.66133 | 0.04903895 | 0.4969137 | 0.09814308 | 0.03697722
46.1126 | 17.2808 | 17.28503 | 16.65414 | -0.004232257 | 0.4962645 | 0.09766811 | 0.0369601
46.1226 | 17.2913 | 17.27669 | 16.64695 | 0.01460637 | 0.4955995 | 0.09719714 | 0.03694348
46.1326 | 17.2574 | 17.26834 | 16.63977 | -0.01094462 | 0.4949183 | 0.0967301 | 0.03692736
46.1426 | 17.213 | 17.25999 | 16.63259 | -0.04698503 | 0.4942207 | 0.09626696 | 0.03691173
46.15259 | 17.2015 | 17.25162 | 16.62541 | -0.05012295 | 0.4935072 | 0.09580811 | 0.03689663
46.16259 | 17.1952 | 17.24324 | 16.61823 | -0.04804197 | 0.4927766 | 0.09535262 | 0.03688202
46.17259 | 17.1433 | 17.23485 | 16.61105 | -0.09155076 | 0.4920301 | 0.09490089 | 0.03686791
46.18259 | 17.1282 | 17.22645 | 16.60387 | -0.09824985 | 0.4912682 | 0.09445287 | 0.03685432
46.19259 | 17.1182 | 17.21804 | 16.5967 | -0.09983991 | 0.4904916 | 0.09400854 | 0.03684124
46.20259 | 17.0675 | 17.20962 | 16.58952 | -0.1421218 | 0.4897011 | 0.09356784 | 0.03682867
46.21258 | 17.0479 | 17.20121 | 16.58236 | -0.1533053 | 0.4888989 | 0.09313132 | 0.03681663
46.22258 | 17.0323 | 17.19277 | 16.57519 | -0.1604741 | 0.4880842 | 0.09269778 | 0.03680511
46.23258 | 16.9933 | 17.18434 | 16.56802 | -0.1910383 | 0.4872592 | 0.09226778 | 0.0367941
46.24258 | 16.9921 | 17.1759 | 16.56085 | -0.183799 | 0.4864253 | 0.09184126 | 0.03678363
46.25258 | 16.9712 | 17.16746 | 16.55368 | -0.1962577 | 0.4855838 | 0.09141817 | 0.03677368
46.26257 | 16.8969 | 17.15902 | 16.54652 | -0.2621243 | 0.4847372 | 0.09099892 | 0.03676428
46.27257 | 16.9361 | 17.15058 | 16.53936 | -0.2144832 | 0.483885 | 0.09058262 | 0.0367554
46.28257 | 16.8817 | 17.14214 | 16.5322 | -0.2604441 | 0.4830294 | 0.09016967 | 0.03674702
46.29257 | 16.8338 | 17.13371 | 16.52504 | -0.299909 | 0.4821722 | 0.08976 | 0.03673923
46.30257 | 16.8457 | 17.12528 | 16.51788 | -0.2795787 | 0.4813146 | 0.08935361 | 0.03673197
46.31257 | 16.8123 | 17.11686 | 16.51072 | -0.304555 | 0.4804582 | 0.08895045 | 0.03672527
46.32256 | 16.7641 | 17.10845 | 16.50357 | -0.3443474 | 0.4796049 | 0.08855094 | 0.03671911
46.33256 | 16.7999 | 17.10004 | 16.49642 | -0.3001404 | 0.4787544 | 0.08815414 | 0.03671351
46.34256 | 16.7232 | 17.09164 | 16.48927 | -0.3684434 | 0.4779087 | 0.08776047 | 0.03670848
46.35256 | 16.7032 | 17.08326 | 16.48211 | -0.3800576 | 0.4770688 | 0.08736989 | 0.03670401
46.36256 | 16.6927 | 17.07488 | 16.47497 | -0.3821839 | 0.4762359 | 0.08698239 | 0.0367001
46.37255 | 16.6713 | 17.06653 | 16.46783 | -0.3952316 | 0.4754115 | 0.08659828 | 0.03669678
46.38255 | 16.6481 | 17.05818 | 16.46068 | -0.4100848 | 0.4745949 | 0.08621681 | 0.03669402
46.39255 | 16.6271 | 17.04985 | 16.45353 | -0.4227524 | 0.4737875 | 0.08583831 | 0.03669184
46.40255 | 16.6249 | 17.04154 | 16.44639 | -0.4166351 | 0.47299 | 0.08546274 | 0.03669024
46.41255 | 16.5791 | 17.03323 | 16.43925 | -0.4541334 | 0.4722029 | 0.08509009 | 0.03668924
46.42255 | 16.562 | 17.02495 | 16.43211 | -0.4629477 | 0.4714267 | 0.08472031 | 0.03668882
46.43254 | 16.5549 | 17.01669 | 16.42498 | -0.4617866 | 0.4706624 | 0.08435374 | 0.036689
46.44254 | 16.4984 | 17.00843 | 16.41785 | -0.5100339 | 0.4699089 | 0.08398963 | 0.03668978
46.45254 | 16.5127 | 17.0002 | 16.41071 | -0.4874979 | 0.469167 | 0.08362832 | 0.03669117
46.46254 | 16.4898 | 16.99198 | 16.40358 | -0.502179 | 0.468437 | 0.08326977 | 0.03669316
46.47254 | 16.4373 | 16.98378 | 16.39645 | -0.5464771 | 0.467719 | 0.08291395 | 0.03669577
46.48253 | 16.4489 | 16.9756 | 16.38933 | -0.5267004 | 0.4670137 | 0.08256119 | 0.036699
46.49253 | 16.411 | 16.96743 | 16.3822 | -0.5564327 | 0.4663197 | 0.08221076 | 0.03670286
46.50253 | 16.3926 | 16.95928 | 16.37507 | -0.566682 | 0.4656377 | 0.08186298 | 0.03670735
46.51253 | 16.3848 | 16.95115 | 16.36795 | -0.5663483 | 0.4649677 | 0.08151783 | 0.03671247
46.52253 | 16.3314 | 16.94303 | 16.36083 | -0.6116315 | 0.4643095 | 0.08117528 | 0.03671823
46.53253 | 16.3397 | 16.93493 | 16.35371 | -0.5952315 | 0.4636631 | 0.0808353 | 0.03672464
46.54252 | 16.3083 | 16.92686 | 16.3466 | -0.6185562 | 0.4630289 | 0.08049821 | 0.0367317
46.55252 | 16.2842 | 16.91879 | 16.33948 | -0.6345893 | 0.4624056 | 0.08016331 | 0.03673942
46.56252 | 16.2666 | 16.91074 | 16.33237 | -0.6441387 | 0.4617937 | 0.0798309 | 0.03674781
46.57252 | 16.2232 | 16.9027 | 16.32525 | -0.6795042 | 0.4611929 | 0.07950097 | 0.03675687
46.58252 | 16.2368 | 16.89469 | 16.31814 | -0.6578858 | 0.4606031 | 0.07917349 | 0.0367666
46.59251 | 16.1898 | 16.88669 | 16.31104 | -0.6968911 | 0.4600248 | 0.07884875 | 0.036777
46.60251 | 16.1629 | 16.8787 | 16.30393 | -0.715804 | 0.4594565 | 0.07852609 | 0.03678811
46.61251 | 16.1653 | 16.87073 | 16.29683 | -0.7054324 | 0.4588988 | 0.07820581 | 0.03679991
46.62251 | 16.1009 | 16.86278 | 16.28972 | -0.761876 | 0.4583513 | 0.0778879 | 0.03681241
46.63251 | 16.0919 | 16.85483 | 16.28262 | -0.7629347 | 0.457814 | 0.0775723 | 0.03682562
46.64251 | 16.0933 | 16.84691 | 16.27552 | -0.7536082 | 0.4572866 | 0.07725902 | 0.03683955
46.6525 | 16.0178 | 16.839 | 16.26843 | -0.8212043 | 0.4567695 | 0.07694834 | 0.03685419
46.6625 | 16.0279 | 16.83111 | 16.26134 | -0.8032071 | 0.4562616 | 0.0766396 | 0.03686957
46.6725 | 15.9898 | 16.82322 | 16.25424 | -0.8334241 | 0.455763 | 0.07633312 | 0.0368857
46.6825 | 15.9758 | 16.81536 | 16.24715 | -0.8395555 | 0.4552738 | 0.07602885 | 0.03690257
46.6925 | 15.9587 | 16.8075 | 16.24006 | -0.8488007 | 0.4547936 | 0.07572679 | 0.03692019
46.70249 | 15.9145 | 16.79967 | 16.23298 | -0.8851677 | 0.454323 | 0.0754272 | 0.03693856
46.71249 | 15.8925 | 16.79184 | 16.22589 | -0.8993406 | 0.4538607 | 0.07512946 | 0.03695771
46.72249 | 15.8798 | 16.78403 | 16.21881 | -0.904227 | 0.453407 | 0.07483388 | 0.03697765
46.73249 | 15.8565 | 16.77623 | 16.21173 | -0.919727 | 0.4529621 | 0.07454041 | 0.03699837
46.74249 | 15.8292 | 16.76844 | 16.20465 | -0.9392401 | 0.4525254 | 0.07424904 | 0.03701989
46.75249 | 15.8207 | 16.76067 | 16.19757 | -0.9399665 | 0.4520971 | 0.07395974 | 0.03704222
46.76248 | 15.7799 | 16.75291 | 16.1905 | -0.9730135 | 0.4516773 | 0.07367279 | 0.03706533
46.77248 | 15.7762 | 16.74517 | 16.18342 | -0.9689658 | 0.4512651 | 0.0733876 | 0.0370893
46.78248 | 15.7452 | 16.73743 | 16.17635 | -0.9922309 | 0.4508609 | 0.07310442 | 0.0371141
46.79248 | 15.7134 | 16.72971 | 16.16928 | -1.016309 | 0.4504646 | 0.07282324 | 0.03713974
46.80248 | 15.6923 | 16.722 | 16.16221 | -1.029699 | 0.4500759 | 0.07254405 | 0.03716623
46.81247 | 15.7005 | 16.71431 | 16.15515 | -1.01381 | 0.4496953 | 0.07226709 | 0.03719356
46.82247 | 15.6329 | 16.70662 | 16.14809 | -1.073725 | 0.4493217 | 0.07199181 | 0.03722179
46.83247 | 15.6661 | 16.69895 | 16.14103 | -1.032852 | 0.4489557 | 0.07171845 | 0.03725091
46.84247 | 15.6227 | 16.69129 | 16.13397 | -1.068592 | 0.448597 | 0.07144701 | 0.03728093
46.85247 | 15.6041 | 16.68364 | 16.12691 | -1.079544 | 0.4482456 | 0.07117746 | 0.03731185
46.86247 | 15.5846 | 16.67601 | 16.11985 | -1.091408 | 0.4479013 | 0.07090978 | 0.03734369
46.87246 | 15.5504 | 16.66839 | 16.11281 | -1.117992 | 0.4475645 | 0.07064423 | 0.03737644
46.88246 | 15.5533 | 16.66078 | 16.10576 | -1.10748 | 0.4472344 | 0.07038025 | 0.03741015
46.89246 | 15.5193 | 16.65318 | 16.09871 | -1.13388 | 0.4469113 | 0.0701181 | 0.03744482
46.90246 | 15.5182 | 16.64559 | 16.09166 | -1.127391 | 0.4465951 | 0.06985776 | 0.03748047
46.91246 | 15.5003 | 16.63801 | 16.08461 | -1.137715 | 0.4462857 | 0.06959922 | 0.03751709
46.92245 | 15.4637 | 16.63046 | 16.07758 | -1.166757 | 0.4459834 | 0.06934269 | 0.03755467
46.93245 | 15.4794 | 16.6229 | 16.07054 | -1.143504 | 0.4456876 | 0.06908767 | 0.03759329
46.94245 | 15.437 | 16.61536 | 16.0635 | -1.178362 | 0.4453985 | 0.0688344 | 0.03763294
46.95245 | 15.4258 | 16.60783 | 16.05646 | -1.182032 | 0.4451159 | 0.06858287 | 0.03767362
46.96245 | 15.4141 | 16.60031 | 16.04943 | -1.186214 | 0.44484 | 0.06833303 | 0.03771535
46.97245 | 15.3852 | 16.59281 | 16.04239 | -1.207607 | 0.4445706 | 0.0680849 | 0.03775816
46.98244 | 15.4162 | 16.58532 | 16.03537 | -1.169119 | 0.4443081 | 0.0678387 | 0.03780199
46.99244 | 15.3306 | 16.57783 | 16.02834 | -1.247234 | 0.4440517 | 0.06759391 | 0.03784697
47.00244 | 15.3589 | 16.57036 | 16.02132 | -1.211462 | 0.4438017 | 0.06735078 | 0.03789306
47.01244 | 15.3471 | 16.5629 | 16.01429 | -1.2158 | 0.4435581 | 0.06710929 | 0.03794027
47.02244 | 15.3137 | 16.55545 | 16.00727 | -1.24175 | 0.4433209 | 0.06686943 | 0.03798864
47.03243 | 15.3177 | 16.54802 | 16.00026 | -1.230319 | 0.4430903 | 0.0666314 | 0.03803812
47.04243 | 15.2838 | 16.54059 | 15.99324 | -1.256792 | 0.4428658 | 0.06639474 | 0.03808883
47.05243 | 15.2973 | 16.53318 | 15.98623 | -1.235876 | 0.4426475 | 0.06615966 | 0.03814074
47.06243 | 15.2662 | 16.52577 | 15.97922 | -1.259571 | 0.4424355 | 0.06592615 | 0.03819386
47.07243 | 15.2598 | 16.51838 | 15.97221 | -1.258577 | 0.4422298 | 0.06569419 | 0.03824823
47.08243 | 15.2499 | 16.511 | 15.9652 | -1.261095 | 0.4420302 | 0.06546377 | 0.03830385
47.09242 | 15.2383 | 16.50363 | 15.9582 | -1.265332 | 0.4418371 | 0.06523511 | 0.03836069
47.10242 | 15.2241 | 16.49627 | 15.9512 | -1.272172 | 0.4416499 | 0.06500773 | 0.03841888
47.11242 | 15.1964 | 16.48892 | 15.94419 | -1.292524 | 0.4414689 | 0.06478186 | 0.03847839
47.12242 | 15.2032 | 16.48159 | 15.9372 | -1.278387 | 0.441294 | 0.06455748 | 0.03853924
47.13242 | 15.1662 | 16.47426 | 15.9302 | -1.308061 | 0.4411254 | 0.06433456 | 0.03860145
47.14241 | 15.1752 | 16.46695 | 15.92321 | -1.291754 | 0.4409629 | 0.06411333 | 0.03866498
47.15241 | 15.1638 | 16.45965 | 15.91622 | -1.295851 | 0.4408065 | 0.06389334 | 0.03872998
47.16241 | 15.1302 | 16.45236 | 15.90923 | -1.32216 | 0.4406561 | 0.06367478 | 0.03879642
47.17241 | 15.157 | 16.44508 | 15.90225 | -1.288079 | 0.4405119 | 0.06345765 | 0.0388643
47.18241 | 15.0922 | 16.43781 | 15.89526 | -1.34561 | 0.4403737 | 0.06324193 | 0.03893368
47.19241 | 15.1066 | 16.43055 | 15.88828 | -1.323952 | 0.4402417 | 0.06302761 | 0.03900456
47.2024 | 15.0881 | 16.42331 | 15.88131 | -1.335213 | 0.4401158 | 0.0628149 | 0.03907689
47.2124 | 15.0719 | 16.41608 | 15.87433 | -1.344179 | 0.4399959 | 0.06260335 | 0.03915087
47.2224 | 15.0713 | 16.40886 | 15.86735 | -1.337555 | 0.4398821 | 0.06239317 | 0.03922643
47.2324 | 15.0386 | 16.40164 | 15.86038 | -1.363043 | 0.4397744 | 0.06218434 | 0.0393036
47.2424 | 15.0308 | 16.39444 | 15.85341 | -1.363643 | 0.4396727 | 0.06197686 | 0.03938243
47.25239 | 15.0279 | 16.38726 | 15.84645 | -1.359361 | 0.4395773 | 0.06177092 | 0.03946282
47.26239 | 14.9896 | 16.38008 | 15.83948 | -1.390483 | 0.4394878 | 0.06156609 | 0.03954503
47.27239 | 14.9889 | 16.37292 | 15.83252 | -1.384018 | 0.4394044 | 0.06136258 | 0.03962898
47.28239 | 14.971 | 16.36576 | 15.82556 | -1.394763 | 0.4393271 | 0.06116036 | 0.0397147
47.29239 | 14.9493 | 16.35862 | 15.8186 | -1.409321 | 0.4392558 | 0.06095943 | 0.03980223
47.30239 | 14.9409 | 16.35149 | 15.81165 | -1.41059 | 0.4391908 | 0.06075979 | 0.0398916
47.31238 | 14.926 | 16.34438 | 15.8047 | -1.418378 | 0.4391318 | 0.06056161 | 0.03998275
47.32238 | 14.8939 | 16.33727 | 15.79775 | -1.44337 | 0.439079 | 0.06036449 | 0.04007591
47.33238 | 14.9125 | 16.33017 | 15.7908 | -1.417675 | 0.4390322 | 0.06016862 | 0.04017102
47.34238 | 14.8512 | 16.32309 | 15.78386 | -1.471891 | 0.4389916 | 0.05997398 | 0.04026812
47.35238 | 14.8611 | 16.31602 | 15.77691 | -1.454919 | 0.4389572 | 0.05978058 | 0.04036725
47.36237 | 14.8425 | 16.30897 | 15.76998 | -1.466466 | 0.4389289 | 0.05958858 | 0.04046835
47.37237 | 14.8129 | 16.30192 | 15.76304 | -1.489019 | 0.4389068 | 0.05939765 | 0.04057166
47.38237 | 14.8396 | 16.29488 | 15.75611 | -1.455283 | 0.4388908 | 0.05920782 | 0.04067713
47.39237 | 14.7625 | 16.28786 | 15.74917 | -1.525359 | 0.4388811 | 0.05901927 | 0.0407848
47.40237 | 14.7942 | 16.28085 | 15.74224 | -1.486648 | 0.4388776 | 0.05883181 | 0.04089472
47.41237 | 14.755 | 16.27385 | 15.73532 | -1.518849 | 0.4388803 | 0.05864562 | 0.04100693
47.42236 | 14.7355 | 16.26687 | 15.7284 | -1.531369 | 0.4388892 | 0.05846071 | 0.04112138
47.43236 | 14.7334 | 16.25989 | 15.72147 | -1.526494 | 0.4389045 | 0.05827672 | 0.04123832
47.44236 | 14.7104 | 16.25293 | 15.71455 | -1.542532 | 0.4389259 | 0.05809398 | 0.04135772
47.45236 | 14.6993 | 16.24598 | 15.70764 | -1.546683 | 0.4389538 | 0.05791227 | 0.04147961
47.46236 | 14.6868 | 16.23905 | 15.70072 | -1.552246 | 0.4389879 | 0.05773179 | 0.04160406
47.47235 | 14.6618 | 16.23213 | 15.69382 | -1.570329 | 0.4390283 | 0.05755255 | 0.04173099
47.48235 | 14.6445 | 16.22522 | 15.68691 | -1.580717 | 0.4390752 | 0.05737423 | 0.04186072
47.49235 | 14.6398 | 16.21832 | 15.68 | -1.578519 | 0.4391285 | 0.05719701 | 0.04199317
47.50235 | 14.6072 | 16.21143 | 15.6731 | -1.604233 | 0.439188 | 0.05702088 | 0.04212842
47.51235 | 14.6351 | 16.20456 | 15.66619 | -1.56946 | 0.4392541 | 0.05684583 | 0.04226652
47.52235 | 14.5663 | 16.1977 | 15.65929 | -1.6314 | 0.4393266 | 0.05667185 | 0.04240754
47.53234 | 14.5865 | 16.19086 | 15.6524 | -1.604361 | 0.4394056 | 0.05649913 | 0.04255141
47.54234 | 14.5504 | 16.18403 | 15.64551 | -1.633628 | 0.439491 | 0.05632726 | 0.04269848
47.55234 | 14.5509 | 16.17721 | 15.63862 | -1.626308 | 0.4395831 | 0.05615647 | 0.04284868
47.56234 | 14.5593 | 16.1704 | 15.63173 | -1.611102 | 0.4396819 | 0.05598667 | 0.04300209
47.57234 | 14.4974 | 16.16361 | 15.62485 | -1.666209 | 0.4397872 | 0.05581795 | 0.04315878
47.58233 | 14.5215 | 16.15684 | 15.61797 | -1.635337 | 0.4398989 | 0.0556504 | 0.04331869
47.59233 | 14.4897 | 16.15007 | 15.61109 | -1.660372 | 0.4400174 | 0.0554837 | 0.04348219
47.60233 | 14.4967 | 16.14332 | 15.60421 | -1.646621 | 0.4401426 | 0.055318 | 0.04364923
47.61233 | 14.4648 | 16.13658 | 15.59734 | -1.671784 | 0.4402744 | 0.05515331 | 0.04381989
47.62233 | 14.4463 | 16.12986 | 15.59046 | -1.683561 | 0.4404133 | 0.05498961 | 0.04399425
47.63233 | 14.4402 | 16.12315 | 15.58359 | -1.682953 | 0.4405588 | 0.05482688 | 0.04417243
47.64232 | 14.4507 | 16.11647 | 15.57673 | -1.665765 | 0.440711 | 0.0546653 | 0.04435433
47.65232 | 14.4051 | 16.10979 | 15.56987 | -1.704686 | 0.4408703 | 0.05450453 | 0.04454041
47.66232 | 14.4306 | 16.10312 | 15.56301 | -1.672521 | 0.4410364 | 0.05434472 | 0.04473061
47.67232 | 14.3964 | 16.09647 | 15.55615 | -1.700071 | 0.4412095 | 0.05418586 | 0.04492502
47.68232 | 14.3849 | 16.08984 | 15.5493 | -1.704937 | 0.4413896 | 0.05402796 | 0.04512376
47.69231 | 14.3877 | 16.08322 | 15.54245 | -1.695524 | 0.4415764 | 0.05387114 | 0.04532674
47.70231 | 14.3312 | 16.07662 | 15.5356 | -1.745419 | 0.4417707 | 0.05371511 | 0.04553448
47.71231 | 14.3756 | 16.07003 | 15.52875 | -1.694431 | 0.441972 | 0.05356 | 0.04574692
47.72231 | 14.3185 | 16.06346 | 15.52191 | -1.744958 | 0.4421805 | 0.05340582 | 0.04596417
47.73231 | 14.3353 | 16.0569 | 15.51507 | -1.721601 | 0.4423962 | 0.05325255 | 0.04618638
47.74231 | 14.3228 | 16.05036 | 15.50823 | -1.72756 | 0.4426192 | 0.05310018 | 0.04641367
47.7523 | 14.2992 | 16.04384 | 15.5014 | -1.744642 | 0.4428491 | 0.05294887 | 0.04664598
47.7623 | 14.2962 | 16.03733 | 15.49456 | -1.741134 | 0.4430869 | 0.0527983 | 0.04688388
47.7723 | 14.2701 | 16.03084 | 15.48773 | -1.760742 | 0.4433319 | 0.0526486 | 0.04712733
47.7823 | 14.2694 | 16.02437 | 15.48091 | -1.754968 | 0.4435845 | 0.0524998 | 0.04737648
47.7923 | 14.2675 | 16.01791 | 15.47408 | -1.75041 | 0.4438445 | 0.05235187 | 0.04763149
47.80229 | 14.2504 | 16.01148 | 15.46727 | -1.761076 | 0.444112 | 0.05220494 | 0.04789228
47.81229 | 14.2369 | 16.00505 | 15.46045 | -1.768154 | 0.4443872 | 0.05205873 | 0.04815954
47.82229 | 14.228 | 15.99865 | 15.45363 | -1.770649 | 0.4446703 | 0.05191338 | 0.04843321
47.83229 | 14.2012 | 15.99226 | 15.44682 | -1.791063 | 0.4449611 | 0.05176888 | 0.04871348
47.84229 | 14.2216 | 15.98589 | 15.44001 | -1.764295 | 0.4452598 | 0.05162522 | 0.04900055
47.85229 | 14.1842 | 15.97955 | 15.4332 | -1.795346 | 0.4455663 | 0.05148239 | 0.04929463
47.86228 | 14.2204 | 15.97322 | 15.4264 | -1.752822 | 0.4458806 | 0.05134054 | 0.04959565
47.87228 | 14.1525 | 15.96691 | 15.4196 | -1.81441 | 0.4462031 | 0.05119937 | 0.04990443
47.88228 | 14.1954 | 15.96062 | 15.4128 | -1.765219 | 0.4465338 | 0.05105902 | 0.05022089
47.89228 | 14.1438 | 15.95435 | 15.40601 | -1.810547 | 0.4468725 | 0.05091947 | 0.05054531
47.90228 | 14.1721 | 15.9481 | 15.39922 | -1.775995 | 0.4472198 | 0.05078074 | 0.05087792
47.91227 | 14.1489 | 15.94187 | 15.39243 | -1.792971 | 0.4475748 | 0.05064294 | 0.05121864
47.92227 | 14.1246 | 15.93566 | 15.38565 | -1.811061 | 0.4479387 | 0.0505058 | 0.05156847
47.93227 | 14.1494 | 15.92947 | 15.37886 | -1.780072 | 0.4483111 | 0.05036945 | 0.05192734
47.94227 | 14.1129 | 15.9233 | 15.37208 | -1.810405 | 0.448692 | 0.05023389 | 0.05229556
47.95227 | 14.1203 | 15.91716 | 15.36531 | -1.79686 | 0.4490817 | 0.0500991 | 0.05267344
47.96227 | 14.113 | 15.91104 | 15.35853 | -1.798038 | 0.4494801 | 0.04996509 | 0.05306132
47.97226 | 14.0832 | 15.90494 | 15.35177 | -1.821745 | 0.449887 | 0.04983197 | 0.05345915
47.98226 | 14.0885 | 15.89887 | 15.345 | -1.810369 | 0.4503033 | 0.04969948 | 0.05386805
47.99226 | 14.0861 | 15.89282 | 15.33823 | -1.806717 | 0.4507286 | 0.04956775 | 0.05428805
48.00226 | 14.0631 | 15.88679 | 15.33147 | -1.823689 | 0.4511632 | 0.04943677 | 0.0547195
48.01226 | 14.0735 | 15.88079 | 15.32471 | -1.807287 | 0.4516068 | 0.04930655 | 0.05516284
48.02225 | 14.0265 | 15.87482 | 15.31796 | -1.848315 | 0.4520595 | 0.04917718 | 0.05561804
48.03225 | 14.0556 | 15.86886 | 15.31121 | -1.813264 | 0.4525222 | 0.04904842 | 0.05608643
48.04225 | 14.0022 | 15.86294 | 15.30446 | -1.86074 | 0.4529945 | 0.0489204 | 0.05656805
48.05225 | 14.0397 | 15.85704 | 15.29771 | -1.817343 | 0.4534764 | 0.0487931 | 0.05706338
48.06225 | 13.9887 | 15.85117 | 15.29097 | -1.862473 | 0.4539683 | 0.04866652 | 0.05757294
48.07224 | 14.006 | 15.84534 | 15.28423 | -1.839339 | 0.4544697 | 0.04854079 | 0.05809672
48.08224 | 13.9932 | 15.83953 | 15.27749 | -1.846327 | 0.4549816 | 0.04841563 | 0.05863633
48.09224 | 13.9739 | 15.83375 | 15.27076 | -1.859845 | 0.4555039 | 0.04829118 | 0.05919183
48.10224 | 13.9617 | 15.82799 | 15.26403 | -1.866295 | 0.4560366 | 0.04816744 | 0.05976384
48.11224 | 13.9479 | 15.82228 | 15.2573 | -1.874375 | 0.4565798 | 0.0480444 | 0.06035299
48.12224 | 13.9286 | 15.81659 | 15.25057 | -1.887988 | 0.4571337 | 0.04792204 | 0.06095994
48.13223 | 13.9497 | 15.81094 | 15.24386 | -1.86124 | 0.457698 | 0.04780048 | 0.06158477
48.14223 | 13.9128 | 15.80532 | 15.23714 | -1.892521 | 0.4582739 | 0.0476795 | 0.06222941
48.15223 | 13.931 | 15.79974 | 15.23042 | -1.868736 | 0.4588609 | 0.04755919 | 0.06289403
48.16223 | 13.8863 | 15.79419 | 15.22371 | -1.907887 | 0.4594594 | 0.04743955 | 0.06357942
48.17223 | 13.8973 | 15.78868 | 15.217 | -1.891375 | 0.4600694 | 0.04732058 | 0.06428639
48.18222 | 13.8827 | 15.78321 | 15.2103 | -1.900507 | 0.4606906 | 0.04720239 | 0.06501509
48.19222 | 13.879 | 15.77777 | 15.2036 | -1.898773 | 0.4613243 | 0.04708475 | 0.06576783
48.20222 | 13.8648 | 15.77238 | 15.1969 | -1.907578 | 0.4619703 | 0.04696776 | 0.06654484
48.21222 | 13.8557 | 15.76703 | 15.1902 | -1.911326 | 0.4626286 | 0.04685142 | 0.06734712
48.22222 | 13.8606 | 15.76172 | 15.1835 | -1.901115 | 0.4632994 | 0.04673573 | 0.06817566
48.23222 | 13.8376 | 15.75645 | 15.17681 | -1.918849 | 0.4639832 | 0.04662068 | 0.06903154
48.24221 | 13.8325 | 15.75123 | 15.17013 | -1.918734 | 0.4646792 | 0.04650638 | 0.06991498
48.25221 | 13.8228 | 15.74606 | 15.16345 | -1.92326 | 0.4653893 | 0.04639259 | 0.07082884
48.26221 | 13.8137 | 15.74093 | 15.15677 | -1.927234 | 0.4661129 | 0.04627945 | 0.07177348
48.27221 | 13.821 | 15.73586 | 15.15009 | -1.914858 | 0.4668504 | 0.04616693 | 0.07275014
48.28221 | 13.7952 | 15.73083 | 15.14342 | -1.935633 | 0.467602 | 0.04605502 | 0.07376012
48.2922 | 13.8058 | 15.72587 | 15.13675 | -1.920066 | 0.4683671 | 0.04594384 | 0.0748037
48.3022 | 13.7736 | 15.72095 | 15.13008 | -1.947349 | 0.4691477 | 0.04583318 | 0.07588434
48.3122 | 13.7934 | 15.71609 | 15.12342 | -1.922688 | 0.4699433 | 0.04572311 | 0.07700246
48.3222 | 13.7613 | 15.71129 | 15.11676 | -1.949985 | 0.4707541 | 0.04561366 | 0.07815956
48.3322 | 13.7821 | 15.70654 | 15.1101 | -1.924442 | 0.4715806 | 0.0455048 | 0.07935718
48.3422 | 13.7684 | 15.70186 | 15.10344 | -1.933461 | 0.472423 | 0.04539654 | 0.08059694
48.35219 | 13.7477 | 15.69725 | 15.0968 | -1.949549 | 0.4732808 | 0.04528898 | 0.08187919
48.36219 | 13.7758 | 15.6927 | 15.09015 | -1.916898 | 0.4741561 | 0.04518191 | 0.08320815
48.37219 | 13.7192 | 15.68822 | 15.08351 | -1.969015 | 0.4750485 | 0.04507542 | 0.08458434
48.38219 | 13.7619 | 15.6838 | 15.07687 | -1.921903 | 0.4759582 | 0.04496951 | 0.08600955
48.39219 | 13.7267 | 15.67946 | 15.07023 | -1.952763 | 0.4768857 | 0.04486419 | 0.08748563
48.40218 | 13.7351 | 15.6752 | 15.0636 | -1.940101 | 0.4778306 | 0.04475954 | 0.08901241
48.41218 | 13.7427 | 15.67101 | 15.05697 | -1.928313 | 0.4787949 | 0.04465536 | 0.09059585
48.42218 | 13.7167 | 15.66691 | 15.05034 | -1.950205 | 0.4797782 | 0.04455175 | 0.09223592
48.43218 | 13.733 | 15.66288 | 15.04371 | -1.929879 | 0.4807811 | 0.0444487 | 0.09393461
48.44218 | 13.7025 | 15.65894 | 15.03709 | -1.956437 | 0.4818039 | 0.04434621 | 0.0956939
48.45218 | 13.7256 | 15.65508 | 15.03047 | -1.929482 | 0.4828471 | 0.04424427 | 0.09751582
48.46217 | 13.6884 | 15.65132 | 15.02387 | -1.962921 | 0.4839103 | 0.044143 | 0.0994005
48.47217 | 13.7197 | 15.64765 | 15.01726 | -1.927947 | 0.4849956 | 0.0440422 | 0.1013536
48.48217 | 13.6829 | 15.64407 | 15.01065 | -1.961168 | 0.4861029 | 0.04394191 | 0.1033753
48.49217 | 13.7046 | 15.64059 | 15.00404 | -1.935985 | 0.4872326 | 0.04384217 | 0.1054675
48.50217 | 13.6744 | 15.6372 | 14.99744 | -1.962802 | 0.4883852 | 0.04374297 | 0.107632
48.51216 | 13.6981 | 15.63392 | 14.99085 | -1.935824 | 0.4895598 | 0.04364441 | 0.1098684
48.52216 | 13.6737 | 15.63075 | 14.98426 | -1.957045 | 0.4907597 | 0.04354627 | 0.1121827
48.53216 | 13.6654 | 15.62767 | 14.97767 | -1.962272 | 0.4919839 | 0.04344868 | 0.1145741
48.54216 | 13.6723 | 15.62471 | 14.97108 | -1.952407 | 0.4932329 | 0.0433516 | 0.1170441
48.55216 | 13.6601 | 15.62185 | 14.96449 | -1.961751 | 0.4945075 | 0.04325505 | 0.1195935
48.56216 | 13.6574 | 15.6191 | 14.95791 | -1.961704 | 0.4958079 | 0.04315904 | 0.1222233
48.57215 | 13.6477 | 15.61647 | 14.95134 | -1.968772 | 0.4971335 | 0.04306362 | 0.1249311
48.58215 | 13.6374 | 15.61395 | 14.94477 | -1.976548 | 0.4984871 | 0.04296861 | 0.1277224
48.59215 | 13.648 | 15.61154 | 14.9382 | -1.963536 | 0.4998682 | 0.04287413 | 0.1305942
48.60215 | 13.6165 | 15.60924 | 14.93163 | -1.992736 | 0.5012769 | 0.04278014 | 0.1335455
48.61215 | 13.64 | 15.60705 | 14.92507 | -1.967046 | 0.5027136 | 0.04268667 | 0.1365751
48.62214 | 13.5935 | 15.60497 | 14.91852 | -2.011466 | 0.5041772 | 0.04259377 | 0.1396776
48.63214 | 13.6432 | 15.60299 | 14.91196 | -1.95979 | 0.5056709 | 0.0425013 | 0.1428563
48.64214 | 13.565 | 15.60112 | 14.90541 | -2.036116 | 0.5071933 | 0.04240932 | 0.1461046
48.65214 | 13.6164 | 15.59934 | 14.89886 | -1.98294 | 0.5087447 | 0.04231782 | 0.1494181
48.66214 | 13.5618 | 15.59766 | 14.89231 | -2.035857 | 0.5103248 | 0.04222682 | 0.1527911
48.67214 | 13.5952 | 15.59606 | 14.88577 | -2.000859 | 0.5119338 | 0.04213631 | 0.1562172
48.68213 | 13.5628 | 15.59454 | 14.87924 | -2.031741 | 0.5135696 | 0.04204636 | 0.1596855
48.69213 | 13.5672 | 15.59309 | 14.87271 | -2.025891 | 0.5152352 | 0.04195681 | 0.1631937
48.70213 | 13.5448 | 15.5917 | 14.86617 | -2.046899 | 0.5169284 | 0.04186774 | 0.1667288
48.71213 | 13.5509 | 15.59035 | 14.85965 | -2.039453 | 0.5186485 | 0.04177914 | 0.1702794
48.72213 | 13.5377 | 15.58904 | 14.85312 | -2.05134 | 0.5203945 | 0.04169101 | 0.1738332
48.73212 | 13.5275 | 15.58775 | 14.84661 | -2.060248 | 0.5221636 | 0.04160344 | 0.1773731
48.74212 | 13.5418 | 15.58646 | 14.84009 | -2.044656 | 0.523958 | 0.04151625 | 0.1808913
48.75212 | 13.4957 | 15.58515 | 14.83358 | -2.089449 | 0.5257743 | 0.04142952 | 0.1843686
48.76212 | 13.5352 | 15.58381 | 14.82707 | -2.048609 | 0.5276106 | 0.04134326 | 0.1877882
48.77212 | 13.4725 | 15.58242 | 14.82056 | -2.109916 | 0.529465 | 0.04125745 | 0.1911328
48.78212 | 13.5123 | 15.58095 | 14.81406 | -2.06865 | 0.531335 | 0.0411721 | 0.1943844
48.79211 | 13.4637 | 15.57939 | 14.80757 | -2.115691 | 0.5332162 | 0.04108728 | 0.1975217
48.80211 | 13.4992 | 15.57771 | 14.80107 | -2.078515 | 0.5351093 | 0.04100283 | 0.2005324
48.81211 | 13.449 | 15.5759 | 14.79458 | -2.126902 | 0.5370095 | 0.04091883 | 0.2033955
48.82211 | 13.4876 | 15.57393 | 14.78809 | -2.086332 | 0.5389133 | 0.04083528 | 0.2060933
48.83211 | 13.4389 | 15.57178 | 14.78161 | -2.132884 | 0.5408172 | 0.04075217 | 0.2086093
48.8421 | 13.4695 | 15.56944 | 14.77513 | -2.099942 | 0.5427157 | 0.04066957 | 0.2109258
48.8521 | 13.4409 | 15.56688 | 14.76865 | -2.125983 | 0.5446087 | 0.04058734 | 0.2130332
48.8621 | 13.4376 | 15.56409 | 14.76218 | -2.126493 | 0.5464904 | 0.04050554 | 0.2149169
48.8721 | 13.4462 | 15.56106 | 14.75571 | -2.114858 | 0.5483569 | 0.04042418 | 0.2165664
48.8821 | 13.4201 | 15.55777 | 14.74924 | -2.137666 | 0.5502045 | 0.04034324 | 0.2179735
48.8921 | 13.4591 | 15.55421 | 14.74278 | -2.095106 | 0.5520295 | 0.04026273 | 0.219132
48.90209 | 13.3941 | 15.55038 | 14.73633 | -2.156276 | 0.5538264 | 0.04018272 | 0.2200373
48.91209 | 13.4591 | 15.54626 | 14.72987 | -2.087164 | 0.5555961 | 0.04010306 | 0.2206899
48.92209 | 13.3943 | 15.54187 | 14.72342 | -2.14757 | 0.5573332 | 0.04002382 | 0.2210895
48.93209 | 13.4525 | 15.5372 | 14.71698 | -2.084695 | 0.5590355 | 0.039945 | 0.221239
48.94209 | 13.3837 | 15.53224 | 14.71053 | -2.148543 | 0.5607008 | 0.03986659 | 0.2211438
48.95208 | 13.4292 | 15.52702 | 14.7041 | -2.097823 | 0.5623253 | 0.03978867 | 0.2208113
48.96208 | 13.4043 | 15.52153 | 14.69766 | -2.117234 | 0.5639121 | 0.03971109 | 0.2202499
48.97208 | 13.4152 | 15.51579 | 14.69123 | -2.100591 | 0.5654584 | 0.03963392 | 0.2194703
48.98208 | 13.4057 | 15.50981 | 14.6848 | -2.104105 | 0.5669639 | 0.03955715 | 0.2184846
48.99208 | 13.4185 | 15.50359 | 14.67837 | -2.08509 | 0.5684293 | 0.03948079 | 0.2173061
49.00208 | 13.413 | 15.49716 | 14.67195 | -2.084162 | 0.5698547 | 0.03940483 | 0.2159494
49.01207 | 13.4105 | 15.49054 | 14.66554 | -2.080042 | 0.57124 | 0.03932935 | 0.2144311
49.02207 | 13.4155 | 15.48374 | 14.65913 | -2.068236 | 0.5725902 | 0.03925418 | 0.2127645
49.03207 | 13.3931 | 15.47677 | 14.65272 | -2.08367 | 0.5739057 | 0.03917942 | 0.2109674
49.04207 | 13.4399 | 15.46966 | 14.64631 | -2.029762 | 0.575189 | 0.03910505 | 0.2090567
49.05207 | 13.385 | 15.46243 | 14.63991 | -2.077431 | 0.5764426 | 0.03903106 | 0.2070493
49.06206 | 13.4208 | 15.45511 | 14.63352 | -2.034306 | 0.5776683 | 0.03895754 | 0.2049647
49.07206 | 13.4074 | 15.44769 | 14.62712 | -2.040292 | 0.578872 | 0.03888434 | 0.2028148
49.08206 | 13.4108 | 15.44022 | 14.62073 | -2.029416 | 0.5800558 | 0.03881151 | 0.2006184
49.09206 | 13.4174 | 15.4327 | 14.61434 | -2.015296 | 0.5812233 | 0.03873907 | 0.1983912
49.10206 | 13.4077 | 15.42515 | 14.60796 | -2.017452 | 0.582378 | 0.03866702 | 0.1961485
49.11206 | 13.4042 | 15.4176 | 14.60158 | -2.013403 | 0.5835238 | 0.03859534 | 0.1939045
49.12205 | 13.4098 | 15.41007 | 14.59521 | -2.000272 | 0.5846633 | 0.0385241 | 0.191675
49.13205 | 13.4176 | 15.40256 | 14.58884 | -1.984962 | 0.5858026 | 0.03845318 | 0.189468
49.14205 | 13.4004 | 15.39509 | 14.58247 | -1.994694 | 0.5869444 | 0.03838262 | 0.1872972
49.15205 | 13.3875 | 15.38768 | 14.57611 | -2.000183 | 0.5880923 | 0.03831244 | 0.1851728
49.16205 | 13.4196 | 15.38034 | 14.56974 | -1.960741 | 0.5892497 | 0.03824262 | 0.183104
49.17204 | 13.3851 | 15.37309 | 14.56339 | -1.987988 | 0.5904193 | 0.03817324 | 0.1811007
49.18204 | 13.4234 | 15.36592 | 14.55704 | -1.942518 | 0.5916062 | 0.03810416 | 0.1791659
49.19204 | 13.3765 | 15.35885 | 14.55069 | -1.982349 | 0.5928127 | 0.03803543 | 0.1773072
49.20204 | 13.4271 | 15.35189 | 14.54435 | -1.924786 | 0.5940415 | 0.03796707 | 0.175529
49.21204 | 13.3663 | 15.34504 | 14.53801 | -1.978737 | 0.5952955 | 0.03789907 | 0.1738347
49.22204 | 13.4111 | 15.33831 | 14.53167 | -1.927206 | 0.5965772 | 0.03783143 | 0.1722266
49.23203 | 13.3829 | 15.3317 | 14.52534 | -1.948802 | 0.5978874 | 0.0377642 | 0.1707072
49.24203 | 13.395 | 15.32522 | 14.51901 | -1.930216 | 0.599231 | 0.03769727 | 0.1692739
49.25203 | 13.3895 | 15.31886 | 14.51269 | -1.929355 | 0.6006086 | 0.03763068 | 0.1679273
49.26203 | 13.3893 | 15.31262 | 14.50637 | -1.923319 | 0.6020218 | 0.03756445 | 0.1666656
49.27203 | 13.3907 | 15.30651 | 14.50005 | -1.915807 | 0.6034721 | 0.03749856 | 0.1654863
49.28202 | 13.3723 | 15.30052 | 14.49374 | -1.928222 | 0.6049594 | 0.03743309 | 0.1643867
49.29202 | 13.3741 | 15.29465 | 14.48743 | -1.920549 | 0.6064878 | 0.03736789 | 0.1633604
49.30202 | 13.3894 | 15.28889 | 14.48113 | -1.899491 | 0.608057 | 0.03730304 | 0.1624035
49.31202 | 13.3607 | 15.28324 | 14.47483 | -1.922543 | 0.6096677 | 0.03723853 | 0.1615103
49.32202 | 13.4073 | 15.2777 | 14.46853 | -1.870398 | 0.6113208 | 0.03717436 | 0.1606745
49.33202 | 13.3532 | 15.27225 | 14.46223 | -1.919051 | 0.613017 | 0.03711052 | 0.1598892
49.34201 | 13.3987 | 15.2669 | 14.45595 | -1.868201 | 0.614755 | 0.03704708 | 0.159148
49.35201 | 13.3483 | 15.26163 | 14.44967 | -1.91333 | 0.6165388 | 0.03698392 | 0.1584417
49.36201 | 13.3783 | 15.25644 | 14.44338 | -1.878136 | 0.6183673 | 0.03692108 | 0.1577633
49.37201 | 13.3551 | 15.25131 | 14.43711 | -1.89621 | 0.6202406 | 0.03685858 | 0.157105
49.38201 | 13.3765 | 15.24625 | 14.43083 | -1.869747 | 0.6221593 | 0.03679641 | 0.1564587
49.392 | 13.3715 | 15.24124 | 14.42457 | -1.869743 | 0.6241216 | 0.03673462 | 0.1558173
49.402 | 13.3585 | 15.23628 | 14.4183 | -1.87778 | 0.6261316 | 0.0366731 | 0.1551719
49.412 | 13.3726 | 15.23136 | 14.41204 | -1.858757 | 0.6281878 | 0.03661191 | 0.1545159
49.422 | 13.3561 | 15.22647 | 14.40578 | -1.870368 | 0.6302902 | 0.03655104 | 0.1538426
49.432 | 13.3458 | 15.22161 | 14.39953 | -1.875806 | 0.6324393 | 0.03649048 | 0.1531457
49.442 | 13.3754 | 15.21677 | 14.39328 | -1.841366 | 0.6346351 | 0.03643025 | 0.1524195
49.45199 | 13.3347 | 15.21195 | 14.38704 | -1.877248 | 0.6368758 | 0.03637039 | 0.15166
49.46199 | 13.3841 | 15.20714 | 14.3808 | -1.823039 | 0.6391659 | 0.03631079 | 0.1508615
49.47199 | 13.3218 | 15.20234 | 14.37456 | -1.880539 | 0.6415036 | 0.03625151 | 0.1500214
49.48199 | 13.3687 | 15.19755 | 14.36833 | -1.828848 | 0.6438891 | 0.03619254 | 0.1491371
49.49199 | 13.3273 | 15.19276 | 14.3621 | -1.865464 | 0.6463226 | 0.03613388 | 0.1482068
49.50198 | 13.3626 | 15.18799 | 14.35588 | -1.82539 | 0.6488022 | 0.03607559 | 0.1472307
49.51198 | 13.3469 | 15.18322 | 14.34966 | -1.836317 | 0.6513328 | 0.03601755 | 0.1462065
49.52198 | 13.3411 | 15.17845 | 14.34344 | -1.837351 | 0.6539125 | 0.03595981 | 0.1451357
49.53198 | 13.3408 | 15.17369 | 14.33723 | -1.832894 | 0.6565416 | 0.03590238 | 0.1440195
49.54198 | 13.3324 | 15.16895 | 14.33102 | -1.836547 | 0.6592206 | 0.03584527 | 0.1428597
49.55198 | 13.3232 | 15.16421 | 14.32482 | -1.841014 | 0.6619498 | 0.03578845 | 0.1416587
49.56197 | 13.3557 | 15.1595 | 14.31862 | -1.803803 | 0.6647269 | 0.03573198 | 0.1404209
49.57197 | 13.3083 | 15.15481 | 14.31243 | -1.846507 | 0.6675579 | 0.03567576 | 0.1391466
49.58197 | 13.3796 | 15.15014 | 14.30623 | -1.770536 | 0.6704406 | 0.03561984 | 0.137841
49.59197 | 13.2818 | 15.14549 | 14.30005 | -1.863694 | 0.6733755 | 0.03556422 | 0.1365082
49.60197 | 13.335 | 15.14089 | 14.29386 | -1.805886 | 0.6763631 | 0.03550889 | 0.1351522
49.61196 | 13.3268 | 15.13632 | 14.28769 | -1.809522 | 0.6794011 | 0.03545391 | 0.1337791
49.62196 | 13.3078 | 15.1318 | 14.28151 | -1.823998 | 0.682496 | 0.03539917 | 0.1323905
49.63196 | 13.3348 | 15.12732 | 14.27534 | -1.792524 | 0.6856455 | 0.03534471 | 0.1309926
49.64196 | 13.2983 | 15.1229 | 14.26917 | -1.824605 | 0.6888503 | 0.03529055 | 0.1295899
49.65196 | 13.3082 | 15.11855 | 14.26301 | -1.810346 | 0.6921112 | 0.03523669 | 0.1281871
49.66196 | 13.3176 | 15.11425 | 14.25685 | -1.796652 | 0.6954288 | 0.03518311 | 0.1267888
49.67195 | 13.2897 | 15.11003 | 14.2507 | -1.820334 | 0.6988006 | 0.03512986 | 0.1254009
49.68195 | 13.328 | 15.10589 | 14.24455 | -1.777888 | 0.702234 | 0.03507685 | 0.1240243
49.69195 | 13.2854 | 15.10182 | 14.23841 | -1.816421 | 0.7057267 | 0.03502412 | 0.1226647
49.70195 | 13.2762 | 15.09784 | 14.23226 | -1.821641 | 0.7092794 | 0.03497168 | 0.1213258
49.71195 | 13.3164 | 15.09395 | 14.22613 | -1.777549 | 0.712893 | 0.03491951 | 0.1200111
49.72194 | 13.2575 | 15.09016 | 14.22 | -1.832656 | 0.7165648 | 0.03486768 | 0.1187251
49.73194 | 13.3208 | 15.08646 | 14.21387 | -1.765656 | 0.720303 | 0.03481609 | 0.1174681
49.74194 | 13.2525 | 15.08286 | 14.20774 | -1.830357 | 0.724105 | 0.03476474 | 0.1162439
49.75194 | 13.2752 | 15.07936 | 14.20162 | -1.804162 | 0.7279717 | 0.03471371 | 0.1150551
49.76194 | 13.2699 | 15.07598 | 14.1955 | -1.806075 | 0.7319042 | 0.03466291 | 0.1139034
49.77194 | 13.2616 | 15.0727 | 14.18939 | -1.811099 | 0.7359035 | 0.03461242 | 0.1127908
49.78193 | 13.2499 | 15.06954 | 14.18329 | -1.819638 | 0.7399667 | 0.03456224 | 0.1117195
49.79193 | 13.2718 | 15.06649 | 14.17719 | -1.79469 | 0.7441026 | 0.03451228 | 0.1106889
49.80193 | 13.218 | 15.06356 | 14.17109 | -1.845558 | 0.7483085 | 0.03446258 | 0.109701
49.81193 | 13.2572 | 15.06075 | 14.16499 | -1.803545 | 0.7525854 | 0.03441316 | 0.1087564
49.82193 | 13.2136 | 15.05805 | 14.1589 | -1.844453 | 0.7569342 | 0.034364 | 0.1078558
49.83192 | 13.2354 | 15.05549 | 14.15282 | -1.820085 | 0.7613519 | 0.03431516 | 0.1070004
49.84192 | 13.238 | 15.05304 | 14.14674 | -1.815038 | 0.7658477 | 0.03426655 | 0.1061887
49.85192 | 13.1967 | 15.05072 | 14.14066 | -1.854015 | 0.7704186 | 0.03421819 | 0.1054218
49.86192 | 13.2335 | 15.04852 | 14.13458 | -1.815017 | 0.7750655 | 0.03417008 | 0.1046995
49.87192 | 13.178 | 15.04645 | 14.12851 | -1.868445 | 0.7797891 | 0.03412226 | 0.1040217
49.88192 | 13.2028 | 15.0445 | 14.12245 | -1.8417 | 0.7845903 | 0.03407467 | 0.1033883
49.89191 | 13.2007 | 15.04268 | 14.11639 | -1.841983 | 0.789465 | 0.03402741 | 0.1027994
49.90191 | 13.1806 | 15.04099 | 14.11033 | -1.860392 | 0.7944234 | 0.03398035 | 0.1022537
49.91191 | 13.18 | 15.03943 | 14.10428 | -1.859428 | 0.7994612 | 0.03393355 | 0.1017513
49.92191 | 13.1806 | 15.03799 | 14.09823 | -1.857391 | 0.8045786 | 0.03388701 | 0.1012917
49.93191 | 13.1433 | 15.03668 | 14.09219 | -1.893381 | 0.8097762 | 0.03384072 | 0.1008745
49.9419 | 13.1761 | 15.0355 | 14.08616 | -1.859399 | 0.8150485 | 0.03379473 | 0.1004995
49.9519 | 13.1362 | 15.03444 | 14.08012 | -1.898241 | 0.8204057 | 0.03374895 | 0.1001656
49.9619 | 13.1472 | 15.03351 | 14.07409 | -1.886308 | 0.8258426 | 0.03370342 | 0.09987264
49.9719 | 13.1443 | 15.0327 | 14.06806 | -1.888399 | 0.8313583 | 0.03365814 | 0.09962003
49.9819 | 13.1247 | 15.03201 | 14.06204 | -1.907313 | 0.8369521 | 0.03361311 | 0.09940733
49.9919 | 13.1395 | 15.03145 | 14.05602 | -1.891948 | 0.8426227 | 0.03356833 | 0.09923399
50.00189 | 13.102 | 15.031 | 14.05002 | -1.929002 | 0.8483635 | 0.03352384 | 0.09909962
50.01189 | 13.1366 | 15.03067 | 14.04401 | -1.894072 | 0.8541835 | 0.03347955 | 0.09900349
50.02189 | 13.0874 | 15.03046 | 14.038 | -1.943057 | 0.8600755 | 0.03343551 | 0.09894523
50.03189 | 13.1086 | 15.03035 | 14.032 | -1.921754 | 0.8660372 | 0.03339171 | 0.09892437
50.04189 | 13.0857 | 15.03036 | 14.026 | -1.944659 | 0.872066 | 0.03334816 | 0.0989404
50.05188 | 13.0842 | 15.03047 | 14.02002 | -1.946268 | 0.8781512 | 0.03330489 | 0.09899278
50.06188 | 13.0776 | 15.03068 | 14.01403 | -1.95308 | 0.8843053 | 0.03326182 | 0.09908113
50.07188 | 13.0788 | 15.03099 | 14.00805 | -1.95219 | 0.8905174 | 0.03321899 | 0.0992049
50.08188 | 13.065 | 15.03139 | 14.00207 | -1.966395 | 0.896784 | 0.03317641 | 0.0993636
50.09188 | 13.0577 | 15.03189 | 13.9961 | -1.974189 | 0.9031013 | 0.03313405 | 0.09955671
50.10188 | 13.0623 | 15.03247 | 13.99013 | -1.970169 | 0.9094659 | 0.03309195 | 0.0997837
50.11187 | 13.0335 | 15.03313 | 13.98417 | -1.99963 | 0.9158677 | 0.03305011 | 0.1000437
50.12187 | 13.0605 | 15.03387 | 13.97821 | -1.973368 | 0.9223157 | 0.03300847 | 0.1003366
50.13187 | 13.0128 | 15.03468 | 13.97225 | -2.02188 | 0.9288001 | 0.03296707 | 0.1006617
50.14187 | 13.0519 | 15.03556 | 13.9663 | -1.983661 | 0.9353178 | 0.0329259 | 0.101018
50.15187 | 13.0133 | 15.03651 | 13.96035 | -2.023208 | 0.9418658 | 0.03288496 | 0.101405
50.16186 | 13.012 | 15.03752 | 13.95442 | -2.025516 | 0.9484349 | 0.0328443 | 0.1018215
50.17186 | 13.0209 | 15.03858 | 13.94848 | -2.017684 | 0.9550363 | 0.03280382 | 0.1022672
50.18186 | 12.9934 | 15.03971 | 13.94254 | -2.046309 | 0.9616618 | 0.03276358 | 0.1027409
50.19186 | 13.0241 | 15.04089 | 13.93661 | -2.016789 | 0.9683103 | 0.03272357 | 0.1032415
50.20186 | 12.9828 | 15.04212 | 13.93069 | -2.059322 | 0.9749815 | 0.03268378 | 0.1037679
50.21186 | 13.0008 | 15.04341 | 13.92477 | -2.042606 | 0.9816755 | 0.03264422 | 0.1043187
50.22185 | 12.9769 | 15.04474 | 13.91886 | -2.067841 | 0.9883865 | 0.03260493 | 0.1048922
50.23185 | 12.9723 | 15.04613 | 13.91295 | -2.073829 | 0.9951292 | 0.03256583 | 0.105488
50.24185 | 12.9869 | 15.04757 | 13.90704 | -2.060669 | 1.001899 | 0.03252695 | 0.1061038
50.25185 | 12.962 | 15.04906 | 13.90114 | -2.087062 | 1.008699 | 0.0324883 | 0.1067381
50.26185 | 12.9625 | 15.05061 | 13.89524 | -2.088109 | 1.015532 | 0.03244987 | 0.107389
50.27184 | 12.9573 | 15.05221 | 13.88935 | -2.094911 | 1.022394 | 0.03241169 | 0.1080541
50.28184 | 12.9659 | 15.05387 | 13.88346 | -2.087974 | 1.029306 | 0.03237371 | 0.1087326
50.29184 | 12.9316 | 15.0556 | 13.87758 | -2.123999 | 1.036263 | 0.03233594 | 0.1094218
50.30184 | 12.9623 | 15.05739 | 13.8717 | -2.095088 | 1.043272 | 0.0322984 | 0.1101198
50.31184 | 12.941 | 15.05925 | 13.86582 | -2.118245 | 1.050338 | 0.03226107 | 0.1108244
50.32184 | 12.9346 | 15.06118 | 13.85995 | -2.126575 | 1.057466 | 0.03222396 | 0.1115334
50.33183 | 12.95 | 15.06318 | 13.85409 | -2.113178 | 1.064656 | 0.03218711 | 0.1122442
50.34183 | 12.9176 | 15.06526 | 13.84823 | -2.147665 | 1.071929 | 0.03215043 | 0.1129562
50.35183 | 12.9499 | 15.06744 | 13.84237 | -2.117537 | 1.079284 | 0.03211397 | 0.1136667
50.36183 | 12.9101 | 15.0697 | 13.83652 | -2.159599 | 1.086728 | 0.03207774 | 0.114374
50.37183 | 12.9299 | 15.07206 | 13.83067 | -2.142157 | 1.094268 | 0.03204171 | 0.1150765
50.38182 | 12.9318 | 15.07451 | 13.82483 | -2.142715 | 1.101903 | 0.03200593 | 0.1157721
50.39182 | 12.9063 | 15.07708 | 13.81899 | -2.170781 | 1.109655 | 0.03197033 | 0.116461
50.40182 | 12.9427 | 15.07976 | 13.81316 | -2.13706 | 1.117524 | 0.03193494 | 0.1171415
50.41182 | 12.9047 | 15.08256 | 13.80733 | -2.177859 | 1.125516 | 0.03189976 | 0.117813
50.42182 | 12.9359 | 15.08548 | 13.80151 | -2.149583 | 1.133638 | 0.0318648 | 0.1184751
50.43182 | 12.8969 | 15.08854 | 13.79568 | -2.19164 | 1.141897 | 0.03183005 | 0.1191276
50.44181 | 12.9135 | 15.09173 | 13.78987 | -2.178232 | 1.150292 | 0.03179553 | 0.11977
50.45181 | 12.9184 | 15.09507 | 13.78406 | -2.176673 | 1.158845 | 0.03176119 | 0.1204042
50.46181 | 12.9051 | 15.09857 | 13.77826 | -2.193467 | 1.167554 | 0.03172707 | 0.12103
50.47181 | 12.9345 | 15.10222 | 13.77245 | -2.16772 | 1.176425 | 0.03169314 | 0.1216485
50.48181 | 12.9028 | 15.10604 | 13.76666 | -2.203241 | 1.185464 | 0.03165943 | 0.1222608
50.4918 | 12.9156 | 15.11003 | 13.76087 | -2.194431 | 1.194668 | 0.03162595 | 0.1228679
50.5018 | 12.9164 | 15.11421 | 13.75508 | -2.197806 | 1.20406 | 0.03159264 | 0.1234724
50.5118 | 12.9155 | 15.11857 | 13.7493 | -2.20307 | 1.213637 | 0.03155954 | 0.1240758
50.5218 | 12.9246 | 15.12313 | 13.74352 | -2.19853 | 1.223405 | 0.03152665 | 0.1246799
50.5318 | 12.9094 | 15.12789 | 13.73774 | -2.218492 | 1.233367 | 0.03149395 | 0.1252869
50.5418 | 12.9304 | 15.13287 | 13.73197 | -2.202465 | 1.24353 | 0.03146146 | 0.1258991
50.55179 | 12.9095 | 15.13805 | 13.72621 | -2.228551 | 1.253888 | 0.0314292 | 0.1265182
50.56179 | 12.925 | 15.14347 | 13.72045 | -2.218466 | 1.264466 | 0.03139711 | 0.1271481
50.57179 | 12.9236 | 15.14911 | 13.7147 | -2.225514 | 1.275259 | 0.03136523 | 0.1277907
50.58179 | 12.91 | 15.155 | 13.70895 | -2.245001 | 1.286272 | 0.03133354 | 0.1284485
50.59179 | 12.9295 | 15.16114 | 13.7032 | -2.231636 | 1.297509 | 0.03130205 | 0.1291244
50.60178 | 12.9188 | 15.16752 | 13.69747 | -2.24872 | 1.308963 | 0.03127078 | 0.1298202
50.61178 | 12.9166 | 15.17417 | 13.69173 | -2.257571 | 1.320663 | 0.0312397 | 0.1305401
50.62178 | 12.929 | 15.18109 | 13.686 | -2.252092 | 1.332602 | 0.0312088 | 0.131286
50.63178 | 12.9304 | 15.18829 | 13.68027 | -2.25789 | 1.344783 | 0.0311781 | 0.1320607
50.64178 | 12.9425 | 15.19577 | 13.67454 | -2.253273 | 1.357214 | 0.03114759 | 0.1328668
50.65178 | 12.9245 | 15.20355 | 13.66883 | -2.279048 | 1.369897 | 0.03111729 | 0.133707
50.66177 | 12.9394 | 15.21162 | 13.66312 | -2.272216 | 1.382827 | 0.0310872 | 0.1345829
50.67177 | 12.9388 | 15.22 | 13.65741 | -2.281198 | 1.396033 | 0.03105728 | 0.1354987
50.68177 | 12.9378 | 15.2287 | 13.65171 | -2.290897 | 1.409508 | 0.03102755 | 0.1364561
50.69177 | 12.951 | 15.23772 | 13.64601 | -2.286719 | 1.423257 | 0.03099802 | 0.1374575
50.70177 | 12.933 | 15.24707 | 13.64031 | -2.314072 | 1.437287 | 0.03096867 | 0.1385052
50.71176 | 12.9529 | 15.25676 | 13.63463 | -2.303855 | 1.451589 | 0.03093956 | 0.1396003
50.72176 | 12.9391 | 15.2668 | 13.62894 | -2.327696 | 1.466196 | 0.0309106 | 0.1407475
50.73176 | 12.9624 | 15.27719 | 13.62326 | -2.314792 | 1.481102 | 0.03088182 | 0.1419477
50.74176 | 12.9685 | 15.28795 | 13.61759 | -2.319453 | 1.496312 | 0.03085324 | 0.1432032
50.75176 | 12.943 | 15.29909 | 13.61191 | -2.356088 | 1.511833 | 0.03082487 | 0.1445162
50.76176 | 12.9677 | 15.31061 | 13.60625 | -2.342905 | 1.527672 | 0.03079666 | 0.1458887
50.77175 | 12.9618 | 15.3225 | 13.60059 | -2.360702 | 1.54382 | 0.03076868 | 0.1473214
50.78175 | 12.968 | 15.33481 | 13.59493 | -2.366811 | 1.560316 | 0.03074085 | 0.1488194
50.79175 | 12.9878 | 15.34753 | 13.58928 | -2.359731 | 1.577151 | 0.03071321 | 0.1503833
50.80175 | 12.9587 | 15.36067 | 13.58364 | -2.40197 | 1.594334 | 0.03068577 | 0.1520153
50.81175 | 12.9859 | 15.37424 | 13.57799 | -2.388341 | 1.611872 | 0.03065848 | 0.1537176
50.82174 | 12.9941 | 15.38824 | 13.57236 | -2.394139 | 1.629756 | 0.03063145 | 0.1554907
50.83174 | 12.9846 | 15.4027 | 13.56673 | -2.418102 | 1.64803 | 0.03060455 | 0.1573404
50.84174 | 13.0083 | 15.41763 | 13.5611 | -2.409329 | 1.666684 | 0.03057783 | 0.1592671
50.85174 | 12.9872 | 15.43303 | 13.55548 | -2.44583 | 1.685729 | 0.03055131 | 0.1612735
50.86174 | 13.0104 | 15.44892 | 13.54986 | -2.438518 | 1.705174 | 0.03052496 | 0.1633618
50.87174 | 13.0278 | 15.46531 | 13.54424 | -2.437505 | 1.725028 | 0.03049881 | 0.1655348
50.88173 | 13.0078 | 15.48219 | 13.53864 | -2.474388 | 1.745282 | 0.03047285 | 0.1677928
50.89173 | 13.0311 | 15.49961 | 13.53304 | -2.468512 | 1.765986 | 0.03044706 | 0.1701429
50.90173 | 13.0342 | 15.51757 | 13.52744 | -2.483375 | 1.787131 | 0.03042144 | 0.1725858
50.91173 | 13.0365 | 15.53609 | 13.52184 | -2.499591 | 1.808729 | 0.03039601 | 0.1751244
50.92173 | 13.0618 | 15.55518 | 13.51625 | -2.493375 | 1.830791 | 0.03037074 | 0.1777619
50.93172 | 13.0445 | 15.57482 | 13.51067 | -2.530323 | 1.853307 | 0.0303457 | 0.1804975
50.94172 | 13.0761 | 15.59509 | 13.50509 | -2.518989 | 1.876334 | 0.0303208 | 0.183342
50.95172 | 13.0774 | 15.61597 | 13.49952 | -2.538571 | 1.899863 | 0.03029609 | 0.1862953
50.96172 | 13.0888 | 15.63749 | 13.49395 | -2.548685 | 1.923907 | 0.03027155 | 0.1893608
50.97172 | 13.0977 | 15.65965 | 13.48838 | -2.56195 | 1.94848 | 0.03024719 | 0.1925421
50.98172 | 13.1127 | 15.68248 | 13.48282 | -2.569783 | 1.973597 | 0.03022301 | 0.1958431
50.99171 | 13.1228 | 15.70598 | 13.47727 | -2.583181 | 1.999248 | 0.03019902 | 0.1992642
51.00171 | 13.1408 | 15.73021 | 13.47172 | -2.589408 | 2.025498 | 0.0301752 | 0.2028162
51.01171 | 13.1398 | 15.75516 | 13.46617 | -2.615362 | 2.052338 | 0.03015154 | 0.2065001
51.02171 | 13.1589 | 15.78086 | 13.46063 | -2.621964 | 2.079786 | 0.03012806 | 0.2103199
51.03171 | 13.1633 | 15.80734 | 13.45509 | -2.644037 | 2.107858 | 0.03010476 | 0.2142802
51.0417 | 13.1914 | 15.83457 | 13.44957 | -2.643175 | 2.136544 | 0.03008165 | 0.2183814
51.0517 | 13.1958 | 15.86265 | 13.44404 | -2.666854 | 2.165918 | 0.0300587 | 0.2226361
51.0617 | 13.2181 | 15.89157 | 13.43852 | -2.673474 | 2.195974 | 0.03003592 | 0.2270451
51.0717 | 13.2214 | 15.92136 | 13.433 | -2.699958 | 2.226729 | 0.03001331 | 0.2316131
51.0817 | 13.2432 | 15.95203 | 13.42749 | -2.708832 | 2.258206 | 0.02999088 | 0.2363451
51.0917 | 13.2549 | 15.98362 | 13.42198 | -2.728723 | 2.290426 | 0.02996862 | 0.2412458
51.10169 | 13.2699 | 16.01613 | 13.41649 | -2.746225 | 2.323378 | 0.02994655 | 0.2463151
51.11169 | 13.2854 | 16.04963 | 13.41099 | -2.764232 | 2.357151 | 0.02992464 | 0.2515678
51.12169 | 13.3101 | 16.08414 | 13.4055 | -2.774039 | 2.391737 | 0.02990289 | 0.257004
51.13169 | 13.3147 | 16.11968 | 13.40001 | -2.804978 | 2.427161 | 0.02988132 | 0.2626284
51.14169 | 13.3438 | 16.15628 | 13.39452 | -2.812479 | 2.463449 | 0.02985991 | 0.2684456
51.15168 | 13.3593 | 16.19394 | 13.38905 | -2.834637 | 2.500591 | 0.0298387 | 0.2744542
51.16168 | 13.3793 | 16.23276 | 13.38358 | -2.853457 | 2.538689 | 0.02981763 | 0.2806702
51.17168 | 13.397 | 16.27274 | 13.37811 | -2.875736 | 2.577736 | 0.02979674 | 0.2870918
51.18168 | 13.4076 | 16.31391 | 13.37265 | -2.90631 | 2.617763 | 0.02977601 | 0.2937226
51.19168 | 13.4427 | 16.35631 | 13.36719 | -2.913613 | 2.658801 | 0.02975546 | 0.3005659
51.20168 | 13.4555 | 16.39998 | 13.36174 | -2.94448 | 2.700884 | 0.02973507 | 0.3076242
51.21167 | 13.4862 | 16.44489 | 13.35629 | -2.958688 | 2.743986 | 0.02971487 | 0.3148925
51.22167 | 13.5085 | 16.49119 | 13.35085 | -2.982692 | 2.788261 | 0.02969481 | 0.3223862
51.23167 | 13.5238 | 16.53887 | 13.34541 | -3.015074 | 2.833688 | 0.02967493 | 0.330099
51.24167 | 13.5624 | 16.58797 | 13.33998 | -3.025568 | 2.880305 | 0.02965521 | 0.3380302
51.25167 | 13.5714 | 16.63852 | 13.33455 | -3.067117 | 2.928153 | 0.02963565 | 0.3461783
51.26166 | 13.6114 | 16.69051 | 13.32913 | -3.079106 | 2.977226 | 0.02961628 | 0.3545321
51.27166 | 13.6357 | 16.74408 | 13.32371 | -3.108377 | 3.027664 | 0.02959706 | 0.3631037
51.28166 | 13.6693 | 16.79922 | 13.3183 | -3.12992 | 3.079464 | 0.02957801 | 0.3718792
51.29166 | 13.7041 | 16.85598 | 13.31289 | -3.151875 | 3.132675 | 0.02955911 | 0.380851
51.30166 | 13.7267 | 16.91438 | 13.30749 | -3.187682 | 3.187345 | 0.02954039 | 0.3900097
51.31166 | 13.7619 | 16.97448 | 13.30209 | -3.212581 | 3.243528 | 0.02952182 | 0.3993437
51.32165 | 13.8034 | 17.03625 | 13.2967 | -3.232851 | 3.301218 | 0.02950344 | 0.4088299
51.33165 | 13.8349 | 17.09985 | 13.29131 | -3.264952 | 3.360586 | 0.02948521 | 0.4184708
51.34165 | 13.8685 | 17.16527 | 13.28593 | -3.296765 | 3.421633 | 0.02946714 | 0.4282385
51.35165 | 13.923 | 17.23253 | 13.28055 | -3.309531 | 3.484422 | 0.02944923 | 0.4381119
51.36165 | 13.9503 | 17.30168 | 13.27517 | -3.351384 | 3.549012 | 0.02943148 | 0.4480672
51.37164 | 14.0085 | 17.3727 | 13.26981 | -3.364201 | 3.615409 | 0.02941391 | 0.4580681
51.38164 | 14.054 | 17.44576 | 13.26445 | -3.391757 | 3.68381 | 0.02939649 | 0.4681051
51.39164 | 14.0937 | 17.52082 | 13.25909 | -3.427125 | 3.754222 | 0.02937923 | 0.4781366
51.40164 | 14.1564 | 17.59794 | 13.25373 | -3.441544 | 3.82672 | 0.02936213 | 0.4881285
51.41164 | 14.2038 | 17.67716 | 13.24838 | -3.473356 | 3.901383 | 0.02934519 | 0.4980443
51.42163 | 14.2551 | 17.75842 | 13.24305 | -3.503324 | 3.978214 | 0.02932843 | 0.5078362
51.43163 | 14.3381 | 17.84194 | 13.23771 | -3.503845 | 4.057444 | 0.02931182 | 0.5174831
51.44163 | 14.3789 | 17.9277 | 13.23237 | -3.548799 | 4.139097 | 0.02929536 | 0.5269341
51.45163 | 14.4569 | 18.01574 | 13.22704 | -3.558837 | 4.223268 | 0.02927907 | 0.536147
51.46163 | 14.5328 | 18.1061 | 13.22172 | -3.573299 | 4.310038 | 0.02926293 | 0.545079
51.47163 | 14.5988 | 18.19885 | 13.2164 | -3.600048 | 4.399513 | 0.02924695 | 0.553688
51.48162 | 14.6849 | 18.29395 | 13.21109 | -3.609046 | 4.491699 | 0.02923115 | 0.5619244
51.49162 | 14.7641 | 18.39166 | 13.20578 | -3.627559 | 4.586897 | 0.02921549 | 0.5697642
51.50162 | 14.8434 | 18.49196 | 13.20048 | -3.648563 | 4.685123 | 0.02919999 | 0.5771604
51.51162 | 14.9367 | 18.59494 | 13.19518 | -3.658239 | 4.786496 | 0.02918465 | 0.5840774
51.52162 | 15.0415 | 18.70067 | 13.18989 | -3.659174 | 4.891136 | 0.02916946 | 0.5904817
51.53161 | 15.1301 | 18.80916 | 13.1846 | -3.679058 | 4.999062 | 0.02915445 | 0.5963378
51.54161 | 15.2413 | 18.92071 | 13.17932 | -3.679406 | 5.110616 | 0.02913958 | 0.601631
51.55161 | 15.3501 | 19.03533 | 13.17404 | -3.685228 | 5.225829 | 0.02912487 | 0.6063328
51.56161 | 15.4651 | 19.15315 | 13.16877 | -3.688047 | 5.344844 | 0.02911032 | 0.6104243
51.57161 | 15.5971 | 19.27429 | 13.1635 | -3.677193 | 5.467807 | 0.02909592 | 0.6138913
51.58161 | 15.72 | 19.39891 | 13.15824 | -3.67891 | 5.594869 | 0.02908168 | 0.6167231
51.5916 | 15.8571 | 19.52702 | 13.15298 | -3.66992 | 5.726057 | 0.0290676 | 0.6189116
51.6016 | 16.0019 | 19.65903 | 13.14773 | -3.657134 | 5.861792 | 0.02905368 | 0.6204586
51.6116 | 16.1478 | 19.795 | 13.14248 | -3.647199 | 6.002115 | 0.0290399 | 0.6213627
51.6216 | 16.3117 | 19.93509 | 13.13724 | -3.623393 | 6.1472 | 0.02902628 | 0.621629
51.6316 | 16.4757 | 20.07951 | 13.132 | -3.603806 | 6.297227 | 0.02901282 | 0.6212654
51.64159 | 16.6391 | 20.22829 | 13.12677 | -3.589186 | 6.452229 | 0.02899953 | 0.6202848
51.65159 | 16.8426 | 20.38193 | 13.12154 | -3.53933 | 6.612699 | 0.02898638 | 0.6186994
51.66159 | 17.0158 | 20.54051 | 13.11632 | -3.524708 | 6.778686 | 0.02897338 | 0.6165272
51.67159 | 17.2206 | 20.70424 | 13.1111 | -3.483644 | 6.950391 | 0.02896053 | 0.6137879
51.68159 | 17.4358 | 20.87337 | 13.10589 | -3.437566 | 7.128022 | 0.02894784 | 0.6105037
51.69159 | 17.6539 | 21.04811 | 13.10068 | -3.394213 | 7.311794 | 0.0289353 | 0.6066989
51.70158 | 17.8871 | 21.22855 | 13.09549 | -3.341448 | 7.501734 | 0.02892294 | 0.6024042
51.71158 | 18.1398 | 21.41527 | 13.09029 | -3.275475 | 7.698435 | 0.02891071 | 0.5976394
51.72158 | 18.3864 | 21.60837 | 13.0851 | -3.221974 | 7.90194 | 0.02889863 | 0.5924381
51.73158 | 18.6646 | 21.80811 | 13.07991 | -3.143508 | 8.112479 | 0.02888672 | 0.5868309
51.74158 | 18.9415 | 22.01474 | 13.07473 | -3.073238 | 8.330284 | 0.02887495 | 0.5808501
51.75157 | 19.2389 | 22.22832 | 13.06956 | -2.989418 | 8.555364 | 0.02886334 | 0.5745342
51.76157 | 19.5415 | 22.44953 | 13.06439 | -2.908034 | 8.788392 | 0.02885188 | 0.5679043
51.77157 | 19.8544 | 22.67845 | 13.05922 | -2.824047 | 9.029388 | 0.02884057 | 0.5609994
51.78157 | 20.2007 | 22.91532 | 13.05406 | -2.714619 | 9.27858 | 0.02882941 | 0.5538527
51.79157 | 20.5462 | 23.16042 | 13.0489 | -2.614216 | 9.536199 | 0.0288184 | 0.5464971
51.80157 | 20.8986 | 23.41399 | 13.04375 | -2.515389 | 9.802467 | 0.02880756 | 0.5389647
51.81156 | 21.2802 | 23.67602 | 13.03861 | -2.395824 | 10.07732 | 0.02879686 | 0.5312945
51.82156 | 21.6494 | 23.94727 | 13.03347 | -2.297871 | 10.36152 | 0.02878631 | 0.5235018
51.83156 | 22.0615 | 24.2277 | 13.02833 | -2.166197 | 10.65497 | 0.02877591 | 0.5156234
51.84156 | 22.4661 | 24.51751 | 13.0232 | -2.051407 | 10.95785 | 0.02876566 | 0.5076873
51.85156 | 22.8948 | 24.81688 | 13.01808 | -1.922084 | 11.27033 | 0.02875556 | 0.49972
51.86155 | 23.3392 | 25.12568 | 13.01296 | -1.786479 | 11.59222 | 0.02874563 | 0.4917553
51.87155 | 23.7753 | 25.44462 | 13.00785 | -1.669324 | 11.92424 | 0.02873583 | 0.4837999
51.88155 | 24.2554 | 25.77352 | 13.00274 | -1.518116 | 12.26617 | 0.02872619 | 0.4758844
51.89155 | 24.7345 | 26.11241 | 12.99763 | -1.377907 | 12.61803 | 0.02871669 | 0.4680297
51.90155 | 25.2068 | 26.46131 | 12.99253 | -1.254508 | 12.97982 | 0.02870735 | 0.460255
51.91155 | 25.7083 | 26.82017 | 12.98744 | -1.111872 | 13.35146 | 0.02869816 | 0.4525779
51.92154 | 26.2158 | 27.18853 | 12.98235 | -0.9727337 | 13.73247 | 0.02868912 | 0.4450223
51.93154 | 26.7323 | 27.56694 | 12.97727 | -0.8346422 | 14.12341 | 0.02868024 | 0.437588
51.94154 | 27.2486 | 27.9548 | 12.97219 | -0.7061994 | 14.52364 | 0.02867149 | 0.4302961
51.95154 | 27.7733 | 28.35178 | 12.96711 | -0.5784801 | 14.93284 | 0.02866289 | 0.4231588
51.96154 | 28.3115 | 28.75747 | 12.96205 | -0.4459681 | 15.35058 | 0.02865445 | 0.416187
51.97153 | 28.8494 | 29.17094 | 12.95699 | -0.3215445 | 15.77591 | 0.02864616 | 0.4093967
51.98153 | 29.3976 | 29.5924 | 12.95193 | -0.1947958 | 16.20905 | 0.02863802 | 0.4027833
51.99153 | 29.9368 | 30.02069 | 12.94688 | -0.08388966 | 16.64882 | 0.02863002 | 0.3963605
52.00153 | 30.4691 | 30.45497 | 12.94183 | 0.01412678 | 17.09439 | 0.02862218 | 0.3901348
52.01153 | 31.0267 | 30.89426 | 12.93678 | 0.1324353 | 17.54475 | 0.02861448 | 0.3841111
52.02153 | 31.5711 | 31.33745 | 12.93175 | 0.2336518 | 17.9988 | 0.02860693 | 0.3782938
52.03152 | 32.0914 | 31.78284 | 12.92672 | 0.3085625 | 18.45483 | 0.02859954 | 0.3726914
52.04152 | 32.6367 | 32.22992 | 12.92169 | 0.4067786 | 18.91234 | 0.02859229 | 0.3672956
52.05152 | 33.1746 | 32.67674 | 12.91667 | 0.4978631 | 19.36937 | 0.02858519 | 0.3621136
52.06152 | 33.6744 | 33.12163 | 12.91165 | 0.5527731 | 19.82425 | 0.02857824 | 0.3571465
52.07152 | 34.183 | 33.56281 | 12.90664 | 0.6201916 | 20.2752 | 0.02857143 | 0.3523945
52.08151 | 34.6728 | 33.99795 | 12.90164 | 0.6748454 | 20.71989 | 0.02856478 | 0.3478639
52.09151 | 35.1508 | 34.4259 | 12.89664 | 0.724895 | 21.15717 | 0.02855827 | 0.3435411
52.10151 | 35.6173 | 34.84414 | 12.89164 | 0.7731648 | 21.58451 | 0.02855191 | 0.3394316
52.11151 | 36.0611 | 35.25047 | 12.88665 | 0.8106257 | 21.99974 | 0.0285457 | 0.3355339
52.12151 | 36.4936 | 35.64271 | 12.88167 | 0.8508916 | 22.40066 | 0.02853963 | 0.3318462
52.13151 | 36.9028 | 36.0186 | 12.87669 | 0.8842001 | 22.78501 | 0.02853371 | 0.3283664
52.1415 | 37.2848 | 36.37558 | 12.87172 | 0.9092213 | 23.15024 | 0.02852796 | 0.3250954
52.1515 | 37.6598 | 36.71215 | 12.86675 | 0.947649 | 23.49486 | 0.02852233 | 0.3220244
52.1615 | 37.9881 | 37.02583 | 12.86178 | 0.9622688 | 23.81638 | 0.02851686 | 0.3191541
52.1715 | 38.3158 | 37.31459 | 12.85682 | 1.001207 | 24.11278 | 0.02851153 | 0.3164818
52.1815 | 38.6129 | 37.57654 | 12.85187 | 1.036358 | 24.38216 | 0.02850636 | 0.3140049
52.19149 | 38.8429 | 37.80972 | 12.84692 | 1.033179 | 24.62257 | 0.02850133 | 0.3117226
52.20149 | 39.0926 | 38.01303 | 12.84198 | 1.079567 | 24.83293 | 0.02849644 | 0.3096283
52.21149 | 39.2923 | 38.18488 | 12.83704 | 1.107417 | 25.01163 | 0.02849171 | 0.3077213
52.22149 | 39.4323 | 38.32415 | 12.83211 | 1.108151 | 25.15756 | 0.02848712 | 0.3059991
52.23149 | 39.5927 | 38.42994 | 12.82718 | 1.162759 | 25.26982 | 0.02848268 | 0.3044592
52.24149 | 39.6805 | 38.50163 | 12.82226 | 1.178875 | 25.34779 | 0.02847838 | 0.3030992
52.25148 | 39.7463 | 38.5388 | 12.81734 | 1.207505 | 25.39106 | 0.02847424 | 0.3019183
52.26148 | 39.8097 | 38.54139 | 12.81243 | 1.26831 | 25.39958 | 0.02847024 | 0.3009112
52.27148 | 39.7895 | 38.50947 | 12.80752 | 1.280027 | 25.3734 | 0.02846639 | 0.3000778
52.28148 | 39.7764 | 38.4434 | 12.80262 | 1.332998 | 25.3129 | 0.02846268 | 0.2994161
52.29148 | 39.7209 | 38.34377 | 12.79773 | 1.377134 | 25.21866 | 0.02845912 | 0.2989245
52.30147 | 39.6177 | 38.21151 | 12.79284 | 1.40619 | 25.09161 | 0.02845571 | 0.2986016
52.31147 | 39.5159 | 38.04738 | 12.78795 | 1.468523 | 24.93253 | 0.02845245 | 0.2984456
52.32147 | 39.3498 | 37.85267 | 12.78307 | 1.497133 | 24.74269 | 0.02844933 | 0.2984557
52.33147 | 39.1697 | 37.62872 | 12.7782 | 1.540975 | 24.52345 | 0.02844636 | 0.298631
52.34147 | 38.9609 | 37.37705 | 12.77333 | 1.583851 | 24.27631 | 0.02844354 | 0.2989707
52.35147 | 38.7178 | 37.09926 | 12.76846 | 1.618544 | 24.00288 | 0.02844086 | 0.2994743
52.36146 | 38.4439 | 36.79752 | 12.76361 | 1.646379 | 23.70534 | 0.02843834 | 0.3001408
52.37146 | 38.1286 | 36.47277 | 12.75875 | 1.655826 | 23.38462 | 0.02843596 | 0.3009712
52.38146 | 37.8148 | 36.12732 | 12.7539 | 1.687482 | 23.04302 | 0.02843372 | 0.3019652
52.39146 | 37.4535 | 35.76308 | 12.74906 | 1.69042 | 22.68247 | 0.02843163 | 0.3031229
52.40146 | 37.0879 | 35.38201 | 12.74422 | 1.705892 | 22.30491 | 0.02842969 | 0.3044449
52.41145 | 36.6907 | 34.98646 | 12.73939 | 1.704243 | 21.91271 | 0.0284279 | 0.3059304
52.42145 | 36.2687 | 34.57761 | 12.73456 | 1.691089 | 21.50704 | 0.02842625 | 0.3075831
52.43145 | 35.835 | 34.15778 | 12.72974 | 1.677224 | 21.09021 | 0.02842475 | 0.3094028
52.44145 | 35.403 | 33.72884 | 12.72492 | 1.674156 | 20.66411 | 0.0284234 | 0.3113909
52.45145 | 34.9024 | 33.29265 | 12.72011 | 1.609752 | 20.23057 | 0.02842219 | 0.313549
52.46145 | 34.4353 | 32.85096 | 12.7153 | 1.584343 | 19.79135 | 0.02842113 | 0.3158787
52.47144 | 33.9679 | 32.40592 | 12.71051 | 1.561983 | 19.34861 | 0.02842022 | 0.3183796
52.48144 | 33.4426 | 31.95822 | 12.70571 | 1.484385 | 18.90303 | 0.02841946 | 0.3210588
52.49144 | 32.9213 | 31.50981 | 12.70092 | 1.411495 | 18.45655 | 0.02841884 | 0.3239162
52.50144 | 32.4369 | 31.06209 | 12.69613 | 1.374812 | 18.01058 | 0.02841837 | 0.3269546
52.51144 | 31.8891 | 30.61635 | 12.69135 | 1.272746 | 17.56641 | 0.02841805 | 0.3301768
52.52143 | 31.3806 | 30.17422 | 12.68658 | 1.206384 | 17.12563 | 0.02841787 | 0.3335823
52.53143 | 30.8222 | 29.73589 | 12.68181 | 1.086315 | 16.68847 | 0.02841784 | 0.3371812
52.54143 | 30.2864 | 29.30275 | 12.67705 | 0.9836457 | 16.25631 | 0.02841796 | 0.3409737
52.55143 | 29.7729 | 28.87568 | 12.67229 | 0.8972205 | 15.83001 | 0.02841823 | 0.3449634
52.56143 | 29.2572 | 28.45541 | 12.66754 | 0.8017864 | 15.41031 | 0.02841864 | 0.3491542
52.57143 | 28.7223 | 28.04261 | 12.66279 | 0.6796924 | 14.99785 | 0.02841921 | 0.3535502
52.58142 | 28.2227 | 27.63826 | 12.65805 | 0.5844446 | 14.59364 | 0.02841991 | 0.3581511
52.59142 | 27.6804 | 27.24194 | 12.65331 | 0.4384593 | 14.19724 | 0.02842077 | 0.3629702
52.60142 | 27.1867 | 26.85449 | 12.64858 | 0.3322063 | 13.80949 | 0.02842177 | 0.3680079
52.61142 | 26.6882 | 26.47622 | 12.64385 | 0.211979 | 13.43068 | 0.02842293 | 0.373269
52.62142 | 26.1946 | 26.10736 | 12.63913 | 0.08723749 | 13.06105 | 0.02842423 | 0.3787586
52.63141 | 25.7524 | 25.74843 | 12.63442 | 0.003965865 | 12.70112 | 0.02842567 | 0.3844744
52.64141 | 25.2702 | 25.39885 | 12.6297 | -0.1286526 | 12.35028 | 0.02842727 | 0.3904361
52.65141 | 24.7856 | 25.05903 | 12.625 | -0.2734347 | 12.00897 | 0.02842901 | 0.3966421
52.66141 | 24.3741 | 24.729 | 12.6203 | -0.3548982 | 11.67717 | 0.02843091 | 0.4030981
52.67141 | 23.9209 | 24.40872 | 12.6156 | -0.4878194 | 11.35487 | 0.02843295 | 0.4098097
52.68141 | 23.5083 | 24.09814 | 12.61091 | -0.58984 | 11.04201 | 0.02843514 | 0.4167828
52.6914 | 23.1056 | 23.79746 | 12.60623 | -0.6918581 | 10.73877 | 0.02843746 | 0.424016
52.7014 | 22.684 | 23.50597 | 12.60155 | -0.8219717 | 10.44445 | 0.02843996 | 0.4315295
52.7114 | 22.3494 | 23.22384 | 12.59688 | -0.8744397 | 10.1592 | 0.02844259 | 0.4393223
52.7214 | 21.9714 | 22.95091 | 12.59221 | -0.9795062 | 9.882851 | 0.02844538 | 0.4474003
52.7314 | 21.615 | 22.68699 | 12.58755 | -1.071995 | 9.615231 | 0.0284483 | 0.4557696
52.74139 | 21.2873 | 22.43217 | 12.58289 | -1.144868 | 9.356397 | 0.02845139 | 0.4644271
52.75139 | 20.9565 | 22.18573 | 12.57824 | -1.229229 | 9.105639 | 0.02845461 | 0.4733955
52.76139 | 20.6678 | 21.94773 | 12.57359 | -1.279929 | 8.863007 | 0.02845799 | 0.4826718
52.77139 | 20.362 | 21.71796 | 12.56895 | -1.355957 | 8.628284 | 0.02846152 | 0.4922612
52.78139 | 20.0711 | 21.4962 | 12.56431 | -1.4251 | 8.401253 | 0.0284652 | 0.5021685
52.79139 | 19.8224 | 21.28224 | 12.55968 | -1.459841 | 8.181692 | 0.02846902 | 0.5123977
52.80138 | 19.5509 | 21.07606 | 12.55506 | -1.525159 | 7.969583 | 0.028473 | 0.5229423
52.81138 | 19.2962 | 20.87703 | 12.55044 | -1.580832 | 7.764289 | 0.02847712 | 0.5338257
52.82138 | 19.094 | 20.68515 | 12.54582 | -1.591147 | 7.565801 | 0.0284814 | 0.5450401
52.83138 | 18.8515 | 20.50019 | 12.54121 | -1.648688 | 7.373901 | 0.02848582 | 0.5565866
52.84138 | 18.6512 | 20.32194 | 12.53661 | -1.670738 | 7.188373 | 0.02849041 | 0.5684655
52.85137 | 18.4533 | 20.15035 | 12.53202 | -1.69705 | 7.009176 | 0.02849512 | 0.5806633
52.86137 | 18.2571 | 19.98488 | 12.52742 | -1.727776 | 6.835753 | 0.0285 | 0.5932019
52.87137 | 18.1052 | 19.82548 | 12.52283 | -1.720281 | 6.668078 | 0.02850503 | 0.6060655
52.88137 | 17.9255 | 19.67196 | 12.51825 | -1.746461 | 6.505952 | 0.02851021 | 0.6192486
52.89137 | 17.784 | 19.52411 | 12.51367 | -1.74011 | 6.34918 | 0.02851554 | 0.6327432
52.90137 | 17.6467 | 19.38173 | 12.5091 | -1.735032 | 6.197572 | 0.02852102 | 0.6465403
52.91136 | 17.4992 | 19.24476 | 12.50454 | -1.745562 | 6.051086 | 0.02852665 | 0.6606139
52.92136 | 17.3952 | 19.11274 | 12.49997 | -1.717541 | 5.909255 | 0.02853243 | 0.6749788
52.93136 | 17.2686 | 18.98562 | 12.49542 | -1.717016 | 5.772055 | 0.02853836 | 0.6896048
52.94136 | 17.1515 | 18.8632 | 12.49087 | -1.711699 | 5.639313 | 0.02854445 | 0.7044737
52.95136 | 17.0746 | 18.74531 | 12.48632 | -1.670707 | 5.510871 | 0.02855069 | 0.7195648
52.96135 | 16.9601 | 18.63187 | 12.48179 | -1.67177 | 5.386688 | 0.02855708 | 0.7348398
52.97135 | 16.8745 | 18.52249 | 12.47725 | -1.647988 | 5.26637 | 0.02856362 | 0.7503031
52.98135 | 16.7981 | 18.4171 | 12.47272 | -1.618999 | 5.149895 | 0.02857032 | 0.7659125
52.99135 | 16.7228 | 18.31553 | 12.4682 | -1.592731 | 5.03712 | 0.02857716 | 0.7816379
53.00135 | 16.6666 | 18.21762 | 12.46368 | -1.551018 | 4.927908 | 0.02858416 | 0.797448
53.01135 | 16.5995 | 18.12319 | 12.45916 | -1.523694 | 4.822128 | 0.02859131 | 0.8133095
53.02134 | 16.5382 | 18.03218 | 12.45466 | -1.493984 | 4.719752 | 0.02859861 | 0.8291721
53.03134 | 16.4971 | 17.94425 | 12.45016 | -1.447153 | 4.620458 | 0.02860607 | 0.8450314
53.04134 | 16.4483 | 17.85934 | 12.44566 | -1.411039 | 4.524229 | 0.02861369 | 0.8608357
53.05134 | 16.4097 | 17.77729 | 12.44117 | -1.367591 | 4.430952 | 0.02862145 | 0.8765484
53.06134 | 16.3793 | 17.69796 | 12.43668 | -1.318663 | 4.340519 | 0.02862938 | 0.8921329
53.07133 | 16.3489 | 17.62129 | 12.43221 | -1.272391 | 4.252909 | 0.02863744 | 0.9075383
53.08133 | 16.3385 | 17.54699 | 12.42773 | -1.208486 | 4.167851 | 0.02864567 | 0.9227595
53.09133 | 16.2918 | 17.47499 | 12.42326 | -1.183195 | 4.085334 | 0.02865405 | 0.9377474
53.10133 | 16.2874 | 17.40519 | 12.41879 | -1.117792 | 4.005267 | 0.02866259 | 0.9524689
53.11133 | 16.2676 | 17.33746 | 12.41433 | -1.069857 | 3.927558 | 0.02867129 | 0.9668933
53.12133 | 16.2571 | 17.27168 | 12.40988 | -1.014575 | 3.852124 | 0.02868014 | 0.9809906
53.13132 | 16.2417 | 17.2078 | 12.40544 | -0.9660974 | 3.778953 | 0.02868913 | 0.99472
53.14132 | 16.2339 | 17.14559 | 12.40099 | -0.9116933 | 3.707821 | 0.0286983 | 1.008082
53.15132 | 16.2282 | 17.08503 | 12.39655 | -0.856827 | 3.638726 | 0.02870761 | 1.021039
53.16132 | 16.2364 | 17.026 | 12.39212 | -0.7896019 | 3.571595 | 0.02871708 | 1.033568
53.17132 | 16.2187 | 16.96843 | 12.38769 | -0.7497272 | 3.506359 | 0.02872671 | 1.045648
53.18131 | 16.2281 | 16.91227 | 12.38328 | -0.6841692 | 3.443011 | 0.02873649 | 1.057246
53.19131 | 16.2359 | 16.85734 | 12.37886 | -0.6214353 | 3.381362 | 0.02874643 | 1.068367
53.20131 | 16.2338 | 16.8036 | 12.37445 | -0.5698002 | 3.321415 | 0.02875653 | 1.07898
53.21131 | 16.2487 | 16.75099 | 12.37004 | -0.5022869 | 3.263109 | 0.02876679 | 1.089068
53.22131 | 16.2505 | 16.69942 | 12.36564 | -0.4489209 | 3.206388 | 0.0287772 | 1.098614
53.23131 | 16.2597 | 16.64883 | 12.36125 | -0.3891317 | 3.151197 | 0.02878777 | 1.1076
53.2413 | 16.2762 | 16.5992 | 12.35686 | -0.3229981 | 3.097535 | 0.02879849 | 1.116002
53.2513 | 16.288 | 16.55036 | 12.35248 | -0.2623577 | 3.045248 | 0.02880938 | 1.123823
53.2613 | 16.295 | 16.5023 | 12.3481 | -0.2072966 | 2.994339 | 0.02882043 | 1.131038
53.2713 | 16.3189 | 16.45495 | 12.34373 | -0.1360546 | 2.944763 | 0.02883164 | 1.137634
53.2813 | 16.3215 | 16.40827 | 12.33936 | -0.08677496 | 2.896475 | 0.028843 | 1.143599
53.29129 | 16.3363 | 16.36225 | 12.335 | -0.02594925 | 2.849478 | 0.02885452 | 1.148918
53.30129 | 16.3571 | 16.31674 | 12.33064 | 0.04036251 | 2.803638 | 0.02886621 | 1.153591
53.31129 | 16.3691 | 16.27174 | 12.32629 | 0.09736079 | 2.758963 | 0.02887805 | 1.157608
53.32129 | 16.3858 | 16.22721 | 12.32194 | 0.1585872 | 2.715414 | 0.02889006 | 1.160965
53.33129 | 16.3918 | 16.18312 | 12.3176 | 0.2086792 | 2.672956 | 0.02890223 | 1.16366
53.34129 | 16.4193 | 16.13943 | 12.31327 | 0.2798694 | 2.631553 | 0.02891455 | 1.165696
53.35128 | 16.4233 | 16.09616 | 12.30894 | 0.3271433 | 2.59121 | 0.02892703 | 1.167078
53.36128 | 16.4367 | 16.05319 | 12.30462 | 0.3835084 | 2.551817 | 0.02893968 | 1.167818
53.37128 | 16.4677 | 16.01056 | 12.3003 | 0.4571409 | 2.513382 | 0.0289525 | 1.167928
53.38128 | 16.4682 | 15.96825 | 12.29598 | 0.4999539 | 2.475875 | 0.02896547 | 1.167423
53.39128 | 16.4764 | 15.92624 | 12.29167 | 0.5501564 | 2.439268 | 0.02897861 | 1.166323
53.40127 | 16.5052 | 15.88459 | 12.28738 | 0.620612 | 2.403566 | 0.0289919 | 1.164654
53.41127 | 16.5111 | 15.8432 | 12.28308 | 0.667902 | 2.368675 | 0.02900537 | 1.16244
53.42127 | 16.5177 | 15.80212 | 12.27879 | 0.715582 | 2.334602 | 0.02901899 | 1.159711
53.43127 | 16.5319 | 15.76136 | 12.2745 | 0.7705439 | 2.301325 | 0.02903279 | 1.1565
53.44127 | 16.5443 | 15.72092 | 12.27022 | 0.8233775 | 2.268819 | 0.02904674 | 1.15284
53.45127 | 16.5525 | 15.68083 | 12.26594 | 0.8716684 | 2.23706 | 0.02906087 | 1.14877
53.46126 | 16.5506 | 15.64114 | 12.26167 | 0.9094628 | 2.206058 | 0.02907514 | 1.14433
53.47126 | 16.5616 | 15.60178 | 12.25741 | 0.9598188 | 2.175729 | 0.02908959 | 1.139554
53.48126 | 16.5792 | 15.56282 | 12.25315 | 1.016378 | 2.146085 | 0.02910421 | 1.134484
53.49126 | 16.5656 | 15.52428 | 12.24889 | 1.041318 | 2.117106 | 0.02911899 | 1.129163
53.50126 | 16.5701 | 15.48618 | 12.24465 | 1.083918 | 2.088771 | 0.02913394 | 1.123632
53.51125 | 16.5787 | 15.44859 | 12.24041 | 1.130109 | 2.061099 | 0.02914904 | 1.117938
53.52125 | 16.5668 | 15.41144 | 12.23617 | 1.155357 | 2.034 | 0.02916432 | 1.112112
53.53125 | 16.577 | 15.37481 | 12.23193 | 1.202193 | 2.007494 | 0.02917978 | 1.106199
53.54125 | 16.5676 | 15.33871 | 12.22771 | 1.228894 | 1.981563 | 0.0291954 | 1.100241
53.55125 | 16.5633 | 15.30316 | 12.22348 | 1.260137 | 1.956192 | 0.02921119 | 1.094275
53.56125 | 16.5579 | 15.2682 | 12.21927 | 1.289699 | 1.931365 | 0.02922714 | 1.088341
53.57124 | 16.5483 | 15.23388 | 12.21506 | 1.314424 | 1.907092 | 0.02924325 | 1.08248
53.58124 | 16.5467 | 15.20014 | 12.21086 | 1.346561 | 1.883309 | 0.02925955 | 1.076715
53.59124 | 16.5314 | 15.16704 | 12.20665 | 1.364356 | 1.860028 | 0.02927601 | 1.071085
53.60124 | 16.5142 | 15.13461 | 12.20246 | 1.379591 | 1.837235 | 0.02929265 | 1.065622
53.61124 | 16.5069 | 15.10285 | 12.19827 | 1.404051 | 1.814917 | 0.02930946 | 1.060353
53.62123 | 16.4916 | 15.07181 | 12.19409 | 1.419789 | 1.793083 | 0.02932641 | 1.055311
53.63123 | 16.4727 | 15.04144 | 12.18991 | 1.431258 | 1.771678 | 0.02934356 | 1.05051
53.64123 | 16.459 | 15.01179 | 12.18574 | 1.447214 | 1.75071 | 0.02936089 | 1.045977
53.65123 | 16.4388 | 14.98285 | 12.18157 | 1.45595 | 1.73017 | 0.02937837 | 1.041732
53.66123 | 16.4053 | 14.95464 | 12.17741 | 1.450658 | 1.710046 | 0.02939604 | 1.037793
53.67123 | 16.3911 | 14.92717 | 12.17325 | 1.463934 | 1.690328 | 0.02941388 | 1.034174
53.68122 | 16.3687 | 14.90045 | 12.1691 | 1.468251 | 1.671024 | 0.02943187 | 1.030891
53.69122 | 16.342 | 14.87444 | 12.16496 | 1.467559 | 1.652086 | 0.02945006 | 1.027948
53.70122 | 16.3123 | 14.84916 | 12.16082 | 1.463135 | 1.633524 | 0.02946842 | 1.025356
53.71122 | 16.2897 | 14.82462 | 12.15668 | 1.465083 | 1.61533 | 0.02948696 | 1.023121
53.72122 | 16.2473 | 14.80079 | 12.15255 | 1.446508 | 1.597492 | 0.02950567 | 1.021245
53.73121 | 16.2265 | 14.77771 | 12.14843 | 1.448795 | 1.580022 | 0.02952454 | 1.019729
53.74121 | 16.1957 | 14.7553 | 12.14431 | 1.440403 | 1.562873 | 0.0295436 | 1.01857
53.75121 | 16.1556 | 14.73358 | 12.1402 | 1.422021 | 1.546057 | 0.02956284 | 1.017762
53.76121 | 16.1126 | 14.71254 | 12.13609 | 1.400065 | 1.529565 | 0.02958226 | 1.0173
53.77121 | 16.0879 | 14.69215 | 12.13198 | 1.395751 | 1.513389 | 0.02960186 | 1.017173
53.78121 | 16.0477 | 14.6724 | 12.12789 | 1.375301 | 1.497522 | 0.02962163 | 1.017368
53.7912 | 15.9996 | 14.65328 | 12.1238 | 1.346318 | 1.481973 | 0.02964156 | 1.017868
53.8012 | 15.9606 | 14.63473 | 12.11971 | 1.325865 | 1.466702 | 0.02966169 | 1.018658
53.8112 | 15.9188 | 14.61675 | 12.11563 | 1.302051 | 1.451721 | 0.02968201 | 1.019715
53.8212 | 15.8664 | 14.59929 | 12.11156 | 1.267106 | 1.43702 | 0.0297025 | 1.021017
53.8312 | 15.8362 | 14.58234 | 12.10748 | 1.253861 | 1.422595 | 0.02972317 | 1.022537
53.84119 | 15.775 | 14.56586 | 12.10342 | 1.209135 | 1.408452 | 0.029744 | 1.024245
53.85119 | 15.7242 | 14.5498 | 12.09936 | 1.174398 | 1.394558 | 0.02976504 | 1.026115
53.86119 | 15.6938 | 14.53413 | 12.09531 | 1.159666 | 1.380921 | 0.02978626 | 1.028116
53.87119 | 15.6308 | 14.51882 | 12.09126 | 1.111983 | 1.367536 | 0.02980766 | 1.030212
53.88119 | 15.5818 | 14.50381 | 12.08722 | 1.077989 | 1.354397 | 0.02982924 | 1.032367
53.89119 | 15.5367 | 14.48908 | 12.08318 | 1.047619 | 1.341499 | 0.02985101 | 1.034552
53.90118 | 15.477 | 14.47459 | 12.07915 | 1.002405 | 1.328848 | 0.02987294 | 1.036723
53.91118 | 15.432 | 14.46029 | 12.07512 | 0.9717114 | 1.316416 | 0.02989508 | 1.038854
53.92118 | 15.3626 | 14.44614 | 12.0711 | 0.9164641 | 1.304209 | 0.0299174 | 1.040907
53.93118 | 15.3235 | 14.4321 | 12.06709 | 0.8914011 | 1.292224 | 0.0299399 | 1.04285
53.94118 | 15.2635 | 14.41814 | 12.06307 | 0.8453581 | 1.280455 | 0.0299626 | 1.04465
53.95117 | 15.2047 | 14.40424 | 12.05907 | 0.8004552 | 1.268909 | 0.02998546 | 1.046277
53.96117 | 15.1597 | 14.39035 | 12.05507 | 0.7693511 | 1.25756 | 0.03000853 | 1.047708
53.97117 | 15.0946 | 14.37644 | 12.05108 | 0.7181601 | 1.246415 | 0.03003178 | 1.048916
53.98117 | 15.0329 | 14.36249 | 12.04709 | 0.6704076 | 1.235469 | 0.03005523 | 1.04988
53.99117 | 14.9878 | 14.34848 | 12.0431 | 0.6393153 | 1.224719 | 0.03007887 | 1.050583
54.00117 | 14.9384 | 14.3344 | 12.03913 | 0.6040016 | 1.214161 | 0.03010269 | 1.051009
54.01116 | 14.8742 | 14.32023 | 12.03516 | 0.5539676 | 1.203801 | 0.03012669 | 1.051148
54.02116 | 14.8155 | 14.30595 | 12.03119 | 0.509553 | 1.193616 | 0.03015088 | 1.050991
54.03116 | 14.762 | 14.29155 | 12.02723 | 0.4704525 | 1.183612 | 0.03017529 | 1.050533
54.04116 | 14.7072 | 14.27703 | 12.02327 | 0.4301715 | 1.173786 | 0.03019987 | 1.049772
54.05116 | 14.6562 | 14.26239 | 12.01932 | 0.3938136 | 1.164135 | 0.03022467 | 1.048708
54.06115 | 14.5906 | 14.24764 | 12.01538 | 0.342962 | 1.154665 | 0.03024961 | 1.047347
54.07115 | 14.5391 | 14.23275 | 12.01144 | 0.3063495 | 1.145354 | 0.03027478 | 1.045686
54.08115 | 14.4821 | 14.21774 | 12.0075 | 0.2643568 | 1.136208 | 0.03030015 | 1.043734
54.09115 | 14.4288 | 14.20262 | 12.00357 | 0.2261796 | 1.127226 | 0.03032571 | 1.041498
54.10115 | 14.3654 | 14.18739 | 11.99965 | 0.1780135 | 1.118403 | 0.03035148 | 1.038986
54.11115 | 14.3151 | 14.17205 | 11.99573 | 0.1430534 | 1.109737 | 0.03037743 | 1.036205
54.12114 | 14.2599 | 14.15662 | 11.99182 | 0.1032792 | 1.101234 | 0.03040355 | 1.033166
54.13114 | 14.1974 | 14.14108 | 11.98791 | 0.05631658 | 1.092874 | 0.0304299 | 1.02987
54.14114 | 14.1442 | 14.12545 | 11.98401 | 0.01874624 | 1.084664 | 0.03045645 | 1.026327
54.15114 | 14.0982 | 14.10973 | 11.98011 | -0.01153452 | 1.076601 | 0.0304832 | 1.022541
54.16114 | 14.0349 | 14.09393 | 11.97622 | -0.05902749 | 1.068683 | 0.03051015 | 1.018517
54.17113 | 13.9955 | 14.07805 | 11.97233 | -0.08254849 | 1.060915 | 0.03053727 | 1.014263
54.18113 | 13.929 | 14.06206 | 11.96845 | -0.133065 | 1.053278 | 0.03056462 | 1.009769
54.19113 | 13.8746 | 14.04599 | 11.96458 | -0.1713894 | 1.04578 | 0.03059218 | 1.00504
54.20113 | 13.8296 | 14.02982 | 11.96071 | -0.2002171 | 1.038417 | 0.03061993 | 1.000073
54.21113 | 13.7828 | 14.01354 | 11.95684 | -0.2307413 | 1.031188 | 0.03064789 | 0.9948642
54.22113 | 13.7345 | 13.99715 | 11.95298 | -0.262654 | 1.02409 | 0.03067605 | 0.9894067
54.23112 | 13.6758 | 13.98066 | 11.94913 | -0.3048619 | 1.017127 | 0.03070439 | 0.983699
54.24112 | 13.6302 | 13.96402 | 11.94528 | -0.3338216 | 1.010285 | 0.03073297 | 0.9777214
54.25112 | 13.5844 | 13.94724 | 11.94144 | -0.3628374 | 1.003567 | 0.03076175 | 0.9714695
54.26112 | 13.5384 | 13.9303 | 11.9376 | -0.391897 | 0.9969721 | 0.03079073 | 0.9649331
54.27112 | 13.4809 | 13.91319 | 11.93377 | -0.4322873 | 0.9904976 | 0.03081993 | 0.9581014
54.28111 | 13.4453 | 13.89591 | 11.92994 | -0.4506129 | 0.9841475 | 0.03084931 | 0.9509712
54.29111 | 13.4007 | 13.87843 | 11.92612 | -0.4777274 | 0.977907 | 0.03087892 | 0.9435184
54.30111 | 13.3432 | 13.86074 | 11.92231 | -0.5175363 | 0.9717803 | 0.03090874 | 0.9357408
54.31111 | 13.312 | 13.84283 | 11.9185 | -0.5308295 | 0.9657649 | 0.03093878 | 0.9276304
54.32111 | 13.2732 | 13.8247 | 11.91469 | -0.5514981 | 0.9598585 | 0.03096902 | 0.919181
54.33111 | 13.2287 | 13.80633 | 11.91089 | -0.577635 | 0.9540582 | 0.03099947 | 0.9103879
54.3411 | 13.1934 | 13.78775 | 11.9071 | -0.5943539 | 0.9483672 | 0.03103012 | 0.9012584
54.3511 | 13.1471 | 13.76891 | 11.90331 | -0.621815 | 0.9427716 | 0.031061 | 0.8917737
54.3611 | 13.119 | 13.74984 | 11.89952 | -0.630836 | 0.9372741 | 0.0310921 | 0.8819453
54.3711 | 13.0806 | 13.73052 | 11.89575 | -0.6499186 | 0.9318717 | 0.03112341 | 0.8717778
54.3811 | 13.0362 | 13.71097 | 11.89197 | -0.6747668 | 0.9265614 | 0.03115495 | 0.8612782
54.39109 | 13.0148 | 13.69121 | 11.88821 | -0.6764065 | 0.9213448 | 0.03118666 | 0.850467
54.40109 | 12.9624 | 13.67121 | 11.88445 | -0.7088071 | 0.9162084 | 0.03121863 | 0.8393347
54.41109 | 12.9353 | 13.651 | 11.88069 | -0.7156986 | 0.9111538 | 0.03125081 | 0.8279059
54.42109 | 12.9136 | 13.63059 | 11.87694 | -0.7169933 | 0.9061774 | 0.03128321 | 0.8161964
54.43109 | 12.8577 | 13.61001 | 11.87319 | -0.7523053 | 0.9012753 | 0.03131583 | 0.8042244
54.44109 | 12.8407 | 13.58925 | 11.86945 | -0.7485504 | 0.8964435 | 0.03134869 | 0.7920095
54.45108 | 12.8036 | 13.56837 | 11.86572 | -0.7647663 | 0.8916827 | 0.03138172 | 0.7795852
54.46108 | 12.7756 | 13.54733 | 11.86199 | -0.7717303 | 0.8869795 | 0.03141501 | 0.7669496
54.47108 | 12.7455 | 13.52618 | 11.85826 | -0.7806822 | 0.8823342 | 0.03144852 | 0.7541382
54.48108 | 12.7049 | 13.50494 | 11.85454 | -0.8000424 | 0.8777427 | 0.03148226 | 0.7411757
54.49108 | 12.6939 | 13.48363 | 11.85083 | -0.7897316 | 0.8732007 | 0.03151622 | 0.7280872
54.50107 | 12.6558 | 13.46229 | 11.84712 | -0.806493 | 0.8687085 | 0.03155038 | 0.7149119
54.51107 | 12.6261 | 13.44091 | 11.84342 | -0.8148052 | 0.864253 | 0.0315848 | 0.7016486
54.52107 | 12.5977 | 13.41951 | 11.83972 | -0.8218115 | 0.8598347 | 0.03161945 | 0.6883368
54.53107 | 12.5738 | 13.39813 | 11.83603 | -0.8243338 | 0.8554496 | 0.03165432 | 0.675002
54.54107 | 12.547 | 13.37679 | 11.83234 | -0.8297935 | 0.851094 | 0.03168942 | 0.6616697
54.55107 | 12.5294 | 13.35551 | 11.82866 | -0.8261119 | 0.8467643 | 0.03172476 | 0.6483644
54.56106 | 12.4903 | 13.33433 | 11.82499 | -0.8440307 | 0.8424616 | 0.03176029 | 0.6351233
54.57106 | 12.4601 | 13.31323 | 11.82131 | -0.8531277 | 0.8381744 | 0.03179609 | 0.6219431
54.58106 | 12.4508 | 13.29224 | 11.81765 | -0.8414433 | 0.8339042 | 0.03183213 | 0.6088588
54.59106 | 12.419 | 13.2714 | 11.81399 | -0.8523956 | 0.8296486 | 0.03186839 | 0.595891
54.60106 | 12.3908 | 13.2507 | 11.81033 | -0.8599019 | 0.8254058 | 0.0319049 | 0.5830588
54.61105 | 12.3743 | 13.2302 | 11.80669 | -0.8558997 | 0.8211794 | 0.03194159 | 0.5703925
54.62105 | 12.3383 | 13.20986 | 11.80304 | -0.8715608 | 0.8169571 | 0.03197858 | 0.5578834
54.63105 | 12.3228 | 13.18972 | 11.7994 | -0.8669206 | 0.8127434 | 0.03201579 | 0.5455588
54.64105 | 12.3039 | 13.16979 | 11.79577 | -0.8658914 | 0.8085376 | 0.03205325 | 0.5334318
54.65105 | 12.2841 | 13.15008 | 11.79214 | -0.8659847 | 0.8043395 | 0.03209094 | 0.5215139
54.66105 | 12.2588 | 13.13061 | 11.78852 | -0.8718104 | 0.8001491 | 0.03212888 | 0.5098152
54.67104 | 12.2441 | 13.1114 | 11.7849 | -0.8672959 | 0.7959706 | 0.03216703 | 0.4983552
54.68104 | 12.2241 | 13.09241 | 11.78129 | -0.8683112 | 0.7917964 | 0.03220545 | 0.4871186
54.69104 | 12.2015 | 13.07368 | 11.77768 | -0.8721816 | 0.7876314 | 0.03224412 | 0.4761224
54.70104 | 12.1842 | 13.05521 | 11.77408 | -0.8710126 | 0.7834766 | 0.03228303 | 0.4653709
54.71104 | 12.1679 | 13.03701 | 11.77049 | -0.8691084 | 0.7793332 | 0.03232219 | 0.4548674
54.72103 | 12.1506 | 13.01909 | 11.7669 | -0.8684905 | 0.7752071 | 0.03236156 | 0.4446236
54.73103 | 12.1276 | 13.00143 | 11.76331 | -0.8738252 | 0.7710908 | 0.03240122 | 0.4346206
54.74103 | 12.123 | 12.98403 | 11.75973 | -0.8610324 | 0.7669904 | 0.03244113 | 0.4248686
54.75103 | 12.092 | 12.96691 | 11.75616 | -0.8749131 | 0.7629078 | 0.03248129 | 0.4153667
54.76103 | 12.082 | 12.95007 | 11.75259 | -0.8680675 | 0.7588448 | 0.0325217 | 0.4061134
54.77102 | 12.0597 | 12.93351 | 11.74903 | -0.8738113 | 0.7548072 | 0.03256232 | 0.397115
54.78102 | 12.0532 | 12.91721 | 11.74547 | -0.8640113 | 0.750789 | 0.03260324 | 0.3883512
54.79102 | 12.0416 | 12.90118 | 11.74191 | -0.8595823 | 0.7467962 | 0.03264441 | 0.3798274
54.80102 | 12.0191 | 12.88542 | 11.73837 | -0.8663224 | 0.7428306 | 0.03268584 | 0.37154
54.81102 | 12.0095 | 12.86993 | 11.73482 | -0.8604294 | 0.7388943 | 0.03272753 | 0.3634846
54.82102 | 11.9897 | 12.8547 | 11.73129 | -0.8650007 | 0.7349891 | 0.03276947 | 0.3556569
54.83101 | 11.9843 | 12.83975 | 11.72776 | -0.8554483 | 0.7311208 | 0.03281164 | 0.3480592
54.84101 | 11.9733 | 12.82504 | 11.72423 | -0.8517386 | 0.727283 | 0.0328541 | 0.340672
54.85101 | 11.9698 | 12.81058 | 11.72071 | -0.8407832 | 0.723481 | 0.03289683 | 0.3334974
54.86101 | 11.9435 | 12.79638 | 11.71719 | -0.8528789 | 0.7197171 | 0.03293982 | 0.3265304
54.87101 | 11.9427 | 12.78242 | 11.71368 | -0.8397215 | 0.7159924 | 0.03298308 | 0.3197655
54.881 | 11.9136 | 12.76872 | 11.71018 | -0.8551209 | 0.712312 | 0.03302656 | 0.3132041
54.891 | 11.9198 | 12.75524 | 11.70668 | -0.8354446 | 0.7086691 | 0.03307035 | 0.3068272
54.901 | 11.904 | 12.742 | 11.70318 | -0.8380025 | 0.7050688 | 0.0331144 | 0.3006364
54.911 | 11.9 | 12.72899 | 11.69969 | -0.8289901 | 0.701512 | 0.03315873 | 0.2946262
54.921 | 11.8852 | 12.7162 | 11.69621 | -0.8310025 | 0.6979995 | 0.03320333 | 0.2887911
54.931 | 11.8718 | 12.70364 | 11.69273 | -0.8318357 | 0.6945317 | 0.0332482 | 0.2831263
54.94099 | 11.8639 | 12.6913 | 11.68926 | -0.8273972 | 0.6911126 | 0.03329329 | 0.2776321
54.95099 | 11.8599 | 12.67916 | 11.68579 | -0.8192571 | 0.6877358 | 0.03333871 | 0.2722919
54.96099 | 11.8601 | 12.66722 | 11.68233 | -0.8071236 | 0.6844052 | 0.0333844 | 0.2671066
54.97099 | 11.8394 | 12.65549 | 11.67887 | -0.8160916 | 0.6811206 | 0.03343037 | 0.2620712
54.98099 | 11.8369 | 12.64396 | 11.67542 | -0.8070567 | 0.6778823 | 0.03347662 | 0.2571809
54.99098 | 11.8277 | 12.63263 | 11.67197 | -0.8049258 | 0.6746932 | 0.0335231 | 0.2524365
55.00098 | 11.8271 | 12.62147 | 11.66853 | -0.7943706 | 0.6715471 | 0.03356991 | 0.2478225
55.01098 | 11.8166 | 12.6105 | 11.66509 | -0.7938983 | 0.6684469 | 0.03361698 | 0.2433401
55.02098 | 11.8142 | 12.5997 | 11.66166 | -0.7855044 | 0.6653923 | 0.03366437 | 0.2389849
55.03098 | 11.8045 | 12.58908 | 11.65824 | -0.7845845 | 0.6623831 | 0.03371201 | 0.2347528
55.04098 | 11.7988 | 12.57863 | 11.65482 | -0.7798342 | 0.6594187 | 0.03375997 | 0.2306396
55.05097 | 11.7937 | 12.56836 | 11.6514 | -0.774659 | 0.6565017 | 0.03380813 | 0.2266454
55.06097 | 11.7825 | 12.55823 | 11.64799 | -0.7757345 | 0.6536259 | 0.03385665 | 0.2227585
55.07097 | 11.7737 | 12.54827 | 11.64459 | -0.7745668 | 0.6507936 | 0.03390546 | 0.2189792
55.08097 | 11.7752 | 12.53845 | 11.64119 | -0.7632516 | 0.6480043 | 0.03395456 | 0.2153039
55.09097 | 11.7551 | 12.52879 | 11.63779 | -0.7736851 | 0.6452575 | 0.03400398 | 0.2117292
55.10096 | 11.7628 | 12.51927 | 11.63441 | -0.7564725 | 0.6425552 | 0.0340536 | 0.2082551
55.11096 | 11.7501 | 12.50989 | 11.63102 | -0.7597913 | 0.6398914 | 0.03410359 | 0.2048715
55.12096 | 11.7519 | 12.50065 | 11.62765 | -0.7487473 | 0.6372684 | 0.03415387 | 0.2015789
55.13096 | 11.7318 | 12.49154 | 11.62427 | -0.7597369 | 0.6346854 | 0.03420445 | 0.1983742
55.14096 | 11.7342 | 12.48256 | 11.6209 | -0.7483565 | 0.6321418 | 0.03425533 | 0.1952544
55.15096 | 11.7272 | 12.4737 | 11.61754 | -0.7465027 | 0.6296371 | 0.03430651 | 0.1922169
55.16095 | 11.7253 | 12.46498 | 11.61419 | -0.7396807 | 0.627173 | 0.03435796 | 0.1892618
55.17095 | 11.7187 | 12.45637 | 11.61084 | -0.7376704 | 0.624744 | 0.03440974 | 0.1863809
55.18095 | 11.7128 | 12.44788 | 11.60749 | -0.7350767 | 0.6223519 | 0.03446184 | 0.1835742
55.19095 | 11.7012 | 12.4395 | 11.60415 | -0.7382969 | 0.6199962 | 0.03451425 | 0.1808395
55.20095 | 11.7044 | 12.43123 | 11.60081 | -0.7268282 | 0.6176762 | 0.03456697 | 0.1781744
55.21094 | 11.699 | 12.42308 | 11.59748 | -0.7240755 | 0.6153936 | 0.03461993 | 0.1755793
55.22094 | 11.6841 | 12.41502 | 11.59416 | -0.73092 | 0.6131431 | 0.03467328 | 0.1730468
55.23094 | 11.682 | 12.40707 | 11.59084 | -0.7250672 | 0.6109267 | 0.03472693 | 0.1705776
55.24094 | 11.6782 | 12.39921 | 11.58752 | -0.7210145 | 0.6087436 | 0.0347809 | 0.1681695
55.25094 | 11.6714 | 12.39146 | 11.58421 | -0.7200594 | 0.6065932 | 0.03483518 | 0.1658206
55.26094 | 11.6659 | 12.3838 | 11.58091 | -0.7178994 | 0.6044751 | 0.03488979 | 0.163529
55.27093 | 11.6669 | 12.37624 | 11.57761 | -0.7093396 | 0.6023907 | 0.03494465 | 0.1612952
55.28093 | 11.6548 | 12.36876 | 11.57431 | -0.7139629 | 0.6003353 | 0.0349999 | 0.1591131
55.29093 | 11.6665 | 12.36137 | 11.57103 | -0.6948746 | 0.5983107 | 0.03505547 | 0.1569831
55.30093 | 11.6447 | 12.35407 | 11.56774 | -0.7093724 | 0.596316 | 0.03511137 | 0.1549036
55.31093 | 11.6563 | 12.34685 | 11.56446 | -0.6905545 | 0.594351 | 0.03516759 | 0.1528732
55.32092 | 11.6455 | 12.33973 | 11.56119 | -0.6942257 | 0.592417 | 0.03522409 | 0.1508922
55.33092 | 11.6408 | 12.33267 | 11.55792 | -0.6918701 | 0.5905097 | 0.03528097 | 0.1489553
55.34092 | 11.6436 | 12.32569 | 11.55466 | -0.682093 | 0.5886306 | 0.03533818 | 0.1470632
55.35092 | 11.6363 | 12.31879 | 11.5514 | -0.6824925 | 0.5867792 | 0.03539573 | 0.1452144
55.36092 | 11.6306 | 12.31197 | 11.54815 | -0.6813669 | 0.584955 | 0.03545361 | 0.1434077
55.37092 | 11.6308 | 12.30521 | 11.5449 | -0.6744145 | 0.5831576 | 0.03551184 | 0.1416419
55.38091 | 11.6255 | 12.29854 | 11.54166 | -0.6730404 | 0.5813884 | 0.03557033 | 0.1399173
55.39091 | 11.6133 | 12.29193 | 11.53843 | -0.6786296 | 0.5796434 | 0.03562924 | 0.1382296
55.40091 | 11.6161 | 12.28539 | 11.5352 | -0.6692873 | 0.577924 | 0.03568848 | 0.1365793
55.41091 | 11.6067 | 12.27891 | 11.53197 | -0.6722121 | 0.5762298 | 0.03574807 | 0.1349652
55.42091 | 11.6098 | 12.2725 | 11.52875 | -0.6627026 | 0.5745603 | 0.035808 | 0.1333865
55.4309 | 11.6039 | 12.26616 | 11.52553 | -0.6622636 | 0.5729169 | 0.03586823 | 0.1318436
55.4409 | 11.5975 | 12.25988 | 11.52232 | -0.6623812 | 0.5712959 | 0.03592886 | 0.1303325
55.4509 | 11.5995 | 12.25366 | 11.51912 | -0.6541604 | 0.5696987 | 0.03598985 | 0.1288537
55.4609 | 11.5914 | 12.2475 | 11.51592 | -0.6561001 | 0.5681247 | 0.03605119 | 0.1274065
55.4709 | 11.5875 | 12.2414 | 11.51272 | -0.6538991 | 0.5665738 | 0.03611288 | 0.12599
55.4809 | 11.5893 | 12.23536 | 11.50953 | -0.646056 | 0.5650455 | 0.03617494 | 0.1246032
55.49089 | 11.5823 | 12.22938 | 11.50635 | -0.6470758 | 0.5635412 | 0.03623728 | 0.1232468
55.50089 | 11.5761 | 12.22345 | 11.50317 | -0.6473455 | 0.5620573 | 0.03630006 | 0.1219173
55.51089 | 11.5821 | 12.21757 | 11.5 | -0.6354699 | 0.5605952 | 0.0363632 | 0.1206153
55.52089 | 11.5578 | 12.21175 | 11.49683 | -0.6539482 | 0.5591546 | 0.0364267 | 0.11934
55.53089 | 11.5702 | 12.20598 | 11.49366 | -0.6357791 | 0.557735 | 0.03649057 | 0.1180909
55.54088 | 11.5638 | 12.20027 | 11.49051 | -0.6364676 | 0.5563377 | 0.03655475 | 0.1168683
55.55088 | 11.5452 | 12.1946 | 11.48735 | -0.6494012 | 0.5549596 | 0.03661936 | 0.1156692
55.56088 | 11.5497 | 12.18898 | 11.4842 | -0.6392847 | 0.5536019 | 0.03668434 | 0.1144942
55.57088 | 11.5399 | 12.18342 | 11.48106 | -0.6435174 | 0.5522641 | 0.03674971 | 0.1133427
55.58088 | 11.5463 | 12.1779 | 11.47792 | -0.6315983 | 0.5509462 | 0.03681545 | 0.1122142
55.59088 | 11.5409 | 12.17243 | 11.47479 | -0.6315267 | 0.5496478 | 0.03688157 | 0.1111079
55.60087 | 11.5266 | 12.16701 | 11.47166 | -0.6404071 | 0.54837 | 0.036948 | 0.1100246
55.61087 | 11.532 | 12.16163 | 11.46854 | -0.6296279 | 0.5471099 | 0.03701489 | 0.1089613
55.62087 | 11.5256 | 12.15629 | 11.46542 | -0.6306938 | 0.5458687 | 0.03708216 | 0.1079188
55.63087 | 11.5191 | 12.151 | 11.46231 | -0.631904 | 0.5446461 | 0.03714982 | 0.1068966
55.64087 | 11.5195 | 12.14576 | 11.4592 | -0.626258 | 0.5434419 | 0.03721787 | 0.1058941
55.65086 | 11.5076 | 12.14056 | 11.45611 | -0.6329601 | 0.542257 | 0.03728625 | 0.1049119
55.66086 | 11.5018 | 12.1354 | 11.45301 | -0.6335993 | 0.5410888 | 0.03735508 | 0.1039474
55.67086 | 11.5048 | 12.13028 | 11.44992 | -0.6254802 | 0.5399384 | 0.03742432 | 0.1030014
55.68086 | 11.497 | 12.1252 | 11.44683 | -0.6282021 | 0.5388055 | 0.03749396 | 0.1020733
55.69086 | 11.488 | 12.12016 | 11.44375 | -0.6321644 | 0.53769 | 0.037564 | 0.1011627
55.70086 | 11.4864 | 12.11517 | 11.44067 | -0.6287666 | 0.5365916 | 0.03763444 | 0.1002693
55.71085 | 11.4706 | 12.11021 | 11.4376 | -0.6396129 | 0.5355113 | 0.03770522 | 0.09939354
55.72085 | 11.471 | 12.10529 | 11.43454 | -0.634293 | 0.5344466 | 0.03777648 | 0.09853325
55.73085 | 11.4773 | 12.10041 | 11.43148 | -0.6231112 | 0.5333985 | 0.03784815 | 0.09768895
55.74085 | 11.4536 | 12.09557 | 11.42842 | -0.641967 | 0.5323669 | 0.03792023 | 0.09686034
55.75085 | 11.4745 | 12.09076 | 11.42537 | -0.61626 | 0.5313515 | 0.03799273 | 0.09604704
55.76084 | 11.4543 | 12.08599 | 11.42233 | -0.6316942 | 0.5303532 | 0.03806558 | 0.09524952
55.77084 | 11.4476 | 12.08126 | 11.41929 | -0.6336599 | 0.5293698 | 0.03813891 | 0.09446585
55.78084 | 11.4648 | 12.07656 | 11.41625 | -0.6117611 | 0.5284021 | 0.03821267 | 0.09369654
55.79084 | 11.4421 | 12.0719 | 11.41322 | -0.6297976 | 0.52745 | 0.03828686 | 0.09294127
55.80084 | 11.45 | 12.06727 | 11.41019 | -0.6172687 | 0.5265134 | 0.03836148 | 0.09219975
55.81084 | 11.4489 | 12.06267 | 11.40717 | -0.6137742 | 0.525592 | 0.03843653 | 0.09147169
55.82083 | 11.4368 | 12.05812 | 11.40416 | -0.6213184 | 0.5246871 | 0.03851193 | 0.09075752
55.83083 | 11.454 | 12.05359 | 11.40115 | -0.5995912 | 0.5237959 | 0.03858785 | 0.09005555
55.84083 | 11.4349 | 12.0491 | 11.39815 | -0.614197 | 0.5229196 | 0.0386642 | 0.08936624
55.85083 | 11.4386 | 12.04464 | 11.39515 | -0.6060354 | 0.5220579 | 0.038741 | 0.08868933
55.86083 | 11.442 | 12.04021 | 11.39215 | -0.5982061 | 0.5212109 | 0.03881824 | 0.08802457
55.87082 | 11.4379 | 12.03581 | 11.38917 | -0.5979131 | 0.5203791 | 0.03889584 | 0.08737236
55.88082 | 11.431 | 12.03145 | 11.38618 | -0.6004473 | 0.5195608 | 0.03897398 | 0.08673118
55.89082 | 11.4448 | 12.02711 | 11.3832 | -0.5823126 | 0.5187567 | 0.03905256 | 0.08610146
55.90082 | 11.4346 | 12.02281 | 11.38023 | -0.5882087 | 0.5179667 | 0.03913161 | 0.08548297
55.91082 | 11.4519 | 12.01854 | 11.37726 | -0.5666354 | 0.5171907 | 0.0392111 | 0.0848755
55.92082 | 11.4459 | 12.01429 | 11.37429 | -0.5683922 | 0.5164285 | 0.03929107 | 0.08427884
55.93081 | 11.445 | 12.01008 | 11.37134 | -0.5650832 | 0.5156807 | 0.0393714 | 0.08369335
55.94081 | 11.4636 | 12.0059 | 11.36838 | -0.5422994 | 0.5149458 | 0.03945229 | 0.08311771
55.95081 | 11.4521 | 12.00174 | 11.36543 | -0.5496448 | 0.5142244 | 0.03953365 | 0.08255229
55.96081 | 11.453 | 11.99762 | 11.36249 | -0.5446193 | 0.5135164 | 0.03961548 | 0.0819969
55.97081 | 11.4694 | 11.99352 | 11.35955 | -0.5241223 | 0.5128216 | 0.03969778 | 0.08145138
55.9808 | 11.4613 | 11.98946 | 11.35662 | -0.5281579 | 0.5121407 | 0.03978047 | 0.08091606
55.9908 | 11.4681 | 11.98541 | 11.35369 | -0.5173147 | 0.5114694 | 0.03986373 | 0.08038973
56.0008 | 11.4691 | 11.9814 | 11.35077 | -0.5123021 | 0.5108139 | 0.03994748 | 0.07987274
56.0108 | 11.4685 | 11.97742 | 11.34785 | -0.5089171 | 0.5101711 | 0.04003171 | 0.07936494
56.0208 | 11.4702 | 11.97346 | 11.34494 | -0.5032595 | 0.5095413 | 0.04011642 | 0.07886617
56.0308 | 11.4778 | 11.96953 | 11.34203 | -0.4917289 | 0.508924 | 0.04020164 | 0.07837629
56.04079 | 11.464 | 11.96563 | 11.33913 | -0.501629 | 0.5083199 | 0.04028725 | 0.0778956
56.05079 | 11.4908 | 11.96175 | 11.33623 | -0.4709505 | 0.5077264 | 0.04037346 | 0.07742303
56.06079 | 11.4749 | 11.9579 | 11.33333 | -0.4829998 | 0.5071467 | 0.04046016 | 0.07695891
56.07079 | 11.4798 | 11.95408 | 11.33045 | -0.4742752 | 0.5065792 | 0.04054737 | 0.07650311
56.08079 | 11.4925 | 11.95028 | 11.32756 | -0.4577766 | 0.506024 | 0.04063509 | 0.07605549
56.09078 | 11.488 | 11.94651 | 11.32469 | -0.4585076 | 0.5054816 | 0.04072323 | 0.0756164
56.10078 | 11.488 | 11.94276 | 11.32181 | -0.4547602 | 0.5049506 | 0.04081197 | 0.07518475
56.11078 | 11.4975 | 11.93904 | 11.31894 | -0.4415382 | 0.5044316 | 0.04090123 | 0.07476092
56.12078 | 11.486 | 11.93534 | 11.31608 | -0.4493413 | 0.5039246 | 0.04099101 | 0.0743448
56.13078 | 11.497 | 11.93167 | 11.31322 | -0.4346693 | 0.5034293 | 0.04108132 | 0.07393625
56.14078 | 11.4937 | 11.92802 | 11.31037 | -0.4343222 | 0.5029459 | 0.04117215 | 0.07353518
56.15077 | 11.4898 | 11.9244 | 11.30752 | -0.4346032 | 0.5024746 | 0.04126342 | 0.07314193
56.16077 | 11.497 | 11.92081 | 11.30468 | -0.423805 | 0.5020144 | 0.04135532 | 0.07275548
56.17077 | 11.5037 | 11.91723 | 11.30184 | -0.4135311 | 0.5015658 | 0.04144775 | 0.07237619
56.18077 | 11.4885 | 11.91368 | 11.29901 | -0.4251812 | 0.5011287 | 0.04154073 | 0.07200396
56.19077 | 11.4944 | 11.91016 | 11.29618 | -0.4157552 | 0.500703 | 0.04163425 | 0.07163871
56.20076 | 11.4842 | 11.90666 | 11.29336 | -0.4224565 | 0.500289 | 0.04172822 | 0.07128067
56.21076 | 11.4926 | 11.90318 | 11.29054 | -0.4105778 | 0.4998858 | 0.04182284 | 0.07092907
56.22076 | 11.4954 | 11.89972 | 11.28773 | -0.4043227 | 0.4994941 | 0.04191801 | 0.07058418
56.23076 | 11.5023 | 11.89629 | 11.28492 | -0.3939908 | 0.4991133 | 0.04201375 | 0.07024591
56.24076 | 11.4882 | 11.89288 | 11.28211 | -0.4046822 | 0.4987438 | 0.04211004 | 0.06991417
56.25076 | 11.4989 | 11.8895 | 11.27932 | -0.3905964 | 0.4983852 | 0.04220691 | 0.0695889
56.26075 | 11.4874 | 11.88614 | 11.27652 | -0.398737 | 0.498038 | 0.04230424 | 0.06927031
56.27075 | 11.4983 | 11.8828 | 11.27374 | -0.3844972 | 0.4977015 | 0.04240225 | 0.06895773
56.28075 | 11.4847 | 11.87948 | 11.27095 | -0.3947798 | 0.4973756 | 0.04250083 | 0.06865139
56.29075 | 11.4917 | 11.87619 | 11.26817 | -0.3844851 | 0.4970609 | 0.04259999 | 0.06835123
56.30075 | 11.4986 | 11.87291 | 11.2654 | -0.3743126 | 0.4967566 | 0.04269974 | 0.06805716
56.31074 | 11.4805 | 11.86967 | 11.26263 | -0.3891658 | 0.4964635 | 0.04279998 | 0.06776943
56.32074 | 11.4932 | 11.86644 | 11.25987 | -0.3732378 | 0.4961807 | 0.04290088 | 0.0674874
56.33074 | 11.4911 | 11.86323 | 11.25711 | -0.3721321 | 0.4959087 | 0.04300244 | 0.06721132
56.34074 | 11.4822 | 11.86005 | 11.25436 | -0.3778482 | 0.4956471 | 0.04310453 | 0.06694109
56.35074 | 11.4746 | 11.85689 | 11.25161 | -0.3822863 | 0.4953961 | 0.0432073 | 0.06667667
56.36074 | 11.4869 | 11.85375 | 11.24886 | -0.3668462 | 0.4951557 | 0.0433106 | 0.06641802
56.37073 | 11.4819 | 11.85063 | 11.24613 | -0.3687308 | 0.4949258 | 0.04341446 | 0.06616532
56.38073 | 11.4824 | 11.84753 | 11.24339 | -0.365134 | 0.4947062 | 0.04351903 | 0.06591805
56.39073 | 11.4798 | 11.84446 | 11.24066 | -0.3646587 | 0.4944969 | 0.04362423 | 0.0656764
56.40073 | 11.4793 | 11.8414 | 11.23794 | -0.3621048 | 0.494298 | 0.04373005 | 0.06544033
56.41073 | 11.4825 | 11.83837 | 11.23522 | -0.3558723 | 0.4941093 | 0.0438365 | 0.0652098
56.42072 | 11.4783 | 11.83536 | 11.2325 | -0.357064 | 0.493931 | 0.04394347 | 0.064985
56.43072 | 11.4841 | 11.83237 | 11.22979 | -0.348274 | 0.4937628 | 0.04405119 | 0.06476543
56.44072 | 11.4871 | 11.82941 | 11.22709 | -0.3423051 | 0.4936048 | 0.04415956 | 0.0645513
56.45072 | 11.4798 | 11.82646 | 11.22439 | -0.3466573 | 0.4934569 | 0.04426857 | 0.06434257
56.46072 | 11.4788 | 11.82353 | 11.22169 | -0.3447305 | 0.4933192 | 0.04437823 | 0.0641392
56.47072 | 11.4766 | 11.82062 | 11.219 | -0.3440247 | 0.4931915 | 0.04448855 | 0.06394118
56.48071 | 11.4822 | 11.81774 | 11.21632 | -0.3355427 | 0.493074 | 0.04459942 | 0.06374866
56.49071 | 11.475 | 11.81488 | 11.21364 | -0.3398786 | 0.4929663 | 0.04471106 | 0.06356124
56.50071 | 11.4766 | 11.81204 | 11.21096 | -0.3354353 | 0.4928687 | 0.04482338 | 0.0633791
56.51071 | 11.4842 | 11.80921 | 11.20829 | -0.3250128 | 0.4927811 | 0.04493636 | 0.0632022
56.52071 | 11.4712 | 11.80641 | 11.20563 | -0.335211 | 0.4927033 | 0.04505004 | 0.06303054
56.5307 | 11.4803 | 11.80363 | 11.20297 | -0.3233326 | 0.4926355 | 0.04516428 | 0.06286426
56.5407 | 11.4849 | 11.80087 | 11.20031 | -0.3159721 | 0.4925776 | 0.04527932 | 0.06270302
56.5507 | 11.4808 | 11.79813 | 11.19766 | -0.3173322 | 0.4925295 | 0.04539505 | 0.06254698
56.5607 | 11.4883 | 11.79541 | 11.19501 | -0.3071129 | 0.4924912 | 0.04551148 | 0.06239612
56.5707 | 11.4802 | 11.79271 | 11.19237 | -0.3125141 | 0.4924628 | 0.04562862 | 0.06225045
56.5807 | 11.4891 | 11.79004 | 11.18974 | -0.3009358 | 0.4924442 | 0.04574646 | 0.06210995
56.59069 | 11.4968 | 11.78738 | 11.18711 | -0.2905807 | 0.4924353 | 0.04586491 | 0.06197474
56.60069 | 11.4822 | 11.78474 | 11.18448 | -0.3025433 | 0.4924362 | 0.04598418 | 0.06184459
56.61069 | 11.4909 | 11.78213 | 11.18186 | -0.2912265 | 0.4924468 | 0.04610418 | 0.06171962
56.62069 | 11.4975 | 11.77953 | 11.17924 | -0.2820301 | 0.4924671 | 0.04622491 | 0.06159982
56.63069 | 11.4926 | 11.77695 | 11.17663 | -0.2843542 | 0.4924972 | 0.04634638 | 0.06148522
56.64068 | 11.499 | 11.7744 | 11.17402 | -0.2754012 | 0.4925369 | 0.04646845 | 0.0613759
56.65068 | 11.4939 | 11.77187 | 11.17142 | -0.2779661 | 0.4925862 | 0.0465914 | 0.0612717
56.66068 | 11.5008 | 11.76935 | 11.16882 | -0.2685515 | 0.4926453 | 0.0467151 | 0.06117273
56.67068 | 11.5034 | 11.76686 | 11.16622 | -0.2634573 | 0.492714 | 0.04683954 | 0.061079
56.68068 | 11.4972 | 11.76438 | 11.16364 | -0.2671835 | 0.4927922 | 0.04696475 | 0.06099053
56.69068 | 11.5008 | 11.76193 | 11.16105 | -0.2611303 | 0.4928802 | 0.04709073 | 0.06090735
56.70067 | 11.5124 | 11.7595 | 11.15848 | -0.2470999 | 0.4929777 | 0.04721736 | 0.06082955
56.71067 | 11.5101 | 11.75709 | 11.1559 | -0.2469876 | 0.4930848 | 0.04734489 | 0.06075701
56.72067 | 11.5116 | 11.7547 | 11.15333 | -0.2430959 | 0.4932016 | 0.04747319 | 0.06068984
56.73067 | 11.5199 | 11.75232 | 11.15077 | -0.2324246 | 0.4933279 | 0.04760229 | 0.06062806
56.74067 | 11.5131 | 11.74997 | 11.14821 | -0.236874 | 0.4934638 | 0.04773218 | 0.06057172
56.75066 | 11.5237 | 11.74765 | 11.14565 | -0.2239464 | 0.4936091 | 0.04786275 | 0.06052092
56.76066 | 11.5167 | 11.74534 | 11.1431 | -0.228637 | 0.4937642 | 0.04799425 | 0.06047556
56.77066 | 11.5185 | 11.74305 | 11.14056 | -0.2245483 | 0.4939288 | 0.04812656 | 0.06043575
56.78066 | 11.5239 | 11.74078 | 11.13802 | -0.2168804 | 0.4941029 | 0.04825969 | 0.06040157
56.79066 | 11.5255 | 11.73853 | 11.13548 | -0.2130333 | 0.4942867 | 0.04839364 | 0.06037303
56.80066 | 11.5328 | 11.73631 | 11.13295 | -0.203507 | 0.4944799 | 0.04852843 | 0.06035021
56.81065 | 11.5196 | 11.7341 | 11.13042 | -0.2145039 | 0.4946826 | 0.04866392 | 0.06033319
56.82065 | 11.5214 | 11.73192 | 11.1279 | -0.2105195 | 0.494895 | 0.04880038 | 0.06032196
56.83065 | 11.533 | 11.72976 | 11.12538 | -0.1967561 | 0.4951169 | 0.04893769 | 0.06031664
56.84065 | 11.5303 | 11.72761 | 11.12287 | -0.1973139 | 0.4953484 | 0.04907586 | 0.06031726
56.85065 | 11.5269 | 11.72549 | 11.12036 | -0.1985928 | 0.4955895 | 0.04921489 | 0.06032391
56.86064 | 11.5345 | 11.7234 | 11.11786 | -0.188895 | 0.4958398 | 0.04935464 | 0.06033666
56.87064 | 11.5318 | 11.72132 | 11.11537 | -0.1895168 | 0.4961002 | 0.04949543 | 0.06035559
56.88064 | 11.5342 | 11.71926 | 11.11287 | -0.1850595 | 0.4963698 | 0.04963706 | 0.06038078
56.89064 | 11.5434 | 11.71722 | 11.11038 | -0.1738242 | 0.4966494 | 0.04977963 | 0.06041233
56.90064 | 11.5413 | 11.71521 | 11.1079 | -0.1739101 | 0.4969381 | 0.04992305 | 0.06045031
56.91064 | 11.5373 | 11.71322 | 11.10542 | -0.1759182 | 0.4972369 | 0.05006741 | 0.06049482
56.92063 | 11.5465 | 11.71125 | 11.10295 | -0.1647498 | 0.4975447 | 0.0502125 | 0.0605459
56.93063 | 11.5354 | 11.7093 | 11.10048 | -0.1739014 | 0.4978624 | 0.05035866 | 0.06060376
56.94063 | 11.5522 | 11.70738 | 11.09801 | -0.1551751 | 0.4981898 | 0.05050575 | 0.06066845
56.95063 | 11.5552 | 11.70547 | 11.09555 | -0.150271 | 0.4985268 | 0.05065376 | 0.06074008
56.96063 | 11.5484 | 11.70359 | 11.09309 | -0.1551892 | 0.4988734 | 0.05080274 | 0.06081876
56.97062 | 11.5504 | 11.70173 | 11.09065 | -0.1513317 | 0.4992294 | 0.05095247 | 0.06090452
56.98062 | 11.5576 | 11.69989 | 11.0882 | -0.1422949 | 0.4995953 | 0.05110332 | 0.06099766
56.99062 | 11.5501 | 11.69808 | 11.08576 | -0.1479809 | 0.499971 | 0.05125513 | 0.06109821
57.00062 | 11.5677 | 11.69629 | 11.08332 | -0.1285897 | 0.5003564 | 0.05140791 | 0.06120631
57.01062 | 11.5686 | 11.69452 | 11.08089 | -0.1259216 | 0.5007515 | 0.05156165 | 0.06132208
57.02062 | 11.5655 | 11.69278 | 11.07846 | -0.1272766 | 0.5011563 | 0.05171639 | 0.06144567
57.03061 | 11.5775 | 11.69106 | 11.07604 | -0.1135568 | 0.5015705 | 0.05187196 | 0.06157708
57.04061 | 11.5762 | 11.68936 | 11.07362 | -0.1131587 | 0.5019948 | 0.05202867 | 0.06171672
57.05061 | 11.5718 | 11.68768 | 11.0712 | -0.1158843 | 0.502429 | 0.0521864 | 0.0618646
57.06061 | 11.5934 | 11.68603 | 11.06879 | -0.09263376 | 0.5028729 | 0.05234513 | 0.06202088
57.07061 | 11.5826 | 11.68441 | 11.06639 | -0.1018072 | 0.5033267 | 0.05250489 | 0.06218572
57.0806 | 11.5941 | 11.68281 | 11.06399 | -0.08870663 | 0.5037899 | 0.05266551 | 0.06235909
57.0906 | 11.6007 | 11.68123 | 11.0616 | -0.0805287 | 0.5042634 | 0.05282734 | 0.0625415
57.1006 | 11.5886 | 11.67968 | 11.05921 | -0.09107547 | 0.5047469 | 0.0529902 | 0.06273294
57.1106 | 11.6087 | 11.67815 | 11.05682 | -0.06944692 | 0.5052401 | 0.05315412 | 0.06293357
57.1206 | 11.5993 | 11.67664 | 11.05444 | -0.07734348 | 0.5057435 | 0.05331911 | 0.06314357
57.1306 | 11.6075 | 11.67517 | 11.05206 | -0.06766508 | 0.5062567 | 0.05348516 | 0.06336309
57.14059 | 11.6088 | 11.67371 | 11.04969 | -0.06491351 | 0.5067795 | 0.05365213 | 0.06359197
57.15059 | 11.6137 | 11.67229 | 11.04732 | -0.05858617 | 0.5073128 | 0.05382035 | 0.06383102
57.16059 | 11.6141 | 11.67088 | 11.04496 | -0.0567845 | 0.5078562 | 0.05398967 | 0.0640801
57.17059 | 11.6267 | 11.66951 | 11.0426 | -0.0428089 | 0.5084097 | 0.05416008 | 0.06433934
57.18059 | 11.6213 | 11.66816 | 11.04025 | -0.04685937 | 0.5089733 | 0.05433162 | 0.06460892
57.19058 | 11.631 | 11.66684 | 11.0379 | -0.0358376 | 0.5095465 | 0.05450412 | 0.0648887
57.20058 | 11.6353 | 11.66554 | 11.03555 | -0.03024091 | 0.5101304 | 0.05467791 | 0.06517935
57.21058 | 11.6288 | 11.66427 | 11.03321 | -0.03547095 | 0.5107246 | 0.05485284 | 0.06548078
57.22058 | 11.6403 | 11.66303 | 11.03088 | -0.02272782 | 0.511329 | 0.05502893 | 0.06579307
57.23058 | 11.6443 | 11.66181 | 11.02855 | -0.01751175 | 0.5119438 | 0.05520618 | 0.06611637
57.24058 | 11.6369 | 11.66062 | 11.02622 | -0.02372278 | 0.5125688 | 0.0553846 | 0.06645075
57.25057 | 11.6481 | 11.65946 | 11.0239 | -0.01136229 | 0.5132036 | 0.05556402 | 0.06679596
57.26057 | 11.6538 | 11.65833 | 11.02158 | -0.004527943 | 0.5138494 | 0.0557448 | 0.06715273
57.27057 | 11.6462 | 11.65722 | 11.01927 | -0.01102111 | 0.5145057 | 0.05592679 | 0.06752078
57.28057 | 11.6593 | 11.65614 | 11.01696 | 0.003158258 | 0.5151725 | 0.05610999 | 0.06790012
57.29057 | 11.6551 | 11.65509 | 11.01466 | 1.004322e-05 | 0.5158498 | 0.0562944 | 0.06829074
57.30056 | 11.6512 | 11.65407 | 11.01236 | -0.002866559 | 0.5165367 | 0.05647986 | 0.06869222
57.31056 | 11.6654 | 11.65307 | 11.01006 | 0.01233015 | 0.5172352 | 0.05666675 | 0.06910523
57.32056 | 11.6612 | 11.6521 | 11.00777 | 0.009099343 | 0.5179443 | 0.05685488 | 0.06952931
57.33056 | 11.6658 | 11.65116 | 11.00549 | 0.01464119 | 0.5186641 | 0.05704428 | 0.0699643
57.34056 | 11.6769 | 11.65024 | 11.0032 | 0.02665577 | 0.5193947 | 0.05723494 | 0.07041
57.35056 | 11.6705 | 11.64936 | 11.00093 | 0.02114324 | 0.5201361 | 0.0574269 | 0.07086619
57.36055 | 11.6739 | 11.6485 | 10.99866 | 0.02540305 | 0.5208875 | 0.05761995 | 0.07133211
57.37055 | 11.6863 | 11.64766 | 10.99639 | 0.03863723 | 0.5216507 | 0.05781443 | 0.07180835
57.38055 | 11.6731 | 11.64685 | 10.99413 | 0.02624508 | 0.5224247 | 0.05801036 | 0.07229407
57.39055 | 11.689 | 11.64607 | 10.99187 | 0.04292721 | 0.5232098 | 0.05820748 | 0.07278882
57.40055 | 11.6857 | 11.64532 | 10.98961 | 0.04038379 | 0.5240059 | 0.05840607 | 0.07329213
57.41054 | 11.6893 | 11.64459 | 10.98736 | 0.04471496 | 0.5248121 | 0.05860568 | 0.07380292
57.42054 | 11.6944 | 11.64388 | 10.98512 | 0.0505222 | 0.5256306 | 0.05880691 | 0.07432159
57.43054 | 11.6995 | 11.64319 | 10.98288 | 0.05630591 | 0.5264601 | 0.05900952 | 0.07484701
57.44054 | 11.6928 | 11.64253 | 10.98064 | 0.05026624 | 0.527301 | 0.05921351 | 0.07537846
57.45054 | 11.7032 | 11.6419 | 10.97841 | 0.06130434 | 0.528153 | 0.0594189 | 0.0759152
57.46054 | 11.7072 | 11.64128 | 10.97618 | 0.0659204 | 0.5290168 | 0.05962569 | 0.07645644
57.47053 | 11.71 | 11.64068 | 10.97396 | 0.06931512 | 0.5298908 | 0.05983371 | 0.07700084
57.48053 | 11.715 | 11.64011 | 10.97174 | 0.07489015 | 0.5307773 | 0.06004335 | 0.0775486
57.49053 | 11.7208 | 11.63955 | 10.96953 | 0.08124573 | 0.5316753 | 0.06025445 | 0.07809834
57.50053 | 11.7205 | 11.63902 | 10.96732 | 0.08148268 | 0.532585 | 0.060467 | 0.07864921
57.51053 | 11.7346 | 11.6385 | 10.96511 | 0.09610176 | 0.5335064 | 0.06068103 | 0.07920033
57.52052 | 11.7278 | 11.638 | 10.96291 | 0.08980324 | 0.5344387 | 0.06089632 | 0.07975033
57.53052 | 11.7399 | 11.63751 | 10.96071 | 0.1023889 | 0.5353837 | 0.06111332 | 0.08029949
57.54052 | 11.7425 | 11.63704 | 10.95852 | 0.1054589 | 0.5363406 | 0.06133183 | 0.08084649
57.55052 | 11.7429 | 11.63659 | 10.95633 | 0.1063138 | 0.5373095 | 0.06155187 | 0.08139063
57.56052 | 11.7619 | 11.63615 | 10.95415 | 0.1257543 | 0.5382904 | 0.06177344 | 0.08193127
57.57052 | 11.7546 | 11.63572 | 10.95197 | 0.1188808 | 0.5392834 | 0.06199656 | 0.08246785
57.58051 | 11.7623 | 11.63531 | 10.9498 | 0.1269932 | 0.5402876 | 0.06222103 | 0.08299937
57.59051 | 11.7643 | 11.63491 | 10.94763 | 0.1293929 | 0.5413049 | 0.0624473 | 0.08352651
57.60051 | 11.7724 | 11.63452 | 10.94546 | 0.1378792 | 0.5423349 | 0.06267515 | 0.08404849
57.61051 | 11.7711 | 11.63415 | 10.9433 | 0.1369525 | 0.5433771 | 0.06290461 | 0.08456516
57.62051 | 11.783 | 11.63379 | 10.94114 | 0.1492128 | 0.5444317 | 0.0631357 | 0.08507649
57.6305 | 11.7872 | 11.63344 | 10.93899 | 0.1537593 | 0.5454979 | 0.0633682 | 0.08558209
57.6405 | 11.7902 | 11.63311 | 10.93684 | 0.1570925 | 0.5465778 | 0.06360257 | 0.08608315
57.6505 | 11.8044 | 11.63279 | 10.9347 | 0.1716116 | 0.5476705 | 0.0638386 | 0.08657953
57.6605 | 11.8021 | 11.63248 | 10.93256 | 0.1696161 | 0.548776 | 0.06407632 | 0.08707169
57.6705 | 11.8104 | 11.63219 | 10.93042 | 0.1782053 | 0.5498944 | 0.06431573 | 0.0875602
57.6805 | 11.814 | 11.63192 | 10.92829 | 0.1820784 | 0.5510259 | 0.06455686 | 0.08804575
57.69049 | 11.8186 | 11.63167 | 10.92617 | 0.1869343 | 0.5521692 | 0.06479948 | 0.08852868
57.70049 | 11.8277 | 11.63143 | 10.92405 | 0.1962723 | 0.5533269 | 0.06504407 | 0.08901083
57.71049 | 11.8296 | 11.63121 | 10.92193 | 0.1983915 | 0.5544978 | 0.06529042 | 0.08949272
57.72049 | 11.8389 | 11.63101 | 10.91981 | 0.2078901 | 0.5556821 | 0.06553855 | 0.08997544
57.73049 | 11.8407 | 11.63083 | 10.9177 | 0.2098674 | 0.5568798 | 0.06578847 | 0.09046016
57.74048 | 11.8383 | 11.63068 | 10.9156 | 0.2076216 | 0.5580899 | 0.06603996 | 0.09094756
57.75048 | 11.8422 | 11.63055 | 10.9135 | 0.2116515 | 0.5593149 | 0.06629351 | 0.09144007
57.76048 | 11.857 | 11.63044 | 10.9114 | 0.2265557 | 0.5605536 | 0.0665489 | 0.09193851
57.77048 | 11.8544 | 11.63037 | 10.90931 | 0.2240324 | 0.5618063 | 0.06680616 | 0.09244431
57.78048 | 11.8633 | 11.63032 | 10.90722 | 0.2329803 | 0.5630727 | 0.06706528 | 0.09295894
57.79048 | 11.8717 | 11.6303 | 10.90514 | 0.2413975 | 0.5643533 | 0.06732631 | 0.09348393
57.80047 | 11.8791 | 11.63032 | 10.90306 | 0.2487826 | 0.5656467 | 0.067589 | 0.09402018
57.81047 | 11.8779 | 11.63037 | 10.90099 | 0.2475337 | 0.5669557 | 0.06785386 | 0.09457054
57.82047 | 11.89 | 11.63045 | 10.89892 | 0.2595491 | 0.5682791 | 0.06812067 | 0.09513597
57.83047 | 11.8889 | 11.63057 | 10.89685 | 0.258327 | 0.569617 | 0.06838946 | 0.09571811
57.84047 | 11.8941 | 11.63073 | 10.89479 | 0.2633658 | 0.5709695 | 0.06866023 | 0.09631858
57.85046 | 11.9038 | 11.63094 | 10.89273 | 0.2728638 | 0.5723354 | 0.06893273 | 0.09693838
57.86046 | 11.9124 | 11.63118 | 10.89068 | 0.2812189 | 0.5737175 | 0.06920753 | 0.09758035
57.87046 | 11.906 | 11.63147 | 10.88863 | 0.2745296 | 0.5751145 | 0.06948437 | 0.09824555
57.88046 | 11.9189 | 11.63181 | 10.88658 | 0.2870942 | 0.5765267 | 0.06976326 | 0.09893557
57.89046 | 11.9207 | 11.63219 | 10.88454 | 0.2885107 | 0.577954 | 0.07004425 | 0.09965202
57.90046 | 11.9229 | 11.63262 | 10.8825 | 0.2902776 | 0.5793967 | 0.07032734 | 0.1003965
57.91045 | 11.9271 | 11.63311 | 10.88047 | 0.2939935 | 0.5808533 | 0.07061227 | 0.1011698
57.92045 | 11.9368 | 11.63364 | 10.87844 | 0.303156 | 0.582327 | 0.07089962 | 0.101975
57.93045 | 11.9403 | 11.63424 | 10.87642 | 0.3060636 | 0.5838165 | 0.07118913 | 0.1028128
57.94045 | 11.9459 | 11.63489 | 10.8744 | 0.3110149 | 0.5853218 | 0.07148084 | 0.1036848
57.95045 | 11.9466 | 11.63559 | 10.87238 | 0.3110081 | 0.586843 | 0.07177475 | 0.1045925
57.96044 | 11.957 | 11.63636 | 10.87037 | 0.3206423 | 0.5883789 | 0.0720706 | 0.1055364
57.97044 | 11.9715 | 11.63719 | 10.86836 | 0.3343146 | 0.5899326 | 0.07236898 | 0.1065198
57.98044 | 11.9684 | 11.63808 | 10.86636 | 0.3303239 | 0.5915027 | 0.07266964 | 0.1075432
57.99044 | 11.9808 | 11.63903 | 10.86436 | 0.3417689 | 0.5930894 | 0.07297259 | 0.108608
58.00044 | 11.9832 | 11.64005 | 10.86237 | 0.3431478 | 0.5946927 | 0.07327786 | 0.1097156
58.01044 | 11.9831 | 11.64114 | 10.86037 | 0.3419592 | 0.5963129 | 0.07358547 | 0.1108674
58.02043 | 11.996 | 11.6423 | 10.85839 | 0.3537025 | 0.5979486 | 0.07389515 | 0.1120637
58.03043 | 11.9995 | 11.64353 | 10.85641 | 0.3559742 | 0.5996029 | 0.07420751 | 0.113308
58.04043 | 12.0065 | 11.64483 | 10.85443 | 0.3616737 | 0.6012747 | 0.07452228 | 0.1146006
58.05043 | 12.0109 | 11.6462 | 10.85245 | 0.3646995 | 0.6029638 | 0.07483949 | 0.1159428
58.06043 | 12.0168 | 11.64765 | 10.85048 | 0.3691502 | 0.6046707 | 0.07515916 | 0.1173359
58.07042 | 12.0175 | 11.64917 | 10.84852 | 0.3683256 | 0.6063936 | 0.075481 | 0.1187798
58.08042 | 12.0304 | 11.65078 | 10.84656 | 0.3796216 | 0.6081362 | 0.07580566 | 0.1202787
58.09042 | 12.0356 | 11.65246 | 10.8446 | 0.3831378 | 0.609897 | 0.07613286 | 0.1218323
58.10042 | 12.0387 | 11.65423 | 10.84265 | 0.3844731 | 0.6116761 | 0.07646262 | 0.1234421
58.11042 | 12.0499 | 11.65607 | 10.8407 | 0.3938258 | 0.6134737 | 0.07679496 | 0.1251092
58.12041 | 12.0516 | 11.658 | 10.83875 | 0.3935965 | 0.6152881 | 0.07712954 | 0.1268331
58.13041 | 12.0584 | 11.66002 | 10.83681 | 0.3983799 | 0.6171232 | 0.07746714 | 0.1286184
58.14041 | 12.0757 | 11.66212 | 10.83487 | 0.4135768 | 0.6189773 | 0.0778074 | 0.1304647
58.15041 | 12.0716 | 11.66431 | 10.83294 | 0.4072855 | 0.6208507 | 0.07815037 | 0.1323729
58.16041 | 12.0792 | 11.66659 | 10.83101 | 0.4126051 | 0.6227434 | 0.07849605 | 0.1343442
58.17041 | 12.0867 | 11.66897 | 10.82909 | 0.4177341 | 0.6246558 | 0.07884448 | 0.1363796
58.1804 | 12.0882 | 11.67143 | 10.82717 | 0.4167737 | 0.6265861 | 0.07919536 | 0.1384779
58.1904 | 12.1015 | 11.67398 | 10.82525 | 0.4275185 | 0.6285383 | 0.07954938 | 0.1406441
58.2004 | 12.1101 | 11.67663 | 10.82334 | 0.4334694 | 0.6305106 | 0.07990623 | 0.1428769
58.2104 | 12.1004 | 11.67937 | 10.82143 | 0.4210259 | 0.6325034 | 0.08026596 | 0.1451769
58.2204 | 12.1216 | 11.68221 | 10.81952 | 0.439387 | 0.6345168 | 0.08062859 | 0.1475447
58.23039 | 12.1263 | 11.68514 | 10.81762 | 0.4411557 | 0.6365491 | 0.08099378 | 0.1499775
58.24039 | 12.1284 | 11.68818 | 10.81573 | 0.4402246 | 0.6386043 | 0.08136229 | 0.1524817
58.25039 | 12.1489 | 11.6913 | 10.81383 | 0.4575969 | 0.6406808 | 0.08173379 | 0.1550542
58.26039 | 12.1442 | 11.69453 | 10.81195 | 0.4496726 | 0.6427787 | 0.08210831 | 0.1576949
58.27039 | 12.1482 | 11.69785 | 10.81006 | 0.4503516 | 0.6448984 | 0.08248588 | 0.1604034
58.28039 | 12.1677 | 11.70127 | 10.80818 | 0.4664339 | 0.6470399 | 0.08286655 | 0.1631797
58.29038 | 12.1723 | 11.70477 | 10.80631 | 0.4675255 | 0.6492015 | 0.08324995 | 0.166018
58.30038 | 12.1804 | 11.70838 | 10.80443 | 0.4720185 | 0.6513875 | 0.08363689 | 0.1689247
58.31038 | 12.1922 | 11.71208 | 10.80256 | 0.4801184 | 0.6535962 | 0.084027 | 0.1718949
58.32038 | 12.192 | 11.71587 | 10.8007 | 0.4761266 | 0.6558276 | 0.08442034 | 0.1749266
58.33038 | 12.2022 | 11.71975 | 10.79884 | 0.4824452 | 0.6580821 | 0.08481694 | 0.1780178
58.34037 | 12.216 | 11.72372 | 10.79698 | 0.4922803 | 0.6603577 | 0.08521643 | 0.1811625
58.35037 | 12.2157 | 11.72777 | 10.79513 | 0.4879271 | 0.6626591 | 0.08561965 | 0.184364
58.36037 | 12.2271 | 11.73191 | 10.79328 | 0.4951924 | 0.6649842 | 0.08602622 | 0.1876159
58.37037 | 12.2417 | 11.73612 | 10.79144 | 0.5055798 | 0.6673333 | 0.0864362 | 0.1909143
58.38037 | 12.2361 | 11.74041 | 10.7896 | 0.4956934 | 0.6697066 | 0.08684962 | 0.1942551
58.39037 | 12.2578 | 11.74476 | 10.78776 | 0.5130373 | 0.6721045 | 0.0872665 | 0.1976334
58.40036 | 12.2675 | 11.74918 | 10.78593 | 0.5183207 | 0.6745247 | 0.08768649 | 0.2010411
58.41036 | 12.2693 | 11.75366 | 10.7841 | 0.5156402 | 0.6769722 | 0.08811045 | 0.2044792
58.42036 | 12.2849 | 11.75819 | 10.78227 | 0.5267057 | 0.679445 | 0.08853799 | 0.2079388
58.43036 | 12.2928 | 11.76278 | 10.78045 | 0.5300228 | 0.6819432 | 0.08896916 | 0.2114136
58.44036 | 12.2953 | 11.7674 | 10.77863 | 0.5278976 | 0.684467 | 0.08940401 | 0.2148974
58.45035 | 12.3132 | 11.77206 | 10.77682 | 0.5411412 | 0.6870143 | 0.08984214 | 0.2183801
58.46035 | 12.3261 | 11.77675 | 10.77501 | 0.5493509 | 0.6895902 | 0.09028444 | 0.2218618
58.47035 | 12.3277 | 11.78146 | 10.77321 | 0.5462379 | 0.6921925 | 0.09073056 | 0.2253321
58.48035 | 12.3489 | 11.78619 | 10.77141 | 0.5627086 | 0.6948214 | 0.09118051 | 0.2287843
58.49035 | 12.3559 | 11.79093 | 10.76961 | 0.5649698 | 0.6974771 | 0.09163434 | 0.2322115
58.50035 | 12.3612 | 11.79567 | 10.76781 | 0.5655278 | 0.7001599 | 0.0920921 | 0.235607
58.51034 | 12.3707 | 11.80041 | 10.76602 | 0.5702939 | 0.7028667 | 0.09255337 | 0.2389612
58.52034 | 12.3815 | 11.80514 | 10.76424 | 0.5763636 | 0.7056042 | 0.09301912 | 0.2422745
58.53034 | 12.3912 | 11.80985 | 10.76246 | 0.5813475 | 0.7083694 | 0.09348893 | 0.245538
58.54034 | 12.4068 | 11.81455 | 10.76068 | 0.5922505 | 0.7111625 | 0.09396284 | 0.2487466
58.55034 | 12.4129 | 11.81922 | 10.7589 | 0.593677 | 0.7139836 | 0.09444093 | 0.2518956
58.56033 | 12.4302 | 11.82386 | 10.75713 | 0.606335 | 0.7168304 | 0.09492272 | 0.2549781
58.57033 | 12.4447 | 11.82848 | 10.75537 | 0.6162187 | 0.7197084 | 0.09540925 | 0.257997
58.58033 | 12.4477 | 11.83307 | 10.7536 | 0.6146347 | 0.722615 | 0.09590008 | 0.2609467
58.59033 | 12.4627 | 11.83762 | 10.75184 | 0.6250845 | 0.7255505 | 0.09639527 | 0.2638255
58.60033 | 12.4761 | 11.84213 | 10.75009 | 0.6339687 | 0.7285152 | 0.09689486 | 0.2666326
58.61033 | 12.4843 | 11.84661 | 10.74834 | 0.6376872 | 0.7315091 | 0.0973989 | 0.2693679
58.62032 | 12.4971 | 11.85106 | 10.74659 | 0.6460438 | 0.7345292 | 0.09790678 | 0.2720295
58.63032 | 12.5098 | 11.85547 | 10.74485 | 0.6543272 | 0.7375822 | 0.09841988 | 0.2746241
58.64032 | 12.5107 | 11.85986 | 10.74311 | 0.6508397 | 0.7406652 | 0.0989376 | 0.2771513
58.65032 | 12.5371 | 11.86422 | 10.74137 | 0.6728782 | 0.7437781 | 0.09946 | 0.279614
58.66032 | 12.5431 | 11.86856 | 10.73964 | 0.6745384 | 0.7469218 | 0.09998711 | 0.2820157
58.67031 | 12.5443 | 11.87288 | 10.73791 | 0.6714212 | 0.7500923 | 0.1005185 | 0.2843583
58.68031 | 12.5669 | 11.87719 | 10.73618 | 0.6897123 | 0.7532969 | 0.1010552 | 0.2866511
58.69031 | 12.5754 | 11.88149 | 10.73446 | 0.6939108 | 0.7565326 | 0.1015968 | 0.2888967
58.70031 | 12.5826 | 11.88579 | 10.73275 | 0.696811 | 0.7597997 | 0.1021434 | 0.2911005
58.71031 | 12.6052 | 11.89009 | 10.73103 | 0.715107 | 0.7630983 | 0.102695 | 0.2932682
58.72031 | 12.6159 | 11.89441 | 10.72932 | 0.7214924 | 0.766429 | 0.1032517 | 0.2954056
58.7303 | 12.6255 | 11.89873 | 10.72762 | 0.7267653 | 0.7697886 | 0.1038129 | 0.2975166
58.7403 | 12.6397 | 11.90309 | 10.72591 | 0.736611 | 0.7731841 | 0.1043799 | 0.2996111
58.7503 | 12.6551 | 11.90747 | 10.72421 | 0.7476273 | 0.7766126 | 0.1049522 | 0.301693
58.7603 | 12.6572 | 11.91189 | 10.72252 | 0.7453081 | 0.7800746 | 0.1055298 | 0.3037678
58.7703 | 12.683 | 11.91635 | 10.72083 | 0.7666478 | 0.7835704 | 0.1061127 | 0.3058408
58.78029 | 12.6932 | 11.92085 | 10.71914 | 0.7723453 | 0.7870971 | 0.1067006 | 0.307915
58.79029 | 12.6961 | 11.92541 | 10.71746 | 0.7706869 | 0.7906619 | 0.1072946 | 0.3099987
58.80029 | 12.7213 | 11.93003 | 10.71578 | 0.7912725 | 0.794262 | 0.1078941 | 0.3120938
58.81029 | 12.7246 | 11.9347 | 10.7141 | 0.7898984 | 0.7978979 | 0.1084994 | 0.3142036
58.82029 | 12.7393 | 11.93944 | 10.71243 | 0.7998617 | 0.80157 | 0.1091103 | 0.3163302
58.83029 | 12.7558 | 11.94424 | 10.71076 | 0.8115601 | 0.8052791 | 0.1097271 | 0.3184753
58.84028 | 12.7678 | 11.9491 | 10.70909 | 0.8186977 | 0.8090215 | 0.1103491 | 0.3206373
58.85028 | 12.7833 | 11.95404 | 10.70743 | 0.8292639 | 0.8128061 | 0.1109777 | 0.32282
58.86028 | 12.7979 | 11.95904 | 10.70577 | 0.8388648 | 0.8166292 | 0.1116123 | 0.3250196
58.87028 | 12.805 | 11.9641 | 10.70412 | 0.8409024 | 0.8204917 | 0.112253 | 0.3272336
58.88028 | 12.8238 | 11.96922 | 10.70247 | 0.8545796 | 0.8243942 | 0.1128999 | 0.329458
58.89027 | 12.8388 | 11.97439 | 10.70082 | 0.864406 | 0.8283334 | 0.1135525 | 0.3316856
58.90027 | 12.8453 | 11.97962 | 10.69918 | 0.8656772 | 0.8323177 | 0.1142119 | 0.3339145
58.91027 | 12.8597 | 11.9849 | 10.69754 | 0.8748046 | 0.836344 | 0.1148779 | 0.3361349
58.92027 | 12.8705 | 11.9902 | 10.6959 | 0.8802964 | 0.840413 | 0.1155503 | 0.3383381
58.93027 | 12.884 | 11.99554 | 10.69427 | 0.8884616 | 0.8445255 | 0.1162293 | 0.3405144
58.94027 | 12.8998 | 12.00089 | 10.69264 | 0.8989114 | 0.8486821 | 0.116915 | 0.3426515
58.95026 | 12.9103 | 12.00624 | 10.69102 | 0.9040601 | 0.8528793 | 0.1176068 | 0.344738
58.96026 | 12.9223 | 12.01159 | 10.68939 | 0.9107093 | 0.8571265 | 0.1183061 | 0.3467644
58.97026 | 12.9339 | 12.01692 | 10.68778 | 0.9169774 | 0.8614201 | 0.1190123 | 0.3487149
58.98026 | 12.9497 | 12.02222 | 10.68616 | 0.9274776 | 0.865761 | 0.1197256 | 0.3505755
58.99026 | 12.96 | 12.02748 | 10.68455 | 0.9325235 | 0.8701498 | 0.120446 | 0.3523318
59.00025 | 12.9754 | 12.03267 | 10.68294 | 0.9427339 | 0.874583 | 0.1211729 | 0.3539674
59.01025 | 12.986 | 12.03779 | 10.68134 | 0.9482125 | 0.8790703 | 0.1219078 | 0.3554708
59.02025 | 13.0018 | 12.04282 | 10.67974 | 0.9589783 | 0.8836077 | 0.1226501 | 0.3568259
59.03025 | 13.0144 | 12.04776 | 10.67814 | 0.9666444 | 0.8881965 | 0.1233999 | 0.3580182
59.04025 | 13.0318 | 12.05258 | 10.67655 | 0.9792237 | 0.8928373 | 0.1241573 | 0.3590342
59.05025 | 13.0362 | 12.05727 | 10.67496 | 0.9789283 | 0.8975309 | 0.1249225 | 0.3598609
59.06024 | 13.0574 | 12.06183 | 10.67337 | 0.9955737 | 0.9022736 | 0.1256947 | 0.3604855
59.07024 | 13.0697 | 12.06624 | 10.67179 | 1.003461 | 0.9070755 | 0.1264755 | 0.3608983
59.08024 | 13.0818 | 12.0705 | 10.67021 | 1.011304 | 0.9119327 | 0.1272644 | 0.3610888
59.09024 | 13.1015 | 12.07459 | 10.66863 | 1.02691 | 0.9168461 | 0.1280615 | 0.3610485
59.10024 | 13.1093 | 12.07852 | 10.66706 | 1.030784 | 0.9218166 | 0.1288667 | 0.3607703
59.11023 | 13.1221 | 12.08226 | 10.66549 | 1.039836 | 0.9268402 | 0.1296796 | 0.3602492
59.12023 | 13.135 | 12.08584 | 10.66393 | 1.049161 | 0.9319276 | 0.1305017 | 0.3594801
59.13023 | 13.1539 | 12.08924 | 10.66237 | 1.064665 | 0.9370745 | 0.1313324 | 0.358461
59.14023 | 13.1652 | 12.09245 | 10.66081 | 1.072746 | 0.9422822 | 0.1321718 | 0.3571908
59.15023 | 13.1828 | 12.0955 | 10.65925 | 1.087304 | 0.9475514 | 0.13302 | 0.3556702
59.16023 | 13.198 | 12.09836 | 10.6577 | 1.099636 | 0.9528831 | 0.1338772 | 0.3539013
59.17022 | 13.2038 | 12.10106 | 10.65616 | 1.102739 | 0.9582728 | 0.1347426 | 0.3518896
59.18022 | 13.2201 | 12.1036 | 10.65461 | 1.116502 | 0.9637322 | 0.1356181 | 0.3496359
59.19022 | 13.2448 | 12.10598 | 10.65307 | 1.138821 | 0.9692569 | 0.1365029 | 0.3471483
59.20022 | 13.2576 | 12.10821 | 10.65153 | 1.149388 | 0.9748477 | 0.137397 | 0.3444341
59.21022 | 13.2731 | 12.11031 | 10.65 | 1.162793 | 0.9805059 | 0.1383009 | 0.3415015
59.22021 | 13.2875 | 12.11227 | 10.64847 | 1.175227 | 0.9862268 | 0.1392136 | 0.3383631
59.23021 | 13.2998 | 12.11412 | 10.64694 | 1.185676 | 0.9920223 | 0.1401371 | 0.3350229
59.24021 | 13.3193 | 12.11587 | 10.64542 | 1.203428 | 0.9978882 | 0.1410705 | 0.331495
59.25021 | 13.3339 | 12.11753 | 10.6439 | 1.216372 | 1.003825 | 0.1420142 | 0.3277909
59.26021 | 13.3448 | 12.11911 | 10.64238 | 1.225693 | 1.009835 | 0.1429682 | 0.3239229
59.27021 | 13.3651 | 12.12062 | 10.64087 | 1.244479 | 1.015918 | 0.1439326 | 0.3199037
59.2802 | 13.38 | 12.12209 | 10.63936 | 1.257915 | 1.02207 | 0.1449066 | 0.3157504
59.2902 | 13.3961 | 12.12352 | 10.63785 | 1.272585 | 1.028304 | 0.1458924 | 0.3114682
59.3002 | 13.4102 | 12.12493 | 10.63635 | 1.285275 | 1.034614 | 0.1468891 | 0.3070746
59.3102 | 13.4318 | 12.12633 | 10.63485 | 1.30547 | 1.041003 | 0.1478969 | 0.302583
59.3202 | 13.4459 | 12.12774 | 10.63335 | 1.318156 | 1.047471 | 0.1489159 | 0.298007
59.33019 | 13.4667 | 12.12918 | 10.63186 | 1.337519 | 1.054013 | 0.1499453 | 0.2933646
59.34019 | 13.4888 | 12.13066 | 10.63037 | 1.358142 | 1.060643 | 0.1509873 | 0.2886595
59.35019 | 13.4959 | 12.13219 | 10.62888 | 1.363713 | 1.067356 | 0.1520411 | 0.2839094
59.36019 | 13.5206 | 12.13378 | 10.6274 | 1.386816 | 1.074153 | 0.1531067 | 0.2791266
59.37019 | 13.5412 | 12.13546 | 10.62592 | 1.405739 | 1.081036 | 0.1541845 | 0.2743232
59.38019 | 13.5528 | 12.13723 | 10.62444 | 1.415568 | 1.088006 | 0.1552746 | 0.2695106
59.39018 | 13.572 | 12.13911 | 10.62297 | 1.432893 | 1.095058 | 0.156376 | 0.2647046
59.40018 | 13.5928 | 12.1411 | 10.6215 | 1.451698 | 1.102206 | 0.1574912 | 0.259906
59.41018 | 13.612 | 12.14323 | 10.62003 | 1.468775 | 1.109445 | 0.1586193 | 0.2551295
59.42018 | 13.6251 | 12.14549 | 10.61857 | 1.479611 | 1.116777 | 0.1597604 | 0.2503837
59.43018 | 13.6464 | 12.1479 | 10.61711 | 1.498497 | 1.124203 | 0.1609147 | 0.2456772
59.44017 | 13.6638 | 12.15047 | 10.61565 | 1.513327 | 1.131717 | 0.1620814 | 0.2410221
59.45017 | 13.6782 | 12.15321 | 10.6142 | 1.524986 | 1.139336 | 0.1632628 | 0.2364165
59.46017 | 13.701 | 12.15613 | 10.61275 | 1.544869 | 1.147054 | 0.1644581 | 0.2318711
59.47017 | 13.7206 | 12.15923 | 10.6113 | 1.561368 | 1.154872 | 0.1656675 | 0.2273916
59.48017 | 13.7427 | 12.16251 | 10.60986 | 1.580188 | 1.162792 | 0.1668912 | 0.2229716
59.49017 | 13.756 | 12.166 | 10.60842 | 1.589999 | 1.170817 | 0.1681295 | 0.2186382
59.50016 | 13.7842 | 12.16969 | 10.60698 | 1.614512 | 1.178938 | 0.1693812 | 0.214388
59.51016 | 13.8057 | 12.17359 | 10.60555 | 1.632113 | 1.187175 | 0.1706492 | 0.2102157
59.52016 | 13.8194 | 12.1777 | 10.60412 | 1.641702 | 1.195521 | 0.1719324 | 0.2061284
59.53016 | 13.8442 | 12.18203 | 10.60269 | 1.662174 | 1.203979 | 0.1732311 | 0.202128
59.54016 | 13.8661 | 12.18657 | 10.60126 | 1.679532 | 1.212549 | 0.1745455 | 0.1982107
59.55015 | 13.8856 | 12.19134 | 10.59984 | 1.694264 | 1.221225 | 0.1758746 | 0.1943927
59.56015 | 13.9085 | 12.19634 | 10.59843 | 1.712165 | 1.230026 | 0.1772212 | 0.1906618
59.57015 | 13.9291 | 12.20156 | 10.59701 | 1.727536 | 1.238947 | 0.1785843 | 0.1870223
59.58015 | 13.9443 | 12.20703 | 10.5956 | 1.737274 | 1.247988 | 0.1799641 | 0.1834744
59.59015 | 13.977 | 12.21272 | 10.59419 | 1.764278 | 1.257152 | 0.181361 | 0.1800178
59.60015 | 14.0005 | 12.21865 | 10.59279 | 1.781845 | 1.266442 | 0.1827752 | 0.1766524
59.61014 | 14.0076 | 12.22482 | 10.59138 | 1.782782 | 1.275847 | 0.1842055 | 0.1733806
59.62014 | 14.043 | 12.23123 | 10.58999 | 1.811771 | 1.285394 | 0.1856552 | 0.1701952
59.63014 | 14.0675 | 12.23788 | 10.58859 | 1.829617 | 1.295072 | 0.187123 | 0.1670985
59.64014 | 14.0855 | 12.24478 | 10.5872 | 1.84072 | 1.304884 | 0.1886092 | 0.1640894
59.65014 | 14.1166 | 12.25192 | 10.58581 | 1.864678 | 1.314834 | 0.1901143 | 0.1611666
59.66013 | 14.1413 | 12.2593 | 10.58442 | 1.881998 | 1.324912 | 0.1916365 | 0.1583314
59.67013 | 14.1626 | 12.26694 | 10.58304 | 1.895662 | 1.335142 | 0.1931801 | 0.1555768
59.68013 | 14.1901 | 12.27451 | 10.58166 | 1.915585 | 1.345517 | 0.1947434 | 0.1525955
59.69013 | 14.2146 | 12.28265 | 10.58028 | 1.93195 | 1.356038 | 0.1963268 | 0.1500032
59.70013 | 14.2419 | 12.29104 | 10.57891 | 1.950863 | 1.366709 | 0.1979306 | 0.1474896
59.71013 | 14.2637 | 12.29968 | 10.57754 | 1.964022 | 1.377532 | 0.1995552 | 0.1450528
59.72012 | 14.2883 | 12.30856 | 10.57617 | 1.979736 | 1.3885 | 0.2011993 | 0.1426934
59.73012 | 14.318 | 12.31772 | 10.57481 | 2.000285 | 1.399637 | 0.2028665 | 0.1404051
59.74012 | 14.3444 | 12.32697 | 10.57344 | 2.01743 | 1.410935 | 0.2045555 | 0.1380342
59.75012 | 14.3651 | 12.33664 | 10.57209 | 2.028463 | 1.422396 | 0.2062669 | 0.1358876
59.76012 | 14.3918 | 12.34657 | 10.57073 | 2.045233 | 1.434026 | 0.2080008 | 0.1338092
59.77011 | 14.4241 | 12.35675 | 10.56938 | 2.067351 | 1.445814 | 0.209756 | 0.1317991
59.78011 | 14.453 | 12.36721 | 10.56803 | 2.085793 | 1.457788 | 0.2115363 | 0.1298519
59.79011 | 14.4778 | 12.37793 | 10.56668 | 2.099869 | 1.469938 | 0.2133405 | 0.1279677
59.80011 | 14.5049 | 12.38892 | 10.56534 | 2.115975 | 1.48227 | 0.215169 | 0.1261449
59.81011 | 14.5423 | 12.40019 | 10.564 | 2.14211 | 1.494785 | 0.2170222 | 0.1243819
59.82011 | 14.5593 | 12.41173 | 10.56266 | 2.14757 | 1.507488 | 0.2189005 | 0.122677
59.8301 | 14.5941 | 12.42353 | 10.56133 | 2.170566 | 1.52037 | 0.2208025 | 0.1210304
59.8401 | 14.6269 | 12.43563 | 10.56 | 2.191271 | 1.533459 | 0.2227323 | 0.1194372
59.8501 | 14.648 | 12.44801 | 10.55867 | 2.199994 | 1.546748 | 0.2246888 | 0.1178977
59.8601 | 14.6815 | 12.46067 | 10.55735 | 2.220831 | 1.560239 | 0.2266722 | 0.1164103
59.8701 | 14.7091 | 12.47362 | 10.55602 | 2.235481 | 1.573938 | 0.2286831 | 0.1149737
59.88009 | 14.7367 | 12.48685 | 10.55471 | 2.249852 | 1.587834 | 0.2307199 | 0.1135877
59.89009 | 14.7665 | 12.50039 | 10.55339 | 2.266115 | 1.601959 | 0.2327873 | 0.1122485
59.90009 | 14.8027 | 12.51422 | 10.55208 | 2.288481 | 1.616302 | 0.2348837 | 0.1109561
59.91009 | 14.8332 | 12.52836 | 10.55077 | 2.304843 | 1.630871 | 0.2370097 | 0.1097091
59.92009 | 14.8617 | 12.5428 | 10.54946 | 2.318899 | 1.645669 | 0.2391658 | 0.1085065
59.93009 | 14.894 | 12.55756 | 10.54816 | 2.336444 | 1.6607 | 0.2413526 | 0.107347
59.94008 | 14.9183 | 12.57261 | 10.54686 | 2.345689 | 1.675956 | 0.2435684 | 0.1062307
59.95008 | 14.9585 | 12.588 | 10.54556 | 2.370501 | 1.691469 | 0.2458183 | 0.1051542
59.96008 | 14.9858 | 12.60371 | 10.54426 | 2.382089 | 1.707231 | 0.2481007 | 0.1041176
59.97008 | 15.0088 | 12.61975 | 10.54297 | 2.389048 | 1.723247 | 0.250416 | 0.1031199
59.98008 | 15.0521 | 12.63613 | 10.54168 | 2.415973 | 1.739522 | 0.2527651 | 0.1021601
59.99007 | 15.0804 | 12.65282 | 10.54039 | 2.427576 | 1.756045 | 0.2551463 | 0.1012382
60.00007 | 15.1021 | 12.66988 | 10.53911 | 2.432219 | 1.772854 | 0.2575647 | 0.1003515
60.01007 | 15.146 | 12.68729 | 10.53783 | 2.458711 | 1.78994 | 0.2600188 | 0.0995
60.02007 | 15.1694 | 12.70505 | 10.53655 | 2.464348 | 1.807308 | 0.2625093 | 0.09868297
60.03007 | 15.1962 | 12.72318 | 10.53528 | 2.473024 | 1.824963 | 0.265037 | 0.09789957
60.04007 | 15.2369 | 12.74167 | 10.534 | 2.495231 | 1.842913 | 0.2676024 | 0.09714907
60.05006 | 15.2623 | 12.76052 | 10.53274 | 2.501784 | 1.861145 | 0.2702038 | 0.09643165
60.06006 | 15.2878 | 12.77976 | 10.53147 | 2.508036 | 1.879702 | 0.2728472 | 0.09574476
60.07006 | 15.3219 | 12.7994 | 10.53021 | 2.522501 | 1.898574 | 0.2755306 | 0.09508869
60.08006 | 15.3548 | 12.81943 | 10.52894 | 2.535371 | 1.917766 | 0.2782549 | 0.09446283
60.09006 | 15.3828 | 12.83986 | 10.52769 | 2.542938 | 1.937287 | 0.2810211 | 0.09386658
60.10005 | 15.4154 | 12.86068 | 10.52643 | 2.554716 | 1.957123 | 0.283827 | 0.09330006
60.11005 | 15.4468 | 12.88194 | 10.52518 | 2.564857 | 1.977322 | 0.2866791 | 0.09276135
60.12005 | 15.4752 | 12.90363 | 10.52393 | 2.571572 | 1.997871 | 0.2895755 | 0.09225065
60.13005 | 15.5094 | 12.92575 | 10.52268 | 2.583652 | 2.018779 | 0.2925172 | 0.09176749
60.14005 | 15.5404 | 12.94831 | 10.52144 | 2.59209 | 2.040053 | 0.2955051 | 0.09131142
60.15005 | 15.5694 | 12.97132 | 10.5202 | 2.598076 | 2.061702 | 0.2985401 | 0.09088202
60.16004 | 15.6016 | 12.99477 | 10.51896 | 2.606825 | 2.083713 | 0.3016201 | 0.09047929
60.17004 | 15.6268 | 13.01872 | 10.51773 | 2.608082 | 2.106137 | 0.3047523 | 0.09010205
60.18004 | 15.6582 | 13.04314 | 10.51649 | 2.615058 | 2.128963 | 0.3079346 | 0.08975039
60.19004 | 15.6977 | 13.06806 | 10.51526 | 2.629645 | 2.152199 | 0.3111681 | 0.08942398
60.20004 | 15.729 | 13.09347 | 10.51404 | 2.635532 | 2.175855 | 0.3144539 | 0.08912253
60.21003 | 15.7536 | 13.11937 | 10.51281 | 2.634233 | 2.199917 | 0.3177897 | 0.08884603
60.22003 | 15.7942 | 13.14581 | 10.51159 | 2.648389 | 2.224443 | 0.3211833 | 0.0885937
60.23003 | 15.8249 | 13.17279 | 10.51037 | 2.652112 | 2.249417 | 0.3246327 | 0.08836561
60.24003 | 15.8522 | 13.20031 | 10.50916 | 2.65189 | 2.274853 | 0.3281389 | 0.08816155
60.25003 | 15.8889 | 13.22839 | 10.50794 | 2.660513 | 2.30076 | 0.3317033 | 0.08798137
60.26003 | 15.9237 | 13.25703 | 10.50673 | 2.666668 | 2.327148 | 0.3353271 | 0.0878249
60.27002 | 15.9546 | 13.28623 | 10.50552 | 2.66837 | 2.354005 | 0.339008 | 0.08769214
60.28002 | 15.9895 | 13.31605 | 10.50432 | 2.673451 | 2.381392 | 0.3427544 | 0.08758272
60.29002 | 16.0335 | 13.34647 | 10.50312 | 2.687025 | 2.409297 | 0.3465643 | 0.08749672
60.30002 | 16.0548 | 13.37752 | 10.50192 | 2.677279 | 2.437731 | 0.350439 | 0.08743407
60.31002 | 16.0972 | 13.4092 | 10.50072 | 2.687998 | 2.466707 | 0.35438 | 0.08739473
60.32001 | 16.121 | 13.4415 | 10.49953 | 2.679501 | 2.49621 | 0.3583848 | 0.08737869
60.33001 | 16.1588 | 13.47449 | 10.49833 | 2.684309 | 2.526308 | 0.3624628 | 0.08738594
60.34001 | 16.1888 | 13.50816 | 10.49714 | 2.680639 | 2.556989 | 0.3666116 | 0.08741654
60.35001 | 16.2312 | 13.54253 | 10.49596 | 2.688674 | 2.588265 | 0.3708329 | 0.08747052
60.36001 | 16.2598 | 13.5776 | 10.49477 | 2.682199 | 2.620151 | 0.3751284 | 0.08754797
60.37001 | 16.3018 | 13.6134 | 10.49359 | 2.688399 | 2.652661 | 0.3794997 | 0.08764899
60.38 | 16.3366 | 13.64991 | 10.49241 | 2.68669 | 2.685777 | 0.3839442 | 0.08777356
60.39 | 16.364 | 13.68721 | 10.49124 | 2.676787 | 2.71958 | 0.3884724 | 0.08792207
60.4 | 16.3977 | 13.72529 | 10.49006 | 2.672405 | 2.754053 | 0.393082 | 0.08809457
60.41 | 16.4317 | 13.76417 | 10.48889 | 2.667528 | 2.789212 | 0.3977748 | 0.08829125
60.42 | 16.4689 | 13.80387 | 10.48773 | 2.665035 | 2.825075 | 0.4025527 | 0.08851232
60.42999 | 16.4989 | 13.84435 | 10.48656 | 2.654549 | 2.86162 | 0.4074123 | 0.08875777
60.43999 | 16.535 | 13.88573 | 10.4854 | 2.64927 | 2.898938 | 0.4123665 | 0.08902833
60.44999 | 16.5685 | 13.92798 | 10.48424 | 2.640516 | 2.93701 | 0.4174122 | 0.08932405
60.45999 | 16.6067 | 13.97113 | 10.48308 | 2.635568 | 2.975855 | 0.4225516 | 0.08964524
60.46999 | 16.6284 | 14.0152 | 10.48192 | 2.613205 | 3.015492 | 0.4277868 | 0.08999223
60.47999 | 16.6607 | 14.06019 | 10.48077 | 2.600507 | 3.05594 | 0.4331203 | 0.09036066
60.48998 | 16.7019 | 14.10611 | 10.47962 | 2.59579 | 3.097179 | 0.4385491 | 0.09075994
60.49998 | 16.7364 | 14.15306 | 10.47847 | 2.583344 | 3.139308 | 0.4440864 | 0.09118653
60.50998 | 16.7606 | 14.20101 | 10.47733 | 2.55959 | 3.182311 | 0.4497294 | 0.09164049
60.51998 | 16.808 | 14.25 | 10.47619 | 2.558004 | 3.226207 | 0.4554808 | 0.09212227
60.52998 | 16.8344 | 14.30004 | 10.47505 | 2.534358 | 3.27102 | 0.4613434 | 0.09263236
60.53997 | 16.8626 | 14.35112 | 10.47391 | 2.511477 | 3.316729 | 0.4673139 | 0.09317074
60.54997 | 16.9065 | 14.40336 | 10.47277 | 2.503135 | 3.363446 | 0.4734071 | 0.09373663
60.55997 | 16.9368 | 14.45675 | 10.47164 | 2.480051 | 3.411153 | 0.4796201 | 0.09433478
60.56997 | 16.9719 | 14.51131 | 10.47051 | 2.460594 | 3.459875 | 0.485956 | 0.09496346
60.57997 | 17.0087 | 14.56707 | 10.46938 | 2.441635 | 3.50964 | 0.4924179 | 0.09562327
60.58997 | 17.0467 | 14.62406 | 10.46826 | 2.422641 | 3.560476 | 0.4990093 | 0.09631487
60.59996 | 17.0711 | 14.68226 | 10.46714 | 2.388838 | 3.61236 | 0.5057268 | 0.09703823
60.60996 | 17.1099 | 14.74183 | 10.46602 | 2.368075 | 3.665426 | 0.512587 | 0.09779546
60.61996 | 17.1451 | 14.80273 | 10.4649 | 2.342374 | 3.719653 | 0.5195871 | 0.09858662
60.62996 | 17.1703 | 14.865 | 10.46378 | 2.305296 | 3.775077 | 0.5267308 | 0.09941248
60.63996 | 17.2197 | 14.9287 | 10.46267 | 2.291002 | 3.831731 | 0.534022 | 0.1002739
60.64995 | 17.2579 | 14.99378 | 10.46156 | 2.264116 | 3.889594 | 0.5414572 | 0.1011706
60.65995 | 17.2812 | 15.06043 | 10.46045 | 2.220768 | 3.948818 | 0.5490551 | 0.1021055
60.66995 | 17.3354 | 15.12862 | 10.45935 | 2.206776 | 4.009385 | 0.5568129 | 0.1030785
60.67995 | 17.3642 | 15.19841 | 10.45824 | 2.165793 | 4.071337 | 0.5647347 | 0.1040906
60.68995 | 17.4032 | 15.26983 | 10.45714 | 2.133372 | 4.134716 | 0.5728252 | 0.1051427
60.69995 | 17.4465 | 15.34294 | 10.45605 | 2.103562 | 4.199567 | 0.581089 | 0.1062358
60.70994 | 17.4969 | 15.41772 | 10.45495 | 2.079185 | 4.265872 | 0.5895227 | 0.1073698
60.71994 | 17.5191 | 15.49436 | 10.45386 | 2.024741 | 4.333806 | 0.5981477 | 0.1085481
60.72994 | 17.568 | 15.57286 | 10.45277 | 1.995144 | 4.403359 | 0.6069609 | 0.1097706
60.73994 | 17.6172 | 15.65326 | 10.45168 | 1.963937 | 4.474579 | 0.615968 | 0.1110384
60.74994 | 17.6502 | 15.73564 | 10.45059 | 1.914559 | 4.547524 | 0.6251741 | 0.1123528
60.75993 | 17.7102 | 15.81995 | 10.44951 | 1.890247 | 4.622157 | 0.6345758 | 0.113713
60.76993 | 17.7509 | 15.90646 | 10.44843 | 1.844436 | 4.698717 | 0.6441974 | 0.115124
60.77993 | 17.7924 | 15.99514 | 10.44735 | 1.797258 | 4.777174 | 0.6540358 | 0.1165852
60.78993 | 17.8496 | 16.08606 | 10.44627 | 1.763542 | 4.857594 | 0.6640975 | 0.1180979
60.79993 | 17.9092 | 16.17929 | 10.44519 | 1.729915 | 4.940039 | 0.6743886 | 0.1196634
60.80993 | 17.9539 | 16.2749 | 10.44412 | 1.679002 | 5.024576 | 0.6849164 | 0.1212831
60.81992 | 18.0251 | 16.37288 | 10.44305 | 1.652223 | 5.111191 | 0.6956769 | 0.1229566
60.82992 | 18.0758 | 16.4735 | 10.44199 | 1.602305 | 5.200123 | 0.7066983 | 0.1246886
60.83992 | 18.1308 | 16.57674 | 10.44092 | 1.55406 | 5.291364 | 0.717978 | 0.1264789
60.84992 | 18.2028 | 16.6827 | 10.43986 | 1.520102 | 5.38499 | 0.7295232 | 0.1283289
60.85992 | 18.2706 | 16.79146 | 10.4388 | 1.479143 | 5.481079 | 0.7413424 | 0.1302401
60.86991 | 18.3369 | 16.90299 | 10.43774 | 1.433908 | 5.579615 | 0.7534271 | 0.1322119
60.87991 | 18.4193 | 17.01763 | 10.43668 | 1.401675 | 5.680876 | 0.7658185 | 0.1342496
60.88991 | 18.4939 | 17.13534 | 10.43563 | 1.358558 | 5.784853 | 0.7785091 | 0.1363528
60.89991 | 18.5627 | 17.25624 | 10.43458 | 1.30646 | 5.891634 | 0.7915082 | 0.1385228
60.90991 | 18.6605 | 17.38042 | 10.43353 | 1.280076 | 6.001311 | 0.8048255 | 0.1407611
60.91991 | 18.7428 | 17.508 | 10.43248 | 1.234802 | 6.11398 | 0.8184705 | 0.143069
60.9299 | 18.8425 | 17.63893 | 10.43143 | 1.203568 | 6.229613 | 0.8324394 | 0.1454456
60.9399 | 18.9432 | 17.77361 | 10.43039 | 1.169588 | 6.348554 | 0.8467702 | 0.1478968
60.9499 | 19.0418 | 17.91202 | 10.42935 | 1.129784 | 6.470784 | 0.86146 | 0.1504215
60.9599 | 19.1461 | 18.05426 | 10.42831 | 1.091838 | 6.596409 | 0.8765201 | 0.1530209
60.9699 | 19.2729 | 18.20047 | 10.42728 | 1.072429 | 6.725538 | 0.8919621 | 0.1556962
60.97989 | 19.3828 | 18.35062 | 10.42624 | 1.032182 | 6.858148 | 0.9077822 | 0.1584455
60.98989 | 19.5119 | 18.50512 | 10.42521 | 1.006779 | 6.994612 | 0.9240236 | 0.1612752
60.99989 | 19.6426 | 18.66397 | 10.42418 | 0.9786326 | 7.13492 | 0.9406839 | 0.1641833
61.00989 | 19.7736 | 18.82729 | 10.42315 | 0.9463131 | 7.279187 | 0.9577763 | 0.1671705
61.01989 | 19.9269 | 18.99522 | 10.42213 | 0.9316835 | 7.427537 | 0.9753143 | 0.1702372
61.02989 | 20.0825 | 19.16789 | 10.4211 | 0.9146075 | 7.580093 | 0.993312 | 0.1733836
61.03988 | 20.2403 | 19.34528 | 10.42008 | 0.8950173 | 7.736826 | 1.011766 | 0.1766066
61.04988 | 20.4049 | 19.52787 | 10.41907 | 0.8770277 | 7.898169 | 1.030726 | 0.1799122
61.05988 | 20.576 | 19.71564 | 10.41805 | 0.8603606 | 8.064102 | 1.050192 | 0.1832968
61.06988 | 20.7742 | 19.90873 | 10.41703 | 0.8654697 | 8.234759 | 1.070178 | 0.1867596
61.07988 | 20.9624 | 20.10729 | 10.41602 | 0.8551064 | 8.410272 | 1.090701 | 0.1902996
61.08987 | 21.1783 | 20.31125 | 10.41501 | 0.8670466 | 8.590573 | 1.111758 | 0.1939114
61.09987 | 21.3783 | 20.52121 | 10.414 | 0.8570868 | 8.776204 | 1.133406 | 0.1976004
61.10987 | 21.6052 | 20.7371 | 10.413 | 0.8680955 | 8.967103 | 1.155645 | 0.2013605
61.11987 | 21.8472 | 20.95908 | 10.41199 | 0.8881196 | 9.163408 | 1.178491 | 0.2051891
61.12987 | 22.0932 | 21.1873 | 10.41099 | 0.9059025 | 9.36526 | 1.201965 | 0.2090827
61.13987 | 22.347 | 21.42191 | 10.40999 | 0.9250912 | 9.572795 | 1.226086 | 0.2130373
61.14986 | 22.6155 | 21.66283 | 10.40899 | 0.9526702 | 9.785942 | 1.25085 | 0.2170445
61.15986 | 22.8897 | 21.91068 | 10.408 | 0.9790173 | 10.00525 | 1.276326 | 0.2211071
61.16986 | 23.1989 | 22.16539 | 10.407 | 1.033513 | 10.23066 | 1.302512 | 0.2252153
61.17986 | 23.5102 | 22.42709 | 10.40601 | 1.083115 | 10.46228 | 1.32943 | 0.2293626
61.18986 | 23.8212 | 22.69592 | 10.40502 | 1.125276 | 10.70026 | 1.357102 | 0.2335419
61.19985 | 24.1585 | 22.97175 | 10.40404 | 1.186747 | 10.94445 | 1.385522 | 0.237741
61.20985 | 24.5151 | 23.25527 | 10.40305 | 1.259832 | 11.19549 | 1.414772 | 0.2419597
61.21985 | 24.8778 | 23.54631 | 10.40207 | 1.331485 | 11.45322 | 1.444846 | 0.2461844
61.22985 | 25.2664 | 23.84501 | 10.40108 | 1.421391 | 11.71775 | 1.47577 | 0.250405
61.23985 | 25.6599 | 24.15146 | 10.4001 | 1.508443 | 11.98917 | 1.50757 | 0.2546106
61.24985 | 26.0473 | 24.46575 | 10.39913 | 1.581551 | 12.26756 | 1.54027 | 0.2587898
61.25984 | 26.491 | 24.78765 | 10.39815 | 1.703353 | 12.55271 | 1.573865 | 0.2629256
61.26984 | 26.9311 | 25.11785 | 10.39718 | 1.813251 | 12.84521 | 1.608445 | 0.2670147
61.27984 | 27.3724 | 25.45609 | 10.39621 | 1.916313 | 13.14483 | 1.644006 | 0.2710391
61.28984 | 27.8382 | 25.80239 | 10.39524 | 2.035809 | 13.45159 | 1.680576 | 0.2749849
61.29984 | 28.3298 | 26.15676 | 10.39427 | 2.173035 | 13.76548 | 1.718181 | 0.2788381
61.30983 | 28.8177 | 26.51883 | 10.3933 | 2.298867 | 14.08614 | 1.756811 | 0.2825807
61.31983 | 29.3318 | 26.88926 | 10.39234 | 2.44254 | 14.41414 | 1.796571 | 0.2862056
61.32983 | 29.8607 | 27.26762 | 10.39138 | 2.593082 | 14.7491 | 1.837449 | 0.2896942
61.33983 | 30.3789 | 27.6538 | 10.39042 | 2.725099 | 15.09088 | 1.879476 | 0.2930325
61.34983 | 30.9332 | 28.04767 | 10.38946 | 2.885534 | 15.43932 | 1.922677 | 0.296206
61.35982 | 31.5022 | 28.44864 | 10.3885 | 3.053562 | 15.7939 | 1.967037 | 0.2991982
61.36982 | 32.0776 | 28.85728 | 10.38755 | 3.22032 | 16.15506 | 2.012669 | 0.3020017
61.37982 | 32.6436 | 29.27294 | 10.3866 | 3.370662 | 16.52218 | 2.059558 | 0.304601
61.38982 | 33.248 | 29.6953 | 10.38565 | 3.552704 | 16.89494 | 2.107727 | 0.3069841
61.39982 | 33.8327 | 30.124 | 10.3847 | 3.708704 | 17.27295 | 2.157203 | 0.3091404
61.40982 | 34.435 | 30.55862 | 10.38375 | 3.87638 | 17.6558 | 2.208008 | 0.31106
61.41981 | 35.0474 | 30.99827 | 10.38281 | 4.049135 | 18.04261 | 2.260112 | 0.3127327
61.42981 | 35.6702 | 31.44326 | 10.38186 | 4.226938 | 18.43361 | 2.313637 | 0.3141544
61.43981 | 36.2668 | 31.8926 | 10.38092 | 4.374203 | 18.82781 | 2.36855 | 0.3153171
61.44981 | 36.8972 | 32.34562 | 10.37998 | 4.551577 | 19.22456 | 2.424866 | 0.3162161
61.45981 | 37.5192 | 32.80162 | 10.37905 | 4.717578 | 19.62313 | 2.4826 | 0.316848
61.4698 | 38.1217 | 33.25937 | 10.37811 | 4.862327 | 20.02235 | 2.541699 | 0.3172104
61.4798 | 38.7422 | 33.71894 | 10.37718 | 5.023262 | 20.42217 | 2.602286 | 0.3173034
61.4898 | 39.368 | 34.17897 | 10.37624 | 5.189034 | 20.82129 | 2.664306 | 0.317127
61.4998 | 39.9444 | 34.63849 | 10.37531 | 5.305905 | 21.21874 | 2.727753 | 0.3166834
61.5098 | 40.5616 | 35.09651 | 10.37439 | 5.465094 | 21.61352 | 2.792621 | 0.3159756
61.5198 | 41.1782 | 35.55192 | 10.37346 | 5.626279 | 22.00456 | 2.858894 | 0.3150081
61.52979 | 41.7079 | 36.00316 | 10.37254 | 5.704736 | 22.39036 | 2.926477 | 0.3137878
61.53979 | 42.2863 | 36.44996 | 10.37161 | 5.836339 | 22.77054 | 2.99549 | 0.3123189
61.54979 | 42.8593 | 36.89064 | 10.37069 | 5.968663 | 23.14351 | 3.065825 | 0.3106099
61.55979 | 43.3544 | 37.32394 | 10.36977 | 6.03046 | 23.50806 | 3.137437 | 0.3086694
61.56979 | 43.8853 | 37.74859 | 10.36885 | 6.136711 | 23.86296 | 3.210272 | 0.3065066
61.57978 | 44.4257 | 38.16288 | 10.36794 | 6.26282 | 24.20661 | 3.284197 | 0.304134
61.58978 | 44.8444 | 38.56631 | 10.36702 | 6.278091 | 24.53845 | 3.359282 | 0.3015575
61.59978 | 45.3177 | 38.95714 | 10.36611 | 6.360555 | 24.85687 | 3.435371 | 0.2987905
61.60978 | 45.7649 | 39.33408 | 10.3652 | 6.430817 | 25.16067 | 3.512368 | 0.2958447
61.61978 | 46.145 | 39.69582 | 10.36429 | 6.44918 | 25.44863 | 3.590166 | 0.292732
61.62978 | 46.5213 | 40.04109 | 10.36338 | 6.480213 | 25.7196 | 3.668643 | 0.2894648
61.63977 | 46.9219 | 40.36834 | 10.36248 | 6.553556 | 25.97222 | 3.747587 | 0.286059
61.64977 | 47.1979 | 40.67704 | 10.36157 | 6.520859 | 26.20594 | 3.827006 | 0.2825206
61.65977 | 47.5078 | 40.96572 | 10.36067 | 6.542079 | 26.41952 | 3.906661 | 0.2788655
61.66977 | 47.7804 | 41.23331 | 10.35977 | 6.547086 | 26.61206 | 3.986378 | 0.2751065
61.67977 | 47.9934 | 41.47883 | 10.35887 | 6.514571 | 26.78273 | 4.065967 | 0.2712561
61.68976 | 48.1871 | 41.70114 | 10.35798 | 6.485957 | 26.93069 | 4.14515 | 0.2673305
61.69976 | 48.3758 | 41.89988 | 10.35708 | 6.475925 | 27.0556 | 4.223866 | 0.2633344
61.70976 | 48.4744 | 42.07406 | 10.35619 | 6.400337 | 27.15678 | 4.301812 | 0.2592832
61.71976 | 48.5819 | 42.22308 | 10.35529 | 6.358824 | 27.23384 | 4.378751 | 0.2551885
61.72976 | 48.6814 | 42.34639 | 10.3544 | 6.335009 | 27.28649 | 4.454433 | 0.2510614
61.73976 | 48.677 | 42.44359 | 10.35351 | 6.233412 | 27.31456 | 4.528605 | 0.2469126
61.74975 | 48.6639 | 42.5143 | 10.35263 | 6.149595 | 27.31799 | 4.600934 | 0.242756
61.75975 | 48.646 | 42.55848 | 10.35174 | 6.087522 | 27.29685 | 4.671294 | 0.2385934
61.76975 | 48.5548 | 42.57594 | 10.35086 | 5.978863 | 27.2513 | 4.739344 | 0.2344376
61.77975 | 48.4273 | 42.5667 | 10.34997 | 5.860598 | 27.18162 | 4.804816 | 0.2302972
61.78975 | 48.3235 | 42.5309 | 10.34909 | 5.792598 | 27.08819 | 4.867441 | 0.22618
61.79974 | 48.1228 | 42.46884 | 10.34821 | 5.653958 | 26.97163 | 4.926902 | 0.2220974
61.80974 | 47.8987 | 42.38074 | 10.34734 | 5.517963 | 26.83229 | 4.98306 | 0.2180477
61.81974 | 47.6722 | 42.26706 | 10.34646 | 5.405137 | 26.67095 | 5.035611 | 0.2140413
61.82974 | 47.3836 | 42.12835 | 10.34558 | 5.255252 | 26.48836 | 5.084323 | 0.2100837
61.83974 | 47.0759 | 41.9652 | 10.34471 | 5.110698 | 26.28533 | 5.12898 | 0.2061796
61.84974 | 46.7644 | 41.77832 | 10.34384 | 4.986081 | 26.06276 | 5.169382 | 0.2023337
61.85973 | 46.3686 | 41.56869 | 10.34297 | 4.799909 | 25.82185 | 5.205319 | 0.1985533
61.86973 | 46.0204 | 41.33675 | 10.3421 | 4.683654 | 25.56311 | 5.236701 | 0.1948346
61.87973 | 45.6176 | 41.08359 | 10.34123 | 4.534014 | 25.28781 | 5.263354 | 0.1911842
61.88973 | 45.1232 | 40.81017 | 10.34037 | 4.313027 | 24.99703 | 5.285171 | 0.1876044
61.89973 | 44.6772 | 40.51752 | 10.3395 | 4.159675 | 24.69186 | 5.302061 | 0.1840975
61.90972 | 44.2385 | 40.2071 | 10.33864 | 4.031396 | 24.37384 | 5.313956 | 0.1806692
61.91972 | 43.6857 | 39.87922 | 10.33778 | 3.806483 | 24.04328 | 5.320843 | 0.1773123
61.92972 | 43.1702 | 39.53537 | 10.33692 | 3.634825 | 23.70172 | 5.322697 | 0.1740323
61.93972 | 42.695 | 39.17672 | 10.33606 | 3.518277 | 23.3503 | 5.319532 | 0.1708296
61.94972 | 42.0725 | 38.80443 | 10.33521 | 3.268071 | 22.99013 | 5.311386 | 0.1677048
61.95972 | 41.5156 | 38.41967 | 10.33435 | 3.095933 | 22.62234 | 5.29832 | 0.164658
61.96971 | 40.974 | 38.02401 | 10.3335 | 2.949987 | 22.24837 | 5.280455 | 0.161692
61.97971 | 40.3839 | 37.61784 | 10.33264 | 2.766061 | 21.86857 | 5.257826 | 0.1588006
61.98971 | 39.7508 | 37.20269 | 10.33179 | 2.54811 | 21.48432 | 5.230587 | 0.1559865
61.99971 | 39.2095 | 36.77971 | 10.33094 | 2.429785 | 21.09664 | 5.198879 | 0.1532489
62.00971 | 38.5937 | 36.35003 | 10.3301 | 2.243671 | 20.70649 | 5.162859 | 0.1505871
62.0197 | 37.9688 | 35.91519 | 10.32925 | 2.053615 | 20.31519 | 5.12274 | 0.1480027
62.0297 | 37.3969 | 35.47529 | 10.3284 | 1.921612 | 19.92276 | 5.078629 | 0.1454897
62.0397 | 36.7889 | 35.03193 | 10.32756 | 1.756975 | 19.53056 | 5.030759 | 0.1430494
62.0497 | 36.1519 | 34.58593 | 10.32672 | 1.565971 | 19.13919 | 4.979336 | 0.1406808
62.0597 | 35.5725 | 34.13836 | 10.32588 | 1.434144 | 18.74952 | 4.924577 | 0.1383826
62.0697 | 34.9862 | 33.69011 | 10.32504 | 1.296092 | 18.36221 | 4.866702 | 0.1361534
62.07969 | 34.3901 | 33.24238 | 10.3242 | 1.147717 | 17.97819 | 4.806001 | 0.133994
62.08969 | 33.7858 | 32.79515 | 10.32336 | 0.9906502 | 17.5973 | 4.742583 | 0.1318988
62.09969 | 33.2183 | 32.3496 | 10.32253 | 0.8687011 | 17.22046 | 4.676743 | 0.1298684
62.10969 | 32.6572 | 31.90643 | 10.32169 | 0.7507665 | 16.84813 | 4.608713 | 0.1279015
62.11969 | 32.0675 | 31.4663 | 10.32086 | 0.6011953 | 16.48072 | 4.538727 | 0.1259965
62.12968 | 31.5641 | 31.03024 | 10.32003 | 0.5338566 | 16.11897 | 4.467088 | 0.1241538
62.13968 | 31.0105 | 30.59795 | 10.3192 | 0.4125499 | 15.7625 | 4.393883 | 0.1223682
62.14968 | 30.467 | 30.17036 | 10.31837 | 0.2966395 | 15.41194 | 4.319408 | 0.1206401
62.15968 | 29.9799 | 29.74794 | 10.31754 | 0.2319643 | 15.06755 | 4.243879 | 0.118968
62.16968 | 29.4864 | 29.33109 | 10.31672 | 0.1553105 | 14.72952 | 4.167508 | 0.1173503
62.17968 | 28.9637 | 28.92019 | 10.31589 | 0.04350881 | 14.39802 | 4.090499 | 0.1157857
62.18967 | 28.5203 | 28.51596 | 10.31507 | 0.00433521 | 14.0735 | 4.013124 | 0.1142741
62.19967 | 28.0565 | 28.1179 | 10.31424 | -0.06140373 | 13.75543 | 3.935416 | 0.112811
62.20967 | 27.5686 | 27.72666 | 10.31342 | -0.1580577 | 13.44421 | 3.857627 | 0.1113966
62.21967 | 27.166 | 27.34246 | 10.3126 | -0.1764604 | 13.1399 | 3.779924 | 0.1100294
62.22967 | 26.747 | 26.96544 | 10.31178 | -0.218441 | 12.84249 | 3.702461 | 0.1087081
62.23966 | 26.3268 | 26.59612 | 10.31097 | -0.2693244 | 12.55227 | 3.625458 | 0.1074325
62.24966 | 25.9194 | 26.2339 | 10.31015 | -0.3145032 | 12.26866 | 3.548896 | 0.1061987
62.25966 | 25.5636 | 25.87923 | 10.30934 | -0.3156259 | 11.99191 | 3.472974 | 0.1050067
62.26966 | 25.1852 | 25.53215 | 10.30852 | -0.3469484 | 11.72197 | 3.397803 | 0.1038552
62.27966 | 24.8299 | 25.19271 | 10.30771 | -0.3628053 | 11.45877 | 3.323484 | 0.102743
62.28966 | 24.5135 | 24.86091 | 10.3069 | -0.3474074 | 11.20223 | 3.250106 | 0.1016688
62.29965 | 24.1765 | 24.53706 | 10.30609 | -0.3605554 | 10.95251 | 3.17782 | 0.1006324
62.30965 | 23.848 | 24.22049 | 10.30528 | -0.372488 | 10.70902 | 3.106556 | 0.0996307
62.31965 | 23.5888 | 23.91148 | 10.30447 | -0.3226779 | 10.4719 | 3.036446 | 0.09866353
62.32965 | 23.2687 | 23.60997 | 10.30367 | -0.3412659 | 10.24103 | 2.967541 | 0.09772985
62.33965 | 22.9823 | 23.31587 | 10.30286 | -0.3335728 | 10.0163 | 2.899888 | 0.0968286
62.34964 | 22.7419 | 23.0294 | 10.30206 | -0.2875042 | 9.7978 | 2.833586 | 0.09595986
62.35964 | 22.4883 | 22.74987 | 10.30125 | -0.2615718 | 9.584961 | 2.768536 | 0.09512051
62.36964 | 22.231 | 22.47747 | 10.30045 | -0.2464669 | 9.377878 | 2.704826 | 0.09431071
62.37964 | 22.0164 | 22.21207 | 10.29965 | -0.195674 | 9.17642 | 2.642472 | 0.0935296
62.38964 | 21.7804 | 21.95357 | 10.29885 | -0.1731685 | 8.980453 | 2.581487 | 0.09277635
62.39964 | 21.5671 | 21.70182 | 10.29805 | -0.1347246 | 8.789844 | 2.521876 | 0.09205017
62.40963 | 21.3919 | 21.45694 | 10.29726 | -0.06504338 | 8.604638 | 2.463698 | 0.09135097
62.41963 | 21.1826 | 21.21831 | 10.29646 | -0.0357097 | 8.424337 | 2.406835 | 0.0906767
62.42963 | 21.0062 | 20.98603 | 10.29567 | 0.02017353 | 8.248994 | 2.351339 | 0.09002739
62.43963 | 20.8462 | 20.75995 | 10.29487 | 0.08624827 | 8.078477 | 2.297201 | 0.0894024
62.44963 | 20.6646 | 20.53994 | 10.29408 | 0.1246598 | 7.912652 | 2.244408 | 0.08880119
62.45962 | 20.5149 | 20.32606 | 10.29329 | 0.1888443 | 7.751549 | 2.192996 | 0.08822374
62.46962 | 20.3763 | 20.11773 | 10.2925 | 0.2585662 | 7.594724 | 2.142844 | 0.08766845
62.47962 | 20.2198 | 19.91504 | 10.29171 | 0.3047581 | 7.442213 | 2.093987 | 0.08713546
62.48962 | 20.09 | 19.71784 | 10.29092 | 0.3721646 | 7.293891 | 2.046402 | 0.08662434
62.49962 | 19.9658 | 19.52597 | 10.29013 | 0.4398282 | 7.149639 | 2.000068 | 0.08613472
62.50962 | 19.8241 | 19.33931 | 10.28934 | 0.4847901 | 7.00934 | 1.95496 | 0.08566628
62.51961 | 19.7238 | 19.15788 | 10.28856 | 0.5659178 | 6.873006 | 1.911098 | 0.08521913
62.52961 | 19.6019 | 18.9812 | 10.28777 | 0.6207025 | 6.740262 | 1.868369 | 0.08479217
62.53961 | 19.4983 | 18.8093 | 10.28699 | 0.689001 | 6.61113 | 1.826792 | 0.08438561
62.54961 | 19.4063 | 18.64205 | 10.28621 | 0.7642473 | 6.485504 | 1.786341 | 0.08399928
62.55961 | 19.2842 | 18.47933 | 10.28543 | 0.8048719 | 6.363279 | 1.746989 | 0.08363303
62.5696 | 19.2145 | 18.32115 | 10.28465 | 0.8933533 | 6.244466 | 1.708746 | 0.08328707
62.5796 | 19.1348 | 18.16708 | 10.28387 | 0.9677245 | 6.128736 | 1.671511 | 0.08296063
62.5896 | 19.0234 | 18.01715 | 10.28309 | 1.006254 | 6.016108 | 1.635295 | 0.08265401
62.5996 | 18.9534 | 17.87124 | 10.28231 | 1.08216 | 5.906489 | 1.600071 | 0.0823672
62.6096 | 18.8872 | 17.72924 | 10.28154 | 1.157963 | 5.799787 | 1.565814 | 0.08210019
62.6196 | 18.795 | 17.59102 | 10.28076 | 1.203975 | 5.695915 | 1.532497 | 0.08185301
62.62959 | 18.722 | 17.45662 | 10.27999 | 1.26538 | 5.594883 | 1.500125 | 0.08162593
62.63959 | 18.6593 | 17.32565 | 10.27921 | 1.333648 | 5.496411 | 1.46861 | 0.08141859
62.64959 | 18.5931 | 17.19815 | 10.27844 | 1.394952 | 5.400518 | 1.437959 | 0.08123131
62.65959 | 18.5284 | 17.074 | 10.27767 | 1.454396 | 5.307124 | 1.408147 | 0.08106421
62.66959 | 18.4489 | 16.95312 | 10.2769 | 1.495778 | 5.216156 | 1.379151 | 0.08091744
62.67958 | 18.4021 | 16.83552 | 10.27613 | 1.566579 | 5.127624 | 1.350979 | 0.08079127
62.68958 | 18.3346 | 16.72087 | 10.27536 | 1.613732 | 5.041283 | 1.323541 | 0.08068562
62.69958 | 18.282 | 16.60919 | 10.27459 | 1.672807 | 4.957153 | 1.296849 | 0.08060082
62.70958 | 18.2322 | 16.50041 | 10.27382 | 1.731793 | 4.875166 | 1.270881 | 0.08053708
62.71958 | 18.1629 | 16.39442 | 10.27306 | 1.768476 | 4.795258 | 1.245614 | 0.08049463
62.72958 | 18.1227 | 16.29116 | 10.27229 | 1.83154 | 4.717366 | 1.221029 | 0.08047369
62.73957 | 18.0796 | 16.19063 | 10.27153 | 1.888967 | 4.641503 | 1.197128 | 0.08047451
62.74957 | 18.0127 | 16.09257 | 10.27076 | 1.920134 | 4.567461 | 1.173843 | 0.08049735
62.75957 | 17.9773 | 15.99698 | 10.27 | 1.980316 | 4.49526 | 1.15118 | 0.0805425
62.76957 | 17.929 | 15.90381 | 10.26924 | 2.025187 | 4.424844 | 1.129119 | 0.08061023
62.77957 | 17.8842 | 15.81298 | 10.26848 | 2.071218 | 4.35616 | 1.107643 | 0.08070086
62.78956 | 17.8446 | 15.72451 | 10.26772 | 2.120093 | 4.289221 | 1.086753 | 0.08081457
62.79956 | 17.792 | 15.63815 | 10.26696 | 2.15385 | 4.223847 | 1.066392 | 0.08095188
62.80956 | 17.7651 | 15.55393 | 10.2662 | 2.211167 | 4.160057 | 1.046562 | 0.08111305
62.81956 | 17.7124 | 15.47179 | 10.26544 | 2.240606 | 4.097804 | 1.027249 | 0.0812984
62.82956 | 17.6785 | 15.39167 | 10.26469 | 2.286827 | 4.037042 | 1.008437 | 0.08150827
62.83956 | 17.6486 | 15.31351 | 10.26393 | 2.335089 | 3.97773 | 0.9901092 | 0.08174303
62.84955 | 17.5971 | 15.23733 | 10.26317 | 2.359774 | 3.919879 | 0.9722691 | 0.08200277
62.85955 | 17.5774 | 15.16291 | 10.26242 | 2.414486 | 3.863338 | 0.9548672 | 0.08228838
62.86955 | 17.5361 | 15.0903 | 10.26167 | 2.445804 | 3.808123 | 0.9379073 | 0.08259997
62.87955 | 17.5052 | 15.01942 | 10.26091 | 2.485775 | 3.754198 | 0.921376 | 0.08293796
62.88955 | 17.4767 | 14.95025 | 10.26016 | 2.526452 | 3.701524 | 0.9052602 | 0.08330271
62.89954 | 17.4333 | 14.88278 | 10.25941 | 2.550516 | 3.650118 | 0.8895624 | 0.08369406
62.90954 | 17.4221 | 14.81685 | 10.25866 | 2.605245 | 3.599842 | 0.8742398 | 0.08411352
62.91954 | 17.3675 | 14.75248 | 10.25791 | 2.615017 | 3.550717 | 0.8592961 | 0.08456095
62.92954 | 17.3564 | 14.68963 | 10.25716 | 2.666775 | 3.502709 | 0.8447198 | 0.08503676
62.93954 | 17.3312 | 14.62824 | 10.25641 | 2.702961 | 3.455787 | 0.8305001 | 0.08554134
62.94954 | 17.2803 | 14.56829 | 10.25566 | 2.712015 | 3.409921 | 0.8166259 | 0.08607513
62.95953 | 17.2768 | 14.50978 | 10.25492 | 2.767019 | 3.365126 | 0.8031002 | 0.08663794
62.96953 | 17.2304 | 14.45257 | 10.25417 | 2.777827 | 3.321285 | 0.7898864 | 0.08723129
62.97953 | 17.2011 | 14.39668 | 10.25342 | 2.804416 | 3.278416 | 0.7769883 | 0.08785502
62.98953 | 17.1862 | 14.34208 | 10.25268 | 2.844122 | 3.236493 | 0.7643965 | 0.08850954
62.99953 | 17.1634 | 14.28872 | 10.25193 | 2.874679 | 3.195489 | 0.752102 | 0.08919521
63.00952 | 17.1408 | 14.23663 | 10.25119 | 2.90417 | 3.155419 | 0.7401075 | 0.08991148
63.01952 | 17.0947 | 14.18567 | 10.25045 | 2.90903 | 3.11618 | 0.7283812 | 0.0906605
63.02952 | 17.0957 | 14.13586 | 10.24971 | 2.959836 | 3.077789 | 0.7169269 | 0.09144171
63.03952 | 17.0498 | 14.08718 | 10.24896 | 2.962622 | 3.040222 | 0.7057364 | 0.09225541
63.04952 | 17.0392 | 14.03959 | 10.24822 | 2.999614 | 3.003458 | 0.6948023 | 0.09310189
63.05952 | 17.0126 | 13.99306 | 10.24748 | 3.019542 | 2.967476 | 0.6841171 | 0.09398138
63.06951 | 16.9904 | 13.94762 | 10.24674 | 3.042783 | 2.932296 | 0.6736837 | 0.09489325
63.07951 | 16.9728 | 13.90313 | 10.246 | 3.069666 | 2.897815 | 0.6634749 | 0.09583932
63.08951 | 16.934 | 13.85963 | 10.24527 | 3.074367 | 2.864054 | 0.6534942 | 0.09681889
63.09951 | 16.9312 | 13.81709 | 10.24453 | 3.114109 | 2.830996 | 0.6437352 | 0.09783202
63.10951 | 16.8883 | 13.77548 | 10.24379 | 3.112818 | 2.798621 | 0.6341917 | 0.09887874
63.1195 | 16.8737 | 13.73482 | 10.24305 | 3.138877 | 2.766942 | 0.6248691 | 0.09995789
63.1295 | 16.8477 | 13.69501 | 10.24232 | 3.152692 | 2.735879 | 0.6157382 | 0.1010715
63.1395 | 16.8319 | 13.65605 | 10.24158 | 3.175846 | 2.705447 | 0.6068052 | 0.1022182
63.1495 | 16.8028 | 13.61794 | 10.24085 | 3.18486 | 2.675629 | 0.5980647 | 0.1033979
63.1595 | 16.7909 | 13.58064 | 10.24011 | 3.210257 | 2.646409 | 0.5895112 | 0.1046101
63.1695 | 16.7759 | 13.54414 | 10.23938 | 3.231756 | 2.61777 | 0.5811398 | 0.1058543
63.17949 | 16.7277 | 13.50845 | 10.23865 | 3.219246 | 2.589725 | 0.5729534 | 0.1071287
63.18949 | 16.7325 | 13.47348 | 10.23791 | 3.259017 | 2.562203 | 0.564931 | 0.1084351
63.19949 | 16.7008 | 13.43925 | 10.23718 | 3.261554 | 2.535217 | 0.5570763 | 0.1097715
63.20949 | 16.671 | 13.40572 | 10.23645 | 3.265276 | 2.508753 | 0.5493847 | 0.1111369
63.21949 | 16.6568 | 13.3729 | 10.23572 | 3.283902 | 2.482797 | 0.5418519 | 0.1125304
63.22948 | 16.6467 | 13.34078 | 10.23499 | 3.305918 | 2.457363 | 0.5344808 | 0.1139493
63.23948 | 16.6095 | 13.30929 | 10.23426 | 3.300212 | 2.432382 | 0.5272529 | 0.1153953
63.24948 | 16.5946 | 13.27843 | 10.23353 | 3.316166 | 2.407868 | 0.5201715 | 0.1168654
63.25948 | 16.5715 | 13.2482 | 10.2328 | 3.3233 | 2.38381 | 0.5132328 | 0.1183582
63.26948 | 16.5473 | 13.21857 | 10.23207 | 3.32873 | 2.360194 | 0.5064332 | 0.119872
63.27948 | 16.5343 | 13.18953 | 10.23134 | 3.344773 | 2.33701 | 0.4997691 | 0.1214051
63.28947 | 16.494 | 13.16108 | 10.23062 | 3.33292 | 2.314267 | 0.4932431 | 0.1229541
63.29947 | 16.494 | 13.13316 | 10.22989 | 3.360843 | 2.29191 | 0.4868393 | 0.1245201
63.30947 | 16.4539 | 13.10577 | 10.22916 | 3.348128 | 2.269951 | 0.4805609 | 0.1260994
63.31947 | 16.4442 | 13.07891 | 10.22843 | 3.365293 | 2.248378 | 0.4744046 | 0.1276899
63.32947 | 16.4158 | 13.05255 | 10.22771 | 3.363253 | 2.227182 | 0.4683674 | 0.1292895
63.33946 | 16.3942 | 13.0267 | 10.22698 | 3.367497 | 2.206373 | 0.4624521 | 0.1308942
63.34946 | 16.3734 | 13.00131 | 10.22626 | 3.372092 | 2.185901 | 0.4566442 | 0.1325049
63.35946 | 16.3621 | 12.97637 | 10.22553 | 3.385725 | 2.165777 | 0.4509468 | 0.1341177
63.36946 | 16.3201 | 12.95189 | 10.22481 | 3.368211 | 2.145992 | 0.4453571 | 0.1357303
63.37946 | 16.3047 | 12.92784 | 10.22409 | 3.376863 | 2.126539 | 0.4398725 | 0.1373402
63.38946 | 16.284 | 12.90421 | 10.22336 | 3.379795 | 2.107408 | 0.4344906 | 0.1389451
63.39945 | 16.261 | 12.88101 | 10.22264 | 3.379994 | 2.088612 | 0.4292138 | 0.1405411
63.40945 | 16.2259 | 12.85818 | 10.22192 | 3.367722 | 2.070103 | 0.4240295 | 0.1421291
63.41945 | 16.2098 | 12.83573 | 10.22119 | 3.374065 | 2.051895 | 0.4189405 | 0.1437052
63.42945 | 16.1939 | 12.81366 | 10.22047 | 3.380236 | 2.033979 | 0.4139447 | 0.1452671
63.43945 | 16.1621 | 12.79195 | 10.21975 | 3.370146 | 2.016351 | 0.4090398 | 0.1468128
63.44944 | 16.1425 | 12.77062 | 10.21903 | 3.371884 | 1.99902 | 0.4042283 | 0.1483385
63.45944 | 16.1215 | 12.7496 | 10.21831 | 3.371901 | 1.981945 | 0.3994987 | 0.1498452
63.46944 | 16.0927 | 12.72891 | 10.21759 | 3.363789 | 1.96514 | 0.3948538 | 0.1513294
63.47944 | 16.078 | 12.70855 | 10.21687 | 3.369454 | 1.948597 | 0.3902917 | 0.152789
63.48944 | 16.0558 | 12.68849 | 10.21615 | 3.367307 | 1.932312 | 0.3858103 | 0.154222
63.49944 | 16.0193 | 12.66874 | 10.21543 | 3.350557 | 1.91628 | 0.3814079 | 0.1556265
63.50943 | 16.0033 | 12.64931 | 10.21471 | 3.353993 | 1.900511 | 0.3770868 | 0.1569991
63.51943 | 15.9798 | 12.63014 | 10.21399 | 3.349662 | 1.88497 | 0.372837 | 0.1583405
63.52943 | 15.954 | 12.61125 | 10.21327 | 3.342753 | 1.869667 | 0.3686608 | 0.1596472
63.53943 | 15.9263 | 12.59263 | 10.21255 | 3.333674 | 1.854598 | 0.3645567 | 0.1609174
63.54943 | 15.9027 | 12.57427 | 10.21184 | 3.328432 | 1.839761 | 0.3605231 | 0.1621487
63.55942 | 15.8863 | 12.55618 | 10.21112 | 3.330118 | 1.825164 | 0.3565622 | 0.1633379
63.56942 | 15.8492 | 12.53833 | 10.2104 | 3.310874 | 1.810775 | 0.3526649 | 0.164485
63.57942 | 15.834 | 12.52071 | 10.20968 | 3.31329 | 1.796606 | 0.3488334 | 0.1655865
63.58942 | 15.8095 | 12.50333 | 10.20897 | 3.306173 | 1.782654 | 0.3450664 | 0.16664
63.59942 | 15.7847 | 12.48617 | 10.20825 | 3.298531 | 1.768914 | 0.3413625 | 0.1676429
63.60942 | 15.755 | 12.46923 | 10.20753 | 3.28577 | 1.755384 | 0.3377202 | 0.1685927
63.61941 | 15.734 | 12.45252 | 10.20682 | 3.281481 | 1.742074 | 0.3341419 | 0.1694859
63.62941 | 15.7128 | 12.436 | 10.2061 | 3.276803 | 1.728955 | 0.330619 | 0.1703215
63.63941 | 15.6825 | 12.41967 | 10.20539 | 3.262828 | 1.716037 | 0.327154 | 0.171096
63.64941 | 15.6652 | 12.40354 | 10.20467 | 3.261661 | 1.703317 | 0.3237456 | 0.1718067
63.65941 | 15.6392 | 12.38759 | 10.20395 | 3.251609 | 1.690793 | 0.3203927 | 0.1724507
63.6694 | 15.5982 | 12.37184 | 10.20324 | 3.226364 | 1.678475 | 0.3170971 | 0.1730248
63.6794 | 15.5963 | 12.35624 | 10.20252 | 3.240062 | 1.666335 | 0.3138514 | 0.1735277
63.6894 | 15.5562 | 12.34081 | 10.20181 | 3.215394 | 1.654383 | 0.3106577 | 0.1739561
63.6994 | 15.5377 | 12.32553 | 10.20109 | 3.212165 | 1.642617 | 0.3075149 | 0.1743077
63.7094 | 15.5109 | 12.31042 | 10.20038 | 3.200482 | 1.631035 | 0.3044221 | 0.1745802
63.7194 | 15.4897 | 12.29545 | 10.19967 | 3.19425 | 1.619634 | 0.301378 | 0.1747715
63.72939 | 15.4624 | 12.28064 | 10.19895 | 3.181759 | 1.608424 | 0.2983848 | 0.1748798
63.73939 | 15.4356 | 12.26596 | 10.19824 | 3.169644 | 1.597379 | 0.2954355 | 0.1749035
63.74939 | 15.4236 | 12.25141 | 10.19752 | 3.172194 | 1.586509 | 0.2925321 | 0.1748413
63.75939 | 15.3939 | 12.23699 | 10.19681 | 3.156913 | 1.575811 | 0.2896738 | 0.174692
63.76939 | 15.3633 | 12.22269 | 10.1961 | 3.140606 | 1.565283 | 0.2868595 | 0.1744549
63.77938 | 15.3546 | 12.20854 | 10.19538 | 3.146061 | 1.554934 | 0.2840912 | 0.1741299
63.78938 | 15.3175 | 12.19449 | 10.19467 | 3.12301 | 1.544741 | 0.2813625 | 0.1737161
63.79938 | 15.3034 | 12.18056 | 10.19396 | 3.122841 | 1.534712 | 0.2786759 | 0.1732141
63.80938 | 15.2673 | 12.16674 | 10.19324 | 3.100558 | 1.524845 | 0.2760295 | 0.1726243
63.81938 | 15.2597 | 12.15304 | 10.19253 | 3.106661 | 1.515138 | 0.273423 | 0.1719476
63.82938 | 15.2224 | 12.13945 | 10.19182 | 3.082954 | 1.505589 | 0.2708557 | 0.1711852
63.83937 | 15.2015 | 12.12598 | 10.1911 | 3.075522 | 1.496204 | 0.2683293 | 0.1703393
63.84937 | 15.1813 | 12.11261 | 10.19039 | 3.068695 | 1.486966 | 0.2658379 | 0.1694101
63.85937 | 15.1629 | 12.09934 | 10.18968 | 3.063559 | 1.477878 | 0.2633836 | 0.1684004
63.86937 | 15.1318 | 12.08619 | 10.18897 | 3.045615 | 1.468942 | 0.2609654 | 0.1673126
63.87937 | 15.113 | 12.07314 | 10.18825 | 3.039862 | 1.460153 | 0.2585828 | 0.1661492
63.88936 | 15.0933 | 12.06021 | 10.18754 | 3.033089 | 1.451519 | 0.2562372 | 0.1649142
63.89936 | 15.0609 | 12.04738 | 10.18683 | 3.013519 | 1.443021 | 0.2539237 | 0.1636083
63.90936 | 15.048 | 12.03466 | 10.18612 | 3.01334 | 1.434665 | 0.2516436 | 0.1622359
63.91936 | 15.0152 | 12.02205 | 10.1854 | 2.99315 | 1.426451 | 0.2493965 | 0.1608003
63.92936 | 15.0014 | 12.00955 | 10.18469 | 2.991848 | 1.418375 | 0.2471817 | 0.1593052
63.93936 | 14.971 | 11.99717 | 10.18398 | 2.973833 | 1.410437 | 0.2449986 | 0.1577542
63.94935 | 14.9501 | 11.98491 | 10.18327 | 2.965192 | 1.402642 | 0.2428487 | 0.1561527
63.95935 | 14.9312 | 11.97275 | 10.18255 | 2.958446 | 1.394972 | 0.2407273 | 0.1545016
63.96935 | 14.902 | 11.96072 | 10.18184 | 2.941283 | 1.387435 | 0.2386359 | 0.1528062
63.97935 | 14.8855 | 11.9488 | 10.18113 | 2.9367 | 1.380028 | 0.2365739 | 0.1510707
63.98935 | 14.8557 | 11.937 | 10.18041 | 2.918696 | 1.372749 | 0.2345409 | 0.1492992
63.99934 | 14.843 | 11.92534 | 10.1797 | 2.917657 | 1.365605 | 0.2325382 | 0.1474975
64.00934 | 14.8171 | 11.9138 | 10.17899 | 2.903305 | 1.358579 | 0.2305613 | 0.145666
64.01934 | 14.7986 | 11.90238 | 10.17828 | 2.896224 | 1.351676 | 0.2286119 | 0.1438107
64.02934 | 14.7683 | 11.89108 | 10.17756 | 2.877215 | 1.344896 | 0.2266894 | 0.1419354
64.03934 | 14.7587 | 11.87992 | 10.17685 | 2.878775 | 1.338237 | 0.2247933 | 0.1400442
64.04934 | 14.7325 | 11.8689 | 10.17614 | 2.863602 | 1.331696 | 0.2229231 | 0.1381408
64.05933 | 14.715 | 11.85802 | 10.17543 | 2.856983 | 1.32528 | 0.2210802 | 0.1362313
64.06933 | 14.6876 | 11.84726 | 10.17471 | 2.840339 | 1.318974 | 0.2192606 | 0.1343146
64.07933 | 14.6755 | 11.83664 | 10.174 | 2.838858 | 1.312782 | 0.2174656 | 0.1323966
64.08933 | 14.6496 | 11.82616 | 10.17329 | 2.823436 | 1.306703 | 0.2156947 | 0.1304806
64.09933 | 14.6331 | 11.81583 | 10.17257 | 2.817274 | 1.300737 | 0.2139476 | 0.1285697
64.10932 | 14.6049 | 11.80564 | 10.17186 | 2.799261 | 1.294886 | 0.2122255 | 0.1266688
64.11932 | 14.5946 | 11.79559 | 10.17114 | 2.799014 | 1.289139 | 0.2105247 | 0.1247771
64.12932 | 14.5692 | 11.78568 | 10.17043 | 2.783524 | 1.2835 | 0.2088464 | 0.122899
64.13932 | 14.554 | 11.77591 | 10.16972 | 2.778089 | 1.277967 | 0.2071903 | 0.121037
64.14932 | 14.5333 | 11.76629 | 10.169 | 2.767008 | 1.27254 | 0.205556 | 0.1191934
64.15932 | 14.5146 | 11.75682 | 10.16829 | 2.757782 | 1.267216 | 0.2039431 | 0.1173703
64.16931 | 14.4961 | 11.7475 | 10.16757 | 2.7486 | 1.262001 | 0.2023529 | 0.1155715
64.17931 | 14.4708 | 11.73832 | 10.16686 | 2.732483 | 1.25688 | 0.2007818 | 0.113795
64.18931 | 14.4631 | 11.72928 | 10.16615 | 2.733819 | 1.25186 | 0.199231 | 0.1120443
64.19931 | 14.4378 | 11.72039 | 10.16543 | 2.71741 | 1.246938 | 0.1977003 | 0.1103207
64.20931 | 14.4131 | 11.71164 | 10.16472 | 2.701456 | 1.242114 | 0.1961893 | 0.1086254
64.2193 | 14.3993 | 11.70305 | 10.164 | 2.696249 | 1.23739 | 0.1946991 | 0.1069613
64.2293 | 14.3855 | 11.69459 | 10.16329 | 2.690906 | 1.232757 | 0.1932264 | 0.1053258
64.2393 | 14.3532 | 11.68628 | 10.16257 | 2.666919 | 1.228217 | 0.1917726 | 0.1037215
64.2493 | 14.3433 | 11.67811 | 10.16185 | 2.665191 | 1.22377 | 0.1903371 | 0.1021489
64.2593 | 14.3173 | 11.67008 | 10.16114 | 2.64722 | 1.219414 | 0.1889198 | 0.1006087
64.2693 | 14.2981 | 11.66219 | 10.16042 | 2.63591 | 1.215148 | 0.1875203 | 0.09910104
64.27929 | 14.2764 | 11.65445 | 10.15971 | 2.621953 | 1.210974 | 0.1861402 | 0.09762782
64.28929 | 14.2601 | 11.64683 | 10.15899 | 2.613266 | 1.206884 | 0.1847755 | 0.09618626
64.29929 | 14.2417 | 11.63936 | 10.15827 | 2.602342 | 1.202881 | 0.1834279 | 0.09477792
64.30929 | 14.2152 | 11.63202 | 10.15755 | 2.583184 | 1.198962 | 0.1820969 | 0.09340279
64.31929 | 14.199 | 11.62481 | 10.15684 | 2.574192 | 1.195128 | 0.1807824 | 0.09206078
64.32928 | 14.1761 | 11.61774 | 10.15612 | 2.558361 | 1.191381 | 0.1794854 | 0.09075301
64.33928 | 14.1551 | 11.61079 | 10.1554 | 2.544307 | 1.187712 | 0.1782031 | 0.0894767
64.34928 | 14.1339 | 11.60398 | 10.15468 | 2.529924 | 1.184124 | 0.1769364 | 0.08823288
64.35928 | 14.1131 | 11.59729 | 10.15396 | 2.515814 | 1.180615 | 0.1756852 | 0.08702121
64.36928 | 14.0917 | 11.59072 | 10.15325 | 2.500979 | 1.177186 | 0.1744492 | 0.08584134
64.37928 | 14.0742 | 11.58428 | 10.15253 | 2.489919 | 1.173834 | 0.1732282 | 0.08469286
64.38927 | 14.0464 | 11.57797 | 10.15181 | 2.468431 | 1.170563 | 0.1720231 | 0.08357638
64.39927 | 14.0226 | 11.57177 | 10.15109 | 2.450828 | 1.167365 | 0.1708313 | 0.08248928
64.40927 | 13.9979 | 11.56569 | 10.15037 | 2.432205 | 1.164242 | 0.1696539 | 0.08143215
64.41927 | 13.9907 | 11.55974 | 10.14965 | 2.430964 | 1.161194 | 0.1684905 | 0.08040449
64.42927 | 13.958 | 11.55389 | 10.14893 | 2.404107 | 1.158221 | 0.1673409 | 0.07940574
64.43926 | 13.9425 | 11.54817 | 10.14821 | 2.394328 | 1.155325 | 0.1662062 | 0.07843632
64.44926 | 13.9158 | 11.54256 | 10.14748 | 2.373241 | 1.152498 | 0.1650837 | 0.07749378
64.45926 | 13.9067 | 11.53706 | 10.14676 | 2.369641 | 1.149745 | 0.1639745 | 0.0765785
64.46926 | 13.8688 | 11.53167 | 10.14604 | 2.337128 | 1.147064 | 0.1628783 | 0.07568994
64.47926 | 13.8575 | 11.5264 | 10.14532 | 2.331105 | 1.144456 | 0.161795 | 0.07482752
64.48926 | 13.8286 | 11.52123 | 10.14459 | 2.307371 | 1.14192 | 0.1607244 | 0.07399068
64.49925 | 13.8177 | 11.51618 | 10.14387 | 2.301523 | 1.139458 | 0.1596672 | 0.07317962
64.50925 | 13.7873 | 11.51123 | 10.14315 | 2.276072 | 1.137067 | 0.1586213 | 0.07239222
64.51925 | 13.7739 | 11.50639 | 10.14242 | 2.267513 | 1.134747 | 0.1575875 | 0.07162872
64.52925 | 13.7517 | 11.50165 | 10.1417 | 2.250047 | 1.1325 | 0.1565657 | 0.07088856
64.53925 | 13.7238 | 11.49703 | 10.14097 | 2.226774 | 1.130325 | 0.1555556 | 0.07017122
64.54924 | 13.7106 | 11.49251 | 10.14025 | 2.21809 | 1.128225 | 0.154558 | 0.06947682
64.55924 | 13.6836 | 11.48809 | 10.13952 | 2.195505 | 1.126196 | 0.1535709 | 0.06880349
64.56924 | 13.6775 | 11.48379 | 10.1388 | 2.193715 | 1.12424 | 0.1525951 | 0.0681514
64.57924 | 13.6413 | 11.47958 | 10.13807 | 2.161719 | 1.122359 | 0.1516303 | 0.06752006
64.58924 | 13.6356 | 11.47548 | 10.13734 | 2.160119 | 1.120551 | 0.1506765 | 0.06690897
64.59924 | 13.6102 | 11.47149 | 10.13662 | 2.138714 | 1.118818 | 0.1497334 | 0.06631765
64.60923 | 13.5928 | 11.4676 | 10.13589 | 2.1252 | 1.117162 | 0.1488019 | 0.06574619
64.61923 | 13.5783 | 11.46381 | 10.13516 | 2.114486 | 1.115579 | 0.1478799 | 0.065193
64.62923 | 13.5536 | 11.46013 | 10.13443 | 2.093467 | 1.114073 | 0.1469683 | 0.06465822
64.63923 | 13.5444 | 11.45656 | 10.1337 | 2.087845 | 1.112643 | 0.1460668 | 0.0641414
64.64923 | 13.5223 | 11.45308 | 10.13297 | 2.069218 | 1.11129 | 0.1451754 | 0.06364214
64.65922 | 13.5093 | 11.44972 | 10.13224 | 2.059584 | 1.110016 | 0.1442947 | 0.06316049
64.66922 | 13.4887 | 11.44645 | 10.13151 | 2.04225 | 1.108818 | 0.1434229 | 0.06269512
64.67922 | 13.4795 | 11.44329 | 10.13078 | 2.036212 | 1.107698 | 0.1425608 | 0.06224611
64.68922 | 13.4503 | 11.44023 | 10.13005 | 2.010071 | 1.106657 | 0.1417081 | 0.0618131
64.69922 | 13.4393 | 11.43727 | 10.12932 | 2.002027 | 1.105694 | 0.1408648 | 0.06139573
64.70921 | 13.4257 | 11.43442 | 10.12859 | 1.991277 | 1.104811 | 0.1400315 | 0.06099406
64.71921 | 13.4043 | 11.43167 | 10.12785 | 1.972627 | 1.104005 | 0.1392066 | 0.06060691
64.72921 | 13.3949 | 11.42902 | 10.12712 | 1.965876 | 1.103279 | 0.1383906 | 0.06023441
64.73921 | 13.3777 | 11.42648 | 10.12639 | 1.951224 | 1.10263 | 0.1375834 | 0.05987623
64.74921 | 13.3663 | 11.42403 | 10.12565 | 1.942272 | 1.10206 | 0.136785 | 0.05953207
64.75921 | 13.3446 | 11.42168 | 10.12492 | 1.92292 | 1.101568 | 0.1359953 | 0.05920164
64.7692 | 13.331 | 11.41943 | 10.12418 | 1.911568 | 1.101152 | 0.1352147 | 0.05888497
64.7792 | 13.3178 | 11.41728 | 10.12344 | 1.900521 | 1.100812 | 0.1344419 | 0.05858118
64.7892 | 13.2999 | 11.41522 | 10.12271 | 1.884678 | 1.100548 | 0.1336773 | 0.05829029
64.7992 | 13.2877 | 11.41326 | 10.12197 | 1.874441 | 1.100356 | 0.1329209 | 0.05801208
64.8092 | 13.2701 | 11.41139 | 10.12123 | 1.858713 | 1.100237 | 0.1321725 | 0.05774631
64.81919 | 13.2578 | 11.40961 | 10.12049 | 1.848193 | 1.100188 | 0.1314328 | 0.05749297
64.82919 | 13.2339 | 11.40791 | 10.11975 | 1.825987 | 1.100207 | 0.1307002 | 0.05725137
64.83919 | 13.2264 | 11.4063 | 10.11901 | 1.820097 | 1.100292 | 0.1299754 | 0.05702156
64.84919 | 13.2079 | 11.40478 | 10.11827 | 1.803125 | 1.100441 | 0.1292583 | 0.05680332
64.85919 | 13.1922 | 11.40333 | 10.11753 | 1.788874 | 1.100649 | 0.1285486 | 0.05659646
64.86919 | 13.1847 | 11.40195 | 10.11679 | 1.782748 | 1.100914 | 0.1278465 | 0.0564008
64.87918 | 13.1621 | 11.40065 | 10.11605 | 1.76145 | 1.101232 | 0.1271524 | 0.05621634
64.88918 | 13.1503 | 11.39941 | 10.11531 | 1.750887 | 1.1016 | 0.1264648 | 0.05604256
64.89918 | 13.1372 | 11.39824 | 10.11456 | 1.738961 | 1.102013 | 0.1257844 | 0.05587947
64.90918 | 13.126 | 11.39712 | 10.11382 | 1.728878 | 1.102466 | 0.1251111 | 0.05572693
64.91918 | 13.1082 | 11.39606 | 10.11307 | 1.712142 | 1.102955 | 0.1244448 | 0.05558481
64.92917 | 13.0895 | 11.39504 | 10.11233 | 1.694459 | 1.103474 | 0.123786 | 0.05545307
64.93917 | 13.0802 | 11.39406 | 10.11158 | 1.686136 | 1.104017 | 0.1231334 | 0.05533134
64.94917 | 13.0657 | 11.39312 | 10.11083 | 1.672579 | 1.104579 | 0.1224875 | 0.05521964
64.95917 | 13.0431 | 11.39221 | 10.11009 | 1.650892 | 1.105154 | 0.1218482 | 0.05511785
64.96917 | 13.0341 | 11.39132 | 10.10934 | 1.642784 | 1.105736 | 0.1212155 | 0.05502587
64.97917 | 13.017 | 11.39044 | 10.10859 | 1.626561 | 1.106316 | 0.1205893 | 0.05494359
64.98916 | 12.9984 | 11.38957 | 10.10784 | 1.608829 | 1.106889 | 0.11997 | 0.05487099
64.99916 | 12.9869 | 11.3887 | 10.10709 | 1.598196 | 1.107449 | 0.1193565 | 0.05480785
65.00916 | 12.9746 | 11.38783 | 10.10634 | 1.586769 | 1.107987 | 0.1187492 | 0.05475416
65.01916 | 12.9583 | 11.38694 | 10.10559 | 1.571356 | 1.108498 | 0.1181481 | 0.05470986
65.02916 | 12.9386 | 11.38604 | 10.10484 | 1.552563 | 1.108974 | 0.117553 | 0.05467487
65.03915 | 12.9262 | 11.3851 | 10.10408 | 1.541096 | 1.109407 | 0.1169647 | 0.05464912
65.04915 | 12.9098 | 11.38414 | 10.10333 | 1.525664 | 1.109792 | 0.1163816 | 0.05463263
65.05915 | 12.8892 | 11.38313 | 10.10257 | 1.506073 | 1.110123 | 0.1158043 | 0.05462526
65.06915 | 12.8774 | 11.38207 | 10.10182 | 1.49533 | 1.110391 | 0.1152329 | 0.05462697
65.07915 | 12.8642 | 11.38096 | 10.10106 | 1.483239 | 1.110592 | 0.1146671 | 0.05463782
65.08915 | 12.8432 | 11.37979 | 10.10031 | 1.463408 | 1.110721 | 0.1141071 | 0.05465773
65.09914 | 12.8219 | 11.37856 | 10.09955 | 1.443341 | 1.11077 | 0.1135531 | 0.05468665
65.10914 | 12.8052 | 11.37726 | 10.09879 | 1.427942 | 1.110738 | 0.1130042 | 0.05472464
65.11914 | 12.7937 | 11.37588 | 10.09803 | 1.417818 | 1.110618 | 0.1124607 | 0.05477165
65.12914 | 12.77 | 11.37443 | 10.09727 | 1.395571 | 1.110407 | 0.1119226 | 0.05482768
65.13914 | 12.7548 | 11.3729 | 10.09651 | 1.381904 | 1.110102 | 0.1113898 | 0.05489274
65.14913 | 12.7419 | 11.37128 | 10.09575 | 1.370619 | 1.109702 | 0.1108627 | 0.05496679
65.15913 | 12.7227 | 11.36958 | 10.09499 | 1.35312 | 1.109202 | 0.1103404 | 0.05504993
65.16913 | 12.6994 | 11.36779 | 10.09422 | 1.331607 | 1.108603 | 0.1098233 | 0.05514216
65.17913 | 12.6876 | 11.36592 | 10.09346 | 1.321681 | 1.107903 | 0.1093112 | 0.0552435
65.18913 | 12.6721 | 11.36396 | 10.0927 | 1.308143 | 1.107102 | 0.1088041 | 0.05535398
65.19913 | 12.6461 | 11.36191 | 10.09193 | 1.284192 | 1.106201 | 0.108302 | 0.05547365
65.20912 | 12.629 | 11.35978 | 10.09117 | 1.269225 | 1.105202 | 0.1078052 | 0.05560246
65.21912 | 12.6155 | 11.35756 | 10.0904 | 1.257944 | 1.104105 | 0.1073129 | 0.05574064
65.22912 | 12.5997 | 11.35525 | 10.08963 | 1.244445 | 1.102911 | 0.1068253 | 0.05588819
65.23912 | 12.576 | 11.35287 | 10.08886 | 1.223126 | 1.101625 | 0.1063425 | 0.05604515
65.24912 | 12.5615 | 11.35042 | 10.08809 | 1.211085 | 1.100248 | 0.1058644 | 0.0562116
65.25911 | 12.545 | 11.34789 | 10.08732 | 1.197114 | 1.098786 | 0.1053913 | 0.05638744
65.26911 | 12.5254 | 11.34528 | 10.08655 | 1.180115 | 1.097239 | 0.1049224 | 0.05657311
65.27911 | 12.508 | 11.34262 | 10.08578 | 1.165382 | 1.095614 | 0.1044581 | 0.05676854
65.28911 | 12.4984 | 11.33989 | 10.085 | 1.15851 | 1.093914 | 0.1039982 | 0.05697382
65.29911 | 12.4776 | 11.33711 | 10.08423 | 1.140494 | 1.092144 | 0.1035427 | 0.05718906
65.30911 | 12.4605 | 11.33427 | 10.08346 | 1.126229 | 1.090309 | 0.1030916 | 0.05741437
65.3191 | 12.4428 | 11.33139 | 10.08268 | 1.111408 | 1.088417 | 0.1026453 | 0.05764965
65.3291 | 12.4321 | 11.32847 | 10.0819 | 1.10363 | 1.086468 | 0.1022028 | 0.05789547
65.3391 | 12.4137 | 11.32551 | 10.08113 | 1.088187 | 1.084471 | 0.1017646 | 0.05815174
65.3491 | 12.3962 | 11.32253 | 10.08035 | 1.073673 | 1.08243 | 0.1013305 | 0.05841863
65.3591 | 12.3842 | 11.31952 | 10.07957 | 1.064683 | 1.080352 | 0.1009006 | 0.05869626
65.36909 | 12.3722 | 11.31649 | 10.07879 | 1.055707 | 1.078245 | 0.1004752 | 0.0589845
65.37909 | 12.3527 | 11.31345 | 10.07801 | 1.039247 | 1.076109 | 0.1000535 | 0.05928409
65.38909 | 12.3355 | 11.31041 | 10.07722 | 1.025092 | 1.073952 | 0.09963571 | 0.05959493
65.39909 | 12.3207 | 11.30736 | 10.07644 | 1.013338 | 1.071781 | 0.09922194 | 0.05991719
65.40909 | 12.3121 | 11.30432 | 10.07566 | 1.007778 | 1.069601 | 0.09881209 | 0.06025105
65.41909 | 12.2944 | 11.30129 | 10.07487 | 0.9931075 | 1.067417 | 0.09840613 | 0.06059673
65.42908 | 12.2854 | 11.29828 | 10.07409 | 0.9871171 | 1.065237 | 0.09800452 | 0.06095406
65.43908 | 12.2734 | 11.29529 | 10.0733 | 0.9781078 | 1.063062 | 0.09760621 | 0.06132396
65.44908 | 12.2529 | 11.29233 | 10.07251 | 0.9605713 | 1.060899 | 0.09721163 | 0.06170631
65.45908 | 12.246 | 11.2894 | 10.07172 | 0.9566028 | 1.058752 | 0.09682079 | 0.06210133
65.46908 | 12.2282 | 11.2865 | 10.07093 | 0.9416973 | 1.056627 | 0.09643363 | 0.06250927
65.47907 | 12.2174 | 11.28365 | 10.07014 | 0.9337474 | 1.054529 | 0.09605048 | 0.06292996
65.48907 | 12.2033 | 11.28085 | 10.06935 | 0.9224546 | 1.052459 | 0.09567056 | 0.06336447
65.49907 | 12.1936 | 11.27809 | 10.06856 | 0.9155117 | 1.050423 | 0.09529421 | 0.06381267
65.50907 | 12.1802 | 11.27539 | 10.06776 | 0.9048149 | 1.048424 | 0.09492139 | 0.06427483
65.51907 | 12.1631 | 11.27274 | 10.06697 | 0.8903606 | 1.046467 | 0.09455206 | 0.06475124
65.52907 | 12.153 | 11.27015 | 10.06617 | 0.8828453 | 1.044553 | 0.09418619 | 0.06524219
65.53906 | 12.1403 | 11.26764 | 10.06538 | 0.872663 | 1.042688 | 0.0938241 | 0.06574747
65.54906 | 12.1288 | 11.26518 | 10.06458 | 0.8636167 | 1.04087 | 0.09346504 | 0.06626842
65.55906 | 12.1126 | 11.2628 | 10.06378 | 0.8498007 | 1.039105 | 0.09310933 | 0.06680485
65.56906 | 12.1095 | 11.26049 | 10.06298 | 0.8490127 | 1.037393 | 0.09275693 | 0.06735711
65.57906 | 12.0949 | 11.25825 | 10.06218 | 0.8366503 | 1.035737 | 0.09240783 | 0.06792553
65.58905 | 12.0835 | 11.25609 | 10.06138 | 0.8274094 | 1.03414 | 0.09206232 | 0.06850989
65.59905 | 12.0664 | 11.25401 | 10.06057 | 0.8123926 | 1.032601 | 0.09171968 | 0.0691117
65.60905 | 12.0604 | 11.252 | 10.05977 | 0.8083958 | 1.031122 | 0.09138023 | 0.06973077
65.61905 | 12.0468 | 11.25008 | 10.05897 | 0.7967179 | 1.029705 | 0.09104394 | 0.07036749
65.62905 | 12.0338 | 11.24824 | 10.05816 | 0.7855573 | 1.028351 | 0.09071077 | 0.07102225
65.63905 | 12.0234 | 11.24649 | 10.05735 | 0.7769131 | 1.027059 | 0.0903807 | 0.07169545
65.64904 | 12.0158 | 11.24482 | 10.05654 | 0.7709827 | 1.025833 | 0.09005399 | 0.07238683
65.65904 | 11.9958 | 11.24323 | 10.05573 | 0.7525683 | 1.024669 | 0.08973001 | 0.07309816
65.66904 | 11.9866 | 11.24173 | 10.05492 | 0.7448678 | 1.02357 | 0.08940902 | 0.07382923
65.67904 | 11.9767 | 11.24032 | 10.05411 | 0.7363803 | 1.022537 | 0.08909101 | 0.07458045
65.68904 | 11.9652 | 11.23899 | 10.0533 | 0.7262057 | 1.021567 | 0.08877595 | 0.07535229
65.69903 | 11.9541 | 11.23776 | 10.05249 | 0.7163418 | 1.020664 | 0.0884641 | 0.07614437
65.70903 | 11.9427 | 11.23661 | 10.05167 | 0.7060911 | 1.019825 | 0.08815483 | 0.07695882
65.71903 | 11.9323 | 11.23555 | 10.05085 | 0.696752 | 1.01905 | 0.08784843 | 0.07779537
65.72903 | 11.922 | 11.23458 | 10.05004 | 0.6874243 | 1.01834 | 0.08754486 | 0.0786543
65.73903 | 11.9045 | 11.23369 | 10.04922 | 0.6708077 | 1.017694 | 0.08724409 | 0.07953629
65.74903 | 11.9041 | 11.2329 | 10.0484 | 0.6712023 | 1.017111 | 0.0869461 | 0.08044178
65.75902 | 11.8884 | 11.23219 | 10.04758 | 0.6562072 | 1.016593 | 0.08665116 | 0.08137034
65.76902 | 11.8761 | 11.23158 | 10.04676 | 0.6445238 | 1.016136 | 0.08635865 | 0.0823243
65.77902 | 11.8676 | 11.23105 | 10.04593 | 0.6365515 | 1.015743 | 0.08606883 | 0.08330326
65.78902 | 11.8613 | 11.23061 | 10.04511 | 0.6306903 | 1.015411 | 0.0857817 | 0.08430772
65.79902 | 11.8489 | 11.23026 | 10.04428 | 0.6186402 | 1.01514 | 0.08549721 | 0.08533819
65.80901 | 11.837 | 11.23 | 10.04346 | 0.6070009 | 1.014931 | 0.08521562 | 0.08639409
65.81901 | 11.831 | 11.22983 | 10.04263 | 0.6011733 | 1.014782 | 0.08493637 | 0.08747804
65.82901 | 11.8268 | 11.22974 | 10.0418 | 0.5970572 | 1.014692 | 0.08465968 | 0.08858947
65.83901 | 11.8129 | 11.22975 | 10.04097 | 0.5831525 | 1.014662 | 0.08438555 | 0.08972886
65.84901 | 11.805 | 11.22984 | 10.04014 | 0.5751597 | 1.01469 | 0.08411395 | 0.09089668
65.85901 | 11.7989 | 11.23002 | 10.03931 | 0.5688787 | 1.014776 | 0.08384485 | 0.09209338
65.869 | 11.7978 | 11.23029 | 10.03847 | 0.5675101 | 1.014919 | 0.0835785 | 0.09331817
65.879 | 11.7876 | 11.23065 | 10.03764 | 0.5569536 | 1.015119 | 0.08331435 | 0.0945738
65.889 | 11.7779 | 11.23109 | 10.0368 | 0.5468096 | 1.015375 | 0.08305265 | 0.09585957
65.899 | 11.7849 | 11.23162 | 10.03597 | 0.5532784 | 1.015686 | 0.08279335 | 0.09717577
65.909 | 11.77 | 11.23224 | 10.03513 | 0.5377603 | 1.016053 | 0.08253646 | 0.09852272
65.91899 | 11.7619 | 11.23294 | 10.03429 | 0.5289564 | 1.016474 | 0.08228218 | 0.09989923
65.92899 | 11.7674 | 11.23373 | 10.03345 | 0.5336655 | 1.016949 | 0.08203001 | 0.1013084
65.93899 | 11.756 | 11.23461 | 10.03261 | 0.5213886 | 1.017477 | 0.08178018 | 0.102749
65.94899 | 11.7574 | 11.23557 | 10.03176 | 0.5218263 | 1.018058 | 0.08153264 | 0.1042212
65.95899 | 11.7471 | 11.23662 | 10.03092 | 0.5104789 | 1.018692 | 0.08128742 | 0.105725
65.96899 | 11.7505 | 11.23775 | 10.03007 | 0.5127471 | 1.019377 | 0.08104446 | 0.1072604
65.97898 | 11.745 | 11.23897 | 10.02922 | 0.5060326 | 1.020113 | 0.08080398 | 0.1088258
65.98898 | 11.7331 | 11.24027 | 10.02838 | 0.4928337 | 1.020901 | 0.0805655 | 0.110424
65.99898 | 11.742 | 11.24165 | 10.02753 | 0.5003523 | 1.021739 | 0.08032924 | 0.1120534
66.00898 | 11.7382 | 11.24311 | 10.02667 | 0.4950892 | 1.022627 | 0.08009517 | 0.1137135
66.01898 | 11.7333 | 11.24465 | 10.02582 | 0.4886451 | 1.023565 | 0.07986328 | 0.115404
66.02897 | 11.7283 | 11.24628 | 10.02497 | 0.4820228 | 1.024551 | 0.07963376 | 0.1171225
66.03897 | 11.734 | 11.24798 | 10.02411 | 0.4860203 | 1.025587 | 0.07940615 | 0.1188718
66.04897 | 11.7304 | 11.24976 | 10.02326 | 0.48064 | 1.026672 | 0.07918068 | 0.1206493
66.05897 | 11.722 | 11.25162 | 10.0224 | 0.4703833 | 1.027804 | 0.07895734 | 0.1224543
66.06897 | 11.725 | 11.25355 | 10.02154 | 0.4714517 | 1.028985 | 0.078736 | 0.1242856
66.07897 | 11.7176 | 11.25555 | 10.02068 | 0.4620465 | 1.030213 | 0.07851683 | 0.1261421
66.08896 | 11.7191 | 11.25763 | 10.01982 | 0.4614718 | 1.031487 | 0.07829987 | 0.1280206
66.09896 | 11.7121 | 11.25978 | 10.01896 | 0.4523249 | 1.032809 | 0.07808468 | 0.1299233
66.10896 | 11.7155 | 11.26199 | 10.01809 | 0.4535097 | 1.034178 | 0.07787159 | 0.1318469
66.11896 | 11.7159 | 11.26427 | 10.01723 | 0.4516283 | 1.035593 | 0.07766043 | 0.1337895
66.12896 | 11.7082 | 11.26662 | 10.01636 | 0.4415827 | 1.037055 | 0.07745134 | 0.1357494
66.13895 | 11.7063 | 11.26902 | 10.01549 | 0.4372782 | 1.038561 | 0.07724436 | 0.1377226
66.14895 | 11.7076 | 11.27149 | 10.01462 | 0.4361113 | 1.040114 | 0.07703913 | 0.1397109
66.15895 | 11.7024 | 11.27401 | 10.01375 | 0.428387 | 1.041713 | 0.07683584 | 0.1417101
66.16895 | 11.6955 | 11.27659 | 10.01288 | 0.4189083 | 1.043358 | 0.07663448 | 0.1437178
66.17895 | 11.7005 | 11.27921 | 10.01201 | 0.4212878 | 1.045038 | 0.07643502 | 0.1457318
66.18895 | 11.6962 | 11.28189 | 10.01113 | 0.4143074 | 1.046773 | 0.07623745 | 0.1477494
66.19894 | 11.6947 | 11.28462 | 10.01026 | 0.4100835 | 1.048551 | 0.07604195 | 0.1497659
66.20894 | 11.6895 | 11.28739 | 10.00938 | 0.4021123 | 1.050377 | 0.07584812 | 0.1517833
66.21894 | 11.686 | 11.2902 | 10.0085 | 0.3957998 | 1.052247 | 0.07565612 | 0.1537967
66.22894 | 11.6886 | 11.29305 | 10.00762 | 0.3955485 | 1.054162 | 0.07546595 | 0.1558035
66.23894 | 11.6843 | 11.29594 | 10.00674 | 0.388361 | 1.056122 | 0.07527761 | 0.1578012
66.24893 | 11.6806 | 11.29885 | 10.00586 | 0.381748 | 1.05812 | 0.07509125 | 0.1597853
66.25893 | 11.6867 | 11.3018 | 10.00497 | 0.384896 | 1.060169 | 0.0749065 | 0.1617574
66.26893 | 11.6854 | 11.30478 | 10.00408 | 0.3806152 | 1.062263 | 0.07472353 | 0.1637132
66.27893 | 11.6804 | 11.30779 | 10.0032 | 0.3726076 | 1.064402 | 0.07454232 | 0.1656506
66.28893 | 11.6814 | 11.31082 | 10.00231 | 0.3705755 | 1.066586 | 0.07436285 | 0.1675675
66.29893 | 11.6836 | 11.31388 | 10.00142 | 0.3697206 | 1.068814 | 0.07418512 | 0.1694622
66.30892 | 11.6815 | 11.31695 | 10.00053 | 0.3645474 | 1.071085 | 0.07400928 | 0.1713312
66.31892 | 11.6796 | 11.32005 | 9.999634 | 0.3595513 | 1.073403 | 0.07383498 | 0.1731768
66.32892 | 11.6825 | 11.32316 | 9.998739 | 0.3593365 | 1.075766 | 0.07366238 | 0.1749961
66.33892 | 11.6848 | 11.3263 | 9.997843 | 0.3585036 | 1.078174 | 0.07349146 | 0.1767881
66.34892 | 11.6838 | 11.32945 | 9.996945 | 0.3543534 | 1.080627 | 0.07332222 | 0.1785522
66.35891 | 11.6861 | 11.33261 | 9.996047 | 0.3534888 | 1.083123 | 0.0731548 | 0.1802863
66.36891 | 11.6897 | 11.3358 | 9.995147 | 0.3539047 | 1.085666 | 0.07298886 | 0.1819937
66.37891 | 11.6918 | 11.339 | 9.994245 | 0.3528029 | 1.088255 | 0.07282455 | 0.1836728
66.38891 | 11.6989 | 11.34222 | 9.993341 | 0.3566832 | 1.090889 | 0.07266188 | 0.1853241
66.39891 | 11.6946 | 11.34546 | 9.992436 | 0.3491448 | 1.09357 | 0.0725008 | 0.1869483
66.40891 | 11.7045 | 11.34871 | 9.99153 | 0.3557867 | 1.096296 | 0.07234134 | 0.1885461
66.4189 | 11.7095 | 11.35199 | 9.990623 | 0.3575112 | 1.099065 | 0.07218362 | 0.1901172
66.4289 | 11.7079 | 11.35529 | 9.989714 | 0.3526093 | 1.101883 | 0.07202731 | 0.1916662
66.4389 | 11.7174 | 11.35862 | 9.988803 | 0.3587835 | 1.104748 | 0.07187258 | 0.1931928
66.4489 | 11.7214 | 11.36197 | 9.987891 | 0.3594313 | 1.10766 | 0.0717194 | 0.1946989
66.4589 | 11.723 | 11.36535 | 9.986977 | 0.3576511 | 1.110618 | 0.07156777 | 0.1961862
66.46889 | 11.728 | 11.36876 | 9.986062 | 0.3592434 | 1.113621 | 0.07141782 | 0.1976554
66.47889 | 11.7358 | 11.3722 | 9.985146 | 0.3635997 | 1.116674 | 0.07126924 | 0.1991115
66.48889 | 11.7346 | 11.37568 | 9.984227 | 0.3589229 | 1.119773 | 0.07112219 | 0.2005552
66.49889 | 11.7442 | 11.37919 | 9.983307 | 0.3650062 | 1.122921 | 0.07097663 | 0.2019887
66.50889 | 11.7468 | 11.38275 | 9.982386 | 0.3640491 | 1.126118 | 0.07083256 | 0.2034144
66.51889 | 11.7554 | 11.38635 | 9.981463 | 0.3690491 | 1.129363 | 0.07068998 | 0.2048345
66.52888 | 11.7569 | 11.38999 | 9.98054 | 0.3669071 | 1.132654 | 0.07054907 | 0.2062501
66.53888 | 11.7625 | 11.39369 | 9.979614 | 0.3688133 | 1.135998 | 0.07040942 | 0.2076661
66.54888 | 11.7707 | 11.39743 | 9.978686 | 0.373269 | 1.13939 | 0.07027123 | 0.2090835
66.55888 | 11.7753 | 11.40123 | 9.977757 | 0.3740713 | 1.142833 | 0.07013448 | 0.2105043
66.56888 | 11.7768 | 11.40508 | 9.976826 | 0.3717192 | 1.146325 | 0.06999917 | 0.2119307
66.57887 | 11.7791 | 11.40899 | 9.975895 | 0.3701119 | 1.149865 | 0.06986541 | 0.213363
66.58887 | 11.7906 | 11.41296 | 9.974961 | 0.3776408 | 1.153459 | 0.06973292 | 0.214806
66.59887 | 11.7904 | 11.41699 | 9.974026 | 0.3734079 | 1.157105 | 0.06960187 | 0.2162598
66.60887 | 11.7906 | 11.42109 | 9.973089 | 0.3695109 | 1.160802 | 0.06947219 | 0.2177258
66.61887 | 11.7989 | 11.42525 | 9.972151 | 0.3736486 | 1.164552 | 0.06934393 | 0.2192053
66.62887 | 11.8016 | 11.42948 | 9.971211 | 0.3721194 | 1.168354 | 0.06921702 | 0.2206992
66.63886 | 11.8056 | 11.43377 | 9.97027 | 0.3718265 | 1.172205 | 0.06909161 | 0.2222066
66.64886 | 11.8065 | 11.43814 | 9.969327 | 0.3683604 | 1.176114 | 0.06896745 | 0.2237315
66.65886 | 11.8088 | 11.44258 | 9.968382 | 0.3662248 | 1.180077 | 0.06884464 | 0.2252719
66.66886 | 11.8103 | 11.44708 | 9.967435 | 0.3632191 | 1.184094 | 0.06872319 | 0.2268283
66.67886 | 11.8147 | 11.45166 | 9.966487 | 0.3630433 | 1.188166 | 0.06860307 | 0.2283999
66.68885 | 11.8123 | 11.4563 | 9.965539 | 0.3560023 | 1.19229 | 0.06848439 | 0.2299846
66.69885 | 11.8185 | 11.46101 | 9.964588 | 0.3574875 | 1.196473 | 0.06836693 | 0.2315847
66.70885 | 11.8143 | 11.4658 | 9.963635 | 0.3485036 | 1.200714 | 0.06825077 | 0.2331971
66.71885 | 11.817 | 11.47065 | 9.96268 | 0.3463523 | 1.205011 | 0.06813592 | 0.2348204
66.72885 | 11.8115 | 11.47557 | 9.961724 | 0.3359346 | 1.209366 | 0.06802238 | 0.2364526
66.73885 | 11.8179 | 11.48055 | 9.960766 | 0.3373524 | 1.213779 | 0.06791012 | 0.2380916
66.74884 | 11.8109 | 11.48559 | 9.959808 | 0.3253121 | 1.218247 | 0.06779926 | 0.2397332
66.75884 | 11.8063 | 11.49069 | 9.958847 | 0.3156064 | 1.222779 | 0.06768957 | 0.241378
66.76884 | 11.8028 | 11.49586 | 9.957884 | 0.3069423 | 1.227371 | 0.06758114 | 0.2430214
66.77884 | 11.8052 | 11.50108 | 9.95692 | 0.3041224 | 1.232023 | 0.06747398 | 0.2446602
66.78884 | 11.795 | 11.50635 | 9.955954 | 0.2886496 | 1.236737 | 0.06736807 | 0.2462909
66.79883 | 11.7939 | 11.51167 | 9.954988 | 0.2822321 | 1.241508 | 0.06726351 | 0.2479084
66.80883 | 11.7864 | 11.51704 | 9.954019 | 0.2693623 | 1.246347 | 0.06716009 | 0.249512
66.81883 | 11.7809 | 11.52245 | 9.953048 | 0.2584491 | 1.251249 | 0.06705791 | 0.2510962
66.82883 | 11.7755 | 11.5279 | 9.952075 | 0.2475954 | 1.256216 | 0.06695695 | 0.252657
66.83883 | 11.765 | 11.5334 | 9.951101 | 0.2316047 | 1.261247 | 0.06685722 | 0.2541903
66.84883 | 11.7594 | 11.53892 | 9.950125 | 0.2204804 | 1.266344 | 0.06675869 | 0.2556919
66.85882 | 11.752 | 11.54447 | 9.949148 | 0.2075312 | 1.271502 | 0.06666147 | 0.2571566
66.86882 | 11.7447 | 11.55005 | 9.948169 | 0.1946498 | 1.276733 | 0.06656536 | 0.2585825
66.87882 | 11.7312 | 11.55566 | 9.947188 | 0.1755449 | 1.282032 | 0.06647044 | 0.2599645
66.88882 | 11.7277 | 11.56128 | 9.946206 | 0.1664196 | 1.2874 | 0.06637672 | 0.2612985
66.89882 | 11.7146 | 11.56692 | 9.945221 | 0.1476768 | 1.292837 | 0.06628417 | 0.2625807
66.90881 | 11.7082 | 11.57257 | 9.944236 | 0.135625 | 1.29834 | 0.0661929 | 0.2638062
66.91881 | 11.6952 | 11.57824 | 9.943248 | 0.1169556 | 1.303919 | 0.06610269 | 0.264974
66.92881 | 11.6874 | 11.58392 | 9.942259 | 0.1034766 | 1.309571 | 0.06601367 | 0.2660795
66.93881 | 11.6808 | 11.58961 | 9.941268 | 0.09119002 | 1.315296 | 0.06592579 | 0.2671199
66.94881 | 11.6699 | 11.5953 | 9.940275 | 0.07459759 | 1.321096 | 0.06583907 | 0.2680924
66.95881 | 11.6546 | 11.601 | 9.93928 | 0.05360092 | 1.326971 | 0.0657535 | 0.2689946
66.9688 | 11.6496 | 11.60669 | 9.938285 | 0.04290678 | 1.332916 | 0.06566915 | 0.2698233
66.9788 | 11.6371 | 11.6124 | 9.937287 | 0.02470436 | 1.338944 | 0.06558586 | 0.2705789
66.9888 | 11.6248 | 11.6181 | 9.936287 | 0.006699945 | 1.34505 | 0.06550369 | 0.271259
66.9988 | 11.6094 | 11.62381 | 9.935286 | -0.01440649 | 1.351236 | 0.06542265 | 0.2718624
67.0088 | 11.6022 | 11.62952 | 9.934283 | -0.02731544 | 1.357502 | 0.06534274 | 0.2723885
67.01879 | 11.5935 | 11.63522 | 9.933279 | -0.04172153 | 1.363843 | 0.06526401 | 0.2728363
67.02879 | 11.5765 | 11.64094 | 9.932272 | -0.06443767 | 1.370272 | 0.06518632 | 0.2732071
67.03879 | 11.5655 | 11.64666 | 9.931263 | -0.08115966 | 1.376786 | 0.06510974 | 0.2735006
67.04879 | 11.5549 | 11.65239 | 9.930253 | -0.09748906 | 1.383384 | 0.06503425 | 0.2737174
67.05879 | 11.5428 | 11.65813 | 9.929241 | -0.1153281 | 1.390068 | 0.06495986 | 0.2738586
67.06879 | 11.5279 | 11.66388 | 9.928227 | -0.1359794 | 1.39684 | 0.06488656 | 0.2739254
67.07878 | 11.5195 | 11.66964 | 9.927213 | -0.1501403 | 1.403693 | 0.06481442 | 0.2739199
67.08878 | 11.5109 | 11.67542 | 9.926196 | -0.1645245 | 1.410643 | 0.06474329 | 0.2738431
67.09878 | 11.4974 | 11.68123 | 9.925176 | -0.1838302 | 1.417683 | 0.06467323 | 0.2736975
67.10878 | 11.4831 | 11.68706 | 9.924156 | -0.203961 | 1.424816 | 0.06460425 | 0.2734855
67.11878 | 11.4746 | 11.69292 | 9.923133 | -0.2183209 | 1.432042 | 0.06453633 | 0.2732096
67.12877 | 11.4638 | 11.69881 | 9.92211 | -0.2350077 | 1.439356 | 0.06446954 | 0.2728731
67.13877 | 11.4541 | 11.70474 | 9.921083 | -0.2506382 | 1.446773 | 0.06440375 | 0.2724784
67.14877 | 11.4386 | 11.71071 | 9.920055 | -0.2721107 | 1.454288 | 0.064339 | 0.2720289
67.15877 | 11.4334 | 11.71673 | 9.919026 | -0.2833301 | 1.461901 | 0.06427531 | 0.271528
67.16877 | 11.4179 | 11.7228 | 9.917994 | -0.3049014 | 1.469616 | 0.06421266 | 0.2709793
67.17877 | 11.41 | 11.72893 | 9.91696 | -0.3189297 | 1.477432 | 0.06415106 | 0.2703865
67.18876 | 11.3968 | 11.73511 | 9.915926 | -0.3383141 | 1.485343 | 0.06409056 | 0.269754
67.19876 | 11.3925 | 11.74137 | 9.914889 | -0.3488725 | 1.493368 | 0.06403102 | 0.2690847
67.20876 | 11.3835 | 11.7477 | 9.91385 | -0.3642041 | 1.501498 | 0.06397252 | 0.2683832
67.21876 | 11.3727 | 11.75411 | 9.91281 | -0.3814146 | 1.509736 | 0.06391504 | 0.2676537
67.22876 | 11.3619 | 11.76061 | 9.911767 | -0.3987102 | 1.518084 | 0.06385859 | 0.2669004
67.23875 | 11.3585 | 11.76719 | 9.910724 | -0.4086899 | 1.526534 | 0.06380321 | 0.2661285
67.24875 | 11.3503 | 11.77387 | 9.909678 | -0.4235729 | 1.535105 | 0.06374879 | 0.2653409
67.25875 | 11.3334 | 11.78066 | 9.90863 | -0.4472585 | 1.543791 | 0.06369538 | 0.2645427
67.26875 | 11.3335 | 11.78755 | 9.90758 | -0.4540528 | 1.552592 | 0.06364298 | 0.2637385
67.27875 | 11.3209 | 11.79456 | 9.906528 | -0.4736619 | 1.56151 | 0.06359158 | 0.2629326
67.28875 | 11.3165 | 11.80169 | 9.905475 | -0.4851918 | 1.570547 | 0.06354119 | 0.2621295
67.29874 | 11.3017 | 11.80894 | 9.90442 | -0.5072413 | 1.579695 | 0.06349184 | 0.2613344
67.30874 | 11.2928 | 11.81633 | 9.903363 | -0.523531 | 1.588974 | 0.06344345 | 0.2605501
67.31874 | 11.2879 | 11.82386 | 9.902304 | -0.5359594 | 1.598378 | 0.06339602 | 0.2597818
67.32874 | 11.2796 | 11.83153 | 9.901243 | -0.5519324 | 1.607906 | 0.06334962 | 0.2590336
67.33874 | 11.2686 | 11.83936 | 9.90018 | -0.5707557 | 1.617562 | 0.06330416 | 0.2583096
67.34873 | 11.2646 | 11.84733 | 9.899117 | -0.5827251 | 1.627334 | 0.06325976 | 0.2576146
67.35873 | 11.2574 | 11.85547 | 9.89805 | -0.5980655 | 1.637248 | 0.06321628 | 0.256951
67.36873 | 11.2491 | 11.86377 | 9.896982 | -0.6146725 | 1.647294 | 0.06317378 | 0.2563233
67.37873 | 11.2386 | 11.87225 | 9.895911 | -0.6336513 | 1.657473 | 0.06313225 | 0.2557349
67.38873 | 11.2322 | 11.88091 | 9.894839 | -0.6487069 | 1.667787 | 0.06309169 | 0.2551894
67.39873 | 11.2254 | 11.88974 | 9.893765 | -0.6643436 | 1.678237 | 0.06305209 | 0.25469
67.40872 | 11.2159 | 11.89876 | 9.89269 | -0.6828566 | 1.688813 | 0.0630135 | 0.2542401
67.41872 | 11.2048 | 11.90797 | 9.891612 | -0.703169 | 1.699539 | 0.06297583 | 0.2538415
67.42872 | 11.2025 | 11.91738 | 9.890532 | -0.7148756 | 1.710406 | 0.06293912 | 0.2534975
67.43872 | 11.19 | 11.92698 | 9.889451 | -0.7369796 | 1.721415 | 0.06290337 | 0.2532103
67.44872 | 11.1797 | 11.93678 | 9.888367 | -0.7570848 | 1.732567 | 0.06286858 | 0.2529821
67.45871 | 11.1747 | 11.94678 | 9.887283 | -0.772084 | 1.743852 | 0.06283476 | 0.2528147
67.46871 | 11.1733 | 11.957 | 9.886195 | -0.7836998 | 1.755293 | 0.06280186 | 0.2527098
67.47871 | 11.1631 | 11.96743 | 9.885106 | -0.804325 | 1.76688 | 0.06276992 | 0.2526687
67.48871 | 11.1623 | 11.97806 | 9.884015 | -0.8157614 | 1.778615 | 0.06273891 | 0.2526925
67.49871 | 11.1493 | 11.98891 | 9.882922 | -0.839611 | 1.790498 | 0.06270885 | 0.252782
67.50871 | 11.1464 | 11.99997 | 9.881827 | -0.8535746 | 1.80253 | 0.06267973 | 0.2529376
67.5187 | 11.1385 | 12.01124 | 9.880731 | -0.8727423 | 1.814701 | 0.06265157 | 0.2531591
67.5287 | 11.1373 | 12.02274 | 9.879632 | -0.8854364 | 1.827033 | 0.06262432 | 0.2534468
67.5387 | 11.1288 | 12.03445 | 9.878531 | -0.9056461 | 1.839517 | 0.062598 | 0.2537999
67.5487 | 11.1279 | 12.04637 | 9.877428 | -0.9184712 | 1.852153 | 0.06257263 | 0.2542176
67.5587 | 11.1224 | 12.05851 | 9.876324 | -0.9361106 | 1.86494 | 0.06254817 | 0.2546984
67.56869 | 11.1184 | 12.07085 | 9.875218 | -0.9524508 | 1.877868 | 0.06252468 | 0.2552402
67.57869 | 11.1168 | 12.08341 | 9.87411 | -0.9666144 | 1.890961 | 0.06250205 | 0.255842
67.58869 | 11.1111 | 12.09619 | 9.872999 | -0.9850871 | 1.904207 | 0.06248041 | 0.2565007
67.59869 | 11.1105 | 12.10917 | 9.871887 | -0.9986661 | 1.917606 | 0.06245964 | 0.2572134
67.60869 | 11.1087 | 12.12235 | 9.870772 | -1.013649 | 1.93116 | 0.06243983 | 0.257977
67.61869 | 11.1035 | 12.13573 | 9.869656 | -1.03223 | 1.944866 | 0.0624209 | 0.2587876
67.62868 | 11.1036 | 12.14929 | 9.868538 | -1.045694 | 1.958712 | 0.06240292 | 0.2596402
67.63868 | 11.1026 | 12.16306 | 9.867418 | -1.060463 | 1.972727 | 0.06238585 | 0.2605319
67.64868 | 11.1006 | 12.17702 | 9.866296 | -1.076418 | 1.986896 | 0.06236969 | 0.261457
67.65868 | 11.1029 | 12.19116 | 9.865172 | -1.088255 | 2.001219 | 0.06235445 | 0.26241
67.66868 | 11.1035 | 12.20547 | 9.864045 | -1.101969 | 2.015698 | 0.06234012 | 0.2633853
67.67867 | 11.0965 | 12.21994 | 9.862918 | -1.123438 | 2.030317 | 0.06232671 | 0.2643757
67.68867 | 11.0953 | 12.23459 | 9.861788 | -1.139286 | 2.045107 | 0.06231419 | 0.2653767
67.69867 | 11.0993 | 12.24939 | 9.860656 | -1.150092 | 2.060053 | 0.06230259 | 0.2663805
67.70867 | 11.0957 | 12.26435 | 9.859522 | -1.168651 | 2.075157 | 0.0622919 | 0.26738
67.71867 | 11.0954 | 12.27946 | 9.858386 | -1.184056 | 2.09042 | 0.06228211 | 0.268368
67.72867 | 11.0913 | 12.2947 | 9.857247 | -1.2034 | 2.105842 | 0.06227322 | 0.269337
67.73866 | 11.0893 | 12.31006 | 9.856108 | -1.220763 | 2.121411 | 0.06226525 | 0.2702783
67.74866 | 11.0936 | 12.32557 | 9.854966 | -1.231968 | 2.137157 | 0.0622582 | 0.271186
67.75866 | 11.0888 | 12.34119 | 9.853822 | -1.252395 | 2.153069 | 0.06225199 | 0.2720513
67.76866 | 11.0893 | 12.35694 | 9.852676 | -1.267638 | 2.169148 | 0.06224674 | 0.2728665
67.77866 | 11.0844 | 12.37279 | 9.851528 | -1.288392 | 2.185398 | 0.06224234 | 0.2736236
67.78865 | 11.0854 | 12.38874 | 9.850379 | -1.303337 | 2.201805 | 0.06223887 | 0.2743146
67.79865 | 11.0794 | 12.4048 | 9.849227 | -1.3254 | 2.218403 | 0.06223632 | 0.2749332
67.80865 | 11.0801 | 12.42096 | 9.848073 | -1.340861 | 2.235182 | 0.06223461 | 0.2754714
67.81865 | 11.0782 | 12.43722 | 9.846916 | -1.359018 | 2.252145 | 0.06223385 | 0.2759226
67.82865 | 11.0735 | 12.45357 | 9.845758 | -1.380068 | 2.269296 | 0.06223394 | 0.2762799
67.83865 | 11.0693 | 12.47001 | 9.844598 | -1.40071 | 2.286639 | 0.06223498 | 0.2765373
67.84864 | 11.066 | 12.48653 | 9.843437 | -1.420527 | 2.304164 | 0.06223688 | 0.2766891
67.85864 | 11.0646 | 12.50315 | 9.842273 | -1.438551 | 2.321908 | 0.06223968 | 0.2767303
67.86864 | 11.058 | 12.51987 | 9.841106 | -1.461867 | 2.339861 | 0.06224338 | 0.276656
67.87864 | 11.055 | 12.53668 | 9.839938 | -1.481677 | 2.358029 | 0.06224796 | 0.2764624
67.88864 | 11.0529 | 12.55358 | 9.838767 | -1.500684 | 2.376418 | 0.06225344 | 0.2761457
67.89863 | 11.0514 | 12.57057 | 9.837596 | -1.519175 | 2.395015 | 0.06225981 | 0.2757037
67.90863 | 11.0464 | 12.58769 | 9.836422 | -1.541287 | 2.413865 | 0.06226708 | 0.2751334
67.91863 | 11.0392 | 12.60491 | 9.835245 | -1.56571 | 2.432956 | 0.06227524 | 0.2744333
67.92863 | 11.0367 | 12.62225 | 9.834067 | -1.58555 | 2.452296 | 0.06228429 | 0.2736027
67.93863 | 11.033 | 12.63971 | 9.832886 | -1.606714 | 2.471893 | 0.06229424 | 0.272641
67.94863 | 11.0303 | 12.65731 | 9.831703 | -1.62701 | 2.491753 | 0.06230507 | 0.2715486
67.95862 | 11.0268 | 12.67503 | 9.83052 | -1.648231 | 2.511867 | 0.0623168 | 0.2703275
67.96862 | 11.0222 | 12.69292 | 9.829333 | -1.67072 | 2.532281 | 0.06232942 | 0.2689768
67.97862 | 11.0159 | 12.71097 | 9.828144 | -1.695071 | 2.552985 | 0.06234294 | 0.2674994
67.98862 | 11.0122 | 12.7292 | 9.826953 | -1.716995 | 2.573987 | 0.06235735 | 0.2658978
67.99862 | 11.0081 | 12.7476 | 9.82576 | -1.739505 | 2.595297 | 0.06237265 | 0.2641749
68.00861 | 11.0042 | 12.76619 | 9.824566 | -1.761993 | 2.616902 | 0.06238883 | 0.262336
68.01861 | 11.0075 | 12.78501 | 9.823369 | -1.777512 | 2.638855 | 0.06240591 | 0.2603811
68.02861 | 11.0034 | 12.80405 | 9.82217 | -1.800654 | 2.661144 | 0.0624239 | 0.2583162
68.03861 | 11.0017 | 12.82334 | 9.820969 | -1.821637 | 2.68378 | 0.06244277 | 0.2561458
68.04861 | 10.9942 | 12.84287 | 9.819765 | -1.848674 | 2.706771 | 0.06246254 | 0.2538746
68.0586 | 10.9934 | 12.86266 | 9.818561 | -1.86926 | 2.730106 | 0.06248318 | 0.2515101
68.0686 | 10.9943 | 12.88275 | 9.817354 | -1.888452 | 2.75384 | 0.06250474 | 0.2490531
68.0786 | 10.9927 | 12.90314 | 9.816144 | -1.910445 | 2.777962 | 0.06252719 | 0.2465112
68.0886 | 10.9895 | 12.92386 | 9.814932 | -1.934356 | 2.802483 | 0.06255054 | 0.2438903
68.0986 | 10.9877 | 12.9449 | 9.813719 | -1.957201 | 2.827412 | 0.06257479 | 0.241196
68.1086 | 10.9885 | 12.9663 | 9.812503 | -1.977799 | 2.852762 | 0.06259993 | 0.2384345
68.11859 | 10.9848 | 12.98804 | 9.811286 | -2.003244 | 2.878518 | 0.06262595 | 0.2356145
68.12859 | 10.9852 | 13.0102 | 9.810066 | -2.024997 | 2.904742 | 0.06265289 | 0.2327365
68.13859 | 10.9877 | 13.03275 | 9.808844 | -2.045054 | 2.93142 | 0.06268073 | 0.2298093
68.14859 | 10.9886 | 13.05573 | 9.80762 | -2.067134 | 2.958565 | 0.06270947 | 0.2268391
68.15859 | 10.9891 | 13.07915 | 9.806393 | -2.090053 | 2.986189 | 0.06273911 | 0.2238317
68.16858 | 10.9894 | 13.10301 | 9.805166 | -2.113608 | 3.014275 | 0.06276963 | 0.2207972
68.17858 | 10.9949 | 13.12736 | 9.803935 | -2.132461 | 3.042891 | 0.06280107 | 0.2177333
68.18858 | 10.9977 | 13.15221 | 9.802703 | -2.154508 | 3.072022 | 0.06283343 | 0.2146498
68.19858 | 10.9989 | 13.17757 | 9.801468 | -2.178669 | 3.101682 | 0.06286669 | 0.2115522
68.20858 | 10.9963 | 13.20346 | 9.800231 | -2.20716 | 3.131882 | 0.06290085 | 0.2084458
68.21858 | 11.0073 | 13.2299 | 9.798992 | -2.2226 | 3.162636 | 0.06293592 | 0.2053357
68.22857 | 11.0105 | 13.25686 | 9.797752 | -2.246364 | 3.193927 | 0.06297186 | 0.2022128
68.23857 | 11.0127 | 13.28446 | 9.796509 | -2.271757 | 3.225829 | 0.06300875 | 0.1991101
68.24857 | 11.0149 | 13.31265 | 9.795263 | -2.297754 | 3.258326 | 0.06304655 | 0.1960179
68.25857 | 11.0241 | 13.34147 | 9.794016 | -2.317374 | 3.291433 | 0.06308526 | 0.1929404
68.26857 | 11.0303 | 13.37093 | 9.792766 | -2.340635 | 3.325162 | 0.06312489 | 0.1898816
68.27856 | 11.0379 | 13.40103 | 9.791516 | -2.363126 | 3.359496 | 0.06316539 | 0.1868482
68.28856 | 11.0464 | 13.43182 | 9.790262 | -2.385423 | 3.394517 | 0.06320685 | 0.1838376
68.29856 | 11.0527 | 13.46332 | 9.789006 | -2.410618 | 3.430207 | 0.06324923 | 0.180856
68.30856 | 11.0647 | 13.49552 | 9.787747 | -2.430819 | 3.466581 | 0.06329252 | 0.1778976
68.31856 | 11.0707 | 13.52846 | 9.786487 | -2.457763 | 3.503657 | 0.06333675 | 0.1749824
68.32856 | 11.0757 | 13.56216 | 9.785224 | -2.48646 | 3.54145 | 0.06338189 | 0.1721042
68.33855 | 11.0923 | 13.5966 | 9.783961 | -2.504296 | 3.579939 | 0.06342791 | 0.1692678
68.34855 | 11.0993 | 13.63186 | 9.782694 | -2.532556 | 3.619218 | 0.06347491 | 0.1664695
68.35855 | 11.1153 | 13.66793 | 9.781425 | -2.552628 | 3.659266 | 0.06352284 | 0.1637139
68.36855 | 11.117 | 13.70483 | 9.780154 | -2.587831 | 3.700102 | 0.06357168 | 0.1610023
68.37855 | 11.1323 | 13.74258 | 9.778881 | -2.610284 | 3.741746 | 0.06362147 | 0.158336
68.38854 | 11.1461 | 13.78117 | 9.777607 | -2.635071 | 3.784174 | 0.06367214 | 0.1557186
68.39854 | 11.1562 | 13.82069 | 9.776329 | -2.664489 | 3.82749 | 0.06372379 | 0.1531457
68.40854 | 11.1677 | 13.86112 | 9.77505 | -2.693419 | 3.871672 | 0.06377638 | 0.1506206
68.41854 | 11.1885 | 13.90248 | 9.773768 | -2.713984 | 3.916742 | 0.06382991 | 0.1481438
68.42854 | 11.2003 | 13.9448 | 9.772484 | -2.744504 | 3.96272 | 0.06388439 | 0.1457156
68.43854 | 11.2183 | 13.98811 | 9.771198 | -2.769806 | 4.009632 | 0.06393981 | 0.1433362
68.44853 | 11.2258 | 14.03235 | 9.769911 | -2.806553 | 4.057439 | 0.06399612 | 0.1410078
68.45853 | 11.2445 | 14.07768 | 9.76862 | -2.833182 | 4.106282 | 0.06405344 | 0.1387259
68.46853 | 11.2656 | 14.12406 | 9.767327 | -2.85846 | 4.156128 | 0.06411171 | 0.1364926
68.47853 | 11.2769 | 14.17151 | 9.766033 | -2.894613 | 4.207002 | 0.06417093 | 0.1343074
68.48853 | 11.2944 | 14.22007 | 9.764736 | -2.925666 | 4.258929 | 0.06423111 | 0.1321701
68.49852 | 11.3109 | 14.26969 | 9.763438 | -2.958791 | 4.311879 | 0.06429219 | 0.1300822
68.50852 | 11.3297 | 14.32052 | 9.762136 | -2.990821 | 4.365991 | 0.06435427 | 0.128039
68.51852 | 11.3477 | 14.37253 | 9.760833 | -3.024831 | 4.421239 | 0.06441735 | 0.126042
68.52852 | 11.3646 | 14.42575 | 9.759527 | -3.06115 | 4.477651 | 0.06448136 | 0.1240905
68.53852 | 11.386 | 14.48021 | 9.758219 | -3.094205 | 4.535256 | 0.06454638 | 0.1221837
68.54852 | 11.4091 | 14.53593 | 9.756909 | -3.126828 | 4.594085 | 0.06461234 | 0.1203209
68.55851 | 11.4311 | 14.59289 | 9.755598 | -3.161793 | 4.654112 | 0.06467922 | 0.1185029
68.56851 | 11.4518 | 14.65124 | 9.754284 | -3.199441 | 4.715485 | 0.06474715 | 0.1167254
68.57851 | 11.4741 | 14.71095 | 9.752967 | -3.236852 | 4.77818 | 0.06481605 | 0.1149894
68.58851 | 11.4987 | 14.77206 | 9.751648 | -3.273359 | 4.842231 | 0.06488594 | 0.1132938
68.59851 | 11.5254 | 14.8346 | 9.750327 | -3.309196 | 4.907674 | 0.06495682 | 0.1116377
68.6085 | 11.5488 | 14.89854 | 9.749005 | -3.349736 | 4.97448 | 0.06502861 | 0.1100222
68.6185 | 11.5763 | 14.96404 | 9.74768 | -3.387739 | 5.042815 | 0.06510148 | 0.1084425
68.6285 | 11.6046 | 15.03108 | 9.746352 | -3.426483 | 5.112656 | 0.06517533 | 0.1068995
68.6385 | 11.6345 | 15.09971 | 9.745022 | -3.465206 | 5.184041 | 0.06525019 | 0.1053924
68.6485 | 11.6621 | 15.16995 | 9.74369 | -3.507848 | 5.257011 | 0.06532604 | 0.1039201
68.6585 | 11.6947 | 15.24185 | 9.742356 | -3.54715 | 5.331609 | 0.06540291 | 0.1024819
68.66849 | 11.7268 | 15.31538 | 9.741021 | -3.588582 | 5.407803 | 0.06548071 | 0.101078
68.67849 | 11.7656 | 15.39073 | 9.739682 | -3.625132 | 5.485785 | 0.06555959 | 0.09970496
68.68849 | 11.8019 | 15.46787 | 9.738342 | -3.665975 | 5.56553 | 0.0656395 | 0.09836322
68.69849 | 11.8367 | 15.54685 | 9.736999 | -3.710154 | 5.647083 | 0.06572042 | 0.09705192
68.70849 | 11.8737 | 15.62772 | 9.735653 | -3.75402 | 5.730494 | 0.06580237 | 0.09577023
68.71848 | 11.921 | 15.71043 | 9.734307 | -3.789429 | 5.815718 | 0.06588529 | 0.09451856
68.72848 | 11.9627 | 15.79521 | 9.732958 | -3.832512 | 5.902992 | 0.06596927 | 0.09329365
68.73848 | 12.0062 | 15.88203 | 9.731606 | -3.875834 | 5.992278 | 0.06605433 | 0.09209598
68.74848 | 12.0522 | 15.97095 | 9.730252 | -3.918746 | 6.083629 | 0.0661404 | 0.09092481
68.75848 | 12.105 | 16.062 | 9.728895 | -3.957004 | 6.177101 | 0.06622754 | 0.08977942
68.76848 | 12.1569 | 16.15526 | 9.727537 | -3.998363 | 6.272751 | 0.06631569 | 0.08865911
68.77847 | 12.2025 | 16.25069 | 9.726178 | -4.048189 | 6.370542 | 0.06640483 | 0.08756427
68.78847 | 12.2637 | 16.34853 | 9.724815 | -4.084827 | 6.470725 | 0.06649512 | 0.08649212
68.79847 | 12.3206 | 16.44875 | 9.723449 | -4.128146 | 6.573267 | 0.06658644 | 0.08544312
68.80847 | 12.3827 | 16.55141 | 9.722082 | -4.168707 | 6.678229 | 0.06667886 | 0.08441666
68.81847 | 12.4412 | 16.65658 | 9.720712 | -4.215378 | 6.785681 | 0.06677231 | 0.08341219
68.82846 | 12.5073 | 16.76422 | 9.719342 | -4.256917 | 6.895578 | 0.06686677 | 0.08243009
68.83846 | 12.5799 | 16.8746 | 9.717968 | -4.2947 | 7.008202 | 0.06696235 | 0.08146792
68.84846 | 12.6526 | 16.98769 | 9.716592 | -4.335095 | 7.123518 | 0.06705909 | 0.08052613
68.85846 | 12.7225 | 17.10357 | 9.715213 | -4.381072 | 7.241597 | 0.06715683 | 0.07960423
68.86846 | 12.8028 | 17.2223 | 9.713832 | -4.419503 | 7.362513 | 0.06725575 | 0.07870176
68.87846 | 12.8819 | 17.34396 | 9.71245 | -4.462063 | 7.48634 | 0.06735572 | 0.07781827
68.88845 | 12.9704 | 17.46851 | 9.711066 | -4.498106 | 7.613029 | 0.06745664 | 0.07695414
68.89845 | 13.0557 | 17.59625 | 9.709678 | -4.54055 | 7.742905 | 0.06755887 | 0.07610729
68.90845 | 13.1471 | 17.72715 | 9.708289 | -4.580055 | 7.875926 | 0.0676621 | 0.07527815
68.91845 | 13.2465 | 17.8613 | 9.706897 | -4.614802 | 8.012172 | 0.06776654 | 0.07446635
68.92845 | 13.3474 | 17.99877 | 9.705503 | -4.651373 | 8.151727 | 0.067872 | 0.0736715
68.93844 | 13.455 | 18.13951 | 9.704108 | -4.684512 | 8.294532 | 0.06797855 | 0.07289401
68.94844 | 13.5669 | 18.28388 | 9.702709 | -4.716978 | 8.440951 | 0.06808632 | 0.072132
68.95844 | 13.681 | 18.43182 | 9.701308 | -4.750824 | 8.590934 | 0.06819522 | 0.0713859
68.96844 | 13.8079 | 18.58343 | 9.699905 | -4.775533 | 8.744568 | 0.06830527 | 0.07065539
68.97844 | 13.9345 | 18.7388 | 9.6985 | -4.804297 | 8.901941 | 0.06841646 | 0.06994015
68.98844 | 14.0679 | 18.898 | 9.697092 | -4.830104 | 9.063143 | 0.0685288 | 0.06923989
68.99843 | 14.2106 | 19.06098 | 9.695684 | -4.850384 | 9.228103 | 0.06864219 | 0.06855494
69.00843 | 14.3563 | 19.22814 | 9.694272 | -4.871843 | 9.397231 | 0.06875685 | 0.06788371
69.01843 | 14.5141 | 19.39942 | 9.692858 | -4.885319 | 9.570463 | 0.06887268 | 0.06722656
69.02843 | 14.6743 | 19.5749 | 9.691441 | -4.900602 | 9.747888 | 0.06898968 | 0.06658324
69.03843 | 14.847 | 19.75468 | 9.690022 | -4.907683 | 9.929599 | 0.06910787 | 0.06595347
69.04842 | 15.0278 | 19.93867 | 9.688603 | -4.910871 | 10.1155 | 0.06922712 | 0.06533759
69.05842 | 15.2147 | 20.12732 | 9.68718 | -4.912616 | 10.30605 | 0.06934768 | 0.06473413
69.06842 | 15.4109 | 20.32053 | 9.685754 | -4.909633 | 10.50117 | 0.06946943 | 0.06414344
69.07842 | 15.6089 | 20.51841 | 9.684326 | -4.909508 | 10.70092 | 0.06959239 | 0.0635653
69.08842 | 15.8247 | 20.72103 | 9.682896 | -4.896328 | 10.90542 | 0.06971655 | 0.06299945
69.09842 | 16.0499 | 20.92848 | 9.681464 | -4.87858 | 11.11473 | 0.06984194 | 0.06244565
69.10841 | 16.2847 | 21.14063 | 9.680031 | -4.855934 | 11.32873 | 0.06996842 | 0.0619042
69.11841 | 16.5212 | 21.35799 | 9.678594 | -4.836786 | 11.54792 | 0.07009625 | 0.06137383
69.12841 | 16.7735 | 21.5804 | 9.677155 | -4.806904 | 11.77217 | 0.07022533 | 0.06085483
69.13841 | 17.0404 | 21.80796 | 9.675714 | -4.767562 | 12.00155 | 0.07035563 | 0.060347
69.14841 | 17.3163 | 22.04073 | 9.67427 | -4.724425 | 12.23612 | 0.07048719 | 0.05985012
69.1584 | 17.6003 | 22.27852 | 9.672826 | -4.678218 | 12.47571 | 0.07061988 | 0.05936446
69.1684 | 17.901 | 22.52186 | 9.671378 | -4.620862 | 12.72084 | 0.07075396 | 0.05888887
69.1784 | 18.212 | 22.77057 | 9.669928 | -4.558569 | 12.97133 | 0.0708893 | 0.05842363
69.1884 | 18.5371 | 23.02468 | 9.668475 | -4.48758 | 13.22721 | 0.07102592 | 0.05796855
69.1984 | 18.8717 | 23.28422 | 9.66702 | -4.412524 | 13.48852 | 0.07116382 | 0.05752346
69.2084 | 19.2156 | 23.54922 | 9.665563 | -4.333616 | 13.75526 | 0.07130301 | 0.05708816
69.21839 | 19.5748 | 23.8194 | 9.664106 | -4.244597 | 14.02719 | 0.07144337 | 0.05666289
69.22839 | 19.9468 | 24.09529 | 9.662644 | -4.148488 | 14.30481 | 0.07158517 | 0.05624667
69.23839 | 20.3343 | 24.37661 | 9.66118 | -4.042309 | 14.58786 | 0.07172827 | 0.05583973
69.24839 | 20.7312 | 24.66332 | 9.659714 | -3.932119 | 14.87629 | 0.0718727 | 0.05544193
69.25839 | 21.1388 | 24.95537 | 9.658246 | -3.816565 | 15.17005 | 0.07201846 | 0.0550531
69.26838 | 21.5646 | 25.25239 | 9.656777 | -3.687785 | 15.46877 | 0.0721654 | 0.05467357
69.27838 | 21.9996 | 25.55486 | 9.655304 | -3.555265 | 15.77294 | 0.07231383 | 0.05430224
69.28838 | 22.4585 | 25.8624 | 9.653829 | -3.4039 | 16.08217 | 0.07246362 | 0.05393937
69.29838 | 22.9258 | 26.17486 | 9.652351 | -3.249059 | 16.39631 | 0.07261476 | 0.05358509
69.30838 | 23.4027 | 26.49207 | 9.650872 | -3.089375 | 16.7152 | 0.07276727 | 0.05323899
69.31838 | 23.8881 | 26.81386 | 9.64939 | -2.925761 | 17.03865 | 0.07292115 | 0.05290105
69.32837 | 24.391 | 27.13968 | 9.647907 | -2.748677 | 17.36612 | 0.07307627 | 0.05257145
69.33837 | 24.905 | 27.46991 | 9.646421 | -2.564912 | 17.69801 | 0.07323293 | 0.05224944
69.34837 | 25.4156 | 27.80397 | 9.644932 | -2.388373 | 18.03372 | 0.07339098 | 0.05193522
69.35837 | 25.9548 | 28.14155 | 9.643441 | -2.186748 | 18.37293 | 0.07355046 | 0.05162869
69.36837 | 26.4981 | 28.48229 | 9.641948 | -1.984188 | 18.7153 | 0.07371134 | 0.05132973
69.37836 | 27.0523 | 28.82548 | 9.640454 | -1.773177 | 19.06011 | 0.07387349 | 0.05103853
69.38836 | 27.5927 | 29.17137 | 9.638956 | -1.578666 | 19.40762 | 0.07403724 | 0.05075441
69.39836 | 28.1603 | 29.51917 | 9.637456 | -1.358865 | 19.75703 | 0.07420243 | 0.05047756
69.40836 | 28.7379 | 29.86838 | 9.635954 | -1.130479 | 20.10785 | 0.07436908 | 0.05020789
69.41836 | 29.3163 | 30.21848 | 9.634449 | -0.9021763 | 20.45954 | 0.07453718 | 0.04994532
69.42836 | 29.8997 | 30.56888 | 9.632942 | -0.6691843 | 20.81155 | 0.07470676 | 0.04968974
69.43835 | 30.4725 | 30.91865 | 9.631435 | -0.4461501 | 21.1629 | 0.07487766 | 0.04944133
69.44835 | 31.0568 | 31.26781 | 9.629923 | -0.2110117 | 21.51364 | 0.07505021 | 0.0491995
69.45835 | 31.6411 | 31.61535 | 9.62841 | 0.02575384 | 21.86275 | 0.07522426 | 0.04896443
69.46835 | 32.2045 | 31.96053 | 9.626894 | 0.2439708 | 22.2095 | 0.07539982 | 0.04873603
69.47835 | 32.7776 | 32.30261 | 9.625376 | 0.4749894 | 22.55314 | 0.07557691 | 0.04851424
69.48834 | 33.3602 | 32.64049 | 9.623857 | 0.7197147 | 22.89257 | 0.07575535 | 0.04829919
69.49834 | 33.9233 | 32.974 | 9.622334 | 0.9492976 | 23.22764 | 0.0759355 | 0.0480904
69.50834 | 34.4704 | 33.302 | 9.620809 | 1.168402 | 23.55718 | 0.0761172 | 0.047888
69.51834 | 35.0094 | 33.62362 | 9.619282 | 1.385775 | 23.88035 | 0.07630047 | 0.04769195
69.52834 | 35.5471 | 33.93801 | 9.617752 | 1.609088 | 24.19627 | 0.07648531 | 0.04750218
69.53834 | 36.0629 | 34.24429 | 9.616221 | 1.818612 | 24.50408 | 0.07667173 | 0.04731863
69.54833 | 36.5743 | 34.54129 | 9.614688 | 2.033012 | 24.8026 | 0.07685956 | 0.04714141
69.55833 | 37.0572 | 34.82871 | 9.613152 | 2.228486 | 25.09154 | 0.07704919 | 0.04697015
69.56833 | 37.5243 | 35.1054 | 9.611613 | 2.418898 | 25.36974 | 0.07724041 | 0.04680495
69.57833 | 37.9839 | 35.3705 | 9.610073 | 2.613405 | 25.63634 | 0.07743327 | 0.04664579
69.58833 | 38.3941 | 35.62316 | 9.608529 | 2.77094 | 25.89051 | 0.07762776 | 0.04649261
69.59832 | 38.7957 | 35.86231 | 9.606986 | 2.933393 | 26.13115 | 0.07782373 | 0.04634551
69.60832 | 39.1809 | 36.08773 | 9.605438 | 3.093166 | 26.35807 | 0.07802152 | 0.04620418
69.61832 | 39.5434 | 36.29841 | 9.603888 | 3.244993 | 26.57023 | 0.07822101 | 0.04606873
69.62832 | 39.8622 | 36.49364 | 9.602336 | 3.368561 | 26.76694 | 0.07842217 | 0.04593913
69.63832 | 40.1716 | 36.67278 | 9.600782 | 3.498821 | 26.94756 | 0.07862503 | 0.04581535
69.64832 | 40.4375 | 36.83524 | 9.599225 | 3.602257 | 27.11149 | 0.0788296 | 0.04569737
69.65831 | 40.681 | 36.98033 | 9.597668 | 3.700672 | 27.25804 | 0.07903567 | 0.04558528
69.66831 | 40.8798 | 37.10793 | 9.596106 | 3.771865 | 27.38711 | 0.07924369 | 0.04547883
69.67831 | 41.0553 | 37.21747 | 9.594543 | 3.837833 | 27.49809 | 0.07945345 | 0.04537813
69.68831 | 41.2041 | 37.3086 | 9.592977 | 3.895505 | 27.59067 | 0.07966497 | 0.04528316
69.69831 | 41.3184 | 37.38106 | 9.591409 | 3.937336 | 27.66458 | 0.07987826 | 0.04519392
69.7083 | 41.3671 | 37.43463 | 9.58984 | 3.932469 | 27.71959 | 0.08009309 | 0.0451105
69.7183 | 41.4073 | 37.46929 | 9.588268 | 3.938015 | 27.75567 | 0.08030999 | 0.04503267
69.7283 | 41.4221 | 37.48492 | 9.586693 | 3.937181 | 27.77274 | 0.08052864 | 0.04496053
69.7383 | 41.3949 | 37.48155 | 9.585116 | 3.91335 | 27.77079 | 0.08074918 | 0.04489412
69.7483 | 41.315 | 37.45927 | 9.583537 | 3.85573 | 27.74993 | 0.08097148 | 0.04483342
69.7583 | 41.2313 | 37.41823 | 9.581955 | 3.813066 | 27.7103 | 0.08119571 | 0.04477846
69.76829 | 41.0983 | 37.35873 | 9.580373 | 3.739571 | 27.65221 | 0.08142151 | 0.04472923
69.77829 | 40.9574 | 37.28092 | 9.578787 | 3.676479 | 27.5758 | 0.08164944 | 0.04468568
69.78829 | 40.7184 | 37.1852 | 9.577199 | 3.533204 | 27.48147 | 0.08187931 | 0.04464785
69.79829 | 40.5086 | 37.07195 | 9.575608 | 3.436654 | 27.36961 | 0.082111 | 0.04461577
69.80829 | 40.2249 | 36.94162 | 9.574015 | 3.283283 | 27.24067 | 0.0823447 | 0.04458944
69.81828 | 39.9514 | 36.79485 | 9.572421 | 3.156546 | 27.09528 | 0.08258003 | 0.04456889
69.82828 | 39.5987 | 36.6319 | 9.570824 | 2.966803 | 26.9337 | 0.08281757 | 0.04455408
69.83828 | 39.2544 | 36.45346 | 9.569224 | 2.800938 | 26.75664 | 0.08305708 | 0.04454507
69.84828 | 38.8706 | 36.26016 | 9.567622 | 2.610441 | 26.5647 | 0.08329858 | 0.04454185
69.85828 | 38.4804 | 36.05263 | 9.566018 | 2.427769 | 26.35853 | 0.08354207 | 0.04454445
69.86828 | 38.0296 | 35.83155 | 9.564412 | 2.198053 | 26.13879 | 0.08378757 | 0.04455288
69.87827 | 37.587 | 35.59787 | 9.562805 | 1.989127 | 25.90647 | 0.08403487 | 0.04456712
69.88827 | 37.1135 | 35.3518 | 9.561194 | 1.761701 | 25.66173 | 0.08428445 | 0.04458725
69.89827 | 36.6294 | 35.09431 | 9.559581 | 1.535087 | 25.40558 | 0.084536 | 0.04461325
69.90827 | 36.1053 | 34.82616 | 9.557965 | 1.279136 | 25.13876 | 0.08478981 | 0.04464514
69.91827 | 35.5777 | 34.54811 | 9.556348 | 1.029591 | 24.86203 | 0.08504553 | 0.04468293
69.92826 | 35.0465 | 34.26119 | 9.554729 | 0.7853091 | 24.57643 | 0.0853032 | 0.0447266
69.93826 | 34.4783 | 33.96562 | 9.553107 | 0.5126829 | 24.28217 | 0.08556324 | 0.04477623
69.94826 | 33.898 | 33.66242 | 9.551483 | 0.2355779 | 23.98028 | 0.08582545 | 0.04483181
69.95826 | 33.3346 | 33.35237 | 9.549856 | -0.01777014 | 23.67153 | 0.0860898 | 0.04489335
69.96826 | 32.7533 | 33.03621 | 9.548227 | -0.2829099 | 23.35667 | 0.08635634 | 0.04496086
69.97826 | 32.165 | 32.71468 | 9.546596 | -0.5496829 | 23.03643 | 0.08662508 | 0.04503435
69.98825 | 31.5736 | 32.38884 | 9.544964 | -0.8152358 | 22.71186 | 0.08689577 | 0.04511376
69.99825 | 30.9648 | 32.05874 | 9.543328 | -1.093942 | 22.38305 | 0.08716897 | 0.04519924
70.00825 | 30.3844 | 31.72541 | 9.54169 | -1.341011 | 22.05099 | 0.08744441 | 0.04529074
70.01825 | 29.7891 | 31.38951 | 9.54005 | -1.600409 | 21.71635 | 0.08772213 | 0.04538827
70.02825 | 29.2077 | 31.05169 | 9.538407 | -1.843987 | 21.37979 | 0.08800213 | 0.04549183
70.03824 | 28.5905 | 30.7129 | 9.536764 | -2.122395 | 21.04225 | 0.08828419 | 0.04560132
70.04824 | 28.0337 | 30.37307 | 9.535118 | -2.339367 | 20.70366 | 0.08856883 | 0.04571697
70.05824 | 27.441 | 30.0331 | 9.533468 | -2.592099 | 20.36494 | 0.08885581 | 0.04583868
70.06824 | 26.8631 | 29.69353 | 9.531817 | -2.830425 | 20.0266 | 0.08914517 | 0.04596646
70.07824 | 26.2931 | 29.35486 | 9.530163 | -3.061756 | 19.68916 | 0.08943694 | 0.04610032
70.08824 | 25.7339 | 29.01757 | 9.528507 | -3.283667 | 19.35309 | 0.0897311 | 0.04624026
70.09823 | 25.2238 | 28.68243 | 9.526851 | -3.458627 | 19.01916 | 0.0900274 | 0.04638612
70.10823 | 24.6825 | 28.3492 | 9.525191 | -3.6667 | 18.68714 | 0.09032644 | 0.04653824
70.11823 | 24.1688 | 28.01859 | 9.523528 | -3.849793 | 18.35774 | 0.09062797 | 0.04669646
70.12823 | 23.6336 | 27.69096 | 9.521863 | -4.057363 | 18.03131 | 0.09093197 | 0.04686079
70.13823 | 23.1731 | 27.36663 | 9.520196 | -4.193533 | 17.70817 | 0.0912385 | 0.04703123
70.14822 | 22.6757 | 27.04621 | 9.518528 | -4.370505 | 17.38892 | 0.09154727 | 0.04720758
70.15822 | 22.2111 | 26.72932 | 9.516857 | -4.518223 | 17.07322 | 0.09185888 | 0.04739027
70.16822 | 21.7496 | 26.41654 | 9.515183 | -4.666938 | 16.7616 | 0.0921731 | 0.04757909
70.17822 | 21.29 | 26.10806 | 9.513507 | -4.81806 | 16.45429 | 0.09248991 | 0.04777406
70.18822 | 20.8901 | 25.80408 | 9.511829 | -4.91398 | 16.15147 | 0.09280934 | 0.04797517
70.19822 | 20.4566 | 25.50476 | 9.510148 | -5.048158 | 15.8533 | 0.09313142 | 0.04818244
70.20821 | 20.0632 | 25.21052 | 9.508467 | -5.147322 | 15.5602 | 0.09345588 | 0.04839564
70.21821 | 19.671 | 24.92091 | 9.506782 | -5.249915 | 15.27173 | 0.09378334 | 0.04861524
70.22821 | 19.3145 | 24.63632 | 9.505095 | -5.321824 | 14.98827 | 0.09411352 | 0.04884102
70.23821 | 18.9719 | 24.35683 | 9.503406 | -5.384931 | 14.70991 | 0.09444646 | 0.04907299
70.24821 | 18.621 | 24.0825 | 9.501714 | -5.461496 | 14.43669 | 0.09478217 | 0.04931116
70.2582 | 18.301 | 23.81363 | 9.500022 | -5.512625 | 14.16893 | 0.09512033 | 0.0495553
70.2682 | 17.9681 | 23.54973 | 9.498326 | -5.581626 | 13.90613 | 0.09546166 | 0.0498059
70.2782 | 17.6952 | 23.29108 | 9.496628 | -5.595879 | 13.64858 | 0.09580584 | 0.05006275
70.2882 | 17.4013 | 23.03769 | 9.494927 | -5.63639 | 13.39628 | 0.09615288 | 0.05032584
70.2982 | 17.1191 | 22.78955 | 9.493225 | -5.670449 | 13.14923 | 0.09650283 | 0.05059522
70.3082 | 16.8549 | 22.54664 | 9.49152 | -5.691739 | 12.90739 | 0.09685571 | 0.05087088
70.31819 | 16.6016 | 22.30916 | 9.489815 | -5.707563 | 12.67098 | 0.0972112 | 0.0511526
70.32819 | 16.3653 | 22.07662 | 9.488105 | -5.711319 | 12.4395 | 0.09757001 | 0.05144093
70.33819 | 16.151 | 21.8492 | 9.486394 | -5.698197 | 12.21314 | 0.09793184 | 0.05173565
70.34819 | 15.9227 | 21.62685 | 9.48468 | -5.704146 | 11.99183 | 0.0982967 | 0.05203679
70.35819 | 15.7266 | 21.40951 | 9.482964 | -5.682912 | 11.77554 | 0.09866464 | 0.05234439
70.36818 | 15.5388 | 21.19733 | 9.481248 | -5.658533 | 11.56439 | 0.0990353 | 0.0526582
70.37818 | 15.3548 | 20.98983 | 9.479527 | -5.63503 | 11.35791 | 0.09940945 | 0.05297889
70.38818 | 15.1849 | 20.78714 | 9.477805 | -5.60224 | 11.15624 | 0.09978675 | 0.0533062
70.39818 | 15.0141 | 20.58919 | 9.47608 | -5.575088 | 10.9593 | 0.1001672 | 0.05364022
70.40818 | 14.854 | 20.3959 | 9.474353 | -5.541897 | 10.76701 | 0.100551 | 0.05398104
70.41818 | 14.7205 | 20.20719 | 9.472624 | -5.486686 | 10.5793 | 0.1009379 | 0.05432873
70.42817 | 14.5657 | 20.02315 | 9.470894 | -5.457452 | 10.39625 | 0.1013278 | 0.05468306
70.43817 | 14.4357 | 19.84335 | 9.469161 | -5.40765 | 10.21742 | 0.1017213 | 0.05504481
70.44817 | 14.3096 | 19.66788 | 9.467425 | -5.358278 | 10.04292 | 0.1021182 | 0.05541378
70.45817 | 14.1829 | 19.49665 | 9.465687 | -5.313749 | 9.872653 | 0.1025184 | 0.05579009
70.46817 | 14.0781 | 19.32958 | 9.463947 | -5.251477 | 9.706534 | 0.1029221 | 0.05617389
70.47816 | 13.9705 | 19.16673 | 9.462207 | -5.196233 | 9.544633 | 0.1033288 | 0.05656496
70.48816 | 13.8684 | 19.00771 | 9.460462 | -5.139311 | 9.386545 | 0.1037393 | 0.05696419
70.49816 | 13.7717 | 18.85259 | 9.458715 | -5.080887 | 9.232347 | 0.1041534 | 0.05737138
70.50816 | 13.6814 | 18.70127 | 9.456967 | -5.019873 | 9.081949 | 0.104571 | 0.05778673
70.51816 | 13.5948 | 18.55369 | 9.455216 | -4.958885 | 8.935267 | 0.1049922 | 0.05821042
70.52816 | 13.5193 | 18.40974 | 9.453462 | -4.890439 | 8.792217 | 0.105417 | 0.05864265
70.53815 | 13.431 | 18.26948 | 9.451709 | -4.838484 | 8.652847 | 0.1058451 | 0.05908317
70.54815 | 13.3585 | 18.13256 | 9.449951 | -4.774064 | 8.516803 | 0.1062772 | 0.05953307
70.55815 | 13.2943 | 17.99904 | 9.448191 | -4.704736 | 8.384139 | 0.1067131 | 0.05999212
70.56815 | 13.2203 | 17.86882 | 9.44643 | -4.64852 | 8.254777 | 0.1071527 | 0.06046054
70.57815 | 13.1536 | 17.74183 | 9.444666 | -4.588235 | 8.128635 | 0.1075961 | 0.06093852
70.58814 | 13.0949 | 17.61812 | 9.442901 | -4.523224 | 8.005755 | 0.1080429 | 0.06142581
70.59814 | 13.0352 | 17.49737 | 9.441133 | -4.462168 | 7.885818 | 0.108494 | 0.06192357
70.60814 | 12.9837 | 17.37961 | 9.439362 | -4.395914 | 7.768871 | 0.1089491 | 0.06243151
70.61814 | 12.9322 | 17.26479 | 9.437589 | -4.332588 | 7.65484 | 0.1094081 | 0.06294984
70.62814 | 12.8819 | 17.15282 | 9.435815 | -4.270918 | 7.543654 | 0.109871 | 0.06347874
70.63814 | 12.8279 | 17.04363 | 9.434037 | -4.215734 | 7.43524 | 0.1103381 | 0.06401838
70.64813 | 12.7891 | 16.93727 | 9.43226 | -4.148168 | 7.329631 | 0.1108087 | 0.06456833
70.65813 | 12.7521 | 16.83345 | 9.430479 | -4.081345 | 7.226553 | 0.1112839 | 0.06512989
70.66813 | 12.7026 | 16.73221 | 9.428695 | -4.029605 | 7.126044 | 0.1117633 | 0.06570262
70.67813 | 12.6686 | 16.63348 | 9.42691 | -3.964882 | 7.028039 | 0.1122469 | 0.06628661
70.68813 | 12.6281 | 16.53721 | 9.425122 | -3.909114 | 6.932476 | 0.1127347 | 0.06688195
70.69812 | 12.59 | 16.44344 | 9.423334 | -3.853437 | 6.839389 | 0.1132264 | 0.06748811
70.70812 | 12.5598 | 16.35189 | 9.421541 | -3.792092 | 6.748522 | 0.1137228 | 0.06810628
70.71812 | 12.5296 | 16.26262 | 9.419747 | -3.733023 | 6.659916 | 0.1142237 | 0.0687359
70.72812 | 12.4962 | 16.17557 | 9.417951 | -3.67937 | 6.573514 | 0.114729 | 0.06937692
70.73812 | 12.4657 | 16.09068 | 9.416152 | -3.624979 | 6.489259 | 0.1152387 | 0.07002931
70.74812 | 12.4442 | 16.0079 | 9.414352 | -3.563696 | 6.407098 | 0.115753 | 0.07069295
70.75811 | 12.4199 | 15.92726 | 9.412551 | -3.50736 | 6.327071 | 0.1162714 | 0.07136706
70.76811 | 12.3907 | 15.84853 | 9.410746 | -3.457833 | 6.248939 | 0.1167949 | 0.07205279
70.77811 | 12.3659 | 15.77176 | 9.408939 | -3.405859 | 6.172748 | 0.117323 | 0.07274931
70.78811 | 12.3509 | 15.69689 | 9.40713 | -3.34599 | 6.098448 | 0.1178559 | 0.07345636
70.79811 | 12.3371 | 15.62388 | 9.405318 | -3.286778 | 6.025992 | 0.1183936 | 0.07417368
70.8081 | 12.314 | 15.55276 | 9.403507 | -3.238757 | 5.955414 | 0.1189355 | 0.07490025
70.8181 | 12.2944 | 15.48332 | 9.401691 | -3.18892 | 5.886509 | 0.1194828 | 0.07563715
70.8281 | 12.2764 | 15.41561 | 9.399874 | -3.139206 | 5.819314 | 0.1200351 | 0.07638329
70.8381 | 12.2673 | 15.34957 | 9.398054 | -3.082274 | 5.753789 | 0.1205924 | 0.07713827
70.8481 | 12.2486 | 15.28518 | 9.396232 | -3.03658 | 5.689892 | 0.1211548 | 0.07790165
70.8581 | 12.236 | 15.22239 | 9.394408 | -2.986386 | 5.627583 | 0.1217222 | 0.07867296
70.86809 | 12.2279 | 15.16121 | 9.392584 | -2.933311 | 5.566882 | 0.1222942 | 0.07945094
70.87809 | 12.2109 | 15.1015 | 9.390756 | -2.890598 | 5.507634 | 0.122872 | 0.08023661
70.88809 | 12.2013 | 15.04327 | 9.388925 | -2.84197 | 5.449861 | 0.1234551 | 0.08102866
70.89809 | 12.1931 | 14.98649 | 9.387093 | -2.793394 | 5.393531 | 0.1240435 | 0.08182655
70.90809 | 12.1825 | 14.93113 | 9.385258 | -2.748633 | 5.338608 | 0.1246373 | 0.08262973
70.91808 | 12.1762 | 14.87721 | 9.383424 | -2.701007 | 5.28511 | 0.1252359 | 0.08343684
70.92808 | 12.1659 | 14.82458 | 9.381585 | -2.658677 | 5.232902 | 0.1258406 | 0.08424889
70.93808 | 12.159 | 14.77326 | 9.379744 | -2.614265 | 5.182005 | 0.126451 | 0.08506452
70.94808 | 12.1525 | 14.72324 | 9.377901 | -2.57074 | 5.132389 | 0.1270669 | 0.08588318
70.95808 | 12.1453 | 14.67447 | 9.376056 | -2.529174 | 5.084024 | 0.1276886 | 0.08670432
70.96808 | 12.1391 | 14.62694 | 9.374209 | -2.487836 | 5.036883 | 0.128316 | 0.08752741
70.97807 | 12.1313 | 14.58064 | 9.372362 | -2.449345 | 4.990983 | 0.1289486 | 0.08835112
70.98807 | 12.1279 | 14.53548 | 9.370511 | -2.407581 | 4.946206 | 0.1295878 | 0.08917658
70.99807 | 12.1277 | 14.49147 | 9.368658 | -2.363766 | 4.902573 | 0.1302329 | 0.0900025
71.00807 | 12.1221 | 14.44857 | 9.366802 | -2.326475 | 4.86006 | 0.1308841 | 0.09082844
71.01807 | 12.1174 | 14.40678 | 9.364945 | -2.289381 | 4.81864 | 0.1315414 | 0.09165397
71.02806 | 12.1121 | 14.36611 | 9.363087 | -2.254006 | 4.778336 | 0.1322042 | 0.0924779
71.03806 | 12.1136 | 14.32644 | 9.361226 | -2.212838 | 4.739037 | 0.1328739 | 0.09330145
71.04806 | 12.1133 | 14.2878 | 9.359362 | -2.174499 | 4.700764 | 0.1335499 | 0.09412348
71.05806 | 12.112 | 14.25017 | 9.357496 | -2.13817 | 4.663497 | 0.1342323 | 0.09494366
71.06806 | 12.1108 | 14.21353 | 9.355629 | -2.102728 | 4.627216 | 0.1349212 | 0.09576167
71.07806 | 12.1071 | 14.17785 | 9.353759 | -2.070753 | 4.591901 | 0.1356167 | 0.09657722
71.08805 | 12.1136 | 14.14316 | 9.351889 | -2.029561 | 4.557564 | 0.1363181 | 0.09738922
71.09805 | 12.1159 | 14.10936 | 9.350015 | -1.993464 | 4.524123 | 0.1370269 | 0.098199
71.10805 | 12.115 | 14.07648 | 9.348139 | -1.961478 | 4.491591 | 0.1377424 | 0.09900547
71.11805 | 12.1147 | 14.04449 | 9.346261 | -1.929786 | 4.459952 | 0.1384649 | 0.09980833
71.12805 | 12.118 | 14.01337 | 9.344381 | -1.895371 | 4.429189 | 0.1391941 | 0.1006073
71.13804 | 12.1235 | 13.98315 | 9.342501 | -1.859647 | 4.399315 | 0.1399298 | 0.1014013
71.14804 | 12.1295 | 13.95374 | 9.340617 | -1.824237 | 4.370255 | 0.1406733 | 0.1021915
71.15804 | 12.1292 | 13.92516 | 9.338731 | -1.795957 | 4.342025 | 0.1414241 | 0.1029767
71.16804 | 12.1298 | 13.89739 | 9.336843 | -1.767592 | 4.31461 | 0.1421822 | 0.1037566
71.17804 | 12.137 | 13.87043 | 9.334953 | -1.733427 | 4.287996 | 0.1429476 | 0.1045306
71.18804 | 12.1425 | 13.84425 | 9.33306 | -1.701748 | 4.262169 | 0.1437206 | 0.1052983
71.19803 | 12.1504 | 13.81887 | 9.331168 | -1.668468 | 4.237141 | 0.1445003 | 0.1060583
71.20803 | 12.148 | 13.79422 | 9.329272 | -1.646221 | 4.212849 | 0.1452885 | 0.1068115
71.21803 | 12.1522 | 13.77032 | 9.327374 | -1.618121 | 4.189307 | 0.1460845 | 0.1075564
71.22803 | 12.1602 | 13.74716 | 9.325474 | -1.586956 | 4.166502 | 0.1468882 | 0.1082923
71.23803 | 12.1667 | 13.72471 | 9.323571 | -1.558014 | 4.144425 | 0.1477 | 0.1090182
71.24802 | 12.1671 | 13.703 | 9.321669 | -1.535904 | 4.123083 | 0.148519 | 0.1097322
71.25802 | 12.1727 | 13.68197 | 9.319763 | -1.509272 | 4.102427 | 0.1493469 | 0.1104355
71.26802 | 12.1767 | 13.66163 | 9.317855 | -1.484929 | 4.082465 | 0.1501832 | 0.1111258
71.27802 | 12.185 | 13.64196 | 9.315944 | -1.456964 | 4.06319 | 0.1510277 | 0.1118021
71.28802 | 12.1916 | 13.62297 | 9.314032 | -1.431366 | 4.044591 | 0.1518808 | 0.112463
71.29801 | 12.1967 | 13.60464 | 9.31212 | -1.407944 | 4.026677 | 0.1527416 | 0.1131065
71.30801 | 12.1999 | 13.58695 | 9.310204 | -1.387053 | 4.009405 | 0.1536119 | 0.1137327
71.31801 | 12.2047 | 13.5699 | 9.308285 | -1.365199 | 3.992783 | 0.154491 | 0.1143393
71.32801 | 12.2174 | 13.55347 | 9.306365 | -1.336075 | 3.976806 | 0.155379 | 0.1149249
71.33801 | 12.2185 | 13.53767 | 9.304443 | -1.319171 | 3.961464 | 0.1562761 | 0.115488
71.34801 | 12.2294 | 13.52248 | 9.302519 | -1.29308 | 3.946752 | 0.1571823 | 0.1160268
71.358 | 12.2349 | 13.50791 | 9.300595 | -1.273005 | 3.932674 | 0.1580969 | 0.1165393
71.368 | 12.2375 | 13.49391 | 9.298667 | -1.256413 | 3.9192 | 0.1590217 | 0.1170248
71.378 | 12.251 | 13.48051 | 9.296737 | -1.22951 | 3.906336 | 0.1599561 | 0.1174812
71.388 | 12.2583 | 13.46769 | 9.294805 | -1.209387 | 3.894075 | 0.1609001 | 0.1179068
71.398 | 12.2667 | 13.45544 | 9.292871 | -1.188739 | 3.882414 | 0.1618538 | 0.1183001
71.40799 | 12.2759 | 13.44377 | 9.290937 | -1.167868 | 3.871355 | 0.1628165 | 0.118659
71.41799 | 12.2868 | 13.43265 | 9.288999 | -1.145848 | 3.860876 | 0.1637901 | 0.1189827
71.42799 | 12.295 | 13.42209 | 9.28706 | -1.127085 | 3.850982 | 0.164774 | 0.1192694
71.43799 | 12.3072 | 13.41207 | 9.285118 | -1.104872 | 3.841669 | 0.165768 | 0.1195178
71.44799 | 12.319 | 13.40261 | 9.283174 | -1.083605 | 3.832932 | 0.1667726 | 0.1197264
71.45799 | 12.3319 | 13.39368 | 9.281229 | -1.061779 | 3.824769 | 0.1677877 | 0.1198941
71.46798 | 12.3389 | 13.3853 | 9.279283 | -1.046398 | 3.817183 | 0.1688125 | 0.1200197
71.47798 | 12.3515 | 13.37744 | 9.277334 | -1.025943 | 3.810157 | 0.1698492 | 0.1201025
71.48798 | 12.3673 | 13.37012 | 9.275382 | -1.002817 | 3.803697 | 0.1708968 | 0.1201415
71.49798 | 12.3801 | 13.36332 | 9.273429 | -0.9832201 | 3.797799 | 0.1719556 | 0.120136
71.50798 | 12.3931 | 13.35705 | 9.271474 | -0.9639483 | 3.792463 | 0.1730258 | 0.1200855
71.51797 | 12.4063 | 13.35131 | 9.269519 | -0.945006 | 3.787691 | 0.1741063 | 0.1199898
71.52797 | 12.4241 | 13.34608 | 9.26756 | -0.9219804 | 3.783473 | 0.1751995 | 0.1198483
71.53797 | 12.4408 | 13.34138 | 9.265599 | -0.9005771 | 3.779813 | 0.1763045 | 0.1196612
71.54797 | 12.4565 | 13.3372 | 9.263636 | -0.8806951 | 3.776709 | 0.1774214 | 0.1194285
71.55797 | 12.4712 | 13.33354 | 9.261671 | -0.8623356 | 3.774163 | 0.1785505 | 0.1191504
71.56797 | 12.4807 | 13.3304 | 9.259705 | -0.8496987 | 3.772175 | 0.1796918 | 0.1188275
71.57796 | 12.5062 | 13.32779 | 9.257738 | -0.8215877 | 3.770745 | 0.1808445 | 0.1184605
71.58796 | 12.5167 | 13.3257 | 9.255768 | -0.8090003 | 3.769872 | 0.1820109 | 0.1180494
71.59796 | 12.5367 | 13.32414 | 9.253796 | -0.787441 | 3.76956 | 0.1831901 | 0.1175955
71.60796 | 12.5537 | 13.32311 | 9.251821 | -0.769412 | 3.769809 | 0.1843823 | 0.1170997
71.61796 | 12.5665 | 13.32262 | 9.249845 | -0.756117 | 3.770621 | 0.1855877 | 0.1165631
71.62795 | 12.589 | 13.32266 | 9.247869 | -0.7336593 | 3.771997 | 0.1868052 | 0.1159875
71.63795 | 12.6091 | 13.32324 | 9.24589 | -0.7141426 | 3.773942 | 0.1880375 | 0.1153731
71.64795 | 12.6268 | 13.32437 | 9.243908 | -0.6975719 | 3.776459 | 0.1892835 | 0.1147218
71.65795 | 12.6445 | 13.32605 | 9.241924 | -0.6815523 | 3.779549 | 0.1905435 | 0.1140351
71.66795 | 12.6616 | 13.32829 | 9.239939 | -0.6666886 | 3.783217 | 0.1918176 | 0.1133147
71.67795 | 12.6837 | 13.33109 | 9.237952 | -0.6473871 | 3.787467 | 0.1931061 | 0.1125622
71.68794 | 12.7042 | 13.33445 | 9.235965 | -0.6302493 | 3.792297 | 0.1944079 | 0.1117801
71.69794 | 12.7244 | 13.33839 | 9.233974 | -0.6139898 | 3.797721 | 0.1957257 | 0.1109687
71.70794 | 12.7439 | 13.34291 | 9.231981 | -0.5990123 | 3.803742 | 0.1970585 | 0.1101306
71.71794 | 12.7616 | 13.34802 | 9.229987 | -0.5864236 | 3.810363 | 0.1984065 | 0.1092677
71.72794 | 12.7806 | 13.35373 | 9.22799 | -0.5731315 | 3.81759 | 0.19977 | 0.1083818
71.73793 | 12.8039 | 13.36004 | 9.225994 | -0.5561377 | 3.82542 | 0.2011478 | 0.1074759
71.74793 | 12.8256 | 13.36696 | 9.223994 | -0.5413627 | 3.833876 | 0.2025428 | 0.1065501
71.75793 | 12.8472 | 13.37451 | 9.221992 | -0.5273091 | 3.842956 | 0.203954 | 0.1056072
71.76793 | 12.8706 | 13.38269 | 9.219988 | -0.5120864 | 3.852667 | 0.2053815 | 0.1046492
71.77793 | 12.8924 | 13.3915 | 9.217983 | -0.4991035 | 3.863017 | 0.2068257 | 0.1036781
71.78793 | 12.9183 | 13.40097 | 9.215975 | -0.48267 | 3.874012 | 0.2082868 | 0.1026958
71.79792 | 12.9417 | 13.41109 | 9.213968 | -0.4693856 | 3.885649 | 0.2097636 | 0.1017052
71.80792 | 12.9671 | 13.42188 | 9.211957 | -0.45478 | 3.897957 | 0.2112592 | 0.1007062
71.81792 | 12.9926 | 13.43335 | 9.209944 | -0.4407539 | 3.910935 | 0.2127724 | 0.09970159
71.82792 | 13.0183 | 13.44552 | 9.20793 | -0.4272176 | 3.924591 | 0.2143036 | 0.09869326
71.83792 | 13.0447 | 13.45838 | 9.205914 | -0.4136823 | 3.938933 | 0.2158531 | 0.09768291
71.84791 | 13.0727 | 13.47195 | 9.203897 | -0.3992456 | 3.953956 | 0.2174194 | 0.09667319
71.85791 | 13.1006 | 13.48624 | 9.201878 | -0.385643 | 3.969696 | 0.2190061 | 0.09566376
71.86791 | 13.1313 | 13.50127 | 9.199856 | -0.3699747 | 3.98615 | 0.2206119 | 0.09465717
71.87791 | 13.1611 | 13.51705 | 9.197832 | -0.3559511 | 4.003327 | 0.222237 | 0.0936549
71.88791 | 13.194 | 13.53358 | 9.195807 | -0.3395838 | 4.021236 | 0.2238818 | 0.09265836
71.89791 | 13.228 | 13.55088 | 9.19378 | -0.3228849 | 4.039889 | 0.2255466 | 0.09166888
71.9079 | 13.2616 | 13.56895 | 9.191753 | -0.3073484 | 4.059276 | 0.2272301 | 0.09068867
71.9179 | 13.2965 | 13.58782 | 9.189723 | -0.2913169 | 4.079441 | 0.2289358 | 0.08971698
71.9279 | 13.3291 | 13.60749 | 9.187691 | -0.2783871 | 4.100378 | 0.2306624 | 0.08875588
71.9379 | 13.3676 | 13.62797 | 9.185657 | -0.2603703 | 4.122097 | 0.2324104 | 0.08780635
71.9479 | 13.4057 | 13.64928 | 9.183621 | -0.2435776 | 4.144607 | 0.23418 | 0.08686934
71.95789 | 13.4451 | 13.6714 | 9.181585 | -0.2262996 | 4.167898 | 0.2359698 | 0.08594658
71.96789 | 13.4845 | 13.69439 | 9.179546 | -0.209887 | 4.19202 | 0.2377837 | 0.08503704
71.97789 | 13.5246 | 13.71823 | 9.177505 | -0.1936314 | 4.216964 | 0.2396203 | 0.0841423
71.98789 | 13.5678 | 13.74294 | 9.175463 | -0.1751432 | 4.242738 | 0.2414799 | 0.08326299
71.99789 | 13.6128 | 13.76853 | 9.173418 | -0.1557318 | 4.269351 | 0.243363 | 0.08239963
72.00789 | 13.6565 | 13.79501 | 9.171372 | -0.1385075 | 4.296813 | 0.24527 | 0.08155269
72.01788 | 13.7035 | 13.82235 | 9.169326 | -0.1188518 | 4.325103 | 0.247199 | 0.08072338
72.02788 | 13.7479 | 13.85063 | 9.167277 | -0.1027275 | 4.354286 | 0.2491548 | 0.07991039
72.03788 | 13.801 | 13.87982 | 9.165226 | -0.0788158 | 4.38434 | 0.2511355 | 0.0791148
72.04788 | 13.848 | 13.90992 | 9.163173 | -0.06192499 | 4.415274 | 0.2531418 | 0.07833685
72.05788 | 13.9018 | 13.94096 | 9.161118 | -0.03916111 | 4.447093 | 0.2551739 | 0.07757667
72.06787 | 13.9528 | 13.97289 | 9.159064 | -0.02008776 | 4.479759 | 0.2572303 | 0.07683509
72.07787 | 14.0085 | 14.00579 | 9.157006 | 0.002706192 | 4.513362 | 0.2593155 | 0.0761107
72.08787 | 14.0701 | 14.03964 | 9.154946 | 0.03045807 | 4.547864 | 0.2614279 | 0.07540426
72.09787 | 14.1215 | 14.07443 | 9.152885 | 0.04706548 | 4.583266 | 0.263568 | 0.07471572
72.10787 | 14.1832 | 14.11017 | 9.150822 | 0.0730264 | 4.619571 | 0.2657362 | 0.07404501
72.11787 | 14.2436 | 14.14686 | 9.148757 | 0.09674084 | 4.656777 | 0.2679331 | 0.07339205
72.12786 | 14.305 | 14.18445 | 9.146693 | 0.1205475 | 4.694846 | 0.2701569 | 0.07275729
72.13786 | 14.3744 | 14.22302 | 9.144625 | 0.151376 | 4.733848 | 0.2724124 | 0.07213935
72.14786 | 14.4359 | 14.26253 | 9.142555 | 0.1733671 | 4.773741 | 0.2746981 | 0.07153866
72.15786 | 14.5062 | 14.30297 | 9.140484 | 0.2032281 | 4.814519 | 0.2770146 | 0.07095504
72.16786 | 14.5755 | 14.34433 | 9.138411 | 0.2311677 | 4.856171 | 0.2793621 | 0.07038824
72.17785 | 14.6461 | 14.38656 | 9.136338 | 0.2595382 | 4.898647 | 0.2817383 | 0.06983861
72.18785 | 14.7206 | 14.42973 | 9.134262 | 0.2908708 | 4.942012 | 0.2841508 | 0.06930477
72.19785 | 14.7976 | 14.47378 | 9.132184 | 0.3238241 | 4.98621 | 0.2865953 | 0.06878704
72.20785 | 14.8791 | 14.51869 | 9.130104 | 0.3604148 | 5.031222 | 0.2890733 | 0.06828517
72.21785 | 14.9603 | 14.56443 | 9.128023 | 0.3958657 | 5.077027 | 0.2915854 | 0.06779891
72.22785 | 15.0374 | 14.611 | 9.125941 | 0.4264018 | 5.123597 | 0.2941322 | 0.06732798
72.23784 | 15.1203 | 14.6583 | 9.123858 | 0.4619985 | 5.17086 | 0.2967108 | 0.06687258
72.24784 | 15.206 | 14.70641 | 9.121772 | 0.4995936 | 5.218874 | 0.2993287 | 0.06643156
72.25784 | 15.2922 | 14.75523 | 9.119685 | 0.5369687 | 5.267558 | 0.3019833 | 0.06600515
72.26784 | 15.3783 | 14.80474 | 9.117596 | 0.5735626 | 5.316873 | 0.3046751 | 0.06559309
72.27784 | 15.465 | 14.85488 | 9.115505 | 0.6101187 | 5.366776 | 0.3074049 | 0.06519516
72.28783 | 15.5536 | 14.90557 | 9.113415 | 0.6480329 | 5.41717 | 0.3101706 | 0.06481151
72.29783 | 15.6507 | 14.95684 | 9.111321 | 0.6938568 | 5.468103 | 0.3129784 | 0.06444118
72.30783 | 15.741 | 15.00861 | 9.109225 | 0.7323945 | 5.519469 | 0.3158263 | 0.06408435
72.31783 | 15.8306 | 15.06079 | 9.107128 | 0.7698053 | 5.57121 | 0.318715 | 0.06374085
72.32783 | 15.9221 | 15.11335 | 9.10503 | 0.8087519 | 5.623263 | 0.3216453 | 0.0634105
72.33783 | 16.0179 | 15.1662 | 9.10293 | 0.8517021 | 5.675557 | 0.324618 | 0.06309316
72.34782 | 16.1068 | 15.21922 | 9.10083 | 0.8875785 | 5.727972 | 0.3276309 | 0.06278897
72.35782 | 16.2016 | 15.27245 | 9.098727 | 0.9291528 | 5.780533 | 0.3306908 | 0.0624972
72.36782 | 16.2885 | 15.32574 | 9.096622 | 0.9627557 | 5.833109 | 0.3337955 | 0.06221804
72.37782 | 16.38 | 15.37903 | 9.094516 | 1.000971 | 5.885617 | 0.3369459 | 0.0619514
72.38782 | 16.4676 | 15.43222 | 9.092408 | 1.035384 | 5.937969 | 0.340143 | 0.06169719
72.39781 | 16.5571 | 15.48517 | 9.0903 | 1.071935 | 5.990025 | 0.3433843 | 0.06145576
72.40781 | 16.6472 | 15.53789 | 9.088189 | 1.109313 | 6.041794 | 0.3466771 | 0.06122619
72.41781 | 16.7319 | 15.59023 | 9.086077 | 1.141666 | 6.093128 | 0.3500194 | 0.06100887
72.42781 | 16.8149 | 15.64211 | 9.083963 | 1.17279 | 6.143932 | 0.3534119 | 0.06080378
72.43781 | 16.901 | 15.69342 | 9.081847 | 1.207583 | 6.194103 | 0.3568557 | 0.06061089
72.44781 | 16.9777 | 15.74406 | 9.07973 | 1.233643 | 6.243544 | 0.3603519 | 0.0604302
72.4578 | 17.0625 | 15.79388 | 9.077614 | 1.268621 | 6.292105 | 0.3638979 | 0.06026187
72.4678 | 17.1373 | 15.84288 | 9.075494 | 1.294418 | 6.339781 | 0.3675018 | 0.06010559
72.4778 | 17.2031 | 15.89092 | 9.073373 | 1.312182 | 6.386422 | 0.3711613 | 0.05996157
72.4878 | 17.2745 | 15.93789 | 9.07125 | 1.336612 | 6.431931 | 0.3748773 | 0.05982983
72.4978 | 17.3406 | 15.9837 | 9.069125 | 1.356905 | 6.476209 | 0.3786511 | 0.05971044
72.50779 | 17.4087 | 16.0282 | 9.067001 | 1.380496 | 6.519119 | 0.3824801 | 0.0596035
72.51779 | 17.4647 | 16.07141 | 9.064874 | 1.393291 | 6.560653 | 0.3863729 | 0.059509
72.52779 | 17.5225 | 16.11318 | 9.062745 | 1.409321 | 6.60068 | 0.3903272 | 0.05942701
72.53779 | 17.5821 | 16.15343 | 9.060615 | 1.428668 | 6.639115 | 0.394344 | 0.05935762
72.54779 | 17.6308 | 16.19209 | 9.058483 | 1.438712 | 6.675879 | 0.3984248 | 0.05930101
72.55779 | 17.6816 | 16.22907 | 9.05635 | 1.452526 | 6.710896 | 0.4025709 | 0.05925722
72.56778 | 17.7257 | 16.26428 | 9.054217 | 1.461416 | 6.74406 | 0.4067794 | 0.05922642
72.57778 | 17.7667 | 16.29774 | 9.052081 | 1.468964 | 6.775386 | 0.41106 | 0.05920864
72.58778 | 17.8033 | 16.32934 | 9.049944 | 1.473965 | 6.804777 | 0.4154101 | 0.05920406
72.59778 | 17.8387 | 16.35903 | 9.047805 | 1.47967 | 6.832181 | 0.4198311 | 0.0592128
72.60778 | 17.8706 | 16.38679 | 9.045665 | 1.483814 | 6.857562 | 0.4243245 | 0.059235
72.61777 | 17.8897 | 16.41254 | 9.043525 | 1.477159 | 6.880858 | 0.4288874 | 0.05927076
72.62777 | 17.919 | 16.43632 | 9.041382 | 1.482679 | 6.902088 | 0.4335303 | 0.05932031
72.63777 | 17.9373 | 16.45808 | 9.039237 | 1.47922 | 6.921209 | 0.4382503 | 0.05938375
72.64777 | 17.9557 | 16.47781 | 9.037091 | 1.477893 | 6.938206 | 0.4430491 | 0.05946126
72.65777 | 17.9675 | 16.4955 | 9.034944 | 1.472001 | 6.953074 | 0.4479286 | 0.05955299
72.66777 | 17.971 | 16.51116 | 9.032795 | 1.459839 | 6.965816 | 0.4528903 | 0.05965911
72.67776 | 17.9773 | 16.52479 | 9.030647 | 1.452509 | 6.976432 | 0.4579313 | 0.05977966
72.68776 | 17.981 | 16.53643 | 9.028496 | 1.444567 | 6.984959 | 0.463063 | 0.05991504
72.69776 | 17.9805 | 16.5461 | 9.026343 | 1.4344 | 6.991409 | 0.4682827 | 0.06006533
72.70776 | 17.9788 | 16.55382 | 9.024189 | 1.424976 | 6.995813 | 0.4735921 | 0.0602307
72.71776 | 17.9636 | 16.55965 | 9.022033 | 1.403954 | 6.998208 | 0.4789934 | 0.06041134
72.72775 | 17.954 | 16.56361 | 9.019878 | 1.390394 | 6.998637 | 0.484483 | 0.06060722
72.73775 | 17.9401 | 16.56576 | 9.01772 | 1.374336 | 6.997151 | 0.4900741 | 0.06081893
72.74775 | 17.9239 | 16.56617 | 9.01556 | 1.357726 | 6.993803 | 0.4957633 | 0.06104647
72.75775 | 17.9009 | 16.5649 | 9.0134 | 1.336004 | 6.988653 | 0.5015529 | 0.06129002
72.76775 | 17.8782 | 16.562 | 9.011237 | 1.316202 | 6.981766 | 0.507445 | 0.06154979
72.77775 | 17.8489 | 16.55755 | 9.009074 | 1.291347 | 6.973211 | 0.5134422 | 0.06182598
72.78774 | 17.8194 | 16.55164 | 9.006911 | 1.267756 | 6.963074 | 0.5195408 | 0.06211848
72.79774 | 17.7876 | 16.54434 | 9.004745 | 1.243261 | 6.951411 | 0.5257553 | 0.06242807
72.80774 | 17.7539 | 16.53573 | 9.002577 | 1.218174 | 6.938312 | 0.5320821 | 0.06275467
72.81774 | 17.7156 | 16.52589 | 9.000408 | 1.189707 | 6.923862 | 0.538524 | 0.0630985
72.82774 | 17.6735 | 16.51493 | 8.998238 | 1.15857 | 6.908148 | 0.5450836 | 0.06345975
72.83773 | 17.6375 | 16.50294 | 8.996069 | 1.134558 | 6.891278 | 0.5517571 | 0.06383825
72.84773 | 17.5969 | 16.49 | 8.993896 | 1.106905 | 6.873304 | 0.5585604 | 0.06423495
72.85773 | 17.5546 | 16.4762 | 8.991722 | 1.078401 | 6.854337 | 0.5654898 | 0.06464968
72.86773 | 17.5134 | 16.46165 | 8.989547 | 1.051753 | 6.834469 | 0.5725485 | 0.06508265
72.87773 | 17.4675 | 16.44644 | 8.98737 | 1.021061 | 6.813796 | 0.5797394 | 0.06553407
72.88773 | 17.4222 | 16.43067 | 8.985193 | 0.9915282 | 6.792409 | 0.5870657 | 0.06600414
72.89772 | 17.3784 | 16.41446 | 8.983016 | 0.9639423 | 6.770426 | 0.5945233 | 0.06649231
72.90772 | 17.3294 | 16.39786 | 8.980836 | 0.931537 | 6.747897 | 0.6021301 | 0.06700021
72.91772 | 17.2841 | 16.381 | 8.978654 | 0.9031006 | 6.724936 | 0.6098822 | 0.06752734
72.92772 | 17.241 | 16.36396 | 8.976471 | 0.8770376 | 6.701634 | 0.6177832 | 0.06807386
72.93772 | 17.1916 | 16.34685 | 8.974287 | 0.8447544 | 6.678082 | 0.6258367 | 0.06863997
72.94771 | 17.1435 | 16.32976 | 8.972104 | 0.8137422 | 6.65439 | 0.6340383 | 0.06922522
72.95771 | 17.1061 | 16.31276 | 8.969918 | 0.7933428 | 6.630601 | 0.6424078 | 0.06983093
72.96771 | 17.0617 | 16.29595 | 8.96773 | 0.765751 | 6.606821 | 0.6509411 | 0.07045667
72.97771 | 17.0156 | 16.27942 | 8.965541 | 0.7361808 | 6.583133 | 0.6596424 | 0.07110256
72.98771 | 16.9767 | 16.26325 | 8.963351 | 0.7134483 | 6.559616 | 0.6685157 | 0.07176872
72.99771 | 16.9346 | 16.24753 | 8.96116 | 0.6870715 | 6.536348 | 0.6775651 | 0.07245525
73.0077 | 16.895 | 16.23234 | 8.95897 | 0.6626566 | 6.513426 | 0.6867859 | 0.07316151
73.0177 | 16.8544 | 16.21774 | 8.956776 | 0.63666 | 6.490874 | 0.6962008 | 0.07388895
73.0277 | 16.8135 | 16.20381 | 8.954582 | 0.6096922 | 6.468784 | 0.7058052 | 0.07463689
73.0377 | 16.7819 | 16.19062 | 8.952386 | 0.5912826 | 6.447222 | 0.7156039 | 0.07540535
73.0477 | 16.745 | 16.17823 | 8.950189 | 0.566766 | 6.426249 | 0.7256018 | 0.07619428
73.05769 | 16.7051 | 16.16673 | 8.947993 | 0.5383679 | 6.405943 | 0.7357935 | 0.07700282
73.06769 | 16.6739 | 16.15615 | 8.945793 | 0.5177468 | 6.386323 | 0.7462043 | 0.07783245
73.07769 | 16.6395 | 16.14656 | 8.943593 | 0.4929351 | 6.367461 | 0.7568294 | 0.07868223
73.08769 | 16.6085 | 16.13802 | 8.941391 | 0.4704776 | 6.349405 | 0.7676742 | 0.07955199
73.09769 | 16.582 | 16.13058 | 8.939188 | 0.4514229 | 6.332203 | 0.7787442 | 0.08044146
73.10769 | 16.5518 | 16.12428 | 8.936984 | 0.4275214 | 6.315899 | 0.790045 | 0.08135039
73.11768 | 16.5286 | 16.11918 | 8.934781 | 0.4094228 | 6.300547 | 0.801571 | 0.08227749
73.12768 | 16.4974 | 16.11531 | 8.932575 | 0.3820936 | 6.286156 | 0.8133507 | 0.08322418
73.13768 | 16.4747 | 16.11271 | 8.930368 | 0.3619869 | 6.272777 | 0.8253789 | 0.08418908
73.14768 | 16.4483 | 16.11144 | 8.92816 | 0.336864 | 6.260443 | 0.837662 | 0.08517166
73.15768 | 16.4348 | 16.11151 | 8.92595 | 0.3232893 | 6.249183 | 0.8502063 | 0.08617132
73.16767 | 16.4135 | 16.11298 | 8.923742 | 0.300524 | 6.239044 | 0.863004 | 0.08718633
73.17767 | 16.3885 | 16.11585 | 8.92153 | 0.2726474 | 6.230014 | 0.8760903 | 0.08821796
73.18767 | 16.37 | 16.12018 | 8.919318 | 0.2498237 | 6.222137 | 0.8894576 | 0.08926433
73.19767 | 16.3585 | 16.12598 | 8.917104 | 0.2325247 | 6.215433 | 0.9031134 | 0.09032452
73.20767 | 16.3433 | 16.13328 | 8.914889 | 0.2100247 | 6.209924 | 0.9170646 | 0.09139748
73.21767 | 16.336 | 16.1421 | 8.912673 | 0.1938988 | 6.205627 | 0.9313188 | 0.0924821
73.22766 | 16.3214 | 16.15247 | 8.910459 | 0.1689334 | 6.202563 | 0.9458692 | 0.09357605
73.23766 | 16.3129 | 16.16441 | 8.908241 | 0.1484898 | 6.200738 | 0.9607517 | 0.09468016
73.24766 | 16.3035 | 16.17794 | 8.906022 | 0.1255559 | 6.20017 | 0.9759602 | 0.09579195
73.25766 | 16.3011 | 16.19309 | 8.903802 | 0.1080119 | 6.200874 | 0.9915028 | 0.09690985
73.26766 | 16.2911 | 16.20986 | 8.901581 | 0.08123942 | 6.20286 | 1.007388 | 0.09803224
73.27765 | 16.2901 | 16.22826 | 8.899361 | 0.06183978 | 6.206136 | 1.023608 | 0.0991563
73.28765 | 16.2833 | 16.24834 | 8.897138 | 0.03496082 | 6.210717 | 1.040202 | 0.1002824
73.29765 | 16.2797 | 16.27009 | 8.894914 | 0.009608636 | 6.216605 | 1.057165 | 0.1014074
73.30765 | 16.2811 | 16.29354 | 8.892689 | -0.01244296 | 6.22382 | 1.074505 | 0.1025294
73.31765 | 16.2851 | 16.3187 | 8.890462 | -0.03360273 | 6.232363 | 1.092231 | 0.1036462
73.32765 | 16.2791 | 16.34559 | 8.888235 | -0.06648595 | 6.242242 | 1.110353 | 0.1047557
73.33764 | 16.2885 | 16.37418 | 8.88601 | -0.08567885 | 6.253454 | 1.128861 | 0.1058543
73.34764 | 16.2892 | 16.40455 | 8.883781 | -0.1153511 | 6.266027 | 1.147801 | 0.106942
73.35764 | 16.2942 | 16.43669 | 8.881551 | -0.1424894 | 6.279958 | 1.167165 | 0.1080153
73.36764 | 16.3016 | 16.47061 | 8.87932 | -0.1690087 | 6.295253 | 1.186964 | 0.1090716
73.37764 | 16.3061 | 16.50632 | 8.877088 | -0.2002229 | 6.31192 | 1.207207 | 0.1101085
73.38763 | 16.3063 | 16.5438 | 8.874858 | -0.2375004 | 6.329945 | 1.227876 | 0.1111224
73.39763 | 16.3193 | 16.58315 | 8.872624 | -0.2638464 | 6.349373 | 1.249037 | 0.1121127
73.40763 | 16.3279 | 16.62433 | 8.870389 | -0.2964314 | 6.370193 | 1.270673 | 0.113076
73.41763 | 16.3353 | 16.66737 | 8.868154 | -0.3320709 | 6.392413 | 1.292795 | 0.1140097
73.42763 | 16.3443 | 16.71228 | 8.865917 | -0.3679801 | 6.416039 | 1.315413 | 0.1149113
73.43763 | 16.3593 | 16.75908 | 8.86368 | -0.3997766 | 6.441081 | 1.338537 | 0.1157782
73.44762 | 16.3622 | 16.80773 | 8.861444 | -0.4455258 | 6.467518 | 1.362156 | 0.1166074
73.45762 | 16.3858 | 16.85834 | 8.859205 | -0.4725434 | 6.495414 | 1.386326 | 0.1173981
73.46762 | 16.3966 | 16.9109 | 8.856965 | -0.5142988 | 6.524751 | 1.411036 | 0.1181474
73.47762 | 16.4095 | 16.96541 | 8.854724 | -0.5559104 | 6.555539 | 1.436295 | 0.1188529
73.48762 | 16.4224 | 17.0219 | 8.852482 | -0.5994983 | 6.587789 | 1.462115 | 0.1195129
73.49761 | 16.4353 | 17.08032 | 8.850241 | -0.6450229 | 6.621477 | 1.488479 | 0.1201248
73.50761 | 16.4514 | 17.14082 | 8.847998 | -0.6894193 | 6.656682 | 1.515451 | 0.1206881
73.51761 | 16.4682 | 17.20335 | 8.845753 | -0.7351523 | 6.693383 | 1.543016 | 0.1212007
73.52761 | 16.4884 | 17.26794 | 8.843508 | -0.7795436 | 6.731593 | 1.571182 | 0.1216611
73.53761 | 16.5031 | 17.33462 | 8.841262 | -0.8315159 | 6.771325 | 1.599961 | 0.1220681
73.54761 | 16.5275 | 17.40339 | 8.839015 | -0.8758921 | 6.812595 | 1.629361 | 0.1224207
73.5576 | 16.5446 | 17.47423 | 8.83677 | -0.929625 | 6.855374 | 1.659364 | 0.1227178
73.5676 | 16.5662 | 17.54728 | 8.834521 | -0.9810775 | 6.899762 | 1.690035 | 0.1229592
73.5776 | 16.5933 | 17.62251 | 8.832272 | -1.029207 | 6.945735 | 1.721356 | 0.1231442
73.5876 | 16.6151 | 17.69994 | 8.830022 | -1.084837 | 6.99331 | 1.753333 | 0.1232725
73.5976 | 16.6397 | 17.7796 | 8.827771 | -1.139895 | 7.042506 | 1.785974 | 0.1233438
73.60759 | 16.6571 | 17.86143 | 8.825521 | -1.204326 | 7.093292 | 1.819254 | 0.1233584
73.61759 | 16.6835 | 17.94562 | 8.823269 | -1.262115 | 7.145788 | 1.853242 | 0.1233164
73.62759 | 16.714 | 18.03211 | 8.821015 | -1.318111 | 7.199965 | 1.887912 | 0.1232182
73.63759 | 16.7374 | 18.12094 | 8.818761 | -1.383541 | 7.255847 | 1.923268 | 0.1230643
73.64759 | 16.7743 | 18.21213 | 8.816507 | -1.437831 | 7.313455 | 1.959313 | 0.1228555
73.65759 | 16.7972 | 18.30571 | 8.814251 | -1.508508 | 7.372815 | 1.996049 | 0.1225925
73.66758 | 16.8305 | 18.40159 | 8.811997 | -1.571089 | 7.433875 | 2.03344 | 0.1222767
73.67758 | 16.8581 | 18.50002 | 8.80974 | -1.641918 | 7.496811 | 2.071558 | 0.1219087
73.68758 | 16.8906 | 18.60091 | 8.807482 | -1.710315 | 7.561578 | 2.110365 | 0.1214899
73.69758 | 16.9237 | 18.7043 | 8.805223 | -1.780604 | 7.628203 | 2.149856 | 0.1210217
73.70758 | 16.9591 | 18.81021 | 8.802964 | -1.851111 | 7.696715 | 2.190026 | 0.1205055
73.71757 | 16.9874 | 18.91855 | 8.800707 | -1.931155 | 7.767078 | 2.230827 | 0.1199435
73.72757 | 17.0182 | 19.02957 | 8.798446 | -2.011367 | 7.839456 | 2.272328 | 0.1193361
73.73757 | 17.0532 | 19.14317 | 8.796185 | -2.089967 | 7.913818 | 2.314479 | 0.1186856
73.74757 | 17.0896 | 19.25938 | 8.793922 | -2.169776 | 7.990196 | 2.357264 | 0.1179938
73.75757 | 17.1307 | 19.37821 | 8.79166 | -2.247515 | 8.068627 | 2.400666 | 0.1172625
73.76757 | 17.166 | 19.4997 | 8.789396 | -2.3337 | 8.149146 | 2.444665 | 0.1164935
73.77756 | 17.2023 | 19.62373 | 8.787135 | -2.421428 | 8.231709 | 2.489195 | 0.1156896
73.78756 | 17.2464 | 19.75055 | 8.78487 | -2.504154 | 8.316517 | 2.534316 | 0.1148512
73.79756 | 17.2833 | 19.88007 | 8.782604 | -2.596772 | 8.40353 | 2.579956 | 0.1139811
73.80756 | 17.3244 | 20.01229 | 8.780338 | -2.687892 | 8.492789 | 2.626083 | 0.1130812
73.81756 | 17.3715 | 20.14722 | 8.778072 | -2.775723 | 8.584338 | 2.67266 | 0.1121535
73.82755 | 17.4171 | 20.28474 | 8.775807 | -2.867636 | 8.678128 | 2.719601 | 0.1112011
73.83755 | 17.4587 | 20.4251 | 8.773539 | -2.966402 | 8.774386 | 2.766954 | 0.110224
73.84755 | 17.5121 | 20.56819 | 8.77127 | -3.05609 | 8.873069 | 2.814625 | 0.1092253
73.85755 | 17.5633 | 20.714 | 8.769001 | -3.150697 | 8.974226 | 2.862563 | 0.1082068
73.86755 | 17.615 | 20.86252 | 8.766731 | -3.247519 | 9.077905 | 2.910712 | 0.1071707
73.87755 | 17.6736 | 21.01375 | 8.764461 | -3.340148 | 9.184157 | 2.959011 | 0.1061187
73.88754 | 17.7278 | 21.16752 | 8.762192 | -3.439715 | 9.292919 | 3.00735 | 0.1050539
73.89754 | 17.7905 | 21.32412 | 8.759921 | -3.533622 | 9.404472 | 3.055753 | 0.103976
73.90754 | 17.8531 | 21.4834 | 8.757649 | -3.630296 | 9.518758 | 3.104102 | 0.1028879
73.91754 | 17.922 | 21.64532 | 8.755376 | -3.723319 | 9.635833 | 3.152318 | 0.1017914
73.92754 | 17.9921 | 21.80987 | 8.753103 | -3.817769 | 9.755755 | 3.200323 | 0.1006881
73.93753 | 18.0631 | 21.97686 | 8.750832 | -3.913756 | 9.87846 | 3.247983 | 0.09958079
73.94753 | 18.1466 | 22.14658 | 8.748557 | -3.999984 | 10.00425 | 3.295307 | 0.09846891
73.95753 | 18.2211 | 22.31886 | 8.746282 | -4.097759 | 10.13307 | 3.342153 | 0.09735505
73.96753 | 18.3053 | 22.49365 | 8.744007 | -4.188353 | 10.26498 | 3.38843 | 0.09624066
73.97753 | 18.3923 | 22.67093 | 8.741731 | -4.278633 | 10.40004 | 3.434038 | 0.09512713
73.98753 | 18.4829 | 22.85067 | 8.739455 | -4.367767 | 10.53832 | 3.478879 | 0.0940158
73.99752 | 18.5722 | 23.03264 | 8.73718 | -4.460443 | 10.67974 | 3.52281 | 0.09290897
74.00752 | 18.6724 | 23.21718 | 8.734903 | -4.544782 | 10.82466 | 3.565814 | 0.09180567
74.01752 | 18.7819 | 23.40407 | 8.732625 | -4.622174 | 10.973 | 3.607744 | 0.09070809
74.02752 | 18.8813 | 23.59329 | 8.730347 | -4.711988 | 11.12483 | 3.648496 | 0.08961725
74.03752 | 18.993 | 23.78479 | 8.728068 | -4.791791 | 11.28022 | 3.687968 | 0.08853414
74.04751 | 19.1092 | 23.97836 | 8.725791 | -4.869164 | 11.43909 | 3.726021 | 0.08746102
74.05751 | 19.2299 | 24.17436 | 8.723511 | -4.944459 | 11.60182 | 3.762628 | 0.08639599
74.06751 | 19.3595 | 24.37256 | 8.721231 | -5.013061 | 11.76834 | 3.797653 | 0.0853412
74.07751 | 19.4872 | 24.57295 | 8.71895 | -5.085753 | 11.9387 | 3.831 | 0.08429735
74.08751 | 19.618 | 24.77551 | 8.716669 | -5.157514 | 12.113 | 3.862579 | 0.08326511
74.09751 | 19.7591 | 24.98024 | 8.714388 | -5.221137 | 12.2913 | 3.892299 | 0.08224506
74.1075 | 19.903 | 25.1869 | 8.712108 | -5.283901 | 12.4735 | 3.920053 | 0.08123872
74.1175 | 20.0559 | 25.39592 | 8.709826 | -5.340022 | 12.66003 | 3.945816 | 0.08024462
74.1275 | 20.2186 | 25.6071 | 8.707543 | -5.388495 | 12.8508 | 3.969488 | 0.07926418
74.1375 | 20.3864 | 25.82043 | 8.70526 | -5.434031 | 13.04587 | 3.991003 | 0.0782978
74.1475 | 20.5574 | 26.03595 | 8.702977 | -5.478545 | 13.24532 | 4.010302 | 0.07734581
74.15749 | 20.737 | 26.25344 | 8.700695 | -5.516444 | 13.44902 | 4.027317 | 0.07640944
74.16749 | 20.9205 | 26.47338 | 8.698411 | -5.552883 | 13.65745 | 4.042036 | 0.07548712
74.17749 | 21.1228 | 26.69559 | 8.696126 | -5.572785 | 13.87048 | 4.054404 | 0.07457998
74.18749 | 21.3271 | 26.92009 | 8.693841 | -5.592988 | 14.08817 | 4.06439 | 0.07368825
74.19749 | 21.5458 | 27.14694 | 8.691556 | -5.601139 | 14.3106 | 4.071973 | 0.07281207
74.20749 | 21.7733 | 27.37619 | 8.68927 | -5.60289 | 14.53783 | 4.077138 | 0.07195156
74.21748 | 22.0037 | 27.60766 | 8.686986 | -5.60396 | 14.76969 | 4.079877 | 0.07110764
74.22748 | 22.2426 | 27.84189 | 8.6847 | -5.599291 | 15.00672 | 4.080196 | 0.07027875
74.23748 | 22.5039 | 28.07868 | 8.682414 | -5.574783 | 15.2487 | 4.078101 | 0.06946576
74.24748 | 22.7797 | 28.31813 | 8.680127 | -5.538434 | 15.49573 | 4.073606 | 0.06866869
74.25748 | 23.0563 | 28.5603 | 8.677839 | -5.504 | 15.74784 | 4.066733 | 0.06788755
74.26747 | 23.3526 | 28.80502 | 8.675554 | -5.452419 | 16.00482 | 4.057523 | 0.06712306
74.27747 | 23.6562 | 29.05284 | 8.673266 | -5.396638 | 16.2672 | 4.045994 | 0.06637368
74.28747 | 23.9707 | 29.30359 | 8.670978 | -5.332893 | 16.53478 | 4.032195 | 0.06564012
74.29747 | 24.2978 | 29.55735 | 8.66869 | -5.259553 | 16.80757 | 4.016175 | 0.0649223
74.30747 | 24.6462 | 29.81418 | 8.666401 | -5.167984 | 17.08558 | 3.997985 | 0.06422015
74.31747 | 24.9946 | 30.07416 | 8.664112 | -5.079556 | 17.36882 | 3.977686 | 0.06353356
74.32746 | 25.3671 | 30.33706 | 8.661826 | -4.969962 | 17.65701 | 3.95536 | 0.06286305
74.33746 | 25.754 | 30.60348 | 8.659536 | -4.849478 | 17.9507 | 3.931036 | 0.06220722
74.34746 | 26.1562 | 30.87319 | 8.657247 | -4.71699 | 18.24957 | 3.904802 | 0.06156658
74.35746 | 26.5534 | 31.14624 | 8.654957 | -4.592838 | 18.5536 | 3.876735 | 0.06094099
74.36746 | 26.9924 | 31.42265 | 8.652667 | -4.430251 | 18.86274 | 3.846912 | 0.06033029
74.37745 | 27.4299 | 31.70217 | 8.650379 | -4.272269 | 19.17661 | 3.815444 | 0.05973491
74.38745 | 27.8797 | 31.98534 | 8.648088 | -4.10564 | 19.49574 | 3.782354 | 0.0591535
74.39745 | 28.3462 | 32.27189 | 8.645798 | -3.925687 | 19.81975 | 3.747756 | 0.0585865
74.40745 | 28.8284 | 32.56179 | 8.643507 | -3.733386 | 20.14851 | 3.711739 | 0.0580337
74.41745 | 29.3241 | 32.85499 | 8.641216 | -3.530891 | 20.48189 | 3.674388 | 0.05749495
74.42745 | 29.8189 | 33.15144 | 8.638925 | -3.332544 | 20.81976 | 3.635794 | 0.05697004
74.43744 | 30.3367 | 33.45078 | 8.636636 | -3.114075 | 21.1616 | 3.596084 | 0.05645929
74.44744 | 30.8621 | 33.75347 | 8.634345 | -2.891365 | 21.50789 | 3.555273 | 0.05596149
74.45744 | 31.4045 | 34.0591 | 8.632053 | -2.654605 | 21.85809 | 3.513487 | 0.05547696
74.46744 | 31.9526 | 34.36754 | 8.629761 | -2.414943 | 22.21196 | 3.470816 | 0.05500551
74.47744 | 32.5325 | 34.67862 | 8.627469 | -2.146122 | 22.56926 | 3.427348 | 0.05454694
74.48743 | 33.1156 | 34.99179 | 8.62518 | -1.876194 | 22.9293 | 3.383212 | 0.05410147
74.49743 | 33.6771 | 35.30753 | 8.622888 | -1.63043 | 23.29256 | 3.338412 | 0.05366804
74.50743 | 34.2615 | 35.62524 | 8.620596 | -1.363737 | 23.65832 | 3.293071 | 0.0532469
74.51743 | 34.8504 | 35.94464 | 8.618303 | -1.094243 | 24.02623 | 3.247273 | 0.05283784
74.52743 | 35.4557 | 36.26545 | 8.616011 | -0.8097458 | 24.3959 | 3.201098 | 0.05244068
74.53743 | 36.0604 | 36.58731 | 8.613719 | -0.526911 | 24.76691 | 3.154623 | 0.05205522
74.54742 | 36.6787 | 36.90958 | 8.611429 | -0.2308801 | 25.13848 | 3.107985 | 0.05168162
74.55742 | 37.3034 | 37.23247 | 8.609136 | 0.07093119 | 25.51088 | 3.061134 | 0.05131897
74.56742 | 37.8925 | 37.55526 | 8.606844 | 0.3372363 | 25.88325 | 3.014199 | 0.05096746
74.57742 | 38.4921 | 37.87752 | 8.604551 | 0.6145799 | 26.25509 | 2.967248 | 0.05062688
74.58742 | 39.1005 | 38.19877 | 8.602258 | 0.9017298 | 26.62587 | 2.920342 | 0.05029707
74.59741 | 39.72 | 38.51821 | 8.599968 | 1.201788 | 26.99468 | 2.873589 | 0.04997814
74.60741 | 40.3171 | 38.83595 | 8.597675 | 1.481146 | 27.36166 | 2.826952 | 0.04966931
74.61741 | 40.9173 | 39.15115 | 8.595383 | 1.766153 | 27.72586 | 2.78053 | 0.04937071
74.62741 | 41.4937 | 39.46324 | 8.59309 | 2.030465 | 28.08669 | 2.734374 | 0.04908218
74.63741 | 42.0414 | 39.77164 | 8.590797 | 2.269757 | 28.44351 | 2.68853 | 0.04880356
74.6474 | 42.6077 | 40.07549 | 8.588507 | 2.532206 | 28.79537 | 2.643084 | 0.04853493
74.6574 | 43.1578 | 40.37478 | 8.586214 | 2.783016 | 29.14231 | 2.597988 | 0.04827561
74.6674 | 43.6948 | 40.6686 | 8.583922 | 3.026196 | 29.48333 | 2.553323 | 0.04802572
74.6774 | 44.2174 | 40.95634 | 8.581629 | 3.261059 | 29.8178 | 2.509122 | 0.04778512
74.6874 | 44.7279 | 41.23739 | 8.579337 | 3.49051 | 30.14508 | 2.465417 | 0.04755364
74.6974 | 45.212 | 41.51113 | 8.577044 | 3.700867 | 30.46452 | 2.422233 | 0.04733116
74.70739 | 45.65 | 41.77672 | 8.574754 | 3.873282 | 30.77521 | 2.379638 | 0.04711773
74.71739 | 46.0939 | 42.03406 | 8.572462 | 4.059836 | 31.07712 | 2.337569 | 0.04691281
74.72739 | 46.5037 | 42.28233 | 8.57017 | 4.221369 | 31.36936 | 2.296088 | 0.04671648
74.73739 | 46.8914 | 42.52096 | 8.567878 | 4.370444 | 31.65134 | 2.255213 | 0.04652861
74.74739 | 47.2597 | 42.7494 | 8.565586 | 4.510303 | 31.92251 | 2.214956 | 0.04634909
74.75738 | 47.5873 | 42.96693 | 8.563296 | 4.62037 | 32.18209 | 2.17537 | 0.04617797
74.76738 | 47.9047 | 43.1735 | 8.561005 | 4.731198 | 32.4301 | 2.136386 | 0.04601478
74.77738 | 48.1583 | 43.36843 | 8.558713 | 4.789869 | 32.66581 | 2.098051 | 0.0458596
74.78738 | 48.4221 | 43.5513 | 8.556421 | 4.870797 | 32.8888 | 2.060373 | 0.04571233
74.79738 | 48.6455 | 43.72173 | 8.55413 | 4.923766 | 33.09868 | 2.023356 | 0.04557286
74.80738 | 48.8491 | 43.87939 | 8.551839 | 4.969713 | 33.29511 | 1.987002 | 0.04544109
74.81737 | 48.9798 | 44.02381 | 8.54955 | 4.955985 | 33.4776 | 1.951348 | 0.0453171
74.82737 | 49.1179 | 44.15508 | 8.547259 | 4.962824 | 33.64629 | 1.916325 | 0.04520047
74.83737 | 49.1979 | 44.2728 | 8.544969 | 4.925096 | 33.80078 | 1.881966 | 0.04509129
74.84737 | 49.2417 | 44.37684 | 8.542678 | 4.864863 | 33.9409 | 1.848269 | 0.04498947
74.85737 | 49.2634 | 44.46706 | 8.540388 | 4.796339 | 34.06655 | 1.815232 | 0.04489494
74.86736 | 49.2694 | 44.54336 | 8.5381 | 4.726045 | 34.17757 | 1.782881 | 0.04480772
74.87736 | 49.206 | 44.60585 | 8.53581 | 4.600154 | 34.27416 | 1.751147 | 0.04472755
74.88736 | 49.1252 | 44.65449 | 8.533521 | 4.470705 | 34.35626 | 1.720058 | 0.04465447
74.89736 | 49.0222 | 44.68938 | 8.531231 | 4.33282 | 34.42395 | 1.689607 | 0.04458842
74.90736 | 48.8969 | 44.71064 | 8.528942 | 4.186265 | 34.47738 | 1.659786 | 0.04452935
74.91736 | 48.7213 | 44.71843 | 8.526653 | 4.002868 | 34.51671 | 1.630588 | 0.04447719
74.92735 | 48.5388 | 44.713 | 8.524367 | 3.825795 | 34.54217 | 1.602032 | 0.04443195
74.93735 | 48.309 | 44.6946 | 8.522078 | 3.614397 | 34.55408 | 1.574054 | 0.04439349
74.94735 | 48.0351 | 44.66353 | 8.51979 | 3.37157 | 34.5527 | 1.546674 | 0.04436182
74.95735 | 47.7514 | 44.62013 | 8.517502 | 3.131272 | 34.53841 | 1.519882 | 0.0443369
74.96735 | 47.4423 | 44.56477 | 8.515215 | 2.877529 | 34.51157 | 1.493668 | 0.04431869
74.97734 | 47.1172 | 44.49792 | 8.51293 | 2.619275 | 34.47264 | 1.468048 | 0.04430719
74.98734 | 46.7745 | 44.41995 | 8.510643 | 2.354554 | 34.42204 | 1.442961 | 0.04430233
74.99734 | 46.4066 | 44.33134 | 8.5083565 | 2.07526 | 34.36026 | 1.418424 | 0.04430411
75.00734 | 46.0094 | 44.23261 | 8.50607 | 1.776789 | 34.2878 | 1.394426 | 0.04431252
75.01734 | 45.6013 | 44.12428 | 8.503784 | 1.477019 | 34.20521 | 1.370956 | 0.04432754
75.02734 | 45.2001 | 44.0069 | 8.501499 | 1.193199 | 34.11305 | 1.348005 | 0.04434915
75.03733 | 44.7648 | 43.88116 | 8.499216 | 0.8836427 | 34.01198 | 1.325584 | 0.04437733
75.04733 | 44.3248 | 43.74739 | 8.496931 | 0.5774141 | 33.9024 | 1.303639 | 0.0444121
75.05733 | 43.8815 | 43.6063 | 8.494646 | 0.2751955 | 33.78502 | 1.282182 | 0.04445347
75.06733 | 43.397 | 43.45852 | 8.492362 | -0.06152227 | 33.66046 | 1.261202 | 0.04450141
75.07733 | 42.9451 | 43.30465 | 8.490079 | -0.3595506 | 33.52933 | 1.240691 | 0.04455595
75.08732 | 42.4674 | 43.14548 | 8.487798 | -0.6780769 | 33.39241 | 1.220656 | 0.04461703
75.09732 | 42.0049 | 42.98131 | 8.485515 | -0.9764103 | 33.25006 | 1.201049 | 0.04468477
75.10732 | 41.5405 | 42.81294 | 8.483232 | -1.272438 | 33.10307 | 1.181881 | 0.04475915
75.11732 | 41.0813 | 42.64099 | 8.48095 | -1.559689 | 32.95206 | 1.16314 | 0.04484016
75.12732 | 40.6196 | 42.46609 | 8.478668 | -1.846487 | 32.79767 | 1.144819 | 0.04492785
75.13732 | 40.1512 | 42.28885 | 8.476387 | -2.137654 | 32.64054 | 1.126906 | 0.04502225
75.14731 | 39.7104 | 42.11008 | 8.474109 | -2.399677 | 32.48143 | 1.109411 | 0.04512329
75.15731 | 39.2669 | 41.93001 | 8.471828 | -2.66311 | 32.32066 | 1.09229 | 0.04523113
75.16731 | 38.8274 | 41.74942 | 8.469549 | -2.922019 | 32.15897 | 1.07555 | 0.04534579
75.17731 | 38.4108 | 41.56888 | 8.467269 | -3.158082 | 31.99696 | 1.059184 | 0.04546729
75.18731 | 38.0069 | 41.38896 | 8.464991 | -3.382063 | 31.83519 | 1.043182 | 0.04559565
75.1973 | 37.5989 | 41.21038 | 8.462714 | -3.611482 | 31.67439 | 1.027552 | 0.04573083
75.2073 | 37.2178 | 41.03331 | 8.460437 | -3.815509 | 31.51475 | 1.012253 | 0.04587307
75.2173 | 36.854 | 40.85843 | 8.458159 | -4.004433 | 31.35696 | 0.9972944 | 0.04602233
75.2273 | 36.5207 | 40.68623 | 8.455882 | -4.165534 | 31.20151 | 0.9826669 | 0.04617866
75.2373 | 36.1901 | 40.51717 | 8.453606 | -4.327072 | 31.04886 | 0.9683634 | 0.04634211
75.2473 | 35.8884 | 40.35168 | 8.451331 | -4.463283 | 30.89946 | 0.954376 | 0.04651274
75.25729 | 35.591 | 40.19028 | 8.449058 | -4.599279 | 30.75382 | 0.9407102 | 0.04669044
75.26729 | 35.3228 | 40.03318 | 8.446783 | -4.710383 | 30.61219 | 0.9273322 | 0.04687563
75.27729 | 35.0723 | 39.88071 | 8.444509 | -4.808411 | 30.47489 | 0.9142483 | 0.04706819
75.28729 | 34.8483 | 39.7328 | 8.442235 | -4.884501 | 30.34185 | 0.9014516 | 0.04726819
75.29729 | 34.6412 | 39.59082 | 8.439963 | -4.949623 | 30.21445 | 0.888935 | 0.04747571
75.30728 | 34.4737 | 39.45449 | 8.437693 | -4.980789 | 30.0924 | 0.8767038 | 0.04769061
75.31728 | 34.3132 | 39.32392 | 8.435421 | -5.010723 | 29.97586 | 0.8647275 | 0.04791338
75.32728 | 34.1846 | 39.19942 | 8.43315 | -5.014819 | 29.86511 | 0.853012 | 0.04814389
75.33728 | 34.0697 | 39.08115 | 8.430879 | -5.01145 | 29.76034 | 0.8415508 | 0.04838223
75.34728 | 33.986 | 38.96927 | 8.42861 | -4.983271 | 29.66169 | 0.8303381 | 0.04862846
75.35728 | 33.9221 | 38.86389 | 8.42634 | -4.941793 | 29.5693 | 0.819368 | 0.04888269
75.36727 | 33.8759 | 38.76494 | 8.424074 | -4.889042 | 29.48308 | 0.8086451 | 0.04914468
75.37727 | 33.8602 | 38.67278 | 8.421806 | -4.812578 | 29.40341 | 0.7981426 | 0.04941512
75.38727 | 33.8574 | 38.58693 | 8.419539 | -4.729532 | 29.32983 | 0.7878658 | 0.0496938
75.39727 | 33.8764 | 38.50808 | 8.417273 | -4.63168 | 29.26302 | 0.7778094 | 0.04998081
75.40727 | 33.9212 | 38.43584 | 8.415007 | -4.514642 | 29.20259 | 0.7679681 | 0.05027623
75.41726 | 33.9917 | 38.37021 | 8.412744 | -4.378509 | 29.14854 | 0.7583462 | 0.05057983
75.42726 | 34.0719 | 38.31095 | 8.41048 | -4.239051 | 29.10066 | 0.7489221 | 0.05089232
75.43726 | 34.1749 | 38.258 | 8.408216 | -4.083103 | 29.05888 | 0.7396962 | 0.05121349
75.44726 | 34.298 | 38.21121 | 8.405953 | -3.913208 | 29.02305 | 0.730666 | 0.05154341
75.45726 | 34.435 | 38.17038 | 8.403691 | -3.735375 | 28.99298 | 0.7218269 | 0.05188216
75.46726 | 34.5802 | 38.13512 | 8.401429 | -3.554915 | 28.96828 | 0.7131745 | 0.05222984
75.47725 | 34.7473 | 38.10556 | 8.399171 | -3.358257 | 28.94909 | 0.7047127 | 0.0525861
75.48725 | 34.9218 | 38.0812 | 8.396911 | -3.159396 | 28.93491 | 0.6964207 | 0.05295184
75.49725 | 35.1163 | 38.06176 | 8.394651 | -2.945465 | 28.92548 | 0.6883029 | 0.05332674
75.50725 | 35.3109 | 38.04694 | 8.392393 | -2.736039 | 28.92048 | 0.6803552 | 0.05371086
75.51725 | 35.5302 | 38.03637 | 8.390135 | -2.506172 | 28.91956 | 0.6725737 | 0.05410426
75.52724 | 35.7455 | 38.02969 | 8.387881 | -2.284195 | 28.92235 | 0.664962 | 0.05450661
75.53724 | 35.9679 | 38.0265 | 8.385625 | -2.058604 | 28.92846 | 0.6575018 | 0.05491876
75.54724 | 36.1897 | 38.02639 | 8.383369 | -1.836691 | 28.93748 | 0.6501967 | 0.05534037
75.55724 | 36.4237 | 38.02893 | 8.381115 | -1.605227 | 28.949 | 0.6430434 | 0.05577148
75.56724 | 36.6582 | 38.03365 | 8.378862 | -1.375453 | 28.96254 | 0.6360386 | 0.05621213
75.57724 | 36.9001 | 38.04011 | 8.376609 | -1.140011 | 28.97766 | 0.6291789 | 0.05666237
75.58723 | 37.136 | 38.04783 | 8.374359 | -0.9118275 | 28.99388 | 0.6224677 | 0.05712174
75.59723 | 37.368 | 38.05629 | 8.372108 | -0.6882937 | 29.01071 | 0.6158887 | 0.05759118
75.60723 | 37.5949 | 38.06502 | 8.369858 | -0.4701199 | 29.02765 | 0.6094455 | 0.05807024
75.61723 | 37.8401 | 38.0735 | 8.367609 | -0.2333991 | 29.0442 | 0.6031352 | 0.05855892
75.62723 | 38.0495 | 38.08122 | 8.36536 | -0.03172034 | 29.05985 | 0.5969549 | 0.05905721
75.63722 | 38.2822 | 38.08766 | 8.363115 | 0.1945396 | 29.07407 | 0.5909078 | 0.05956459
75.64722 | 38.478 | 38.09232 | 8.360869 | 0.3856819 | 29.08639 | 0.5849793 | 0.06008201
75.65722 | 38.6745 | 38.09468 | 8.358623 | 0.579821 | 29.09627 | 0.5791728 | 0.06060895
75.66722 | 38.8543 | 38.09424 | 8.356378 | 0.7600643 | 29.10323 | 0.5734856 | 0.06114535
75.67722 | 39.0367 | 38.09049 | 8.354134 | 0.9462084 | 29.10675 | 0.5679153 | 0.06169115
75.68722 | 39.2002 | 38.08296 | 8.351892 | 1.117242 | 29.10636 | 0.5624597 | 0.06224626
75.69721 | 39.3582 | 38.07115 | 8.349652 | 1.287049 | 29.10157 | 0.5571229 | 0.06280999
75.70721 | 39.4945 | 38.05464 | 8.347411 | 1.439864 | 29.09195 | 0.5518891 | 0.06338345
75.71721 | 39.619 | 38.03296 | 8.345171 | 1.586042 | 29.07706 | 0.546763 | 0.06396594
75.72721 | 39.7191 | 38.00569 | 8.342932 | 1.713406 | 29.05646 | 0.5417425 | 0.06455733
75.73721 | 39.8124 | 37.97245 | 8.340694 | 1.839955 | 29.02977 | 0.5368253 | 0.0651575
75.7472 | 39.889 | 37.93285 | 8.338459 | 1.956146 | 28.99661 | 0.5320144 | 0.0657657
75.7572 | 39.9291 | 37.88654 | 8.336223 | 2.04256 | 28.95664 | 0.527298 | 0.06638298
75.7672 | 39.9662 | 37.83319 | 8.333989 | 2.133012 | 28.90951 | 0.5226792 | 0.06700858
75.7772 | 39.9816 | 37.7725 | 8.331755 | 2.209095 | 28.85495 | 0.5181561 | 0.06764236
75.7872 | 39.9904 | 37.70423 | 8.329522 | 2.286173 | 28.79269 | 0.5137269 | 0.06828413
75.7972 | 39.9448 | 37.62812 | 8.32729 | 2.316684 | 28.7225 | 0.5093897 | 0.06893374
75.80719 | 39.8941 | 37.54405 | 8.325061 | 2.350047 | 28.64425 | 0.505147 | 0.06959036
75.81719 | 39.8307 | 37.4517 | 8.322832 | 2.379 | 28.55762 | 0.5009889 | 0.07025511
75.82719 | 39.7463 | 37.35099 | 8.320603 | 2.395307 | 28.46254 | 0.4969179 | 0.07092717
75.83719 | 39.6447 | 37.24183 | 8.318376 | 2.402874 | 28.35891 | 0.4929326 | 0.07160637
75.84719 | 39.5274 | 37.12412 | 8.316149 | 2.403279 | 28.24665 | 0.4890312 | 0.07229255
75.85718 | 39.3937 | 36.99796 | 8.313926 | 2.395744 | 28.12583 | 0.4852161 | 0.07298488
75.86718 | 39.2133 | 36.86308 | 8.311702 | 2.350224 | 27.99621 | 0.4814784 | 0.07368455
75.87718 | 39.0122 | 36.71961 | 8.309479 | 2.292592 | 27.85792 | 0.4778204 | 0.07439077
75.88718 | 38.8103 | 36.56761 | 8.307257 | 2.242694 | 27.71101 | 0.4742409 | 0.07510341
75.89718 | 38.582 | 36.40714 | 8.305036 | 2.174862 | 27.55554 | 0.4707385 | 0.07582236
75.90718 | 38.3388 | 36.23831 | 8.302816 | 2.100487 | 27.39164 | 0.4673119 | 0.07654752
75.91717 | 38.0855 | 36.06143 | 8.3006 | 2.024067 | 27.21959 | 0.4639631 | 0.07727813
75.92717 | 37.8194 | 35.87631 | 8.298383 | 1.943089 | 27.03923 | 0.4606844 | 0.07801554
75.93717 | 37.5239 | 35.68329 | 8.296167 | 1.840606 | 26.85089 | 0.457478 | 0.07875902
75.94717 | 37.2081 | 35.48259 | 8.293952 | 1.725515 | 26.65478 | 0.4543427 | 0.07950856
75.95717 | 36.8915 | 35.27441 | 8.291738 | 1.617089 | 26.45113 | 0.4512774 | 0.08026419
75.96716 | 36.5787 | 35.05924 | 8.289528 | 1.519455 | 26.24041 | 0.448284 | 0.08102519
75.97716 | 36.216 | 34.8369 | 8.287316 | 1.379103 | 26.02243 | 0.4453557 | 0.08179312
75.98716 | 35.8522 | 34.60787 | 8.285106 | 1.24433 | 25.7977 | 0.4424943 | 0.08256735
75.99716 | 35.4923 | 34.37246 | 8.282897 | 1.119839 | 25.56652 | 0.439699 | 0.08334796
76.00716 | 35.1124 | 34.13098 | 8.28069 | 0.9814236 | 25.32918 | 0.4369687 | 0.08413512
76.01716 | 34.7183 | 33.88374 | 8.278483 | 0.8345583 | 25.08603 | 0.4343027 | 0.08492899
76.02715 | 34.3181 | 33.63133 | 8.27628 | 0.6867657 | 24.83762 | 0.4317024 | 0.08572897
76.03715 | 33.9153 | 33.3736 | 8.274077 | 0.5416954 | 24.58383 | 0.429162 | 0.08653684
76.04715 | 33.5071 | 33.11114 | 8.271874 | 0.3959571 | 24.32523 | 0.4266835 | 0.08735204
76.05715 | 33.1063 | 32.8443 | 8.269673 | 0.2619962 | 24.06219 | 0.4242657 | 0.08817481
76.06715 | 32.684 | 32.57344 | 8.267473 | 0.1105581 | 23.79506 | 0.4219081 | 0.08900543
76.07714 | 32.2658 | 32.29919 | 8.265276 | -0.03339151 | 23.52446 | 0.4196122 | 0.0898433
76.08714 | 31.8349 | 32.02138 | 8.263079 | -0.1864752 | 23.25023 | 0.4173727 | 0.09069042
76.09714 | 31.4048 | 31.74062 | 8.260883 | -0.3358198 | 22.973 | 0.4151913 | 0.09154623
76.10714 | 30.9792 | 31.45729 | 8.258689 | -0.4780859 | 22.69312 | 0.4130672 | 0.09241103
76.11714 | 30.5602 | 31.17173 | 8.256495 | -0.6115301 | 22.41095 | 0.4109999 | 0.09328511
76.12714 | 30.1317 | 30.8843 | 8.254303 | -0.7526038 | 22.12684 | 0.4089887 | 0.09416878
76.13713 | 29.7004 | 30.59565 | 8.252115 | -0.8952469 | 21.84144 | 0.407035 | 0.09506143
76.14713 | 29.2952 | 30.3055 | 8.249926 | -1.010304 | 21.55448 | 0.4051344 | 0.0959651
76.15713 | 28.8742 | 30.01452 | 8.247738 | -1.140323 | 21.26662 | 0.4032883 | 0.0968792
76.16713 | 28.4616 | 29.72301 | 8.245552 | -1.261412 | 20.97816 | 0.4014961 | 0.09780396
76.17713 | 28.0492 | 29.43129 | 8.243367 | -1.382093 | 20.68943 | 0.3997575 | 0.09873963
76.18712 | 27.6412 | 29.13996 | 8.241185 | -1.498758 | 20.40101 | 0.3980734 | 0.09968547
76.19712 | 27.2396 | 28.84872 | 8.239003 | -1.609117 | 20.11263 | 0.3964403 | 0.1006435
76.20712 | 26.844 | 28.55815 | 8.236823 | -1.714147 | 19.82485 | 0.3948594 | 0.101613
76.21712 | 26.4678 | 28.26852 | 8.234643 | -1.800716 | 19.53795 | 0.3933302 | 0.102594
76.22712 | 26.088 | 27.98008 | 8.232466 | -1.892084 | 19.25218 | 0.3918524 | 0.1035866
76.23712 | 25.7159 | 27.6931 | 8.230289 | -1.977198 | 18.96779 | 0.3904256 | 0.1045908
76.24711 | 25.3562 | 27.40807 | 8.228117 | -2.051867 | 18.68529 | 0.3890509 | 0.1056056
76.25711 | 24.9927 | 27.12465 | 8.225943 | -2.131954 | 18.40435 | 0.3877251 | 0.1066329
76.26711 | 24.6471 | 26.84334 | 8.223772 | -2.196243 | 18.12545 | 0.3864494 | 0.1076715
76.27711 | 24.3004 | 26.56433 | 8.221601 | -2.263931 | 17.84878 | 0.3852235 | 0.1087213
76.28711 | 23.9689 | 26.28779 | 8.219432 | -2.318895 | 17.57453 | 0.3840471 | 0.109782
76.2971 | 23.6457 | 26.01417 | 8.217267 | -2.368469 | 17.30313 | 0.3829211 | 0.1108522
76.3071 | 23.3222 | 25.74307 | 8.215102 | -2.42087 | 17.03419 | 0.3818431 | 0.1119335
76.3171 | 23.0216 | 25.47491 | 8.212937 | -2.45331 | 16.76813 | 0.3808139 | 0.1130244
76.3271 | 22.7182 | 25.20982 | 8.210775 | -2.491616 | 16.50508 | 0.3798335 | 0.1141243
76.3371 | 22.438 | 24.9479 | 8.208614 | -2.509905 | 16.24516 | 0.3789016 | 0.1152326
76.3471 | 22.1548 | 24.68928 | 8.206454 | -2.534481 | 15.98846 | 0.3780181 | 0.1163485
76.35709 | 21.8794 | 24.43428 | 8.204298 | -2.554884 | 15.73533 | 0.3771837 | 0.11747
76.36709 | 21.6171 | 24.1825 | 8.202142 | -2.565398 | 15.48536 | 0.3763966 | 0.1185985
76.37709 | 21.3648 | 23.93424 | 8.199987 | -2.569444 | 15.23887 | 0.3756577 | 0.1197317
76.38709 | 21.1151 | 23.68958 | 8.197834 | -2.574484 | 14.99591 | 0.3749668 | 0.1208687
76.39709 | 20.8809 | 23.44857 | 8.195682 | -2.567669 | 14.75655 | 0.3743239 | 0.1220081
76.40708 | 20.6464 | 23.21152 | 8.193535 | -2.565116 | 14.5211 | 0.373729 | 0.1231476
76.41708 | 20.4205 | 22.9779 | 8.191386 | -2.557403 | 14.28905 | 0.3731825 | 0.124288
76.42708 | 20.2064 | 22.74803 | 8.18924 | -2.541633 | 14.06068 | 0.3726835 | 0.1254267
76.43708 | 20.0076 | 22.52193 | 8.187095 | -2.514326 | 13.83604 | 0.3722325 | 0.1265622
76.44708 | 19.8144 | 22.29959 | 8.184952 | -2.485189 | 13.61512 | 0.3718296 | 0.1276928
76.45708 | 19.6168 | 22.08103 | 8.18281 | -2.464229 | 13.39793 | 0.3714749 | 0.1288168
76.46707 | 19.4257 | 21.86645 | 8.180672 | -2.440746 | 13.18467 | 0.3711681 | 0.1299314
76.47707 | 19.2539 | 21.65541 | 8.178534 | -2.401513 | 12.97493 | 0.3709099 | 0.1310368
76.48707 | 19.0818 | 21.44813 | 8.176397 | -2.366329 | 12.7689 | 0.3707002 | 0.13213
76.49707 | 18.9172 | 21.24457 | 8.174263 | -2.327372 | 12.56656 | 0.3705392 | 0.1332092
76.50707 | 18.7594 | 21.04472 | 8.17213 | -2.285319 | 12.36789 | 0.370427 | 0.1342723
76.51706 | 18.607 | 20.84873 | 8.17 | -2.241731 | 12.17305 | 0.3703639 | 0.1353161
76.52706 | 18.4657 | 20.65619 | 8.167871 | -2.190491 | 11.98163 | 0.3703499 | 0.1363409
76.53706 | 18.3136 | 20.46726 | 8.165743 | -2.153657 | 11.79379 | 0.3703854 | 0.1373434
76.54706 | 18.1846 | 20.28189 | 8.163617 | -2.097292 | 11.60948 | 0.3704706 | 0.1383216
76.55706 | 18.055 | 20.10005 | 8.161493 | -2.045053 | 11.42868 | 0.3706059 | 0.1392734
76.56706 | 17.9278 | 19.9217 | 8.15937 | -1.993896 | 11.25134 | 0.3707915 | 0.1401967
76.57705 | 17.8022 | 19.74694 | 8.157251 | -1.944744 | 11.07758 | 0.3710275 | 0.1410886
76.58705 | 17.6873 | 19.57541 | 8.155133 | -1.888108 | 10.90701 | 0.371315 | 0.141949
76.59705 | 17.5787 | 19.40721 | 8.153015 | -1.82851 | 10.73977 | 0.3716535 | 0.1427749
76.60705 | 17.47 | 19.2423 | 8.1509 | -1.7723 | 10.57579 | 0.3720438 | 0.1435645
76.61705 | 17.3592 | 19.08062 | 8.148787 | -1.721424 | 10.41504 | 0.3724863 | 0.1443158
76.62704 | 17.2589 | 18.92228 | 8.146677 | -1.663384 | 10.2576 | 0.3729809 | 0.1450267
76.63704 | 17.1597 | 18.76692 | 8.144567 | -1.607216 | 10.10312 | 0.3735289 | 0.1456966
76.64704 | 17.0668 | 18.61462 | 8.14246 | -1.547821 | 9.951708 | 0.3741306 | 0.1463234
76.65704 | 16.9788 | 18.46535 | 8.140354 | -1.486545 | 9.8033 | 0.3747863 | 0.1469056
76.66704 | 16.8936 | 18.31903 | 8.138249 | -1.425434 | 9.657847 | 0.3754966 | 0.1474417
76.67704 | 16.811 | 18.17563 | 8.136147 | -1.364632 | 9.515292 | 0.3762621 | 0.1479306
76.68703 | 16.7328 | 18.03522 | 8.134049 | -1.302421 | 9.375719 | 0.3770825 | 0.1483708
76.69703 | 16.6525 | 17.89747 | 8.13195 | -1.24497 | 9.238797 | 0.37796 | 0.1487621
76.70703 | 16.5772 | 17.76246 | 8.129854 | -1.185264 | 9.104612 | 0.3788946 | 0.1491031
76.71703 | 16.5059 | 17.63015 | 8.127759 | -1.124249 | 8.97311 | 0.3798868 | 0.1493933
76.72703 | 16.4389 | 17.50047 | 8.125667 | -1.061571 | 8.844235 | 0.3809374 | 0.1496319
76.73702 | 16.3723 | 17.3735 | 8.123578 | -1.001202 | 8.71806 | 0.382046 | 0.1498184
76.74702 | 16.3076 | 17.24894 | 8.121489 | -0.9413362 | 8.594279 | 0.3832154 | 0.1499529
76.75702 | 16.2434 | 17.12685 | 8.119403 | -0.8834521 | 8.472969 | 0.3844456 | 0.1500349
76.76702 | 16.1908 | 17.0072 | 8.117318 | -0.8163969 | 8.354078 | 0.3857371 | 0.1500646
76.77702 | 16.1357 | 16.88992 | 8.115235 | -0.7542207 | 8.237553 | 0.3870909 | 0.150042
76.78702 | 16.0807 | 16.77497 | 8.113154 | -0.694274 | 8.123345 | 0.3885078 | 0.1499674
76.79701 | 16.0258 | 16.66242 | 8.111077 | -0.63662 | 8.011514 | 0.3899877 | 0.1498414
76.80701 | 15.971 | 16.55199 | 8.109001 | -0.5809858 | 7.901787 | 0.3915336 | 0.1496643
76.81701 | 15.919 | 16.44374 | 8.106926 | -0.5247384 | 7.79423 | 0.3931454 | 0.1494369
76.82701 | 15.8687 | 16.33763 | 8.104853 | -0.4689319 | 7.688795 | 0.3948242 | 0.14916
76.83701 | 15.8221 | 16.23362 | 8.102782 | -0.4115226 | 7.585435 | 0.396571 | 0.1488346
76.847 | 15.7802 | 16.13177 | 8.100716 | -0.3515737 | 7.484211 | 0.3983849 | 0.1484622
76.857 | 15.7287 | 16.03182 | 8.098649 | -0.3031246 | 7.384862 | 0.4002708 | 0.1480431
76.867 | 15.6771 | 15.93384 | 8.096585 | -0.2567441 | 7.287452 | 0.4022279 | 0.147579
76.877 | 15.6383 | 15.83779 | 8.094522 | -0.1994906 | 7.191939 | 0.4042575 | 0.1470714
76.887 | 15.5933 | 15.74363 | 8.092462 | -0.150325 | 7.098281 | 0.4063607 | 0.1465216
76.897 | 15.5497 | 15.65131 | 8.090404 | -0.1016078 | 7.006434 | 0.4085389 | 0.1459313
76.90699 | 15.5048 | 15.5609 | 8.08835 | -0.05609839 | 6.916455 | 0.410791 | 0.1453026
76.91699 | 15.4578 | 15.47216 | 8.086296 | -0.01436476 | 6.82811 | 0.4131228 | 0.1446363
76.92699 | 15.4218 | 15.38517 | 8.084244 | 0.03663014 | 6.741458 | 0.4155334 | 0.1439345
76.93699 | 15.382 | 15.29988 | 8.082194 | 0.08212221 | 6.65646 | 0.4180243 | 0.1431991
76.94699 | 15.3382 | 15.21625 | 8.080146 | 0.1219452 | 6.57308 | 0.4205969 | 0.142432
76.95698 | 15.3032 | 15.13435 | 8.078103 | 0.1688523 | 6.491359 | 0.4232501 | 0.1416359
76.96698 | 15.2655 | 15.05396 | 8.07606 | 0.211537 | 6.411101 | 0.4259906 | 0.1408112
76.97698 | 15.2245 | 14.97515 | 8.074019 | 0.2493489 | 6.332355 | 0.4288173 | 0.1399606
76.98698 | 15.1939 | 14.89788 | 8.07198 | 0.296019 | 6.255083 | 0.4317319 | 0.1390862
76.99698 | 15.1616 | 14.82212 | 8.069943 | 0.3394765 | 6.179255 | 0.4347361 | 0.1381898
77.00698 | 15.1267 | 14.74785 | 8.067909 | 0.378851 | 6.104835 | 0.4378315 | 0.1372736
77.01697 | 15.0936 | 14.6751 | 8.065878 | 0.4184993 | 6.031865 | 0.4410167 | 0.1363404
77.02697 | 15.0563 | 14.60371 | 8.063848 | 0.4525917 | 5.96017 | 0.4442997 | 0.1353904
77.03697 | 15.0283 | 14.53372 | 8.061821 | 0.4945824 | 5.889791 | 0.4476794 | 0.1344265
77.04697 | 14.9961 | 14.4651 | 8.059795 | 0.5309973 | 5.8207 | 0.4511575 | 0.1334506
77.05697 | 14.9653 | 14.39784 | 8.057772 | 0.5674613 | 5.752866 | 0.4547359 | 0.1324646
77.06696 | 14.9372 | 14.33196 | 8.055753 | 0.6052359 | 5.686327 | 0.4584127 | 0.1314714
77.07696 | 14.9079 | 14.26733 | 8.053734 | 0.6405728 | 5.620925 | 0.4621977 | 0.1304709
77.08696 | 14.8822 | 14.20397 | 8.051717 | 0.6782294 | 5.556698 | 0.4660893 | 0.1294659
77.09696 | 14.8539 | 14.14187 | 8.049703 | 0.712029 | 5.49362 | 0.4700893 | 0.1284582
77.10696 | 14.8233 | 14.08101 | 8.047691 | 0.7422931 | 5.431666 | 0.4742001 | 0.1274495
77.11696 | 14.7958 | 14.02136 | 8.045682 | 0.7744424 | 5.370811 | 0.4784238 | 0.1264414
77.12695 | 14.764 | 13.96296 | 8.043677 | 0.8010386 | 5.31109 | 0.4827583 | 0.1254366
77.13695 | 14.7385 | 13.90568 | 8.041672 | 0.8328242 | 5.252355 | 0.4872145 | 0.1244346
77.14695 | 14.713 | 13.84955 | 8.039669 | 0.8634527 | 5.19465 | 0.4917904 | 0.123438
77.15695 | 14.6828 | 13.79455 | 8.037669 | 0.8882452 | 5.137949 | 0.4964886 | 0.1224481
77.16695 | 14.6575 | 13.74068 | 8.035671 | 0.9168209 | 5.08223 | 0.5013114 | 0.1214663
77.17694 | 14.6294 | 13.68796 | 8.033678 | 0.9414431 | 5.027528 | 0.5062563 | 0.120495
77.18694 | 14.6046 | 13.63626 | 8.031685 | 0.968338 | 4.973708 | 0.5113356 | 0.1195335
77.19694 | 14.5775 | 13.58563 | 8.029694 | 0.9918676 | 4.920808 | 0.5165471 | 0.1185838
77.20694 | 14.5492 | 13.53605 | 8.027705 | 1.013149 | 4.868805 | 0.5218934 | 0.1176471
77.21694 | 14.5231 | 13.4875 | 8.02572 | 1.035596 | 4.817682 | 0.5273771 | 0.1167246
77.22694 | 14.4977 | 13.43997 | 8.023736 | 1.057726 | 4.767419 | 0.533001 | 0.1158171
77.23693 | 14.472 | 13.39349 | 8.021757 | 1.078509 | 4.718045 | 0.538762 | 0.1149266
77.24693 | 14.4498 | 13.34795 | 8.019778 | 1.10185 | 4.669446 | 0.5446741 | 0.114052
77.25693 | 14.4272 | 13.30338 | 8.017802 | 1.123817 | 4.621651 | 0.5507345 | 0.1131951
77.26693 | 14.4 | 13.25978 | 8.015829 | 1.140225 | 4.574644 | 0.5569462 | 0.1123567
77.27693 | 14.3745 | 13.21711 | 8.013857 | 1.157386 | 4.528407 | 0.5633119 | 0.1115374
77.28692 | 14.3544 | 13.17543 | 8.01189 | 1.178972 | 4.48297 | 0.569828 | 0.1107388
77.29692 | 14.3308 | 13.13462 | 8.009924 | 1.196181 | 4.438225 | 0.5765102 | 0.1099597
77.30692 | 14.3084 | 13.09472 | 8.00796 | 1.213681 | 4.394203 | 0.5833549 | 0.1092015
77.31692 | 14.2904 | 13.05572 | 8.005999 | 1.234684 | 4.350887 | 0.5903651 | 0.1084647
77.32692 | 14.2652 | 13.0176 | 8.00404 | 1.247604 | 4.308262 | 0.5975437 | 0.1077499
77.33692 | 14.2462 | 12.98035 | 8.002084 | 1.26585 | 4.266315 | 0.6048936 | 0.1070572
77.34691 | 14.226 | 12.944 | 8.000132 | 1.281999 | 4.225071 | 0.6124102 | 0.1063879
77.35691 | 14.2073 | 12.90847 | 7.998181 | 1.298832 | 4.184435 | 0.6201111 | 0.1057409
77.36691 | 14.1897 | 12.87377 | 7.996232 | 1.315925 | 4.144434 | 0.6279916 | 0.1051171
77.37691 | 14.1658 | 12.83991 | 7.994286 | 1.325887 | 4.105055 | 0.6360549 | 0.1045168
77.38691 | 14.1513 | 12.80687 | 7.992343 | 1.344429 | 4.066284 | 0.6443033 | 0.1039402
77.3969 | 14.1327 | 12.77467 | 7.990404 | 1.358029 | 4.028148 | 0.6527314 | 0.1033881
77.4069 | 14.1149 | 12.74324 | 7.988466 | 1.371659 | 3.990557 | 0.6613581 | 0.1028594
77.4169 | 14.0948 | 12.7126 | 7.98653 | 1.382198 | 3.953539 | 0.6701779 | 0.1023549
77.4269 | 14.0744 | 12.68275 | 7.984597 | 1.391654 | 3.917081 | 0.6791933 | 0.1018748
77.4369 | 14.0547 | 12.65366 | 7.982666 | 1.401036 | 3.881173 | 0.6884062 | 0.1014191
77.4469 | 14.0401 | 12.62535 | 7.980738 | 1.414753 | 3.845802 | 0.6978191 | 0.1009878
77.45689 | 14.0243 | 12.59781 | 7.978815 | 1.426487 | 3.810991 | 0.7074246 | 0.1005815
77.46689 | 14.0016 | 12.571 | 7.976892 | 1.430602 | 3.776663 | 0.717243 | 0.1001994
77.47689 | 13.9864 | 12.54492 | 7.974973 | 1.441477 | 3.742841 | 0.7272669 | 0.09984183
77.48689 | 13.9666 | 12.51958 | 7.973055 | 1.447023 | 3.709515 | 0.7374977 | 0.09950893
77.49689 | 13.9534 | 12.49495 | 7.971141 | 1.458446 | 3.676676 | 0.7479366 | 0.09920068
77.50688 | 13.9352 | 12.47107 | 7.969231 | 1.464133 | 3.644345 | 0.758574 | 0.09891733
77.51688 | 13.918 | 12.44786 | 7.967321 | 1.470139 | 3.61245 | 0.7694316 | 0.09865833
77.52688 | 13.8997 | 12.42535 | 7.965415 | 1.474349 | 3.581013 | 0.7804993 | 0.09842394
77.53688 | 13.8834 | 12.40353 | 7.963511 | 1.479872 | 3.550026 | 0.7917773 | 0.09821415
77.54688 | 13.8672 | 12.38239 | 7.96161 | 1.484814 | 3.519482 | 0.8032651 | 0.09802894
77.55688 | 13.8516 | 12.36191 | 7.959712 | 1.489689 | 3.489369 | 0.8149621 | 0.09786828
77.56687 | 13.8356 | 12.34211 | 7.957818 | 1.493486 | 3.459713 | 0.8268508 | 0.09773225
77.57687 | 13.8188 | 12.32295 | 7.955925 | 1.495851 | 3.430441 | 0.8389619 | 0.09762057
77.58687 | 13.8018 | 12.30442 | 7.954035 | 1.497379 | 3.401575 | 0.8512773 | 0.09753336
77.59687 | 13.79 | 12.28653 | 7.952148 | 1.503473 | 3.373115 | 0.8637945 | 0.09747058
77.60687 | 13.7698 | 12.26925 | 7.950263 | 1.500546 | 3.345049 | 0.87651 | 0.09743221
77.61686 | 13.7561 | 12.25261 | 7.948383 | 1.503491 | 3.3174 | 0.8894074 | 0.09741822
77.62686 | 13.7449 | 12.23654 | 7.946504 | 1.508358 | 3.290101 | 0.9025075 | 0.09742856
77.63686 | 13.7255 | 12.22106 | 7.944628 | 1.50444 | 3.263176 | 0.9157925 | 0.09746323
77.64686 | 13.7079 | 12.20615 | 7.942754 | 1.501749 | 3.236618 | 0.9292564 | 0.09752222
77.65686 | 13.6961 | 12.1918 | 7.940884 | 1.504297 | 3.210421 | 0.9428927 | 0.09760551
77.66686 | 13.6783 | 12.178 | 7.939016 | 1.500299 | 3.184578 | 0.9566937 | 0.09771309
77.67685 | 13.6648 | 12.16474 | 7.937153 | 1.500055 | 3.159109 | 0.9706376 | 0.09784484
77.68685 | 13.6503 | 12.15199 | 7.935291 | 1.498308 | 3.133957 | 0.9847424 | 0.09800095
77.69685 | 13.6356 | 12.13974 | 7.933432 | 1.495861 | 3.109142 | 0.9989842 | 0.09818133
77.70685 | 13.6207 | 12.12797 | 7.931576 | 1.492729 | 3.084658 | 1.013352 | 0.09838601
77.71685 | 13.6092 | 12.11667 | 7.929722 | 1.492529 | 3.0605 | 1.027834 | 0.09861495
77.72684 | 13.5961 | 12.10583 | 7.927874 | 1.490272 | 3.036685 | 1.042401 | 0.09886773
77.73684 | 13.5791 | 12.0954 | 7.926026 | 1.483696 | 3.013162 | 1.05707 | 0.09914524
77.74684 | 13.564 | 12.08539 | 7.924181 | 1.478612 | 2.989949 | 1.071811 | 0.09944706
77.75684 | 13.5534 | 12.07576 | 7.922339 | 1.47764 | 2.967041 | 1.086606 | 0.09977322
77.76684 | 13.5392 | 12.0665 | 7.920501 | 1.472703 | 2.944434 | 1.101439 | 0.1001237
77.77684 | 13.5278 | 12.05758 | 7.918665 | 1.470224 | 2.922122 | 1.116291 | 0.1004986
77.78683 | 13.5167 | 12.04898 | 7.916833 | 1.467719 | 2.900122 | 1.131128 | 0.1008975
77.79683 | 13.5025 | 12.04067 | 7.915003 | 1.46183 | 2.878387 | 1.145959 | 0.1013212
77.80683 | 13.4916 | 12.03263 | 7.913176 | 1.458974 | 2.856934 | 1.160747 | 0.1017693
77.81683 | 13.4804 | 12.02482 | 7.911352 | 1.455578 | 2.835759 | 1.17547 | 0.1022419
77.82683 | 13.4679 | 12.01723 | 7.909531 | 1.450669 | 2.814857 | 1.190104 | 0.1027389
77.83682 | 13.4537 | 12.00983 | 7.907715 | 1.44387 | 2.794244 | 1.204611 | 0.1032599
77.84682 | 13.4427 | 12.00258 | 7.905899 | 1.440124 | 2.773877 | 1.218994 | 0.103806
77.85682 | 13.4225 | 11.99545 | 7.904087 | 1.427054 | 2.75377 | 1.233212 | 0.1043765
77.86682 | 13.4099 | 11.98841 | 7.902278 | 1.421491 | 2.733921 | 1.247238 | 0.1049716
77.87682 | 13.4041 | 11.98143 | 7.900472 | 1.422666 | 2.714326 | 1.261045 | 0.1055911
77.88682 | 13.3912 | 11.97449 | 7.898669 | 1.41671 | 2.69498 | 1.274606 | 0.1062352
77.89681 | 13.3787 | 11.96755 | 7.896871 | 1.411149 | 2.675899 | 1.287878 | 0.106903
77.90681 | 13.3688 | 11.96057 | 7.895074 | 1.408228 | 2.657042 | 1.30086 | 0.1075959
77.91681 | 13.3585 | 11.95353 | 7.89328 | 1.404973 | 2.638425 | 1.31351 | 0.1083132
77.92681 | 13.3448 | 11.94638 | 7.891489 | 1.398415 | 2.620042 | 1.325798 | 0.1090548
77.93681 | 13.3315 | 11.93911 | 7.889701 | 1.392388 | 2.601893 | 1.337698 | 0.1098207
77.9468 | 13.3204 | 11.93159 | 7.887918 | 1.388814 | 2.583991 | 1.349168 | 0.1105086
77.9568 | 13.3081 | 11.92396 | 7.886137 | 1.384139 | 2.566296 | 1.360205 | 0.1113227
77.9668 | 13.2917 | 11.91611 | 7.884358 | 1.375588 | 2.548823 | 1.37077 | 0.1121606
77.9768 | 13.2852 | 11.90801 | 7.882583 | 1.377188 | 2.53157 | 1.380836 | 0.1130222
77.9868 | 13.2755 | 11.89963 | 7.880811 | 1.37587 | 2.514534 | 1.390378 | 0.1139073
77.99679 | 13.2648 | 11.89095 | 7.879043 | 1.373849 | 2.497728 | 1.399364 | 0.1148149
78.00679 | 13.2576 | 11.88193 | 7.877277 | 1.375673 | 2.481115 | 1.407788 | 0.1157464
78.01679 | 13.2487 | 11.87254 | 7.875515 | 1.376156 | 2.46471 | 1.415619 | 0.1167007
78.02679 | 13.236 | 11.86278 | 7.873755 | 1.373222 | 2.448509 | 1.422836 | 0.1176774
78.03679 | 13.2307 | 11.85261 | 7.871998 | 1.378093 | 2.43251 | 1.429422 | 0.1186763
78.04679 | 13.2259 | 11.84196 | 7.870245 | 1.383939 | 2.416711 | 1.435359 | 0.1196463
78.05678 | 13.2146 | 11.83093 | 7.868497 | 1.383667 | 2.401122 | 1.440627 | 0.1206872
78.06678 | 13.2058 | 11.81944 | 7.86675 | 1.386364 | 2.385713 | 1.445224 | 0.1217499
78.07678 | 13.1946 | 11.80746 | 7.865006 | 1.387136 | 2.370494 | 1.449131 | 0.1228331
78.08678 | 13.1878 | 11.79501 | 7.863266 | 1.392794 | 2.355464 | 1.452341 | 0.123936
78.09678 | 13.1788 | 11.78205 | 7.861528 | 1.396749 | 2.340619 | 1.454845 | 0.1250581
78.10677 | 13.1734 | 11.7686 | 7.859796 | 1.404797 | 2.325973 | 1.456637 | 0.1261977
78.11677 | 13.1698 | 11.75463 | 7.858065 | 1.41517 | 2.311493 | 1.457716 | 0.1273562
78.12677 | 13.161 | 11.74014 | 7.856338 | 1.42086 | 2.297192 | 1.458078 | 0.1285318
78.13677 | 13.1522 | 11.72513 | 7.854613 | 1.42707 | 2.283067 | 1.457725 | 0.1297238
78.14677 | 13.1476 | 11.7096 | 7.852892 | 1.438001 | 2.269116 | 1.456659 | 0.1309313
78.15677 | 13.1412 | 11.69355 | 7.851174 | 1.447651 | 2.255337 | 1.454884 | 0.1321535
78.16676 | 13.1304 | 11.677 | 7.849462 | 1.453401 | 2.24174 | 1.452409 | 0.1333881
78.17676 | 13.1228 | 11.65992 | 7.847751 | 1.46288 | 2.228297 | 1.449236 | 0.1346366
78.18676 | 13.1168 | 11.64234 | 7.846043 | 1.474463 | 2.21502 | 1.445377 | 0.1358969
78.19676 | 13.1127 | 11.62425 | 7.844338 | 1.488445 | 2.201905 | 1.440844 | 0.1371678
78.20676 | 13.1082 | 11.60569 | 7.842637 | 1.502515 | 2.188951 | 1.435649 | 0.1384482
78.21675 | 13.1046 | 11.58666 | 7.840941 | 1.517944 | 2.176169 | 1.429811 | 0.1397358
78.22675 | 13.104 | 11.56714 | 7.839246 | 1.536856 | 2.163531 | 1.423336 | 0.1410319
78.23675 | 13.1001 | 11.54718 | 7.837555 | 1.55292 | 2.151047 | 1.416245 | 0.1423341
78.24675 | 13.09 | 11.52678 | 7.835867 | 1.563221 | 2.138716 | 1.408556 | 0.1436411
78.25675 | 13.0882 | 11.50596 | 7.834182 | 1.582243 | 2.126536 | 1.400287 | 0.1449518
78.26675 | 13.0863 | 11.48473 | 7.832501 | 1.60157 | 2.114504 | 1.39146 | 0.1462647
78.27674 | 13.0809 | 11.46314 | 7.830825 | 1.617763 | 2.102632 | 1.382103 | 0.1475774
78.28674 | 13.0755 | 11.44116 | 7.829151 | 1.634345 | 2.090893 | 1.37222 | 0.1488914
78.29674 | 13.0737 | 11.41882 | 7.82748 | 1.654876 | 2.079298 | 1.361843 | 0.1502039
78.30674 | 13.0669 | 11.39616 | 7.825812 | 1.670737 | 2.067844 | 1.350993 | 0.1515138
78.31674 | 13.0642 | 11.37319 | 7.824148 | 1.691006 | 2.056531 | 1.339696 | 0.1528199
78.32673 | 13.0614 | 11.34996 | 7.822489 | 1.711441 | 2.045366 | 1.327985 | 0.1541196
78.33673 | 13.0617 | 11.32644 | 7.820831 | 1.735264 | 2.034328 | 1.315863 | 0.1554144
78.34673 | 13.0589 | 11.30267 | 7.819178 | 1.756232 | 2.023424 | 1.303365 | 0.1567019
78.35673 | 13.0544 | 11.27868 | 7.817527 | 1.775723 | 2.012654 | 1.290515 | 0.157981
78.36673 | 13.0513 | 11.25449 | 7.81588 | 1.796814 | 2.002016 | 1.27734 | 0.1592506
78.37673 | 13.0473 | 11.23012 | 7.814237 | 1.817183 | 1.991508 | 1.263863 | 0.1605099
78.38672 | 13.0418 | 11.20562 | 7.812598 | 1.836184 | 1.981139 | 1.250122 | 0.1617566
78.39672 | 13.0396 | 11.18096 | 7.810962 | 1.858642 | 1.970887 | 1.236116 | 0.1629925
78.40672 | 13.0379 | 11.15619 | 7.809329 | 1.881713 | 1.960761 | 1.221882 | 0.1642156
78.41672 | 13.0327 | 11.13133 | 7.807699 | 1.901372 | 1.95076 | 1.207444 | 0.1654251
78.42672 | 13.0294 | 11.1064 | 7.806073 | 1.923 | 1.940882 | 1.192825 | 0.1666206
78.43671 | 13.0283 | 11.08145 | 7.804452 | 1.946849 | 1.931134 | 1.178064 | 0.1678003
78.44671 | 13.0296 | 11.05645 | 7.802833 | 1.973149 | 1.921498 | 1.163154 | 0.1689661
78.45671 | 13.0235 | 11.03145 | 7.801218 | 1.992054 | 1.91198 | 1.148132 | 0.1701166
78.46671 | 13.0239 | 11.00646 | 7.799606 | 2.017443 | 1.902581 | 1.133019 | 0.1712515
78.47671 | 13.0225 | 10.9815 | 7.797997 | 2.040999 | 1.893297 | 1.117836 | 0.1723709
78.48671 | 13.0205 | 10.9566 | 7.796392 | 2.063901 | 1.884129 | 1.102603 | 0.1734744
78.4967 | 13.0188 | 10.93179 | 7.794793 | 2.087007 | 1.875084 | 1.087355 | 0.1745612
78.5067 | 13.0074 | 10.90705 | 7.793195 | 2.100349 | 1.866142 | 1.07208 | 0.1756336
78.5167 | 13.0062 | 10.88242 | 7.791601 | 2.123785 | 1.857312 | 1.056812 | 0.1766906
78.5267 | 13.0026 | 10.8579 | 7.79001 | 2.144698 | 1.848593 | 1.041566 | 0.1777326
78.5367 | 13.003 | 10.83353 | 7.788423 | 2.169475 | 1.839983 | 1.026359 | 0.17876
78.54669 | 13.0013 | 10.80932 | 7.786842 | 2.191976 | 1.831489 | 1.011222 | 0.1797722
78.55669 | 12.9981 | 10.78527 | 7.785262 | 2.212834 | 1.823094 | 0.9961383 | 0.1807718
78.56669 | 12.9963 | 10.76139 | 7.783686 | 2.234914 | 1.814805 | 0.981137 | 0.1817583
78.57669 | 12.9916 | 10.73758 | 7.782113 | 2.254017 | 1.806621 | 0.9662308 | 0.1826181
78.58669 | 12.9851 | 10.7141 | 7.780545 | 2.271002 | 1.798541 | 0.9514313 | 0.1835806
78.59669 | 12.9808 | 10.69083 | 7.778979 | 2.289974 | 1.790564 | 0.9367496 | 0.1845323
78.60668 | 12.9743 | 10.6678 | 7.777419 | 2.3065 | 1.782697 | 0.9222101 | 0.1854731
78.61668 | 12.9669 | 10.64498 | 7.775862 | 2.321916 | 1.774924 | 0.9077935 | 0.1864056
78.62668 | 12.963 | 10.62241 | 7.774307 | 2.34059 | 1.76725 | 0.8935228 | 0.1873299
78.63668 | 12.9581 | 10.60009 | 7.772757 | 2.358015 | 1.759676 | 0.8794058 | 0.1882468
78.64668 | 12.9532 | 10.57802 | 7.77121 | 2.375183 | 1.7522 | 0.8654492 | 0.1891574
78.65667 | 12.9502 | 10.55623 | 7.769668 | 2.393967 | 1.74483 | 0.851673 | 0.1900618
78.66667 | 12.9432 | 10.53464 | 7.768129 | 2.408562 | 1.737548 | 0.838056 | 0.1909055
78.67667 | 12.9354 | 10.51337 | 7.766593 | 2.422025 | 1.730362 | 0.8246164 | 0.1918031
78.68667 | 12.9291 | 10.49239 | 7.765061 | 2.43671 | 1.723271 | 0.811359 | 0.1926985
78.69667 | 12.9248 | 10.47169 | 7.763533 | 2.453113 | 1.716274 | 0.7982871 | 0.1935925
78.70667 | 12.9203 | 10.45127 | 7.762009 | 2.469029 | 1.709371 | 0.7854044 | 0.1944863
78.71666 | 12.9155 | 10.43117 | 7.760489 | 2.484334 | 1.702568 | 0.772729 | 0.1953798
78.72666 | 12.9103 | 10.41133 | 7.758972 | 2.498971 | 1.695849 | 0.7602314 | 0.1962761
78.73666 | 12.9033 | 10.39179 | 7.757459 | 2.511515 | 1.689222 | 0.7479293 | 0.197175
78.74666 | 12.8961 | 10.37254 | 7.75595 | 2.523564 | 1.682685 | 0.735824 | 0.1980776
78.75666 | 12.8888 | 10.35358 | 7.754444 | 2.535217 | 1.676238 | 0.7239164 | 0.1989847
78.76665 | 12.8852 | 10.33495 | 7.752943 | 2.550255 | 1.669887 | 0.7122181 | 0.1998965
78.77665 | 12.8813 | 10.31659 | 7.751445 | 2.564714 | 1.663618 | 0.7007067 | 0.2008154
78.78665 | 12.8739 | 10.29852 | 7.749951 | 2.575377 | 1.657437 | 0.6893932 | 0.2017415
78.79665 | 12.8714 | 10.28076 | 7.74846 | 2.590643 | 1.651343 | 0.6782773 | 0.2026754
78.80665 | 12.8684 | 10.26329 | 7.746974 | 2.605114 | 1.645336 | 0.6673582 | 0.203618
78.81665 | 12.8693 | 10.24611 | 7.745491 | 2.623189 | 1.639416 | 0.6566347 | 0.20457
78.82664 | 12.8619 | 10.22925 | 7.744013 | 2.632654 | 1.633586 | 0.6461158 | 0.2055309
78.83664 | 12.856 | 10.21266 | 7.742538 | 2.643344 | 1.627835 | 0.6357794 | 0.2065035
78.84664 | 12.8543 | 10.19636 | 7.741067 | 2.657942 | 1.62217 | 0.6256343 | 0.2074871
78.85664 | 12.8517 | 10.18035 | 7.739599 | 2.671352 | 1.616588 | 0.6156786 | 0.2084825
78.86664 | 12.8477 | 10.16463 | 7.738135 | 2.683075 | 1.61109 | 0.6059102 | 0.20949
78.87663 | 12.8444 | 10.1492 | 7.736677 | 2.695198 | 1.60568 | 0.5963363 | 0.210509
78.88663 | 12.8447 | 10.13405 | 7.735221 | 2.710654 | 1.600347 | 0.5869361 | 0.211542
78.89663 | 12.8374 | 10.11917 | 7.733769 | 2.71823 | 1.595096 | 0.5777164 | 0.2125884
78.90663 | 12.8356 | 10.10457 | 7.732321 | 2.731029 | 1.589927 | 0.5686748 | 0.2136484
78.91663 | 12.8322 | 10.09025 | 7.730877 | 2.741953 | 1.58484 | 0.5598086 | 0.2147223
78.92663 | 12.8291 | 10.07619 | 7.729436 | 2.752905 | 1.579832 | 0.5511155 | 0.2158104
78.93662 | 12.8233 | 10.06242 | 7.728001 | 2.760875 | 1.574911 | 0.542601 | 0.2169116
78.94662 | 12.8185 | 10.04891 | 7.726569 | 2.769593 | 1.570064 | 0.5342455 | 0.2180286
78.95662 | 12.8131 | 10.03565 | 7.72514 | 2.777448 | 1.565297 | 0.5260548 | 0.2191604
78.96662 | 12.8088 | 10.02266 | 7.723716 | 2.786142 | 1.560609 | 0.5180261 | 0.2203071
78.97662 | 12.8013 | 10.00992 | 7.722295 | 2.79138 | 1.556 | 0.5101565 | 0.2214688
78.98661 | 12.794 | 9.997448 | 7.72088 | 2.796552 | 1.551474 | 0.5024507 | 0.2226444
78.99661 | 12.7865 | 9.985215 | 7.719467 | 2.801285 | 1.547021 | 0.4948908 | 0.2238363
79.00661 | 12.7767 | 9.97323 | 7.718058 | 2.80347 | 1.542647 | 0.4874815 | 0.2250433
79.01661 | 12.7687 | 9.961489 | 7.716653 | 2.807211 | 1.53835 | 0.4802199 | 0.2262656
79.02661 | 12.7619 | 9.949989 | 7.715252 | 2.811911 | 1.534131 | 0.4731034 | 0.2275031
79.03661 | 12.7531 | 9.938728 | 7.713855 | 2.814372 | 1.529988 | 0.4661289 | 0.2287558
79.0466 | 12.7404 | 9.927713 | 7.712464 | 2.812687 | 1.525927 | 0.4593004 | 0.2300224
79.0566 | 12.7329 | 9.91692 | 7.711075 | 2.81598 | 1.521938 | 0.4526017 | 0.2313053
79.0666 | 12.7247 | 9.906354 | 7.70969 | 2.818346 | 1.518024 | 0.4460368 | 0.2326032
79.0766 | 12.7147 | 9.896015 | 7.708309 | 2.818685 | 1.514187 | 0.4396029 | 0.2339159
79.0866 | 12.7041 | 9.885899 | 7.706932 | 2.818201 | 1.510426 | 0.4332973 | 0.2352432
79.09659 | 12.6949 | 9.876012 | 7.705561 | 2.818888 | 1.506744 | 0.4271234 | 0.2365836
79.10659 | 12.6822 | 9.866332 | 7.704192 | 2.815868 | 1.503134 | 0.4210665 | 0.2379397
79.11659 | 12.6707 | 9.856865 | 7.702827 | 2.813835 | 1.499598 | 0.41513 | 0.2393096
79.12659 | 12.6586 | 9.847609 | 7.701467 | 2.810991 | 1.496138 | 0.4093113 | 0.240693
79.13659 | 12.6455 | 9.83856 | 7.70011 | 2.80694 | 1.492753 | 0.403608 | 0.2420897
79.14659 | 12.6382 | 9.829716 | 7.698758 | 2.808484 | 1.489442 | 0.3980175 | 0.2434991
79.15658 | 12.6264 | 9.821081 | 7.69741 | 2.805319 | 1.486209 | 0.3925427 | 0.2449193
79.16658 | 12.616 | 9.812636 | 7.696066 | 2.803364 | 1.483047 | 0.3871705 | 0.2463525
79.17658 | 12.6057 | 9.804386 | 7.694726 | 2.801314 | 1.479959 | 0.3819039 | 0.2477967
79.18658 | 12.5914 | 9.796327 | 7.69339 | 2.795073 | 1.476945 | 0.3767406 | 0.2492513
79.19658 | 12.5816 | 9.788457 | 7.692057 | 2.793143 | 1.474005 | 0.3716784 | 0.2507154
79.20657 | 12.5747 | 9.78078 | 7.690731 | 2.79392 | 1.471143 | 0.3667198 | 0.2521865
79.21657 | 12.5632 | 9.773277 | 7.689407 | 2.789923 | 1.46835 | 0.3618529 | 0.253667
79.22657 | 12.5534 | 9.765954 | 7.688087 | 2.787446 | 1.465632 | 0.3570804 | 0.2551542
79.23657 | 12.5455 | 9.758806 | 7.686771 | 2.786694 | 1.462987 | 0.3524003 | 0.2566471
79.24657 | 12.536 | 9.751831 | 7.68546 | 2.784169 | 1.460416 | 0.3478104 | 0.2581445
79.25657 | 12.5239 | 9.745025 | 7.684153 | 2.778875 | 1.457919 | 0.3433088 | 0.2596452
79.26656 | 12.5173 | 9.738392 | 7.682851 | 2.778908 | 1.455497 | 0.3388977 | 0.2611464
79.27656 | 12.5103 | 9.731915 | 7.681552 | 2.778385 | 1.453147 | 0.3345666 | 0.2626496
79.28656 | 12.5001 | 9.725597 | 7.680257 | 2.774503 | 1.45087 | 0.330318 | 0.264152
79.29656 | 12.4939 | 9.719435 | 7.678966 | 2.774465 | 1.448667 | 0.3261499 | 0.2656519
79.30656 | 12.4821 | 9.713426 | 7.677679 | 2.768674 | 1.446538 | 0.3220606 | 0.2671478
79.31655 | 12.4746 | 9.707571 | 7.676398 | 2.767029 | 1.444484 | 0.3180522 | 0.2686366
79.32655 | 12.4696 | 9.701857 | 7.67512 | 2.767743 | 1.442503 | 0.3141151 | 0.2701196
79.33655 | 12.4592 | 9.696286 | 7.673846 | 2.762914 | 1.440595 | 0.3102516 | 0.2715933
79.34655 | 12.4496 | 9.690854 | 7.672576 | 2.758746 | 1.438761 | 0.3064599 | 0.2730562
79.35655 | 12.4391 | 9.685558 | 7.671311 | 2.753542 | 1.437002 | 0.3027386 | 0.2745062
79.36655 | 12.4319 | 9.680395 | 7.67005 | 2.751505 | 1.435318 | 0.2990859 | 0.2759416
79.37654 | 12.4238 | 9.675367 | 7.668794 | 2.748433 | 1.43371 | 0.2955046 | 0.2773591
79.38654 | 12.411 | 9.67046 | 7.667541 | 2.74054 | 1.432175 | 0.2919847 | 0.2787593
79.39654 | 12.4008 | 9.665676 | 7.666292 | 2.735124 | 1.430716 | 0.2885289 | 0.280139
79.40654 | 12.3903 | 9.661012 | 7.665048 | 2.729288 | 1.429332 | 0.2851359 | 0.2814963
79.41654 | 12.3796 | 9.656465 | 7.663807 | 2.723135 | 1.428024 | 0.2818042 | 0.2828293
79.42653 | 12.3731 | 9.652037 | 7.662573 | 2.721063 | 1.426794 | 0.2785356 | 0.2841346
79.43653 | 12.3569 | 9.647715 | 7.661341 | 2.709185 | 1.425638 | 0.2753224 | 0.285413
79.44653 | 12.3452 | 9.643502 | 7.660114 | 2.701698 | 1.424561 | 0.2721665 | 0.2866613
79.45653 | 12.3306 | 9.639395 | 7.658891 | 2.691205 | 1.42356 | 0.2690667 | 0.2878776
79.46653 | 12.3163 | 9.635391 | 7.657672 | 2.680909 | 1.422638 | 0.2660216 | 0.2890602
79.47653 | 12.3082 | 9.631488 | 7.656457 | 2.676712 | 1.421794 | 0.2630301 | 0.2902072
79.48652 | 12.2916 | 9.627688 | 7.655248 | 2.663912 | 1.42103 | 0.2600938 | 0.291316
79.49652 | 12.2798 | 9.62398 | 7.654042 | 2.65582 | 1.420345 | 0.2572059 | 0.2923871
79.50652 | 12.2661 | 9.620366 | 7.65284 | 2.645734 | 1.41974 | 0.254368 | 0.2934178
79.51652 | 12.2525 | 9.616845 | 7.651643 | 2.635655 | 1.419216 | 0.2515791 | 0.2944066
79.52652 | 12.2432 | 9.613414 | 7.65045 | 2.629786 | 1.418773 | 0.2488382 | 0.2953522
79.53651 | 12.2245 | 9.610075 | 7.649263 | 2.614425 | 1.418414 | 0.2461467 | 0.2962525
79.54651 | 12.2128 | 9.606821 | 7.648078 | 2.605979 | 1.418137 | 0.2434984 | 0.297108
79.55651 | 12.1976 | 9.603653 | 7.646898 | 2.593947 | 1.417943 | 0.240895 | 0.2979167
79.56651 | 12.1796 | 9.60057 | 7.645722 | 2.57903 | 1.417835 | 0.2383354 | 0.2986777
79.57651 | 12.1717 | 9.597127 | 7.644551 | 2.574573 | 1.417812 | 0.2353744 | 0.29939
79.58651 | 12.1561 | 9.594212 | 7.643384 | 2.561888 | 1.417875 | 0.2329 | 0.300053
79.5965 | 12.1434 | 9.591382 | 7.642223 | 2.552018 | 1.418025 | 0.230469 | 0.3006653
79.6065 | 12.1303 | 9.588632 | 7.641064 | 2.541668 | 1.418264 | 0.2280758 | 0.3012276
79.6165 | 12.115 | 9.585964 | 7.63991 | 2.529036 | 1.418593 | 0.2257219 | 0.301739
79.6265 | 12.1019 | 9.583377 | 7.638761 | 2.518523 | 1.419011 | 0.2234066 | 0.3021991
79.6365 | 12.0908 | 9.580873 | 7.637616 | 2.509927 | 1.419521 | 0.221129 | 0.3026077
79.64649 | 12.076 | 9.578453 | 7.636476 | 2.497547 | 1.420122 | 0.2188904 | 0.3029643
79.65649 | 12.0642 | 9.576113 | 7.63534 | 2.488087 | 1.420818 | 0.2166857 | 0.3032698
79.66649 | 12.0473 | 9.573634 | 7.634208 | 2.473666 | 1.421608 | 0.2142942 | 0.303524
79.67649 | 12.0312 | 9.571461 | 7.63308 | 2.459739 | 1.422495 | 0.2121596 | 0.3037269
79.68649 | 12.0172 | 9.569373 | 7.631957 | 2.447827 | 1.423478 | 0.2100588 | 0.303879
79.69649 | 12.0025 | 9.567371 | 7.630838 | 2.435129 | 1.424561 | 0.2079913 | 0.3039808
79.70648 | 11.9889 | 9.565457 | 7.629725 | 2.423443 | 1.425742 | 0.2059582 | 0.3040325
79.71648 | 11.9728 | 9.56363 | 7.628615 | 2.40917 | 1.427025 | 0.203955 | 0.3040352
79.72648 | 11.9588 | 9.561893 | 7.627509 | 2.396907 | 1.428411 | 0.2019829 | 0.3039894
79.73648 | 11.9433 | 9.560246 | 7.626408 | 2.383054 | 1.429901 | 0.2000413 | 0.3038959
79.74648 | 11.9271 | 9.558693 | 7.625312 | 2.368407 | 1.431496 | 0.1981297 | 0.3037555
79.75647 | 11.9082 | 9.557236 | 7.624221 | 2.350964 | 1.433197 | 0.1962492 | 0.3035693
79.76647 | 11.8946 | 9.555875 | 7.623133 | 2.338725 | 1.435008 | 0.1943955 | 0.3033381
79.77647 | 11.8771 | 9.554612 | 7.62205 | 2.322488 | 1.436929 | 0.1925699 | 0.3030631
79.78647 | 11.859 | 9.553451 | 7.620971 | 2.305549 | 1.438962 | 0.1907719 | 0.3027454
79.79647 | 11.8476 | 9.552393 | 7.619897 | 2.295207 | 1.441109 | 0.1890009 | 0.3023862
79.80647 | 11.8321 | 9.551441 | 7.618827 | 2.280659 | 1.443371 | 0.1872564 | 0.3019866
79.81646 | 11.8174 | 9.550598 | 7.617763 | 2.266802 | 1.445748 | 0.1855395 | 0.3015485
79.82646 | 11.8002 | 9.549866 | 7.616702 | 2.250334 | 1.448246 | 0.1838467 | 0.3010724
79.83646 | 11.7783 | 9.549248 | 7.615645 | 2.229052 | 1.450864 | 0.1821785 | 0.3005598
79.84646 | 11.7647 | 9.548746 | 7.614594 | 2.215954 | 1.453605 | 0.1805346 | 0.3000124
79.85646 | 11.7484 | 9.548364 | 7.613546 | 2.200036 | 1.456471 | 0.1789148 | 0.2994313
79.86645 | 11.7341 | 9.548104 | 7.612504 | 2.185996 | 1.459461 | 0.1773199 | 0.2988189
79.87645 | 11.7196 | 9.54797 | 7.611466 | 2.17163 | 1.462582 | 0.1757466 | 0.2981752
79.88645 | 11.7055 | 9.547965 | 7.610432 | 2.157535 | 1.465834 | 0.1741958 | 0.2975022
79.89645 | 11.6901 | 9.54809 | 7.609403 | 2.14201 | 1.469219 | 0.1726672 | 0.2968015
79.90645 | 11.6754 | 9.548352 | 7.608378 | 2.127048 | 1.472739 | 0.1711603 | 0.2960745
79.91645 | 11.6634 | 9.548752 | 7.607358 | 2.114648 | 1.476397 | 0.1696748 | 0.2953228
79.92644 | 11.645 | 9.549294 | 7.606343 | 2.095706 | 1.48019 | 0.1682116 | 0.2945484
79.93644 | 11.6237 | 9.549981 | 7.605332 | 2.073719 | 1.48413 | 0.1667674 | 0.2937514
79.94644 | 11.6105 | 9.550816 | 7.604325 | 2.059684 | 1.488214 | 0.1653434 | 0.2929339
79.95644 | 11.5991 | 9.551805 | 7.603323 | 2.047295 | 1.492445 | 0.1639392 | 0.2920973
79.96644 | 11.5855 | 9.552948 | 7.602326 | 2.032552 | 1.496825 | 0.1625544 | 0.291243
79.97643 | 11.573 | 9.554251 | 7.601334 | 2.018749 | 1.501354 | 0.1611899 | 0.2903731
79.98643 | 11.5605 | 9.555717 | 7.600345 | 2.004783 | 1.506042 | 0.1598427 | 0.2894873
79.99643 | 11.5475 | 9.55735 | 7.599361 | 1.99015 | 1.510887 | 0.1585139 | 0.2885878
80.00643 | 11.5344 | 9.559153 | 7.598382 | 1.975247 | 1.515893 | 0.1572031 | 0.2876752
80.01643 | 11.5212 | 9.561131 | 7.597407 | 1.960069 | 1.521062 | 0.1559099 | 0.2867514
80.02643 | 11.5107 | 9.563286 | 7.596437 | 1.947414 | 1.526398 | 0.1546341 | 0.285817
80.03642 | 11.483 | 9.565618 | 7.595473 | 1.917382 | 1.531894 | 0.1533766 | 0.2848747
80.04642 | 11.4717 | 9.56814 | 7.594512 | 1.90356 | 1.537571 | 0.1521345 | 0.2839225
80.05642 | 11.46 | 9.57085 | 7.593556 | 1.88915 | 1.543423 | 0.1509089 | 0.2829627
80.06642 | 11.4496 | 9.573754 | 7.592604 | 1.875846 | 1.549454 | 0.1496994 | 0.2819961
80.07642 | 11.4383 | 9.576854 | 7.591657 | 1.861446 | 1.555668 | 0.1485058 | 0.2810235
80.08641 | 11.4279 | 9.580151 | 7.590715 | 1.847749 | 1.56206 | 0.1473288 | 0.2800464
80.09641 | 11.4119 | 9.583655 | 7.589777 | 1.828245 | 1.568648 | 0.146166 | 0.2790636
80.10641 | 11.4008 | 9.587367 | 7.588844 | 1.813433 | 1.575428 | 0.1450183 | 0.2780767
80.11641 | 11.3888 | 9.59129 | 7.587915 | 1.79751 | 1.582404 | 0.1438853 | 0.277086
80.12641 | 11.3775 | 9.59543 | 7.586991 | 1.78207 | 1.58958 | 0.1427668 | 0.2760918
80.13641 | 11.353 | 9.599788 | 7.586072 | 1.753212 | 1.596959 | 0.1416625 | 0.2750945
80.1464 | 11.3412 | 9.604365 | 7.585158 | 1.736835 | 1.604538 | 0.1405733 | 0.2740952
80.1564 | 11.3297 | 9.609173 | 7.584248 | 1.720527 | 1.612336 | 0.1394968 | 0.2730921
80.1664 | 11.3253 | 9.614213 | 7.583342 | 1.711087 | 1.62035 | 0.1384339 | 0.2720863
80.1764 | 11.3118 | 9.619487 | 7.582442 | 1.692313 | 1.628583 | 0.1373842 | 0.2710778
80.1864 | 11.3001 | 9.625 | 7.581545 | 1.6751 | 1.63704 | 0.1363476 | 0.2700664
80.19639 | 11.2871 | 9.63075 | 7.580655 | 1.65635 | 1.645717 | 0.1353249 | 0.2690529
80.20639 | 11.2746 | 9.636752 | 7.579768 | 1.637848 | 1.654635 | 0.1343138 | 0.2680354
80.21639 | 11.2639 | 9.643005 | 7.578886 | 1.620895 | 1.66379 | 0.1333151 | 0.2670146
80.22639 | 11.2539 | 9.649513 | 7.578008 | 1.604387 | 1.673186 | 0.1323287 | 0.2659901
80.23639 | 11.2374 | 9.65628 | 7.577135 | 1.58112 | 1.682829 | 0.1313542 | 0.2649616
80.24639 | 11.2268 | 9.663311 | 7.576267 | 1.563489 | 1.692723 | 0.1303916 | 0.2639287
80.25638 | 11.2211 | 9.670602 | 7.575405 | 1.550498 | 1.702864 | 0.1294415 | 0.2628919
80.26638 | 11.2143 | 9.678172 | 7.574546 | 1.536128 | 1.713276 | 0.1285019 | 0.261849
80.27638 | 11.2042 | 9.686019 | 7.573692 | 1.518181 | 1.723953 | 0.1275736 | 0.2608002
80.28638 | 11.1959 | 9.694147 | 7.572842 | 1.501753 | 1.734903 | 0.1266563 | 0.2597453
80.29638 | 11.1878 | 9.70256 | 7.571997 | 1.48524 | 1.746129 | 0.1257499 | 0.2586838
80.30637 | 11.1809 | 9.711026 | 7.571158 | 1.469874 | 1.757626 | 0.124855 | 0.2573867
80.31637 | 11.174 | 9.720026 | 7.570323 | 1.453974 | 1.769422 | 0.1239699 | 0.2563104
80.32637 | 11.1629 | 9.729325 | 7.569492 | 1.433575 | 1.781512 | 0.1230951 | 0.255226
80.33637 | 11.154 | 9.73893 | 7.568666 | 1.41507 | 1.7939 | 0.1222305 | 0.254133
80.34637 | 11.1469 | 9.748846 | 7.567845 | 1.398054 | 1.806594 | 0.1213759 | 0.253031
80.35637 | 11.1433 | 9.759078 | 7.567028 | 1.384222 | 1.819598 | 0.1205312 | 0.2519197
80.36636 | 11.138 | 9.769621 | 7.566217 | 1.368379 | 1.832906 | 0.119697 | 0.2507997
80.37636 | 11.1348 | 9.780501 | 7.56541 | 1.354299 | 1.84655 | 0.1188716 | 0.2496684
80.38636 | 11.1289 | 9.791714 | 7.564608 | 1.337186 | 1.860523 | 0.1180556 | 0.2485267
80.39636 | 11.1244 | 9.803265 | 7.56381 | 1.321135 | 1.874832 | 0.1172489 | 0.2473743
80.40636 | 11.1222 | 9.815047 | 7.563017 | 1.307153 | 1.889482 | 0.1164513 | 0.2460963
80.41635 | 11.1202 | 9.827282 | 7.56223 | 1.292918 | 1.904465 | 0.1156635 | 0.2449231
80.42635 | 11.1163 | 9.839886 | 7.561447 | 1.276414 | 1.919818 | 0.1148837 | 0.2437377
80.43635 | 11.1156 | 9.852854 | 7.560668 | 1.262746 | 1.935532 | 0.1141127 | 0.242541
80.44635 | 11.1139 | 9.866191 | 7.559894 | 1.247709 | 1.951614 | 0.1133502 | 0.241333
80.45635 | 11.1166 | 9.879905 | 7.559125 | 1.236695 | 1.96807 | 0.1125962 | 0.2401139
80.46635 | 11.1182 | 9.894003 | 7.55836 | 1.224197 | 1.984908 | 0.1118505 | 0.2388836
80.47634 | 11.1177 | 9.908476 | 7.557601 | 1.209224 | 2.002118 | 0.1111137 | 0.2376436
80.48634 | 11.1218 | 9.923361 | 7.556846 | 1.198439 | 2.019738 | 0.1103842 | 0.2363915
80.49634 | 11.1237 | 9.938649 | 7.556096 | 1.185051 | 2.037761 | 0.1096628 | 0.2351288
80.50634 | 11.13 | 9.954348 | 7.555351 | 1.175652 | 2.056192 | 0.1089491 | 0.2338558
80.51634 | 11.1351 | 9.970465 | 7.55461 | 1.164635 | 2.075039 | 0.1082432 | 0.2325727
80.52633 | 11.1436 | 9.986991 | 7.553875 | 1.156609 | 2.09429 | 0.1075456 | 0.2312811
80.53633 | 11.1485 | 10.00397 | 7.553144 | 1.144535 | 2.113988 | 0.1068548 | 0.2299789
80.54633 | 11.1535 | 10.02138 | 7.552417 | 1.132122 | 2.134122 | 0.1061713 | 0.2286676
80.55633 | 11.1624 | 10.03924 | 7.551696 | 1.123163 | 2.154699 | 0.1054951 | 0.2273476
80.56633 | 11.1744 | 10.05755 | 7.550979 | 1.116851 | 2.175725 | 0.1048259 | 0.2260194
80.57633 | 11.1781 | 10.07632 | 7.550267 | 1.101779 | 2.197207 | 0.1041639 | 0.2246834
80.58632 | 11.188 | 10.09554 | 7.54956 | 1.092459 | 2.21913 | 0.1035096 | 0.2233411
80.59632 | 11.2033 | 10.11525 | 7.548858 | 1.088047 | 2.241543 | 0.1028615 | 0.2219907
80.60632 | 11.2176 | 10.13544 | 7.54816 | 1.082156 | 2.26443 | 0.1022201 | 0.2206336
80.61632 | 11.2282 | 10.15612 | 7.547467 | 1.07208 | 2.287797 | 0.1015853 | 0.2192704
80.62632 | 11.2421 | 10.17729 | 7.546779 | 1.064811 | 2.311651 | 0.1009571 | 0.2179014
80.63631 | 11.2552 | 10.19893 | 7.546097 | 1.056266 | 2.335973 | 0.100336 | 0.2165284
80.64631 | 11.2695 | 10.2211 | 7.545418 | 1.048398 | 2.360814 | 0.09972066 | 0.2151491
80.65631 | 11.2868 | 10.24378 | 7.544744 | 1.043022 | 2.386157 | 0.09911161 | 0.2137651
80.66631 | 11.3058 | 10.26697 | 7.544075 | 1.038833 | 2.412006 | 0.09850876 | 0.2123769
80.67631 | 11.3225 | 10.29067 | 7.543411 | 1.031828 | 2.438365 | 0.09791202 | 0.2109847
80.68631 | 11.3448 | 10.3149 | 7.542752 | 1.029902 | 2.465236 | 0.09732132 | 0.2095888
80.6963 | 11.3708 | 10.33962 | 7.542098 | 1.031177 | 2.492597 | 0.09673714 | 0.2081909
80.7063 | 11.3919 | 10.3649 | 7.541448 | 1.027002 | 2.520503 | 0.09615824 | 0.2067885
80.7163 | 11.4146 | 10.3907 | 7.540803 | 1.023898 | 2.54893 | 0.09558513 | 0.2053832
80.7263 | 11.4411 | 10.41703 | 7.540163 | 1.024065 | 2.577879 | 0.09501771 | 0.2039752
80.7363 | 11.469 | 10.4439 | 7.539528 | 1.025102 | 2.607349 | 0.09445593 | 0.2025646
80.74629 | 11.5018 | 10.47126 | 7.538898 | 1.030537 | 2.637312 | 0.09390022 | 0.2011531
80.75629 | 11.5338 | 10.49918 | 7.538272 | 1.034616 | 2.667824 | 0.09334945 | 0.1997379
80.76629 | 11.5702 | 10.52763 | 7.537652 | 1.04257 | 2.698855 | 0.09280407 | 0.1983201
80.77629 | 11.6072 | 10.5566 | 7.537036 | 1.050604 | 2.730396 | 0.09226402 | 0.1969005
80.78629 | 11.6452 | 10.58609 | 7.536424 | 1.059114 | 2.762453 | 0.09172921 | 0.1954788
80.79629 | 11.6851 | 10.61609 | 7.535818 | 1.069012 | 2.795015 | 0.09119959 | 0.194055
80.80628 | 11.728 | 10.64657 | 7.535217 | 1.081432 | 2.828045 | 0.0906756 | 0.1926305
80.81628 | 11.7767 | 10.67758 | 7.53462 | 1.099124 | 2.861597 | 0.09015613 | 0.1912025
80.82628 | 11.822 | 10.70907 | 7.534028 | 1.112926 | 2.895632 | 0.08964164 | 0.1897723
80.83628 | 11.8713 | 10.74105 | 7.533441 | 1.130249 | 2.930138 | 0.08913206 | 0.18834
80.84628 | 11.9245 | 10.7735 | 7.532859 | 1.151005 | 2.965103 | 0.08862732 | 0.1869055
80.85627 | 11.9809 | 10.80636 | 7.532282 | 1.174541 | 3.000479 | 0.08812786 | 0.18547
80.86627 | 12.0365 | 10.83969 | 7.53171 | 1.196808 | 3.036319 | 0.08763263 | 0.1840309
80.87627 | 12.0918 | 10.87345 | 7.531142 | 1.218355 | 3.072572 | 0.08714205 | 0.1825893
80.88627 | 12.149 | 10.9076 | 7.530579 | 1.241402 | 3.109218 | 0.08665607 | 0.1811453
80.89627 | 12.2201 | 10.94213 | 7.530021 | 1.27797 | 3.146236 | 0.08617463 | 0.1796988
80.90627 | 12.286 | 10.97702 | 7.529467 | 1.308983 | 3.183602 | 0.08569765 | 0.1782497
80.91626 | 12.3475 | 11.0122 | 7.52892 | 1.335299 | 3.221256 | 0.08522557 | 0.1767994
80.92626 | 12.4155 | 11.04772 | 7.528376 | 1.36778 | 3.259242 | 0.08475739 | 0.1753451
80.93626 | 12.4877 | 11.08351 | 7.527837 | 1.404187 | 3.297494 | 0.08429351 | 0.1738883
80.94626 | 12.5647 | 11.11955 | 7.527303 | 1.445153 | 3.335981 | 0.08383389 | 0.1724289
80.95626 | 12.6366 | 11.15579 | 7.526774 | 1.480812 | 3.374669 | 0.08337847 | 0.1709669
80.96625 | 12.7096 | 11.19216 | 7.526251 | 1.517437 | 3.413481 | 0.08292763 | 0.1695039
80.97625 | 12.7868 | 11.22871 | 7.525731 | 1.558095 | 3.452456 | 0.08248044 | 0.1680371
80.98625 | 12.8625 | 11.26534 | 7.525217 | 1.597163 | 3.491515 | 0.0820373 | 0.166568
80.99625 | 12.9438 | 11.30201 | 7.524707 | 1.641786 | 3.530612 | 0.08159814 | 0.1650968
81.00625 | 13.0237 | 11.33869 | 7.524202 | 1.685009 | 3.569702 | 0.08116293 | 0.1636235
81.01625 | 13.1036 | 11.37532 | 7.523702 | 1.728281 | 3.608737 | 0.0807316 | 0.1621485
81.02624 | 13.183 | 11.41181 | 7.523207 | 1.771187 | 3.647628 | 0.08030465 | 0.1606733
81.03624 | 13.2608 | 11.44807 | 7.522717 | 1.812735 | 3.686398 | 0.07988085 | 0.1590691
81.04624 | 13.3448 | 11.48424 | 7.522232 | 1.860564 | 3.724954 | 0.07946092 | 0.15759
81.05624 | 13.4233 | 11.52014 | 7.521751 | 1.903156 | 3.763238 | 0.07904468 | 0.1561101
81.06624 | 13.5038 | 11.55573 | 7.521275 | 1.948072 | 3.801191 | 0.0786321 | 0.1546296
81.07623 | 13.58 | 11.5909 | 7.520805 | 1.989104 | 3.838718 | 0.07822363 | 0.1531503
81.08623 | 13.6563 | 11.62565 | 7.520339 | 2.030646 | 3.875827 | 0.07781823 | 0.1516697
81.09623 | 13.736 | 11.6599 | 7.519877 | 2.076097 | 3.91242 | 0.07741636 | 0.1501897
81.10623 | 13.8107 | 11.69358 | 7.519421 | 2.117121 | 3.94843 | 0.07701797 | 0.1487105
81.11623 | 13.8854 | 11.72662 | 7.518969 | 2.158782 | 3.983793 | 0.07662302 | 0.1472326
81.12623 | 13.9566 | 11.75889 | 7.518523 | 2.197712 | 4.018441 | 0.07623146 | 0.1456933
81.13622 | 14.0291 | 11.79042 | 7.518081 | 2.238679 | 4.052276 | 0.07584365 | 0.1442207
81.14622 | 14.0992 | 11.82115 | 7.517644 | 2.278052 | 4.085296 | 0.07545876 | 0.1427493
81.15622 | 14.16 | 11.85096 | 7.517212 | 2.309037 | 4.117393 | 0.07507717 | 0.1412809
81.16622 | 14.2183 | 11.87983 | 7.516785 | 2.338474 | 4.148526 | 0.07469881 | 0.1398161
81.17622 | 14.2771 | 11.90765 | 7.516362 | 2.369455 | 4.178604 | 0.07432365 | 0.1383552
81.18621 | 14.3351 | 11.93433 | 7.515945 | 2.400766 | 4.207536 | 0.07395201 | 0.1369004
81.19621 | 14.3848 | 11.9599 | 7.515532 | 2.424904 | 4.235331 | 0.07358314 | 0.1354491
81.20621 | 14.4307 | 11.98424 | 7.515124 | 2.446464 | 4.261891 | 0.07321736 | 0.1340033
81.21621 | 14.4795 | 12.0073 | 7.514721 | 2.472203 | 4.287158 | 0.07285463 | 0.1325635
81.22621 | 14.5186 | 12.02902 | 7.514323 | 2.489579 | 4.311072 | 0.07249493 | 0.1311302
81.2362 | 14.5555 | 12.04934 | 7.51393 | 2.506164 | 4.333562 | 0.07213855 | 0.1297056
81.2462 | 14.5836 | 12.06823 | 7.513541 | 2.515369 | 4.354618 | 0.07178477 | 0.1282869
81.2562 | 14.6084 | 12.08564 | 7.513158 | 2.522762 | 4.37417 | 0.0714339 | 0.1268763
81.2662 | 14.627 | 12.10151 | 7.512779 | 2.525487 | 4.392174 | 0.07108592 | 0.1254743
81.2762 | 14.6425 | 12.11582 | 7.512405 | 2.526684 | 4.408589 | 0.07074078 | 0.1240813
81.2862 | 14.6561 | 12.12851 | 7.512035 | 2.52759 | 4.423378 | 0.07039845 | 0.1226979
81.29619 | 14.6601 | 12.13955 | 7.511671 | 2.520547 | 4.436496 | 0.07005924 | 0.1213259
81.30619 | 14.6639 | 12.14894 | 7.511312 | 2.514961 | 4.447942 | 0.06972247 | 0.119963
81.31619 | 14.6593 | 12.15663 | 7.510957 | 2.502669 | 4.457674 | 0.06938838 | 0.118611
81.32619 | 14.6473 | 12.16261 | 7.510607 | 2.48469 | 4.465675 | 0.06905702 | 0.1172705
81.33619 | 14.6313 | 12.16686 | 7.510262 | 2.464438 | 4.471929 | 0.06872828 | 0.1159418
81.34618 | 14.6103 | 12.16937 | 7.509922 | 2.440927 | 4.476421 | 0.06840252 | 0.1146267
81.35618 | 14.5835 | 12.17014 | 7.509587 | 2.413359 | 4.479152 | 0.06807903 | 0.1133228
81.36618 | 14.5519 | 12.16916 | 7.509256 | 2.382738 | 4.480115 | 0.0677581 | 0.112032
81.37618 | 14.5231 | 12.16644 | 7.508931 | 2.356664 | 4.479311 | 0.06743972 | 0.1107545
81.38618 | 14.4826 | 12.16197 | 7.50861 | 2.320627 | 4.476748 | 0.06712386 | 0.1094906
81.39618 | 14.4397 | 12.15578 | 7.508294 | 2.28392 | 4.472435 | 0.06681048 | 0.1082408
81.40617 | 14.3922 | 12.14788 | 7.507983 | 2.244318 | 4.466392 | 0.06649986 | 0.1070065
81.41617 | 14.3361 | 12.13828 | 7.507676 | 2.197819 | 4.458627 | 0.06619137 | 0.1057856
81.42617 | 14.2791 | 12.12701 | 7.507375 | 2.152094 | 4.449166 | 0.06588528 | 0.1045794
81.43617 | 14.2229 | 12.11408 | 7.507078 | 2.108817 | 4.438035 | 0.06558157 | 0.1033883
81.44617 | 14.1571 | 12.09954 | 7.506786 | 2.05756 | 4.425262 | 0.06528021 | 0.1022125
81.45616 | 14.0889 | 12.08343 | 7.506499 | 2.005472 | 4.410894 | 0.06498148 | 0.1010532
81.46616 | 14.0201 | 12.06575 | 7.506217 | 1.954353 | 4.394937 | 0.06468476 | 0.09990836
81.47616 | 13.9459 | 12.04655 | 7.505939 | 1.899346 | 4.377445 | 0.06439031 | 0.09877924
81.48616 | 13.8668 | 12.02589 | 7.505667 | 1.840914 | 4.358456 | 0.06409811 | 0.09766595
81.49616 | 13.7922 | 12.00379 | 7.505399 | 1.788411 | 4.338013 | 0.06380814 | 0.09656861
81.50616 | 13.7174 | 11.98031 | 7.505136 | 1.737094 | 4.316163 | 0.06352039 | 0.09548728
81.51615 | 13.6327 | 11.95551 | 7.504878 | 1.677189 | 4.292976 | 0.06323508 | 0.09442306
81.52615 | 13.5479 | 11.9294 | 7.504624 | 1.618496 | 4.268454 | 0.06295166 | 0.0933739
81.53615 | 13.4641 | 11.90206 | 7.504375 | 1.56204 | 4.242673 | 0.06267037 | 0.09234085
81.54615 | 13.3701 | 11.87353 | 7.504132 | 1.496569 | 4.215684 | 0.0623912 | 0.09132394
81.55615 | 13.283 | 11.84387 | 7.503892 | 1.439128 | 4.187542 | 0.06211411 | 0.09032314
81.56614 | 13.1933 | 11.81317 | 7.503658 | 1.380134 | 4.158329 | 0.06183937 | 0.08933937
81.57614 | 13.101 | 11.78141 | 7.503429 | 1.319588 | 4.128046 | 0.0615664 | 0.08837068
81.58614 | 13.0101 | 11.74869 | 7.503204 | 1.261406 | 4.096776 | 0.06129545 | 0.08741796
81.59614 | 12.9204 | 11.71507 | 7.502984 | 1.20533 | 4.064578 | 0.06102651 | 0.08648115
81.60614 | 12.8248 | 11.6806 | 7.502769 | 1.144202 | 4.031509 | 0.06075956 | 0.08556015
81.61614 | 12.7294 | 11.64534 | 7.502559 | 1.084065 | 3.997627 | 0.06049457 | 0.08465488
81.62613 | 12.6291 | 11.60938 | 7.502353 | 1.019724 | 3.963025 | 0.06023181 | 0.08376607
81.63613 | 12.5358 | 11.57271 | 7.502152 | 0.9630936 | 3.927691 | 0.05997068 | 0.08289189
81.64613 | 12.4412 | 11.53542 | 7.501956 | 0.9057799 | 3.891719 | 0.05971146 | 0.08203308
81.65613 | 12.3461 | 11.49757 | 7.501765 | 0.8485262 | 3.855165 | 0.05945412 | 0.0811895
81.66613 | 12.2537 | 11.45922 | 7.501578 | 0.7944759 | 3.818086 | 0.05919863 | 0.08036102
81.67612 | 12.16 | 11.42046 | 7.501397 | 0.7395353 | 3.780574 | 0.05894525 | 0.07954827
81.68612 | 12.0678 | 11.38127 | 7.50122 | 0.6865257 | 3.742612 | 0.05869344 | 0.0787495
81.69612 | 11.9803 | 11.34175 | 7.501048 | 0.638555 | 3.704289 | 0.05844344 | 0.07796535
81.70612 | 11.8882 | 11.30193 | 7.50088 | 0.5862709 | 3.665658 | 0.05819524 | 0.07719565
81.71612 | 11.7937 | 11.26188 | 7.500717 | 0.5318221 | 3.626772 | 0.0579488 | 0.07644025
81.72612 | 11.7091 | 11.22164 | 7.500559 | 0.4874589 | 3.587679 | 0.05770411 | 0.07569896
81.73611 | 11.6257 | 11.18131 | 7.500406 | 0.444392 | 3.548468 | 0.05746141 | 0.07497243
81.74611 | 11.538 | 11.14085 | 7.500258 | 0.3971549 | 3.509108 | 0.05722018 | 0.07425882
81.75611 | 11.4539 | 11.10034 | 7.500114 | 0.3535624 | 3.469684 | 0.05698066 | 0.07355879
81.76611 | 11.375 | 11.05983 | 7.499975 | 0.3151716 | 3.430239 | 0.05674282 | 0.07287215
81.77611 | 11.2928 | 11.01924 | 7.499841 | 0.2735633 | 3.390814 | 0.05650664 | 0.07207522
81.7861 | 11.2156 | 10.97889 | 7.499711 | 0.2367116 | 3.351489 | 0.05627235 | 0.07141551
81.7961 | 11.1433 | 10.93862 | 7.499586 | 0.2046814 | 3.312225 | 0.05603946 | 0.07076798
81.8061 | 11.0743 | 10.8985 | 7.499466 | 0.1757963 | 3.273096 | 0.0558082 | 0.07013311
81.8161 | 10.9985 | 10.85858 | 7.499351 | 0.1399225 | 3.234138 | 0.05557854 | 0.06951071
81.8261 | 10.9303 | 10.81887 | 7.49924 | 0.111428 | 3.195381 | 0.05535047 | 0.06890059
81.8361 | 10.8584 | 10.77942 | 7.499134 | 0.0789817 | 3.156858 | 0.05512397 | 0.06830256
81.84609 | 10.7939 | 10.74028 | 7.499033 | 0.05361722 | 3.118634 | 0.05489925 | 0.06771702
81.85609 | 10.7348 | 10.70142 | 7.498936 | 0.03338479 | 3.080661 | 0.05467585 | 0.06714263
81.86609 | 10.6758 | 10.66288 | 7.498844 | 0.0129209 | 3.043001 | 0.05445398 | 0.06657979
81.87609 | 10.6155 | 10.62464 | 7.498757 | -0.009135794 | 3.005679 | 0.05423361 | 0.06596658
81.88609 | 10.5604 | 10.58683 | 7.498674 | -0.02642974 | 2.968715 | 0.05401475 | 0.06542634
81.89608 | 10.5047 | 10.54945 | 7.498596 | -0.04475475 | 2.932163 | 0.05379758 | 0.06489763
81.90608 | 10.4492 | 10.51246 | 7.498523 | -0.06325627 | 2.895972 | 0.05358168 | 0.06437925
81.91608 | 10.3936 | 10.47589 | 7.498455 | -0.08228655 | 2.860193 | 0.05336722 | 0.06387155
81.92608 | 10.3445 | 10.43976 | 7.498391 | -0.09526134 | 2.824842 | 0.05315427 | 0.06337442
81.93608 | 10.3007 | 10.40409 | 7.498331 | -0.1033923 | 2.789931 | 0.05294268 | 0.06288758
81.94608 | 10.2543 | 10.36889 | 7.498277 | -0.1145917 | 2.755471 | 0.05273252 | 0.06241091
81.95607 | 10.2076 | 10.3342 | 7.498227 | -0.1266033 | 2.721508 | 0.05252396 | 0.06194472
81.96607 | 10.1632 | 10.29997 | 7.498182 | -0.136769 | 2.687983 | 0.05231657 | 0.06148794
81.97607 | 10.1246 | 10.26623 | 7.498141 | -0.1416299 | 2.654937 | 0.05211057 | 0.06104086
81.98607 | 10.0832 | 10.23299 | 7.498105 | -0.1497931 | 2.622379 | 0.05190593 | 0.06060335
81.99607 | 10.0427 | 10.20026 | 7.498074 | -0.1575638 | 2.590312 | 0.05170264 | 0.06017524
82.00606 | 10.0088 | 10.16808 | 7.498047 | -0.159278 | 2.558773 | 0.05150088 | 0.0597568
82.01606 | 9.9734 | 10.13638 | 7.498025 | -0.1629756 | 2.527703 | 0.05130025 | 0.05934706
82.02606 | 9.9374 | 10.10519 | 7.498007 | -0.1677908 | 2.497136 | 0.05110094 | 0.0589463
82.03606 | 9.9037 | 10.07453 | 7.497995 | -0.1708252 | 2.467073 | 0.05090292 | 0.05855438
82.04606 | 9.8689 | 10.04438 | 7.497986 | -0.1754799 | 2.437516 | 0.05070619 | 0.05817117
82.05606 | 9.8406 | 10.01475 | 7.497983 | -0.174155 | 2.408465 | 0.05051074 | 0.05779653
82.06605 | 9.8066 | 9.984729 | 7.497984 | -0.1781285 | 2.378998 | 0.05031674 | 0.05743069
82.07605 | 9.777 | 9.956141 | 7.497989 | -0.1791412 | 2.350956 | 0.05012381 | 0.0570728
82.08605 | 9.7477 | 9.92807 | 7.497999 | -0.1803697 | 2.323415 | 0.04993212 | 0.05672311
82.09605 | 9.7265 | 9.900512 | 7.498014 | -0.1740124 | 2.296375 | 0.04974166 | 0.05638149
82.10605 | 9.6979 | 9.873466 | 7.498033 | -0.1755656 | 2.269832 | 0.04955241 | 0.05604783
82.11604 | 9.6705 | 9.846951 | 7.498057 | -0.1764513 | 2.243808 | 0.04936457 | 0.05572231
82.12604 | 9.6472 | 9.820915 | 7.498085 | -0.173715 | 2.218248 | 0.04917773 | 0.05540421
82.13604 | 9.6209 | 9.795378 | 7.498118 | -0.1744779 | 2.193174 | 0.04899208 | 0.05509373
82.14604 | 9.5972 | 9.770336 | 7.498156 | -0.1731356 | 2.168582 | 0.04880762 | 0.05479076
82.15604 | 9.5767 | 9.745783 | 7.498198 | -0.169083 | 2.144466 | 0.04862431 | 0.0544952
82.16604 | 9.5535 | 9.721241 | 7.498244 | -0.1677408 | 2.120347 | 0.04844216 | 0.05420695
82.17603 | 9.5331 | 9.697675 | 7.498295 | -0.1645751 | 2.097192 | 0.04826133 | 0.05392617
82.18603 | 9.5168 | 9.67456 | 7.498351 | -0.1577599 | 2.074475 | 0.04808146 | 0.05365222
82.19603 | 9.4977 | 9.651913 | 7.498411 | -0.1542126 | 2.052214 | 0.04790271 | 0.0533853
82.20603 | 9.4764 | 9.629727 | 7.498476 | -0.1533272 | 2.030401 | 0.04772508 | 0.05312529
82.21603 | 9.4587 | 9.607997 | 7.498545 | -0.1492975 | 2.009032 | 0.04754856 | 0.05287212
82.22602 | 9.4464 | 9.586738 | 7.498618 | -0.1403382 | 1.988121 | 0.0473733 | 0.05262601
82.23602 | 9.4278 | 9.565901 | 7.498696 | -0.1381012 | 1.96762 | 0.04719895 | 0.05238624
82.24602 | 9.4135 | 9.545501 | 7.498779 | -0.1320008 | 1.947543 | 0.04702568 | 0.05215297
82.25602 | 9.4004 | 9.525531 | 7.498866 | -0.1251312 | 1.927885 | 0.04685348 | 0.05192628
82.26602 | 9.3833 | 9.505985 | 7.498958 | -0.1226855 | 1.908639 | 0.04668234 | 0.051706
82.27602 | 9.3702 | 9.486857 | 7.499054 | -0.1166574 | 1.889799 | 0.04651224 | 0.05149207
82.28601 | 9.3595 | 9.468158 | 7.499154 | -0.1086583 | 1.871376 | 0.04634335 | 0.05128467
82.29601 | 9.3474 | 9.449846 | 7.499259 | -0.1024455 | 1.853328 | 0.04617533 | 0.05108319
82.30601 | 9.3361 | 9.431931 | 7.499368 | -0.09583079 | 1.835666 | 0.04600833 | 0.05088783
82.31601 | 9.327 | 9.414407 | 7.499482 | -0.08740734 | 1.818384 | 0.04584234 | 0.05069853
82.32601 | 9.3149 | 9.397269 | 7.499601 | -0.08236925 | 1.801476 | 0.04567735 | 0.05051521
82.336 | 9.3024 | 9.380526 | 7.499723 | -0.07812612 | 1.784952 | 0.04551352 | 0.05033798
82.346 | 9.2907 | 9.364139 | 7.49985 | -0.07343871 | 1.768772 | 0.04535052 | 0.05016643
82.356 | 9.2765 | 9.348117 | 7.499982 | -0.07161735 | 1.752947 | 0.04518849 | 0.05000068
82.366 | 9.2672 | 9.332456 | 7.500117 | -0.06525582 | 1.73747 | 0.04502744 | 0.04984065
82.376 | 9.256 | 9.317148 | 7.500258 | -0.06114785 | 1.722336 | 0.04486735 | 0.04968629
82.386 | 9.2435 | 9.302188 | 7.500402 | -0.05868769 | 1.70754 | 0.04470821 | 0.04953755
82.39599 | 9.2291 | 9.287583 | 7.500551 | -0.05848301 | 1.693087 | 0.04455017 | 0.04939446
82.40599 | 9.2206 | 9.2733 | 7.500705 | -0.05269956 | 1.678945 | 0.04439292 | 0.04925676
82.41599 | 9.2091 | 9.259346 | 7.500862 | -0.05024596 | 1.665122 | 0.0442366 | 0.04912449
82.42599 | 9.1985 | 9.245716 | 7.501025 | -0.04721644 | 1.651613 | 0.04408119 | 0.04899765
82.43599 | 9.1866 | 9.232405 | 7.501191 | -0.04580519 | 1.638411 | 0.04392671 | 0.04887611
82.44598 | 9.1762 | 9.219419 | 7.501362 | -0.04321878 | 1.625524 | 0.04377328 | 0.04875994
82.45598 | 9.1669 | 9.206727 | 7.501537 | -0.03982719 | 1.612921 | 0.0436206 | 0.0486489
82.46598 | 9.1528 | 9.194338 | 7.501716 | -0.04153759 | 1.60061 | 0.04346881 | 0.04854305
82.47598 | 9.1417 | 9.182245 | 7.5019 | -0.04054451 | 1.588584 | 0.04331791 | 0.04844232
82.48598 | 9.1356 | 9.170443 | 7.502088 | -0.03484288 | 1.57684 | 0.04316788 | 0.04834667
82.49598 | 9.1235 | 9.158928 | 7.50228 | -0.03542761 | 1.565373 | 0.04301873 | 0.04825606
82.50597 | 9.1136 | 9.14771 | 7.502477 | -0.03410994 | 1.554192 | 0.04287058 | 0.04817052
82.51597 | 9.1077 | 9.136752 | 7.502678 | -0.02905203 | 1.543261 | 0.04272315 | 0.04808983
82.52597 | 9.0987 | 9.126066 | 7.502883 | -0.02736571 | 1.532592 | 0.04257657 | 0.04801403
82.53597 | 9.0912 | 9.115646 | 7.503092 | -0.0244465 | 1.52218 | 0.04243082 | 0.04794308
82.54597 | 9.0831 | 9.10549 | 7.503306 | -0.02238968 | 1.512021 | 0.04228591 | 0.04787693
82.55596 | 9.0784 | 9.0956 | 7.503523 | -0.01720028 | 1.502119 | 0.04214198 | 0.04781561
82.56596 | 9.0687 | 9.085955 | 7.503746 | -0.01725468 | 1.492451 | 0.04199872 | 0.04775895
82.57596 | 9.0645 | 9.076558 | 7.503972 | -0.01205821 | 1.483023 | 0.04185628 | 0.04770696
82.58596 | 9.0577 | 9.067407 | 7.504203 | -0.009706839 | 1.47383 | 0.04171464 | 0.0476596
82.59596 | 9.0562 | 9.058497 | 7.504437 | -0.002296593 | 1.464869 | 0.04157381 | 0.04761685
82.60596 | 9.0527 | 9.049823 | 7.504676 | 0.002876951 | 1.456134 | 0.04143378 | 0.04757865
82.61595 | 9.0486 | 9.041391 | 7.504919 | 0.007209065 | 1.447632 | 0.04129467 | 0.047545
82.62595 | 9.042 | 9.03318 | 7.505167 | 0.008820231 | 1.439341 | 0.0411562 | 0.0475158
82.63595 | 9.039 | 9.025194 | 7.505418 | 0.01380573 | 1.431267 | 0.04101852 | 0.04749105
82.64595 | 9.0341 | 9.017431 | 7.505674 | 0.01666932 | 1.423405 | 0.0408816 | 0.04747071
82.65595 | 9.0278 | 9.009886 | 7.505934 | 0.01791424 | 1.415752 | 0.04074545 | 0.04745474
82.66594 | 9.0247 | 9.002563 | 7.506197 | 0.02213725 | 1.408312 | 0.0406102 | 0.04744313
82.67594 | 9.0221 | 8.995444 | 7.506465 | 0.0266555 | 1.401068 | 0.04047556 | 0.04743583
82.68594 | 9.0166 | 8.988535 | 7.506737 | 0.02806514 | 1.394023 | 0.04034167 | 0.04743281
82.69594 | 9.0093 | 8.981831 | 7.507014 | 0.02746935 | 1.387174 | 0.04020852 | 0.04743404
82.70594 | 9.0027 | 8.975329 | 7.507294 | 0.02737112 | 1.380519 | 0.0400761 | 0.04743951
82.71594 | 8.994 | 8.969027 | 7.507579 | 0.02497348 | 1.374054 | 0.03994441 | 0.04744918
82.72593 | 8.9893 | 8.962927 | 7.507867 | 0.02637327 | 1.367783 | 0.03981358 | 0.04746303
82.73593 | 8.9806 | 8.957015 | 7.508159 | 0.02358548 | 1.361691 | 0.03968333 | 0.04748105
82.74593 | 8.975 | 8.951294 | 7.508456 | 0.02370632 | 1.355781 | 0.0395538 | 0.04750321
82.75593 | 8.9655 | 8.945761 | 7.508757 | 0.01973892 | 1.35005 | 0.03942498 | 0.04752949
82.76593 | 8.9571 | 8.940415 | 7.509062 | 0.01668524 | 1.344496 | 0.03929686 | 0.04755991
82.77592 | 8.9438 | 8.935257 | 7.50937 | 0.008543146 | 1.339123 | 0.03916956 | 0.04759436
82.78592 | 8.9311 | 8.930275 | 7.509683 | 0.0008250818 | 1.333916 | 0.03904282 | 0.04763295
82.79592 | 8.9249 | 8.925472 | 7.51 | -0.0005719421 | 1.32888 | 0.03891677 | 0.04767563
82.80592 | 8.9143 | 8.920846 | 7.51032 | -0.006545652 | 1.324012 | 0.0387914 | 0.04772238
82.81592 | 8.9068 | 8.916394 | 7.510645 | -0.009593945 | 1.319309 | 0.0386667 | 0.0477732
82.82592 | 8.8959 | 8.912115 | 7.510974 | -0.01621479 | 1.31477 | 0.03854268 | 0.0478281
82.83591 | 8.8868 | 8.90801 | 7.511306 | -0.02121003 | 1.310397 | 0.03841944 | 0.04788701
82.84591 | 8.8751 | 8.90407 | 7.511643 | -0.02896988 | 1.30618 | 0.03829674 | 0.04795006
82.85591 | 8.8612 | 8.900296 | 7.511983 | -0.03909647 | 1.302121 | 0.03817469 | 0.04801719
82.86591 | 8.8579 | 8.896688 | 7.512328 | -0.03878815 | 1.298219 | 0.0380533 | 0.04808841
82.87591 | 8.8506 | 8.893243 | 7.512676 | -0.04264328 | 1.294471 | 0.03793255 | 0.04816374
82.8859 | 8.8468 | 8.889967 | 7.513028 | -0.04316674 | 1.290883 | 0.03781255 | 0.04824311
82.8959 | 8.8422 | 8.886844 | 7.513384 | -0.04464356 | 1.287439 | 0.03769308 | 0.04832669
82.9059 | 8.8333 | 8.883879 | 7.513744 | -0.05057908 | 1.284146 | 0.03757423 | 0.04841442
82.9159 | 8.8253 | 8.881072 | 7.514108 | -0.05577193 | 1.281001 | 0.03745602 | 0.04850632
82.9259 | 8.82 | 8.878421 | 7.514476 | -0.05842072 | 1.278004 | 0.03733842 | 0.04860243
82.9359 | 8.816 | 8.875924 | 7.514848 | -0.05992423 | 1.275152 | 0.03722144 | 0.04870274
82.94589 | 8.8138 | 8.873583 | 7.515223 | -0.05978334 | 1.272448 | 0.03710518 | 0.04880722
82.95589 | 8.8082 | 8.871392 | 7.515602 | -0.06319242 | 1.269885 | 0.03698942 | 0.04891609
82.96589 | 8.8028 | 8.869353 | 7.515985 | -0.0665527 | 1.267464 | 0.03687426 | 0.04902928
82.97589 | 8.8033 | 8.867463 | 7.516372 | -0.06416312 | 1.265185 | 0.0367597 | 0.04914682
82.98589 | 8.7989 | 8.865723 | 7.516763 | -0.06682263 | 1.263046 | 0.03664574 | 0.04926876
82.99588 | 8.7923 | 8.864132 | 7.517157 | -0.07183193 | 1.261048 | 0.03653247 | 0.04939502
83.00588 | 8.7871 | 8.862687 | 7.517555 | -0.07558703 | 1.259187 | 0.03641971 | 0.04952587
83.01588 | 8.7851 | 8.861389 | 7.517957 | -0.07628866 | 1.257463 | 0.03630749 | 0.04966125
83.02588 | 8.7788 | 8.860236 | 7.518362 | -0.08143609 | 1.255877 | 0.03619584 | 0.04980121
83.03588 | 8.7746 | 8.859229 | 7.518772 | -0.08462862 | 1.254426 | 0.03608478 | 0.04994579
83.04588 | 8.77 | 8.858366 | 7.519185 | -0.08836575 | 1.253112 | 0.03597432 | 0.05009505
83.05587 | 8.7662 | 8.857647 | 7.519601 | -0.0914472 | 1.251933 | 0.03586448 | 0.0502489
83.06587 | 8.7594 | 8.857071 | 7.520021 | -0.09767138 | 1.250887 | 0.03575511 | 0.05040769
83.07587 | 8.7523 | 8.856638 | 7.520446 | -0.1043384 | 1.249975 | 0.0356463 | 0.05057134
83.08587 | 8.7479 | 8.856348 | 7.520873 | -0.1084478 | 1.249197 | 0.03553804 | 0.0507399
83.09587 | 8.7438 | 8.856199 | 7.521305 | -0.1123993 | 1.248551 | 0.03543034 | 0.05091345
83.10586 | 8.7393 | 8.856192 | 7.521739 | -0.1168925 | 1.248038 | 0.0353233 | 0.05109185
83.11586 | 8.7323 | 8.856327 | 7.522178 | -0.124027 | 1.247657 | 0.03521667 | 0.05127555
83.12586 | 8.7255 | 8.856603 | 7.52262 | -0.1311027 | 1.247408 | 0.03511059 | 0.05146444
83.13586 | 8.716 | 8.857019 | 7.523066 | -0.1410195 | 1.24729 | 0.03500503 | 0.05165858
83.14586 | 8.7096 | 8.857577 | 7.523515 | -0.147977 | 1.247304 | 0.03490001 | 0.05185805
83.15586 | 8.7076 | 8.858275 | 7.523968 | -0.1506753 | 1.247449 | 0.03479551 | 0.05206292
83.16585 | 8.6956 | 8.859114 | 7.524424 | -0.1635135 | 1.247725 | 0.03469164 | 0.05227306
83.17585 | 8.6903 | 8.860093 | 7.524884 | -0.1697932 | 1.248132 | 0.03458816 | 0.05248895
83.18585 | 8.687 | 8.861214 | 7.525348 | -0.1742137 | 1.24867 | 0.03448521 | 0.05271048
83.19585 | 8.6853 | 8.862475 | 7.525815 | -0.177175 | 1.24934 | 0.0343828 | 0.05293771
83.20585 | 8.6759 | 8.863877 | 7.526285 | -0.1879774 | 1.250141 | 0.03428087 | 0.05317072
83.21584 | 8.6728 | 8.865419 | 7.526759 | -0.1926194 | 1.251072 | 0.03417955 | 0.05340937
83.22584 | 8.6666 | 8.867104 | 7.527236 | -0.2005042 | 1.252135 | 0.03407862 | 0.05365418
83.23584 | 8.6651 | 8.868931 | 7.527717 | -0.2038308 | 1.253331 | 0.0339782 | 0.05390501
83.24584 | 8.6674 | 8.870899 | 7.528201 | -0.2034993 | 1.254658 | 0.03387827 | 0.05416193
83.25584 | 8.6616 | 8.87301 | 7.528689 | -0.2114103 | 1.256118 | 0.03377882 | 0.05442503
83.26584 | 8.6604 | 8.875264 | 7.52918 | -0.2148641 | 1.25771 | 0.03367986 | 0.05469438
83.27583 | 8.66 | 8.877659 | 7.529674 | -0.2176587 | 1.259434 | 0.03358149 | 0.05496977
83.28583 | 8.6652 | 8.880199 | 7.530172 | -0.2149995 | 1.261293 | 0.03348349 | 0.05525183
83.29583 | 8.665 | 8.882884 | 7.530673 | -0.2178845 | 1.263285 | 0.03338597 | 0.05554036
83.30583 | 8.6668 | 8.885714 | 7.531177 | -0.2189144 | 1.265413 | 0.03328893 | 0.05583543
83.31583 | 8.6692 | 8.88869 | 7.531685 | -0.21949 | 1.267675 | 0.03319235 | 0.05613712
83.32582 | 8.6695 | 8.891809 | 7.532196 | -0.2223087 | 1.270071 | 0.03309634 | 0.05644519
83.33582 | 8.6761 | 8.895078 | 7.53271 | -0.2189775 | 1.272606 | 0.03300069 | 0.05676029
83.34582 | 8.6744 | 8.898494 | 7.533228 | -0.2240941 | 1.275278 | 0.0329055 | 0.05708222
83.35582 | 8.6772 | 8.902059 | 7.533749 | -0.2248594 | 1.278089 | 0.03281078 | 0.05741101
83.36582 | 8.6846 | 8.905774 | 7.534273 | -0.2211744 | 1.281038 | 0.03271651 | 0.05774675
83.37582 | 8.6864 | 8.90964 | 7.534801 | -0.2232399 | 1.284127 | 0.03262268 | 0.05808947
83.38581 | 8.6865 | 8.913653 | 7.535331 | -0.227153 | 1.287354 | 0.03252942 | 0.05843891
83.39581 | 8.6909 | 8.917823 | 7.535865 | -0.2269226 | 1.290726 | 0.03243649 | 0.05879574
83.40581 | 8.6881 | 8.922146 | 7.536402 | -0.2340462 | 1.294241 | 0.032344 | 0.05915978
83.41581 | 8.6882 | 8.926625 | 7.536942 | -0.2384246 | 1.2979 | 0.03225195 | 0.05953102
83.42581 | 8.687 | 8.931259 | 7.537485 | -0.2442595 | 1.301705 | 0.03216034 | 0.05990952
83.4358 | 8.6837 | 8.936047 | 7.538031 | -0.2523471 | 1.305652 | 0.03206922 | 0.06029494
83.4458 | 8.6867 | 8.940998 | 7.538581 | -0.2542983 | 1.309751 | 0.03197849 | 0.06068808
83.4558 | 8.6832 | 8.94611 | 7.539133 | -0.26291 | 1.314 | 0.03188815 | 0.06108862
83.4658 | 8.6818 | 8.951384 | 7.539689 | -0.2695838 | 1.3184 | 0.03179827 | 0.06149658
83.4758 | 8.6769 | 8.956821 | 7.540248 | -0.279921 | 1.322952 | 0.03170877 | 0.06191202
83.4858 | 8.6725 | 8.962424 | 7.54081 | -0.2899235 | 1.327659 | 0.03161973 | 0.06233496
83.49579 | 8.6703 | 8.968187 | 7.541374 | -0.2978874 | 1.332517 | 0.03153118 | 0.06276503
83.50579 | 8.67 | 8.974126 | 7.541942 | -0.3041255 | 1.337538 | 0.03144295 | 0.06320311
83.51579 | 8.6665 | 8.980234 | 7.542513 | -0.3137342 | 1.342718 | 0.03135513 | 0.06364879
83.52579 | 8.6662 | 8.986516 | 7.543087 | -0.3203157 | 1.348059 | 0.03126772 | 0.06410215
83.53579 | 8.6662 | 8.992972 | 7.543663 | -0.3267719 | 1.353565 | 0.03118072 | 0.06456319
83.54578 | 8.6693 | 8.999598 | 7.544243 | -0.3302977 | 1.359229 | 0.0310942 | 0.06503151
83.55578 | 8.6659 | 9.00641 | 7.544825 | -0.3405095 | 1.365068 | 0.03100799 | 0.06550804
83.56578 | 8.6615 | 9.013403 | 7.545411 | -0.3519026 | 1.371077 | 0.03092219 | 0.06599238
83.57578 | 8.6601 | 9.02058 | 7.545999 | -0.3604797 | 1.377259 | 0.03083678 | 0.06648457
83.58578 | 8.6622 | 9.027943 | 7.546591 | -0.3657426 | 1.383615 | 0.03075176 | 0.06698465
83.59578 | 8.6665 | 9.035494 | 7.547185 | -0.3689942 | 1.390149 | 0.03066713 | 0.06749264
83.60577 | 8.6671 | 9.043229 | 7.547782 | -0.3761289 | 1.396856 | 0.03058297 | 0.06800809
83.61577 | 8.6643 | 9.051166 | 7.548381 | -0.3868657 | 1.403753 | 0.03049911 | 0.06853206
83.62577 | 8.6621 | 9.059299 | 7.548984 | -0.3971992 | 1.410835 | 0.03041563 | 0.06906408
83.63577 | 8.6679 | 9.067632 | 7.54959 | -0.3997324 | 1.418106 | 0.03033254 | 0.06960422
83.64577 | 8.6723 | 9.076168 | 7.550198 | -0.4038683 | 1.425568 | 0.03024982 | 0.0701525
83.65576 | 8.6672 | 9.084901 | 7.550808 | -0.4177013 | 1.433217 | 0.03016755 | 0.07070844
83.66576 | 8.6677 | 9.093852 | 7.551422 | -0.4261518 | 1.441071 | 0.03008558 | 0.07127319
83.67576 | 8.6681 | 9.103014 | 7.552038 | -0.4349145 | 1.449126 | 0.03000398 | 0.07184623
83.68576 | 8.6729 | 9.112393 | 7.552657 | -0.4394928 | 1.457385 | 0.02992275 | 0.07242764
83.69576 | 8.6727 | 9.12199 | 7.553279 | -0.4492901 | 1.465852 | 0.02984188 | 0.07301747
83.70576 | 8.6729 | 9.13181 | 7.553903 | -0.4589099 | 1.474529 | 0.02976137 | 0.07361577
83.71575 | 8.6761 | 9.141846 | 7.55453 | -0.4657461 | 1.483413 | 0.0296813 | 0.07422199
83.72575 | 8.6784 | 9.152122 | 7.55516 | -0.4737218 | 1.492523 | 0.02960152 | 0.07483739
83.73575 | 8.6822 | 9.162631 | 7.555792 | -0.4804312 | 1.501856 | 0.02952209 | 0.07546141
83.74575 | 8.6836 | 9.173378 | 7.556427 | -0.4897784 | 1.511415 | 0.02944301 | 0.07609412
83.75575 | 8.686 | 9.184367 | 7.557064 | -0.4983673 | 1.521203 | 0.02936428 | 0.07673557
83.76574 | 8.6874 | 9.195591 | 7.557703 | -0.5081908 | 1.531217 | 0.02928598 | 0.07738514
83.77574 | 8.6879 | 9.207075 | 7.558346 | -0.5191752 | 1.541477 | 0.02920796 | 0.07804416
83.78574 | 8.7009 | 9.218814 | 7.55899 | -0.5179139 | 1.551981 | 0.02913027 | 0.07871204
83.79574 | 8.7061 | 9.230811 | 7.559638 | -0.5247112 | 1.562732 | 0.02905293 | 0.0793888
83.80574 | 8.7123 | 9.243072 | 7.560288 | -0.5307717 | 1.573734 | 0.02897593 | 0.08007447
83.81574 | 8.714 | 9.2556 | 7.56094 | -0.5416 | 1.584992 | 0.02889927 | 0.08076907
83.82573 | 8.7174 | 9.268388 | 7.561594 | -0.5509879 | 1.596499 | 0.02882305 | 0.08147192
83.83573 | 8.726 | 9.281465 | 7.562251 | -0.5554654 | 1.608283 | 0.02874706 | 0.08218438
83.84573 | 8.7317 | 9.294825 | 7.56291 | -0.5631249 | 1.620337 | 0.0286714 | 0.08290577
83.85573 | 8.7331 | 9.308471 | 7.563572 | -0.5753713 | 1.632667 | 0.02859607 | 0.08363606
83.86573 | 8.7354 | 9.32241 | 7.564236 | -0.5870098 | 1.645277 | 0.02852107 | 0.08437523
83.87572 | 8.7459 | 9.336631 | 7.564902 | -0.5907313 | 1.65816 | 0.02844647 | 0.08512249
83.88572 | 8.7489 | 9.351169 | 7.565571 | -0.6022687 | 1.671347 | 0.02837209 | 0.08587925
83.89572 | 8.7547 | 9.366014 | 7.566242 | -0.611314 | 1.684829 | 0.02829809 | 0.08664471
83.90572 | 8.7644 | 9.381172 | 7.566915 | -0.616772 | 1.698614 | 0.02822436 | 0.08741878
83.91572 | 8.7612 | 9.396649 | 7.567591 | -0.6354488 | 1.712706 | 0.02815097 | 0.08820136
83.92572 | 8.7698 | 9.412449 | 7.568268 | -0.6426494 | 1.727111 | 0.0280779 | 0.08899233
83.93571 | 8.77 | 9.428564 | 7.568947 | -0.6585639 | 1.741821 | 0.02800525 | 0.08979077
83.94571 | 8.7752 | 9.44503 | 7.569629 | -0.6698296 | 1.756869 | 0.0279328 | 0.09059807
83.95571 | 8.7869 | 9.461836 | 7.570314 | -0.6749362 | 1.772249 | 0.02786066 | 0.09141332
83.96571 | 8.792 | 9.47899 | 7.571 | -0.6869899 | 1.787965 | 0.02778883 | 0.0922363
83.97571 | 8.7943 | 9.496497 | 7.571688 | -0.7021967 | 1.804024 | 0.02771733 | 0.09306679
83.9857 | 8.8021 | 9.514345 | 7.572378 | -0.712245 | 1.820417 | 0.02764617 | 0.09390377
83.9957 | 8.8129 | 9.532576 | 7.57307 | -0.7196758 | 1.837181 | 0.02757526 | 0.09474862
84.0057 | 8.8201 | 9.551178 | 7.573765 | -0.7310779 | 1.854308 | 0.02750465 | 0.09560024
84.0157 | 8.8245 | 9.570158 | 7.574461 | -0.7456578 | 1.871804 | 0.02743434 | 0.09645836
84.0257 | 8.8367 | 9.589521 | 7.57516 | -0.7528214 | 1.889674 | 0.02736433 | 0.09732267
84.0357 | 8.8499 | 9.609276 | 7.57586 | -0.7593756 | 1.907928 | 0.02729463 | 0.09819284
84.04569 | 8.8641 | 9.629407 | 7.576562 | -0.7653065 | 1.926551 | 0.02722527 | 0.09906769
84.05569 | 8.8745 | 9.649961 | 7.577266 | -0.7754606 | 1.945589 | 0.02715614 | 0.09994854
84.06569 | 8.8854 | 9.670924 | 7.577973 | -0.7855243 | 1.96503 | 0.02708731 | 0.1008342
84.07569 | 8.9 | 9.692304 | 7.578681 | -0.7923045 | 1.984881 | 0.02701875 | 0.1017242
84.08569 | 8.9163 | 9.714108 | 7.579391 | -0.797808 | 2.005149 | 0.02695049 | 0.1026182
84.09568 | 8.9289 | 9.736319 | 7.580102 | -0.8074193 | 2.02582 | 0.02688258 | 0.1035149
84.10568 | 8.9435 | 9.758989 | 7.580815 | -0.815489 | 2.046943 | 0.02681488 | 0.1044156
84.11568 | 8.9661 | 9.782102 | 7.581531 | -0.8160019 | 2.068505 | 0.02674747 | 0.1053189
84.12568 | 8.9823 | 9.805665 | 7.582248 | -0.8233649 | 2.090512 | 0.02668035 | 0.1062244
84.13568 | 9.0005 | 9.829685 | 7.582967 | -0.8291852 | 2.112973 | 0.0266135 | 0.1071317
84.14568 | 9.0173 | 9.854169 | 7.583687 | -0.8368692 | 2.135895 | 0.02654692 | 0.1080401
84.15567 | 9.0381 | 9.8791 | 7.584409 | -0.8409996 | 2.159262 | 0.0264807 | 0.1089485
84.16567 | 9.0574 | 9.904531 | 7.585133 | -0.8471313 | 2.183126 | 0.02641467 | 0.1098579
84.17567 | 9.0804 | 9.930447 | 7.585858 | -0.8500473 | 2.207473 | 0.02634892 | 0.1107671
84.18567 | 9.1023 | 9.956854 | 7.586585 | -0.8545545 | 2.23231 | 0.02628344 | 0.1116755
84.19567 | 9.1206 | 9.983759 | 7.587314 | -0.8631594 | 2.257645 | 0.02621823 | 0.1125825
84.20566 | 9.1447 | 10.01114 | 7.588044 | -0.8664419 | 2.283458 | 0.02615335 | 0.1134868
84.21566 | 9.172 | 10.03906 | 7.588775 | -0.8670618 | 2.309808 | 0.02608867 | 0.1143896
84.22566 | 9.1944 | 10.0675 | 7.589509 | -0.8730994 | 2.336677 | 0.02602426 | 0.1152895
84.23566 | 9.2211 | 10.09646 | 7.590244 | -0.8753612 | 2.364072 | 0.02596011 | 0.116186
84.24566 | 9.2451 | 10.12595 | 7.59098 | -0.8808533 | 2.391999 | 0.02589622 | 0.1170784
84.25566 | 9.2712 | 10.15598 | 7.591718 | -0.8847816 | 2.420465 | 0.02583259 | 0.1179662
84.26565 | 9.3038 | 10.18652 | 7.592456 | -0.8827222 | 2.449449 | 0.02576929 | 0.1188481
84.27565 | 9.3334 | 10.21764 | 7.593197 | -0.8842408 | 2.479013 | 0.02570618 | 0.1197251
84.28565 | 9.3657 | 10.24931 | 7.593938 | -0.8836127 | 2.509135 | 0.02564332 | 0.1205958
84.29565 | 9.3949 | 10.28154 | 7.594682 | -0.8866442 | 2.539822 | 0.02558072 | 0.1214597
84.30565 | 9.4288 | 10.31434 | 7.595426 | -0.885539 | 2.571078 | 0.02551837 | 0.1223162
84.31564 | 9.4662 | 10.34767 | 7.596171 | -0.8814699 | 2.602878 | 0.02545633 | 0.1231638
84.32564 | 9.5013 | 10.38161 | 7.596918 | -0.8803059 | 2.635289 | 0.02539448 | 0.1240037
84.33564 | 9.5389 | 10.41612 | 7.597667 | -0.8772193 | 2.668285 | 0.02533288 | 0.1248343
84.34564 | 9.5781 | 10.45121 | 7.598416 | -0.8731129 | 2.70187 | 0.02527153 | 0.125655
84.35564 | 9.6239 | 10.48689 | 7.599167 | -0.8629907 | 2.736048 | 0.02521042 | 0.1264653
84.36564 | 9.6668 | 10.52315 | 7.599919 | -0.8563544 | 2.770821 | 0.02514955 | 0.1272644
84.37563 | 9.7088 | 10.55995 | 7.600671 | -0.8511481 | 2.806137 | 0.025089 | 0.1280509
84.38563 | 9.7555 | 10.59739 | 7.601425 | -0.841889 | 2.842109 | 0.02502862 | 0.1288257
84.39563 | 9.8046 | 10.63542 | 7.602181 | -0.8308206 | 2.878684 | 0.02496848 | 0.1295873
84.40563 | 9.8595 | 10.67404 | 7.602937 | -0.8145424 | 2.915862 | 0.02490858 | 0.130335
84.41563 | 9.9104 | 10.71325 | 7.603694 | -0.8028544 | 2.953643 | 0.02484892 | 0.131068
84.42562 | 9.9642 | 10.75302 | 7.604452 | -0.7888163 | 2.99199 | 0.02478955 | 0.1317852
84.43562 | 10.0252 | 10.7934 | 7.605211 | -0.7682022 | 3.030974 | 0.02473035 | 0.1324867
84.44562 | 10.0835 | 10.83437 | 7.605971 | -0.7508715 | 3.070558 | 0.0246714 | 0.1331713
84.45562 | 10.1431 | 10.87592 | 7.606732 | -0.7328194 | 3.110736 | 0.02461267 | 0.1338383
84.46562 | 10.2069 | 10.91804 | 7.607494 | -0.711141 | 3.151506 | 0.02455418 | 0.1344867
84.47562 | 10.2689 | 10.96073 | 7.608257 | -0.6918297 | 3.192861 | 0.02449591 | 0.1351158
84.48561 | 10.3464 | 11.00394 | 7.60902 | -0.6575353 | 3.234753 | 0.02443793 | 0.1357242
84.49561 | 10.412 | 11.04773 | 7.609785 | -0.6357337 | 3.277257 | 0.02438012 | 0.1363122
84.50561 | 10.4887 | 11.09207 | 7.61055 | -0.6033726 | 3.320322 | 0.02432254 | 0.1368784
84.51561 | 10.5662 | 11.13694 | 7.611316 | -0.5707404 | 3.363937 | 0.02426518 | 0.137422
84.52561 | 10.6437 | 11.18232 | 7.612083 | -0.5386246 | 3.408092 | 0.02420804 | 0.1379421
84.5356 | 10.7229 | 11.22816 | 7.612849 | -0.505265 | 3.452727 | 0.02415118 | 0.1384374
84.5456 | 10.806 | 11.27454 | 7.613618 | -0.4685354 | 3.497915 | 0.02409449 | 0.1389082
84.5556 | 10.8936 | 11.32137 | 7.614386 | -0.4277732 | 3.543596 | 0.02403801 | 0.139353
84.5656 | 10.9811 | 11.36866 | 7.615156 | -0.3875595 | 3.589751 | 0.02398176 | 0.1397712
84.5756 | 11.0804 | 11.41637 | 7.615926 | -0.3359721 | 3.636359 | 0.02392572 | 0.1401619
84.58559 | 11.1698 | 11.46444 | 7.616695 | -0.2946409 | 3.683352 | 0.02386996 | 0.140524
84.59559 | 11.2638 | 11.51293 | 7.617466 | -0.2491345 | 3.730796 | 0.02381435 | 0.1408577
84.60559 | 11.3663 | 11.56178 | 7.618238 | -0.1954788 | 3.77862 | 0.02375896 | 0.1411617
84.61559 | 11.4655 | 11.61094 | 7.61901 | -0.1454449 | 3.826796 | 0.02370378 | 0.1414356
84.62559 | 11.5686 | 11.6604 | 7.619782 | -0.09180129 | 3.875292 | 0.02364881 | 0.1416786
84.63559 | 11.6796 | 11.71011 | 7.620555 | -0.03051439 | 3.924075 | 0.02359405 | 0.1418903
84.64558 | 11.7873 | 11.76 | 7.621328 | 0.02730126 | 3.973062 | 0.02353955 | 0.14207
84.65558 | 11.9027 | 11.81011 | 7.622101 | 0.09258515 | 4.022311 | 0.02348521 | 0.1422176
84.66558 | 12.0168 | 11.86037 | 7.622875 | 0.1564268 | 4.071735 | 0.02343108 | 0.1423324
84.67558 | 12.1292 | 11.91073 | 7.623649 | 0.2184686 | 4.121291 | 0.02337715 | 0.1424143
84.68558 | 12.2377 | 11.96115 | 7.624424 | 0.2765546 | 4.170936 | 0.02332342 | 0.1424628
84.69557 | 12.3525 | 12.01152 | 7.625197 | 0.3409828 | 4.220572 | 0.02326996 | 0.1424779
84.70557 | 12.4738 | 12.0619 | 7.625972 | 0.411903 | 4.270249 | 0.02321664 | 0.1424594
84.71557 | 12.5898 | 12.11218 | 7.626747 | 0.4776161 | 4.319866 | 0.02316352 | 0.1424071
84.72557 | 12.7121 | 12.16232 | 7.627522 | 0.5497757 | 4.36937 | 0.02311061 | 0.1423211
84.73557 | 12.8347 | 12.21226 | 7.628298 | 0.6224384 | 4.418705 | 0.02305789 | 0.1422015
84.74557 | 12.9487 | 12.26194 | 7.629073 | 0.6867616 | 4.467812 | 0.02300537 | 0.1420482
84.75556 | 13.0649 | 12.31123 | 7.629848 | 0.753666 | 4.516571 | 0.0229531 | 0.1418618
84.76556 | 13.1753 | 12.36021 | 7.630623 | 0.8150908 | 4.565043 | 0.02290098 | 0.1416422
84.77556 | 13.2893 | 12.40874 | 7.631398 | 0.8805615 | 4.613101 | 0.02284905 | 0.1413897
84.78556 | 13.4034 | 12.45676 | 7.632174 | 0.9466418 | 4.660682 | 0.02279731 | 0.1411048
84.79556 | 13.5032 | 12.5042 | 7.632949 | 0.9989991 | 4.707718 | 0.02274577 | 0.140788
84.80555 | 13.6153 | 12.55096 | 7.633723 | 1.064345 | 4.754098 | 0.02269447 | 0.1404401
84.81555 | 13.7221 | 12.59704 | 7.634498 | 1.125057 | 4.799841 | 0.02264331 | 0.1400609
84.82555 | 13.8207 | 12.64235 | 7.635273 | 1.178351 | 4.844832 | 0.02259234 | 0.1396515
84.83555 | 13.9292 | 12.6868 | 7.636047 | 1.242396 | 4.889003 | 0.02254156 | 0.1392125
84.84555 | 14.0095 | 12.73034 | 7.636822 | 1.279162 | 4.93228 | 0.02249097 | 0.1387445
84.85555 | 14.1049 | 12.77288 | 7.637596 | 1.332021 | 4.974594 | 0.02244056 | 0.1382485
84.86554 | 14.191 | 12.81155 | 7.638369 | 1.379453 | 5.013062 | 0.02239039 | 0.1377258
84.87554 | 14.2701 | 12.8519 | 7.639142 | 1.418203 | 5.053239 | 0.02234036 | 0.137176
84.88554 | 14.3453 | 12.89105 | 7.639915 | 1.454253 | 5.09224 | 0.02229051 | 0.1366008
84.89554 | 14.4205 | 12.92893 | 7.640688 | 1.491572 | 5.129998 | 0.02224084 | 0.136001
84.90554 | 14.4945 | 12.96547 | 7.64146 | 1.529025 | 5.166446 | 0.02219136 | 0.1353776
84.91553 | 14.5562 | 13.00059 | 7.642231 | 1.555613 | 5.201482 | 0.0221421 | 0.1347322
84.92553 | 14.6166 | 13.03427 | 7.643002 | 1.582329 | 5.235111 | 0.02209298 | 0.1340645
84.93553 | 14.6722 | 13.06643 | 7.643773 | 1.605771 | 5.267236 | 0.02204404 | 0.1333764
84.94553 | 14.7286 | 13.097 | 7.644543 | 1.631596 | 5.297797 | 0.02199527 | 0.1326688
84.95553 | 14.7693 | 13.12594 | 7.645313 | 1.643362 | 5.326736 | 0.02194669 | 0.1319429
84.96553 | 14.8108 | 13.15191 | 7.646082 | 1.658887 | 5.352734 | 0.02189828 | 0.1311998
84.97552 | 14.8413 | 13.176 | 7.646849 | 1.665303 | 5.376857 | 0.02185009 | 0.1304413
84.98552 | 14.8616 | 13.19971 | 7.647617 | 1.661893 | 5.400621 | 0.02180203 | 0.1296671
84.99552 | 14.8841 | 13.22158 | 7.648383 | 1.662519 | 5.422564 | 0.02175414 | 0.1288792
85.00552 | 14.9044 | 13.24158 | 7.649149 | 1.662819 | 5.442647 | 0.02170643 | 0.1280786
85.01552 | 14.9045 | 13.25967 | 7.649915 | 1.644829 | 5.460831 | 0.02165889 | 0.1272666
85.02551 | 14.9124 | 13.2758 | 7.650678 | 1.636598 | 5.477067 | 0.02161157 | 0.1264451
85.03551 | 14.9083 | 13.28998 | 7.651442 | 1.618321 | 5.491359 | 0.02156437 | 0.1256138
85.04551 | 14.8946 | 13.30216 | 7.652204 | 1.59244 | 5.503664 | 0.02151734 | 0.1247744
85.05551 | 14.8774 | 13.31233 | 7.652966 | 1.565074 | 5.513962 | 0.02147048 | 0.1239283
85.06551 | 14.8468 | 13.31983 | 7.653726 | 1.526972 | 5.521601 | 0.02142379 | 0.1230766
85.07551 | 14.8187 | 13.32592 | 7.654486 | 1.49278 | 5.527837 | 0.02137726 | 0.1222204
85.0855 | 14.7782 | 13.32996 | 7.655244 | 1.448241 | 5.532023 | 0.02133095 | 0.1213617
85.0955 | 14.736 | 13.33195 | 7.656001 | 1.404049 | 5.534165 | 0.02128476 | 0.1204999
85.1055 | 14.6865 | 13.33189 | 7.656758 | 1.35461 | 5.534257 | 0.02123873 | 0.119637
85.1155 | 14.6351 | 13.32978 | 7.657513 | 1.305317 | 5.532303 | 0.02119286 | 0.118774
85.1255 | 14.5815 | 13.32564 | 7.658267 | 1.255861 | 5.528313 | 0.02114716 | 0.117912
85.13549 | 14.5151 | 13.31948 | 7.659019 | 1.195624 | 5.522303 | 0.02110167 | 0.117053
85.14549 | 14.4446 | 13.3113 | 7.659771 | 1.133298 | 5.514279 | 0.02105629 | 0.116196
85.15549 | 14.3751 | 13.30114 | 7.660521 | 1.073959 | 5.504266 | 0.02101107 | 0.1153431
85.16549 | 14.3007 | 13.28902 | 7.66127 | 1.011682 | 5.492287 | 0.02096601 | 0.1144952
85.17549 | 14.2174 | 13.27496 | 7.662017 | 0.942438 | 5.47837 | 0.02092111 | 0.1136532
85.18549 | 14.124 | 13.259 | 7.662764 | 0.8649987 | 5.462543 | 0.02087637 | 0.112818
85.19548 | 14.054 | 13.24119 | 7.663507 | 0.8128098 | 5.44486 | 0.02083183 | 0.1119913
85.20548 | 13.9654 | 13.22153 | 7.664251 | 0.7438689 | 5.425321 | 0.0207874 | 0.1111723
85.21548 | 13.8717 | 13.20008 | 7.664992 | 0.6716184 | 5.403984 | 0.02074313 | 0.1103626
85.22548 | 13.7768 | 13.17688 | 7.665732 | 0.5999172 | 5.380888 | 0.02069901 | 0.109563
85.23548 | 13.6785 | 13.15198 | 7.666471 | 0.5265187 | 5.356081 | 0.02065505 | 0.1087742
85.24547 | 13.5779 | 13.12545 | 7.667207 | 0.45245 | 5.329634 | 0.02061128 | 0.1079976
85.25547 | 13.477 | 13.09729 | 7.667942 | 0.3797107 | 5.301547 | 0.02056764 | 0.1072325
85.26547 | 13.3622 | 13.06757 | 7.668676 | 0.2946255 | 5.271894 | 0.02052413 | 0.1064802
85.27547 | 13.2578 | 13.03636 | 7.669408 | 0.2214409 | 5.240729 | 0.02048078 | 0.1057414
85.28547 | 13.1526 | 13.0037 | 7.670138 | 0.1489007 | 5.208108 | 0.02043757 | 0.1050165
85.29547 | 13.046 | 12.96965 | 7.670866 | 0.07634859 | 5.174085 | 0.02039452 | 0.1043062
85.30546 | 12.9281 | 12.93431 | 7.671591 | -0.006208271 | 5.138754 | 0.02035165 | 0.1036116
85.31546 | 12.8176 | 12.89766 | 7.672316 | -0.08006065 | 5.102104 | 0.02030889 | 0.1029318
85.32546 | 12.7049 | 12.8598 | 7.673038 | -0.1549018 | 5.064229 | 0.02026628 | 0.102268
85.33546 | 12.5843 | 12.82079 | 7.673759 | -0.2364925 | 5.025189 | 0.02022382 | 0.1016206
85.34546 | 12.4693 | 12.78069 | 7.674477 | -0.3113948 | 4.985046 | 0.02018151 | 0.1009899
85.35545 | 12.3445 | 12.73961 | 7.675193 | -0.3951105 | 4.943901 | 0.02013939 | 0.1003769
85.36545 | 12.234 | 12.69752 | 7.675907 | -0.4635208 | 4.901735 | 0.02009737 | 0.09978082
85.37545 | 12.1135 | 12.65453 | 7.67662 | -0.5410286 | 4.858651 | 0.02005548 | 0.09920252
85.38545 | 12.0052 | 12.61069 | 7.67733 | -0.6054947 | 4.814709 | 0.02001375 | 0.0986423
85.39545 | 11.8961 | 12.56608 | 7.678037 | -0.6699816 | 4.769972 | 0.01997215 | 0.09810039
85.40545 | 11.7793 | 12.52075 | 7.678743 | -0.7414506 | 4.7245 | 0.0199307 | 0.09757704
85.41544 | 11.6626 | 12.47481 | 7.679446 | -0.8122071 | 4.678399 | 0.01988942 | 0.0970729
85.42544 | 11.5526 | 12.42822 | 7.680147 | -0.8756217 | 4.63164 | 0.01984824 | 0.09658728
85.43544 | 11.4477 | 12.3811 | 7.680845 | -0.9333981 | 4.584325 | 0.01980721 | 0.09612083
85.44544 | 11.3388 | 12.33349 | 7.681541 | -0.9946948 | 4.536513 | 0.01976632 | 0.09567368
85.45544 | 11.2472 | 12.28547 | 7.682235 | -1.038269 | 4.488263 | 0.01972557 | 0.095246
85.46543 | 11.1473 | 12.23712 | 7.682926 | -1.089824 | 4.439675 | 0.019685 | 0.09483828
85.47543 | 11.0545 | 12.18842 | 7.683614 | -1.133921 | 4.390712 | 0.01964452 | 0.09444985
85.48543 | 10.9555 | 12.13946 | 7.6843 | -1.183959 | 4.341473 | 0.01960418 | 0.09408122
85.49543 | 10.8625 | 12.09029 | 7.684984 | -1.227791 | 4.29201 | 0.01956398 | 0.09373245
85.50543 | 10.7741 | 12.04097 | 7.685665 | -1.266867 | 4.242374 | 0.01952391 | 0.09340363
85.51543 | 10.6953 | 11.99154 | 7.686343 | -1.296236 | 4.192614 | 0.01948397 | 0.09309481
85.52542 | 10.606 | 11.94209 | 7.687018 | -1.336093 | 4.142824 | 0.01944421 | 0.0928063
85.53542 | 10.5287 | 11.89259 | 7.68769 | -1.363887 | 4.092954 | 0.01940454 | 0.09253759
85.54542 | 10.4506 | 11.84311 | 7.68836 | -1.39251 | 4.043095 | 0.019365 | 0.09228899
85.55542 | 10.3696 | 11.7937 | 7.689027 | -1.424103 | 3.99329 | 0.01932559 | 0.09206052
85.56542 | 10.3 | 11.74441 | 7.689691 | -1.444408 | 3.943578 | 0.01928632 | 0.09185217
85.57541 | 10.228 | 11.69531 | 7.690352 | -1.467308 | 3.894045 | 0.01924722 | 0.09166413
85.58541 | 10.1536 | 11.64635 | 7.69101 | -1.492746 | 3.844632 | 0.01920821 | 0.09149602
85.59541 | 10.0836 | 11.5976 | 7.691665 | -1.514003 | 3.795421 | 0.01916933 | 0.09134802
85.60541 | 10.0206 | 11.54911 | 7.692317 | -1.528513 | 3.746445 | 0.01913058 | 0.09122008
85.61541 | 9.9517 | 11.5009 | 7.692966 | -1.549204 | 3.697734 | 0.01909196 | 0.09111218
85.62541 | 9.899 | 11.45301 | 7.693612 | -1.554008 | 3.649318 | 0.01905346 | 0.09102429
85.6354 | 9.8285 | 11.4055 | 7.694254 | -1.576996 | 3.601271 | 0.01901514 | 0.09095641
85.6454 | 9.7675 | 11.3583 | 7.694893 | -1.590801 | 3.553522 | 0.0189769 | 0.09090834
85.6554 | 9.712 | 11.31149 | 7.695529 | -1.599493 | 3.506145 | 0.01893878 | 0.09088011
85.6654 | 9.6551 | 11.26509 | 7.696162 | -1.609995 | 3.459161 | 0.01890079 | 0.09087164
85.6754 | 9.6051 | 11.21913 | 7.696791 | -1.614025 | 3.412588 | 0.01886293 | 0.09088286
85.68539 | 9.5549 | 11.17365 | 7.697416 | -1.618748 | 3.366493 | 0.01882522 | 0.09091364
85.69539 | 9.4971 | 11.12859 | 7.698039 | -1.631491 | 3.320801 | 0.0187876 | 0.09096394
85.70539 | 9.4515 | 11.08401 | 7.698658 | -1.632514 | 3.275573 | 0.01875011 | 0.09103364
85.71539 | 9.4054 | 11.03993 | 7.699273 | -1.634532 | 3.230823 | 0.01871273 | 0.09112263
85.72539 | 9.3592 | 10.99636 | 7.699885 | -1.637156 | 3.186565 | 0.01867549 | 0.09123079
85.73539 | 9.3241 | 10.9533 | 7.700493 | -1.629199 | 3.142809 | 0.01863836 | 0.09135799
85.74538 | 9.2777 | 10.91081 | 7.701097 | -1.633111 | 3.099608 | 0.0186014 | 0.09150412
85.75538 | 9.2447 | 10.86882 | 7.701697 | -1.624118 | 3.056887 | 0.01856451 | 0.09166896
85.76538 | 9.2041 | 10.82737 | 7.702294 | -1.62327 | 3.014695 | 0.01852774 | 0.09185238
85.77538 | 9.1685 | 10.78647 | 7.702888 | -1.617972 | 2.973039 | 0.0184911 | 0.09205422
85.78538 | 9.1276 | 10.74613 | 7.703477 | -1.618531 | 2.931926 | 0.01845457 | 0.09227429
85.79537 | 9.1029 | 10.70639 | 7.704062 | -1.603489 | 2.891397 | 0.0184182 | 0.09251214
85.80537 | 9.0666 | 10.66717 | 7.704643 | -1.600572 | 2.851379 | 0.0183819 | 0.09276805
85.81537 | 9.0358 | 10.62852 | 7.70522 | -1.592721 | 2.811914 | 0.01834573 | 0.09304154
85.82537 | 9.0048 | 10.59044 | 7.705794 | -1.585639 | 2.773003 | 0.01830967 | 0.09333239
85.83537 | 8.9765 | 10.55293 | 7.706363 | -1.576425 | 2.734648 | 0.01827373 | 0.09364032
85.84537 | 8.9463 | 10.51598 | 7.706928 | -1.569681 | 2.69685 | 0.0182379 | 0.09396507
85.85536 | 8.9137 | 10.47964 | 7.707488 | -1.565944 | 2.659648 | 0.01820222 | 0.09430599
85.86536 | 8.8954 | 10.44384 | 7.708045 | -1.548435 | 2.62296 | 0.01816663 | 0.09466344
85.87536 | 8.8643 | 10.40859 | 7.708597 | -1.544291 | 2.586826 | 0.01813114 | 0.09503677
85.88536 | 8.8483 | 10.37391 | 7.709145 | -1.52561 | 2.551243 | 0.01809577 | 0.09542561
85.89536 | 8.8247 | 10.33979 | 7.709689 | -1.515089 | 2.51621 | 0.01806052 | 0.0958296
85.90535 | 8.7917 | 10.30626 | 7.710228 | -1.514557 | 2.481756 | 0.01802541 | 0.09624755
85.91535 | 8.7702 | 10.27324 | 7.710763 | -1.503044 | 2.44781 | 0.01799038 | 0.0966806
85.92535 | 8.7548 | 10.24078 | 7.711293 | -1.485979 | 2.414404 | 0.01795546 | 0.09712753
85.93535 | 8.7328 | 10.20886 | 7.711819 | -1.476058 | 2.381531 | 0.01792065 | 0.09758789
85.94535 | 8.7201 | 10.17748 | 7.71234 | -1.457376 | 2.349189 | 0.01788595 | 0.09806116
85.95535 | 8.6969 | 10.14663 | 7.712856 | -1.449726 | 2.317371 | 0.01785136 | 0.09854686
85.96534 | 8.6781 | 10.11633 | 7.713367 | -1.438232 | 2.286104 | 0.01781691 | 0.09904392
85.97534 | 8.6581 | 10.08653 | 7.713874 | -1.42843 | 2.255321 | 0.01778254 | 0.09955275
85.98534 | 8.6394 | 10.05724 | 7.714376 | -1.417843 | 2.225046 | 0.01774828 | 0.1000723
85.99534 | 8.6207 | 10.02846 | 7.714874 | -1.407765 | 2.195275 | 0.01771413 | 0.1006019
86.00534 | 8.6028 | 10.00019 | 7.715366 | -1.397388 | 2.166001 | 0.01768008 | 0.1011409
86.01533 | 8.5958 | 9.972433 | 7.715853 | -1.376633 | 2.137246 | 0.01764617 | 0.1016882
86.02533 | 8.5716 | 9.945139 | 7.716335 | -1.373539 | 2.108948 | 0.01761234 | 0.102244
86.03533 | 8.5555 | 9.918326 | 7.716813 | -1.362826 | 2.081128 | 0.01757861 | 0.1028072
86.04533 | 8.5355 | 9.891987 | 7.717285 | -1.356487 | 2.05378 | 0.01754499 | 0.1033769
86.05533 | 8.5202 | 9.866114 | 7.717752 | -1.345914 | 2.026898 | 0.01751148 | 0.1039524
86.06533 | 8.5003 | 9.8407 | 7.718214 | -1.3404 | 2.000475 | 0.01747807 | 0.1045328
86.07532 | 8.4881 | 9.815762 | 7.71867 | -1.327662 | 1.97453 | 0.0174448 | 0.1051169
86.08532 | 8.4709 | 9.791243 | 7.719122 | -1.320343 | 1.949005 | 0.0174116 | 0.1057048
86.09532 | 8.4507 | 9.767161 | 7.719568 | -1.316461 | 1.923919 | 0.0173785 | 0.1062951
86.10532 | 8.4343 | 9.743507 | 7.720008 | -1.309207 | 1.899266 | 0.01734549 | 0.106887
86.11532 | 8.4245 | 9.720274 | 7.720444 | -1.295774 | 1.875038 | 0.0173126 | 0.1074795
86.12531 | 8.4095 | 9.697477 | 7.720873 | -1.287977 | 1.851253 | 0.01727984 | 0.1080711
86.13531 | 8.4028 | 9.675063 | 7.721297 | -1.272263 | 1.827856 | 0.01724715 | 0.1086621
86.14531 | 8.3868 | 9.653047 | 7.721715 | -1.266247 | 1.804866 | 0.01721457 | 0.1092509
86.15531 | 8.3676 | 9.631421 | 7.722128 | -1.263821 | 1.782274 | 0.01718207 | 0.1098365
86.16531 | 8.3605 | 9.610178 | 7.722535 | -1.249678 | 1.760075 | 0.01714968 | 0.1104181
86.17531 | 8.3488 | 9.589311 | 7.722937 | -1.240511 | 1.738262 | 0.01711739 | 0.1109945
86.1853 | 8.3424 | 9.568831 | 7.723332 | -1.226431 | 1.71685 | 0.01708525 | 0.1115642
86.1953 | 8.3336 | 9.548691 | 7.723722 | -1.215091 | 1.695789 | 0.01705316 | 0.1121275
86.2053 | 8.3199 | 9.528904 | 7.724106 | -1.209004 | 1.675094 | 0.01702117 | 0.1126828
86.2153 | 8.3128 | 9.509462 | 7.724483 | -1.196662 | 1.654761 | 0.01698927 | 0.113229
86.2253 | 8.3055 | 9.490359 | 7.724855 | -1.184859 | 1.634781 | 0.01695748 | 0.1137652
86.23529 | 8.2922 | 9.471604 | 7.725221 | -1.179404 | 1.615168 | 0.01692581 | 0.11429
86.24529 | 8.285 | 9.453155 | 7.72558 | -1.168155 | 1.595877 | 0.01689421 | 0.1148034
86.25529 | 8.2747 | 9.435023 | 7.725934 | -1.160323 | 1.576922 | 0.01686269 | 0.115304
86.26529 | 8.2674 | 9.4172 | 7.726281 | -1.1498 | 1.558297 | 0.0168313 | 0.1157908
86.27529 | 8.2629 | 9.39968 | 7.726622 | -1.13678 | 1.539995 | 0.01679998 | 0.116263
86.28529 | 8.2553 | 9.382456 | 7.726956 | -1.127156 | 1.522011 | 0.01676876 | 0.1167197
86.29528 | 8.2426 | 9.365538 | 7.727284 | -1.122938 | 1.504356 | 0.01673768 | 0.1171595
86.30528 | 8.2409 | 9.348886 | 7.727606 | -1.107986 | 1.486991 | 0.01670665 | 0.1175826
86.31528 | 8.2324 | 9.33251 | 7.727921 | -1.10011 | 1.469925 | 0.01667571 | 0.1179877
86.32528 | 8.2315 | 9.316404 | 7.72823 | -1.084904 | 1.453155 | 0.01664487 | 0.118374
86.33528 | 8.225 | 9.300562 | 7.728532 | -1.075562 | 1.436675 | 0.01661412 | 0.1187409
86.34527 | 8.2154 | 9.284993 | 7.728827 | -1.069593 | 1.420495 | 0.01658349 | 0.1190872
86.35527 | 8.2142 | 9.26966 | 7.729116 | -1.05546 | 1.404578 | 0.01655293 | 0.119413
86.36527 | 8.2093 | 9.254572 | 7.729398 | -1.045272 | 1.388934 | 0.01652246 | 0.1197173
86.37527 | 8.2053 | 9.239724 | 7.729673 | -1.034424 | 1.373559 | 0.01649208 | 0.1199995
86.38527 | 8.2003 | 9.225111 | 7.729941 | -1.024811 | 1.358448 | 0.01646179 | 0.1202592
86.39527 | 8.194 | 9.210725 | 7.730203 | -1.016725 | 1.343596 | 0.01643159 | 0.1204957
86.40526 | 8.194 | 9.196577 | 7.730457 | -1.002577 | 1.329011 | 0.01640152 | 0.1207084
86.41526 | 8.1927 | 9.182633 | 7.730704 | -0.9899335 | 1.314661 | 0.0163715 | 0.1208973
86.42526 | 8.1815 | 9.168902 | 7.730944 | -0.9874021 | 1.300554 | 0.01634158 | 0.1210619
86.43526 | 8.1788 | 9.155378 | 7.731177 | -0.9765784 | 1.286688 | 0.01631174 | 0.1212019
86.44526 | 8.1801 | 9.142058 | 7.731403 | -0.9619576 | 1.273056 | 0.01628199 | 0.1213168
86.45525 | 8.1769 | 9.128947 | 7.731621 | -0.9520474 | 1.259667 | 0.01625236 | 0.1214066
86.46525 | 8.1702 | 9.116018 | 7.731832 | -0.9458177 | 1.246491 | 0.01622279 | 0.1214711
86.47525 | 8.1667 | 9.103277 | 7.732036 | -0.9365767 | 1.233537 | 0.0161933 | 0.1215101
86.48525 | 8.1595 | 9.09072 | 7.732233 | -0.9312203 | 1.2208 | 0.0161639 | 0.1215236
86.49525 | 8.1634 | 9.078344 | 7.732421 | -0.9149439 | 1.208276 | 0.01613459 | 0.1215115
86.50525 | 8.1525 | 9.066143 | 7.732603 | -0.9136433 | 1.195961 | 0.01610537 | 0.1214739
86.51524 | 8.1541 | 9.054127 | 7.732776 | -0.9000266 | 1.183863 | 0.01607627 | 0.1214109
86.52524 | 8.1463 | 9.042266 | 7.732942 | -0.8959658 | 1.171954 | 0.01604722 | 0.1213226
86.53524 | 8.1448 | 9.030569 | 7.7331 | -0.885769 | 1.160241 | 0.01601825 | 0.1212091
86.54524 | 8.1383 | 9.019033 | 7.733251 | -0.8807329 | 1.148722 | 0.01598937 | 0.1210706
86.55524 | 8.131 | 9.007654 | 7.733394 | -0.8766536 | 1.137392 | 0.01596058 | 0.1209076
86.56523 | 8.1245 | 8.996438 | 7.733528 | -0.8719385 | 1.126258 | 0.0159319 | 0.1207204
86.57523 | 8.1247 | 8.985363 | 7.733655 | -0.8606625 | 1.115295 | 0.01590327 | 0.1205091
86.58523 | 8.1211 | 8.974433 | 7.733774 | -0.8533335 | 1.104511 | 0.01587473 | 0.1202742
86.59523 | 8.1129 | 8.963648 | 7.733884 | -0.8507482 | 1.093901 | 0.01584627 | 0.1200163
86.60523 | 8.1103 | 8.953004 | 7.733987 | -0.8427036 | 1.083463 | 0.0158179 | 0.1197358
86.61523 | 8.1043 | 8.942497 | 7.734081 | -0.8381968 | 1.073193 | 0.01578961 | 0.1194333
86.62522 | 8.0987 | 8.932135 | 7.734167 | -0.8334352 | 1.063097 | 0.01576143 | 0.1191096
86.63522 | 8.0919 | 8.921896 | 7.734245 | -0.8299955 | 1.053152 | 0.0157333 | 0.1187648
86.64522 | 8.0877 | 8.911785 | 7.734314 | -0.8240854 | 1.043366 | 0.01570526 | 0.1183998
86.65522 | 8.0794 | 8.901802 | 7.734375 | -0.8224023 | 1.033734 | 0.01567729 | 0.1180153
86.66522 | 8.0822 | 8.891944 | 7.734428 | -0.8097438 | 1.024255 | 0.01564941 | 0.117612
86.67521 | 8.0772 | 8.882217 | 7.734472 | -0.8050169 | 1.014933 | 0.01562164 | 0.1171911
86.68521 | 8.0689 | 8.8726 | 7.734507 | -0.8037005 | 1.005747 | 0.01559392 | 0.1167524
86.69521 | 8.0726 | 8.863102 | 7.734533 | -0.7905017 | 0.9967047 | 0.01556628 | 0.1162972
86.70521 | 8.0656 | 8.853722 | 7.734551 | -0.7881217 | 0.9878054 | 0.01553871 | 0.1158263
86.71521 | 8.0617 | 8.844452 | 7.73456 | -0.7827517 | 0.9790395 | 0.01551123 | 0.1153406
86.72521 | 8.0559 | 8.835293 | 7.734561 | -0.7793931 | 0.970408 | 0.01548383 | 0.1148407
86.7352 | 8.0594 | 8.826253 | 7.734552 | -0.7668528 | 0.9619163 | 0.01545654 | 0.1143282
86.7452 | 8.0568 | 8.817311 | 7.734534 | -0.7605109 | 0.9535448 | 0.01542929 | 0.1138028
86.7552 | 8.0551 | 8.808475 | 7.734507 | -0.7533748 | 0.9452994 | 0.01540213 | 0.1132659
86.7652 | 8.0631 | 8.799743 | 7.734471 | -0.7366425 | 0.9371776 | 0.01537504 | 0.1127185
86.7752 | 8.0635 | 8.791112 | 7.734426 | -0.7276124 | 0.9291767 | 0.01534803 | 0.1121613
86.78519 | 8.0592 | 8.782591 | 7.734372 | -0.7233907 | 0.9213016 | 0.01532112 | 0.1115958
86.79519 | 8.0595 | 8.77416 | 7.734309 | -0.7146596 | 0.9135349 | 0.01529427 | 0.1110219
86.80519 | 8.0571 | 8.765826 | 7.734236 | -0.7087255 | 0.9058817 | 0.01526749 | 0.1104408
86.81519 | 8.0683 | 8.757587 | 7.734153 | -0.689287 | 0.8983394 | 0.01524079 | 0.1098535
86.82519 | 8.0692 | 8.749442 | 7.734061 | -0.6802424 | 0.890906 | 0.01521416 | 0.1092609
86.83519 | 8.0688 | 8.74139 | 7.73396 | -0.6725904 | 0.8835791 | 0.01518761 | 0.1086637
86.84518 | 8.0737 | 8.733437 | 7.733849 | -0.6597371 | 0.8763633 | 0.01516116 | 0.1080636
86.85518 | 8.0726 | 8.725566 | 7.733728 | -0.6529656 | 0.8692425 | 0.01513476 | 0.10746
86.86518 | 8.0726 | 8.717782 | 7.733598 | -0.6451822 | 0.8622213 | 0.01510844 | 0.1068545
86.87518 | 8.0773 | 8.710086 | 7.733458 | -0.6327856 | 0.8552979 | 0.01508219 | 0.1062478
86.88518 | 8.0778 | 8.702474 | 7.733308 | -0.6246745 | 0.8484701 | 0.01505601 | 0.1056407
86.89517 | 8.0741 | 8.694955 | 7.733148 | -0.6208547 | 0.8417423 | 0.01502993 | 0.1050347
86.90517 | 8.0834 | 8.687511 | 7.732978 | -0.6041106 | 0.8350996 | 0.01500391 | 0.1044293
86.91517 | 8.0758 | 8.680148 | 7.732798 | -0.6043478 | 0.8285464 | 0.01497795 | 0.1038258
86.92517 | 8.0824 | 8.672865 | 7.732607 | -0.5904655 | 0.8220809 | 0.01495207 | 0.1032251
86.93517 | 8.0732 | 8.665662 | 7.732407 | -0.5924623 | 0.8157013 | 0.01492626 | 0.1026277
86.94517 | 8.0809 | 8.658537 | 7.732196 | -0.5776369 | 0.8094057 | 0.01490052 | 0.1020343
86.95516 | 8.0704 | 8.651495 | 7.731976 | -0.5810951 | 0.8031983 | 0.01487489 | 0.1014463
86.96516 | 8.073 | 8.644522 | 7.731744 | -0.571522 | 0.7970654 | 0.01484929 | 0.1008631
86.97516 | 8.0744 | 8.637623 | 7.731502 | -0.5632233 | 0.7910112 | 0.01482378 | 0.1002859
86.98516 | 8.0738 | 8.630798 | 7.73125 | -0.5569979 | 0.7850342 | 0.01479833 | 0.09971539
86.99516 | 8.0774 | 8.624045 | 7.730987 | -0.5466447 | 0.7791326 | 0.01477295 | 0.099152
87.00515 | 8.0739 | 8.617369 | 7.730714 | -0.5434692 | 0.7733108 | 0.01474767 | 0.09859693
87.01515 | 8.0699 | 8.610757 | 7.730429 | -0.5408571 | 0.7675555 | 0.01472243 | 0.09804959
87.02515 | 8.0643 | 8.604214 | 7.730134 | -0.5399141 | 0.7618714 | 0.01469727 | 0.09751103
87.03515 | 8.0705 | 8.597739 | 7.729828 | -0.5272392 | 0.7562568 | 0.01467217 | 0.09698175
87.04515 | 8.0729 | 8.591331 | 7.729512 | -0.5184311 | 0.7507102 | 0.01464715 | 0.09646215
87.05515 | 8.0637 | 8.584989 | 7.729184 | -0.5212891 | 0.7452305 | 0.01462219 | 0.0959527
87.06514 | 8.0736 | 8.57872 | 7.728845 | -0.5051197 | 0.739823 | 0.01459733 | 0.09545425
87.07514 | 8.0768 | 8.572507 | 7.728495 | -0.4957066 | 0.7344727 | 0.01457251 | 0.09496623
87.08514 | 8.0692 | 8.566356 | 7.728134 | -0.4971565 | 0.7291854 | 0.01454776 | 0.09448946
87.09514 | 8.0663 | 8.560269 | 7.727761 | -0.4939686 | 0.7239599 | 0.01452308 | 0.09402429
87.10514 | 8.0576 | 8.554242 | 7.727378 | -0.4966418 | 0.7187948 | 0.01449847 | 0.09357101
87.11513 | 8.0646 | 8.548281 | 7.726983 | -0.4836812 | 0.7136942 | 0.01447395 | 0.0931303
87.12513 | 8.0618 | 8.542374 | 7.726576 | -0.4805741 | 0.7086469 | 0.01444947 | 0.09270159
87.13513 | 8.059 | 8.536525 | 7.726158 | -0.4775254 | 0.703657 | 0.01442506 | 0.0922855
87.14513 | 8.0653 | 8.530734 | 7.725728 | -0.4654343 | 0.6987233 | 0.01440072 | 0.09188226
87.15513 | 8.0651 | 8.525 | 7.725287 | -0.4598999 | 0.6938449 | 0.01437644 | 0.09149204
87.16513 | 8.0497 | 8.519321 | 7.724833 | -0.4696213 | 0.6890208 | 0.01435223 | 0.091115
87.17512 | 8.0562 | 8.513703 | 7.724369 | -0.4575032 | 0.6842548 | 0.01432811 | 0.09075161
87.18512 | 8.0312 | 8.508134 | 7.723892 | -0.4769337 | 0.6795367 | 0.01430404 | 0.09040128
87.19512 | 8.0491 | 8.502617 | 7.723403 | -0.4535174 | 0.6748701 | 0.01428003 | 0.09006445
87.20512 | 8.0399 | 8.497154 | 7.722902 | -0.4572536 | 0.6702544 | 0.01425608 | 0.08974119
87.21512 | 8.0519 | 8.491741 | 7.722389 | -0.4398413 | 0.6656886 | 0.0142322 | 0.08943154
87.22511 | 8.0416 | 8.486385 | 7.721864 | -0.444785 | 0.6611765 | 0.01420841 | 0.08913582
87.23511 | 8.0508 | 8.481073 | 7.721327 | -0.4302734 | 0.6567084 | 0.01418466 | 0.08885344
87.24511 | 8.037 | 8.47581 | 7.720777 | -0.43881 | 0.6522881 | 0.01416097 | 0.08858378
87.25511 | 8.0431 | 8.470596 | 7.720215 | -0.4274958 | 0.6479148 | 0.01413735 | 0.08832864
87.26511 | 8.0158 | 8.465429 | 7.71964 | -0.4496292 | 0.6435879 | 0.0141138 | 0.08808703
87.27511 | 8.0558 | 8.460309 | 7.719053 | -0.4045092 | 0.6393066 | 0.0140903 | 0.0878589
87.2851 | 8.0391 | 8.455241 | 7.718454 | -0.4161407 | 0.6350751 | 0.0140669 | 0.08764437
87.2951 | 8.0408 | 8.450212 | 7.717842 | -0.4094117 | 0.6308833 | 0.01404353 | 0.08744291
87.3051 | 8.0397 | 8.445227 | 7.717217 | -0.4055271 | 0.6267354 | 0.01402023 | 0.08725462
87.3151 | 8.0576 | 8.440286 | 7.716579 | -0.382686 | 0.6226307 | 0.01399699 | 0.08707937
87.3251 | 8.0322 | 8.435388 | 7.715928 | -0.4031877 | 0.6185687 | 0.01397381 | 0.08691701
87.33509 | 8.0342 | 8.430536 | 7.715265 | -0.3963361 | 0.6145527 | 0.01395072 | 0.08676754
87.34509 | 8.0159 | 8.425721 | 7.714588 | -0.4098209 | 0.6105744 | 0.01392767 | 0.08663048
87.35509 | 8.0405 | 8.420946 | 7.713898 | -0.3804457 | 0.6066372 | 0.01390468 | 0.08650534
87.36509 | 8.0255 | 8.416211 | 7.713195 | -0.3907107 | 0.6027407 | 0.01388175 | 0.08639285
87.37509 | 8.0299 | 8.411515 | 7.712479 | -0.3816146 | 0.5988843 | 0.01385888 | 0.08629234
87.38509 | 8.0282 | 8.406857 | 7.711749 | -0.3786567 | 0.5950675 | 0.01383607 | 0.08620361
87.39508 | 8.0222 | 8.402241 | 7.711007 | -0.3800406 | 0.5912936 | 0.01381335 | 0.08612652
87.40508 | 8.0144 | 8.397657 | 7.710251 | -0.3832568 | 0.5875549 | 0.01379067 | 0.08606067
87.41508 | 8.0187 | 8.393109 | 7.709481 | -0.3744087 | 0.5838542 | 0.01376804 | 0.08600591
87.42508 | 7.9945 | 8.388596 | 7.708697 | -0.394096 | 0.5801916 | 0.01374548 | 0.08596201
87.43508 | 8.0146 | 8.384118 | 7.707899 | -0.3695175 | 0.5765664 | 0.01372298 | 0.08592872
87.44507 | 8.0112 | 8.379677 | 7.707089 | -0.3684771 | 0.5729816 | 0.01370055 | 0.08590581
87.45507 | 8.003 | 8.375265 | 7.706264 | -0.3722653 | 0.5694301 | 0.01367817 | 0.085893
87.46507 | 8.0045 | 8.370886 | 7.705425 | -0.3663858 | 0.5659148 | 0.01365585 | 0.08589006
87.47507 | 8.0029 | 8.366538 | 7.704572 | -0.3636379 | 0.5624354 | 0.01363358 | 0.08589673
87.48507 | 7.9981 | 8.362221 | 7.703705 | -0.3641208 | 0.5589915 | 0.01361137 | 0.08591278
87.49507 | 7.9913 | 8.357934 | 7.702824 | -0.3666339 | 0.5555828 | 0.01358923 | 0.08593795
87.50506 | 7.9939 | 8.353681 | 7.701929 | -0.3597806 | 0.5522122 | 0.01356717 | 0.08597179
87.51506 | 7.9876 | 8.349452 | 7.70102 | -0.3618519 | 0.5488726 | 0.01354514 | 0.08601445
87.52506 | 7.9926 | 8.345251 | 7.700096 | -0.3526512 | 0.545567 | 0.01352316 | 0.0860655
87.53506 | 7.9854 | 8.341078 | 7.699157 | -0.355678 | 0.542295 | 0.01350124 | 0.0861247
87.54506 | 7.9863 | 8.336932 | 7.698204 | -0.3506315 | 0.5390564 | 0.01347939 | 0.08619183
87.55505 | 7.9847 | 8.332815 | 7.697237 | -0.3481153 | 0.535854 | 0.01345761 | 0.08626658
87.56505 | 7.9881 | 8.32872 | 7.696255 | -0.3406205 | 0.532681 | 0.01343587 | 0.08634888
87.57505 | 7.9844 | 8.324651 | 7.695257 | -0.3402505 | 0.5295404 | 0.01341418 | 0.08643845
87.58505 | 7.9742 | 8.320605 | 7.694245 | -0.3464047 | 0.5264317 | 0.01339256 | 0.08653508
87.59505 | 7.9758 | 8.316583 | 7.693218 | -0.3407827 | 0.5233547 | 0.01337098 | 0.08663857
87.60505 | 7.9769 | 8.312584 | 7.692176 | -0.3356836 | 0.520309 | 0.01334947 | 0.08674875
87.61504 | 7.988 | 8.308611 | 7.69112 | -0.3206109 | 0.5172972 | 0.01332804 | 0.0868653
87.62504 | 7.9751 | 8.304656 | 7.690048 | -0.3295561 | 0.5143131 | 0.01330664 | 0.08698829
87.63504 | 7.9793 | 8.300723 | 7.688961 | -0.3214226 | 0.5113593 | 0.01328529 | 0.08711743
87.64504 | 7.9801 | 8.29681 | 7.687858 | -0.3167099 | 0.5084356 | 0.013264 | 0.08725257
87.65504 | 7.9919 | 8.292917 | 7.686739 | -0.3010173 | 0.5055415 | 0.01324276 | 0.08739355
87.66503 | 7.9793 | 8.289048 | 7.685607 | -0.3097483 | 0.5026796 | 0.0132216 | 0.08754017
87.67503 | 7.9764 | 8.285194 | 7.684458 | -0.3087945 | 0.499844 | 0.01320047 | 0.08769241
87.68503 | 7.9902 | 8.281359 | 7.683293 | -0.2911592 | 0.4970371 | 0.0131794 | 0.08785008
87.69503 | 7.9948 | 8.277542 | 7.682112 | -0.2827421 | 0.4942586 | 0.01315839 | 0.08801306
87.70503 | 7.995 | 8.273742 | 7.680915 | -0.2787424 | 0.4915083 | 0.01313743 | 0.08818123
87.71503 | 7.996 | 8.26996 | 7.679703 | -0.2739599 | 0.4887857 | 0.01311652 | 0.08835452
87.72502 | 8.0046 | 8.266198 | 7.678476 | -0.2615975 | 0.4860933 | 0.01309569 | 0.08853255
87.73502 | 8.0104 | 8.262447 | 7.677232 | -0.2520475 | 0.4834254 | 0.01307489 | 0.0887156
87.74502 | 8.0044 | 8.258713 | 7.675971 | -0.254313 | 0.4807845 | 0.01305415 | 0.08890341
87.75502 | 8.016 | 8.254994 | 7.674694 | -0.2389936 | 0.47817 | 0.01303346 | 0.08909587
87.76502 | 8.0142 | 8.251289 | 7.673401 | -0.2370889 | 0.475582 | 0.01301282 | 0.08929288
87.77501 | 8.02 | 8.247602 | 7.672093 | -0.2276017 | 0.4730223 | 0.01299224 | 0.08949402
87.78501 | 8.0252 | 8.243925 | 7.670767 | -0.2187246 | 0.4704859 | 0.01297172 | 0.08969982
87.79501 | 8.0194 | 8.240261 | 7.669425 | -0.2208607 | 0.4679749 | 0.01295123 | 0.08990987
87.80501 | 8.0275 | 8.236609 | 7.668066 | -0.2091094 | 0.4654889 | 0.01293081 | 0.09012408
87.81501 | 8.0221 | 8.23297 | 7.66669 | -0.2108704 | 0.4630278 | 0.01291043 | 0.09034232
87.82501 | 8.0233 | 8.229343 | 7.665297 | -0.206043 | 0.4605913 | 0.01289011 | 0.0905643
87.835 | 8.0186 | 8.22573 | 7.663889 | -0.2071305 | 0.4581813 | 0.01286986 | 0.0907901
87.845 | 8.0223 | 8.222125 | 7.662463 | -0.1998252 | 0.455793 | 0.01284964 | 0.09101984
87.855 | 8.0167 | 8.21853 | 7.661019 | -0.2018302 | 0.4534283 | 0.01282947 | 0.09125319
87.865 | 8.0128 | 8.214945 | 7.659559 | -0.2021451 | 0.4510871 | 0.01280935 | 0.09149003
87.875 | 8.0142 | 8.211369 | 7.658081 | -0.1971693 | 0.448769 | 0.01278929 | 0.09173022
87.88499 | 7.9981 | 8.207806 | 7.656587 | -0.2097058 | 0.446476 | 0.01276929 | 0.09197342
87.89499 | 8.0107 | 8.204247 | 7.655075 | -0.1935473 | 0.4442033 | 0.01274933 | 0.09221996
87.90499 | 7.9906 | 8.200697 | 7.653545 | -0.2100965 | 0.441953 | 0.01272942 | 0.09246945
87.91499 | 7.9865 | 8.197153 | 7.651997 | -0.2106532 | 0.4397248 | 0.01270956 | 0.09272177
87.92499 | 7.9867 | 8.193617 | 7.650432 | -0.2069166 | 0.4375184 | 0.01268974 | 0.09297665
87.93498 | 7.9861 | 8.19009 | 7.64885 | -0.2039901 | 0.4353357 | 0.01267 | 0.09323392
87.94498 | 7.978 | 8.186566 | 7.64725 | -0.2085659 | 0.4331721 | 0.01265029 | 0.09349381
87.95498 | 7.9766 | 8.183047 | 7.645631 | -0.2064472 | 0.4310296 | 0.01263063 | 0.09375591
87.96498 | 7.9659 | 8.179533 | 7.643994 | -0.2136333 | 0.4289078 | 0.01261101 | 0.09402005
87.97498 | 7.9593 | 8.176024 | 7.64234 | -0.2167239 | 0.4268067 | 0.01259145 | 0.09428609
87.98498 | 7.9612 | 8.172518 | 7.640667 | -0.2113184 | 0.4247258 | 0.01257194 | 0.09455384
87.99497 | 7.9499 | 8.16902 | 7.638977 | -0.2191198 | 0.4226671 | 0.01255249 | 0.09482289
88.00497 | 7.9653 | 8.165521 | 7.637268 | -0.2002207 | 0.4206262 | 0.01253308 | 0.09509357
88.01497 | 7.9511 | 8.162024 | 7.63554 | -0.210924 | 0.4186048 | 0.01251371 | 0.09536547
88.02497 | 7.9474 | 8.158529 | 7.633794 | -0.2111292 | 0.4166028 | 0.01249439 | 0.09563841
88.03497 | 7.9534 | 8.155036 | 7.632029 | -0.2016358 | 0.41462 | 0.01247512 | 0.09591224
88.04496 | 7.9495 | 8.151547 | 7.630247 | -0.202047 | 0.412658 | 0.01245592 | 0.09618653
88.05496 | 7.944 | 8.148055 | 7.628444 | -0.2040552 | 0.4107127 | 0.01243674 | 0.09646164
88.06496 | 7.9446 | 8.144563 | 7.626623 | -0.1999634 | 0.4087859 | 0.01241761 | 0.09673717
88.07496 | 7.955 | 8.141071 | 7.624782 | -0.1860713 | 0.4068774 | 0.01239853 | 0.09701297
88.08496 | 7.9507 | 8.137578 | 7.622923 | -0.1868784 | 0.4049869 | 0.01237951 | 0.0972889
88.09496 | 7.9472 | 8.134084 | 7.621044 | -0.1868841 | 0.4031143 | 0.01236052 | 0.09756482
88.10495 | 7.9585 | 8.130592 | 7.619149 | -0.1720918 | 0.4012612 | 0.0123416 | 0.09784035
88.11495 | 7.9496 | 8.127094 | 7.617232 | -0.1774938 | 0.3994235 | 0.01232271 | 0.09811592
88.12495 | 7.9561 | 8.123593 | 7.615295 | -0.1674932 | 0.3976031 | 0.01230387 | 0.09839115
88.13495 | 7.9569 | 8.12009 | 7.613339 | -0.1631898 | 0.3957996 | 0.01228508 | 0.09866596
88.14495 | 7.9567 | 8.116583 | 7.611364 | -0.1598832 | 0.394013 | 0.01226633 | 0.09894027
88.15494 | 7.9513 | 8.113076 | 7.60937 | -0.1617764 | 0.3922446 | 0.01224764 | 0.09921376
88.16494 | 7.9575 | 8.109562 | 7.607355 | -0.1520622 | 0.3904909 | 0.01222899 | 0.09948692
88.17494 | 7.9613 | 8.106044 | 7.60532 | -0.1447438 | 0.3887535 | 0.01221037 | 0.09975942
88.18494 | 7.9521 | 8.102521 | 7.603266 | -0.1504208 | 0.387032 | 0.01219181 | 0.1000313
88.19494 | 7.9459 | 8.098993 | 7.601191 | -0.153093 | 0.3853264 | 0.01217329 | 0.1003025
88.20494 | 7.9543 | 8.09546 | 7.599096 | -0.14116 | 0.3836364 | 0.01215482 | 0.100573
88.21493 | 7.9502 | 8.091925 | 7.596983 | -0.1417253 | 0.3819635 | 0.01213641 | 0.1008427
88.22493 | 7.9509 | 8.088381 | 7.594847 | -0.1374814 | 0.3803043 | 0.01211803 | 0.1011121
88.23493 | 7.951 | 8.084832 | 7.592691 | -0.1338318 | 0.3786601 | 0.01209969 | 0.1013809
88.24493 | 7.9484 | 8.081276 | 7.590515 | -0.1328761 | 0.3770308 | 0.0120814 | 0.1016493
88.25493 | 7.9528 | 8.077714 | 7.588317 | -0.1249142 | 0.3754163 | 0.01206315 | 0.1019173
88.26492 | 7.9454 | 8.074149 | 7.586102 | -0.1287495 | 0.3738178 | 0.01204496 | 0.1021848
88.27492 | 7.9464 | 8.070575 | 7.583863 | -0.1241748 | 0.3722322 | 0.0120268 | 0.1024525
88.28492 | 7.9516 | 8.066993 | 7.581604 | -0.1153934 | 0.3706607 | 0.01200869 | 0.1027201
88.29492 | 7.9597 | 8.063405 | 7.579323 | -0.1037052 | 0.3691033 | 0.01199062 | 0.1029879
88.30492 | 7.9599 | 8.05981 | 7.577022 | -0.0999101 | 0.3675598 | 0.01197259 | 0.1032559
88.31492 | 7.9594 | 8.056208 | 7.574699 | -0.096808 | 0.3660299 | 0.01195461 | 0.1035244
88.32491 | 7.9649 | 8.052602 | 7.572358 | -0.08770246 | 0.364515 | 0.01193669 | 0.1037932
88.33491 | 7.9694 | 8.048986 | 7.569992 | -0.0795861 | 0.363012 | 0.0119188 | 0.1040631
88.34491 | 7.971 | 8.045362 | 7.567605 | -0.07436248 | 0.3615221 | 0.01190095 | 0.104334
88.35491 | 7.9756 | 8.041732 | 7.565197 | -0.06613153 | 0.3600452 | 0.01188314 | 0.1046061
88.36491 | 7.979 | 8.038093 | 7.562767 | -0.05909317 | 0.3585812 | 0.01186537 | 0.1048795
88.3749 | 7.9764 | 8.034451 | 7.560318 | -0.05805096 | 0.3571312 | 0.01184767 | 0.1051542
88.3849 | 7.978 | 8.030798 | 7.557844 | -0.05279765 | 0.3556924 | 0.01182999 | 0.105431
88.3949 | 7.9856 | 8.027137 | 7.555349 | -0.04153674 | 0.3542659 | 0.01181235 | 0.1057097
88.4049 | 7.9789 | 8.023468 | 7.552831 | -0.04456818 | 0.3528516 | 0.01179476 | 0.1059907
88.4149 | 7.9831 | 8.019792 | 7.550292 | -0.03669192 | 0.3514492 | 0.01177721 | 0.106274
88.4249 | 7.9844 | 8.016108 | 7.54773 | -0.03170788 | 0.3500588 | 0.0117597 | 0.1065598
88.43489 | 7.9787 | 8.01242 | 7.545148 | -0.03371971 | 0.3486813 | 0.01174226 | 0.1068481
88.44489 | 7.9703 | 8.00872 | 7.542541 | -0.03841989 | 0.3473141 | 0.01172483 | 0.1071397
88.45489 | 7.9732 | 8.005012 | 7.539912 | -0.03181208 | 0.3459581 | 0.01170745 | 0.1074343
88.46489 | 7.978 | 8.001296 | 7.53726 | -0.02329614 | 0.3446134 | 0.01169011 | 0.1077323
88.47489 | 7.9669 | 7.997572 | 7.534586 | -0.03067198 | 0.3432797 | 0.01167281 | 0.1080337
88.48488 | 7.9687 | 7.993843 | 7.531891 | -0.025143 | 0.3419581 | 0.01165556 | 0.1083382
88.49488 | 7.9721 | 7.990102 | 7.529171 | -0.01800204 | 0.3406459 | 0.01163835 | 0.1086468
88.50488 | 7.9664 | 7.986352 | 7.526428 | -0.01995242 | 0.3393443 | 0.01162117 | 0.1089593
88.51488 | 7.9596 | 7.982594 | 7.523661 | -0.02299398 | 0.338053 | 0.01160404 | 0.1092757
88.52488 | 7.9574 | 7.978827 | 7.520872 | -0.02142654 | 0.3367719 | 0.01158695 | 0.109596
88.53488 | 7.9557 | 7.97505 | 7.518059 | -0.01934991 | 0.3355009 | 0.01156989 | 0.1099204
88.54487 | 7.9611 | 7.971268 | 7.515225 | -0.01016761 | 0.334241 | 0.01155291 | 0.1102485
88.55487 | 7.9598 | 7.967472 | 7.512365 | -0.007671854 | 0.3329895 | 0.01153593 | 0.1105811
88.56487 | 7.9577 | 7.963666 | 7.509482 | -0.005966136 | 0.3317476 | 0.011519 | 0.1109177
88.57487 | 7.9532 | 7.95985 | 7.506575 | -0.006650101 | 0.330515 | 0.01150211 | 0.1112583
88.58487 | 7.9514 | 7.956024 | 7.503644 | -0.004623501 | 0.3292917 | 0.01148526 | 0.111603
88.59486 | 7.9546 | 7.95219 | 7.500692 | 0.002410284 | 0.3280785 | 0.01146846 | 0.1119512
88.60486 | 7.9399 | 7.948341 | 7.497713 | -0.008440805 | 0.326873 | 0.01145169 | 0.1123035
88.61486 | 7.9557 | 7.94448 | 7.494709 | 0.01121984 | 0.3256763 | 0.01143496 | 0.1126594
88.62486 | 7.9415 | 7.940607 | 7.491682 | 0.0008926952 | 0.3244881 | 0.01141827 | 0.1130188
88.63486 | 7.9618 | 7.936722 | 7.48863 | 0.02507823 | 0.3233083 | 0.01140161 | 0.1133814
88.64486 | 7.943 | 7.932823 | 7.485554 | 0.01017693 | 0.3221366 | 0.011385 | 0.1137471
88.65485 | 7.9477 | 7.928915 | 7.482457 | 0.01878536 | 0.3209743 | 0.01136845 | 0.1141152
88.66485 | 7.9478 | 7.924988 | 7.479331 | 0.02281197 | 0.3198186 | 0.01135192 | 0.1144861
88.67485 | 7.9463 | 7.921047 | 7.476181 | 0.02525345 | 0.3186706 | 0.01133542 | 0.1148591
88.68485 | 7.9456 | 7.91709 | 7.473007 | 0.02851041 | 0.3175302 | 0.01131896 | 0.1152339
88.69485 | 7.9463 | 7.913117 | 7.469807 | 0.03318343 | 0.3163973 | 0.01130255 | 0.1156101
88.70484 | 7.9558 | 7.909131 | 7.466585 | 0.04666927 | 0.3152726 | 0.01128618 | 0.115987
88.71484 | 7.952 | 7.905123 | 7.463335 | 0.04687654 | 0.314154 | 0.01126984 | 0.1163648
88.72484 | 7.946 | 7.901098 | 7.46006 | 0.04490198 | 0.3130423 | 0.01125354 | 0.1167427
88.73484 | 7.9538 | 7.897054 | 7.456759 | 0.05674633 | 0.3119374 | 0.01123727 | 0.1171202
88.74484 | 7.9502 | 7.89299 | 7.453433 | 0.05721037 | 0.3108392 | 0.01122104 | 0.1174969
88.75484 | 7.9583 | 7.888905 | 7.450081 | 0.06939488 | 0.3097474 | 0.01120486 | 0.1178721
88.76483 | 7.9554 | 7.884803 | 7.446707 | 0.07059667 | 0.3086632 | 0.01118872 | 0.1182448
88.77483 | 7.9574 | 7.880675 | 7.443303 | 0.07672452 | 0.3075841 | 0.01117261 | 0.1186155
88.78483 | 7.9546 | 7.876525 | 7.439874 | 0.07807527 | 0.3065111 | 0.01115653 | 0.118983
88.79483 | 7.9731 | 7.87235 | 7.436419 | 0.1007498 | 0.305444 | 0.01114049 | 0.1193468
88.80483 | 7.9599 | 7.868151 | 7.432938 | 0.09174885 | 0.3043829 | 0.01112449 | 0.1197062
88.81482 | 7.9566 | 7.863931 | 7.429433 | 0.09266924 | 0.3033284 | 0.01110854 | 0.1200604
88.82482 | 7.9633 | 7.85968 | 7.4259 | 0.1036201 | 0.3022785 | 0.01109262 | 0.1204092
88.83482 | 7.96 | 7.855402 | 7.422339 | 0.1045981 | 0.3012341 | 0.01107673 | 0.1207518
88.84482 | 7.9677 | 7.851096 | 7.418752 | 0.1166041 | 0.3001951 | 0.01106087 | 0.1210876
88.85482 | 7.9649 | 7.846761 | 7.415139 | 0.1181389 | 0.2991614 | 0.01104506 | 0.1214158
88.86482 | 7.9652 | 7.842397 | 7.411498 | 0.1228035 | 0.2981329 | 0.01102928 | 0.1217359
88.87481 | 7.9705 | 7.838006 | 7.407835 | 0.1324942 | 0.2971105 | 0.01101355 | 0.1220469
88.88481 | 7.9616 | 7.833579 | 7.404141 | 0.1280206 | 0.2960921 | 0.01099784 | 0.1223488
88.89481 | 7.9745 | 7.829121 | 7.400419 | 0.1453792 | 0.2950786 | 0.01098217 | 0.1226406
88.90481 | 7.9752 | 7.824629 | 7.396671 | 0.1505708 | 0.2940699 | 0.01096654 | 0.1229219
88.91481 | 7.9755 | 7.820104 | 7.392895 | 0.155396 | 0.293066 | 0.01095094 | 0.1231919
88.9248 | 7.9763 | 7.815549 | 7.389096 | 0.1607513 | 0.2920677 | 0.01093539 | 0.12345
88.9348 | 7.9836 | 7.810954 | 7.385265 | 0.1726462 | 0.2910731 | 0.01091986 | 0.1236959
88.9448 | 7.9854 | 7.806323 | 7.381406 | 0.1790771 | 0.290083 | 0.01090437 | 0.123929
88.9548 | 7.9981 | 7.801655 | 7.37752 | 0.1964446 | 0.2890975 | 0.01088892 | 0.1241487
88.9648 | 7.9939 | 7.796951 | 7.373606 | 0.1969494 | 0.2881164 | 0.01087349 | 0.1243545
88.9748 | 8.0069 | 7.792208 | 7.369664 | 0.214692 | 0.2871397 | 0.01085811 | 0.1245459
88.98479 | 7.9944 | 7.787432 | 7.365698 | 0.206968 | 0.2861687 | 0.01084277 | 0.1247224
88.99479 | 8.0138 | 7.782612 | 7.3617 | 0.2311883 | 0.2852007 | 0.01082746 | 0.1248838
89.00479 | 8.0097 | 7.777752 | 7.357673 | 0.2319481 | 0.284237 | 0.01081218 | 0.1250296
89.01479 | 8.0083 | 7.772852 | 7.353618 | 0.2354481 | 0.2832776 | 0.01079693 | 0.1251594
89.02479 | 8.0151 | 7.767911 | 7.349534 | 0.2471888 | 0.2823224 | 0.01078172 | 0.1252727
89.03478 | 8.0228 | 7.762934 | 7.345426 | 0.2598657 | 0.2813722 | 0.01076656 | 0.1253693
89.04478 | 8.0153 | 7.757911 | 7.341285 | 0.2573891 | 0.2804254 | 0.01075142 | 0.1254489
89.05478 | 8.0097 | 7.752845 | 7.337115 | 0.2568545 | 0.2794827 | 0.01073631 | 0.1255112
89.06478 | 8.0279 | 7.747738 | 7.332916 | 0.2801623 | 0.2785442 | 0.01072124 | 0.125556
89.07478 | 8.0136 | 7.742587 | 7.328688 | 0.2710129 | 0.2776098 | 0.0107062 | 0.1255829
89.08478 | 8.0157 | 7.737393 | 7.324431 | 0.2783066 | 0.2766795 | 0.0106912 | 0.1255917
89.09477 | 8.0287 | 7.732162 | 7.320149 | 0.2965385 | 0.2757543 | 0.01067625 | 0.1255824
89.10477 | 8.0186 | 7.726881 | 7.315833 | 0.2917193 | 0.2748323 | 0.01066131 | 0.1255545
89.11477 | 8.0248 | 7.721556 | 7.311487 | 0.3032443 | 0.2739143 | 0.01064641 | 0.1255081
89.12477 | 8.0216 | 7.716187 | 7.307112 | 0.3054135 | 0.2730005 | 0.01063154 | 0.1254429
89.13477 | 8.0439 | 7.710773 | 7.302706 | 0.3331272 | 0.2720908 | 0.0106167 | 0.1253589
89.14476 | 8.0309 | 7.70532 | 7.298276 | 0.3255804 | 0.2711861 | 0.01060191 | 0.1252558
89.15476 | 8.0398 | 7.699816 | 7.293811 | 0.3399839 | 0.2702847 | 0.01058715 | 0.1251336
89.16476 | 8.0535 | 7.694268 | 7.289315 | 0.3592325 | 0.2693873 | 0.01057241 | 0.1249923
89.17476 | 8.0459 | 7.688674 | 7.28479 | 0.3572264 | 0.2684942 | 0.01055771 | 0.1248318
89.18476 | 8.0574 | 7.683034 | 7.280234 | 0.3743659 | 0.2676051 | 0.01054304 | 0.124652
89.19476 | 8.0661 | 7.677349 | 7.275648 | 0.388751 | 0.2667202 | 0.0105284 | 0.1244528
89.20475 | 8.0592 | 7.671624 | 7.271035 | 0.3875761 | 0.2658404 | 0.01051381 | 0.1242346
89.21475 | 8.0822 | 7.665847 | 7.266387 | 0.4163528 | 0.2649639 | 0.01049924 | 0.1239968
89.22475 | 8.0853 | 7.660025 | 7.261709 | 0.4252754 | 0.2640915 | 0.01048471 | 0.1237396
89.23475 | 8.0803 | 7.654156 | 7.256999 | 0.4261442 | 0.2632234 | 0.0104702 | 0.1234631
89.24475 | 8.0933 | 7.648241 | 7.252258 | 0.4450591 | 0.2623594 | 0.01045573 | 0.1231674
89.25474 | 8.0859 | 7.642286 | 7.247491 | 0.4436142 | 0.2615006 | 0.0104413 | 0.1228527
89.26474 | 8.0956 | 7.636279 | 7.242688 | 0.4593215 | 0.2606451 | 0.01042689 | 0.1225186
89.27474 | 8.1178 | 7.630225 | 7.237853 | 0.487575 | 0.2597939 | 0.01041252 | 0.1221653
89.28474 | 8.0981 | 7.624125 | 7.232987 | 0.4739747 | 0.258947 | 0.01039817 | 0.1217932
89.29474 | 8.1144 | 7.617979 | 7.228089 | 0.4964207 | 0.2581044 | 0.01038386 | 0.1214021
89.30474 | 8.1074 | 7.611787 | 7.223159 | 0.495613 | 0.257266 | 0.01036958 | 0.1209923
89.31473 | 8.116 | 7.605555 | 7.218202 | 0.510445 | 0.256433 | 0.01035534 | 0.1205643
89.32473 | 8.1229 | 7.59927 | 7.213209 | 0.5236295 | 0.2556033 | 0.01034113 | 0.1201175
89.33473 | 8.1192 | 7.59294 | 7.208183 | 0.5262602 | 0.2547779 | 0.01032694 | 0.1196524
89.34473 | 8.1213 | 7.586563 | 7.203124 | 0.5347368 | 0.2539569 | 0.01031279 | 0.1191693
89.35473 | 8.1275 | 7.580141 | 7.198034 | 0.5473593 | 0.2531401 | 0.01029866 | 0.1186683
89.36472 | 8.1239 | 7.573679 | 7.192915 | 0.5502212 | 0.2523286 | 0.01028459 | 0.1181503
89.37472 | 8.1428 | 7.567165 | 7.187759 | 0.5756351 | 0.2515206 | 0.01027052 | 0.1176143
89.38472 | 8.125 | 7.560606 | 7.182571 | 0.5643945 | 0.250717 | 0.0102565 | 0.1170612
89.39472 | 8.146 | 7.554001 | 7.177349 | 0.5919993 | 0.2499178 | 0.0102425 | 0.1164914
89.40472 | 8.1279 | 7.547351 | 7.172094 | 0.5805494 | 0.2491228 | 0.01022853 | 0.1159049
89.41472 | 8.1529 | 7.540656 | 7.166807 | 0.6122441 | 0.2483324 | 0.01021459 | 0.1153023
89.42471 | 8.1466 | 7.533923 | 7.161491 | 0.6126771 | 0.2475471 | 0.0102007 | 0.1146844
89.43471 | 8.1589 | 7.527139 | 7.156136 | 0.6317612 | 0.2467654 | 0.01018682 | 0.1140503
89.44471 | 8.1571 | 7.52031 | 7.150748 | 0.6367897 | 0.2459881 | 0.01017298 | 0.113401
89.45471 | 8.1622 | 7.513438 | 7.145326 | 0.6487624 | 0.2452151 | 0.01015916 | 0.112737
89.46471 | 8.1764 | 7.506521 | 7.139871 | 0.6698788 | 0.2444465 | 0.01014538 | 0.1120585
89.4747 | 8.1574 | 7.499568 | 7.134387 | 0.6578318 | 0.243683 | 0.01013164 | 0.1113666
89.4847 | 8.178 | 7.492565 | 7.128863 | 0.685435 | 0.2429231 | 0.01011791 | 0.1106605
89.4947 | 8.1898 | 7.485519 | 7.123306 | 0.7042812 | 0.2421676 | 0.01010422 | 0.1099412
89.5047 | 8.1959 | 7.47843 | 7.117714 | 0.71747 | 0.2414164 | 0.01009055 | 0.1092091
89.5147 | 8.1904 | 7.471299 | 7.112088 | 0.7191012 | 0.2406696 | 0.01007692 | 0.1084647
89.5247 | 8.2012 | 7.464125 | 7.106427 | 0.7370746 | 0.2399271 | 0.01006331 | 0.1077084
89.53469 | 8.2075 | 7.456918 | 7.100737 | 0.7505823 | 0.2391897 | 0.01004975 | 0.1069415
89.54469 | 8.2133 | 7.449661 | 7.095006 | 0.7636387 | 0.2384557 | 0.01003621 | 0.1061629
89.55469 | 8.2206 | 7.442364 | 7.089241 | 0.7782362 | 0.2377261 | 0.01002269 | 0.1053738
89.56469 | 8.2246 | 7.435026 | 7.083441 | 0.7895745 | 0.2370007 | 0.0100092 | 0.1045748
89.57469 | 8.2385 | 7.427647 | 7.077605 | 0.8108531 | 0.2362795 | 0.009995746 | 0.1037662
89.58468 | 8.2477 | 7.420236 | 7.07174 | 0.8274645 | 0.2355633 | 0.009982331 | 0.1029495
89.59468 | 8.2468 | 7.412777 | 7.065834 | 0.8340229 | 0.2348506 | 0.009968931 | 0.1021235
89.60468 | 8.2647 | 7.405279 | 7.059892 | 0.8594207 | 0.234142 | 0.009955561 | 0.1012894
89.61468 | 8.2574 | 7.397742 | 7.053915 | 0.8596575 | 0.2334377 | 0.00994222 | 0.1004478
89.62468 | 8.2625 | 7.390167 | 7.047901 | 0.8723331 | 0.2327374 | 0.009928907 | 0.09959915
89.63468 | 8.2834 | 7.382553 | 7.041852 | 0.9008469 | 0.2320414 | 0.009915624 | 0.09874398
89.64467 | 8.2792 | 7.374909 | 7.035773 | 0.9042912 | 0.23135 | 0.009902382 | 0.09788362
89.65467 | 8.2988 | 7.367219 | 7.029651 | 0.9315807 | 0.2306621 | 0.009889156 | 0.09701687
89.66467 | 8.3085 | 7.359492 | 7.023493 | 0.9490075 | 0.2299783 | 0.009875958 | 0.09614507
89.67467 | 8.3001 | 7.351729 | 7.017299 | 0.9483714 | 0.2292984 | 0.009862789 | 0.0952687
89.68467 | 8.3179 | 7.343928 | 7.011068 | 0.9739719 | 0.2286225 | 0.009849647 | 0.09438826
89.69466 | 8.3195 | 7.336099 | 7.004806 | 0.9834009 | 0.2279513 | 0.009836546 | 0.09350512
89.70466 | 8.3357 | 7.328226 | 6.998501 | 1.007474 | 0.2272834 | 0.009823462 | 0.09261799
89.71466 | 8.3366 | 7.320318 | 6.99216 | 1.016282 | 0.2266194 | 0.009810405 | 0.09172821
89.72466 | 8.3495 | 7.312374 | 6.985781 | 1.037126 | 0.2259593 | 0.009797377 | 0.09083629
89.73466 | 8.3622 | 7.304395 | 6.979365 | 1.057805 | 0.225303 | 0.009784376 | 0.08994267
89.74466 | 8.3602 | 7.296381 | 6.972911 | 1.063819 | 0.2246506 | 0.009771403 | 0.08904782
89.75465 | 8.3756 | 7.288341 | 6.966427 | 1.087259 | 0.2240027 | 0.009758471 | 0.08815309
89.76465 | 8.3861 | 7.280258 | 6.959898 | 1.105842 | 0.2233578 | 0.009745557 | 0.08725713
89.77465 | 8.3855 | 7.272142 | 6.953331 | 1.113358 | 0.2227168 | 0.009732663 | 0.08636128
89.78465 | 8.4092 | 7.263992 | 6.946727 | 1.145208 | 0.2220794 | 0.009719801 | 0.08546598
89.79465 | 8.4184 | 7.255809 | 6.940084 | 1.162591 | 0.2214458 | 0.009706966 | 0.08457164
89.80464 | 8.418 | 7.2476 | 6.93341 | 1.1704 | 0.2208164 | 0.00969417 | 0.08367957
89.81464 | 8.4406 | 7.239351 | 6.926691 | 1.201249 | 0.2201901 | 0.009681389 | 0.08278842
89.82464 | 8.4551 | 7.231069 | 6.919933 | 1.224031 | 0.2195673 | 0.009668637 | 0.08189946
89.83464 | 8.451 | 7.222754 | 6.913137 | 1.228246 | 0.2189481 | 0.00965591 | 0.08101309
89.84464 | 8.4664 | 7.214407 | 6.906302 | 1.251993 | 0.2183325 | 0.009643211 | 0.08012967
89.85464 | 8.4737 | 7.206029 | 6.899428 | 1.267671 | 0.2177205 | 0.009630539 | 0.0792496
89.86463 | 8.495 | 7.197627 | 6.892522 | 1.297373 | 0.2171125 | 0.00961791 | 0.07837406
89.87463 | 8.5026 | 7.189184 | 6.88557 | 1.313416 | 0.2165074 | 0.009605291 | 0.0775017
89.88463 | 8.5191 | 7.180711 | 6.878578 | 1.338389 | 0.2159057 | 0.0095927 | 0.0766337
89.89463 | 8.5432 | 7.172206 | 6.871548 | 1.370994 | 0.2153074 | 0.009580134 | 0.0757704
89.90463 | 8.5268 | 7.163669 | 6.864477 | 1.363131 | 0.2147125 | 0.009567595 | 0.07491209
89.91462 | 8.5603 | 7.155111 | 6.857374 | 1.405189 | 0.2141216 | 0.009555091 | 0.07405988
89.92462 | 8.5661 | 7.146512 | 6.850224 | 1.419588 | 0.2135333 | 0.009542605 | 0.07321245
89.93462 | 8.5763 | 7.137883 | 6.843034 | 1.438417 | 0.2129484 | 0.009530146 | 0.07237088
89.94462 | 8.6107 | 7.129224 | 6.835804 | 1.481476 | 0.2123667 | 0.009517713 | 0.07153542
89.95462 | 8.5943 | 7.120533 | 6.828533 | 1.473767 | 0.2117883 | 0.009505305 | 0.07070633
89.96462 | 8.63 | 7.111812 | 6.821222 | 1.518188 | 0.2112131 | 0.009492924 | 0.06988382
89.97461 | 8.6128 | 7.103069 | 6.813878 | 1.509731 | 0.2106416 | 0.009480585 | 0.06906893
89.98461 | 8.6619 | 7.094287 | 6.806486 | 1.567613 | 0.2100727 | 0.009468255 | 0.06826025
89.99461 | 8.6601 | 7.085475 | 6.799053 | 1.574625 | 0.209507 | 0.009455952 | 0.06745879