## Summary
Parameter | Mo2C_Pbcn_fixed | MoC_0.66 F m -3 m | MoO2_P21c_fixed P 21/c
Sample | M19-Mo2C-MM-SM_Cui_powder.dat | M19-Mo2C-MM-SM_Cui_powder.dat | M19-Mo2C-MM-SM_Cui_powder.dat
Method | GSAS-II | GSAS-II | GSAS-II
Phase name | Mo2C_Pbcn_fixed | MoC_0.66 F m -3 m | MoO2_P21c_fixed P 21/c
COD / MP ID | manual | manual | manual
Formula | Mo8 C4 | Mo4 C2.64 | Mo4 O8
Space group
Space group # | 60 | 225 | 14
Crystal system | orthorhombic | cubic | monoclinic
a (Å) | 4.82822 | 4.25736 | 5.54083
b (Å) | 6.07656 | 4.25736 | 4.86854
c (Å) | 5.16978 | 4.25736 | 5.64137
α (°) | 90 | 90 | 90
β (°) | 90 | 90 | 120.175
γ (°) | 90 | 90 | 90
Volume (A^3) | 151.67625 | 77.1653 | 131.55883
da/a0 (%) | 1.559 | 0.103 | 0
db/b0 (%) | 0.001 | 0.103 | 0
dc/c0 (%) | -1.368 | 0.103 | 0
dV/V0 (%) | 0.171 | 0.308 | 0
Weight fraction (%) | 33.3 | 33.3 | 33.3
GSAS-II mass weight fraction (%) | 31 | 68.6 | 0.4
Weight fraction ± (%) | 5.72 | 5.62 | 11.33
Weight fraction error source | integrated_phase_area_full_covariance | integrated_phase_area_full_covariance | integrated_phase_area_full_covariance
Weight fraction propagated sigma (%) | 5.718 | 5.623 | 11.33
Weight fraction systematic floor (%) | 1 | 1 | 1
Weight fraction method | integrated_phase_pattern_area | integrated_phase_pattern_area | integrated_phase_pattern_area
Integrated phase fraction (%) | 33.3 | 33.3 | 33.3
Integrated - wt fraction (percentage points) | 2.33 | -35.27 | 32.93
Integrated phase fraction method | primary_quant_from_refined_phase_envelope | primary_quant_from_refined_phase_envelope | primary_quant_from_refined_phase_envelope
Crystallite size (nm) | 1000 | 1000 | 1000
Crystallite size source | gsas_hap_size | gsas_hap_size | gsas_hap_size
Scale factor | 0.51227 | 2.22952 | 0.01115
Scale factor sigma | 0.00577411 | 0.01492573 | 0.00567253
Scale factor sigma (%) | 1.127 | 0.669 | 50.869
Scale factor sigma source | gsas_covariance | gsas_covariance | gsas_covariance
Scale * phase mass value | 417.7896 | 926.297 | 5.70670333
Legacy mass-weighted scale value | 417.7896 | 926.297 | 5.70670333
U (Caglioti) | 0.01489 | 0.01489 | 0.01489
V (Caglioti) | -0.01538 | -0.01538 | -0.01538
W (Caglioti) | 0.00566 | 0.00566 | 0.00566
X (Lorentzian) | 0 | 0 | 0
Y (Lorentzian) | 7.5919 | 7.5919 | 7.5919
η at strongest | 1 | 1 | 1
FWHM (°) | 8.0043 | 8.0043 | 8.0043
FWHM reference 2theta (deg) | 36.9043 | 36.9043 | 36.9043
FWHM reference hkl | [2, 0, 0] | [1, 1, 1] | [0, 2, 0]
N reflections | 22 | 5 | 48
Seeded by | gsas2 | gsas2 | gsas2
Zero shift (°) | 0.2507 | 0.2507 | 0.2507
Rwp (%) | 6.55 | 6.55 | 6.55
Rp (%) | 4.16 | 4.16 | 4.16
χ² | 106.356 | 106.356 | 106.356
GoF | 10.313 | 10.313 | 10.313

## Plot Data
2theta | Y_obs | Y_calc | Background | Residual | Mo2C_Pbcn_fixed | MoC_0.66 F m -3 m | MoO2_P21c_fixed P 21/c | Mo2C_Pbcn_fixed peak 2θ | Mo2C_Pbcn_fixed [hkl] | MoC_0.66 F m -3 m peak 2θ | MoC_0.66 F m -3 m [hkl] | MoO2_P21c_fixed P 21/c peak 2θ | MoO2_P21c_fixed P 21/c [hkl]
10.00918 | 49.477 | 48.80919 | 48.4385 | 0.6678137 | 0.1235633 | 0.1235633 | 0.1235633 | 34.203 | [021] | 36.526 | [111] | 18.508 | [100]
10.01918 | 49.4646 | 48.80212 | 48.4312 | 0.6624762 | 0.1236406 | 0.1236406 | 0.1236406 | 34.674 | [002] | 42.429 | [200] | 25.836 | [011]
10.02917 | 49.4866 | 48.79511 | 48.42395 | 0.6914917 | 0.1237178 | 0.1237178 | 0.1237178 | 37.214 | [200] | 61.56 | [220] | 25.922 | [111]
10.03917 | 49.4403 | 48.78813 | 48.41674 | 0.6521743 | 0.1237953 | 0.1237953 | 0.1237953 | 39.091 | [121] | 73.75 | [311] | 31.696 | [102]
10.04917 | 49.4472 | 48.78118 | 48.40956 | 0.6660173 | 0.1238728 | 0.1238728 | 0.1238728 | 39.512 | [102] | 77.622 | [222] | 36.829 | [002]
10.05917 | 49.4472 | 48.77428 | 48.40243 | 0.672921 | 0.1239503 | 0.1239503 | 0.1239503 | 51.433 | [221] |  |  | 36.895 | [020]
10.06917 | 49.4183 | 48.76741 | 48.39533 | 0.6508856 | 0.124028 | 0.124028 | 0.124028 | 51.773 | [202] |  |  | 37.078 | [202]
10.07916 | 49.4468 | 48.7606 | 48.38828 | 0.6862044 | 0.1241057 | 0.1241057 | 0.1241057 | 60.935 | [040] |  |  | 37.131 | [111]
10.08916 | 49.3751 | 48.75381 | 48.38126 | 0.6212914 | 0.1241835 | 0.1241835 | 0.1241835 | 61.846 | [023] |  |  | 37.522 | [200]
10.09916 | 49.4076 | 48.74706 | 48.37428 | 0.66054 | 0.1242614 | 0.1242614 | 0.1242614 | 68.351 | [321] |  |  | 41.378 | [012]
10.10916 | 49.3562 | 48.74035 | 48.36733 | 0.6158503 | 0.1243393 | 0.1243393 | 0.1243393 | 68.638 | [302] |  |  | 42.007 | [210]
10.11916 | 49.3869 | 48.73368 | 48.36043 | 0.6532227 | 0.1244174 | 0.1244174 | 0.1244174 | 72.049 | [042] |  |  | 49.414 | [122]
10.12916 | 49.3708 | 48.72704 | 48.35356 | 0.6437572 | 0.1244955 | 0.1244955 | 0.1244955 | 73.166 | [004] |  |  | 49.716 | [102]
10.13915 | 49.3655 | 48.72045 | 48.34673 | 0.6450476 | 0.1245736 | 0.1245736 | 0.1245736 | 73.609 | [240] |  |  | 52.959 | [113]
10.14915 | 49.3383 | 48.71389 | 48.33994 | 0.6244074 | 0.1246519 | 0.1246519 | 0.1246519 | 74.441 | [223] |  |  | 53.1 | [213]
10.15915 | 49.3548 | 48.70737 | 48.33318 | 0.64743 | 0.1247303 | 0.1247303 | 0.1247303 | 75.09 | [142] |  |  | 53.118 | [022]
10.16915 | 49.3361 | 48.70088 | 48.32646 | 0.6352158 | 0.1248087 | 0.1248087 | 0.1248087 | 76.19 | [104] |  |  | 53.305 | [222]
10.17915 | 49.3492 | 48.69444 | 48.31977 | 0.6547649 | 0.1248872 | 0.1248872 | 0.1248872 | 79.308 | [400] |  |  | 53.639 | [220]
10.18914 | 49.3129 | 48.68803 | 48.31313 | 0.6248712 | 0.1249658 | 0.1249658 | 0.1249658 | 83.997 | [242] |  |  | 53.77 | [211]
10.19914 | 49.3373 | 48.68165 | 48.30652 | 0.6556477 | 0.1250444 | 0.1250444 | 0.1250444 | 85.067 | [204] |  |  | 54.001 | [311]
10.20914 | 49.2926 | 48.67531 | 48.29994 | 0.6172882 | 0.1251232 | 0.1251232 | 0.1251232 | 89.279 | [421] |  |  | 57.688 | [300]
10.21914 | 49.2607 | 48.66901 | 48.2934 | 0.5916929 | 0.125202 | 0.125202 | 0.125202 | 89.545 | [402] |  |  | 59.94 | [013]
10.22914 | 49.306 | 48.66274 | 48.2869 | 0.6432621 | 0.1252809 | 0.1252809 | 0.1252809 |  |  |  |  | 60.074 | [131]
10.23914 | 49.2429 | 48.6565 | 48.28042 | 0.586396 | 0.1253599 | 0.1253599 | 0.1253599 |  |  |  |  | 60.329 | [313]
10.24913 | 49.2662 | 48.65031 | 48.27399 | 0.6158886 | 0.1254389 | 0.1254389 | 0.1254389 |  |  |  |  | 63.492 | [122]
10.25913 | 49.2323 | 48.64415 | 48.26759 | 0.5881525 | 0.1255181 | 0.1255181 | 0.1255181 |  |  |  |  | 66.211 | [204]
10.26913 | 49.2413 | 48.63802 | 48.26123 | 0.6032817 | 0.1255973 | 0.1255973 | 0.1255973 |  |  |  |  | 66.625 | [131]
10.27913 | 49.2189 | 48.63192 | 48.25489 | 0.5869765 | 0.1256766 | 0.1256766 | 0.1256766 |  |  |  |  | 67.09 | [202]
10.28913 | 49.2014 | 48.62586 | 48.24859 | 0.575537 | 0.125756 | 0.125756 | 0.125756 |  |  |  |  | 67.577 | [402]
10.29912 | 49.1997 | 48.61984 | 48.24234 | 0.5798575 | 0.1258354 | 0.1258354 | 0.1258354 |  |  |  |  | 69.251 | [104]
10.30912 | 49.1894 | 48.61385 | 48.2361 | 0.5755502 | 0.125915 | 0.125915 | 0.125915 |  |  |  |  | 69.571 | [304]
10.31912 | 49.1649 | 48.60789 | 48.22991 | 0.5570093 | 0.1259946 | 0.1259946 | 0.1259946 |  |  |  |  | 72.783 | [113]
10.32912 | 49.1886 | 48.60196 | 48.22374 | 0.5866351 | 0.1260744 | 0.1260744 | 0.1260744 |  |  |  |  | 73.658 | [311]
10.33912 | 49.1112 | 48.59607 | 48.21761 | 0.5151277 | 0.1261542 | 0.1261542 | 0.1261542 |  |  |  |  | 78.281 | [224]
10.34912 | 49.1468 | 48.59021 | 48.21151 | 0.5565873 | 0.126234 | 0.126234 | 0.126234 |  |  |  |  | 78.354 | [133]
10.35911 | 49.0977 | 48.58439 | 48.20545 | 0.5133084 | 0.1263139 | 0.1263139 | 0.1263139 |  |  |  |  | 78.362 | [004]
10.36911 | 49.1009 | 48.5786 | 48.19942 | 0.5223028 | 0.126394 | 0.126394 | 0.126394 |  |  |  |  | 78.523 | [040]
10.37911 | 49.0863 | 48.57284 | 48.19341 | 0.5134649 | 0.1264741 | 0.1264741 | 0.1264741 |  |  |  |  | 78.973 | [404]
10.38911 | 49.0877 | 48.56711 | 48.18744 | 0.5205948 | 0.1265543 | 0.1265543 | 0.1265543 |  |  |  |  | 79.104 | [222]
10.39911 | 49.0609 | 48.56141 | 48.1815 | 0.499493 | 0.1266346 | 0.1266346 | 0.1266346 |  |  |  |  | 79.208 | [331]
10.4091 | 49.0552 | 48.55575 | 48.1756 | 0.4994537 | 0.1267149 | 0.1267149 | 0.1267149 |  |  |  |  | 79.561 | [422]
10.4191 | 49.042 | 48.55011 | 48.16973 | 0.4918886 | 0.1267953 | 0.1267953 | 0.1267953 |  |  |  |  | 80.067 | [400]
10.4291 | 49.0514 | 48.54451 | 48.16388 | 0.5068923 | 0.1268759 | 0.1268759 | 0.1268759 |  |  |  |  | 81.141 | [124]
10.4391 | 49.0063 | 48.53894 | 48.15807 | 0.467365 | 0.1269565 | 0.1269565 | 0.1269565 |  |  |  |  | 84.238 | [033]
10.4491 | 49.031 | 48.53339 | 48.15228 | 0.4976067 | 0.1270372 | 0.1270372 | 0.1270372 |  |  |  |  | 84.577 | [333]
10.4591 | 48.9778 | 48.52788 | 48.14653 | 0.4499179 | 0.1271179 | 0.1271179 | 0.1271179 |  |  |  |  | 88.363 | [302]
10.46909 | 48.9818 | 48.52241 | 48.14081 | 0.4593931 | 0.1271987 | 0.1271987 | 0.1271987 |  |  |  |  | 89.633 | [215]
10.47909 | 48.9487 | 48.51696 | 48.13512 | 0.4317436 | 0.1272797 | 0.1272797 | 0.1272797 |  |  |  |  | 89.82 | [315]
10.48909 | 48.9646 | 48.51154 | 48.12945 | 0.4530641 | 0.1273607 | 0.1273607 | 0.1273607 |  |  |  |  | 89.916 | [024]
10.49909 | 48.9436 | 48.50615 | 48.12382 | 0.4374547 | 0.1274418 | 0.1274418 | 0.1274418
10.50909 | 48.9181 | 48.50078 | 48.11822 | 0.4173158 | 0.127523 | 0.127523 | 0.127523
10.51908 | 48.9175 | 48.49546 | 48.11265 | 0.4220421 | 0.1276042 | 0.1276042 | 0.1276042
10.52908 | 48.9008 | 48.49016 | 48.1071 | 0.4106446 | 0.1276855 | 0.1276855 | 0.1276855
10.53908 | 48.8838 | 48.48488 | 48.10158 | 0.398918 | 0.127767 | 0.127767 | 0.127767
10.54908 | 48.8884 | 48.47964 | 48.09609 | 0.4087626 | 0.1278485 | 0.1278485 | 0.1278485
10.55908 | 48.8776 | 48.47442 | 48.09063 | 0.4031787 | 0.1279301 | 0.1279301 | 0.1279301
10.56908 | 48.8705 | 48.46923 | 48.0852 | 0.4012663 | 0.1280118 | 0.1280118 | 0.1280118
10.57907 | 48.8257 | 48.46408 | 48.0798 | 0.3616207 | 0.1280935 | 0.1280935 | 0.1280935
10.58907 | 48.8345 | 48.45895 | 48.07442 | 0.3755521 | 0.1281754 | 0.1281754 | 0.1281754
10.59907 | 48.8123 | 48.45384 | 48.06907 | 0.3584558 | 0.1282573 | 0.1282573 | 0.1282573
10.60907 | 48.8005 | 48.44877 | 48.06375 | 0.3517319 | 0.1283393 | 0.1283393 | 0.1283393
10.61907 | 48.7798 | 48.44372 | 48.05846 | 0.3360806 | 0.1284214 | 0.1284214 | 0.1284214
10.62906 | 48.7891 | 48.4387 | 48.05319 | 0.3503971 | 0.1285036 | 0.1285036 | 0.1285036
10.63906 | 48.7699 | 48.43371 | 48.04795 | 0.3361916 | 0.1285858 | 0.1285858 | 0.1285858
10.64906 | 48.757 | 48.42874 | 48.04274 | 0.3282593 | 0.1286682 | 0.1286682 | 0.1286682
10.65906 | 48.7571 | 48.4238 | 48.03755 | 0.3333004 | 0.1287506 | 0.1287506 | 0.1287506
10.66906 | 48.7428 | 48.41888 | 48.03239 | 0.3239151 | 0.1288332 | 0.1288332 | 0.1288332
10.67906 | 48.7264 | 48.414 | 48.02725 | 0.3124035 | 0.1289158 | 0.1289158 | 0.1289158
10.68905 | 48.7269 | 48.40914 | 48.02214 | 0.3177611 | 0.1289984 | 0.1289984 | 0.1289984
10.69905 | 48.7045 | 48.4043 | 48.01706 | 0.3001978 | 0.1290812 | 0.1290812 | 0.1290812
10.70905 | 48.6912 | 48.39949 | 48.012 | 0.2917088 | 0.1291641 | 0.1291641 | 0.1291641
10.71905 | 48.7014 | 48.39471 | 48.00696 | 0.3066944 | 0.129247 | 0.129247 | 0.129247
10.72905 | 48.6897 | 48.38995 | 48.00196 | 0.2997547 | 0.1293301 | 0.1293301 | 0.1293301
10.73904 | 48.677 | 48.38521 | 47.99698 | 0.2917852 | 0.1294131 | 0.1294131 | 0.1294131
10.74904 | 48.6632 | 48.3805 | 47.99202 | 0.2826957 | 0.1294963 | 0.1294963 | 0.1294963
10.75904 | 48.6556 | 48.37582 | 47.98708 | 0.2797814 | 0.1295796 | 0.1295796 | 0.1295796
10.76904 | 48.6551 | 48.37116 | 47.98217 | 0.2839427 | 0.129663 | 0.129663 | 0.129663
10.77904 | 48.6488 | 48.36652 | 47.97728 | 0.2822797 | 0.1297465 | 0.1297465 | 0.1297465
10.78904 | 48.6471 | 48.36191 | 47.97242 | 0.2851926 | 0.12983 | 0.12983 | 0.12983
10.79903 | 48.6337 | 48.35732 | 47.96758 | 0.276377 | 0.1299136 | 0.1299136 | 0.1299136
10.80903 | 48.6288 | 48.35276 | 47.96277 | 0.2760423 | 0.1299973 | 0.1299973 | 0.1299973
10.81903 | 48.6209 | 48.34822 | 47.95797 | 0.272684 | 0.1300812 | 0.1300812 | 0.1300812
10.82903 | 48.5993 | 48.3437 | 47.9532 | 0.2556025 | 0.1301651 | 0.1301651 | 0.1301651
10.83903 | 48.6103 | 48.3392 | 47.94846 | 0.2710977 | 0.1302491 | 0.1302491 | 0.1302491
10.84902 | 48.584 | 48.33473 | 47.94374 | 0.2492655 | 0.1303331 | 0.1303331 | 0.1303331
10.85902 | 48.5724 | 48.33028 | 47.93903 | 0.242115 | 0.1304172 | 0.1304172 | 0.1304172
10.86902 | 48.5621 | 48.32586 | 47.93435 | 0.236242 | 0.1305015 | 0.1305015 | 0.1305015
10.87902 | 48.5647 | 48.32145 | 47.9297 | 0.2432465 | 0.1305858 | 0.1305858 | 0.1305858
10.88902 | 48.5526 | 48.31707 | 47.92506 | 0.2355288 | 0.1306702 | 0.1306702 | 0.1306702
10.89902 | 48.5509 | 48.31271 | 47.92045 | 0.238189 | 0.1307548 | 0.1307548 | 0.1307548
10.90901 | 48.5486 | 48.30838 | 47.91586 | 0.2402231 | 0.1308393 | 0.1308393 | 0.1308393
10.91901 | 48.5237 | 48.30406 | 47.91129 | 0.2196398 | 0.130924 | 0.130924 | 0.130924
10.92901 | 48.5156 | 48.29976 | 47.90674 | 0.215835 | 0.1310087 | 0.1310087 | 0.1310087
10.93901 | 48.495 | 48.29549 | 47.90221 | 0.199509 | 0.1310936 | 0.1310936 | 0.1310936
10.94901 | 48.4898 | 48.29124 | 47.8977 | 0.1985618 | 0.1311786 | 0.1311786 | 0.1311786
10.959 | 48.4734 | 48.28701 | 47.89322 | 0.1863894 | 0.1312635 | 0.1312635 | 0.1312635
10.969 | 48.48 | 48.2828 | 47.88875 | 0.1972005 | 0.1313487 | 0.1313487 | 0.1313487
10.979 | 48.4608 | 48.27861 | 47.88431 | 0.1821911 | 0.1314339 | 0.1314339 | 0.1314339
10.989 | 48.431 | 48.27444 | 47.87988 | 0.1565612 | 0.1315192 | 0.1315192 | 0.1315192
10.999 | 48.4231 | 48.27029 | 47.87548 | 0.1528111 | 0.1316046 | 0.1316046 | 0.1316046
11.009 | 48.4085 | 48.26616 | 47.87109 | 0.1423409 | 0.1316901 | 0.1316901 | 0.1316901
11.01899 | 48.4121 | 48.26205 | 47.86673 | 0.1500468 | 0.1317756 | 0.1317756 | 0.1317756
11.02899 | 48.4049 | 48.25796 | 47.86238 | 0.1469371 | 0.1318612 | 0.1318612 | 0.1318612
11.03899 | 48.398 | 48.25389 | 47.85805 | 0.1441079 | 0.131947 | 0.131947 | 0.131947
11.04899 | 48.3908 | 48.24984 | 47.85374 | 0.1409594 | 0.1320328 | 0.1320328 | 0.1320328
11.05899 | 48.3691 | 48.24581 | 47.84945 | 0.1232917 | 0.1321188 | 0.1321188 | 0.1321188
11.06898 | 48.3344 | 48.2418 | 47.84518 | 0.09260099 | 0.1322047 | 0.1322047 | 0.1322047
11.07898 | 48.327 | 48.2378 | 47.84093 | 0.08919551 | 0.1322908 | 0.1322908 | 0.1322908
11.08898 | 48.3341 | 48.23383 | 47.8367 | 0.1002714 | 0.132377 | 0.132377 | 0.132377
11.09898 | 48.3008 | 48.22987 | 47.83248 | 0.07092881 | 0.1324633 | 0.1324633 | 0.1324633
11.10898 | 48.2841 | 48.22593 | 47.82828 | 0.05816797 | 0.1325497 | 0.1325497 | 0.1325497
11.11898 | 48.2995 | 48.22201 | 47.8241 | 0.07748901 | 0.1326362 | 0.1326362 | 0.1326362
11.12897 | 48.2938 | 48.21811 | 47.81994 | 0.07568824 | 0.1327226 | 0.1327226 | 0.1327226
11.13897 | 48.2601 | 48.21423 | 47.8158 | 0.0458736 | 0.1328093 | 0.1328093 | 0.1328093
11.14897 | 48.2566 | 48.21036 | 47.81167 | 0.04624136 | 0.1328961 | 0.1328961 | 0.1328961
11.15897 | 48.251 | 48.20651 | 47.80756 | 0.04449171 | 0.1329829 | 0.1329829 | 0.1329829
11.16897 | 48.2368 | 48.20268 | 47.80347 | 0.03412477 | 0.1330698 | 0.1330698 | 0.1330698
11.17896 | 48.2307 | 48.19886 | 47.79939 | 0.03183699 | 0.1331568 | 0.1331568 | 0.1331568
11.18896 | 48.2195 | 48.19506 | 47.79533 | 0.02443613 | 0.1332439 | 0.1332439 | 0.1332439
11.19896 | 48.2118 | 48.19128 | 47.79129 | 0.0205185 | 0.1333311 | 0.1333311 | 0.1333311
11.20896 | 48.1969 | 48.18752 | 47.78726 | 0.009384319 | 0.1334184 | 0.1334184 | 0.1334184
11.21896 | 48.1889 | 48.18377 | 47.78325 | 0.005133731 | 0.1335057 | 0.1335057 | 0.1335057
11.22896 | 48.1691 | 48.18003 | 47.77925 | -0.01093309 | 0.1335932 | 0.1335932 | 0.1335932
11.23895 | 48.1661 | 48.17632 | 47.77528 | -0.01021974 | 0.1336807 | 0.1336807 | 0.1336807
11.24895 | 48.1471 | 48.17262 | 47.77131 | -0.02551846 | 0.1337684 | 0.1337684 | 0.1337684
11.25895 | 48.1599 | 48.16893 | 47.76736 | -0.009032976 | 0.1338561 | 0.1338561 | 0.1338561
11.26895 | 48.1541 | 48.16526 | 47.76343 | -0.01116305 | 0.133944 | 0.133944 | 0.133944
11.27895 | 48.126 | 48.16161 | 47.75951 | -0.03560851 | 0.1340319 | 0.1340319 | 0.1340319
11.28894 | 48.1452 | 48.15797 | 47.75561 | -0.01277285 | 0.1341199 | 0.1341199 | 0.1341199
11.29894 | 48.1334 | 48.15435 | 47.75172 | -0.02094863 | 0.134208 | 0.134208 | 0.134208
11.30894 | 48.1236 | 48.15074 | 47.74785 | -0.02713926 | 0.1342962 | 0.1342962 | 0.1342962
11.31894 | 48.0983 | 48.14714 | 47.74399 | -0.04884466 | 0.1343845 | 0.1343845 | 0.1343845
11.32894 | 48.0791 | 48.14356 | 47.74015 | -0.06446463 | 0.1344729 | 0.1344729 | 0.1344729
11.33894 | 48.0691 | 48.14 | 47.73631 | -0.07089901 | 0.1345614 | 0.1345614 | 0.1345614
11.34893 | 48.0712 | 48.13645 | 47.7325 | -0.06525121 | 0.1346499 | 0.1346499 | 0.1346499
11.35893 | 48.0481 | 48.13291 | 47.7287 | -0.08481393 | 0.1347386 | 0.1347386 | 0.1347386
11.36893 | 48.0623 | 48.12939 | 47.72491 | -0.06709057 | 0.1348274 | 0.1348274 | 0.1348274
11.37893 | 48.0789 | 48.12588 | 47.72113 | -0.04698096 | 0.1349163 | 0.1349163 | 0.1349163
11.38893 | 48.0243 | 48.12238 | 47.71737 | -0.09808498 | 0.1350052 | 0.1350052 | 0.1350052
11.39892 | 48.0226 | 48.11891 | 47.71362 | -0.09630589 | 0.1350942 | 0.1350942 | 0.1350942
11.40892 | 48.003 | 48.11544 | 47.70989 | -0.1124366 | 0.1351834 | 0.1351834 | 0.1351834
11.41892 | 48.005 | 48.11198 | 47.70616 | -0.1069805 | 0.1352726 | 0.1352726 | 0.1352726
11.42892 | 47.9905 | 48.10854 | 47.70245 | -0.1180373 | 0.1353619 | 0.1353619 | 0.1353619
11.43892 | 47.9868 | 48.10511 | 47.69875 | -0.1183069 | 0.1354514 | 0.1354514 | 0.1354514
11.44892 | 47.9752 | 48.10169 | 47.69507 | -0.1264892 | 0.1355409 | 0.1355409 | 0.1355409
11.45891 | 47.9559 | 48.09829 | 47.6914 | -0.1423874 | 0.1356305 | 0.1356305 | 0.1356305
11.46891 | 47.9407 | 48.09489 | 47.68773 | -0.1541945 | 0.1357202 | 0.1357202 | 0.1357202
11.47891 | 47.9326 | 48.09151 | 47.68408 | -0.1589137 | 0.13581 | 0.13581 | 0.13581
11.48891 | 47.9216 | 48.08815 | 47.68045 | -0.166545 | 0.1358999 | 0.1358999 | 0.1358999
11.49891 | 47.9163 | 48.08479 | 47.67682 | -0.1684882 | 0.1359899 | 0.1359899 | 0.1359899
11.5089 | 47.9094 | 48.08145 | 47.67321 | -0.1720464 | 0.13608 | 0.13608 | 0.13608
11.5189 | 47.9162 | 48.07811 | 47.6696 | -0.1619128 | 0.1361702 | 0.1361702 | 0.1361702
11.5289 | 47.9055 | 48.07479 | 47.66601 | -0.1692906 | 0.1362605 | 0.1362605 | 0.1362605
11.5389 | 47.8886 | 48.07148 | 47.66243 | -0.1828797 | 0.1363509 | 0.1363509 | 0.1363509
11.5489 | 47.883 | 48.06818 | 47.65886 | -0.1851799 | 0.1364413 | 0.1364413 | 0.1364413
11.5589 | 47.8728 | 48.06489 | 47.6553 | -0.192091 | 0.1365319 | 0.1365319 | 0.1365319
11.56889 | 47.8366 | 48.06162 | 47.65175 | -0.2250161 | 0.1366225 | 0.1366225 | 0.1366225
11.57889 | 47.8436 | 48.05835 | 47.64821 | -0.2147486 | 0.1367133 | 0.1367133 | 0.1367133
11.58889 | 47.8379 | 48.05509 | 47.64468 | -0.2171916 | 0.1368042 | 0.1368042 | 0.1368042
11.59889 | 47.8485 | 48.05185 | 47.64116 | -0.203345 | 0.1368952 | 0.1368952 | 0.1368952
11.60889 | 47.8319 | 48.04861 | 47.63765 | -0.2167085 | 0.1369862 | 0.1369862 | 0.1369862
11.61888 | 47.8354 | 48.04539 | 47.63415 | -0.2099853 | 0.1370773 | 0.1370773 | 0.1370773
11.62888 | 47.83 | 48.04217 | 47.63066 | -0.2121687 | 0.1371686 | 0.1371686 | 0.1371686
11.63888 | 47.8065 | 48.03896 | 47.62718 | -0.2324619 | 0.1372599 | 0.1372599 | 0.1372599
11.64888 | 47.8073 | 48.03576 | 47.62371 | -0.2284647 | 0.1373514 | 0.1373514 | 0.1373514
11.65888 | 47.8086 | 48.03258 | 47.62025 | -0.2239769 | 0.137443 | 0.137443 | 0.137443
11.66887 | 47.7815 | 48.0294 | 47.6168 | -0.2479015 | 0.1375345 | 0.1375345 | 0.1375345
11.67887 | 47.7764 | 48.02623 | 47.61335 | -0.2498321 | 0.1376263 | 0.1376263 | 0.1376263
11.68887 | 47.7624 | 48.02307 | 47.60992 | -0.2606717 | 0.1377181 | 0.1377181 | 0.1377181
11.69887 | 47.7536 | 48.01992 | 47.60649 | -0.2663202 | 0.1378101 | 0.1378101 | 0.1378101
11.70887 | 47.7448 | 48.01678 | 47.60307 | -0.2719773 | 0.1379022 | 0.1379022 | 0.1379022
11.71887 | 47.752 | 48.01364 | 47.59966 | -0.261643 | 0.1379943 | 0.1379943 | 0.1379943
11.72886 | 47.7548 | 48.01052 | 47.59626 | -0.2557203 | 0.1380865 | 0.1380865 | 0.1380865
11.73886 | 47.7045 | 48.0074 | 47.59287 | -0.3029027 | 0.1381788 | 0.1381788 | 0.1381788
11.74886 | 47.719 | 48.00429 | 47.58948 | -0.2852932 | 0.1382713 | 0.1382713 | 0.1382713
11.75886 | 47.7099 | 48.00119 | 47.5861 | -0.2912916 | 0.1383638 | 0.1383638 | 0.1383638
11.76886 | 47.7006 | 47.9981 | 47.58273 | -0.2974979 | 0.1384565 | 0.1384565 | 0.1384565
11.77885 | 47.6937 | 47.99502 | 47.57937 | -0.301315 | 0.1385491 | 0.1385491 | 0.1385491
11.78885 | 47.6719 | 47.99194 | 47.57601 | -0.3200365 | 0.138642 | 0.138642 | 0.138642
11.79885 | 47.6645 | 47.98887 | 47.57266 | -0.3243655 | 0.1387349 | 0.1387349 | 0.1387349
11.80885 | 47.6497 | 47.9858 | 47.56932 | -0.3361017 | 0.138828 | 0.138828 | 0.138828
11.81885 | 47.6483 | 47.98275 | 47.56598 | -0.334445 | 0.1389211 | 0.1389211 | 0.1389211
11.82885 | 47.65 | 47.9797 | 47.56265 | -0.3296953 | 0.1390144 | 0.1390144 | 0.1390144
11.83884 | 47.6329 | 47.97666 | 47.55933 | -0.3437555 | 0.1391076 | 0.1391076 | 0.1391076
11.84884 | 47.6212 | 47.97362 | 47.55602 | -0.3524194 | 0.1392011 | 0.1392011 | 0.1392011
11.85884 | 47.607 | 47.97059 | 47.55271 | -0.3635897 | 0.1392946 | 0.1392946 | 0.1392946
11.86884 | 47.6056 | 47.96757 | 47.5494 | -0.3619665 | 0.1393883 | 0.1393883 | 0.1393883
11.87884 | 47.6039 | 47.96455 | 47.5461 | -0.3606496 | 0.139482 | 0.139482 | 0.139482
11.88883 | 47.5976 | 47.96154 | 47.54281 | -0.3639419 | 0.1395758 | 0.1395758 | 0.1395758
11.89883 | 47.593 | 47.95854 | 47.53953 | -0.3655371 | 0.1396698 | 0.1396698 | 0.1396698
11.90883 | 47.5864 | 47.95554 | 47.53625 | -0.3691382 | 0.1397638 | 0.1397638 | 0.1397638
11.91883 | 47.563 | 47.95255 | 47.53297 | -0.3895451 | 0.139858 | 0.139858 | 0.139858
11.92883 | 47.5585 | 47.94956 | 47.5297 | -0.3910575 | 0.1399522 | 0.1399522 | 0.1399522
11.93883 | 47.5445 | 47.94658 | 47.52644 | -0.4020754 | 0.1400466 | 0.1400466 | 0.1400466
11.94882 | 47.5376 | 47.9436 | 47.52318 | -0.4060015 | 0.140141 | 0.140141 | 0.140141
11.95882 | 47.5389 | 47.94063 | 47.51992 | -0.4017299 | 0.1402355 | 0.1402355 | 0.1402355
11.96882 | 47.5347 | 47.93766 | 47.51667 | -0.4029634 | 0.1403302 | 0.1403302 | 0.1403302
11.97882 | 47.5235 | 47.9347 | 47.51343 | -0.4112017 | 0.140425 | 0.140425 | 0.140425
11.98882 | 47.5219 | 47.93174 | 47.51019 | -0.4098448 | 0.1405199 | 0.1405199 | 0.1405199
11.99881 | 47.5089 | 47.9288 | 47.50695 | -0.4198956 | 0.1406148 | 0.1406148 | 0.1406148
12.00881 | 47.5082 | 47.92585 | 47.50372 | -0.4176479 | 0.1407098 | 0.1407098 | 0.1407098
12.01881 | 47.5025 | 47.9229 | 47.50049 | -0.4204045 | 0.140805 | 0.140805 | 0.140805
12.02881 | 47.498 | 47.91997 | 47.49726 | -0.4219655 | 0.1409003 | 0.1409003 | 0.1409003
12.03881 | 47.4716 | 47.91703 | 47.49404 | -0.4454305 | 0.1409957 | 0.1409957 | 0.1409957
12.04881 | 47.4736 | 47.9141 | 47.49083 | -0.4404995 | 0.1410912 | 0.1410912 | 0.1410912
12.0588 | 47.4633 | 47.91118 | 47.48762 | -0.4478753 | 0.1411867 | 0.1411867 | 0.1411867
12.0688 | 47.4509 | 47.90825 | 47.4844 | -0.4573519 | 0.1412824 | 0.1412824 | 0.1412824
12.0788 | 47.454 | 47.90533 | 47.4812 | -0.4513321 | 0.1413783 | 0.1413783 | 0.1413783
12.0888 | 47.4476 | 47.90242 | 47.47799 | -0.4548157 | 0.1414742 | 0.1414742 | 0.1414742
12.0988 | 47.444 | 47.8995 | 47.47479 | -0.4555027 | 0.1415702 | 0.1415702 | 0.1415702
12.10879 | 47.4396 | 47.8966 | 47.4716 | -0.4569958 | 0.1416662 | 0.1416662 | 0.1416662
12.11879 | 47.4443 | 47.89369 | 47.4684 | -0.449389 | 0.1417625 | 0.1417625 | 0.1417625
12.12879 | 47.4335 | 47.89079 | 47.46521 | -0.4572852 | 0.1418588 | 0.1418588 | 0.1418588
12.13879 | 47.4247 | 47.88788 | 47.46202 | -0.4631842 | 0.1419552 | 0.1419552 | 0.1419552
12.14879 | 47.4002 | 47.88499 | 47.45883 | -0.4847859 | 0.1420518 | 0.1420518 | 0.1420518
12.15879 | 47.3796 | 47.88209 | 47.45564 | -0.5024902 | 0.1421484 | 0.1421484 | 0.1421484
12.16878 | 47.4126 | 47.8792 | 47.45246 | -0.4665998 | 0.1422451 | 0.1422451 | 0.1422451
12.17878 | 47.3961 | 47.87631 | 47.44928 | -0.4802088 | 0.142342 | 0.142342 | 0.142342
12.18878 | 47.397 | 47.87342 | 47.4461 | -0.47642 | 0.1424389 | 0.1424389 | 0.1424389
12.19878 | 47.3821 | 47.87053 | 47.44293 | -0.4884333 | 0.142536 | 0.142536 | 0.142536
12.20878 | 47.3757 | 47.86765 | 47.43975 | -0.4919484 | 0.1426332 | 0.1426332 | 0.1426332
12.21877 | 47.378 | 47.86477 | 47.43658 | -0.4867683 | 0.1427304 | 0.1427304 | 0.1427304
12.22877 | 47.36 | 47.86189 | 47.4334 | -0.501887 | 0.1428278 | 0.1428278 | 0.1428278
12.23877 | 47.3517 | 47.85901 | 47.43023 | -0.5073072 | 0.1429253 | 0.1429253 | 0.1429253
12.24877 | 47.3567 | 47.85613 | 47.42706 | -0.4994289 | 0.1430229 | 0.1430229 | 0.1430229
12.25877 | 47.3583 | 47.85325 | 47.42389 | -0.4949519 | 0.1431206 | 0.1431206 | 0.1431206
12.26877 | 47.3327 | 47.85038 | 47.42072 | -0.5176761 | 0.1432185 | 0.1432185 | 0.1432185
12.27876 | 47.3493 | 47.8475 | 47.41756 | -0.4982042 | 0.1433163 | 0.1433163 | 0.1433163
12.28876 | 47.3281 | 47.84463 | 47.41439 | -0.5165304 | 0.1434143 | 0.1434143 | 0.1434143
12.29876 | 47.3249 | 47.84176 | 47.41122 | -0.5168574 | 0.1435125 | 0.1435125 | 0.1435125
12.30876 | 47.3171 | 47.83889 | 47.40805 | -0.5217851 | 0.1436107 | 0.1436107 | 0.1436107
12.31876 | 47.294 | 47.83601 | 47.40489 | -0.5420134 | 0.1437091 | 0.1437091 | 0.1437091
12.32875 | 47.2952 | 47.83315 | 47.40172 | -0.5379451 | 0.1438075 | 0.1438075 | 0.1438075
12.33875 | 47.3039 | 47.83027 | 47.39856 | -0.5263742 | 0.1439061 | 0.1439061 | 0.1439061
12.34875 | 47.307 | 47.8274 | 47.39539 | -0.5204035 | 0.1440048 | 0.1440048 | 0.1440048
12.35875 | 47.3073 | 47.82453 | 47.39222 | -0.5172329 | 0.1441036 | 0.1441036 | 0.1441036
12.36875 | 47.3013 | 47.82166 | 47.38905 | -0.5203624 | 0.1442025 | 0.1442025 | 0.1442025
12.37875 | 47.2925 | 47.81879 | 47.38589 | -0.5262916 | 0.1443015 | 0.1443015 | 0.1443015
12.38874 | 47.2841 | 47.81592 | 47.38272 | -0.5318236 | 0.1444005 | 0.1444005 | 0.1444005
12.39874 | 47.2829 | 47.81305 | 47.37955 | -0.5301522 | 0.1444998 | 0.1444998 | 0.1444998
12.40874 | 47.2669 | 47.81018 | 47.37638 | -0.5432804 | 0.1445991 | 0.1445991 | 0.1445991
12.41874 | 47.2643 | 47.80731 | 47.37321 | -0.543008 | 0.1446986 | 0.1446986 | 0.1446986
12.42874 | 47.2618 | 47.80443 | 47.37004 | -0.5426349 | 0.1447981 | 0.1447981 | 0.1447981
12.43873 | 47.2553 | 47.80156 | 47.36687 | -0.5462638 | 0.1448977 | 0.1448977 | 0.1448977
12.44873 | 47.2668 | 47.79869 | 47.3637 | -0.5318888 | 0.1449975 | 0.1449975 | 0.1449975
12.45873 | 47.2582 | 47.79581 | 47.36052 | -0.5376129 | 0.1450974 | 0.1450974 | 0.1450974
12.46873 | 47.2501 | 47.79294 | 47.35734 | -0.5428357 | 0.1451974 | 0.1451974 | 0.1451974
12.47873 | 47.2576 | 47.79006 | 47.35416 | -0.5324572 | 0.1452976 | 0.1452976 | 0.1452976
12.48873 | 47.2443 | 47.78718 | 47.35098 | -0.5428773 | 0.1453978 | 0.1453978 | 0.1453978
12.49872 | 47.2521 | 47.7843 | 47.3478 | -0.5321988 | 0.145498 | 0.145498 | 0.145498
12.50872 | 47.2376 | 47.78142 | 47.34462 | -0.5438158 | 0.1455985 | 0.1455985 | 0.1455985
12.51872 | 47.2391 | 47.77853 | 47.34143 | -0.539431 | 0.1456991 | 0.1456991 | 0.1456991
12.52872 | 47.23 | 47.77564 | 47.33825 | -0.5456444 | 0.1457997 | 0.1457997 | 0.1457997
12.53872 | 47.2272 | 47.77276 | 47.33505 | -0.5455558 | 0.1459005 | 0.1459005 | 0.1459005
12.54871 | 47.225 | 47.76987 | 47.33186 | -0.544868 | 0.1460013 | 0.1460013 | 0.1460013
12.55871 | 47.2348 | 47.76698 | 47.32867 | -0.5321751 | 0.1461024 | 0.1461024 | 0.1461024
12.56871 | 47.231 | 47.76408 | 47.32547 | -0.5330799 | 0.1462035 | 0.1462035 | 0.1462035
12.57871 | 47.2382 | 47.76118 | 47.32227 | -0.5229823 | 0.1463047 | 0.1463047 | 0.1463047
12.58871 | 47.2319 | 47.75828 | 47.31906 | -0.5263821 | 0.1464061 | 0.1464061 | 0.1464061
12.59871 | 47.2168 | 47.75538 | 47.31586 | -0.5385793 | 0.1465076 | 0.1465076 | 0.1465076
12.6087 | 47.2285 | 47.75248 | 47.31265 | -0.5239767 | 0.146609 | 0.146609 | 0.146609
12.6187 | 47.2158 | 47.74957 | 47.30944 | -0.5337683 | 0.1467107 | 0.1467107 | 0.1467107
12.6287 | 47.2267 | 47.74666 | 47.30622 | -0.5199569 | 0.1468126 | 0.1468126 | 0.1468126
12.6387 | 47.223 | 47.74374 | 47.303 | -0.5207425 | 0.1469145 | 0.1469145 | 0.1469145
12.6487 | 47.2216 | 47.74082 | 47.29978 | -0.5192249 | 0.1470165 | 0.1470165 | 0.1470165
12.65869 | 47.2069 | 47.73791 | 47.29655 | -0.5310069 | 0.1471186 | 0.1471186 | 0.1471186
12.66869 | 47.2149 | 47.73498 | 47.29332 | -0.5200826 | 0.1472208 | 0.1472208 | 0.1472208
12.67869 | 47.2255 | 47.73205 | 47.29009 | -0.5065548 | 0.1473232 | 0.1473232 | 0.1473232
12.68869 | 47.2259 | 47.72912 | 47.28685 | -0.5032234 | 0.1474257 | 0.1474257 | 0.1474257
12.69869 | 47.2194 | 47.72619 | 47.2836 | -0.5067883 | 0.1475283 | 0.1475283 | 0.1475283
12.70869 | 47.2112 | 47.72325 | 47.28036 | -0.5120494 | 0.1476311 | 0.1476311 | 0.1476311
12.71868 | 47.2223 | 47.72031 | 47.27711 | -0.4980094 | 0.1477338 | 0.1477338 | 0.1477338
12.72868 | 47.2193 | 47.71736 | 47.27385 | -0.4980625 | 0.1478368 | 0.1478368 | 0.1478368
12.73868 | 47.2072 | 47.71441 | 47.27059 | -0.5072115 | 0.1479398 | 0.1479398 | 0.1479398
12.74868 | 47.2101 | 47.71146 | 47.26733 | -0.5013562 | 0.148043 | 0.148043 | 0.148043
12.75868 | 47.1982 | 47.7085 | 47.26406 | -0.5102966 | 0.1481463 | 0.1481463 | 0.1481463
12.76867 | 47.1965 | 47.70554 | 47.26079 | -0.5090355 | 0.1482496 | 0.1482496 | 0.1482496
12.77867 | 47.1953 | 47.70257 | 47.25751 | -0.5072668 | 0.1483532 | 0.1483532 | 0.1483532
12.78867 | 47.1925 | 47.69959 | 47.25422 | -0.5070936 | 0.1484568 | 0.1484568 | 0.1484568
12.79867 | 47.1924 | 47.69662 | 47.25093 | -0.5042155 | 0.1485606 | 0.1485606 | 0.1485606
12.80867 | 47.1909 | 47.69363 | 47.24764 | -0.5027326 | 0.1486645 | 0.1486645 | 0.1486645
12.81867 | 47.195 | 47.69064 | 47.24434 | -0.4956448 | 0.1487685 | 0.1487685 | 0.1487685
12.82866 | 47.165 | 47.68765 | 47.24104 | -0.5226549 | 0.1488725 | 0.1488725 | 0.1488725
12.83866 | 47.169 | 47.68466 | 47.23773 | -0.5156568 | 0.1489768 | 0.1489768 | 0.1489768
12.84866 | 47.1577 | 47.68165 | 47.23441 | -0.5239535 | 0.1490811 | 0.1490811 | 0.1490811
12.85866 | 47.1617 | 47.67864 | 47.23109 | -0.5169448 | 0.1491856 | 0.1491856 | 0.1491856
12.86866 | 47.1502 | 47.67563 | 47.22776 | -0.5254306 | 0.1492902 | 0.1492902 | 0.1492902
12.87865 | 47.1245 | 47.67261 | 47.22443 | -0.5481139 | 0.1493948 | 0.1493948 | 0.1493948
12.88865 | 47.1327 | 47.66959 | 47.22109 | -0.5368885 | 0.1494996 | 0.1494996 | 0.1494996
12.89865 | 47.1132 | 47.66656 | 47.21774 | -0.5533573 | 0.1496046 | 0.1496046 | 0.1496046
12.90865 | 47.1111 | 47.66352 | 47.21439 | -0.5524204 | 0.1497096 | 0.1497096 | 0.1497096
12.91865 | 47.1087 | 47.66048 | 47.21103 | -0.5517774 | 0.1498148 | 0.1498148 | 0.1498148
12.92865 | 47.0914 | 47.65743 | 47.20767 | -0.5660284 | 0.1499201 | 0.1499201 | 0.1499201
12.93864 | 47.0803 | 47.65438 | 47.2043 | -0.5740763 | 0.1500255 | 0.1500255 | 0.1500255
12.94864 | 47.072 | 47.65131 | 47.20092 | -0.5793149 | 0.150131 | 0.150131 | 0.150131
12.95864 | 47.0551 | 47.64825 | 47.19754 | -0.5931471 | 0.1502367 | 0.1502367 | 0.1502367
12.96864 | 47.0671 | 47.64517 | 47.19415 | -0.5780729 | 0.1503425 | 0.1503425 | 0.1503425
12.97864 | 47.0426 | 47.64209 | 47.19075 | -0.5994922 | 0.1504484 | 0.1504484 | 0.1504484
12.98863 | 47.0439 | 47.63901 | 47.18734 | -0.5951079 | 0.1505543 | 0.1505543 | 0.1505543
12.99863 | 47.0323 | 47.63591 | 47.18393 | -0.6036137 | 0.1506604 | 0.1506604 | 0.1506604
13.00863 | 47.0189 | 47.63281 | 47.18051 | -0.6139129 | 0.1507667 | 0.1507667 | 0.1507667
13.01863 | 47.0115 | 47.62971 | 47.17709 | -0.618205 | 0.1508731 | 0.1508731 | 0.1508731
13.02863 | 47.0045 | 47.62659 | 47.17365 | -0.6220902 | 0.1509796 | 0.1509796 | 0.1509796
13.03863 | 47.0134 | 47.62347 | 47.17021 | -0.6100682 | 0.1510862 | 0.1510862 | 0.1510862
13.04862 | 46.9975 | 47.62034 | 47.16676 | -0.6228422 | 0.1511929 | 0.1511929 | 0.1511929
13.05862 | 46.993 | 47.61721 | 47.16331 | -0.6242057 | 0.1512998 | 0.1512998 | 0.1512998
13.06862 | 46.9922 | 47.61406 | 47.15984 | -0.6218619 | 0.1514068 | 0.1514068 | 0.1514068
13.07862 | 46.9882 | 47.61091 | 47.15637 | -0.6227106 | 0.1515139 | 0.1515139 | 0.1515139
13.08862 | 46.9977 | 47.60775 | 47.15289 | -0.6100517 | 0.1516211 | 0.1516211 | 0.1516211
13.09861 | 46.9965 | 47.60459 | 47.1494 | -0.6080883 | 0.1517284 | 0.1517284 | 0.1517284
13.10861 | 46.9774 | 47.60141 | 47.14591 | -0.6240141 | 0.1518359 | 0.1518359 | 0.1518359
13.11861 | 46.9823 | 47.59823 | 47.1424 | -0.6159319 | 0.1519435 | 0.1519435 | 0.1519435
13.12861 | 46.9837 | 47.59504 | 47.13889 | -0.6113419 | 0.1520512 | 0.1520512 | 0.1520512
13.13861 | 46.9923 | 47.59184 | 47.13537 | -0.5995438 | 0.1521591 | 0.1521591 | 0.1521591
13.14861 | 46.9951 | 47.58864 | 47.13184 | -0.5935376 | 0.1522671 | 0.1522671 | 0.1522671
13.1586 | 46.9836 | 47.58543 | 47.1283 | -0.6018264 | 0.1523751 | 0.1523751 | 0.1523751
13.1686 | 46.9903 | 47.5822 | 47.12475 | -0.5919037 | 0.1524833 | 0.1524833 | 0.1524833
13.1786 | 46.9939 | 47.57897 | 47.1212 | -0.5850726 | 0.1525916 | 0.1525916 | 0.1525916
13.1886 | 46.9976 | 47.57573 | 47.11763 | -0.5781331 | 0.1527001 | 0.1527001 | 0.1527001
13.1986 | 47.0156 | 47.57248 | 47.11406 | -0.556885 | 0.1528087 | 0.1528087 | 0.1528087
13.20859 | 47.0126 | 47.56923 | 47.11048 | -0.5566315 | 0.1529173 | 0.1529173 | 0.1529173
13.21859 | 47.0089 | 47.56597 | 47.10689 | -0.557066 | 0.1530262 | 0.1530262 | 0.1530262
13.22859 | 47.0104 | 47.56269 | 47.10329 | -0.5522916 | 0.1531352 | 0.1531352 | 0.1531352
13.23859 | 47.0041 | 47.55941 | 47.09968 | -0.5553084 | 0.1532443 | 0.1532443 | 0.1532443
13.24859 | 47.01 | 47.55612 | 47.09606 | -0.5461162 | 0.1533535 | 0.1533535 | 0.1533535
13.25859 | 47.0084 | 47.55281 | 47.09243 | -0.5444149 | 0.1534629 | 0.1534629 | 0.1534629
13.26858 | 47.0202 | 47.54951 | 47.08879 | -0.5293078 | 0.1535722 | 0.1535722 | 0.1535722
13.27858 | 47.0091 | 47.54619 | 47.08514 | -0.5370881 | 0.1536818 | 0.1536818 | 0.1536818
13.28858 | 47.0227 | 47.54286 | 47.08148 | -0.520159 | 0.1537916 | 0.1537916 | 0.1537916
13.29858 | 47.0041 | 47.53952 | 47.07782 | -0.5354205 | 0.1539014 | 0.1539014 | 0.1539014
13.30858 | 47.0191 | 47.53617 | 47.07414 | -0.5170726 | 0.1540114 | 0.1540114 | 0.1540114
13.31857 | 47.0148 | 47.53282 | 47.07045 | -0.5180183 | 0.1541214 | 0.1541214 | 0.1541214
13.32857 | 47.0119 | 47.52945 | 47.06676 | -0.5175511 | 0.1542316 | 0.1542316 | 0.1542316
13.33857 | 47.0011 | 47.52607 | 47.06305 | -0.5249741 | 0.154342 | 0.154342 | 0.154342
13.34857 | 46.9946 | 47.52269 | 47.05933 | -0.5280873 | 0.1544525 | 0.1544525 | 0.1544525
13.35857 | 46.9933 | 47.51929 | 47.0556 | -0.5259905 | 0.1545631 | 0.1545631 | 0.1545631
13.36857 | 46.9841 | 47.51588 | 47.05186 | -0.5317837 | 0.1546739 | 0.1546739 | 0.1546739
13.37856 | 46.9986 | 47.51247 | 47.04812 | -0.5138702 | 0.1547846 | 0.1547846 | 0.1547846
13.38856 | 46.9723 | 47.50904 | 47.04436 | -0.5367432 | 0.1548957 | 0.1548957 | 0.1548957
13.39856 | 46.987 | 47.50561 | 47.04059 | -0.5186059 | 0.1550068 | 0.1550068 | 0.1550068
13.40856 | 46.9723 | 47.50216 | 47.0368 | -0.5298583 | 0.1551181 | 0.1551181 | 0.1551181
13.41856 | 46.9692 | 47.4987 | 47.03301 | -0.5295002 | 0.1552295 | 0.1552295 | 0.1552295
13.42855 | 46.9638 | 47.49524 | 47.02921 | -0.5314352 | 0.1553409 | 0.1553409 | 0.1553409
13.43855 | 46.9638 | 47.49176 | 47.0254 | -0.527956 | 0.1554525 | 0.1554525 | 0.1554525
13.44855 | 46.9583 | 47.48827 | 47.02157 | -0.5299663 | 0.1555643 | 0.1555643 | 0.1555643
13.45855 | 46.9405 | 47.48477 | 47.01774 | -0.5442658 | 0.1556762 | 0.1556762 | 0.1556762
13.46855 | 46.9498 | 47.48125 | 47.01389 | -0.5314544 | 0.1557883 | 0.1557883 | 0.1557883
13.47855 | 46.9366 | 47.47773 | 47.01003 | -0.5411322 | 0.1559004 | 0.1559004 | 0.1559004
13.48854 | 46.9321 | 47.4742 | 47.00616 | -0.5421026 | 0.1560127 | 0.1560127 | 0.1560127
13.49854 | 46.9362 | 47.47066 | 47.00228 | -0.5344583 | 0.1561251 | 0.1561251 | 0.1561251
13.50854 | 46.9198 | 47.4671 | 46.99839 | -0.547303 | 0.1562376 | 0.1562376 | 0.1562376
13.51854 | 46.9131 | 47.46354 | 46.99449 | -0.5504364 | 0.1563503 | 0.1563503 | 0.1563503
13.52854 | 46.9213 | 47.45996 | 46.99057 | -0.5386585 | 0.1564632 | 0.1564632 | 0.1564632
13.53853 | 46.9227 | 47.45637 | 46.98664 | -0.5336729 | 0.156576 | 0.156576 | 0.156576
13.54853 | 46.9141 | 47.45277 | 46.9827 | -0.5386723 | 0.1566891 | 0.1566891 | 0.1566891
13.55853 | 46.9191 | 47.44916 | 46.97875 | -0.5300601 | 0.1568024 | 0.1568024 | 0.1568024
13.56853 | 46.9081 | 47.44554 | 46.97479 | -0.5374363 | 0.1569157 | 0.1569157 | 0.1569157
13.57853 | 46.9012 | 47.4419 | 46.97081 | -0.5407009 | 0.1570292 | 0.1570292 | 0.1570292
13.58853 | 46.9001 | 47.43825 | 46.96683 | -0.5381538 | 0.1571428 | 0.1571428 | 0.1571428
13.59852 | 46.8826 | 47.4346 | 46.96283 | -0.5519985 | 0.1572565 | 0.1572565 | 0.1572565
13.60852 | 46.8832 | 47.43093 | 46.95882 | -0.5477276 | 0.1573704 | 0.1573704 | 0.1573704
13.61852 | 46.879 | 47.42724 | 46.95479 | -0.5482448 | 0.1574844 | 0.1574844 | 0.1574844
13.62852 | 46.8733 | 47.42355 | 46.95075 | -0.5502499 | 0.1575985 | 0.1575985 | 0.1575985
13.63852 | 46.8852 | 47.41984 | 46.9467 | -0.5346429 | 0.1577128 | 0.1577128 | 0.1577128
13.64851 | 46.8727 | 47.41613 | 46.94265 | -0.5434274 | 0.1578271 | 0.1578271 | 0.1578271
13.65851 | 46.8664 | 47.4124 | 46.93857 | -0.545996 | 0.1579417 | 0.1579417 | 0.1579417
13.66851 | 46.8729 | 47.40865 | 46.93448 | -0.5357522 | 0.1580564 | 0.1580564 | 0.1580564
13.67851 | 46.8641 | 47.4049 | 46.93038 | -0.5407961 | 0.1581712 | 0.1581712 | 0.1581712
13.68851 | 46.8617 | 47.40113 | 46.92627 | -0.5394274 | 0.1582862 | 0.1582862 | 0.1582862
13.69851 | 46.86 | 47.39735 | 46.92214 | -0.5373462 | 0.1584013 | 0.1584013 | 0.1584013
13.7085 | 46.847 | 47.39356 | 46.91801 | -0.5465562 | 0.1585164 | 0.1585164 | 0.1585164
13.7185 | 46.8502 | 47.38975 | 46.91385 | -0.5395497 | 0.1586318 | 0.1586318 | 0.1586318
13.7285 | 46.8428 | 47.38593 | 46.90969 | -0.5431304 | 0.1587473 | 0.1587473 | 0.1587473
13.7385 | 46.8378 | 47.3821 | 46.90551 | -0.5442983 | 0.158863 | 0.158863 | 0.158863
13.7485 | 46.842 | 47.37825 | 46.90132 | -0.5362533 | 0.1589787 | 0.1589787 | 0.1589787
13.75849 | 46.84 | 47.3744 | 46.89712 | -0.5343991 | 0.1590945 | 0.1590945 | 0.1590945
13.76849 | 46.826 | 47.37053 | 46.8929 | -0.5445281 | 0.1592106 | 0.1592106 | 0.1592106
13.77849 | 46.8377 | 47.36664 | 46.88866 | -0.528944 | 0.1593268 | 0.1593268 | 0.1593268
13.78849 | 46.844 | 47.36275 | 46.88442 | -0.5187466 | 0.1594431 | 0.1594431 | 0.1594431
13.79849 | 46.82 | 47.35884 | 46.88016 | -0.5388361 | 0.1595596 | 0.1595596 | 0.1595596
13.80849 | 46.834 | 47.35491 | 46.87588 | -0.5209121 | 0.1596762 | 0.1596762 | 0.1596762
13.81848 | 46.8362 | 47.35098 | 46.8716 | -0.5147788 | 0.1597928 | 0.1597928 | 0.1597928
13.82848 | 46.8128 | 47.34703 | 46.8673 | -0.534228 | 0.1599097 | 0.1599097 | 0.1599097
13.83848 | 46.8298 | 47.34306 | 46.86298 | -0.5132637 | 0.1600267 | 0.1600267 | 0.1600267
13.84848 | 46.817 | 47.33909 | 46.85865 | -0.5220859 | 0.1601439 | 0.1601439 | 0.1601439
13.85848 | 46.8067 | 47.33509 | 46.85431 | -0.5283943 | 0.1602612 | 0.1602612 | 0.1602612
13.86847 | 46.8114 | 47.33109 | 46.84996 | -0.5196931 | 0.1603785 | 0.1603785 | 0.1603785
13.87847 | 46.8203 | 47.32707 | 46.84559 | -0.506774 | 0.1604961 | 0.1604961 | 0.1604961
13.88847 | 46.8282 | 47.32304 | 46.8412 | -0.4948412 | 0.1606138 | 0.1606138 | 0.1606138
13.89847 | 46.8103 | 47.31899 | 46.8368 | -0.5086943 | 0.1607316 | 0.1607316 | 0.1607316
13.90847 | 46.8141 | 47.31493 | 46.83238 | -0.5008335 | 0.1608496 | 0.1608496 | 0.1608496
13.91847 | 46.8212 | 47.31086 | 46.82796 | -0.4896586 | 0.1609678 | 0.1609678 | 0.1609678
13.92846 | 46.8085 | 47.30677 | 46.82352 | -0.4982737 | 0.1610859 | 0.1610859 | 0.1610859
13.93846 | 46.7926 | 47.30267 | 46.81906 | -0.5100705 | 0.1612044 | 0.1612044 | 0.1612044
13.94846 | 46.8119 | 47.29855 | 46.81458 | -0.4866531 | 0.1613229 | 0.1613229 | 0.1613229
13.95846 | 46.8012 | 47.29442 | 46.8101 | -0.4932214 | 0.1614416 | 0.1614416 | 0.1614416
13.96846 | 46.7961 | 47.29028 | 46.80559 | -0.4941752 | 0.1615605 | 0.1615605 | 0.1615605
13.97845 | 46.8017 | 47.28612 | 46.80108 | -0.4844188 | 0.1616793 | 0.1616793 | 0.1616793
13.98845 | 46.8043 | 47.28194 | 46.79655 | -0.4776438 | 0.1617985 | 0.1617985 | 0.1617985
13.99845 | 46.8047 | 47.27775 | 46.792 | -0.4730541 | 0.1619177 | 0.1619177 | 0.1619177
14.00845 | 46.8078 | 47.27355 | 46.78744 | -0.4657499 | 0.1620371 | 0.1620371 | 0.1620371
14.01845 | 46.8039 | 47.26933 | 46.78286 | -0.4654309 | 0.1621567 | 0.1621567 | 0.1621567
14.02845 | 46.8029 | 47.2651 | 46.77827 | -0.4621972 | 0.1622764 | 0.1622764 | 0.1622764
14.03844 | 46.799 | 47.26085 | 46.77366 | -0.4618529 | 0.1623961 | 0.1623961 | 0.1623961
14.04844 | 46.7983 | 47.25659 | 46.76904 | -0.4582895 | 0.1625161 | 0.1625161 | 0.1625161
14.05844 | 46.8119 | 47.25231 | 46.7644 | -0.4404112 | 0.1626362 | 0.1626362 | 0.1626362
14.06844 | 46.7952 | 47.24802 | 46.75975 | -0.4528178 | 0.1627565 | 0.1627565 | 0.1627565
14.07844 | 46.8062 | 47.24371 | 46.75508 | -0.4375095 | 0.1628769 | 0.1628769 | 0.1628769
14.08843 | 46.7978 | 47.23939 | 46.7504 | -0.4415903 | 0.1629974 | 0.1629974 | 0.1629974
14.09843 | 46.8049 | 47.23505 | 46.7457 | -0.4301516 | 0.1631181 | 0.1631181 | 0.1631181
14.10843 | 46.8075 | 47.2307 | 46.74098 | -0.4231977 | 0.1632389 | 0.1632389 | 0.1632389
14.11843 | 46.806 | 47.22633 | 46.73625 | -0.4203284 | 0.1633599 | 0.1633599 | 0.1633599
14.12843 | 46.8097 | 47.22194 | 46.7315 | -0.4122438 | 0.1634811 | 0.1634811 | 0.1634811
14.13843 | 46.8034 | 47.21754 | 46.72674 | -0.4141438 | 0.1636024 | 0.1636024 | 0.1636024
14.14842 | 46.8087 | 47.21313 | 46.72196 | -0.4044328 | 0.1637237 | 0.1637237 | 0.1637237
14.15842 | 46.8055 | 47.2087 | 46.71717 | -0.4032018 | 0.1638453 | 0.1638453 | 0.1638453
14.16842 | 46.7979 | 47.20426 | 46.71235 | -0.4063552 | 0.163967 | 0.163967 | 0.163967
14.17842 | 46.8059 | 47.19979 | 46.70753 | -0.3938929 | 0.1640889 | 0.1640889 | 0.1640889
14.18842 | 46.7957 | 47.19531 | 46.70268 | -0.3996149 | 0.1642109 | 0.1642109 | 0.1642109
14.19841 | 46.7849 | 47.19083 | 46.69783 | -0.4059257 | 0.164333 | 0.164333 | 0.164333
14.20841 | 46.7922 | 47.18632 | 46.69295 | -0.3941162 | 0.1644553 | 0.1644553 | 0.1644553
14.21841 | 46.7952 | 47.18179 | 46.68806 | -0.3865907 | 0.1645778 | 0.1645778 | 0.1645778
14.22841 | 46.7838 | 47.17725 | 46.68315 | -0.3934494 | 0.1647004 | 0.1647004 | 0.1647004
14.23841 | 46.7799 | 47.17269 | 46.67822 | -0.392792 | 0.1648231 | 0.1648231 | 0.1648231
14.24841 | 46.7654 | 47.16812 | 46.67328 | -0.4027187 | 0.164946 | 0.164946 | 0.164946
14.2584 | 46.7576 | 47.16353 | 46.66833 | -0.4059337 | 0.165069 | 0.165069 | 0.165069
14.2684 | 46.7535 | 47.15893 | 46.66335 | -0.4054281 | 0.1651922 | 0.1651922 | 0.1651922
14.2784 | 46.7558 | 47.15431 | 46.65836 | -0.3985063 | 0.1653156 | 0.1653156 | 0.1653156
14.2884 | 46.7295 | 47.14967 | 46.65335 | -0.4201682 | 0.1654391 | 0.1654391 | 0.1654391
14.2984 | 46.7045 | 47.14501 | 46.64833 | -0.4405137 | 0.1655627 | 0.1655627 | 0.1655627
14.30839 | 46.7094 | 47.14035 | 46.64329 | -0.4309476 | 0.1656864 | 0.1656864 | 0.1656864
14.31839 | 46.6983 | 47.13566 | 46.63823 | -0.4373603 | 0.1658104 | 0.1658104 | 0.1658104
14.32839 | 46.7004 | 47.13096 | 46.63315 | -0.4305566 | 0.1659345 | 0.1659345 | 0.1659345
14.33839 | 46.6887 | 47.12624 | 46.62806 | -0.4375363 | 0.1660588 | 0.1660588 | 0.1660588
14.34839 | 46.6809 | 47.1215 | 46.62295 | -0.4405995 | 0.1661832 | 0.1661832 | 0.1661832
14.35839 | 46.6694 | 47.11675 | 46.61782 | -0.447346 | 0.1663077 | 0.1663077 | 0.1663077
14.36838 | 46.6429 | 47.11198 | 46.61268 | -0.4690806 | 0.1664323 | 0.1664323 | 0.1664323
14.37838 | 46.6399 | 47.10719 | 46.60752 | -0.4672937 | 0.1665572 | 0.1665572 | 0.1665572
14.38838 | 46.6419 | 47.10239 | 46.60234 | -0.46049 | 0.1666822 | 0.1666822 | 0.1666822
14.39838 | 46.6334 | 47.09757 | 46.59715 | -0.4641694 | 0.1668074 | 0.1668074 | 0.1668074
14.40838 | 46.6132 | 47.09273 | 46.59193 | -0.479532 | 0.1669328 | 0.1669328 | 0.1669328
14.41837 | 46.5973 | 47.08788 | 46.58671 | -0.4905824 | 0.1670581 | 0.1670581 | 0.1670581
14.42837 | 46.6012 | 47.08301 | 46.58146 | -0.481811 | 0.1671837 | 0.1671837 | 0.1671837
14.43837 | 46.6156 | 47.07812 | 46.57619 | -0.4625226 | 0.1673095 | 0.1673095 | 0.1673095
14.44837 | 46.5978 | 47.07322 | 46.57091 | -0.475417 | 0.1674355 | 0.1674355 | 0.1674355
14.45837 | 46.5924 | 47.06829 | 46.56561 | -0.4758943 | 0.1675616 | 0.1675616 | 0.1675616
14.46837 | 46.5938 | 47.06335 | 46.56029 | -0.4695544 | 0.1676878 | 0.1676878 | 0.1676878
14.47836 | 46.5782 | 47.0584 | 46.55496 | -0.4802021 | 0.1678141 | 0.1678141 | 0.1678141
14.48836 | 46.5701 | 47.05343 | 46.54961 | -0.4833277 | 0.1679407 | 0.1679407 | 0.1679407
14.49836 | 46.5798 | 47.04844 | 46.54423 | -0.4686359 | 0.1680674 | 0.1680674 | 0.1680674
14.50836 | 46.5795 | 47.04343 | 46.53884 | -0.4639267 | 0.1681943 | 0.1681943 | 0.1681943
14.51836 | 46.5775 | 47.0384 | 46.53344 | -0.4609001 | 0.1683213 | 0.1683213 | 0.1683213
14.52835 | 46.5565 | 47.03336 | 46.52802 | -0.4768609 | 0.1684484 | 0.1684484 | 0.1684484
14.53835 | 46.5502 | 47.0283 | 46.52257 | -0.4780992 | 0.1685757 | 0.1685757 | 0.1685757
14.54835 | 46.5564 | 47.02322 | 46.51711 | -0.4668199 | 0.1687032 | 0.1687032 | 0.1687032
14.55835 | 46.5643 | 47.01812 | 46.51163 | -0.4538231 | 0.1688309 | 0.1688309 | 0.1688309
14.56835 | 46.5526 | 47.01301 | 46.50613 | -0.4604085 | 0.1689587 | 0.1689587 | 0.1689587
14.57835 | 46.5568 | 47.00788 | 46.50062 | -0.4510762 | 0.1690867 | 0.1690867 | 0.1690867
14.58834 | 46.5463 | 47.00273 | 46.49509 | -0.4564312 | 0.1692147 | 0.1692147 | 0.1692147
14.59834 | 46.5416 | 46.99756 | 46.48953 | -0.4559633 | 0.169343 | 0.169343 | 0.169343
14.60834 | 46.5417 | 46.99238 | 46.48396 | -0.4506775 | 0.1694714 | 0.1694714 | 0.1694714
14.61834 | 46.5403 | 46.98717 | 46.47837 | -0.4468738 | 0.1696 | 0.1696 | 0.1696
14.62834 | 46.5442 | 46.98195 | 46.47277 | -0.4377521 | 0.1697288 | 0.1697288 | 0.1697288
14.63833 | 46.5369 | 46.97672 | 46.46714 | -0.4398177 | 0.1698576 | 0.1698576 | 0.1698576
14.64833 | 46.5339 | 46.97146 | 46.4615 | -0.43756 | 0.1699867 | 0.1699867 | 0.1699867
14.65833 | 46.5319 | 46.96618 | 46.45584 | -0.4342842 | 0.1701159 | 0.1701159 | 0.1701159
14.66833 | 46.5252 | 46.96089 | 46.45015 | -0.4356902 | 0.1702453 | 0.1702453 | 0.1702453
14.67833 | 46.5288 | 46.95558 | 46.44445 | -0.4267781 | 0.1703749 | 0.1703749 | 0.1703749
14.68833 | 46.5246 | 46.95025 | 46.43873 | -0.4256477 | 0.1705046 | 0.1705046 | 0.1705046
14.69832 | 46.5142 | 46.9449 | 46.433 | -0.4307044 | 0.1706344 | 0.1706344 | 0.1706344
14.70832 | 46.51 | 46.93954 | 46.42724 | -0.4295376 | 0.1707645 | 0.1707645 | 0.1707645
14.71832 | 46.5129 | 46.93415 | 46.42147 | -0.4212522 | 0.1708947 | 0.1708947 | 0.1708947
14.72832 | 46.5169 | 46.92875 | 46.41567 | -0.4118485 | 0.1710251 | 0.1710251 | 0.1710251
14.73832 | 46.5011 | 46.92333 | 46.40986 | -0.4222264 | 0.1711556 | 0.1711556 | 0.1711556
14.74831 | 46.5043 | 46.91789 | 46.40403 | -0.4135912 | 0.1712862 | 0.1712862 | 0.1712862
14.75831 | 46.5122 | 46.91243 | 46.39818 | -0.400232 | 0.171417 | 0.171417 | 0.171417
14.76831 | 46.493 | 46.90695 | 46.39231 | -0.4139543 | 0.1715481 | 0.1715481 | 0.1715481
14.77831 | 46.4867 | 46.90146 | 46.38642 | -0.414758 | 0.1716793 | 0.1716793 | 0.1716793
14.78831 | 46.4953 | 46.89594 | 46.38051 | -0.400643 | 0.1718106 | 0.1718106 | 0.1718106
14.79831 | 46.4726 | 46.89041 | 46.37458 | -0.4178093 | 0.1719421 | 0.1719421 | 0.1719421
14.8083 | 46.4735 | 46.88486 | 46.36864 | -0.4113625 | 0.1720737 | 0.1720737 | 0.1720737
14.8183 | 46.4675 | 46.87929 | 46.36267 | -0.4117913 | 0.1722055 | 0.1722055 | 0.1722055
14.8283 | 46.4588 | 46.8737 | 46.35669 | -0.4149013 | 0.1723375 | 0.1723375 | 0.1723375
14.8383 | 46.4709 | 46.86809 | 46.35068 | -0.3971924 | 0.1724697 | 0.1724697 | 0.1724697
14.8483 | 46.4589 | 46.86246 | 46.34466 | -0.4035647 | 0.1726021 | 0.1726021 | 0.1726021
14.85829 | 46.467 | 46.85682 | 46.33862 | -0.3898236 | 0.1727345 | 0.1727345 | 0.1727345
14.86829 | 46.4717 | 46.85116 | 46.33256 | -0.379458 | 0.1728671 | 0.1728671 | 0.1728671
14.87829 | 46.4606 | 46.84547 | 46.32647 | -0.3848733 | 0.173 | 0.173 | 0.173
14.88829 | 46.4491 | 46.83977 | 46.32037 | -0.3906696 | 0.173133 | 0.173133 | 0.173133
14.89829 | 46.453 | 46.83405 | 46.31425 | -0.3810468 | 0.1732662 | 0.1732662 | 0.1732662
14.90829 | 46.4247 | 46.8283 | 46.30811 | -0.4036049 | 0.1733995 | 0.1733995 | 0.1733995
14.91828 | 46.444 | 46.82255 | 46.30195 | -0.3785495 | 0.1735329 | 0.1735329 | 0.1735329
14.92828 | 46.4206 | 46.81677 | 46.29577 | -0.3961692 | 0.1736666 | 0.1736666 | 0.1736666
14.93828 | 46.4174 | 46.81097 | 46.28957 | -0.3935697 | 0.1738005 | 0.1738005 | 0.1738005
14.94828 | 46.4222 | 46.80515 | 46.28335 | -0.3829509 | 0.1739345 | 0.1739345 | 0.1739345
14.95828 | 46.4164 | 46.79931 | 46.27711 | -0.3829127 | 0.1740687 | 0.1740687 | 0.1740687
14.96827 | 46.437 | 46.79346 | 46.27085 | -0.3564611 | 0.1742029 | 0.1742029 | 0.1742029
14.97827 | 46.4483 | 46.78758 | 46.26457 | -0.3392842 | 0.1743374 | 0.1743374 | 0.1743374
14.98827 | 46.4311 | 46.78169 | 46.25827 | -0.3505879 | 0.1744721 | 0.1744721 | 0.1744721
14.99827 | 46.4457 | 46.77577 | 46.25195 | -0.3300721 | 0.174607 | 0.174607 | 0.174607
15.00827 | 46.422 | 46.76984 | 46.24561 | -0.3478368 | 0.1747421 | 0.1747421 | 0.1747421
15.01826 | 46.4216 | 46.76389 | 46.23926 | -0.342288 | 0.1748771 | 0.1748771 | 0.1748771
15.02826 | 46.4178 | 46.75791 | 46.23288 | -0.3401136 | 0.1750125 | 0.1750125 | 0.1750125
15.03826 | 46.416 | 46.75192 | 46.22648 | -0.3359196 | 0.1751481 | 0.1751481 | 0.1751481
15.04826 | 46.4178 | 46.74591 | 46.22005 | -0.328106 | 0.1752838 | 0.1752838 | 0.1752838
15.05826 | 46.4133 | 46.73987 | 46.21361 | -0.3265727 | 0.1754197 | 0.1754197 | 0.1754197
15.06826 | 46.4133 | 46.73382 | 46.20715 | -0.3205197 | 0.1755558 | 0.1755558 | 0.1755558
15.07825 | 46.4345 | 46.72775 | 46.20068 | -0.293253 | 0.1756919 | 0.1756919 | 0.1756919
15.08825 | 46.4378 | 46.72166 | 46.19418 | -0.2838605 | 0.1758283 | 0.1758283 | 0.1758283
15.09825 | 46.4557 | 46.71555 | 46.18765 | -0.2598481 | 0.1759649 | 0.1759649 | 0.1759649
15.10825 | 46.4382 | 46.70942 | 46.18111 | -0.271216 | 0.1761017 | 0.1761017 | 0.1761017
15.11825 | 46.424 | 46.70326 | 46.17455 | -0.2792639 | 0.1762386 | 0.1762386 | 0.1762386
15.12824 | 46.4294 | 46.6971 | 46.16797 | -0.2676982 | 0.1763756 | 0.1763756 | 0.1763756
15.13824 | 46.4161 | 46.69091 | 46.16137 | -0.2748062 | 0.1765129 | 0.1765129 | 0.1765129
15.14824 | 46.412 | 46.68469 | 46.15474 | -0.2726944 | 0.1766504 | 0.1766504 | 0.1766504
15.15824 | 46.4227 | 46.67846 | 46.1481 | -0.2557625 | 0.1767881 | 0.1767881 | 0.1767881
15.16824 | 46.4138 | 46.67221 | 46.14143 | -0.2584106 | 0.1769259 | 0.1769259 | 0.1769259
15.17824 | 46.4087 | 46.66594 | 46.13475 | -0.2572385 | 0.1770639 | 0.1770639 | 0.1770639
15.18823 | 46.4057 | 46.65965 | 46.12805 | -0.2539527 | 0.1772019 | 0.1772019 | 0.1772019
15.19823 | 46.4251 | 46.65334 | 46.12132 | -0.2282405 | 0.1773403 | 0.1773403 | 0.1773403
15.20823 | 46.4168 | 46.64701 | 46.11457 | -0.230208 | 0.1774788 | 0.1774788 | 0.1774788
15.21823 | 46.4182 | 46.64066 | 46.1078 | -0.2224555 | 0.1776175 | 0.1776175 | 0.1776175
15.22823 | 46.4105 | 46.63428 | 46.10101 | -0.2237826 | 0.1777564 | 0.1777564 | 0.1777564
15.23822 | 46.3923 | 46.6279 | 46.09421 | -0.2355959 | 0.1778953 | 0.1778953 | 0.1778953
15.24822 | 46.3964 | 46.62148 | 46.08738 | -0.2250825 | 0.1780346 | 0.1780346 | 0.1780346
15.25822 | 46.3979 | 46.61505 | 46.08053 | -0.2171489 | 0.178174 | 0.178174 | 0.178174
15.26822 | 46.3819 | 46.60859 | 46.07365 | -0.2266948 | 0.1783136 | 0.1783136 | 0.1783136
15.27822 | 46.37 | 46.60212 | 46.06676 | -0.2321203 | 0.1784534 | 0.1784534 | 0.1784534
15.28822 | 46.3593 | 46.59563 | 46.05985 | -0.2363255 | 0.1785934 | 0.1785934 | 0.1785934
15.29821 | 46.3745 | 46.58912 | 46.05292 | -0.2146168 | 0.1787334 | 0.1787334 | 0.1787334
15.30821 | 46.3842 | 46.58258 | 46.04596 | -0.198381 | 0.1788737 | 0.1788737 | 0.1788737
15.31821 | 46.373 | 46.57602 | 46.03898 | -0.2030248 | 0.1790142 | 0.1790142 | 0.1790142
15.32821 | 46.3835 | 46.56945 | 46.03198 | -0.1859481 | 0.1791549 | 0.1791549 | 0.1791549
15.33821 | 46.3531 | 46.56285 | 46.02496 | -0.2097507 | 0.1792958 | 0.1792958 | 0.1792958
15.3482 | 46.349 | 46.55624 | 46.01793 | -0.2072395 | 0.1794367 | 0.1794367 | 0.1794367
15.3582 | 46.3445 | 46.5496 | 46.01087 | -0.205101 | 0.179578 | 0.179578 | 0.179578
15.3682 | 46.3401 | 46.54294 | 46.00378 | -0.2028419 | 0.1797194 | 0.1797194 | 0.1797194
15.3782 | 46.3351 | 46.53626 | 45.99668 | -0.2011621 | 0.179861 | 0.179861 | 0.179861
15.3882 | 46.331 | 46.52956 | 45.98955 | -0.1985616 | 0.1800028 | 0.1800028 | 0.1800028
15.3982 | 46.3144 | 46.52284 | 45.98241 | -0.2084404 | 0.1801448 | 0.1801448 | 0.1801448
15.40819 | 46.3238 | 46.51611 | 45.97524 | -0.1923052 | 0.1802868 | 0.1802868 | 0.1802868
15.41819 | 46.3309 | 46.50934 | 45.96806 | -0.1784425 | 0.1804291 | 0.1804291 | 0.1804291
15.42819 | 46.3393 | 46.50256 | 45.96084 | -0.1632591 | 0.1805717 | 0.1805717 | 0.1805717
15.43819 | 46.3275 | 46.49575 | 45.95361 | -0.1682547 | 0.1807144 | 0.1807144 | 0.1807144
15.44819 | 46.3203 | 46.48893 | 45.94636 | -0.1686295 | 0.1808573 | 0.1808573 | 0.1808573
15.45818 | 46.3161 | 46.48209 | 45.93909 | -0.1659903 | 0.1810003 | 0.1810003 | 0.1810003
15.46818 | 46.3141 | 46.47522 | 45.93179 | -0.1611234 | 0.1811435 | 0.1811435 | 0.1811435
15.47818 | 46.3202 | 46.46834 | 45.92447 | -0.1481356 | 0.181287 | 0.181287 | 0.181287
15.48818 | 46.3187 | 46.46143 | 45.91713 | -0.1427268 | 0.1814307 | 0.1814307 | 0.1814307
15.49818 | 46.3092 | 46.4545 | 45.90977 | -0.145297 | 0.1815745 | 0.1815745 | 0.1815745
15.50818 | 46.3272 | 46.44755 | 45.90239 | -0.1203462 | 0.1817186 | 0.1817186 | 0.1817186
15.51817 | 46.346 | 46.44058 | 45.89499 | -0.09458145 | 0.1818626 | 0.1818626 | 0.1818626
15.52817 | 46.3334 | 46.43359 | 45.88757 | -0.1001886 | 0.182007 | 0.182007 | 0.182007
15.53817 | 46.3675 | 46.42657 | 45.88012 | -0.0590747 | 0.1821517 | 0.1821517 | 0.1821517
15.54817 | 46.3244 | 46.41954 | 45.87265 | -0.0951397 | 0.1822964 | 0.1822964 | 0.1822964
15.55817 | 46.3383 | 46.41248 | 45.86516 | -0.07418359 | 0.1824414 | 0.1824414 | 0.1824414
15.56816 | 46.3443 | 46.40541 | 45.85765 | -0.06111339 | 0.1825865 | 0.1825865 | 0.1825865
15.57816 | 46.3387 | 46.39831 | 45.85012 | -0.05961498 | 0.1827318 | 0.1827318 | 0.1827318
15.58816 | 46.3384 | 46.3912 | 45.84256 | -0.05279542 | 0.1828774 | 0.1828774 | 0.1828774
15.59816 | 46.3276 | 46.38405 | 45.83499 | -0.05645465 | 0.1830231 | 0.1830231 | 0.1830231
15.60816 | 46.3327 | 46.37689 | 45.82739 | -0.04419264 | 0.1831691 | 0.1831691 | 0.1831691
15.61816 | 46.3298 | 46.36971 | 45.81976 | -0.03990935 | 0.1833152 | 0.1833152 | 0.1833152
15.62815 | 46.3611 | 46.36251 | 45.81213 | -0.001411942 | 0.1834614 | 0.1834614 | 0.1834614
15.63815 | 46.3602 | 46.35529 | 45.80446 | 0.004913851 | 0.1836079 | 0.1836079 | 0.1836079
15.64815 | 46.3575 | 46.34804 | 45.79678 | 0.009461034 | 0.1837546 | 0.1837546 | 0.1837546
15.65815 | 46.3418 | 46.34077 | 45.78907 | 0.001029447 | 0.1839016 | 0.1839016 | 0.1839016
15.66815 | 46.3617 | 46.33348 | 45.78133 | 0.02821934 | 0.1840487 | 0.1840487 | 0.1840487
15.67814 | 46.3436 | 46.32618 | 45.77359 | 0.01742325 | 0.1841958 | 0.1841958 | 0.1841958
15.68814 | 46.354 | 46.31884 | 45.76581 | 0.03515589 | 0.1843433 | 0.1843433 | 0.1843433
15.69814 | 46.3483 | 46.31149 | 45.75802 | 0.03680994 | 0.184491 | 0.184491 | 0.184491
15.70814 | 46.3294 | 46.30411 | 45.7502 | 0.02528541 | 0.1846389 | 0.1846389 | 0.1846389
15.71814 | 46.3274 | 46.29672 | 45.74236 | 0.03068237 | 0.184787 | 0.184787 | 0.184787
15.72814 | 46.3265 | 46.2893 | 45.73449 | 0.03720073 | 0.1849353 | 0.1849353 | 0.1849353
15.73813 | 46.335 | 46.28187 | 45.72662 | 0.0531332 | 0.1850837 | 0.1850837 | 0.1850837
15.74813 | 46.3297 | 46.27441 | 45.71871 | 0.05529467 | 0.1852324 | 0.1852324 | 0.1852324
15.75813 | 46.3345 | 46.26692 | 45.71078 | 0.06757764 | 0.1853812 | 0.1853812 | 0.1853812
15.76813 | 46.3261 | 46.25942 | 45.70283 | 0.06668216 | 0.1855303 | 0.1855303 | 0.1855303
15.77813 | 46.3329 | 46.25189 | 45.69485 | 0.08100829 | 0.1856796 | 0.1856796 | 0.1856796
15.78812 | 46.3207 | 46.24435 | 45.68686 | 0.07634842 | 0.185829 | 0.185829 | 0.185829
15.79812 | 46.3179 | 46.23678 | 45.67885 | 0.08111767 | 0.1859787 | 0.1859787 | 0.1859787
15.80812 | 46.3128 | 46.22919 | 45.67081 | 0.08360858 | 0.1861286 | 0.1861286 | 0.1861286
15.81812 | 46.2821 | 46.22158 | 45.66274 | 0.06052122 | 0.1862786 | 0.1862786 | 0.1862786
15.82812 | 46.2838 | 46.21394 | 45.65466 | 0.06985548 | 0.1864289 | 0.1864289 | 0.1864289
15.83812 | 46.2744 | 46.20629 | 45.64655 | 0.06811142 | 0.1865794 | 0.1865794 | 0.1865794
15.84811 | 46.2703 | 46.19862 | 45.63843 | 0.07168135 | 0.18673 | 0.18673 | 0.18673
15.85811 | 46.2749 | 46.19092 | 45.63028 | 0.08398069 | 0.1868809 | 0.1868809 | 0.1868809
15.86811 | 46.2551 | 46.1832 | 45.6221 | 0.0719017 | 0.187032 | 0.187032 | 0.187032
15.87811 | 46.2649 | 46.17546 | 45.61391 | 0.08944455 | 0.1871833 | 0.1871833 | 0.1871833
15.88811 | 46.249 | 46.16769 | 45.60569 | 0.08130916 | 0.1873348 | 0.1873348 | 0.1873348
15.8981 | 46.2501 | 46.15991 | 45.59745 | 0.0901877 | 0.1874864 | 0.1874864 | 0.1874864
15.9081 | 46.2525 | 46.1521 | 45.58919 | 0.1003959 | 0.1876383 | 0.1876383 | 0.1876383
15.9181 | 46.2357 | 46.14427 | 45.5809 | 0.09142587 | 0.1877905 | 0.1877905 | 0.1877905
15.9281 | 46.2321 | 46.13642 | 45.57259 | 0.09567766 | 0.1879428 | 0.1879428 | 0.1879428
15.9381 | 46.2241 | 46.12855 | 45.56426 | 0.09555129 | 0.1880954 | 0.1880954 | 0.1880954
15.9481 | 46.2056 | 46.12065 | 45.55591 | 0.08494684 | 0.1882481 | 0.1882481 | 0.1882481
15.95809 | 46.2046 | 46.11274 | 45.54754 | 0.09185629 | 0.188401 | 0.188401 | 0.188401
15.96809 | 46.2037 | 46.1048 | 45.53914 | 0.09889557 | 0.1885541 | 0.1885541 | 0.1885541
15.97809 | 46.199 | 46.09684 | 45.53072 | 0.1021567 | 0.1887075 | 0.1887075 | 0.1887075
15.98809 | 46.1912 | 46.08886 | 45.52228 | 0.1023399 | 0.1888611 | 0.1888611 | 0.1888611
15.99809 | 46.2051 | 46.08086 | 45.51381 | 0.1242449 | 0.1890149 | 0.1890149 | 0.1890149
16.00808 | 46.192 | 46.07284 | 45.50533 | 0.1191638 | 0.1891688 | 0.1891688 | 0.1891688
16.01808 | 46.1906 | 46.06479 | 45.49682 | 0.1258127 | 0.189323 | 0.189323 | 0.189323
16.02808 | 46.1787 | 46.05672 | 45.48828 | 0.1219837 | 0.1894775 | 0.1894775 | 0.1894775
16.03808 | 46.1817 | 46.04862 | 45.47973 | 0.1330765 | 0.1896321 | 0.1896321 | 0.1896321
16.04808 | 46.163 | 46.04051 | 45.47115 | 0.1224914 | 0.189787 | 0.189787 | 0.189787
16.05808 | 46.1581 | 46.03237 | 45.46255 | 0.1257283 | 0.1899421 | 0.1899421 | 0.1899421
16.06807 | 46.1673 | 46.02422 | 45.45393 | 0.1430791 | 0.1900972 | 0.1900972 | 0.1900972
16.07807 | 46.1631 | 46.01604 | 45.44528 | 0.1470601 | 0.1902527 | 0.1902527 | 0.1902527
16.08807 | 46.1766 | 46.00784 | 45.43661 | 0.1687631 | 0.1904084 | 0.1904084 | 0.1904084
16.09807 | 46.1643 | 45.99961 | 45.42792 | 0.1646882 | 0.1905644 | 0.1905644 | 0.1905644
16.10807 | 46.1681 | 45.99136 | 45.4192 | 0.1767354 | 0.1907206 | 0.1907206 | 0.1907206
16.11806 | 46.1569 | 45.9831 | 45.41047 | 0.1737964 | 0.1908768 | 0.1908768 | 0.1908768
16.12806 | 46.1682 | 45.97481 | 45.40171 | 0.1933877 | 0.1910334 | 0.1910334 | 0.1910334
16.13806 | 46.1467 | 45.9665 | 45.39293 | 0.1802011 | 0.1911902 | 0.1911902 | 0.1911902
16.14806 | 46.1597 | 45.95816 | 45.38412 | 0.2015367 | 0.1913472 | 0.1913472 | 0.1913472
16.15806 | 46.1453 | 45.94981 | 45.37529 | 0.1954944 | 0.1915045 | 0.1915045 | 0.1915045
16.16806 | 46.1421 | 45.94143 | 45.36644 | 0.2006743 | 0.1916619 | 0.1916619 | 0.1916619
16.17805 | 46.1452 | 45.93303 | 45.35757 | 0.2121679 | 0.1918194 | 0.1918194 | 0.1918194
16.18805 | 46.1314 | 45.92461 | 45.34868 | 0.2067921 | 0.1919773 | 0.1919773 | 0.1919773
16.19805 | 46.1299 | 45.91616 | 45.33976 | 0.2137384 | 0.1921355 | 0.1921355 | 0.1921355
16.20805 | 46.1323 | 45.90769 | 45.33081 | 0.2246069 | 0.1922938 | 0.1922938 | 0.1922938
16.21805 | 46.1305 | 45.8992 | 45.32185 | 0.2312977 | 0.1924524 | 0.1924524 | 0.1924524
16.22804 | 46.1277 | 45.8907 | 45.31286 | 0.237002 | 0.1926111 | 0.1926111 | 0.1926111
16.23804 | 46.1318 | 45.88216 | 45.30385 | 0.2496372 | 0.1927701 | 0.1927701 | 0.1927701
16.24804 | 46.1123 | 45.87361 | 45.29482 | 0.2386945 | 0.1929293 | 0.1929293 | 0.1929293
16.25804 | 46.1144 | 45.86503 | 45.28576 | 0.2493741 | 0.1930888 | 0.1930888 | 0.1930888
16.26804 | 46.1145 | 45.85642 | 45.27668 | 0.258076 | 0.1932485 | 0.1932485 | 0.1932485
16.27804 | 46.1009 | 45.8478 | 45.26757 | 0.2531 | 0.1934084 | 0.1934084 | 0.1934084
16.28803 | 46.1162 | 45.83916 | 45.25846 | 0.2770377 | 0.1935684 | 0.1935684 | 0.1935684
16.29803 | 46.101 | 45.83049 | 45.24931 | 0.2705063 | 0.1937287 | 0.1937287 | 0.1937287
16.30803 | 46.0967 | 45.8218 | 45.24013 | 0.2748972 | 0.1938894 | 0.1938894 | 0.1938894
16.31803 | 46.1071 | 45.81309 | 45.23094 | 0.2940104 | 0.1940502 | 0.1940502 | 0.1940502
16.32803 | 46.1016 | 45.80435 | 45.22172 | 0.2972458 | 0.1942112 | 0.1942112 | 0.1942112
16.33802 | 46.108 | 45.79561 | 45.21249 | 0.3123948 | 0.1943724 | 0.1943724 | 0.1943724
16.34802 | 46.0923 | 45.78683 | 45.20322 | 0.3054748 | 0.1945339 | 0.1945339 | 0.1945339
16.35802 | 46.0947 | 45.77802 | 45.19394 | 0.3166772 | 0.1946956 | 0.1946956 | 0.1946956
16.36802 | 46.0916 | 45.7692 | 45.18463 | 0.3224019 | 0.1948576 | 0.1948576 | 0.1948576
16.37802 | 46.1007 | 45.76035 | 45.17529 | 0.3403489 | 0.1950198 | 0.1950198 | 0.1950198
16.38802 | 46.0892 | 45.75148 | 45.16594 | 0.3377182 | 0.1951823 | 0.1951823 | 0.1951823
16.39801 | 46.1115 | 45.7426 | 45.15656 | 0.368901 | 0.1953448 | 0.1953448 | 0.1953448
16.40801 | 46.0956 | 45.73369 | 45.14716 | 0.361915 | 0.1955077 | 0.1955077 | 0.1955077
16.41801 | 46.0791 | 45.72475 | 45.13774 | 0.3543513 | 0.1956708 | 0.1956708 | 0.1956708
16.42801 | 46.1077 | 45.71579 | 45.12829 | 0.3919101 | 0.1958342 | 0.1958342 | 0.1958342
16.43801 | 46.1179 | 45.70681 | 45.11882 | 0.4110912 | 0.1959978 | 0.1959978 | 0.1959978
16.448 | 46.108 | 45.69781 | 45.10933 | 0.4101856 | 0.1961615 | 0.1961615 | 0.1961615
16.458 | 46.0956 | 45.68879 | 45.09981 | 0.4068113 | 0.1963256 | 0.1963256 | 0.1963256
16.468 | 46.118 | 45.67974 | 45.09027 | 0.4382596 | 0.19649 | 0.19649 | 0.19649
16.478 | 46.1071 | 45.67067 | 45.08071 | 0.4364302 | 0.1966545 | 0.1966545 | 0.1966545
16.488 | 46.1154 | 45.66158 | 45.07112 | 0.4538231 | 0.1968194 | 0.1968194 | 0.1968194
16.498 | 46.1124 | 45.65246 | 45.06151 | 0.4599385 | 0.1969844 | 0.1969844 | 0.1969844
16.50799 | 46.13 | 45.64333 | 45.05188 | 0.4866671 | 0.1971495 | 0.1971495 | 0.1971495
16.51799 | 46.1303 | 45.63417 | 45.04223 | 0.4961272 | 0.1973151 | 0.1973151 | 0.1973151
16.52799 | 46.12 | 45.62499 | 45.03255 | 0.4950098 | 0.1974808 | 0.1974808 | 0.1974808
16.53799 | 46.1289 | 45.61579 | 45.02284 | 0.5131147 | 0.1976469 | 0.1976469 | 0.1976469
16.54799 | 46.1343 | 45.60656 | 45.01312 | 0.5277421 | 0.1978131 | 0.1978131 | 0.1978131
16.55798 | 46.1319 | 45.59732 | 45.00338 | 0.5345826 | 0.1979795 | 0.1979795 | 0.1979795
16.56798 | 46.1395 | 45.58805 | 44.99361 | 0.5514548 | 0.1981462 | 0.1981462 | 0.1981462
16.57798 | 46.1362 | 45.57875 | 44.98381 | 0.5574494 | 0.1983132 | 0.1983132 | 0.1983132
16.58798 | 46.1319 | 45.56943 | 44.97399 | 0.5624665 | 0.1984805 | 0.1984805 | 0.1984805
16.59798 | 46.1325 | 45.56009 | 44.96415 | 0.5724059 | 0.198648 | 0.198648 | 0.198648
16.60798 | 46.142 | 45.55073 | 44.95428 | 0.5912678 | 0.1988157 | 0.1988157 | 0.1988157
16.61797 | 46.1232 | 45.54136 | 44.94441 | 0.5818428 | 0.1989835 | 0.1989835 | 0.1989835
16.62797 | 46.1527 | 45.53195 | 44.9345 | 0.6207495 | 0.1991518 | 0.1991518 | 0.1991518
16.63797 | 46.1293 | 45.52252 | 44.92456 | 0.6067787 | 0.1993203 | 0.1993203 | 0.1993203
16.64797 | 46.1459 | 45.51307 | 44.9146 | 0.6328303 | 0.199489 | 0.199489 | 0.199489
16.65797 | 46.1285 | 45.5036 | 44.90462 | 0.6249044 | 0.1996581 | 0.1996581 | 0.1996581
16.66796 | 46.1192 | 45.49411 | 44.89463 | 0.6250914 | 0.1998271 | 0.1998271 | 0.1998271
16.67796 | 46.1275 | 45.48459 | 44.8846 | 0.6429103 | 0.1999967 | 0.1999967 | 0.1999967
16.68796 | 46.1239 | 45.47505 | 44.87455 | 0.6488517 | 0.2001664 | 0.2001664 | 0.2001664
16.69796 | 46.0875 | 45.46548 | 44.86448 | 0.6220155 | 0.2003364 | 0.2003364 | 0.2003364
16.70796 | 46.1267 | 45.4559 | 44.85438 | 0.6708017 | 0.2005067 | 0.2005067 | 0.2005067
16.71796 | 46.103 | 45.44629 | 44.84426 | 0.6567104 | 0.2006773 | 0.2006773 | 0.2006773
16.72795 | 46.1199 | 45.43667 | 44.83412 | 0.6832319 | 0.2008479 | 0.2008479 | 0.2008479
16.73795 | 46.0839 | 45.42701 | 44.82396 | 0.6568855 | 0.201019 | 0.201019 | 0.201019
16.74795 | 46.1133 | 45.41734 | 44.81377 | 0.6959615 | 0.2011903 | 0.2011903 | 0.2011903
16.75795 | 46.0838 | 45.40764 | 44.80355 | 0.67616 | 0.2013619 | 0.2013619 | 0.2013619
16.76795 | 46.0548 | 45.39792 | 44.79332 | 0.6568808 | 0.2015337 | 0.2015337 | 0.2015337
16.77794 | 46.0447 | 45.38819 | 44.78307 | 0.6565144 | 0.2017057 | 0.2017057 | 0.2017057
16.78794 | 46.0366 | 45.37842 | 44.77279 | 0.6581802 | 0.201878 | 0.201878 | 0.201878
16.79794 | 46.0265 | 45.36863 | 44.76248 | 0.6578684 | 0.2020507 | 0.2020507 | 0.2020507
16.80794 | 46.0082 | 45.35882 | 44.75215 | 0.649379 | 0.2022236 | 0.2022236 | 0.2022236
16.81794 | 46.0354 | 45.34899 | 44.7418 | 0.6864121 | 0.2023968 | 0.2023968 | 0.2023968
16.82794 | 46.0138 | 45.33913 | 44.73142 | 0.6746676 | 0.2025702 | 0.2025702 | 0.2025702
16.83793 | 46.0035 | 45.32926 | 44.72103 | 0.6742356 | 0.2027438 | 0.2027438 | 0.2027438
16.84793 | 46.0058 | 45.31936 | 44.71061 | 0.686436 | 0.2029177 | 0.2029177 | 0.2029177
16.85793 | 46.0091 | 45.30944 | 44.70017 | 0.6996588 | 0.203092 | 0.203092 | 0.203092
16.86793 | 45.9925 | 45.2995 | 44.6897 | 0.6930039 | 0.2032665 | 0.2032665 | 0.2032665
16.87793 | 45.9511 | 45.28953 | 44.6792 | 0.6615716 | 0.2034413 | 0.2034413 | 0.2034413
16.88792 | 45.9752 | 45.27955 | 44.6687 | 0.6956516 | 0.2036163 | 0.2036163 | 0.2036163
16.89792 | 45.9405 | 45.26954 | 44.65816 | 0.670964 | 0.2037916 | 0.2037916 | 0.2037916
16.90792 | 45.9616 | 45.2595 | 44.6476 | 0.7020989 | 0.2039672 | 0.2039672 | 0.2039672
16.91792 | 45.9387 | 45.24944 | 44.63701 | 0.6892562 | 0.2041432 | 0.2041432 | 0.2041432
16.92792 | 45.9809 | 45.23936 | 44.62641 | 0.7415358 | 0.2043194 | 0.2043194 | 0.2043194
16.93792 | 45.9484 | 45.22926 | 44.61577 | 0.7191379 | 0.2044958 | 0.2044958 | 0.2044958
16.94791 | 45.9988 | 45.21915 | 44.60513 | 0.7796522 | 0.2046724 | 0.2046724 | 0.2046724
16.95791 | 45.9662 | 45.209 | 44.59445 | 0.757199 | 0.2048495 | 0.2048495 | 0.2048495
16.96791 | 45.9793 | 45.19883 | 44.58375 | 0.7804683 | 0.2050268 | 0.2050268 | 0.2050268
16.97791 | 45.9275 | 45.18864 | 44.57303 | 0.7388599 | 0.2052044 | 0.2052044 | 0.2052044
16.98791 | 45.9524 | 45.17843 | 44.56228 | 0.7739739 | 0.2053823 | 0.2053823 | 0.2053823
16.9979 | 45.9436 | 45.1682 | 44.55152 | 0.7754 | 0.2055603 | 0.2055603 | 0.2055603
17.0079 | 45.9573 | 45.15794 | 44.54072 | 0.7993586 | 0.2057388 | 0.2057388 | 0.2057388
17.0179 | 45.939 | 45.14766 | 44.52991 | 0.7913396 | 0.2059176 | 0.2059176 | 0.2059176
17.0279 | 45.976 | 45.13736 | 44.51907 | 0.8386431 | 0.2060967 | 0.2060967 | 0.2060967
17.0379 | 45.964 | 45.12703 | 44.5082 | 0.8369689 | 0.206276 | 0.206276 | 0.206276
17.0479 | 46.0043 | 45.11668 | 44.49732 | 0.887617 | 0.2064557 | 0.2064557 | 0.2064557
17.05789 | 45.9757 | 45.10632 | 44.48642 | 0.869377 | 0.2066355 | 0.2066355 | 0.2066355
17.06789 | 45.9889 | 45.09593 | 44.47548 | 0.8929698 | 0.2068158 | 0.2068158 | 0.2068158
17.07789 | 45.9726 | 45.08552 | 44.46453 | 0.8870848 | 0.2069963 | 0.2069963 | 0.2069963
17.08789 | 45.9707 | 45.07508 | 44.45355 | 0.8956222 | 0.2071772 | 0.2071772 | 0.2071772
17.09789 | 45.9581 | 45.06462 | 44.44254 | 0.8934819 | 0.2073583 | 0.2073583 | 0.2073583
17.10788 | 45.9502 | 45.05415 | 44.43153 | 0.8960534 | 0.2075396 | 0.2075396 | 0.2075396
17.11788 | 45.9655 | 45.04364 | 44.42048 | 0.9218577 | 0.2077214 | 0.2077214 | 0.2077214
17.12788 | 45.9817 | 45.03312 | 44.40941 | 0.9485842 | 0.2079035 | 0.2079035 | 0.2079035
17.13788 | 45.9761 | 45.02257 | 44.39831 | 0.953533 | 0.2080859 | 0.2080859 | 0.2080859
17.14788 | 46.0058 | 45.012 | 44.38719 | 0.9938041 | 0.2082686 | 0.2082686 | 0.2082686
17.15788 | 45.9917 | 45.0014 | 44.37605 | 0.9902975 | 0.2084516 | 0.2084516 | 0.2084516
17.16787 | 45.9676 | 44.9908 | 44.36489 | 0.9768024 | 0.2086347 | 0.2086347 | 0.2086347
17.17787 | 46.0001 | 44.98016 | 44.3537 | 1.01994 | 0.2088184 | 0.2088184 | 0.2088184
17.18787 | 45.9307 | 44.9695 | 44.34249 | 0.9612003 | 0.2090024 | 0.2090024 | 0.2090024
17.19787 | 45.9652 | 44.95882 | 44.33126 | 1.006383 | 0.2091866 | 0.2091866 | 0.2091866
17.20787 | 45.9254 | 44.94811 | 44.32 | 0.977287 | 0.2093713 | 0.2093713 | 0.2093713
17.21786 | 45.9333 | 44.9374 | 44.30873 | 0.995903 | 0.209556 | 0.209556 | 0.209556
17.22786 | 45.9224 | 44.92665 | 44.29742 | 0.9957518 | 0.2097413 | 0.2097413 | 0.2097413
17.23786 | 45.9412 | 44.91588 | 44.2861 | 1.025323 | 0.2099268 | 0.2099268 | 0.2099268
17.24786 | 45.9407 | 44.90508 | 44.27475 | 1.035616 | 0.2101128 | 0.2101128 | 0.2101128
17.25786 | 45.941 | 44.89427 | 44.26337 | 1.046731 | 0.210299 | 0.210299 | 0.210299
17.26786 | 45.9093 | 44.88343 | 44.25197 | 1.025869 | 0.2104856 | 0.2104856 | 0.2104856
17.27785 | 45.9142 | 44.87258 | 44.24057 | 1.041618 | 0.2106723 | 0.2106723 | 0.2106723
17.28785 | 45.8814 | 44.8617 | 44.22912 | 1.019699 | 0.2108596 | 0.2108596 | 0.2108596
17.29785 | 45.9073 | 44.8508 | 44.21766 | 1.056503 | 0.2110471 | 0.2110471 | 0.2110471
17.30785 | 45.8411 | 44.83987 | 44.20617 | 1.001229 | 0.2112351 | 0.2112351 | 0.2112351
17.31785 | 45.8723 | 44.82892 | 44.19465 | 1.043377 | 0.2114234 | 0.2114234 | 0.2114234
17.32784 | 45.8486 | 44.81796 | 44.18313 | 1.030636 | 0.2116118 | 0.2116118 | 0.2116118
17.33784 | 45.8537 | 44.80697 | 44.17157 | 1.046729 | 0.2118008 | 0.2118008 | 0.2118008
17.34784 | 45.8497 | 44.79596 | 44.15999 | 1.053743 | 0.2119901 | 0.2119901 | 0.2119901
17.35784 | 45.855 | 44.78492 | 44.14838 | 1.070079 | 0.2121798 | 0.2121798 | 0.2121798
17.36784 | 45.8224 | 44.77386 | 44.13675 | 1.048537 | 0.2123698 | 0.2123698 | 0.2123698
17.37784 | 45.8212 | 44.76278 | 44.1251 | 1.058417 | 0.2125602 | 0.2125602 | 0.2125602
17.38783 | 45.8103 | 44.75169 | 44.11344 | 1.058609 | 0.2127508 | 0.2127508 | 0.2127508
17.39783 | 45.8012 | 44.74057 | 44.10174 | 1.060633 | 0.2129419 | 0.2129419 | 0.2129419
17.40783 | 45.7467 | 44.72942 | 44.09002 | 1.017279 | 0.2131334 | 0.2131334 | 0.2131334
17.41783 | 45.7866 | 44.71825 | 44.07828 | 1.068347 | 0.2133252 | 0.2133252 | 0.2133252
17.42783 | 45.7667 | 44.70706 | 44.06651 | 1.059637 | 0.2135175 | 0.2135175 | 0.2135175
17.43782 | 45.7744 | 44.69586 | 44.05473 | 1.078538 | 0.2137098 | 0.2137098 | 0.2137098
17.44782 | 45.7629 | 44.68463 | 44.04292 | 1.078272 | 0.2139028 | 0.2139028 | 0.2139028
17.45782 | 45.7707 | 44.67337 | 44.03108 | 1.097327 | 0.2140962 | 0.2140962 | 0.2140962
17.46782 | 45.7523 | 44.6621 | 44.01923 | 1.090205 | 0.2142899 | 0.2142899 | 0.2142899
17.47782 | 45.7381 | 44.6508 | 44.00734 | 1.087304 | 0.214484 | 0.214484 | 0.214484
17.48782 | 45.72 | 44.63947 | 43.99544 | 1.080526 | 0.2146785 | 0.2146785 | 0.2146785
17.49781 | 45.7105 | 44.62814 | 43.98352 | 1.082357 | 0.2148732 | 0.2148732 | 0.2148732
17.50781 | 45.6882 | 44.61678 | 43.97157 | 1.071422 | 0.2150685 | 0.2150685 | 0.2150685
17.51781 | 45.7036 | 44.60539 | 43.9596 | 1.098209 | 0.2152642 | 0.2152642 | 0.2152642
17.52781 | 45.6768 | 44.59398 | 43.9476 | 1.082817 | 0.2154603 | 0.2154603 | 0.2154603
17.53781 | 45.686 | 44.58255 | 43.93558 | 1.103447 | 0.2156568 | 0.2156568 | 0.2156568
17.5478 | 45.7172 | 44.57111 | 43.92355 | 1.146088 | 0.2158535 | 0.2158535 | 0.2158535
17.5578 | 45.6943 | 44.55964 | 43.91149 | 1.134661 | 0.2160508 | 0.2160508 | 0.2160508
17.5678 | 45.6749 | 44.54814 | 43.8994 | 1.126757 | 0.2162485 | 0.2162485 | 0.2162485
17.5778 | 45.6878 | 44.53663 | 43.88729 | 1.151174 | 0.2164467 | 0.2164467 | 0.2164467
17.5878 | 45.6624 | 44.52509 | 43.87515 | 1.137312 | 0.2166452 | 0.2166452 | 0.2166452
17.5978 | 45.6476 | 44.51353 | 43.863 | 1.134072 | 0.2168442 | 0.2168442 | 0.2168442
17.60779 | 45.6465 | 44.50196 | 43.85083 | 1.144543 | 0.2170434 | 0.2170434 | 0.2170434
17.61779 | 45.6407 | 44.49035 | 43.83862 | 1.150346 | 0.2172433 | 0.2172433 | 0.2172433
17.62779 | 45.6319 | 44.47873 | 43.8264 | 1.153171 | 0.2174435 | 0.2174435 | 0.2174435
17.63779 | 45.6555 | 44.46708 | 43.81415 | 1.188417 | 0.2176443 | 0.2176443 | 0.2176443
17.64779 | 45.6878 | 44.45541 | 43.80188 | 1.232385 | 0.2178454 | 0.2178454 | 0.2178454
17.65778 | 45.6699 | 44.44374 | 43.7896 | 1.226163 | 0.2180468 | 0.2180468 | 0.2180468
17.66778 | 45.6424 | 44.43203 | 43.77728 | 1.210374 | 0.2182489 | 0.2182489 | 0.2182489
17.67778 | 45.6599 | 44.42029 | 43.76494 | 1.239606 | 0.2184514 | 0.2184514 | 0.2184514
17.68778 | 45.6269 | 44.40854 | 43.75258 | 1.21836 | 0.2186543 | 0.2186543 | 0.2186543
17.69778 | 45.6348 | 44.39676 | 43.74019 | 1.238035 | 0.2188578 | 0.2188578 | 0.2188578
17.70778 | 45.6016 | 44.38497 | 43.72778 | 1.216632 | 0.2190617 | 0.2190617 | 0.2190617
17.71777 | 45.6134 | 44.37316 | 43.71536 | 1.240238 | 0.2192658 | 0.2192658 | 0.2192658
17.72777 | 45.6148 | 44.36132 | 43.70291 | 1.253477 | 0.2194707 | 0.2194707 | 0.2194707
17.73777 | 45.6667 | 44.34946 | 43.69043 | 1.317238 | 0.219676 | 0.219676 | 0.219676
17.74777 | 45.6483 | 44.33758 | 43.67793 | 1.31072 | 0.2198818 | 0.2198818 | 0.2198818
17.75777 | 45.6403 | 44.32568 | 43.66541 | 1.314623 | 0.2200881 | 0.2200881 | 0.2200881
17.76776 | 45.6294 | 44.31376 | 43.65288 | 1.315635 | 0.2202947 | 0.2202947 | 0.2202947
17.77776 | 45.6225 | 44.30182 | 43.64031 | 1.320681 | 0.220502 | 0.220502 | 0.220502
17.78776 | 45.6038 | 44.28985 | 43.62772 | 1.313947 | 0.2207098 | 0.2207098 | 0.2207098
17.79776 | 45.6033 | 44.27786 | 43.61511 | 1.325435 | 0.2209181 | 0.2209181 | 0.2209181
17.80776 | 45.5638 | 44.26586 | 43.60248 | 1.297944 | 0.2211269 | 0.2211269 | 0.2211269
17.81776 | 45.579 | 44.25383 | 43.58982 | 1.325174 | 0.2213362 | 0.2213362 | 0.2213362
17.82775 | 45.5818 | 44.24179 | 43.57715 | 1.340014 | 0.2215458 | 0.2215458 | 0.2215458
17.83775 | 45.6047 | 44.22971 | 43.56445 | 1.374986 | 0.2217562 | 0.2217562 | 0.2217562
17.84775 | 45.5968 | 44.21762 | 43.55172 | 1.379179 | 0.2219671 | 0.2219671 | 0.2219671
17.85775 | 45.5938 | 44.20551 | 43.53897 | 1.388293 | 0.2221786 | 0.2221786 | 0.2221786
17.86775 | 45.5809 | 44.19337 | 43.5262 | 1.387528 | 0.2223906 | 0.2223906 | 0.2223906
17.87774 | 45.5721 | 44.18123 | 43.51342 | 1.390872 | 0.2226029 | 0.2226029 | 0.2226029
17.88774 | 45.5676 | 44.16905 | 43.5006 | 1.398549 | 0.2228159 | 0.2228159 | 0.2228159
17.89774 | 45.5386 | 44.15685 | 43.48776 | 1.381747 | 0.2230295 | 0.2230295 | 0.2230295
17.90774 | 45.4999 | 44.14463 | 43.4749 | 1.355266 | 0.2232437 | 0.2232437 | 0.2232437
17.91774 | 45.5018 | 44.13239 | 43.46202 | 1.369406 | 0.2234585 | 0.2234585 | 0.2234585
17.92774 | 45.5273 | 44.12013 | 43.44911 | 1.407166 | 0.2236738 | 0.2236738 | 0.2236738
17.93773 | 45.5282 | 44.10787 | 43.4362 | 1.420335 | 0.2238895 | 0.2238895 | 0.2238895
17.94773 | 45.5275 | 44.09556 | 43.42325 | 1.431937 | 0.224106 | 0.224106 | 0.224106
17.95773 | 45.518 | 44.08324 | 43.41027 | 1.434759 | 0.2243231 | 0.2243231 | 0.2243231
17.96773 | 45.5233 | 44.0709 | 43.39728 | 1.452403 | 0.2245407 | 0.2245407 | 0.2245407
17.97773 | 45.483 | 44.05853 | 43.38426 | 1.424467 | 0.224759 | 0.224759 | 0.224759
17.98772 | 45.5089 | 44.04616 | 43.37123 | 1.462739 | 0.2249776 | 0.2249776 | 0.2249776
17.99772 | 45.4669 | 44.03376 | 43.35816 | 1.433144 | 0.2251971 | 0.2251971 | 0.2251971
18.00772 | 45.4354 | 44.02133 | 43.34508 | 1.41407 | 0.2254171 | 0.2254171 | 0.2254171
18.01772 | 45.415 | 44.00888 | 43.33197 | 1.406116 | 0.2256377 | 0.2256377 | 0.2256377
18.02772 | 45.4291 | 43.99642 | 43.31884 | 1.432683 | 0.225859 | 0.225859 | 0.225859
18.03772 | 45.4426 | 43.98393 | 43.30569 | 1.45867 | 0.2260809 | 0.2260809 | 0.2260809
18.04771 | 45.4285 | 43.97143 | 43.29252 | 1.457065 | 0.2263032 | 0.2263032 | 0.2263032
18.05771 | 45.4341 | 43.95891 | 43.27933 | 1.475194 | 0.2265264 | 0.2265264 | 0.2265264
18.06771 | 45.4269 | 43.94636 | 43.26611 | 1.480542 | 0.2267502 | 0.2267502 | 0.2267502
18.07771 | 45.4009 | 43.93379 | 43.25287 | 1.467111 | 0.2269746 | 0.2269746 | 0.2269746
18.08771 | 45.3982 | 43.9212 | 43.2396 | 1.477001 | 0.2271996 | 0.2271996 | 0.2271996
18.0977 | 45.3704 | 43.9086 | 43.22633 | 1.461798 | 0.2274251 | 0.2274251 | 0.2274251
18.1077 | 45.3136 | 43.89597 | 43.21302 | 1.417628 | 0.2276514 | 0.2276514 | 0.2276514
18.1177 | 45.3217 | 43.88332 | 43.19969 | 1.438378 | 0.2278783 | 0.2278783 | 0.2278783
18.1277 | 45.3048 | 43.87065 | 43.18633 | 1.434149 | 0.2281059 | 0.2281059 | 0.2281059
18.1377 | 45.3267 | 43.85796 | 43.17296 | 1.468739 | 0.2283342 | 0.2283342 | 0.2283342
18.1477 | 45.3012 | 43.84525 | 43.15956 | 1.455951 | 0.228563 | 0.228563 | 0.228563
18.15769 | 45.3035 | 43.83253 | 43.14615 | 1.470969 | 0.2287923 | 0.2287923 | 0.2287923
18.16769 | 45.2829 | 43.81978 | 43.13271 | 1.463121 | 0.2290225 | 0.2290225 | 0.2290225
18.17769 | 45.2906 | 43.80701 | 43.11925 | 1.483593 | 0.2292533 | 0.2292533 | 0.2292533
18.18769 | 45.2511 | 43.79422 | 43.10576 | 1.456885 | 0.2294847 | 0.2294847 | 0.2294847
18.19769 | 45.2463 | 43.7814 | 43.09225 | 1.464897 | 0.2297168 | 0.2297168 | 0.2297168
18.20768 | 45.1763 | 43.76858 | 43.07874 | 1.407716 | 0.2299493 | 0.2299493 | 0.2299493
18.21768 | 45.1891 | 43.75573 | 43.06518 | 1.433369 | 0.2301826 | 0.2301826 | 0.2301826
18.22768 | 45.182 | 43.74286 | 43.05161 | 1.439142 | 0.2304166 | 0.2304166 | 0.2304166
18.23768 | 45.1755 | 43.72997 | 43.03801 | 1.445534 | 0.2306512 | 0.2306512 | 0.2306512
18.24768 | 45.1674 | 43.71705 | 43.02439 | 1.450347 | 0.2308864 | 0.2308864 | 0.2308864
18.25767 | 45.145 | 43.70413 | 43.01077 | 1.440868 | 0.2311219 | 0.2311219 | 0.2311219
18.26767 | 45.1598 | 43.69118 | 42.9971 | 1.468621 | 0.2313583 | 0.2313583 | 0.2313583
18.27767 | 45.1351 | 43.67821 | 42.98342 | 1.456895 | 0.2315952 | 0.2315952 | 0.2315952
18.28767 | 45.1335 | 43.66521 | 42.96971 | 1.468289 | 0.2318328 | 0.2318328 | 0.2318328
18.29767 | 45.0899 | 43.6522 | 42.95598 | 1.437703 | 0.2320709 | 0.2320709 | 0.2320709
18.30767 | 45.0637 | 43.63916 | 42.94223 | 1.424537 | 0.2323095 | 0.2323095 | 0.2323095
18.31766 | 45.0494 | 43.62612 | 42.92848 | 1.423279 | 0.2325484 | 0.2325484 | 0.2325484
18.32766 | 45.082 | 43.61305 | 42.91468 | 1.468954 | 0.2327881 | 0.2327881 | 0.2327881
18.33766 | 45.0315 | 43.59995 | 42.90087 | 1.431549 | 0.2330283 | 0.2330283 | 0.2330283
18.34766 | 45.0328 | 43.58684 | 42.88703 | 1.445965 | 0.233269 | 0.233269 | 0.233269
18.35766 | 45.0278 | 43.5737 | 42.87317 | 1.454101 | 0.2335101 | 0.2335101 | 0.2335101
18.36765 | 45.034 | 43.56056 | 42.8593 | 1.473445 | 0.2337514 | 0.2337514 | 0.2337514
18.37765 | 45.0231 | 43.54738 | 42.8454 | 1.475722 | 0.2339934 | 0.2339934 | 0.2339934
18.38765 | 44.9998 | 43.53418 | 42.83147 | 1.46562 | 0.2342357 | 0.2342357 | 0.2342357
18.39765 | 44.9859 | 43.52096 | 42.81753 | 1.464938 | 0.2344785 | 0.2344785 | 0.2344785
18.40765 | 44.9062 | 43.50772 | 42.80356 | 1.398477 | 0.2347215 | 0.2347215 | 0.2347215
18.41765 | 44.9394 | 43.49446 | 42.78957 | 1.444937 | 0.2349649 | 0.2349649 | 0.2349649
18.42764 | 44.9334 | 43.4812 | 42.77557 | 1.452205 | 0.2352083 | 0.2352083 | 0.2352083
18.43764 | 44.9218 | 43.46789 | 42.76154 | 1.453906 | 0.2354522 | 0.2354522 | 0.2354522
18.44764 | 44.9045 | 43.45457 | 42.74748 | 1.449929 | 0.2356963 | 0.2356963 | 0.2356963
18.45764 | 44.8997 | 43.44123 | 42.73341 | 1.458473 | 0.2359405 | 0.2359405 | 0.2359405
18.46764 | 44.9068 | 43.42786 | 42.71931 | 1.478938 | 0.2361849 | 0.2361849 | 0.2361849
18.47763 | 44.8797 | 43.41449 | 42.7052 | 1.465211 | 0.2364292 | 0.2364292 | 0.2364292
18.48763 | 44.8559 | 43.40108 | 42.69106 | 1.454818 | 0.2366737 | 0.2366737 | 0.2366737
18.49763 | 44.8362 | 43.38765 | 42.6769 | 1.448548 | 0.2369183 | 0.2369183 | 0.2369183
18.50763 | 44.792 | 43.3742 | 42.66271 | 1.417799 | 0.2371628 | 0.2371628 | 0.2371628
18.51763 | 44.8016 | 43.36073 | 42.64851 | 1.440871 | 0.2374073 | 0.2374073 | 0.2374073
18.52763 | 44.8009 | 43.34723 | 42.63428 | 1.453666 | 0.2376516 | 0.2376516 | 0.2376516
18.53762 | 44.7772 | 43.33373 | 42.62005 | 1.443468 | 0.2378956 | 0.2378956 | 0.2378956
18.54762 | 44.7621 | 43.32019 | 42.60577 | 1.441907 | 0.2381395 | 0.2381395 | 0.2381395
18.55762 | 44.745 | 43.30663 | 42.59148 | 1.438367 | 0.2383833 | 0.2383833 | 0.2383833
18.56762 | 44.7783 | 43.29305 | 42.57717 | 1.48525 | 0.2386267 | 0.2386267 | 0.2386267
18.57762 | 44.7298 | 43.27944 | 42.56284 | 1.450355 | 0.2388698 | 0.2388698 | 0.2388698
18.58761 | 44.7182 | 43.26583 | 42.54849 | 1.45237 | 0.2391122 | 0.2391122 | 0.2391122
18.59761 | 44.6769 | 43.25218 | 42.53412 | 1.42472 | 0.2393545 | 0.2393545 | 0.2393545
18.60761 | 44.648 | 43.23851 | 42.51972 | 1.409493 | 0.2395963 | 0.2395963 | 0.2395963
18.61761 | 44.6746 | 43.22481 | 42.5053 | 1.449789 | 0.2398375 | 0.2398375 | 0.2398375
18.62761 | 44.653 | 43.21109 | 42.49086 | 1.441909 | 0.2400782 | 0.2400782 | 0.2400782
18.63761 | 44.649 | 43.19735 | 42.47639 | 1.451651 | 0.2403182 | 0.2403182 | 0.2403182
18.6476 | 44.6343 | 43.1836 | 42.46193 | 1.450702 | 0.2405574 | 0.2405574 | 0.2405574
18.6576 | 44.6106 | 43.16981 | 42.44742 | 1.440791 | 0.2407961 | 0.2407961 | 0.2407961
18.6676 | 44.6249 | 43.156 | 42.43289 | 1.468903 | 0.241034 | 0.241034 | 0.241034
18.6776 | 44.5916 | 43.14216 | 42.41835 | 1.449439 | 0.2412712 | 0.2412712 | 0.2412712
18.6876 | 44.5737 | 43.1283 | 42.40378 | 1.445398 | 0.2415076 | 0.2415076 | 0.2415076
18.69759 | 44.5439 | 43.11443 | 42.3892 | 1.429467 | 0.2417429 | 0.2417429 | 0.2417429
18.70759 | 44.524 | 43.10053 | 42.37459 | 1.423474 | 0.2419776 | 0.2419776 | 0.2419776
18.71759 | 44.5403 | 43.0866 | 42.35996 | 1.453704 | 0.2422114 | 0.2422114 | 0.2422114
18.72759 | 44.516 | 43.07264 | 42.34531 | 1.443358 | 0.2424443 | 0.2424443 | 0.2424443
18.73759 | 44.5114 | 43.05866 | 42.33064 | 1.452736 | 0.2426763 | 0.2426763 | 0.2426763
18.74759 | 44.4817 | 43.04466 | 42.31594 | 1.437038 | 0.2429073 | 0.2429073 | 0.2429073
18.75758 | 44.4911 | 43.03065 | 42.30124 | 1.460449 | 0.2431372 | 0.2431372 | 0.2431372
18.76758 | 44.5013 | 43.0166 | 42.2865 | 1.484698 | 0.2433663 | 0.2433663 | 0.2433663
18.77758 | 44.4642 | 43.00253 | 42.27174 | 1.461672 | 0.2435945 | 0.2435945 | 0.2435945
18.78758 | 44.449 | 42.98843 | 42.25697 | 1.460569 | 0.2438217 | 0.2438217 | 0.2438217
18.79758 | 44.408 | 42.97431 | 42.24217 | 1.433689 | 0.244048 | 0.244048 | 0.244048
18.80757 | 44.3899 | 42.96018 | 42.22736 | 1.42972 | 0.244273 | 0.244273 | 0.244273
18.81757 | 44.3772 | 42.94601 | 42.21252 | 1.431188 | 0.2444974 | 0.2444974 | 0.2444974
18.82757 | 44.366 | 42.93182 | 42.19766 | 1.43418 | 0.2447208 | 0.2447208 | 0.2447208
18.83757 | 44.3484 | 42.9176 | 42.18277 | 1.430795 | 0.2449434 | 0.2449434 | 0.2449434
18.84757 | 44.3382 | 42.90337 | 42.16787 | 1.434834 | 0.2451651 | 0.2451651 | 0.2451651
18.85757 | 44.3364 | 42.8891 | 42.15295 | 1.447296 | 0.2453859 | 0.2453859 | 0.2453859
18.86756 | 44.3349 | 42.87483 | 42.13802 | 1.460067 | 0.2456056 | 0.2456056 | 0.2456056
18.87756 | 44.2991 | 42.86052 | 42.12305 | 1.438576 | 0.2458248 | 0.2458248 | 0.2458248
18.88756 | 44.2698 | 42.84619 | 42.10806 | 1.423607 | 0.2460432 | 0.2460432 | 0.2460432
18.89756 | 44.2326 | 42.83184 | 42.09306 | 1.400761 | 0.2462609 | 0.2462609 | 0.2462609
18.90756 | 44.2309 | 42.81746 | 42.07803 | 1.413438 | 0.2464779 | 0.2464779 | 0.2464779
18.91755 | 44.201 | 42.80308 | 42.06299 | 1.397924 | 0.246694 | 0.246694 | 0.246694
18.92755 | 44.176 | 42.78865 | 42.04793 | 1.387346 | 0.2469097 | 0.2469097 | 0.2469097
18.93755 | 44.1865 | 42.77421 | 42.03284 | 1.41229 | 0.2471249 | 0.2471249 | 0.2471249
18.94755 | 44.152 | 42.75974 | 42.01772 | 1.392256 | 0.2473396 | 0.2473396 | 0.2473396
18.95755 | 44.1296 | 42.74526 | 42.00259 | 1.384345 | 0.2475538 | 0.2475538 | 0.2475538
18.96755 | 44.1211 | 42.73075 | 41.98744 | 1.390355 | 0.2477676 | 0.2477676 | 0.2477676
18.97754 | 44.1142 | 42.71623 | 41.97229 | 1.397972 | 0.2479807 | 0.2479807 | 0.2479807
18.98754 | 44.0573 | 42.70167 | 41.95709 | 1.355625 | 0.2481938 | 0.2481938 | 0.2481938
18.99754 | 44.0606 | 42.6871 | 41.94188 | 1.3735 | 0.2484066 | 0.2484066 | 0.2484066
19.00754 | 44.0048 | 42.6725 | 41.92665 | 1.332296 | 0.2486191 | 0.2486191 | 0.2486191
19.01754 | 43.9931 | 42.65789 | 41.91139 | 1.335212 | 0.2488315 | 0.2488315 | 0.2488315
19.02753 | 43.9729 | 42.64327 | 41.89613 | 1.329635 | 0.2490436 | 0.2490436 | 0.2490436
19.03753 | 43.9499 | 42.62861 | 41.88084 | 1.321293 | 0.2492557 | 0.2492557 | 0.2492557
19.04753 | 43.9415 | 42.61393 | 41.86553 | 1.327571 | 0.2494678 | 0.2494678 | 0.2494678
19.05753 | 43.8922 | 42.59923 | 41.85019 | 1.292969 | 0.24968 | 0.24968 | 0.24968
19.06753 | 43.9032 | 42.58451 | 41.83484 | 1.318688 | 0.2498921 | 0.2498921 | 0.2498921
19.07753 | 43.861 | 42.56977 | 41.81946 | 1.291227 | 0.2501044 | 0.2501044 | 0.2501044
19.08752 | 43.8329 | 42.55503 | 41.80408 | 1.277871 | 0.2503166 | 0.2503166 | 0.2503166
19.09752 | 43.8089 | 42.54025 | 41.78866 | 1.268649 | 0.2505292 | 0.2505292 | 0.2505292
19.10752 | 43.7644 | 42.52545 | 41.77323 | 1.238946 | 0.2507419 | 0.2507419 | 0.2507419
19.11752 | 43.7645 | 42.51064 | 41.75777 | 1.253864 | 0.250955 | 0.250955 | 0.250955
19.12752 | 43.7226 | 42.4958 | 41.7423 | 1.2268 | 0.2511683 | 0.2511683 | 0.2511683
19.13751 | 43.7342 | 42.48096 | 41.72681 | 1.25324 | 0.2513818 | 0.2513818 | 0.2513818
19.14751 | 43.6891 | 42.46609 | 41.7113 | 1.223015 | 0.2515958 | 0.2515958 | 0.2515958
19.15751 | 43.6642 | 42.45119 | 41.69576 | 1.213008 | 0.2518102 | 0.2518102 | 0.2518102
19.16751 | 43.6793 | 42.43628 | 41.6802 | 1.24302 | 0.252025 | 0.252025 | 0.252025
19.17751 | 43.6222 | 42.42135 | 41.66463 | 1.200851 | 0.2522403 | 0.2522403 | 0.2522403
19.18751 | 43.6063 | 42.4064 | 41.64903 | 1.1999 | 0.2524561 | 0.2524561 | 0.2524561
19.1975 | 43.5542 | 42.39145 | 41.63343 | 1.162753 | 0.2526721 | 0.2526721 | 0.2526721
19.2075 | 43.5554 | 42.37646 | 41.61779 | 1.178939 | 0.2528889 | 0.2528889 | 0.2528889
19.2175 | 43.5253 | 42.36146 | 41.60214 | 1.163843 | 0.2531062 | 0.2531062 | 0.2531062
19.2275 | 43.5018 | 42.34643 | 41.58646 | 1.155365 | 0.2533241 | 0.2533241 | 0.2533241
19.2375 | 43.4795 | 42.33139 | 41.57077 | 1.148106 | 0.2535426 | 0.2535426 | 0.2535426
19.24749 | 43.4528 | 42.31635 | 41.55507 | 1.136449 | 0.2537615 | 0.2537615 | 0.2537615
19.25749 | 43.4348 | 42.30127 | 41.53933 | 1.133525 | 0.2539812 | 0.2539812 | 0.2539812
19.26749 | 43.4408 | 42.28618 | 41.52358 | 1.15462 | 0.2542016 | 0.2542016 | 0.2542016
19.27749 | 43.398 | 42.27107 | 41.5078 | 1.126931 | 0.2544226 | 0.2544226 | 0.2544226
19.28749 | 43.355 | 42.25594 | 41.49201 | 1.099061 | 0.2546443 | 0.2546443 | 0.2546443
19.29749 | 43.3357 | 42.24079 | 41.47619 | 1.094908 | 0.2548666 | 0.2548666 | 0.2548666
19.30748 | 43.2969 | 42.22564 | 41.46037 | 1.071258 | 0.2550895 | 0.2550895 | 0.2550895
19.31748 | 43.3046 | 42.21046 | 41.44452 | 1.09414 | 0.2553132 | 0.2553132 | 0.2553132
19.32748 | 43.2754 | 42.19526 | 41.42865 | 1.08014 | 0.2555377 | 0.2555377 | 0.2555377
19.33748 | 43.248 | 42.18004 | 41.41275 | 1.067957 | 0.2557629 | 0.2557629 | 0.2557629
19.34748 | 43.24 | 42.16481 | 41.39684 | 1.075192 | 0.2559888 | 0.2559888 | 0.2559888
19.35747 | 43.2212 | 42.14957 | 41.38093 | 1.071629 | 0.2562152 | 0.2562152 | 0.2562152
19.36747 | 43.1876 | 42.1343 | 41.36497 | 1.053298 | 0.2564426 | 0.2564426 | 0.2564426
19.37747 | 43.1938 | 42.11902 | 41.349 | 1.074784 | 0.2566707 | 0.2566707 | 0.2566707
19.38747 | 43.138 | 42.10371 | 41.33301 | 1.034288 | 0.2568996 | 0.2568996 | 0.2568996
19.39747 | 43.0584 | 42.08839 | 41.317 | 0.9700087 | 0.2571292 | 0.2571292 | 0.2571292
19.40747 | 43.0637 | 42.07305 | 41.30097 | 0.9906466 | 0.2573596 | 0.2573596 | 0.2573596
19.41746 | 43.0454 | 42.05771 | 41.28494 | 0.9876863 | 0.2575904 | 0.2575904 | 0.2575904
19.42746 | 43.02 | 42.04234 | 41.26887 | 0.9776583 | 0.2578223 | 0.2578223 | 0.2578223
19.43746 | 43.0036 | 42.02695 | 41.25279 | 0.9766473 | 0.258055 | 0.258055 | 0.258055
19.44746 | 42.9869 | 42.01155 | 41.23668 | 0.9753534 | 0.2582884 | 0.2582884 | 0.2582884
19.45746 | 42.9711 | 41.99612 | 41.22056 | 0.9749764 | 0.2585225 | 0.2585225 | 0.2585225
19.46745 | 42.9507 | 41.9807 | 41.20443 | 0.9700009 | 0.2587572 | 0.2587572 | 0.2587572
19.47745 | 42.8998 | 41.96524 | 41.18826 | 0.9345578 | 0.2589929 | 0.2589929 | 0.2589929
19.48745 | 42.8767 | 41.94977 | 41.17208 | 0.9269315 | 0.2592293 | 0.2592293 | 0.2592293
19.49745 | 42.8169 | 41.93428 | 41.15588 | 0.882622 | 0.2594665 | 0.2594665 | 0.2594665
19.50745 | 42.829 | 41.91877 | 41.13966 | 0.9102295 | 0.2597045 | 0.2597045 | 0.2597045
19.51745 | 42.7969 | 41.90325 | 41.12342 | 0.8936537 | 0.2599432 | 0.2599432 | 0.2599432
19.52744 | 42.7677 | 41.88772 | 41.10717 | 0.8799793 | 0.2601824 | 0.2601824 | 0.2601824
19.53744 | 42.7268 | 41.87216 | 41.0909 | 0.854637 | 0.2604226 | 0.2604226 | 0.2604226
19.54744 | 42.725 | 41.85659 | 41.0746 | 0.8684116 | 0.2606636 | 0.2606636 | 0.2606636
19.55744 | 42.7465 | 41.841 | 41.05828 | 0.9055028 | 0.2609053 | 0.2609053 | 0.2609053
19.56744 | 42.6784 | 41.82539 | 41.04195 | 0.8530107 | 0.2611477 | 0.2611477 | 0.2611477
19.57743 | 42.6611 | 41.80978 | 41.02561 | 0.8513197 | 0.2613907 | 0.2613907 | 0.2613907
19.58743 | 42.6249 | 41.79414 | 41.00924 | 0.8307609 | 0.2616346 | 0.2616346 | 0.2616346
19.59743 | 42.5883 | 41.77848 | 40.99284 | 0.8098189 | 0.2618793 | 0.2618793 | 0.2618793
19.60743 | 42.5785 | 41.76281 | 40.97643 | 0.8156934 | 0.2621247 | 0.2621247 | 0.2621247
19.61743 | 42.5631 | 41.74712 | 40.96 | 0.8159845 | 0.2623708 | 0.2623708 | 0.2623708
19.62743 | 42.5421 | 41.73141 | 40.94355 | 0.8106922 | 0.2626177 | 0.2626177 | 0.2626177
19.63742 | 42.5135 | 41.7157 | 40.9271 | 0.7978006 | 0.262865 | 0.262865 | 0.262865
19.64742 | 42.4995 | 41.69996 | 40.91062 | 0.7995415 | 0.2631133 | 0.2631133 | 0.2631133
19.65742 | 42.5204 | 41.6842 | 40.89411 | 0.8361987 | 0.2633624 | 0.2633624 | 0.2633624
19.66742 | 42.4284 | 41.66843 | 40.87759 | 0.7599725 | 0.2636121 | 0.2636121 | 0.2636121
19.67742 | 42.4487 | 41.65264 | 40.86105 | 0.7960628 | 0.2638626 | 0.2638626 | 0.2638626
19.68741 | 42.3862 | 41.63685 | 40.84451 | 0.7493537 | 0.2641135 | 0.2641135 | 0.2641135
19.69741 | 42.3819 | 41.62102 | 40.82793 | 0.7608767 | 0.2643654 | 0.2643654 | 0.2643654
19.70741 | 42.3649 | 41.60518 | 40.81133 | 0.7597163 | 0.264618 | 0.264618 | 0.264618
19.71741 | 42.3496 | 41.58933 | 40.79471 | 0.7602723 | 0.2648713 | 0.2648713 | 0.2648713
19.72741 | 42.3263 | 41.57346 | 40.77808 | 0.7528445 | 0.2651253 | 0.2651253 | 0.2651253
19.73741 | 42.3339 | 41.55757 | 40.76143 | 0.7763332 | 0.26538 | 0.26538 | 0.26538
19.7474 | 42.3113 | 41.54168 | 40.74477 | 0.7696222 | 0.2656351 | 0.2656351 | 0.2656351
19.7574 | 42.287 | 41.52576 | 40.72808 | 0.7612435 | 0.2658912 | 0.2658912 | 0.2658912
19.7674 | 42.2569 | 41.50982 | 40.71138 | 0.7470811 | 0.2661479 | 0.2661479 | 0.2661479
19.7774 | 42.2472 | 41.49386 | 40.69465 | 0.753335 | 0.2664053 | 0.2664053 | 0.2664053
19.7874 | 42.145 | 41.47789 | 40.6779 | 0.667105 | 0.2666635 | 0.2666635 | 0.2666635
19.79739 | 42.1997 | 41.46192 | 40.66116 | 0.7377753 | 0.2669221 | 0.2669221 | 0.2669221
19.80739 | 42.1671 | 41.44592 | 40.64438 | 0.7211778 | 0.2671815 | 0.2671815 | 0.2671815
19.81739 | 42.1241 | 41.4299 | 40.62758 | 0.6941965 | 0.2674417 | 0.2674417 | 0.2674417
19.82739 | 42.1017 | 41.41387 | 40.61076 | 0.6878313 | 0.2677025 | 0.2677025 | 0.2677025
19.83739 | 42.0983 | 41.39782 | 40.59393 | 0.7004823 | 0.267964 | 0.267964 | 0.267964
19.84739 | 42.0652 | 41.38175 | 40.57707 | 0.6834493 | 0.2682262 | 0.2682262 | 0.2682262
19.85738 | 42.0488 | 41.36568 | 40.56022 | 0.6831163 | 0.2684888 | 0.2684888 | 0.2684888
19.86738 | 42.0051 | 41.34958 | 40.54333 | 0.6555155 | 0.2687523 | 0.2687523 | 0.2687523
19.87738 | 41.9952 | 41.33347 | 40.52642 | 0.6617307 | 0.2690165 | 0.2690165 | 0.2690165
19.88738 | 41.928 | 41.31734 | 40.50949 | 0.6106619 | 0.2692813 | 0.2692813 | 0.2692813
19.89738 | 41.9257 | 41.30119 | 40.49255 | 0.6245092 | 0.2695468 | 0.2695468 | 0.2695468
19.90737 | 41.9012 | 41.28504 | 40.47561 | 0.6161562 | 0.2698127 | 0.2698127 | 0.2698127
19.91737 | 41.8821 | 41.26886 | 40.45863 | 0.6132353 | 0.2700795 | 0.2700795 | 0.2700795
19.92737 | 41.8408 | 41.25267 | 40.44163 | 0.5881303 | 0.2703469 | 0.2703469 | 0.2703469
19.93737 | 41.817 | 41.23646 | 40.42461 | 0.5805411 | 0.270615 | 0.270615 | 0.270615
19.94737 | 41.823 | 41.22023 | 40.40758 | 0.6027679 | 0.2708838 | 0.2708838 | 0.2708838
19.95737 | 41.7702 | 41.20399 | 40.39053 | 0.5662105 | 0.2711531 | 0.2711531 | 0.2711531
19.96736 | 41.7348 | 41.18775 | 40.37348 | 0.5470527 | 0.2714229 | 0.2714229 | 0.2714229
19.97736 | 41.6872 | 41.17147 | 40.35639 | 0.5157269 | 0.2716936 | 0.2716936 | 0.2716936
19.98736 | 41.6565 | 41.15518 | 40.33929 | 0.5013168 | 0.2719649 | 0.2719649 | 0.2719649
19.99736 | 41.6773 | 41.13888 | 40.32217 | 0.5384224 | 0.2722369 | 0.2722369 | 0.2722369
20.00736 | 41.6039 | 41.12256 | 40.30503 | 0.4813438 | 0.2725095 | 0.2725095 | 0.2725095
20.01735 | 41.6034 | 41.10624 | 40.28789 | 0.4971645 | 0.2727825 | 0.2727825 | 0.2727825
20.02735 | 41.5917 | 41.08988 | 40.27071 | 0.5018172 | 0.2730564 | 0.2730564 | 0.2730564
20.03735 | 41.5417 | 41.07351 | 40.25352 | 0.4681854 | 0.2733309 | 0.2733309 | 0.2733309
20.04735 | 41.5574 | 41.05713 | 40.23631 | 0.5002693 | 0.273606 | 0.273606 | 0.273606
20.05735 | 41.5302 | 41.04073 | 40.21909 | 0.4894687 | 0.2738818 | 0.2738818 | 0.2738818
20.06735 | 41.4691 | 41.02432 | 40.20184 | 0.4447837 | 0.2741583 | 0.2741583 | 0.2741583
20.07734 | 41.4651 | 41.0079 | 40.1846 | 0.4571978 | 0.274435 | 0.274435 | 0.274435
20.08734 | 41.424 | 40.99146 | 40.16732 | 0.4325437 | 0.2747127 | 0.2747127 | 0.2747127
20.09734 | 41.4152 | 40.97499 | 40.15002 | 0.4402051 | 0.274991 | 0.274991 | 0.274991
20.10734 | 41.3681 | 40.95852 | 40.13271 | 0.4095819 | 0.27527 | 0.27527 | 0.27527
20.11734 | 41.3847 | 40.94203 | 40.11538 | 0.4426741 | 0.2755496 | 0.2755496 | 0.2755496
20.12733 | 41.3121 | 40.92553 | 40.09805 | 0.3865651 | 0.2758295 | 0.2758295 | 0.2758295
20.13733 | 41.3182 | 40.90901 | 40.08068 | 0.409188 | 0.2761103 | 0.2761103 | 0.2761103
20.14733 | 41.3059 | 40.89247 | 40.0633 | 0.4134261 | 0.2763918 | 0.2763918 | 0.2763918
20.15733 | 41.2536 | 40.87592 | 40.0459 | 0.3776795 | 0.2766739 | 0.2766739 | 0.2766739
20.16733 | 41.2061 | 40.85935 | 40.02848 | 0.3467482 | 0.2769566 | 0.2769566 | 0.2769566
20.17733 | 41.2116 | 40.84277 | 40.01105 | 0.368832 | 0.27724 | 0.27724 | 0.27724
20.18732 | 41.185 | 40.82619 | 39.99361 | 0.3588144 | 0.2775237 | 0.2775237 | 0.2775237
20.19732 | 41.1699 | 40.80957 | 39.97615 | 0.3603286 | 0.2778083 | 0.2778083 | 0.2778083
20.20732 | 41.148 | 40.79294 | 39.95866 | 0.3550578 | 0.2780935 | 0.2780935 | 0.2780935
20.21732 | 41.0929 | 40.7763 | 39.94116 | 0.3166022 | 0.2783794 | 0.2783794 | 0.2783794
20.22732 | 41.0949 | 40.75964 | 39.92364 | 0.3352615 | 0.2786659 | 0.2786659 | 0.2786659
20.23731 | 41.0733 | 40.74298 | 39.90612 | 0.3303192 | 0.2789527 | 0.2789527 | 0.2789527
20.24731 | 41.0226 | 40.72629 | 39.88857 | 0.2963085 | 0.2792404 | 0.2792404 | 0.2792404
20.25731 | 40.9681 | 40.70959 | 39.871 | 0.2585129 | 0.2795288 | 0.2795288 | 0.2795288
20.26731 | 40.9621 | 40.69287 | 39.85341 | 0.2692322 | 0.2798178 | 0.2798178 | 0.2798178
20.27731 | 40.939 | 40.67613 | 39.83581 | 0.2628661 | 0.2801074 | 0.2801074 | 0.2801074
20.28731 | 40.9021 | 40.65938 | 39.81819 | 0.2427151 | 0.2803977 | 0.2803977 | 0.2803977
20.2973 | 40.8906 | 40.64264 | 39.80057 | 0.2479621 | 0.2806882 | 0.2806882 | 0.2806882
20.3073 | 40.846 | 40.62586 | 39.78292 | 0.2201407 | 0.2809797 | 0.2809797 | 0.2809797
20.3173 | 40.838 | 40.60907 | 39.76525 | 0.2289339 | 0.2812719 | 0.2812719 | 0.2812719
20.3273 | 40.837 | 40.59226 | 39.74756 | 0.2447419 | 0.2815646 | 0.2815646 | 0.2815646
20.3373 | 40.7758 | 40.57544 | 39.72986 | 0.2003646 | 0.281858 | 0.281858 | 0.281858
20.34729 | 40.7605 | 40.55862 | 39.71216 | 0.201885 | 0.2821518 | 0.2821518 | 0.2821518
20.35729 | 40.7086 | 40.54176 | 39.69442 | 0.1668369 | 0.2824464 | 0.2824464 | 0.2824464
20.36729 | 40.6681 | 40.5249 | 39.67667 | 0.1432034 | 0.2827417 | 0.2827417 | 0.2827417
20.37729 | 40.6577 | 40.50802 | 39.6589 | 0.1496844 | 0.2830376 | 0.2830376 | 0.2830376
20.38729 | 40.6503 | 40.49112 | 39.64112 | 0.15918 | 0.2833342 | 0.2833342 | 0.2833342
20.39729 | 40.5998 | 40.47421 | 39.62332 | 0.1255899 | 0.2836314 | 0.2836314 | 0.2836314
20.40728 | 40.5655 | 40.4573 | 39.60552 | 0.1081974 | 0.2839289 | 0.2839289 | 0.2839289
20.41728 | 40.5633 | 40.44036 | 39.58768 | 0.1229362 | 0.2842273 | 0.2842273 | 0.2842273
20.42728 | 40.5564 | 40.42341 | 39.56983 | 0.1329894 | 0.2845264 | 0.2845264 | 0.2845264
20.43728 | 40.4947 | 40.40644 | 39.55196 | 0.08825685 | 0.2848261 | 0.2848261 | 0.2848261
20.44728 | 40.4679 | 40.38946 | 39.53408 | 0.07843868 | 0.2851265 | 0.2851265 | 0.2851265
20.45727 | 40.4235 | 40.37248 | 39.5162 | 0.05101771 | 0.2854272 | 0.2854272 | 0.2854272
20.46727 | 40.4146 | 40.35547 | 39.49829 | 0.05912792 | 0.2857288 | 0.2857288 | 0.2857288
20.47727 | 40.3871 | 40.33845 | 39.48035 | 0.04865235 | 0.2860311 | 0.2860311 | 0.2860311
20.48727 | 40.3593 | 40.32141 | 39.46241 | 0.03789095 | 0.286334 | 0.286334 | 0.286334
20.49727 | 40.3156 | 40.30436 | 39.44444 | 0.01124363 | 0.2866376 | 0.2866376 | 0.2866376
20.50727 | 40.3095 | 40.28729 | 39.42646 | 0.02221044 | 0.2869418 | 0.2869418 | 0.2869418
20.51726 | 40.2876 | 40.27023 | 39.40849 | 0.01737411 | 0.2872464 | 0.2872464 | 0.2872464
20.52726 | 40.247 | 40.25313 | 39.39048 | -0.006131139 | 0.2875519 | 0.2875519 | 0.2875519
20.53726 | 40.2421 | 40.23602 | 39.37245 | 0.006077587 | 0.287858 | 0.287858 | 0.287858
20.54726 | 40.1774 | 40.2189 | 39.35441 | -0.04149971 | 0.2881648 | 0.2881648 | 0.2881648
20.55726 | 40.1619 | 40.20176 | 39.33635 | -0.03986318 | 0.2884723 | 0.2884723 | 0.2884723
20.56725 | 40.1482 | 40.18463 | 39.31829 | -0.03643 | 0.2887801 | 0.2887801 | 0.2887801
20.57725 | 40.1327 | 40.16747 | 39.3002 | -0.03476579 | 0.2890888 | 0.2890888 | 0.2890888
20.58725 | 40.0844 | 40.15029 | 39.28209 | -0.06588785 | 0.2893982 | 0.2893982 | 0.2893982
20.59725 | 40.0344 | 40.1331 | 39.26397 | -0.09869617 | 0.2897083 | 0.2897083 | 0.2897083
20.60725 | 40.0186 | 40.11589 | 39.24583 | -0.09729077 | 0.290019 | 0.290019 | 0.290019
20.61725 | 40.0245 | 40.09867 | 39.22768 | -0.07417171 | 0.2903304 | 0.2903304 | 0.2903304
20.62724 | 39.9697 | 40.08146 | 39.20953 | -0.1117563 | 0.2906421 | 0.2906421 | 0.2906421
20.63724 | 39.9167 | 40.06421 | 39.19135 | -0.1475101 | 0.2909548 | 0.2909548 | 0.2909548
20.64724 | 39.9148 | 40.04695 | 39.17315 | -0.1321503 | 0.2912682 | 0.2912682 | 0.2912682
20.65724 | 39.8868 | 40.02968 | 39.15493 | -0.1428771 | 0.2915822 | 0.2915822 | 0.2915822
20.66724 | 39.8717 | 40.01239 | 39.1367 | -0.1406904 | 0.2918969 | 0.2918969 | 0.2918969
20.67723 | 39.8284 | 39.99511 | 39.11847 | -0.1667075 | 0.2922119 | 0.2922119 | 0.2922119
20.68723 | 39.7971 | 39.97779 | 39.10021 | -0.180694 | 0.292528 | 0.292528 | 0.292528
20.69723 | 39.7722 | 39.96047 | 39.08193 | -0.1882672 | 0.2928447 | 0.2928447 | 0.2928447
20.70723 | 39.7587 | 39.94313 | 39.06364 | -0.1844271 | 0.2931621 | 0.2931621 | 0.2931621
20.71723 | 39.7335 | 39.92577 | 39.04533 | -0.1922735 | 0.2934801 | 0.2934801 | 0.2934801
20.72723 | 39.7066 | 39.90841 | 39.02701 | -0.2018069 | 0.2937988 | 0.2937988 | 0.2937988
20.73722 | 39.6832 | 39.89104 | 39.00869 | -0.2078444 | 0.2941179 | 0.2941179 | 0.2941179
20.74722 | 39.6399 | 39.87365 | 38.99034 | -0.2337516 | 0.2944381 | 0.2944381 | 0.2944381
20.75722 | 39.6376 | 39.85625 | 38.97197 | -0.2186455 | 0.2947588 | 0.2947588 | 0.2947588
20.76722 | 39.6213 | 39.83883 | 38.95359 | -0.2175264 | 0.2950803 | 0.2950803 | 0.2950803
20.77722 | 39.5649 | 39.82139 | 38.93519 | -0.2564942 | 0.2954024 | 0.2954024 | 0.2954024
20.78721 | 39.5363 | 39.80397 | 38.91679 | -0.2676666 | 0.2957249 | 0.2957249 | 0.2957249
20.79721 | 39.554 | 39.78651 | 38.89836 | -0.2325086 | 0.2960485 | 0.2960485 | 0.2960485
20.80721 | 39.4901 | 39.76904 | 38.87992 | -0.2789377 | 0.2963727 | 0.2963727 | 0.2963727
20.81721 | 39.4714 | 39.75155 | 38.86146 | -0.2801539 | 0.2966977 | 0.2966977 | 0.2966977
20.82721 | 39.4681 | 39.73406 | 38.84299 | -0.2659573 | 0.2970233 | 0.2970233 | 0.2970233
20.83721 | 39.4199 | 39.71655 | 38.8245 | -0.2966479 | 0.2973496 | 0.2973496 | 0.2973496
20.8472 | 39.4169 | 39.69904 | 38.80601 | -0.2821433 | 0.2976763 | 0.2976763 | 0.2976763
20.8572 | 39.391 | 39.68151 | 38.7875 | -0.2905085 | 0.298004 | 0.298004 | 0.298004
20.8672 | 39.3637 | 39.66396 | 38.76896 | -0.3002611 | 0.2983325 | 0.2983325 | 0.2983325
20.8772 | 39.334 | 39.6464 | 38.75042 | -0.3124011 | 0.2986617 | 0.2986617 | 0.2986617
20.8872 | 39.3047 | 39.62883 | 38.73185 | -0.3241285 | 0.2989915 | 0.2989915 | 0.2989915
20.89719 | 39.3055 | 39.61126 | 38.7133 | -0.3057609 | 0.2993217 | 0.2993217 | 0.2993217
20.90719 | 39.2886 | 39.59366 | 38.6947 | -0.3050632 | 0.299653 | 0.299653 | 0.299653
20.91719 | 39.2366 | 39.57605 | 38.6761 | -0.3394533 | 0.2999851 | 0.2999851 | 0.2999851
20.92719 | 39.2129 | 39.55843 | 38.65748 | -0.3455309 | 0.3003178 | 0.3003178 | 0.3003178
20.93719 | 39.2014 | 39.5408 | 38.63884 | -0.3393962 | 0.3006513 | 0.3006513 | 0.3006513
20.94719 | 39.1856 | 39.52315 | 38.62019 | -0.337549 | 0.3009855 | 0.3009855 | 0.3009855
20.95718 | 39.1442 | 39.50551 | 38.60155 | -0.3613074 | 0.3013201 | 0.3013201 | 0.3013201
20.96718 | 39.1168 | 39.48784 | 38.58287 | -0.3710359 | 0.3016557 | 0.3016557 | 0.3016557
20.97718 | 39.1073 | 39.47015 | 38.56418 | -0.362852 | 0.3019921 | 0.3019921 | 0.3019921
20.98718 | 39.0706 | 39.45246 | 38.54547 | -0.3818562 | 0.3023292 | 0.3023292 | 0.3023292
20.99718 | 39.0795 | 39.43475 | 38.52675 | -0.3552483 | 0.3026671 | 0.3026671 | 0.3026671
21.00717 | 39.035 | 39.41705 | 38.50803 | -0.382046 | 0.3030054 | 0.3030054 | 0.3030054
21.01717 | 38.9937 | 39.39931 | 38.48928 | -0.4056139 | 0.3033447 | 0.3033447 | 0.3033447
21.02717 | 38.9859 | 39.38157 | 38.47052 | -0.3956701 | 0.3036849 | 0.3036849 | 0.3036849
21.03717 | 38.9526 | 39.36381 | 38.45174 | -0.4112142 | 0.3040257 | 0.3040257 | 0.3040257
21.04717 | 38.9468 | 39.34605 | 38.43294 | -0.3992464 | 0.3043673 | 0.3043673 | 0.3043673
21.05717 | 38.9001 | 39.32827 | 38.41414 | -0.4281669 | 0.3047097 | 0.3047097 | 0.3047097
21.06716 | 38.8822 | 39.31049 | 38.39534 | -0.4282934 | 0.3050525 | 0.3050525 | 0.3050525
21.07716 | 38.8618 | 39.29269 | 38.3765 | -0.4308903 | 0.3053964 | 0.3053964 | 0.3053964
21.08716 | 38.8264 | 39.27488 | 38.35765 | -0.4484756 | 0.3057411 | 0.3057411 | 0.3057411
21.09716 | 38.8175 | 39.25705 | 38.33879 | -0.4395492 | 0.3060865 | 0.3060865 | 0.3060865
21.10716 | 38.777 | 39.23921 | 38.31991 | -0.4622111 | 0.3064327 | 0.3064327 | 0.3064327
21.11715 | 38.7539 | 39.22138 | 38.30104 | -0.4674795 | 0.3067794 | 0.3067794 | 0.3067794
21.12715 | 38.7171 | 39.20352 | 38.28214 | -0.4864184 | 0.3071272 | 0.3071272 | 0.3071272
21.13715 | 38.693 | 39.18565 | 38.26322 | -0.4926459 | 0.3074757 | 0.3074757 | 0.3074757
21.14715 | 38.6611 | 39.16776 | 38.24429 | -0.506662 | 0.3078251 | 0.3078251 | 0.3078251
21.15715 | 38.6537 | 39.14987 | 38.22534 | -0.4961668 | 0.3081752 | 0.3081752 | 0.3081752
21.16715 | 38.5947 | 39.13196 | 38.20638 | -0.5372601 | 0.3085262 | 0.3085262 | 0.3085262
21.17714 | 38.5788 | 39.11406 | 38.18743 | -0.5352602 | 0.3088776 | 0.3088776 | 0.3088776
21.18714 | 38.5603 | 39.09613 | 38.16844 | -0.535831 | 0.3092301 | 0.3092301 | 0.3092301
21.19714 | 38.5233 | 39.07819 | 38.14944 | -0.5548907 | 0.3095834 | 0.3095834 | 0.3095834
21.20714 | 38.4822 | 39.06024 | 38.13043 | -0.5780393 | 0.3099376 | 0.3099376 | 0.3099376
21.21714 | 38.461 | 39.04228 | 38.1114 | -0.5812767 | 0.3102925 | 0.3102925 | 0.3102925
21.22713 | 38.4325 | 39.02432 | 38.09238 | -0.5918211 | 0.310648 | 0.310648 | 0.310648
21.23713 | 38.3866 | 39.00634 | 38.07332 | -0.6197366 | 0.3110046 | 0.3110046 | 0.3110046
21.24713 | 38.3684 | 38.98834 | 38.05426 | -0.619941 | 0.311362 | 0.311362 | 0.311362
21.25713 | 38.3301 | 38.97033 | 38.03517 | -0.6402345 | 0.3117202 | 0.3117202 | 0.3117202
21.26713 | 38.3085 | 38.95232 | 38.01608 | -0.6438173 | 0.3120793 | 0.3120793 | 0.3120793
21.27713 | 38.2738 | 38.93429 | 37.99697 | -0.6604893 | 0.3124392 | 0.3124392 | 0.3124392
21.28712 | 38.2428 | 38.91627 | 37.97787 | -0.6734684 | 0.3127996 | 0.3127996 | 0.3127996
21.29712 | 38.229 | 38.89822 | 37.95874 | -0.6692189 | 0.3131612 | 0.3131612 | 0.3131612
21.30712 | 38.1801 | 38.88016 | 37.93959 | -0.7000586 | 0.3135237 | 0.3135237 | 0.3135237
21.31712 | 38.1418 | 38.86209 | 37.92043 | -0.7202878 | 0.313887 | 0.313887 | 0.313887
21.32712 | 38.145 | 38.84401 | 37.90125 | -0.6990064 | 0.3142511 | 0.3142511 | 0.3142511
21.33711 | 38.0878 | 38.82593 | 37.88209 | -0.7381326 | 0.3146158 | 0.3146158 | 0.3146158
21.34711 | 38.0714 | 38.80783 | 37.86289 | -0.7364302 | 0.3149816 | 0.3149816 | 0.3149816
21.35711 | 38.0445 | 38.78972 | 37.84367 | -0.7452175 | 0.3153484 | 0.3153484 | 0.3153484
21.36711 | 38.0284 | 38.77159 | 37.82445 | -0.7431944 | 0.315716 | 0.315716 | 0.315716
21.37711 | 37.9924 | 38.75346 | 37.80521 | -0.7610608 | 0.3160845 | 0.3160845 | 0.3160845
21.38711 | 37.9648 | 38.73532 | 37.78596 | -0.7705171 | 0.3164539 | 0.3164539 | 0.3164539
21.3971 | 37.9371 | 38.71718 | 37.76671 | -0.7800814 | 0.3168238 | 0.3168238 | 0.3168238
21.4071 | 37.9234 | 38.69902 | 37.74743 | -0.7756172 | 0.3171949 | 0.3171949 | 0.3171949
21.4171 | 37.8714 | 38.68084 | 37.72814 | -0.809443 | 0.3175669 | 0.3175669 | 0.3175669
21.4271 | 37.854 | 38.66266 | 37.70884 | -0.8086587 | 0.3179399 | 0.3179399 | 0.3179399
21.4371 | 37.8452 | 38.64446 | 37.68952 | -0.7992644 | 0.3183137 | 0.3183137 | 0.3183137
21.44709 | 37.7931 | 38.62628 | 37.67021 | -0.8331784 | 0.3186882 | 0.3186882 | 0.3186882
21.45709 | 37.7913 | 38.60806 | 37.65087 | -0.8167641 | 0.3190638 | 0.3190638 | 0.3190638
21.46709 | 37.7617 | 38.58984 | 37.63152 | -0.8281401 | 0.3194404 | 0.3194404 | 0.3194404
21.47709 | 37.7348 | 38.57161 | 37.61215 | -0.8368062 | 0.3198179 | 0.3198179 | 0.3198179
21.48709 | 37.7133 | 38.55336 | 37.59277 | -0.8400626 | 0.3201964 | 0.3201964 | 0.3201964
21.49709 | 37.6805 | 38.53511 | 37.57338 | -0.8546093 | 0.3205758 | 0.3205758 | 0.3205758
21.50708 | 37.6353 | 38.51686 | 37.554 | -0.8815646 | 0.3209557 | 0.3209557 | 0.3209557
21.51708 | 37.6286 | 38.49859 | 37.53458 | -0.869992 | 0.321337 | 0.321337 | 0.321337
21.52708 | 37.599 | 38.48031 | 37.51515 | -0.88131 | 0.3217192 | 0.3217192 | 0.3217192
21.53708 | 37.5685 | 38.46202 | 37.49571 | -0.8935183 | 0.3221024 | 0.3221024 | 0.3221024
21.54708 | 37.5668 | 38.44372 | 37.47626 | -0.8769172 | 0.3224866 | 0.3224866 | 0.3224866
21.55707 | 37.5302 | 38.42543 | 37.45681 | -0.8952252 | 0.3228713 | 0.3228713 | 0.3228713
21.56707 | 37.4965 | 38.40711 | 37.43733 | -0.9106054 | 0.3232574 | 0.3232574 | 0.3232574
21.57707 | 37.4903 | 38.38878 | 37.41784 | -0.8984764 | 0.3236444 | 0.3236444 | 0.3236444
21.58707 | 37.446 | 38.37044 | 37.39834 | -0.9244381 | 0.3240325 | 0.3240325 | 0.3240325
21.59707 | 37.4051 | 38.35209 | 37.37883 | -0.9469906 | 0.3244215 | 0.3244215 | 0.3244215
21.60706 | 37.4107 | 38.33375 | 37.35932 | -0.9230525 | 0.3248112 | 0.3248112 | 0.3248112
21.61706 | 37.3902 | 38.31539 | 37.33978 | -0.9251868 | 0.3252022 | 0.3252022 | 0.3252022
21.62706 | 37.3408 | 38.29701 | 37.32023 | -0.9562121 | 0.3255942 | 0.3255942 | 0.3255942
21.63706 | 37.3337 | 38.27863 | 37.30067 | -0.9449286 | 0.3259873 | 0.3259873 | 0.3259873
21.64706 | 37.3177 | 38.26024 | 37.28109 | -0.9425361 | 0.3263814 | 0.3263814 | 0.3263814
21.65706 | 37.2999 | 38.24183 | 37.26151 | -0.9419348 | 0.3267765 | 0.3267765 | 0.3267765
21.66705 | 37.2713 | 38.22344 | 37.24193 | -0.9521431 | 0.3271722 | 0.3271722 | 0.3271722
21.67705 | 37.2418 | 38.20502 | 37.22232 | -0.9632243 | 0.3275694 | 0.3275694 | 0.3275694
21.68705 | 37.2286 | 38.1866 | 37.20269 | -0.9579968 | 0.3279676 | 0.3279676 | 0.3279676
21.69705 | 37.1885 | 38.16816 | 37.18306 | -0.9796607 | 0.3283669 | 0.3283669 | 0.3283669
21.70705 | 37.1708 | 38.14972 | 37.16341 | -0.9789161 | 0.3287673 | 0.3287673 | 0.3287673
21.71704 | 37.1513 | 38.13128 | 37.14378 | -0.9799813 | 0.3291683 | 0.3291683 | 0.3291683
21.72704 | 37.1359 | 38.11282 | 37.12411 | -0.9769198 | 0.3295708 | 0.3295708 | 0.3295708
21.73704 | 37.1197 | 38.09435 | 37.10443 | -0.9746498 | 0.3299743 | 0.3299743 | 0.3299743
21.74704 | 37.1088 | 38.07587 | 37.08473 | -0.9670714 | 0.330379 | 0.330379 | 0.330379
21.75704 | 37.0797 | 38.05738 | 37.06503 | -0.9776849 | 0.3307847 | 0.3307847 | 0.3307847
21.76704 | 37.0675 | 38.03889 | 37.04532 | -0.9713901 | 0.3311916 | 0.3311916 | 0.3311916
21.77703 | 37.031 | 38.02041 | 37.02561 | -0.9894057 | 0.3315991 | 0.3315991 | 0.3315991
21.78703 | 37.0029 | 38.00189 | 37.00587 | -0.9989948 | 0.3320082 | 0.3320082 | 0.3320082
21.79703 | 37.0023 | 37.98338 | 36.98612 | -0.9810757 | 0.3324184 | 0.3324184 | 0.3324184
21.80703 | 36.9552 | 37.96485 | 36.96636 | -1.009649 | 0.3328298 | 0.3328298 | 0.3328298
21.81703 | 36.9408 | 37.94631 | 36.94659 | -1.005514 | 0.3332422 | 0.3332422 | 0.3332422
21.82702 | 36.936 | 37.92779 | 36.92682 | -0.9917896 | 0.3336554 | 0.3336554 | 0.3336554
21.83702 | 36.9248 | 37.90924 | 36.90703 | -0.9844391 | 0.3340702 | 0.3340702 | 0.3340702
21.84702 | 36.901 | 37.89068 | 36.88722 | -0.9896809 | 0.3344862 | 0.3344862 | 0.3344862
21.85702 | 36.8721 | 37.87211 | 36.86741 | -1.000015 | 0.3349033 | 0.3349033 | 0.3349033
21.86702 | 36.842 | 37.85354 | 36.84758 | -1.011541 | 0.3353216 | 0.3353216 | 0.3353216
21.87702 | 36.8483 | 37.83496 | 36.82774 | -0.9866604 | 0.3357411 | 0.3357411 | 0.3357411
21.88701 | 36.7991 | 37.81639 | 36.80791 | -1.017291 | 0.3361614 | 0.3361614 | 0.3361614
21.89701 | 36.7846 | 37.79779 | 36.78804 | -1.013195 | 0.3365833 | 0.3365833 | 0.3365833
21.90701 | 36.7647 | 37.77919 | 36.76817 | -1.014491 | 0.3370064 | 0.3370064 | 0.3370064
21.91701 | 36.761 | 37.76058 | 36.74829 | -0.999581 | 0.3374308 | 0.3374308 | 0.3374308
21.92701 | 36.7218 | 37.74196 | 36.72839 | -1.020163 | 0.3378563 | 0.3378563 | 0.3378563
21.937 | 36.7249 | 37.72336 | 36.70851 | -0.9984569 | 0.3382827 | 0.3382827 | 0.3382827
21.947 | 36.705 | 37.70473 | 36.68859 | -0.999725 | 0.3387108 | 0.3387108 | 0.3387108
21.957 | 36.6782 | 37.68609 | 36.66867 | -1.007886 | 0.3391402 | 0.3391402 | 0.3391402
21.967 | 36.6523 | 37.66744 | 36.64873 | -1.01514 | 0.3395708 | 0.3395708 | 0.3395708
21.977 | 36.635 | 37.64879 | 36.62878 | -1.013787 | 0.3400027 | 0.3400027 | 0.3400027
21.987 | 36.6272 | 37.63013 | 36.60882 | -1.002928 | 0.3404359 | 0.3404359 | 0.3404359
21.99699 | 36.5744 | 37.61148 | 36.58887 | -1.03708 | 0.3408699 | 0.3408699 | 0.3408699
22.00699 | 36.5787 | 37.59281 | 36.56889 | -1.014107 | 0.3413058 | 0.3413058 | 0.3413058
22.01699 | 36.5702 | 37.57413 | 36.5489 | -1.003927 | 0.3417429 | 0.3417429 | 0.3417429
22.02699 | 36.5351 | 37.55544 | 36.5289 | -1.020341 | 0.3421814 | 0.3421814 | 0.3421814
22.03699 | 36.536 | 37.53675 | 36.50889 | -1.000749 | 0.3426212 | 0.3426212 | 0.3426212
22.04698 | 36.5118 | 37.51807 | 36.48888 | -1.006268 | 0.3430619 | 0.3430619 | 0.3430619
22.05698 | 36.49 | 37.49936 | 36.46885 | -1.009363 | 0.3435044 | 0.3435044 | 0.3435044
22.06698 | 36.4648 | 37.48065 | 36.44881 | -1.015851 | 0.3439483 | 0.3439483 | 0.3439483
22.07698 | 36.4521 | 37.46193 | 36.42875 | -1.009833 | 0.3443936 | 0.3443936 | 0.3443936
22.08698 | 36.4158 | 37.44321 | 36.40869 | -1.02741 | 0.3448403 | 0.3448403 | 0.3448403
22.09698 | 36.4144 | 37.42448 | 36.38861 | -1.01008 | 0.3452885 | 0.3452885 | 0.3452885
22.10697 | 36.3839 | 37.40576 | 36.36855 | -1.021862 | 0.3457375 | 0.3457375 | 0.3457375
22.11697 | 36.3599 | 37.38702 | 36.34846 | -1.027121 | 0.3461885 | 0.3461885 | 0.3461885
22.12697 | 36.359 | 37.36827 | 36.32835 | -1.009273 | 0.3466409 | 0.3466409 | 0.3466409
22.13697 | 36.3339 | 37.34952 | 36.30824 | -1.015619 | 0.3470948 | 0.3470948 | 0.3470948
22.14697 | 36.2927 | 37.33076 | 36.28811 | -1.03806 | 0.3475502 | 0.3475502 | 0.3475502
22.15696 | 36.2895 | 37.31201 | 36.26799 | -1.022514 | 0.3480065 | 0.3480065 | 0.3480065
22.16696 | 36.2641 | 37.29324 | 36.24785 | -1.029144 | 0.3484649 | 0.3484649 | 0.3484649
22.17696 | 36.2412 | 37.27447 | 36.22769 | -1.033269 | 0.3489248 | 0.3489248 | 0.3489248
22.18696 | 36.2231 | 37.25569 | 36.20753 | -1.032588 | 0.3493862 | 0.3493862 | 0.3493862
22.19696 | 36.1863 | 37.2369 | 36.18735 | -1.050601 | 0.349849 | 0.349849 | 0.349849
22.20696 | 36.1822 | 37.21811 | 36.16717 | -1.03591 | 0.3503135 | 0.3503135 | 0.3503135
22.21695 | 36.1631 | 37.19933 | 36.14699 | -1.036232 | 0.3507791 | 0.3507791 | 0.3507791
22.22695 | 36.1343 | 37.18053 | 36.12679 | -1.046231 | 0.3512467 | 0.3512467 | 0.3512467
22.23695 | 36.1022 | 37.16172 | 36.10658 | -1.059524 | 0.3517159 | 0.3517159 | 0.3517159
22.24695 | 36.0921 | 37.14291 | 36.08635 | -1.050812 | 0.3521867 | 0.3521867 | 0.3521867
22.25695 | 36.0608 | 37.1241 | 36.06612 | -1.063296 | 0.3526592 | 0.3526592 | 0.3526592
22.26694 | 36.0462 | 37.10529 | 36.0459 | -1.059094 | 0.3531328 | 0.3531328 | 0.3531328
22.27694 | 36.0206 | 37.08647 | 36.02564 | -1.065868 | 0.3536085 | 0.3536085 | 0.3536085
22.28694 | 36.0064 | 37.06764 | 36.00538 | -1.061238 | 0.3540859 | 0.3540859 | 0.3540859
22.29694 | 35.973 | 37.0488 | 35.98511 | -1.075803 | 0.354565 | 0.354565 | 0.354565
22.30694 | 35.9637 | 37.02996 | 35.96483 | -1.066264 | 0.3550458 | 0.3550458 | 0.3550458
22.31694 | 35.9355 | 37.01112 | 35.94454 | -1.075621 | 0.3555282 | 0.3555282 | 0.3555282
22.32693 | 35.924 | 36.99229 | 35.92426 | -1.068292 | 0.356012 | 0.356012 | 0.356012
22.33693 | 35.8806 | 36.97344 | 35.90395 | -1.09284 | 0.3564979 | 0.3564979 | 0.3564979
22.34693 | 35.8575 | 36.95458 | 35.88363 | -1.097084 | 0.3569857 | 0.3569857 | 0.3569857
22.35693 | 35.8478 | 36.93572 | 35.8633 | -1.087924 | 0.3574752 | 0.3574752 | 0.3574752
22.36693 | 35.8179 | 36.91686 | 35.84296 | -1.098961 | 0.3579665 | 0.3579665 | 0.3579665
22.37692 | 35.7955 | 36.89801 | 35.82263 | -1.102512 | 0.3584591 | 0.3584591 | 0.3584591
22.38692 | 35.7874 | 36.87914 | 35.80228 | -1.091741 | 0.3589541 | 0.3589541 | 0.3589541
22.39692 | 35.7606 | 36.86027 | 35.78191 | -1.099666 | 0.3594509 | 0.3594509 | 0.3594509
22.40692 | 35.7552 | 36.84139 | 35.76154 | -1.086188 | 0.3599495 | 0.3599495 | 0.3599495
22.41692 | 35.7211 | 36.82251 | 35.74116 | -1.101406 | 0.36045 | 0.36045 | 0.36045
22.42692 | 35.6783 | 36.80362 | 35.72076 | -1.125321 | 0.3609525 | 0.3609525 | 0.3609525
22.43691 | 35.6839 | 36.78475 | 35.70038 | -1.100852 | 0.3614563 | 0.3614563 | 0.3614563
22.44691 | 35.6505 | 36.76586 | 35.67997 | -1.11536 | 0.3619626 | 0.3619626 | 0.3619626
22.45691 | 35.6433 | 36.74697 | 35.65955 | -1.103666 | 0.3624709 | 0.3624709 | 0.3624709
22.46691 | 35.613 | 36.72807 | 35.63913 | -1.115068 | 0.3629811 | 0.3629811 | 0.3629811
22.47691 | 35.5855 | 36.70917 | 35.61869 | -1.123668 | 0.3634933 | 0.3634933 | 0.3634933
22.4869 | 35.5815 | 36.69028 | 35.59826 | -1.108784 | 0.3640071 | 0.3640071 | 0.3640071
22.4969 | 35.578 | 36.67138 | 35.57781 | -1.093378 | 0.3645233 | 0.3645233 | 0.3645233
22.5069 | 35.5384 | 36.65247 | 35.55735 | -1.11407 | 0.3650416 | 0.3650416 | 0.3650416
22.5169 | 35.521 | 36.63356 | 35.53687 | -1.112559 | 0.365562 | 0.365562 | 0.365562
22.5269 | 35.4909 | 36.61465 | 35.51639 | -1.123746 | 0.3660845 | 0.3660845 | 0.3660845
22.5369 | 35.4764 | 36.59573 | 35.4959 | -1.119331 | 0.3666091 | 0.3666091 | 0.3666091
22.54689 | 35.433 | 36.57683 | 35.47543 | -1.143832 | 0.3671353 | 0.3671353 | 0.3671353
22.55689 | 35.4378 | 36.55791 | 35.45492 | -1.120112 | 0.3676642 | 0.3676642 | 0.3676642
22.56689 | 35.4148 | 36.53899 | 35.4344 | -1.124191 | 0.3681953 | 0.3681953 | 0.3681953
22.57689 | 35.393 | 36.52007 | 35.41388 | -1.127067 | 0.3687286 | 0.3687286 | 0.3687286
22.58689 | 35.3976 | 36.50114 | 35.39335 | -1.103542 | 0.369264 | 0.369264 | 0.369264
22.59688 | 35.3592 | 36.48223 | 35.37283 | -1.123034 | 0.3698012 | 0.3698012 | 0.3698012
22.60688 | 35.3286 | 36.46331 | 35.35228 | -1.134705 | 0.3703412 | 0.3703412 | 0.3703412
22.61688 | 35.3197 | 36.44438 | 35.33173 | -1.124675 | 0.3708834 | 0.3708834 | 0.3708834
22.62688 | 35.3014 | 36.42544 | 35.31116 | -1.124044 | 0.371428 | 0.371428 | 0.371428
22.63688 | 35.2672 | 36.40651 | 35.29059 | -1.139311 | 0.3719748 | 0.3719748 | 0.3719748
22.64688 | 35.2215 | 36.38758 | 35.27001 | -1.166078 | 0.3725241 | 0.3725241 | 0.3725241
22.65687 | 35.2308 | 36.36866 | 35.24944 | -1.137862 | 0.3730751 | 0.3730751 | 0.3730751
22.66687 | 35.2182 | 36.34973 | 35.22884 | -1.131526 | 0.3736291 | 0.3736291 | 0.3736291
22.67687 | 35.2007 | 36.33079 | 35.20823 | -1.130089 | 0.3741855 | 0.3741855 | 0.3741855
22.68687 | 35.1735 | 36.31185 | 35.18762 | -1.138352 | 0.3747443 | 0.3747443 | 0.3747443
22.69687 | 35.1354 | 36.29291 | 35.167 | -1.157514 | 0.3753056 | 0.3753056 | 0.3753056
22.70686 | 35.1204 | 36.27399 | 35.14639 | -1.153594 | 0.3758688 | 0.3758688 | 0.3758688
22.71686 | 35.09 | 36.25505 | 35.12575 | -1.165055 | 0.376435 | 0.376435 | 0.376435
22.72686 | 35.091 | 36.23612 | 35.1051 | -1.145115 | 0.3770038 | 0.3770038 | 0.3770038
22.73686 | 35.0494 | 36.21718 | 35.08445 | -1.167776 | 0.3775751 | 0.3775751 | 0.3775751
22.74686 | 35.033 | 36.19824 | 35.06379 | -1.165236 | 0.378149 | 0.378149 | 0.378149
22.75686 | 35.0123 | 36.1793 | 35.04312 | -1.166996 | 0.3787255 | 0.3787255 | 0.3787255
22.76685 | 35.0016 | 36.16038 | 35.02246 | -1.158776 | 0.379304 | 0.379304 | 0.379304
22.77685 | 34.981 | 36.14144 | 35.00178 | -1.160436 | 0.3798857 | 0.3798857 | 0.3798857
22.78685 | 34.9377 | 36.1225 | 34.98109 | -1.184797 | 0.38047 | 0.38047 | 0.38047
22.79685 | 34.9207 | 36.10356 | 34.96039 | -1.182858 | 0.381057 | 0.381057 | 0.381057
22.80685 | 34.9062 | 36.08462 | 34.93968 | -1.17842 | 0.3816467 | 0.3816467 | 0.3816467
22.81684 | 34.894 | 36.0657 | 34.91899 | -1.171701 | 0.3822386 | 0.3822386 | 0.3822386
22.82684 | 34.8584 | 36.04676 | 34.89826 | -1.188364 | 0.3828337 | 0.3828337 | 0.3828337
22.83684 | 34.8415 | 36.02783 | 34.87753 | -1.186327 | 0.3834316 | 0.3834316 | 0.3834316
22.84684 | 34.8191 | 36.00889 | 34.8568 | -1.189792 | 0.3840323 | 0.3840323 | 0.3840323
22.85684 | 34.8203 | 35.98996 | 34.83605 | -1.169657 | 0.3846357 | 0.3846357 | 0.3846357
22.86684 | 34.7767 | 35.97102 | 34.8153 | -1.194324 | 0.385242 | 0.385242 | 0.385242
22.87683 | 34.7732 | 35.95211 | 34.79456 | -1.17891 | 0.3858505 | 0.3858505 | 0.3858505
22.88683 | 34.735 | 35.93318 | 34.77379 | -1.198179 | 0.3864624 | 0.3864624 | 0.3864624
22.89683 | 34.7193 | 35.91425 | 34.75302 | -1.194949 | 0.3870771 | 0.3870771 | 0.3870771
22.90683 | 34.6982 | 35.89532 | 34.73224 | -1.197121 | 0.3876948 | 0.3876948 | 0.3876948
22.91683 | 34.6794 | 35.87639 | 34.71145 | -1.196994 | 0.3883153 | 0.3883153 | 0.3883153
22.92682 | 34.6562 | 35.85749 | 34.69067 | -1.201288 | 0.3889381 | 0.3889381 | 0.3889381
22.93682 | 34.6512 | 35.83856 | 34.66987 | -1.187364 | 0.3895644 | 0.3895644 | 0.3895644
22.94682 | 34.6279 | 35.81964 | 34.64906 | -1.191742 | 0.3901936 | 0.3901936 | 0.3901936
22.95682 | 34.5994 | 35.80072 | 34.62824 | -1.201321 | 0.3908258 | 0.3908258 | 0.3908258
22.96682 | 34.5873 | 35.7818 | 34.60742 | -1.194503 | 0.3914609 | 0.3914609 | 0.3914609
22.97682 | 34.5741 | 35.76289 | 34.58659 | -1.188786 | 0.392099 | 0.392099 | 0.392099
22.98681 | 34.5427 | 35.74399 | 34.56577 | -1.201291 | 0.3927393 | 0.3927393 | 0.3927393
22.99681 | 34.5245 | 35.72508 | 34.54493 | -1.200578 | 0.3933833 | 0.3933833 | 0.3933833
23.00681 | 34.5077 | 35.70617 | 34.52408 | -1.198467 | 0.3940302 | 0.3940302 | 0.3940302
23.01681 | 34.5186 | 35.68726 | 34.50322 | -1.168659 | 0.3946801 | 0.3946801 | 0.3946801
23.02681 | 34.4639 | 35.66835 | 34.48235 | -1.204452 | 0.3953329 | 0.3953329 | 0.3953329
23.0368 | 34.4486 | 35.64947 | 34.4615 | -1.200867 | 0.3959881 | 0.3959881 | 0.3959881
23.0468 | 34.4496 | 35.63056 | 34.44062 | -1.180965 | 0.3966468 | 0.3966468 | 0.3966468
23.0568 | 34.453 | 35.61167 | 34.41974 | -1.158665 | 0.3973085 | 0.3973085 | 0.3973085
23.0668 | 34.4062 | 35.59277 | 34.39885 | -1.186567 | 0.3979732 | 0.3979732 | 0.3979732
23.0768 | 34.3644 | 35.57387 | 34.37795 | -1.209472 | 0.3986407 | 0.3986407 | 0.3986407
23.0868 | 34.3713 | 35.55498 | 34.35705 | -1.183679 | 0.3993112 | 0.3993112 | 0.3993112
23.09679 | 34.3676 | 35.53611 | 34.33615 | -1.168507 | 0.3999839 | 0.3999839 | 0.3999839
23.10679 | 34.3588 | 35.51722 | 34.31524 | -1.158418 | 0.4006602 | 0.4006602 | 0.4006602
23.11679 | 34.3214 | 35.49833 | 34.29431 | -1.176931 | 0.4013393 | 0.4013393 | 0.4013393
23.12679 | 34.3005 | 35.47945 | 34.27338 | -1.178947 | 0.4020213 | 0.4020213 | 0.4020213
23.13679 | 34.3176 | 35.46056 | 34.25245 | -1.142964 | 0.4027061 | 0.4027061 | 0.4027061
23.14678 | 34.2783 | 35.4417 | 34.23152 | -1.163403 | 0.4033929 | 0.4033929 | 0.4033929
23.15678 | 34.2712 | 35.42282 | 34.21057 | -1.151624 | 0.4040832 | 0.4040832 | 0.4040832
23.16678 | 34.2542 | 35.40395 | 34.18962 | -1.149748 | 0.4047762 | 0.4047762 | 0.4047762
23.17678 | 34.2248 | 35.38507 | 34.16866 | -1.160273 | 0.4054719 | 0.4054719 | 0.4054719
23.18678 | 34.2232 | 35.3662 | 34.14769 | -1.143 | 0.4061702 | 0.4061702 | 0.4061702
23.19678 | 34.1977 | 35.34733 | 34.12672 | -1.149629 | 0.4068711 | 0.4068711 | 0.4068711
23.20677 | 34.1901 | 35.32848 | 34.10576 | -1.138378 | 0.4075738 | 0.4075738 | 0.4075738
23.21677 | 34.1815 | 35.30961 | 34.08477 | -1.12811 | 0.4082797 | 0.4082797 | 0.4082797
23.22677 | 34.1786 | 35.29074 | 34.06378 | -1.112142 | 0.408988 | 0.408988 | 0.408988
23.23677 | 34.1314 | 35.27188 | 34.04278 | -1.140476 | 0.4096986 | 0.4096986 | 0.4096986
23.24677 | 34.1272 | 35.25301 | 34.02178 | -1.125811 | 0.4104116 | 0.4104116 | 0.4104116
23.25676 | 34.1214 | 35.23417 | 34.00079 | -1.112765 | 0.411126 | 0.411126 | 0.411126
23.26676 | 34.1261 | 35.2153 | 33.97977 | -1.089201 | 0.4118432 | 0.4118432 | 0.4118432
23.27676 | 34.0699 | 35.19644 | 33.95875 | -1.126538 | 0.4125626 | 0.4125626 | 0.4125626
23.28676 | 34.0769 | 35.17757 | 33.93772 | -1.100674 | 0.4132839 | 0.4132839 | 0.4132839
23.29676 | 34.0553 | 35.15871 | 33.91669 | -1.103411 | 0.414007 | 0.414007 | 0.414007
23.30676 | 34.0635 | 35.13985 | 33.89565 | -1.076347 | 0.414732 | 0.414732 | 0.414732
23.31675 | 34.0471 | 35.121 | 33.87463 | -1.073901 | 0.4154579 | 0.4154579 | 0.4154579
23.32675 | 34.0064 | 35.10214 | 33.85358 | -1.095736 | 0.416186 | 0.416186 | 0.416186
23.33675 | 33.9855 | 35.08327 | 33.83252 | -1.097769 | 0.4169157 | 0.4169157 | 0.4169157
23.34675 | 33.9808 | 35.0644 | 33.81146 | -1.083601 | 0.4176467 | 0.4176467 | 0.4176467
23.35675 | 33.9722 | 35.04553 | 33.79039 | -1.073331 | 0.418379 | 0.418379 | 0.418379
23.36674 | 33.955 | 35.02668 | 33.76934 | -1.071678 | 0.4191116 | 0.4191116 | 0.4191116
23.37674 | 33.9187 | 35.0078 | 33.74827 | -1.089103 | 0.4198459 | 0.4198459 | 0.4198459
23.38674 | 33.9124 | 34.98893 | 33.72718 | -1.076526 | 0.4205811 | 0.4205811 | 0.4205811
23.39674 | 33.8924 | 34.97004 | 33.70609 | -1.077645 | 0.421317 | 0.421317 | 0.421317
23.40674 | 33.8884 | 34.95116 | 33.685 | -1.062761 | 0.4220535 | 0.4220535 | 0.4220535
23.41674 | 33.8435 | 34.93227 | 33.6639 | -1.088772 | 0.4227904 | 0.4227904 | 0.4227904
23.42673 | 33.8396 | 34.9134 | 33.64282 | -1.073798 | 0.4235268 | 0.4235268 | 0.4235268
23.43673 | 33.808 | 34.8945 | 33.62171 | -1.086501 | 0.4242641 | 0.4242641 | 0.4242641
23.44673 | 33.7972 | 34.8756 | 33.60059 | -1.078398 | 0.4250013 | 0.4250013 | 0.4250013
23.45673 | 33.7538 | 34.85669 | 33.57947 | -1.10289 | 0.4257384 | 0.4257384 | 0.4257384
23.46673 | 33.7621 | 34.83777 | 33.55835 | -1.075675 | 0.4264751 | 0.4264751 | 0.4264751
23.47672 | 33.7247 | 34.81887 | 33.53724 | -1.094173 | 0.4272106 | 0.4272106 | 0.4272106
23.48672 | 33.7167 | 34.79994 | 33.51611 | -1.083244 | 0.4279461 | 0.4279461 | 0.4279461
23.49672 | 33.6847 | 34.78101 | 33.49497 | -1.096308 | 0.4286807 | 0.4286807 | 0.4286807
23.50672 | 33.6619 | 34.76206 | 33.47382 | -1.100164 | 0.4294144 | 0.4294144 | 0.4294144
23.51672 | 33.642 | 34.74311 | 33.45267 | -1.101112 | 0.4301469 | 0.4301469 | 0.4301469
23.52672 | 33.597 | 34.72415 | 33.43152 | -1.127151 | 0.430878 | 0.430878 | 0.430878
23.53671 | 33.5977 | 34.7052 | 33.41038 | -1.107499 | 0.4316068 | 0.4316068 | 0.4316068
23.54671 | 33.5853 | 34.68622 | 33.38921 | -1.100918 | 0.4323347 | 0.4323347 | 0.4323347
23.55671 | 33.5586 | 34.66723 | 33.36805 | -1.108627 | 0.4330607 | 0.4330607 | 0.4330607
23.56671 | 33.5369 | 34.64823 | 33.34687 | -1.111325 | 0.4337846 | 0.4337846 | 0.4337846
23.57671 | 33.5134 | 34.62921 | 33.32569 | -1.115812 | 0.4345064 | 0.4345064 | 0.4345064
23.5867 | 33.4964 | 34.61021 | 33.30453 | -1.113807 | 0.4352251 | 0.4352251 | 0.4352251
23.5967 | 33.4907 | 34.59117 | 33.28334 | -1.10047 | 0.4359419 | 0.4359419 | 0.4359419
23.6067 | 33.4547 | 34.57212 | 33.26215 | -1.11742 | 0.4366562 | 0.4366562 | 0.4366562
23.6167 | 33.4316 | 34.55306 | 33.24095 | -1.121458 | 0.4373676 | 0.4373676 | 0.4373676
23.6267 | 33.4167 | 34.53398 | 33.21975 | -1.117282 | 0.438076 | 0.438076 | 0.438076
23.6367 | 33.4074 | 34.51489 | 33.19855 | -1.107492 | 0.4387813 | 0.4387813 | 0.4387813
23.64669 | 33.3907 | 34.49581 | 33.17736 | -1.105107 | 0.4394826 | 0.4394826 | 0.4394826
23.65669 | 33.3744 | 34.47669 | 33.15614 | -1.102288 | 0.4401813 | 0.4401813 | 0.4401813
23.66669 | 33.3728 | 34.45756 | 33.13493 | -1.084755 | 0.4408765 | 0.4408765 | 0.4408765
23.67669 | 33.3212 | 34.43841 | 33.1137 | -1.117207 | 0.4415681 | 0.4415681 | 0.4415681
23.68669 | 33.321 | 34.41924 | 33.09247 | -1.098243 | 0.442256 | 0.442256 | 0.442256
23.69668 | 33.3045 | 34.40008 | 33.07126 | -1.095583 | 0.4429394 | 0.4429394 | 0.4429394
23.70668 | 33.2846 | 34.38089 | 33.05003 | -1.096288 | 0.4436197 | 0.4436197 | 0.4436197
23.71668 | 33.28 | 34.36168 | 33.02879 | -1.081676 | 0.4442959 | 0.4442959 | 0.4442959
23.72668 | 33.2685 | 34.34245 | 33.00754 | -1.073949 | 0.4449682 | 0.4449682 | 0.4449682
23.73668 | 33.217 | 34.32321 | 32.9863 | -1.106205 | 0.4456364 | 0.4456364 | 0.4456364
23.74668 | 33.233 | 34.30395 | 32.96504 | -1.070945 | 0.4463004 | 0.4463004 | 0.4463004
23.75667 | 33.2022 | 34.28469 | 32.94381 | -1.082488 | 0.4469597 | 0.4469597 | 0.4469597
23.76667 | 33.197 | 34.26539 | 32.92255 | -1.068395 | 0.4476154 | 0.4476154 | 0.4476154
23.77667 | 33.1773 | 34.24609 | 32.90128 | -1.068785 | 0.448267 | 0.448267 | 0.448267
23.78667 | 33.1674 | 34.22676 | 32.88002 | -1.059359 | 0.4489144 | 0.4489144 | 0.4489144
23.79667 | 33.1412 | 34.20742 | 32.85874 | -1.066217 | 0.4495576 | 0.4495576 | 0.4495576
23.80666 | 33.1108 | 34.18808 | 32.83749 | -1.077278 | 0.450196 | 0.450196 | 0.450196
23.81666 | 33.1067 | 34.1687 | 32.81621 | -1.062003 | 0.450831 | 0.450831 | 0.450831
23.82666 | 33.0934 | 34.14931 | 32.79493 | -1.055913 | 0.4514619 | 0.4514619 | 0.4514619
23.83666 | 33.054 | 34.12991 | 32.77364 | -1.075906 | 0.4520889 | 0.4520889 | 0.4520889
23.84666 | 33.0678 | 34.11048 | 32.75235 | -1.042685 | 0.4527119 | 0.4527119 | 0.4527119
23.85666 | 33.0322 | 34.09105 | 32.73105 | -1.058848 | 0.4533311 | 0.4533311 | 0.4533311
23.86665 | 33.0177 | 34.07162 | 32.70978 | -1.053916 | 0.453946 | 0.453946 | 0.453946
23.87665 | 33.0006 | 34.05215 | 32.68848 | -1.05155 | 0.4545578 | 0.4545578 | 0.4545578
23.88665 | 32.9768 | 34.03267 | 32.66717 | -1.05587 | 0.4551661 | 0.4551661 | 0.4551661
23.89665 | 32.9572 | 34.01318 | 32.64586 | -1.055976 | 0.455771 | 0.455771 | 0.455771
23.90665 | 32.9468 | 33.99367 | 32.62455 | -1.046869 | 0.4563726 | 0.4563726 | 0.4563726
23.91664 | 32.9356 | 33.97417 | 32.60326 | -1.038569 | 0.4569706 | 0.4569706 | 0.4569706
23.92664 | 32.9213 | 33.95464 | 32.58194 | -1.033336 | 0.4575662 | 0.4575662 | 0.4575662
23.93664 | 32.892 | 33.93509 | 32.56062 | -1.043092 | 0.4581589 | 0.4581589 | 0.4581589
23.94664 | 32.8602 | 33.91554 | 32.53929 | -1.055337 | 0.458749 | 0.458749 | 0.458749
23.95664 | 32.8603 | 33.89597 | 32.51796 | -1.035672 | 0.4593367 | 0.4593367 | 0.4593367
23.96664 | 32.8541 | 33.8764 | 32.49663 | -1.022296 | 0.459922 | 0.459922 | 0.459922
23.97663 | 32.825 | 33.85683 | 32.47532 | -1.03183 | 0.4605047 | 0.4605047 | 0.4605047
23.98663 | 32.8106 | 33.83724 | 32.45398 | -1.026636 | 0.461086 | 0.461086 | 0.461086
23.99663 | 32.8067 | 33.81763 | 32.43264 | -1.010933 | 0.4616657 | 0.4616657 | 0.4616657
24.00663 | 32.7745 | 33.79802 | 32.41129 | -1.023523 | 0.4622437 | 0.4622437 | 0.4622437
24.01663 | 32.7643 | 33.77841 | 32.38994 | -1.014105 | 0.4628205 | 0.4628205 | 0.4628205
24.02662 | 32.7433 | 33.7588 | 32.36861 | -1.015501 | 0.4633956 | 0.4633956 | 0.4633956
24.03662 | 32.7363 | 33.73917 | 32.34726 | -1.002872 | 0.4639703 | 0.4639703 | 0.4639703
24.04662 | 32.7375 | 33.71954 | 32.3259 | -0.9820379 | 0.4645444 | 0.4645444 | 0.4645444
24.05662 | 32.7168 | 33.6999 | 32.30455 | -0.9830992 | 0.465118 | 0.465118 | 0.465118
24.06662 | 32.6985 | 33.68026 | 32.28318 | -0.9817567 | 0.4656913 | 0.4656913 | 0.4656913
24.07662 | 32.6716 | 33.66061 | 32.26182 | -0.9890113 | 0.4662645 | 0.4662645 | 0.4662645
24.08661 | 32.6613 | 33.64098 | 32.24047 | -0.9796832 | 0.4668373 | 0.4668373 | 0.4668373
24.09661 | 32.6589 | 33.62133 | 32.2191 | -0.9624337 | 0.467411 | 0.467411 | 0.467411
24.10661 | 32.6514 | 33.60168 | 32.19773 | -0.9502832 | 0.4679853 | 0.4679853 | 0.4679853
24.11661 | 32.6152 | 33.58203 | 32.17635 | -0.9668323 | 0.4685603 | 0.4685603 | 0.4685603
24.12661 | 32.6152 | 33.56238 | 32.15497 | -0.9471817 | 0.4691364 | 0.4691364 | 0.4691364
24.1366 | 32.6001 | 33.54275 | 32.13361 | -0.9426517 | 0.469713 | 0.469713 | 0.469713
24.1466 | 32.6121 | 33.5231 | 32.11223 | -0.9110036 | 0.4702916 | 0.4702916 | 0.4702916
24.1566 | 32.5582 | 33.50346 | 32.09084 | -0.9452576 | 0.4708717 | 0.4708717 | 0.4708717
24.1666 | 32.555 | 33.48381 | 32.06945 | -0.9288146 | 0.4714536 | 0.4714536 | 0.4714536
24.1766 | 32.5464 | 33.46417 | 32.04806 | -0.9177748 | 0.4720375 | 0.4720375 | 0.4720375
24.1866 | 32.532 | 33.44454 | 32.02667 | -0.9125392 | 0.4726236 | 0.4726236 | 0.4726236
24.19659 | 32.5242 | 33.42493 | 32.00529 | -0.9007278 | 0.4732114 | 0.4732114 | 0.4732114
24.20659 | 32.5164 | 33.4053 | 31.9839 | -0.888902 | 0.4738022 | 0.4738022 | 0.4738022
24.21659 | 32.4906 | 33.38568 | 31.96249 | -0.8950818 | 0.4743958 | 0.4743958 | 0.4743958
24.22659 | 32.4731 | 33.36607 | 31.94109 | -0.892968 | 0.4749922 | 0.4749922 | 0.4749922
24.23659 | 32.4614 | 33.34646 | 31.91969 | -0.885061 | 0.4755917 | 0.4755917 | 0.4755917
24.24658 | 32.4312 | 33.32688 | 31.8983 | -0.895681 | 0.4761937 | 0.4761937 | 0.4761937
24.25658 | 32.4378 | 33.30729 | 31.87689 | -0.8694892 | 0.4767997 | 0.4767997 | 0.4767997
24.26658 | 32.4074 | 33.28771 | 31.85548 | -0.880306 | 0.4774092 | 0.4774092 | 0.4774092
24.27658 | 32.3923 | 33.26813 | 31.83406 | -0.8758315 | 0.4780224 | 0.4780224 | 0.4780224
24.28658 | 32.3832 | 33.24857 | 31.81265 | -0.8653663 | 0.4786393 | 0.4786393 | 0.4786393
24.29658 | 32.3624 | 33.22901 | 31.79123 | -0.8666111 | 0.4792603 | 0.4792603 | 0.4792603
24.30657 | 32.3468 | 33.20949 | 31.76983 | -0.8626856 | 0.4798847 | 0.4798847 | 0.4798847
24.31657 | 32.3278 | 33.18995 | 31.74841 | -0.8621511 | 0.4805138 | 0.4805138 | 0.4805138
24.32657 | 32.305 | 33.17043 | 31.72699 | -0.8654281 | 0.4811474 | 0.4811474 | 0.4811474
24.33657 | 32.269 | 33.15092 | 31.70556 | -0.8819164 | 0.4817855 | 0.4817855 | 0.4817855
24.34657 | 32.2636 | 33.13142 | 31.68413 | -0.8678166 | 0.4824281 | 0.4824281 | 0.4824281
24.35656 | 32.2413 | 33.11195 | 31.66272 | -0.8706487 | 0.4830748 | 0.4830748 | 0.4830748
24.36656 | 32.2243 | 33.09247 | 31.64129 | -0.8681739 | 0.4837269 | 0.4837269 | 0.4837269
24.37656 | 32.2213 | 33.07301 | 31.61986 | -0.8517123 | 0.484384 | 0.484384 | 0.484384
24.38656 | 32.1777 | 33.05356 | 31.59843 | -0.8758638 | 0.485046 | 0.485046 | 0.485046
24.39656 | 32.1677 | 33.03413 | 31.57699 | -0.8664295 | 0.4857134 | 0.4857134 | 0.4857134
24.40656 | 32.1387 | 33.01471 | 31.55555 | -0.8760091 | 0.4863858 | 0.4863858 | 0.4863858
24.41655 | 32.1212 | 32.99532 | 31.53413 | -0.8741224 | 0.487063 | 0.487063 | 0.487063
24.42655 | 32.1086 | 32.97593 | 31.51269 | -0.8673311 | 0.4877462 | 0.4877462 | 0.4877462
24.43655 | 32.0603 | 32.95656 | 31.49125 | -0.8962551 | 0.4884351 | 0.4884351 | 0.4884351
24.44655 | 32.0639 | 32.93719 | 31.46981 | -0.8732942 | 0.4891294 | 0.4891294 | 0.4891294
24.45655 | 32.0528 | 32.91785 | 31.44836 | -0.8650488 | 0.4898295 | 0.4898295 | 0.4898295
24.46654 | 32.0219 | 32.89854 | 31.42693 | -0.8766389 | 0.4905347 | 0.4905347 | 0.4905347
24.47654 | 32.0043 | 32.87923 | 31.40549 | -0.8749258 | 0.4912464 | 0.4912464 | 0.4912464
24.48654 | 31.9907 | 32.85993 | 31.38404 | -0.8692291 | 0.491964 | 0.491964 | 0.491964
24.49654 | 31.9663 | 32.84065 | 31.36259 | -0.8743492 | 0.4926877 | 0.4926877 | 0.4926877
24.50654 | 31.9592 | 32.82139 | 31.34113 | -0.8621864 | 0.4934175 | 0.4934175 | 0.4934175
24.51654 | 31.9345 | 32.80214 | 31.31968 | -0.8676406 | 0.4941534 | 0.4941534 | 0.4941534
24.52653 | 31.9098 | 32.78293 | 31.29825 | -0.8731316 | 0.4948948 | 0.4948948 | 0.4948948
24.53653 | 31.8964 | 32.76372 | 31.27679 | -0.8673211 | 0.4956432 | 0.4956432 | 0.4956432
24.54653 | 31.901 | 32.74453 | 31.25533 | -0.8435286 | 0.496398 | 0.496398 | 0.496398
24.55653 | 31.8825 | 32.72535 | 31.23388 | -0.8428543 | 0.4971592 | 0.4971592 | 0.4971592
24.56653 | 31.8617 | 32.7062 | 31.21242 | -0.8444983 | 0.4979268 | 0.4979268 | 0.4979268
24.57652 | 31.8199 | 32.68708 | 31.19098 | -0.8671801 | 0.4987003 | 0.4987003 | 0.4987003
24.58652 | 31.8256 | 32.66796 | 31.16952 | -0.8423616 | 0.4994812 | 0.4994812 | 0.4994812
24.59652 | 31.8205 | 32.64886 | 31.14806 | -0.8283622 | 0.5002687 | 0.5002687 | 0.5002687
24.60652 | 31.807 | 32.62978 | 31.12659 | -0.8227822 | 0.5010629 | 0.5010629 | 0.5010629
24.61652 | 31.7791 | 32.61072 | 31.10513 | -0.8316216 | 0.501864 | 0.501864 | 0.501864
24.62652 | 31.7722 | 32.59168 | 31.08367 | -0.8194807 | 0.5026719 | 0.5026719 | 0.5026719
24.63651 | 31.7553 | 32.57268 | 31.06222 | -0.8173787 | 0.5034859 | 0.5034859 | 0.5034859
24.64651 | 31.7363 | 32.55368 | 31.04075 | -0.8173778 | 0.5043076 | 0.5043076 | 0.5043076
24.65651 | 31.742 | 32.5347 | 31.01929 | -0.7926972 | 0.5051364 | 0.5051364 | 0.5051364
24.66651 | 31.7004 | 32.51574 | 30.99782 | -0.8153373 | 0.5059723 | 0.5059723 | 0.5059723
24.67651 | 31.7031 | 32.4968 | 30.97635 | -0.7936981 | 0.5068153 | 0.5068153 | 0.5068153
24.6865 | 31.6738 | 32.4779 | 30.9549 | -0.8040984 | 0.5076645 | 0.5076645 | 0.5076645
24.6965 | 31.6692 | 32.459 | 30.93344 | -0.7898012 | 0.5085219 | 0.5085219 | 0.5085219
24.7065 | 31.651 | 32.44013 | 30.91197 | -0.7891256 | 0.5093867 | 0.5093867 | 0.5093867
24.7165 | 31.6399 | 32.42127 | 30.8905 | -0.781371 | 0.5102587 | 0.5102587 | 0.5102587
24.7265 | 31.6345 | 32.40244 | 30.86902 | -0.7679384 | 0.5111381 | 0.5111381 | 0.5111381
24.7365 | 31.6029 | 32.38363 | 30.84755 | -0.7807278 | 0.5120251 | 0.5120251 | 0.5120251
24.74649 | 31.5777 | 32.36486 | 30.8261 | -0.7871579 | 0.5129186 | 0.5129186 | 0.5129186
24.75649 | 31.5674 | 32.34609 | 30.80463 | -0.7786916 | 0.5138205 | 0.5138205 | 0.5138205
24.76649 | 31.5671 | 32.32735 | 30.78316 | -0.7602481 | 0.5147302 | 0.5147302 | 0.5147302
24.77649 | 31.5447 | 32.30863 | 30.76168 | -0.7639274 | 0.5156476 | 0.5156476 | 0.5156476
24.78649 | 31.5413 | 32.28993 | 30.74021 | -0.7486291 | 0.5165725 | 0.5165725 | 0.5165725
24.79648 | 31.4976 | 32.27127 | 30.71876 | -0.773673 | 0.5175045 | 0.5175045 | 0.5175045
24.80648 | 31.5003 | 32.25262 | 30.69729 | -0.7523217 | 0.5184452 | 0.5184452 | 0.5184452
24.81648 | 31.4898 | 32.23399 | 30.67581 | -0.7441937 | 0.5193938 | 0.5193938 | 0.5193938
24.82648 | 31.4692 | 32.21539 | 30.65434 | -0.7461895 | 0.5203504 | 0.5203504 | 0.5203504
24.83648 | 31.461 | 32.19681 | 30.63286 | -0.7358092 | 0.5213149 | 0.5213149 | 0.5213149
24.84648 | 31.4371 | 32.17825 | 30.61139 | -0.7411532 | 0.5222876 | 0.5222876 | 0.5222876
24.85647 | 31.4254 | 32.15974 | 30.58994 | -0.7343401 | 0.5232674 | 0.5232674 | 0.5232674
24.86647 | 31.4196 | 32.14123 | 30.56846 | -0.721633 | 0.5242564 | 0.5242564 | 0.5242564
24.87647 | 31.4198 | 32.12275 | 30.54699 | -0.7029507 | 0.5252536 | 0.5252536 | 0.5252536
24.88647 | 31.3713 | 32.10429 | 30.52552 | -0.7329935 | 0.5262592 | 0.5262592 | 0.5262592
24.89647 | 31.3661 | 32.08586 | 30.50404 | -0.7197614 | 0.5272731 | 0.5272731 | 0.5272731
24.90646 | 31.371 | 32.06747 | 30.48259 | -0.6964732 | 0.5282944 | 0.5282944 | 0.5282944
24.91646 | 31.3468 | 32.04909 | 30.46112 | -0.7022922 | 0.5293252 | 0.5293252 | 0.5293252
24.92646 | 31.3445 | 32.03074 | 30.43964 | -0.686237 | 0.5303645 | 0.5303645 | 0.5303645
24.93646 | 31.308 | 32.01241 | 30.41817 | -0.7044079 | 0.5314125 | 0.5314125 | 0.5314125
24.94646 | 31.3008 | 31.99411 | 30.3967 | -0.6933051 | 0.5324691 | 0.5324691 | 0.5324691
24.95645 | 31.3073 | 31.97585 | 30.37525 | -0.6685472 | 0.5335335 | 0.5335335 | 0.5335335
24.96645 | 31.2848 | 31.9576 | 30.35377 | -0.6727976 | 0.5346076 | 0.5346076 | 0.5346076
24.97645 | 31.2793 | 31.93937 | 30.3323 | -0.6600748 | 0.5356905 | 0.5356905 | 0.5356905
24.98645 | 31.2399 | 31.92118 | 30.31083 | -0.6812793 | 0.5367824 | 0.5367824 | 0.5367824
24.99645 | 31.2322 | 31.90301 | 30.28936 | -0.6708111 | 0.5378833 | 0.5378833 | 0.5378833
25.00645 | 31.2305 | 31.88487 | 30.26789 | -0.6543704 | 0.5389931 | 0.5389931 | 0.5389931
25.01644 | 31.2169 | 31.86678 | 30.24644 | -0.6498758 | 0.540111 | 0.540111 | 0.540111
25.02644 | 31.194 | 31.84869 | 30.22497 | -0.6546909 | 0.541239 | 0.541239 | 0.541239
25.03644 | 31.1676 | 31.83063 | 30.20351 | -0.6630342 | 0.5423763 | 0.5423763 | 0.5423763
25.04644 | 31.1699 | 31.81261 | 30.18204 | -0.642706 | 0.5435228 | 0.5435228 | 0.5435228
25.05644 | 31.1406 | 31.79461 | 30.16057 | -0.6540063 | 0.5446787 | 0.5446787 | 0.5446787
25.06643 | 31.1531 | 31.77665 | 30.13913 | -0.6235535 | 0.5458427 | 0.5458427 | 0.5458427
25.07643 | 31.1308 | 31.75871 | 30.11766 | -0.6279117 | 0.5470174 | 0.5470174 | 0.5470174
25.08643 | 31.1025 | 31.7408 | 30.09619 | -0.6382991 | 0.5482015 | 0.5482015 | 0.5482015
25.09643 | 31.0815 | 31.72292 | 30.07473 | -0.6414159 | 0.5493952 | 0.5493952 | 0.5493952
25.10643 | 31.0783 | 31.70506 | 30.05327 | -0.6267624 | 0.5505985 | 0.5505985 | 0.5505985
25.11643 | 31.0628 | 31.68724 | 30.0318 | -0.6244387 | 0.5518114 | 0.5518114 | 0.5518114
25.12642 | 31.0535 | 31.66946 | 30.01036 | -0.6159628 | 0.5530328 | 0.5530328 | 0.5530328
25.13642 | 31.0399 | 31.6517 | 29.9889 | -0.6117992 | 0.5542651 | 0.5542651 | 0.5542651
25.14642 | 31.0254 | 31.63397 | 29.96744 | -0.6085661 | 0.5555072 | 0.5555072 | 0.5555072
25.15642 | 31.0132 | 31.61626 | 29.94599 | -0.6030635 | 0.5567592 | 0.5567592 | 0.5567592
25.16642 | 30.999 | 31.59859 | 29.92453 | -0.5995914 | 0.558021 | 0.558021 | 0.558021
25.17641 | 30.9878 | 31.58097 | 29.90309 | -0.593168 | 0.5592916 | 0.5592916 | 0.5592916
25.18641 | 30.976 | 31.56336 | 29.88164 | -0.5873578 | 0.5605733 | 0.5605733 | 0.5605733
25.19641 | 30.9654 | 31.54578 | 29.86018 | -0.5803788 | 0.561865 | 0.561865 | 0.561865
25.20641 | 30.9618 | 31.52823 | 29.83873 | -0.5664312 | 0.5631668 | 0.5631668 | 0.5631668
25.21641 | 30.9606 | 31.51071 | 29.81728 | -0.5501149 | 0.5644786 | 0.5644786 | 0.5644786
25.22641 | 30.9396 | 31.49323 | 29.79583 | -0.55363 | 0.5658005 | 0.5658005 | 0.5658005
25.2364 | 30.9346 | 31.47579 | 29.7744 | -0.5411944 | 0.5671312 | 0.5671312 | 0.5671312
25.2464 | 30.9037 | 31.45837 | 29.75295 | -0.554673 | 0.5684734 | 0.5684734 | 0.5684734
25.2564 | 30.927 | 31.44098 | 29.73151 | -0.5139833 | 0.5698257 | 0.5698257 | 0.5698257
25.2664 | 30.902 | 31.42363 | 29.71006 | -0.5216256 | 0.5711882 | 0.5711882 | 0.5711882
25.2764 | 30.8938 | 31.4063 | 29.68862 | -0.5124998 | 0.5725608 | 0.5725608 | 0.5725608
25.28639 | 30.9043 | 31.38902 | 29.6672 | -0.4847233 | 0.5739423 | 0.5739423 | 0.5739423
25.29639 | 30.8838 | 31.37176 | 29.64576 | -0.4879615 | 0.5753352 | 0.5753352 | 0.5753352
25.30639 | 30.8742 | 31.35453 | 29.62432 | -0.4803317 | 0.5767384 | 0.5767384 | 0.5767384
25.31639 | 30.8776 | 31.33733 | 29.60288 | -0.4597338 | 0.5781516 | 0.5781516 | 0.5781516
25.32639 | 30.862 | 31.32017 | 29.58144 | -0.458168 | 0.5795751 | 0.5795751 | 0.5795751
25.33639 | 30.8406 | 31.30303 | 29.56001 | -0.4624341 | 0.5810086 | 0.5810086 | 0.5810086
25.34638 | 30.8466 | 31.28595 | 29.5386 | -0.439349 | 0.5824507 | 0.5824507 | 0.5824507
25.35638 | 30.8289 | 31.26888 | 29.51717 | -0.4399788 | 0.5839043 | 0.5839043 | 0.5839043
25.36638 | 30.8371 | 31.25184 | 29.49574 | -0.4147404 | 0.585368 | 0.585368 | 0.585368
25.37638 | 30.8053 | 31.23483 | 29.47431 | -0.4295334 | 0.5868415 | 0.5868415 | 0.5868415
25.38638 | 30.8055 | 31.21786 | 29.45288 | -0.412358 | 0.588325 | 0.588325 | 0.588325
25.39637 | 30.7928 | 31.20093 | 29.43148 | -0.4081306 | 0.5898167 | 0.5898167 | 0.5898167
25.40637 | 30.8053 | 31.18402 | 29.41006 | -0.3787174 | 0.5913197 | 0.5913197 | 0.5913197
25.41637 | 30.7961 | 31.16713 | 29.38864 | -0.371035 | 0.5928323 | 0.5928323 | 0.5928323
25.42637 | 30.7834 | 31.15028 | 29.36722 | -0.3668832 | 0.5943545 | 0.5943545 | 0.5943545
25.43637 | 30.758 | 31.13346 | 29.3458 | -0.3754615 | 0.5958861 | 0.5958861 | 0.5958861
25.44637 | 30.7488 | 31.11667 | 29.32439 | -0.3678697 | 0.5974269 | 0.5974269 | 0.5974269
25.45636 | 30.7537 | 31.09992 | 29.303 | -0.3462244 | 0.5989754 | 0.5989754 | 0.5989754
25.46636 | 30.7578 | 31.08319 | 29.28159 | -0.3253914 | 0.6005345 | 0.6005345 | 0.6005345
25.47636 | 30.7434 | 31.06649 | 29.26018 | -0.323087 | 0.6021024 | 0.6021024 | 0.6021024
25.48636 | 30.7553 | 31.04981 | 29.23877 | -0.2945112 | 0.6036792 | 0.6036792 | 0.6036792
25.49636 | 30.7455 | 31.03316 | 29.21737 | -0.287663 | 0.6052644 | 0.6052644 | 0.6052644
25.50635 | 30.724 | 31.01656 | 29.19599 | -0.2925584 | 0.6068563 | 0.6068563 | 0.6068563
25.51635 | 30.7396 | 30.99996 | 29.17459 | -0.2603643 | 0.6084581 | 0.6084581 | 0.6084581
25.52635 | 30.7551 | 30.9834 | 29.15319 | -0.228296 | 0.6100677 | 0.6100677 | 0.6100677
25.53635 | 30.7353 | 30.96685 | 29.1318 | -0.231553 | 0.611685 | 0.611685 | 0.611685
25.54635 | 30.7388 | 30.95033 | 29.11041 | -0.2115344 | 0.6133096 | 0.6133096 | 0.6133096
25.55635 | 30.7456 | 30.93384 | 29.08902 | -0.1882403 | 0.6149416 | 0.6149416 | 0.6149416
25.56634 | 30.7592 | 30.91739 | 29.06765 | -0.1581851 | 0.6165787 | 0.6165787 | 0.6165787
25.57634 | 30.7671 | 30.90094 | 29.04626 | -0.1338358 | 0.6182241 | 0.6182241 | 0.6182241
25.58634 | 30.7764 | 30.88451 | 29.02488 | -0.1081079 | 0.6198757 | 0.6198757 | 0.6198757
25.59634 | 30.7833 | 30.8681 | 29.0035 | -0.08480072 | 0.6215335 | 0.6215335 | 0.6215335
25.60634 | 30.8007 | 30.85171 | 28.98212 | -0.05101229 | 0.6231966 | 0.6231966 | 0.6231966
25.61633 | 30.8009 | 30.83536 | 28.96077 | -0.03445843 | 0.6248633 | 0.6248633 | 0.6248633
25.62633 | 30.816 | 30.81901 | 28.9394 | -0.003005554 | 0.6265366 | 0.6265366 | 0.6265366
25.63633 | 30.8364 | 30.80267 | 28.91803 | 0.03373112 | 0.6282144 | 0.6282144 | 0.6282144
25.64633 | 30.8629 | 30.78635 | 28.89666 | 0.0765532 | 0.6298962 | 0.6298962 | 0.6298962
25.65633 | 30.8611 | 30.77004 | 28.87529 | 0.09106182 | 0.6315816 | 0.6315816 | 0.6315816
25.66633 | 30.8823 | 30.75374 | 28.85393 | 0.1285581 | 0.6332701 | 0.6332701 | 0.6332701
25.67632 | 30.9099 | 30.73747 | 28.83259 | 0.1724274 | 0.6349597 | 0.6349597 | 0.6349597
25.68632 | 30.9347 | 30.7212 | 28.81124 | 0.2135039 | 0.636653 | 0.636653 | 0.636653
25.69632 | 30.9478 | 30.70493 | 28.78988 | 0.2428723 | 0.6383481 | 0.6383481 | 0.6383481
25.70632 | 30.9717 | 30.68867 | 28.76853 | 0.2830345 | 0.6400443 | 0.6400443 | 0.6400443
25.71632 | 31.002 | 30.67241 | 28.74718 | 0.3295921 | 0.6417411 | 0.6417411 | 0.6417411
25.72631 | 31.0177 | 30.65617 | 28.72586 | 0.3615305 | 0.6434361 | 0.6434361 | 0.6434361
25.73631 | 31.0379 | 30.63992 | 28.70452 | 0.3979837 | 0.6451324 | 0.6451324 | 0.6451324
25.74631 | 31.0641 | 30.62366 | 28.68318 | 0.4404376 | 0.6468275 | 0.6468275 | 0.6468275
25.75631 | 31.0959 | 30.60741 | 28.66184 | 0.4884938 | 0.6485208 | 0.6485208 | 0.6485208
25.76631 | 31.1365 | 30.59115 | 28.64051 | 0.5453542 | 0.6502116 | 0.6502116 | 0.6502116
25.77631 | 31.1497 | 30.57488 | 28.61918 | 0.5748207 | 0.6518994 | 0.6518994 | 0.6518994
25.7863 | 31.1801 | 30.55862 | 28.59788 | 0.621479 | 0.6535818 | 0.6535818 | 0.6535818
25.7963 | 31.2012 | 30.54234 | 28.57655 | 0.6588638 | 0.6552614 | 0.6552614 | 0.6552614
25.8063 | 31.2402 | 30.52604 | 28.55523 | 0.7141607 | 0.656936 | 0.656936 | 0.656936
25.8163 | 31.2472 | 30.50973 | 28.53391 | 0.7374721 | 0.6586046 | 0.6586046 | 0.6586046
25.8263 | 31.3165 | 30.4934 | 28.5126 | 0.8230996 | 0.6602667 | 0.6602667 | 0.6602667
25.83629 | 31.3206 | 30.47707 | 28.49131 | 0.8435296 | 0.6619199 | 0.6619199 | 0.6619199
25.84629 | 31.3619 | 30.4607 | 28.47 | 0.9011968 | 0.6635666 | 0.6635666 | 0.6635666
25.85629 | 31.367 | 30.44431 | 28.4487 | 0.9226868 | 0.6652046 | 0.6652046 | 0.6652046
25.86629 | 31.3954 | 30.4279 | 28.4274 | 0.9675018 | 0.6668332 | 0.6668332 | 0.6668332
25.87629 | 31.4396 | 30.41146 | 28.4061 | 1.028145 | 0.6684513 | 0.6684513 | 0.6684513
25.88629 | 31.4572 | 30.39498 | 28.38481 | 1.062218 | 0.6700583 | 0.6700583 | 0.6700583
25.89628 | 31.4946 | 30.37849 | 28.36354 | 1.116106 | 0.6716519 | 0.6716519 | 0.6716519
25.90628 | 31.4873 | 30.36195 | 28.34225 | 1.125345 | 0.6732344 | 0.6732344 | 0.6732344
25.91628 | 31.5313 | 30.34538 | 28.32097 | 1.185921 | 0.6748036 | 0.6748036 | 0.6748036
25.92628 | 31.5462 | 30.32876 | 28.29969 | 1.217436 | 0.6763585 | 0.6763585 | 0.6763585
25.93628 | 31.5834 | 30.31211 | 28.27841 | 1.271292 | 0.6778986 | 0.6778986 | 0.6778986
25.94627 | 31.5807 | 30.29542 | 28.25716 | 1.285276 | 0.6794212 | 0.6794212 | 0.6794212
25.95627 | 31.6082 | 30.27868 | 28.23589 | 1.329521 | 0.680929 | 0.680929 | 0.680929
25.96627 | 31.6069 | 30.26189 | 28.21463 | 1.345015 | 0.6824195 | 0.6824195 | 0.6824195
25.97627 | 31.6116 | 30.24504 | 28.19336 | 1.366559 | 0.683892 | 0.683892 | 0.683892
25.98627 | 31.6335 | 30.22814 | 28.17211 | 1.405355 | 0.6853459 | 0.6853459 | 0.6853459
25.99627 | 31.63 | 30.21119 | 28.15085 | 1.418806 | 0.6867803 | 0.6867803 | 0.6867803
26.00626 | 31.6466 | 30.1942 | 28.12962 | 1.452396 | 0.6881932 | 0.6881932 | 0.6881932
26.01626 | 31.6366 | 30.17714 | 28.10838 | 1.459462 | 0.6895867 | 0.6895867 | 0.6895867
26.02626 | 31.6254 | 30.16001 | 28.08714 | 1.465388 | 0.6909588 | 0.6909588 | 0.6909588
26.03626 | 31.6066 | 30.14282 | 28.0659 | 1.463777 | 0.6923088 | 0.6923088 | 0.6923088
26.04626 | 31.6194 | 30.12557 | 28.04466 | 1.493829 | 0.6936361 | 0.6936361 | 0.6936361
26.05625 | 31.6093 | 30.10827 | 28.02345 | 1.50103 | 0.694939 | 0.694939 | 0.694939
26.06625 | 31.6126 | 30.09088 | 28.00223 | 1.521716 | 0.6962193 | 0.6962193 | 0.6962193
26.07625 | 31.5556 | 30.07343 | 27.981 | 1.48217 | 0.6974752 | 0.6974752 | 0.6974752
26.08625 | 31.5659 | 30.0559 | 27.95979 | 1.509995 | 0.6987064 | 0.6987064 | 0.6987064
26.09625 | 31.5252 | 30.03831 | 27.93857 | 1.486892 | 0.6999124 | 0.6999124 | 0.6999124
26.10625 | 31.5162 | 30.02064 | 27.91736 | 1.495561 | 0.7010927 | 0.7010927 | 0.7010927
26.11624 | 31.4672 | 30.00291 | 27.89618 | 1.464286 | 0.7022459 | 0.7022459 | 0.7022459
26.12624 | 31.4615 | 29.9851 | 27.87497 | 1.476405 | 0.7033737 | 0.7033737 | 0.7033737
26.13624 | 31.4097 | 29.9672 | 27.85378 | 1.442498 | 0.704475 | 0.704475 | 0.704475
26.14624 | 31.3915 | 29.94923 | 27.83258 | 1.442269 | 0.7055493 | 0.7055493 | 0.7055493
26.15624 | 31.3387 | 29.93118 | 27.81139 | 1.407517 | 0.7065965 | 0.7065965 | 0.7065965
26.16623 | 31.3096 | 29.91308 | 27.79023 | 1.396523 | 0.7076154 | 0.7076154 | 0.7076154
26.17623 | 31.2669 | 29.89487 | 27.76905 | 1.372027 | 0.7086078 | 0.7086078 | 0.7086078
26.18623 | 31.2037 | 29.87659 | 27.74787 | 1.327108 | 0.7095728 | 0.7095728 | 0.7095728
26.19623 | 31.1668 | 29.85823 | 27.7267 | 1.308567 | 0.7105101 | 0.7105101 | 0.7105101
26.20623 | 31.1227 | 29.8398 | 27.70553 | 1.282905 | 0.71142 | 0.71142 | 0.71142
26.21623 | 31.0578 | 29.82128 | 27.68437 | 1.236521 | 0.7123023 | 0.7123023 | 0.7123023
26.22622 | 31.0151 | 29.8027 | 27.66324 | 1.212396 | 0.7131564 | 0.7131564 | 0.7131564
26.23622 | 30.9536 | 29.78403 | 27.64208 | 1.169566 | 0.7139841 | 0.7139841 | 0.7139841
26.24622 | 30.8936 | 29.76529 | 27.62093 | 1.128314 | 0.7147846 | 0.7147846 | 0.7147846
26.25622 | 30.8425 | 29.74646 | 27.59979 | 1.096037 | 0.7155583 | 0.7155583 | 0.7155583
26.26622 | 30.7771 | 29.72756 | 27.57865 | 1.049536 | 0.7163054 | 0.7163054 | 0.7163054
26.27621 | 30.7246 | 29.70861 | 27.55753 | 1.01599 | 0.7170255 | 0.7170255 | 0.7170255
26.28621 | 30.6675 | 29.68956 | 27.5364 | 0.9779359 | 0.7177203 | 0.7177203 | 0.7177203
26.29621 | 30.5911 | 29.67045 | 27.51528 | 0.9206539 | 0.7183896 | 0.7183896 | 0.7183896
26.30621 | 30.5283 | 29.65126 | 27.49416 | 0.8770424 | 0.7190338 | 0.7190338 | 0.7190338
26.31621 | 30.4835 | 29.632 | 27.47304 | 0.8515005 | 0.7196532 | 0.7196532 | 0.7196532
26.32621 | 30.4057 | 29.61267 | 27.45193 | 0.7930263 | 0.7202484 | 0.7202484 | 0.7202484
26.3362 | 30.3455 | 29.5933 | 27.43084 | 0.7521986 | 0.7208195 | 0.7208195 | 0.7208195
26.3462 | 30.2676 | 29.57385 | 27.40974 | 0.6937549 | 0.721368 | 0.721368 | 0.721368
26.3562 | 30.2044 | 29.55433 | 27.38864 | 0.6500737 | 0.721894 | 0.721894 | 0.721894
26.3662 | 30.16 | 29.53475 | 27.36755 | 0.6252534 | 0.7223981 | 0.7223981 | 0.7223981
26.3762 | 30.0826 | 29.51511 | 27.34647 | 0.5674918 | 0.722881 | 0.722881 | 0.722881
26.38619 | 30.0326 | 29.49543 | 27.3254 | 0.5371675 | 0.7233428 | 0.7233428 | 0.7233428
26.39619 | 29.9942 | 29.47568 | 27.30433 | 0.5185172 | 0.7237852 | 0.7237852 | 0.7237852
26.40619 | 29.9027 | 29.45588 | 27.28326 | 0.4468197 | 0.7242083 | 0.7242083 | 0.7242083
26.41619 | 29.8551 | 29.43603 | 27.26219 | 0.4190725 | 0.724613 | 0.724613 | 0.724613
26.42619 | 29.8088 | 29.41613 | 27.24113 | 0.3926735 | 0.7249999 | 0.7249999 | 0.7249999
26.43619 | 29.7369 | 29.39618 | 27.22007 | 0.34072 | 0.7253699 | 0.7253699 | 0.7253699
26.44618 | 29.6888 | 29.37621 | 27.19904 | 0.3125902 | 0.7257233 | 0.7257233 | 0.7257233
26.45618 | 29.6531 | 29.35618 | 27.17799 | 0.2969215 | 0.7260616 | 0.7260616 | 0.7260616
26.46618 | 29.5976 | 29.33611 | 27.15695 | 0.2614915 | 0.7263853 | 0.7263853 | 0.7263853
26.47618 | 29.549 | 29.316 | 27.13592 | 0.2329979 | 0.7266951 | 0.7266951 | 0.7266951
26.48618 | 29.5004 | 29.29586 | 27.11489 | 0.204538 | 0.7269918 | 0.7269918 | 0.7269918
26.49617 | 29.457 | 29.27571 | 27.09388 | 0.1812895 | 0.727276 | 0.727276 | 0.727276
26.50617 | 29.415 | 29.25551 | 27.07286 | 0.1594904 | 0.727549 | 0.727549 | 0.727549
26.51617 | 29.3647 | 29.23528 | 27.05185 | 0.1294181 | 0.7278112 | 0.7278112 | 0.7278112
26.52617 | 29.3321 | 29.21503 | 27.03084 | 0.1170699 | 0.7280636 | 0.7280636 | 0.7280636
26.53617 | 29.2827 | 29.19476 | 27.00984 | 0.08794402 | 0.7283067 | 0.7283067 | 0.7283067
26.54617 | 29.2475 | 29.17446 | 26.98884 | 0.07303738 | 0.7285416 | 0.7285416 | 0.7285416
26.55616 | 29.2284 | 29.15417 | 26.96787 | 0.07422791 | 0.7287686 | 0.7287686 | 0.7287686
26.56616 | 29.1768 | 29.13385 | 26.94688 | 0.04295353 | 0.7289891 | 0.7289891 | 0.7289891
26.57616 | 29.1558 | 29.11351 | 26.9259 | 0.04229201 | 0.7292034 | 0.7292034 | 0.7292034
26.58616 | 29.1086 | 29.09316 | 26.90492 | 0.01544033 | 0.7294126 | 0.7294126 | 0.7294126
26.59616 | 29.0821 | 29.0728 | 26.88395 | 0.009297182 | 0.729617 | 0.729617 | 0.729617
26.60615 | 29.0388 | 29.05246 | 26.86301 | -0.01366021 | 0.7298174 | 0.7298174 | 0.7298174
26.61615 | 29.0236 | 29.03209 | 26.84205 | -0.008493821 | 0.7300149 | 0.7300149 | 0.7300149
26.62615 | 28.979 | 29.01173 | 26.8211 | -0.03272539 | 0.7302098 | 0.7302098 | 0.7302098
26.63615 | 28.9544 | 28.99136 | 26.80015 | -0.03695702 | 0.7304028 | 0.7304028 | 0.7304028
26.64615 | 28.9271 | 28.97099 | 26.77921 | -0.04389116 | 0.7305948 | 0.7305948 | 0.7305948
26.65615 | 28.8844 | 28.95063 | 26.75827 | -0.0662301 | 0.7307864 | 0.7307864 | 0.7307864
26.66614 | 28.8755 | 28.93029 | 26.73736 | -0.05479449 | 0.7309776 | 0.7309776 | 0.7309776
26.67614 | 28.8321 | 28.90995 | 26.71644 | -0.07784702 | 0.7311698 | 0.7311698 | 0.7311698
26.68614 | 28.8057 | 28.88961 | 26.69552 | -0.08390973 | 0.7313635 | 0.7313635 | 0.7313635
26.69614 | 28.7847 | 28.86928 | 26.67461 | -0.08458311 | 0.7315588 | 0.7315588 | 0.7315588
26.70614 | 28.751 | 28.84897 | 26.6537 | -0.09796998 | 0.7317566 | 0.7317566 | 0.7317566
26.71613 | 28.7064 | 28.82869 | 26.63282 | -0.1222918 | 0.7319571 | 0.7319571 | 0.7319571
26.72613 | 28.6875 | 28.80841 | 26.61193 | -0.1209098 | 0.7321612 | 0.7321612 | 0.7321612
26.73613 | 28.6593 | 28.78815 | 26.59104 | -0.1288457 | 0.7323693 | 0.7323693 | 0.7323693
26.74613 | 28.6497 | 28.7679 | 26.57016 | -0.1182008 | 0.7325819 | 0.7325819 | 0.7325819
26.75613 | 28.6385 | 28.74768 | 26.54928 | -0.1091767 | 0.7327993 | 0.7327993 | 0.7327993
26.76613 | 28.585 | 28.72747 | 26.52841 | -0.1424747 | 0.733022 | 0.733022 | 0.733022
26.77612 | 28.5756 | 28.70732 | 26.50757 | -0.1317162 | 0.7332502 | 0.7332502 | 0.7332502
26.78612 | 28.5299 | 28.68716 | 26.48671 | -0.1572619 | 0.7334848 | 0.7334848 | 0.7334848
26.79612 | 28.51 | 28.66703 | 26.46586 | -0.1570335 | 0.7337259 | 0.7337259 | 0.7337259
26.80612 | 28.4924 | 28.64693 | 26.44501 | -0.1545319 | 0.7339738 | 0.7339738 | 0.7339738
26.81612 | 28.4666 | 28.62686 | 26.42417 | -0.1602582 | 0.734229 | 0.734229 | 0.734229
26.82611 | 28.4536 | 28.60683 | 26.40336 | -0.1532337 | 0.7344916 | 0.7344916 | 0.7344916
26.83611 | 28.4228 | 28.58682 | 26.38253 | -0.1640189 | 0.7347622 | 0.7347622 | 0.7347622
26.84611 | 28.3838 | 28.56683 | 26.36171 | -0.1830349 | 0.7350409 | 0.7350409 | 0.7350409
26.85611 | 28.3729 | 28.54688 | 26.3409 | -0.1739829 | 0.7353282 | 0.7353282 | 0.7353282
26.86611 | 28.3566 | 28.52696 | 26.32009 | -0.1703635 | 0.7356243 | 0.7356243 | 0.7356243
26.87611 | 28.3114 | 28.50708 | 26.29929 | -0.1956772 | 0.7359292 | 0.7359292 | 0.7359292
26.8861 | 28.3147 | 28.48725 | 26.27852 | -0.1725451 | 0.7362431 | 0.7362431 | 0.7362431
26.8961 | 28.2801 | 28.46743 | 26.25773 | -0.1873278 | 0.7365667 | 0.7365667 | 0.7365667
26.9061 | 28.2659 | 28.44765 | 26.23695 | -0.181746 | 0.7369 | 0.7369 | 0.7369
26.9161 | 28.2502 | 28.4279 | 26.21617 | -0.1777004 | 0.7372431 | 0.7372431 | 0.7372431
26.9261 | 28.2032 | 28.40819 | 26.1954 | -0.2049914 | 0.7375963 | 0.7375963 | 0.7375963
26.93609 | 28.2007 | 28.38854 | 26.17466 | -0.1878393 | 0.7379593 | 0.7379593 | 0.7379593
26.94609 | 28.1816 | 28.36891 | 26.15391 | -0.1873052 | 0.7383331 | 0.7383331 | 0.7383331
26.95609 | 28.15 | 28.34931 | 26.13316 | -0.1993094 | 0.7387173 | 0.7387173 | 0.7387173
26.96609 | 28.1486 | 28.32975 | 26.11242 | -0.1811522 | 0.7391122 | 0.7391122 | 0.7391122
26.97609 | 28.1072 | 28.31023 | 26.09168 | -0.203034 | 0.7395179 | 0.7395179 | 0.7395179
26.98609 | 28.089 | 28.29076 | 26.07095 | -0.2017553 | 0.7399345 | 0.7399345 | 0.7399345
26.99608 | 28.0801 | 28.27134 | 26.05025 | -0.1912355 | 0.7403616 | 0.7403616 | 0.7403616
27.00608 | 28.0468 | 28.25194 | 26.02954 | -0.2051369 | 0.7408003 | 0.7408003 | 0.7408003
27.01608 | 28.039 | 28.23258 | 26.00883 | -0.1935784 | 0.7412502 | 0.7412502 | 0.7412502
27.02608 | 28.014 | 28.21326 | 25.98813 | -0.1992605 | 0.7417113 | 0.7417113 | 0.7417113
27.03608 | 27.9893 | 28.19398 | 25.96743 | -0.2046831 | 0.7421837 | 0.7421837 | 0.7421837
27.04607 | 27.9786 | 28.17477 | 25.94677 | -0.1961671 | 0.7426672 | 0.7426672 | 0.7426672
27.05607 | 27.9591 | 28.15557 | 25.92608 | -0.1964721 | 0.7431624 | 0.7431624 | 0.7431624
27.06607 | 27.9498 | 28.13642 | 25.90541 | -0.1866189 | 0.7436692 | 0.7436692 | 0.7436692
27.07607 | 27.9307 | 28.11731 | 25.88474 | -0.1866073 | 0.7441875 | 0.7441875 | 0.7441875
27.08607 | 27.8997 | 28.09824 | 25.86409 | -0.1985381 | 0.7447177 | 0.7447177 | 0.7447177
27.09607 | 27.8906 | 28.07921 | 25.84343 | -0.18861 | 0.7452591 | 0.7452591 | 0.7452591
27.10606 | 27.8664 | 28.06024 | 25.82281 | -0.1938428 | 0.7458117 | 0.7458117 | 0.7458117
27.11606 | 27.8591 | 28.0413 | 25.80217 | -0.1821991 | 0.7463766 | 0.7463766 | 0.7463766
27.12606 | 27.8407 | 28.0224 | 25.78154 | -0.1816972 | 0.746953 | 0.746953 | 0.746953
27.13606 | 27.8247 | 28.00354 | 25.76091 | -0.1788377 | 0.7475412 | 0.7475412 | 0.7475412
27.14606 | 27.8012 | 27.98472 | 25.7403 | -0.1835202 | 0.748141 | 0.748141 | 0.748141
27.15605 | 27.79 | 27.96596 | 25.71971 | -0.175964 | 0.7487519 | 0.7487519 | 0.7487519
27.16605 | 27.7677 | 27.94723 | 25.69911 | -0.1795311 | 0.7493751 | 0.7493751 | 0.7493751
27.17605 | 27.7589 | 27.92854 | 25.67851 | -0.1696404 | 0.75001 | 0.75001 | 0.75001
27.18605 | 27.7351 | 27.90989 | 25.65792 | -0.1747922 | 0.7506565 | 0.7506565 | 0.7506565
27.19605 | 27.7186 | 27.89129 | 25.63734 | -0.1726858 | 0.7513146 | 0.7513146 | 0.7513146
27.20605 | 27.7108 | 27.87272 | 25.61677 | -0.1619219 | 0.7519844 | 0.7519844 | 0.7519844
27.21604 | 27.6994 | 27.85422 | 25.59622 | -0.1548187 | 0.752665 | 0.752665 | 0.752665
27.22604 | 27.6865 | 27.83574 | 25.57567 | -0.1492389 | 0.7533579 | 0.7533579 | 0.7533579
27.23604 | 27.6562 | 27.8173 | 25.55511 | -0.1611012 | 0.7540624 | 0.7540624 | 0.7540624
27.24604 | 27.6489 | 27.79891 | 25.53457 | -0.1500056 | 0.7547784 | 0.7547784 | 0.7547784
27.25604 | 27.6384 | 27.78055 | 25.51403 | -0.142152 | 0.7555059 | 0.7555059 | 0.7555059
27.26603 | 27.6228 | 27.76226 | 25.49353 | -0.1394586 | 0.7562441 | 0.7562441 | 0.7562441
27.27603 | 27.5983 | 27.74399 | 25.47301 | -0.1456885 | 0.7569944 | 0.7569944 | 0.7569944
27.28603 | 27.5923 | 27.72576 | 25.45249 | -0.1334604 | 0.7577562 | 0.7577562 | 0.7577562
27.29603 | 27.5818 | 27.70757 | 25.43199 | -0.1257737 | 0.7585293 | 0.7585293 | 0.7585293
27.30603 | 27.5467 | 27.68943 | 25.41149 | -0.1427286 | 0.7593137 | 0.7593137 | 0.7593137
27.31603 | 27.5492 | 27.67132 | 25.391 | -0.122125 | 0.7601094 | 0.7601094 | 0.7601094
27.32602 | 27.5197 | 27.65328 | 25.37053 | -0.133581 | 0.7609156 | 0.7609156 | 0.7609156
27.33602 | 27.5096 | 27.63526 | 25.35006 | -0.1256599 | 0.7617336 | 0.7617336 | 0.7617336
27.34602 | 27.4952 | 27.61728 | 25.32959 | -0.12208 | 0.7625629 | 0.7625629 | 0.7625629
27.35602 | 27.4778 | 27.59934 | 25.30913 | -0.1215414 | 0.7634033 | 0.7634033 | 0.7634033
27.36602 | 27.4742 | 27.58144 | 25.28868 | -0.1072436 | 0.7642547 | 0.7642547 | 0.7642547
27.37601 | 27.4389 | 27.5636 | 25.26826 | -0.1247048 | 0.7651164 | 0.7651164 | 0.7651164
27.38601 | 27.4291 | 27.54579 | 25.24782 | -0.1166888 | 0.7659898 | 0.7659898 | 0.7659898
27.39601 | 27.4291 | 27.52801 | 25.22739 | -0.09891336 | 0.7668742 | 0.7668742 | 0.7668742
27.40601 | 27.4026 | 27.51028 | 25.20697 | -0.1076785 | 0.7677695 | 0.7677695 | 0.7677695
27.41601 | 27.3965 | 27.49258 | 25.18656 | -0.0960842 | 0.7686757 | 0.7686757 | 0.7686757
27.42601 | 27.3871 | 27.47493 | 25.16615 | -0.08783005 | 0.7695926 | 0.7695926 | 0.7695926
27.436 | 27.3484 | 27.45733 | 25.14578 | -0.108934 | 0.7705194 | 0.7705194 | 0.7705194
27.446 | 27.3385 | 27.43976 | 25.12539 | -0.1012604 | 0.7714579 | 0.7714579 | 0.7714579
27.456 | 27.3336 | 27.42223 | 25.10501 | -0.08862676 | 0.772407 | 0.772407 | 0.772407
27.466 | 27.2944 | 27.40473 | 25.08463 | -0.1103332 | 0.7733668 | 0.7733668 | 0.7733668
27.476 | 27.3001 | 27.38728 | 25.06427 | -0.08717937 | 0.7743371 | 0.7743371 | 0.7743371
27.48599 | 27.2763 | 27.36988 | 25.04393 | -0.09358271 | 0.775317 | 0.775317 | 0.775317
27.49599 | 27.2839 | 27.35251 | 25.02358 | -0.06860831 | 0.7763084 | 0.7763084 | 0.7763084
27.50599 | 27.2435 | 27.33517 | 25.00324 | -0.09167344 | 0.7773103 | 0.7773103 | 0.7773103
27.51599 | 27.2157 | 27.31788 | 24.98291 | -0.102178 | 0.7783226 | 0.7783226 | 0.7783226
27.52599 | 27.2276 | 27.30062 | 24.96259 | -0.07302193 | 0.7793453 | 0.7793453 | 0.7793453
27.53599 | 27.1984 | 27.28341 | 24.94227 | -0.08500514 | 0.7803783 | 0.7803783 | 0.7803783
27.54598 | 27.18 | 27.26624 | 24.92198 | -0.08624462 | 0.7814206 | 0.7814206 | 0.7814206
27.55598 | 27.1586 | 27.24911 | 24.90168 | -0.09050612 | 0.7824743 | 0.7824743 | 0.7824743
27.56598 | 27.1701 | 27.23201 | 24.88139 | -0.06190642 | 0.7835381 | 0.7835381 | 0.7835381
27.57598 | 27.1399 | 27.21495 | 24.86111 | -0.075046 | 0.7846122 | 0.7846122 | 0.7846122
27.58598 | 27.1178 | 27.19792 | 24.84083 | -0.08012406 | 0.7856964 | 0.7856964 | 0.7856964
27.59597 | 27.1062 | 27.18096 | 24.82059 | -0.07475794 | 0.7867896 | 0.7867896 | 0.7867896
27.60597 | 27.0743 | 27.16401 | 24.80033 | -0.08971357 | 0.7878941 | 0.7878941 | 0.7878941
27.61597 | 27.084 | 27.14711 | 24.78008 | -0.06310784 | 0.7890086 | 0.7890086 | 0.7890086
27.62597 | 27.0419 | 27.13024 | 24.75984 | -0.08834048 | 0.7901331 | 0.7901331 | 0.7901331
27.63597 | 27.0426 | 27.11341 | 24.73961 | -0.07081182 | 0.7912677 | 0.7912677 | 0.7912677
27.64597 | 27.0258 | 27.09662 | 24.71938 | -0.0708215 | 0.7924122 | 0.7924122 | 0.7924122
27.65596 | 27.0133 | 27.07989 | 24.69919 | -0.06658615 | 0.7935655 | 0.7935655 | 0.7935655
27.66596 | 27.0097 | 27.06317 | 24.67898 | -0.05347194 | 0.7947297 | 0.7947297 | 0.7947297
27.67596 | 26.974 | 27.0465 | 24.65878 | -0.07249665 | 0.795904 | 0.795904 | 0.795904
27.68596 | 26.9537 | 27.02986 | 24.6386 | -0.07615942 | 0.7970881 | 0.7970881 | 0.7970881
27.69596 | 26.9524 | 27.01326 | 24.61841 | -0.06085998 | 0.798282 | 0.798282 | 0.798282
27.70595 | 26.9532 | 26.99672 | 24.59826 | -0.04351527 | 0.7994845 | 0.7994845 | 0.7994845
27.71595 | 26.9289 | 26.98019 | 24.5781 | -0.05129204 | 0.800698 | 0.800698 | 0.800698
27.72595 | 26.912 | 26.96371 | 24.55794 | -0.05170677 | 0.8019212 | 0.8019212 | 0.8019212
27.73595 | 26.9107 | 26.94726 | 24.5378 | -0.03655876 | 0.803154 | 0.803154 | 0.803154
27.74595 | 26.8831 | 26.93085 | 24.51766 | -0.04774999 | 0.8043969 | 0.8043969 | 0.8043969
27.75595 | 26.878 | 26.91448 | 24.49753 | -0.03647833 | 0.8056493 | 0.8056493 | 0.8056493
27.76594 | 26.8774 | 26.89816 | 24.47743 | -0.0207604 | 0.8069099 | 0.8069099 | 0.8069099
27.77594 | 26.8545 | 26.88186 | 24.45732 | -0.02736492 | 0.8081818 | 0.8081818 | 0.8081818
27.78594 | 26.8285 | 26.86561 | 24.43722 | -0.03710668 | 0.8094632 | 0.8094632 | 0.8094632
27.79594 | 26.8348 | 26.84939 | 24.41712 | -0.01458578 | 0.810754 | 0.810754 | 0.810754
27.80594 | 26.8317 | 26.8332 | 24.39704 | -0.001502824 | 0.8120546 | 0.8120546 | 0.8120546
27.81593 | 26.8018 | 26.81707 | 24.37698 | -0.01527417 | 0.8133635 | 0.8133635 | 0.8133635
27.82593 | 26.8029 | 26.80097 | 24.35692 | 0.001933417 | 0.8146832 | 0.8146832 | 0.8146832
27.83593 | 26.7814 | 26.7849 | 24.33686 | -0.003496839 | 0.8160126 | 0.8160126 | 0.8160126
27.84593 | 26.76 | 26.76887 | 24.31681 | -0.00886551 | 0.8173517 | 0.8173517 | 0.8173517
27.85593 | 26.7765 | 26.75287 | 24.29677 | 0.02362918 | 0.8187 | 0.8187 | 0.8187
27.86593 | 26.739 | 26.73691 | 24.27674 | 0.002086191 | 0.8200579 | 0.8200579 | 0.8200579
27.87592 | 26.7541 | 26.72101 | 24.25674 | 0.03308912 | 0.8214241 | 0.8214241 | 0.8214241
27.88592 | 26.7407 | 26.70513 | 24.23673 | 0.03557046 | 0.8228012 | 0.8228012 | 0.8228012
27.89592 | 26.7027 | 26.68929 | 24.21672 | 0.0134143 | 0.8241877 | 0.8241877 | 0.8241877
27.90592 | 26.71 | 26.67348 | 24.19673 | 0.0365202 | 0.8255838 | 0.8255838 | 0.8255838
27.91592 | 26.6771 | 26.65771 | 24.17674 | 0.01938837 | 0.8269895 | 0.8269895 | 0.8269895
27.92591 | 26.674 | 26.642 | 24.15679 | 0.03200348 | 0.8284031 | 0.8284031 | 0.8284031
27.93591 | 26.6741 | 26.6263 | 24.13682 | 0.04779622 | 0.8298278 | 0.8298278 | 0.8298278
27.94591 | 26.6498 | 26.61065 | 24.11686 | 0.03915128 | 0.8312619 | 0.8312619 | 0.8312619
27.95591 | 26.6403 | 26.59503 | 24.09691 | 0.04526847 | 0.8327056 | 0.8327056 | 0.8327056
27.96591 | 26.6356 | 26.57945 | 24.07698 | 0.0561482 | 0.8341586 | 0.8341586 | 0.8341586
27.97591 | 26.6051 | 26.56391 | 24.05705 | 0.04118985 | 0.8356213 | 0.8356213 | 0.8356213
27.9859 | 26.59 | 26.54842 | 24.03715 | 0.04157809 | 0.837092 | 0.837092 | 0.837092
27.9959 | 26.5757 | 26.53296 | 24.01723 | 0.04274407 | 0.8385737 | 0.8385737 | 0.8385737
28.0059 | 26.5672 | 26.51753 | 23.99733 | 0.04967199 | 0.8400649 | 0.8400649 | 0.8400649
28.0159 | 26.5406 | 26.50214 | 23.97744 | 0.03846216 | 0.8415656 | 0.8415656 | 0.8415656
28.0259 | 26.5373 | 26.48679 | 23.95756 | 0.05051395 | 0.8430759 | 0.8430759 | 0.8430759
28.03589 | 26.5125 | 26.47149 | 23.9377 | 0.04101272 | 0.8445941 | 0.8445941 | 0.8445941
28.04589 | 26.5058 | 26.45621 | 23.91784 | 0.04958879 | 0.8461234 | 0.8461234 | 0.8461234
28.05589 | 26.484 | 26.44097 | 23.89799 | 0.04302641 | 0.8476623 | 0.8476623 | 0.8476623
28.06589 | 26.4684 | 26.42577 | 23.87814 | 0.04262596 | 0.8492107 | 0.8492107 | 0.8492107
28.07589 | 26.4649 | 26.41061 | 23.85831 | 0.05428724 | 0.8507687 | 0.8507687 | 0.8507687
28.08589 | 26.4258 | 26.39549 | 23.83848 | 0.03031022 | 0.8523363 | 0.8523363 | 0.8523363
28.09588 | 26.4302 | 26.38042 | 23.81868 | 0.04977974 | 0.8539119 | 0.8539119 | 0.8539119
28.10588 | 26.3908 | 26.36537 | 23.79888 | 0.02542597 | 0.8554986 | 0.8554986 | 0.8554986
28.11588 | 26.3769 | 26.35037 | 23.77908 | 0.02653373 | 0.857095 | 0.857095 | 0.857095
28.12588 | 26.3714 | 26.3354 | 23.75929 | 0.03600297 | 0.858701 | 0.858701 | 0.858701
28.13588 | 26.3546 | 26.32047 | 23.73952 | 0.03413354 | 0.8603166 | 0.8603166 | 0.8603166
28.14587 | 26.3311 | 26.30559 | 23.71977 | 0.02551049 | 0.8619403 | 0.8619403 | 0.8619403
28.15587 | 26.3233 | 26.29074 | 23.70001 | 0.03256442 | 0.8635751 | 0.8635751 | 0.8635751
28.16587 | 26.2935 | 26.27592 | 23.68026 | 0.01757803 | 0.86522 | 0.86522 | 0.86522
28.17587 | 26.2913 | 26.26115 | 23.66052 | 0.03015347 | 0.8668744 | 0.8668744 | 0.8668744
28.18587 | 26.2829 | 26.24641 | 23.64079 | 0.03649013 | 0.8685384 | 0.8685384 | 0.8685384
28.19586 | 26.2518 | 26.23173 | 23.6211 | 0.02007336 | 0.8702104 | 0.8702104 | 0.8702104
28.20586 | 26.2421 | 26.21707 | 23.60139 | 0.02503116 | 0.8718942 | 0.8718942 | 0.8718942
28.21586 | 26.2267 | 26.20245 | 23.58169 | 0.02425089 | 0.8735874 | 0.8735874 | 0.8735874
28.22586 | 26.2199 | 26.18787 | 23.562 | 0.03203098 | 0.8752905 | 0.8752905 | 0.8752905
28.23586 | 26.2122 | 26.17333 | 23.54232 | 0.03887153 | 0.8770034 | 0.8770034 | 0.8770034
28.24586 | 26.1791 | 26.15883 | 23.52265 | 0.02027199 | 0.8787264 | 0.8787264 | 0.8787264
28.25585 | 26.1845 | 26.14438 | 23.50301 | 0.04011974 | 0.8804572 | 0.8804572 | 0.8804572
28.26585 | 26.1581 | 26.12996 | 23.48336 | 0.02814184 | 0.8821997 | 0.8821997 | 0.8821997
28.27585 | 26.1538 | 26.11558 | 23.46372 | 0.038224 | 0.8839521 | 0.8839521 | 0.8839521
28.28585 | 26.1455 | 26.10123 | 23.44409 | 0.04426689 | 0.8857144 | 0.8857144 | 0.8857144
28.29585 | 26.1225 | 26.08693 | 23.42447 | 0.03556954 | 0.8874867 | 0.8874867 | 0.8874867
28.30584 | 26.1211 | 26.07268 | 23.40488 | 0.048418 | 0.8892671 | 0.8892671 | 0.8892671
28.31584 | 26.1115 | 26.05846 | 23.38528 | 0.05304101 | 0.8910592 | 0.8910592 | 0.8910592
28.32584 | 26.1055 | 26.04428 | 23.36569 | 0.0612237 | 0.8928614 | 0.8928614 | 0.8928614
28.33584 | 26.1024 | 26.03013 | 23.34611 | 0.07226621 | 0.8946736 | 0.8946736 | 0.8946736
28.34584 | 26.0803 | 26.01603 | 23.32654 | 0.06426854 | 0.8964958 | 0.8964958 | 0.8964958
28.35584 | 26.0695 | 26.00197 | 23.30699 | 0.06753052 | 0.8983281 | 0.8983281 | 0.8983281
28.36583 | 26.0642 | 25.98796 | 23.28746 | 0.07623797 | 0.9001686 | 0.9001686 | 0.9001686
28.37583 | 26.0438 | 25.97398 | 23.26792 | 0.06981893 | 0.9020211 | 0.9020211 | 0.9020211
28.38583 | 26.0459 | 25.96004 | 23.24839 | 0.08585919 | 0.9038837 | 0.9038837 | 0.9038837
28.39583 | 26.0285 | 25.94614 | 23.22887 | 0.082359 | 0.9057564 | 0.9057564 | 0.9057564
28.40583 | 26.0102 | 25.93228 | 23.20936 | 0.07791794 | 0.9076392 | 0.9076392 | 0.9076392
28.41582 | 26.019 | 25.91848 | 23.18989 | 0.1005222 | 0.9095304 | 0.9095304 | 0.9095304
28.42582 | 25.9948 | 25.9047 | 23.1704 | 0.09009928 | 0.9114337 | 0.9114337 | 0.9114337
28.43582 | 25.9803 | 25.89096 | 23.15092 | 0.08933547 | 0.9133471 | 0.9133471 | 0.9133471
28.44582 | 25.9832 | 25.87727 | 23.13146 | 0.1059307 | 0.9152708 | 0.9152708 | 0.9152708
28.45582 | 25.951 | 25.86362 | 23.112 | 0.08738449 | 0.9172047 | 0.9172047 | 0.9172047
28.46582 | 25.9572 | 25.85 | 23.09256 | 0.1071974 | 0.9191489 | 0.9191489 | 0.9191489
28.47581 | 25.9224 | 25.83644 | 23.07314 | 0.08595538 | 0.9211014 | 0.9211014 | 0.9211014
28.48581 | 25.9295 | 25.82291 | 23.05372 | 0.1065854 | 0.9230662 | 0.9230662 | 0.9230662
28.49581 | 25.9284 | 25.80943 | 23.0343 | 0.1189742 | 0.9250413 | 0.9250413 | 0.9250413
28.50581 | 25.8998 | 25.79598 | 23.0149 | 0.1038214 | 0.9270267 | 0.9270267 | 0.9270267
28.51581 | 25.9032 | 25.78257 | 22.99551 | 0.1206273 | 0.9290223 | 0.9290223 | 0.9290223
28.5258 | 25.9003 | 25.76922 | 22.97614 | 0.131078 | 0.9310264 | 0.9310264 | 0.9310264
28.5358 | 25.8609 | 25.7559 | 22.95677 | 0.1050006 | 0.9330428 | 0.9330428 | 0.9330428
28.5458 | 25.8567 | 25.74262 | 22.93741 | 0.1140816 | 0.9350695 | 0.9350695 | 0.9350695
28.5558 | 25.8504 | 25.72938 | 22.91806 | 0.1210207 | 0.9371067 | 0.9371067 | 0.9371067
28.5658 | 25.8318 | 25.71618 | 22.89872 | 0.1156182 | 0.9391542 | 0.9391542 | 0.9391542
28.5758 | 25.8364 | 25.70303 | 22.87939 | 0.133374 | 0.941212 | 0.941212 | 0.941212
28.58579 | 25.8216 | 25.68993 | 22.86009 | 0.1316747 | 0.9432782 | 0.9432782 | 0.9432782
28.59579 | 25.8104 | 25.67685 | 22.84078 | 0.133547 | 0.9453567 | 0.9453567 | 0.9453567
28.60579 | 25.8026 | 25.66382 | 22.82149 | 0.1387774 | 0.9474457 | 0.9474457 | 0.9474457
28.61579 | 25.7711 | 25.65083 | 22.8022 | 0.120266 | 0.9495449 | 0.9495449 | 0.9495449
28.62579 | 25.7824 | 25.63789 | 22.78292 | 0.1445127 | 0.9516546 | 0.9516546 | 0.9516546
28.63578 | 25.7505 | 25.625 | 22.76368 | 0.1255049 | 0.9537724 | 0.9537724 | 0.9537724
28.64578 | 25.7443 | 25.61213 | 22.74442 | 0.132168 | 0.9559028 | 0.9559028 | 0.9559028
28.65578 | 25.7268 | 25.59931 | 22.72518 | 0.1274893 | 0.9580434 | 0.9580434 | 0.9580434
28.66578 | 25.7293 | 25.58653 | 22.70595 | 0.1427689 | 0.9601944 | 0.9601944 | 0.9601944
28.67578 | 25.7044 | 25.57379 | 22.68673 | 0.130607 | 0.9623555 | 0.9623555 | 0.9623555
28.68578 | 25.6994 | 25.5611 | 22.66752 | 0.1383033 | 0.964527 | 0.964527 | 0.964527
28.69577 | 25.6927 | 25.54845 | 22.64834 | 0.1442453 | 0.9667065 | 0.9667065 | 0.9667065
28.70577 | 25.6812 | 25.53584 | 22.62915 | 0.1453586 | 0.9688983 | 0.9688983 | 0.9688983
28.71577 | 25.6647 | 25.52327 | 22.60997 | 0.1414303 | 0.9711004 | 0.9711004 | 0.9711004
28.72577 | 25.6544 | 25.51074 | 22.5908 | 0.1436606 | 0.9733126 | 0.9733126 | 0.9733126
28.73577 | 25.6445 | 25.49825 | 22.57165 | 0.1462499 | 0.9755348 | 0.9755348 | 0.9755348
28.74576 | 25.6308 | 25.48581 | 22.55252 | 0.1449856 | 0.9777648 | 0.9777648 | 0.9777648
28.75576 | 25.6242 | 25.47341 | 22.53339 | 0.1507925 | 0.9800071 | 0.9800071 | 0.9800071
28.76576 | 25.6117 | 25.46104 | 22.51426 | 0.1506586 | 0.9822594 | 0.9822594 | 0.9822594
28.77576 | 25.6047 | 25.44872 | 22.49515 | 0.155984 | 0.9845215 | 0.9845215 | 0.9845215
28.78576 | 25.5932 | 25.43643 | 22.47605 | 0.1567688 | 0.9867934 | 0.9867934 | 0.9867934
28.79576 | 25.5767 | 25.42419 | 22.45696 | 0.1525131 | 0.9890752 | 0.9890752 | 0.9890752
28.80575 | 25.5836 | 25.412 | 22.4379 | 0.1716049 | 0.9913644 | 0.9913644 | 0.9913644
28.81575 | 25.5769 | 25.39983 | 22.41883 | 0.1770689 | 0.9936655 | 0.9936655 | 0.9936655
28.82575 | 25.5714 | 25.38771 | 22.39978 | 0.1836929 | 0.9959761 | 0.9959761 | 0.9959761
28.83575 | 25.5551 | 25.37562 | 22.38073 | 0.1794776 | 0.9982962 | 0.9982962 | 0.9982962
28.84575 | 25.5413 | 25.36358 | 22.3617 | 0.1777226 | 1.000626 | 1.000626 | 1.000626
28.85574 | 25.5411 | 25.35158 | 22.3427 | 0.1895171 | 1.002962 | 1.002962 | 1.002962
28.86574 | 25.5311 | 25.33962 | 22.32369 | 0.1914834 | 1.00531 | 1.00531 | 1.00531
28.87574 | 25.5134 | 25.32769 | 22.30469 | 0.1857123 | 1.007667 | 1.007667 | 1.007667
28.88574 | 25.528 | 25.3158 | 22.2857 | 0.2122018 | 1.010034 | 1.010034 | 1.010034
28.89574 | 25.4945 | 25.30395 | 22.26672 | 0.1905545 | 1.012409 | 1.012409 | 1.012409
28.90574 | 25.499 | 25.29213 | 22.24775 | 0.2068685 | 1.014793 | 1.014793 | 1.014793
28.91573 | 25.4943 | 25.28037 | 22.22882 | 0.2139334 | 1.017183 | 1.017183 | 1.017183
28.92573 | 25.4541 | 25.26863 | 22.20987 | 0.1854742 | 1.019584 | 1.019584 | 1.019584
28.93573 | 25.4607 | 25.25692 | 22.19094 | 0.2037766 | 1.021993 | 1.021993 | 1.021993
28.94573 | 25.4421 | 25.24526 | 22.17202 | 0.1968448 | 1.024411 | 1.024411 | 1.024411
28.95573 | 25.4327 | 25.23362 | 22.15311 | 0.1990752 | 1.026837 | 1.026837 | 1.026837
28.96572 | 25.4338 | 25.22204 | 22.13423 | 0.2117601 | 1.029268 | 1.029268 | 1.029268
28.97572 | 25.4129 | 25.21048 | 22.11535 | 0.2024213 | 1.03171 | 1.03171 | 1.03171
28.98572 | 25.4209 | 25.19895 | 22.09647 | 0.2219476 | 1.034159 | 1.034159 | 1.034159
28.99572 | 25.3865 | 25.18746 | 22.07761 | 0.1990402 | 1.036616 | 1.036616 | 1.036616
29.00572 | 25.3713 | 25.176 | 22.05876 | 0.1952984 | 1.039081 | 1.039081 | 1.039081
29.01572 | 25.3654 | 25.16458 | 22.03992 | 0.2008242 | 1.041552 | 1.041552 | 1.041552
29.02571 | 25.3688 | 25.15319 | 22.02111 | 0.2156058 | 1.044028 | 1.044028 | 1.044028
29.03571 | 25.3412 | 25.14183 | 22.00229 | 0.1993667 | 1.046513 | 1.046513 | 1.046513
29.04571 | 25.3305 | 25.1305 | 21.98349 | 0.1999962 | 1.049005 | 1.049005 | 1.049005
29.05571 | 25.3173 | 25.11921 | 21.96469 | 0.1980947 | 1.051504 | 1.051504 | 1.051504
29.06571 | 25.2981 | 25.10794 | 21.94591 | 0.1901629 | 1.054008 | 1.054008 | 1.054008
29.0757 | 25.3089 | 25.09671 | 21.92716 | 0.2121899 | 1.056517 | 1.056517 | 1.056517
29.0857 | 25.2712 | 25.0855 | 21.9084 | 0.1856991 | 1.059033 | 1.059033 | 1.059033
29.0957 | 25.261 | 25.07432 | 21.88965 | 0.1866794 | 1.061555 | 1.061555 | 1.061555
29.1057 | 25.2404 | 25.06317 | 21.87092 | 0.1772317 | 1.064083 | 1.064083 | 1.064083
29.1157 | 25.2259 | 25.05204 | 21.8522 | 0.1738565 | 1.066616 | 1.066616 | 1.066616
29.1257 | 25.2288 | 25.04095 | 21.83348 | 0.1878548 | 1.069154 | 1.069154 | 1.069154
29.13569 | 25.2109 | 25.02988 | 21.8148 | 0.1810155 | 1.071694 | 1.071694 | 1.071694
29.14569 | 25.198 | 25.01884 | 21.79612 | 0.1791624 | 1.074241 | 1.074241 | 1.074241
29.15569 | 25.1849 | 25.00782 | 21.77744 | 0.1770843 | 1.076792 | 1.076792 | 1.076792
29.16569 | 25.1593 | 24.99682 | 21.75877 | 0.1624818 | 1.079348 | 1.079348 | 1.079348
29.17569 | 25.1633 | 24.98584 | 21.74012 | 0.1774558 | 1.081908 | 1.081908 | 1.081908
29.18568 | 25.146 | 24.9749 | 21.7215 | 0.171096 | 1.084468 | 1.084468 | 1.084468
29.19568 | 25.1188 | 24.96397 | 21.70287 | 0.1548253 | 1.087035 | 1.087035 | 1.087035
29.20568 | 25.1313 | 24.95307 | 21.68425 | 0.1782327 | 1.089605 | 1.089605 | 1.089605
29.21568 | 25.1124 | 24.94218 | 21.66565 | 0.1702197 | 1.092177 | 1.092177 | 1.092177
29.22568 | 25.0979 | 24.93131 | 21.64706 | 0.1665865 | 1.094753 | 1.094753 | 1.094753
29.23568 | 25.0779 | 24.92047 | 21.62847 | 0.1574335 | 1.097331 | 1.097331 | 1.097331
29.24567 | 25.0755 | 24.90965 | 21.60992 | 0.1658508 | 1.099909 | 1.099909 | 1.099909
29.25567 | 25.0695 | 24.89884 | 21.59137 | 0.1706609 | 1.102491 | 1.102491 | 1.102491
29.26567 | 25.0522 | 24.88805 | 21.57282 | 0.1641533 | 1.105075 | 1.105075 | 1.105075
29.27567 | 25.0361 | 24.87727 | 21.55429 | 0.1588289 | 1.107661 | 1.107661 | 1.107661
29.28567 | 25.0445 | 24.86651 | 21.53577 | 0.1779883 | 1.110248 | 1.110248 | 1.110248
29.29566 | 25.0316 | 24.85578 | 21.51728 | 0.1758216 | 1.112834 | 1.112834 | 1.112834
29.30566 | 25.019 | 24.84505 | 21.49878 | 0.1739496 | 1.115424 | 1.115424 | 1.115424
29.31566 | 25.015 | 24.83434 | 21.48029 | 0.1806635 | 1.118014 | 1.118014 | 1.118014
29.32566 | 25.0071 | 24.82364 | 21.46182 | 0.1834633 | 1.120605 | 1.120605 | 1.120605
29.33566 | 25.0076 | 24.81295 | 21.44336 | 0.1946499 | 1.123196 | 1.123196 | 1.123196
29.34566 | 25.0029 | 24.80228 | 21.42491 | 0.2006233 | 1.125788 | 1.125788 | 1.125788
29.35565 | 24.9778 | 24.79163 | 21.40649 | 0.1861746 | 1.128377 | 1.128377 | 1.128377
29.36565 | 24.9867 | 24.78098 | 21.38807 | 0.2057233 | 1.130969 | 1.130969 | 1.130969
29.37565 | 24.9602 | 24.77034 | 21.36966 | 0.1898614 | 1.13356 | 1.13356 | 1.13356
29.38565 | 24.9606 | 24.75971 | 21.35126 | 0.2008876 | 1.136151 | 1.136151 | 1.136151
29.39565 | 24.9689 | 24.7491 | 21.33287 | 0.2198036 | 1.138742 | 1.138742 | 1.138742
29.40564 | 24.9525 | 24.7385 | 21.31452 | 0.2139982 | 1.141329 | 1.141329 | 1.141329
29.41564 | 24.9449 | 24.72791 | 21.29615 | 0.2169935 | 1.143918 | 1.143918 | 1.143918
29.42564 | 24.9264 | 24.71732 | 21.2778 | 0.2090791 | 1.146506 | 1.146506 | 1.146506
29.43564 | 24.9314 | 24.70674 | 21.25946 | 0.2246552 | 1.149094 | 1.149094 | 1.149094
29.44564 | 24.9247 | 24.69618 | 21.24114 | 0.2285219 | 1.15168 | 1.15168 | 1.15168
29.45564 | 24.9147 | 24.68562 | 21.22282 | 0.2290797 | 1.154265 | 1.154265 | 1.154265
29.46563 | 24.8999 | 24.67508 | 21.20454 | 0.2248176 | 1.156847 | 1.156847 | 1.156847
29.47563 | 24.9025 | 24.66454 | 21.18625 | 0.2379576 | 1.15943 | 1.15943 | 1.15943
29.48563 | 24.899 | 24.65401 | 21.16798 | 0.2449888 | 1.162012 | 1.162012 | 1.162012
29.49563 | 24.8951 | 24.64349 | 21.14971 | 0.2516114 | 1.164592 | 1.164592 | 1.164592
29.50563 | 24.881 | 24.63297 | 21.13146 | 0.2480251 | 1.167171 | 1.167171 | 1.167171
29.51562 | 24.8736 | 24.62248 | 21.11324 | 0.2511195 | 1.169747 | 1.169747 | 1.169747
29.52562 | 24.8802 | 24.61198 | 21.09501 | 0.2682157 | 1.172324 | 1.172324 | 1.172324
29.53562 | 24.8638 | 24.6015 | 21.0768 | 0.2623026 | 1.174899 | 1.174899 | 1.174899
29.54562 | 24.8513 | 24.59102 | 21.0586 | 0.2602808 | 1.177474 | 1.177474 | 1.177474
29.55562 | 24.8422 | 24.58055 | 21.04041 | 0.2616495 | 1.180047 | 1.180047 | 1.180047
29.56562 | 24.8461 | 24.57009 | 21.02223 | 0.2760086 | 1.18262 | 1.18262 | 1.18262
29.57561 | 24.8278 | 24.55965 | 21.00409 | 0.268147 | 1.185189 | 1.185189 | 1.185189
29.58561 | 24.8088 | 24.54921 | 20.98593 | 0.2595862 | 1.18776 | 1.18776 | 1.18776
29.59561 | 24.8058 | 24.53879 | 20.9678 | 0.2670145 | 1.19033 | 1.19033 | 1.19033
29.60561 | 24.7972 | 24.52837 | 20.94967 | 0.2688318 | 1.1929 | 1.1929 | 1.1929
29.61561 | 24.7956 | 24.51796 | 20.93156 | 0.2776376 | 1.195469 | 1.195469 | 1.195469
29.6256 | 24.7941 | 24.50758 | 20.91347 | 0.2865211 | 1.198035 | 1.198035 | 1.198035
29.6356 | 24.7887 | 24.4972 | 20.89538 | 0.2915029 | 1.200604 | 1.200604 | 1.200604
29.6456 | 24.7657 | 24.48683 | 20.87731 | 0.278871 | 1.203173 | 1.203173 | 1.203173
29.6556 | 24.7756 | 24.47647 | 20.85925 | 0.2991262 | 1.205743 | 1.205743 | 1.205743
29.6656 | 24.7398 | 24.46613 | 20.8412 | 0.2736668 | 1.208312 | 1.208312 | 1.208312
29.6756 | 24.7549 | 24.45581 | 20.82316 | 0.2990926 | 1.210883 | 1.210883 | 1.210883
29.68559 | 24.7563 | 24.44551 | 20.80515 | 0.3107925 | 1.213452 | 1.213452 | 1.213452
29.69559 | 24.7079 | 24.43521 | 20.78714 | 0.2726866 | 1.216025 | 1.216025 | 1.216025
29.70559 | 24.7372 | 24.42494 | 20.76914 | 0.3122636 | 1.218599 | 1.218599 | 1.218599
29.71559 | 24.7266 | 24.41468 | 20.75115 | 0.3119224 | 1.221175 | 1.221175 | 1.221175
29.72559 | 24.7036 | 24.40444 | 20.73318 | 0.2991631 | 1.223752 | 1.223752 | 1.223752
29.73558 | 24.7016 | 24.39423 | 20.71524 | 0.3073737 | 1.22633 | 1.22633 | 1.22633
29.74558 | 24.6811 | 24.38403 | 20.69729 | 0.2970743 | 1.228912 | 1.228912 | 1.228912
29.75558 | 24.6735 | 24.37385 | 20.67935 | 0.299654 | 1.231497 | 1.231497 | 1.231497
29.76558 | 24.6726 | 24.36369 | 20.66143 | 0.3089114 | 1.234086 | 1.234086 | 1.234086
29.77558 | 24.6632 | 24.35355 | 20.64352 | 0.3096459 | 1.236677 | 1.236677 | 1.236677
29.78558 | 24.6592 | 24.34344 | 20.62563 | 0.3157566 | 1.239273 | 1.239273 | 1.239273
29.79557 | 24.6427 | 24.33337 | 20.60776 | 0.3093321 | 1.241869 | 1.241869 | 1.241869
29.80557 | 24.6254 | 24.32331 | 20.58989 | 0.3020922 | 1.244473 | 1.244473 | 1.244473
29.81557 | 24.627 | 24.31327 | 20.57203 | 0.3137254 | 1.247081 | 1.247081 | 1.247081
29.82557 | 24.6219 | 24.30327 | 20.55419 | 0.318631 | 1.249694 | 1.249694 | 1.249694
29.83557 | 24.5898 | 24.29329 | 20.53635 | 0.2965075 | 1.252313 | 1.252313 | 1.252313
29.84556 | 24.592 | 24.28336 | 20.51855 | 0.3086445 | 1.254934 | 1.254934 | 1.254934
29.85556 | 24.5913 | 24.27344 | 20.50075 | 0.317861 | 1.257564 | 1.257564 | 1.257564
29.86556 | 24.5718 | 24.26355 | 20.48295 | 0.3082455 | 1.2602 | 1.2602 | 1.2602
29.87556 | 24.5722 | 24.2537 | 20.46518 | 0.3184972 | 1.262843 | 1.262843 | 1.262843
29.88556 | 24.5419 | 24.24388 | 20.44741 | 0.2980159 | 1.265492 | 1.265492 | 1.265492
29.89556 | 24.5397 | 24.2341 | 20.42965 | 0.305599 | 1.268149 | 1.268149 | 1.268149
29.90555 | 24.5297 | 24.22436 | 20.41193 | 0.3053368 | 1.27081 | 1.27081 | 1.27081
29.91555 | 24.5134 | 24.21465 | 20.3942 | 0.2987475 | 1.273483 | 1.273483 | 1.273483
29.92555 | 24.513 | 24.20498 | 20.37649 | 0.3080208 | 1.276163 | 1.276163 | 1.276163
29.93555 | 24.4935 | 24.19534 | 20.35879 | 0.298155 | 1.278852 | 1.278852 | 1.278852
29.94555 | 24.4881 | 24.18575 | 20.3411 | 0.30235 | 1.28155 | 1.28155 | 1.28155
29.95554 | 24.4884 | 24.17621 | 20.32344 | 0.312194 | 1.284254 | 1.284254 | 1.284254
29.96554 | 24.4682 | 24.16669 | 20.30578 | 0.3015064 | 1.286971 | 1.286971 | 1.286971
29.97554 | 24.4629 | 24.15722 | 20.28813 | 0.3056757 | 1.289697 | 1.289697 | 1.289697
29.98554 | 24.4483 | 24.1478 | 20.2705 | 0.300502 | 1.292433 | 1.292433 | 1.292433
29.99554 | 24.4356 | 24.13842 | 20.25288 | 0.2971833 | 1.29518 | 1.29518 | 1.29518
30.00554 | 24.4356 | 24.12908 | 20.23527 | 0.3065191 | 1.297938 | 1.297938 | 1.297938
30.01553 | 24.4285 | 24.1198 | 20.21769 | 0.3086999 | 1.300704 | 1.300704 | 1.300704
30.02553 | 24.4124 | 24.11056 | 20.20011 | 0.3018409 | 1.303484 | 1.303484 | 1.303484
30.03553 | 24.4129 | 24.10136 | 20.18254 | 0.3115358 | 1.306276 | 1.306276 | 1.306276
30.04553 | 24.4005 | 24.09222 | 20.16498 | 0.3082794 | 1.30908 | 1.30908 | 1.30908
30.05553 | 24.387 | 24.08313 | 20.14744 | 0.3038749 | 1.311896 | 1.311896 | 1.311896
30.06552 | 24.3771 | 24.07409 | 20.12993 | 0.30301 | 1.314721 | 1.314721 | 1.314721
30.07552 | 24.3937 | 24.0651 | 20.11241 | 0.3286015 | 1.317563 | 1.317563 | 1.317563
30.08552 | 24.3765 | 24.05616 | 20.09491 | 0.320341 | 1.320417 | 1.320417 | 1.320417
30.09552 | 24.3669 | 24.04727 | 20.07742 | 0.3196269 | 1.323285 | 1.323285 | 1.323285
30.10552 | 24.3734 | 24.03844 | 20.05994 | 0.3349591 | 1.326166 | 1.326166 | 1.326166
30.11552 | 24.3576 | 24.02967 | 20.04248 | 0.3279342 | 1.329062 | 1.329062 | 1.329062
30.12551 | 24.3661 | 24.02095 | 20.02505 | 0.3451476 | 1.331968 | 1.331968 | 1.331968
30.13551 | 24.3569 | 24.01229 | 20.00761 | 0.3446124 | 1.334891 | 1.334891 | 1.334891
30.14551 | 24.3317 | 24.00368 | 19.99019 | 0.3280192 | 1.33783 | 1.33783 | 1.33783
30.15551 | 24.3505 | 23.99513 | 19.97278 | 0.3553684 | 1.340783 | 1.340783 | 1.340783
30.16551 | 24.3259 | 23.98664 | 19.95539 | 0.339258 | 1.343752 | 1.343752 | 1.343752
30.1755 | 24.3411 | 23.97822 | 19.93802 | 0.3628811 | 1.346732 | 1.346732 | 1.346732
30.1855 | 24.3308 | 23.96985 | 19.92065 | 0.360952 | 1.349731 | 1.349731 | 1.349731
30.1955 | 24.3182 | 23.96154 | 19.9033 | 0.3566617 | 1.352746 | 1.352746 | 1.352746
30.2055 | 24.3166 | 23.95329 | 19.88596 | 0.3633103 | 1.355777 | 1.355777 | 1.355777
30.2155 | 24.317 | 23.9451 | 19.86863 | 0.3718965 | 1.358824 | 1.358824 | 1.358824
30.2255 | 24.3022 | 23.93698 | 19.85132 | 0.3652199 | 1.361888 | 1.361888 | 1.361888
30.23549 | 24.2985 | 23.92893 | 19.83403 | 0.3695721 | 1.364965 | 1.364965 | 1.364965
30.24549 | 24.3051 | 23.92093 | 19.81675 | 0.3841687 | 1.368062 | 1.368062 | 1.368062
30.25549 | 24.2997 | 23.913 | 19.79947 | 0.3867004 | 1.371176 | 1.371176 | 1.371176
30.26549 | 24.2797 | 23.90513 | 19.78221 | 0.3745668 | 1.374307 | 1.374307 | 1.374307
30.27549 | 24.2793 | 23.89733 | 19.76497 | 0.3819674 | 1.377455 | 1.377455 | 1.377455
30.28548 | 24.295 | 23.88961 | 19.74775 | 0.4053943 | 1.380618 | 1.380618 | 1.380618
30.29548 | 24.2731 | 23.88194 | 19.73053 | 0.391162 | 1.383802 | 1.383802 | 1.383802
30.30548 | 24.262 | 23.87434 | 19.71333 | 0.3876626 | 1.387003 | 1.387003 | 1.387003
30.31548 | 24.2694 | 23.86681 | 19.69614 | 0.4025949 | 1.390223 | 1.390223 | 1.390223
30.32548 | 24.2683 | 23.85934 | 19.67896 | 0.4089592 | 1.393461 | 1.393461 | 1.393461
30.33548 | 24.2566 | 23.85195 | 19.66179 | 0.4046542 | 1.396718 | 1.396718 | 1.396718
30.34547 | 24.2524 | 23.84463 | 19.64466 | 0.4077729 | 1.399989 | 1.399989 | 1.399989
30.35547 | 24.2394 | 23.83737 | 19.62752 | 0.4020288 | 1.403283 | 1.403283 | 1.403283
30.36547 | 24.2337 | 23.83019 | 19.6104 | 0.4035145 | 1.406595 | 1.406595 | 1.406595
30.37547 | 24.2429 | 23.82307 | 19.59329 | 0.4198293 | 1.409927 | 1.409927 | 1.409927
30.38547 | 24.2152 | 23.81603 | 19.57619 | 0.399173 | 1.413278 | 1.413278 | 1.413278
30.39546 | 24.2269 | 23.80906 | 19.55913 | 0.4178377 | 1.416644 | 1.416644 | 1.416644
30.40546 | 24.2107 | 23.80216 | 19.54206 | 0.4085376 | 1.420034 | 1.420034 | 1.420034
30.41546 | 24.2079 | 23.79534 | 19.52501 | 0.4125648 | 1.423443 | 1.423443 | 1.423443
30.42546 | 24.2045 | 23.78858 | 19.50797 | 0.4159194 | 1.426871 | 1.426871 | 1.426871
30.43546 | 24.2005 | 23.7819 | 19.49094 | 0.4186 | 1.43032 | 1.43032 | 1.43032
30.44546 | 24.1958 | 23.77529 | 19.47393 | 0.4205068 | 1.433789 | 1.433789 | 1.433789
30.45545 | 24.1876 | 23.76877 | 19.45695 | 0.4188343 | 1.437273 | 1.437273 | 1.437273
30.46545 | 24.1846 | 23.76231 | 19.43996 | 0.4222913 | 1.440783 | 1.440783 | 1.440783
30.47545 | 24.1768 | 23.75592 | 19.42299 | 0.4208757 | 1.444312 | 1.444312 | 1.444312
30.48545 | 24.1725 | 23.74962 | 19.40603 | 0.4228819 | 1.447862 | 1.447862 | 1.447862
30.49545 | 24.1535 | 23.74338 | 19.38909 | 0.4101153 | 1.451432 | 1.451432 | 1.451432
30.50544 | 24.168 | 23.73723 | 19.37218 | 0.4307654 | 1.45502 | 1.45502 | 1.45502
30.51544 | 24.1585 | 23.73116 | 19.35526 | 0.4273447 | 1.458632 | 1.458632 | 1.458632
30.52544 | 24.1531 | 23.72515 | 19.33836 | 0.4279468 | 1.462265 | 1.462265 | 1.462265
30.53544 | 24.1345 | 23.71923 | 19.32147 | 0.4152719 | 1.465919 | 1.465919 | 1.465919
30.54544 | 24.1575 | 23.71338 | 19.3046 | 0.4441193 | 1.469594 | 1.469594 | 1.469594
30.55544 | 24.1427 | 23.70761 | 19.28774 | 0.4350885 | 1.473291 | 1.473291 | 1.473291
30.56543 | 24.123 | 23.70193 | 19.27091 | 0.4210734 | 1.477006 | 1.477006 | 1.477006
30.57543 | 24.1347 | 23.69631 | 19.25408 | 0.4383855 | 1.480746 | 1.480746 | 1.480746
30.58543 | 24.1329 | 23.69078 | 19.23726 | 0.442119 | 1.484507 | 1.484507 | 1.484507
30.59543 | 24.125 | 23.68533 | 19.22046 | 0.4396725 | 1.488291 | 1.488291 | 1.488291
30.60543 | 24.1155 | 23.67995 | 19.20367 | 0.4355462 | 1.492096 | 1.492096 | 1.492096
30.61542 | 24.1224 | 23.67467 | 19.18691 | 0.4477348 | 1.495919 | 1.495919 | 1.495919
30.62542 | 24.1176 | 23.66945 | 19.17015 | 0.4481478 | 1.499769 | 1.499769 | 1.499769
30.63542 | 24.1114 | 23.66432 | 19.1534 | 0.4470802 | 1.503641 | 1.503641 | 1.503641
30.64542 | 24.1059 | 23.65927 | 19.13666 | 0.446631 | 1.507535 | 1.507535 | 1.507535
30.65542 | 24.1136 | 23.6543 | 19.11995 | 0.4593006 | 1.511451 | 1.511451 | 1.511451
30.66542 | 24.1075 | 23.64941 | 19.10324 | 0.4580881 | 1.515391 | 1.515391 | 1.515391
30.67541 | 24.0873 | 23.64461 | 19.08657 | 0.4426887 | 1.519348 | 1.519348 | 1.519348
30.68541 | 24.1076 | 23.63989 | 19.06989 | 0.4677113 | 1.523333 | 1.523333 | 1.523333
30.69541 | 24.0907 | 23.63525 | 19.05323 | 0.4554508 | 1.527341 | 1.527341 | 1.527341
30.70541 | 24.0727 | 23.63069 | 19.03658 | 0.4420075 | 1.531372 | 1.531372 | 1.531372
30.71541 | 24.0862 | 23.62622 | 19.01994 | 0.4599801 | 1.535426 | 1.535426 | 1.535426
30.7254 | 24.0623 | 23.62184 | 19.00334 | 0.4404645 | 1.539499 | 1.539499 | 1.539499
30.7354 | 24.0704 | 23.61753 | 18.98673 | 0.4528688 | 1.543599 | 1.543599 | 1.543599
30.7454 | 24.0755 | 23.61331 | 18.97014 | 0.4621888 | 1.547723 | 1.547723 | 1.547723
30.7554 | 24.0615 | 23.60918 | 18.95356 | 0.4523232 | 1.551871 | 1.551871 | 1.551871
30.7654 | 24.0543 | 23.60513 | 18.937 | 0.4491722 | 1.556043 | 1.556043 | 1.556043
30.7754 | 24.0572 | 23.60116 | 18.92045 | 0.4560356 | 1.560238 | 1.560238 | 1.560238
30.78539 | 24.0544 | 23.59729 | 18.90393 | 0.4571085 | 1.564453 | 1.564453 | 1.564453
30.79539 | 24.0443 | 23.5935 | 18.88741 | 0.4507991 | 1.568696 | 1.568696 | 1.568696
30.80539 | 24.0517 | 23.5898 | 18.87091 | 0.4619027 | 1.572964 | 1.572964 | 1.572964
30.81539 | 24.0426 | 23.58618 | 18.85441 | 0.4564191 | 1.577256 | 1.577256 | 1.577256
30.82539 | 24.0311 | 23.58265 | 18.83794 | 0.4484478 | 1.581572 | 1.581572 | 1.581572
30.83538 | 24.0381 | 23.57921 | 18.82149 | 0.4588852 | 1.585909 | 1.585909 | 1.585909
30.84538 | 24.0287 | 23.57586 | 18.80504 | 0.4528372 | 1.590275 | 1.590275 | 1.590275
30.85538 | 24.0122 | 23.5726 | 18.7886 | 0.4396009 | 1.594665 | 1.594665 | 1.594665
30.86538 | 24.0119 | 23.56942 | 18.77218 | 0.442475 | 1.599081 | 1.599081 | 1.599081
30.87538 | 24.0242 | 23.56634 | 18.75578 | 0.4578601 | 1.603521 | 1.603521 | 1.603521
30.88538 | 23.9966 | 23.56335 | 18.73939 | 0.4332548 | 1.607987 | 1.607987 | 1.607987
30.89537 | 24.0098 | 23.56044 | 18.72302 | 0.449356 | 1.612473 | 1.612473 | 1.612473
30.90537 | 24.0025 | 23.55763 | 18.70666 | 0.4448699 | 1.61699 | 1.61699 | 1.61699
30.91537 | 24.0016 | 23.55491 | 18.69031 | 0.4466923 | 1.621532 | 1.621532 | 1.621532
30.92537 | 24.0003 | 23.55228 | 18.67398 | 0.4480231 | 1.6261 | 1.6261 | 1.6261
30.93537 | 23.9971 | 23.54974 | 18.65766 | 0.4473624 | 1.630693 | 1.630693 | 1.630693
30.94536 | 24.004 | 23.54729 | 18.64137 | 0.4567063 | 1.635308 | 1.635308 | 1.635308
30.95536 | 23.999 | 23.54494 | 18.62508 | 0.4540603 | 1.639954 | 1.639954 | 1.639954
30.96536 | 23.9883 | 23.54268 | 18.6088 | 0.4456206 | 1.644626 | 1.644626 | 1.644626
30.97536 | 23.9925 | 23.54051 | 18.59254 | 0.4519881 | 1.649324 | 1.649324 | 1.649324
30.98536 | 23.9615 | 23.53844 | 18.57629 | 0.4230606 | 1.654049 | 1.654049 | 1.654049
30.99536 | 24.005 | 23.53646 | 18.56006 | 0.468539 | 1.658801 | 1.658801 | 1.658801
31.00535 | 23.984 | 23.53458 | 18.54386 | 0.4494205 | 1.663575 | 1.663575 | 1.663575
31.01535 | 23.9764 | 23.53279 | 18.52765 | 0.4436088 | 1.66838 | 1.66838 | 1.66838
31.02535 | 23.9913 | 23.5311 | 18.51146 | 0.4602003 | 1.673213 | 1.673213 | 1.673213
31.03535 | 23.9722 | 23.5295 | 18.49529 | 0.4426964 | 1.678073 | 1.678073 | 1.678073
31.04535 | 23.9661 | 23.528 | 18.47912 | 0.4380958 | 1.68296 | 1.68296 | 1.68296
31.05534 | 24.004 | 23.5266 | 18.46299 | 0.4773963 | 1.68787 | 1.68787 | 1.68787
31.06534 | 23.9631 | 23.5253 | 18.44686 | 0.4378005 | 1.692812 | 1.692812 | 1.692812
31.07534 | 23.9931 | 23.52409 | 18.43075 | 0.4690069 | 1.697782 | 1.697782 | 1.697782
31.08534 | 23.9779 | 23.52299 | 18.41464 | 0.4549144 | 1.702781 | 1.702781 | 1.702781
31.09534 | 23.9741 | 23.52198 | 18.39856 | 0.4521228 | 1.707807 | 1.707807 | 1.707807
31.10534 | 23.9842 | 23.52107 | 18.38248 | 0.4631315 | 1.712862 | 1.712862 | 1.712862
31.11533 | 23.9661 | 23.52026 | 18.36644 | 0.4458394 | 1.71794 | 1.71794 | 1.71794
31.12533 | 23.9716 | 23.51955 | 18.3504 | 0.4520472 | 1.723052 | 1.723052 | 1.723052
31.13533 | 23.9717 | 23.51895 | 18.33437 | 0.4527546 | 1.728193 | 1.728193 | 1.728193
31.14533 | 23.9773 | 23.51844 | 18.31835 | 0.4588601 | 1.733363 | 1.733363 | 1.733363
31.15533 | 23.9661 | 23.51804 | 18.30235 | 0.4480636 | 1.738562 | 1.738562 | 1.738562
31.16532 | 23.9718 | 23.51774 | 18.28638 | 0.4540638 | 1.743785 | 1.743785 | 1.743785
31.17532 | 23.958 | 23.51754 | 18.27041 | 0.4404631 | 1.749042 | 1.749042 | 1.749042
31.18532 | 23.9788 | 23.51744 | 18.25445 | 0.4613553 | 1.75433 | 1.75433 | 1.75433
31.19532 | 23.9639 | 23.51745 | 18.23851 | 0.4464467 | 1.759647 | 1.759647 | 1.759647
31.20532 | 23.9642 | 23.51757 | 18.22258 | 0.4466299 | 1.764995 | 1.764995 | 1.764995
31.21532 | 23.9659 | 23.51779 | 18.20667 | 0.4481116 | 1.770372 | 1.770372 | 1.770372
31.22531 | 23.9557 | 23.51811 | 18.19079 | 0.4375863 | 1.775774 | 1.775774 | 1.775774
31.23531 | 23.9645 | 23.51855 | 18.17491 | 0.4459533 | 1.781213 | 1.781213 | 1.781213
31.24531 | 23.9676 | 23.51909 | 18.15904 | 0.4485144 | 1.786682 | 1.786682 | 1.786682
31.25531 | 23.9696 | 23.51973 | 18.14319 | 0.4498667 | 1.792182 | 1.792182 | 1.792182
31.26531 | 23.9645 | 23.52049 | 18.12735 | 0.4440125 | 1.797713 | 1.797713 | 1.797713
31.2753 | 23.979 | 23.52135 | 18.11154 | 0.4576496 | 1.80327 | 1.80327 | 1.80327
31.2853 | 23.9733 | 23.52232 | 18.09573 | 0.4509765 | 1.808864 | 1.808864 | 1.808864
31.2953 | 23.9699 | 23.52341 | 18.07994 | 0.4464939 | 1.81449 | 1.81449 | 1.81449
31.3053 | 23.975 | 23.5246 | 18.06416 | 0.4504006 | 1.820148 | 1.820148 | 1.820148
31.3153 | 23.9718 | 23.5259 | 18.04839 | 0.4458958 | 1.825838 | 1.825838 | 1.825838
31.3253 | 23.9759 | 23.52732 | 18.03264 | 0.4485798 | 1.83156 | 1.83156 | 1.83156
31.33529 | 23.9599 | 23.52885 | 18.01692 | 0.4310525 | 1.837309 | 1.837309 | 1.837309
31.34529 | 23.9925 | 23.53049 | 18.0012 | 0.462011 | 1.843096 | 1.843096 | 1.843096
31.35529 | 23.9709 | 23.53224 | 17.9855 | 0.438656 | 1.848916 | 1.848916 | 1.848916
31.36529 | 23.9855 | 23.53411 | 17.9698 | 0.4513868 | 1.85477 | 1.85477 | 1.85477
31.37529 | 23.9783 | 23.5361 | 17.95413 | 0.4422033 | 1.860656 | 1.860656 | 1.860656
31.38528 | 23.9934 | 23.53819 | 17.93848 | 0.455206 | 1.86657 | 1.86657 | 1.86657
31.39528 | 23.9842 | 23.54041 | 17.92284 | 0.4437903 | 1.872524 | 1.872524 | 1.872524
31.40528 | 23.9751 | 23.54274 | 17.90721 | 0.4323576 | 1.878512 | 1.878512 | 1.878512
31.41528 | 23.9943 | 23.54519 | 17.89159 | 0.4491078 | 1.884534 | 1.884534 | 1.884534
31.42528 | 23.9785 | 23.54776 | 17.87599 | 0.4307393 | 1.890591 | 1.890591 | 1.890591
31.43528 | 23.9848 | 23.55045 | 17.8604 | 0.4343526 | 1.896682 | 1.896682 | 1.896682
31.44527 | 23.9844 | 23.55325 | 17.84484 | 0.4311488 | 1.902802 | 1.902802 | 1.902802
31.45527 | 23.9796 | 23.55618 | 17.82929 | 0.423422 | 1.908964 | 1.908964 | 1.908964
31.46527 | 23.9916 | 23.55923 | 17.81374 | 0.4323738 | 1.91516 | 1.91516 | 1.91516
31.47527 | 23.98 | 23.5624 | 17.79822 | 0.4176037 | 1.921393 | 1.921393 | 1.921393
31.48527 | 24.0003 | 23.56569 | 17.78271 | 0.434612 | 1.927661 | 1.927661 | 1.927661
31.49526 | 23.9847 | 23.5691 | 17.76722 | 0.4155996 | 1.933959 | 1.933959 | 1.933959
31.50526 | 23.985 | 23.57264 | 17.75174 | 0.4123606 | 1.940299 | 1.940299 | 1.940299
31.51526 | 23.9819 | 23.5763 | 17.73627 | 0.4055967 | 1.946677 | 1.946677 | 1.946677
31.52526 | 23.9926 | 23.58009 | 17.72082 | 0.4125075 | 1.95309 | 1.95309 | 1.95309
31.53526 | 23.9894 | 23.58401 | 17.70538 | 0.4053925 | 1.959541 | 1.959541 | 1.959541
31.54525 | 23.9992 | 23.58805 | 17.68998 | 0.4111541 | 1.966023 | 1.966023 | 1.966023
31.55525 | 23.9974 | 23.59222 | 17.67457 | 0.4051832 | 1.972549 | 1.972549 | 1.972549
31.56525 | 24.002 | 23.59652 | 17.65918 | 0.4054844 | 1.979113 | 1.979113 | 1.979113
31.57525 | 24.0188 | 23.60094 | 17.6438 | 0.4178568 | 1.985715 | 1.985715 | 1.985715
31.58525 | 24.0181 | 23.6055 | 17.62844 | 0.4125984 | 1.992355 | 1.992355 | 1.992355
31.59525 | 24.0107 | 23.61019 | 17.61309 | 0.4005096 | 1.999034 | 1.999034 | 1.999034
31.60524 | 24.0199 | 23.61501 | 17.59777 | 0.4048929 | 2.005745 | 2.005745 | 2.005745
31.61524 | 24.0301 | 23.61996 | 17.58245 | 0.410142 | 2.012501 | 2.012501 | 2.012501
31.62524 | 24.0357 | 23.62505 | 17.56715 | 0.4106527 | 2.019298 | 2.019298 | 2.019298
31.63524 | 24.0414 | 23.63027 | 17.55186 | 0.4111338 | 2.026134 | 2.026134 | 2.026134
31.64524 | 24.0357 | 23.63562 | 17.53659 | 0.4000752 | 2.033011 | 2.033011 | 2.033011
31.65523 | 24.0538 | 23.64111 | 17.52135 | 0.4126893 | 2.03992 | 2.03992 | 2.03992
31.66523 | 24.049 | 23.64674 | 17.50611 | 0.4022615 | 2.046877 | 2.046877 | 2.046877
31.67523 | 24.0496 | 23.65251 | 17.49088 | 0.3970942 | 2.053875 | 2.053875 | 2.053875
31.68523 | 24.0629 | 23.65841 | 17.47567 | 0.4044884 | 2.060914 | 2.060914 | 2.060914
31.69523 | 24.0602 | 23.66446 | 17.46047 | 0.3957404 | 2.067996 | 2.067996 | 2.067996
31.70523 | 24.0779 | 23.67064 | 17.44529 | 0.4072565 | 2.075118 | 2.075118 | 2.075118
31.71522 | 24.0648 | 23.67697 | 17.43014 | 0.387835 | 2.082276 | 2.082276 | 2.082276
31.72522 | 24.0942 | 23.68344 | 17.41499 | 0.4107649 | 2.089483 | 2.089483 | 2.089483
31.73522 | 24.0844 | 23.69005 | 17.39985 | 0.3943513 | 2.096733 | 2.096733 | 2.096733
31.74522 | 24.0958 | 23.69681 | 17.38473 | 0.3989935 | 2.104026 | 2.104026 | 2.104026
31.75522 | 24.0861 | 23.70371 | 17.36962 | 0.3823908 | 2.111362 | 2.111362 | 2.111362
31.76521 | 24.0898 | 23.71075 | 17.35455 | 0.3790479 | 2.118735 | 2.118735 | 2.118735
31.77521 | 24.0997 | 23.71795 | 17.33947 | 0.3817514 | 2.126159 | 2.126159 | 2.126159
31.78521 | 24.0993 | 23.72529 | 17.32441 | 0.3740064 | 2.133628 | 2.133628 | 2.133628
31.79521 | 24.1119 | 23.73279 | 17.30936 | 0.3791123 | 2.141141 | 2.141141 | 2.141141
31.80521 | 24.11 | 23.74043 | 17.29433 | 0.3695678 | 2.1487 | 2.1487 | 2.1487
31.81521 | 24.1104 | 23.74823 | 17.27932 | 0.3621715 | 2.156303 | 2.156303 | 2.156303
31.8252 | 24.1189 | 23.75617 | 17.26433 | 0.3627307 | 2.163945 | 2.163945 | 2.163945
31.8352 | 24.1236 | 23.76427 | 17.24935 | 0.3593288 | 2.171641 | 2.171641 | 2.171641
31.8452 | 24.1262 | 23.77253 | 17.23438 | 0.3536725 | 2.179383 | 2.179383 | 2.179383
31.8552 | 24.1213 | 23.78094 | 17.21942 | 0.3403603 | 2.187172 | 2.187172 | 2.187172
31.8652 | 24.1382 | 23.78951 | 17.20448 | 0.3486916 | 2.195008 | 2.195008 | 2.195008
31.87519 | 24.1223 | 23.79823 | 17.18958 | 0.3240729 | 2.202884 | 2.202884 | 2.202884
31.88519 | 24.1512 | 23.80711 | 17.17467 | 0.3440872 | 2.210815 | 2.210815 | 2.210815
31.89519 | 24.139 | 23.81616 | 17.15977 | 0.3228409 | 2.218795 | 2.218795 | 2.218795
31.90519 | 24.1427 | 23.82537 | 17.14489 | 0.3173342 | 2.226824 | 2.226824 | 2.226824
31.91519 | 24.1454 | 23.83474 | 17.13003 | 0.3106644 | 2.234901 | 2.234901 | 2.234901
31.92519 | 24.142 | 23.84427 | 17.11518 | 0.2977312 | 2.243029 | 2.243029 | 2.243029
31.93518 | 24.152 | 23.85396 | 17.10037 | 0.2980425 | 2.251197 | 2.251197 | 2.251197
31.94518 | 24.161 | 23.86382 | 17.08555 | 0.2971787 | 2.259424 | 2.259424 | 2.259424
31.95518 | 24.1632 | 23.87385 | 17.07075 | 0.289347 | 2.267702 | 2.267702 | 2.267702
31.96518 | 24.1759 | 23.88405 | 17.05596 | 0.2918472 | 2.276031 | 2.276031 | 2.276031
31.97518 | 24.1761 | 23.89442 | 17.04119 | 0.2816779 | 2.284412 | 2.284412 | 2.284412
31.98517 | 24.1881 | 23.90495 | 17.02645 | 0.2831482 | 2.292835 | 2.292835 | 2.292835
31.99517 | 24.2036 | 23.91566 | 17.0117 | 0.2879355 | 2.30132 | 2.30132 | 2.30132
32.00517 | 24.2085 | 23.92655 | 16.99698 | 0.2819489 | 2.309857 | 2.309857 | 2.309857
32.01517 | 24.2168 | 23.93761 | 16.98227 | 0.2791879 | 2.318448 | 2.318448 | 2.318448
32.02517 | 24.2179 | 23.94885 | 16.96757 | 0.2690508 | 2.327092 | 2.327092 | 2.327092
32.03517 | 24.2418 | 23.96026 | 16.95289 | 0.2815359 | 2.33579 | 2.33579 | 2.33579
32.04516 | 24.2473 | 23.97185 | 16.93824 | 0.2754538 | 2.344534 | 2.344534 | 2.344534
32.05516 | 24.2553 | 23.98362 | 16.92359 | 0.2716802 | 2.353342 | 2.353342 | 2.353342
32.06516 | 24.275 | 23.99557 | 16.90896 | 0.279425 | 2.362205 | 2.362205 | 2.362205
32.07516 | 24.2871 | 24.00771 | 16.89434 | 0.2793863 | 2.371124 | 2.371124 | 2.371124
32.08516 | 24.3045 | 24.02004 | 16.87974 | 0.284464 | 2.380099 | 2.380099 | 2.380099
32.09515 | 24.3067 | 24.03253 | 16.86517 | 0.274168 | 2.389122 | 2.389122 | 2.389122
32.10515 | 24.312 | 24.04523 | 16.85059 | 0.2667722 | 2.398212 | 2.398212 | 2.398212
32.11515 | 24.3272 | 24.05811 | 16.83604 | 0.2690881 | 2.407359 | 2.407359 | 2.407359
32.12515 | 24.3431 | 24.07119 | 16.82149 | 0.2719139 | 2.416564 | 2.416564 | 2.416564
32.13515 | 24.3406 | 24.08445 | 16.80697 | 0.2561477 | 2.425828 | 2.425828 | 2.425828
32.14515 | 24.3589 | 24.09791 | 16.79246 | 0.2609888 | 2.435151 | 2.435151 | 2.435151
32.15514 | 24.3781 | 24.11155 | 16.77798 | 0.2665483 | 2.444525 | 2.444525 | 2.444525
32.16514 | 24.3803 | 24.1254 | 16.7635 | 0.2548983 | 2.453969 | 2.453969 | 2.453969
32.17514 | 24.3816 | 24.13945 | 16.74903 | 0.2421513 | 2.463473 | 2.463473 | 2.463473
32.18514 | 24.3853 | 24.1537 | 16.73458 | 0.231604 | 2.473038 | 2.473038 | 2.473038
32.19514 | 24.4079 | 24.16814 | 16.72015 | 0.2397564 | 2.482665 | 2.482665 | 2.482665
32.20513 | 24.4019 | 24.18278 | 16.70574 | 0.2191207 | 2.492345 | 2.492345 | 2.492345
32.21513 | 24.4292 | 24.19763 | 16.69134 | 0.231567 | 2.502098 | 2.502098 | 2.502098
32.22513 | 24.4369 | 24.21269 | 16.67695 | 0.2242076 | 2.511914 | 2.511914 | 2.511914
32.23513 | 24.4498 | 24.22796 | 16.66258 | 0.2218403 | 2.521793 | 2.521793 | 2.521793
32.24513 | 24.438 | 24.24344 | 16.64822 | 0.1945644 | 2.531738 | 2.531738 | 2.531738
32.25513 | 24.4724 | 24.25912 | 16.63388 | 0.2132775 | 2.541747 | 2.541747 | 2.541747
32.26512 | 24.4811 | 24.275 | 16.61957 | 0.206096 | 2.551812 | 2.551812 | 2.551812
32.27512 | 24.4812 | 24.29112 | 16.60526 | 0.1900803 | 2.561954 | 2.561954 | 2.561954
32.28512 | 24.5046 | 24.30745 | 16.59096 | 0.1971515 | 2.572162 | 2.572162 | 2.572162
32.29512 | 24.5194 | 24.324 | 16.57668 | 0.1954049 | 2.582437 | 2.582437 | 2.582437
32.30512 | 24.5286 | 24.34076 | 16.56242 | 0.187839 | 2.592781 | 2.592781 | 2.592781
32.31511 | 24.5248 | 24.35773 | 16.54818 | 0.1670727 | 2.603181 | 2.603181 | 2.603181
32.32511 | 24.5501 | 24.37494 | 16.53395 | 0.1751585 | 2.613663 | 2.613663 | 2.613663
32.33511 | 24.5472 | 24.39237 | 16.51973 | 0.1548285 | 2.624213 | 2.624213 | 2.624213
32.34511 | 24.5539 | 24.41004 | 16.50553 | 0.1438628 | 2.634835 | 2.634835 | 2.634835
32.35511 | 24.5834 | 24.42792 | 16.49134 | 0.1554766 | 2.645526 | 2.645526 | 2.645526
32.36511 | 24.58 | 24.44604 | 16.47717 | 0.1339579 | 2.65629 | 2.65629 | 2.65629
32.3751 | 24.5728 | 24.46438 | 16.46303 | 0.1084237 | 2.667115 | 2.667115 | 2.667115
32.3851 | 24.5919 | 24.48296 | 16.44889 | 0.1089374 | 2.678024 | 2.678024 | 2.678024
32.3951 | 24.6102 | 24.50178 | 16.43477 | 0.1084159 | 2.689006 | 2.689006 | 2.689006
32.4051 | 24.6121 | 24.52084 | 16.42066 | 0.09125534 | 2.700063 | 2.700063 | 2.700063
32.4151 | 24.6224 | 24.54015 | 16.40656 | 0.08225465 | 2.711195 | 2.711195 | 2.711195
32.42509 | 24.6364 | 24.55967 | 16.3925 | 0.07673185 | 2.72239 | 2.72239 | 2.72239
32.43509 | 24.6439 | 24.57945 | 16.37843 | 0.06444553 | 2.733673 | 2.733673 | 2.733673
32.44509 | 24.6586 | 24.59949 | 16.36439 | 0.0591138 | 2.745033 | 2.745033 | 2.745033
32.45509 | 24.6639 | 24.61977 | 16.35035 | 0.04413371 | 2.75647 | 2.75647 | 2.75647
32.46509 | 24.6772 | 24.6403 | 16.33634 | 0.03690409 | 2.767986 | 2.767986 | 2.767986
32.47509 | 24.7087 | 24.66108 | 16.32234 | 0.04762154 | 2.77958 | 2.77958 | 2.77958
32.48508 | 24.6978 | 24.6821 | 16.30837 | 0.01570476 | 2.791243 | 2.791243 | 2.791243
32.49508 | 24.7173 | 24.70339 | 16.2944 | 0.01391204 | 2.802997 | 2.802997 | 2.802997
32.50508 | 24.7181 | 24.72494 | 16.28044 | -0.006838733 | 2.814832 | 2.814832 | 2.814832
32.51508 | 24.745 | 24.74675 | 16.2665 | -0.001750352 | 2.826749 | 2.826749 | 2.826749
32.52508 | 24.7658 | 24.76883 | 16.25258 | -0.003025045 | 2.838748 | 2.838748 | 2.838748
32.53507 | 24.7838 | 24.79114 | 16.23869 | -0.007343764 | 2.850819 | 2.850819 | 2.850819
32.54507 | 24.7909 | 24.81375 | 16.22479 | -0.02284998 | 2.862985 | 2.862985 | 2.862985
32.55507 | 24.8107 | 24.83663 | 16.21092 | -0.02592786 | 2.875237 | 2.875237 | 2.875237
32.56507 | 24.8298 | 24.85978 | 16.19706 | -0.02997611 | 2.887573 | 2.887573 | 2.887573
32.57507 | 24.8374 | 24.8832 | 16.18321 | -0.04579982 | 2.899996 | 2.899996 | 2.899996
32.58507 | 24.8611 | 24.9069 | 16.16938 | -0.04579931 | 2.912506 | 2.912506 | 2.912506
32.59506 | 24.8829 | 24.93085 | 16.15558 | -0.04795328 | 2.92509 | 2.92509 | 2.92509
32.60506 | 24.8902 | 24.95511 | 16.14178 | -0.06491314 | 2.937777 | 2.937777 | 2.937777
32.61506 | 24.914 | 24.97966 | 16.128 | -0.06565547 | 2.950552 | 2.950552 | 2.950552
32.62506 | 24.9362 | 25.00448 | 16.11423 | -0.06828418 | 2.963417 | 2.963417 | 2.963417
32.63506 | 24.9728 | 25.0296 | 16.10048 | -0.05680088 | 2.976373 | 2.976373 | 2.976373
32.64505 | 24.9691 | 25.05498 | 16.08676 | -0.08588332 | 2.989408 | 2.989408 | 2.989408
32.65505 | 24.9991 | 25.08068 | 16.07304 | -0.08158388 | 3.002549 | 3.002549 | 3.002549
32.66505 | 25.0129 | 25.10668 | 16.05933 | -0.09378041 | 3.015783 | 3.015783 | 3.015783
32.67505 | 25.041 | 25.13297 | 16.04564 | -0.09197453 | 3.029111 | 3.029111 | 3.029111
32.68505 | 25.083 | 25.15957 | 16.03197 | -0.07656957 | 3.042533 | 3.042533 | 3.042533
32.69505 | 25.0965 | 25.18647 | 16.01831 | -0.08996722 | 3.056052 | 3.056052 | 3.056052
32.70504 | 25.1152 | 25.21364 | 16.00468 | -0.09844483 | 3.069654 | 3.069654 | 3.069654
32.71504 | 25.1357 | 25.24116 | 15.99105 | -0.1054568 | 3.083367 | 3.083367 | 3.083367
32.72504 | 25.1467 | 25.26898 | 15.97744 | -0.1222801 | 3.097179 | 3.097179 | 3.097179
32.73504 | 25.2012 | 25.29712 | 15.96385 | -0.09591629 | 3.11109 | 3.11109 | 3.11109
32.74504 | 25.208 | 25.32557 | 15.95027 | -0.1175688 | 3.1251 | 3.1251 | 3.1251
32.75503 | 25.2358 | 25.35431 | 15.93672 | -0.1185078 | 3.139197 | 3.139197 | 3.139197
32.76503 | 25.2665 | 25.3834 | 15.92317 | -0.1169047 | 3.153412 | 3.153412 | 3.153412
32.77503 | 25.279 | 25.41282 | 15.90963 | -0.1338174 | 3.167728 | 3.167728 | 3.167728
32.78503 | 25.3189 | 25.44257 | 15.89612 | -0.1236653 | 3.18215 | 3.18215 | 3.18215
32.79503 | 25.3392 | 25.47264 | 15.88261 | -0.1334383 | 3.196675 | 3.196675 | 3.196675
32.80503 | 25.3355 | 25.50304 | 15.86913 | -0.1675445 | 3.211305 | 3.211305 | 3.211305
32.81502 | 25.3901 | 25.53375 | 15.85567 | -0.1436512 | 3.226027 | 3.226027 | 3.226027
32.82502 | 25.3919 | 25.56483 | 15.84222 | -0.1729286 | 3.240871 | 3.240871 | 3.240871
32.83502 | 25.4435 | 25.59625 | 15.82878 | -0.1527502 | 3.255825 | 3.255825 | 3.255825
32.84502 | 25.4504 | 25.62801 | 15.81535 | -0.1776114 | 3.270886 | 3.270886 | 3.270886
32.85502 | 25.4651 | 25.66012 | 15.80194 | -0.1950228 | 3.286059 | 3.286059 | 3.286059
32.86501 | 25.51 | 25.69255 | 15.78857 | -0.1825484 | 3.301328 | 3.301328 | 3.301328
32.87501 | 25.5144 | 25.72536 | 15.77519 | -0.21096 | 3.316724 | 3.316724 | 3.316724
32.88501 | 25.5541 | 25.75853 | 15.76183 | -0.2044261 | 3.332233 | 3.332233 | 3.332233
32.89501 | 25.5758 | 25.79205 | 15.74848 | -0.216251 | 3.347856 | 3.347856 | 3.347856
32.90501 | 25.5868 | 25.82594 | 15.73515 | -0.2391368 | 3.363595 | 3.363595 | 3.363595
32.91501 | 25.6217 | 25.86019 | 15.72184 | -0.2384859 | 3.379449 | 3.379449 | 3.379449
32.925 | 25.6439 | 25.89477 | 15.70855 | -0.2508693 | 3.395405 | 3.395405 | 3.395405
32.935 | 25.6624 | 25.92976 | 15.69527 | -0.2673559 | 3.411495 | 3.411495 | 3.411495
32.945 | 25.6931 | 25.96512 | 15.682 | -0.2720151 | 3.427704 | 3.427704 | 3.427704
32.955 | 25.6943 | 26.00085 | 15.66875 | -0.3065514 | 3.444033 | 3.444033 | 3.444033
32.965 | 25.7336 | 26.03697 | 15.65552 | -0.3033657 | 3.460483 | 3.460483 | 3.460483
32.97499 | 25.7506 | 26.07343 | 15.64231 | -0.3228274 | 3.47704 | 3.47704 | 3.47704
32.98499 | 25.7711 | 26.11031 | 15.6291 | -0.3392091 | 3.493735 | 3.493735 | 3.493735
32.99499 | 25.8116 | 26.14758 | 15.61592 | -0.3359791 | 3.510555 | 3.510555 | 3.510555
33.00499 | 25.8303 | 26.18524 | 15.60274 | -0.3549402 | 3.527499 | 3.527499 | 3.527499
33.01499 | 25.8389 | 26.2233 | 15.58959 | -0.3843964 | 3.54457 | 3.54457 | 3.54457
33.02499 | 25.8648 | 26.26175 | 15.57644 | -0.3969504 | 3.561769 | 3.561769 | 3.561769
33.03498 | 25.9158 | 26.30057 | 15.56333 | -0.3847668 | 3.579079 | 3.579079 | 3.579079
33.04498 | 25.9307 | 26.33982 | 15.55022 | -0.4091249 | 3.596535 | 3.596535 | 3.596535
33.05498 | 25.9637 | 26.37949 | 15.53713 | -0.4157906 | 3.614122 | 3.614122 | 3.614122
33.06498 | 25.9841 | 26.41957 | 15.52405 | -0.4354662 | 3.63184 | 3.63184 | 3.63184
33.07498 | 26.0234 | 26.46005 | 15.51098 | -0.436655 | 3.64969 | 3.64969 | 3.64969
33.08497 | 26.0406 | 26.50092 | 15.49795 | -0.4603199 | 3.667657 | 3.667657 | 3.667657
33.09497 | 26.0785 | 26.54225 | 15.48492 | -0.4637456 | 3.685776 | 3.685776 | 3.685776
33.10497 | 26.1137 | 26.58399 | 15.4719 | -0.4702929 | 3.704031 | 3.704031 | 3.704031
33.11497 | 26.1471 | 26.62617 | 15.4589 | -0.4790679 | 3.722422 | 3.722422 | 3.722422
33.12497 | 26.177 | 26.66877 | 15.44592 | -0.4917679 | 3.740951 | 3.740951 | 3.740951
33.13497 | 26.2061 | 26.7118 | 15.43295 | -0.5057036 | 3.759619 | 3.759619 | 3.759619
33.14496 | 26.2312 | 26.75523 | 15.42001 | -0.5240331 | 3.778409 | 3.778409 | 3.778409
33.15496 | 26.2604 | 26.79914 | 15.40707 | -0.5387434 | 3.797358 | 3.797358 | 3.797358
33.16496 | 26.2924 | 26.8435 | 15.39415 | -0.5510952 | 3.816449 | 3.816449 | 3.816449
33.17496 | 26.334 | 26.88829 | 15.38124 | -0.5542922 | 3.835684 | 3.835684 | 3.835684
33.18496 | 26.3609 | 26.93354 | 15.36835 | -0.5726385 | 3.855062 | 3.855062 | 3.855062
33.19495 | 26.4198 | 26.97919 | 15.35549 | -0.5593901 | 3.874567 | 3.874567 | 3.874567
33.20495 | 26.425 | 27.02534 | 15.34263 | -0.6003425 | 3.894237 | 3.894237 | 3.894237
33.21495 | 26.465 | 27.07195 | 15.32979 | -0.606953 | 3.914055 | 3.914055 | 3.914055
33.22495 | 26.5124 | 27.11902 | 15.31696 | -0.6066236 | 3.934021 | 3.934021 | 3.934021
33.23495 | 26.5374 | 27.16656 | 15.30415 | -0.6291584 | 3.954137 | 3.954137 | 3.954137
33.24495 | 26.5664 | 27.21456 | 15.29135 | -0.6481614 | 3.974403 | 3.974403 | 3.974403
33.25494 | 26.625 | 27.26299 | 15.27858 | -0.6379867 | 3.994801 | 3.994801 | 3.994801
33.26494 | 26.6629 | 27.31193 | 15.26582 | -0.6490321 | 4.015371 | 4.015371 | 4.015371
33.27494 | 26.6949 | 27.36135 | 15.25307 | -0.6664548 | 4.036095 | 4.036095 | 4.036095
33.28494 | 26.7242 | 27.41126 | 15.24034 | -0.6870572 | 4.056973 | 4.056973 | 4.056973
33.29494 | 26.7698 | 27.46164 | 15.22762 | -0.6918419 | 4.078007 | 4.078007 | 4.078007
33.30493 | 26.8067 | 27.51246 | 15.21493 | -0.705762 | 4.099177 | 4.099177 | 4.099177
33.31493 | 26.8633 | 27.56382 | 15.20224 | -0.7005198 | 4.120525 | 4.120525 | 4.120525
33.32493 | 26.8992 | 27.61567 | 15.18957 | -0.7164702 | 4.142032 | 4.142032 | 4.142032
33.33493 | 26.9423 | 27.66801 | 15.17692 | -0.7257138 | 4.163698 | 4.163698 | 4.163698
33.34493 | 26.9959 | 27.72085 | 15.16428 | -0.7249548 | 4.185525 | 4.185525 | 4.185525
33.35493 | 27.0336 | 27.7742 | 15.15166 | -0.740596 | 4.207513 | 4.207513 | 4.207513
33.36492 | 27.0784 | 27.82799 | 15.13906 | -0.7495857 | 4.229641 | 4.229641 | 4.229641
33.37492 | 27.1254 | 27.88234 | 15.12647 | -0.7569351 | 4.251955 | 4.251955 | 4.251955
33.38492 | 27.1697 | 27.93719 | 15.1139 | -0.7674924 | 4.274432 | 4.274432 | 4.274432
33.39492 | 27.2318 | 27.99256 | 15.10133 | -0.7607604 | 4.297075 | 4.297075 | 4.297075
33.40492 | 27.2808 | 28.04844 | 15.08879 | -0.7676412 | 4.319884 | 4.319884 | 4.319884
33.41491 | 27.3088 | 28.10478 | 15.07627 | -0.7959846 | 4.342837 | 4.342837 | 4.342837
33.42491 | 27.3709 | 28.1617 | 15.06376 | -0.7907996 | 4.365979 | 4.365979 | 4.365979
33.43491 | 27.4305 | 28.21914 | 15.05126 | -0.7886367 | 4.389291 | 4.389291 | 4.389291
33.44491 | 27.4609 | 28.2771 | 15.03878 | -0.8161952 | 4.412771 | 4.412771 | 4.412771
33.45491 | 27.5301 | 28.33558 | 15.02632 | -0.8054809 | 4.436421 | 4.436421 | 4.436421
33.46491 | 27.5701 | 28.39459 | 15.01387 | -0.8244934 | 4.460242 | 4.460242 | 4.460242
33.4749 | 27.6293 | 28.45407 | 15.00144 | -0.8247707 | 4.484209 | 4.484209 | 4.484209
33.4849 | 27.6804 | 28.51415 | 14.98903 | -0.8337452 | 4.508373 | 4.508373 | 4.508373
33.4949 | 27.7152 | 28.57475 | 14.97662 | -0.8595529 | 4.53271 | 4.53271 | 4.53271
33.5049 | 27.7709 | 28.6359 | 14.96424 | -0.8649958 | 4.55722 | 4.55722 | 4.55722
33.5149 | 27.8199 | 28.69757 | 14.95186 | -0.8776744 | 4.581903 | 4.581903 | 4.581903
33.52489 | 27.8878 | 28.75973 | 14.93952 | -0.8719343 | 4.606738 | 4.606738 | 4.606738
33.53489 | 27.9273 | 28.8225 | 14.92718 | -0.8951952 | 4.631771 | 4.631771 | 4.631771
33.54489 | 27.9611 | 28.8858 | 14.91486 | -0.9246982 | 4.65698 | 4.65698 | 4.65698
33.55489 | 28.0612 | 28.94965 | 14.90255 | -0.8884467 | 4.682366 | 4.682366 | 4.682366
33.56489 | 28.0934 | 29.01404 | 14.89026 | -0.9206397 | 4.707928 | 4.707928 | 4.707928
33.57489 | 28.1445 | 29.07898 | 14.87798 | -0.9344784 | 4.733667 | 4.733667 | 4.733667
33.58488 | 28.204 | 29.1444 | 14.86573 | -0.9404023 | 4.759558 | 4.759558 | 4.759558
33.59488 | 28.2541 | 29.21044 | 14.85348 | -0.9563391 | 4.785652 | 4.785652 | 4.785652
33.60488 | 28.3254 | 29.27702 | 14.84125 | -0.9516248 | 4.811924 | 4.811924 | 4.811924
33.61488 | 28.3784 | 29.34416 | 14.82904 | -0.9657599 | 4.838373 | 4.838373 | 4.838373
33.62488 | 28.4394 | 29.41185 | 14.81684 | -0.9724476 | 4.865002 | 4.865002 | 4.865002
33.63487 | 28.4974 | 29.48002 | 14.80467 | -0.9826211 | 4.891783 | 4.891783 | 4.891783
33.64487 | 28.5538 | 29.54881 | 14.7925 | -0.9950105 | 4.918769 | 4.918769 | 4.918769
33.65487 | 28.6166 | 29.61815 | 14.78035 | -1.001554 | 4.945934 | 4.945934 | 4.945934
33.66487 | 28.6707 | 29.68805 | 14.76822 | -1.017351 | 4.973278 | 4.973278 | 4.973278
33.67487 | 28.7498 | 29.7585 | 14.7561 | -1.008698 | 5.0008 | 5.0008 | 5.0008
33.68487 | 28.8162 | 29.8295 | 14.74399 | -1.013299 | 5.028502 | 5.028502 | 5.028502
33.69486 | 28.8544 | 29.90098 | 14.73192 | -1.046578 | 5.056353 | 5.056353 | 5.056353
33.70486 | 28.923 | 29.97308 | 14.71985 | -1.050081 | 5.084412 | 5.084412 | 5.084412
33.71486 | 29.0017 | 30.04574 | 14.70779 | -1.044037 | 5.11265 | 5.11265 | 5.11265
33.72486 | 29.0797 | 30.11894 | 14.69575 | -1.039244 | 5.141065 | 5.141065 | 5.141065
33.73486 | 29.1418 | 30.1927 | 14.68372 | -1.050899 | 5.169659 | 5.169659 | 5.169659
33.74485 | 29.1951 | 30.26693 | 14.67172 | -1.071829 | 5.198402 | 5.198402 | 5.198402
33.75485 | 29.2778 | 30.34178 | 14.65973 | -1.06398 | 5.22735 | 5.22735 | 5.22735
33.76485 | 29.3595 | 30.41718 | 14.64775 | -1.057677 | 5.256475 | 5.256475 | 5.256475
33.77485 | 29.4221 | 30.49312 | 14.63579 | -1.071018 | 5.285776 | 5.285776 | 5.285776
33.78485 | 29.5144 | 30.5696 | 14.62384 | -1.055203 | 5.315253 | 5.315253 | 5.315253
33.79485 | 29.5769 | 30.64663 | 14.61191 | -1.069727 | 5.344905 | 5.344905 | 5.344905
33.80484 | 29.6717 | 30.72412 | 14.60001 | -1.052415 | 5.374702 | 5.374702 | 5.374702
33.81484 | 29.717 | 30.80222 | 14.58811 | -1.085215 | 5.404702 | 5.404702 | 5.404702
33.82484 | 29.8156 | 30.88085 | 14.57622 | -1.06525 | 5.434875 | 5.434875 | 5.434875
33.83484 | 29.9213 | 30.96002 | 14.56436 | -1.038717 | 5.46522 | 5.46522 | 5.46522
33.84484 | 29.9793 | 31.03971 | 14.5525 | -1.060414 | 5.495737 | 5.495737 | 5.495737
33.85483 | 30.0769 | 31.11986 | 14.54068 | -1.042958 | 5.526393 | 5.526393 | 5.526393
33.86483 | 30.1753 | 31.2006 | 14.52886 | -1.025302 | 5.557248 | 5.557248 | 5.557248
33.87483 | 30.2661 | 31.28187 | 14.51705 | -1.015767 | 5.588272 | 5.588272 | 5.588272
33.88483 | 30.36 | 31.36365 | 14.50526 | -1.00365 | 5.619462 | 5.619462 | 5.619462
33.89483 | 30.456 | 31.44594 | 14.49349 | -0.9899443 | 5.650819 | 5.650819 | 5.650819
33.90483 | 30.567 | 31.52875 | 14.48173 | -0.9617491 | 5.68234 | 5.68234 | 5.68234
33.91482 | 30.681 | 31.61197 | 14.47 | -0.9309673 | 5.713989 | 5.713989 | 5.713989
33.92482 | 30.7717 | 31.69578 | 14.45827 | -0.9240786 | 5.745835 | 5.745835 | 5.745835
33.93482 | 30.8944 | 31.78009 | 14.44656 | -0.8856867 | 5.777842 | 5.777842 | 5.777842
33.94482 | 31.0072 | 31.86489 | 14.43487 | -0.8576884 | 5.810007 | 5.810007 | 5.810007
33.95482 | 31.126 | 31.95018 | 14.42319 | -0.8241793 | 5.842331 | 5.842331 | 5.842331
33.96481 | 31.258 | 32.03586 | 14.41153 | -0.7778645 | 5.874777 | 5.874777 | 5.874777
33.97481 | 31.3852 | 32.12212 | 14.39989 | -0.7369186 | 5.907411 | 5.907411 | 5.907411
33.98481 | 31.5063 | 32.20885 | 14.38825 | -0.7025466 | 5.940198 | 5.940198 | 5.940198
33.99481 | 31.6273 | 32.29604 | 14.37664 | -0.6687439 | 5.973136 | 5.973136 | 5.973136
34.00481 | 31.7796 | 32.3837 | 14.36503 | -0.6041045 | 6.006223 | 6.006223 | 6.006223
34.01481 | 31.9272 | 32.47182 | 14.35345 | -0.5446246 | 6.039459 | 6.039459 | 6.039459
34.0248 | 32.0667 | 32.56031 | 14.34189 | -0.4936126 | 6.072807 | 6.072807 | 6.072807
34.0348 | 32.2258 | 32.64933 | 14.33034 | -0.4235344 | 6.106333 | 6.106333 | 6.106333
34.0448 | 32.355 | 32.7388 | 14.3188 | -0.3837986 | 6.14 | 6.14 | 6.14
34.0548 | 32.5216 | 32.8287 | 14.30727 | -0.307101 | 6.173809 | 6.173809 | 6.173809
34.0648 | 32.6819 | 32.91903 | 14.29577 | -0.2371324 | 6.207755 | 6.207755 | 6.207755
34.07479 | 32.8535 | 33.0097 | 14.28429 | -0.1562029 | 6.241805 | 6.241805 | 6.241805
34.08479 | 33.0149 | 33.10088 | 14.27281 | -0.08598034 | 6.276023 | 6.276023 | 6.276023
34.09479 | 33.1797 | 33.19247 | 14.26135 | -0.0127713 | 6.310374 | 6.310374 | 6.310374
34.10479 | 33.3625 | 33.28447 | 14.24991 | 0.07802992 | 6.344855 | 6.344855 | 6.344855
34.11479 | 33.5426 | 33.37687 | 14.23848 | 0.1657275 | 6.379465 | 6.379465 | 6.379465
34.12479 | 33.7133 | 33.46967 | 14.22706 | 0.2436302 | 6.414202 | 6.414202 | 6.414202
34.13478 | 33.9033 | 33.56276 | 14.21568 | 0.3405355 | 6.449029 | 6.449029 | 6.449029
34.14478 | 34.0891 | 33.65634 | 14.2043 | 0.4327637 | 6.484014 | 6.484014 | 6.484014
34.15478 | 34.2902 | 33.75029 | 14.19293 | 0.5399149 | 6.519119 | 6.519119 | 6.519119
34.16478 | 34.4737 | 33.84461 | 14.18158 | 0.6290941 | 6.554342 | 6.554342 | 6.554342
34.17478 | 34.6781 | 33.93929 | 14.17024 | 0.7388059 | 6.589684 | 6.589684 | 6.589684
34.18477 | 34.8829 | 34.03425 | 14.15894 | 0.8486505 | 6.625105 | 6.625105 | 6.625105
34.19477 | 35.0765 | 34.12965 | 14.14763 | 0.9468462 | 6.660674 | 6.660674 | 6.660674
34.20477 | 35.2908 | 34.22541 | 14.13634 | 1.065393 | 6.696355 | 6.696355 | 6.696355
34.21477 | 35.4864 | 34.3215 | 14.12507 | 1.164897 | 6.732144 | 6.732144 | 6.732144
34.22477 | 35.7072 | 34.41794 | 14.11381 | 1.289262 | 6.768041 | 6.768041 | 6.768041
34.23477 | 35.9102 | 34.51471 | 14.10257 | 1.395493 | 6.804045 | 6.804045 | 6.804045
34.24476 | 36.1255 | 34.61171 | 14.09136 | 1.513794 | 6.840116 | 6.840116 | 6.840116
34.25476 | 36.3243 | 34.70913 | 14.08015 | 1.615173 | 6.876326 | 6.876326 | 6.876326
34.26476 | 36.5192 | 34.80687 | 14.06895 | 1.712334 | 6.912637 | 6.912637 | 6.912637
34.27476 | 36.7319 | 34.90492 | 14.05778 | 1.826982 | 6.949047 | 6.949047 | 6.949047
34.28476 | 36.9396 | 35.00328 | 14.04661 | 1.93632 | 6.985556 | 6.985556 | 6.985556
34.29475 | 37.1433 | 35.10185 | 14.03548 | 2.041448 | 7.022125 | 7.022125 | 7.022125
34.30475 | 37.307 | 35.20082 | 14.02434 | 2.106179 | 7.058826 | 7.058826 | 7.058826
34.31475 | 37.5242 | 35.30009 | 14.01323 | 2.224112 | 7.09562 | 7.09562 | 7.09562
34.32475 | 37.7072 | 35.39965 | 14.00213 | 2.307549 | 7.132508 | 7.132508 | 7.132508
34.33475 | 37.898 | 35.49951 | 13.99104 | 2.398495 | 7.169488 | 7.169488 | 7.169488
34.34475 | 38.0652 | 35.59965 | 13.97997 | 2.465551 | 7.206559 | 7.206559 | 7.206559
34.35474 | 38.2422 | 35.69998 | 13.96893 | 2.542222 | 7.243683 | 7.243683 | 7.243683
34.36474 | 38.4141 | 35.8007 | 13.95789 | 2.613405 | 7.280934 | 7.280934 | 7.280934
34.37474 | 38.5826 | 35.90169 | 13.94687 | 2.680908 | 7.318274 | 7.318274 | 7.318274
34.38474 | 38.7318 | 36.00297 | 13.93586 | 2.728831 | 7.355702 | 7.355702 | 7.355702
34.39474 | 38.876 | 36.10453 | 13.92487 | 2.771475 | 7.393218 | 7.393218 | 7.393218
34.40473 | 39.0227 | 36.20626 | 13.91391 | 2.816437 | 7.430786 | 7.430786 | 7.430786
34.41473 | 39.1912 | 36.30838 | 13.90295 | 2.882822 | 7.468477 | 7.468477 | 7.468477
34.42473 | 39.2985 | 36.41077 | 13.892 | 2.887729 | 7.506256 | 7.506256 | 7.506256
34.43473 | 39.434 | 36.51345 | 13.88107 | 2.920553 | 7.544125 | 7.544125 | 7.544125
34.44473 | 39.5324 | 36.6164 | 13.87016 | 2.916003 | 7.58208 | 7.58208 | 7.58208
34.45473 | 39.6628 | 36.71963 | 13.85926 | 2.943167 | 7.620124 | 7.620124 | 7.620124
34.46472 | 39.7781 | 36.82305 | 13.84839 | 2.95505 | 7.65822 | 7.65822 | 7.65822
34.47472 | 39.8911 | 36.92685 | 13.83752 | 2.964247 | 7.696444 | 7.696444 | 7.696444
34.48472 | 39.9583 | 37.03094 | 13.82667 | 2.927357 | 7.734758 | 7.734758 | 7.734758
34.49472 | 40.07 | 37.13532 | 13.81584 | 2.934677 | 7.773163 | 7.773163 | 7.773163
34.50472 | 40.1422 | 37.24 | 13.80501 | 2.902202 | 7.811661 | 7.811661 | 7.811661
34.51471 | 40.2561 | 37.34487 | 13.79422 | 2.911229 | 7.850217 | 7.850217 | 7.850217
34.52471 | 40.2865 | 37.45015 | 13.78343 | 2.836354 | 7.888905 | 7.888905 | 7.888905
34.53471 | 40.3694 | 37.55573 | 13.77266 | 2.813672 | 7.92769 | 7.92769 | 7.92769
34.54471 | 40.4623 | 37.66162 | 13.7619 | 2.800677 | 7.966574 | 7.966574 | 7.966574
34.55471 | 40.5052 | 37.76784 | 13.75116 | 2.737362 | 8.00556 | 8.00556 | 8.00556
34.56471 | 40.5737 | 37.87438 | 13.74043 | 2.699322 | 8.044649 | 8.044649 | 8.044649
34.5747 | 40.6213 | 37.98114 | 13.72973 | 2.640156 | 8.083805 | 8.083805 | 8.083805
34.5847 | 40.6636 | 38.08835 | 13.71903 | 2.575247 | 8.123106 | 8.123106 | 8.123106
34.5947 | 40.7382 | 38.19591 | 13.70835 | 2.542293 | 8.162518 | 8.162518 | 8.162518
34.6047 | 40.7549 | 38.30379 | 13.69769 | 2.451107 | 8.202035 | 8.202035 | 8.202035
34.6147 | 40.8018 | 38.41207 | 13.68704 | 2.389733 | 8.241676 | 8.241676 | 8.241676
34.62469 | 40.8412 | 38.52061 | 13.67642 | 2.320594 | 8.281397 | 8.281397 | 8.281397
34.63469 | 40.8766 | 38.62963 | 13.6658 | 2.246966 | 8.321279 | 8.321279 | 8.321279
34.64469 | 40.8922 | 38.73905 | 13.65519 | 2.153145 | 8.361287 | 8.361287 | 8.361287
34.65469 | 40.9367 | 38.84888 | 13.64461 | 2.087823 | 8.401424 | 8.401424 | 8.401424
34.66469 | 40.9815 | 38.95911 | 13.63403 | 2.022387 | 8.441693 | 8.441693 | 8.441693
34.67469 | 41.0016 | 39.06978 | 13.62348 | 1.931825 | 8.482099 | 8.482099 | 8.482099
34.68468 | 41.0162 | 39.18077 | 13.61295 | 1.835433 | 8.522606 | 8.522606 | 8.522606
34.69468 | 41.0819 | 39.29232 | 13.60242 | 1.789585 | 8.563298 | 8.563298 | 8.563298
34.70468 | 41.1016 | 39.40433 | 13.59191 | 1.697273 | 8.604138 | 8.604138 | 8.604138
34.71468 | 41.1252 | 39.51681 | 13.58142 | 1.608385 | 8.645132 | 8.645132 | 8.645132
34.72468 | 41.1658 | 39.62979 | 13.57094 | 1.536009 | 8.686284 | 8.686284 | 8.686284
34.73467 | 41.1908 | 39.74316 | 13.56049 | 1.447639 | 8.727559 | 8.727559 | 8.727559
34.74467 | 41.2523 | 39.85716 | 13.55004 | 1.395138 | 8.769042 | 8.769042 | 8.769042
34.75467 | 41.2639 | 39.97169 | 13.5396 | 1.292207 | 8.810696 | 8.810696 | 8.810696
34.76467 | 41.3003 | 40.08678 | 13.52919 | 1.213524 | 8.85253 | 8.85253 | 8.85253
34.77467 | 41.3897 | 40.20242 | 13.51879 | 1.187278 | 8.894545733 | 8.894545733 | 8.894545733
34.78467 | 41.396 | 40.31865 | 13.5084 | 1.077349 | 8.936751 | 8.936751 | 8.936751
34.79466 | 41.4563 | 40.43536 | 13.49804 | 1.020938 | 8.979108 | 8.979108 | 8.979108
34.80466 | 41.5214 | 40.5528 | 13.48768 | 0.9685959 | 9.021707 | 9.021707 | 9.021707
34.81466 | 41.5895 | 40.67087 | 13.47734 | 0.918625 | 9.064511 | 9.064511 | 9.064511
34.82466 | 41.631 | 40.7896 | 13.46702 | 0.8414024 | 9.107527 | 9.107527 | 9.107527
34.83466 | 41.6944 | 40.90899 | 13.45671 | 0.7854101 | 9.150761 | 9.150761 | 9.150761
34.84465 | 41.7724 | 41.02895 | 13.44642 | 0.7434516 | 9.194175 | 9.194175 | 9.194175
34.85465 | 41.8464 | 41.14973 | 13.43615 | 0.6966667 | 9.237862 | 9.237862 | 9.237862
34.86465 | 41.9081 | 41.27124 | 13.42588 | 0.6368644 | 9.281784 | 9.281784 | 9.281784
34.87465 | 41.9634 | 41.39349 | 13.41563 | 0.5699107 | 9.325951 | 9.325951 | 9.325951
34.88465 | 42.0744 | 41.5165 | 13.4054 | 0.5578971 | 9.370367 | 9.370367 | 9.370367
34.89464 | 42.1769 | 41.64018 | 13.3952 | 0.5367222 | 9.414994 | 9.414994 | 9.414994
34.90464 | 42.2376 | 41.76478 | 13.38499 | 0.4728196 | 9.459929 | 9.459929 | 9.459929
34.91464 | 42.3469 | 41.8902 | 13.37481 | 0.456696 | 9.505132 | 9.505132 | 9.505132
34.92464 | 42.4603 | 42.01648 | 13.36464 | 0.4438244 | 9.550613 | 9.550613 | 9.550613
34.93464 | 42.538 | 42.14361 | 13.35448 | 0.3943878 | 9.596377 | 9.596377 | 9.596377
34.94464 | 42.6823 | 42.27164 | 13.34434 | 0.4106607 | 9.642433 | 9.642433 | 9.642433
34.95463 | 42.7767 | 42.40045 | 13.33423 | 0.3762505 | 9.688741 | 9.688741 | 9.688741
34.96463 | 42.8916 | 42.53031 | 13.32412 | 0.361286 | 9.735399 | 9.735399 | 9.735399
34.97463 | 43.0567 | 42.66113 | 13.31402 | 0.3955655 | 9.78237 | 9.78237 | 9.78237
34.98463 | 43.1509 | 42.79293 | 13.30394 | 0.3579695 | 9.829662 | 9.829662 | 9.829662
34.99463 | 43.286 | 42.92572 | 13.29388 | 0.3602752 | 9.877281 | 9.877281 | 9.877281
35.00462 | 43.4614 | 43.05941 | 13.28384 | 0.4019923 | 9.925188 | 9.925188 | 9.925188
35.01462 | 43.5542 | 43.19426 | 13.27381 | 0.3599356 | 9.973485 | 9.973485 | 9.973485
35.02462 | 43.7533 | 43.33019 | 13.26379 | 0.423114 | 10.02213 | 10.02213 | 10.02213
35.03462 | 43.843 | 43.4672 | 13.25379 | 0.3758015 | 10.07114 | 10.07114 | 10.07114
35.04462 | 44.0259 | 43.60532 | 13.2438 | 0.4205782 | 10.12051 | 10.12051 | 10.12051
35.05462 | 44.1941 | 43.74458 | 13.23383 | 0.4495181 | 10.17025 | 10.17025 | 10.17025
35.06461 | 44.2949 | 43.88487 | 13.22389 | 0.4100335 | 10.22033 | 10.22033 | 10.22033
35.07461 | 44.4707 | 44.02647 | 13.21394 | 0.4442344 | 10.27084 | 10.27084 | 10.27084
35.08461 | 44.6349 | 44.16927 | 13.20402 | 0.4656282 | 10.32175 | 10.32175 | 10.32175
35.09461 | 44.7554 | 44.31331 | 13.19411 | 0.4420924 | 10.37307 | 10.37307 | 10.37307
35.10461 | 44.9193 | 44.45859 | 13.18421 | 0.4607054 | 10.42479 | 10.42479 | 10.42479
35.1146 | 45.0723 | 44.60499 | 13.17434 | 0.4673117 | 10.47688 | 10.47688 | 10.47688
35.1246 | 45.2515 | 44.75285 | 13.16448 | 0.4986476 | 10.52946 | 10.52946 | 10.52946
35.1346 | 45.4306 | 44.90204 | 13.15463 | 0.5285601 | 10.58247 | 10.58247 | 10.58247
35.1446 | 45.5373 | 45.05256 | 13.1448 | 0.4847386 | 10.63592 | 10.63592 | 10.63592
35.1546 | 45.7444 | 45.20446 | 13.13498 | 0.5399382 | 10.68983 | 10.68983 | 10.68983
35.1646 | 45.9288 | 45.35776 | 13.12517 | 0.5710393 | 10.7442 | 10.7442 | 10.7442
35.17459 | 46.0626 | 45.51232 | 13.11539 | 0.5502759 | 10.79898 | 10.79898 | 10.79898
35.18459 | 46.2755 | 45.66848 | 13.10562 | 0.6070219 | 10.85429 | 10.85429 | 10.85429
35.19459 | 46.4169 | 45.8261 | 13.09586 | 0.5908022 | 10.91008 | 10.91008 | 10.91008
35.20459 | 46.6328 | 45.9852 | 13.08612 | 0.647596 | 10.96636 | 10.96636 | 10.96636
35.21459 | 46.8173 | 46.14582 | 13.07639 | 0.6714842 | 11.02314 | 11.02314 | 11.02314
35.22458 | 46.9605 | 46.30781 | 13.06669 | 0.6526935 | 11.08037 | 11.08037 | 11.08037
35.23458 | 47.1928 | 46.4715 | 13.05699 | 0.7212978 | 11.13817 | 11.13817 | 11.13817
35.24458 | 47.3492 | 46.63678 | 13.04731 | 0.7124181 | 11.19649 | 11.19649 | 11.19649
35.25458 | 47.558 | 46.80366 | 13.03765 | 0.75434 | 11.25534 | 11.25534 | 11.25534
35.26458 | 47.7495 | 46.97216 | 13.02799 | 0.7773418 | 11.31472 | 11.31472 | 11.31472
35.27458 | 47.891 | 47.1423 | 13.01836 | 0.7486973 | 11.37465 | 11.37465 | 11.37465
35.28457 | 48.1317 | 47.31394 | 13.00875 | 0.8177627 | 11.43506 | 11.43506 | 11.43506
35.29457 | 48.2764 | 47.48743 | 12.99914 | 0.7889703 | 11.4961 | 11.4961 | 11.4961
35.30457 | 48.4792 | 47.66263 | 12.98955 | 0.8165744 | 11.55769 | 11.55769 | 11.55769
35.31457 | 48.6872 | 47.83955 | 12.97997 | 0.8476498 | 11.61986 | 11.61986 | 11.61986
35.32457 | 48.8328 | 48.01822 | 12.97041 | 0.814577 | 11.6826 | 11.6826 | 11.6826
35.33456 | 49.0809 | 48.19848 | 12.96088 | 0.8824161 | 11.74587 | 11.74587 | 11.74587
35.34456 | 49.2522 | 48.38071 | 12.95135 | 0.8714891 | 11.80979 | 11.80979 | 11.80979
35.35456 | 49.4549 | 48.56474 | 12.94183 | 0.8901579 | 11.8743 | 11.8743 | 11.8743
35.36456 | 49.6693 | 48.75059 | 12.93233 | 0.9187064 | 11.93942 | 11.93942 | 11.93942
35.37456 | 49.8567 | 48.93829 | 12.92285 | 0.918406 | 12.00515 | 12.00515 | 12.00515
35.38456 | 50.0998 | 49.12785 | 12.91338 | 0.9719481 | 12.07149 | 12.07149 | 12.07149
35.39455 | 50.2882 | 49.3191 | 12.90393 | 0.9691 | 12.13839 | 12.13839 | 12.13839
35.40455 | 50.5071 | 49.51243 | 12.89449 | 0.9946668 | 12.20598 | 12.20598 | 12.20598
35.41455 | 50.7388 | 49.70767 | 12.88507 | 1.031126 | 12.2742 | 12.2742 | 12.2742
35.42455 | 50.9276 | 49.90484 | 12.87566 | 1.022758 | 12.34306 | 12.34306 | 12.34306
35.43455 | 51.1829 | 50.10395 | 12.86626 | 1.078951 | 12.41256 | 12.41256 | 12.41256
35.44454 | 51.3985 | 50.30482 | 12.85689 | 1.093684 | 12.48264 | 12.48264 | 12.48264
35.45454 | 51.6169 | 50.50785 | 12.84753 | 1.109048 | 12.55344 | 12.55344 | 12.55344
35.46454 | 51.8473 | 50.71288 | 12.83818 | 1.134424 | 12.6249 | 12.6249 | 12.6249
35.47454 | 52.0472 | 50.91989 | 12.82885 | 1.127311 | 12.69701 | 12.69701 | 12.69701
35.48454 | 52.3152 | 51.12892 | 12.81953 | 1.186284 | 12.7698 | 12.7698 | 12.7698
35.49454 | 52.5362 | 51.33997 | 12.81022 | 1.196235 | 12.84325 | 12.84325 | 12.84325
35.50453 | 52.754 | 51.55284 | 12.80094 | 1.201165 | 12.9173 | 12.9173 | 12.9173
35.51453 | 53.0143 | 51.76795 | 12.79167 | 1.246347 | 12.99209 | 12.99209 | 12.99209
35.52453 | 53.1948 | 51.98512 | 12.78241 | 1.209681 | 13.06757 | 13.06757 | 13.06757
35.53453 | 53.4572 | 52.20435 | 12.77317 | 1.252849 | 13.14373 | 13.14373 | 13.14373
35.54453 | 53.6844 | 52.42565 | 12.76394 | 1.258754 | 13.22057 | 13.22057 | 13.22057
35.55452 | 53.9321 | 52.64879 | 12.75473 | 1.283311 | 13.29802 | 13.29802 | 13.29802
35.56452 | 54.1647 | 52.87424 | 12.74553 | 1.290465 | 13.37623 | 13.37623 | 13.37623
35.57452 | 54.3516 | 53.10177 | 12.73635 | 1.249832 | 13.45514 | 13.45514 | 13.45514
35.58452 | 54.6341 | 53.33139 | 12.72718 | 1.30271 | 13.53474 | 13.53474 | 13.53474
35.59452 | 54.8389 | 53.5631 | 12.71803 | 1.275799 | 13.61502 | 13.61502 | 13.61502
35.60452 | 55.0973 | 53.79691 | 12.70889 | 1.300391 | 13.69601 | 13.69601 | 13.69601
35.61451 | 55.329 | 54.03258 | 12.69977 | 1.296422 | 13.7776 | 13.7776 | 13.7776
35.62451 | 55.5793 | 54.27058 | 12.69066 | 1.308724 | 13.85997 | 13.85997 | 13.85997
35.63451 | 55.8343 | 54.51067 | 12.68157 | 1.323633 | 13.94303 | 13.94303 | 13.94303
35.64451 | 56.0258 | 54.75285 | 12.67249 | 1.272945 | 14.02679 | 14.02679 | 14.02679
35.65451 | 56.3046 | 54.99713 | 12.66342 | 1.307473 | 14.11123 | 14.11123 | 14.11123
35.6645 | 56.5427 | 55.24325 | 12.65438 | 1.299455 | 14.19629 | 14.19629 | 14.19629
35.6745 | 56.7702 | 55.49169 | 12.64535 | 1.278512 | 14.28211 | 14.28211 | 14.28211
35.6845 | 57.0439 | 55.7422 | 12.63633 | 1.301697 | 14.36862 | 14.36862 | 14.36862
35.6945 | 57.2615 | 55.99478 | 12.62732 | 1.266717 | 14.45582 | 14.45582 | 14.45582
35.7045 | 57.5056 | 56.24943 | 12.61833 | 1.256174 | 14.5437 | 14.5437 | 14.5437
35.7145 | 57.7369 | 56.50611 | 12.60936 | 1.230785 | 14.63225 | 14.63225 | 14.63225
35.72449 | 58.0257 | 56.76452 | 12.60041 | 1.261177 | 14.72137 | 14.72137 | 14.72137
35.73449 | 58.2229 | 57.02526 | 12.59146 | 1.197636 | 14.81127 | 14.81127 | 14.81127
35.74449 | 58.4906 | 57.28802 | 12.58253 | 1.202577 | 14.90183 | 14.90183 | 14.90183
35.75449 | 58.7377 | 57.55277 | 12.57362 | 1.184931 | 14.99305 | 14.99305 | 14.99305
35.76449 | 58.9719 | 57.81949 | 12.56472 | 1.152407 | 15.08493 | 15.08493 | 15.08493
35.77448 | 59.2482 | 58.08791 | 12.55584 | 1.160288 | 15.17736 | 15.17736 | 15.17736
35.78448 | 59.4389 | 58.35853 | 12.54697 | 1.080371 | 15.27052 | 15.27052 | 15.27052
35.79448 | 59.7102 | 58.63106 | 12.53811 | 1.079141 | 15.36432 | 15.36432 | 15.36432
35.80448 | 59.9682 | 58.90549 | 12.52927 | 1.062714 | 15.45874 | 15.45874 | 15.45874
35.81448 | 60.2135 | 59.18178 | 12.52044 | 1.03172 | 15.55378 | 15.55378 | 15.55378
35.82448 | 60.4586 | 59.45991 | 12.51163 | 0.998689 | 15.64943 | 15.64943 | 15.64943
35.83447 | 60.6988 | 59.73959 | 12.50284 | 0.9592143 | 15.74558 | 15.74558 | 15.74558
35.84447 | 60.968 | 60.02131 | 12.49406 | 0.9466894 | 15.84242 | 15.84242 | 15.84242
35.85447 | 61.2288 | 60.30479 | 12.48529 | 0.9240087 | 15.93983 | 15.93983 | 15.93983
35.86447 | 61.4868 | 60.58999 | 12.47654 | 0.8968122 | 16.03782 | 16.03782 | 16.03782
35.87447 | 61.7025 | 60.87686 | 12.4678 | 0.8256358 | 16.13635 | 16.13635 | 16.13635
35.88446 | 61.9783 | 61.16511 | 12.45909 | 0.8131929 | 16.23534 | 16.23534 | 16.23534
35.89446 | 62.2503 | 61.45524 | 12.45038 | 0.7950624 | 16.33495 | 16.33495 | 16.33495
35.90446 | 62.4779 | 61.74693 | 12.44169 | 0.7309655 | 16.43508 | 16.43508 | 16.43508
35.91446 | 62.7823 | 62.04015 | 12.43301 | 0.7421473 | 16.53572 | 16.53572 | 16.53572
35.92446 | 62.9792 | 62.33485 | 12.42434 | 0.6443523 | 16.63683 | 16.63683 | 16.63683
35.93446 | 63.2776 | 62.63097 | 12.41569 | 0.646626 | 16.73843 | 16.73843 | 16.73843
35.94445 | 63.5218 | 62.9282 | 12.40707 | 0.593604 | 16.84038 | 16.84038 | 16.84038
35.95445 | 63.7746 | 63.22703 | 12.39845 | 0.5475659 | 16.94286 | 16.94286 | 16.94286
35.96445 | 64.0359 | 63.52716 | 12.38984 | 0.5087436 | 17.04577 | 17.04577 | 17.04577
35.97445 | 64.2681 | 63.8285 | 12.38125 | 0.4396028 | 17.14908 | 17.14908 | 17.14908
35.98445 | 64.5341 | 64.13101 | 12.37267 | 0.4030935 | 17.25278 | 17.25278 | 17.25278
35.99444 | 64.7829 | 64.43433 | 12.36412 | 0.3485699 | 17.35674 | 17.35674 | 17.35674
36.00444 | 65.0413 | 64.73899 | 12.35557 | 0.3023092 | 17.46114 | 17.46114 | 17.46114
36.01444 | 65.3084 | 65.04464 | 12.34704 | 0.2637628 | 17.56586 | 17.56586 | 17.56586
36.02444 | 65.5593 | 65.3512 | 12.33852 | 0.2081011 | 17.67089 | 17.67089 | 17.67089
36.03444 | 65.7942 | 65.65862 | 12.33002 | 0.1355849 | 17.7762 | 17.7762 | 17.7762
36.04444 | 66.0871 | 65.9668 | 12.32153 | 0.120296 | 17.88176 | 17.88176 | 17.88176
36.05443 | 66.3297 | 66.2754 | 12.31307 | 0.05430124 | 17.98744 | 17.98744 | 17.98744
36.06443 | 66.5738 | 66.58493 | 12.30461 | -0.01112855 | 18.09344 | 18.09344 | 18.09344
36.07443 | 66.8303 | 66.89501 | 12.29616 | -0.06471463 | 18.19962 | 18.19962 | 18.19962
36.08443 | 67.0701 | 67.20558 | 12.28773 | -0.1354798 | 18.30595 | 18.30595 | 18.30595
36.09443 | 67.3253 | 67.51654 | 12.27932 | -0.1912377 | 18.41241 | 18.41241 | 18.41241
36.10442 | 67.5953 | 67.8275 | 12.27093 | -0.2322025 | 18.51886 | 18.51886 | 18.51886
36.11442 | 67.8163 | 68.139 | 12.26254 | -0.3226983 | 18.62549 | 18.62549 | 18.62549
36.12442 | 68.0832 | 68.45064 | 12.25417 | -0.3674369 | 18.73216 | 18.73216 | 18.73216
36.13442 | 68.3287 | 68.76232 | 12.24581 | -0.4336179 | 18.83884 | 18.83884 | 18.83884
36.14442 | 68.5897 | 69.07395 | 12.23747 | -0.4842542 | 18.94549 | 18.94549 | 18.94549
36.15442 | 68.8364 | 69.38546 | 12.22914 | -0.5490581 | 19.05211 | 19.05211 | 19.05211
36.16441 | 69.1067 | 69.69642 | 12.22084 | -0.5897216 | 19.15853 | 19.15853 | 19.15853
36.17441 | 69.3353 | 70.00735 | 12.21254 | -0.6720487 | 19.26494 | 19.26494 | 19.26494
36.18441 | 69.5874 | 70.31785 | 12.20425 | -0.7304536 | 19.3712 | 19.3712 | 19.3712
36.19441 | 69.848 | 70.62782 | 12.19598 | -0.7798179 | 19.47728 | 19.47728 | 19.47728
36.20441 | 70.1113 | 70.93714 | 12.18773 | -0.8258399 | 19.58314 | 19.58314 | 19.58314
36.2144 | 70.357 | 71.24541 | 12.17949 | -0.8884067 | 19.68864 | 19.68864 | 19.68864
36.2244 | 70.5867 | 71.55313 | 12.17127 | -0.9664258 | 19.79395 | 19.79395 | 19.79395
36.2344 | 70.862 | 71.85988 | 12.16306 | -0.9978787 | 19.89894 | 19.89894 | 19.89894
36.2444 | 71.0856 | 72.16554 | 12.15486 | -1.079945 | 20.00356 | 20.00356 | 20.00356
36.2544 | 71.3492 | 72.47003 | 12.14668 | -1.120829 | 20.10778 | 20.10778 | 20.10778
36.2644 | 71.5787 | 72.7732 | 12.13851 | -1.194502 | 20.21157 | 20.21157 | 20.21157
36.27439 | 71.8025 | 73.07461 | 12.13036 | -1.272108 | 20.31475 | 20.31475 | 20.31475
36.28439 | 72.0425 | 73.37482 | 12.12222 | -1.332325 | 20.41753 | 20.41753 | 20.41753
36.29439 | 72.2941 | 73.67336 | 12.1141 | -1.379262 | 20.51976 | 20.51976 | 20.51976
36.30439 | 72.4597 | 73.97013 | 12.10598 | -1.510425 | 20.62138 | 20.62138 | 20.62138
36.31439 | 72.7498 | 74.26497 | 12.09789 | -1.515171 | 20.72236 | 20.72236 | 20.72236
36.32438 | 72.9201 | 74.55748 | 12.08981 | -1.637384 | 20.82256 | 20.82256 | 20.82256
36.33438 | 73.1662 | 74.84815 | 12.08175 | -1.681948 | 20.92213 | 20.92213 | 20.92213
36.34438 | 73.3776 | 75.13653 | 12.07369 | -1.758932 | 21.02095 | 21.02095 | 21.02095
36.35438 | 73.6142 | 75.42251 | 12.06565 | -1.808313 | 21.11895 | 21.11895 | 21.11895
36.36438 | 73.867 | 75.70596 | 12.05763 | -1.838958 | 21.21611 | 21.21611 | 21.21611
36.37438 | 73.9905 | 75.98674 | 12.04962 | -1.996238 | 21.31237 | 21.31237 | 21.31237
36.38437 | 74.2814 | 76.26446 | 12.04163 | -1.983059 | 21.40761 | 21.40761 | 21.40761
36.39437 | 74.4609 | 76.53953 | 12.03365 | -2.078627 | 21.50196 | 21.50196 | 21.50196
36.40437 | 74.695 | 76.81155 | 12.02568 | -2.116555 | 21.59529 | 21.59529 | 21.59529
36.41437 | 74.888 | 77.08041 | 12.01773 | -2.192412 | 21.68756 | 21.68756 | 21.68756
36.42437 | 75.0826 | 77.34596 | 12.00979 | -2.263356 | 21.77872 | 21.77872 | 21.77872
36.43436 | 75.3311 | 77.60782 | 12.00187 | -2.276716 | 21.86865 | 21.86865 | 21.86865
36.44436 | 75.4916 | 77.86636 | 11.99396 | -2.374762 | 21.95747 | 21.95747 | 21.95747
36.45436 | 75.7094 | 78.12123 | 11.98606 | -2.41183 | 22.04506 | 22.04506 | 22.04506
36.46436 | 75.8892 | 78.37227 | 11.97818 | -2.483074 | 22.13136 | 22.13136 | 22.13136
36.47436 | 76.0852 | 78.61939 | 11.97031 | -2.534189 | 22.21636 | 22.21636 | 22.21636
36.48436 | 76.2894 | 78.86243 | 11.96246 | -2.57303 | 22.29999 | 22.29999 | 22.29999
36.49435 | 76.4386 | 79.10105 | 11.95463 | -2.662451 | 22.38214 | 22.38214 | 22.38214
36.50435 | 76.6704 | 79.33558 | 11.9468 | -2.665183 | 22.46293 | 22.46293 | 22.46293
36.51435 | 76.8328 | 79.56569 | 11.93899 | -2.732887 | 22.54223 | 22.54223 | 22.54223
36.52435 | 77.0074 | 79.79124 | 11.9312 | -2.783843 | 22.62002 | 22.62002 | 22.62002
36.53435 | 77.2141 | 80.01212 | 11.92341 | -2.798025 | 22.69624 | 22.69624 | 22.69624
36.54434 | 77.373 | 80.228 | 11.91565 | -2.855005 | 22.77078 | 22.77078 | 22.77078
36.55434 | 77.5664 | 80.4392 | 11.9079 | -2.872801 | 22.84377 | 22.84377 | 22.84377
36.56434 | 77.7206 | 80.64538 | 11.90016 | -2.924781 | 22.91507 | 22.91507 | 22.91507
36.57434 | 77.9149 | 80.84644 | 11.89243 | -2.931539 | 22.98467 | 22.98467 | 22.98467
36.58434 | 78.0662 | 81.04227 | 11.88472 | -2.976069 | 23.05252 | 23.05252 | 23.05252
36.59434 | 78.2438 | 81.23276 | 11.87702 | -2.988963 | 23.11858 | 23.11858 | 23.11858
36.60433 | 78.4248 | 81.41764 | 11.86935 | -2.992844 | 23.18276 | 23.18276 | 23.18276
36.61433 | 78.5356 | 81.59719 | 11.86168 | -3.061588 | 23.24517 | 23.24517 | 23.24517
36.62433 | 78.718 | 81.7711 | 11.85402 | -3.053102 | 23.30569 | 23.30569 | 23.30569
36.63433 | 78.8597 | 81.9393 | 11.84638 | -3.079597 | 23.3643 | 23.3643 | 23.3643
36.64433 | 78.9894 | 82.10169 | 11.83876 | -3.112291 | 23.42098 | 23.42098 | 23.42098
36.65432 | 79.1386 | 82.25804 | 11.83115 | -3.119441 | 23.47563 | 23.47563 | 23.47563
36.66432 | 79.299 | 82.40858 | 11.82355 | -3.109584 | 23.52834 | 23.52834 | 23.52834
36.67432 | 79.3954 | 82.55307 | 11.81597 | -3.157671 | 23.57903 | 23.57903 | 23.57903
36.68432 | 79.5589 | 82.69145 | 11.8084 | -3.132551 | 23.62768 | 23.62768 | 23.62768
36.69432 | 79.6976 | 82.82365 | 11.80084 | -3.126049 | 23.67427 | 23.67427 | 23.67427
36.70432 | 79.8047 | 82.94958 | 11.7933 | -3.144882 | 23.71876 | 23.71876 | 23.71876
36.71431 | 79.9402 | 83.06909 | 11.78578 | -3.128891 | 23.7611 | 23.7611 | 23.7611
36.72431 | 80.053 | 83.18236 | 11.77826 | -3.129359 | 23.80137 | 23.80137 | 23.80137
36.73431 | 80.2218 | 83.28921 | 11.77076 | -3.06741 | 23.83948 | 23.83948 | 23.83948
36.74431 | 80.2658 | 83.38959 | 11.76327 | -3.123792 | 23.87544 | 23.87544 | 23.87544
36.75431 | 80.411 | 83.48347 | 11.7558 | -3.072468 | 23.90922 | 23.90922 | 23.90922
36.7643 | 80.5424 | 83.57072 | 11.74835 | -3.028324 | 23.94079 | 23.94079 | 23.94079
36.7743 | 80.5925 | 83.65149 | 11.7409 | -3.058992 | 23.9702 | 23.9702 | 23.9702
36.7843 | 80.7503 | 83.72565 | 11.73347 | -2.975348 | 23.99739 | 23.99739 | 23.99739
36.7943 | 80.7897 | 83.79319 | 11.72606 | -3.00349 | 24.02238 | 24.02238 | 24.02238
36.8043 | 80.9352 | 83.85408 | 11.71865 | -2.918878 | 24.04514 | 24.04514 | 24.04514
36.8143 | 80.9884 | 83.90831 | 11.71126 | -2.919907 | 24.06568 | 24.06568 | 24.06568
36.82429 | 81.1064 | 83.95584 | 11.7039 | -2.849436 | 24.08398 | 24.08398 | 24.08398
36.83429 | 81.1454 | 83.99674 | 11.69654 | -2.851343 | 24.10007 | 24.10007 | 24.10007
36.84429 | 81.2322 | 84.03098 | 11.68919 | -2.79878 | 24.11393 | 24.11393 | 24.11393
36.85429 | 81.3109 | 84.05856 | 11.68185 | -2.747658 | 24.12557 | 24.12557 | 24.12557
36.86429 | 81.3922 | 84.07948 | 11.67453 | -2.687278 | 24.13498 | 24.13498 | 24.13498
36.87428 | 81.4494 | 84.09377 | 11.66724 | -2.644373 | 24.14218 | 24.14218 | 24.14218
36.88428 | 81.5118 | 84.10146 | 11.65994 | -2.589659 | 24.14717 | 24.14717 | 24.14717
36.89428 | 81.5913 | 84.10256 | 11.65267 | -2.511259 | 24.14996 | 24.14996 | 24.14996
36.90428 | 81.6418 | 84.0971 | 11.6454 | -2.455298 | 24.15057 | 24.15057 | 24.15057
36.91428 | 81.7034 | 84.08512 | 11.63815 | -2.381719 | 24.14899 | 24.14899 | 24.14899
36.92428 | 81.7683 | 84.06666 | 11.63091 | -2.298355 | 24.14525 | 24.14525 | 24.14525
36.93427 | 81.8047 | 84.04177 | 11.6237 | -2.237073 | 24.13936 | 24.13936 | 24.13936
36.94427 | 81.8552 | 84.01049 | 11.61649 | -2.155291 | 24.13133 | 24.13133 | 24.13133
36.95427 | 81.8675 | 83.97286 | 11.60929 | -2.105356 | 24.12119 | 24.12119 | 24.12119
36.96427 | 81.9338 | 83.92894 | 11.60211 | -1.995141 | 24.10894 | 24.10894 | 24.10894
36.97427 | 81.9435 | 83.8788 | 11.59494 | -1.935304 | 24.09462 | 24.09462 | 24.09462
36.98426 | 81.971 | 83.82257 | 11.5878 | -1.851569 | 24.07826 | 24.07826 | 24.07826
36.99426 | 81.9951 | 83.76019 | 11.58066 | -1.765094 | 24.05985 | 24.05985 | 24.05985
37.00426 | 82.0347 | 83.69179 | 11.57353 | -1.65709 | 24.03942 | 24.03942 | 24.03942
37.01426 | 82.0137 | 83.61746 | 11.56642 | -1.603757 | 24.01701 | 24.01701 | 24.01701
37.02426 | 81.9984 | 83.53725 | 11.55932 | -1.538855 | 23.99265 | 23.99265 | 23.99265
37.03426 | 82.0496 | 83.45127 | 11.55223 | -1.401672 | 23.96635 | 23.96635 | 23.96635
37.04425 | 82.0104 | 83.3597 | 11.54517 | -1.349297 | 23.93818 | 23.93818 | 23.93818
37.05425 | 82.0049 | 83.26241 | 11.53811 | -1.257512 | 23.9081 | 23.9081 | 23.9081
37.06425 | 82.0078 | 83.15962 | 11.53106 | -1.151818 | 23.87619 | 23.87619 | 23.87619
37.07425 | 81.9634 | 83.05141 | 11.52403 | -1.088014 | 23.84246 | 23.84246 | 23.84246
37.08425 | 81.9648 | 82.93787 | 11.51701 | -0.9730705 | 23.80695 | 23.80695 | 23.80695
37.09424 | 81.9196 | 82.81923 | 11.51002 | -0.899635 | 23.76974 | 23.76974 | 23.76974
37.10424 | 81.9248 | 82.69535 | 11.50303 | -0.7705538 | 23.73078 | 23.73078 | 23.73078
37.11424 | 81.8928 | 82.56645 | 11.49605 | -0.6736529 | 23.69013 | 23.69013 | 23.69013
37.12424 | 81.825 | 82.43264 | 11.48909 | -0.6076408 | 23.64785 | 23.64785 | 23.64785
37.13424 | 81.8146 | 82.29402 | 11.48214 | -0.4794214 | 23.60396 | 23.60396 | 23.60396
37.14424 | 81.7392 | 82.1507 | 11.4752 | -0.4115049 | 23.5585 | 23.5585 | 23.5585
37.15423 | 81.7284 | 82.00295 | 11.46829 | -0.274552 | 23.51156 | 23.51156 | 23.51156
37.16423 | 81.6175 | 81.85058 | 11.46138 | -0.2330771 | 23.46307 | 23.46307 | 23.46307
37.17423 | 81.5881 | 81.69385 | 11.45448 | -0.1057494 | 23.41312 | 23.41312 | 23.41312
37.18423 | 81.4861 | 81.53287 | 11.4476 | -0.04677138 | 23.36176 | 23.36176 | 23.36176
37.19423 | 81.3898 | 81.36777 | 11.44073 | 0.02202938 | 23.30901 | 23.30901 | 23.30901
37.20422 | 81.3067 | 81.19881 | 11.43388 | 0.1078907 | 23.25498 | 23.25498 | 23.25498
37.21422 | 81.2306 | 81.0258 | 11.42704 | 0.204802 | 23.19959 | 23.19959 | 23.19959
37.22422 | 81.1289 | 80.849 | 11.42021 | 0.2798973 | 23.14293 | 23.14293 | 23.14293
37.23422 | 81.0585 | 80.66856 | 11.4134 | 0.3899391 | 23.08505 | 23.08505 | 23.08505
37.24422 | 80.9194 | 80.48457 | 11.4066 | 0.4348311 | 23.02599 | 23.02599 | 23.02599
37.25422 | 80.866 | 80.29716 | 11.39981 | 0.5688422 | 22.96578 | 22.96578 | 22.96578
37.26421 | 80.7186 | 80.10662 | 11.39304 | 0.6119771 | 22.90453 | 22.90453 | 22.90453
37.27421 | 80.6208 | 79.91273 | 11.38628 | 0.7080716 | 22.84215 | 22.84215 | 22.84215
37.28421 | 80.4922 | 79.71576 | 11.37954 | 0.7764365 | 22.77874 | 22.77874 | 22.77874
37.29421 | 80.4071 | 79.51585 | 11.3728 | 0.8912542 | 22.71435 | 22.71435 | 22.71435
37.30421 | 80.2575 | 79.31311 | 11.36608 | 0.9443911 | 22.64901 | 22.64901 | 22.64901
37.3142 | 80.1733 | 79.10786 | 11.35938 | 1.065444 | 22.58282 | 22.58282 | 22.58282
37.3242 | 80.0696 | 78.89982 | 11.35269 | 1.169784 | 22.51571 | 22.51571 | 22.51571
37.3342 | 79.9278 | 78.68929 | 11.34601 | 1.238509 | 22.44776 | 22.44776 | 22.44776
37.3442 | 79.8247 | 78.4764 | 11.33934 | 1.348295 | 22.37902 | 22.37902 | 22.37902
37.3542 | 79.7029 | 78.26127 | 11.33269 | 1.441626 | 22.30953 | 22.30953 | 22.30953
37.3642 | 79.6167 | 78.04401 | 11.32605 | 1.572694 | 22.23932 | 22.23932 | 22.23932
37.37419 | 79.4747 | 77.82494 | 11.31943 | 1.649759 | 22.1685 | 22.1685 | 22.1685
37.38419 | 79.3571 | 77.60375 | 11.31281 | 1.753352 | 22.09698 | 22.09698 | 22.09698
37.39419 | 79.1884 | 77.38077 | 11.30621 | 1.807634 | 22.02485 | 22.02485 | 22.02485
37.40419 | 79.056 | 77.15609 | 11.29963 | 1.899905 | 21.95216 | 21.95216 | 21.95216
37.41419 | 78.935 | 76.92985 | 11.29305 | 2.005147 | 21.87893 | 21.87893 | 21.87893
37.42418 | 78.7884 | 76.7024 | 11.2865 | 2.085998 | 21.8053 | 21.8053 | 21.8053
37.43418 | 78.6683 | 76.47332 | 11.27995 | 2.194976 | 21.73112 | 21.73112 | 21.73112
37.44418 | 78.5298 | 76.24298 | 11.27342 | 2.286818 | 21.65652 | 21.65652 | 21.65652
37.45418 | 78.3886 | 76.0115 | 11.26689 | 2.377104 | 21.58153 | 21.58153 | 21.58153
37.46418 | 78.2625 | 75.77898 | 11.26039 | 2.483523 | 21.5062 | 21.5062 | 21.5062
37.47418 | 78.0692 | 75.54548 | 11.25389 | 2.523716 | 21.43053 | 21.43053 | 21.43053
37.48417 | 77.9806 | 75.31137 | 11.24742 | 2.66923 | 21.35465 | 21.35465 | 21.35465
37.49417 | 77.8267 | 75.07627 | 11.24095 | 2.75043 | 21.27844 | 21.27844 | 21.27844
37.50417 | 77.717 | 74.84052 | 11.23449 | 2.876478 | 21.20201 | 21.20201 | 21.20201
37.51417 | 77.5212 | 74.60421 | 11.22805 | 2.916993 | 21.12539 | 21.12539 | 21.12539
37.52417 | 77.3667 | 74.36742 | 11.22162 | 2.999279 | 21.0486 | 21.0486 | 21.0486
37.53416 | 77.2578 | 74.13049 | 11.21521 | 3.127311 | 20.97176 | 20.97176 | 20.97176
37.54416 | 77.0623 | 73.89304 | 11.20881 | 3.169258 | 20.89474 | 20.89474 | 20.89474
37.55416 | 76.9472 | 73.65539 | 11.20242 | 3.291807 | 20.81766 | 20.81766 | 20.81766
37.56416 | 76.781 | 73.41763 | 11.19605 | 3.363368 | 20.74053 | 20.74053 | 20.74053
37.57416 | 76.6342 | 73.17985 | 11.18968 | 3.454352 | 20.66339 | 20.66339 | 20.66339
37.58416 | 76.4677 | 72.94212 | 11.18333 | 3.525577 | 20.58626 | 20.58626 | 20.58626
37.59415 | 76.3018 | 72.70476 | 11.177 | 3.597043 | 20.50925 | 20.50925 | 20.50925
37.60415 | 76.1738 | 72.46739 | 11.17068 | 3.706408 | 20.43224 | 20.43224 | 20.43224
37.61415 | 76.0295 | 72.23032 | 11.16437 | 3.799183 | 20.35532 | 20.35532 | 20.35532
37.62415 | 75.88 | 71.99362 | 11.15807 | 3.886376 | 20.27852 | 20.27852 | 20.27852
37.63415 | 75.6957 | 71.75738 | 11.15178 | 3.938317 | 20.20187 | 20.20187 | 20.20187
37.64414 | 75.5768 | 71.52189 | 11.14552 | 4.054911 | 20.12546 | 20.12546 | 20.12546
37.65414 | 75.4249 | 71.28677 | 11.13926 | 4.138132 | 20.04917 | 20.04917 | 20.04917
37.66414 | 75.3048 | 71.05231 | 11.13301 | 4.252489 | 19.9731 | 19.9731 | 19.9731
37.67414 | 75.1507 | 70.81859 | 11.12678 | 4.332108 | 19.89727 | 19.89727 | 19.89727
37.68414 | 75.0198 | 70.58568 | 11.12056 | 4.43412 | 19.82171 | 19.82171 | 19.82171
37.69414 | 74.9053 | 70.35364 | 11.11435 | 4.551661 | 19.74643 | 19.74643 | 19.74643
37.70413 | 74.7582 | 70.12276 | 11.10816 | 4.635444 | 19.67153 | 19.67153 | 19.67153
37.71413 | 74.676 | 69.89264 | 11.10198 | 4.783358 | 19.59689 | 19.59689 | 19.59689
37.72413 | 74.5278 | 69.66359 | 11.09581 | 4.864211 | 19.52259 | 19.52259 | 19.52259
37.73413 | 74.4783 | 69.43565 | 11.08966 | 5.042647 | 19.44867 | 19.44867 | 19.44867
37.74413 | 74.327 | 69.20889 | 11.08351 | 5.118106 | 19.37513 | 19.37513 | 19.37513
37.75412 | 74.2226 | 68.98359 | 11.07739 | 5.239007 | 19.30207 | 19.30207 | 19.30207
37.76412 | 74.1311 | 68.75935 | 11.07127 | 5.371745 | 19.22936 | 19.22936 | 19.22936
37.77412 | 73.9791 | 68.53646 | 11.06517 | 5.442644 | 19.1571 | 19.1571 | 19.1571
37.78412 | 73.8788 | 68.31495 | 11.05908 | 5.563846 | 19.08529 | 19.08529 | 19.08529
37.79412 | 73.7302 | 68.09489 | 11.053 | 5.635306 | 19.01397 | 19.01397 | 19.01397
37.80412 | 73.6482 | 67.87633 | 11.04693 | 5.771868 | 18.94313 | 18.94313 | 18.94313
37.81411 | 73.4909 | 67.6595 | 11.04088 | 5.831403 | 18.87287 | 18.87287 | 18.87287
37.82411 | 73.405 | 67.44406 | 11.03484 | 5.960939 | 18.80307 | 18.80307 | 18.80307
37.83411 | 73.2676 | 67.23026 | 11.02882 | 6.037344 | 18.73381 | 18.73381 | 18.73381
37.84411 | 73.1473 | 67.01812 | 11.0228 | 6.129178 | 18.66511 | 18.66511 | 18.66511
37.85411 | 72.9879 | 66.80771 | 11.0168 | 6.180188 | 18.59697 | 18.59697 | 18.59697
37.8641 | 72.877 | 66.59926 | 11.01082 | 6.27774 | 18.52948 | 18.52948 | 18.52948
37.8741 | 72.685 | 66.3924 | 11.00484 | 6.292599 | 18.46252 | 18.46252 | 18.46252
37.8841 | 72.562 | 66.18738 | 10.99887 | 6.374618 | 18.39617 | 18.39617 | 18.39617
37.8941 | 72.3663 | 65.98424 | 10.99292 | 6.382064 | 18.33044 | 18.33044 | 18.33044
37.9041 | 72.2001 | 65.783 | 10.98698 | 6.417103 | 18.26534 | 18.26534 | 18.26534
37.9141 | 72.0364 | 65.5837 | 10.98106 | 6.452698 | 18.20088 | 18.20088 | 18.20088
37.92409 | 71.8655 | 65.38657 | 10.97515 | 6.478926 | 18.13714 | 18.13714 | 18.13714
37.93409 | 71.6509 | 65.19126 | 10.96925 | 6.45964 | 18.074 | 18.074 | 18.074
37.94409 | 71.4852 | 64.99798 | 10.96336 | 6.487217 | 18.01154 | 18.01154 | 18.01154
37.95409 | 71.2828 | 64.80677 | 10.95749 | 6.476029 | 17.94976 | 17.94976 | 17.94976
37.96409 | 71.0494 | 64.61765 | 10.95162 | 6.431747 | 17.88868 | 17.88868 | 17.88868
37.97408 | 70.8492 | 64.43088 | 10.94578 | 6.418321 | 17.82837 | 17.82837 | 17.82837
37.98408 | 70.6119 | 64.24599 | 10.93994 | 6.365913 | 17.76868 | 17.76868 | 17.76868
37.99408 | 70.3997 | 64.06331 | 10.93412 | 6.336391 | 17.70973 | 17.70973 | 17.70973
38.00408 | 70.105 | 63.88282 | 10.9283 | 6.222177 | 17.65151 | 17.65151 | 17.65151
38.01408 | 69.9131 | 63.70455 | 10.9225 | 6.20855 | 17.59402 | 17.59402 | 17.59402
38.02408 | 69.6182 | 63.52852 | 10.91672 | 6.089679 | 17.53727 | 17.53727 | 17.53727
38.03407 | 69.3739 | 63.35497 | 10.91095 | 6.018931 | 17.48134 | 17.48134 | 17.48134
38.04407 | 69.1233 | 63.18347 | 10.90519 | 5.939835 | 17.42609 | 17.42609 | 17.42609
38.05407 | 68.8284 | 63.01425 | 10.89944 | 5.814146 | 17.37161 | 17.37161 | 17.37161
38.06407 | 68.6092 | 62.84735 | 10.8937 | 5.761848 | 17.31788 | 17.31788 | 17.31788
38.07407 | 68.2193 | 62.68278 | 10.88797 | 5.536522 | 17.26494 | 17.26494 | 17.26494
38.08406 | 68.0304 | 62.52069 | 10.88227 | 5.509711 | 17.21281 | 17.21281 | 17.21281
38.09406 | 67.7207 | 62.3608 | 10.87657 | 5.359899 | 17.16141 | 17.16141 | 17.16141
38.10406 | 67.4105 | 62.20327 | 10.87088 | 5.207226 | 17.1108 | 17.1108 | 17.1108
38.11406 | 67.1316 | 62.04812 | 10.8652 | 5.083476 | 17.06097 | 17.06097 | 17.06097
38.12406 | 66.8186 | 61.89536 | 10.85954 | 4.923242 | 17.01194 | 17.01194 | 17.01194
38.13405 | 66.4813 | 61.74513 | 10.85389 | 4.736168 | 16.96375 | 16.96375 | 16.96375
38.14405 | 66.1549 | 61.59716 | 10.84826 | 4.557741 | 16.9163 | 16.9163 | 16.9163
38.15405 | 65.8867 | 61.45159 | 10.84263 | 4.435107 | 16.86965 | 16.86965 | 16.86965
38.16405 | 65.5812 | 61.30845 | 10.83702 | 4.272752 | 16.82381 | 16.82381 | 16.82381
38.17405 | 65.2373 | 61.16772 | 10.83142 | 4.06958 | 16.77877 | 16.77877 | 16.77877
38.18405 | 64.9467 | 61.02941 | 10.82583 | 3.917287 | 16.73453 | 16.73453 | 16.73453
38.19404 | 64.6335 | 60.89367 | 10.82026 | 3.739831 | 16.69114 | 16.69114 | 16.69114
38.20404 | 64.3539 | 60.76021 | 10.81469 | 3.593686 | 16.64851 | 16.64851 | 16.64851
38.21404 | 63.952 | 60.62919 | 10.80914 | 3.322805 | 16.60669 | 16.60669 | 16.60669
38.22404 | 63.7192 | 60.5006 | 10.8036 | 3.218595 | 16.56567 | 16.56567 | 16.56567
38.23404 | 63.3852 | 60.37445 | 10.79807 | 3.010751 | 16.52546 | 16.52546 | 16.52546
38.24403 | 63.0617 | 60.25084 | 10.79256 | 2.810862 | 16.48609 | 16.48609 | 16.48609
38.25403 | 62.7713 | 60.12953 | 10.78706 | 2.641769 | 16.44749 | 16.44749 | 16.44749
38.26403 | 62.4516 | 60.01064 | 10.78157 | 2.44096 | 16.40969 | 16.40969 | 16.40969
38.27403 | 62.1413 | 59.89418 | 10.77609 | 2.247122 | 16.3727 | 16.3727 | 16.3727
38.28403 | 61.8645 | 59.78013 | 10.77062 | 2.084374 | 16.3365 | 16.3365 | 16.3365
38.29403 | 61.5775 | 59.66848 | 10.76517 | 1.909021 | 16.3011 | 16.3011 | 16.3011
38.30402 | 61.3022 | 59.55934 | 10.75973 | 1.742864 | 16.26653 | 16.26653 | 16.26653
38.31402 | 60.9901 | 59.45249 | 10.7543 | 1.537614 | 16.23273 | 16.23273 | 16.23273
38.32402 | 60.7198 | 59.34801 | 10.74889 | 1.371787 | 16.19971 | 16.19971 | 16.19971
38.33402 | 60.4156 | 59.24591 | 10.74348 | 1.169686 | 16.16748 | 16.16748 | 16.16748
38.34402 | 60.1745 | 59.14618 | 10.73809 | 1.028324 | 16.13603 | 16.13603 | 16.13603
38.35401 | 59.8596 | 59.04887 | 10.73271 | 0.8107298 | 16.10539 | 16.10539 | 16.10539
38.36401 | 59.6189 | 58.95382 | 10.72734 | 0.6650807 | 16.07549 | 16.07549 | 16.07549
38.37401 | 59.3561 | 58.8611 | 10.72198 | 0.4950007 | 16.04637 | 16.04637 | 16.04637
38.38401 | 59.1166 | 58.77069 | 10.71664 | 0.3459055 | 16.01802 | 16.01802 | 16.01802
38.39401 | 58.8275 | 58.68258 | 10.71131 | 0.1449154 | 15.99043 | 15.99043 | 15.99043
38.40401 | 58.5987 | 58.59676 | 10.70598 | 0.001939544 | 15.96359 | 15.96359 | 15.96359
38.414 | 58.3314 | 58.51328 | 10.70068 | -0.1818812 | 15.93753 | 15.93753 | 15.93753
38.424 | 58.1394 | 58.43197 | 10.69538 | -0.2925687 | 15.91219 | 15.91219 | 15.91219
38.434 | 57.828 | 58.35289 | 10.6901 | -0.5248899 | 15.8876 | 15.8876 | 15.8876
38.444 | 57.6217 | 58.27602 | 10.68483 | -0.6543215 | 15.86373 | 15.86373 | 15.86373
38.454 | 57.39 | 58.20134 | 10.67956 | -0.8113439 | 15.84059 | 15.84059 | 15.84059
38.46399 | 57.1539 | 58.12891 | 10.67432 | -0.9750113 | 15.8182 | 15.8182 | 15.8182
38.47399 | 56.9395 | 58.05856 | 10.66908 | -1.119056 | 15.79649 | 15.79649 | 15.79649
38.48399 | 56.6872 | 57.99033 | 10.66386 | -1.303129 | 15.77549 | 15.77549 | 15.77549
38.49399 | 56.5182 | 57.92421 | 10.65864 | -1.40601 | 15.75519 | 15.75519 | 15.75519
38.50399 | 56.2722 | 57.86017 | 10.65344 | -1.58797 | 15.73558 | 15.73558 | 15.73558
38.51399 | 56.0688 | 57.79819 | 10.64825 | -1.72939 | 15.71665 | 15.71665 | 15.71665
38.52398 | 55.8816 | 57.73833 | 10.64308 | -1.856729 | 15.69842 | 15.69842 | 15.69842
38.53398 | 55.6385 | 57.68038 | 10.63791 | -2.041881 | 15.68082 | 15.68082 | 15.68082
38.54398 | 55.4994 | 57.62442 | 10.63276 | -2.125015 | 15.66388 | 15.66388 | 15.66388
38.55398 | 55.2846 | 57.5704 | 10.62762 | -2.285801 | 15.64759 | 15.64759 | 15.64759
38.56398 | 55.0623 | 57.51831 | 10.62249 | -2.456011 | 15.63194 | 15.63194 | 15.63194
38.57397 | 54.908 | 57.46818 | 10.61737 | -2.560176 | 15.61693 | 15.61693 | 15.61693
38.58397 | 54.7127 | 57.41984 | 10.61227 | -2.707138 | 15.60252 | 15.60252 | 15.60252
38.59397 | 54.5705 | 57.37334 | 10.60717 | -2.802842 | 15.58872 | 15.58872 | 15.58872
38.60397 | 54.3435 | 57.32864 | 10.60209 | -2.985137 | 15.57552 | 15.57552 | 15.57552
38.61397 | 54.1992 | 57.28571 | 10.59702 | -3.08651 | 15.5629 | 15.5629 | 15.5629
38.62397 | 54.0886 | 57.24451 | 10.59196 | -3.155912 | 15.55085 | 15.55085 | 15.55085
38.63396 | 53.8924 | 57.20506 | 10.58692 | -3.312658 | 15.53938 | 15.53938 | 15.53938
38.64396 | 53.7808 | 57.16723 | 10.58188 | -3.386434 | 15.52845 | 15.52845 | 15.52845
38.65396 | 53.6183 | 57.13104 | 10.57685 | -3.512742 | 15.51806 | 15.51806 | 15.51806
38.66396 | 53.4576 | 57.09645 | 10.57184 | -3.638847 | 15.5082 | 15.5082 | 15.5082
38.67396 | 53.3787 | 57.06341 | 10.56684 | -3.684707 | 15.49886 | 15.49886 | 15.49886
38.68395 | 53.2008 | 57.03192 | 10.56186 | -3.831119 | 15.49002 | 15.49002 | 15.49002
38.69395 | 53.0936 | 57.00189 | 10.55688 | -3.908292 | 15.48167 | 15.48167 | 15.48167
38.70395 | 53.0115 | 56.97331 | 10.55191 | -3.961807 | 15.4738 | 15.4738 | 15.4738
38.71395 | 52.8618 | 56.94613 | 10.54696 | -4.084332 | 15.46639 | 15.46639 | 15.46639
38.72395 | 52.8396 | 56.92032 | 10.54201 | -4.080722 | 15.45944 | 15.45944 | 15.45944
38.73395 | 52.6809 | 56.89584 | 10.53708 | -4.214942 | 15.45292 | 15.45292 | 15.45292
38.74394 | 52.5757 | 56.87266 | 10.53217 | -4.296961 | 15.44683 | 15.44683 | 15.44683
38.75394 | 52.5386 | 56.8507 | 10.52726 | -4.312103 | 15.44115 | 15.44115 | 15.44115
38.76394 | 52.3595 | 56.82994 | 10.52236 | -4.470443 | 15.43586 | 15.43586 | 15.43586
38.77394 | 52.3637 | 56.81034 | 10.51748 | -4.446642 | 15.43096 | 15.43096 | 15.43096
38.78394 | 52.2186 | 56.79185 | 10.5126 | -4.573253 | 15.42642 | 15.42642 | 15.42642
38.79393 | 52.1909 | 56.77445 | 10.50775 | -4.583554 | 15.42224 | 15.42224 | 15.42224
38.80393 | 52.1127 | 56.75806 | 10.50289 | -4.645359 | 15.41839 | 15.41839 | 15.41839
38.81393 | 52.0855 | 56.74264 | 10.49806 | -4.657142 | 15.41486 | 15.41486 | 15.41486
38.82393 | 52.005 | 56.72816 | 10.49323 | -4.723159 | 15.41164 | 15.41164 | 15.41164
38.83393 | 52.0099 | 56.71456 | 10.48841 | -4.704664 | 15.40872 | 15.40872 | 15.40872
38.84393 | 51.9288 | 56.7018 | 10.48361 | -4.773005 | 15.40607 | 15.40607 | 15.40607
38.85392 | 51.9092 | 56.68986 | 10.47882 | -4.780659792 | 15.40368 | 15.40368 | 15.40368
38.86392 | 51.8825 | 56.67864 | 10.47403 | -4.79614 | 15.40153 | 15.40153 | 15.40153
38.87392 | 51.8483 | 56.66812 | 10.46926 | -4.819819 | 15.39962 | 15.39962 | 15.39962
38.88392 | 51.883 | 56.65825 | 10.4645 | -4.775249 | 15.39791 | 15.39791 | 15.39791
38.89392 | 51.8534 | 56.64898 | 10.45976 | -4.79558 | 15.39641 | 15.39641 | 15.39641
38.90391 | 51.8824 | 56.64026 | 10.45502 | -4.757861 | 15.39508 | 15.39508 | 15.39508
38.91391 | 51.895 | 56.63205 | 10.4503 | -4.737047 | 15.39392 | 15.39392 | 15.39392
38.92391 | 51.9033 | 56.62428 | 10.44559 | -4.720983 | 15.3929 | 15.3929 | 15.3929
38.93391 | 51.976 | 56.61693 | 10.44088 | -4.640926 | 15.39201 | 15.39201 | 15.39201
38.94391 | 52.0003 | 56.60992 | 10.43619 | -4.609622 | 15.39124 | 15.39124 | 15.39124
38.95391 | 52.0563 | 56.60322 | 10.43151 | -4.546923 | 15.39057 | 15.39057 | 15.39057
38.9639 | 52.1096 | 56.59677 | 10.42685 | -4.487174 | 15.38998 | 15.38998 | 15.38998
38.9739 | 52.222 | 56.59053 | 10.42219 | -4.368532 | 15.38945 | 15.38945 | 15.38945
38.9839 | 52.2634 | 56.58445 | 10.41754 | -4.321046 | 15.38897 | 15.38897 | 15.38897
38.9939 | 52.4122 | 56.57846 | 10.41291 | -4.166263 | 15.38852 | 15.38852 | 15.38852
39.0039 | 52.539 | 56.57253 | 10.40828 | -4.033533 | 15.38808 | 15.38808 | 15.38808
39.01389 | 52.6633 | 56.56661 | 10.40368 | -3.903312 | 15.38765 | 15.38765 | 15.38765
39.02389 | 52.835 | 56.56064 | 10.39907 | -3.725643 | 15.38719 | 15.38719 | 15.38719
39.03389 | 52.9798 | 56.55458 | 10.39448 | -3.574775 | 15.3867 | 15.3867 | 15.3867
39.04389 | 53.1664 | 56.54836 | 10.3899 | -3.381963 | 15.38615 | 15.38615 | 15.38615
39.05389 | 53.3529 | 56.54196 | 10.38534 | -3.189055 | 15.38554 | 15.38554 | 15.38554
39.06389 | 53.5953 | 56.5353 | 10.38078 | -2.940002 | 15.38484 | 15.38484 | 15.38484
39.07388 | 53.7901 | 56.52837 | 10.37624 | -2.738268 | 15.38404 | 15.38404 | 15.38404
39.08388 | 54.0221 | 56.52108 | 10.3717 | -2.498984 | 15.38313 | 15.38313 | 15.38313
39.09388 | 54.3239 | 56.51341 | 10.36718 | -2.189507 | 15.38208 | 15.38208 | 15.38208
39.10388 | 54.5808 | 56.5053 | 10.36267 | -1.924497 | 15.38088 | 15.38088 | 15.38088
39.11388 | 54.8657 | 56.4967 | 10.35817 | -1.631004 | 15.37951 | 15.37951 | 15.37951
39.12387 | 55.1719 | 56.48758 | 10.35368 | -1.31568 | 15.37797 | 15.37797 | 15.37797
39.13387 | 55.4728 | 56.47788 | 10.3492 | -1.005079 | 15.37623 | 15.37623 | 15.37623
39.14387 | 55.8235 | 56.46755 | 10.34473 | -0.6440524 | 15.37427 | 15.37427 | 15.37427
39.15387 | 56.1318 | 56.45656 | 10.34028 | -0.3247611 | 15.3721 | 15.3721 | 15.3721
39.16387 | 56.4894 | 56.44486 | 10.33583 | 0.04454367 | 15.36968 | 15.36968 | 15.36968
39.17387 | 56.8578 | 56.4324 | 10.33139 | 0.4254024 | 15.367 | 15.367 | 15.367
39.18386 | 57.302 | 56.41917 | 10.32697 | 0.882833 | 15.36406 | 15.36406 | 15.36406
39.19386 | 57.6519 | 56.40507 | 10.32256 | 1.246829 | 15.36084 | 15.36084 | 15.36084
39.20386 | 58.0467 | 56.39009 | 10.31816 | 1.656609 | 15.35731 | 15.35731 | 15.35731
39.21386 | 58.4609 | 56.37419 | 10.31377 | 2.086706 | 15.35348 | 15.35348 | 15.35348
39.22386 | 58.835 | 56.35733 | 10.30938 | 2.477667 | 15.34932 | 15.34932 | 15.34932
39.23385 | 59.2589 | 56.33949 | 10.30502 | 2.919405 | 15.34483 | 15.34483 | 15.34483
39.24385 | 59.7097 | 56.3206 | 10.30066 | 3.389097 | 15.33998 | 15.33998 | 15.33998
39.25385 | 60.0783 | 56.30063 | 10.29631 | 3.777665 | 15.33477 | 15.33477 | 15.33477
39.26385 | 60.5306 | 56.27956 | 10.29197 | 4.251042 | 15.32919 | 15.32919 | 15.32919
39.27385 | 60.9764 | 56.25733 | 10.28765 | 4.719065 | 15.32323 | 15.32323 | 15.32323
39.28385 | 61.3688 | 56.23394 | 10.28333 | 5.134864 | 15.31687 | 15.31687 | 15.31687
39.29384 | 61.796 | 56.20935 | 10.27903 | 5.586652 | 15.31011 | 15.31011 | 15.31011
39.30384 | 62.1718 | 56.1835 | 10.27474 | 5.988298 | 15.30292 | 15.30292 | 15.30292
39.31384 | 62.5567 | 56.15638 | 10.27045 | 6.400315 | 15.29531 | 15.29531 | 15.29531
39.32384 | 62.9381 | 56.12797 | 10.26618 | 6.810131 | 15.28726 | 15.28726 | 15.28726
39.33384 | 63.2942 | 56.09823 | 10.26192 | 7.19597 | 15.27877 | 15.27877 | 15.27877
39.34383 | 63.6593 | 56.06716 | 10.25767 | 7.592136 | 15.26983 | 15.26983 | 15.26983
39.35383 | 63.9798 | 56.0347 | 10.25343 | 7.945104 | 15.26042 | 15.26042 | 15.26042
39.36383 | 64.327 | 56.00083 | 10.2492 | 8.326174 | 15.25054 | 15.25054 | 15.25054
39.37383 | 64.6137 | 55.96553 | 10.24498 | 8.648166 | 15.24018 | 15.24018 | 15.24018
39.38383 | 64.8818 | 55.9288 | 10.24077 | 8.953001 | 15.22934 | 15.22934 | 15.22934
39.39383 | 65.1199 | 55.8906 | 10.23658 | 9.229302 | 15.21801 | 15.21801 | 15.21801
39.40382 | 65.3394 | 55.85096 | 10.23239 | 9.488443 | 15.20619 | 15.20619 | 15.20619
39.41382 | 65.5692 | 55.80978 | 10.22822 | 9.759422 | 15.19385 | 15.19385 | 15.19385
39.42382 | 65.693 | 55.76709 | 10.22405 | 9.925914 | 15.18101 | 15.18101 | 15.18101
39.43382 | 65.8554 | 55.72287 | 10.2199 | 10.13253 | 15.16766 | 15.16766 | 15.16766
39.44382 | 65.9652 | 55.67711 | 10.21575 | 10.28809 | 15.15378 | 15.15378 | 15.15378
39.45381 | 66.0663 | 55.62984 | 10.21162 | 10.43646 | 15.13941 | 15.13941 | 15.13941
39.46381 | 66.113 | 55.58097 | 10.2075 | 10.53203 | 15.12449 | 15.12449 | 15.12449
39.47381 | 66.103 | 55.53052 | 10.20339 | 10.57248 | 15.10904 | 15.10904 | 15.10904
39.48381 | 66.1315 | 55.4785 | 10.19928 | 10.653 | 15.09307 | 15.09307 | 15.09307
39.49381 | 66.0298 | 55.42489 | 10.19519 | 10.60491 | 15.07657 | 15.07657 | 15.07657
39.50381 | 65.9872 | 55.3697 | 10.19111 | 10.6175 | 15.05953 | 15.05953 | 15.05953
39.5138 | 65.9117 | 55.31298 | 10.18704 | 10.59872 | 15.04198 | 15.04198 | 15.04198
39.5238 | 65.6906 | 55.25461 | 10.18298 | 10.43599 | 15.02388 | 15.02388 | 15.02388
39.5338 | 65.555 | 55.19464 | 10.17893 | 10.36036 | 15.00524 | 15.00524 | 15.00524
39.5438 | 65.3539 | 55.13309 | 10.17489 | 10.22081 | 14.98607 | 14.98607 | 14.98607
39.5538 | 65.1204 | 55.06995 | 10.17086 | 10.05045 | 14.96636 | 14.96636 | 14.96636
39.56379 | 64.8384 | 55.00528 | 10.16685 | 9.833117 | 14.94615 | 14.94615 | 14.94615
39.57379 | 64.5114 | 54.93898 | 10.16284 | 9.572422 | 14.92538 | 14.92538 | 14.92538
39.58379 | 64.2176 | 54.8711 | 10.15884 | 9.346496 | 14.90409 | 14.90409 | 14.90409
39.59379 | 63.8676 | 54.80167 | 10.15485 | 9.065935 | 14.88227 | 14.88227 | 14.88227
39.60379 | 63.4812 | 54.73067 | 10.15088 | 8.75053 | 14.85993 | 14.85993 | 14.85993
39.61379 | 63.0747 | 54.65813 | 10.14691 | 8.416571 | 14.83707 | 14.83707 | 14.83707
39.62378 | 62.7062 | 54.58413 | 10.14296 | 8.122069 | 14.81372 | 14.81372 | 14.81372
39.63378 | 62.2603 | 54.50854 | 10.13901 | 7.751758 | 14.78984 | 14.78984 | 14.78984
39.64378 | 61.7761 | 54.43145 | 10.13507 | 7.344652 | 14.76546 | 14.76546 | 14.76546
39.65378 | 61.3018 | 54.35286 | 10.13115 | 6.948937 | 14.74057 | 14.74057 | 14.74057
39.66378 | 60.8351 | 54.2728 | 10.12723 | 6.562297 | 14.71519 | 14.71519 | 14.71519
39.67377 | 60.3872 | 54.19138 | 10.12333 | 6.195822 | 14.68935 | 14.68935 | 14.68935
39.68377 | 59.8153 | 54.10843 | 10.11944 | 5.706873 | 14.663 | 14.663 | 14.663
39.69377 | 59.333 | 54.02406 | 10.11555 | 5.308941 | 14.63617 | 14.63617 | 14.63617
39.70377 | 58.8368 | 53.9383 | 10.11168 | 4.898504 | 14.60887 | 14.60887 | 14.60887
39.71377 | 58.3353 | 53.85116 | 10.10781 | 4.484143 | 14.58112 | 14.58112 | 14.58112
39.72377 | 57.7721 | 53.76266 | 10.10396 | 4.009436 | 14.5529 | 14.5529 | 14.5529
39.73376 | 57.2884 | 53.67293 | 10.10012 | 3.615468 | 14.52427 | 14.52427 | 14.52427
39.74376 | 56.7255 | 53.58181 | 10.09628 | 3.143691 | 14.49518 | 14.49518 | 14.49518
39.75376 | 56.2659 | 53.4894 | 10.09246 | 2.776495 | 14.46565 | 14.46565 | 14.46565
39.76376 | 55.7362 | 53.39575 | 10.08865 | 2.340448 | 14.4357 | 14.4357 | 14.4357
39.77376 | 55.211 | 53.30087 | 10.08484 | 1.910128 | 14.40534 | 14.40534 | 14.40534
39.78375 | 54.755 | 53.20489 | 10.08105 | 1.550114 | 14.37461 | 14.37461 | 14.37461
39.79375 | 54.2531 | 53.10764 | 10.07727 | 1.145457 | 14.34346 | 14.34346 | 14.34346
39.80375 | 53.7189 | 53.00926 | 10.07349 | 0.7096392 | 14.31192 | 14.31192 | 14.31192
39.81375 | 53.2979 | 52.90978 | 10.06973 | 0.3881247 | 14.28001 | 14.28001 | 14.28001
39.82375 | 52.8113 | 52.80921 | 10.06598 | 0.002092573 | 14.24774 | 14.24774 | 14.24774
39.83375 | 52.3846 | 52.70759 | 10.06223 | -0.3229947 | 14.21512 | 14.21512 | 14.21512
39.84374 | 51.953 | 52.60507 | 10.0585 | -0.6520701 | 14.18219 | 14.18219 | 14.18219
39.85374 | 51.455 | 52.50146 | 10.05478 | -1.046464 | 14.14889 | 14.14889 | 14.14889
39.86374 | 51.1432 | 52.39691 | 10.05107 | -1.25371 | 14.11528 | 14.11528 | 14.11528
39.87374 | 50.6681 | 52.29144 | 10.04736 | -1.623341 | 14.08136 | 14.08136 | 14.08136
39.88374 | 50.3306 | 52.18509 | 10.04367 | -1.854492 | 14.04714 | 14.04714 | 14.04714
39.89373 | 49.956 | 52.078 | 10.03999 | -2.122003 | 14.01267 | 14.01267 | 14.01267
39.90373 | 49.6035 | 51.97 | 10.03632 | -2.366499 | 13.97789 | 13.97789 | 13.97789
39.91373 | 49.266 | 51.86121 | 10.03265 | -2.595213 | 13.94285 | 13.94285 | 13.94285
39.92373 | 48.9314 | 51.7517 | 10.029 | -2.820296 | 13.90757 | 13.90757 | 13.90757
39.93373 | 48.628 | 51.64147 | 10.02535 | -3.013468 | 13.87204 | 13.87204 | 13.87204
39.94373 | 48.362 | 51.53058 | 10.02172 | -3.168575 | 13.83629 | 13.83629 | 13.83629
39.95372 | 48.0259 | 51.41916 | 10.0181 | -3.393258 | 13.80035 | 13.80035 | 13.80035
39.96372 | 47.8309 | 51.30704 | 10.01448 | -3.476137 | 13.76418 | 13.76418 | 13.76418
39.97372 | 47.557 | 51.19436 | 10.01088 | -3.637359 | 13.72783 | 13.72783 | 13.72783
39.98372 | 47.2859 | 51.08116 | 10.00728 | -3.795256 | 13.69129 | 13.69129 | 13.69129
39.99372 | 47.0742 | 50.96747 | 10.0037 | -3.89327 | 13.65459 | 13.65459 | 13.65459
40.00371 | 46.8543 | 50.85345 | 10.00013 | -3.999147 | 13.61777 | 13.61777 | 13.61777
40.01371 | 46.6437 | 50.73891 | 9.99656 | -4.095205 | 13.58078 | 13.58078 | 13.58078
40.02371 | 46.4961 | 50.62399 | 9.993003 | -4.127886 | 13.54366 | 13.54366 | 13.54366
40.03371 | 46.2685 | 50.50873 | 9.989457 | -4.240231 | 13.50642 | 13.50642 | 13.50642
40.04371 | 46.132 | 50.39318 | 9.98592 | -4.261179 | 13.46909 | 13.46909 | 13.46909
40.05371 | 45.9406 | 50.27736 | 9.982393 | -4.336763 | 13.43166 | 13.43166 | 13.43166
40.0637 | 45.8342 | 50.16144 | 9.978879 | -4.327245 | 13.39419 | 13.39419 | 13.39419
40.0737 | 45.6652 | 50.04523 | 9.975371 | -4.380027 | 13.35662 | 13.35662 | 13.35662
40.0837 | 45.541 | 49.92885 | 9.971873 | -4.387845 | 13.31899 | 13.31899 | 13.31899
40.0937 | 45.4244 | 49.81235 | 9.968384 | -4.387949 | 13.28132 | 13.28132 | 13.28132
40.1037 | 45.298 | 49.69576 | 9.964905 | -4.39776 | 13.24362 | 13.24362 | 13.24362
40.11369 | 45.216 | 49.57927 | 9.961439 | -4.363269 | 13.20594 | 13.20594 | 13.20594
40.12369 | 45.0787 | 49.46264 | 9.957979 | -4.383942 | 13.16822 | 13.16822 | 13.16822
40.13369 | 45.0001 | 49.34605 | 9.954529 | -4.345946 | 13.13051 | 13.13051 | 13.13051
40.14369 | 44.8798 | 49.22951 | 9.951088 | -4.349715 | 13.09281 | 13.09281 | 13.09281
40.15369 | 44.7859 | 49.11308 | 9.947657 | -4.327177 | 13.05514 | 13.05514 | 13.05514
40.16369 | 44.7078 | 48.99678 | 9.944235 | -4.28898 | 13.01751 | 13.01751 | 13.01751
40.17368 | 44.6277 | 48.88076 | 9.940827 | -4.253062 | 12.97998 | 12.97998 | 12.97998
40.18368 | 44.608 | 48.76483 | 9.937424 | -4.156834 | 12.94247 | 12.94247 | 12.94247
40.19368 | 44.4701 | 48.64914 | 9.93403 | -4.179044 | 12.90504 | 12.90504 | 12.90504
40.20368 | 44.4357 | 48.53372 | 9.930647 | -4.098024 | 12.86769 | 12.86769 | 12.86769
40.21368 | 44.3796 | 48.4186 | 9.927272 | -4.039004 | 12.83044 | 12.83044 | 12.83044
40.22367 | 44.3049 | 48.30394 | 9.923911 | -3.999036 | 12.79334 | 12.79334 | 12.79334
40.23367 | 44.2631 | 48.18952 | 9.920555 | -3.92642 | 12.75632 | 12.75632 | 12.75632
40.24367 | 44.207 | 48.07551 | 9.917209 | -3.868509 | 12.71943 | 12.71943 | 12.71943
40.25367 | 44.1719 | 47.96193 | 9.913872 | -3.790027 | 12.68268 | 12.68268 | 12.68268
40.26367 | 44.1457 | 47.84881 | 9.910544 | -3.70311 | 12.64609 | 12.64609 | 12.64609
40.27367 | 44.0797 | 47.73619 | 9.907226 | -3.656485 | 12.60965 | 12.60965 | 12.60965
40.28366 | 44.0526 | 47.62419 | 9.903921 | -3.57159 | 12.57342 | 12.57342 | 12.57342
40.29366 | 44.0292 | 47.51264 | 9.900621 | -3.483443 | 12.53734 | 12.53734 | 12.53734
40.30366 | 43.9924 | 47.40168 | 9.897331 | -3.409275 | 12.50145 | 12.50145 | 12.50145
40.31366 | 43.9642 | 47.29132 | 9.89405 | -3.32712 | 12.46576 | 12.46576 | 12.46576
40.32366 | 43.9387 | 47.1816 | 9.890778 | -3.242901 | 12.43027 | 12.43027 | 12.43027
40.33365 | 43.9414 | 47.07267 | 9.887519 | -3.131269 | 12.39505 | 12.39505 | 12.39505
40.34365 | 43.9051 | 46.96431 | 9.884266 | -3.059214 | 12.36002 | 12.36002 | 12.36002
40.35365 | 43.9167 | 46.85668 | 9.881022 | -2.939981 | 12.32522 | 12.32522 | 12.32522
40.36365 | 43.9205 | 46.7498 | 9.877787 | -2.829297 | 12.29067 | 12.29067 | 12.29067
40.37365 | 43.8362 | 46.64369 | 9.874562 | -2.807485 | 12.25637 | 12.25637 | 12.25637
40.38365 | 43.8614 | 46.53837 | 9.871345 | -2.67697 | 12.22234 | 12.22234 | 12.22234
40.39364 | 43.834 | 46.43399 | 9.868141 | -2.59999 | 12.18862 | 12.18862 | 12.18862
40.40364 | 43.9166 | 46.33035 | 9.864943 | -2.413747 | 12.15513 | 12.15513 | 12.15513
40.41364 | 43.8452 | 46.22758 | 9.861754 | -2.382376 | 12.12194 | 12.12194 | 12.12194
40.42364 | 43.8786 | 46.1257 | 9.858574 | -2.247098 | 12.08904 | 12.08904 | 12.08904
40.43364 | 43.8572 | 46.02474 | 9.855403 | -2.167538 | 12.05644 | 12.05644 | 12.05644
40.44363 | 43.8369 | 45.92482 | 9.852245 | -2.087915 | 12.02419 | 12.02419 | 12.02419
40.45363 | 43.8559 | 45.82575 | 9.849092 | -1.969854 | 11.99222 | 11.99222 | 11.99222
40.46363 | 43.8398 | 45.72767 | 9.845949 | -1.887874 | 11.96058 | 11.96058 | 11.96058
40.47363 | 43.8785 | 45.6306 | 9.842814 | -1.752101 | 11.92926 | 11.92926 | 11.92926
40.48363 | 43.8576 | 45.53455 | 9.839688 | -1.676945 | 11.89829 | 11.89829 | 11.89829
40.49363 | 43.8638 | 45.43953 | 9.836572 | -1.575734 | 11.86765 | 11.86765 | 11.86765
40.50362 | 43.8519 | 45.34567 | 9.833467 | -1.493772 | 11.8374 | 11.8374 | 11.8374
40.51362 | 43.8749 | 45.2528 | 9.830369 | -1.377901 | 11.80748 | 11.80748 | 11.80748
40.52362 | 43.8552 | 45.16103 | 9.827279 | -1.305829 | 11.77792 | 11.77792 | 11.77792
40.53362 | 43.8908 | 45.07037 | 9.824199 | -1.179574 | 11.74873 | 11.74873 | 11.74873
40.54362 | 43.9074 | 44.98085 | 9.821127 | -1.073452 | 11.71991 | 11.71991 | 11.71991
40.55361 | 43.9091 | 44.89256 | 9.818067 | -0.9834646 | 11.6915 | 11.6915 | 11.6915
40.56361 | 43.901 | 44.80536 | 9.815013 | -0.9043551 | 11.66345 | 11.66345 | 11.66345
40.57361 | 43.9241 | 44.71933 | 9.811968 | -0.7952298 | 11.63579 | 11.63579 | 11.63579
40.58361 | 43.9137 | 44.6345 | 9.808932 | -0.7208002 | 11.60852 | 11.60852 | 11.60852
40.59361 | 43.9337 | 44.55088 | 9.805904 | -0.6171816 | 11.58166 | 11.58166 | 11.58166
40.60361 | 43.9568 | 44.46849 | 9.802886 | -0.511689 | 11.5552 | 11.5552 | 11.5552
40.6136 | 43.9738 | 44.38743 | 9.799879 | -0.4136261 | 11.52918 | 11.52918 | 11.52918
40.6236 | 43.9704 | 44.30754 | 9.796878 | -0.3371392 | 11.50355 | 11.50355 | 11.50355
40.6336 | 43.9645 | 44.2289 | 9.793886 | -0.2644045 | 11.47834 | 11.47834 | 11.47834
40.6436 | 43.9594 | 44.15155 | 9.790903 | -0.1921504 | 11.45355 | 11.45355 | 11.45355
40.6536 | 43.9773 | 44.07549 | 9.787928 | -0.09818581 | 11.42919 | 11.42919 | 11.42919
40.66359 | 43.9746 | 44.0008 | 9.784965 | -0.02619911 | 11.40528 | 11.40528 | 11.40528
40.67359 | 44.0312 | 43.92735 | 9.782008 | 0.1038496 | 11.38178 | 11.38178 | 11.38178
40.68359 | 44.0306 | 43.85523 | 9.77906 | 0.1753711 | 11.35872 | 11.35872 | 11.35872
40.69359 | 44.0208 | 43.78444 | 9.77612 | 0.2363597 | 11.33611 | 11.33611 | 11.33611
40.70359 | 44.0411 | 43.715 | 9.773189 | 0.3261001 | 11.31394 | 11.31394 | 11.31394
40.71359 | 44.0527 | 43.64692 | 9.770267 | 0.4057835 | 11.29222 | 11.29222 | 11.29222
40.72358 | 44.0694 | 43.58026 | 9.767356 | 0.4891402 | 11.27097 | 11.27097 | 11.27097
40.73358 | 44.0955 | 43.51491 | 9.764451 | 0.5805904 | 11.25015 | 11.25015 | 11.25015
40.74358 | 44.093 | 43.45095 | 9.761554 | 0.6420548 | 11.2298 | 11.2298 | 11.2298
40.75358 | 44.1404 | 43.38837 | 9.758666 | 0.7520311 | 11.2099 | 11.2099 | 11.2099
40.76358 | 44.1458 | 43.32719 | 9.755787 | 0.8186069 | 11.19047 | 11.19047 | 11.19047
40.77357 | 44.1649 | 43.26748 | 9.752919 | 0.8974216 | 11.17152 | 11.17152 | 11.17152
40.78357 | 44.1626 | 43.20912 | 9.750057 | 0.9534799 | 11.15302 | 11.15302 | 11.15302
40.79357 | 44.2005 | 43.15219 | 9.747203 | 1.048314 | 11.13499 | 11.13499 | 11.13499
40.80357 | 44.2111 | 43.09667 | 9.744358 | 1.11443 | 11.11744 | 11.11744 | 11.11744
40.81357 | 44.2019 | 43.04259 | 9.741521 | 1.159305 | 11.10036 | 11.10036 | 11.10036
40.82357 | 44.2349 | 42.98995 | 9.738693 | 1.244949 | 11.08375 | 11.08375 | 11.08375
40.83356 | 44.224 | 42.9388 | 9.735876 | 1.285196 | 11.06764 | 11.06764 | 11.06764
40.84356 | 44.237 | 42.88906 | 9.733065 | 1.347939 | 11.052 | 11.052 | 11.052
40.85356 | 44.2527 | 42.84077 | 9.730263 | 1.411935 | 11.03683 | 11.03683 | 11.03683
40.86356 | 44.2393 | 42.79394 | 9.727468 | 1.445364 | 11.02216 | 11.02216 | 11.02216
40.87356 | 44.3228 | 42.74857 | 9.724682 | 1.574232 | 11.00796 | 11.00796 | 11.00796
40.88355 | 44.3074 | 42.70469 | 9.721908 | 1.602707 | 10.99426 | 10.99426 | 10.99426
40.89355 | 44.3425 | 42.66226 | 9.719139 | 1.680238 | 10.98104 | 10.98104 | 10.98104
40.90355 | 44.3642 | 42.6213 | 9.716378 | 1.742896 | 10.96831 | 10.96831 | 10.96831
40.91355 | 44.3477 | 42.58183 | 9.713625 | 1.765875 | 10.95607 | 10.95607 | 10.95607
40.92355 | 44.408 | 42.54383 | 9.710881 | 1.864172 | 10.94432 | 10.94432 | 10.94432
40.93355 | 44.4284 | 42.50732 | 9.708146 | 1.921085 | 10.93306 | 10.93306 | 10.93306
40.94354 | 44.46 | 42.47232 | 9.705421 | 1.98768 | 10.9223 | 10.9223 | 10.9223
40.95354 | 44.4785 | 42.43878 | 9.702702 | 2.039718 | 10.91203 | 10.91203 | 10.91203
40.96354 | 44.5101 | 42.40675 | 9.699991 | 2.103351 | 10.90225 | 10.90225 | 10.90225
40.97354 | 44.5405 | 42.37619 | 9.697288 | 2.164309 | 10.89297 | 10.89297 | 10.89297
40.98354 | 44.5454 | 42.34713 | 9.694594 | 2.198273 | 10.88418 | 10.88418 | 10.88418
40.99353 | 44.5888 | 42.31959 | 9.69191 | 2.269213 | 10.87589 | 10.87589 | 10.87589
41.00353 | 44.6219 | 42.29351 | 9.689232 | 2.328386 | 10.86809 | 10.86809 | 10.86809
41.01353 | 44.621 | 42.26894 | 9.686563 | 2.352062 | 10.86079 | 10.86079 | 10.86079
41.02353 | 44.685 | 42.24586 | 9.683901 | 2.439142 | 10.85399 | 10.85399 | 10.85399
41.03353 | 44.677 | 42.22428 | 9.681248 | 2.452725 | 10.84768 | 10.84768 | 10.84768
41.04353 | 44.6918 | 42.20419 | 9.678603 | 2.487609 | 10.84186 | 10.84186 | 10.84186
41.05352 | 44.7499 | 42.18562 | 9.675968 | 2.56428 | 10.83655 | 10.83655 | 10.83655
41.06352 | 44.7554 | 42.16853 | 9.673339 | 2.586871 | 10.83173 | 10.83173 | 10.83173
41.07352 | 44.7908 | 42.15293 | 9.670718 | 2.637867 | 10.8274 | 10.8274 | 10.8274
41.08352 | 44.7602 | 42.13883 | 9.668105 | 2.621368 | 10.82358 | 10.82358 | 10.82358
41.09352 | 44.8467 | 42.12622 | 9.665501 | 2.720476 | 10.82024 | 10.82024 | 10.82024
41.10351 | 44.8537 | 42.11512 | 9.662907 | 2.738581 | 10.8174 | 10.8174 | 10.8174
41.11351 | 44.865 | 42.10549 | 9.660318 | 2.759507 | 10.81506 | 10.81506 | 10.81506
41.12351 | 44.9449 | 42.09736 | 9.657737 | 2.847543 | 10.81321 | 10.81321 | 10.81321
41.13351 | 44.9132 | 42.09071 | 9.655165 | 2.822493 | 10.81185 | 10.81185 | 10.81185
41.14351 | 44.9644 | 42.08554 | 9.6526 | 2.878856 | 10.81098 | 10.81098 | 10.81098
41.15351 | 44.9902 | 42.08186 | 9.650043 | 2.90834 | 10.81061 | 10.81061 | 10.81061
41.1635 | 45.0326 | 42.07963 | 9.647497 | 2.952974 | 10.81071 | 10.81071 | 10.81071
41.1735 | 45.0677 | 42.0789 | 9.644956 | 2.988803 | 10.81131 | 10.81131 | 10.81131
41.1835 | 45.0885 | 42.07964 | 9.642424 | 3.008861 | 10.81241 | 10.81241 | 10.81241
41.1935 | 45.1155 | 42.08186 | 9.639899 | 3.033644 | 10.81399 | 10.81399 | 10.81399
41.2035 | 45.1422 | 42.08554 | 9.637382 | 3.056664 | 10.81605 | 10.81605 | 10.81605
41.21349 | 45.1527 | 42.09067 | 9.634875 | 3.062026 | 10.8186 | 10.8186 | 10.8186
41.22349 | 45.2255 | 42.09727 | 9.632374 | 3.128228 | 10.82163 | 10.82163 | 10.82163
41.23349 | 45.2147 | 42.10532 | 9.629881 | 3.109375 | 10.82515 | 10.82515 | 10.82515
41.24349 | 45.2401 | 42.11482 | 9.627395 | 3.125276 | 10.82914 | 10.82914 | 10.82914
41.25349 | 45.2471 | 42.12577 | 9.624917 | 3.121329 | 10.83362 | 10.83362 | 10.83362
41.26349 | 45.2524 | 42.13816 | 9.622447 | 3.114245 | 10.83857 | 10.83857 | 10.83857
41.27348 | 45.3072 | 42.15196 | 9.619988 | 3.155235 | 10.84399 | 10.84399 | 10.84399
41.28348 | 45.3066 | 42.16721 | 9.617533 | 3.139389 | 10.84989 | 10.84989 | 10.84989
41.29348 | 45.3665 | 42.18387 | 9.615087 | 3.182627 | 10.85626 | 10.85626 | 10.85626
41.30348 | 45.3363 | 42.20195 | 9.612648 | 3.134346 | 10.8631 | 10.8631 | 10.8631
41.31348 | 45.3773 | 42.22144 | 9.610217 | 3.155858 | 10.87041 | 10.87041 | 10.87041
41.32347 | 45.3905 | 42.24231 | 9.607796 | 3.148187 | 10.87817 | 10.87817 | 10.87817
41.33347 | 45.3905 | 42.2646 | 9.60538 | 3.125903 | 10.88641 | 10.88641 | 10.88641
41.34347 | 45.4626 | 42.28827 | 9.602972 | 3.174331 | 10.8951 | 10.8951 | 10.8951
41.35347 | 45.4566 | 42.31332 | 9.600571 | 3.143278 | 10.90425 | 10.90425 | 10.90425
41.36347 | 45.4747 | 42.33975 | 9.598179 | 3.134955 | 10.91386 | 10.91386 | 10.91386
41.37347 | 45.4914 | 42.36753 | 9.595794 | 3.123869 | 10.92391 | 10.92391 | 10.92391
41.38346 | 45.5098 | 42.39663 | 9.593418 | 3.113173 | 10.9344 | 10.9344 | 10.9344
41.39346 | 45.5235 | 42.42712 | 9.591049 | 3.096384 | 10.94536 | 10.94536 | 10.94536
41.40346 | 45.5582 | 42.45894 | 9.588686 | 3.099262 | 10.95675 | 10.95675 | 10.95675
41.41346 | 45.562 | 42.49209 | 9.586331 | 3.069908 | 10.96859 | 10.96859 | 10.96859
41.42346 | 45.5819 | 42.52656 | 9.583984 | 3.05534 | 10.98086 | 10.98086 | 10.98086
41.43345 | 45.555 | 42.5623 | 9.581647 | 2.992697 | 10.99355 | 10.99355 | 10.99355
41.44345 | 45.6002 | 42.59938 | 9.579315 | 3.000825 | 11.00669 | 11.00669 | 11.00669
41.45345 | 45.5831 | 42.63773 | 9.57699 | 2.945366 | 11.02025 | 11.02025 | 11.02025
41.46345 | 45.5964 | 42.67737 | 9.574673 | 2.919033 | 11.03423 | 11.03423 | 11.03423
41.47345 | 45.6608 | 42.71826 | 9.572363 | 2.942538 | 11.04863 | 11.04863 | 11.04863
41.48344 | 45.6397 | 42.76039 | 9.570063 | 2.87931 | 11.06344 | 11.06344 | 11.06344
41.49344 | 45.6473 | 42.80378 | 9.567769 | 2.843523 | 11.07867 | 11.07867 | 11.07867
41.50344 | 45.6317 | 42.84839 | 9.565481 | 2.783315 | 11.0943 | 11.0943 | 11.0943
41.51344 | 45.6719 | 42.89421 | 9.563201 | 2.777691 | 11.11034 | 11.11034 | 11.11034
41.52344 | 45.6724 | 42.94123 | 9.560929 | 2.731171 | 11.12677 | 11.12677 | 11.12677
41.53344 | 45.7559 | 42.98944 | 9.558664 | 2.766462 | 11.14359 | 11.14359 | 11.14359
41.54343 | 45.747 | 43.03877 | 9.556408 | 2.708234 | 11.16079 | 11.16079 | 11.16079
41.55343 | 45.7163 | 43.0893 | 9.554158 | 2.627002 | 11.17838 | 11.17838 | 11.17838
41.56343 | 45.7566 | 43.14097 | 9.551915 | 2.615627 | 11.19635 | 11.19635 | 11.19635
41.57343 | 45.7542 | 43.19377 | 9.549679 | 2.56043 | 11.2147 | 11.2147 | 11.2147
41.58343 | 45.7664 | 43.24768 | 9.54745 | 2.518723 | 11.23341 | 11.23341 | 11.23341
41.59342 | 45.8045 | 43.30262 | 9.545231 | 2.501875 | 11.25246 | 11.25246 | 11.25246
41.60342 | 45.8071 | 43.35869 | 9.543017 | 2.448409 | 11.27189 | 11.27189 | 11.27189
41.61342 | 45.8 | 43.41582 | 9.540811 | 2.384178 | 11.29167 | 11.29167 | 11.29167
41.62342 | 45.8056 | 43.47399 | 9.538611 | 2.33161 | 11.31179 | 11.31179 | 11.31179
41.63342 | 45.8269 | 43.53318 | 9.536419 | 2.293721 | 11.33225 | 11.33225 | 11.33225
41.64342 | 45.8598 | 43.59337 | 9.534234 | 2.26643 | 11.35305 | 11.35305 | 11.35305
41.65341 | 45.8953 | 43.65448 | 9.532058 | 2.240819 | 11.37414 | 11.37414 | 11.37414
41.66341 | 45.8823 | 43.71662 | 9.529888 | 2.165676 | 11.39558 | 11.39558 | 11.39558
41.67341 | 45.8604 | 43.77969 | 9.527724 | 2.080706 | 11.41732 | 11.41732 | 11.41732
41.68341 | 45.8789 | 43.84369 | 9.525568 | 2.035206 | 11.43938 | 11.43938 | 11.43938
41.69341 | 45.918 | 43.90858 | 9.523419 | 2.009417 | 11.46172 | 11.46172 | 11.46172
41.7034 | 45.9186 | 43.97429 | 9.521279 | 1.944306 | 11.48434 | 11.48434 | 11.48434
41.7134 | 45.9821 | 44.04092 | 9.519144 | 1.941178 | 11.50726 | 11.50726 | 11.50726
41.7234 | 45.9196 | 44.10837 | 9.517016 | 1.811225 | 11.53045 | 11.53045 | 11.53045
41.7334 | 45.9536 | 44.17664 | 9.514895 | 1.776961 | 11.55391 | 11.55391 | 11.55391
41.7434 | 45.9502 | 44.24568 | 9.512781 | 1.704521 | 11.57763 | 11.57763 | 11.57763
41.7534 | 45.9644 | 44.31549 | 9.510675 | 1.648914 | 11.6016 | 11.6016 | 11.6016
41.76339 | 45.9739 | 44.38595 | 9.508577 | 1.587952 | 11.62579 | 11.62579 | 11.62579
41.77339 | 45.967 | 44.45719 | 9.506484 | 1.509812 | 11.65023 | 11.65023 | 11.65023
41.78339 | 45.967 | 44.52911 | 9.504398 | 1.437895 | 11.6749 | 11.6749 | 11.6749
41.79339 | 45.9679 | 44.60168 | 9.50232 | 1.366224 | 11.69979 | 11.69979 | 11.69979
41.80339 | 45.9362 | 44.67487 | 9.500248 | 1.261329 | 11.72487 | 11.72487 | 11.72487
41.81338 | 45.9809 | 44.74859 | 9.498185 | 1.232311 | 11.75013 | 11.75013 | 11.75013
41.82338 | 45.9293 | 44.82295 | 9.496127 | 1.106355 | 11.77561 | 11.77561 | 11.77561
41.83338 | 45.9515 | 44.89784 | 9.494076 | 1.053658 | 11.80126 | 11.80126 | 11.80126
41.84338 | 45.9507 | 44.97324 | 9.492032 | 0.9774599 | 11.82707 | 11.82707 | 11.82707
41.85338 | 45.9076 | 45.04912 | 9.489994 | 0.858483 | 11.85304 | 11.85304 | 11.85304
41.86338 | 45.9439 | 45.12544 | 9.487964 | 0.8184584 | 11.87916 | 11.87916 | 11.87916
41.87337 | 45.8753 | 45.2021 | 9.485942 | 0.6732002 | 11.90539 | 11.90539 | 11.90539
41.88337 | 45.9381 | 45.27921 | 9.483926 | 0.658885 | 11.93176 | 11.93176 | 11.93176
41.89337 | 45.8758 | 45.35668 | 9.481916 | 0.5191228 | 11.95825 | 11.95825 | 11.95825
41.90337 | 45.8793 | 45.43445 | 9.479913 | 0.4448471 | 11.98485 | 11.98485 | 11.98485
41.91337 | 45.8568 | 45.5125 | 9.477916 | 0.3442958 | 12.01153 | 12.01153 | 12.01153
41.92336 | 45.8338 | 45.59073 | 9.475929 | 0.243071 | 12.03827 | 12.03827 | 12.03827
41.93336 | 45.8237 | 45.66923 | 9.473946 | 0.1544658 | 12.0651 | 12.0651 | 12.0651
41.94336 | 45.8337 | 45.74791 | 9.47197 | 0.08578733 | 12.09198 | 12.09198 | 12.09198
41.95336 | 45.7994 | 45.82673 | 9.47 | -0.02732909 | 12.11891 | 12.11891 | 12.11891
41.96336 | 45.7544 | 45.90564 | 9.468038 | -0.1512438 | 12.14587 | 12.14587 | 12.14587
41.97336 | 45.7432 | 45.98462 | 9.466082 | -0.24142 | 12.17285 | 12.17285 | 12.17285
41.98335 | 45.7361 | 46.06354 | 9.464134 | -0.3274411 | 12.1998 | 12.1998 | 12.1998
41.99335 | 45.7199 | 46.14252 | 9.462192 | -0.4226225 | 12.22678 | 12.22678 | 12.22678
42.00335 | 45.6877 | 46.22145 | 9.460256 | -0.5337456 | 12.25373 | 12.25373 | 12.25373
42.01335 | 45.6472 | 46.30028 | 9.458326 | -0.6530766 | 12.28065 | 12.28065 | 12.28065
42.02335 | 45.6187 | 46.37897 | 9.456404 | -0.7602679 | 12.30752 | 12.30752 | 12.30752
42.03334 | 45.6187 | 46.45741 | 9.454489 | -0.8387113 | 12.33431 | 12.33431 | 12.33431
42.04334 | 45.5926 | 46.53571 | 9.45258 | -0.9431142 | 12.36104 | 12.36104 | 12.36104
42.05334 | 45.5579 | 46.61375 | 9.450677 | -1.055854 | 12.38769 | 12.38769 | 12.38769
42.06334 | 45.5616 | 46.69149 | 9.44878 | -1.129889 | 12.41424 | 12.41424 | 12.41424
42.07334 | 45.4969 | 46.76888 | 9.44689 | -1.271984 | 12.44066 | 12.44066 | 12.44066
42.08334 | 45.5106 | 46.84589 | 9.445007 | -1.33529 | 12.46696 | 12.46696 | 12.46696
42.09333 | 45.4598 | 46.92239 | 9.443132 | -1.46259 | 12.49309 | 12.49309 | 12.49309
42.10333 | 45.4364 | 46.99849 | 9.441261 | -1.562091 | 12.51908 | 12.51908 | 12.51908
42.11333 | 45.4311 | 47.07407 | 9.439397 | -1.642971 | 12.54489 | 12.54489 | 12.54489
42.12333 | 45.3639 | 47.14909 | 9.43754 | -1.785187 | 12.57052 | 12.57052 | 12.57052
42.13333 | 45.3924 | 47.2235 | 9.435689 | -1.831096 | 12.59594 | 12.59594 | 12.59594
42.14332 | 45.3605 | 47.29718 | 9.433846 | -1.936679 | 12.62111 | 12.62111 | 12.62111
42.15332 | 45.2854 | 47.37024 | 9.432007 | -2.084835 | 12.64608 | 12.64608 | 12.64608
42.16332 | 45.2829 | 47.44255 | 9.430176 | -2.159648 | 12.67079 | 12.67079 | 12.67079
42.17332 | 45.2472 | 47.51407 | 9.42835 | -2.266868 | 12.69524 | 12.69524 | 12.69524
42.18332 | 45.2486 | 47.58475 | 9.426531 | -2.336155 | 12.71941 | 12.71941 | 12.71941
42.19332 | 45.2054 | 47.65456 | 9.424718 | -2.44916 | 12.74328 | 12.74328 | 12.74328
42.20331 | 45.1593 | 47.72337 | 9.422913 | -2.564069 | 12.76682 | 12.76682 | 12.76682
42.21331 | 45.1425 | 47.79127 | 9.421113 | -2.64877 | 12.79005 | 12.79005 | 12.79005
42.22331 | 45.1197 | 47.85815 | 9.419319 | -2.738452 | 12.81294 | 12.81294 | 12.81294
42.23331 | 45.1367 | 47.92397 | 9.417532 | -2.787267 | 12.83548 | 12.83548 | 12.83548
42.24331 | 45.0486 | 47.98866 | 9.41575 | -2.940065 | 12.85764 | 12.85764 | 12.85764
42.2533 | 44.9876 | 48.05214 | 9.413977 | -3.064543 | 12.87939 | 12.87939 | 12.87939
42.2633 | 44.9574 | 48.11448 | 9.412208 | -3.157081 | 12.90076 | 12.90076 | 12.90076
42.2733 | 44.9374 | 48.17556 | 9.410446 | -3.238163 | 12.92171 | 12.92171 | 12.92171
42.2833 | 44.9305 | 48.23535 | 9.408689 | -3.304851 | 12.94222 | 12.94222 | 12.94222
42.2933 | 44.852 | 48.29379 | 9.406939 | -3.441793 | 12.96228 | 12.96228 | 12.96228
42.3033 | 44.7895 | 48.35085 | 9.405195 | -3.56135 | 12.98188 | 12.98188 | 12.98188
42.31329 | 44.7564 | 48.40639 | 9.403459 | -3.649986 | 13.00098 | 13.00098 | 13.00098
42.32329 | 44.74 | 48.46053 | 9.401727 | -3.720527 | 13.0196 | 13.0196 | 13.0196
42.33329 | 44.6947 | 48.51315 | 9.400001 | -3.818449 | 13.03772 | 13.03772 | 13.03772
42.34329 | 44.6362 | 48.5642 | 9.398282 | -3.928001 | 13.05531 | 13.05531 | 13.05531
42.35329 | 44.58 | 48.61364 | 9.396568 | -4.033638 | 13.07236 | 13.07236 | 13.07236
42.36328 | 44.5476 | 48.66138 | 9.394863 | -4.113784 | 13.08884 | 13.08884 | 13.08884
42.37328 | 44.4838 | 48.70748 | 9.393161 | -4.223676 | 13.10477 | 13.10477 | 13.10477
42.38328 | 44.497 | 48.75183 | 9.391466 | -4.254826 | 13.12012 | 13.12012 | 13.12012
42.39328 | 44.401 | 48.7944 | 9.389777 | -4.393399 | 13.13487 | 13.13487 | 13.13487
42.40328 | 44.3769 | 48.83515 | 9.388094 | -4.45825 | 13.14902 | 13.14902 | 13.14902
42.41328 | 44.2912 | 48.87404 | 9.386416 | -4.582839 | 13.16254 | 13.16254 | 13.16254
42.42327 | 44.2414 | 48.91099 | 9.384747 | -4.669594 | 13.17542 | 13.17542 | 13.17542
42.43327 | 44.2089 | 48.94605 | 9.383082 | -4.737146 | 13.18765 | 13.18765 | 13.18765
42.44327 | 44.1592 | 48.97912 | 9.381422 | -4.819918 | 13.19923 | 13.19923 | 13.19923
42.45327 | 44.0983 | 49.01017 | 9.379769 | -4.911869 | 13.21013 | 13.21013 | 13.21013
42.46327 | 43.9948 | 49.03918 | 9.378121 | -5.044376 | 13.22035 | 13.22035 | 13.22035
42.47326 | 43.9567 | 49.06607 | 9.376482 | -5.109372 | 13.22986 | 13.22986 | 13.22986
42.48326 | 43.8773 | 49.09087 | 9.374846 | -5.213573 | 13.23868 | 13.23868 | 13.23868
42.49326 | 43.8539 | 49.11352 | 9.373216 | -5.25962 | 13.24677 | 13.24677 | 13.24677
42.50326 | 43.7616 | 49.13398 | 9.371592 | -5.372376 | 13.25413 | 13.25413 | 13.25413
42.51326 | 43.7019 | 49.15222 | 9.369974 | -5.450319 | 13.26075 | 13.26075 | 13.26075
42.52326 | 43.6009 | 49.16821 | 9.368362 | -5.567309 | 13.26662 | 13.26662 | 13.26662
42.53325 | 43.5905 | 49.1819 | 9.366757 | -5.591401 | 13.27171 | 13.27171 | 13.27171
42.54325 | 43.5245 | 49.19331 | 9.365156 | -5.668814 | 13.27605 | 13.27605 | 13.27605
42.55325 | 43.4779 | 49.20239 | 9.363561 | -5.724494 | 13.27961 | 13.27961 | 13.27961
42.56325 | 43.3769 | 49.20912 | 9.361972 | -5.832218 | 13.28238 | 13.28238 | 13.28238
42.57325 | 43.297 | 49.21346 | 9.360389 | -5.916459 | 13.28436 | 13.28436 | 13.28436
42.58324 | 43.2414 | 49.2154 | 9.358813 | -5.973996 | 13.28553 | 13.28553 | 13.28553
42.59324 | 43.2154 | 49.2149 | 9.357241 | -5.999505 | 13.28589 | 13.28589 | 13.28589
42.60324 | 43.1374 | 49.21197 | 9.355675 | -6.07457 | 13.28543 | 13.28543 | 13.28543
42.61324 | 43.0106 | 49.20657 | 9.354114 | -6.195975 | 13.28415 | 13.28415 | 13.28415
42.62324 | 42.9589 | 49.19869 | 9.35256 | -6.23979 | 13.28204 | 13.28204 | 13.28204
42.63324 | 42.8956 | 49.1883 | 9.35101 | -6.292705 | 13.2791 | 13.2791 | 13.2791
42.64323 | 42.8852 | 49.17542 | 9.349468 | -6.290222 | 13.27532 | 13.27532 | 13.27532
42.65323 | 42.751 | 49.16 | 9.34793 | -6.408998 | 13.27069 | 13.27069 | 13.27069
42.66323 | 42.6704 | 49.14203 | 9.346398 | -6.471633 | 13.26521 | 13.26521 | 13.26521
42.67323 | 42.6005 | 49.12152 | 9.344871 | -6.52102 | 13.25888 | 13.25888 | 13.25888
42.68323 | 42.5549 | 49.09845 | 9.34335 | -6.543546 | 13.2517 | 13.2517 | 13.2517
42.69322 | 42.5063 | 49.07284 | 9.341836 | -6.566539 | 13.24367 | 13.24367 | 13.24367
42.70322 | 42.4174 | 49.04463 | 9.340326 | -6.627228 | 13.23477 | 13.23477 | 13.23477
42.71322 | 42.3032 | 49.01384 | 9.338822 | -6.710641 | 13.22501 | 13.22501 | 13.22501
42.72322 | 42.2619 | 48.98047 | 9.337323 | -6.718569 | 13.21438 | 13.21438 | 13.21438
42.73322 | 42.2072 | 48.94452 | 9.335829 | -6.737319 | 13.2029 | 13.2029 | 13.2029
42.74322 | 42.1153 | 48.90599 | 9.334341 | -6.790686 | 13.19055 | 13.19055 | 13.19055
42.75321 | 42.0535 | 48.86491 | 9.33286 | -6.811407 | 13.17735 | 13.17735 | 13.17735
42.76321 | 41.9578 | 48.82122 | 9.331383 | -6.863417 | 13.16328 | 13.16328 | 13.16328
42.77321 | 41.8681 | 48.77495 | 9.329911 | -6.906852 | 13.14835 | 13.14835 | 13.14835
42.78321 | 41.8126 | 48.72612 | 9.328445 | -6.913517 | 13.13256 | 13.13256 | 13.13256
42.79321 | 41.7498 | 48.67472 | 9.326984 | -6.924919 | 13.11591 | 13.11591 | 13.11591
42.8032 | 41.6432 | 48.62083 | 9.325531 | -6.977628 | 13.09843 | 13.09843 | 13.09843
42.8132 | 41.5635 | 48.56434 | 9.324081 | -7.000838 | 13.08009 | 13.08009 | 13.08009
42.8232 | 41.5093 | 48.50532 | 9.322636 | -6.99602 | 13.06089 | 13.06089 | 13.06089
42.8332 | 41.4116 | 48.44378 | 9.321197 | -7.032183 | 13.04086 | 13.04086 | 13.04086
42.8432 | 41.3848 | 48.37974 | 9.319763 | -6.994944 | 13.01999 | 13.01999 | 13.01999
42.8532 | 41.291 | 48.31322 | 9.318334 | -7.02222 | 12.9983 | 12.9983 | 12.9983
42.86319 | 41.2128 | 48.24429 | 9.316912 | -7.031486 | 12.97579 | 12.97579 | 12.97579
42.87319 | 41.1577 | 48.17284 | 9.315494 | -7.015139 | 12.95245 | 12.95245 | 12.95245
42.88319 | 41.0657 | 48.09896 | 9.314081 | -7.033258 | 12.92829 | 12.92829 | 12.92829
42.89319 | 41.0212 | 48.02266 | 9.312673 | -7.001464 | 12.90333 | 12.90333 | 12.90333
42.90319 | 40.9684 | 47.94398 | 9.311271 | -6.975582 | 12.87757 | 12.87757 | 12.87757
42.91318 | 40.835 | 47.86301 | 9.309875 | -7.028012 | 12.85105 | 12.85105 | 12.85105
42.92318 | 40.8054 | 47.77963 | 9.308483 | -6.974229 | 12.82372 | 12.82372 | 12.82372
42.93318 | 40.6895 | 47.69392 | 9.307097 | -7.004419 | 12.79561 | 12.79561 | 12.79561
42.94318 | 40.6619 | 47.60593 | 9.305715 | -6.944027 | 12.76674 | 12.76674 | 12.76674
42.95318 | 40.5576 | 47.51567 | 9.304339 | -6.958071 | 12.73711 | 12.73711 | 12.73711
42.96318 | 40.4352 | 47.42318 | 9.302968 | -6.987984 | 12.70674 | 12.70674 | 12.70674
42.97317 | 40.3732 | 47.32859 | 9.301603 | -6.955385 | 12.67566 | 12.67566 | 12.67566
42.98317 | 40.2824 | 47.23172 | 9.300242 | -6.949324 | 12.64383 | 12.64383 | 12.64383
42.99317 | 40.2441 | 47.13272 | 9.298886 | -6.888623 | 12.61128 | 12.61128 | 12.61128
43.00317 | 40.1127 | 47.03161 | 9.297535 | -6.918912 | 12.57803 | 12.57803 | 12.57803
43.01317 | 40.0319 | 46.92843 | 9.29619 | -6.896529 | 12.54408 | 12.54408 | 12.54408
43.02316 | 39.9718 | 46.82331 | 9.29485 | -6.851511 | 12.50949 | 12.50949 | 12.50949
43.03316 | 39.8663 | 46.71608 | 9.293515 | -6.849784 | 12.47419 | 12.47419 | 12.47419
43.04316 | 39.7796 | 46.60689 | 9.292184 | -6.82729 | 12.43824 | 12.43824 | 12.43824
43.05316 | 39.7157 | 46.49576 | 9.290858 | -6.780064 | 12.40164 | 12.40164 | 12.40164
43.06316 | 39.6337 | 46.38274 | 9.289538 | -6.749042 | 12.3644 | 12.3644 | 12.3644
43.07316 | 39.5253 | 46.26787 | 9.288222 | -6.742566 | 12.32655 | 12.32655 | 12.32655
43.08315 | 39.4427 | 46.15128 | 9.286913 | -6.708583 | 12.28812 | 12.28812 | 12.28812
43.09315 | 39.3796 | 46.03281 | 9.285607 | -6.65321 | 12.24907 | 12.24907 | 12.24907
43.10315 | 39.3051 | 45.91259 | 9.284306 | -6.607493 | 12.20943 | 12.20943 | 12.20943
43.11315 | 39.1698 | 45.79068 | 9.28301 | -6.620881 | 12.16922 | 12.16922 | 12.16922
43.12315 | 39.1128 | 45.6671 | 9.281719 | -6.554303 | 12.12846 | 12.12846 | 12.12846
43.13314 | 39.024 | 45.54203 | 9.280435 | -6.518029 | 12.0872 | 12.0872 | 12.0872
43.14314 | 38.9712 | 45.41526 | 9.279153 | -6.44406 | 12.04537 | 12.04537 | 12.04537
43.15314 | 38.8668 | 45.28695 | 9.277877 | -6.420149 | 12.00302 | 12.00302 | 12.00302
43.16314 | 38.7639 | 45.15714 | 9.276605 | -6.393243 | 11.96018 | 11.96018 | 11.96018
43.17314 | 38.6655 | 45.02588 | 9.275339 | -6.360385 | 11.91685 | 11.91685 | 11.91685
43.18314 | 38.6155 | 44.89321 | 9.274077 | -6.277712 | 11.87305 | 11.87305 | 11.87305
43.19313 | 38.553 | 44.7593 | 9.272821 | -6.206301 | 11.82883 | 11.82883 | 11.82883
43.20313 | 38.4362 | 44.62393 | 9.271569 | -6.187733 | 11.78412 | 11.78412 | 11.78412
43.21313 | 38.3175 | 44.48728 | 9.270321 | -6.169776 | 11.73898 | 11.73898 | 11.73898
43.22313 | 38.2598 | 44.34938 | 9.269078 | -6.089576 | 11.69343 | 11.69343 | 11.69343
43.23313 | 38.1754 | 44.21028 | 9.26784 | -6.034878 | 11.64748 | 11.64748 | 11.64748
43.24312 | 38.0976 | 44.07016 | 9.266608 | -5.972555 | 11.60118 | 11.60118 | 11.60118
43.25312 | 37.9661 | 43.92878 | 9.265379 | -5.96268 | 11.55447 | 11.55447 | 11.55447
43.26312 | 37.8953 | 43.78633 | 9.264155 | -5.89103 | 11.50739 | 11.50739 | 11.50739
43.27312 | 37.8116 | 43.64284 | 9.262936 | -5.831244 | 11.45997 | 11.45997 | 11.45997
43.28312 | 37.7171 | 43.49837 | 9.261721 | -5.78127 | 11.41222 | 11.41222 | 11.41222
43.29312 | 37.6244 | 43.35294 | 9.260511 | -5.728542 | 11.36414 | 11.36414 | 11.36414
43.30311 | 37.5187 | 43.20675 | 9.259307 | -5.688052 | 11.31582 | 11.31582 | 11.31582
43.31311 | 37.4262 | 43.05955 | 9.258106 | -5.63335 | 11.26715 | 11.26715 | 11.26715
43.32311 | 37.3728 | 42.91152 | 9.25691 | -5.53872 | 11.2182 | 11.2182 | 11.2182
43.33311 | 37.2579 | 42.7627 | 9.255718 | -5.504804 | 11.169 | 11.169 | 11.169
43.34311 | 37.1742 | 42.61314 | 9.254531 | -5.438939 | 11.11954 | 11.11954 | 11.11954
43.3531 | 37.0741 | 42.46302 | 9.25335 | -5.388918 | 11.06989 | 11.06989 | 11.06989
43.3631 | 37.0052 | 42.31208 | 9.252172 | -5.306882 | 11.01997 | 11.01997 | 11.01997
43.3731 | 36.9125 | 42.16052 | 9.250999 | -5.248017 | 10.96984 | 10.96984 | 10.96984
43.3831 | 36.8183 | 42.00836 | 9.24983 | -5.190063 | 10.91951 | 10.91951 | 10.91951
43.3931 | 36.7413 | 41.85566 | 9.248665 | -5.114357 | 10.869 | 10.869 | 10.869
43.4031 | 36.5894 | 41.70243 | 9.247505 | -5.113034 | 10.81831 | 10.81831 | 10.81831
43.41309 | 36.5791 | 41.54893 | 9.246351 | -4.969833 | 10.76753 | 10.76753 | 10.76753
43.42309 | 36.4728 | 41.39479 | 9.2452 | -4.921993 | 10.71653 | 10.71653 | 10.71653
43.43309 | 36.3516 | 41.24021 | 9.244053 | -4.88861 | 10.66539 | 10.66539 | 10.66539
43.44309 | 36.2617 | 41.0853 | 9.242911 | -4.823601 | 10.61413 | 10.61413 | 10.61413
43.45309 | 36.1977 | 40.93006 | 9.241773 | -4.732359 | 10.56276 | 10.56276 | 10.56276
43.46308 | 36.0914 | 40.77472 | 9.240641 | -4.683317 | 10.51136 | 10.51136 | 10.51136
43.47308 | 36.0035 | 40.61891 | 9.239512 | -4.615412 | 10.4598 | 10.4598 | 10.4598
43.48308 | 35.904 | 40.46288 | 9.238387 | -4.558881 | 10.40816 | 10.40816 | 10.40816
43.49308 | 35.8151 | 40.30665 | 9.237266 | -4.491548 | 10.35646 | 10.35646 | 10.35646
43.50308 | 35.7629 | 40.15026 | 9.23615 | -4.387356 | 10.3047 | 10.3047 | 10.3047
43.51308 | 35.6321 | 39.99373 | 9.235039 | -4.361627 | 10.2529 | 10.2529 | 10.2529
43.52307 | 35.5755 | 39.83725 | 9.233932 | -4.26175 | 10.20111 | 10.20111 | 10.20111
43.53307 | 35.4571 | 39.68055 | 9.232829 | -4.223448 | 10.14924 | 10.14924 | 10.14924
43.54307 | 35.409 | 39.52381 | 9.23173 | -4.114806 | 10.09736 | 10.09736 | 10.09736
43.55307 | 35.3049 | 39.36705 | 9.230635 | -4.062153 | 10.04547 | 10.04547 | 10.04547
43.56307 | 35.1994 | 39.21032 | 9.229545 | -4.010917 | 9.993591 | 9.993591 | 9.993591
43.57306 | 35.1407 | 39.05378 | 9.22846 | -3.913079 | 9.941773 | 9.941773 | 9.941773
43.58306 | 35.0439 | 38.89716 | 9.227378 | -3.85326 | 9.889927 | 9.889927 | 9.889927
43.59306 | 34.9875 | 38.74064 | 9.2263 | -3.753142 | 9.838114 | 9.838114 | 9.838114
43.60306 | 34.8535 | 38.58425 | 9.225226 | -3.73075 | 9.786341 | 9.786341 | 9.786341
43.61306 | 34.7837 | 38.42801 | 9.224157 | -3.644312 | 9.734618 | 9.734618 | 9.734618
43.62306 | 34.7078 | 38.27195 | 9.223091 | -3.564153 | 9.682954 | 9.682954 | 9.682954
43.63305 | 34.6115 | 38.11624 | 9.222031 | -3.504744 | 9.631404 | 9.631404 | 9.631404
43.64305 | 34.5024 | 37.96061 | 9.220974 | -3.458212 | 9.579879 | 9.579879 | 9.579879
43.65305 | 34.4207 | 37.80523 | 9.219921 | -3.384527 | 9.528435 | 9.528435 | 9.528435
43.66305 | 34.364 | 37.65011 | 9.218872 | -3.286113 | 9.47708 | 9.47708 | 9.47708
43.67305 | 34.2327 | 37.4953 | 9.217827 | -3.262596 | 9.425823 | 9.425823 | 9.425823
43.68304 | 34.1577 | 37.34097 | 9.216787 | -3.18327 | 9.374728 | 9.374728 | 9.374728
43.69304 | 34.0708 | 37.1868 | 9.21575 | -3.116001 | 9.323684 | 9.323684 | 9.323684
43.70304 | 33.9827 | 37.033 | 9.214718 | -3.050296 | 9.272759 | 9.272759 | 9.272759
43.71304 | 33.867 | 36.87956 | 9.213689 | -3.012561 | 9.221957 | 9.221957 | 9.221957
43.72304 | 33.8001 | 36.72652 | 9.212664 | -2.926424 | 9.171287 | 9.171287 | 9.171287
43.73304 | 33.692 | 36.5739 | 9.211643 | -2.881901 | 9.120753 | 9.120753 | 9.120753
43.74303 | 33.6266 | 36.42186 | 9.210628 | -2.79526 | 9.070411 | 9.070411 | 9.070411
43.75303 | 33.4997 | 36.27012 | 9.209615 | -2.770421 | 9.020169 | 9.020169 | 9.020169
43.76303 | 33.4196 | 36.11884 | 9.208606 | -2.699244 | 8.970079 | 8.970079 | 8.970079
43.77303 | 33.3262 | 35.96806 | 9.207601 | -2.641857 | 8.920152 | 8.920152 | 8.920152
43.78303 | 33.2445 | 35.81776 | 9.206599 | -2.573259 | 8.870387 | 8.870387 | 8.870387
43.79302 | 33.1251 | 35.66813 | 9.205603 | -2.543029 | 8.820842 | 8.820842 | 8.820842
43.80302 | 33.0227 | 35.51888 | 9.20461 | -2.49618 | 8.771423 | 8.771423 | 8.771423
43.81302 | 32.9654 | 35.37017 | 9.20362 | -2.404772 | 8.722184 | 8.722184 | 8.722184
43.82302 | 32.8417 | 35.22202 | 9.202635 | -2.380319 | 8.673128 | 8.673128 | 8.673128
43.83302 | 32.7632 | 35.07444 | 9.201653 | -2.311238 | 8.624262 | 8.624262 | 8.624262
43.84302 | 32.6586 | 34.92744 | 9.200675 | -2.268838 | 8.575588 | 8.575588 | 8.575588
43.85301 | 32.5848 | 34.78117 | 9.199702 | -2.196375 | 8.527158 | 8.527158 | 8.527158
43.86301 | 32.4459 | 34.63538 | 9.198731 | -2.189475 | 8.478881 | 8.478881 | 8.478881
43.87301 | 32.3867 | 34.49019 | 9.197764 | -2.103492 | 8.430809 | 8.430809 | 8.430809
43.88301 | 32.2985 | 34.34564 | 9.196802 | -2.047137 | 8.382945 | 8.382945 | 8.382945
43.89301 | 32.2019 | 34.20172 | 9.195842 | -1.99982 | 8.335293 | 8.335293 | 8.335293
43.903 | 32.0595 | 34.05859 | 9.194888 | -1.999093 | 8.287902 | 8.287902 | 8.287902
43.913 | 32.0315 | 33.91598 | 9.193936 | -1.884482 | 8.240682 | 8.240682 | 8.240682
43.923 | 31.9055 | 33.77403 | 9.192988 | -1.868535 | 8.193682 | 8.193682 | 8.193682
43.933 | 31.8291 | 33.63277 | 9.192044 | -1.803667 | 8.146908 | 8.146908 | 8.146908
43.943 | 31.6947 | 33.49218 | 9.191103 | -1.797476 | 8.100358 | 8.100358 | 8.100358
43.953 | 31.6375 | 33.35228 | 9.190166 | -1.714783 | 8.054039 | 8.054039 | 8.054039
43.96299 | 31.548 | 33.21322 | 9.189233 | -1.66522 | 8.007995 | 8.007995 | 8.007995
43.97299 | 31.4292 | 33.07473 | 9.188304 | -1.645528 | 7.962141 | 7.962141 | 7.962141
43.98299 | 31.352 | 32.93694 | 9.187378 | -1.584945 | 7.916522 | 7.916522 | 7.916522
43.99299 | 31.2896 | 32.79988 | 9.186455 | -1.51028 | 7.871142 | 7.871142 | 7.871142
44.00299 | 31.1768 | 32.66354 | 9.185536 | -1.48674 | 7.826001 | 7.826001 | 7.826001
44.01298 | 31.0543 | 32.52806 | 9.184621 | -1.473759 | 7.781146 | 7.781146 | 7.781146
44.02298 | 30.9774 | 32.39318 | 9.18371 | -1.415779 | 7.73649 | 7.73649 | 7.73649
44.03298 | 30.9229 | 32.25904 | 9.182801 | -1.33614 | 7.69208 | 7.69208 | 7.69208
44.04298 | 30.8098 | 32.12564 | 9.181896 | -1.315842 | 7.647915 | 7.647915 | 7.647915
44.05298 | 30.7074 | 31.99299 | 9.180995 | -1.285593 | 7.603999 | 7.603999 | 7.603999
44.06298 | 30.6491 | 31.8611 | 9.180097 | -1.211996 | 7.560333 | 7.560333 | 7.560333
44.07297 | 30.55 | 31.73008 | 9.179204 | -1.180081 | 7.516959 | 7.516959 | 7.516959
44.08297 | 30.4796 | 31.5997 | 9.178313 | -1.120095 | 7.473794 | 7.473794 | 7.473794
44.09297 | 30.3357 | 31.47007 | 9.177425 | -1.134371 | 7.430882 | 7.430882 | 7.430882
44.10297 | 30.3118 | 31.34121 | 9.176541 | -1.029408 | 7.388222 | 7.388222 | 7.388222
44.11297 | 30.1974 | 31.21311 | 9.175661 | -1.015713 | 7.345817 | 7.345817 | 7.345817
44.12296 | 30.0842 | 31.08591 | 9.174784 | -1.00171 | 7.303708 | 7.303708 | 7.303708
44.13296 | 30.0206 | 30.95935 | 9.173911 | -0.9387503 | 7.261813 | 7.261813 | 7.261813
44.14296 | 29.9418 | 30.83356 | 9.17304 | -0.8917645 | 7.220175 | 7.220175 | 7.220175
44.15296 | 29.8449 | 30.70855 | 9.172173 | -0.8636518 | 7.178793 | 7.178793 | 7.178793
44.16296 | 29.7707 | 30.58431 | 9.171309 | -0.8136106 | 7.137667 | 7.137667 | 7.137667
44.17296 | 29.6387 | 30.46085 | 9.170449 | -0.8221461 | 7.096799 | 7.096799 | 7.096799
44.18295 | 29.6243 | 30.33827 | 9.169593 | -0.7139717 | 7.056226 | 7.056226 | 7.056226
44.19295 | 29.4697 | 30.21636 | 9.168739 | -0.7466613 | 7.015874 | 7.015874 | 7.015874
44.20295 | 29.4073 | 30.09522 | 9.167889 | -0.6879211 | 6.975778 | 6.975778 | 6.975778
44.21295 | 29.3258 | 29.97486 | 9.167041 | -0.649059 | 6.935939 | 6.935939 | 6.935939
44.22295 | 29.2531 | 29.85527 | 9.166197 | -0.6021733 | 6.896359 | 6.896359 | 6.896359
44.23294 | 29.1627 | 29.73658 | 9.165357 | -0.5738796 | 6.857074 | 6.857074 | 6.857074
44.24294 | 29.0696 | 29.61854 | 9.16452 | -0.5489444 | 6.818008 | 6.818008 | 6.818008
44.25294 | 28.9874 | 29.50128 | 9.163686 | -0.5138815 | 6.779199 | 6.779199 | 6.779199
44.26294 | 28.9204 | 29.3848 | 9.162855 | -0.4643956 | 6.740647 | 6.740647 | 6.740647
44.27294 | 28.815 | 29.26908 | 9.162027 | -0.4540801 | 6.702351 | 6.702351 | 6.702351
44.28294 | 28.7463 | 29.15414 | 9.161202 | -0.4078377 | 6.664312 | 6.664312 | 6.664312
44.29293 | 28.6229 | 29.04007 | 9.160381 | -0.4171749 | 6.626565 | 6.626565 | 6.626565
44.30293 | 28.6291 | 28.92667 | 9.159563 | -0.2975679 | 6.589035 | 6.589035 | 6.589035
44.31293 | 28.4988 | 28.81403 | 9.158748 | -0.3152313 | 6.551761 | 6.551761 | 6.551761
44.32293 | 28.4337 | 28.70216 | 9.157935 | -0.2684574 | 6.514741 | 6.514741 | 6.514741
44.33293 | 28.3433 | 28.59105 | 9.157126 | -0.2477478 | 6.477974 | 6.477974 | 6.477974
44.34292 | 28.2697 | 28.48081 | 9.156321 | -0.2111078 | 6.441496 | 6.441496 | 6.441496
44.35292 | 28.1996 | 28.37122 | 9.155518 | -0.1716178 | 6.405233 | 6.405233 | 6.405233
44.36292 | 28.1051 | 28.26238 | 9.154718 | -0.1572846 | 6.369222 | 6.369222 | 6.369222
44.37292 | 28.034 | 28.15431 | 9.153922 | -0.1203053 | 6.333461 | 6.333461 | 6.333461
44.38292 | 27.9954 | 28.04698 | 9.153128 | -0.05157859 | 6.29795 | 6.29795 | 6.29795
44.39292 | 27.9022 | 27.9404 | 9.152337 | -0.03820098 | 6.262688 | 6.262688 | 6.262688
44.40291 | 27.8101 | 27.83467 | 9.15155 | -0.02457298 | 6.227708 | 6.227708 | 6.227708
44.41291 | 27.7575 | 27.72959 | 9.150765 | 0.02791458 | 6.19294 | 6.19294 | 6.19294
44.42291 | 27.6906 | 27.62524 | 9.149983 | 0.06536132 | 6.158418 | 6.158418 | 6.158418
44.43291 | 27.5908 | 27.52163 | 9.149205 | 0.06916968 | 6.124142 | 6.124142 | 6.124142
44.44291 | 27.5175 | 27.41876 | 9.148429 | 0.09874399 | 6.090109 | 6.090109 | 6.090109
44.4529 | 27.4693 | 27.31671 | 9.147656 | 0.1525865 | 6.056352 | 6.056352 | 6.056352
44.4629 | 27.3833 | 27.2153 | 9.146886 | 0.167999 | 6.022805 | 6.022805 | 6.022805
44.4729 | 27.2966 | 27.11461 | 9.146119 | 0.181988 | 5.989498 | 5.989498 | 5.989498
44.4829 | 27.2415 | 27.01464 | 9.145355 | 0.2268553 | 5.95643 | 5.95643 | 5.95643
44.4929 | 27.1558 | 26.9154 | 9.144593 | 0.2404038 | 5.923601 | 5.923601 | 5.923601
44.5029 | 27.0904 | 26.81686 | 9.143835 | 0.2735365 | 5.89101 | 5.89101 | 5.89101
44.51289 | 27.0019 | 26.71914 | 9.14308 | 0.2827621 | 5.858686 | 5.858686 | 5.858686
44.52289 | 26.9296 | 26.62202 | 9.142327 | 0.3075754 | 5.826566 | 5.826566 | 5.826566
44.53289 | 26.8557 | 26.52561 | 9.141577 | 0.330086 | 5.794679 | 5.794679 | 5.794679
44.54289 | 26.772 | 26.42991 | 9.14083 | 0.3420941 | 5.763025 | 5.763025 | 5.763025
44.55289 | 26.7079 | 26.33489 | 9.140085 | 0.3730077 | 5.731602 | 5.731602 | 5.731602
44.56288 | 26.6451 | 26.24066 | 9.139344 | 0.4044353 | 5.70044 | 5.70044 | 5.70044
44.57288 | 26.562 | 26.14704 | 9.138605 | 0.4149647 | 5.669477 | 5.669477 | 5.669477
44.58288 | 26.4937 | 26.05409 | 9.137869 | 0.439611 | 5.63874 | 5.63874 | 5.63874
44.59288 | 26.4201 | 25.96183 | 9.137136 | 0.4582744 | 5.60823 | 5.60823 | 5.60823
44.60288 | 26.3333 | 25.87024 | 9.136405 | 0.4630599 | 5.577945 | 5.577945 | 5.577945
44.61288 | 26.2792 | 25.77933 | 9.135677 | 0.4998724 | 5.547884 | 5.547884 | 5.547884
44.62287 | 26.191 | 25.6892 | 9.134952 | 0.5018031 | 5.518082 | 5.518082 | 5.518082
44.63287 | 26.1193 | 25.59962 | 9.134229 | 0.5196807 | 5.488463 | 5.488463 | 5.488463
44.64287 | 26.0396 | 25.5107 | 9.133509 | 0.5288983 | 5.459064 | 5.459064 | 5.459064
44.65287 | 26.0124 | 25.42244 | 9.132792 | 0.5899571 | 5.429884 | 5.429884 | 5.429884
44.66287 | 25.8833 | 25.33484 | 9.132077 | 0.5484631 | 5.40092 | 5.40092 | 5.40092
44.67286 | 25.8378 | 25.24797 | 9.131366 | 0.5898349 | 5.3722 | 5.3722 | 5.3722
44.68286 | 25.7795 | 25.16165 | 9.130656 | 0.6178473 | 5.343665 | 5.343665 | 5.343665
44.69286 | 25.6986 | 25.07598 | 9.129949 | 0.6226177 | 5.315344 | 5.315344 | 5.315344
44.70286 | 25.6248 | 24.99095 | 9.129245 | 0.6338523 | 5.287234 | 5.287234 | 5.287234
44.71286 | 25.5467 | 24.90655 | 9.128543 | 0.6401541 | 5.259334 | 5.259334 | 5.259334
44.72286 | 25.5084 | 24.82277 | 9.127844 | 0.6856279 | 5.231643 | 5.231643 | 5.231643
44.73285 | 25.419 | 24.7397 | 9.127148 | 0.6792959251 | 5.204185 | 5.204185 | 5.204185
44.74285 | 25.363 | 24.65717 | 9.126454 | 0.7058254 | 5.176907 | 5.176907 | 5.176907
44.75285 | 25.2952 | 24.57526 | 9.125762 | 0.7199393 | 5.149833 | 5.149833 | 5.149833
44.76285 | 25.2341 | 24.49396 | 9.125073 | 0.7401406 | 5.122962 | 5.122962 | 5.122962
44.77285 | 25.1462 | 24.41326 | 9.124386 | 0.7329364 | 5.096293 | 5.096293 | 5.096293
44.78284 | 25.1168 | 24.33325 | 9.123702 | 0.7835488 | 5.06985 | 5.06985 | 5.06985
44.79284 | 25.0166 | 24.25376 | 9.12302 | 0.7628422 | 5.043579 | 5.043579 | 5.043579
44.80284 | 24.9743 | 24.17486 | 9.122341 | 0.7994405 | 5.017506 | 5.017506 | 5.017506
44.81284 | 24.892 | 24.09655 | 9.121664 | 0.7954476 | 4.991629 | 4.991629 | 4.991629
44.82284 | 24.8541 | 24.01883 | 9.12099 | 0.8352697 | 4.965947 | 4.965947 | 4.965947
44.83283 | 24.7498 | 23.94178 | 9.120318 | 0.8080206 | 4.940487 | 4.940487 | 4.940487
44.84283 | 24.7395 | 23.86522 | 9.119648 | 0.8742824 | 4.91519 | 4.91519 | 4.91519
44.85283 | 24.6371 | 23.78923 | 9.118981 | 0.8478694 | 4.890083 | 4.890083 | 4.890083
44.86283 | 24.5682 | 23.71381 | 9.118316 | 0.8543891 | 4.865165 | 4.865165 | 4.865165
44.87283 | 24.524 | 23.63896 | 9.117653 | 0.8850417 | 4.840435 | 4.840435 | 4.840435
44.88283 | 24.4842 | 23.56467 | 9.116993 | 0.9195332 | 4.815891 | 4.815891 | 4.815891
44.89282 | 24.3791 | 23.49101 | 9.116335 | 0.8880949 | 4.791557 | 4.791557 | 4.791557
44.90282 | 24.3376 | 23.41782 | 9.115679 | 0.9197756 | 4.767382 | 4.767382 | 4.767382
44.91282 | 24.2931 | 23.34519 | 9.115026 | 0.9479087 | 4.743388 | 4.743388 | 4.743388
44.92282 | 24.2235 | 23.2731 | 9.114375 | 0.9503963 | 4.719576 | 4.719576 | 4.719576
44.93282 | 24.1271 | 23.20156 | 9.113726 | 0.9255425 | 4.695944 | 4.695944 | 4.695944
44.94281 | 24.1083 | 23.13061 | 9.11308 | 0.9776855 | 4.672512 | 4.672512 | 4.672512
44.95281 | 24.084 | 23.06014 | 9.112435 | 1.023863 | 4.649234 | 4.649234 | 4.649234
44.96281 | 23.9416 | 22.99019 | 9.111793 | 0.951413 | 4.626131 | 4.626131 | 4.626131
44.97281 | 23.9138 | 22.92076 | 9.111153 | 0.993038 | 4.603203 | 4.603203 | 4.603203
44.98281 | 23.8774 | 22.85186 | 9.110515 | 1.025543 | 4.580447 | 4.580447 | 4.580447
44.99281 | 23.7843 | 22.78347 | 9.109879 | 1.000831 | 4.557863 | 4.557863 | 4.557863
45.0028 | 23.7486 | 22.71566 | 9.109246 | 1.032941 | 4.535471 | 4.535471 | 4.535471
45.0128 | 23.6745 | 22.64829 | 9.108615 | 1.026208 | 4.513226 | 4.513226 | 4.513226
45.0228 | 23.6405 | 22.58143 | 9.107986 | 1.059072 | 4.491147 | 4.491147 | 4.491147
45.0328 | 23.5446 | 22.51507 | 9.107359 | 1.029534 | 4.469236 | 4.469236 | 4.469236
45.0428 | 23.5208 | 22.4492 | 9.106733 | 1.0716 | 4.447489 | 4.447489 | 4.447489
45.05279 | 23.4549 | 22.38389 | 9.106111 | 1.071011 | 4.425926 | 4.425926 | 4.425926
45.06279 | 23.4161 | 22.319 | 9.10549 | 1.097096 | 4.404505 | 4.404505 | 4.404505
45.07279 | 23.3337 | 22.2546 | 9.104871 | 1.079096 | 4.383244 | 4.383244 | 4.383244
45.08279 | 23.264 | 22.19069 | 9.104255 | 1.073314 | 4.362144 | 4.362144 | 4.362144
45.09279 | 23.2523 | 22.12724 | 9.10364 | 1.125055 | 4.341202 | 4.341202 | 4.341202
45.10279 | 23.1866 | 22.06428 | 9.103027 | 1.122323 | 4.320417 | 4.320417 | 4.320417
45.11278 | 23.0906 | 22.00184 | 9.102417 | 1.08876 | 4.299808 | 4.299808 | 4.299808
45.12278 | 23.0736 | 21.93981 | 9.101809 | 1.133792 | 4.279333 | 4.279333 | 4.279333
45.13278 | 23.0404 | 21.87824 | 9.101202 | 1.162162 | 4.259012 | 4.259012 | 4.259012
45.14278 | 22.9357 | 21.81713 | 9.100597 | 1.118573 | 4.238843 | 4.238843 | 4.238843
45.15278 | 22.9001 | 21.75647 | 9.099994 | 1.14363 | 4.218825 | 4.218825 | 4.218825
45.16277 | 22.8793 | 21.69633 | 9.099394 | 1.182974 | 4.198977 | 4.198977 | 4.198977
45.17277 | 22.7867 | 21.63657 | 9.098795 | 1.150131 | 4.179258 | 4.179258 | 4.179258
45.18277 | 22.7205 | 21.57725 | 9.098198 | 1.143246 | 4.159685 | 4.159685 | 4.159685
45.19277 | 22.695 | 21.51838 | 9.097603 | 1.176618 | 4.140259 | 4.140259 | 4.140259
45.20277 | 22.6614 | 21.45995 | 9.09701 | 1.201453 | 4.120979 | 4.120979 | 4.120979
45.21277 | 22.5577 | 21.40195 | 9.096419 | 1.155754 | 4.101842 | 4.101842 | 4.101842
45.22276 | 22.5479 | 21.34443 | 9.09583 | 1.203472 | 4.082866 | 4.082866 | 4.082866
45.23276 | 22.5056 | 21.28728 | 9.095243 | 1.218316 | 4.064014 | 4.064014 | 4.064014
45.24276 | 22.4197 | 21.23056 | 9.094657 | 1.18914 | 4.045301 | 4.045301 | 4.045301
45.25276 | 22.3878 | 21.17426 | 9.094073 | 1.213545 | 4.026727 | 4.026727 | 4.026727
45.26276 | 22.3438 | 21.11837 | 9.093491 | 1.225432 | 4.008292 | 4.008292 | 4.008292
45.27275 | 22.3049 | 21.06295 | 9.092911 | 1.241951 | 3.990013 | 3.990013 | 3.990013
45.28275 | 22.2167 | 21.00788 | 9.092333 | 1.208816 | 3.97185 | 3.97185 | 3.97185
45.29275 | 22.2093 | 20.95322 | 9.091756 | 1.256076 | 3.953823 | 3.953823 | 3.953823
45.30275 | 22.145 | 20.89897 | 9.091181 | 1.246033 | 3.935929 | 3.935929 | 3.935929
45.31275 | 22.0998 | 20.84511 | 9.090608 | 1.254689 | 3.918168 | 3.918168 | 3.918168
45.32275 | 22.0551 | 20.79165 | 9.090036 | 1.26345 | 3.900538 | 3.900538 | 3.900538
45.33274 | 21.981 | 20.73863 | 9.089467 | 1.242367 | 3.883055 | 3.883055 | 3.883055
45.34274 | 21.9864 | 20.68595 | 9.088899 | 1.300445 | 3.865685 | 3.865685 | 3.865685
45.35274 | 21.9053 | 20.63366 | 9.088333 | 1.271638 | 3.848443 | 3.848443 | 3.848443
45.36274 | 21.8412 | 20.58175 | 9.087768 | 1.259446 | 3.831329 | 3.831329 | 3.831329
45.37274 | 21.83 | 20.53022 | 9.087205 | 1.299775 | 3.81434 | 3.81434 | 3.81434
45.38273 | 21.7715 | 20.47912 | 9.086644 | 1.292378 | 3.797493 | 3.797493 | 3.797493
45.39273 | 21.7048 | 20.42835 | 9.086084 | 1.276454 | 3.780754 | 3.780754 | 3.780754
45.40273 | 21.6852 | 20.37794 | 9.085526 | 1.307262 | 3.764137 | 3.764137 | 3.764137
45.41273 | 21.6575 | 20.3279 | 9.08497 | 1.329601 | 3.747643 | 3.747643 | 3.747643
45.42273 | 21.5762 | 20.27823 | 9.084415 | 1.297974 | 3.73127 | 3.73127 | 3.73127
45.43273 | 21.5344 | 20.22891 | 9.083862 | 1.305487 | 3.715017 | 3.715017 | 3.715017
45.44272 | 21.5314 | 20.18001 | 9.08331 | 1.351392 | 3.698899 | 3.698899 | 3.698899
45.45272 | 21.4196 | 20.13141 | 9.08276 | 1.28819 | 3.682883 | 3.682883 | 3.682883
45.46272 | 21.4202 | 20.08317 | 9.082212 | 1.337035 | 3.666985 | 3.666985 | 3.666985
45.47272 | 21.3743 | 20.03527 | 9.081664 | 1.339028 | 3.651202 | 3.651202 | 3.651202
45.48272 | 21.3234 | 19.98772 | 9.081119 | 1.335675 | 3.635535 | 3.635535 | 3.635535
45.49271 | 21.2604 | 19.94057 | 9.080575 | 1.319833 | 3.619997 | 3.619997 | 3.619997
45.50271 | 21.2311 | 19.89371 | 9.080033 | 1.337395 | 3.604558 | 3.604558 | 3.604558
45.51271 | 21.2007 | 19.84718 | 9.079492 | 1.353517 | 3.58923 | 3.58923 | 3.58923
45.52271 | 21.1369 | 19.801 | 9.078952 | 1.335904 | 3.574014 | 3.574014 | 3.574014
45.53271 | 21.0758 | 19.75514 | 9.078414 | 1.320658 | 3.558909 | 3.558909 | 3.558909
45.54271 | 21.0683 | 19.70962 | 9.077877 | 1.358681 | 3.543914 | 3.543914 | 3.543914
45.5527 | 21.0113 | 19.66447 | 9.077343 | 1.346833 | 3.529042 | 3.529042 | 3.529042
45.5627 | 20.9551 | 19.6196 | 9.076809 | 1.335504 | 3.514263 | 3.514263 | 3.514263
45.5727 | 20.9262 | 19.57505 | 9.076276 | 1.351152 | 3.499591 | 3.499591 | 3.499591
45.5827 | 20.9195 | 19.53082 | 9.075745 | 1.388681 | 3.485025 | 3.485025 | 3.485025
45.5927 | 20.8068 | 19.48691 | 9.075216 | 1.319892 | 3.470564 | 3.470564 | 3.470564
45.60269 | 20.7895 | 19.44335 | 9.074688 | 1.346146 | 3.456222 | 3.456222 | 3.456222
45.61269 | 20.7846 | 19.40007 | 9.074161 | 1.384532 | 3.441969 | 3.441969 | 3.441969
45.62269 | 20.6909 | 19.35709 | 9.073635 | 1.333807 | 3.427819 | 3.427819 | 3.427819
45.63269 | 20.6385 | 19.31442 | 9.073111 | 1.324076 | 3.413771 | 3.413771 | 3.413771
45.64269 | 20.6656 | 19.27206 | 9.072588 | 1.39354 | 3.399824 | 3.399824 | 3.399824
45.65269 | 20.5705 | 19.23 | 9.072066 | 1.340503 | 3.385977 | 3.385977 | 3.385977
45.66268 | 20.5219 | 19.18828 | 9.071546 | 1.333615 | 3.372246 | 3.372246 | 3.372246
45.67268 | 20.5171 | 19.14682 | 9.071027 | 1.370281 | 3.358597 | 3.358597 | 3.358597
45.68268 | 20.4509 | 19.10565 | 9.07051 | 1.345253 | 3.345046 | 3.345046 | 3.345046
45.69268 | 20.3754 | 19.06476 | 9.069993 | 1.310644 | 3.331588 | 3.331588 | 3.331588
45.70268 | 20.3856 | 19.02417 | 9.069478 | 1.361435 | 3.318229 | 3.318229 | 3.318229
45.71267 | 20.3251 | 18.98391 | 9.068964 | 1.341187 | 3.304983 | 3.304983 | 3.304983
45.72267 | 20.2748 | 18.9439 | 9.068451 | 1.330905 | 3.291815 | 3.291815 | 3.291815
45.73267 | 20.2567 | 18.90416 | 9.067939 | 1.352541 | 3.27874 | 3.27874 | 3.27874
45.74267 | 20.2262 | 18.8647 | 9.067429 | 1.361496 | 3.265758 | 3.265758 | 3.265758
45.75267 | 20.1561 | 18.82553 | 9.06692 | 1.330572 | 3.25287 | 3.25287 | 3.25287
45.76267 | 20.1268 | 18.78663 | 9.066411 | 1.340172 | 3.240072 | 3.240072 | 3.240072
45.77266 | 20.0995 | 18.74804 | 9.065905 | 1.351462 | 3.227378 | 3.227378 | 3.227378
45.78266 | 20.0668 | 18.70968 | 9.065399 | 1.357118 | 3.214761 | 3.214761 | 3.214761
45.79266 | 19.9759 | 18.6716 | 9.064894 | 1.304304 | 3.202234 | 3.202234 | 3.202234
45.80266 | 20.0051 | 18.63378 | 9.064391 | 1.371324 | 3.189795 | 3.189795 | 3.189795
45.81266 | 19.9528 | 18.59622 | 9.063888 | 1.356578 | 3.177445 | 3.177445 | 3.177445
45.82265 | 19.8745 | 18.55897 | 9.063387 | 1.315534 | 3.165193 | 3.165193 | 3.165193
45.83265 | 19.8915 | 18.52194 | 9.062887 | 1.369565 | 3.153016 | 3.153016 | 3.153016
45.84265 | 19.8511 | 18.48516 | 9.062388 | 1.365937 | 3.140925 | 3.140925 | 3.140925
45.85265 | 19.7609 | 18.44865 | 9.061889 | 1.312254 | 3.128919 | 3.128919 | 3.128919
45.86265 | 19.7715 | 18.41238 | 9.061392 | 1.359115 | 3.116998 | 3.116998 | 3.116998
45.87265 | 19.757 | 18.37638 | 9.060896 | 1.380625 | 3.10516 | 3.10516 | 3.10516
45.88264 | 19.6583 | 18.34065 | 9.060401 | 1.317648 | 3.093417 | 3.093417 | 3.093417
45.89264 | 19.6818 | 18.30514 | 9.059907 | 1.376659 | 3.081745 | 3.081745 | 3.081745
45.90264 | 19.6507 | 18.26988 | 9.059414 | 1.380823 | 3.070154 | 3.070154 | 3.070154
45.91264 | 19.584 | 18.23486 | 9.058922 | 1.349144 | 3.058645 | 3.058645 | 3.058645
45.92264 | 19.5706 | 18.20008 | 9.05843 | 1.370521 | 3.047216 | 3.047216 | 3.047216
45.93263 | 19.5344 | 18.16558 | 9.05794 | 1.368819 | 3.03588 | 3.03588 | 3.03588
45.94263 | 19.5162 | 18.13128 | 9.057451 | 1.384917 | 3.024611 | 3.024611 | 3.024611
45.95263 | 19.4552 | 18.09722 | 9.056963 | 1.357979 | 3.01342 | 3.01342 | 3.01342
45.96263 | 19.448 | 18.06339 | 9.056475 | 1.384606 | 3.002306 | 3.002306 | 3.002306
45.97263 | 19.4094 | 18.0298 | 9.055989 | 1.3796 | 2.991271 | 2.991271 | 2.991271
45.98263 | 19.3928 | 17.99643 | 9.055503 | 1.396367 | 2.98031 | 2.98031 | 2.98031
45.99262 | 19.3353 | 17.96334 | 9.055018 | 1.371963 | 2.96944 | 2.96944 | 2.96944
46.00262 | 19.3226 | 17.93043 | 9.054534 | 1.392168 | 2.958633 | 2.958633 | 2.958633
46.01262 | 19.2932 | 17.89775 | 9.054051 | 1.395449 | 2.9479 | 2.9479 | 2.9479
46.02262 | 19.2488 | 17.8653 | 9.053569 | 1.383504 | 2.937242 | 2.937242 | 2.937242
46.03262 | 19.2346 | 17.83306 | 9.053088 | 1.401538 | 2.926658 | 2.926658 | 2.926658
46.04261 | 19.1985 | 17.80108 | 9.052607 | 1.39742 | 2.916157 | 2.916157 | 2.916157
46.05261 | 19.1514 | 17.76929 | 9.052127 | 1.382115 | 2.905719 | 2.905719 | 2.905719
46.06261 | 19.1548 | 17.73771 | 9.051648 | 1.417093 | 2.895353 | 2.895353 | 2.895353
46.07261 | 19.1 | 17.70634 | 9.05117 | 1.393655 | 2.885058 | 2.885058 | 2.885058
46.08261 | 19.0797 | 17.6752 | 9.050693 | 1.404504 | 2.874835 | 2.874835 | 2.874835
46.09261 | 19.0616 | 17.64426 | 9.050216 | 1.417341 | 2.864681 | 2.864681 | 2.864681
46.1026 | 19.0284 | 17.61356 | 9.04974 | 1.414838 | 2.854607 | 2.854607 | 2.854607
46.1126 | 18.9609 | 17.58305 | 9.049265 | 1.377855 | 2.844593 | 2.844593 | 2.844593
46.1226 | 18.9719 | 17.55273 | 9.04879 | 1.419166 | 2.834648 | 2.834648 | 2.834648
46.1326 | 18.9349 | 17.52263 | 9.048317 | 1.412271 | 2.824771 | 2.824771 | 2.824771
46.1426 | 18.8727 | 17.49273 | 9.047843 | 1.379973 | 2.814961 | 2.814961 | 2.814961
46.15259 | 18.8666 | 17.46306 | 9.047371 | 1.403543 | 2.805229 | 2.805229 | 2.805229
46.16259 | 18.8558 | 17.43356 | 9.0469 | 1.42224 | 2.795553 | 2.795553 | 2.795553
46.17259 | 18.7851 | 17.40426 | 9.046428 | 1.38084 | 2.785944 | 2.785944 | 2.785944
46.18259 | 18.7765 | 17.37516 | 9.045958 | 1.40134 | 2.776401 | 2.776401 | 2.776401
46.19259 | 18.7602 | 17.34625 | 9.045488 | 1.413945 | 2.766922 | 2.766922 | 2.766922
46.20259 | 18.6865 | 17.31754 | 9.045019 | 1.368956 | 2.757508 | 2.757508 | 2.757508
46.21258 | 18.6798 | 17.28906 | 9.044551 | 1.390744 | 2.748168 | 2.748168 | 2.748168
46.22258 | 18.6493 | 17.26073 | 9.044082 | 1.388571 | 2.738882 | 2.738882 | 2.738882
46.23258 | 18.5983 | 17.23259 | 9.043615 | 1.365705 | 2.72966 | 2.72966 | 2.72966
46.24258 | 18.6065 | 17.20465 | 9.043148 | 1.401851 | 2.7205 | 2.7205 | 2.7205
46.25258 | 18.5724 | 17.17689 | 9.042682 | 1.395509 | 2.711403 | 2.711403 | 2.711403
46.26257 | 18.481 | 17.14934 | 9.042216 | 1.331655 | 2.702376 | 2.702376 | 2.702376
46.27257 | 18.5338 | 17.12196 | 9.041751 | 1.411843 | 2.693402 | 2.693402 | 2.693402
46.28257 | 18.4647 | 17.09475 | 9.041287 | 1.369948 | 2.684489 | 2.684489 | 2.684489
46.29257 | 18.4015 | 17.06773 | 9.040822 | 1.33377 | 2.675636 | 2.675636 | 2.675636
46.30257 | 18.4244 | 17.04089 | 9.040359 | 1.383513 | 2.666843 | 2.666843 | 2.666843
46.31257 | 18.3783 | 17.01422 | 9.039895 | 1.364077 | 2.658109 | 2.658109 | 2.658109
46.32256 | 18.314 | 16.98776 | 9.039433 | 1.326235 | 2.649444 | 2.649444 | 2.649444
46.33256 | 18.3656 | 16.96146 | 9.038971 | 1.404145 | 2.640828 | 2.640828 | 2.640828
46.34256 | 18.2673 | 16.93532 | 9.038509 | 1.331978 | 2.632271 | 2.632271 | 2.632271
46.35256 | 18.2371 | 16.90936 | 9.038048 | 1.327738 | 2.623771 | 2.623771 | 2.623771
46.36256 | 18.2285 | 16.88357 | 9.037587 | 1.344925 | 2.615329 | 2.615329 | 2.615329
46.37255 | 18.1929 | 16.85798 | 9.037127 | 1.334916 | 2.606953 | 2.606953 | 2.606953
46.38255 | 18.1658 | 16.83254 | 9.036667 | 1.333262 | 2.598624 | 2.598624 | 2.598624
46.39255 | 18.1461 | 16.80726 | 9.036207 | 1.338839 | 2.590351 | 2.590351 | 2.590351
46.40255 | 18.1344 | 16.78215 | 9.035748 | 1.352248 | 2.582135 | 2.582135 | 2.582135
46.41255 | 18.0781 | 16.75721 | 9.035289 | 1.320891 | 2.573973 | 2.573973 | 2.573973
46.42255 | 18.0628 | 16.73243 | 9.03483 | 1.330369 | 2.565867 | 2.565867 | 2.565867
46.43254 | 18.0455 | 16.70784 | 9.034372 | 1.337659 | 2.557823 | 2.557823 | 2.557823
46.44254 | 17.9807 | 16.68339 | 9.033914 | 1.29731 | 2.549825 | 2.549825 | 2.549825
46.45254 | 18.0003 | 16.6591 | 9.033457 | 1.3412 | 2.541881 | 2.541881 | 2.541881
46.46254 | 17.9713 | 16.63497 | 9.033 | 1.336328 | 2.533991 | 2.533991 | 2.533991
46.47254 | 17.9033 | 16.611 | 9.032543 | 1.292298 | 2.526153 | 2.526153 | 2.526153
46.48253 | 17.9244 | 16.58721 | 9.032086 | 1.337187 | 2.518376 | 2.518376 | 2.518376
46.49253 | 17.8804 | 16.56356 | 9.03163 | 1.316841 | 2.510643 | 2.510643 | 2.510643
46.50253 | 17.8484 | 16.54006 | 9.031174 | 1.308339 | 2.502962 | 2.502962 | 2.502962
46.51253 | 17.8489 | 16.51672 | 9.030718 | 1.332184 | 2.495333 | 2.495333 | 2.495333
46.52253 | 17.7784 | 16.49353 | 9.030263 | 1.284874 | 2.487755 | 2.487755 | 2.487755
46.53253 | 17.7953 | 16.47049 | 9.029807 | 1.324811 | 2.480227 | 2.480227 | 2.480227
46.54252 | 17.7551 | 16.44762 | 9.029353 | 1.307476 | 2.472757 | 2.472757 | 2.472757
46.55252 | 17.7314 | 16.42489 | 9.028898 | 1.306511 | 2.46533 | 2.46533 | 2.46533
46.56252 | 17.7136 | 16.4023 | 9.028443 | 1.311298 | 2.457953 | 2.457953 | 2.457953
46.57252 | 17.6649 | 16.37986 | 9.027988 | 1.285036 | 2.450625 | 2.450625 | 2.450625
46.58252 | 17.6824 | 16.35757 | 9.027534 | 1.324827 | 2.443346 | 2.443346 | 2.443346
46.59251 | 17.637 | 16.33545 | 9.02708 | 1.30155 | 2.436123 | 2.436123 | 2.436123
46.60251 | 17.6063 | 16.31345 | 9.026626 | 1.292849 | 2.428941 | 2.428941 | 2.428941
46.61251 | 17.613 | 16.2916 | 9.026172 | 1.321404 | 2.421808 | 2.421808 | 2.421808
46.62251 | 17.5509 | 16.26988 | 9.025718 | 1.281016 | 2.414722 | 2.414722 | 2.414722
46.63251 | 17.5426 | 16.24831 | 9.025265 | 1.294286 | 2.407683 | 2.407683 | 2.407683
46.64251 | 17.5497 | 16.22689 | 9.024811 | 1.322814 | 2.400691 | 2.400691 | 2.400691
46.6525 | 17.4756 | 16.20562 | 9.024358 | 1.269982 | 2.393753 | 2.393753 | 2.393753
46.6625 | 17.4928 | 16.18447 | 9.023905 | 1.308331 | 2.386855 | 2.386855 | 2.386855
46.6725 | 17.4466 | 16.16346 | 9.023452 | 1.283141 | 2.380002 | 2.380002 | 2.380002
46.6825 | 17.4529 | 16.14259 | 9.022999 | 1.310314 | 2.373196 | 2.373196 | 2.373196
46.6925 | 17.4312 | 16.12185 | 9.022545 | 1.309351 | 2.366435 | 2.366435 | 2.366435
46.70249 | 17.3844 | 16.10127 | 9.022093 | 1.283132 | 2.359725 | 2.359725 | 2.359725
46.71249 | 17.3799 | 16.0808 | 9.02164 | 1.299098 | 2.353054 | 2.353054 | 2.353054
46.72249 | 17.3623 | 16.06047 | 9.021187 | 1.301831 | 2.346428 | 2.346428 | 2.346428
46.73249 | 17.3459 | 16.04027 | 9.020733 | 1.305631 | 2.339845 | 2.339845 | 2.339845
46.74249 | 17.3252 | 16.0202 | 9.02028 | 1.304998 | 2.333307 | 2.333307 | 2.333307
46.75249 | 17.3138 | 16.00027 | 9.019827 | 1.313535 | 2.326813 | 2.326813 | 2.326813
46.76248 | 17.2844 | 15.98048 | 9.019375 | 1.303922 | 2.320368 | 2.320368 | 2.320368
46.77248 | 17.2766 | 15.9608 | 9.018922 | 1.315799 | 2.31396 | 2.31396 | 2.31396
46.78248 | 17.2496 | 15.94125 | 9.018468 | 1.308348 | 2.307594 | 2.307594 | 2.307594
46.79248 | 17.2192 | 15.92183 | 9.018015 | 1.297369 | 2.301272 | 2.301272 | 2.301272
46.80248 | 17.1961 | 15.90254 | 9.017562 | 1.293563 | 2.294992 | 2.294992 | 2.294992
46.81247 | 17.2142 | 15.88339 | 9.017109 | 1.330813 | 2.288759 | 2.288759 | 2.288759
46.82247 | 17.1311 | 15.86434 | 9.016655 | 1.266756 | 2.282563 | 2.282563 | 2.282563
46.83247 | 17.1872 | 15.84543 | 9.016202 | 1.341775 | 2.276408 | 2.276408 | 2.276408
46.84247 | 17.1231 | 15.82663 | 9.015748 | 1.296471 | 2.270294 | 2.270294 | 2.270294
46.85247 | 17.1139 | 15.80796 | 9.015294 | 1.305943 | 2.264221 | 2.264221 | 2.264221
46.86247 | 17.09 | 15.78941 | 9.01484 | 1.300594 | 2.258189 | 2.258189 | 2.258189
46.87246 | 17.0474 | 15.77099 | 9.014387 | 1.276405 | 2.252203 | 2.252203 | 2.252203
46.88246 | 17.0559 | 15.75269 | 9.013933 | 1.303209 | 2.246253 | 2.246253 | 2.246253
46.89246 | 17.0158 | 15.7345 | 9.013478 | 1.281304 | 2.240339 | 2.240339 | 2.240339
46.90246 | 17.0088 | 15.71643 | 9.013024 | 1.29237 | 2.234469 | 2.234469 | 2.234469
46.91246 | 16.9992 | 15.69847 | 9.012569 | 1.300727 | 2.228635 | 2.228635 | 2.228635
46.92245 | 16.9388 | 15.68066 | 9.012114 | 1.25814 | 2.222849 | 2.222849 | 2.222849
46.93245 | 16.9681 | 15.66294 | 9.011659 | 1.305159 | 2.217094 | 2.217094 | 2.217094
46.94245 | 16.9162 | 15.64534 | 9.011204 | 1.270861 | 2.211378 | 2.211378 | 2.211378
46.95245 | 16.8933 | 15.62785 | 9.010748 | 1.265449 | 2.205701 | 2.205701 | 2.205701
46.96245 | 16.8891 | 15.61048 | 9.010292 | 1.278622 | 2.200062 | 2.200062 | 2.200062
46.97245 | 16.8431 | 15.59322 | 9.009836 | 1.249882 | 2.194461 | 2.194461 | 2.194461
46.98244 | 16.883 | 15.57609 | 9.00938 | 1.306911 | 2.188903 | 2.188903 | 2.188903
46.99244 | 16.7777 | 15.55905 | 9.008923 | 1.218645 | 2.183377 | 2.183377 | 2.183377
47.00244 | 16.8042 | 15.54213 | 9.008466 | 1.262068 | 2.177889 | 2.177889 | 2.177889
47.01244 | 16.7906 | 15.52532 | 9.008009 | 1.26528 | 2.172437 | 2.172437 | 2.172437
47.02244 | 16.746 | 15.50862 | 9.007551 | 1.23738 | 2.167023 | 2.167023 | 2.167023
47.03243 | 16.7465 | 15.49204 | 9.007094 | 1.254455 | 2.16165 | 2.16165 | 2.16165
47.04243 | 16.7083 | 15.47556 | 9.006636 | 1.232738 | 2.156309 | 2.156309 | 2.156309
47.05243 | 16.7128 | 15.45919 | 9.006177 | 1.253613 | 2.151003 | 2.151003 | 2.151003
47.06243 | 16.6798 | 15.44292 | 9.005718 | 1.23688 | 2.145734 | 2.145734 | 2.145734
47.07243 | 16.6627 | 15.42676 | 9.005259 | 1.235939 | 2.140501 | 2.140501 | 2.140501
47.08243 | 16.6566 | 15.41071 | 9.004799 | 1.245892 | 2.135303 | 2.135303 | 2.135303
47.09242 | 16.6344 | 15.39478 | 9.00434 | 1.239624 | 2.130145 | 2.130145 | 2.130145
47.10242 | 16.6135 | 15.37893 | 9.003879 | 1.234567 | 2.125018 | 2.125018 | 2.125018
47.11242 | 16.586 | 15.3632 | 9.003418 | 1.222805 | 2.119926 | 2.119926 | 2.119926
47.12242 | 16.5834 | 15.34756 | 9.002957 | 1.235839 | 2.114868 | 2.114868 | 2.114868
47.13242 | 16.543 | 15.33203 | 9.002496 | 1.210969 | 2.109845 | 2.109845 | 2.109845
47.14241 | 16.5463 | 15.31662 | 9.002034 | 1.22968 | 2.104862 | 2.104862 | 2.104862
47.15241 | 16.54 | 15.30129 | 9.001571 | 1.238709 | 2.099907 | 2.099907 | 2.099907
47.16241 | 16.4897 | 15.28607 | 9.001108 | 1.203631 | 2.094987 | 2.094987 | 2.094987
47.17241 | 16.525 | 15.27094 | 9.000645 | 1.254057 | 2.090099 | 2.090099 | 2.090099
47.18241 | 16.4441 | 15.25592 | 9.000181 | 1.188178 | 2.085247 | 2.085247 | 2.085247
47.19241 | 16.4681 | 15.241 | 8.999717 | 1.227103 | 2.080427 | 2.080427 | 2.080427
47.2024 | 16.4345 | 15.22619 | 8.999252 | 1.208311 | 2.075646 | 2.075646 | 2.075646
47.2124 | 16.4242 | 15.21146 | 8.998787 | 1.212737 | 2.070892 | 2.070892 | 2.070892
47.2224 | 16.4167 | 15.19684 | 8.998321 | 1.219864 | 2.066172 | 2.066172 | 2.066172
47.2324 | 16.389 | 15.18231 | 8.997854 | 1.206695 | 2.061484 | 2.061484 | 2.061484
47.2424 | 16.3774 | 15.16787 | 8.997387 | 1.209527 | 2.056829 | 2.056829 | 2.056829
47.25239 | 16.375 | 15.15355 | 8.99692 | 1.22145 | 2.05221 | 2.05221 | 2.05221
47.26239 | 16.3333 | 15.13931 | 8.996452 | 1.19399 | 2.047619 | 2.047619 | 2.047619
47.27239 | 16.3333 | 15.12516 | 8.995983 | 1.208136 | 2.04306 | 2.04306 | 2.04306
47.28239 | 16.3181 | 15.11111 | 8.995514 | 1.206986 | 2.038533 | 2.038533 | 2.038533
47.29239 | 16.2964 | 15.09716 | 8.995044 | 1.199242 | 2.034038 | 2.034038 | 2.034038
47.30239 | 16.2876 | 15.0833 | 8.994574 | 1.204304 | 2.029574 | 2.029574 | 2.029574
47.31238 | 16.2642 | 15.06954 | 8.994103 | 1.194658 | 2.025146 | 2.025146 | 2.025146
47.32238 | 16.2461 | 15.05587 | 8.993631 | 1.190234 | 2.020745 | 2.020745 | 2.020745
47.33238 | 16.2584 | 15.04228 | 8.993159 | 1.216117 | 2.016375 | 2.016375 | 2.016375
47.34238 | 16.1978 | 15.02879 | 8.992686 | 1.169009 | 2.012035 | 2.012035 | 2.012035
47.35238 | 16.2014 | 15.01539 | 8.992212 | 1.186009 | 2.007726 | 2.007726 | 2.007726
47.36237 | 16.1917 | 15.00209 | 8.991739 | 1.189605 | 2.003452 | 2.003452 | 2.003452
47.37237 | 16.1606 | 14.98888 | 8.991264 | 1.171724 | 1.999204 | 1.999204 | 1.999204
47.38237 | 16.1861 | 14.97575 | 8.990788 | 1.210352 | 1.994986 | 1.994986 | 1.994986
47.39237 | 16.1093 | 14.96271 | 8.990312 | 1.146592 | 1.990799 | 1.990799 | 1.990799
47.40237 | 16.1418 | 14.94976 | 8.989835 | 1.192041 | 1.986641 | 1.986641 | 1.986641
47.41237 | 16.1069 | 14.9369 | 8.989357 | 1.170003 | 1.982513 | 1.982513 | 1.982513
47.42236 | 16.0762 | 14.92414 | 8.988879 | 1.152064 | 1.978419 | 1.978419 | 1.978419
47.43236 | 16.0801 | 14.91145 | 8.9884 | 1.16865 | 1.97435 | 1.97435 | 1.97435
47.44236 | 16.0601 | 14.89885 | 8.98792 | 1.161248 | 1.970311 | 1.970311 | 1.970311
47.45236 | 16.045 | 14.88634 | 8.987439 | 1.15866 | 1.9663 | 1.9663 | 1.9663
47.46236 | 16.0419 | 14.87392 | 8.986958 | 1.167984 | 1.962319 | 1.962319 | 1.962319
47.47235 | 16.0061 | 14.86159 | 8.986476 | 1.144512 | 1.958371 | 1.958371 | 1.958371
47.48235 | 15.9887 | 14.84933 | 8.985993 | 1.139365 | 1.954447 | 1.954447 | 1.954447
47.49235 | 15.9986 | 14.83717 | 8.985509 | 1.161434 | 1.950552 | 1.950552 | 1.950552
47.50235 | 15.9519 | 14.82508 | 8.985025 | 1.126818 | 1.946686 | 1.946686 | 1.946686
47.51235 | 15.9968 | 14.81308 | 8.984539 | 1.183716 | 1.942848 | 1.942848 | 1.942848
47.52235 | 15.9124 | 14.80117 | 8.984053 | 1.111231 | 1.939038 | 1.939038 | 1.939038
47.53234 | 15.935 | 14.78935 | 8.983567 | 1.145652 | 1.93526 | 1.93526 | 1.93526
47.54234 | 15.9109 | 14.7776 | 8.983079 | 1.1333 | 1.931507 | 1.931507 | 1.931507
47.55234 | 15.9007 | 14.76593 | 8.98259 | 1.134766 | 1.927781 | 1.927781 | 1.927781
47.56234 | 15.9221 | 14.75435 | 8.9821 | 1.16775 | 1.924083 | 1.924083 | 1.924083
47.57234 | 15.8529 | 14.74285 | 8.98161 | 1.110051 | 1.920413 | 1.920413 | 1.920413
47.58233 | 15.8741 | 14.73144 | 8.981119 | 1.142659 | 1.916774 | 1.916774 | 1.916774
47.59233 | 15.8589 | 14.7201 | 8.980627 | 1.138799 | 1.913158 | 1.913158 | 1.913158
47.60233 | 15.8501 | 14.70884 | 8.980134 | 1.141257 | 1.90957 | 1.90957 | 1.90957
47.61233 | 15.8349 | 14.69767 | 8.97964 | 1.137233 | 1.906009 | 1.906009 | 1.906009
47.62233 | 15.805 | 14.68657 | 8.979145 | 1.11843 | 1.902475 | 1.902475 | 1.902475
47.63233 | 15.8001 | 14.67555 | 8.978649 | 1.124548 | 1.898968 | 1.898968 | 1.898968
47.64232 | 15.8268 | 14.66463 | 8.978153 | 1.162174 | 1.895491 | 1.895491 | 1.895491
47.65232 | 15.7583 | 14.65377 | 8.977655 | 1.104533 | 1.892037 | 1.892037 | 1.892037
47.66232 | 15.8029 | 14.64299 | 8.977156 | 1.159913 | 1.88861 | 1.88861 | 1.88861
47.67232 | 15.7533 | 14.63229 | 8.976657 | 1.121015 | 1.88521 | 1.88521 | 1.88521
47.68232 | 15.7454 | 14.62166 | 8.976156 | 1.123738 | 1.881835 | 1.881835 | 1.881835
47.69231 | 15.7548 | 14.61113 | 8.975655 | 1.143674 | 1.878491 | 1.878491 | 1.878491
47.70231 | 15.6852 | 14.60066 | 8.975152 | 1.084542 | 1.875169 | 1.875169 | 1.875169
47.71231 | 15.7375 | 14.59027 | 8.974649 | 1.147233 | 1.871873 | 1.871873 | 1.871873
47.72231 | 15.6706 | 14.57995 | 8.974144 | 1.090648 | 1.868603 | 1.868603 | 1.868603
47.73231 | 15.6883 | 14.56971 | 8.973638 | 1.118586 | 1.865359 | 1.865359 | 1.865359
47.74231 | 15.6791 | 14.55955 | 8.973132 | 1.119547 | 1.86214 | 1.86214 | 1.86214
47.7523 | 15.6468 | 14.54948 | 8.972624 | 1.097324 | 1.858951 | 1.858951 | 1.858951
47.7623 | 15.6439 | 14.53947 | 8.972116 | 1.104434 | 1.855783 | 1.855783 | 1.855783
47.7723 | 15.6145 | 14.52953 | 8.971606 | 1.084969 | 1.852642 | 1.852642 | 1.852642
47.7823 | 15.6066 | 14.51967 | 8.971095 | 1.086929 | 1.849525 | 1.849525 | 1.849525
47.7923 | 15.6133 | 14.50989 | 8.970583 | 1.103414 | 1.846434 | 1.846434 | 1.846434
47.80229 | 15.5802 | 14.50018 | 8.97007 | 1.080016 | 1.843371 | 1.843371 | 1.843371
47.81229 | 15.5685 | 14.49055 | 8.969556 | 1.077953 | 1.84033 | 1.84033 | 1.84033
47.82229 | 15.5524 | 14.48098 | 8.969041 | 1.071417 | 1.837314 | 1.837314 | 1.837314
47.83229 | 15.5185 | 14.47149 | 8.968525 | 1.047006 | 1.834323 | 1.834323 | 1.834323
47.84229 | 15.5427 | 14.46208 | 8.968007 | 1.080623 | 1.831357 | 1.831357 | 1.831357
47.85229 | 15.4906 | 14.45273 | 8.967488 | 1.037866 | 1.828415 | 1.828415 | 1.828415
47.86228 | 15.5297 | 14.44347 | 8.966969 | 1.086228 | 1.825501 | 1.825501 | 1.825501
47.87228 | 15.4461 | 14.43427 | 8.966448 | 1.011827 | 1.822608 | 1.822608 | 1.822608
47.88228 | 15.4937 | 14.42515 | 8.965926 | 1.068553 | 1.81974 | 1.81974 | 1.81974
47.89228 | 15.4324 | 14.41609 | 8.965403 | 1.016307 | 1.816897 | 1.816897 | 1.816897
47.90228 | 15.4573 | 14.40711 | 8.964878 | 1.050189 | 1.814077 | 1.814077 | 1.814077
47.91227 | 15.4344 | 14.39821 | 8.964353 | 1.036189 | 1.811286 | 1.811286 | 1.811286
47.92227 | 15.3989 | 14.38937 | 8.963827 | 1.009532 | 1.808514 | 1.808514 | 1.808514
47.93227 | 15.4268 | 14.3806 | 8.963298 | 1.046198 | 1.805768 | 1.805768 | 1.805768
47.94227 | 15.386 | 14.3719 | 8.962769 | 1.0141 | 1.803044 | 1.803044 | 1.803044
47.95227 | 15.3909 | 14.36328 | 8.962239 | 1.027625 | 1.800346 | 1.800346 | 1.800346
47.96227 | 15.3835 | 14.35472 | 8.961707 | 1.028784 | 1.79767 | 1.79767 | 1.79767
47.97226 | 15.3467 | 14.34624 | 8.961175 | 1.000464 | 1.79502 | 1.79502 | 1.79502
47.98226 | 15.3497 | 14.33782 | 8.96064 | 1.011879 | 1.792394 | 1.792394 | 1.792394
47.99226 | 15.3519 | 14.32947 | 8.960105 | 1.02243 | 1.789788 | 1.789788 | 1.789788
48.00226 | 15.3209 | 14.32119 | 8.959568 | 0.999706 | 1.787209 | 1.787209 | 1.787209
48.01226 | 15.3387 | 14.31298 | 8.95903 | 1.025719 | 1.78465 | 1.78465 | 1.78465
48.02225 | 15.2801 | 14.30485 | 8.958491 | 0.9752484 | 1.78212 | 1.78212 | 1.78212
48.03225 | 15.314 | 14.29678 | 8.957951 | 1.017221 | 1.779609 | 1.779609 | 1.779609
48.04225 | 15.2514 | 14.28878 | 8.957409 | 0.9626246 | 1.777122 | 1.777122 | 1.777122
48.05225 | 15.302 | 14.28084 | 8.956866 | 1.021159 | 1.774658 | 1.774658 | 1.774658
48.06225 | 15.2436 | 14.27297 | 8.956321 | 0.9706268 | 1.772217 | 1.772217 | 1.772217
48.07224 | 15.2631 | 14.26518 | 8.955776 | 0.9979181 | 1.769802 | 1.769802 | 1.769802
48.08224 | 15.2523 | 14.25745 | 8.955229 | 0.9948497 | 1.767407 | 1.767407 | 1.767407
48.09224 | 15.2281 | 14.24979 | 8.95468 | 0.9783137 | 1.765035 | 1.765035 | 1.765035
48.10224 | 15.2256 | 14.24219 | 8.95413 | 0.9834102 | 1.762687 | 1.762687 | 1.762687
48.11224 | 15.2036 | 14.23466 | 8.953579 | 0.9689396 | 1.76036 | 1.76036 | 1.76036
48.12224 | 15.1911 | 14.2272 | 8.953026 | 0.9639018 | 1.758057 | 1.758057 | 1.758057
48.13223 | 15.2053 | 14.21981 | 8.952473 | 0.9854907 | 1.755779 | 1.755779 | 1.755779
48.14223 | 15.1684 | 14.21248 | 8.951917 | 0.9559193 | 1.753521 | 1.753521 | 1.753521
48.15223 | 15.1897 | 14.20522 | 8.95136 | 0.9844817 | 1.751286 | 1.751286 | 1.751286
48.16223 | 15.1415 | 14.19802 | 8.950802 | 0.9434781 | 1.749073 | 1.749073 | 1.749073
48.17223 | 15.1501 | 14.19089 | 8.950243 | 0.9592068 | 1.746884 | 1.746884 | 1.746884
48.18222 | 15.1355 | 14.18384 | 8.949682 | 0.9516638 | 1.744718 | 1.744718 | 1.744718
48.19222 | 15.1244 | 14.17684 | 8.94912 | 0.9475619 | 1.742573 | 1.742573 | 1.742573
48.20222 | 15.1155 | 14.16991 | 8.948556 | 0.9455939 | 1.74045 | 1.74045 | 1.74045
48.21222 | 15.0984 | 14.16304 | 8.94799 | 0.9353617 | 1.738349 | 1.738349 | 1.738349
48.22222 | 15.1017 | 14.15624 | 8.947423 | 0.9454628 | 1.736271 | 1.736271 | 1.736271
48.23222 | 15.0772 | 14.1495 | 8.946855 | 0.9276992 | 1.734215 | 1.734215 | 1.734215
48.24221 | 15.0652 | 14.14284 | 8.946286 | 0.9223639 | 1.732184 | 1.732184 | 1.732184
48.25221 | 15.0585 | 14.13623 | 8.945714 | 0.9222699 | 1.730172 | 1.730172 | 1.730172
48.26221 | 15.041 | 14.12969 | 8.945141 | 0.9113114 | 1.728182 | 1.728182 | 1.728182
48.27221 | 15.0435 | 14.12321 | 8.944567 | 0.9202879 | 1.726215 | 1.726215 | 1.726215
48.28221 | 15.0192 | 14.1168 | 8.943991 | 0.9024006 | 1.724269 | 1.724269 | 1.724269
48.2922 | 15.0167 | 14.11046 | 8.943415 | 0.9062413 | 1.722348 | 1.722348 | 1.722348
48.3022 | 14.9856 | 14.10418 | 8.942836 | 0.8814249 | 1.720446 | 1.720446 | 1.720446
48.3122 | 14.9972 | 14.09796 | 8.942255 | 0.8992444 | 1.718567 | 1.718567 | 1.718567
48.3222 | 14.9574 | 14.0918 | 8.941673 | 0.8655993 | 1.716709 | 1.716709 | 1.716709
48.3322 | 14.977 | 14.08571 | 8.94109 | 0.8912902 | 1.714873 | 1.714873 | 1.714873
48.3422 | 14.9585 | 14.07968 | 8.940505 | 0.878817 | 1.713059 | 1.713059 | 1.713059
48.35219 | 14.9339 | 14.07372 | 8.939919 | 0.8601755 | 1.711269 | 1.711269 | 1.711269
48.36219 | 14.9496 | 14.06782 | 8.93933 | 0.8817751 | 1.709498 | 1.709498 | 1.709498
48.37219 | 14.8863 | 14.06199 | 8.938741 | 0.8243103 | 1.70775 | 1.70775 | 1.70775
48.38219 | 14.9315 | 14.05622 | 8.938149 | 0.8752838 | 1.706022 | 1.706022 | 1.706022
48.39219 | 14.8871 | 14.05051 | 8.937556 | 0.836593 | 1.704317 | 1.704317 | 1.704317
48.40218 | 14.8926 | 14.04487 | 8.936962 | 0.8477339 | 1.702635 | 1.702635 | 1.702635
48.41218 | 14.8955 | 14.03928 | 8.936366 | 0.8562174 | 1.700972 | 1.700972 | 1.700972
48.42218 | 14.8575 | 14.03376 | 8.935768 | 0.8237374 | 1.699332 | 1.699332 | 1.699332
48.43218 | 14.8771 | 14.02831 | 8.935168 | 0.8487939 | 1.697713 | 1.697713 | 1.697713
48.44218 | 14.837 | 14.02291 | 8.934567 | 0.8140878 | 1.696115 | 1.696115 | 1.696115
48.45218 | 14.8579 | 14.01758 | 8.933964 | 0.8403192 | 1.694539 | 1.694539 | 1.694539
48.46217 | 14.8109 | 14.01232 | 8.933361 | 0.7985823 | 1.692986 | 1.692986 | 1.692986
48.47217 | 14.8359 | 14.00711 | 8.932754 | 0.8287879 | 1.691453 | 1.691453 | 1.691453
48.48217 | 14.7986 | 14.00197 | 8.932147 | 0.7966315 | 1.689941 | 1.689941 | 1.689941
48.49217 | 14.8147 | 13.99689 | 8.931537 | 0.8178116 | 1.68845 | 1.68845 | 1.68845
48.50217 | 14.7755 | 13.99187 | 8.930926 | 0.7836299 | 1.686981 | 1.686981 | 1.686981
48.51216 | 14.7983 | 13.98692 | 8.930314 | 0.8113811 | 1.685535 | 1.685535 | 1.685535
48.52216 | 14.7624 | 13.98203 | 8.929699 | 0.7803743 | 1.684109 | 1.684109 | 1.684109
48.53216 | 14.7514 | 13.97719 | 8.929083 | 0.7742054 | 1.682704 | 1.682704 | 1.682704
48.54216 | 14.7559 | 13.97243 | 8.928465 | 0.7834743 | 1.68132 | 1.68132 | 1.68132
48.55216 | 14.7333 | 13.96772 | 8.927845 | 0.7655806 | 1.679958 | 1.679958 | 1.679958
48.56216 | 14.7365 | 13.96308 | 8.927223 | 0.773425 | 1.678617 | 1.678617 | 1.678617
48.57215 | 14.7121 | 13.9585 | 8.926601 | 0.7536036 | 1.677299 | 1.677299 | 1.677299
48.58215 | 14.7067 | 13.95398 | 8.925976 | 0.7527238 | 1.676 | 1.676 | 1.676
48.59215 | 14.7114 | 13.94952 | 8.925349 | 0.7618819 | 1.674723 | 1.674723 | 1.674723
48.60215 | 14.6771 | 13.94512 | 8.92472 | 0.7319783 | 1.673467 | 1.673467 | 1.673467
48.61215 | 14.6971 | 13.94079 | 8.92409 | 0.7563122 | 1.672233 | 1.672233 | 1.672233
48.62214 | 14.6386 | 13.93652 | 8.923459 | 0.7020809 | 1.67102 | 1.67102 | 1.67102
48.63214 | 14.7036 | 13.93231 | 8.922825 | 0.771291 | 1.669828 | 1.669828 | 1.669828
48.64214 | 14.6044 | 13.92816 | 8.922189 | 0.6762397 | 1.668657 | 1.668657 | 1.668657
48.65214 | 14.6688 | 13.92407 | 8.921551 | 0.7447264 | 1.667507 | 1.667507 | 1.667507
48.66214 | 14.6019 | 13.92005 | 8.920912 | 0.6818513 | 1.666379 | 1.666379 | 1.666379
48.67214 | 14.6358 | 13.91609 | 8.920271 | 0.7197144 | 1.665272 | 1.665272 | 1.665272
48.68213 | 14.606 | 13.91219 | 8.919628 | 0.6938118 | 1.664187 | 1.664187 | 1.664187
48.69213 | 14.6023 | 13.90835 | 8.918984 | 0.6939518 | 1.663122 | 1.663122 | 1.663122
48.70213 | 14.5848 | 13.90457 | 8.918337 | 0.6802294 | 1.662078 | 1.662078 | 1.662078
48.71213 | 14.5813 | 13.90085 | 8.917688 | 0.6804457 | 1.661055 | 1.661055 | 1.661055
48.72213 | 14.5754 | 13.8972 | 8.917038 | 0.6782003 | 1.660054 | 1.660054 | 1.660054
48.73212 | 14.557 | 13.89361 | 8.916386 | 0.6633893 | 1.659075 | 1.659075 | 1.659075
48.74212 | 14.5814 | 13.89008 | 8.915732 | 0.6913203 | 1.658116 | 1.658116 | 1.658116
48.75212 | 14.5239 | 13.88661 | 8.915076 | 0.6372896 | 1.657178 | 1.657178 | 1.657178
48.76212 | 14.5697 | 13.8832 | 8.914418 | 0.6864974 | 1.656262 | 1.656262 | 1.656262
48.77212 | 14.4988 | 13.87986 | 8.913758 | 0.6189432 | 1.655366 | 1.655366 | 1.655366
48.78212 | 14.5437 | 13.87657 | 8.913096 | 0.6671271 | 1.654492 | 1.654492 | 1.654492
48.79211 | 14.4885 | 13.87335 | 8.912433 | 0.6151462 | 1.65364 | 1.65364 | 1.65364
48.80211 | 14.5256 | 13.87019 | 8.911768 | 0.6554068 | 1.652808 | 1.652808 | 1.652808
48.81211 | 14.4708 | 13.86709 | 8.9111 | 0.6037056 | 1.651998 | 1.651998 | 1.651998
48.82211 | 14.5071 | 13.86406 | 8.910431 | 0.6430428 | 1.651209 | 1.651209 | 1.651209
48.83211 | 14.4534 | 13.86108 | 8.909759 | 0.5923183 | 1.650441 | 1.650441 | 1.650441
48.8421 | 14.4848 | 13.85817 | 8.909087 | 0.6266288 | 1.649695 | 1.649695 | 1.649695
48.8521 | 14.449 | 13.85532 | 8.908411 | 0.5936805 | 1.648969 | 1.648969 | 1.648969
48.8621 | 14.4461 | 13.85253 | 8.907734 | 0.5935705 | 1.648265 | 1.648265 | 1.648265
48.8721 | 14.4423 | 13.8498 | 8.907055 | 0.5924984 | 1.647582 | 1.647582 | 1.647582
48.8821 | 14.4219 | 13.84714 | 8.906374 | 0.5747642 | 1.646921 | 1.646921 | 1.646921
48.8921 | 14.4513 | 13.84453 | 8.90569 | 0.6067686 | 1.64628 | 1.64628 | 1.64628
48.90209 | 14.3763 | 13.84199 | 8.905006 | 0.5343081 | 1.645662 | 1.645662 | 1.645662
48.91209 | 14.4476 | 13.83951 | 8.904318 | 0.6080881 | 1.645064 | 1.645064 | 1.645064
48.92209 | 14.3643 | 13.83709 | 8.903629 | 0.5272063 | 1.644488 | 1.644488 | 1.644488
48.93209 | 14.4292 | 13.83474 | 8.902938 | 0.5944623 | 1.643933 | 1.643933 | 1.643933
48.94209 | 14.3411 | 13.83244 | 8.902245 | 0.5086562 | 1.6434 | 1.6434 | 1.6434
48.95208 | 14.3889 | 13.83021 | 8.90155 | 0.5586859 | 1.642888 | 1.642888 | 1.642888
48.96208 | 14.3579 | 13.82804 | 8.900853 | 0.5298554 | 1.642397 | 1.642397 | 1.642397
48.97208 | 14.3567 | 13.82594 | 8.900153 | 0.5307628 | 1.641928 | 1.641928 | 1.641928
48.98208 | 14.3438 | 13.82389 | 8.899452 | 0.5199075 | 1.64148 | 1.64148 | 1.64148
48.99208 | 14.3485 | 13.82191 | 8.898748 | 0.5265901 | 1.641054 | 1.641054 | 1.641054
49.00208 | 14.3358 | 13.81999 | 8.898042 | 0.5158101 | 1.640649 | 1.640649 | 1.640649
49.01207 | 14.3283 | 13.81813 | 8.897336 | 0.5101666 | 1.640266 | 1.640266 | 1.640266
49.02207 | 14.3244 | 13.81634 | 8.896626 | 0.5080619 | 1.639904 | 1.639904 | 1.639904
49.03207 | 14.2941 | 13.81461 | 8.895914 | 0.4794944 | 1.639564 | 1.639564 | 1.639564
49.04207 | 14.3338 | 13.81294 | 8.8952 | 0.5208645 | 1.639245 | 1.639245 | 1.639245
49.05207 | 14.2706 | 13.81133 | 8.894484 | 0.4592719 | 1.638948 | 1.638948 | 1.638948
49.06206 | 14.3034 | 13.80978 | 8.893766 | 0.493615 | 1.638673 | 1.638673 | 1.638673
49.07206 | 14.2785 | 13.8083 | 8.893046 | 0.4701969 | 1.638419 | 1.638419 | 1.638419
49.08206 | 14.2815 | 13.80688 | 8.892324 | 0.4746159 | 1.638187 | 1.638187 | 1.638187
49.09206 | 14.2773 | 13.80553 | 8.891599 | 0.471772 | 1.637976 | 1.637976 | 1.637976
49.10206 | 14.267 | 13.80423 | 8.890872 | 0.4627651 | 1.637787 | 1.637787 | 1.637787
49.11206 | 14.2503 | 13.80301 | 8.890144 | 0.4472947 | 1.637621 | 1.637621 | 1.637621
49.12205 | 14.2577 | 13.80184 | 8.889413 | 0.4558605 | 1.637475 | 1.637475 | 1.637475
49.13205 | 14.2521 | 13.80074 | 8.88868 | 0.4513644 | 1.637352 | 1.637352 | 1.637352
49.14205 | 14.2401 | 13.7997 | 8.887945 | 0.4404046 | 1.63725 | 1.63725 | 1.63725
49.15205 | 14.2072 | 13.79872 | 8.887207 | 0.4084815 | 1.63717 | 1.63717 | 1.63717
49.16205 | 14.2467 | 13.79781 | 8.886468 | 0.4488948 | 1.637112 | 1.637112 | 1.637112
49.17204 | 14.1973 | 13.79696 | 8.885727 | 0.400344 | 1.637076 | 1.637076 | 1.637076
49.18204 | 14.2403 | 13.79617 | 8.884983 | 0.4441305 | 1.637062 | 1.637062 | 1.637062
49.19204 | 14.181 | 13.79545 | 8.884236 | 0.3855532 | 1.63707 | 1.63707 | 1.63707
49.20204 | 14.2289 | 13.79479 | 8.883488 | 0.4341121 | 1.6371 | 1.6371 | 1.6371
49.21204 | 14.1629 | 13.79419 | 8.882737 | 0.3687073 | 1.637152 | 1.637152 | 1.637152
49.22204 | 14.203 | 13.79366 | 8.881985 | 0.4093384 | 1.637226 | 1.637226 | 1.637226
49.23203 | 14.1676 | 13.7932 | 8.88123 | 0.374405 | 1.637322 | 1.637322 | 1.637322
49.24203 | 14.1799 | 13.79279 | 8.880473 | 0.3871067 | 1.63744 | 1.63744 | 1.63744
49.25203 | 14.1672 | 13.79245 | 8.879713 | 0.374747 | 1.63758 | 1.63758 | 1.63758
49.26203 | 14.1666 | 13.79218 | 8.878952 | 0.3744203 | 1.637743 | 1.637743 | 1.637743
49.27203 | 14.1599 | 13.79197 | 8.878187 | 0.3679318 | 1.637927 | 1.637927 | 1.637927
49.28202 | 14.1394 | 13.79182 | 8.877422 | 0.3475762 | 1.638134 | 1.638134 | 1.638134
49.29202 | 14.1372 | 13.79174 | 8.876653 | 0.3454575 | 1.638363 | 1.638363 | 1.638363
49.30202 | 14.1446 | 13.79173 | 8.875883 | 0.352874 | 1.638614 | 1.638614 | 1.638614
49.31202 | 14.1186 | 13.79177 | 8.875109 | 0.3268262 | 1.638888 | 1.638888 | 1.638888
49.32202 | 14.1616 | 13.79189 | 8.874334 | 0.3697135 | 1.639184 | 1.639184 | 1.639184
49.33202 | 14.0994 | 13.79206 | 8.873556 | 0.3073357 | 1.639503 | 1.639503 | 1.639503
49.34201 | 14.1441 | 13.79231 | 8.872777 | 0.351793 | 1.639843 | 1.639843 | 1.639843
49.35201 | 14.0826 | 13.79261 | 8.871995 | 0.2899854 | 1.640207 | 1.640207 | 1.640207
49.36201 | 14.1133 | 13.79299 | 8.87121 | 0.3203123 | 1.640592 | 1.640592 | 1.640592
49.37201 | 14.0854 | 13.79343 | 8.870423 | 0.2919743 | 1.641001 | 1.641001 | 1.641001
49.38201 | 14.105 | 13.79393 | 8.869634 | 0.3110704 | 1.641432 | 1.641432 | 1.641432
49.392 | 14.0968 | 13.7945 | 8.868843 | 0.302302 | 1.641885 | 1.641885 | 1.641885
49.402 | 14.0803 | 13.79513 | 8.868049 | 0.2851674 | 1.642361 | 1.642361 | 1.642361
49.412 | 14.0902 | 13.79583 | 8.867253 | 0.2943673 | 1.64286 | 1.64286 | 1.64286
49.422 | 14.0772 | 13.7966 | 8.866455 | 0.2806012 | 1.643381 | 1.643381 | 1.643381
49.432 | 14.0553 | 13.79743 | 8.865654 | 0.2578696 | 1.643926 | 1.643926 | 1.643926
49.442 | 14.0898 | 13.79833 | 8.86485 | 0.2914717 | 1.644493 | 1.644493 | 1.644493
49.45199 | 14.038 | 13.79929 | 8.864045 | 0.2387091 | 1.645082 | 1.645082 | 1.645082
49.46199 | 14.0944 | 13.80032 | 8.863237 | 0.2940786 | 1.645695 | 1.645695 | 1.645695
49.47199 | 14.0226 | 13.80142 | 8.862427 | 0.2211833 | 1.64633 | 1.64633 | 1.64633
49.48199 | 14.0716 | 13.80258 | 8.861614 | 0.2690203 | 1.646989 | 1.646989 | 1.646989
49.49199 | 14.0249 | 13.80381 | 8.860799 | 0.2210922 | 1.64767 | 1.64767 | 1.64767
49.50198 | 14.0563 | 13.8051 | 8.859982 | 0.2511978 | 1.648373 | 1.648373 | 1.648373
49.51198 | 14.0381 | 13.80646 | 8.859162 | 0.2316358 | 1.649101 | 1.649101 | 1.649101
49.52198 | 14.0308 | 13.80789 | 8.85834 | 0.2229079 | 1.649851 | 1.649851 | 1.649851
49.53198 | 14.023 | 13.80939 | 8.857515 | 0.2136126 | 1.650624 | 1.650624 | 1.650624
49.54198 | 14.0209 | 13.81095 | 8.856688 | 0.2099509 | 1.65142 | 1.65142 | 1.65142
49.55198 | 13.9969 | 13.81258 | 8.855858 | 0.1843219 | 1.65224 | 1.65224 | 1.65224
49.56197 | 14.0389 | 13.81427 | 8.855027 | 0.2246279 | 1.653082 | 1.653082 | 1.653082
49.57197 | 13.9808 | 13.81603 | 8.854192 | 0.1647651 | 1.653947 | 1.653947 | 1.653947
49.58197 | 14.0555 | 13.81787 | 8.853356 | 0.2376348 | 1.654837 | 1.654837 | 1.654837
49.59197 | 13.9484 | 13.81976 | 8.852516 | 0.1286377 | 1.655749 | 1.655749 | 1.655749
49.60197 | 14.0075 | 13.82173 | 8.851674 | 0.1857731 | 1.656684 | 1.656684 | 1.656684
49.61196 | 13.9867 | 13.82376 | 8.850831 | 0.1629438 | 1.657642 | 1.657642 | 1.657642
49.62196 | 13.9734 | 13.82586 | 8.849984 | 0.1475447 | 1.658624 | 1.658624 | 1.658624
49.63196 | 13.9943 | 13.82802 | 8.849135 | 0.1662775 | 1.659629 | 1.659629 | 1.659629
49.64196 | 13.951 | 13.83026 | 8.848283 | 0.1207429 | 1.660658 | 1.660658 | 1.660658
49.65196 | 13.9672 | 13.83256 | 8.847429 | 0.134641 | 1.66171 | 1.66171 | 1.66171
49.66196 | 13.96 | 13.83493 | 8.846572 | 0.1250712 | 1.662786 | 1.662786 | 1.662786
49.67195 | 13.9418 | 13.83736 | 8.845714 | 0.1044353 | 1.663884 | 1.663884 | 1.663884
49.68195 | 13.9691 | 13.83987 | 8.844852 | 0.1292298 | 1.665006 | 1.665006 | 1.665006
49.69195 | 13.9198 | 13.84244 | 8.843988 | 0.07735632 | 1.666152 | 1.666152 | 1.666152
49.70195 | 13.9151 | 13.84509 | 8.843121 | 0.07001456 | 1.667321 | 1.667321 | 1.667321
49.71195 | 13.9435 | 13.8478 | 8.842252 | 0.09570483 | 1.668514 | 1.668514 | 1.668514
49.72194 | 13.8928 | 13.85057 | 8.841381 | 0.04223084 | 1.669729 | 1.669729 | 1.669729
49.73194 | 13.9415 | 13.85342 | 8.840507 | 0.08808499 | 1.670969 | 1.670969 | 1.670969
49.74194 | 13.8767 | 13.85633 | 8.83963 | 0.02037104 | 1.672233 | 1.672233 | 1.672233
49.75194 | 13.8956 | 13.85931 | 8.83875 | 0.03628865 | 1.67352 | 1.67352 | 1.67352
49.76194 | 13.8805 | 13.86236 | 8.837868 | 0.01813837 | 1.674831 | 1.674831 | 1.674831
49.77194 | 13.8803 | 13.86548 | 8.836984 | 0.0148194 | 1.676166 | 1.676166 | 1.676166
49.78193 | 13.8506 | 13.86866 | 8.836098 | -0.01806254 | 1.677522 | 1.677522 | 1.677522
49.79193 | 13.8839 | 13.87192 | 8.835208 | 0.01198209 | 1.678903 | 1.678903 | 1.678903
49.80193 | 13.8195 | 13.87524 | 8.834316 | -0.05574216 | 1.680309 | 1.680309 | 1.680309
49.81193 | 13.8554 | 13.87863 | 8.833421 | -0.02323406 | 1.681738 | 1.681738 | 1.681738
49.82193 | 13.811 | 13.88209 | 8.832524 | -0.07109463 | 1.68319 | 1.68319 | 1.68319
49.83192 | 13.8249 | 13.88562 | 8.831625 | -0.06072036 | 1.684665 | 1.684665 | 1.684665
49.84192 | 13.8319 | 13.88922 | 8.830723 | -0.05731754 | 1.686165 | 1.686165 | 1.686165
49.85192 | 13.7825 | 13.89288 | 8.829818 | -0.110383 | 1.687688 | 1.687688 | 1.687688
49.86192 | 13.8144 | 13.89662 | 8.82891 | -0.08221738 | 1.689236 | 1.689236 | 1.689236
49.87192 | 13.7589 | 13.90042 | 8.828 | -0.1415201 | 1.690807 | 1.690807 | 1.690807
49.88192 | 13.7791 | 13.90429 | 8.827087 | -0.1251908 | 1.692401 | 1.692401 | 1.692401
49.89191 | 13.7812 | 13.90823 | 8.826172 | -0.1270263 | 1.694018 | 1.694018 | 1.694018
49.90191 | 13.7588 | 13.91223 | 8.825254 | -0.1534336 | 1.69566 | 1.69566 | 1.69566
49.91191 | 13.7543 | 13.91631 | 8.824333 | -0.1620093 | 1.697325 | 1.697325 | 1.697325
49.92191 | 13.7588 | 13.92045 | 8.82341 | -0.1616533 | 1.699014 | 1.699014 | 1.699014
49.93191 | 13.7127 | 13.92467 | 8.822484 | -0.2119654 | 1.700727 | 1.700727 | 1.700727
49.9419 | 13.7528 | 13.92894 | 8.821556 | -0.1761413 | 1.702462 | 1.702462 | 1.702462
49.9519 | 13.7101 | 13.93329 | 8.820625 | -0.2231898 | 1.704222 | 1.704222 | 1.704222
49.9619 | 13.7157 | 13.93771 | 8.819691 | -0.2220058 | 1.706005 | 1.706005 | 1.706005
49.9719 | 13.7221 | 13.94219 | 8.818754 | -0.2200899 | 1.707812 | 1.707812 | 1.707812
49.9819 | 13.6933 | 13.94674 | 8.817815 | -0.2534418 | 1.709642 | 1.709642 | 1.709642
49.9919 | 13.717 | 13.95136 | 8.816873 | -0.2343613 | 1.711496 | 1.711496 | 1.711496
50.00189 | 13.6749 | 13.95604 | 8.815929 | -0.2811438 | 1.713372 | 1.713372 | 1.713372
50.01189 | 13.7143 | 13.9608 | 8.814982 | -0.2464986 | 1.715272 | 1.715272 | 1.715272
50.02189 | 13.657 | 13.96562 | 8.814032 | -0.3086202 | 1.717196 | 1.717196 | 1.717196
50.03189 | 13.6859 | 13.97051 | 8.813079 | -0.2846096 | 1.719143 | 1.719143 | 1.719143
50.04189 | 13.6578 | 13.97547 | 8.812124 | -0.3176659 | 1.721114 | 1.721114 | 1.721114
50.05188 | 13.6618 | 13.98048 | 8.811167 | -0.318684 | 1.723106 | 1.723106 | 1.723106
50.06188 | 13.6532 | 13.98557 | 8.810206 | -0.3323738 | 1.725123 | 1.725123 | 1.725123
50.07188 | 13.6566 | 13.99073 | 8.809243 | -0.3341304 | 1.727163 | 1.727163 | 1.727163
50.08188 | 13.6472 | 13.99595 | 8.808276 | -0.3487536 | 1.729226 | 1.729226 | 1.729226
50.09188 | 13.6364 | 14.00124 | 8.807307 | -0.3648427 | 1.731312 | 1.731312 | 1.731312
50.10188 | 13.6451 | 14.0066 | 8.806336 | -0.3614981 | 1.733421 | 1.733421 | 1.733421
50.11187 | 13.6108 | 14.01201 | 8.805362 | -0.4012138 | 1.73555 | 1.73555 | 1.73555
50.12187 | 13.6437 | 14.0175 | 8.804385 | -0.3738005 | 1.737705 | 1.737705 | 1.737705
50.13187 | 13.593 | 14.02305 | 8.803406 | -0.4300526 | 1.739882 | 1.739882 | 1.739882
50.14187 | 13.6338 | 14.02867 | 8.802423 | -0.3948696 | 1.742082 | 1.742082 | 1.742082
50.15187 | 13.5946 | 14.03435 | 8.801438 | -0.4397516 | 1.744305 | 1.744305 | 1.744305
50.16186 | 13.5951 | 14.04009 | 8.800451 | -0.4449921 | 1.746547 | 1.746547 | 1.746547
50.17186 | 13.6054 | 14.0459 | 8.79946 | -0.4405029 | 1.748814 | 1.748814 | 1.748814
50.18186 | 13.5755 | 14.05178 | 8.798466 | -0.4762777 | 1.751104 | 1.751104 | 1.751104
50.19186 | 13.6078 | 14.05772 | 8.79747 | -0.4499164 | 1.753415 | 1.753415 | 1.753415
50.20186 | 13.5616 | 14.06372 | 8.796471 | -0.5021182 | 1.755749 | 1.755749 | 1.755749
50.21186 | 13.5875 | 14.06978 | 8.795469 | -0.4822832 | 1.758105 | 1.758105 | 1.758105
50.22185 | 13.5558 | 14.0759 | 8.794465 | -0.5201049 | 1.76048 | 1.76048 | 1.76048
50.23185 | 13.5611 | 14.0821 | 8.793458 | -0.5209958 | 1.762879 | 1.762879 | 1.762879
50.24185 | 13.5665 | 14.08835 | 8.792448 | -0.5218468 | 1.7653 | 1.7653 | 1.7653
50.25185 | 13.5504 | 14.09466 | 8.791435 | -0.5442614 | 1.767742 | 1.767742 | 1.767742
50.26185 | 13.5473 | 14.10103 | 8.790419 | -0.5537346 | 1.770205 | 1.770205 | 1.770205
50.27184 | 13.5381 | 14.10746 | 8.789401 | -0.569365 | 1.772688 | 1.772688 | 1.772688
50.28184 | 13.5584 | 14.11396 | 8.78838 | -0.5555602 | 1.775194 | 1.775194 | 1.775194
50.29184 | 13.5064 | 14.12052 | 8.787355 | -0.6141154 | 1.77772 | 1.77772 | 1.77772
50.30184 | 13.5536 | 14.12713 | 8.786328 | -0.57353 | 1.780267 | 1.780267 | 1.780267
50.31184 | 13.5261 | 14.1338 | 8.785299 | -0.6077037 | 1.782835 | 1.782835 | 1.782835
50.32184 | 13.5157 | 14.14054 | 8.784266 | -0.6248352 | 1.785423 | 1.785423 | 1.785423
50.33183 | 13.5382 | 14.14732 | 8.783231 | -0.6091179 | 1.788029 | 1.788029 | 1.788029
50.34183 | 13.4949 | 14.15416 | 8.782193 | -0.6592649 | 1.790657 | 1.790657 | 1.790657
50.35183 | 13.5337 | 14.16107 | 8.781152 | -0.6273683 | 1.793306 | 1.793306 | 1.793306
50.36183 | 13.4855 | 14.16803 | 8.780108 | -0.6825278 | 1.795973 | 1.795973 | 1.795973
50.37183 | 13.5077 | 14.17504 | 8.779061 | -0.667343 | 1.798661 | 1.798661 | 1.798661
50.38182 | 13.5132 | 14.18211 | 8.778012 | -0.6689057 | 1.801365 | 1.801365 | 1.801365
50.39182 | 13.4732 | 14.18923 | 8.77696 | -0.7160299 | 1.80409 | 1.80409 | 1.80409
50.40182 | 13.5233 | 14.19641 | 8.775904 | -0.6731075 | 1.806834 | 1.806834 | 1.806834
50.41182 | 13.4761 | 14.20364 | 8.774846 | -0.727538 | 1.809597 | 1.809597 | 1.809597
50.42182 | 13.5041 | 14.21092 | 8.773785 | -0.7068208 | 1.812379 | 1.812379 | 1.812379
50.43182 | 13.468 | 14.21826 | 8.772721 | -0.750255 | 1.815178 | 1.815178 | 1.815178
50.44181 | 13.4691 | 14.22563 | 8.771655 | -0.7565326 | 1.817993 | 1.817993 | 1.817993
50.45181 | 13.4839 | 14.23307 | 8.770585 | -0.7491674 | 1.820828 | 1.820828 | 1.820828
50.46181 | 13.4599 | 14.24055 | 8.769512 | -0.7806515 | 1.82368 | 1.82368 | 1.82368
50.47181 | 13.4817 | 14.24808 | 8.768437 | -0.7663836 | 1.826549 | 1.826549 | 1.826549
50.48181 | 13.4556 | 14.25566 | 8.767358 | -0.8000638 | 1.829435 | 1.829435 | 1.829435
50.4918 | 13.4504 | 14.26328 | 8.766278 | -0.8128835 | 1.832335 | 1.832335 | 1.832335
50.5018 | 13.4574 | 14.27096 | 8.765194 | -0.8135556 | 1.835254 | 1.835254 | 1.835254
50.5118 | 13.447 | 14.27867 | 8.764106 | -0.8316728 | 1.838189 | 1.838189 | 1.838189
50.5218 | 13.4431 | 14.28643 | 8.763016 | -0.8433343 | 1.841139 | 1.841139 | 1.841139
50.5318 | 13.4363 | 14.29424 | 8.761923 | -0.8579384 | 1.844105 | 1.844105 | 1.844105
50.5418 | 13.4376 | 14.30208 | 8.760828 | -0.8644846 | 1.847086 | 1.847086 | 1.847086
50.55179 | 13.4206 | 14.30996 | 8.75973 | -0.8893644 | 1.850078 | 1.850078 | 1.850078
50.56179 | 13.4293 | 14.31789 | 8.758628 | -0.8885923 | 1.853088 | 1.853088 | 1.853088
50.57179 | 13.4135 | 14.32586 | 8.757523 | -0.9123587 | 1.856112 | 1.856112 | 1.856112
50.58179 | 13.4068 | 14.33386 | 8.756416 | -0.927063 | 1.859149 | 1.859149 | 1.859149
50.59179 | 13.4059 | 14.3419 | 8.755305 | -0.9360045 | 1.8622 | 1.8622 | 1.8622
50.60178 | 13.3939 | 14.34997 | 8.754193 | -0.9560737 | 1.86526 | 1.86526 | 1.86526
50.61178 | 13.388 | 14.35808 | 8.753076 | -0.9700849 | 1.868336 | 1.868336 | 1.868336
50.62178 | 13.388 | 14.36623 | 8.751957 | -0.9782302 | 1.871424 | 1.871424 | 1.871424
50.63178 | 13.3888 | 14.37441 | 8.750835 | -0.9856074 | 1.874524 | 1.874524 | 1.874524
50.64178 | 13.3889 | 14.38262 | 8.74971 | -0.9937163 | 1.877636 | 1.877636 | 1.877636
50.65178 | 13.3672 | 14.39085 | 8.748581 | -1.023654 | 1.880758 | 1.880758 | 1.880758
50.66177 | 13.3776 | 14.39911 | 8.747451 | -1.021513 | 1.883887 | 1.883887 | 1.883887
50.67177 | 13.3658 | 14.40741 | 8.746317 | -1.041606 | 1.88703 | 1.88703 | 1.88703
50.68177 | 13.3598 | 14.41573 | 8.74518 | -1.055926 | 1.890182 | 1.890182 | 1.890182
50.69177 | 13.367 | 14.42407 | 8.74404 | -1.05707 | 1.893344 | 1.893344 | 1.893344
50.70177 | 13.3413 | 14.43244 | 8.742897 | -1.091138 | 1.896514 | 1.896514 | 1.896514
50.71176 | 13.3547 | 14.44082 | 8.741752 | -1.086118 | 1.899689 | 1.899689 | 1.899689
50.72176 | 13.3334 | 14.44923 | 8.740603 | -1.115827 | 1.902875 | 1.902875 | 1.902875
50.73176 | 13.3527 | 14.45766 | 8.739451 | -1.104955 | 1.906068 | 1.906068 | 1.906068
50.74176 | 13.354 | 14.4661 | 8.738296 | -1.112101 | 1.909268 | 1.909268 | 1.909268
50.75176 | 13.3166 | 14.47456 | 8.737138 | -1.157963 | 1.912475 | 1.912475 | 1.912475
50.76176 | 13.3366 | 14.48304 | 8.735977 | -1.146439 | 1.915687 | 1.915687 | 1.915687
50.77175 | 13.3218 | 14.49152 | 8.734814 | -1.169719 | 1.918902 | 1.918902 | 1.918902
50.78175 | 13.3262 | 14.50002 | 8.733647 | -1.173819 | 1.922124 | 1.922124 | 1.922124
50.79175 | 13.3403 | 14.50853 | 8.732477 | -1.168229 | 1.925351 | 1.925351 | 1.925351
50.80175 | 13.2941 | 14.51705 | 8.731304 | -1.222946 | 1.928581 | 1.928581 | 1.928581
50.81175 | 13.3207 | 14.52557 | 8.730128 | -1.204869 | 1.931814 | 1.931814 | 1.931814
50.82174 | 13.3155 | 14.53409 | 8.72895 | -1.218589 | 1.935046 | 1.935046 | 1.935046
50.83174 | 13.3058 | 14.54262 | 8.727768 | -1.23682 | 1.938284 | 1.938284 | 1.938284
50.84174 | 13.3184 | 14.55115 | 8.726583 | -1.232752 | 1.941523 | 1.941523 | 1.941523
50.85174 | 13.2817 | 14.55968 | 8.725394 | -1.277983 | 1.944763 | 1.944763 | 1.944763
50.86174 | 13.3034 | 14.56821 | 8.724203 | -1.264812 | 1.948003 | 1.948003 | 1.948003
50.87174 | 13.3039 | 14.57674 | 8.723009 | -1.272837 | 1.951242 | 1.951242 | 1.951242
50.88173 | 13.2791 | 14.58524 | 8.721813 | -1.306142 | 1.954476 | 1.954476 | 1.954476
50.89173 | 13.2966 | 14.59375 | 8.720613 | -1.297153 | 1.957713 | 1.957713 | 1.957713
50.90173 | 13.2829 | 14.60225 | 8.719409 | -1.319353 | 1.960948 | 1.960948 | 1.960948
50.91173 | 13.2759 | 14.61074 | 8.718203 | -1.334841 | 1.964179 | 1.964179 | 1.964179
50.92173 | 13.291 | 14.61922 | 8.716994 | -1.328215 | 1.967407 | 1.967407 | 1.967407
50.93172 | 13.2615 | 14.62767 | 8.715782 | -1.366166 | 1.970628 | 1.970628 | 1.970628
50.94172 | 13.2807 | 14.63611 | 8.714567 | -1.355406 | 1.973847 | 1.973847 | 1.973847
50.95172 | 13.2656 | 14.64453 | 8.713348 | -1.378927 | 1.97706 | 1.97706 | 1.97706
50.96172 | 13.2697 | 14.65293 | 8.712126 | -1.383226 | 1.980267 | 1.980267 | 1.980267
50.97172 | 13.2623 | 14.6613 | 8.710902 | -1.399001 | 1.983467 | 1.983467 | 1.983467
50.98172 | 13.2637 | 14.66965 | 8.709674 | -1.40595 | 1.986659 | 1.986659 | 1.986659
50.99171 | 13.2567 | 14.67796 | 8.708444 | -1.421262 | 1.989839 | 1.989839 | 1.989839
51.00171 | 13.2655 | 14.68625 | 8.70721 | -1.420753 | 1.993014 | 1.993014 | 1.993014
51.01171 | 13.2442 | 14.69451 | 8.705973 | -1.450311 | 1.996179 | 1.996179 | 1.996179
51.02171 | 13.2517 | 14.70273 | 8.704733 | -1.451034 | 1.999334 | 1.999334 | 1.999334
51.03171 | 13.2448 | 14.71092 | 8.70349 | -1.466121 | 2.002477 | 2.002477 | 2.002477
51.0417 | 13.2509 | 14.71906 | 8.702245 | -1.46816 | 2.005605 | 2.005605 | 2.005605
51.0517 | 13.239 | 14.72717 | 8.700995 | -1.488167 | 2.008724 | 2.008724 | 2.008724
51.0617 | 13.2547 | 14.73523 | 8.699743 | -1.48053 | 2.011829 | 2.011829 | 2.011829
51.0717 | 13.2347 | 14.74325 | 8.698487 | -1.508546 | 2.01492 | 2.01492 | 2.01492
51.0817 | 13.2439 | 14.75122 | 8.697228 | -1.507316 | 2.017996 | 2.017996 | 2.017996
51.0917 | 13.2406 | 14.75913 | 8.695967 | -1.518534 | 2.021056 | 2.021056 | 2.021056
51.10169 | 13.2323 | 14.76699 | 8.694703 | -1.534693 | 2.024097 | 2.024097 | 2.024097
51.11169 | 13.2407 | 14.7748 | 8.693435 | -1.534104 | 2.027123 | 2.027123 | 2.027123
51.12169 | 13.2405 | 14.78256 | 8.692164 | -1.542058 | 2.030131 | 2.030131 | 2.030131
51.13169 | 13.2294 | 14.79025 | 8.69089 | -1.560853 | 2.033121 | 2.033121 | 2.033121
51.14169 | 13.2397 | 14.79789 | 8.689612 | -1.558185 | 2.036091 | 2.036091 | 2.036091
51.15168 | 13.2394 | 14.80545 | 8.688333 | -1.566046 | 2.039038 | 2.039038 | 2.039038
51.16168 | 13.2356 | 14.81295 | 8.687049 | -1.577348 | 2.041966 | 2.041966 | 2.041966
51.17168 | 13.2353 | 14.82038 | 8.685763 | -1.585081 | 2.044873 | 2.044873 | 2.044873
51.18168 | 13.221 | 14.82774 | 8.684473 | -1.606742 | 2.047756 | 2.047756 | 2.047756
51.19168 | 13.2405 | 14.83503 | 8.68318 | -1.594529 | 2.050617 | 2.050617 | 2.050617
51.20168 | 13.2327 | 14.84224 | 8.681884 | -1.609541 | 2.053452 | 2.053452 | 2.053452
51.21167 | 13.2375 | 14.84937 | 8.680586 | -1.611867 | 2.05626 | 2.05626 | 2.05626
51.22167 | 13.2385 | 14.85642 | 8.679283 | -1.617919 | 2.059045 | 2.059045 | 2.059045
51.23167 | 13.2276 | 14.86339 | 8.677978 | -1.635787 | 2.061803 | 2.061803 | 2.061803
51.24167 | 13.2462 | 14.87027 | 8.676669 | -1.62407 | 2.064534 | 2.064534 | 2.064534
51.25167 | 13.228 | 14.87707 | 8.675357 | -1.649065 | 2.067236 | 2.067236 | 2.067236
51.26166 | 13.2369 | 14.88376 | 8.674044 | -1.646863 | 2.069906 | 2.069906 | 2.069906
51.27166 | 13.2362 | 14.89037 | 8.672726 | -1.654174 | 2.072549 | 2.072549 | 2.072549
51.28166 | 13.2403 | 14.89689 | 8.671404 | -1.65659 | 2.075162 | 2.075162 | 2.075162
51.29166 | 13.2485 | 14.90331 | 8.67008 | -1.654809 | 2.077743 | 2.077743 | 2.077743
51.30166 | 13.2385 | 14.90963 | 8.668752 | -1.671128 | 2.080292 | 2.080292 | 2.080292
51.31166 | 13.2398 | 14.91584 | 8.667422 | -1.676044 | 2.082808 | 2.082808 | 2.082808
51.32165 | 13.2507 | 14.92195 | 8.666089 | -1.67125 | 2.085287 | 2.085287 | 2.085287
51.33165 | 13.2434 | 14.92796 | 8.664752 | -1.684555 | 2.087734 | 2.087734 | 2.087734
51.34165 | 13.2397 | 14.93385 | 8.663412 | -1.694151 | 2.090146 | 2.090146 | 2.090146
51.35165 | 13.2612 | 14.93963 | 8.662068 | -1.678435 | 2.092522 | 2.092522 | 2.092522
51.36165 | 13.2448 | 14.9453 | 8.660722 | -1.700505 | 2.094861 | 2.094861 | 2.094861
51.37164 | 13.263 | 14.95085 | 8.659373 | -1.687853 | 2.09716 | 2.09716 | 2.09716
51.38164 | 13.2688 | 14.95629 | 8.65802 | -1.687489 | 2.099423 | 2.099423 | 2.099423
51.39164 | 13.2582 | 14.9616 | 8.656664 | -1.703403 | 2.101646 | 2.101646 | 2.101646
51.40164 | 13.2803 | 14.96679 | 8.655305 | -1.686495 | 2.10383 | 2.10383 | 2.10383
51.41164 | 13.2697 | 14.97186 | 8.653942 | -1.702162 | 2.105973 | 2.105973 | 2.105973
51.42163 | 13.2728 | 14.9768 | 8.652578 | -1.703996 | 2.108073 | 2.108073 | 2.108073
51.43163 | 13.2998 | 14.98161 | 8.651209 | -1.681807 | 2.110133 | 2.110133 | 2.110133
51.44163 | 13.2781 | 14.98629 | 8.649837 | -1.708186 | 2.11215 | 2.11215 | 2.11215
51.45163 | 13.2972 | 14.99083 | 8.648462 | -1.69363 | 2.114123 | 2.114123 | 2.114123
51.46163 | 13.3111 | 14.99524 | 8.647083 | -1.68414 | 2.116052 | 2.116052 | 2.116052
51.47163 | 13.3049 | 14.99951 | 8.645702 | -1.694611 | 2.117937 | 2.117937 | 2.117937
51.48162 | 13.3201 | 15.00364 | 8.644318 | -1.683539 | 2.119774 | 2.119774 | 2.119774
51.49162 | 13.3256 | 15.00763 | 8.64293 | -1.682029 | 2.121566 | 2.121566 | 2.121566
51.50162 | 13.3216 | 15.01148 | 8.641539 | -1.689877 | 2.123313 | 2.123313 | 2.123313
51.51162 | 13.3298 | 15.01518 | 8.640144 | -1.685378 | 2.125011 | 2.125011 | 2.125011
51.52162 | 13.3558 | 15.01873 | 8.638747 | -1.662931 | 2.126661 | 2.126661 | 2.126661
51.53161 | 13.3426 | 15.02213 | 8.637347 | -1.679533 | 2.128262 | 2.128262 | 2.128262
51.54161 | 13.361 | 15.02539 | 8.635943 | -1.664387 | 2.129814 | 2.129814 | 2.129814
51.55161 | 13.3708 | 15.02849 | 8.634536 | -1.657687 | 2.131317 | 2.131317 | 2.131317
51.56161 | 13.3712 | 15.03143 | 8.633125 | -1.660233 | 2.132769 | 2.132769 | 2.132769
51.57161 | 13.3893 | 15.03422 | 8.631712 | -1.644924 | 2.134171 | 2.134171 | 2.134171
51.58161 | 13.3971 | 15.03686 | 8.630295 | -1.639757 | 2.135521 | 2.135521 | 2.135521
51.5916 | 13.4058 | 15.03933 | 8.628876 | -1.633528 | 2.136817 | 2.136817 | 2.136817
51.6016 | 13.4209 | 15.04164 | 8.627453 | -1.62074 | 2.138062 | 2.138062 | 2.138062
51.6116 | 13.4303 | 15.04379 | 8.626026 | -1.61349 | 2.139255 | 2.139255 | 2.139255
51.6216 | 13.4427 | 15.04578 | 8.624596 | -1.603076 | 2.140393 | 2.140393 | 2.140393
51.6316 | 13.4586 | 15.0476 | 8.623163 | -1.588998 | 2.141478 | 2.141478 | 2.141478
51.64159 | 13.465 | 15.04925 | 8.621728 | -1.584251 | 2.142508 | 2.142508 | 2.142508
51.65159 | 13.4945 | 15.05074 | 8.620289 | -1.556238 | 2.143483 | 2.143483 | 2.143483
51.66159 | 13.4961 | 15.05206 | 8.618846 | -1.555956 | 2.144403 | 2.144403 | 2.144403
51.67159 | 13.5153 | 15.0532 | 8.6174 | -1.537904 | 2.145268 | 2.145268 | 2.145268
51.68159 | 13.535 | 15.05418 | 8.615951 | -1.519181 | 2.146077 | 2.146077 | 2.146077
51.69159 | 13.5598 | 15.05498 | 8.614498 | -1.495185 | 2.146829 | 2.146829 | 2.146829
51.70158 | 13.5796 | 15.05562 | 8.613044 | -1.476015 | 2.147524 | 2.147524 | 2.147524
51.71158 | 13.6071 | 15.05607 | 8.611585 | -1.448972 | 2.148162 | 2.148162 | 2.148162
51.72158 | 13.6191 | 15.05635 | 8.610123 | -1.437253 | 2.148744 | 2.148744 | 2.148744
51.73158 | 13.6557 | 15.05646 | 8.608657 | -1.400758 | 2.149267 | 2.149267 | 2.149267
51.74158 | 13.6814 | 15.05639 | 8.607188 | -1.374986 | 2.149733 | 2.149733 | 2.149733
51.75157 | 13.7126 | 15.05614 | 8.605718 | -1.343537 | 2.15014 | 2.15014 | 2.15014
51.76157 | 13.7435 | 15.05571 | 8.604243 | -1.31221 | 2.150489 | 2.150489 | 2.150489
51.77157 | 13.7599 | 15.0551 | 8.602764 | -1.295203 | 2.15078 | 2.15078 | 2.15078
51.78157 | 13.8203 | 15.05432 | 8.601283 | -1.234017 | 2.151012 | 2.151012 | 2.151012
51.79157 | 13.8564 | 15.05335 | 8.599798 | -1.196951 | 2.151184 | 2.151184 | 2.151184
51.80157 | 13.878 | 15.0522 | 8.598309 | -1.174205 | 2.151298 | 2.151298 | 2.151298
51.81156 | 13.9379 | 15.05088 | 8.596819 | -1.112979 | 2.151353 | 2.151353 | 2.151353
51.82156 | 13.972 | 15.04937 | 8.595325 | -1.07737 | 2.151349 | 2.151349 | 2.151349
51.83156 | 14.0014 | 15.04768 | 8.593827 | -1.04628 | 2.151284 | 2.151284 | 2.151284
51.84156 | 14.0608 | 15.04581 | 8.592325 | -0.9850085 | 2.151161 | 2.151161 | 2.151161
51.85156 | 14.1111 | 15.04376 | 8.590821 | -0.932656 | 2.150978 | 2.150978 | 2.150978
51.86155 | 14.1444 | 15.04152 | 8.589315 | -0.8971233 | 2.150736 | 2.150736 | 2.150736
51.87155 | 14.2135 | 15.03911 | 8.587804 | -0.8256068 | 2.150434 | 2.150434 | 2.150434
51.88155 | 14.2626 | 15.03651 | 8.586289 | -0.7739087 | 2.150073 | 2.150073 | 2.150073
51.89155 | 14.3118 | 15.03373 | 8.584772 | -0.7219291 | 2.149652 | 2.149652 | 2.149652
51.90155 | 14.3662 | 15.03077 | 8.583251 | -0.6645675 | 2.149172 | 2.149172 | 2.149172
51.91155 | 14.4252 | 15.02762 | 8.581727 | -0.6024249 | 2.148633 | 2.148633 | 2.148633
51.92154 | 14.4749 | 15.02431 | 8.580201 | -0.5494051 | 2.148035 | 2.148035 | 2.148035
51.93154 | 14.5362 | 15.0208 | 8.57867 | -0.4846011 | 2.147377 | 2.147377 | 2.147377
51.94154 | 14.5912 | 15.01712 | 8.577136 | -0.4259172 | 2.14666 | 2.14666 | 2.14666
51.95154 | 14.6529 | 15.01325 | 8.575599 | -0.3603533 | 2.145885 | 2.145885 | 2.145885
51.96154 | 14.7252 | 15.00921 | 8.574059 | -0.2840103 | 2.145051 | 2.145051 | 2.145051
51.97153 | 14.7725 | 15.00499 | 8.572516 | -0.2324933 | 2.144159 | 2.144159 | 2.144159
51.98153 | 14.831 | 15.00059 | 8.570969 | -0.1695941 | 2.143208 | 2.143208 | 2.143208
51.99153 | 14.8864 | 14.99602 | 8.569419 | -0.1096178 | 2.1422 | 2.1422 | 2.1422
52.00153 | 14.9506 | 14.99127 | 8.567865 | -0.04066505 | 2.141133 | 2.141133 | 2.141133
52.01153 | 15.0152 | 14.98634 | 8.566308 | 0.0288632 | 2.140009 | 2.140009 | 2.140009
52.02153 | 15.0646 | 14.98123 | 8.564748 | 0.08336688 | 2.138828 | 2.138828 | 2.138828
52.03152 | 15.1275 | 14.97596 | 8.563186 | 0.1515369 | 2.137592 | 2.137592 | 2.137592
52.04152 | 15.1921 | 14.97051 | 8.56162 | 0.2215867 | 2.136298 | 2.136298 | 2.136298
52.05152 | 15.2323 | 14.96489 | 8.56005 | 0.267408 | 2.134947 | 2.134947 | 2.134947
52.06152 | 15.3031 | 14.9591 | 8.558476 | 0.3440001 | 2.133541 | 2.133541 | 2.133541
52.07152 | 15.3407 | 14.95314 | 8.5569 | 0.3875612 | 2.13208 | 2.13208 | 2.13208
52.08151 | 15.4004 | 14.94701 | 8.555321 | 0.4533852 | 2.130564 | 2.130564 | 2.130564
52.09151 | 15.4639 | 14.94072 | 8.553738 | 0.5231822 | 2.128993 | 2.128993 | 2.128993
52.10151 | 15.4848 | 14.93426 | 8.552152 | 0.5505444 | 2.127368 | 2.127368 | 2.127368
52.11151 | 15.5513 | 14.92763 | 8.550562 | 0.6236715 | 2.125689 | 2.125689 | 2.125689
52.12151 | 15.5861 | 14.92084 | 8.548969 | 0.6652612 | 2.123957 | 2.123957 | 2.123957
52.13151 | 15.6163 | 14.91389 | 8.547373 | 0.7024132 | 2.122171 | 2.122171 | 2.122171
52.1415 | 15.668 | 14.90678 | 8.545774 | 0.7612175 | 2.120336 | 2.120336 | 2.120336
52.1515 | 15.6931 | 14.89951 | 8.544172 | 0.7935877 | 2.118447 | 2.118447 | 2.118447
52.1615 | 15.7165 | 14.89208 | 8.542565 | 0.824415 | 2.116507 | 2.116507 | 2.116507
52.1715 | 15.7608 | 14.8845 | 8.540956 | 0.8762977 | 2.114516 | 2.114516 | 2.114516
52.1815 | 15.7758 | 14.87677 | 8.539343 | 0.899034 | 2.112474 | 2.112474 | 2.112474
52.19149 | 15.7903 | 14.86889 | 8.537728 | 0.9214145 | 2.110386 | 2.110386 | 2.110386
52.20149 | 15.8034 | 14.86085 | 8.536109 | 0.9425529 | 2.108246 | 2.108246 | 2.108246
52.21149 | 15.8216 | 14.85266 | 8.534486 | 0.96894 | 2.106058 | 2.106058 | 2.106058
52.22149 | 15.8314 | 14.84433 | 8.53286 | 0.987074 | 2.103822 | 2.103822 | 2.103822
52.23149 | 15.8266 | 14.83585 | 8.531231 | 0.9907527 | 2.101539 | 2.101539 | 2.101539
52.24149 | 15.822 | 14.82723 | 8.529598 | 0.9947742 | 2.099209 | 2.099209 | 2.099209
52.25148 | 15.8279 | 14.81847 | 8.527964 | 1.009429 | 2.096836 | 2.096836 | 2.096836
52.26148 | 15.8039 | 14.80957 | 8.526325 | 0.9943305 | 2.094415 | 2.094415 | 2.094415
52.27148 | 15.809 | 14.80053 | 8.524682 | 1.00847 | 2.091949 | 2.091949 | 2.091949
52.28148 | 15.7764 | 14.79136 | 8.523036 | 0.9850439 | 2.08944 | 2.08944 | 2.08944
52.29148 | 15.7694 | 14.78205 | 8.521387 | 0.9873519 | 2.086887 | 2.086887 | 2.086887
52.30147 | 15.7481 | 14.77262 | 8.519737 | 0.9754809 | 2.084294 | 2.084294 | 2.084294
52.31147 | 15.7061 | 14.76305 | 8.518081 | 0.9430488 | 2.081657 | 2.081657 | 2.081657
52.32147 | 15.6777 | 14.75336 | 8.516422 | 0.9243437 | 2.078978 | 2.078978 | 2.078978
52.33147 | 15.6416 | 14.74354 | 8.514759 | 0.8980629 | 2.076259 | 2.076259 | 2.076259
52.34147 | 15.6002 | 14.73359 | 8.513094 | 0.8666054 | 2.0735 | 2.0735 | 2.0735
52.35147 | 15.568 | 14.72353 | 8.511425 | 0.8444681 | 2.070702 | 2.070702 | 2.070702
52.36146 | 15.5197 | 14.71336 | 8.509754 | 0.8063397 | 2.067869 | 2.067869 | 2.067869
52.37146 | 15.4723 | 14.70306 | 8.508079 | 0.7692366 | 2.064995 | 2.064995 | 2.064995
52.38146 | 15.4291 | 14.69265 | 8.5064 | 0.7364483 | 2.062084 | 2.062084 | 2.062084
52.39146 | 15.348 | 14.68213 | 8.504718 | 0.6658711 | 2.059137 | 2.059137 | 2.059137
52.40146 | 15.3439 | 14.6715 | 8.503032 | 0.672404 | 2.056155 | 2.056155 | 2.056155
52.41145 | 15.2617 | 14.66077 | 8.501345 | 0.6009332 | 2.053141 | 2.053141 | 2.053141
52.42145 | 15.1995 | 14.64992 | 8.499653 | 0.5495776 | 2.05009 | 2.05009 | 2.05009
52.43145 | 15.1663 | 14.63897 | 8.497957 | 0.5273253 | 2.047006 | 2.047006 | 2.047006
52.44145 | 15.0886 | 14.62793 | 8.496259 | 0.4606735 | 2.043889 | 2.043889 | 2.043889
52.45145 | 15.0281 | 14.61678 | 8.494557 | 0.4113199 | 2.040741 | 2.040741 | 2.040741
52.46145 | 14.9842 | 14.60554 | 8.492851 | 0.3786627 | 2.037562 | 2.037562 | 2.037562
52.47144 | 14.9165 | 14.59421 | 8.491144 | 0.3222873 | 2.034356 | 2.034356 | 2.034356
52.48144 | 14.8481 | 14.58279 | 8.489432 | 0.2653143 | 2.031118 | 2.031118 | 2.031118
52.49144 | 14.783 | 14.57127 | 8.487717 | 0.2117311 | 2.027851 | 2.027851 | 2.027851
52.50144 | 14.7396 | 14.55967 | 8.485999 | 0.1799337 | 2.024556 | 2.024556 | 2.024556
52.51144 | 14.6697 | 14.54798 | 8.484277 | 0.1217212 | 2.021234 | 2.021234 | 2.021234
52.52143 | 14.6171 | 14.53622 | 8.482553 | 0.08087973 | 2.017889 | 2.017889 | 2.017889
52.53143 | 14.5502 | 14.52437 | 8.480825 | 0.02582868 | 2.014516 | 2.014516 | 2.014516
52.54143 | 14.4875 | 14.51244 | 8.479093 | -0.02494388 | 2.011117 | 2.011117 | 2.011117
52.55143 | 14.4372 | 14.50044 | 8.477358 | -0.06324121 | 2.007695 | 2.007695 | 2.007695
52.56143 | 14.3885 | 14.48837 | 8.475619 | -0.09986559 | 2.004249 | 2.004249 | 2.004249
52.57143 | 14.3204 | 14.47622 | 8.473877 | -0.1558199 | 2.000781 | 2.000781 | 2.000781
52.58142 | 14.2892 | 14.46402 | 8.472134 | -0.174817 | 1.997294 | 1.997294 | 1.997294
52.59142 | 14.2173 | 14.45174 | 8.470386 | -0.2344356 | 1.993783 | 1.993783 | 1.993783
52.60142 | 14.1611 | 14.43939 | 8.468634 | -0.278291 | 1.990252 | 1.990252 | 1.990252
52.61142 | 14.1242 | 14.42698 | 8.466879 | -0.3027843 | 1.986702 | 1.986702 | 1.986702
52.62142 | 14.0687 | 14.41452 | 8.465121 | -0.3458181 | 1.983132 | 1.983132 | 1.983132
52.63141 | 14.0394 | 14.40201 | 8.463361 | -0.3626067 | 1.979549 | 1.979549 | 1.979549
52.64141 | 13.9863 | 14.38943 | 8.461596 | -0.403128 | 1.975944 | 1.975944 | 1.975944
52.65141 | 13.9235 | 14.3768 | 8.459828 | -0.4532965 | 1.972323 | 1.972323 | 1.972323
52.66141 | 13.9067 | 14.36411 | 8.458056 | -0.4574137 | 1.968686 | 1.968686 | 1.968686
52.67141 | 13.8519 | 14.35138 | 8.456281 | -0.4994829 | 1.965034 | 1.965034 | 1.965034
52.68141 | 13.8216 | 14.33861 | 8.454503 | -0.5170052 | 1.961367 | 1.961367 | 1.961367
52.6914 | 13.7827 | 14.3258 | 8.452724 | -0.5430963 | 1.957691 | 1.957691 | 1.957691
52.7014 | 13.7296 | 14.31293 | 8.450939 | -0.5833319 | 1.953998 | 1.953998 | 1.953998
52.7114 | 13.7246 | 14.30003 | 8.449151 | -0.5754275 | 1.950292 | 1.950292 | 1.950292
52.7214 | 13.6856 | 14.28709 | 8.447359 | -0.6014852 | 1.946575 | 1.946575 | 1.946575
52.7314 | 13.6469 | 14.27411 | 8.445565 | -0.627207 | 1.942847 | 1.942847 | 1.942847
52.74139 | 13.6266 | 14.26111 | 8.443769 | -0.6345071 | 1.939113 | 1.939113 | 1.939113
52.75139 | 13.5902 | 14.24806 | 8.441967 | -0.6578627 | 1.935365 | 1.935365 | 1.935365
52.76139 | 13.5798 | 14.23499 | 8.440163 | -0.6551882 | 1.931609 | 1.931609 | 1.931609
52.77139 | 13.5523 | 14.22189 | 8.438355 | -0.6695858 | 1.927844 | 1.927844 | 1.927844
52.78139 | 13.5177 | 14.20876 | 8.436544 | -0.691057 | 1.924071 | 1.924071 | 1.924071
52.79139 | 13.5061 | 14.1956 | 8.434729 | -0.6895044 | 1.920292 | 1.920292 | 1.920292
52.80138 | 13.4806 | 14.18244 | 8.432913 | -0.7018423 | 1.91651 | 1.91651 | 1.91651
52.81138 | 13.4504 | 14.16925 | 8.431092 | -0.7188472 | 1.912718 | 1.912718 | 1.912718
52.82138 | 13.4565 | 14.15603 | 8.429267 | -0.6995327 | 1.908922 | 1.908922 | 1.908922
52.83138 | 13.4241 | 14.1428 | 8.42744 | -0.718702 | 1.905121 | 1.905121 | 1.905121
52.84138 | 13.4162 | 14.12956 | 8.425609 | -0.7133566 | 1.901316 | 1.901316 | 1.901316
52.85137 | 13.3971 | 14.11631 | 8.423776 | -0.7192106 | 1.897511 | 1.897511 | 1.897511
52.86137 | 13.3761 | 14.10304 | 8.421939 | -0.7269406 | 1.893701 | 1.893701 | 1.893701
52.87137 | 13.3766 | 14.08976 | 8.420098 | -0.713161 | 1.889888 | 1.889888 | 1.889888
52.88137 | 13.3518 | 14.07647 | 8.418253 | -0.7246736 | 1.886073 | 1.886073 | 1.886073
52.89137 | 13.3541 | 14.06318 | 8.416406 | -0.7090797 | 1.882258 | 1.882258 | 1.882258
52.90137 | 13.3521 | 14.04988 | 8.414555 | -0.6977814 | 1.878442 | 1.878442 | 1.878442
52.91136 | 13.3259 | 14.03659 | 8.412703 | -0.7106925 | 1.87463 | 1.87463 | 1.87463
52.92136 | 13.3368 | 14.02329 | 8.410845 | -0.6864898 | 1.870815 | 1.870815 | 1.870815
52.93136 | 13.326 | 14.00999 | 8.408985 | -0.6839876 | 1.867001 | 1.867001 | 1.867001
52.94136 | 13.311 | 13.99669 | 8.407121 | -0.6856869 | 1.863189 | 1.863189 | 1.863189
52.95136 | 13.325 | 13.98339 | 8.405253 | -0.6583897 | 1.859379 | 1.859379 | 1.859379
52.96135 | 13.3062 | 13.97011 | 8.403385 | -0.6639104 | 1.855575 | 1.855575 | 1.855575
52.97135 | 13.3015 | 13.95682 | 8.401511 | -0.6553243 | 1.851771 | 1.851771 | 1.851771
52.98135 | 13.3035 | 13.94355 | 8.399634 | -0.6400456 | 1.847971 | 1.847971 | 1.847971
52.99135 | 13.2993 | 13.93028 | 8.397753 | -0.6309763 | 1.844174 | 1.844174 | 1.844174
53.00135 | 13.3112 | 13.91702 | 8.395869 | -0.605818 | 1.840383 | 1.840383 | 1.840383
53.01135 | 13.3016 | 13.90377 | 8.393982 | -0.6021713 | 1.836596 | 1.836596 | 1.836596
53.02134 | 13.2995 | 13.89055 | 8.392094 | -0.591052 | 1.832819 | 1.832819 | 1.832819
53.03134 | 13.3094 | 13.87733 | 8.3902 | -0.5679336 | 1.829045 | 1.829045 | 1.829045
53.04134 | 13.2993 | 13.86413 | 8.388303 | -0.5648308 | 1.825276 | 1.825276 | 1.825276
53.05134 | 13.3015 | 13.85094 | 8.386403 | -0.5494448 | 1.821514 | 1.821514 | 1.821514
53.06134 | 13.3126 | 13.83778 | 8.3845 | -0.5251775 | 1.817759 | 1.817759 | 1.817759
53.07133 | 13.3082 | 13.82464 | 8.382595 | -0.5164433 | 1.814016 | 1.814016 | 1.814016
53.08133 | 13.33 | 13.81152 | 8.380685 | -0.4815165 | 1.810277 | 1.810277 | 1.810277
53.09133 | 13.3079 | 13.79841 | 8.378771 | -0.490512 | 1.806547 | 1.806547 | 1.806547
53.10133 | 13.3239 | 13.78533 | 8.376855 | -0.4614303 | 1.802825 | 1.802825 | 1.802825
53.11133 | 13.3236 | 13.77227 | 8.374935 | -0.4486731 | 1.799113 | 1.799113 | 1.799113
53.12133 | 13.3323 | 13.75924 | 8.373012 | -0.4269411 | 1.79541 | 1.79541 | 1.79541
53.13132 | 13.3247 | 13.74625 | 8.371087 | -0.4215507 | 1.791721 | 1.791721 | 1.791721
53.14132 | 13.3278 | 13.73327 | 8.369157 | -0.4054728 | 1.788038 | 1.788038 | 1.788038
53.15132 | 13.3306 | 13.72032 | 8.367224 | -0.3897248 | 1.784367 | 1.784367 | 1.784367
53.16132 | 13.3541 | 13.7074 | 8.365288 | -0.3533046 | 1.780706 | 1.780706 | 1.780706
53.17132 | 13.3337 | 13.69451 | 8.363348 | -0.3608148 | 1.777055 | 1.777055 | 1.777055
53.18131 | 13.3489 | 13.68167 | 8.361408 | -0.3327695 | 1.773421 | 1.773421 | 1.773421
53.19131 | 13.3614 | 13.66884 | 8.359461 | -0.3074432 | 1.769794 | 1.769794 | 1.769794
53.20131 | 13.3497 | 13.65605 | 8.357512 | -0.3063507 | 1.76618 | 1.76618 | 1.76618
53.21131 | 13.3612 | 13.64329 | 8.355559 | -0.282092 | 1.762578 | 1.762578 | 1.762578
53.22131 | 13.3602 | 13.63057 | 8.353604 | -0.2703682 | 1.758988 | 1.758988 | 1.758988
53.23131 | 13.3695 | 13.61788 | 8.351644 | -0.2483803 | 1.755412 | 1.755412 | 1.755412
53.2413 | 13.3784 | 13.60524 | 8.349684 | -0.2268414 | 1.751853 | 1.751853 | 1.751853
53.2513 | 13.3817 | 13.59263 | 8.347718 | -0.2109271 | 1.748303 | 1.748303 | 1.748303
53.2613 | 13.3807 | 13.58005 | 8.345749 | -0.1993511 | 1.744767 | 1.744767 | 1.744767
53.2713 | 13.3948 | 13.56751 | 8.343777 | -0.1727143 | 1.741246 | 1.741246 | 1.741246
53.2813 | 13.3877 | 13.55502 | 8.341802 | -0.1673167 | 1.737738 | 1.737738 | 1.737738
53.29129 | 13.3974 | 13.54257 | 8.339825 | -0.1451716 | 1.734249 | 1.734249 | 1.734249
53.30129 | 13.3992 | 13.53016 | 8.337843 | -0.1309553 | 1.730771 | 1.730771 | 1.730771
53.31129 | 13.412 | 13.51778 | 8.335858 | -0.1057807 | 1.727308 | 1.727308 | 1.727308
53.32129 | 13.4141 | 13.50545 | 8.333869 | -0.09134823 | 1.72386 | 1.72386 | 1.72386
53.33129 | 13.4101 | 13.49316 | 8.331877 | -0.08305876 | 1.720427 | 1.720427 | 1.720427
53.34129 | 13.4306 | 13.48091 | 8.329882 | -0.05031285 | 1.71701 | 1.71701 | 1.71701
53.35128 | 13.4198 | 13.46872 | 8.327886 | -0.04892264 | 1.713612 | 1.713612 | 1.713612
53.36128 | 13.426 | 13.45657 | 8.325884 | -0.03056542 | 1.710227 | 1.710227 | 1.710227
53.37128 | 13.4517 | 13.44445 | 8.32388 | 0.007246916 | 1.706858 | 1.706858 | 1.706858
53.38128 | 13.4401 | 13.43239 | 8.321872 | 0.007713502 | 1.703505 | 1.703505 | 1.703505
53.39128 | 13.4367 | 13.42037 | 8.31986 | 0.0163337 | 1.700169 | 1.700169 | 1.700169
53.40127 | 13.4604 | 13.4084 | 8.317848 | 0.0519957 | 1.696852 | 1.696852 | 1.696852
53.41127 | 13.4581 | 13.39648 | 8.31583 | 0.06162194 | 1.693549 | 1.693549 | 1.693549
53.42127 | 13.4581 | 13.3846 | 8.313809 | 0.0735014 | 1.690263 | 1.690263 | 1.690263
53.43127 | 13.4644 | 13.37277 | 8.311785 | 0.09163168 | 1.686994 | 1.686994 | 1.686994
53.44127 | 13.4758 | 13.36099 | 8.309758 | 0.1148136 | 1.683743 | 1.683743 | 1.683743
53.45127 | 13.4721 | 13.34925 | 8.307727 | 0.1228473 | 1.680509 | 1.680509 | 1.680509
53.46126 | 13.4619 | 13.33758 | 8.305695 | 0.1243207 | 1.677295 | 1.677295 | 1.677295
53.47126 | 13.4783 | 13.32595 | 8.303658 | 0.1523544 | 1.674096 | 1.674096 | 1.674096
53.48126 | 13.4914 | 13.31436 | 8.301618 | 0.1770395 | 1.670914 | 1.670914 | 1.670914
53.49126 | 13.4762 | 13.30283 | 8.299574 | 0.1733736 | 1.667751 | 1.667751 | 1.667751
53.50126 | 13.4805 | 13.29134 | 8.297527 | 0.1891567 | 1.664605 | 1.664605 | 1.664605
53.51125 | 13.4878 | 13.27992 | 8.295479 | 0.2078778 | 1.661481 | 1.661481 | 1.661481
53.52125 | 13.4796 | 13.26854 | 8.293426 | 0.2110588 | 1.658372 | 1.658372 | 1.658372
53.53125 | 13.497 | 13.25721 | 8.29137 | 0.239788 | 1.655281 | 1.655281 | 1.655281
53.54125 | 13.4859 | 13.24594 | 8.28931 | 0.2399649 | 1.652208 | 1.652208 | 1.652208
53.55125 | 13.4904 | 13.23471 | 8.287247 | 0.2556908 | 1.649154 | 1.649154 | 1.649154
53.56125 | 13.4878 | 13.22354 | 8.285181 | 0.2642636 | 1.646119 | 1.646119 | 1.646119
53.57124 | 13.487 | 13.21243 | 8.283114 | 0.274572 | 1.643105 | 1.643105 | 1.643105
53.58124 | 13.4909 | 13.20136 | 8.281041 | 0.2895395 | 1.640107 | 1.640107 | 1.640107
53.59124 | 13.4823 | 13.19035 | 8.278965 | 0.2919537 | 1.637127 | 1.637127 | 1.637127
53.60124 | 13.4767 | 13.17939 | 8.276886 | 0.2973145 | 1.634166 | 1.634166 | 1.634166
53.61124 | 13.479 | 13.16848 | 8.274804 | 0.3105216 | 1.631225 | 1.631225 | 1.631225
53.62123 | 13.4703 | 13.15764 | 8.272721 | 0.3126648 | 1.628305 | 1.628305 | 1.628305
53.63123 | 13.4627 | 13.14684 | 8.270632 | 0.3158646 | 1.625401 | 1.625401 | 1.625401
53.64123 | 13.4619 | 13.13609 | 8.26854 | 0.3258104 | 1.622516 | 1.622516 | 1.622516
53.65123 | 13.459 | 13.1254 | 8.266445 | 0.3336022 | 1.619651 | 1.619651 | 1.619651
53.66123 | 13.4414 | 13.11476 | 8.264347 | 0.3266394 | 1.616804 | 1.616804 | 1.616804
53.67123 | 13.4412 | 13.10418 | 8.262246 | 0.3370222 | 1.613977 | 1.613977 | 1.613977
53.68122 | 13.4331 | 13.09366 | 8.260144 | 0.3394401 | 1.611172 | 1.611172 | 1.611172
53.69122 | 13.4247 | 13.08319 | 8.258036 | 0.3415137 | 1.608383 | 1.608383 | 1.608383
53.70122 | 13.4194 | 13.07277 | 8.255925 | 0.3466322 | 1.605614 | 1.605614 | 1.605614
53.71122 | 13.4091 | 13.0624 | 8.253811 | 0.3466963 | 1.602864 | 1.602864 | 1.602864
53.72122 | 13.384 | 13.05209 | 8.251693 | 0.3319052 | 1.600134 | 1.600134 | 1.600134
53.73121 | 13.3964 | 13.04185 | 8.249575 | 0.3545488 | 1.597425 | 1.597425 | 1.597425
53.74121 | 13.384 | 13.03165 | 8.247451 | 0.3523476 | 1.594734 | 1.594734 | 1.594734
53.75121 | 13.3606 | 13.02151 | 8.245325 | 0.339091 | 1.592061 | 1.592061 | 1.592061
53.76121 | 13.344 | 13.01142 | 8.243195 | 0.3325793 | 1.589409 | 1.589409 | 1.589409
53.77121 | 13.3456 | 13.00139 | 8.241061 | 0.3442121 | 1.586775 | 1.586775 | 1.586775
53.78121 | 13.3277 | 12.99141 | 8.238925 | 0.3362897 | 1.584162 | 1.584162 | 1.584162
53.7912 | 13.307 | 12.9815 | 8.236788 | 0.3255021 | 1.58157 | 1.58157 | 1.58157
53.8012 | 13.2954 | 12.97163 | 8.234645 | 0.3237689 | 1.578995 | 1.578995 | 1.578995
53.8112 | 13.2912 | 12.96182 | 8.232499 | 0.3293803 | 1.57644 | 1.57644 | 1.57644
53.8212 | 13.2652 | 12.95206 | 8.23035 | 0.3131358 | 1.573905 | 1.573905 | 1.573905
53.8312 | 13.2673 | 12.94236 | 8.228198 | 0.3249365 | 1.571388 | 1.571388 | 1.571388
53.84119 | 13.238 | 12.93273 | 8.226045 | 0.3052715 | 1.568895 | 1.568895 | 1.568895
53.85119 | 13.2195 | 12.92314 | 8.223887 | 0.2963611 | 1.566417 | 1.566417 | 1.566417
53.86119 | 13.2283 | 12.9136 | 8.221725 | 0.3146953 | 1.56396 | 1.56396 | 1.56396
53.87119 | 13.1986 | 12.90413 | 8.21956 | 0.294474 | 1.561522 | 1.561522 | 1.561522
53.88119 | 13.1855 | 12.8947 | 8.217392 | 0.2907967 | 1.559104 | 1.559104 | 1.559104
53.89119 | 13.183 | 12.88534 | 8.215221 | 0.2976642 | 1.556705 | 1.556705 | 1.556705
53.90118 | 13.1547 | 12.87603 | 8.213049 | 0.2786675 | 1.554328 | 1.554328 | 1.554328
53.91118 | 13.1504 | 12.86678 | 8.210872 | 0.2836243 | 1.551968 | 1.551968 | 1.551968
53.92118 | 13.1211 | 12.85757 | 8.208691 | 0.2635259 | 1.549628 | 1.549628 | 1.549628
53.93118 | 13.1148 | 12.84843 | 8.206508 | 0.2663725 | 1.547307 | 1.547307 | 1.547307
53.94118 | 13.0947 | 12.83934 | 8.204321 | 0.2553636 | 1.545005 | 1.545005 | 1.545005
53.95117 | 13.081 | 12.83031 | 8.202133 | 0.2506901 | 1.542726 | 1.542726 | 1.542726
53.96117 | 13.0712 | 12.82133 | 8.19994 | 0.249871 | 1.540463 | 1.540463 | 1.540463
53.97117 | 13.049 | 12.8124 | 8.197744 | 0.2365962 | 1.53822 | 1.53822 | 1.53822
53.98117 | 13.0285 | 12.80353 | 8.195545 | 0.2249669 | 1.535996 | 1.535996 | 1.535996
53.99117 | 13.0248 | 12.79472 | 8.193343 | 0.2300825 | 1.533792 | 1.533792 | 1.533792
54.00117 | 13.0168 | 12.78596 | 8.191137 | 0.2308435 | 1.531606 | 1.531606 | 1.531606
54.01116 | 12.9886 | 12.77726 | 8.188931 | 0.2113402 | 1.529443 | 1.529443 | 1.529443
54.02116 | 12.9771 | 12.76861 | 8.186719 | 0.2084914 | 1.527296 | 1.527296 | 1.527296
54.03116 | 12.9686 | 12.76001 | 8.184504 | 0.2085875 | 1.525169 | 1.525169 | 1.525169
54.04116 | 12.9472 | 12.75147 | 8.182287 | 0.1957294 | 1.523061 | 1.523061 | 1.523061
54.05116 | 12.9425 | 12.74298 | 8.180066 | 0.1995166 | 1.520973 | 1.520973 | 1.520973
54.06115 | 12.9152 | 12.73456 | 8.177844 | 0.1806407 | 1.518905 | 1.518905 | 1.518905
54.07115 | 12.9099 | 12.72618 | 8.175616 | 0.1837192 | 1.516855 | 1.516855 | 1.516855
54.08115 | 12.8955 | 12.71786 | 8.173386 | 0.1776431 | 1.514824 | 1.514824 | 1.514824
54.09115 | 12.8766 | 12.70959 | 8.171153 | 0.1670128 | 1.512811 | 1.512811 | 1.512811
54.10115 | 12.8564 | 12.70137 | 8.168916 | 0.1550283 | 1.510818 | 1.510818 | 1.510818
54.11115 | 12.8488 | 12.69321 | 8.166677 | 0.15559 | 1.508844 | 1.508844 | 1.508844
54.12114 | 12.8351 | 12.68511 | 8.164436 | 0.1499896 | 1.506891 | 1.506891 | 1.506891
54.13114 | 12.822 | 12.67706 | 8.162191 | 0.1449434 | 1.504955 | 1.504955 | 1.504955
54.14114 | 12.8059 | 12.66906 | 8.159942 | 0.1368435 | 1.503038 | 1.503038 | 1.503038
54.15114 | 12.8047 | 12.66111 | 8.15769 | 0.1435899 | 1.50114 | 1.50114 | 1.50114
54.16114 | 12.7823 | 12.65322 | 8.155435 | 0.1290827 | 1.499261 | 1.499261 | 1.499261
54.17113 | 12.78 | 12.64539 | 8.153179 | 0.1346136 | 1.497402 | 1.497402 | 1.497402
54.18113 | 12.7571 | 12.6376 | 8.150918 | 0.1194996 | 1.495561 | 1.495561 | 1.495561
54.19113 | 12.7412 | 12.62987 | 8.148654 | 0.1113323 | 1.493738 | 1.493738 | 1.493738
54.20113 | 12.7359 | 12.62219 | 8.146387 | 0.1137119 | 1.491934 | 1.491934 | 1.491934
54.21113 | 12.7348 | 12.61456 | 8.144117 | 0.1202385 | 1.490148 | 1.490148 | 1.490148
54.22113 | 12.7106 | 12.60699 | 8.141843 | 0.1036122 | 1.488381 | 1.488381 | 1.488381
54.23112 | 12.7008 | 12.59947 | 8.139569 | 0.1013256 | 1.486635 | 1.486635 | 1.486635
54.24112 | 12.6916 | 12.59201 | 8.13729 | 0.09959358 | 1.484906 | 1.484906 | 1.484906
54.25112 | 12.6807 | 12.58459 | 8.135007 | 0.096109 | 1.483195 | 1.483195 | 1.483195
54.26112 | 12.6669 | 12.57723 | 8.132722 | 0.08967205 | 1.481502 | 1.481502 | 1.481502
54.27112 | 12.6474 | 12.56992 | 8.130433 | 0.07748245 | 1.479828 | 1.479828 | 1.479828
54.28111 | 12.6444 | 12.56267 | 8.128144 | 0.08173412 | 1.478174 | 1.478174 | 1.478174
54.29111 | 12.6449 | 12.55546 | 8.125849 | 0.08943962 | 1.476537 | 1.476537 | 1.476537
54.30111 | 12.6125 | 12.54831 | 8.123552 | 0.06419428 | 1.474918 | 1.474918 | 1.474918
54.31111 | 12.6179 | 12.54121 | 8.121251 | 0.07669491 | 1.473318 | 1.473318 | 1.473318
54.32111 | 12.608 | 12.53415 | 8.118948 | 0.07384562 | 1.471736 | 1.471736 | 1.471736
54.33111 | 12.5954 | 12.52716 | 8.116641 | 0.06824352 | 1.470172 | 1.470172 | 1.470172
54.3411 | 12.5893 | 12.52022 | 8.114333 | 0.06908272 | 1.468628 | 1.468628 | 1.468628
54.3511 | 12.5743 | 12.51332 | 8.112021 | 0.06097796 | 1.4671 | 1.4671 | 1.4671
54.3611 | 12.5744 | 12.50648 | 8.109705 | 0.06792224 | 1.465591 | 1.465591 | 1.465591
54.3711 | 12.5679 | 12.49969 | 8.107386 | 0.06821493 | 1.4641 | 1.4641 | 1.4641
54.3811 | 12.5483 | 12.49294 | 8.105064 | 0.05535633 | 1.462626 | 1.462626 | 1.462626
54.39109 | 12.5549 | 12.48626 | 8.102742 | 0.06864011 | 1.461173 | 1.461173 | 1.461173
54.40109 | 12.5284 | 12.47962 | 8.100414 | 0.04877959 | 1.459735 | 1.459735 | 1.459735
54.41109 | 12.5282 | 12.47303 | 8.098084 | 0.05516835 | 1.458316 | 1.458316 | 1.458316
54.42109 | 12.5318 | 12.46649 | 8.09575 | 0.06530616 | 1.456915 | 1.456915 | 1.456915
54.43109 | 12.4934 | 12.46001 | 8.093413 | 0.03339364 | 1.455531 | 1.455531 | 1.455531
54.44109 | 12.5107 | 12.45357 | 8.091073 | 0.05713016 | 1.454165 | 1.454165 | 1.454165
54.45108 | 12.4965 | 12.44719 | 8.088733 | 0.04931064 | 1.452819 | 1.452819 | 1.452819
54.46108 | 12.4959 | 12.44085 | 8.086387 | 0.05504663 | 1.451489 | 1.451489 | 1.451489
54.47108 | 12.489 | 12.43457 | 8.084039 | 0.05443255 | 1.450176 | 1.450176 | 1.450176
54.48108 | 12.4704 | 12.42833 | 8.081687 | 0.04206849 | 1.448881 | 1.448881 | 1.448881
54.49108 | 12.4806 | 12.42215 | 8.079333 | 0.0584544 | 1.447604 | 1.447604 | 1.447604
54.50107 | 12.4706 | 12.41602 | 8.076977 | 0.05458454 | 1.446346 | 1.446346 | 1.446346
54.51107 | 12.4572 | 12.40993 | 8.074617 | 0.04727104 | 1.445104 | 1.445104 | 1.445104
54.52107 | 12.4575 | 12.40389 | 8.072253 | 0.05360774 | 1.44388 | 1.44388 | 1.44388
54.53107 | 12.4521 | 12.39791 | 8.069887 | 0.05419492 | 1.442673 | 1.442673 | 1.442673
54.54107 | 12.4464 | 12.39197 | 8.067518 | 0.05443257 | 1.441483 | 1.441483 | 1.441483
54.55107 | 12.4522 | 12.38608 | 8.065145 | 0.0661211 | 1.440311 | 1.440311 | 1.440311
54.56106 | 12.4334 | 12.38025 | 8.062772 | 0.05315463 | 1.439158 | 1.439158 | 1.439158
54.57106 | 12.4199 | 12.37446 | 8.060394 | 0.04544494 | 1.43802 | 1.43802 | 1.43802
54.58106 | 12.4309 | 12.36871 | 8.058013 | 0.06218615 | 1.4369 | 1.4369 | 1.4369
54.59106 | 12.4182 | 12.36302 | 8.055629 | 0.05517858 | 1.435797 | 1.435797 | 1.435797
54.60106 | 12.4173 | 12.35738 | 8.053242 | 0.05992187 | 1.434712 | 1.434712 | 1.434712
54.61105 | 12.4124 | 12.35179 | 8.050855 | 0.06061126 | 1.433645 | 1.433645 | 1.433645
54.62105 | 12.3973 | 12.34624 | 8.048462 | 0.05105762 | 1.432594 | 1.432594 | 1.432594
54.63105 | 12.4033 | 12.34074 | 8.046066 | 0.06255555 | 1.431559 | 1.431559 | 1.431559
54.64105 | 12.4019 | 12.3353 | 8.043667 | 0.06660488 | 1.430543 | 1.430543 | 1.430543
54.65105 | 12.3938 | 12.32989 | 8.041266 | 0.06390622 | 1.429543 | 1.429543 | 1.429543
54.66105 | 12.3885 | 12.32454 | 8.038861 | 0.0639592 | 1.42856 | 1.42856 | 1.42856
54.67104 | 12.3848 | 12.31924 | 8.036456 | 0.06555894 | 1.427595 | 1.427595 | 1.427595
54.68104 | 12.3922 | 12.31398 | 8.034046 | 0.07821607 | 1.426646 | 1.426646 | 1.426646
54.69104 | 12.3772 | 12.30878 | 8.031633 | 0.06842494 | 1.425714 | 1.425714 | 1.425714
54.70104 | 12.3735 | 12.30361 | 8.029217 | 0.06988615 | 1.424799 | 1.424799 | 1.424799
54.71104 | 12.3778 | 12.2985 | 8.026798 | 0.07929976 | 1.423901 | 1.423901 | 1.423901
54.72103 | 12.3738 | 12.29344 | 8.024378 | 0.08036055 | 1.42302 | 1.42302 | 1.42302
54.73103 | 12.3631 | 12.28842 | 8.021954 | 0.07467944 | 1.422156 | 1.422156 | 1.422156
54.74103 | 12.3687 | 12.28345 | 8.019526 | 0.08525049 | 1.421308 | 1.421308 | 1.421308
54.75103 | 12.348 | 12.27853 | 8.017096 | 0.06947475 | 1.420477 | 1.420477 | 1.420477
54.76103 | 12.361 | 12.27365 | 8.014662 | 0.08735236 | 1.419662 | 1.419662 | 1.419662
54.77102 | 12.3525 | 12.26882 | 8.012229 | 0.08367646 | 1.418865 | 1.418865 | 1.418865
54.78102 | 12.3501 | 12.26404 | 8.009789 | 0.08605926 | 1.418084 | 1.418084 | 1.418084
54.79102 | 12.3596 | 12.25931 | 8.007348 | 0.1002946 | 1.417319 | 1.417319 | 1.417319
54.80102 | 12.3459 | 12.25462 | 8.004903 | 0.09128323 | 1.416571 | 1.416571 | 1.416571
54.81102 | 12.3439 | 12.24997 | 8.002455 | 0.09392519 | 1.41584 | 1.41584 | 1.41584
54.82102 | 12.3362 | 12.24538 | 8.000005 | 0.09082083 | 1.415125 | 1.415125 | 1.415125
54.83101 | 12.3437 | 12.24084 | 7.997554 | 0.1028645 | 1.414427 | 1.414427 | 1.414427
54.84101 | 12.3448 | 12.23633 | 7.995098 | 0.1084668 | 1.413745 | 1.413745 | 1.413745
54.85101 | 12.3526 | 12.23188 | 7.992639 | 0.1207224 | 1.41308 | 1.41308 | 1.41308
54.86101 | 12.3297 | 12.22747 | 7.990177 | 0.1022318 | 1.41243 | 1.41243 | 1.41243
54.87101 | 12.3402 | 12.22311 | 7.987712 | 0.1170949 | 1.411798 | 1.411798 | 1.411798
54.881 | 12.3212 | 12.21879 | 7.985247 | 0.1024075 | 1.411182 | 1.411182 | 1.411182
54.891 | 12.3386 | 12.21452 | 7.982777 | 0.1240783 | 1.410582 | 1.410582 | 1.410582
54.901 | 12.325 | 12.2103 | 7.980304 | 0.1147032 | 1.409998 | 1.409998 | 1.409998
54.911 | 12.3312 | 12.20612 | 7.977828 | 0.1250821 | 1.40943 | 1.40943 | 1.40943
54.921 | 12.3257 | 12.20198 | 7.975349 | 0.123715 | 1.408879 | 1.408879 | 1.408879
54.931 | 12.3203 | 12.1979 | 7.972868 | 0.1224024 | 1.408343 | 1.408343 | 1.408343
54.94099 | 12.3152 | 12.19386 | 7.970386 | 0.1213396 | 1.407825 | 1.407825 | 1.407825
54.95099 | 12.3243 | 12.18986 | 7.967899 | 0.1344356 | 1.407322 | 1.407322 | 1.407322
54.96099 | 12.3234 | 12.18591 | 7.965409 | 0.137486 | 1.406835 | 1.406835 | 1.406835
54.97099 | 12.3084 | 12.18201 | 7.962916 | 0.1263909 | 1.406364 | 1.406364 | 1.406364
54.98099 | 12.3166 | 12.17815 | 7.960421 | 0.1384501 | 1.40591 | 1.40591 | 1.40591
54.99098 | 12.3041 | 12.17434 | 7.957925 | 0.1297606 | 1.405471 | 1.405471 | 1.405471
55.00098 | 12.319 | 12.17057 | 7.955424 | 0.1484291 | 1.405049 | 1.405049 | 1.405049
55.01098 | 12.3065 | 12.16685 | 7.95292 | 0.1396529 | 1.404642 | 1.404642 | 1.404642
55.02098 | 12.3068 | 12.16317 | 7.950414 | 0.1436312 | 1.404252 | 1.404252 | 1.404252
55.03098 | 12.3042 | 12.15954 | 7.947905 | 0.1446645 | 1.403877 | 1.403877 | 1.403877
55.04098 | 12.304 | 12.15595 | 7.945393 | 0.148053 | 1.403518 | 1.403518 | 1.403518
55.05097 | 12.3016 | 12.15241 | 7.94288 | 0.1491927 | 1.403176 | 1.403176 | 1.403176
55.06097 | 12.2922 | 12.14891 | 7.940363 | 0.1432913 | 1.402849 | 1.402849 | 1.402849
55.07097 | 12.2864 | 12.14546 | 7.937843 | 0.140945 | 1.402537 | 1.402537 | 1.402537
55.08097 | 12.2962 | 12.14205 | 7.93532 | 0.1541539 | 1.402242 | 1.402242 | 1.402242
55.09097 | 12.2788 | 12.13868 | 7.932794 | 0.1401185 | 1.401963 | 1.401963 | 1.401963
55.10096 | 12.2876 | 12.13537 | 7.930268 | 0.1522347 | 1.401699 | 1.401699 | 1.401699
55.11096 | 12.2855 | 12.13209 | 7.927737 | 0.1534096 | 1.401451 | 1.401451 | 1.401451
55.12096 | 12.29 | 12.12886 | 7.925203 | 0.1611404 | 1.401219 | 1.401219 | 1.401219
55.13096 | 12.2704 | 12.12567 | 7.922666 | 0.1447265 | 1.401002 | 1.401002 | 1.401002
55.14096 | 12.2804 | 12.12253 | 7.920127 | 0.1578683 | 1.400802 | 1.400802 | 1.400802
55.15096 | 12.275 | 12.11943 | 7.917585 | 0.1555654 | 1.400617 | 1.400617 | 1.400617
55.16095 | 12.281 | 12.11638 | 7.915042 | 0.1646156 | 1.400447 | 1.400447 | 1.400447
55.17095 | 12.2785 | 12.11338 | 7.912495 | 0.1651244 | 1.400294 | 1.400294 | 1.400294
55.18095 | 12.2711 | 12.11041 | 7.909945 | 0.1606892 | 1.400155 | 1.400155 | 1.400155
55.19095 | 12.271 | 12.10749 | 7.907392 | 0.1635094 | 1.400033 | 1.400033 | 1.400033
55.20095 | 12.2744 | 12.10461 | 7.904837 | 0.1697861 | 1.399926 | 1.399926 | 1.399926
55.21094 | 12.2692 | 12.10178 | 7.902281 | 0.1674156 | 1.399835 | 1.399835 | 1.399835
55.22094 | 12.2598 | 12.099 | 7.89972 | 0.1608042 | 1.399759 | 1.399759 | 1.399759
55.23094 | 12.2621 | 12.09625 | 7.897156 | 0.1658488 | 1.399698 | 1.399698 | 1.399698
55.24094 | 12.267 | 12.09355 | 7.89459 | 0.1734493 | 1.399653 | 1.399653 | 1.399653
55.25094 | 12.2566 | 12.09089 | 7.892021 | 0.1657058 | 1.399624 | 1.399624 | 1.399624
55.26094 | 12.2541 | 12.08828 | 7.88945 | 0.1658188 | 1.39961 | 1.39961 | 1.39961
55.27093 | 12.2618 | 12.08571 | 7.886878 | 0.1760856 | 1.399612 | 1.399612 | 1.399612
55.28093 | 12.255 | 12.08319 | 7.884301 | 0.1718102 | 1.399629 | 1.399629 | 1.399629
55.29093 | 12.2668 | 12.08071 | 7.881722 | 0.1860927 | 1.399662 | 1.399662 | 1.399662
55.30093 | 12.2458 | 12.07827 | 7.87914 | 0.1675304 | 1.39971 | 1.39971 | 1.39971
55.31093 | 12.2617 | 12.07587 | 7.876555 | 0.1858252 | 1.399773 | 1.399773 | 1.399773
55.32092 | 12.2549 | 12.07353 | 7.87397 | 0.1813738 | 1.399852 | 1.399852 | 1.399852
55.33092 | 12.2541 | 12.07122 | 7.87138 | 0.1828812 | 1.399946 | 1.399946 | 1.399946
55.34092 | 12.2552 | 12.06895 | 7.868788 | 0.186245 | 1.400056 | 1.400056 | 1.400056
55.35092 | 12.2547 | 12.06673 | 7.866193 | 0.1879657 | 1.400181 | 1.400181 | 1.400181
55.36092 | 12.2491 | 12.06456 | 7.863595 | 0.1845425 | 1.400321 | 1.400321 | 1.400321
55.37092 | 12.2528 | 12.06242 | 7.860994 | 0.1903754 | 1.400477 | 1.400477 | 1.400477
55.38091 | 12.2505 | 12.06034 | 7.858394 | 0.1901636 | 1.400648 | 1.400648 | 1.400648
55.39091 | 12.2335 | 12.05829 | 7.855788 | 0.1752102 | 1.400834 | 1.400834 | 1.400834
55.40091 | 12.2545 | 12.05629 | 7.85318 | 0.198214 | 1.401035 | 1.401035 | 1.401035
55.41091 | 12.2386 | 12.05433 | 7.850569 | 0.1842741 | 1.401252 | 1.401252 | 1.401252
55.42091 | 12.2478 | 12.05241 | 7.847956 | 0.1953917 | 1.401484 | 1.401484 | 1.401484
55.4309 | 12.2456 | 12.05054 | 7.845342 | 0.1950627 | 1.401732 | 1.401732 | 1.401732
55.4409 | 12.2479 | 12.04871 | 7.842724 | 0.1991931 | 1.401994 | 1.401994 | 1.401994
55.4509 | 12.2488 | 12.04692 | 7.840103 | 0.2018804 | 1.402272 | 1.402272 | 1.402272
55.4609 | 12.2453 | 12.04518 | 7.837479 | 0.2001246 | 1.402565 | 1.402565 | 1.402565
55.4709 | 12.2388 | 12.04347 | 7.834853 | 0.1953256 | 1.402874 | 1.402874 | 1.402874
55.4809 | 12.2544 | 12.04182 | 7.832224 | 0.2125833 | 1.403198 | 1.403198 | 1.403198
55.49089 | 12.2516 | 12.0402 | 7.829595 | 0.2113966 | 1.403536 | 1.403536 | 1.403536
55.50089 | 12.2407 | 12.03863 | 7.826961 | 0.202068 | 1.40389 | 1.40389 | 1.40389
55.51089 | 12.2609 | 12.0371 | 7.824325 | 0.2237967 | 1.404259 | 1.404259 | 1.404259
55.52089 | 12.2368 | 12.03562 | 7.821686 | 0.2011819 | 1.404644 | 1.404644 | 1.404644
55.53089 | 12.2538 | 12.03418 | 7.819045 | 0.2196244 | 1.405044 | 1.405044 | 1.405044
55.54088 | 12.2556 | 12.03278 | 7.816403 | 0.222822 | 1.405458 | 1.405458 | 1.405458
55.55088 | 12.2331 | 12.03142 | 7.813757 | 0.2016783 | 1.405888 | 1.405888 | 1.405888
55.56088 | 12.2526 | 12.03011 | 7.811108 | 0.2224915 | 1.406334 | 1.406334 | 1.406334
55.57088 | 12.242 | 12.02884 | 7.808456 | 0.2131616 | 1.406794 | 1.406794 | 1.406794
55.58088 | 12.2561 | 12.02761 | 7.805802 | 0.2284891 | 1.40727 | 1.40727 | 1.40727
55.59088 | 12.2585 | 12.02643 | 7.803146 | 0.2320729 | 1.407761 | 1.407761 | 1.407761
55.60087 | 12.2486 | 12.02529 | 7.800489 | 0.2233132 | 1.408266 | 1.408266 | 1.408266
55.61087 | 12.2597 | 12.02419 | 7.797828 | 0.2355111 | 1.408787 | 1.408787 | 1.408787
55.62087 | 12.2603 | 12.02313 | 7.795164 | 0.2371664 | 1.409323 | 1.409323 | 1.409323
55.63087 | 12.2599 | 12.02212 | 7.792497 | 0.2377783 | 1.409875 | 1.409875 | 1.409875
55.64087 | 12.2634 | 12.02115 | 7.789828 | 0.2422473 | 1.410441 | 1.410441 | 1.410441
55.65086 | 12.2586 | 12.02023 | 7.78716 | 0.2383724 | 1.411023 | 1.411023 | 1.411023
55.66086 | 12.2623 | 12.01934 | 7.784486 | 0.2429555 | 1.41162 | 1.41162 | 1.41162
55.67086 | 12.2697 | 12.0185 | 7.781809 | 0.2511954 | 1.412232 | 1.412232 | 1.412232
55.68086 | 12.2724 | 12.01771 | 7.779131 | 0.2546924 | 1.412859 | 1.412859 | 1.412859
55.69086 | 12.2605 | 12.01695 | 7.776449 | 0.2435462 | 1.413501 | 1.413501 | 1.413501
55.70086 | 12.2717 | 12.01624 | 7.773766 | 0.255457 | 1.414159 | 1.414159 | 1.414159
55.71085 | 12.2622 | 12.01558 | 7.771082 | 0.2466242 | 1.414831 | 1.414831 | 1.414831
55.72085 | 12.266 | 12.01495 | 7.768394 | 0.2510488 | 1.415519 | 1.415519 | 1.415519
55.73085 | 12.2787 | 12.01437 | 7.765703 | 0.2643306 | 1.416222 | 1.416222 | 1.416222
55.74085 | 12.2588 | 12.01383 | 7.763009 | 0.2449691 | 1.416941 | 1.416941 | 1.416941
55.75085 | 12.2885 | 12.01334 | 7.760314 | 0.2751646 | 1.417674 | 1.417674 | 1.417674
55.76084 | 12.2757 | 12.01288 | 7.757618 | 0.262816 | 1.418422 | 1.418422 | 1.418422
55.77084 | 12.2675 | 12.01247 | 7.754918 | 0.2550269 | 1.419185 | 1.419185 | 1.419185
55.78084 | 12.288 | 12.01211 | 7.752215 | 0.2758928 | 1.419964 | 1.419964 | 1.419964
55.79084 | 12.2801 | 12.01178 | 7.749509 | 0.2683155 | 1.420758 | 1.420758 | 1.420758
55.80084 | 12.2871 | 12.01151 | 7.746801 | 0.2755948 | 1.421568 | 1.421568 | 1.421568
55.81084 | 12.2861 | 12.01127 | 7.744091 | 0.2748311 | 1.422393 | 1.422393 | 1.422393
55.82083 | 12.279 | 12.01108 | 7.741381 | 0.2679236 | 1.423232 | 1.423232 | 1.423232
55.83083 | 12.2979 | 12.01093 | 7.738666 | 0.2869735 | 1.424087 | 1.424087 | 1.424087
55.84083 | 12.2824 | 12.01082 | 7.735949 | 0.2715797 | 1.424957 | 1.424957 | 1.424957
55.85083 | 12.2899 | 12.01076 | 7.73323 | 0.2791429 | 1.425843 | 1.425843 | 1.425843
55.86083 | 12.2891 | 12.01074 | 7.730508 | 0.2783625 | 1.426743 | 1.426743 | 1.426743
55.87082 | 12.2878 | 12.01076 | 7.727786 | 0.2770385 | 1.427659 | 1.427659 | 1.427659
55.88082 | 12.2858 | 12.01083 | 7.725059 | 0.2749713 | 1.42859 | 1.42859 | 1.42859
55.89082 | 12.2985 | 12.01094 | 7.72233 | 0.2875604 | 1.429536 | 1.429536 | 1.429536
55.90082 | 12.2873 | 12.01109 | 7.719599 | 0.2762063 | 1.430498 | 1.430498 | 1.430498
55.91082 | 12.3028 | 12.01129 | 7.716865 | 0.2915082 | 1.431476 | 1.431476 | 1.431476
55.92082 | 12.2926 | 12.01153 | 7.714129 | 0.2810669 | 1.432468 | 1.432468 | 1.432468
55.93081 | 12.2932 | 12.01182 | 7.711394 | 0.281382 | 1.433475 | 1.433475 | 1.433475
55.94081 | 12.311 | 12.01215 | 7.708653 | 0.2988533 | 1.434498 | 1.434498 | 1.434498
55.95081 | 12.2953 | 12.01252 | 7.70591 | 0.2827806 | 1.435536 | 1.435536 | 1.435536
55.96081 | 12.2944 | 12.01294 | 7.703165 | 0.2814643 | 1.43659 | 1.43659 | 1.43659
55.97081 | 12.3134 | 12.0134 | 7.700417 | 0.3000041 | 1.43766 | 1.43766 | 1.43766
55.9808 | 12.2982 | 12.0139 | 7.69767 | 0.2843004 | 1.438743 | 1.438743 | 1.438743
55.9908 | 12.3085 | 12.01445 | 7.694918 | 0.2940528 | 1.439843 | 1.439843 | 1.439843
56.0008 | 12.3026 | 12.01504 | 7.692164 | 0.2875606 | 1.440959 | 1.440959 | 1.440959
56.0108 | 12.302 | 12.01568 | 7.689407 | 0.2863249 | 1.442089 | 1.442089 | 1.442089
56.0208 | 12.2989 | 12.01636 | 7.686648 | 0.2825448 | 1.443236 | 1.443236 | 1.443236
56.0308 | 12.3085 | 12.01708 | 7.683887 | 0.2914208 | 1.444397 | 1.444397 | 1.444397
56.04079 | 12.2907 | 12.01785 | 7.681126 | 0.2728529 | 1.445574 | 1.445574 | 1.445574
56.05079 | 12.3171 | 12.01866 | 7.67836 | 0.2984404 | 1.446766 | 1.446766 | 1.446766
56.06079 | 12.2954 | 12.01952 | 7.675593 | 0.2758835 | 1.447975 | 1.447975 | 1.447975
56.07079 | 12.3007 | 12.02042 | 7.672822 | 0.2802821 | 1.449199 | 1.449199 | 1.449199
56.08079 | 12.3111 | 12.02136 | 7.67005 | 0.2897363 | 1.450438 | 1.450438 | 1.450438
56.09078 | 12.3031 | 12.02235 | 7.667278 | 0.2807466 | 1.451692 | 1.451692 | 1.451692
56.10078 | 12.3048 | 12.02339 | 7.664501 | 0.281412 | 1.452962 | 1.452962 | 1.452962
56.11078 | 12.3087 | 12.02447 | 7.661722 | 0.2842327 | 1.454248 | 1.454248 | 1.454248
56.12078 | 12.301 | 12.02559 | 7.658941 | 0.2754082 | 1.45555 | 1.45555 | 1.45555
56.13078 | 12.3099 | 12.02676 | 7.656157 | 0.2831395 | 1.456868 | 1.456868 | 1.456868
56.14078 | 12.3057 | 12.02797 | 7.653372 | 0.2777254 | 1.458201 | 1.458201 | 1.458201
56.15077 | 12.3003 | 12.02923 | 7.650587 | 0.2710678 | 1.459549 | 1.459549 | 1.459549
56.16077 | 12.3082 | 12.03054 | 7.647796 | 0.2776639 | 1.460913 | 1.460913 | 1.460913
56.17077 | 12.315 | 12.03189 | 7.645004 | 0.2831149 | 1.462294 | 1.462294 | 1.462294
56.18077 | 12.2956 | 12.03328 | 7.64221 | 0.2623211 | 1.46369 | 1.46369 | 1.46369
56.19077 | 12.3063 | 12.03472 | 7.639413 | 0.271582 | 1.465102 | 1.465102 | 1.465102
56.20076 | 12.2908 | 12.0362 | 7.636617 | 0.2545985 | 1.466528 | 1.466528 | 1.466528
56.21076 | 12.3074 | 12.03773 | 7.633816 | 0.2696687 | 1.467972 | 1.467972 | 1.467972
56.22076 | 12.31 | 12.03931 | 7.631013 | 0.2706928 | 1.469431 | 1.469431 | 1.469431
56.23076 | 12.3185 | 12.04093 | 7.628208 | 0.277572 | 1.470907 | 1.470907 | 1.470907
56.24076 | 12.3025 | 12.04259 | 7.625401 | 0.2599051 | 1.472398 | 1.472398 | 1.472398
56.25076 | 12.3192 | 12.04431 | 7.622591 | 0.274893 | 1.473905 | 1.473905 | 1.473905
56.26075 | 12.3025 | 12.04606 | 7.619782 | 0.256436 | 1.475427 | 1.475427 | 1.475427
56.27075 | 12.3229 | 12.04787 | 7.616969 | 0.2750319 | 1.476966 | 1.476966 | 1.476966
56.28075 | 12.3064 | 12.04972 | 7.614153 | 0.2566815 | 1.478522 | 1.478522 | 1.478522
56.29075 | 12.3214 | 12.05161 | 7.611335 | 0.2697851 | 1.480093 | 1.480093 | 1.480093
56.30075 | 12.3342 | 12.05356 | 7.608515 | 0.2806423 | 1.481681 | 1.481681 | 1.481681
56.31074 | 12.3074 | 12.05554 | 7.605695 | 0.2518551 | 1.483283 | 1.483283 | 1.483283
56.32074 | 12.3349 | 12.05758 | 7.602871 | 0.2773199 | 1.484903 | 1.484903 | 1.484903
56.33074 | 12.3326 | 12.05966 | 7.600045 | 0.2729379 | 1.486539 | 1.486539 | 1.486539
56.34074 | 12.3228 | 12.06179 | 7.597216 | 0.2610093 | 1.488191 | 1.488191 | 1.488191
56.35074 | 12.3184 | 12.06397 | 7.594386 | 0.2544337 | 1.48986 | 1.48986 | 1.48986
56.36074 | 12.3395 | 12.06619 | 7.591553 | 0.2733117 | 1.491545 | 1.491545 | 1.491545
56.37073 | 12.3383 | 12.06846 | 7.588722 | 0.2698444 | 1.493245 | 1.493245 | 1.493245
56.38073 | 12.3403 | 12.07077 | 7.585885 | 0.2695283 | 1.494962 | 1.494962 | 1.494962
56.39073 | 12.3402 | 12.07314 | 7.583046 | 0.2670649 | 1.496696 | 1.496696 | 1.496696
56.40073 | 12.3494 | 12.07555 | 7.580205 | 0.2738543 | 1.498447 | 1.498447 | 1.498447
56.41073 | 12.3507 | 12.078 | 7.577363 | 0.2726961 | 1.500214 | 1.500214 | 1.500214
56.42072 | 12.3455 | 12.08051 | 7.574521 | 0.2649928 | 1.501996 | 1.501996 | 1.501996
56.43072 | 12.3616 | 12.08306 | 7.571674 | 0.2785396 | 1.503796 | 1.503796 | 1.503796
56.44072 | 12.3686 | 12.08566 | 7.568825 | 0.2829383 | 1.505612 | 1.505612 | 1.505612
56.45072 | 12.3625 | 12.08831 | 7.565974 | 0.2741894 | 1.507446 | 1.507446 | 1.507446
56.46072 | 12.3624 | 12.09101 | 7.563121 | 0.2713926 | 1.509295 | 1.509295 | 1.509295
56.47072 | 12.3659 | 12.09375 | 7.560266 | 0.2721473 | 1.511162 | 1.511162 | 1.511162
56.48071 | 12.3754 | 12.09654 | 7.557412 | 0.2788565 | 1.513044 | 1.513044 | 1.513044
56.49071 | 12.3686 | 12.09939 | 7.554553 | 0.2692146 | 1.514944 | 1.514944 | 1.514944
56.50071 | 12.373 | 12.10228 | 7.551692 | 0.2707241 | 1.516861 | 1.516861 | 1.516861
56.51071 | 12.3858 | 12.10522 | 7.548829 | 0.280585 | 1.518795 | 1.518795 | 1.518795
56.52071 | 12.3727 | 12.1082 | 7.545965 | 0.2644974 | 1.520746 | 1.520746 | 1.520746
56.5307 | 12.3879 | 12.11124 | 7.543101 | 0.2766642 | 1.522712 | 1.522712 | 1.522712
56.5407 | 12.3932 | 12.11432 | 7.540232 | 0.2788772 | 1.524697 | 1.524697 | 1.524697
56.5507 | 12.3883 | 12.11746 | 7.537361 | 0.2708426 | 1.526699 | 1.526699 | 1.526699
56.5607 | 12.3999 | 12.12064 | 7.534489 | 0.279258 | 1.528718 | 1.528718 | 1.528718
56.5707 | 12.3888 | 12.12388 | 7.531614 | 0.264924 | 1.530754 | 1.530754 | 1.530754
56.5807 | 12.4009 | 12.12716 | 7.528738 | 0.2737402 | 1.532807 | 1.532807 | 1.532807
56.59069 | 12.4132 | 12.13049 | 7.525862 | 0.2827097 | 1.534876 | 1.534876 | 1.534876
56.60069 | 12.3979 | 12.13387 | 7.522982 | 0.2640273 | 1.536964 | 1.536964 | 1.536964
56.61069 | 12.4096 | 12.13731 | 7.520099 | 0.2722931 | 1.539069 | 1.539069 | 1.539069
56.62069 | 12.414 | 12.14079 | 7.517215 | 0.2732107 | 1.541191 | 1.541191 | 1.541191
56.63069 | 12.4063 | 12.14432 | 7.514329 | 0.2619757 | 1.543332 | 1.543332 | 1.543332
56.64068 | 12.4176 | 12.14791 | 7.511444 | 0.2696949 | 1.545487 | 1.545487 | 1.545487
56.65068 | 12.4078 | 12.15154 | 7.508554 | 0.2562596 | 1.547662 | 1.547662 | 1.547662
56.66068 | 12.4172 | 12.15523 | 7.505662 | 0.2619733 | 1.549855 | 1.549855 | 1.549855
56.67068 | 12.4196 | 12.15896 | 7.502769 | 0.2606363 | 1.552065 | 1.552065 | 1.552065
56.68068 | 12.4126 | 12.16275 | 7.499873 | 0.2498478 | 1.554293 | 1.554293 | 1.554293
56.69068 | 12.4188 | 12.16659 | 7.496976 | 0.252208 | 1.556539 | 1.556539 | 1.556539
56.70067 | 12.4316 | 12.17048 | 7.49408 | 0.2611204 | 1.5588 | 1.5588 | 1.5588
56.71067 | 12.4281 | 12.17442 | 7.491179 | 0.2536775 | 1.561081 | 1.561081 | 1.561081
56.72067 | 12.4332 | 12.17842 | 7.488276 | 0.2547821 | 1.563381 | 1.563381 | 1.563381
56.73067 | 12.4424 | 12.18246 | 7.485371 | 0.2599354 | 1.565698 | 1.565698 | 1.565698
56.74067 | 12.4313 | 12.18656 | 7.482464 | 0.2447364 | 1.568033 | 1.568033 | 1.568033
56.75066 | 12.4462 | 12.19071 | 7.479559 | 0.2554887 | 1.570384 | 1.570384 | 1.570384
56.76066 | 12.44 | 12.19492 | 7.476649 | 0.2450846 | 1.572756 | 1.572756 | 1.572756
56.77066 | 12.4396 | 12.19917 | 7.473737 | 0.2404277 | 1.575145 | 1.575145 | 1.575145
56.78066 | 12.4536 | 12.20348 | 7.470823 | 0.2501178 | 1.577553 | 1.577553 | 1.577553
56.79066 | 12.4513 | 12.20785 | 7.467907 | 0.2434547 | 1.579979 | 1.579979 | 1.579979
56.80066 | 12.463 | 12.21226 | 7.46499 | 0.2507383 | 1.582424 | 1.582424 | 1.582424
56.81065 | 12.4447 | 12.21673 | 7.462074 | 0.2279729 | 1.584884 | 1.584884 | 1.584884
56.82065 | 12.4496 | 12.22125 | 7.459153 | 0.22835 | 1.587366 | 1.587366 | 1.587366
56.83065 | 12.4693 | 12.22583 | 7.45623 | 0.2434723 | 1.589866 | 1.589866 | 1.589866
56.84065 | 12.4647 | 12.23046 | 7.453305 | 0.2342412 | 1.592384 | 1.592384 | 1.592384
56.85065 | 12.4604 | 12.23514 | 7.450379 | 0.2252554 | 1.594922 | 1.594922 | 1.594922
56.86064 | 12.4768 | 12.23988 | 7.447454 | 0.2369202 | 1.597475 | 1.597475 | 1.597475
56.87064 | 12.4688 | 12.24467 | 7.444524 | 0.2241254 | 1.60005 | 1.60005 | 1.60005
56.88064 | 12.4719 | 12.24952 | 7.441593 | 0.2223758 | 1.602644 | 1.602644 | 1.602644
56.89064 | 12.4921 | 12.25443 | 7.43866 | 0.2376712 | 1.605256 | 1.605256 | 1.605256
56.90064 | 12.4847 | 12.25939 | 7.435725 | 0.2253112 | 1.607888 | 1.607888 | 1.607888
56.91064 | 12.4826 | 12.2644 | 7.432788 | 0.218196 | 1.610539 | 1.610539 | 1.610539
56.92063 | 12.4967 | 12.26947 | 7.429853 | 0.2272298 | 1.613206 | 1.613206 | 1.613206
56.93063 | 12.4787 | 12.2746 | 7.426912 | 0.204103 | 1.615895 | 1.615895 | 1.615895
56.94063 | 12.5001 | 12.27978 | 7.423971 | 0.2203198 | 1.618603 | 1.618603 | 1.618603
56.95063 | 12.5046 | 12.28502 | 7.421027 | 0.2195806 | 1.621331 | 1.621331 | 1.621331
56.96063 | 12.4939 | 12.29032 | 7.418082 | 0.2035849 | 1.624078 | 1.624078 | 1.624078
56.97062 | 12.4946 | 12.29566 | 7.415138 | 0.1989398 | 1.626841 | 1.626841 | 1.626841
56.98062 | 12.5029 | 12.30107 | 7.41219 | 0.2018274 | 1.629628 | 1.629628 | 1.629628
56.99062 | 12.4969 | 12.30654 | 7.409239 | 0.190364 | 1.632432 | 1.632432 | 1.632432
57.00062 | 12.5213 | 12.31206 | 7.406288 | 0.2092369 | 1.635258 | 1.635258 | 1.635258
57.01062 | 12.5167 | 12.31764 | 7.403334 | 0.1990575 | 1.638103 | 1.638103 | 1.638103
57.02062 | 12.51 | 12.32328 | 7.400379 | 0.1867152 | 1.640969 | 1.640969 | 1.640969
57.03061 | 12.5309 | 12.32897 | 7.397425 | 0.2019259 | 1.64385 | 1.64385 | 1.64385
57.04061 | 12.522 | 12.33473 | 7.394467 | 0.1872694 | 1.646755 | 1.646755 | 1.646755
57.05061 | 12.5157 | 12.34055 | 7.391507 | 0.1751549 | 1.649679 | 1.649679 | 1.649679
57.06061 | 12.5497 | 12.34642 | 7.388545 | 0.2032815 | 1.652624 | 1.652624 | 1.652624
57.07061 | 12.5364 | 12.35235 | 7.385582 | 0.1840492 | 1.65559 | 1.65559 | 1.65559
57.0806 | 12.5423 | 12.35834 | 7.38262 | 0.1839627 | 1.658572 | 1.658572 | 1.658572
57.0906 | 12.5535 | 12.36439 | 7.379654 | 0.1891114 | 1.661578 | 1.661578 | 1.661578
57.1006 | 12.54 | 12.3705 | 7.376685 | 0.1695007 | 1.664605 | 1.664605 | 1.664605
57.1106 | 12.562 | 12.37667 | 7.373716 | 0.1853295 | 1.667652 | 1.667652 | 1.667652
57.1206 | 12.5488 | 12.3829 | 7.370745 | 0.165898 | 1.670719 | 1.670719 | 1.670719
57.1306 | 12.5655 | 12.38919 | 7.367772 | 0.1763064 | 1.673807 | 1.673807 | 1.673807
57.14059 | 12.5678 | 12.39554 | 7.364801 | 0.1722593 | 1.676913 | 1.676913 | 1.676913
57.15059 | 12.5703 | 12.40195 | 7.361825 | 0.1683458 | 1.680043 | 1.680043 | 1.680043
57.16059 | 12.57 | 12.40843 | 7.358847 | 0.161571 | 1.683194 | 1.683194 | 1.683194
57.17059 | 12.5891 | 12.41497 | 7.355868 | 0.1741344 | 1.686366 | 1.686366 | 1.686366
57.18059 | 12.5828 | 12.42156 | 7.352888 | 0.1612364 | 1.689559 | 1.689559 | 1.689559
57.19058 | 12.5935 | 12.42822 | 7.349909 | 0.1652824 | 1.69277 | 1.69277 | 1.69277
57.20058 | 12.6016 | 12.43494 | 7.346925 | 0.1666593 | 1.696005 | 1.696005 | 1.696005
57.21058 | 12.5927 | 12.44173 | 7.34394 | 0.1509744 | 1.699262 | 1.699262 | 1.699262
57.22058 | 12.6074 | 12.44857 | 7.340953 | 0.1588261 | 1.70254 | 1.70254 | 1.70254
57.23058 | 12.6146 | 12.45548 | 7.337965 | 0.159115 | 1.70584 | 1.70584 | 1.70584
57.24058 | 12.6026 | 12.46246 | 7.334976 | 0.1401399 | 1.709161 | 1.709161 | 1.709161
57.25057 | 12.6187 | 12.46949 | 7.331988 | 0.1492087 | 1.712501 | 1.712501 | 1.712501
57.26057 | 12.6253 | 12.47659 | 7.328995 | 0.1487064 | 1.715866 | 1.715866 | 1.715866
57.27057 | 12.6146 | 12.48376 | 7.326001 | 0.1308397 | 1.719253 | 1.719253 | 1.719253
57.28057 | 12.6304 | 12.49099 | 7.323006 | 0.1394085 | 1.722662 | 1.722662 | 1.722662
57.29057 | 12.6273 | 12.49829 | 7.320009 | 0.1290128 | 1.726093 | 1.726093 | 1.726093
57.30056 | 12.6207 | 12.50564 | 7.317013 | 0.115059 | 1.729543 | 1.729543 | 1.729543
57.31056 | 12.6419 | 12.51307 | 7.314013 | 0.1288323 | 1.733018 | 1.733018 | 1.733018
57.32056 | 12.635 | 12.52056 | 7.311012 | 0.1144403 | 1.736516 | 1.736516 | 1.736516
57.33056 | 12.6377 | 12.52812 | 7.30801 | 0.109582 | 1.740036 | 1.740036 | 1.740036
57.34056 | 12.6545 | 12.53574 | 7.305005 | 0.1187579 | 1.743579 | 1.743579 | 1.743579
57.35056 | 12.6472 | 12.54343 | 7.302 | 0.103767 | 1.747144 | 1.747144 | 1.747144
57.36055 | 12.6516 | 12.55118 | 7.298996 | 0.1004165 | 1.750729 | 1.750729 | 1.750729
57.37055 | 12.6644 | 12.55901 | 7.295988 | 0.1053917 | 1.75434 | 1.75434 | 1.75434
57.38055 | 12.6458 | 12.5669 | 7.292978 | 0.07889898 | 1.757974 | 1.757974 | 1.757974
57.39055 | 12.6695 | 12.57486 | 7.289967 | 0.09463883 | 1.761632 | 1.761632 | 1.761632
57.40055 | 12.6654 | 12.58289 | 7.286954 | 0.08251022 | 1.765312 | 1.765312 | 1.765312
57.41054 | 12.6671 | 12.59098 | 7.283943 | 0.07612113 | 1.769012 | 1.769012 | 1.769012
57.42054 | 12.6783 | 12.59914 | 7.280928 | 0.07915591 | 1.772739 | 1.772739 | 1.772739
57.43054 | 12.6764 | 12.60738 | 7.277911 | 0.06902154 | 1.776489 | 1.776489 | 1.776489
57.44054 | 12.6717 | 12.61568 | 7.274893 | 0.05601777 | 1.780263 | 1.780263 | 1.780263
57.45054 | 12.6909 | 12.62406 | 7.271874 | 0.06684401 | 1.784061 | 1.784061 | 1.784061
57.46054 | 12.6854 | 12.6325 | 7.268853 | 0.05290037 | 1.787882 | 1.787882 | 1.787882
57.47053 | 12.7009 | 12.64101 | 7.265835 | 0.0598947 | 1.791724 | 1.791724 | 1.791724
57.48053 | 12.7066 | 12.64959 | 7.262811 | 0.0570105 | 1.795593 | 1.795593 | 1.795593
57.49053 | 12.7077 | 12.65825 | 7.259787 | 0.04945489 | 1.799486 | 1.799486 | 1.799486
57.50053 | 12.7131 | 12.66697 | 7.256761 | 0.04612812 | 1.803404 | 1.803404 | 1.803404
57.51053 | 12.7297 | 12.67577 | 7.253733 | 0.05392956 | 1.807346 | 1.807346 | 1.807346
57.52052 | 12.7184 | 12.68463 | 7.250708 | 0.03376774 | 1.811308 | 1.811308 | 1.811308
57.53052 | 12.733 | 12.69358 | 7.247678 | 0.03942475 | 1.815299 | 1.815299 | 1.815299
57.54052 | 12.7377 | 12.70259 | 7.244647 | 0.03510952 | 1.819314 | 1.819314 | 1.819314
57.55052 | 12.7449 | 12.71168 | 7.241615 | 0.03322107 | 1.823355 | 1.823355 | 1.823355
57.56052 | 12.7628 | 12.72084 | 7.238581 | 0.04195922 | 1.82742 | 1.82742 | 1.82742
57.57052 | 12.7502 | 12.73008 | 7.235546 | 0.02012347 | 1.83151 | 1.83151 | 1.83151
57.58051 | 12.7693 | 12.73938 | 7.232513 | 0.02992296 | 1.835621 | 1.835621 | 1.835621
57.59051 | 12.7613 | 12.74876 | 7.229476 | 0.01253919 | 1.839762 | 1.839762 | 1.839762
57.60051 | 12.7739 | 12.75822 | 7.226437 | 0.01568042 | 1.843928 | 1.843928 | 1.843928
57.61051 | 12.7765 | 12.76775 | 7.223397 | 0.008746523 | 1.848119 | 1.848119 | 1.848119
57.62051 | 12.7874 | 12.77736 | 7.220356 | 0.0100371 | 1.852336 | 1.852336 | 1.852336
57.6305 | 12.7922 | 12.78704 | 7.217317 | 0.005162998 | 1.856573 | 1.856573 | 1.856573
57.6405 | 12.8054 | 12.7968 | 7.214273 | 0.008601936 | 1.860842 | 1.860842 | 1.860842
57.6505 | 12.8146 | 12.80664 | 7.211229 | 0.007963851 | 1.865136 | 1.865136 | 1.865136
57.6605 | 12.8108 | 12.81655 | 7.208183 | -0.005750925 | 1.869456 | 1.869456 | 1.869456
57.6705 | 12.8266 | 12.82654 | 7.205136 | 5.710873e-05 | 1.873802 | 1.873802 | 1.873802
57.6805 | 12.8186 | 12.83661 | 7.202088 | -0.01801304 | 1.878175 | 1.878175 | 1.878175
57.69049 | 12.8334 | 12.84675 | 7.199041 | -0.013351 | 1.88257 | 1.88257 | 1.88257
57.70049 | 12.8456 | 12.85698 | 7.195991 | -0.01137783 | 1.886996 | 1.886996 | 1.886996
57.71049 | 12.8458 | 12.86728 | 7.192939 | -0.02148213 | 1.891448 | 1.891448 | 1.891448
57.72049 | 12.8595 | 12.87767 | 7.189886 | -0.01816724 | 1.895927 | 1.895927 | 1.895927
57.73049 | 12.8605 | 12.88813 | 7.186832 | -0.02763031 | 1.900433 | 1.900433 | 1.900433
57.74048 | 12.8624 | 12.89866 | 7.18378 | -0.03626472 | 1.904962 | 1.904962 | 1.904962
57.75048 | 12.8699 | 12.90929 | 7.180724 | -0.03938901 | 1.909522 | 1.909522 | 1.909522
57.76048 | 12.8819 | 12.91999 | 7.177666 | -0.03809389 | 1.914109 | 1.914109 | 1.914109
57.77048 | 12.8815 | 12.93078 | 7.174608 | -0.04928055 | 1.918724 | 1.918724 | 1.918724
57.78048 | 12.9016 | 12.94165 | 7.171548 | -0.04004821 | 1.923367 | 1.923367 | 1.923367
57.79048 | 12.9069 | 12.9526 | 7.168487 | -0.04569815 | 1.928037 | 1.928037 | 1.928037
57.80047 | 12.9213 | 12.96362 | 7.165429 | -0.04231919 | 1.93273 | 1.93273 | 1.93273
57.81047 | 12.9231 | 12.97473 | 7.162366 | -0.05163369 | 1.937456 | 1.937456 | 1.937456
57.82047 | 12.9347 | 12.98593 | 7.159302 | -0.05123182 | 1.94221 | 1.94221 | 1.94221
57.83047 | 12.9397 | 12.99721 | 7.156237 | -0.05751343 | 1.946992 | 1.946992 | 1.946992
57.84047 | 12.9472 | 13.00858 | 7.153171 | -0.06137932 | 1.951803 | 1.951803 | 1.951803
57.85046 | 12.9587 | 13.02002 | 7.150107 | -0.06131772 | 1.956637 | 1.956637 | 1.956637
57.86046 | 12.9765 | 13.03155 | 7.147038 | -0.05505264 | 1.961505 | 1.961505 | 1.961505
57.87046 | 12.9731 | 13.04317 | 7.143969 | -0.07007238 | 1.966401 | 1.966401 | 1.966401
57.88046 | 12.9851 | 13.05488 | 7.140899 | -0.06977829 | 1.971326 | 1.971326 | 1.971326
57.89046 | 12.9955 | 13.06667 | 7.137828 | -0.07116984 | 1.976281 | 1.976281 | 1.976281
57.90046 | 12.9979 | 13.07855 | 7.134755 | -0.08064817 | 1.981264 | 1.981264 | 1.981264
57.91045 | 13 | 13.0905 | 7.131685 | -0.09050133 | 1.986272 | 1.986272 | 1.986272
57.92045 | 13.018 | 13.10255 | 7.128611 | -0.08455392 | 1.991314 | 1.991314 | 1.991314
57.93045 | 13.0234 | 13.11469 | 7.125536 | -0.09129365 | 1.996386 | 1.996386 | 1.996386
57.94045 | 13.0293 | 13.12692 | 7.122459 | -0.09762245 | 2.001488 | 2.001488 | 2.001488
57.95045 | 13.0344 | 13.13924 | 7.119382 | -0.1048401 | 2.006619 | 2.006619 | 2.006619
57.96044 | 13.0451 | 13.15163 | 7.116307 | -0.1065341 | 2.011776 | 2.011776 | 2.011776
57.97044 | 13.0677 | 13.16413 | 7.113228 | -0.09643022 | 2.016967 | 2.016967 | 2.016967
57.98044 | 13.06 | 13.17672 | 7.110148 | -0.1167159 | 2.022189 | 2.022189 | 2.022189
57.99044 | 13.0751 | 13.18939 | 7.107067 | -0.1142922 | 2.027442 | 2.027442 | 2.027442
58.00044 | 13.0853 | 13.20216 | 7.103985 | -0.1168594 | 2.032725 | 2.032725 | 2.032725
58.01044 | 13.0764 | 13.21502 | 7.100902 | -0.138618 | 2.038039 | 2.038039 | 2.038039
58.02043 | 13.0975 | 13.22796 | 7.097821 | -0.1304553 | 2.043378 | 2.043378 | 2.043378
58.03043 | 13.1041 | 13.241 | 7.094736 | -0.136898 | 2.048754 | 2.048754 | 2.048754
58.04043 | 13.1054 | 13.25413 | 7.091651 | -0.148733 | 2.054161 | 2.054161 | 2.054161
58.05043 | 13.1162 | 13.26736 | 7.088564 | -0.1511616 | 2.059599 | 2.059599 | 2.059599
58.06043 | 13.128 | 13.28068 | 7.085477 | -0.1526836 | 2.065069 | 2.065069 | 2.065069
58.07042 | 13.1202 | 13.29408 | 7.082391 | -0.1738819 | 2.070564 | 2.070564 | 2.070564
58.08042 | 13.1418 | 13.30759 | 7.079302 | -0.1657923 | 2.076097 | 2.076097 | 2.076097
58.09042 | 13.1464 | 13.3212 | 7.076212 | -0.1747982 | 2.081662 | 2.081662 | 2.081662
58.10042 | 13.1524 | 13.3349 | 7.073121 | -0.1824991 | 2.087259 | 2.087259 | 2.087259
58.11042 | 13.1725 | 13.3487 | 7.070029 | -0.1761963 | 2.092889 | 2.092889 | 2.092889
58.12041 | 13.1693 | 13.36258 | 7.06694 | -0.1932758 | 2.098545 | 2.098545 | 2.098545
58.13041 | 13.176 | 13.37657 | 7.063846 | -0.2005663 | 2.10424 | 2.10424 | 2.10424
58.14041 | 13.2026 | 13.39065 | 7.060752 | -0.1880539 | 2.109967 | 2.109967 | 2.109967
58.15041 | 13.1976 | 13.40484 | 7.057657 | -0.2072398 | 2.115728 | 2.115728 | 2.115728
58.16041 | 13.2044 | 13.41912 | 7.054561 | -0.2147239 | 2.121521 | 2.121521 | 2.121521
58.17041 | 13.2218 | 13.43351 | 7.051464 | -0.2117069 | 2.127348 | 2.127348 | 2.127348
58.1804 | 13.2234 | 13.44798 | 7.048369 | -0.224575 | 2.133202 | 2.133202 | 2.133202
58.1904 | 13.2338 | 13.46256 | 7.045271 | -0.2287567 | 2.139095 | 2.139095 | 2.139095
58.2004 | 13.2517 | 13.47724 | 7.042172 | -0.2255389 | 2.145022 | 2.145022 | 2.145022
58.2104 | 13.2337 | 13.49202 | 7.039072 | -0.2583218 | 2.150983 | 2.150983 | 2.150983
58.2204 | 13.2592 | 13.50691 | 7.035971 | -0.2477061 | 2.156978 | 2.156978 | 2.156978
58.23039 | 13.2671 | 13.52188 | 7.032873 | -0.2547778 | 2.163002 | 2.163002 | 2.163002
58.24039 | 13.2652 | 13.53697 | 7.029771 | -0.2717657 | 2.169065 | 2.169065 | 2.169065
58.25039 | 13.2936 | 13.55216 | 7.026668 | -0.2585569 | 2.175163 | 2.175163 | 2.175163
58.26039 | 13.2862 | 13.56745 | 7.023564 | -0.2812515 | 2.181296 | 2.181296 | 2.181296
58.27039 | 13.2892 | 13.58285 | 7.020459 | -0.2936498 | 2.187463 | 2.187463 | 2.187463
58.28039 | 13.3108 | 13.59835 | 7.017354 | -0.2875524 | 2.193666 | 2.193666 | 2.193666
58.29038 | 13.3144 | 13.61394 | 7.014252 | -0.2995443 | 2.199898 | 2.199898 | 2.199898
58.30038 | 13.3187 | 13.62966 | 7.011145 | -0.3109572 | 2.206171 | 2.206171 | 2.206171
58.31038 | 13.3346 | 13.64548 | 7.008038 | -0.3108754 | 2.212479 | 2.212479 | 2.212479
58.32038 | 13.3319 | 13.6614 | 7.00493 | -0.3295004 | 2.218824 | 2.218824 | 2.218824
58.33038 | 13.3426 | 13.67743 | 7.001821 | -0.3348317 | 2.225204 | 2.225204 | 2.225204
58.34037 | 13.3602 | 13.69356 | 6.998715 | -0.3333557 | 2.231614 | 2.231614 | 2.231614
58.35037 | 13.3522 | 13.7098 | 6.995605 | -0.3576021 | 2.238066 | 2.238066 | 2.238066
58.36037 | 13.3708 | 13.72616 | 6.992494 | -0.3553573 | 2.244554 | 2.244554 | 2.244554
58.37037 | 13.3817 | 13.74262 | 6.989383 | -0.3609218 | 2.25108 | 2.25108 | 2.25108
58.38037 | 13.3698 | 13.7592 | 6.986271 | -0.3893958 | 2.257642 | 2.257642 | 2.257642
58.39037 | 13.4058 | 13.77588 | 6.983158 | -0.3700792 | 2.26424 | 2.26424 | 2.26424
58.40036 | 13.4123 | 13.79266 | 6.980048 | -0.3803571 | 2.27087 | 2.27087 | 2.27087
58.41036 | 13.41 | 13.80956 | 6.976934 | -0.3995623 | 2.277543 | 2.277543 | 2.277543
58.42036 | 13.4361 | 13.82658 | 6.97382 | -0.3904792 | 2.284253 | 2.284253 | 2.284253
58.43036 | 13.4439 | 13.84371 | 6.970705 | -0.3998081 | 2.291001 | 2.291001 | 2.291001
58.44036 | 13.4446 | 13.86095 | 6.967589 | -0.4163494 | 2.297787 | 2.297787 | 2.297787
58.45035 | 13.4736 | 13.87829 | 6.964476 | -0.4046869 | 2.304604 | 2.304604 | 2.304604
58.46035 | 13.4848 | 13.89576 | 6.961359 | -0.4109554 | 2.311465 | 2.311465 | 2.311465
58.47035 | 13.4849 | 13.91334 | 6.958242 | -0.4284376 | 2.318365 | 2.318365 | 2.318365
58.48035 | 13.5164 | 13.93103 | 6.955124 | -0.4146349 | 2.325304 | 2.325304 | 2.325304
58.49035 | 13.5261 | 13.94885 | 6.952005 | -0.4227473 | 2.332281 | 2.332281 | 2.332281
58.50035 | 13.5375 | 13.96678 | 6.948886 | -0.429276 | 2.339297 | 2.339297 | 2.339297
58.51034 | 13.553 | 13.9848 | 6.94577 | -0.431803 | 2.346344 | 2.346344 | 2.346344
58.52034 | 13.5628 | 14.00296 | 6.94265 | -0.4401644 | 2.353438 | 2.353438 | 2.353438
58.53034 | 13.5838 | 14.02124 | 6.939529 | -0.4374437 | 2.360572 | 2.360572 | 2.360572
58.54034 | 13.6049 | 14.03964 | 6.936408 | -0.4347405 | 2.367744 | 2.367744 | 2.367744
58.55034 | 13.608 | 14.05816 | 6.933286 | -0.4501564 | 2.374957 | 2.374957 | 2.374957
58.56033 | 13.6444 | 14.07677 | 6.930167 | -0.4323724 | 2.382202 | 2.382202 | 2.382202
58.57033 | 13.6548 | 14.09553 | 6.927044 | -0.4407263 | 2.389494 | 2.389494 | 2.389494
58.58033 | 13.6606 | 14.1144 | 6.923921 | -0.4538009 | 2.396827 | 2.396827 | 2.396827
58.59033 | 13.6953 | 14.1334 | 6.920797 | -0.4380953 | 2.404199 | 2.404199 | 2.404199
58.60033 | 13.7075 | 14.15251 | 6.917673 | -0.4450121 | 2.411613 | 2.411613 | 2.411613
58.61033 | 13.7238 | 14.17175 | 6.914549 | -0.4479496 | 2.419067 | 2.419067 | 2.419067
58.62032 | 13.7489 | 14.19109 | 6.911427 | -0.4421912 | 2.426555 | 2.426555 | 2.426555
58.63032 | 13.7608 | 14.21057 | 6.908301 | -0.4497743 | 2.434091 | 2.434091 | 2.434091
58.64032 | 13.7705 | 14.23018 | 6.905175 | -0.4596809 | 2.441669 | 2.441669 | 2.441669
58.65032 | 13.8088 | 14.24991 | 6.902049 | -0.4411116 | 2.449288 | 2.449288 | 2.449288
58.66032 | 13.815 | 14.26977 | 6.898922 | -0.4547669 | 2.456948 | 2.456948 | 2.456948
58.67031 | 13.8277 | 14.28973 | 6.895798 | -0.4620272 | 2.464643 | 2.464643 | 2.464643
58.68031 | 13.8482 | 14.30983 | 6.89267 | -0.4616331 | 2.472388 | 2.472388 | 2.472388
58.69031 | 13.8658 | 14.33006 | 6.889542 | -0.4642648 | 2.480174 | 2.480174 | 2.480174
58.70031 | 13.8818 | 14.35042 | 6.886414 | -0.4686232 | 2.488003 | 2.488003 | 2.488003
58.71031 | 13.908 | 14.37091 | 6.883285 | -0.4629084 | 2.495874 | 2.495874 | 2.495874
58.72031 | 13.9241 | 14.39152 | 6.880156 | -0.4674222 | 2.503789 | 2.503789 | 2.503789
58.7303 | 13.9422 | 14.41224 | 6.877029 | -0.4700444 | 2.511738 | 2.511738 | 2.511738
58.7403 | 13.9509 | 14.43311 | 6.8739 | -0.4822146 | 2.519738 | 2.519738 | 2.519738
58.7503 | 13.9751 | 14.45411 | 6.870769 | -0.4790143 | 2.527782 | 2.527782 | 2.527782
58.7603 | 13.9868 | 14.47524 | 6.867639 | -0.4884445 | 2.535869 | 2.535869 | 2.535869
58.7703 | 14.0118 | 14.49651 | 6.864508 | -0.4847052 | 2.543999 | 2.543999 | 2.543999
58.78029 | 14.0283 | 14.51788 | 6.86138 | -0.4895759 | 2.552165 | 2.552165 | 2.552165
58.79029 | 14.0365 | 14.5394 | 6.858248 | -0.5028986 | 2.560383 | 2.560383 | 2.560383
58.80029 | 14.0614 | 14.56105 | 6.855116 | -0.4996537 | 2.568646 | 2.568646 | 2.568646
58.81029 | 14.0698 | 14.58284 | 6.851984 | -0.5130415 | 2.576952 | 2.576952 | 2.576952
58.82029 | 14.0869 | 14.60476 | 6.848852 | -0.5178624 | 2.585304 | 2.585304 | 2.585304
58.83029 | 14.1052 | 14.62682 | 6.845719 | -0.5216172 | 2.593699 | 2.593699 | 2.593699
58.84028 | 14.1186 | 14.64898 | 6.842589 | -0.5303846 | 2.602132 | 2.602132 | 2.602132
58.85028 | 14.1392 | 14.6713 | 6.839456 | -0.5321045 | 2.610616 | 2.610616 | 2.610616
58.86028 | 14.1509 | 14.69376 | 6.836322 | -0.5428638 | 2.619147 | 2.619147 | 2.619147
58.87028 | 14.1695 | 14.71636 | 6.833188 | -0.5468582 | 2.627723 | 2.627723 | 2.627723
58.88028 | 14.1861 | 14.73909 | 6.830054 | -0.5529894 | 2.636345 | 2.636345 | 2.636345
58.89027 | 14.2026 | 14.76193 | 6.826923 | -0.5593347 | 2.645004 | 2.645004 | 2.645004
58.90027 | 14.2168 | 14.78494 | 6.823788 | -0.5681396 | 2.653717 | 2.653717 | 2.653717
58.91027 | 14.232 | 14.80808 | 6.820654 | -0.5760825 | 2.662476 | 2.662476 | 2.662476
58.92027 | 14.2432 | 14.83136 | 6.817519 | -0.5881641 | 2.671282 | 2.671282 | 2.671282
58.93027 | 14.2681 | 14.85478 | 6.814384 | -0.5866847 | 2.680134 | 2.680134 | 2.680134
58.94027 | 14.2819 | 14.87834 | 6.811248 | -0.5964444 | 2.689032 | 2.689032 | 2.689032
58.95026 | 14.2955 | 14.90202 | 6.808116 | -0.6065204 | 2.697968 | 2.697968 | 2.697968
58.96026 | 14.319 | 14.92586 | 6.80498 | -0.6068607 | 2.70696 | 2.70696 | 2.70696
58.97026 | 14.329 | 14.94984 | 6.801844 | -0.6208412 | 2.715999 | 2.715999 | 2.715999
58.98026 | 14.351 | 14.97396 | 6.798708 | -0.622964 | 2.725085 | 2.725085 | 2.725085
58.99026 | 14.3613 | 14.99823 | 6.795572 | -0.6369283 | 2.734219 | 2.734219 | 2.734219
59.00025 | 14.3876 | 15.02261 | 6.792439 | -0.635011 | 2.743391 | 2.743391 | 2.743391
59.01025 | 14.4021 | 15.04716 | 6.789302 | -0.6450617 | 2.75262 | 2.75262 | 2.75262
59.02025 | 14.4223 | 15.07185 | 6.786165 | -0.6495547 | 2.761896 | 2.761896 | 2.761896
59.03025 | 14.4434 | 15.09669 | 6.783029 | -0.653291 | 2.771221 | 2.771221 | 2.771221
59.04025 | 14.4654 | 15.12167 | 6.779892 | -0.6562728 | 2.780594 | 2.780594 | 2.780594
59.05025 | 14.4726 | 15.1468 | 6.776755 | -0.6741985 | 2.790015 | 2.790015 | 2.790015
59.06024 | 14.5027 | 15.17205 | 6.773621 | -0.6693455 | 2.799475 | 2.799475 | 2.799475
59.07024 | 14.525 | 15.19746 | 6.770484 | -0.6724628 | 2.808993 | 2.808993 | 2.808993
59.08024 | 14.5442 | 15.22303 | 6.767346 | -0.6788261 | 2.81856 | 2.81856 | 2.81856
59.09024 | 14.571 | 15.24873 | 6.764209 | -0.6777346 | 2.828175 | 2.828175 | 2.828175
59.10024 | 14.584 | 15.27459 | 6.761072 | -0.6905916 | 2.83784 | 2.83784 | 2.83784
59.11023 | 14.6046 | 15.30057 | 6.757937 | -0.6959717 | 2.847545 | 2.847545 | 2.847545
59.12023 | 14.6262 | 15.32672 | 6.7548 | -0.700523 | 2.857308 | 2.857308 | 2.857308
59.13023 | 14.6552 | 15.35302 | 6.751662 | -0.6978234 | 2.86712 | 2.86712 | 2.86712
59.14023 | 14.67 | 15.37947 | 6.748525 | -0.7094736 | 2.876983 | 2.876983 | 2.876983
59.15023 | 14.6984 | 15.40607 | 6.745387 | -0.7076724 | 2.886895 | 2.886895 | 2.886895
59.16023 | 14.7276 | 15.43282 | 6.742249 | -0.7052206 | 2.896857 | 2.896857 | 2.896857
59.17022 | 14.7391 | 15.45969 | 6.739115 | -0.720593 | 2.906859 | 2.906859 | 2.906859
59.18022 | 14.7667 | 15.48674 | 6.735977 | -0.7200415 | 2.916921 | 2.916921 | 2.916921
59.19022 | 14.803 | 15.51394 | 6.732839 | -0.7109406 | 2.927034 | 2.927034 | 2.927034
59.20022 | 14.8189 | 15.54129 | 6.729702 | -0.7223922 | 2.937197 | 2.937197 | 2.937197
59.21022 | 14.8512 | 15.56879 | 6.726564 | -0.7175943 | 2.94741 | 2.94741 | 2.94741
59.22021 | 14.8689 | 15.59642 | 6.72343 | -0.7275212 | 2.957664 | 2.957664 | 2.957664
59.23021 | 14.8883 | 15.62423 | 6.720292 | -0.7359278 | 2.967979 | 2.967979 | 2.967979
59.24021 | 14.9243 | 15.65219 | 6.717155 | -0.727886 | 2.978344 | 2.978344 | 2.978344
59.25021 | 14.9435 | 15.6803 | 6.714017 | -0.7367988 | 2.988761 | 2.988761 | 2.988761
59.26021 | 14.9605 | 15.70856 | 6.71088 | -0.7480637 | 2.999228 | 2.999228 | 2.999228
59.27021 | 14.9954 | 15.73698 | 6.707743 | -0.7415833 | 3.009747 | 3.009747 | 3.009747
59.2802 | 15.0159 | 15.76552 | 6.704609 | -0.7496188 | 3.020303 | 3.020303 | 3.020303
59.2902 | 15.0422 | 15.79425 | 6.701471 | -0.7520457 | 3.030925 | 3.030925 | 3.030925
59.3002 | 15.0641 | 15.82313 | 6.698334 | -0.7590273 | 3.041598 | 3.041598 | 3.041598
59.3102 | 15.0858 | 15.85216 | 6.695198 | -0.7663638 | 3.052322 | 3.052322 | 3.052322
59.3202 | 15.1171 | 15.88136 | 6.692061 | -0.7642552 | 3.063098 | 3.063098 | 3.063098
59.33019 | 15.1472 | 15.91067 | 6.688927 | -0.7634728 | 3.073915 | 3.073915 | 3.073915
59.34019 | 15.1669 | 15.94018 | 6.685791 | -0.7732753 | 3.084795 | 3.084795 | 3.084795
59.35019 | 15.1855 | 15.96983 | 6.682654 | -0.7843331 | 3.095726 | 3.095726 | 3.095726
59.36019 | 15.2221 | 15.99965 | 6.679518 | -0.7775476 | 3.10671 | 3.10671 | 3.10671
59.37019 | 15.2404 | 16.02962 | 6.676382 | -0.7892177 | 3.117745 | 3.117745 | 3.117745
59.38019 | 15.269 | 16.05974 | 6.673246 | -0.7907449 | 3.128833 | 3.128833 | 3.128833
59.39018 | 15.2939 | 16.09 | 6.670113 | -0.7960994 | 3.139962 | 3.139962 | 3.139962
59.40018 | 15.3124 | 16.12044 | 6.666978 | -0.8080395 | 3.151154 | 3.151154 | 3.151154
59.41018 | 15.35 | 16.15104 | 6.663842 | -0.8010372 | 3.162398 | 3.162398 | 3.162398
59.42018 | 15.3712 | 16.18179 | 6.660707 | -0.8105922 | 3.173695 | 3.173695 | 3.173695
59.43018 | 15.3932 | 16.2127 | 6.657572 | -0.8195046 | 3.185044 | 3.185044 | 3.185044
59.44017 | 15.4265 | 16.24374 | 6.65444 | -0.8172438 | 3.196434 | 3.196434 | 3.196434
59.45017 | 15.4495 | 16.27497 | 6.651306 | -0.825471 | 3.207888 | 3.207888 | 3.207888
59.46017 | 15.4726 | 16.30636 | 6.648172 | -0.8337556 | 3.219395 | 3.219395 | 3.219395
59.47017 | 15.5083 | 16.3379 | 6.645037 | -0.8295985 | 3.230954 | 3.230954 | 3.230954
59.48017 | 15.5417 | 16.3696 | 6.641904 | -0.827899 | 3.242565 | 3.242565 | 3.242565
59.49017 | 15.5506 | 16.40146 | 6.63877 | -0.8508585 | 3.254229 | 3.254229 | 3.254229
59.50016 | 15.6004 | 16.43344 | 6.63564 | -0.8330437 | 3.265935 | 3.265935 | 3.265935
59.51016 | 15.6289 | 16.46562 | 6.632507 | -0.8367182 | 3.277704 | 3.277704 | 3.277704
59.52016 | 15.648 | 16.49795 | 6.629374 | -0.8499506 | 3.289526 | 3.289526 | 3.289526
59.53016 | 15.6959 | 16.53044 | 6.626242 | -0.8345413 | 3.3014 | 3.3014 | 3.3014
59.54016 | 15.7163 | 16.56309 | 6.623109 | -0.8467901 | 3.313327 | 3.313327 | 3.313327
59.55015 | 15.7409 | 16.59586 | 6.619981 | -0.8549636 | 3.325294 | 3.325294 | 3.325294
59.56015 | 15.7885 | 16.62883 | 6.616849 | -0.8403283 | 3.337326 | 3.337326 | 3.337326
59.57015 | 15.8091 | 16.66195 | 6.613718 | -0.8528506 | 3.349411 | 3.349411 | 3.349411
59.58015 | 15.8339 | 16.69523 | 6.610587 | -0.8613301 | 3.361548 | 3.361548 | 3.361548
59.59015 | 15.8767 | 16.72867 | 6.607456 | -0.8519678 | 3.373737 | 3.373737 | 3.373737
59.60015 | 15.9071 | 16.76226 | 6.604326 | -0.8551621 | 3.385979 | 3.385979 | 3.385979
59.61014 | 15.9269 | 16.79598 | 6.601199 | -0.8690817 | 3.398261 | 3.398261 | 3.398261
59.62014 | 15.9746 | 16.82989 | 6.59807 | -0.8552904 | 3.410607 | 3.410607 | 3.410607
59.63014 | 16.0071 | 16.86396 | 6.594941 | -0.8568568 | 3.423005 | 3.423005 | 3.423005
59.64014 | 16.0284 | 16.89818 | 6.591812 | -0.8697798 | 3.435456 | 3.435456 | 3.435456
59.65014 | 16.0807 | 16.93256 | 6.588683 | -0.8518596 | 3.447959 | 3.447959 | 3.447959
59.66013 | 16.1032 | 16.96706 | 6.585559 | -0.8638612 | 3.460501 | 3.460501 | 3.460501
59.67013 | 16.1396 | 17.00175 | 6.582431 | -0.862153 | 3.473107 | 3.473107 | 3.473107
59.68013 | 16.1812 | 17.0366 | 6.579304 | -0.8553998 | 3.485765 | 3.485765 | 3.485765
59.69013 | 16.2046 | 17.0716 | 6.576177 | -0.8670028 | 3.498475 | 3.498475 | 3.498475
59.70013 | 16.2489 | 17.10676 | 6.573051 | -0.8578603 | 3.511237 | 3.511237 | 3.511237
59.71013 | 16.2858 | 17.14207 | 6.569925 | -0.8562721 | 3.524049 | 3.524049 | 3.524049
59.72012 | 16.3048 | 17.1775 | 6.566803 | -0.8727044 | 3.536901 | 3.536901 | 3.536901
59.73012 | 16.3539 | 17.21312 | 6.563678 | -0.8592248 | 3.549816 | 3.549816 | 3.549816
59.74012 | 16.3955 | 17.2489 | 6.560553 | -0.8533986 | 3.562782 | 3.562782 | 3.562782
59.75012 | 16.4095 | 17.28482 | 6.557429 | -0.8753249 | 3.575799 | 3.575799 | 3.575799
59.76012 | 16.454 | 17.3209 | 6.554306 | -0.866904 | 3.588866 | 3.588866 | 3.588866
59.77011 | 16.5007 | 17.3571 | 6.551186 | -0.856399 | 3.601971 | 3.601971 | 3.601971
59.78011 | 16.5304 | 17.39348 | 6.548063 | -0.8630817 | 3.61514 | 3.61514 | 3.61514
59.79011 | 16.5714 | 17.43001 | 6.544941 | -0.8586142 | 3.628358 | 3.628358 | 3.628358
59.80011 | 16.6124 | 17.4667 | 6.541819 | -0.8542974 | 3.641626 | 3.641626 | 3.641626
59.81011 | 16.6475 | 17.50353 | 6.538698 | -0.8560299 | 3.654944 | 3.654944 | 3.654944
59.82011 | 16.688 | 17.54051 | 6.535578 | -0.852512 | 3.668311 | 3.668311 | 3.668311
59.8301 | 16.7341 | 17.5776 | 6.532461 | -0.8435047 | 3.681715 | 3.681715 | 3.681715
59.8401 | 16.7603 | 17.61488 | 6.529342 | -0.8545822 | 3.69518 | 3.69518 | 3.69518
59.8501 | 16.8141 | 17.65231 | 6.526223 | -0.838206 | 3.708694 | 3.708694 | 3.708694
59.8601 | 16.8483 | 17.68988 | 6.523104 | -0.8415757 | 3.722257 | 3.722257 | 3.722257
59.8701 | 16.8794 | 17.72759 | 6.519987 | -0.8481911 | 3.735868 | 3.735868 | 3.735868
59.88009 | 16.9354 | 17.76541 | 6.516873 | -0.8300129 | 3.749513 | 3.749513 | 3.749513
59.89009 | 16.9569 | 17.80342 | 6.513756 | -0.8465153 | 3.76322 | 3.76322 | 3.76322
59.90009 | 17.0116 | 17.84156 | 6.51064 | -0.8299607 | 3.776974 | 3.776974 | 3.776974
59.91009 | 17.0543 | 17.87985 | 6.507525 | -0.8255479 | 3.790774 | 3.790774 | 3.790774
59.92009 | 17.0946 | 17.91828 | 6.50441 | -0.8236754 | 3.804622 | 3.804622 | 3.804622
59.93009 | 17.141 | 17.95684 | 6.501296 | -0.8158426 | 3.818516 | 3.818516 | 3.818516
59.94008 | 17.1784 | 17.9955 | 6.498186 | -0.8171042 | 3.83244 | 3.83244 | 3.83244
59.95008 | 17.2283 | 18.03435 | 6.495073 | -0.8060476 | 3.846425 | 3.846425 | 3.846425
59.96008 | 17.2674 | 18.07333 | 6.49196 | -0.805928 | 3.860456 | 3.860456 | 3.860456
59.97008 | 17.3049 | 18.11244 | 6.488849 | -0.8075421 | 3.874531 | 3.874531 | 3.874531
59.98008 | 17.3577 | 18.15169 | 6.485738 | -0.7939908 | 3.888651 | 3.888651 | 3.888651
59.99007 | 17.4076 | 18.19103 | 6.482631 | -0.7834337 | 3.902801 | 3.902801 | 3.902801
60.00007 | 17.4407 | 18.23055 | 6.479521 | -0.7898478 | 3.917009 | 3.917009 | 3.917009
60.01007 | 17.4855 | 18.27019 | 6.476413 | -0.7846889 | 3.931259 | 3.931259 | 3.931259
60.02007 | 17.5331 | 18.30996 | 6.473304 | -0.7768623 | 3.945553 | 3.945553 | 3.945553
60.03007 | 17.5693 | 18.34986 | 6.470197 | -0.7805642 | 3.959889 | 3.959889 | 3.959889
60.04007 | 17.6153 | 18.38989 | 6.46709 | -0.7745901 | 3.974267 | 3.974267 | 3.974267
60.05006 | 17.6666 | 18.43 | 6.463987 | -0.7634007 | 3.988671 | 3.988671 | 3.988671
60.06006 | 17.6997 | 18.47028 | 6.460882 | -0.7705751 | 4.003131 | 4.003131 | 4.003131
60.07006 | 17.7398 | 18.51067 | 6.457778 | -0.7708716 | 4.017631 | 4.017631 | 4.017631
60.08006 | 17.7959 | 18.55119 | 6.454674 | -0.7552881 | 4.032171 | 4.032171 | 4.032171
60.09006 | 17.8438 | 18.59182 | 6.451571 | -0.7480229 | 4.046751 | 4.046751 | 4.046751
60.10005 | 17.8804 | 18.63253 | 6.448472 | -0.7521349 | 4.061354 | 4.061354 | 4.061354
60.11005 | 17.9355 | 18.6734 | 6.44537 | -0.7379024 | 4.076011 | 4.076011 | 4.076011
60.12005 | 17.968 | 18.71438 | 6.442269 | -0.7463839 | 4.090705 | 4.090705 | 4.090705
60.13005 | 18.0138 | 18.75548 | 6.439169 | -0.7416756 | 4.105435 | 4.105435 | 4.105435
60.14005 | 18.0751 | 18.79668 | 6.43607 | -0.7215783 | 4.120203 | 4.120203 | 4.120203
60.15005 | 18.1125 | 18.83799 | 6.432972 | -0.7254892 | 4.135006 | 4.135006 | 4.135006
60.16004 | 18.1557 | 18.87937 | 6.429878 | -0.723665 | 4.149829 | 4.149829 | 4.149829
60.17004 | 18.2015 | 18.92089 | 6.426781 | -0.7193851 | 4.164701 | 4.164701 | 4.164701
60.18004 | 18.2402 | 18.96251 | 6.423685 | -0.7223086 | 4.179608 | 4.179608 | 4.179608
60.19004 | 18.3002 | 19.00423 | 6.42059 | -0.7040316 | 4.194547 | 4.194547 | 4.194547
60.20004 | 18.3474 | 19.04605 | 6.417496 | -0.6986518 | 4.209519 | 4.209519 | 4.209519
60.21003 | 18.3808 | 19.08793 | 6.414406 | -0.707128 | 4.224507 | 4.224507 | 4.224507
60.22003 | 18.4297 | 19.12994 | 6.411313 | -0.7002388 | 4.239542 | 4.239542 | 4.239542
60.23003 | 18.4946 | 19.17204 | 6.408222 | -0.677441 | 4.254606 | 4.254606 | 4.254606
60.24003 | 18.5271 | 19.21423 | 6.405131 | -0.6871318 | 4.2697 | 4.2697 | 4.2697
60.25003 | 18.576 | 19.25651 | 6.402041 | -0.6805107 | 4.284823 | 4.284823 | 4.284823
60.26003 | 18.632 | 19.29887 | 6.398952 | -0.6668733 | 4.299974 | 4.299974 | 4.299974
60.27002 | 18.6765 | 19.34128 | 6.395867 | -0.6647765 | 4.315136 | 4.315136 | 4.315136
60.28002 | 18.7306 | 19.3838 | 6.39278 | -0.6532012 | 4.33034 | 4.33034 | 4.33034
60.29002 | 18.7979 | 19.4264 | 6.389694 | -0.6285016 | 4.345569 | 4.345569 | 4.345569
60.30002 | 18.8241 | 19.46908 | 6.386609 | -0.6449779 | 4.360823 | 4.360823 | 4.360823
60.31002 | 18.8861 | 19.51183 | 6.383525 | -0.6257255 | 4.3761 | 4.3761 | 4.3761
60.32001 | 18.9308 | 19.5546 | 6.380444 | -0.6238012 | 4.391386 | 4.391386 | 4.391386
60.33001 | 18.9681 | 19.59748 | 6.377362 | -0.6293845 | 4.406707 | 4.406707 | 4.406707
60.34001 | 19.0342 | 19.64043 | 6.374281 | -0.6062309 | 4.42205 | 4.42205 | 4.42205
60.35001 | 19.094 | 19.68344 | 6.3712 | -0.5894389 | 4.437413 | 4.437413 | 4.437413
60.36001 | 19.1252 | 19.7265 | 6.368121 | -0.601305 | 4.452795 | 4.452795 | 4.452795
60.37001 | 19.1898 | 19.76963 | 6.365042 | -0.5798257 | 4.468194 | 4.468194 | 4.468194
60.38 | 19.2533 | 19.81274 | 6.361968 | -0.5594438 | 4.483592 | 4.483592 | 4.483592
60.39 | 19.2789 | 19.85597 | 6.358891 | -0.5770654 | 4.499025 | 4.499025 | 4.499025
60.4 | 19.3428 | 19.89923 | 6.355816 | -0.5564334 | 4.514472 | 4.514472 | 4.514472
60.41 | 19.399 | 19.94254 | 6.352742 | -0.5435431 | 4.529934 | 4.529934 | 4.529934
60.42 | 19.4442 | 19.98589 | 6.349668 | -0.541692 | 4.545408 | 4.545408 | 4.545408
60.42999 | 19.4995 | 20.02924 | 6.346599 | -0.5297365 | 4.560879 | 4.560879 | 4.560879
60.43999 | 19.5592 | 20.07266 | 6.343528 | -0.5134551 | 4.576376 | 4.576376 | 4.576376
60.44999 | 19.5901 | 20.1161 | 6.340457 | -0.5260039 | 4.591882 | 4.591882 | 4.591882
60.45999 | 19.6715 | 20.15958 | 6.337388 | -0.4880786 | 4.607397 | 4.607397 | 4.607397
60.46999 | 19.7025 | 20.20308 | 6.33432 | -0.5005762 | 4.622919 | 4.622919 | 4.622919
60.47999 | 19.7428 | 20.24659 | 6.331253 | -0.503793 | 4.638447 | 4.638447 | 4.638447
60.48998 | 19.809 | 20.29008 | 6.32819 | -0.4810815 | 4.653964 | 4.653964 | 4.653964
60.49998 | 19.8663 | 20.33363 | 6.325125 | -0.4673266 | 4.6695 | 4.6695 | 4.6695
60.50998 | 19.8955 | 20.37718 | 6.322062 | -0.4816793 | 4.685039 | 4.685039 | 4.685039
60.51998 | 19.9701 | 20.42074 | 6.318999 | -0.4506357 | 4.700579 | 4.700579 | 4.700579
60.52998 | 20.0207 | 20.46429 | 6.315938 | -0.4435923 | 4.716118 | 4.716118 | 4.716118
60.53997 | 20.0539 | 20.5078 | 6.31288 | -0.453904 | 4.731641 | 4.731641 | 4.731641
60.54997 | 20.1315 | 20.55135 | 6.309821 | -0.4198526 | 4.747177 | 4.747177 | 4.747177
60.55997 | 20.1645 | 20.59489 | 6.306763 | -0.4303895 | 4.762709 | 4.762709 | 4.762709
60.56997 | 20.2208 | 20.63841 | 6.303706 | -0.4176111 | 4.778235 | 4.778235 | 4.778235
60.57997 | 20.2801 | 20.68191 | 6.300651 | -0.4018137 | 4.793754 | 4.793754 | 4.793754
60.58997 | 20.3274 | 20.72539 | 6.297596 | -0.3979929 | 4.809266 | 4.809266 | 4.809266
60.59996 | 20.3612 | 20.7688 | 6.294546 | -0.4076036 | 4.824753 | 4.824753 | 4.824753
60.60996 | 20.4293 | 20.81222 | 6.291493 | -0.3829237 | 4.840243 | 4.840243 | 4.840243
60.61996 | 20.4833 | 20.85561 | 6.288442 | -0.3723088 | 4.855722 | 4.855722 | 4.855722
60.62996 | 20.5148 | 20.89895 | 6.285393 | -0.3841546 | 4.871187 | 4.871187 | 4.871187
60.63996 | 20.5916 | 20.94225 | 6.282344 | -0.3506543 | 4.886637 | 4.886637 | 4.886637
60.64995 | 20.638 | 20.98546 | 6.2793 | -0.3474632 | 4.902054 | 4.902054 | 4.902054
60.65995 | 20.673 | 21.02866 | 6.276254 | -0.3556611 | 4.917469 | 4.917469 | 4.917469
60.66995 | 20.7438 | 21.0718 | 6.273209 | -0.3280015 | 4.932864 | 4.932864 | 4.932864
60.67995 | 20.7909 | 21.11488 | 6.270165 | -0.3239786 | 4.948238 | 4.948238 | 4.948238
60.68995 | 20.839 | 21.15789 | 6.267123 | -0.3188874 | 4.963588 | 4.963588 | 4.963588
60.69995 | 20.9023 | 21.20083 | 6.264082 | -0.2985276 | 4.978915 | 4.978915 | 4.978915
60.70994 | 20.9639 | 21.24365 | 6.261045 | -0.2797464 | 4.9942 | 4.9942 | 4.9942
60.71994 | 20.9968 | 21.28643 | 6.258007 | -0.2896271 | 5.009473 | 5.009473 | 5.009473
60.72994 | 21.0599 | 21.32912 | 6.254969 | -0.2692213 | 5.024717 | 5.024717 | 5.024717
60.73994 | 21.1121 | 21.37172 | 6.251933 | -0.2596247 | 5.03993 | 5.03993 | 5.03993
60.74994 | 21.1734 | 21.41423 | 6.248899 | -0.2408323 | 5.055111 | 5.055111 | 5.055111
60.75993 | 21.2386 | 21.4566 | 6.245868 | -0.2179968 | 5.070243 | 5.070243 | 5.070243
60.76993 | 21.2872 | 21.4989 | 6.242837 | -0.2116962 | 5.085353 | 5.085353 | 5.085353
60.77993 | 21.3275 | 21.54109 | 6.239806 | -0.2135874 | 5.100427 | 5.100427 | 5.100427
60.78993 | 21.4018 | 21.58316 | 6.236777 | -0.1813596 | 5.115461 | 5.115461 | 5.115461
60.79993 | 21.4572 | 21.62511 | 6.233749 | -0.1679119 | 5.130454 | 5.130454 | 5.130454
60.80993 | 21.5247 | 21.66694 | 6.230722 | -0.1422367 | 5.145405 | 5.145405 | 5.145405
60.81992 | 21.5891 | 21.70859 | 6.2277 | -0.1194889 | 5.160296 | 5.160296 | 5.160296
60.82992 | 21.6328 | 21.75015 | 6.224676 | -0.1173464 | 5.175157 | 5.175157 | 5.175157
60.83992 | 21.6926 | 21.79156 | 6.221653 | -0.098961 | 5.189969 | 5.189969 | 5.189969
60.84992 | 21.7655 | 21.83283 | 6.218632 | -0.06732845 | 5.204732 | 5.204732 | 5.204732
60.85992 | 21.8169 | 21.87394 | 6.215613 | -0.0570408 | 5.219443 | 5.219443 | 5.219443
60.86991 | 21.8877 | 21.91486 | 6.212597 | -0.02715752 | 5.234087 | 5.234087 | 5.234087
60.87991 | 21.9572 | 21.95565 | 6.20958 | 0.001552894 | 5.248689 | 5.248689 | 5.248689
60.88991 | 22.02 | 21.99627 | 6.206565 | 0.02373079 | 5.263235 | 5.263235 | 5.263235
60.89991 | 22.069 | 22.03672 | 6.203551 | 0.03228272 | 5.277722 | 5.277722 | 5.277722
60.90991 | 22.158 | 22.07698 | 6.200538 | 0.08101575 | 5.292149 | 5.292149 | 5.292149
60.91991 | 22.1962 | 22.11707 | 6.197527 | 0.07913462 | 5.306513 | 5.306513 | 5.306513
60.9299 | 22.28 | 22.15692 | 6.194521 | 0.1230848 | 5.320798 | 5.320798 | 5.320798
60.9399 | 22.3487 | 22.19661 | 6.191512 | 0.1520939 | 5.335031 | 5.335031 | 5.335031
60.9499 | 22.397 | 22.2361 | 6.188506 | 0.1609043 | 5.349197 | 5.349197 | 5.349197
60.9599 | 22.4708 | 22.27537 | 6.1855 | 0.1954259 | 5.363291 | 5.363291 | 5.363291
60.9699 | 22.5321 | 22.31444 | 6.182497 | 0.2176604 | 5.377314 | 5.377314 | 5.377314
60.97989 | 22.5918 | 22.35325 | 6.179497 | 0.2385523 | 5.39125 | 5.39125 | 5.39125
60.98989 | 22.6749 | 22.39187 | 6.176497 | 0.2830339 | 5.405123 | 5.405123 | 5.405123
60.99989 | 22.7506 | 22.43026 | 6.173497 | 0.320345 | 5.418919 | 5.418919 | 5.418919
61.00989 | 22.8011 | 22.46841 | 6.1705 | 0.3326946 | 5.432635 | 5.432635 | 5.432635
61.01989 | 22.8836 | 22.50631 | 6.167504 | 0.3772881 | 5.446269 | 5.446269 | 5.446269
61.02989 | 22.9394 | 22.54397 | 6.164509 | 0.3954317 | 5.45982 | 5.45982 | 5.45982
61.03988 | 23.0232 | 22.58133 | 6.161519 | 0.4418652 | 5.473272 | 5.473272 | 5.473272
61.04988 | 23.0879 | 22.61848 | 6.158527 | 0.4694221 | 5.48665 | 5.48665 | 5.48665
61.05988 | 23.1485 | 22.65535 | 6.155537 | 0.493147 | 5.499939 | 5.499939 | 5.499939
61.06988 | 23.2227 | 22.69195 | 6.152549 | 0.530746 | 5.513135 | 5.513135 | 5.513135
61.07988 | 23.3072 | 22.72828 | 6.149562 | 0.5789231 | 5.526238 | 5.526238 | 5.526238
61.08987 | 23.379 | 22.76428 | 6.14658 | 0.614724 | 5.539232 | 5.539232 | 5.539232
61.09987 | 23.439 | 22.80002 | 6.143596 | 0.6389752 | 5.552143 | 5.552143 | 5.552143
61.10987 | 23.5248 | 22.83548 | 6.140614 | 0.6893214 | 5.564955 | 5.564955 | 5.564955
61.11987 | 23.6007 | 22.87063 | 6.137634 | 0.7300717 | 5.577665 | 5.577665 | 5.577665
61.12987 | 23.6749 | 22.90547 | 6.134655 | 0.7694291 | 5.590272 | 5.590272 | 5.590272
61.13987 | 23.7627 | 22.94 | 6.131678 | 0.8227009 | 5.602774 | 5.602774 | 5.602774
61.14986 | 23.8266 | 22.97417 | 6.128705 | 0.852426 | 5.615156 | 5.615156 | 5.615156
61.15986 | 23.9043 | 23.00806 | 6.125731 | 0.896242 | 5.627442 | 5.627442 | 5.627442
61.16986 | 24.0064 | 23.04161 | 6.122759 | 0.9647904 | 5.639617 | 5.639617 | 5.639617
61.17986 | 24.0797 | 23.07482 | 6.119789 | 1.004877 | 5.651678 | 5.651678 | 5.651678
61.18986 | 24.1785 | 23.10769 | 6.11682 | 1.070808 | 5.663624 | 5.663624 | 5.663624
61.19985 | 24.2561 | 23.14018 | 6.113856 | 1.115917 | 5.675442 | 5.675442 | 5.675442
61.20985 | 24.3447 | 23.17235 | 6.11089 | 1.172351 | 5.687153 | 5.687153 | 5.687153
61.21985 | 24.428 | 23.20415 | 6.107926 | 1.223845 | 5.698743 | 5.698743 | 5.698743
61.22985 | 24.5392 | 23.23559 | 6.104964 | 1.303605 | 5.71021 | 5.71021 | 5.71021
61.23985 | 24.6003 | 23.26666 | 6.102004 | 1.333638 | 5.721553 | 5.721553 | 5.721553
61.24985 | 24.6927 | 23.29735 | 6.099045 | 1.395349 | 5.732769 | 5.732769 | 5.732769
61.25984 | 24.7981 | 23.32763 | 6.096091 | 1.470472 | 5.743846 | 5.743846 | 5.743846
61.26984 | 24.9078 | 23.35754 | 6.093136 | 1.550256 | 5.754803 | 5.754803 | 5.754803
61.27984 | 24.9898 | 23.38707 | 6.090182 | 1.602733 | 5.765628 | 5.765628 | 5.765628
61.28984 | 25.0889 | 23.41619 | 6.087231 | 1.672713 | 5.776319 | 5.776319 | 5.776319
61.29984 | 25.1852 | 23.4449 | 6.084281 | 1.740297 | 5.786874 | 5.786874 | 5.786874
61.30983 | 25.2888 | 23.47318 | 6.081335 | 1.815621 | 5.797281 | 5.797281 | 5.797281
61.31983 | 25.3989 | 23.50107 | 6.078389 | 1.897833 | 5.807559 | 5.807559 | 5.807559
61.32983 | 25.498 | 23.52853 | 6.075444 | 1.969468 | 5.817696 | 5.817696 | 5.817696
61.33983 | 25.5865 | 23.55557 | 6.072502 | 2.030931 | 5.827689 | 5.827689 | 5.827689
61.34983 | 25.7046 | 23.58217 | 6.069561 | 2.122427 | 5.837538 | 5.837538 | 5.837538
61.35982 | 25.8066 | 23.60831 | 6.066624 | 2.198287 | 5.84723 | 5.84723 | 5.84723
61.36982 | 25.9157 | 23.63404 | 6.063687 | 2.281663 | 5.856783 | 5.856783 | 5.856783
61.37982 | 26.0152 | 23.65931 | 6.060751 | 2.355891 | 5.866186 | 5.866186 | 5.866186
61.38982 | 26.1233 | 23.68413 | 6.057818 | 2.439171 | 5.875437 | 5.875437 | 5.875437
61.39982 | 26.225 | 23.70849 | 6.054886 | 2.516509 | 5.884535 | 5.884535 | 5.884535
61.40982 | 26.3418 | 23.73239 | 6.051956 | 2.609412 | 5.893477 | 5.893477 | 5.893477
61.41981 | 26.4436 | 23.75579 | 6.04903 | 2.687807 | 5.902254 | 5.902254 | 5.902254
61.42981 | 26.526 | 23.77875 | 6.046104 | 2.747253 | 5.910881 | 5.910881 | 5.910881
61.43981 | 26.6681 | 23.80123 | 6.04318 | 2.866874 | 5.919349 | 5.919349 | 5.919349
61.44981 | 26.7735 | 23.82322 | 6.040257 | 2.950281 | 5.927654 | 5.927654 | 5.927654
61.45981 | 26.8748 | 23.84473 | 6.037336 | 3.030075 | 5.935796 | 5.935796 | 5.935796
61.4698 | 26.9656 | 23.86572 | 6.034421 | 3.099883 | 5.943765 | 5.943765 | 5.943765
61.4798 | 27.0791 | 23.88624 | 6.031504 | 3.192864 | 5.951577 | 5.951577 | 5.951577
61.4898 | 27.191 | 23.90625 | 6.028589 | 3.284749 | 5.959221 | 5.959221 | 5.959221
61.4998 | 27.3012 | 23.92576 | 6.025676 | 3.375438 | 5.966695 | 5.966695 | 5.966695
61.5098 | 27.388 | 23.94476 | 6.022765 | 3.443237 | 5.973999 | 5.973999 | 5.973999
61.5198 | 27.4761 | 23.96325 | 6.019856 | 3.512851 | 5.981131 | 5.981131 | 5.981131
61.52979 | 27.5881 | 23.98119 | 6.016951 | 3.606905 | 5.988081 | 5.988081 | 5.988081
61.53979 | 27.6842 | 23.99864 | 6.014046 | 3.685556 | 5.994866 | 5.994866 | 5.994866
61.54979 | 27.7565 | 24.01557 | 6.011143 | 3.740935 | 6.001474 | 6.001474 | 6.001474
61.55979 | 27.8722 | 24.03196 | 6.008242 | 3.840242 | 6.007905 | 6.007905 | 6.007905
61.56979 | 27.9489 | 24.04782 | 6.005342 | 3.901083 | 6.014158 | 6.014158 | 6.014158
61.57978 | 28.019 | 24.06313 | 6.002448 | 3.955874 | 6.020226 | 6.020226 | 6.020226
61.58978 | 28.0892 | 24.07791 | 5.999552 | 4.011292 | 6.026118 | 6.026118 | 6.026118
61.59978 | 28.1928 | 24.09215 | 5.996659 | 4.100654 | 6.031829 | 6.031829 | 6.031829
61.60978 | 28.2547 | 24.10584 | 5.993768 | 4.148862 | 6.037357 | 6.037357 | 6.037357
61.61978 | 28.3516 | 24.11898 | 5.990878 | 4.23262 | 6.0427 | 6.0427 | 6.0427
61.62978 | 28.3805 | 24.13157 | 5.987991 | 4.248932 | 6.047859 | 6.047859 | 6.047859
61.63977 | 28.4392 | 24.14359 | 5.985109 | 4.29561 | 6.052827 | 6.052827 | 6.052827
61.64977 | 28.53 | 24.15506 | 5.982226 | 4.374939 | 6.057612 | 6.057612 | 6.057612
61.65977 | 28.5523 | 24.16597 | 5.979345 | 4.386326 | 6.06221 | 6.06221 | 6.06221
61.66977 | 28.5906 | 24.17632 | 5.976465 | 4.41428 | 6.066618 | 6.066618 | 6.066618
61.67977 | 28.6519 | 24.1861 | 5.973588 | 4.4658 | 6.070837 | 6.070837 | 6.070837
61.68976 | 28.7006 | 24.1953 | 5.970716 | 4.505298 | 6.074862 | 6.074862 | 6.074862
61.69976 | 28.7092 | 24.20394 | 5.967844 | 4.50526 | 6.078699 | 6.078699 | 6.078699
61.70976 | 28.7572 | 24.21201 | 5.964973 | 4.545192 | 6.082345 | 6.082345 | 6.082345
61.71976 | 28.7669 | 24.2195 | 5.962104 | 4.547404 | 6.085797 | 6.085797 | 6.085797
61.72976 | 28.7803 | 24.22641 | 5.959238 | 4.553891 | 6.089057 | 6.089057 | 6.089057
61.73976 | 28.8117 | 24.23274 | 5.956373 | 4.578959 | 6.092123 | 6.092123 | 6.092123
61.74975 | 28.8192 | 24.23849 | 5.953514 | 4.580713 | 6.094991 | 6.094991 | 6.094991
61.75975 | 28.8296 | 24.24365 | 5.950654 | 4.585945 | 6.097667 | 6.097667 | 6.097667
61.76975 | 28.8366 | 24.24824 | 5.947796 | 4.58836 | 6.100148 | 6.100148 | 6.100148
61.77975 | 28.8019 | 24.25224 | 5.94494 | 4.549662 | 6.102433 | 6.102433 | 6.102433
61.78975 | 28.8006 | 24.25565 | 5.942086 | 4.544952 | 6.104521 | 6.104521 | 6.104521
61.79974 | 28.8138 | 24.25847 | 5.939237 | 4.55533 | 6.106411 | 6.106411 | 6.106411
61.80974 | 28.7694 | 24.2607 | 5.936388 | 4.508695 | 6.108106 | 6.108106 | 6.108106
61.81974 | 28.7472 | 24.26235 | 5.933541 | 4.484849 | 6.109603 | 6.109603 | 6.109603
61.82974 | 28.7333 | 24.26341 | 5.930696 | 4.469894 | 6.110903 | 6.110903 | 6.110903
61.83974 | 28.7054 | 24.26387 | 5.927853 | 4.44153 | 6.112006 | 6.112006 | 6.112006
61.84974 | 28.6477 | 24.26374 | 5.925012 | 4.383957 | 6.11291 | 6.11291 | 6.11291
61.85973 | 28.6393 | 24.26303 | 5.922177 | 4.376274 | 6.113616 | 6.113616 | 6.113616
61.86973 | 28.5964 | 24.26172 | 5.919341 | 4.334684 | 6.114125 | 6.114125 | 6.114125
61.87973 | 28.5266 | 24.25981 | 5.916507 | 4.266788 | 6.114435 | 6.114435 | 6.114435
61.88973 | 28.4862 | 24.25732 | 5.913675 | 4.22888 | 6.114548 | 6.114548 | 6.114548
61.89973 | 28.4425 | 24.25423 | 5.910845 | 4.188267 | 6.114462 | 6.114462 | 6.114462
61.90972 | 28.3985 | 24.25056 | 5.908021 | 4.147939 | 6.11418 | 6.11418 | 6.11418
61.91972 | 28.3301 | 24.24629 | 5.905196 | 4.083806 | 6.113699 | 6.113699 | 6.113699
61.92972 | 28.2733 | 24.24144 | 5.902373 | 4.031864 | 6.113021 | 6.113021 | 6.113021
61.93972 | 28.2231 | 24.23599 | 5.899553 | 3.987109 | 6.112146 | 6.112146 | 6.112146
61.94972 | 28.1541 | 24.22996 | 5.896735 | 3.924145 | 6.111073 | 6.111073 | 6.111073
61.95972 | 28.0884 | 24.22333 | 5.893919 | 3.865068 | 6.109804 | 6.109804 | 6.109804
61.96971 | 28.0261 | 24.21613 | 5.891108 | 3.809969 | 6.108341 | 6.108341 | 6.108341
61.97971 | 27.9774 | 24.20834 | 5.888297 | 3.769063 | 6.10668 | 6.10668 | 6.10668
61.98971 | 27.8775 | 24.19996 | 5.885488 | 3.677541 | 6.104824 | 6.104824 | 6.104824
61.99971 | 27.8288 | 24.191 | 5.882681 | 3.637802 | 6.102772 | 6.102772 | 6.102772
62.00971 | 27.7674 | 24.18146 | 5.879877 | 3.585944 | 6.100526 | 6.100526 | 6.100526
62.0197 | 27.6765 | 24.17135 | 5.877078 | 3.505153 | 6.09809 | 6.09809 | 6.09809
62.0297 | 27.6121 | 24.16065 | 5.874278 | 3.45145 | 6.095457 | 6.095457 | 6.095457
62.0397 | 27.5602 | 24.14938 | 5.871481 | 3.410822 | 6.092632 | 6.092632 | 6.092632
62.0497 | 27.4828 | 24.13753 | 5.868686 | 3.345266 | 6.089616 | 6.089616 | 6.089616
62.0597 | 27.4006 | 24.12512 | 5.865894 | 3.275483 | 6.086408 | 6.086408 | 6.086408
62.0697 | 27.3534 | 24.11213 | 5.863103 | 3.241267 | 6.08301 | 6.08301 | 6.08301
62.07969 | 27.2892 | 24.0986 | 5.860319 | 3.190603 | 6.079426 | 6.079426 | 6.079426
62.08969 | 27.1818 | 24.08448 | 5.857533 | 3.097316 | 6.07565 | 6.07565 | 6.07565
62.09969 | 27.1306 | 24.06981 | 5.85475 | 3.06079 | 6.071686 | 6.071686 | 6.071686
62.10969 | 27.0698 | 24.05458 | 5.85197 | 3.015225 | 6.067535 | 6.067535 | 6.067535
62.11969 | 26.9934 | 24.03879 | 5.849191 | 2.95461 | 6.063199 | 6.063199 | 6.063199
62.12968 | 26.9325 | 24.02247 | 5.846419 | 2.910034 | 6.058683 | 6.058683 | 6.058683
62.13968 | 26.8663 | 24.00558 | 5.843645 | 2.86072 | 6.053978 | 6.053978 | 6.053978
62.14968 | 26.7844 | 23.98815 | 5.840874 | 2.796253 | 6.049091 | 6.049091 | 6.049091
62.15968 | 26.7366 | 23.97017 | 5.838106 | 2.766429 | 6.044022 | 6.044022 | 6.044022
62.16968 | 26.6714 | 23.95166 | 5.83534 | 2.719742 | 6.038773 | 6.038773 | 6.038773
62.17968 | 26.5886 | 23.93261 | 5.832577 | 2.655992 | 6.033344 | 6.033344 | 6.033344
62.18967 | 26.5327 | 23.91305 | 5.829818 | 2.619652 | 6.027743 | 6.027743 | 6.027743
62.19967 | 26.4852 | 23.89294 | 5.82706 | 2.592259 | 6.02196 | 6.02196 | 6.02196
62.20967 | 26.4023 | 23.87231 | 5.824304 | 2.529991 | 6.016002 | 6.016002 | 6.016002
62.21967 | 26.3576 | 23.85116 | 5.82155 | 2.506442 | 6.009869 | 6.009869 | 6.009869
62.22967 | 26.3047 | 23.82949 | 5.818799 | 2.47521 | 6.003564 | 6.003564 | 6.003564
62.23966 | 26.228 | 23.80734 | 5.816053 | 2.420663 | 5.997094 | 5.997094 | 5.997094
62.24966 | 26.171 | 23.78465 | 5.813307 | 2.38635 | 5.990448 | 5.990448 | 5.990448
62.25966 | 26.1346 | 23.76146 | 5.810564 | 2.373139 | 5.983632 | 5.983632 | 5.983632
62.26966 | 26.0523 | 23.73777 | 5.807823 | 2.314526 | 5.97665 | 5.97665 | 5.97665
62.27966 | 26.0079 | 23.71359 | 5.805084 | 2.294308 | 5.969502 | 5.969502 | 5.969502
62.28966 | 25.9662 | 23.68892 | 5.802348 | 2.277279 | 5.962191 | 5.962191 | 5.962191
62.29965 | 25.9002 | 23.66379 | 5.799618 | 2.236411 | 5.954724 | 5.954724 | 5.954724
62.30965 | 25.8274 | 23.63815 | 5.796887 | 2.189246 | 5.947089 | 5.947089 | 5.947089
62.31965 | 25.8142 | 23.61204 | 5.794159 | 2.202158 | 5.939294 | 5.939294 | 5.939294
62.32965 | 25.7176 | 23.58546 | 5.791433 | 2.13214 | 5.931342 | 5.931342 | 5.931342
62.33965 | 25.6733 | 23.55841 | 5.78871 | 2.114887 | 5.923234 | 5.923234 | 5.923234
62.34964 | 25.6471 | 23.53093 | 5.785992 | 2.116166 | 5.91498 | 5.91498 | 5.91498
62.35964 | 25.5909 | 23.50297 | 5.783274 | 2.087929 | 5.906566 | 5.906566 | 5.906566
62.36964 | 25.5341 | 23.47456 | 5.780559 | 2.059541 | 5.898 | 5.898 | 5.898
62.37964 | 25.4824 | 23.4457 | 5.777846 | 2.0367 | 5.889284 | 5.889284 | 5.889284
62.38964 | 25.4374 | 23.4164 | 5.775136 | 2.020998 | 5.880422 | 5.880422 | 5.880422
62.39964 | 25.3779 | 23.38667 | 5.772429 | 1.991228 | 5.871414 | 5.871414 | 5.871414
62.40963 | 25.356 | 23.35654 | 5.769727 | 1.99946 | 5.862271 | 5.862271 | 5.862271
62.41963 | 25.2857 | 23.32596 | 5.767025 | 1.959743 | 5.852978 | 5.852978 | 5.852978
62.42963 | 25.2315 | 23.29496 | 5.764325 | 1.936544 | 5.843543 | 5.843543 | 5.843543
62.43963 | 25.2168 | 23.26354 | 5.761628 | 1.953259 | 5.833971 | 5.833971 | 5.833971
62.44963 | 25.1432 | 23.23172 | 5.758934 | 1.91148 | 5.824262 | 5.824262 | 5.824262
62.45962 | 25.0954 | 23.19953 | 5.756246 | 1.895869 | 5.814428 | 5.814428 | 5.814428
62.46962 | 25.0537 | 23.16691 | 5.753557 | 1.886786 | 5.804452 | 5.804452 | 5.804452
62.47962 | 25.0039 | 23.13391 | 5.750871 | 1.869992 | 5.794346 | 5.794346 | 5.794346
62.48962 | 24.9461 | 23.10052 | 5.748187 | 1.845583 | 5.78411 | 5.78411 | 5.78411
62.49962 | 24.919 | 23.06675 | 5.745507 | 1.852252 | 5.773747 | 5.773747 | 5.773747
62.50962 | 24.855 | 23.03261 | 5.742829 | 1.822393 | 5.763259 | 5.763259 | 5.763259
62.51961 | 24.815 | 22.99813 | 5.740156 | 1.816868 | 5.752659 | 5.752659 | 5.752659
62.52961 | 24.7691 | 22.96326 | 5.737483 | 1.805836 | 5.741927 | 5.741927 | 5.741927
62.53961 | 24.7232 | 22.92804 | 5.734814 | 1.795158 | 5.731076 | 5.731076 | 5.731076
62.54961 | 24.6963 | 22.89247 | 5.732147 | 1.803831 | 5.720108 | 5.720108 | 5.720108
62.55961 | 24.6013 | 22.85655 | 5.729482 | 1.744745 | 5.709024 | 5.709024 | 5.709024
62.5696 | 24.5962 | 22.82034 | 5.726823 | 1.77586 | 5.697839 | 5.697839 | 5.697839
62.5796 | 24.5505 | 22.78376 | 5.724165 | 1.76674 | 5.686532 | 5.686532 | 5.686532
62.5896 | 24.4728 | 22.74685 | 5.721508 | 1.725948 | 5.675114 | 5.675114 | 5.675114
62.5996 | 24.445 | 22.70963 | 5.718855 | 1.735372 | 5.663591 | 5.663591 | 5.663591
62.6096 | 24.4041 | 22.67209 | 5.716205 | 1.732012 | 5.651961 | 5.651961 | 5.651961
62.6196 | 24.3297 | 22.63424 | 5.713557 | 1.695455 | 5.640229 | 5.640229 | 5.640229
62.62959 | 24.2889 | 22.59614 | 5.710915 | 1.692763 | 5.628407 | 5.628407 | 5.628407
62.63959 | 24.2597 | 22.5577 | 5.708273 | 1.702003 | 5.616475 | 5.616475 | 5.616475
62.64959 | 24.2018 | 22.51897 | 5.705634 | 1.682831 | 5.604445 | 5.604445 | 5.604445
62.65959 | 24.1671 | 22.47996 | 5.702997 | 1.687142 | 5.59232 | 5.59232 | 5.59232
62.66959 | 24.0927 | 22.44067 | 5.700364 | 1.652029 | 5.580103 | 5.580103 | 5.580103
62.67958 | 24.0606 | 22.40116 | 5.697735 | 1.659436 | 5.56781 | 5.56781 | 5.56781
62.68958 | 24.0226 | 22.36134 | 5.695107 | 1.661258 | 5.555412 | 5.555412 | 5.555412
62.69958 | 23.9681 | 22.32126 | 5.692482 | 1.646838 | 5.542926 | 5.542926 | 5.542926
62.70958 | 23.9237 | 22.28093 | 5.68986 | 1.642769 | 5.530357 | 5.530357 | 5.530357
62.71958 | 23.8757 | 22.24035 | 5.687241 | 1.635349 | 5.517703 | 5.517703 | 5.517703
62.72958 | 23.8186 | 22.19953 | 5.684624 | 1.619066 | 5.50497 | 5.50497 | 5.50497
62.73957 | 23.7959 | 22.15852 | 5.682013 | 1.637379 | 5.492169 | 5.492169 | 5.492169
62.74957 | 23.7309 | 22.11724 | 5.679403 | 1.613659 | 5.479279 | 5.479279 | 5.479279
62.75957 | 23.683 | 22.07574 | 5.676795 | 1.607263 | 5.466314 | 5.466314 | 5.466314
62.76957 | 23.6309 | 22.03402 | 5.67419 | 1.596882 | 5.453276 | 5.453276 | 5.453276
62.77957 | 23.6028 | 21.99209 | 5.671588 | 1.61071 | 5.440167 | 5.440167 | 5.440167
62.78956 | 23.5541 | 21.95 | 5.668992 | 1.604104 | 5.427002 | 5.427002 | 5.427002
62.79956 | 23.4821 | 21.90766 | 5.666395 | 1.574436 | 5.413756 | 5.413756 | 5.413756
62.80956 | 23.4679 | 21.86514 | 5.663802 | 1.602763 | 5.400445 | 5.400445 | 5.400445
62.81956 | 23.405 | 21.82242 | 5.661212 | 1.582575 | 5.387071 | 5.387071 | 5.387071
62.82956 | 23.3581 | 21.77953 | 5.658625 | 1.57857 | 5.373635 | 5.373635 | 5.373635
62.83956 | 23.3224 | 21.73646 | 5.65604 | 1.585939 | 5.36014 | 5.36014 | 5.36014
62.84955 | 23.2581 | 21.69327 | 5.653461 | 1.564834 | 5.346601 | 5.346601 | 5.346601
62.85955 | 23.2273 | 21.64986 | 5.650883 | 1.577437 | 5.332993 | 5.332993 | 5.332993
62.86955 | 23.1686 | 21.6063 | 5.648308 | 1.562298 | 5.319331 | 5.319331 | 5.319331
62.87955 | 23.1332 | 21.56259 | 5.645735 | 1.570611 | 5.305618 | 5.305618 | 5.305618
62.88955 | 23.0861 | 21.51873 | 5.643166 | 1.567373 | 5.291854 | 5.291854 | 5.291854
62.89954 | 23.0138 | 21.47477 | 5.640602 | 1.539033 | 5.278055 | 5.278055 | 5.278055
62.90954 | 22.9877 | 21.43063 | 5.638038 | 1.557071 | 5.264197 | 5.264197 | 5.264197
62.91954 | 22.9093 | 21.38636 | 5.635478 | 1.52294 | 5.250294 | 5.250294 | 5.250294
62.92954 | 22.8748 | 21.34197 | 5.63292 | 1.532833 | 5.236349 | 5.236349 | 5.236349
62.93954 | 22.8546 | 21.29745 | 5.630366 | 1.557148 | 5.222362 | 5.222362 | 5.222362
62.94954 | 22.7501 | 21.25282 | 5.627814 | 1.497277 | 5.208336 | 5.208336 | 5.208336
62.95953 | 22.7416 | 21.20813 | 5.625269 | 1.533469 | 5.194287 | 5.194287 | 5.194287
62.96953 | 22.6867 | 21.16329 | 5.622723 | 1.52341 | 5.180189 | 5.180189 | 5.180189
62.97953 | 22.6109 | 21.11835 | 5.620181 | 1.492551 | 5.166056 | 5.166056 | 5.166056
62.98953 | 22.5717 | 21.07332 | 5.617642 | 1.498385 | 5.151891 | 5.151891 | 5.151891
62.99953 | 22.5381 | 21.02819 | 5.615106 | 1.509907 | 5.137696 | 5.137696 | 5.137696
63.00952 | 22.4909 | 20.98303 | 5.612575 | 1.507866 | 5.123486 | 5.123486 | 5.123486
63.01952 | 22.3965 | 20.93775 | 5.610045 | 1.45875 | 5.109235 | 5.109235 | 5.109235
63.02952 | 22.4038 | 20.89239 | 5.607518 | 1.511405 | 5.094959 | 5.094959 | 5.094959
63.03952 | 22.3016 | 20.84697 | 5.604994 | 1.45463 | 5.080659 | 5.080659 | 5.080659
63.04952 | 22.2752 | 20.80148 | 5.602474 | 1.473717 | 5.066336 | 5.066336 | 5.066336
63.05952 | 22.2049 | 20.75594 | 5.599956 | 1.448963 | 5.051994 | 5.051994 | 5.051994
63.06951 | 22.1695 | 20.71038 | 5.597444 | 1.459119 | 5.037646 | 5.037646 | 5.037646
63.07951 | 22.1235 | 20.66473 | 5.594933 | 1.458767 | 5.023267 | 5.023267 | 5.023267
63.08951 | 22.0462 | 20.61904 | 5.592424 | 1.427161 | 5.008872 | 5.008872 | 5.008872
63.09951 | 22.0284 | 20.57331 | 5.589919 | 1.455095 | 4.994462 | 4.994462 | 4.994462
63.10951 | 21.9495 | 20.52754 | 5.587417 | 1.421962 | 4.98004 | 4.98004 | 4.98004
63.1195 | 21.9103 | 20.48178 | 5.584921 | 1.428516 | 4.965621 | 4.965621 | 4.965621
63.1295 | 21.8541 | 20.43596 | 5.582425 | 1.418141 | 4.951178 | 4.951178 | 4.951178
63.1395 | 21.8059 | 20.39011 | 5.579933 | 1.415787 | 4.936727 | 4.936727 | 4.936727
63.1495 | 21.7476 | 20.34425 | 5.577444 | 1.403351 | 4.922268 | 4.922268 | 4.922268
63.1595 | 21.709 | 20.29837 | 5.574958 | 1.41063 | 4.907804 | 4.907804 | 4.907804
63.1695 | 21.6633 | 20.25249 | 5.572475 | 1.410815 | 4.893337 | 4.893337 | 4.893337
63.17949 | 21.5693 | 20.20664 | 5.569997 | 1.362661 | 4.87888 | 4.87888 | 4.87888
63.18949 | 21.5736 | 20.16075 | 5.567521 | 1.412853 | 4.864409 | 4.864409 | 4.864409
63.19949 | 21.4774 | 20.11486 | 5.565047 | 1.362542 | 4.849937 | 4.849937 | 4.849937
63.20949 | 21.4187 | 20.06898 | 5.562577 | 1.349721 | 4.835467 | 4.835467 | 4.835467
63.21949 | 21.3926 | 20.02311 | 5.56011 | 1.36949 | 4.821 | 4.821 | 4.821
63.22948 | 21.3427 | 19.9773 | 5.557649 | 1.365398 | 4.806551 | 4.806551 | 4.806551
63.23948 | 21.2645 | 19.93147 | 5.555189 | 1.333032 | 4.792093 | 4.792093 | 4.792093
63.24948 | 21.221 | 19.88566 | 5.552732 | 1.335343 | 4.777642 | 4.777642 | 4.777642
63.25948 | 21.1713 | 19.83987 | 5.550278 | 1.331428 | 4.763198 | 4.763198 | 4.763198
63.26948 | 21.1013 | 19.79412 | 5.547827 | 1.307181 | 4.748764 | 4.748764 | 4.748764
63.27948 | 21.0754 | 19.7484 | 5.545379 | 1.327001 | 4.73434 | 4.73434 | 4.73434
63.28947 | 20.9816 | 19.70276 | 5.542938 | 1.278838 | 4.719941 | 4.719941 | 4.719941
63.29947 | 20.9507 | 19.65712 | 5.540497 | 1.293578 | 4.705542 | 4.705542 | 4.705542
63.30947 | 20.8802 | 19.61152 | 5.538059 | 1.268675 | 4.691155 | 4.691155 | 4.691155
63.31947 | 20.8359 | 19.56598 | 5.535625 | 1.269923 | 4.676784 | 4.676784 | 4.676784
63.32947 | 20.7682 | 19.52048 | 5.533194 | 1.247718 | 4.662429 | 4.662429 | 4.662429
63.33946 | 20.7156 | 19.47508 | 5.530768 | 1.240516 | 4.648105 | 4.648105 | 4.648105
63.34946 | 20.6583 | 19.4297 | 5.528344 | 1.2286 | 4.633785 | 4.633785 | 4.633785
63.35946 | 20.6205 | 19.38438 | 5.525923 | 1.236123 | 4.619485 | 4.619485 | 4.619485
63.36946 | 20.5217 | 19.33912 | 5.523505 | 1.182581 | 4.605205 | 4.605205 | 4.605205
63.37946 | 20.5027 | 19.29393 | 5.521091 | 1.208771 | 4.590946 | 4.590946 | 4.590946
63.38946 | 20.4335 | 19.24881 | 5.51868 | 1.184691 | 4.57671 | 4.57671 | 4.57671
63.39945 | 20.3808 | 19.20381 | 5.516274 | 1.176988 | 4.562513 | 4.562513 | 4.562513
63.40945 | 20.3298 | 19.15884 | 5.51387 | 1.170959 | 4.548324 | 4.548324 | 4.548324
63.41945 | 20.2671 | 19.11395 | 5.511469 | 1.153151 | 4.53416 | 4.53416 | 4.53416
63.42945 | 20.2129 | 19.06914 | 5.509071 | 1.14376 | 4.520023 | 4.520023 | 4.520023
63.43945 | 20.1698 | 19.02442 | 5.506676 | 1.145384 | 4.505913 | 4.505913 | 4.505913
63.44944 | 20.1113 | 18.97982 | 5.504288 | 1.131478 | 4.491845 | 4.491845 | 4.491845
63.45944 | 20.0522 | 18.93527 | 5.5019 | 1.116925 | 4.477792 | 4.477792 | 4.477792
63.46944 | 20.0026 | 18.89082 | 5.499516 | 1.11178 | 4.463768 | 4.463768 | 4.463768
63.47944 | 19.9638 | 18.84646 | 5.497135 | 1.117339 | 4.449775 | 4.449775 | 4.449775
63.48944 | 19.8974 | 18.8022 | 5.494758 | 1.0952 | 4.435814 | 4.435814 | 4.435814
63.49944 | 19.8252 | 18.75804 | 5.492384 | 1.067162 | 4.421885 | 4.421885 | 4.421885
63.50943 | 19.8058 | 18.71402 | 5.490015 | 1.091776 | 4.408003 | 4.408003 | 4.408003
63.51943 | 19.7502 | 18.67007 | 5.487648 | 1.08013 | 4.394141 | 4.394141 | 4.394141
63.52943 | 19.6916 | 18.62622 | 5.485284 | 1.065375 | 4.380313 | 4.380313 | 4.380313
63.53943 | 19.6478 | 18.58249 | 5.482924 | 1.065314 | 4.366521 | 4.366521 | 4.366521
63.54943 | 19.5802 | 18.53886 | 5.480567 | 1.041338 | 4.352765 | 4.352765 | 4.352765
63.55942 | 19.5466 | 18.49539 | 5.478216 | 1.051207 | 4.339059 | 4.339059 | 4.339059
63.56942 | 19.4848 | 18.452 | 5.475866 | 1.032803 | 4.325377 | 4.325377 | 4.325377
63.57942 | 19.4531 | 18.40872 | 5.47352 | 1.04438 | 4.311733 | 4.311733 | 4.311733
63.58942 | 19.3817 | 18.36556 | 5.471177 | 1.016138 | 4.298128 | 4.298128 | 4.298128
63.59942 | 19.3476 | 18.32253 | 5.468837 | 1.025074 | 4.284563 | 4.284563 | 4.284563
63.60942 | 19.2965 | 18.27962 | 5.466501 | 1.016884 | 4.271038 | 4.271038 | 4.271038
63.61941 | 19.2316 | 18.23687 | 5.464171 | 0.9947293 | 4.257567 | 4.257567 | 4.257567
63.62941 | 19.211 | 18.19421 | 5.461841 | 1.016786 | 4.244124 | 4.244124 | 4.244124
63.63941 | 19.146 | 18.15168 | 5.459516 | 0.9943164 | 4.230723 | 4.230723 | 4.230723
63.64941 | 19.0899 | 18.10929 | 5.457194 | 0.9806129 | 4.217365 | 4.217365 | 4.217365
63.65941 | 19.0554 | 18.06702 | 5.454875 | 0.9883785 | 4.204049 | 4.204049 | 4.204049
63.6694 | 18.9918 | 18.02493 | 5.452562 | 0.9668663 | 4.190791 | 4.190791 | 4.190791
63.6794 | 18.9706 | 17.98294 | 5.45025 | 0.9876598 | 4.177563 | 4.177563 | 4.177563
63.6894 | 18.8929 | 17.94108 | 5.447942 | 0.9518157 | 4.164381 | 4.164381 | 4.164381
63.6994 | 18.8722 | 17.89937 | 5.445638 | 0.9728323 | 4.151243 | 4.151243 | 4.151243
63.7094 | 18.8033 | 17.85779 | 5.443337 | 0.9455087 | 4.138151 | 4.138151 | 4.138151
63.7194 | 18.7604 | 17.81636 | 5.441039 | 0.9440426 | 4.125106 | 4.125106 | 4.125106
63.72939 | 18.7235 | 17.77511 | 5.438748 | 0.9483931 | 4.11212 | 4.11212 | 4.11212
63.73939 | 18.6654 | 17.73396 | 5.436457 | 0.931438 | 4.099168 | 4.099168 | 4.099168
63.74939 | 18.6336 | 17.69296 | 5.434171 | 0.9406379 | 4.086264 | 4.086264 | 4.086264
63.75939 | 18.5792 | 17.65211 | 5.431888 | 0.9270886 | 4.073408 | 4.073408 | 4.073408
63.76939 | 18.5372 | 17.61141 | 5.429608 | 0.9257914 | 4.0606 | 4.0606 | 4.0606
63.77938 | 18.4993 | 17.5709 | 5.427334 | 0.9284038 | 4.047854 | 4.047854 | 4.047854
63.78938 | 18.4245 | 17.53049 | 5.425062 | 0.8940052 | 4.035144 | 4.035144 | 4.035144
63.79938 | 18.4076 | 17.49025 | 5.422793 | 0.9173547 | 4.022484 | 4.022484 | 4.022484
63.80938 | 18.3441 | 17.45015 | 5.420528 | 0.8939497 | 4.009874 | 4.009874 | 4.009874
63.81938 | 18.3213 | 17.41021 | 5.418266 | 0.9110902 | 3.997315 | 3.997315 | 3.997315
63.82938 | 18.2586 | 17.37042 | 5.416008 | 0.8881751 | 3.984806 | 3.984806 | 3.984806
63.83937 | 18.2235 | 17.33085 | 5.413756 | 0.8926538 | 3.972363 | 3.972363 | 3.972363
63.84937 | 18.1724 | 17.29138 | 5.411505 | 0.8810247 | 3.959957 | 3.959957 | 3.959957
63.85937 | 18.1348 | 17.25206 | 5.409258 | 0.8827372 | 3.947602 | 3.947602 | 3.947602
63.86937 | 18.0837 | 17.21291 | 5.407014 | 0.8707889 | 3.935299 | 3.935299 | 3.935299
63.87937 | 18.0465 | 17.17392 | 5.404775 | 0.8725816 | 3.923048 | 3.923048 | 3.923048
63.88936 | 18.0044 | 17.13513 | 5.402541 | 0.8692749 | 3.910861 | 3.910861 | 3.910861
63.89936 | 17.9557 | 17.09646 | 5.400308 | 0.859244 | 3.898716 | 3.898716 | 3.898716
63.90936 | 17.9153 | 17.05795 | 5.398079 | 0.85735 | 3.886624 | 3.886624 | 3.886624
63.91936 | 17.862 | 17.01961 | 5.395854 | 0.8423933 | 3.874584 | 3.874584 | 3.874584
63.92936 | 17.8316 | 16.98143 | 5.393632 | 0.850171 | 3.862599 | 3.862599 | 3.862599
63.93936 | 17.7737 | 16.94341 | 5.391415 | 0.8302851 | 3.850667 | 3.850667 | 3.850667
63.94935 | 17.7371 | 16.90561 | 5.389203 | 0.8314939 | 3.838801 | 3.838801 | 3.838801
63.95935 | 17.6944 | 16.86792 | 5.386992 | 0.8264754 | 3.826977 | 3.826977 | 3.826977
63.96935 | 17.6468 | 16.83041 | 5.384786 | 0.8163898 | 3.815208 | 3.815208 | 3.815208
63.97935 | 17.6105 | 16.79306 | 5.382582 | 0.8174371 | 3.803493 | 3.803493 | 3.803493
63.98935 | 17.5507 | 16.75588 | 5.380383 | 0.7948159 | 3.791834 | 3.791834 | 3.791834
63.99934 | 17.5201 | 16.71891 | 5.37819 | 0.80119 | 3.78024 | 3.78024 | 3.78024
64.00934 | 17.4688 | 16.68207 | 5.375998 | 0.7867311 | 3.76869 | 3.76869 | 3.76869
64.01934 | 17.4379 | 16.6454 | 5.37381 | 0.7925029 | 3.757196 | 3.757196 | 3.757196
64.02934 | 17.3768 | 16.6089 | 5.371625 | 0.767905 | 3.745757 | 3.745757 | 3.745757
64.03934 | 17.3525 | 16.57256 | 5.369445 | 0.7799364 | 3.734373 | 3.734373 | 3.734373
64.04934 | 17.2985 | 16.5364 | 5.367268 | 0.7620964 | 3.723045 | 3.723045 | 3.723045
64.05933 | 17.2619 | 16.50045 | 5.365097 | 0.76145 | 3.711784 | 3.711784 | 3.711784
64.06933 | 17.2069 | 16.46463 | 5.362927 | 0.7422685 | 3.700568 | 3.700568 | 3.700568
64.07933 | 17.1693 | 16.42899 | 5.360762 | 0.7403133 | 3.689408 | 3.689408 | 3.689408
64.08933 | 17.1259 | 16.39351 | 5.3586 | 0.732386 | 3.678305 | 3.678305 | 3.678305
64.09933 | 17.0819 | 16.35821 | 5.356442 | 0.7236875 | 3.667257 | 3.667257 | 3.667257
64.10932 | 17.0344 | 16.32312 | 5.354289 | 0.7112807 | 3.656277 | 3.656277 | 3.656277
64.11932 | 17.0078 | 16.28816 | 5.352139 | 0.7196357 | 3.645342 | 3.645342 | 3.645342
64.12932 | 16.952 | 16.25338 | 5.349992 | 0.6986177 | 3.634463 | 3.634463 | 3.634463
64.13932 | 16.9145 | 16.21877 | 5.347849 | 0.6957256 | 3.623642 | 3.623642 | 3.623642
64.14932 | 16.8706 | 16.18434 | 5.34571 | 0.6862597 | 3.612877 | 3.612877 | 3.612877
64.15932 | 16.8353 | 16.15008 | 5.343575 | 0.6852201 | 3.602168 | 3.602168 | 3.602168
64.16931 | 16.7854 | 16.11603 | 5.341445 | 0.6693732 | 3.591527 | 3.591527 | 3.591527
64.17931 | 16.7526 | 16.08211 | 5.339318 | 0.6704852 | 3.580932 | 3.580932 | 3.580932
64.18931 | 16.7092 | 16.04838 | 5.337194 | 0.6608231 | 3.570394 | 3.570394 | 3.570394
64.19931 | 16.67 | 16.01481 | 5.335074 | 0.6551868 | 3.559913 | 3.559913 | 3.559913
64.20931 | 16.6255 | 15.98142 | 5.332958 | 0.6440757 | 3.549489 | 3.549489 | 3.549489
64.2193 | 16.582 | 15.94824 | 5.330848 | 0.6337579 | 3.539132 | 3.539132 | 3.539132
64.2293 | 16.5458 | 15.9152 | 5.328739 | 0.6305977 | 3.528821 | 3.528821 | 3.528821
64.2393 | 16.4991 | 15.88234 | 5.326634 | 0.6167636 | 3.518567 | 3.518567 | 3.518567
64.2493 | 16.473 | 15.84965 | 5.324534 | 0.6233544 | 3.508371 | 3.508371 | 3.508371
64.2593 | 16.4232 | 15.81713 | 5.322437 | 0.60607 | 3.498231 | 3.498231 | 3.498231
64.2693 | 16.3866 | 15.78479 | 5.320344 | 0.6018119 | 3.488148 | 3.488148 | 3.488148
64.27929 | 16.3444 | 15.75265 | 5.318257 | 0.5917476 | 3.478132 | 3.478132 | 3.478132
64.28929 | 16.309 | 15.72066 | 5.316172 | 0.5883393 | 3.468163 | 3.468163 | 3.468163
64.29929 | 16.2759 | 15.68884 | 5.31409 | 0.5870583 | 3.458251 | 3.458251 | 3.458251
64.30929 | 16.2378 | 15.6572 | 5.312013 | 0.5806012 | 3.448395 | 3.448395 | 3.448395
64.31929 | 16.1931 | 15.62573 | 5.309939 | 0.5673707 | 3.438597 | 3.438597 | 3.438597
64.32928 | 16.1492 | 15.59446 | 5.307872 | 0.5547365 | 3.428864 | 3.428864 | 3.428864
64.33928 | 16.1256 | 15.56334 | 5.305806 | 0.562256 | 3.419179 | 3.419179 | 3.419179
64.34928 | 16.0818 | 15.5324 | 5.303744 | 0.5494041 | 3.409551 | 3.409551 | 3.409551
64.35928 | 16.0342 | 15.50162 | 5.301686 | 0.5325773 | 3.399979 | 3.399979 | 3.399979
64.36928 | 16.0063 | 15.47102 | 5.299632 | 0.535277 | 3.390464 | 3.390464 | 3.390464
64.37928 | 15.9758 | 15.4406 | 5.297582 | 0.535203 | 3.381005 | 3.381005 | 3.381005
64.38927 | 15.9253 | 15.41037 | 5.295538 | 0.5149262 | 3.371612 | 3.371612 | 3.371612
64.39927 | 15.8961 | 15.38029 | 5.293496 | 0.5158062 | 3.362266 | 3.362266 | 3.362266
64.40927 | 15.8539 | 15.35039 | 5.291458 | 0.5035129 | 3.352976 | 3.352976 | 3.352976
64.41927 | 15.8346 | 15.32065 | 5.289424 | 0.5139467 | 3.343743 | 3.343743 | 3.343743
64.42927 | 15.7861 | 15.29109 | 5.287393 | 0.4950075 | 3.334566 | 3.334566 | 3.334566
64.43926 | 15.7637 | 15.26173 | 5.285369 | 0.5019681 | 3.325454 | 3.325454 | 3.325454
64.44926 | 15.7166 | 15.23251 | 5.283347 | 0.4840857 | 3.316389 | 3.316389 | 3.316389
64.45926 | 15.7013 | 15.20347 | 5.281329 | 0.4978302 | 3.30738 | 3.30738 | 3.30738
64.46926 | 15.6522 | 15.1746 | 5.279314 | 0.4776038 | 3.298427 | 3.298427 | 3.298427
64.47926 | 15.6257 | 15.14589 | 5.277304 | 0.4798057 | 3.28953 | 3.28953 | 3.28953
64.48926 | 15.5796 | 15.11736 | 5.275297 | 0.4622379 | 3.280688 | 3.280688 | 3.280688
64.49925 | 15.5695 | 15.08903 | 5.273297 | 0.4804657 | 3.271912 | 3.271912 | 3.271912
64.50925 | 15.5086 | 15.06084 | 5.271299 | 0.4477559 | 3.263182 | 3.263182 | 3.263182
64.51925 | 15.4899 | 15.03282 | 5.269304 | 0.457076 | 3.254507 | 3.254507 | 3.254507
64.52925 | 15.457 | 15.00497 | 5.267314 | 0.4520261 | 3.245887 | 3.245887 | 3.245887
64.53925 | 15.4228 | 14.97729 | 5.265328 | 0.4455061 | 3.237322 | 3.237322 | 3.237322
64.54924 | 15.4032 | 14.94981 | 5.263347 | 0.4533913 | 3.22882 | 3.22882 | 3.22882
64.55924 | 15.3552 | 14.92247 | 5.261369 | 0.4327329 | 3.220366 | 3.220366 | 3.220366
64.56924 | 15.345 | 14.89529 | 5.259395 | 0.4497065 | 3.211966 | 3.211966 | 3.211966
64.57924 | 15.2943 | 14.86829 | 5.257425 | 0.4260123 | 3.203621 | 3.203621 | 3.203621
64.58924 | 15.2774 | 14.84145 | 5.255459 | 0.4359501 | 3.19533 | 3.19533 | 3.19533
64.59924 | 15.2403 | 14.81478 | 5.253497 | 0.4255204 | 3.187094 | 3.187094 | 3.187094
64.60923 | 15.2062 | 14.7883 | 5.25154 | 0.4178971 | 3.178921 | 3.178921 | 3.178921
64.61923 | 15.1846 | 14.76197 | 5.249587 | 0.4226325 | 3.170794 | 3.170794 | 3.170794
64.62923 | 15.1385 | 14.7358 | 5.247637 | 0.4027026 | 3.16272 | 3.16272 | 3.16272
64.63923 | 15.121 | 14.70979 | 5.245691 | 0.4112061 | 3.154701 | 3.154701 | 3.154701
64.64923 | 15.0769 | 14.68396 | 5.243749 | 0.3929425 | 3.146736 | 3.146736 | 3.146736
64.65922 | 15.0525 | 14.65831 | 5.241813 | 0.394191 | 3.138832 | 3.138832 | 3.138832
64.66922 | 15.0192 | 14.6328 | 5.23988 | 0.386398 | 3.130974 | 3.130974 | 3.130974
64.67922 | 14.9941 | 14.60746 | 5.23795 | 0.3866405 | 3.12317 | 3.12317 | 3.12317
64.68922 | 14.9486 | 14.58228 | 5.236025 | 0.3663194 | 3.115419 | 3.115419 | 3.115419
64.69922 | 14.9318 | 14.55726 | 5.234104 | 0.3745352 | 3.10772 | 3.10772 | 3.10772
64.70921 | 14.8929 | 14.53244 | 5.232188 | 0.3604628 | 3.100083 | 3.100083 | 3.100083
64.71921 | 14.8561 | 14.50775 | 5.230275 | 0.3483517 | 3.092491 | 3.092491 | 3.092491
64.72921 | 14.8408 | 14.48322 | 5.228366 | 0.3575789 | 3.084952 | 3.084952 | 3.084952
64.73921 | 14.8078 | 14.45886 | 5.226462 | 0.3489434 | 3.077465 | 3.077465 | 3.077465
64.74921 | 14.7787 | 14.43465 | 5.224561 | 0.344046 | 3.070031 | 3.070031 | 3.070031
64.75921 | 14.7418 | 14.41061 | 5.222664 | 0.3311878 | 3.062649 | 3.062649 | 3.062649
64.7692 | 14.7174 | 14.38676 | 5.220774 | 0.3306449 | 3.055327 | 3.055327 | 3.055327
64.7792 | 14.6825 | 14.36303 | 5.218886 | 0.3194657 | 3.04805 | 3.04805 | 3.04805
64.7892 | 14.6537 | 14.33947 | 5.217001 | 0.314226 | 3.040824 | 3.040824 | 3.040824
64.7992 | 14.6291 | 14.31607 | 5.215121 | 0.3130278 | 3.03365 | 3.03365 | 3.03365
64.8092 | 14.6016 | 14.29283 | 5.213246 | 0.3087698 | 3.026528 | 3.026528 | 3.026528
64.81919 | 14.5716 | 14.26977 | 5.211376 | 0.3018307 | 3.019464 | 3.019464 | 3.019464
64.82919 | 14.542 | 14.24684 | 5.209508 | 0.2951554 | 3.012445 | 3.012445 | 3.012445
64.83919 | 14.5225 | 14.22408 | 5.207645 | 0.2984232 | 3.005477 | 3.005477 | 3.005477
64.84919 | 14.4873 | 14.20147 | 5.205786 | 0.2858341 | 2.99856 | 2.99856 | 2.99856
64.85919 | 14.4643 | 14.17901 | 5.203931 | 0.2852881 | 2.991694 | 2.991694 | 2.991694
64.86919 | 14.4459 | 14.15671 | 5.20208 | 0.2891853 | 2.984878 | 2.984878 | 2.984878
64.87918 | 14.4104 | 14.1346 | 5.200235 | 0.2758043 | 2.97812 | 2.97812 | 2.97812
64.88918 | 14.3928 | 14.11261 | 5.198393 | 0.2801912 | 2.971405 | 2.971405 | 2.971405
64.89918 | 14.3726 | 14.09078 | 5.196555 | 0.2818217 | 2.964741 | 2.964741 | 2.964741
64.90918 | 14.3473 | 14.0691 | 5.194721 | 0.2781987 | 2.958127 | 2.958127 | 2.958127
64.91918 | 14.318 | 14.04758 | 5.192891 | 0.2704214 | 2.951563 | 2.951563 | 2.951563
64.92917 | 14.2974 | 14.02624 | 5.191067 | 0.2711631 | 2.945057 | 2.945057 | 2.945057
64.93917 | 14.276 | 14.00502 | 5.189246 | 0.2709788 | 2.938592 | 2.938592 | 2.938592
64.94917 | 14.2504 | 13.98395 | 5.187429 | 0.2664479 | 2.932174 | 2.932174 | 2.932174
64.95917 | 14.2189 | 13.96304 | 5.185616 | 0.2558589 | 2.925808 | 2.925808 | 2.925808
64.96917 | 14.2032 | 13.94228 | 5.183807 | 0.2609178 | 2.919492 | 2.919492 | 2.919492
64.97917 | 14.1804 | 13.92168 | 5.182003 | 0.2587195 | 2.913226 | 2.913226 | 2.913226
64.98916 | 14.1557 | 13.90124 | 5.180204 | 0.2544572 | 2.907013 | 2.907013 | 2.907013
64.99916 | 14.1389 | 13.88094 | 5.178409 | 0.2579647 | 2.900842 | 2.900842 | 2.900842
65.00916 | 14.1114 | 13.86078 | 5.176617 | 0.2506217 | 2.89472 | 2.89472 | 2.89472
65.01916 | 14.0864 | 13.84077 | 5.174829 | 0.2456296 | 2.888647 | 2.888647 | 2.888647
65.02916 | 14.072 | 13.82091 | 5.173046 | 0.2510881 | 2.882622 | 2.882622 | 2.882622
65.03915 | 14.0469 | 13.80122 | 5.171269 | 0.2456794 | 2.87665 | 2.87665 | 2.87665
65.04915 | 14.0205 | 13.78166 | 5.169495 | 0.2388419 | 2.870721 | 2.870721 | 2.870721
65.05915 | 13.9923 | 13.76224 | 5.167724 | 0.2300565 | 2.86484 | 2.86484 | 2.86484
65.06915 | 13.9814 | 13.74298 | 5.165958 | 0.2384243 | 2.859006 | 2.859006 | 2.859006
65.07915 | 13.9603 | 13.72385 | 5.164196 | 0.2364457 | 2.853219 | 2.853219 | 2.853219
65.08915 | 13.9219 | 13.70488 | 5.162439 | 0.2170209 | 2.84748 | 2.84748 | 2.84748
65.09914 | 13.9087 | 13.68607 | 5.160687 | 0.222632 | 2.841794 | 2.841794 | 2.841794
65.10914 | 13.886 | 13.66738 | 5.158938 | 0.218617 | 2.836148 | 2.836148 | 2.836148
65.11914 | 13.8627 | 13.64884 | 5.157194 | 0.2138565 | 2.83055 | 2.83055 | 2.83055
65.12914 | 13.8445 | 13.63045 | 5.155453 | 0.2140521 | 2.824998 | 2.824998 | 2.824998
65.13914 | 13.82 | 13.6122 | 5.153717 | 0.2078042 | 2.819493 | 2.819493 | 2.819493
65.14913 | 13.7984 | 13.5941 | 5.151987 | 0.2042952 | 2.814039 | 2.814039 | 2.814039
65.15913 | 13.7721 | 13.57614 | 5.15026 | 0.1959607 | 2.808626 | 2.808626 | 2.808626
65.16913 | 13.7514 | 13.55832 | 5.148537 | 0.1930849 | 2.803259 | 2.803259 | 2.803259
65.17913 | 13.736 | 13.54063 | 5.146818 | 0.1953666 | 2.797938 | 2.797938 | 2.797938
65.18913 | 13.7088 | 13.52309 | 5.145104 | 0.185707 | 2.792663 | 2.792663 | 2.792663
65.19913 | 13.6887 | 13.50569 | 5.143394 | 0.183006 | 2.787433 | 2.787433 | 2.787433
65.20912 | 13.6621 | 13.48845 | 5.14169 | 0.1736481 | 2.782254 | 2.782254 | 2.782254
65.21912 | 13.6387 | 13.47133 | 5.139988 | 0.1673668 | 2.777115 | 2.777115 | 2.777115
65.22912 | 13.6223 | 13.45435 | 5.138291 | 0.1679469 | 2.772021 | 2.772021 | 2.772021
65.23912 | 13.5954 | 13.43751 | 5.136599 | 0.1578867 | 2.766972 | 2.766972 | 2.766972
65.24912 | 13.5834 | 13.42081 | 5.13491 | 0.1625886 | 2.761967 | 2.761967 | 2.761967
65.25911 | 13.5566 | 13.40426 | 5.133228 | 0.1523362 | 2.757012 | 2.757012 | 2.757012
65.26911 | 13.5348 | 13.38784 | 5.131549 | 0.1469623 | 2.752096 | 2.752096 | 2.752096
65.27911 | 13.5103 | 13.37155 | 5.129873 | 0.1387508 | 2.747225 | 2.747225 | 2.747225
65.28911 | 13.4964 | 13.3554 | 5.128202 | 0.1410022 | 2.742398 | 2.742398 | 2.742398
65.29911 | 13.4755 | 13.33938 | 5.126536 | 0.1361179 | 2.737615 | 2.737615 | 2.737615
65.30911 | 13.4559 | 13.3235 | 5.124874 | 0.1323975 | 2.732876 | 2.732876 | 2.732876
65.3191 | 13.4227 | 13.30777 | 5.123218 | 0.1149261 | 2.728185 | 2.728185 | 2.728185
65.3291 | 13.4186 | 13.29216 | 5.121564 | 0.1264354 | 2.723533 | 2.723533 | 2.723533
65.3391 | 13.3968 | 13.27669 | 5.119915 | 0.12011 | 2.718925 | 2.718925 | 2.718925
65.3491 | 13.3741 | 13.26135 | 5.118271 | 0.1127505 | 2.71436 | 2.71436 | 2.71436
65.3591 | 13.3523 | 13.24614 | 5.116631 | 0.1061573 | 2.709837 | 2.709837 | 2.709837
65.36909 | 13.3392 | 13.23108 | 5.114997 | 0.1081159 | 2.705362 | 2.705362 | 2.705362
65.37909 | 13.319 | 13.21614 | 5.113365 | 0.1028573 | 2.700926 | 2.700926 | 2.700926
65.38909 | 13.2944 | 13.20133 | 5.111738 | 0.09306546 | 2.696532 | 2.696532 | 2.696532
65.39909 | 13.2766 | 13.18666 | 5.110116 | 0.08994219 | 2.692181 | 2.692181 | 2.692181
65.40909 | 13.2704 | 13.17211 | 5.108498 | 0.09828764 | 2.687871 | 2.687871 | 2.687871
65.41909 | 13.2457 | 13.1577 | 5.106884 | 0.08800176 | 2.683605 | 2.683605 | 2.683605
65.42908 | 13.2305 | 13.14343 | 5.105277 | 0.08707189 | 2.679384 | 2.679384 | 2.679384
65.43908 | 13.2192 | 13.12927 | 5.103672 | 0.08992516 | 2.675201 | 2.675201 | 2.675201
65.44908 | 13.1952 | 13.11525 | 5.102071 | 0.07994911 | 2.67106 | 2.67106 | 2.67106
65.45908 | 13.1799 | 13.10136 | 5.100476 | 0.07854396 | 2.66696 | 2.66696 | 2.66696
65.46908 | 13.161 | 13.08759 | 5.098884 | 0.0734092 | 2.662902 | 2.662902 | 2.662902
65.47907 | 13.1566 | 13.07397 | 5.097299 | 0.08263331 | 2.658889 | 2.658889 | 2.658889
65.48907 | 13.1335 | 13.06046 | 5.095716 | 0.07304282 | 2.654914 | 2.654914 | 2.654914
65.49907 | 13.1266 | 13.04707 | 5.094138 | 0.07952515 | 2.650979 | 2.650979 | 2.650979
65.50907 | 13.1037 | 13.03382 | 5.092564 | 0.06987968 | 2.647085 | 2.647085 | 2.647085
65.51907 | 13.0825 | 13.02069 | 5.090995 | 0.06180781 | 2.643232 | 2.643232 | 2.643232
65.52907 | 13.0737 | 13.00769 | 5.08943 | 0.06600964 | 2.63942 | 2.63942 | 2.63942
65.53906 | 13.0605 | 12.99483 | 5.087872 | 0.06567289 | 2.635652 | 2.635652 | 2.635652
65.54906 | 13.0514 | 12.98208 | 5.086316 | 0.06932337 | 2.63192 | 2.63192 | 2.63192
65.55906 | 13.0245 | 12.96945 | 5.084765 | 0.05504865 | 2.628229 | 2.628229 | 2.628229
65.56906 | 13.0248 | 12.95695 | 5.083218 | 0.0678495 | 2.624578 | 2.624578 | 2.624578
65.57906 | 13.0045 | 12.94457 | 5.081675 | 0.05992595 | 2.620966 | 2.620966 | 2.620966
65.58905 | 12.9906 | 12.93233 | 5.080139 | 0.05826684 | 2.617398 | 2.617398 | 2.617398
65.59905 | 12.971 | 12.9202 | 5.078606 | 0.05079639 | 2.613866 | 2.613866 | 2.613866
65.60905 | 12.9686 | 12.9082 | 5.077077 | 0.06040247 | 2.610374 | 2.610374 | 2.610374
65.61905 | 12.9504 | 12.89631 | 5.075552 | 0.05408646 | 2.60692 | 2.60692 | 2.60692
65.62905 | 12.9366 | 12.88455 | 5.074033 | 0.05204778 | 2.603507 | 2.603507 | 2.603507
65.63905 | 12.9194 | 12.87291 | 5.072517 | 0.04648758 | 2.600132 | 2.600132 | 2.600132
65.64904 | 12.9139 | 12.86141 | 5.071008 | 0.05249447 | 2.596799 | 2.596799 | 2.596799
65.65904 | 12.8852 | 12.85001 | 5.069502 | 0.03519195 | 2.593502 | 2.593502 | 2.593502
65.66904 | 12.8778 | 12.83873 | 5.068 | 0.039069 | 2.590244 | 2.590244 | 2.590244
65.67904 | 12.8625 | 12.82757 | 5.066502 | 0.03492542 | 2.587024 | 2.587024 | 2.587024
65.68904 | 12.8542 | 12.81654 | 5.06501 | 0.03766235 | 2.583843 | 2.583843 | 2.583843
65.69903 | 12.8333 | 12.80563 | 5.063523 | 0.0276668 | 2.580703 | 2.580703 | 2.580703
65.70903 | 12.8247 | 12.79483 | 5.062039 | 0.02986509 | 2.577599 | 2.577599 | 2.577599
65.71903 | 12.8081 | 12.78416 | 5.06056 | 0.02394467 | 2.574532 | 2.574532 | 2.574532
65.72903 | 12.7902 | 12.77359 | 5.059085 | 0.01660704 | 2.571503 | 2.571503 | 2.571503
65.73903 | 12.7749 | 12.76315 | 5.057615 | 0.01175024 | 2.568511 | 2.568511 | 2.568511
65.74903 | 12.7733 | 12.75282 | 5.05615 | 0.02047598 | 2.565558 | 2.565558 | 2.565558
65.75902 | 12.7457 | 12.74262 | 5.05469 | 0.00307579 | 2.562645 | 2.562645 | 2.562645
65.76902 | 12.7335 | 12.73253 | 5.053234 | 0.0009673453 | 2.559766 | 2.559766 | 2.559766
65.77902 | 12.7247 | 12.72256 | 5.051782 | 0.002143029 | 2.556925 | 2.556925 | 2.556925
65.78902 | 12.7156 | 12.7127 | 5.050334 | 0.002903961 | 2.554121 | 2.554121 | 2.554121
65.79902 | 12.6828 | 12.70295 | 5.048892 | -0.0201514 | 2.551353 | 2.551353 | 2.551353
65.80901 | 12.6763 | 12.69333 | 5.047455 | -0.01703217 | 2.548626 | 2.548626 | 2.548626
65.81901 | 12.6667 | 12.68382 | 5.046021 | -0.01711824 | 2.545932 | 2.545932 | 2.545932
65.82901 | 12.6528 | 12.67442 | 5.044592 | -0.0216182 | 2.543275 | 2.543275 | 2.543275
65.83901 | 12.6374 | 12.66513 | 5.043168 | -0.02773294 | 2.540655 | 2.540655 | 2.540655
65.84901 | 12.6262 | 12.65596 | 5.041748 | -0.02976111 | 2.538071 | 2.538071 | 2.538071
65.85901 | 12.6154 | 12.6469 | 5.040332 | -0.03150139 | 2.535523 | 2.535523 | 2.535523
65.869 | 12.6036 | 12.63796 | 5.038923 | -0.03436459 | 2.533014 | 2.533014 | 2.533014
65.879 | 12.5911 | 12.62913 | 5.037517 | -0.03803166 | 2.530538 | 2.530538 | 2.530538
65.889 | 12.5784 | 12.62041 | 5.036115 | -0.04201083 | 2.528099 | 2.528099 | 2.528099
65.899 | 12.5663 | 12.6118 | 5.034718 | -0.04550225 | 2.525695 | 2.525695 | 2.525695
65.909 | 12.5589 | 12.60331 | 5.033326 | -0.04440518 | 2.523326 | 2.523326 | 2.523326
65.91899 | 12.538 | 12.59493 | 5.031939 | -0.0569264 | 2.520996 | 2.520996 | 2.520996
65.92899 | 12.5355 | 12.58665 | 5.030556 | -0.0511511 | 2.518698 | 2.518698 | 2.518698
65.93899 | 12.5124 | 12.57849 | 5.029178 | -0.06608687 | 2.516436 | 2.516436 | 2.516436
65.94899 | 12.5142 | 12.57043 | 5.027804 | -0.05623172 | 2.514209 | 2.514209 | 2.514209
65.95899 | 12.5008 | 12.56249 | 5.026434 | -0.06168728 | 2.512018 | 2.512018 | 2.512018
65.96899 | 12.4885 | 12.55465 | 5.025069 | -0.06615187 | 2.509861 | 2.509861 | 2.509861
65.97898 | 12.4878 | 12.54693 | 5.023711 | -0.05913297 | 2.507741 | 2.507741 | 2.507741
65.98898 | 12.4629 | 12.53932 | 5.022355 | -0.07641563 | 2.505654 | 2.505654 | 2.505654
65.99898 | 12.4645 | 12.53181 | 5.021004 | -0.0673061 | 2.503601 | 2.503601 | 2.503601
66.00898 | 12.4463 | 12.52441 | 5.019658 | -0.07810531 | 2.501582 | 2.501582 | 2.501582
66.01898 | 12.4419 | 12.51711 | 5.018316 | -0.07521207 | 2.499599 | 2.499599 | 2.499599
66.02897 | 12.427 | 12.50993 | 5.016981 | -0.08293209 | 2.49765 | 2.49765 | 2.49765
66.03897 | 12.4189 | 12.50285 | 5.015648 | -0.08395305 | 2.495735 | 2.495735 | 2.495735
66.04897 | 12.4203 | 12.49588 | 5.01432 | -0.0755805 | 2.493853 | 2.493853 | 2.493853
66.05897 | 12.3972 | 12.48901 | 5.012997 | -0.0918145 | 2.492006 | 2.492006 | 2.492006
66.06897 | 12.396 | 12.48225 | 5.011679 | -0.08625455 | 2.490192 | 2.490192 | 2.490192
66.07897 | 12.373 | 12.4756 | 5.010365 | -0.1025998 | 2.488412 | 2.488412 | 2.488412
66.08896 | 12.3766 | 12.46906 | 5.009057 | -0.09245668 | 2.486666 | 2.486666 | 2.486666
66.09896 | 12.3614 | 12.46261 | 5.007753 | -0.1012125 | 2.484953 | 2.484953 | 2.484953
66.10896 | 12.352 | 12.45627 | 5.006453 | -0.1042729 | 2.483273 | 2.483273 | 2.483273
66.11896 | 12.3545 | 12.45004 | 5.005158 | -0.09553702 | 2.481626 | 2.481626 | 2.481626
66.12896 | 12.3414 | 12.44391 | 5.003867 | -0.1025054 | 2.480013 | 2.480013 | 2.480013
66.13895 | 12.3275 | 12.43788 | 5.002582 | -0.1103834 | 2.478434 | 2.478434 | 2.478434
66.14895 | 12.3282 | 12.43196 | 5.001301 | -0.1037623 | 2.476887 | 2.476887 | 2.476887
66.15895 | 12.3152 | 12.42614 | 5.000025 | -0.1109367 | 2.475371 | 2.475371 | 2.475371
66.16895 | 12.299 | 12.42042 | 4.998753 | -0.1214208 | 2.473889 | 2.473889 | 2.473889
66.17895 | 12.3029 | 12.4148 | 4.997486 | -0.1119004 | 2.472438 | 2.472438 | 2.472438
66.18895 | 12.2924 | 12.40929 | 4.996223 | -0.1168886 | 2.471022 | 2.471022 | 2.471022
66.19894 | 12.2865 | 12.40388 | 4.994966 | -0.1173803 | 2.469638 | 2.469638 | 2.469638
66.20894 | 12.2675 | 12.39857 | 4.993713 | -0.1310683 | 2.468285 | 2.468285 | 2.468285
66.21894 | 12.2596 | 12.39336 | 4.992465 | -0.1337567 | 2.466964 | 2.466964 | 2.466964
66.22894 | 12.2597 | 12.38825 | 4.991221 | -0.1285462 | 2.465675 | 2.465675 | 2.465675
66.23894 | 12.2531 | 12.38324 | 4.989982 | -0.1301352 | 2.464418 | 2.464418 | 2.464418
66.24893 | 12.236 | 12.37833 | 4.988749 | -0.1423297 | 2.463194 | 2.463194 | 2.463194
66.25893 | 12.2356 | 12.37352 | 4.987519 | -0.1379181 | 2.462 | 2.462 | 2.462
66.26893 | 12.2303 | 12.36881 | 4.986294 | -0.138506 | 2.460837 | 2.460837 | 2.460837
66.27893 | 12.2103 | 12.36419 | 4.985074 | -0.1538932 | 2.459707 | 2.459707 | 2.459707
66.28893 | 12.2114 | 12.35968 | 4.983858 | -0.1482785 | 2.458607 | 2.458607 | 2.458607
66.29893 | 12.2047 | 12.35526 | 4.982647 | -0.1505619 | 2.457538 | 2.457538 | 2.457538
66.30892 | 12.1912 | 12.35095 | 4.981442 | -0.1597473 | 2.456502 | 2.456502 | 2.456502
66.31892 | 12.1777 | 12.34673 | 4.98024 | -0.1690266 | 2.455495 | 2.455495 | 2.455495
66.32892 | 12.1793 | 12.3426 | 4.979044 | -0.1633026 | 2.45452 | 2.45452 | 2.45452
66.33892 | 12.1693 | 12.33858 | 4.977851 | -0.1692758 | 2.453575 | 2.453575 | 2.453575
66.34892 | 12.1493 | 12.33465 | 4.976664 | -0.1853461 | 2.452661 | 2.452661 | 2.452661
66.35891 | 12.1479 | 12.33082 | 4.975483 | -0.1829155 | 2.451778 | 2.451778 | 2.451778
66.36891 | 12.1383 | 12.32708 | 4.974305 | -0.1887772 | 2.450924 | 2.450924 | 2.450924
66.37891 | 12.1331 | 12.32343 | 4.973131 | -0.1903348 | 2.450101 | 2.450101 | 2.450101
66.38891 | 12.1284 | 12.31989 | 4.971963 | -0.1914874 | 2.449308 | 2.449308 | 2.449308
66.39891 | 12.1158 | 12.31644 | 4.970799 | -0.2006352 | 2.448545 | 2.448545 | 2.448545
66.40891 | 12.112 | 12.31308 | 4.96964 | -0.2010773 | 2.447812 | 2.447812 | 2.447812
66.4189 | 12.1066 | 12.30982 | 4.968487 | -0.2032167 | 2.44711 | 2.44711 | 2.44711
66.4289 | 12.1031 | 12.30665 | 4.967337 | -0.2035468 | 2.446437 | 2.446437 | 2.446437
66.4389 | 12.0977 | 12.30357 | 4.966192 | -0.2058708 | 2.445793 | 2.445793 | 2.445793
66.4489 | 12.0946 | 12.30059 | 4.965052 | -0.2059873 | 2.445178 | 2.445178 | 2.445178
66.4589 | 12.0785 | 12.2977 | 4.963917 | -0.2191973 | 2.444593 | 2.444593 | 2.444593
66.46889 | 12.0795 | 12.2949 | 4.962787 | -0.2154023 | 2.444038 | 2.444038 | 2.444038
66.47889 | 12.0821 | 12.2922 | 4.961661 | -0.2100969 | 2.443512 | 2.443512 | 2.443512
66.48889 | 12.0639 | 12.28958 | 4.96054 | -0.2256831 | 2.443014 | 2.443014 | 2.443014
66.49889 | 12.0625 | 12.28706 | 4.959424 | -0.2245607 | 2.442546 | 2.442546 | 2.442546
66.50889 | 12.0669 | 12.28463 | 4.958312 | -0.2177295 | 2.442106 | 2.442106 | 2.442106
66.51889 | 12.0603 | 12.28229 | 4.957205 | -0.2219895 | 2.441695 | 2.441695 | 2.441695
66.52888 | 12.0496 | 12.28004 | 4.956104 | -0.2304418 | 2.441313 | 2.441313 | 2.441313
66.53888 | 12.0524 | 12.27788 | 4.955007 | -0.2254817 | 2.440958 | 2.440958 | 2.440958
66.54888 | 12.0532 | 12.27581 | 4.953914 | -0.2226118 | 2.440633 | 2.440633 | 2.440633
66.55888 | 12.04 | 12.27383 | 4.952826 | -0.2338312 | 2.440335 | 2.440335 | 2.440335
66.56888 | 12.048 | 12.27194 | 4.951743 | -0.2239392 | 2.440065 | 2.440065 | 2.440065
66.57887 | 12.0377 | 12.27014 | 4.950666 | -0.2324382 | 2.439824 | 2.439824 | 2.439824
66.58887 | 12.0404 | 12.26842 | 4.949592 | -0.2280237 | 2.43961 | 2.43961 | 2.43961
66.59887 | 12.0294 | 12.2668 | 4.948524 | -0.237397 | 2.439425 | 2.439425 | 2.439425
66.60887 | 12.0272 | 12.26526 | 4.947459 | -0.2380577 | 2.439266 | 2.439266 | 2.439266
66.61887 | 12.0261 | 12.26381 | 4.9464 | -0.2377062 | 2.439135 | 2.439135 | 2.439135
66.62887 | 12.0155 | 12.26244 | 4.945346 | -0.2469412 | 2.439032 | 2.439032 | 2.439032
66.63886 | 12.0099 | 12.26116 | 4.944297 | -0.2512644 | 2.438956 | 2.438956 | 2.438956
66.64886 | 12.0099 | 12.25997 | 4.943252 | -0.2500722 | 2.438907 | 2.438907 | 2.438907
66.65886 | 12.0053 | 12.25887 | 4.942212 | -0.2535656 | 2.438885 | 2.438885 | 2.438885
66.66886 | 11.9924 | 12.25784 | 4.941176 | -0.2654448 | 2.438889 | 2.438889 | 2.438889
66.67886 | 12.003 | 12.25691 | 4.940146 | -0.253909 | 2.438921 | 2.438921 | 2.438921
66.68885 | 11.9929 | 12.25606 | 4.939121 | -0.2631588 | 2.438979 | 2.438979 | 2.438979
66.69885 | 11.9864 | 12.25529 | 4.9381 | -0.2688919 | 2.439064 | 2.439064 | 2.439064
66.70885 | 11.9858 | 12.25461 | 4.937083 | -0.2688088 | 2.439175 | 2.439175 | 2.439175
66.71885 | 11.984 | 12.25401 | 4.936072 | -0.2700094 | 2.439312 | 2.439312 | 2.439312
66.72885 | 11.9759 | 12.25349 | 4.935065 | -0.2775932 | 2.439476 | 2.439476 | 2.439476
66.73885 | 11.9678 | 12.25306 | 4.934063 | -0.2852602 | 2.439666 | 2.439666 | 2.439666
66.74884 | 11.9707 | 12.25271 | 4.933067 | -0.2820101 | 2.439881 | 2.439881 | 2.439881
66.75884 | 11.9585 | 12.25244 | 4.932075 | -0.2939404 | 2.440122 | 2.440122 | 2.440122
66.76884 | 11.9473 | 12.25225 | 4.931087 | -0.3049535 | 2.440389 | 2.440389 | 2.440389
66.77884 | 11.9449 | 12.25215 | 4.930105 | -0.3072468 | 2.440681 | 2.440681 | 2.440681
66.78884 | 11.9489 | 12.25212 | 4.929127 | -0.303223 | 2.440999 | 2.440999 | 2.440999
66.79883 | 11.9459 | 12.25218 | 4.928154 | -0.3062775 | 2.441341 | 2.441341 | 2.441341
66.80883 | 11.9289 | 12.25231 | 4.927186 | -0.3234132 | 2.441709 | 2.441709 | 2.441709
66.81883 | 11.9364 | 12.25253 | 4.926223 | -0.316128 | 2.442102 | 2.442102 | 2.442102
66.82883 | 11.9285 | 12.25282 | 4.925264 | -0.3243223 | 2.442519 | 2.442519 | 2.442519
66.83883 | 11.9187 | 12.2532 | 4.92431 | -0.3344956 | 2.442962 | 2.442962 | 2.442962
66.84883 | 11.9159 | 12.25365 | 4.923361 | -0.3377485 | 2.443429 | 2.443429 | 2.443429
66.85882 | 11.9155 | 12.25418 | 4.922417 | -0.3386764 | 2.44392 | 2.44392 | 2.44392
66.86882 | 11.9117 | 12.25478 | 4.921478 | -0.3430842 | 2.444435 | 2.444435 | 2.444435
66.87882 | 11.8921 | 12.25547 | 4.920543 | -0.3633684 | 2.444975 | 2.444975 | 2.444975
66.88882 | 11.8995 | 12.25623 | 4.919613 | -0.3567295 | 2.445539 | 2.445539 | 2.445539
66.89882 | 11.8903 | 12.25707 | 4.918688 | -0.3667678 | 2.446127 | 2.446127 | 2.446127
66.90881 | 11.8813 | 12.25798 | 4.917769 | -0.3766802 | 2.446737 | 2.446737 | 2.446737
66.91881 | 11.8655 | 12.25897 | 4.916853 | -0.3934695 | 2.447372 | 2.447372 | 2.447372
66.92881 | 11.8744 | 12.26003 | 4.915943 | -0.3856335 | 2.44803 | 2.44803 | 2.44803
66.93881 | 11.8638 | 12.26117 | 4.915037 | -0.3973723 | 2.448712 | 2.448712 | 2.448712
66.94881 | 11.8553 | 12.26239 | 4.914136 | -0.4070854 | 2.449416 | 2.449416 | 2.449416
66.95881 | 11.8415 | 12.26367 | 4.91324 | -0.4221721 | 2.450144 | 2.450144 | 2.450144
66.9688 | 11.8453 | 12.26503 | 4.912349 | -0.4197291 | 2.450893 | 2.450893 | 2.450893
66.9788 | 11.8334 | 12.26646 | 4.911463 | -0.433062 | 2.451666 | 2.451666 | 2.451666
66.9888 | 11.824 | 12.26797 | 4.910581 | -0.4439674 | 2.452462 | 2.452462 | 2.452462
66.9988 | 11.8163 | 12.26954 | 4.909704 | -0.4532444 | 2.45328 | 2.45328 | 2.45328
67.0088 | 11.8128 | 12.27119 | 4.908832 | -0.4583946 | 2.454121 | 2.454121 | 2.454121
67.01879 | 11.8055 | 12.27291 | 4.907966 | -0.4674112 | 2.454982 | 2.454982 | 2.454982
67.02879 | 11.7894 | 12.2747 | 4.907103 | -0.4853017 | 2.455866 | 2.455866 | 2.455866
67.03879 | 11.7854 | 12.27656 | 4.906246 | -0.491162 | 2.456772 | 2.456772 | 2.456772
67.04879 | 11.7728 | 12.27849 | 4.905393 | -0.5056919 | 2.4577 | 2.4577 | 2.4577
67.05879 | 11.7662 | 12.28049 | 4.904545 | -0.5142914 | 2.458649 | 2.458649 | 2.458649
67.06879 | 11.7577 | 12.28256 | 4.903702 | -0.5248591 | 2.459619 | 2.459619 | 2.459619
67.07878 | 11.7531 | 12.28469 | 4.902865 | -0.5315934 | 2.46061 | 2.46061 | 2.46061
67.08878 | 11.747 | 12.2869 | 4.902031 | -0.5398965 | 2.461622 | 2.461622 | 2.461622
67.09878 | 11.7317 | 12.28917 | 4.901203 | -0.5574676 | 2.462655 | 2.462655 | 2.462655
67.10878 | 11.7264 | 12.29151 | 4.900379 | -0.565105 | 2.463709 | 2.463709 | 2.463709
67.11878 | 11.723 | 12.29391 | 4.89956 | -0.5709094 | 2.464783 | 2.464783 | 2.464783
67.12877 | 11.7107 | 12.29638 | 4.898747 | -0.5856763 | 2.465877 | 2.465877 | 2.465877
67.13877 | 11.705 | 12.29891 | 4.897937 | -0.5939109 | 2.466991 | 2.466991 | 2.466991
67.14877 | 11.6944 | 12.30151 | 4.897133 | -0.6071104 | 2.468126 | 2.468126 | 2.468126
67.15877 | 11.6926 | 12.30418 | 4.896333 | -0.6115764 | 2.469281 | 2.469281 | 2.469281
67.16877 | 11.6724 | 12.3069 | 4.895539 | -0.6345013 | 2.470454 | 2.470454 | 2.470454
67.17877 | 11.6743 | 12.30969 | 4.894749 | -0.6353942 | 2.471648 | 2.471648 | 2.471648
67.18876 | 11.6552 | 12.31254 | 4.893965 | -0.657344 | 2.47286 | 2.47286 | 2.47286
67.19876 | 11.6545 | 12.31546 | 4.893184 | -0.6609592 | 2.474092 | 2.474092 | 2.474092
67.20876 | 11.6453 | 12.31844 | 4.892409 | -0.6731364 | 2.475342 | 2.475342 | 2.475342
67.21876 | 11.6372 | 12.32147 | 4.891639 | -0.6842738 | 2.476612 | 2.476612 | 2.476612
67.22876 | 11.6308 | 12.32457 | 4.890873 | -0.6937723 | 2.4779 | 2.4779 | 2.4779
67.23875 | 11.6257 | 12.32773 | 4.890113 | -0.7020267 | 2.479205 | 2.479205 | 2.479205
67.24875 | 11.6182 | 12.33094 | 4.889357 | -0.7127444 | 2.480529 | 2.480529 | 2.480529
67.25875 | 11.6059 | 12.33422 | 4.888606 | -0.7283215 | 2.481872 | 2.481872 | 2.481872
67.26875 | 11.605 | 12.33756 | 4.88786 | -0.7325556 | 2.483232 | 2.483232 | 2.483232
67.27875 | 11.5932 | 12.34095 | 4.887118 | -0.7477482 | 2.48461 | 2.48461 | 2.48461
67.28875 | 11.5913 | 12.3444 | 4.886381 | -0.7530979 | 2.486005 | 2.486005 | 2.486005
67.29874 | 11.5764 | 12.3479 | 4.88565 | -0.7715006 | 2.487417 | 2.487417 | 2.487417
67.30874 | 11.5734 | 12.35146 | 4.884924 | -0.7780627 | 2.488846 | 2.488846 | 2.488846
67.31874 | 11.5635 | 12.35508 | 4.884202 | -0.7915811 | 2.490293 | 2.490293 | 2.490293
67.32874 | 11.5601 | 12.35875 | 4.883484 | -0.7986535 | 2.491756 | 2.491756 | 2.491756
67.33874 | 11.5465 | 12.36248 | 4.882772 | -0.8159801 | 2.493236 | 2.493236 | 2.493236
67.34873 | 11.5445 | 12.36626 | 4.882065 | -0.8217569 | 2.494731 | 2.494731 | 2.494731
67.35873 | 11.5429 | 12.37009 | 4.881363 | -0.8271906 | 2.496243 | 2.496243 | 2.496243
67.36873 | 11.5347 | 12.37398 | 4.880665 | -0.8392771 | 2.497771 | 2.497771 | 2.497771
67.37873 | 11.5268 | 12.37792 | 4.879972 | -0.8511151 | 2.499314 | 2.499314 | 2.499314
67.38873 | 11.5225 | 12.3819 | 4.879284 | -0.8594044 | 2.500874 | 2.500874 | 2.500874
67.39873 | 11.5179 | 12.38594 | 4.878601 | -0.8680448 | 2.502448 | 2.502448 | 2.502448
67.40872 | 11.5106 | 12.39003 | 4.877923 | -0.8794311 | 2.504036 | 2.504036 | 2.504036
67.41872 | 11.5012 | 12.39417 | 4.877249 | -0.8929709 | 2.505641 | 2.505641 | 2.505641
67.42872 | 11.5022 | 12.39836 | 4.876581 | -0.8961598 | 2.50726 | 2.50726 | 2.50726
67.43872 | 11.4902 | 12.4026 | 4.875917 | -0.9123966 | 2.508893 | 2.508893 | 2.508893
67.44872 | 11.4849 | 12.40688 | 4.875258 | -0.9219815 | 2.510541 | 2.510541 | 2.510541
67.45871 | 11.4812 | 12.41121 | 4.874604 | -0.9300086 | 2.512201 | 2.512201 | 2.512201
67.46871 | 11.4778 | 12.41559 | 4.873955 | -0.9377866 | 2.513877 | 2.513877 | 2.513877
67.47871 | 11.4742 | 12.42001 | 4.873311 | -0.9458106 | 2.515567 | 2.515567 | 2.515567
67.48871 | 11.4718 | 12.42448 | 4.872671 | -0.9526792 | 2.517269 | 2.517269 | 2.517269
67.49871 | 11.4707 | 12.42899 | 4.872037 | -0.9582925 | 2.518985 | 2.518985 | 2.518985
67.50871 | 11.4639 | 12.43355 | 4.871407 | -0.9696496 | 2.520714 | 2.520714 | 2.520714
67.5187 | 11.4627 | 12.43814 | 4.870782 | -0.9754449 | 2.522454 | 2.522454 | 2.522454
67.5287 | 11.4572 | 12.44279 | 4.870162 | -0.9855876 | 2.524208 | 2.524208 | 2.524208
67.5387 | 11.4575 | 12.44747 | 4.869547 | -0.9899726 | 2.525975 | 2.525975 | 2.525975
67.5487 | 11.4537 | 12.4522 | 4.868937 | -0.9984983 | 2.527754 | 2.527754 | 2.527754
67.5587 | 11.4495 | 12.45697 | 4.868331 | -1.007465 | 2.529545 | 2.529545 | 2.529545
67.56869 | 11.4467 | 12.46177 | 4.867731 | -1.015067 | 2.531345 | 2.531345 | 2.531345
67.57869 | 11.4454 | 12.46661 | 4.867135 | -1.021212 | 2.533159 | 2.533159 | 2.533159
67.58869 | 11.4443 | 12.4715 | 4.866544 | -1.027197 | 2.534984 | 2.534984 | 2.534984
67.59869 | 11.441 | 12.47642 | 4.865958 | -1.035418 | 2.53682 | 2.53682 | 2.53682
67.60869 | 11.4338 | 12.48138 | 4.865377 | -1.047578 | 2.538667 | 2.538667 | 2.538667
67.61869 | 11.4321 | 12.48637 | 4.8648 | -1.054274 | 2.540525 | 2.540525 | 2.540525
67.62868 | 11.4387 | 12.4914 | 4.864229 | -1.052701 | 2.542391 | 2.542391 | 2.542391
67.63868 | 11.4268 | 12.49647 | 4.863662 | -1.069668 | 2.544268 | 2.544268 | 2.544268
67.64868 | 11.4303 | 12.50157 | 4.8631 | -1.071269 | 2.546156 | 2.546156 | 2.546156
67.65868 | 11.4308 | 12.50671 | 4.862543 | -1.075905 | 2.548054 | 2.548054 | 2.548054
67.66868 | 11.4294 | 12.51187 | 4.861991 | -1.082474 | 2.549961 | 2.549961 | 2.549961
67.67867 | 11.4202 | 12.51707 | 4.861444 | -1.096869 | 2.551875 | 2.551875 | 2.551875
67.68867 | 11.4207 | 12.5223 | 4.860902 | -1.101602 | 2.5538 | 2.5538 | 2.5538
67.69867 | 11.4213 | 12.52757 | 4.860364 | -1.106266 | 2.555734 | 2.555734 | 2.555734
67.70867 | 11.4134 | 12.53286 | 4.859832 | -1.11946 | 2.557676 | 2.557676 | 2.557676
67.71867 | 11.416 | 12.53818 | 4.859304 | -1.122184 | 2.559627 | 2.559627 | 2.559627
67.72867 | 11.4161 | 12.54354 | 4.858781 | -1.127437 | 2.561586 | 2.561586 | 2.561586
67.73866 | 11.4056 | 12.54891 | 4.858263 | -1.143313 | 2.56355 | 2.56355 | 2.56355
67.74866 | 11.4068 | 12.55432 | 4.85775 | -1.147522 | 2.565524 | 2.565524 | 2.565524
67.75866 | 11.413 | 12.55976 | 4.857241 | -1.146758 | 2.567506 | 2.567506 | 2.567506
67.76866 | 11.4079 | 12.56522 | 4.856737 | -1.15732 | 2.569494 | 2.569494 | 2.569494
67.77866 | 11.4019 | 12.57071 | 4.856239 | -1.168808 | 2.57149 | 2.57149 | 2.57149
67.78865 | 11.4001 | 12.57621 | 4.855745 | -1.176114 | 2.57349 | 2.57349 | 2.57349
67.79865 | 11.4027 | 12.58175 | 4.855256 | -1.179051 | 2.575499 | 2.575499 | 2.575499
67.80865 | 11.4049 | 12.58731 | 4.854772 | -1.182411 | 2.577513 | 2.577513 | 2.577513
67.81865 | 11.3995 | 12.59289 | 4.854292 | -1.193394 | 2.579534 | 2.579534 | 2.579534
67.82865 | 11.3947 | 12.5985 | 4.853818 | -1.203799 | 2.58156 | 2.58156 | 2.58156
67.83865 | 11.3947 | 12.60412 | 4.853348 | -1.209425 | 2.583592 | 2.583592 | 2.583592
67.84864 | 11.3904 | 12.60977 | 4.852883 | -1.219366 | 2.585628 | 2.585628 | 2.585628
67.85864 | 11.3951 | 12.61543 | 4.852423 | -1.220332 | 2.58767 | 2.58767 | 2.58767
67.86864 | 11.3908 | 12.62112 | 4.851968 | -1.230318 | 2.589717 | 2.589717 | 2.589717
67.87864 | 11.3842 | 12.62682 | 4.851518 | -1.242622 | 2.591768 | 2.591768 | 2.591768
67.88864 | 11.3889 | 12.63255 | 4.851072 | -1.243645 | 2.593824 | 2.593824 | 2.593824
67.89863 | 11.3846 | 12.63828 | 4.850632 | -1.253678 | 2.595882 | 2.595882 | 2.595882
67.90863 | 11.3839 | 12.64403 | 4.850196 | -1.260134 | 2.597946 | 2.597946 | 2.597946
67.91863 | 11.3769 | 12.64981 | 4.849765 | -1.272906 | 2.600014 | 2.600014 | 2.600014
67.92863 | 11.3769 | 12.65559 | 4.849339 | -1.278693 | 2.602085 | 2.602085 | 2.602085
67.93863 | 11.3736 | 12.66139 | 4.848918 | -1.287794 | 2.604159 | 2.604159 | 2.604159
67.94863 | 11.3687 | 12.66721 | 4.848501 | -1.298509 | 2.606236 | 2.606236 | 2.606236
67.95862 | 11.3718 | 12.67303 | 4.84809 | -1.30123 | 2.608313 | 2.608313 | 2.608313
67.96862 | 11.3637 | 12.67887 | 4.847683 | -1.315171 | 2.610396 | 2.610396 | 2.610396
67.97862 | 11.3619 | 12.68472 | 4.847281 | -1.322822 | 2.61248 | 2.61248 | 2.61248
67.98862 | 11.3558 | 12.69059 | 4.846884 | -1.334785 | 2.614567 | 2.614567 | 2.614567
67.99862 | 11.3524 | 12.69646 | 4.846492 | -1.344058 | 2.616655 | 2.616655 | 2.616655
68.00861 | 11.3491 | 12.70233 | 4.846105 | -1.353234 | 2.618743 | 2.618743 | 2.618743
68.01861 | 11.3483 | 12.70823 | 4.845722 | -1.359926 | 2.620835 | 2.620835 | 2.620835
68.02861 | 11.3473 | 12.71413 | 4.845344 | -1.366828 | 2.622928 | 2.622928 | 2.622928
68.03861 | 11.3466 | 12.72003 | 4.844971 | -1.373434 | 2.625021 | 2.625021 | 2.625021
68.04861 | 11.3334 | 12.72595 | 4.844603 | -1.39255 | 2.627115 | 2.627115 | 2.627115
68.0586 | 11.3367 | 12.73186 | 4.84424 | -1.395162 | 2.629207 | 2.629207 | 2.629207
68.0686 | 11.3357 | 12.73779 | 4.843882 | -1.402091 | 2.631303 | 2.631303 | 2.631303
68.0786 | 11.3339 | 12.74372 | 4.843528 | -1.409821 | 2.633398 | 2.633398 | 2.633398
68.0886 | 11.328 | 12.74966 | 4.843179 | -1.421659 | 2.635493 | 2.635493 | 2.635493
68.0986 | 11.3293 | 12.7556 | 4.842835 | -1.426298 | 2.637587 | 2.637587 | 2.637587
68.1086 | 11.3256 | 12.76154 | 4.842496 | -1.435942 | 2.639682 | 2.639682 | 2.639682
68.11859 | 11.3216 | 12.76748 | 4.842162 | -1.44588 | 2.641773 | 2.641773 | 2.641773
68.12859 | 11.3211 | 12.77343 | 4.841832 | -1.452327 | 2.643865 | 2.643865 | 2.643865
68.13859 | 11.3249 | 12.77938 | 4.841508 | -1.454476 | 2.645956 | 2.645956 | 2.645956
68.14859 | 11.3215 | 12.78533 | 4.841188 | -1.463826 | 2.648046 | 2.648046 | 2.648046
68.15859 | 11.3192 | 12.79128 | 4.840873 | -1.472075 | 2.650134 | 2.650134 | 2.650134
68.16858 | 11.32 | 12.79722 | 4.840563 | -1.477218 | 2.652218 | 2.652218 | 2.652218
68.17858 | 11.3209 | 12.80317 | 4.840257 | -1.482266 | 2.654303 | 2.654303 | 2.654303
68.18858 | 11.327 | 12.80911 | 4.839957 | -1.482113 | 2.656385 | 2.656385 | 2.656385
68.19858 | 11.325 | 12.81506 | 4.839661 | -1.490057 | 2.658465 | 2.658465 | 2.658465
68.20858 | 11.322 | 12.821 | 4.83937 | -1.498998 | 2.660543 | 2.660543 | 2.660543
68.21858 | 11.3283 | 12.82694 | 4.839083 | -1.498637 | 2.662618 | 2.662618 | 2.662618
68.22857 | 11.3282 | 12.83287 | 4.838802 | -1.504665 | 2.664688 | 2.664688 | 2.664688
68.23857 | 11.3298 | 12.83879 | 4.838526 | -1.508995 | 2.666756 | 2.666756 | 2.666756
68.24857 | 11.3353 | 12.84472 | 4.838254 | -1.50942 | 2.668822 | 2.668822 | 2.668822
68.25857 | 11.3354 | 12.85064 | 4.837987 | -1.515239 | 2.670884 | 2.670884 | 2.670884
68.26857 | 11.3381 | 12.85655 | 4.837725 | -1.518452 | 2.672943 | 2.672943 | 2.672943
68.27856 | 11.34 | 12.86245 | 4.837467 | -1.522453 | 2.674995 | 2.674995 | 2.674995
68.28856 | 11.3453 | 12.86835 | 4.837215 | -1.523053 | 2.677046 | 2.677046 | 2.677046
68.29856 | 11.3498 | 12.87425 | 4.836967 | -1.524445 | 2.679093 | 2.679093 | 2.679093
68.30856 | 11.3484 | 12.88013 | 4.836724 | -1.531729 | 2.681135 | 2.681135 | 2.681135
68.31856 | 11.3526 | 12.88601 | 4.836486 | -1.533405 | 2.683173 | 2.683173 | 2.683173
68.32856 | 11.3574 | 12.89187 | 4.836252 | -1.534473 | 2.685207 | 2.685207 | 2.685207
68.33855 | 11.3652 | 12.89772 | 4.836024 | -1.532524 | 2.687233 | 2.687233 | 2.687233
68.34855 | 11.3619 | 12.90357 | 4.8358 | -1.541672 | 2.689257 | 2.689257 | 2.689257
68.35855 | 11.3651 | 12.90941 | 4.835581 | -1.544309 | 2.691276 | 2.691276 | 2.691276
68.36855 | 11.3676 | 12.91524 | 4.835367 | -1.547636 | 2.69329 | 2.69329 | 2.69329
68.37855 | 11.3729 | 12.92105 | 4.835157 | -1.548151 | 2.695298 | 2.695298 | 2.695298
68.38854 | 11.3749 | 12.92685 | 4.834953 | -1.55195 | 2.697299 | 2.697299 | 2.697299
68.39854 | 11.3748 | 12.93264 | 4.834753 | -1.557842 | 2.699296 | 2.699296 | 2.699296
68.40854 | 11.3783 | 12.93842 | 4.834557 | -1.560122 | 2.701288 | 2.701288 | 2.701288
68.41854 | 11.3804 | 12.94419 | 4.834367 | -1.563789 | 2.703274 | 2.703274 | 2.703274
68.42854 | 11.3764 | 12.94994 | 4.834181 | -1.573543 | 2.705254 | 2.705254 | 2.705254
68.43854 | 11.3835 | 12.95568 | 4.834001 | -1.572184 | 2.707228 | 2.707228 | 2.707228
68.44853 | 11.3846 | 12.96141 | 4.833825 | -1.576807 | 2.709194 | 2.709194 | 2.709194
68.45853 | 11.3872 | 12.96712 | 4.833653 | -1.579919 | 2.711155 | 2.711155 | 2.711155
68.46853 | 11.386 | 12.97282 | 4.833487 | -1.586819 | 2.713111 | 2.713111 | 2.713111
68.47853 | 11.3864 | 12.9785 | 4.833325 | -1.592102 | 2.715059 | 2.715059 | 2.715059
68.48853 | 11.3864 | 12.98417 | 4.833168 | -1.597773 | 2.717002 | 2.717002 | 2.717002
68.49852 | 11.3878 | 12.98982 | 4.833016 | -1.602022 | 2.718935 | 2.718935 | 2.718935
68.50852 | 11.3829 | 12.99546 | 4.832869 | -1.61256 | 2.720864 | 2.720864 | 2.720864
68.51852 | 11.3901 | 13.00108 | 4.832726 | -1.610983 | 2.722786 | 2.722786 | 2.722786
68.52852 | 11.3907 | 13.00669 | 4.832588 | -1.61599 | 2.724701 | 2.724701 | 2.724701
68.53852 | 11.3849 | 13.01228 | 4.832455 | -1.627381 | 2.726609 | 2.726609 | 2.726609
68.54852 | 11.3877 | 13.01785 | 4.832326 | -1.630155 | 2.72851 | 2.72851 | 2.72851
68.55851 | 11.3868 | 13.02341 | 4.832203 | -1.636607 | 2.730402 | 2.730402 | 2.730402
68.56851 | 11.3933 | 13.02895 | 4.832084 | -1.635648 | 2.732288 | 2.732288 | 2.732288
68.57851 | 11.39 | 13.03447 | 4.831969 | -1.644472 | 2.734167 | 2.734167 | 2.734167
68.58851 | 11.3924 | 13.03998 | 4.83186 | -1.647579 | 2.73604 | 2.73604 | 2.73604
68.59851 | 11.3978 | 13.04547 | 4.831755 | -1.647668 | 2.737904 | 2.737904 | 2.737904
68.6085 | 11.3972 | 13.05093 | 4.831655 | -1.653735 | 2.73976 | 2.73976 | 2.73976
68.6185 | 11.3949 | 13.05639 | 4.83156 | -1.661489 | 2.74161 | 2.74161 | 2.74161
68.6285 | 11.3996 | 13.06183 | 4.831469 | -1.662227 | 2.743452 | 2.743452 | 2.743452
68.6385 | 11.4081 | 13.06725 | 4.831384 | -1.659145 | 2.745287 | 2.745287 | 2.745287
68.6485 | 11.4036 | 13.07265 | 4.831303 | -1.669047 | 2.747115 | 2.747115 | 2.747115
68.6585 | 11.4048 | 13.07803 | 4.831226 | -1.67323 | 2.748935 | 2.748935 | 2.748935
68.66849 | 11.4156 | 13.08339 | 4.831155 | -1.667791 | 2.750745 | 2.750745 | 2.750745
68.67849 | 11.4231 | 13.08874 | 4.831088 | -1.665638 | 2.75255 | 2.75255 | 2.75255
68.68849 | 11.424 | 13.09407 | 4.831026 | -1.670068 | 2.754347 | 2.754347 | 2.754347
68.69849 | 11.4244 | 13.09938 | 4.830968 | -1.674979 | 2.756137 | 2.756137 | 2.756137
68.70849 | 11.436 | 13.10467 | 4.830915 | -1.668673 | 2.757919 | 2.757919 | 2.757919
68.71848 | 11.4413 | 13.10994 | 4.830868 | -1.668642 | 2.759692 | 2.759692 | 2.759692
68.72848 | 11.4522 | 13.1152 | 4.830824 | -1.663 | 2.761459 | 2.761459 | 2.761459
68.73848 | 11.4479 | 13.12044 | 4.830786 | -1.672539 | 2.763218 | 2.763218 | 2.763218
68.74848 | 11.4669 | 13.12566 | 4.830752 | -1.658761 | 2.76497 | 2.76497 | 2.76497
68.75848 | 11.4748 | 13.13086 | 4.830723 | -1.656065 | 2.766714 | 2.766714 | 2.766714
68.76848 | 11.4781 | 13.13605 | 4.830698 | -1.657951 | 2.768451 | 2.768451 | 2.768451
68.77847 | 11.478 | 13.14121 | 4.830678 | -1.663214 | 2.770179 | 2.770179 | 2.770179
68.78847 | 11.4953 | 13.14637 | 4.830663 | -1.651065 | 2.771901 | 2.771901 | 2.771901
68.79847 | 11.5068 | 13.1515 | 4.830653 | -1.644699 | 2.773615 | 2.773615 | 2.773615
68.80847 | 11.5167 | 13.15662 | 4.830647 | -1.639915 | 2.775323 | 2.775323 | 2.775323
68.81847 | 11.5202 | 13.16171 | 4.830646 | -1.641514 | 2.777023 | 2.777023 | 2.777023
68.82846 | 11.5302 | 13.16679 | 4.83065 | -1.636592 | 2.778714 | 2.778714 | 2.778714
68.83846 | 11.5451 | 13.17186 | 4.830658 | -1.626757 | 2.7804 | 2.7804 | 2.7804
68.84846 | 11.5525 | 13.17691 | 4.830671 | -1.624406 | 2.782078 | 2.782078 | 2.782078
68.85846 | 11.558 | 13.18194 | 4.830689 | -1.623938 | 2.78375 | 2.78375 | 2.78375
68.86846 | 11.5793 | 13.18696 | 4.830711 | -1.607655 | 2.785415 | 2.785415 | 2.785415
68.87846 | 11.5828 | 13.19196 | 4.830738 | -1.609156 | 2.787072 | 2.787072 | 2.787072
68.88845 | 11.6015 | 13.19694 | 4.83077 | -1.595436 | 2.788722 | 2.788722 | 2.788722
68.89845 | 11.6129 | 13.20191 | 4.830806 | -1.589006 | 2.790366 | 2.790366 | 2.790366
68.90845 | 11.6235 | 13.20686 | 4.830847 | -1.583361 | 2.792004 | 2.792004 | 2.792004
68.91845 | 11.6424 | 13.2118 | 4.830893 | -1.5694 | 2.793636 | 2.793636 | 2.793636
68.92845 | 11.6542 | 13.21673 | 4.830943 | -1.562526 | 2.795261 | 2.795261 | 2.795261
68.93844 | 11.6704 | 13.22163 | 4.830998 | -1.551232 | 2.796878 | 2.796878 | 2.796878
68.94844 | 11.6882 | 13.22653 | 4.831058 | -1.53833 | 2.798491 | 2.798491 | 2.798491
68.95844 | 11.7091 | 13.23141 | 4.831122 | -1.522313 | 2.800097 | 2.800097 | 2.800097
68.96844 | 11.7183 | 13.23628 | 4.831191 | -1.517985 | 2.801698 | 2.801698 | 2.801698
68.97844 | 11.7369 | 13.24114 | 4.831265 | -1.504243 | 2.803293 | 2.803293 | 2.803293
68.98844 | 11.7605 | 13.24599 | 4.831343 | -1.485489 | 2.804882 | 2.804882 | 2.804882
68.99843 | 11.7805 | 13.25082 | 4.831426 | -1.470318 | 2.806464 | 2.806464 | 2.806464
69.00843 | 11.7947 | 13.25564 | 4.831513 | -1.460939 | 2.808042 | 2.808042 | 2.808042
69.01843 | 11.8239 | 13.26045 | 4.831606 | -1.436552 | 2.809615 | 2.809615 | 2.809615
69.02843 | 11.8409 | 13.26525 | 4.831702 | -1.424351 | 2.811183 | 2.811183 | 2.811183
69.03843 | 11.8623 | 13.27004 | 4.831804 | -1.407743 | 2.812746 | 2.812746 | 2.812746
69.04842 | 11.888 | 13.27482 | 4.83191 | -1.386818 | 2.814303 | 2.814303 | 2.814303
69.05842 | 11.913 | 13.27959 | 4.83202 | -1.366588 | 2.815856 | 2.815856 | 2.815856
69.06842 | 11.9386 | 13.28435 | 4.832136 | -1.345752 | 2.817405 | 2.817405 | 2.817405
69.07842 | 11.9691 | 13.28911 | 4.832256 | -1.320005 | 2.81895 | 2.81895 | 2.81895
69.08842 | 11.9855 | 13.29385 | 4.83238 | -1.308352 | 2.820491 | 2.820491 | 2.820491
69.09842 | 12.0152 | 13.29859 | 4.832509 | -1.283391 | 2.822027 | 2.822027 | 2.822027
69.10841 | 12.052 | 13.30332 | 4.832643 | -1.251316 | 2.823558 | 2.823558 | 2.823558
69.11841 | 12.0696 | 13.30804 | 4.832781 | -1.238441 | 2.825087 | 2.825087 | 2.825087
69.12841 | 12.1058 | 13.31276 | 4.832924 | -1.206962 | 2.826613 | 2.826613 | 2.826613
69.13841 | 12.1455 | 13.31748 | 4.833071 | -1.171977 | 2.828135 | 2.828135 | 2.828135
69.14841 | 12.1711 | 13.32219 | 4.833223 | -1.151088 | 2.829655 | 2.829655 | 2.829655
69.1584 | 12.2001 | 13.32689 | 4.83338 | -1.126789 | 2.83117 | 2.83117 | 2.83117
69.1684 | 12.2381 | 13.33159 | 4.833541 | -1.093493 | 2.832684 | 2.832684 | 2.832684
69.1784 | 12.2758 | 13.33629 | 4.833707 | -1.060493 | 2.834195 | 2.834195 | 2.834195
69.1884 | 12.3177 | 13.34099 | 4.833877 | -1.023291 | 2.835704 | 2.835704 | 2.835704
69.1984 | 12.3509 | 13.34569 | 4.834052 | -0.9947874 | 2.837212 | 2.837212 | 2.837212
69.2084 | 12.3863 | 13.35038 | 4.834232 | -0.9640837 | 2.838717 | 2.838717 | 2.838717
69.21839 | 12.4399 | 13.35507 | 4.834416 | -0.9151743 | 2.840219 | 2.840219 | 2.840219
69.22839 | 12.4758 | 13.35977 | 4.834605 | -0.8839701 | 2.841722 | 2.841722 | 2.841722
69.23839 | 12.521 | 13.36447 | 4.834798 | -0.8434672 | 2.843223 | 2.843223 | 2.843223
69.24839 | 12.5651 | 13.36917 | 4.834996 | -0.8040656 | 2.844723 | 2.844723 | 2.844723
69.25839 | 12.6138 | 13.37387 | 4.835198 | -0.7600662 | 2.846223 | 2.846223 | 2.846223
69.26838 | 12.6667 | 13.37857 | 4.835405 | -0.7118666 | 2.847721 | 2.847721 | 2.847721
69.27838 | 12.7188 | 13.38327 | 4.835616 | -0.6644748 | 2.84922 | 2.84922 | 2.84922
69.28838 | 12.7601 | 13.38799 | 4.835832 | -0.6278867 | 2.850718 | 2.850718 | 2.850718
69.29838 | 12.8251 | 13.3927 | 4.836053 | -0.567604 | 2.852217 | 2.852217 | 2.852217
69.30838 | 12.873 | 13.39743 | 4.836278 | -0.5244276 | 2.853717 | 2.853717 | 2.853717
69.31838 | 12.9341 | 13.40216 | 4.836507 | -0.468057 | 2.855217 | 2.855217 | 2.855217
69.32837 | 12.9918 | 13.40689 | 4.836741 | -0.4150895 | 2.856716 | 2.856716 | 2.856716
69.33837 | 13.0455 | 13.41163 | 4.83698 | -0.3661342 | 2.858218 | 2.858218 | 2.858218
69.34837 | 13.115 | 13.41639 | 4.837223 | -0.3013884 | 2.859722 | 2.859722 | 2.859722
69.35837 | 13.1655 | 13.42115 | 4.837471 | -0.2556519 | 2.861227 | 2.861227 | 2.861227
69.36837 | 13.2251 | 13.42593 | 4.837723 | -0.2008257 | 2.862734 | 2.862734 | 2.862734
69.37836 | 13.2951 | 13.43071 | 4.837979 | -0.1356055 | 2.864242 | 2.864242 | 2.864242
69.38836 | 13.3546 | 13.4355 | 4.83824 | -0.0809022 | 2.865754 | 2.865754 | 2.865754
69.39836 | 13.4152 | 13.44031 | 4.838506 | -0.025111 | 2.867268 | 2.867268 | 2.867268
69.40836 | 13.4767 | 13.44513 | 4.838776 | 0.03156613 | 2.868786 | 2.868786 | 2.868786
69.41836 | 13.5413 | 13.44997 | 4.839051 | 0.09132991 | 2.870306 | 2.870306 | 2.870306
69.42836 | 13.6069 | 13.45482 | 4.83933 | 0.1520779 | 2.871831 | 2.871831 | 2.871831
69.43835 | 13.6602 | 13.45968 | 4.839613 | 0.200516 | 2.873357 | 2.873357 | 2.873357
69.44835 | 13.7205 | 13.46457 | 4.839902 | 0.2559322 | 2.874889 | 2.874889 | 2.874889
69.45835 | 13.7812 | 13.46947 | 4.840194 | 0.3117315 | 2.876425 | 2.876425 | 2.876425
69.46835 | 13.8444 | 13.47439 | 4.840491 | 0.3700122 | 2.877965 | 2.877965 | 2.877965
69.47835 | 13.8956 | 13.47933 | 4.840793 | 0.4162727 | 2.879511 | 2.879511 | 2.879511
69.48834 | 13.9482 | 13.48428 | 4.841099 | 0.4639199 | 2.881061 | 2.881061 | 2.881061
69.49834 | 14.0002 | 13.48926 | 4.841409 | 0.5109414 | 2.882617 | 2.882617 | 2.882617
69.50834 | 14.0637 | 13.49426 | 4.841724 | 0.5694418 | 2.884178 | 2.884178 | 2.884178
69.51834 | 14.1094 | 13.49928 | 4.842043 | 0.6101196 | 2.885746 | 2.885746 | 2.885746
69.52834 | 14.148 | 13.50433 | 4.842367 | 0.6436744 | 2.887319 | 2.887319 | 2.887319
69.53834 | 14.2029 | 13.50939 | 4.842696 | 0.6935057 | 2.8889 | 2.8889 | 2.8889
69.54833 | 14.2349 | 13.51448 | 4.843028 | 0.7204173 | 2.890485 | 2.890485 | 2.890485
69.55833 | 14.2813 | 13.5196 | 4.843365 | 0.7616976 | 2.892079 | 2.892079 | 2.892079
69.56833 | 14.316 | 13.52475 | 4.843707 | 0.7912524 | 2.89368 | 2.89368 | 2.89368
69.57833 | 14.3507 | 13.52992 | 4.844053 | 0.8207791 | 2.895289 | 2.895289 | 2.895289
69.58833 | 14.3816 | 13.53512 | 4.844403 | 0.846479 | 2.896906 | 2.896906 | 2.896906
69.59832 | 14.4092 | 13.54035 | 4.844758 | 0.8688546 | 2.898529 | 2.898529 | 2.898529
69.60832 | 14.434 | 13.5456 | 4.845117 | 0.8883958 | 2.900162 | 2.900162 | 2.900162
69.61832 | 14.4482 | 13.55089 | 4.845481 | 0.8973064 | 2.901804 | 2.901804 | 2.901804
69.62832 | 14.4722 | 13.55621 | 4.845849 | 0.9159852 | 2.903455 | 2.903455 | 2.903455
69.63832 | 14.4845 | 13.56157 | 4.846221 | 0.9229308 | 2.905116 | 2.905116 | 2.905116
69.64832 | 14.5055 | 13.56696 | 4.846598 | 0.9385446 | 2.906786 | 2.906786 | 2.906786
69.65831 | 14.5087 | 13.57237 | 4.846979 | 0.93633 | 2.908464 | 2.908464 | 2.908464
69.66831 | 14.5172 | 13.57783 | 4.847365 | 0.9393745 | 2.910154 | 2.910154 | 2.910154
69.67831 | 14.5148 | 13.58332 | 4.847755 | 0.9314838 | 2.911854 | 2.911854 | 2.911854
69.68831 | 14.5155 | 13.58884 | 4.848149 | 0.9266563 | 2.913565 | 2.913565 | 2.913565
69.69831 | 14.5072 | 13.59441 | 4.848548 | 0.9127919 | 2.915287 | 2.915287 | 2.915287
69.7083 | 14.4985 | 13.60001 | 4.848951 | 0.8984946 | 2.917018 | 2.917018 | 2.917018
69.7183 | 14.4904 | 13.60565 | 4.849358 | 0.8847527 | 2.918763 | 2.918763 | 2.918763
69.7283 | 14.4744 | 13.61133 | 4.84977 | 0.8630714 | 2.920519 | 2.920519 | 2.920519
69.7383 | 14.4595 | 13.61705 | 4.850186 | 0.8424484 | 2.922288 | 2.922288 | 2.922288
69.7483 | 14.4341 | 13.62282 | 4.850607 | 0.8112847 | 2.924069 | 2.924069 | 2.924069
69.7583 | 14.4175 | 13.62862 | 4.851032 | 0.7888786 | 2.925863 | 2.925863 | 2.925863
69.76829 | 14.387 | 13.63447 | 4.851461 | 0.7525341 | 2.927668 | 2.927668 | 2.927668
69.77829 | 14.3668 | 13.64036 | 4.851895 | 0.726441 | 2.929488 | 2.929488 | 2.929488
69.78829 | 14.3298 | 13.6463 | 4.852333 | 0.683502 | 2.931322 | 2.931322 | 2.931322
69.79829 | 14.2945 | 13.65228 | 4.852775 | 0.6422182 | 2.933169 | 2.933169 | 2.933169
69.80829 | 14.2555 | 13.65831 | 4.853222 | 0.5971873 | 2.93503 | 2.93503 | 2.93503
69.81828 | 14.2242 | 13.66438 | 4.853672 | 0.5598151 | 2.936904 | 2.936904 | 2.936904
69.82828 | 14.1829 | 13.67051 | 4.854127 | 0.5123888 | 2.938795 | 2.938795 | 2.938795
69.83828 | 14.1389 | 13.67669 | 4.854587 | 0.4622136 | 2.9407 | 2.9407 | 2.9407
69.84828 | 14.0977 | 13.68291 | 4.855051 | 0.4147883 | 2.94262 | 2.94262 | 2.94262
69.85828 | 14.0588 | 13.68919 | 4.855519 | 0.3696125 | 2.944556 | 2.944556 | 2.944556
69.86828 | 14.0069 | 13.69552 | 4.855992 | 0.3113848 | 2.946508 | 2.946508 | 2.946508
69.87827 | 13.9628 | 13.70189 | 4.856468 | 0.2609115 | 2.948474 | 2.948474 | 2.948474
69.88827 | 13.9096 | 13.70832 | 4.856949 | 0.2012782 | 2.950458 | 2.950458 | 2.950458
69.89827 | 13.8629 | 13.71481 | 4.857434 | 0.1480913 | 2.952458 | 2.952458 | 2.952458
69.90827 | 13.8056 | 13.72135 | 4.857924 | 0.0842497 | 2.954475 | 2.954475 | 2.954475
69.91827 | 13.7727 | 13.72795 | 4.858418 | 0.04475262 | 2.95651 | 2.95651 | 2.95651
69.92826 | 13.7133 | 13.73459 | 4.858916 | -0.02129459 | 2.95856 | 2.95856 | 2.95856
69.93826 | 13.657 | 13.74131 | 4.859418 | -0.08430504 | 2.960629 | 2.960629 | 2.960629
69.94826 | 13.6077 | 13.74807 | 4.859925 | -0.1403739 | 2.962716 | 2.962716 | 2.962716
69.95826 | 13.5594 | 13.7549 | 4.860436 | -0.195501 | 2.964822 | 2.964822 | 2.964822
69.96826 | 13.515 | 13.76179 | 4.860951 | -0.2467886 | 2.966946 | 2.966946 | 2.966946
69.97826 | 13.4615 | 13.76874 | 4.86147 | -0.3072355 | 2.969088 | 2.969088 | 2.969088
69.98825 | 13.4138 | 13.77574 | 4.861993 | -0.361937 | 2.971248 | 2.971248 | 2.971248
69.99825 | 13.3653 | 13.78281 | 4.862521 | -0.4175073 | 2.973429 | 2.973429 | 2.973429
70.00825 | 13.3257 | 13.78994 | 4.863053 | -0.4642401 | 2.975629 | 2.975629 | 2.975629
70.01825 | 13.272 | 13.79714 | 4.86359 | -0.5251366 | 2.977849 | 2.977849 | 2.977849
70.02825 | 13.2271 | 13.8044 | 4.86413 | -0.5772966 | 2.980089 | 2.980089 | 2.980089
70.03824 | 13.1869 | 13.81171 | 4.864675 | -0.624815 | 2.982347 | 2.982347 | 2.982347
70.04824 | 13.1497 | 13.81911 | 4.865224 | -0.6694063 | 2.984628 | 2.984628 | 2.984628
70.05824 | 13.1032 | 13.82656 | 4.865777 | -0.7233638 | 2.986929 | 2.986929 | 2.986929
70.06824 | 13.0605 | 13.83409 | 4.866334 | -0.7735879 | 2.989251 | 2.989251 | 2.989251
70.07824 | 13.0254 | 13.84168 | 4.866896 | -0.8162811 | 2.991595 | 2.991595 | 2.991595
70.08824 | 12.9877 | 13.84934 | 4.867461 | -0.8616421 | 2.99396 | 2.99396 | 2.99396
70.09823 | 12.9614 | 13.85706 | 4.868031 | -0.8956647 | 2.996345 | 2.996345 | 2.996345
70.10823 | 12.9169 | 13.86486 | 4.868605 | -0.9479649 | 2.998753 | 2.998753 | 2.998753
70.11823 | 12.8947 | 13.87274 | 4.869183 | -0.9780363 | 3.001184 | 3.001184 | 3.001184
70.12823 | 12.8548 | 13.88068 | 4.869766 | -1.02588 | 3.003638 | 3.003638 | 3.003638
70.13823 | 12.8332 | 13.88869 | 4.870352 | -1.055494 | 3.006114 | 3.006114 | 3.006114
70.14822 | 12.796 | 13.89677 | 4.870942 | -1.100775 | 3.008611 | 3.008611 | 3.008611
70.15822 | 12.7689 | 13.90494 | 4.871537 | -1.136036 | 3.011133 | 3.011133 | 3.011133
70.16822 | 12.7462 | 13.91317 | 4.872136 | -1.166972 | 3.013678 | 3.013678 | 3.013678
70.17822 | 12.7218 | 13.92148 | 4.872739 | -1.199683 | 3.016248 | 3.016248 | 3.016248
70.18822 | 12.6965 | 13.92987 | 4.873347 | -1.233369 | 3.018841 | 3.018841 | 3.018841
70.19822 | 12.6683 | 13.93833 | 4.873958 | -1.270033 | 3.021458 | 3.021458 | 3.021458
70.20821 | 12.6558 | 13.94686 | 4.874573 | -1.291064 | 3.024097 | 3.024097 | 3.024097
70.21821 | 12.6293 | 13.95548 | 4.875193 | -1.326182 | 3.026763 | 3.026763 | 3.026763
70.22821 | 12.6114 | 13.96418 | 4.875817 | -1.352778 | 3.029454 | 3.029454 | 3.029454
70.23821 | 12.5959 | 13.97295 | 4.876445 | -1.377053 | 3.032169 | 3.032169 | 3.032169
70.24821 | 12.5756 | 13.98181 | 4.877076 | -1.406207 | 3.03491 | 3.03491 | 3.03491
70.2582 | 12.5652 | 13.99073 | 4.877712 | -1.425533 | 3.037674 | 3.037674 | 3.037674
70.2682 | 12.541 | 13.99975 | 4.878352 | -1.458749 | 3.040466 | 3.040466 | 3.040466
70.2782 | 12.5286 | 14.00885 | 4.878996 | -1.480247 | 3.043284 | 3.043284 | 3.043284
70.2882 | 12.5173 | 14.01802 | 4.879645 | -1.500724 | 3.046127 | 3.046127 | 3.046127
70.2982 | 12.5032 | 14.02729 | 4.880297 | -1.524086 | 3.048996 | 3.048996 | 3.048996
70.3082 | 12.4938 | 14.03663 | 4.880953 | -1.542832 | 3.051893 | 3.051893 | 3.051893
70.31819 | 12.4751 | 14.04605 | 4.881613 | -1.570953 | 3.054813 | 3.054813 | 3.054813
70.32819 | 12.4727 | 14.05557 | 4.882278 | -1.582867 | 3.057763 | 3.057763 | 3.057763
70.33819 | 12.4739 | 14.06517 | 4.882947 | -1.591267 | 3.06074 | 3.06074 | 3.06074
70.34819 | 12.4511 | 14.07485 | 4.883619 | -1.623748 | 3.063743 | 3.063743 | 3.063743
70.35819 | 12.4518 | 14.08462 | 4.884296 | -1.632819 | 3.066775 | 3.066775 | 3.066775
70.36818 | 12.4449 | 14.09447 | 4.884976 | -1.649569 | 3.069831 | 3.069831 | 3.069831
70.37818 | 12.4426 | 14.10442 | 4.885661 | -1.661815 | 3.072918 | 3.072918 | 3.072918
70.38818 | 12.4377 | 14.11445 | 4.886349 | -1.676749 | 3.076033 | 3.076033 | 3.076033
70.39818 | 12.4326 | 14.12457 | 4.887042 | -1.691972 | 3.079177 | 3.079177 | 3.079177
70.40818 | 12.4247 | 14.13478 | 4.887739 | -1.710084 | 3.082348 | 3.082348 | 3.082348
70.41818 | 12.4319 | 14.14509 | 4.88844 | -1.713186 | 3.085549 | 3.085549 | 3.085549
70.42817 | 12.4258 | 14.15547 | 4.889144 | -1.729669 | 3.088775 | 3.088775 | 3.088775
70.43817 | 12.4293 | 14.16595 | 4.889852 | -1.736653 | 3.092033 | 3.092033 | 3.092033
70.44817 | 12.4205 | 14.17653 | 4.890565 | -1.756026 | 3.09532 | 3.09532 | 3.09532
70.45817 | 12.4278 | 14.18719 | 4.891282 | -1.759393 | 3.098637 | 3.098637 | 3.098637
70.46817 | 12.4331 | 14.19795 | 4.892003 | -1.764851 | 3.101983 | 3.101983 | 3.101983
70.47816 | 12.4328 | 14.20879 | 4.892727 | -1.775992 | 3.105355 | 3.105355 | 3.105355
70.48816 | 12.4231 | 14.21974 | 4.893455 | -1.796637 | 3.108761 | 3.108761 | 3.108761
70.49816 | 12.4401 | 14.23078 | 4.894188 | -1.790675 | 3.112196 | 3.112196 | 3.112196
70.50816 | 12.4364 | 14.24191 | 4.894924 | -1.805509 | 3.115662 | 3.115662 | 3.115662
70.51816 | 12.4369 | 14.25314 | 4.895665 | -1.816236 | 3.119157 | 3.119157 | 3.119157
70.52816 | 12.4452 | 14.26446 | 4.896409 | -1.81926 | 3.122684 | 3.122684 | 3.122684
70.53815 | 12.4376 | 14.27587 | 4.897157 | -1.838267 | 3.126237 | 3.126237 | 3.126237
70.54815 | 12.4436 | 14.28738 | 4.897909 | -1.843783 | 3.129825 | 3.129825 | 3.129825
70.55815 | 12.4565 | 14.299 | 4.898665 | -1.842495 | 3.133443 | 3.133443 | 3.133443
70.56815 | 12.4511 | 14.3107 | 4.899425 | -1.859604 | 3.137093 | 3.137093 | 3.137093
70.57815 | 12.4529 | 14.32251 | 4.900189 | -1.869612 | 3.140774 | 3.140774 | 3.140774
70.58814 | 12.4663 | 14.3344 | 4.900956 | -1.868105 | 3.144483 | 3.144483 | 3.144483
70.59814 | 12.4694 | 14.34641 | 4.901728 | -1.877008 | 3.148227 | 3.148227 | 3.148227
70.60814 | 12.4758 | 14.35851 | 4.902503 | -1.88271 | 3.152002 | 3.152002 | 3.152002
70.61814 | 12.4771 | 14.37071 | 4.903283 | -1.893612 | 3.15581 | 3.15581 | 3.15581
70.62814 | 12.4872 | 14.38301 | 4.904066 | -1.895814 | 3.159649 | 3.159649 | 3.159649
70.63814 | 12.4957 | 14.39542 | 4.904853 | -1.899715 | 3.163521 | 3.163521 | 3.163521
70.64813 | 12.5023 | 14.40791 | 4.905644 | -1.905606 | 3.167421 | 3.167421 | 3.167421
70.65813 | 12.5179 | 14.42051 | 4.906438 | -1.902609 | 3.171357 | 3.171357 | 3.171357
70.66813 | 12.5119 | 14.43321 | 4.907237 | -1.921313 | 3.175325 | 3.175325 | 3.175325
70.67813 | 12.5286 | 14.44602 | 4.90804 | -1.91742 | 3.179327 | 3.179327 | 3.179327
70.68813 | 12.5401 | 14.45893 | 4.908846 | -1.918828 | 3.183361 | 3.183361 | 3.183361
70.69812 | 12.5486 | 14.47193 | 4.909656 | -1.923326 | 3.187423 | 3.187423 | 3.187423
70.70812 | 12.5547 | 14.48504 | 4.91047 | -1.93034 | 3.191523 | 3.191523 | 3.191523
70.71812 | 12.5789 | 14.49826 | 4.911288 | -1.919356 | 3.195656 | 3.195656 | 3.195656
70.72812 | 12.5843 | 14.51158 | 4.912109 | -1.927277 | 3.199823 | 3.199823 | 3.199823
70.73812 | 12.5943 | 14.525 | 4.912935 | -1.930701 | 3.204022 | 3.204022 | 3.204022
70.74812 | 12.6091 | 14.53853 | 4.913764 | -1.92943 | 3.208255 | 3.208255 | 3.208255
70.75811 | 12.6233 | 14.55215 | 4.914596 | -1.928849 | 3.212518 | 3.212518 | 3.212518
70.76811 | 12.6365 | 14.56589 | 4.915433 | -1.929387 | 3.216818 | 3.216818 | 3.216818
70.77811 | 12.6409 | 14.57973 | 4.916274 | -1.938831 | 3.221152 | 3.221152 | 3.221152
70.78811 | 12.6633 | 14.59368 | 4.917118 | -1.930379 | 3.22552 | 3.22552 | 3.22552
70.79811 | 12.6749 | 14.60773 | 4.917966 | -1.932834 | 3.229922 | 3.229922 | 3.229922
70.8081 | 12.6806 | 14.62188 | 4.918817 | -1.94128 | 3.234354 | 3.234354 | 3.234354
70.8181 | 12.6988 | 14.63615 | 4.919673 | -1.937347 | 3.238825 | 3.238825 | 3.238825
70.8281 | 12.7076 | 14.65052 | 4.920533 | -1.942921 | 3.243329 | 3.243329 | 3.243329
70.8381 | 12.724 | 14.665 | 4.921396 | -1.941002 | 3.247869 | 3.247869 | 3.247869
70.8481 | 12.7377 | 14.67959 | 4.922262 | -1.941889 | 3.252442 | 3.252442 | 3.252442
70.8581 | 12.7493 | 14.69428 | 4.923133 | -1.944984 | 3.25705 | 3.25705 | 3.25705
70.86809 | 12.7659 | 14.70907 | 4.924006 | -1.943173 | 3.261689 | 3.261689 | 3.261689
70.87809 | 12.7722 | 14.72398 | 4.924884 | -1.951784 | 3.266366 | 3.266366 | 3.266366
70.88809 | 12.7905 | 14.739 | 4.925766 | -1.948503 | 3.271079 | 3.271079 | 3.271079
70.89809 | 12.8051 | 14.75413 | 4.926651 | -1.949032 | 3.275827 | 3.275827 | 3.275827
70.90809 | 12.8192 | 14.76937 | 4.92754 | -1.950167 | 3.280609 | 3.280609 | 3.280609
70.91808 | 12.833 | 14.7847 | 4.928432 | -1.951698 | 3.285422 | 3.285422 | 3.285422
70.92808 | 12.8427 | 14.80015 | 4.929329 | -1.957452 | 3.290274 | 3.290274 | 3.290274
70.93808 | 12.8592 | 14.81572 | 4.930229 | -1.956516 | 3.295162 | 3.295162 | 3.295162
70.94808 | 12.8819 | 14.83139 | 4.931132 | -1.949489 | 3.300086 | 3.300086 | 3.300086
70.95808 | 12.8955 | 14.84717 | 4.93204 | -1.951672 | 3.305044 | 3.305044 | 3.305044
70.96808 | 12.9065 | 14.86307 | 4.932951 | -1.956566 | 3.310038 | 3.310038 | 3.310038
70.97807 | 12.9257 | 14.87905 | 4.933865 | -1.953354 | 3.315063 | 3.315063 | 3.315063
70.98807 | 12.9469 | 14.89517 | 4.934783 | -1.948267 | 3.320128 | 3.320128 | 3.320128
70.99807 | 12.9637 | 14.91139 | 4.935705 | -1.947691 | 3.325229 | 3.325229 | 3.325229
71.00807 | 12.9846 | 14.92773 | 4.93663 | -1.943125 | 3.330365 | 3.330365 | 3.330365
71.01807 | 12.9936 | 14.94417 | 4.937559 | -1.950571 | 3.335537 | 3.335537 | 3.335537
71.02806 | 13.0228 | 14.96071 | 4.938491 | -1.937911 | 3.34074 | 3.34074 | 3.34074
71.03806 | 13.0423 | 14.97738 | 4.939427 | -1.935078 | 3.345984 | 3.345984 | 3.345984
71.04806 | 13.0646 | 14.99416 | 4.940367 | -1.929557 | 3.351263 | 3.351263 | 3.351263
71.05806 | 13.0771 | 15.01105 | 4.941311 | -1.933947 | 3.356579 | 3.356579 | 3.356579
71.06806 | 13.0973 | 15.02805 | 4.942258 | -1.930749 | 3.361931 | 3.361931 | 3.361931
71.07806 | 13.1203 | 15.04516 | 4.943208 | -1.924862 | 3.367318 | 3.367318 | 3.367318
71.08805 | 13.1419 | 15.06237 | 4.944161 | -1.92047 | 3.372736 | 3.372736 | 3.372736
71.09805 | 13.1668 | 15.07971 | 4.945119 | -1.912908 | 3.378196 | 3.378196 | 3.378196
71.10805 | 13.1835 | 15.09716 | 4.94608 | -1.913655 | 3.383692 | 3.383692 | 3.383692
71.11805 | 13.2043 | 15.11472 | 4.947045 | -1.910416 | 3.389224 | 3.389224 | 3.389224
71.12805 | 13.2298 | 15.13239 | 4.948013 | -1.902588 | 3.394792 | 3.394792 | 3.394792
71.13804 | 13.2499 | 15.15016 | 4.948984 | -1.900256 | 3.400391 | 3.400391 | 3.400391
71.14804 | 13.268 | 15.16805 | 4.94996 | -1.900053 | 3.406031 | 3.406031 | 3.406031
71.15804 | 13.2873 | 15.18606 | 4.950938 | -1.898762 | 3.411708 | 3.411708 | 3.411708
71.16804 | 13.3066 | 15.20418 | 4.951921 | -1.897583 | 3.417421 | 3.417421 | 3.417421
71.17804 | 13.3339 | 15.22242 | 4.952907 | -1.888517 | 3.42317 | 3.42317 | 3.42317
71.18804 | 13.3503 | 15.24076 | 4.953896 | -1.890464 | 3.428956 | 3.428956 | 3.428956
71.19803 | 13.3673 | 15.2592 | 4.954888 | -1.891903 | 3.434772 | 3.434772 | 3.434772
71.20803 | 13.3972 | 15.27777 | 4.955884 | -1.880574 | 3.44063 | 3.44063 | 3.44063
71.21803 | 13.4083 | 15.29646 | 4.956884 | -1.888157 | 3.446525 | 3.446525 | 3.446525
71.22803 | 13.4354 | 15.31525 | 4.957887 | -1.879854 | 3.452456 | 3.452456 | 3.452456
71.23803 | 13.4566 | 15.33416 | 4.958893 | -1.877561 | 3.458423 | 3.458423 | 3.458423
71.24802 | 13.4797 | 15.35316 | 4.959902 | -1.873464 | 3.46442 | 3.46442 | 3.46442
71.25802 | 13.4986 | 15.3723 | 4.960916 | -1.873697 | 3.47046 | 3.47046 | 3.47046
71.26802 | 13.5214 | 15.39154 | 4.961933 | -1.870142 | 3.476536 | 3.476536 | 3.476536
71.27802 | 13.5468 | 15.4109 | 4.962953 | -1.8641 | 3.482649 | 3.482649 | 3.482649
71.28802 | 13.5638 | 15.43037 | 4.963977 | -1.86657 | 3.488798 | 3.488798 | 3.488798
71.29801 | 13.5937 | 15.44993 | 4.965003 | -1.856233 | 3.494977 | 3.494977 | 3.494977
71.30801 | 13.6138 | 15.46963 | 4.966033 | -1.855828 | 3.501198 | 3.501198 | 3.501198
71.31801 | 13.6325 | 15.48943 | 4.967067 | -1.856934 | 3.507456 | 3.507456 | 3.507456
71.32801 | 13.6558 | 15.50935 | 4.968104 | -1.853553 | 3.513749 | 3.513749 | 3.513749
71.33801 | 13.6844 | 15.52938 | 4.969145 | -1.844983 | 3.520079 | 3.520079 | 3.520079
71.34801 | 13.7139 | 15.54953 | 4.970189 | -1.835627 | 3.526446 | 3.526446 | 3.526446
71.358 | 13.7335 | 15.56976 | 4.971235 | -1.83626 | 3.532842 | 3.532842 | 3.532842
71.368 | 13.7593 | 15.59013 | 4.972286 | -1.830826 | 3.53928 | 3.53928 | 3.53928
71.378 | 13.7877 | 15.6106 | 4.97334 | -1.822901 | 3.545754 | 3.545754 | 3.545754
71.388 | 13.8175 | 15.63119 | 4.974397 | -1.813689 | 3.552264 | 3.552264 | 3.552264
71.398 | 13.8413 | 15.65189 | 4.975458 | -1.81059 | 3.558811 | 3.558811 | 3.558811
71.40799 | 13.8651 | 15.67267 | 4.976521 | -1.807574 | 3.565384 | 3.565384 | 3.565384
71.41799 | 13.8922 | 15.6936 | 4.977588 | -1.801396 | 3.572003 | 3.572003 | 3.572003
71.42799 | 13.9219 | 15.71463 | 4.978659 | -1.79273 | 3.578657 | 3.578657 | 3.578657
71.43799 | 13.9538 | 15.73577 | 4.979733 | -1.781973 | 3.585347 | 3.585347 | 3.585347
71.44799 | 13.9774 | 15.75703 | 4.98081 | -1.779627 | 3.592073 | 3.592073 | 3.592073
71.45799 | 14.0086 | 15.77839 | 4.98189 | -1.769792 | 3.598834 | 3.598834 | 3.598834
71.46798 | 14.03 | 15.79984 | 4.982973 | -1.769845 | 3.605624 | 3.605624 | 3.605624
71.47798 | 14.0689 | 15.82143 | 4.98406 | -1.752529 | 3.612456 | 3.612456 | 3.612456
71.48798 | 14.0962 | 15.84312 | 4.98515 | -1.746923 | 3.619325 | 3.619325 | 3.619325
71.49798 | 14.1312 | 15.86493 | 4.986243 | -1.733727 | 3.626228 | 3.626228 | 3.626228
71.50798 | 14.156 | 15.88684 | 4.98734 | -1.730839 | 3.633166 | 3.633166 | 3.633166
71.51797 | 14.192 | 15.90884 | 4.988439 | -1.71684 | 3.640134 | 3.640134 | 3.640134
71.52797 | 14.2231 | 15.93097 | 4.989542 | -1.707871 | 3.647143 | 3.647143 | 3.647143
71.53797 | 14.2594 | 15.95321 | 4.990648 | -1.69381 | 3.654187 | 3.654187 | 3.654187
71.54797 | 14.2866 | 15.97556 | 4.991758 | -1.688957 | 3.661266 | 3.661266 | 3.661266
71.55797 | 14.3167 | 15.99801 | 4.99287 | -1.681312 | 3.66838 | 3.66838 | 3.66838
71.56797 | 14.3489 | 16.02057 | 4.993986 | -1.671675 | 3.675529 | 3.675529 | 3.675529
71.57796 | 14.384 | 16.04322 | 4.995104 | -1.659222 | 3.682706 | 3.682706 | 3.682706
71.58796 | 14.4197 | 16.066 | 4.996226 | -1.646299 | 3.689924 | 3.689924 | 3.689924
71.59796 | 14.4508 | 16.08888 | 4.997352 | -1.638083 | 3.697177 | 3.697177 | 3.697177
71.60796 | 14.482 | 16.11187 | 4.99848 | -1.629872 | 3.704464 | 3.704464 | 3.704464
71.61796 | 14.5175 | 16.13497 | 4.999612 | -1.617469 | 3.711786 | 3.711786 | 3.711786
71.62795 | 14.5549 | 16.15815 | 5.000746 | -1.603248 | 3.719134 | 3.719134 | 3.719134
71.63795 | 14.589 | 16.18145 | 5.001884 | -1.592454 | 3.726523 | 3.726523 | 3.726523
71.64795 | 14.6134 | 16.20487 | 5.003025 | -1.591466 | 3.733947 | 3.733947 | 3.733947
71.65795 | 14.6509 | 16.22838 | 5.004169 | -1.577483 | 3.741405 | 3.741405 | 3.741405
71.66795 | 14.6846 | 16.252 | 5.005316 | -1.567403 | 3.748895 | 3.748895 | 3.748895
71.67795 | 14.7218 | 16.27573 | 5.006467 | -1.553927 | 3.75642 | 3.75642 | 3.75642
71.68794 | 14.7502 | 16.29953 | 5.007619 | -1.549331 | 3.763971 | 3.763971 | 3.763971
71.69794 | 14.7837 | 16.32346 | 5.008776 | -1.539761 | 3.771562 | 3.771562 | 3.771562
71.70794 | 14.8131 | 16.34749 | 5.009935 | -1.534394 | 3.779186 | 3.779186 | 3.779186
71.71794 | 14.8454 | 16.37163 | 5.011098 | -1.52623 | 3.786844 | 3.786844 | 3.786844
71.72794 | 14.885 | 16.39587 | 5.012264 | -1.510866 | 3.794534 | 3.794534 | 3.794534
71.73793 | 14.9145 | 16.42018 | 5.013431 | -1.505679 | 3.802249 | 3.802249 | 3.802249
71.74793 | 14.9523 | 16.44462 | 5.014603 | -1.492318 | 3.810005 | 3.810005 | 3.810005
71.75793 | 14.9852 | 16.46916 | 5.015778 | -1.483957 | 3.817793 | 3.817793 | 3.817793
71.76793 | 15.0211 | 16.49379 | 5.016956 | -1.472694 | 3.825613 | 3.825613 | 3.825613
71.77793 | 15.0478 | 16.51853 | 5.018137 | -1.470732 | 3.833465 | 3.833465 | 3.833465
71.78793 | 15.0821 | 16.54337 | 5.01932 | -1.461267 | 3.841349 | 3.841349 | 3.841349
71.79792 | 15.1222 | 16.56828 | 5.020506 | -1.446076 | 3.849257 | 3.849257 | 3.849257
71.80792 | 15.1571 | 16.59331 | 5.021696 | -1.436208 | 3.857204 | 3.857204 | 3.857204
71.81792 | 15.1959 | 16.61844 | 5.022889 | -1.422536 | 3.865182 | 3.865182 | 3.865182
71.82792 | 15.2242 | 16.64366 | 5.024084 | -1.41946 | 3.873192 | 3.873192 | 3.873192
71.83792 | 15.256 | 16.66898 | 5.025283 | -1.412979 | 3.881232 | 3.881232 | 3.881232
71.84791 | 15.3031 | 16.69437 | 5.026484 | -1.39127 | 3.889295 | 3.889295 | 3.889295
71.85791 | 15.3413 | 16.71988 | 5.027688 | -1.378581 | 3.897397 | 3.897397 | 3.897397
71.86791 | 15.3813 | 16.74548 | 5.028896 | -1.364184 | 3.905529 | 3.905529 | 3.905529
71.87791 | 15.4191 | 16.77118 | 5.030106 | -1.352081 | 3.913692 | 3.913692 | 3.913692
71.88791 | 15.4564 | 16.79697 | 5.03132 | -1.340571 | 3.921884 | 3.921884 | 3.921884
71.89791 | 15.5063 | 16.82285 | 5.032536 | -1.316552 | 3.930105 | 3.930105 | 3.930105
71.9079 | 15.5465 | 16.8488 | 5.033754 | -1.302299 | 3.938348 | 3.938348 | 3.938348
71.9179 | 15.5861 | 16.87486 | 5.034976 | -1.288762 | 3.946629 | 3.946629 | 3.946629
71.9279 | 15.6253 | 16.90102 | 5.036201 | -1.275715 | 3.954938 | 3.954938 | 3.954938
71.9379 | 15.6753 | 16.92726 | 5.037429 | -1.251957 | 3.963276 | 3.963276 | 3.963276
71.9479 | 15.7209 | 16.95359 | 5.03866 | -1.232688 | 3.971643 | 3.971643 | 3.971643
71.95789 | 15.7613 | 16.97998 | 5.039892 | -1.21868 | 3.98003 | 3.98003 | 3.98003
71.96789 | 15.8104 | 17.00649 | 5.041128 | -1.196086 | 3.988453 | 3.988453 | 3.988453
71.97789 | 15.846 | 17.03308 | 5.042367 | -1.187077 | 3.996903 | 3.996903 | 3.996903
71.98789 | 15.9023 | 17.05975 | 5.043609 | -1.157454 | 4.005382 | 4.005382 | 4.005382
71.99789 | 15.9517 | 17.08652 | 5.044854 | -1.134816 | 4.013887 | 4.013887 | 4.013887
72.00789 | 15.997 | 17.11336 | 5.046102 | -1.116361 | 4.02242 | 4.02242 | 4.02242
72.01788 | 16.0421 | 17.14026 | 5.047351 | -1.098163 | 4.03097 | 4.03097 | 4.03097
72.02788 | 16.0891 | 17.16727 | 5.048604 | -1.078173 | 4.039556 | 4.039556 | 4.039556
72.03788 | 16.1423 | 17.19436 | 5.04986 | -1.052065 | 4.048168 | 4.048168 | 4.048168
72.04788 | 16.1917 | 17.22154 | 5.051119 | -1.029837 | 4.056806 | 4.056806 | 4.056806
72.05788 | 16.2388 | 17.24879 | 5.052381 | -1.009988 | 4.065469 | 4.065469 | 4.065469
72.06787 | 16.285 | 17.27609 | 5.053644 | -0.9910919 | 4.074149 | 4.074149 | 4.074149
72.07787 | 16.3274 | 17.3035 | 5.054911 | -0.9760995 | 4.082863 | 4.082863 | 4.082863
72.08787 | 16.3811 | 17.33098 | 5.056181 | -0.9498844 | 4.091601 | 4.091601 | 4.091601
72.09787 | 16.4352 | 17.35854 | 5.057453 | -0.9233446 | 4.100364 | 4.100364 | 4.100364
72.10787 | 16.4854 | 17.38618 | 5.058729 | -0.9007796 | 4.10915 | 4.10915 | 4.10915
72.11787 | 16.5348 | 17.41389 | 5.060007 | -0.8790895 | 4.117961 | 4.117961 | 4.117961
72.12786 | 16.5867 | 17.44164 | 5.061286 | -0.8549433 | 4.126786 | 4.126786 | 4.126786
72.13786 | 16.641 | 17.4695 | 5.062569 | -0.8284977 | 4.135643 | 4.135643 | 4.135643
72.14786 | 16.6962 | 17.49742 | 5.063855 | -0.8012225 | 4.144522 | 4.144522 | 4.144522
72.15786 | 16.7395 | 17.52542 | 5.065144 | -0.7859167 | 4.153424 | 4.153424 | 4.153424
72.16786 | 16.7925 | 17.55348 | 5.066435 | -0.7609803 | 4.162348 | 4.162348 | 4.162348
72.17785 | 16.8527 | 17.58158 | 5.067728 | -0.7288838 | 4.171285 | 4.171285 | 4.171285
72.18785 | 16.9059 | 17.60978 | 5.069025 | -0.7038819 | 4.180252 | 4.180252 | 4.180252
72.19785 | 16.9582 | 17.63805 | 5.070324 | -0.6798459 | 4.189241 | 4.189241 | 4.189241
72.20785 | 17.0058 | 17.66637 | 5.071626 | -0.6605738 | 4.198249 | 4.198249 | 4.198249
72.21785 | 17.0608 | 17.69477 | 5.07293 | -0.6339657 | 4.207278 | 4.207278 | 4.207278
72.22785 | 17.1234 | 17.72322 | 5.074238 | -0.5998189 | 4.216327 | 4.216327 | 4.216327
72.23784 | 17.1846 | 17.7517 | 5.075546 | -0.5671035 | 4.225386 | 4.225386 | 4.225386
72.24784 | 17.232 | 17.78028 | 5.076858 | -0.5482783 | 4.234473 | 4.234473 | 4.234473
72.25784 | 17.2952 | 17.80891 | 5.078173 | -0.513712 | 4.24358 | 4.24358 | 4.24358
72.26784 | 17.3571 | 17.8376 | 5.079491 | -0.4805039 | 4.252704 | 4.252704 | 4.252704
72.27784 | 17.4095 | 17.86635 | 5.080811 | -0.45685 | 4.261846 | 4.261846 | 4.261846
72.28783 | 17.4749 | 17.89512 | 5.082132 | -0.420224 | 4.270997 | 4.270997 | 4.270997
72.29783 | 17.5286 | 17.92398 | 5.083457 | -0.3953801 | 4.280174 | 4.280174 | 4.280174
72.30783 | 17.5863 | 17.95289 | 5.084785 | -0.3665885 | 4.289368 | 4.289368 | 4.289368
72.31783 | 17.6506 | 17.98185 | 5.086115 | -0.3312481 | 4.298578 | 4.298578 | 4.298578
72.32783 | 17.7079 | 18.01086 | 5.087448 | -0.302958 | 4.307803 | 4.307803 | 4.307803
72.33783 | 17.7662 | 18.03992 | 5.088783 | -0.273716 | 4.317044 | 4.317044 | 4.317044
72.34782 | 17.8166 | 18.06899 | 5.090119 | -0.2523934 | 4.326291 | 4.326291 | 4.326291
72.35782 | 17.8869 | 18.09814 | 5.09146 | -0.211245 | 4.335562 | 4.335562 | 4.335562
72.36782 | 17.9509 | 18.12734 | 5.092802 | -0.176442 | 4.344847 | 4.344847 | 4.344847
72.37782 | 18.0127 | 18.15658 | 5.094147 | -0.1438814 | 4.354145 | 4.354145 | 4.354145
72.38782 | 18.0661 | 18.18586 | 5.095495 | -0.1197626 | 4.363456 | 4.363456 | 4.363456
72.39781 | 18.1334 | 18.21515 | 5.096844 | -0.0817548 | 4.37277 | 4.37277 | 4.37277
72.40781 | 18.184 | 18.24452 | 5.098196 | -0.06051658 | 4.382107 | 4.382107 | 4.382107
72.41781 | 18.2501 | 18.27391 | 5.099551 | -0.02381392 | 4.391454 | 4.391454 | 4.391454
72.42781 | 18.3166 | 18.30335 | 5.100908 | 0.01325107 | 4.400814 | 4.400814 | 4.400814
72.43781 | 18.371 | 18.33282 | 5.102268 | 0.03818183 | 4.410183 | 4.410183 | 4.410183
72.44781 | 18.4241 | 18.36232 | 5.10363 | 0.06177955 | 4.419563 | 4.419563 | 4.419563
72.4578 | 18.4883 | 18.39182 | 5.104993 | 0.09647623 | 4.428944 | 4.428944 | 4.428944
72.4678 | 18.5515 | 18.42139 | 5.10636 | 0.1301108 | 4.438343 | 4.438343 | 4.438343
72.4778 | 18.6069 | 18.45098 | 5.107729 | 0.1559192 | 4.44775 | 4.44775 | 4.44775
72.4878 | 18.6792 | 18.4806 | 5.109101 | 0.1985995 | 4.457166 | 4.457166 | 4.457166
72.4978 | 18.7419 | 18.51025 | 5.110475 | 0.2316544 | 4.46659 | 4.46659 | 4.46659
72.50779 | 18.7908 | 18.53988 | 5.11185 | 0.2509154 | 4.476012 | 4.476012 | 4.476012
72.51779 | 18.864 | 18.56958 | 5.113229 | 0.2944242 | 4.485449 | 4.485449 | 4.485449
72.52779 | 18.9241 | 18.59929 | 5.114609 | 0.3248131 | 4.494892 | 4.494892 | 4.494892
72.53779 | 18.9814 | 18.62902 | 5.115993 | 0.3523832 | 4.504341 | 4.504341 | 4.504341
72.54779 | 19.0487 | 18.65876 | 5.117378 | 0.3899353 | 4.513795 | 4.513795 | 4.513795
72.55779 | 19.1018 | 18.68853 | 5.118766 | 0.4132721 | 4.523254 | 4.523254 | 4.523254
72.56778 | 19.1683 | 18.71827 | 5.120155 | 0.4500282 | 4.532706 | 4.532706 | 4.532706
72.57778 | 19.2309 | 18.74806 | 5.121547 | 0.4828394 | 4.542171 | 4.542171 | 4.542171
72.58778 | 19.2912 | 18.77786 | 5.122942 | 0.5133393 | 4.55164 | 4.55164 | 4.55164
72.59778 | 19.3349 | 18.80766 | 5.124339 | 0.5272381 | 4.561108 | 4.561108 | 4.561108
72.60778 | 19.4101 | 18.83748 | 5.125738 | 0.5726233 | 4.57058 | 4.57058 | 4.57058
72.61777 | 19.4722 | 18.86727 | 5.127138 | 0.6049319 | 4.580043 | 4.580043 | 4.580043
72.62777 | 19.5296 | 18.89709 | 5.128542 | 0.6325075 | 4.589517 | 4.589517 | 4.589517
72.63777 | 19.5903 | 18.92692 | 5.129948 | 0.663383 | 4.59899 | 4.59899 | 4.59899
72.64777 | 19.6445 | 18.95674 | 5.131356 | 0.6877574 | 4.608462 | 4.608462 | 4.608462
72.65777 | 19.7015 | 18.98657 | 5.132766 | 0.7149334 | 4.617934 | 4.617934 | 4.617934
72.66777 | 19.765 | 19.01639 | 5.134178 | 0.7486149 | 4.627402 | 4.627402 | 4.627402
72.67776 | 19.821 | 19.04617 | 5.135591 | 0.7748288 | 4.63686 | 4.63686 | 4.63686
72.68776 | 19.8742 | 19.07598 | 5.137008 | 0.7982236 | 4.646323 | 4.646323 | 4.646323
72.69776 | 19.9291 | 19.10577 | 5.138427 | 0.8233274 | 4.655782 | 4.655782 | 4.655782
72.70776 | 19.9846 | 19.13556 | 5.139848 | 0.8490425 | 4.665236 | 4.665236 | 4.665236
72.71776 | 20.0462 | 19.16533 | 5.141271 | 0.88087 | 4.674686 | 4.674686 | 4.674686
72.72775 | 20.0936 | 19.19506 | 5.142695 | 0.898543 | 4.684121 | 4.684121 | 4.684121
72.73775 | 20.1495 | 19.2248 | 5.144123 | 0.9247022 | 4.693558 | 4.693558 | 4.693558
72.74775 | 20.2073 | 19.25452 | 5.145552 | 0.9527831 | 4.702988 | 4.702988 | 4.702988
72.75775 | 20.2575 | 19.28422 | 5.146984 | 0.9732832 | 4.712411 | 4.712411 | 4.712411
72.76775 | 20.3194 | 19.31389 | 5.148417 | 1.005508 | 4.721825 | 4.721825 | 4.721825
72.77775 | 20.3681 | 19.34354 | 5.149853 | 1.024557 | 4.73123 | 4.73123 | 4.73123
72.78774 | 20.4242 | 19.37314 | 5.15129 | 1.051063 | 4.740616 | 4.740616 | 4.740616
72.79774 | 20.4746 | 19.40273 | 5.152729 | 1.07187 | 4.75 | 4.75 | 4.75
72.80774 | 20.5262 | 19.43229 | 5.154171 | 1.093907 | 4.759374 | 4.759374 | 4.759374
72.81774 | 20.5916 | 19.46182 | 5.155615 | 1.129777 | 4.768736 | 4.768736 | 4.768736
72.82774 | 20.6483 | 19.49132 | 5.157061 | 1.156982 | 4.778085 | 4.778085 | 4.778085
72.83773 | 20.6949 | 19.52075 | 5.158508 | 1.174155 | 4.787413 | 4.787413 | 4.787413
72.84773 | 20.7441 | 19.55016 | 5.159958 | 1.193937 | 4.796735 | 4.796735 | 4.796735
72.85773 | 20.7943 | 19.57954 | 5.16141 | 1.214762 | 4.806043 | 4.806043 | 4.806043
72.86773 | 20.8629 | 19.60887 | 5.162864 | 1.25403 | 4.815336 | 4.815336 | 4.815336
72.87773 | 20.9189 | 19.63816 | 5.16432 | 1.280745 | 4.824612 | 4.824612 | 4.824612
72.88773 | 20.9774 | 19.66739 | 5.165778 | 1.310007 | 4.833872 | 4.833872 | 4.833872
72.89772 | 21.0254 | 19.69655 | 5.167236 | 1.328848 | 4.843105 | 4.843105 | 4.843105
72.90772 | 21.0767 | 19.72569 | 5.168698 | 1.351013 | 4.85233 | 4.85233 | 4.85233
72.91772 | 21.1416 | 19.75477 | 5.170161 | 1.386832 | 4.861535 | 4.861535 | 4.861535
72.92772 | 21.1981 | 19.78379 | 5.171627 | 1.414309 | 4.870721 | 4.870721 | 4.870721
72.93772 | 21.2557 | 19.81276 | 5.173095 | 1.442943 | 4.879887 | 4.879887 | 4.879887
72.94771 | 21.3067 | 19.84163 | 5.174562 | 1.465069 | 4.889023 | 4.889023 | 4.889023
72.95771 | 21.364 | 19.87047 | 5.176034 | 1.493528 | 4.898146 | 4.898146 | 4.898146
72.96771 | 21.418 | 19.89925 | 5.177507 | 1.518752 | 4.907247 | 4.907247 | 4.907247
72.97771 | 21.4823 | 19.92795 | 5.178982 | 1.554347 | 4.916324 | 4.916324 | 4.916324
72.98771 | 21.5363 | 19.95659 | 5.180459 | 1.579708 | 4.925378 | 4.925378 | 4.925378
72.99771 | 21.5943 | 19.98515 | 5.181938 | 1.609145 | 4.934406 | 4.934406 | 4.934406
73.0077 | 21.6569 | 20.01362 | 5.183417 | 1.643283 | 4.9434 | 4.9434 | 4.9434
73.0177 | 21.7078 | 20.04203 | 5.184899 | 1.665769 | 4.952377 | 4.952377 | 4.952377
73.0277 | 21.7716 | 20.07036 | 5.186383 | 1.701236 | 4.961327 | 4.961327 | 4.961327
73.0377 | 21.8322 | 20.09862 | 5.187869 | 1.733583 | 4.970249 | 4.970249 | 4.970249
73.0477 | 21.8846 | 20.12679 | 5.189357 | 1.757815 | 4.979143 | 4.979143 | 4.979143
73.05769 | 21.9489 | 20.15484 | 5.190845 | 1.794058 | 4.987999 | 4.987999 | 4.987999
73.06769 | 22.0021 | 20.18284 | 5.192337 | 1.819264 | 4.996833 | 4.996833 | 4.996833
73.07769 | 22.058 | 20.21074 | 5.19383 | 1.847259 | 5.005637 | 5.005637 | 5.005637
73.08769 | 22.1173 | 20.23855 | 5.195325 | 1.878747 | 5.014409 | 5.014409 | 5.014409
73.09769 | 22.1622 | 20.26627 | 5.196821 | 1.895931 | 5.023149 | 5.023149 | 5.023149
73.10769 | 22.2341 | 20.29389 | 5.19832 | 1.940212 | 5.031856 | 5.031856 | 5.031856
73.11768 | 22.2859 | 20.32138 | 5.199818 | 1.964519 | 5.040521 | 5.040521 | 5.040521
73.12768 | 22.3476 | 20.3488 | 5.20132 | 1.998801 | 5.049159 | 5.049159 | 5.049159
73.13768 | 22.4108 | 20.37611 | 5.202824 | 2.034689 | 5.057762 | 5.057762 | 5.057762
73.14768 | 22.4634 | 20.40332 | 5.204329 | 2.060082 | 5.06633 | 5.06633 | 5.06633
73.15768 | 22.5288 | 20.43041 | 5.205836 | 2.098385 | 5.07486 | 5.07486 | 5.07486
73.16767 | 22.5697 | 20.45737 | 5.207343 | 2.112327 | 5.083344 | 5.083344 | 5.083344
73.17767 | 22.6452 | 20.48425 | 5.208853 | 2.160955 | 5.091798 | 5.091798 | 5.091798
73.18767 | 22.7031 | 20.511 | 5.210365 | 2.192098 | 5.100212 | 5.100212 | 5.100212
73.19767 | 22.7552 | 20.53764 | 5.211878 | 2.21756 | 5.108587 | 5.108587 | 5.108587
73.20767 | 22.8148 | 20.56416 | 5.213393 | 2.250641 | 5.116922 | 5.116922 | 5.116922
73.21767 | 22.8636 | 20.59055 | 5.21491 | 2.273049 | 5.125214 | 5.125214 | 5.125214
73.22766 | 22.9369 | 20.6168 | 5.216427 | 2.320105 | 5.133456 | 5.133456 | 5.133456
73.23766 | 22.9985 | 20.64294 | 5.217947 | 2.355565 | 5.141663 | 5.141663 | 5.141663
73.24766 | 23.0532 | 20.66895 | 5.219468 | 2.384253 | 5.149826 | 5.149826 | 5.149826
73.25766 | 23.1159 | 20.69483 | 5.220991 | 2.421074 | 5.157945 | 5.157945 | 5.157945
73.26766 | 23.1731 | 20.72057 | 5.222516 | 2.452529 | 5.166018 | 5.166018 | 5.166018
73.27765 | 23.2272 | 20.74615 | 5.22404 | 2.481046 | 5.174038 | 5.174038 | 5.174038
73.28765 | 23.3032 | 20.77162 | 5.225568 | 2.531577 | 5.182019 | 5.182019 | 5.182019
73.29765 | 23.3545 | 20.79695 | 5.227097 | 2.55755 | 5.189951 | 5.189951 | 5.189951
73.30765 | 23.4229 | 20.82213 | 5.228628 | 2.600766 | 5.197835 | 5.197835 | 5.197835
73.31765 | 23.4793 | 20.84717 | 5.23016 | 2.63213 | 5.20567 | 5.20567 | 5.20567
73.32765 | 23.5256 | 20.87206 | 5.231694 | 2.653539 | 5.213456 | 5.213456 | 5.213456
73.33764 | 23.5888 | 20.89677 | 5.233228 | 2.692026 | 5.221182 | 5.221182 | 5.221182
73.34764 | 23.6532 | 20.92136 | 5.234764 | 2.731841 | 5.228865 | 5.228865 | 5.228865
73.35764 | 23.7178 | 20.94579 | 5.236302 | 2.772009 | 5.236496 | 5.236496 | 5.236496
73.36764 | 23.7648 | 20.97006 | 5.237842 | 2.794737 | 5.244074 | 5.244074 | 5.244074
73.37764 | 23.8266 | 20.99418 | 5.239383 | 2.832423 | 5.251598 | 5.251598 | 5.251598
73.38763 | 23.8842 | 21.01811 | 5.240924 | 2.866094 | 5.259061 | 5.259061 | 5.259061
73.39763 | 23.9503 | 21.04189 | 5.242468 | 2.908407 | 5.266475 | 5.266475 | 5.266475
73.40763 | 24.0089 | 21.06551 | 5.244013 | 2.943386 | 5.273834 | 5.273834 | 5.273834
73.41763 | 24.0555 | 21.08897 | 5.24556 | 2.966532 | 5.281136 | 5.281136 | 5.281136
73.42763 | 24.1204 | 21.11225 | 5.247108 | 3.00815 | 5.288381 | 5.288381 | 5.288381
73.43763 | 24.1697 | 21.13536 | 5.248657 | 3.034339 | 5.295568 | 5.295568 | 5.295568
73.44762 | 24.2289 | 21.15827 | 5.250206 | 3.070628 | 5.302688 | 5.302688 | 5.302688
73.45762 | 24.2768 | 21.18103 | 5.251759 | 3.09577 | 5.309757 | 5.309757 | 5.309757
73.46762 | 24.334 | 21.20361 | 5.253312 | 3.130392 | 5.316765 | 5.316765 | 5.316765
73.47762 | 24.3848 | 21.226 | 5.254867 | 3.158796 | 5.323712 | 5.323712 | 5.323712
73.48762 | 24.4499 | 21.24822 | 5.256423 | 3.201683 | 5.330598 | 5.330598 | 5.330598
73.49761 | 24.4998 | 21.27022 | 5.257979 | 3.229575 | 5.337415 | 5.337415 | 5.337415
73.50761 | 24.554 | 21.29206 | 5.259538 | 3.261936 | 5.344176 | 5.344176 | 5.344176
73.51761 | 24.6117 | 21.31372 | 5.261098 | 3.297984 | 5.350873 | 5.350873 | 5.350873
73.52761 | 24.6636 | 21.33517 | 5.262659 | 3.328426 | 5.357505 | 5.357505 | 5.357505
73.53761 | 24.7101 | 21.35644 | 5.264222 | 3.353661 | 5.364072 | 5.364072 | 5.364072
73.54761 | 24.7732 | 21.37751 | 5.265785 | 3.395691 | 5.370575 | 5.370575 | 5.370575
73.5576 | 24.824 | 21.39836 | 5.267349 | 3.425639 | 5.377004 | 5.377004 | 5.377004
73.5676 | 24.8728 | 21.41903 | 5.268915 | 3.453768 | 5.383372 | 5.383372 | 5.383372
73.5776 | 24.9247 | 21.4395 | 5.270483 | 3.485196 | 5.389674 | 5.389674 | 5.389674
73.5876 | 24.9727 | 21.45977 | 5.272051 | 3.512931 | 5.395906 | 5.395906 | 5.395906
73.5976 | 25.018 | 21.47983 | 5.273621 | 3.538168 | 5.40207 | 5.40207 | 5.40207
73.60759 | 25.0837 | 21.49967 | 5.275191 | 3.584034 | 5.408158 | 5.408158 | 5.408158
73.61759 | 25.1356 | 21.51931 | 5.276763 | 3.61629 | 5.414182 | 5.414182 | 5.414182
73.62759 | 25.1815 | 21.53875 | 5.278337 | 3.642755 | 5.420136 | 5.420136 | 5.420136
73.63759 | 25.2374 | 21.55797 | 5.279911 | 3.679435 | 5.426018 | 5.426018 | 5.426018
73.64759 | 25.2818 | 21.57697 | 5.281487 | 3.704828 | 5.431828 | 5.431828 | 5.431828
73.65759 | 25.3416 | 21.59576 | 5.283064 | 3.745838 | 5.437566 | 5.437566 | 5.437566
73.66758 | 25.3895 | 21.61431 | 5.28464 | 3.775186 | 5.443224 | 5.443224 | 5.443224
73.67758 | 25.4294 | 21.63267 | 5.286219 | 3.796734 | 5.448815 | 5.448815 | 5.448815
73.68758 | 25.4828 | 21.6508 | 5.2878 | 3.832004 | 5.454332 | 5.454332 | 5.454332
73.69758 | 25.536 | 21.6687 | 5.289381 | 3.867296 | 5.459774 | 5.459774 | 5.459774
73.70758 | 25.5754 | 21.68639 | 5.290963 | 3.889012 | 5.465142 | 5.465142 | 5.465142
73.71757 | 25.6239 | 21.70382 | 5.292545 | 3.920079 | 5.470425 | 5.470425 | 5.470425
73.72757 | 25.6797 | 21.72105 | 5.29413 | 3.95865 | 5.47564 | 5.47564 | 5.47564
73.73757 | 25.7297 | 21.73805 | 5.295715 | 3.991651 | 5.480778 | 5.480778 | 5.480778
73.74757 | 25.7728 | 21.75482 | 5.297302 | 4.017985 | 5.485838 | 5.485838 | 5.485838
73.75757 | 25.8074 | 21.77135 | 5.298889 | 4.03605 | 5.49082 | 5.49082 | 5.49082
73.76757 | 25.8683 | 21.78765 | 5.300478 | 4.080649 | 5.495724 | 5.495724 | 5.495724
73.77756 | 25.9103 | 21.8037 | 5.302066 | 4.106601 | 5.500545 | 5.500545 | 5.500545
73.78756 | 25.9569 | 21.81953 | 5.303656 | 4.137373 | 5.50529 | 5.50529 | 5.50529
73.79756 | 26.0032 | 21.83512 | 5.305248 | 4.168084 | 5.509956 | 5.509956 | 5.509956
73.80756 | 26.036 | 21.85047 | 5.30684 | 4.185534 | 5.514542 | 5.514542 | 5.514542
73.81756 | 26.0833 | 21.86557 | 5.308434 | 4.217726 | 5.519047 | 5.519047 | 5.519047
73.82755 | 26.1156 | 21.88042 | 5.310026 | 4.235175 | 5.523466 | 5.523466 | 5.523466
73.83755 | 26.1716 | 21.89505 | 5.311622 | 4.276553 | 5.527809 | 5.527809 | 5.527809
73.84755 | 26.204 | 21.90943 | 5.313218 | 4.294575 | 5.532069 | 5.532069 | 5.532069
73.85755 | 26.2477 | 21.92356 | 5.314815 | 4.324144 | 5.536247 | 5.536247 | 5.536247
73.86755 | 26.2948 | 21.93744 | 5.316413 | 4.35736 | 5.540342 | 5.540342 | 5.540342
73.87755 | 26.3367 | 21.95108 | 5.318012 | 4.385624 | 5.544355 | 5.544355 | 5.544355
73.88754 | 26.3807 | 21.96445 | 5.31961 | 4.416252 | 5.548279 | 5.548279 | 5.548279
73.89754 | 26.4102 | 21.97758 | 5.321211 | 4.432616 | 5.552125 | 5.552125 | 5.552125
73.90754 | 26.461 | 21.99047 | 5.322812 | 4.470531 | 5.555886 | 5.555886 | 5.555886
73.91754 | 26.49 | 22.0031 | 5.324414 | 4.486901 | 5.559562 | 5.559562 | 5.559562
73.92754 | 26.5255 | 22.01548 | 5.326017 | 4.510023 | 5.563153 | 5.563153 | 5.563153
73.93753 | 26.5681 | 22.02759 | 5.32762 | 4.540511 | 5.566656 | 5.566656 | 5.566656
73.94753 | 26.6032 | 22.03946 | 5.329224 | 4.563743 | 5.570077 | 5.570077 | 5.570077
73.95753 | 26.6416 | 22.05107 | 5.33083 | 4.590533 | 5.573412 | 5.573412 | 5.573412
73.96753 | 26.6739 | 22.06242 | 5.332436 | 4.611478 | 5.576662 | 5.576662 | 5.576662
73.97753 | 26.7254 | 22.07352 | 5.334043 | 4.651881 | 5.579825 | 5.579825 | 5.579825
73.98753 | 26.7611 | 22.08436 | 5.335651 | 4.676743 | 5.582902 | 5.582902 | 5.582902
73.99752 | 26.789 | 22.09493 | 5.337258 | 4.694074 | 5.585889 | 5.585889 | 5.585889
74.00752 | 26.8365 | 22.10524 | 5.338867 | 4.731256 | 5.588792 | 5.588792 | 5.588792
74.01752 | 26.8696 | 22.1153 | 5.340477 | 4.754297 | 5.591608 | 5.591608 | 5.591608
74.02752 | 26.9131 | 22.1251 | 5.342088 | 4.788001 | 5.594337 | 5.594337 | 5.594337
74.03752 | 26.9309 | 22.13463 | 5.343699 | 4.796266 | 5.596978 | 5.596978 | 5.596978
74.04751 | 26.9775 | 22.1439 | 5.34531 | 4.833603 | 5.599529 | 5.599529 | 5.599529
74.05751 | 27.014 | 22.15291 | 5.346923 | 4.861093 | 5.601995 | 5.601995 | 5.601995
74.06751 | 27.047 | 22.16165 | 5.348536 | 4.885348 | 5.604372 | 5.604372 | 5.604372
74.07751 | 27.0822 | 22.17014 | 5.35015 | 4.912064 | 5.606662 | 5.606662 | 5.606662
74.08751 | 27.1246 | 22.17835 | 5.351765 | 4.946248 | 5.608862 | 5.608862 | 5.608862
74.09751 | 27.1482 | 22.18631 | 5.35338 | 4.961894 | 5.610975 | 5.610975 | 5.610975
74.1075 | 27.2016 | 22.19399 | 5.354995 | 5.007613 | 5.612998 | 5.612998 | 5.612998
74.1175 | 27.2368 | 22.20141 | 5.356611 | 5.035389 | 5.614933 | 5.614933 | 5.614933
74.1275 | 27.268 | 22.20857 | 5.358228 | 5.059432 | 5.61678 | 5.61678 | 5.61678
74.1375 | 27.2955 | 22.21546 | 5.359846 | 5.08004 | 5.618538 | 5.618538 | 5.618538
74.1475 | 27.327 | 22.22209 | 5.361465 | 5.104912 | 5.620208 | 5.620208 | 5.620208
74.15749 | 27.3723 | 22.22844 | 5.363082 | 5.14386 | 5.621786 | 5.621786 | 5.621786
74.16749 | 27.4112 | 22.23453 | 5.364701 | 5.176666 | 5.623278 | 5.623278 | 5.623278
74.17749 | 27.451 | 22.24036 | 5.366321 | 5.210637 | 5.624681 | 5.624681 | 5.624681
74.18749 | 27.4841 | 22.24593 | 5.367942 | 5.238175 | 5.625994 | 5.625994 | 5.625994
74.19749 | 27.5108 | 22.25122 | 5.369563 | 5.259578 | 5.62722 | 5.62722 | 5.62722
74.20749 | 27.5563 | 22.25625 | 5.371184 | 5.300049 | 5.628356 | 5.628356 | 5.628356
74.21748 | 27.5917 | 22.26101 | 5.372804 | 5.330689 | 5.629402 | 5.629402 | 5.629402
74.22748 | 27.6359 | 22.26551 | 5.374427 | 5.370391 | 5.630361 | 5.630361 | 5.630361
74.23748 | 27.6695 | 22.26974 | 5.37605 | 5.399758 | 5.631231 | 5.631231 | 5.631231
74.24748 | 27.7106 | 22.27371 | 5.377673 | 5.436891 | 5.632012 | 5.632012 | 5.632012
74.25748 | 27.7476 | 22.27741 | 5.379297 | 5.47019 | 5.632704 | 5.632704 | 5.632704
74.26747 | 27.776 | 22.28084 | 5.38092 | 5.495157 | 5.633308 | 5.633308 | 5.633308
74.27747 | 27.8245 | 22.28402 | 5.382544 | 5.540485 | 5.633824 | 5.633824 | 5.633824
74.28747 | 27.8701 | 22.28692 | 5.384169 | 5.583177 | 5.634251 | 5.634251 | 5.634251
74.29747 | 27.9008 | 22.28957 | 5.385795 | 5.611233 | 5.634591 | 5.634591 | 5.634591
74.30747 | 27.9465 | 22.29195 | 5.387421 | 5.654553 | 5.634842 | 5.634842 | 5.634842
74.31747 | 27.9861 | 22.29406 | 5.389047 | 5.692037 | 5.635005 | 5.635005 | 5.635005
74.32746 | 28.0204 | 22.29592 | 5.390672 | 5.724484 | 5.635081 | 5.635081 | 5.635081
74.33746 | 28.0797 | 22.29751 | 5.392299 | 5.782192 | 5.63507 | 5.63507 | 5.63507
74.34746 | 28.1089 | 22.29884 | 5.393926 | 5.810063 | 5.63497 | 5.63497 | 5.63497
74.35746 | 28.1664 | 22.29991 | 5.395554 | 5.866493 | 5.634784 | 5.634784 | 5.634784
74.36746 | 28.202 | 22.30072 | 5.397182 | 5.901284 | 5.634511 | 5.634511 | 5.634511
74.37745 | 28.2407 | 22.30126 | 5.398808 | 5.939435 | 5.634152 | 5.634152 | 5.634152
74.38745 | 28.2808 | 22.30155 | 5.400437 | 5.979245 | 5.633706 | 5.633706 | 5.633706
74.39745 | 28.3392 | 22.30159 | 5.402065 | 6.037614 | 5.633174 | 5.633174 | 5.633174
74.40745 | 28.3804 | 22.30136 | 5.403694 | 6.07904 | 5.632555 | 5.632555 | 5.632555
74.41745 | 28.4289 | 22.30088 | 5.405324 | 6.128022 | 5.631851 | 5.631851 | 5.631851
74.42745 | 28.4626 | 22.30014 | 5.406953 | 6.162461 | 5.631062 | 5.631062 | 5.631062
74.43744 | 28.5026 | 22.29914 | 5.408581 | 6.203455 | 5.630188 | 5.630188 | 5.630188
74.44744 | 28.5553 | 22.2979 | 5.410211 | 6.257403 | 5.629229 | 5.629229 | 5.629229
74.45744 | 28.6028 | 22.2964 | 5.411842 | 6.306404 | 5.628185 | 5.628185 | 5.628185
74.46744 | 28.6604 | 22.29464 | 5.413472 | 6.365758 | 5.627057 | 5.627057 | 5.627057
74.47744 | 28.6939 | 22.29264 | 5.415102 | 6.401263 | 5.625845 | 5.625845 | 5.625845
74.48743 | 28.7372 | 22.29038 | 5.416732 | 6.446816 | 5.624551 | 5.624551 | 5.624551
74.49743 | 28.7817 | 22.28788 | 5.418362 | 6.493822 | 5.623172 | 5.623172 | 5.623172
74.50743 | 28.8178 | 22.28512 | 5.419993 | 6.532676 | 5.62171 | 5.62171 | 5.62171
74.51743 | 28.8709 | 22.28212 | 5.421625 | 6.588777 | 5.620166 | 5.620166 | 5.620166
74.52743 | 28.9065 | 22.27887 | 5.423256 | 6.627625 | 5.61854 | 5.61854 | 5.61854
74.53743 | 28.9622 | 22.27538 | 5.424887 | 6.686817 | 5.616832 | 5.616832 | 5.616832
74.54742 | 28.9916 | 22.27165 | 5.426517 | 6.719949 | 5.615044 | 5.615044 | 5.615044
74.55742 | 29.0262 | 22.26767 | 5.428149 | 6.758528 | 5.613174 | 5.613174 | 5.613174
74.56742 | 29.0693 | 22.26345 | 5.42978 | 6.805848 | 5.611224 | 5.611224 | 5.611224
74.57742 | 29.1213 | 22.25899 | 5.431412 | 6.862308 | 5.609193 | 5.609193 | 5.609193
74.58742 | 29.1576 | 22.25429 | 5.433044 | 6.903307 | 5.607083 | 5.607083 | 5.607083
74.59741 | 29.1879 | 22.24936 | 5.434674 | 6.93854 | 5.604895 | 5.604895 | 5.604895
74.60741 | 29.2223 | 22.24419 | 5.436306 | 6.978113 | 5.602627 | 5.602627 | 5.602627
74.61741 | 29.2543 | 22.23878 | 5.437938 | 7.01552 | 5.600281 | 5.600281 | 5.600281
74.62741 | 29.2833 | 22.23314 | 5.43957 | 7.050161 | 5.597856 | 5.597856 | 5.597856
74.63741 | 29.3331 | 22.22727 | 5.441202 | 7.105835 | 5.595355 | 5.595355 | 5.595355
74.6474 | 29.3567 | 22.22117 | 5.442832 | 7.135533 | 5.592778 | 5.592778 | 5.592778
74.6574 | 29.3742 | 22.21483 | 5.444464 | 7.159367 | 5.590123 | 5.590123 | 5.590123
74.6674 | 29.3943 | 22.20827 | 5.446095 | 7.186026 | 5.587393 | 5.587393 | 5.587393
74.6774 | 29.4248 | 22.20149 | 5.447727 | 7.223315 | 5.584586 | 5.584586 | 5.584586
74.6874 | 29.4311 | 22.19447 | 5.449359 | 7.236627 | 5.581705 | 5.581705 | 5.581705
74.6974 | 29.4551 | 22.18724 | 5.45099 | 7.267862 | 5.578749 | 5.578749 | 5.578749
74.70739 | 29.4757 | 22.17979 | 5.45262 | 7.295913 | 5.575722 | 5.575722 | 5.575722
74.71739 | 29.4649 | 22.17211 | 5.454251 | 7.292788 | 5.57262 | 5.57262 | 5.57262
74.72739 | 29.4781 | 22.16422 | 5.455883 | 7.313883 | 5.569445 | 5.569445 | 5.569445
74.73739 | 29.4722 | 22.1561 | 5.457514 | 7.316096 | 5.566197 | 5.566197 | 5.566197
74.74739 | 29.4542 | 22.14778 | 5.459145 | 7.306424 | 5.562877 | 5.562877 | 5.562877
74.75738 | 29.4709 | 22.13924 | 5.460774 | 7.331657 | 5.55949 | 5.55949 | 5.55949
74.76738 | 29.4532 | 22.13049 | 5.462405 | 7.32271 | 5.556028 | 5.556028 | 5.556028
74.77738 | 29.4375 | 22.12153 | 5.464035 | 7.315973 | 5.552497 | 5.552497 | 5.552497
74.78738 | 29.4167 | 22.11236 | 5.465665 | 7.304344 | 5.548897 | 5.548897 | 5.548897
74.79738 | 29.3897 | 22.10298 | 5.467296 | 7.286723 | 5.545227 | 5.545227 | 5.545227
74.80738 | 29.3518 | 22.09339 | 5.468925 | 7.258405 | 5.54149 | 5.54149 | 5.54149
74.81737 | 29.3304 | 22.08362 | 5.470554 | 7.246781 | 5.537688 | 5.537688 | 5.537688
74.82737 | 29.2913 | 22.07363 | 5.472183 | 7.217669 | 5.533816 | 5.533816 | 5.533816
74.83737 | 29.2504 | 22.06344 | 5.473812 | 7.186957 | 5.529877 | 5.529877 | 5.529877
74.84737 | 29.2032 | 22.05306 | 5.475441 | 7.150145 | 5.525871 | 5.525871 | 5.525871
74.85737 | 29.1623 | 22.04247 | 5.47707 | 7.119827 | 5.521801 | 5.521801 | 5.521801
74.86736 | 29.0974 | 22.03172 | 5.478696 | 7.065684 | 5.517673 | 5.517673 | 5.517673
74.87736 | 29.043 | 22.02075 | 5.480325 | 7.022252 | 5.513474 | 5.513474 | 5.513474
74.88736 | 28.99 | 22.00959 | 5.481952 | 6.980411 | 5.509212 | 5.509212 | 5.509212
74.89736 | 28.9242 | 21.99824 | 5.48358 | 6.925959 | 5.504887 | 5.504887 | 5.504887
74.90736 | 28.8461 | 21.98671 | 5.485207 | 6.859393 | 5.5005 | 5.5005 | 5.5005
74.91736 | 28.7933 | 21.97499 | 5.486834 | 6.818314 | 5.496051 | 5.496051 | 5.496051
74.92735 | 28.7128 | 21.9631 | 5.488459 | 6.749705 | 5.491546 | 5.491546 | 5.491546
74.93735 | 28.6346 | 21.95101 | 5.490085 | 6.683588 | 5.486976 | 5.486976 | 5.486976
74.94735 | 28.5726 | 21.93875 | 5.49171 | 6.633852 | 5.482346 | 5.482346 | 5.482346
74.95735 | 28.4783 | 21.92631 | 5.493336 | 6.551992 | 5.477657 | 5.477657 | 5.477657
74.96735 | 28.4059 | 21.91369 | 5.49496 | 6.49221 | 5.47291 | 5.47291 | 5.47291
74.97734 | 28.3196 | 21.90091 | 5.496583 | 6.418687 | 5.46811 | 5.46811 | 5.46811
74.98734 | 28.2305 | 21.88795 | 5.498207 | 6.342548 | 5.463248 | 5.463248 | 5.463248
74.99734 | 28.1438 | 21.87482 | 5.499831 | 6.268979 | 5.45833 | 5.45833 | 5.45833
75.00734 | 28.0657 | 21.86152 | 5.501454 | 6.204179 | 5.453356 | 5.453356 | 5.453356
75.01734 | 27.9631 | 21.84806 | 5.503077 | 6.115043 | 5.448327 | 5.448327 | 5.448327
75.02734 | 27.8692 | 21.83443 | 5.504699 | 6.034771 | 5.443243 | 5.443243 | 5.443243
75.03733 | 27.7863 | 21.82065 | 5.506319 | 5.965648 | 5.438111 | 5.438111 | 5.438111
75.04733 | 27.6836 | 21.8067 | 5.50794 | 5.876897 | 5.432921 | 5.432921 | 5.432921
75.05733 | 27.5914 | 21.79259 | 5.509561 | 5.798805 | 5.427678 | 5.427678 | 5.427678
75.06733 | 27.5094 | 21.77833 | 5.511181 | 5.731069 | 5.422383 | 5.422383 | 5.422383
75.07733 | 27.4201 | 21.76391 | 5.512801 | 5.656187 | 5.417037 | 5.417037 | 5.417037
75.08732 | 27.3143 | 21.74936 | 5.514418 | 5.564943 | 5.411646 | 5.411646 | 5.411646
75.09732 | 27.2216 | 21.73464 | 5.516037 | 5.486962 | 5.4062 | 5.4062 | 5.4062
75.10732 | 27.1264 | 21.71977 | 5.517655 | 5.40663 | 5.400705 | 5.400705 | 5.400705
75.11732 | 27.0365 | 21.70476 | 5.519272 | 5.331743 | 5.395161 | 5.395161 | 5.395161
75.12732 | 26.9384 | 21.6896 | 5.520889 | 5.248801 | 5.38957 | 5.38957 | 5.38957
75.13732 | 26.8572 | 21.6743 | 5.522505 | 5.182901 | 5.383931 | 5.383931 | 5.383931
75.14731 | 26.7468 | 21.65887 | 5.524119 | 5.087927 | 5.378251 | 5.378251 | 5.378251
75.15731 | 26.6732 | 21.6433 | 5.525734 | 5.029905 | 5.37252 | 5.37252 | 5.37252
75.16731 | 26.5841 | 21.62758 | 5.527349 | 4.956519 | 5.366744 | 5.366744 | 5.366744
75.17731 | 26.4963 | 21.61173 | 5.528962 | 4.884567 | 5.360924 | 5.360924 | 5.360924
75.18731 | 26.4116 | 21.59575 | 5.530575 | 4.815847 | 5.355059 | 5.355059 | 5.355059
75.1973 | 26.3353 | 21.57966 | 5.532186 | 4.755644 | 5.349157 | 5.349157 | 5.349157
75.2073 | 26.25 | 21.56342 | 5.533798 | 4.686584 | 5.343206 | 5.343206 | 5.343206
75.2173 | 26.1752 | 21.54705 | 5.535408 | 4.628148 | 5.337214 | 5.337214 | 5.337214
75.2273 | 26.0935 | 21.53056 | 5.537019 | 4.562938 | 5.331181 | 5.331181 | 5.331181
75.2373 | 26.025 | 21.51395 | 5.538628 | 4.51105 | 5.325107 | 5.325107 | 5.325107
75.2473 | 25.938 | 21.49722 | 5.540237 | 4.440782 | 5.318994 | 5.318994 | 5.318994
75.25729 | 25.878 | 21.48038 | 5.541843 | 4.397616 | 5.312847 | 5.312847 | 5.312847
75.26729 | 25.8061 | 21.46342 | 5.54345 | 4.342682 | 5.306656 | 5.306656 | 5.306656
75.27729 | 25.738 | 21.44634 | 5.545057 | 4.291664 | 5.300426 | 5.300426 | 5.300426
75.28729 | 25.6799 | 21.42914 | 5.546662 | 4.250758 | 5.29416 | 5.29416 | 5.29416
75.29729 | 25.6131 | 21.41184 | 5.548267 | 4.201263 | 5.287857 | 5.287857 | 5.287857
75.30728 | 25.5698 | 21.39444 | 5.54987 | 4.175359 | 5.281524 | 5.281524 | 5.281524
75.31728 | 25.4939 | 21.37692 | 5.551473 | 4.116979 | 5.275149 | 5.275149 | 5.275149
75.32728 | 25.4479 | 21.3593 | 5.553075 | 4.088603 | 5.26874 | 5.26874 | 5.26874
75.33728 | 25.3928 | 21.34157 | 5.554677 | 4.051231 | 5.262297 | 5.262297 | 5.262297
75.34728 | 25.3401 | 21.32374 | 5.556278 | 4.01636 | 5.255821 | 5.255821 | 5.255821
75.35728 | 25.2897 | 21.30581 | 5.557877 | 3.983888 | 5.249311 | 5.249311 | 5.249311
75.36727 | 25.2449 | 21.28781 | 5.559475 | 3.957095 | 5.242777 | 5.242777 | 5.242777
75.37727 | 25.2032 | 21.26968 | 5.561073 | 3.933516 | 5.236204 | 5.236204 | 5.236204
75.38727 | 25.1414 | 21.25147 | 5.56267 | 3.889931 | 5.2296 | 5.2296 | 5.2296
75.39727 | 25.1188 | 21.23316 | 5.564266 | 3.885637 | 5.222966 | 5.222966 | 5.222966
75.40727 | 25.0849 | 21.21477 | 5.565861 | 3.870132 | 5.216302 | 5.216302 | 5.216302
75.41726 | 25.0332 | 21.1963 | 5.567454 | 3.836897 | 5.209616 | 5.209616 | 5.209616
75.42726 | 25.004 | 21.17773 | 5.569047 | 3.826268 | 5.202895 | 5.202895 | 5.202895
75.43726 | 24.965 | 21.15908 | 5.57064 | 3.805922 | 5.196146 | 5.196146 | 5.196146
75.44726 | 24.9392 | 21.14034 | 5.572231 | 3.798858 | 5.18937 | 5.18937 | 5.18937
75.45726 | 24.9128 | 21.12152 | 5.573821 | 3.791276 | 5.182568 | 5.182568 | 5.182568
75.46726 | 24.8932 | 21.10263 | 5.575411 | 3.790572 | 5.175739 | 5.175739 | 5.175739
75.47725 | 24.8555 | 21.08367 | 5.576998 | 3.771827 | 5.168892 | 5.168892 | 5.168892
75.48725 | 24.8342 | 21.06462 | 5.578585 | 3.769576 | 5.162013 | 5.162013 | 5.162013
75.49725 | 24.8016 | 21.0455 | 5.580171 | 3.756099 | 5.15511 | 5.15511 | 5.15511
75.50725 | 24.7699 | 21.02631 | 5.581756 | 3.743593 | 5.148184 | 5.148184 | 5.148184
75.51725 | 24.7419 | 21.00704 | 5.583341 | 3.734858 | 5.141234 | 5.141234 | 5.141234
75.52724 | 24.737 | 20.98773 | 5.584922 | 3.749273 | 5.134268 | 5.134268 | 5.134268
75.53724 | 24.7081 | 20.96833 | 5.586504 | 3.739773 | 5.127274 | 5.127274 | 5.127274
75.54724 | 24.6794 | 20.94886 | 5.588085 | 3.730536 | 5.120259 | 5.120259 | 5.120259
75.55724 | 24.6543 | 20.92933 | 5.589665 | 3.724966 | 5.113223 | 5.113223 | 5.113223
75.56724 | 24.6317 | 20.90974 | 5.591244 | 3.721957 | 5.106167 | 5.106167 | 5.106167
75.57724 | 24.6018 | 20.89009 | 5.592821 | 3.711706 | 5.099091 | 5.099091 | 5.099091
75.58723 | 24.5794 | 20.8704 | 5.594396 | 3.708996 | 5.092003 | 5.092003 | 5.092003
75.59723 | 24.5543 | 20.85064 | 5.595971 | 3.703661 | 5.084889 | 5.084889 | 5.084889
75.60723 | 24.5257 | 20.83082 | 5.597545 | 3.694882 | 5.077758 | 5.077758 | 5.077758
75.61723 | 24.4883 | 20.81094 | 5.599118 | 3.677355 | 5.070609 | 5.070609 | 5.070609
75.62723 | 24.4605 | 20.79102 | 5.60069 | 3.669481 | 5.063443 | 5.063443 | 5.063443
75.63722 | 24.4326 | 20.77106 | 5.602259 | 3.661539 | 5.056268 | 5.056268 | 5.056268
75.64722 | 24.3985 | 20.75104 | 5.603828 | 3.647464 | 5.049069 | 5.049069 | 5.049069
75.65722 | 24.3584 | 20.73096 | 5.605396 | 3.627437 | 5.041856 | 5.041856 | 5.041856
75.66722 | 24.3267 | 20.71085 | 5.606963 | 3.615855 | 5.034627 | 5.034627 | 5.034627
75.67722 | 24.2853 | 20.69068 | 5.608528 | 3.594618 | 5.027385 | 5.027385 | 5.027385
75.68722 | 24.2533 | 20.67048 | 5.610093 | 3.582823 | 5.020128 | 5.020128 | 5.020128
75.69721 | 24.2142 | 20.65025 | 5.611654 | 3.563949 | 5.012866 | 5.012866 | 5.012866
75.70721 | 24.1678 | 20.62996 | 5.613216 | 3.537835 | 5.005583 | 5.005583 | 5.005583
75.71721 | 24.1179 | 20.60964 | 5.614776 | 3.508261 | 4.998288 | 4.998288 | 4.998288
75.72721 | 24.0773 | 20.58928 | 5.616335 | 3.488023 | 4.990981 | 4.990981 | 4.990981
75.73721 | 24.02 | 20.56888 | 5.617893 | 3.451119 | 4.983663 | 4.983663 | 4.983663
75.7472 | 23.9774 | 20.54847 | 5.619448 | 3.42893 | 4.976341 | 4.976341 | 4.976341
75.7572 | 23.9384 | 20.528 | 5.621003 | 3.410395 | 4.969001 | 4.969001 | 4.969001
75.7672 | 23.8795 | 20.50751 | 5.622557 | 3.37199 | 4.961651 | 4.961651 | 4.961651
75.7772 | 23.8186 | 20.48698 | 5.624109 | 3.331615 | 4.954292 | 4.954292 | 4.954292
75.7872 | 23.7645 | 20.46643 | 5.62566 | 3.298069 | 4.946924 | 4.946924 | 4.946924
75.7972 | 23.7187 | 20.44585 | 5.627209 | 3.27285 | 4.939547 | 4.939547 | 4.939547
75.80719 | 23.6575 | 20.42526 | 5.628756 | 3.232237 | 4.932169 | 4.932169 | 4.932169
75.81719 | 23.5941 | 20.40463 | 5.630303 | 3.189469 | 4.924776 | 4.924776 | 4.924776
75.82719 | 23.5455 | 20.38398 | 5.631848 | 3.161524 | 4.917376 | 4.917376 | 4.917376
75.83719 | 23.4711 | 20.3633 | 5.633392 | 3.107801 | 4.909969 | 4.909969 | 4.909969
75.84719 | 23.4075 | 20.3426 | 5.634934 | 3.064899 | 4.902556 | 4.902556 | 4.902556
75.85718 | 23.3454 | 20.3219 | 5.636473 | 3.023497 | 4.895143 | 4.895143 | 4.895143
75.86718 | 23.2745 | 20.30117 | 5.638013 | 2.973332 | 4.887719 | 4.887719 | 4.887719
75.87718 | 23.2118 | 20.28041 | 5.639551 | 2.931386 | 4.880288 | 4.880288 | 4.880288
75.88718 | 23.1344 | 20.25964 | 5.641087 | 2.874755 | 4.872853 | 4.872853 | 4.872853
75.89718 | 23.0725 | 20.23886 | 5.642622 | 2.833639 | 4.865413 | 4.865413 | 4.865413
75.90718 | 22.987 | 20.21806 | 5.644155 | 2.768937 | 4.857969 | 4.857969 | 4.857969
75.91717 | 22.9238 | 20.19727 | 5.645685 | 2.726526 | 4.85053 | 4.85053 | 4.85053
75.92717 | 22.8469 | 20.17645 | 5.647216 | 2.670448 | 4.843079 | 4.843079 | 4.843079
75.93717 | 22.7655 | 20.15562 | 5.648744 | 2.60988 | 4.835625 | 4.835625 | 4.835625
75.94717 | 22.6939 | 20.13478 | 5.650271 | 2.559121 | 4.828169 | 4.828169 | 4.828169
75.95717 | 22.6141 | 20.11393 | 5.651797 | 2.50017 | 4.820711 | 4.820711 | 4.820711
75.96716 | 22.5293 | 20.0931 | 5.653319 | 2.436196 | 4.813262 | 4.813262 | 4.813262
75.97716 | 22.4542 | 20.07224 | 5.654842 | 2.381958 | 4.8058 | 4.8058 | 4.8058
75.98716 | 22.365 | 20.05137 | 5.656362 | 2.313626 | 4.798337 | 4.798337 | 4.798337
75.99716 | 22.2903 | 20.0305 | 5.657881 | 2.259797 | 4.790874 | 4.790874 | 4.790874
76.00716 | 22.2015 | 20.00963 | 5.659399 | 2.191872 | 4.78341 | 4.78341 | 4.78341
76.01716 | 22.1301 | 19.98875 | 5.660914 | 2.14135 | 4.775945 | 4.775945 | 4.775945
76.02715 | 22.0528 | 19.96789 | 5.662427 | 2.084907 | 4.768489 | 4.768489 | 4.768489
76.03715 | 21.9607 | 19.94702 | 5.663939 | 2.013684 | 4.761026 | 4.761026 | 4.761026
76.04715 | 21.8821 | 19.92614 | 5.66545 | 1.955962 | 4.753563 | 4.753563 | 4.753563
76.05715 | 21.8014 | 19.90526 | 5.666959 | 1.896137 | 4.746101 | 4.746101 | 4.746101
76.06715 | 21.7139 | 19.88439 | 5.668466 | 1.82951 | 4.738641 | 4.738641 | 4.738641
76.07714 | 21.625 | 19.86354 | 5.66997 | 1.76146 | 4.73119 | 4.73119 | 4.73119
76.08714 | 21.5497 | 19.84267 | 5.671474 | 1.707025 | 4.723733 | 4.723733 | 4.723733
76.09714 | 21.4587 | 19.82181 | 5.672976 | 1.636886 | 4.716279 | 4.716279 | 4.716279
76.10714 | 21.3878 | 19.80096 | 5.674476 | 1.58684 | 4.708828 | 4.708828 | 4.708828
76.11714 | 21.3062 | 19.78011 | 5.675975 | 1.526088 | 4.701379 | 4.701379 | 4.701379
76.12714 | 21.217 | 19.75927 | 5.677471 | 1.457728 | 4.693933 | 4.693933 | 4.693933
76.13713 | 21.1423 | 19.73846 | 5.678965 | 1.40384 | 4.686499 | 4.686499 | 4.686499
76.14713 | 21.0525 | 19.71764 | 5.680458 | 1.334863 | 4.67906 | 4.67906 | 4.67906
76.15713 | 20.9871 | 19.69682 | 5.681949 | 1.290276 | 4.671625 | 4.671625 | 4.671625
76.16713 | 20.9014 | 19.67602 | 5.683439 | 1.225379 | 4.664194 | 4.664194 | 4.664194
76.17713 | 20.824 | 19.65523 | 5.684926 | 1.16877 | 4.656768 | 4.656768 | 4.656768
76.18712 | 20.7411 | 19.63447 | 5.68641 | 1.106629 | 4.649353 | 4.649353 | 4.649353
76.19712 | 20.6678 | 19.6137 | 5.687894 | 1.054095 | 4.641937 | 4.641937 | 4.641937
76.20712 | 20.5989 | 19.59295 | 5.689376 | 1.00595 | 4.634525 | 4.634525 | 4.634525
76.21712 | 20.523 | 19.57221 | 5.690856 | 0.9507885 | 4.627118 | 4.627118 | 4.627118
76.22712 | 20.4502 | 19.55149 | 5.692334 | 0.8987138 | 4.619717 | 4.619717 | 4.619717
76.23712 | 20.3801 | 19.53078 | 5.693811 | 0.8493235 | 4.612322 | 4.612322 | 4.612322
76.24711 | 20.3232 | 19.5101 | 5.695283 | 0.8130961 | 4.60494 | 4.60494 | 4.60494
76.25711 | 20.2426 | 19.48943 | 5.696756 | 0.7531738 | 4.597557 | 4.597557 | 4.597557
76.26711 | 20.1818 | 19.46877 | 5.698226 | 0.7130349 | 4.59018 | 4.59018 | 4.59018
76.27711 | 20.1177 | 19.44812 | 5.699695 | 0.6695787 | 4.582809 | 4.582809 | 4.582809
76.28711 | 20.0573 | 19.4275 | 5.701161 | 0.6298039 | 4.575445 | 4.575445 | 4.575445
76.2971 | 19.9842 | 19.40691 | 5.702624 | 0.5772912 | 4.568095 | 4.568095 | 4.568095
76.3071 | 19.9318 | 19.38632 | 5.704087 | 0.5454783 | 4.560745 | 4.560745 | 4.560745
76.3171 | 19.8702 | 19.36575 | 5.705547 | 0.5044471 | 4.553402 | 4.553402 | 4.553402
76.3271 | 19.8046 | 19.3452 | 5.707005 | 0.4593954 | 4.546066 | 4.546066 | 4.546066
76.3371 | 19.7539 | 19.32468 | 5.708462 | 0.4292233 | 4.538738 | 4.538738 | 4.538738
76.3471 | 19.7028 | 19.30417 | 5.709916 | 0.3986297 | 4.531418 | 4.531418 | 4.531418
76.35709 | 19.6488 | 19.2837 | 5.711367 | 0.3650951 | 4.524113 | 4.524113 | 4.524113
76.36709 | 19.5912 | 19.26324 | 5.712817 | 0.3279587 | 4.516808 | 4.516808 | 4.516808
76.37709 | 19.5395 | 19.2428 | 5.714266 | 0.2967004 | 4.509511 | 4.509511 | 4.509511
76.38709 | 19.485 | 19.22238 | 5.715712 | 0.2626198 | 4.502223 | 4.502223 | 4.502223
76.39709 | 19.4408 | 19.20198 | 5.717156 | 0.238816 | 4.494943 | 4.494943 | 4.494943
76.40708 | 19.3887 | 19.18163 | 5.718596 | 0.2070694 | 4.487678 | 4.487678 | 4.487678
76.41708 | 19.336 | 19.16128 | 5.720036 | 0.174718 | 4.480415 | 4.480415 | 4.480415
76.42708 | 19.2899 | 19.14096 | 5.721473 | 0.1489443 | 4.473161 | 4.473161 | 4.473161
76.43708 | 19.2464 | 19.12066 | 5.722909 | 0.1257449 | 4.465915 | 4.465915 | 4.465915
76.44708 | 19.2007 | 19.10038 | 5.724342 | 0.1003212 | 4.458679 | 4.458679 | 4.458679
76.45708 | 19.1567 | 19.08012 | 5.725773 | 0.07657514 | 4.451451 | 4.451451 | 4.451451
76.46707 | 19.1061 | 19.05992 | 5.727201 | 0.04618191 | 4.444239 | 4.444239 | 4.444239
76.47707 | 19.0697 | 19.03972 | 5.728627 | 0.02998266 | 4.43703 | 4.43703 | 4.43703
76.48707 | 19.0206 | 19.01954 | 5.730052 | 0.001058244 | 4.42983 | 4.42983 | 4.42983
76.49707 | 18.9854 | 18.99939 | 5.731474 | -0.01399268 | 4.422639 | 4.422639 | 4.422639
76.50707 | 18.9366 | 18.97927 | 5.732894 | -0.04266875 | 4.415458 | 4.415458 | 4.415458
76.51706 | 18.8942 | 18.95919 | 5.734311 | -0.06499143 | 4.408294 | 4.408294 | 4.408294
76.52706 | 18.8513 | 18.93912 | 5.735726 | -0.0878212 | 4.401132 | 4.401132 | 4.401132
76.53706 | 18.8123 | 18.91908 | 5.73714 | -0.1067763 | 4.393979 | 4.393979 | 4.393979
76.54706 | 18.775 | 18.89906 | 5.738551 | -0.1240603 | 4.386837 | 4.386837 | 4.386837
76.55706 | 18.7364 | 18.87907 | 5.73996 | -0.1426704 | 4.379704 | 4.379704 | 4.379704
76.56706 | 18.6975 | 18.85911 | 5.741366 | -0.1616074 | 4.37258 | 4.37258 | 4.37258
76.57705 | 18.6639 | 18.83919 | 5.742769 | -0.1752917 | 4.365474 | 4.365474 | 4.365474
76.58705 | 18.6191 | 18.81928 | 5.744171 | -0.200184 | 4.358371 | 4.358371 | 4.358371
76.59705 | 18.5909 | 18.7994 | 5.74557 | -0.2085028 | 4.351278 | 4.351278 | 4.351278
76.60705 | 18.551 | 18.77955 | 5.746967 | -0.2285503 | 4.344194 | 4.344194 | 4.344194
76.61705 | 18.5188 | 18.75972 | 5.748362 | -0.2409248 | 4.337121 | 4.337121 | 4.337121
76.62704 | 18.4828 | 18.73995 | 5.749753 | -0.257147 | 4.330065 | 4.330065 | 4.330065
76.63704 | 18.4514 | 18.72018 | 5.751143 | -0.2687775 | 4.323011 | 4.323011 | 4.323011
76.64704 | 18.4167 | 18.70044 | 5.752531 | -0.2837368 | 4.315969 | 4.315969 | 4.315969
76.65704 | 18.3842 | 18.68072 | 5.753916 | -0.2965225 | 4.308935 | 4.308935 | 4.308935
76.66704 | 18.3458 | 18.66104 | 5.755299 | -0.3152368 | 4.301912 | 4.301912 | 4.301912
76.67704 | 18.3173 | 18.64138 | 5.75668 | -0.3240792 | 4.2949 | 4.2949 | 4.2949
76.68703 | 18.2923 | 18.62177 | 5.758057 | -0.3294692 | 4.287904 | 4.287904 | 4.287904
76.69703 | 18.2582 | 18.60217 | 5.759432 | -0.3439672 | 4.280912 | 4.280912 | 4.280912
76.70703 | 18.2325 | 18.58259 | 5.760805 | -0.3500935 | 4.273929 | 4.273929 | 4.273929
76.71703 | 18.2034 | 18.56305 | 5.762176 | -0.3596479 | 4.266957 | 4.266957 | 4.266957
76.72703 | 18.1792 | 18.54353 | 5.763544 | -0.3643302 | 4.259995 | 4.259995 | 4.259995
76.73702 | 18.1489 | 18.52406 | 5.764909 | -0.3751581 | 4.25305 | 4.25305 | 4.25305
76.74702 | 18.1259 | 18.5046 | 5.766272 | -0.3786961 | 4.246108 | 4.246108 | 4.246108
76.75702 | 18.0975 | 18.48516 | 5.767633 | -0.3876617 | 4.239176 | 4.239176 | 4.239176
76.76702 | 18.0761 | 18.46575 | 5.768991 | -0.3896547 | 4.232255 | 4.232255 | 4.232255
76.77702 | 18.0453 | 18.44638 | 5.770347 | -0.4010754 | 4.225343 | 4.225343 | 4.225343
76.78702 | 18.0235 | 18.42702 | 5.7717 | -0.4035239 | 4.218441 | 4.218441 | 4.218441
76.79701 | 17.9994 | 18.40772 | 5.773049 | -0.4083186 | 4.211557 | 4.211557 | 4.211557
76.80701 | 17.9818 | 18.38842 | 5.774397 | -0.4066221 | 4.204675 | 4.204675 | 4.204675
76.81701 | 17.9562 | 18.36915 | 5.775742 | -0.4129519 | 4.197803 | 4.197803 | 4.197803
76.82701 | 17.93 | 18.34991 | 5.777085 | -0.4199087 | 4.190941 | 4.190941 | 4.190941
76.83701 | 17.9121 | 18.33069 | 5.778426 | -0.4185924 | 4.184089 | 4.184089 | 4.184089
76.847 | 17.8931 | 18.31152 | 5.779762 | -0.4184226 | 4.177254 | 4.177254 | 4.177254
76.857 | 17.8699 | 18.29236 | 5.781097 | -0.42246 | 4.170421 | 4.170421 | 4.170421
76.867 | 17.8516 | 18.27322 | 5.782429 | -0.4216225 | 4.163598 | 4.163598 | 4.163598
76.877 | 17.8347 | 18.25411 | 5.783759 | -0.419413 | 4.156785 | 4.156785 | 4.156785
76.887 | 17.8036 | 18.23503 | 5.785086 | -0.4314288 | 4.149981 | 4.149981 | 4.149981
76.897 | 17.7797 | 18.21597 | 5.786411 | -0.4362702 | 4.143186 | 4.143186 | 4.143186
76.90699 | 17.7665 | 18.19696 | 5.787731 | -0.4304562 | 4.136408 | 4.136408 | 4.136408
76.91699 | 17.7463 | 18.17795 | 5.78905 | -0.4316489 | 4.129633 | 4.129633 | 4.129633
76.92699 | 17.7224 | 18.15897 | 5.790367 | -0.436567 | 4.122867 | 4.122867 | 4.122867
76.93699 | 17.7049 | 18.14001 | 5.791681 | -0.4351098 | 4.11611 | 4.11611 | 4.11611
76.94699 | 17.6848 | 18.12108 | 5.792992 | -0.4362768 | 4.109362 | 4.109362 | 4.109362
76.95698 | 17.6655 | 18.10219 | 5.794299 | -0.4366873 | 4.10263 | 4.10263 | 4.10263
76.96698 | 17.6411 | 18.0833 | 5.795604 | -0.4422042 | 4.0959 | 4.0959 | 4.0959
76.97698 | 17.6251 | 18.06444 | 5.796907 | -0.4393439 | 4.089179 | 4.089179 | 4.089179
76.98698 | 17.6107 | 18.04561 | 5.798207 | -0.4349096 | 4.082468 | 4.082468 | 4.082468
76.99698 | 17.584 | 18.0268 | 5.799504 | -0.4427967 | 4.075764 | 4.075764 | 4.075764
77.00698 | 17.5615 | 18.00801 | 5.800799 | -0.4465084 | 4.06907 | 4.06907 | 4.06907
77.01697 | 17.5383 | 17.98926 | 5.802089 | -0.4509613 | 4.062391 | 4.062391 | 4.062391
77.02697 | 17.5247 | 17.97052 | 5.803378 | -0.445818 | 4.055713 | 4.055713 | 4.055713
77.03697 | 17.5073 | 17.9518 | 5.804664 | -0.4444979 | 4.049045 | 4.049045 | 4.049045
77.04697 | 17.4873 | 17.9331 | 5.805947 | -0.4457992 | 4.042384 | 4.042384 | 4.042384
77.05697 | 17.4685 | 17.91442 | 5.807228 | -0.4459218 | 4.035731 | 4.035731 | 4.035731
77.06696 | 17.4475 | 17.89579 | 5.808504 | -0.4482858 | 4.029094 | 4.029094 | 4.029094
77.07696 | 17.4306 | 17.87715 | 5.809779 | -0.4465517 | 4.022458 | 4.022458 | 4.022458
77.08696 | 17.4163 | 17.85854 | 5.811051 | -0.4422389 | 4.015829 | 4.015829 | 4.015829
77.09696 | 17.3879 | 17.83995 | 5.81232 | -0.4520461 | 4.009209 | 4.009209 | 4.009209
77.10696 | 17.3741 | 17.82137 | 5.813586 | -0.4472743 | 4.002596 | 4.002596 | 4.002596
77.11696 | 17.3542 | 17.80282 | 5.814849 | -0.4486223 | 3.995991 | 3.995991 | 3.995991
77.12695 | 17.3388 | 17.78431 | 5.816108 | -0.4455084 | 3.9894 | 3.9894 | 3.9894
77.13695 | 17.3172 | 17.7658 | 5.817366 | -0.4485953 | 3.98281 | 3.98281 | 3.98281
77.14695 | 17.3002 | 17.7473 | 5.81862 | -0.4471024 | 3.976227 | 3.976227 | 3.976227
77.15695 | 17.2739 | 17.72883 | 5.819872 | -0.4549265 | 3.969652 | 3.969652 | 3.969652
77.16695 | 17.2671 | 17.71037 | 5.82112 | -0.4432697 | 3.963083 | 3.963083 | 3.963083
77.17694 | 17.2563 | 17.69196 | 5.822365 | -0.4356561 | 3.95653 | 3.95653 | 3.95653
77.18694 | 17.2293 | 17.67354 | 5.823607 | -0.4442354 | 3.949976 | 3.949976 | 3.949976
77.19694 | 17.2207 | 17.65513 | 5.824847 | -0.4344314 | 3.943428 | 3.943428 | 3.943428
77.20694 | 17.1987 | 17.63674 | 5.826084 | -0.4380448 | 3.936887 | 3.936887 | 3.936887
77.21694 | 17.1796 | 17.61837 | 5.827318 | -0.4387745 | 3.930352 | 3.930352 | 3.930352
77.22694 | 17.1634 | 17.60002 | 5.828548 | -0.4366205 | 3.923824 | 3.923824 | 3.923824
77.23693 | 17.1458 | 17.5817 | 5.829775 | -0.4358993 | 3.917308 | 3.917308 | 3.917308
77.24693 | 17.1265 | 17.56338 | 5.830999 | -0.4368777 | 3.910793 | 3.910793 | 3.910793
77.25693 | 17.1142 | 17.54507 | 5.832221 | -0.4308704 | 3.904283 | 3.904283 | 3.904283
77.26693 | 17.0958 | 17.52678 | 5.833439 | -0.4309774 | 3.897779 | 3.897779 | 3.897779
77.27693 | 17.0808 | 17.5085 | 5.834655 | -0.4276997 | 3.891282 | 3.891282 | 3.891282
77.28692 | 17.0747 | 17.49025 | 5.835866 | -0.4155532 | 3.884796 | 3.884796 | 3.884796
77.29692 | 17.0504 | 17.472 | 5.837076 | -0.4216034 | 3.878309 | 3.878309 | 3.878309
77.30692 | 17.0374 | 17.45377 | 5.838282 | -0.4163663 | 3.871828 | 3.871828 | 3.871828
77.31692 | 17.0272 | 17.43554 | 5.839485 | -0.4083428 | 3.865353 | 3.865353 | 3.865353
77.32692 | 16.997 | 17.41733 | 5.840685 | -0.4203317 | 3.858882 | 3.858882 | 3.858882
77.33692 | 16.9873 | 17.39913 | 5.841882 | -0.4118322 | 3.852417 | 3.852417 | 3.852417
77.34691 | 16.9743 | 17.38096 | 5.843075 | -0.406663 | 3.845963 | 3.845963 | 3.845963
77.35691 | 16.9598 | 17.36279 | 5.844265 | -0.4029877 | 3.839508 | 3.839508 | 3.839508
77.36691 | 16.9454 | 17.34462 | 5.845453 | -0.3992243 | 3.833057 | 3.833057 | 3.833057
77.37691 | 16.9326 | 17.32647 | 5.846637 | -0.3938701 | 3.826611 | 3.826611 | 3.826611
77.38691 | 16.9145 | 17.30833 | 5.847818 | -0.3938267 | 3.82017 | 3.82017 | 3.82017
77.3969 | 16.8932 | 17.29021 | 5.848995 | -0.3970119 | 3.813739 | 3.813739 | 3.813739
77.4069 | 16.8866 | 17.27209 | 5.85017 | -0.3854878 | 3.807306 | 3.807306 | 3.807306
77.4169 | 16.8705 | 17.25397 | 5.851341 | -0.3834732 | 3.800877 | 3.800877 | 3.800877
77.4269 | 16.8551 | 17.23587 | 5.85251 | -0.3807681 | 3.794453 | 3.794453 | 3.794453
77.4369 | 16.8429 | 17.21777 | 5.853675 | -0.3748713 | 3.788032 | 3.788032 | 3.788032
77.4469 | 16.8285 | 17.19968 | 5.854837 | -0.3711826 | 3.781615 | 3.781615 | 3.781615
77.45689 | 16.8168 | 17.18162 | 5.855994 | -0.3648196 | 3.775208 | 3.775208 | 3.775208
77.46689 | 16.8027 | 17.16355 | 5.85715 | -0.3608467 | 3.768799 | 3.768799 | 3.768799
77.47689 | 16.7944 | 17.14548 | 5.858302 | -0.3510807 | 3.762393 | 3.762393 | 3.762393
77.48689 | 16.775 | 17.12742 | 5.859451 | -0.3524211 | 3.75599 | 3.75599 | 3.75599
77.49689 | 16.7633 | 17.10937 | 5.860597 | -0.3460684 | 3.749591 | 3.749591 | 3.749591
77.50688 | 16.7488 | 17.09134 | 5.861738 | -0.3425391 | 3.7432 | 3.7432 | 3.7432
77.51688 | 16.7381 | 17.0733 | 5.862877 | -0.3351979 | 3.736807 | 3.736807 | 3.736807
77.52688 | 16.7269 | 17.05526 | 5.864013 | -0.3283622 | 3.730417 | 3.730417 | 3.730417
77.53688 | 16.7107 | 17.03723 | 5.865145 | -0.3265315 | 3.724029 | 3.724029 | 3.724029
77.54688 | 16.6971 | 17.01921 | 5.866274 | -0.3221054 | 3.717644 | 3.717644 | 3.717644
77.55688 | 16.6855 | 17.00118 | 5.8674 | -0.3156839 | 3.711261 | 3.711261 | 3.711261
77.56687 | 16.6725 | 16.98318 | 5.868521 | -0.3106831 | 3.704887 | 3.704887 | 3.704887
77.57687 | 16.6576 | 16.96517 | 5.86964 | -0.3075693 | 3.69851 | 3.69851 | 3.69851
77.58687 | 16.6478 | 16.94716 | 5.870756 | -0.2993584 | 3.692134 | 3.692134 | 3.692134
77.59687 | 16.6376 | 16.92915 | 5.871868 | -0.2915508 | 3.685761 | 3.685761 | 3.685761
77.60687 | 16.6226 | 16.91115 | 5.872977 | -0.288546 | 3.67939 | 3.67939 | 3.67939
77.61686 | 16.6085 | 16.89316 | 5.874082 | -0.2846605 | 3.673026 | 3.673026 | 3.673026
77.62686 | 16.5928 | 16.87516 | 5.875184 | -0.2823599 | 3.666659 | 3.666659 | 3.666659
77.63686 | 16.5801 | 16.85716 | 5.876283 | -0.2770611 | 3.660293 | 3.660293 | 3.660293
77.64686 | 16.5617 | 16.83916 | 5.877378 | -0.2774635 | 3.653929 | 3.653929 | 3.653929
77.65686 | 16.5634 | 16.82117 | 5.87847 | -0.2577672 | 3.647566 | 3.647566 | 3.647566
77.66686 | 16.5427 | 16.80317 | 5.879558 | -0.260472 | 3.641205 | 3.641205 | 3.641205
77.67685 | 16.5339 | 16.78519 | 5.880642 | -0.2512944 | 3.634851 | 3.634851 | 3.634851
77.68685 | 16.5233 | 16.7672 | 5.881724 | -0.2438995 | 3.628492 | 3.628492 | 3.628492
77.69685 | 16.5052 | 16.7492 | 5.882802 | -0.2440047 | 3.622134 | 3.622134 | 3.622134
77.70685 | 16.4982 | 16.73121 | 5.883876 | -0.2330096 | 3.615778 | 3.615778 | 3.615778
77.71685 | 16.4774 | 16.71321 | 5.884947 | -0.2358138 | 3.609422 | 3.609422 | 3.609422
77.72684 | 16.4682 | 16.69523 | 5.886014 | -0.2270344 | 3.603073 | 3.603073 | 3.603073
77.73684 | 16.4521 | 16.67724 | 5.887078 | -0.2251365 | 3.596719 | 3.596719 | 3.596719
77.74684 | 16.4421 | 16.65924 | 5.888139 | -0.2171374 | 3.590366 | 3.590366 | 3.590366
77.75684 | 16.4342 | 16.64124 | 5.889196 | -0.2070364 | 3.584014 | 3.584014 | 3.584014
77.76684 | 16.4178 | 16.62323 | 5.890249 | -0.205433 | 3.577661 | 3.577661 | 3.577661
77.77684 | 16.4073 | 16.60523 | 5.891299 | -0.1979279 | 3.57131 | 3.57131 | 3.57131
77.78683 | 16.3943 | 16.58724 | 5.892344 | -0.1929381 | 3.564965 | 3.564965 | 3.564965
77.79683 | 16.3814 | 16.56923 | 5.893387 | -0.1878274 | 3.558613 | 3.558613 | 3.558613
77.80683 | 16.3697 | 16.55121 | 5.894427 | -0.1815141 | 3.552262 | 3.552262 | 3.552262
77.81683 | 16.3546 | 16.5332 | 5.895462 | -0.1785984 | 3.545912 | 3.545912 | 3.545912
77.82683 | 16.3399 | 16.51518 | 5.896495 | -0.1752779 | 3.539561 | 3.539561 | 3.539561
77.83682 | 16.3272 | 16.49717 | 5.897522 | -0.1699716 | 3.533217 | 3.533217 | 3.533217
77.84682 | 16.3199 | 16.47914 | 5.898547 | -0.1592444 | 3.526866 | 3.526866 | 3.526866
77.85682 | 16.3026 | 16.46111 | 5.899568 | -0.1585133 | 3.520515 | 3.520515 | 3.520515
77.86682 | 16.2942 | 16.44308 | 5.900586 | -0.1488779 | 3.514164 | 3.514164 | 3.514164
77.87682 | 16.2872 | 16.42504 | 5.9016 | -0.1378382 | 3.507813 | 3.507813 | 3.507813
77.88682 | 16.2733 | 16.40699 | 5.90261 | -0.1336935 | 3.501461 | 3.501461 | 3.501461
77.89681 | 16.2555 | 16.38896 | 5.903616 | -0.1334624 | 3.495115 | 3.495115 | 3.495115
77.90681 | 16.2476 | 16.37091 | 5.904619 | -0.1233076 | 3.488763 | 3.488763 | 3.488763
77.91681 | 16.2341 | 16.35285 | 5.905619 | -0.118749 | 3.48241 | 3.48241 | 3.48241
77.92681 | 16.2229 | 16.33478 | 5.906615 | -0.1118844 | 3.476057 | 3.476057 | 3.476057
77.93681 | 16.2111 | 16.31671 | 5.907607 | -0.1056145 | 3.469703 | 3.469703 | 3.469703
77.9468 | 16.1955 | 16.29866 | 5.908594 | -0.1031566 | 3.463354 | 3.463354 | 3.463354
77.9568 | 16.192 | 16.28058 | 5.909579 | -0.08857571 | 3.456999 | 3.456999 | 3.456999
77.9668 | 16.1708 | 16.26249 | 5.91056 | -0.09168848 | 3.450643 | 3.450643 | 3.450643
77.9768 | 16.163 | 16.2444 | 5.911537 | -0.08139539 | 3.444286 | 3.444286 | 3.444286
77.9868 | 16.146 | 16.2263 | 5.912511 | -0.08029624 | 3.437929 | 3.437929 | 3.437929
77.99679 | 16.1346 | 16.20821 | 5.913479 | -0.07360926 | 3.431577 | 3.431577 | 3.431577
78.00679 | 16.1122 | 16.1901 | 5.914446 | -0.07789739 | 3.425217 | 3.425217 | 3.425217
78.01679 | 16.1017 | 16.17198 | 5.915408 | -0.07027897 | 3.418857 | 3.418857 | 3.418857
78.02679 | 16.0874 | 16.15385 | 5.916366 | -0.06645364 | 3.412496 | 3.412496 | 3.412496
78.03679 | 16.0687 | 16.13572 | 5.917321 | -0.0670222 | 3.406134 | 3.406134 | 3.406134
78.04679 | 16.0499 | 16.11758 | 5.918272 | -0.06768413 | 3.399771 | 3.399771 | 3.399771
78.05678 | 16.0384 | 16.09946 | 5.919218 | -0.06105735 | 3.393413 | 3.393413 | 3.393413
78.06678 | 16.0252 | 16.08131 | 5.920162 | -0.05610544 | 3.387048 | 3.387048 | 3.387048
78.07678 | 16.0032 | 16.06315 | 5.921102 | -0.05994638 | 3.380682 | 3.380682 | 3.380682
78.08678 | 15.989 | 16.04498 | 5.922037 | -0.0559803 | 3.374314 | 3.374314 | 3.374314
78.09678 | 15.9686 | 16.02681 | 5.922969 | -0.05820735 | 3.367946 | 3.367946 | 3.367946
78.10677 | 15.9549 | 16.00865 | 5.923897 | -0.05374555 | 3.361583 | 3.361583 | 3.361583
78.11677 | 15.9331 | 15.99046 | 5.924821 | -0.05735815 | 3.355212 | 3.355212 | 3.355212
78.12677 | 15.9111 | 15.97226 | 5.925742 | -0.06116345 | 3.348841 | 3.348841 | 3.348841
78.13677 | 15.8974 | 15.95406 | 5.926658 | -0.0566624 | 3.342468 | 3.342468 | 3.342468
78.14677 | 15.8814 | 15.93585 | 5.927571 | -0.05445252 | 3.336094 | 3.336094 | 3.336094
78.15677 | 15.8658 | 15.91764 | 5.92848 | -0.05183666 | 3.329719 | 3.329719 | 3.329719
78.16676 | 15.8488 | 15.89943 | 5.929384 | -0.05063119 | 3.323349 | 3.323349 | 3.323349
78.17676 | 15.8379 | 15.8812 | 5.930285 | -0.04330046 | 3.316972 | 3.316972 | 3.316972
78.18676 | 15.8138 | 15.86296 | 5.931183 | -0.04916251 | 3.310593 | 3.310593 | 3.310593
78.19676 | 15.7991 | 15.84472 | 5.932076 | -0.04561764 | 3.304214 | 3.304214 | 3.304214
78.20676 | 15.7868 | 15.82647 | 5.932965 | -0.0396651 | 3.297833 | 3.297833 | 3.297833
78.21675 | 15.7657 | 15.80822 | 5.93385 | -0.04252471 | 3.291458 | 3.291458 | 3.291458
78.22675 | 15.7449 | 15.78996 | 5.934732 | -0.04505981 | 3.285076 | 3.285076 | 3.285076
78.23675 | 15.729 | 15.77168 | 5.935609 | -0.04268406 | 3.278692 | 3.278692 | 3.278692
78.24675 | 15.7212 | 15.7534 | 5.936483 | -0.03220424 | 3.272307 | 3.272307 | 3.272307
78.25675 | 15.702 | 15.73511 | 5.937353 | -0.03311461 | 3.265921 | 3.265921 | 3.265921
78.26675 | 15.6809 | 15.71682 | 5.938219 | -0.03592095 | 3.259534 | 3.259534 | 3.259534
78.27674 | 15.6702 | 15.69854 | 5.93908 | -0.02833825 | 3.253153 | 3.253153 | 3.253153
78.28674 | 15.6442 | 15.68023 | 5.939938 | -0.03602909 | 3.246764 | 3.246764 | 3.246764
78.29674 | 15.6328 | 15.66191 | 5.940792 | -0.02911297 | 3.240374 | 3.240374 | 3.240374
78.30674 | 15.6148 | 15.64359 | 5.941642 | -0.02879024 | 3.233983 | 3.233983 | 3.233983
78.31674 | 15.5987 | 15.62526 | 5.942488 | -0.02656119 | 3.227591 | 3.227591 | 3.227591
78.32673 | 15.5811 | 15.60694 | 5.943329 | -0.0258429 | 3.221205 | 3.221205 | 3.221205
78.33673 | 15.5678 | 15.5886 | 5.944167 | -0.02080054 | 3.214811 | 3.214811 | 3.214811
78.34673 | 15.544 | 15.57025 | 5.945001 | -0.02625171 | 3.208417 | 3.208417 | 3.208417
78.35673 | 15.5307 | 15.5519 | 5.945831 | -0.02119646 | 3.202022 | 3.202022 | 3.202022
78.36673 | 15.5195 | 15.53354 | 5.946657 | -0.01403556 | 3.195626 | 3.195626 | 3.195626
78.37673 | 15.4986 | 15.51517 | 5.947479 | -0.01656816 | 3.18923 | 3.18923 | 3.18923
78.38672 | 15.4814 | 15.49681 | 5.948296 | -0.01541307 | 3.182839 | 3.182839 | 3.182839
78.39672 | 15.4689 | 15.47843 | 5.94911 | -0.009534432 | 3.176442 | 3.176442 | 3.176442
78.40672 | 15.4502 | 15.46005 | 5.94992 | -0.009849635 | 3.170043 | 3.170043 | 3.170043
78.41672 | 15.4405 | 15.44166 | 5.950725 | -0.00116012 | 3.163645 | 3.163645 | 3.163645
78.42672 | 15.4221 | 15.42326 | 5.951527 | -0.00116381 | 3.157246 | 3.157246 | 3.157246
78.43671 | 15.4045 | 15.40488 | 5.952324 | -0.0003811574 | 3.150852 | 3.150852 | 3.150852
78.44671 | 15.3831 | 15.38648 | 5.953117 | -0.003375883 | 3.144453 | 3.144453 | 3.144453
78.45671 | 15.3672 | 15.36806 | 5.953907 | -0.000864802 | 3.138053 | 3.138053 | 3.138053
78.46671 | 15.3534 | 15.34965 | 5.954692 | 0.003750312 | 3.131653 | 3.131653 | 3.131653
78.47671 | 15.3391 | 15.33123 | 5.955473 | 0.007870418 | 3.125252 | 3.125252 | 3.125252
78.48671 | 15.3249 | 15.31281 | 5.95625 | 0.01209489 | 3.118852 | 3.118852 | 3.118852
78.4967 | 15.3106 | 15.29439 | 5.957022 | 0.01620519 | 3.112458 | 3.112458 | 3.112458
78.5067 | 15.2963 | 15.27596 | 5.957791 | 0.02033723 | 3.106057 | 3.106057 | 3.106057
78.5167 | 15.2777 | 15.25753 | 5.958556 | 0.02017388 | 3.099657 | 3.099657 | 3.099657
78.5267 | 15.2632 | 15.23909 | 5.959316 | 0.0241141 | 3.093257 | 3.093257 | 3.093257
78.5367 | 15.2451 | 15.22064 | 5.960073 | 0.02445735 | 3.086857 | 3.086857 | 3.086857
78.54669 | 15.2289 | 15.20221 | 5.960824 | 0.02668669 | 3.080463 | 3.080463 | 3.080463
78.55669 | 15.2042 | 15.18376 | 5.961572 | 0.02043677 | 3.074064 | 3.074064 | 3.074064
78.56669 | 15.1912 | 15.16531 | 5.962316 | 0.02588943 | 3.067665 | 3.067665 | 3.067665
78.57669 | 15.1762 | 15.14686 | 5.963056 | 0.02934472 | 3.061266 | 3.061266 | 3.061266
78.58669 | 15.1631 | 15.1284 | 5.963791 | 0.03470225 | 3.054869 | 3.054869 | 3.054869
78.59669 | 15.144 | 15.10994 | 5.964523 | 0.034062 | 3.048472 | 3.048472 | 3.048472
78.60668 | 15.125 | 15.09149 | 5.965249 | 0.03350656 | 3.042081 | 3.042081 | 3.042081
78.61668 | 15.1038 | 15.07303 | 5.965972 | 0.03077002 | 3.035686 | 3.035686 | 3.035686
78.62668 | 15.0858 | 15.05456 | 5.966691 | 0.03123526 | 3.029291 | 3.029291 | 3.029291
78.63668 | 15.0738 | 15.0361 | 5.967405 | 0.03770176 | 3.022898 | 3.022898 | 3.022898
78.64668 | 15.054 | 15.01763 | 5.968116 | 0.03636957 | 3.016505 | 3.016505 | 3.016505
78.65667 | 15.0349 | 14.99918 | 5.968821 | 0.03571964 | 3.01012 | 3.01012 | 3.01012
78.66667 | 15.0073 | 14.98071 | 5.969523 | 0.02658916 | 3.003729 | 3.003729 | 3.003729
78.67667 | 14.9944 | 14.96224 | 5.970221 | 0.03215791 | 2.99734 | 2.99734 | 2.99734
78.68667 | 14.9771 | 14.94377 | 5.970914 | 0.03332717 | 2.990953 | 2.990953 | 2.990953
78.69667 | 14.9552 | 14.9253 | 5.971603 | 0.02989723 | 2.984566 | 2.984566 | 2.984566
78.70667 | 14.9423 | 14.90683 | 5.972288 | 0.03546567 | 2.978182 | 2.978182 | 2.978182
78.71666 | 14.9193 | 14.88839 | 5.972968 | 0.03091431 | 2.971806 | 2.971806 | 2.971806
78.72666 | 14.8978 | 14.86992 | 5.973645 | 0.02788117 | 2.965425 | 2.965425 | 2.965425
78.73666 | 14.8788 | 14.85145 | 5.974317 | 0.02734715 | 2.959045 | 2.959045 | 2.959045
78.74666 | 14.8646 | 14.83299 | 5.974984 | 0.0316115 | 2.952668 | 2.952668 | 2.952668
78.75666 | 14.8415 | 14.81453 | 5.975648 | 0.02697415 | 2.946293 | 2.946293 | 2.946293
78.76665 | 14.8212 | 14.79608 | 5.976306 | 0.02511681 | 2.939926 | 2.939926 | 2.939926
78.77665 | 14.7901 | 14.77763 | 5.976961 | 0.01247443 | 2.933555 | 2.933555 | 2.933555
78.78665 | 14.7768 | 14.75917 | 5.977612 | 0.01763037 | 2.927186 | 2.927186 | 2.927186
78.79665 | 14.7549 | 14.74072 | 5.978258 | 0.01418312 | 2.92082 | 2.92082 | 2.92082
78.80665 | 14.7369 | 14.72227 | 5.9789 | 0.01463325 | 2.914455 | 2.914455 | 2.914455
78.81665 | 14.7157 | 14.70382 | 5.979538 | 0.01187932 | 2.908094 | 2.908094 | 2.908094
78.82664 | 14.6936 | 14.6854 | 5.980171 | 0.008203999 | 2.901742 | 2.901742 | 2.901742
78.83664 | 14.668 | 14.66696 | 5.9808 | 0.001042668 | 2.895386 | 2.895386 | 2.895386
78.84664 | 14.6488 | 14.64852 | 5.981424 | 0.0002767845 | 2.889033 | 2.889033 | 2.889033
78.85664 | 14.6252 | 14.63009 | 5.982045 | -0.004893028 | 2.882683 | 2.882683 | 2.882683
78.86664 | 14.6009 | 14.61167 | 5.982661 | -0.01076849 | 2.876336 | 2.876336 | 2.876336
78.87663 | 14.5862 | 14.59327 | 5.983272 | -0.007066543 | 2.869998 | 2.869998 | 2.869998
78.88663 | 14.5639 | 14.57485 | 5.983879 | -0.01095246 | 2.863658 | 2.863658 | 2.863658
78.89663 | 14.5455 | 14.55644 | 5.984482 | -0.0109433 | 2.85732 | 2.85732 | 2.85732
78.90663 | 14.5217 | 14.53804 | 5.98508 | -0.01634109 | 2.850987 | 2.850987 | 2.850987
78.91663 | 14.5037 | 14.51964 | 5.985675 | -0.01594463 | 2.844657 | 2.844657 | 2.844657
78.92663 | 14.4833 | 14.50125 | 5.986264 | -0.01795499 | 2.83833 | 2.83833 | 2.83833
78.93662 | 14.4691 | 14.48289 | 5.986849 | -0.01378988 | 2.832014 | 2.832014 | 2.832014
78.94662 | 14.4413 | 14.46451 | 5.98743 | -0.02321443 | 2.825695 | 2.825695 | 2.825695
78.95662 | 14.4232 | 14.44615 | 5.988007 | -0.02294612 | 2.81938 | 2.81938 | 2.81938
78.96662 | 14.4052 | 14.42779 | 5.988579 | -0.02258628 | 2.813069 | 2.813069 | 2.813069
78.97662 | 14.3806 | 14.40943 | 5.989147 | -0.02883344 | 2.806762 | 2.806762 | 2.806762
78.98661 | 14.3677 | 14.39111 | 5.98971 | -0.0234086 | 2.800466 | 2.800466 | 2.800466
78.99661 | 14.3479 | 14.37277 | 5.990269 | -0.02487331 | 2.794168 | 2.794168 | 2.794168
79.00661 | 14.3239 | 14.35445 | 5.990823 | -0.03054738 | 2.787875 | 2.787875 | 2.787875
79.01661 | 14.305 | 14.33613 | 5.991373 | -0.03112984 | 2.781586 | 2.781586 | 2.781586
79.02661 | 14.282 | 14.31782 | 5.991919 | -0.03582205 | 2.775301 | 2.775301 | 2.775301
79.03661 | 14.2684 | 14.29953 | 5.99246 | -0.03112575 | 2.769022 | 2.769022 | 2.769022
79.0466 | 14.241 | 14.28126 | 5.992996 | -0.04025698 | 2.762754 | 2.762754 | 2.762754
79.0566 | 14.2191 | 14.26298 | 5.993529 | -0.04387987 | 2.756484 | 2.756484 | 2.756484
79.0666 | 14.2004 | 14.24471 | 5.994057 | -0.04431422 | 2.750219 | 2.750219 | 2.750219
79.0766 | 14.1697 | 14.22646 | 5.99458 | -0.05675909 | 2.74396 | 2.74396 | 2.74396
79.0866 | 14.1513 | 14.20822 | 5.995099 | -0.05691582 | 2.737706 | 2.737706 | 2.737706
79.09659 | 14.1255 | 14.19 | 5.995613 | -0.06450234 | 2.731463 | 2.731463 | 2.731463
79.10659 | 14.098 | 14.17178 | 5.996123 | -0.07378277 | 2.72522 | 2.72522 | 2.72522
79.11659 | 14.0726 | 14.15358 | 5.996629 | -0.08097529 | 2.718982 | 2.718982 | 2.718982
79.12659 | 14.048 | 14.13538 | 5.99713 | -0.08738043 | 2.71275 | 2.71275 | 2.71275
79.13659 | 14.0254 | 14.1172 | 5.997626 | -0.09179834 | 2.706524 | 2.706524 | 2.706524
79.14659 | 14.0045 | 14.09903 | 5.998118 | -0.09452926 | 2.700304 | 2.700304 | 2.700304
79.15658 | 13.9762 | 14.08089 | 5.998606 | -0.104692 | 2.694096 | 2.694096 | 2.694096
79.16658 | 13.9512 | 14.06275 | 5.999089 | -0.1115505 | 2.687887 | 2.687887 | 2.687887
79.17658 | 13.9254 | 14.04462 | 5.999567 | -0.1192232 | 2.681685 | 2.681685 | 2.681685
79.18658 | 13.9002 | 14.02651 | 6.000041 | -0.1263102 | 2.67549 | 2.67549 | 2.67549
79.19658 | 13.8785 | 14.00841 | 6.000511 | -0.1299116 | 2.6693 | 2.6693 | 2.6693
79.20657 | 13.8553 | 13.99035 | 6.000976 | -0.1350456 | 2.663123 | 2.663123 | 2.663123
79.21657 | 13.8239 | 13.97228 | 6.001436 | -0.1483771 | 2.656947 | 2.656947 | 2.656947
79.22657 | 13.8035 | 13.95422 | 6.001892 | -0.1507244 | 2.650777 | 2.650777 | 2.650777
79.23657 | 13.7801 | 13.93619 | 6.002344 | -0.1560878 | 2.644615 | 2.644615 | 2.644615
79.24657 | 13.7623 | 13.91817 | 6.002791 | -0.1558668 | 2.638459 | 2.638459 | 2.638459
79.25657 | 13.7412 | 13.90016 | 6.003233 | -0.1589624 | 2.63231 | 2.63231 | 2.63231
79.26656 | 13.7196 | 13.88219 | 6.003671 | -0.1625918 | 2.626174 | 2.626174 | 2.626174
79.27656 | 13.694 | 13.86422 | 6.004104 | -0.1702212 | 2.620039 | 2.620039 | 2.620039
79.28656 | 13.671 | 13.84627 | 6.004533 | -0.1752678 | 2.613912 | 2.613912 | 2.613912
79.29656 | 13.653 | 13.82833 | 6.004957 | -0.175332 | 2.607792 | 2.607792 | 2.607792
79.30656 | 13.6305 | 13.81041 | 6.005377 | -0.1799138 | 2.601679 | 2.601679 | 2.601679
79.31655 | 13.6084 | 13.79253 | 6.005792 | -0.1841305 | 2.59558 | 2.59558 | 2.59558
79.32655 | 13.5844 | 13.77465 | 6.006203 | -0.190249 | 2.589482 | 2.589482 | 2.589482
79.33655 | 13.5683 | 13.75679 | 6.006609 | -0.1884853 | 2.583392 | 2.583392 | 2.583392
79.34655 | 13.5439 | 13.73894 | 6.00701 | -0.1950415 | 2.57731 | 2.57731 | 2.57731
79.35655 | 13.5254 | 13.72112 | 6.007407 | -0.1957159 | 2.571236 | 2.571236 | 2.571236
79.36655 | 13.5043 | 13.70331 | 6.0078 | -0.1990102 | 2.56517 | 2.56517 | 2.56517
79.37654 | 13.4771 | 13.68554 | 6.008187 | -0.2084416 | 2.559118 | 2.559118 | 2.559118
79.38654 | 13.4543 | 13.66778 | 6.00857 | -0.2134755 | 2.553068 | 2.553068 | 2.553068
79.39654 | 13.4311 | 13.65003 | 6.008949 | -0.2189297 | 2.547027 | 2.547027 | 2.547027
79.40654 | 13.4158 | 13.6323 | 6.009323 | -0.2165042 | 2.540994 | 2.540994 | 2.540994
79.41654 | 13.3846 | 13.6146 | 6.009692 | -0.2299996 | 2.534969 | 2.534969 | 2.534969
79.42653 | 13.3563 | 13.59693 | 6.010057 | -0.2406333 | 2.528959 | 2.528959 | 2.528959
79.43653 | 13.3348 | 13.57927 | 6.010417 | -0.2444707 | 2.522951 | 2.522951 | 2.522951
79.44653 | 13.3097 | 13.56163 | 6.010773 | -0.25193 | 2.516952 | 2.516952 | 2.516952
79.45653 | 13.2847 | 13.54401 | 6.011124 | -0.259311 | 2.510962 | 2.510962 | 2.510962
79.46653 | 13.2622 | 13.52641 | 6.011471 | -0.264214 | 2.504981 | 2.504981 | 2.504981
79.47653 | 13.2408 | 13.50884 | 6.011812 | -0.2680391 | 2.499009 | 2.499009 | 2.499009
79.48652 | 13.2135 | 13.49131 | 6.012149 | -0.2778075 | 2.493053 | 2.493053 | 2.493053
79.49652 | 13.1913 | 13.47378 | 6.012482 | -0.2824759 | 2.487098 | 2.487098 | 2.487098
79.50652 | 13.1678 | 13.45627 | 6.01281 | -0.2884713 | 2.481154 | 2.481154 | 2.481154
79.51652 | 13.1376 | 13.43879 | 6.013133 | -0.3011862 | 2.475218 | 2.475218 | 2.475218
79.52652 | 13.1106 | 13.42133 | 6.013452 | -0.3107288 | 2.469292 | 2.469292 | 2.469292
79.53651 | 13.0927 | 13.40391 | 6.013766 | -0.31121 | 2.463381 | 2.463381 | 2.463381
79.54651 | 13.068 | 13.3865 | 6.014076 | -0.318498 | 2.457474 | 2.457474 | 2.457474
79.55651 | 13.047 | 13.36911 | 6.014381 | -0.3221102 | 2.451576 | 2.451576 | 2.451576
79.56651 | 13.0235 | 13.35175 | 6.014681 | -0.3282467 | 2.445689 | 2.445689 | 2.445689
79.57651 | 13.0023 | 13.33441 | 6.014977 | -0.3321075 | 2.43981 | 2.43981 | 2.43981
79.58651 | 12.9847 | 13.31709 | 6.015268 | -0.3323938 | 2.433942 | 2.433942 | 2.433942
79.5965 | 12.9594 | 13.29982 | 6.015554 | -0.3404225 | 2.42809 | 2.42809 | 2.42809
79.6065 | 12.9356 | 13.28256 | 6.015836 | -0.3469595 | 2.422241 | 2.422241 | 2.422241
79.6165 | 12.9115 | 13.26532 | 6.016113 | -0.3538209 | 2.416403 | 2.416403 | 2.416403
79.6265 | 12.8893 | 13.24811 | 6.016385 | -0.358809 | 2.410575 | 2.410575 | 2.410575
79.6365 | 12.8656 | 13.23092 | 6.016653 | -0.3653226 | 2.404756 | 2.404756 | 2.404756
79.64649 | 12.8433 | 13.21378 | 6.016916 | -0.3704797 | 2.398955 | 2.398955 | 2.398955
79.65649 | 12.8292 | 13.19665 | 6.017175 | -0.3674463 | 2.393157 | 2.393157 | 2.393157
79.66649 | 12.8089 | 13.17954 | 6.017429 | -0.3706389 | 2.38737 | 2.38737 | 2.38737
79.67649 | 12.7802 | 13.16246 | 6.017678 | -0.3822593 | 2.381594 | 2.381594 | 2.381594
79.68649 | 12.76 | 13.14541 | 6.017923 | -0.385406 | 2.375828 | 2.375828 | 2.375828
79.69649 | 12.7375 | 13.12838 | 6.018162 | -0.3908797 | 2.370072 | 2.370072 | 2.370072
79.70648 | 12.7101 | 13.1114 | 6.018398 | -0.4012982 | 2.364334 | 2.364334 | 2.364334
79.71648 | 12.6855 | 13.09443 | 6.018628 | -0.4089273 | 2.3586 | 2.3586 | 2.3586
79.72648 | 12.6619 | 13.07748 | 6.018854 | -0.4155838 | 2.352877 | 2.352877 | 2.352877
79.73648 | 12.6296 | 13.06057 | 6.019076 | -0.4309685 | 2.347164 | 2.347164 | 2.347164
79.74648 | 12.6087 | 13.04368 | 6.019292 | -0.4349818 | 2.341463 | 2.341463 | 2.341463
79.75647 | 12.5852 | 13.02684 | 6.019504 | -0.4416395 | 2.335779 | 2.335779 | 2.335779
79.76647 | 12.5687 | 13.01001 | 6.019711 | -0.4413094 | 2.330099 | 2.330099 | 2.330099
79.77647 | 12.5415 | 12.99321 | 6.019914 | -0.4517079 | 2.324431 | 2.324431 | 2.324431
79.78647 | 12.5177 | 12.97644 | 6.020112 | -0.4587353 | 2.318774 | 2.318774 | 2.318774
79.79647 | 12.4927 | 12.95969 | 6.020305 | -0.4669921 | 2.313129 | 2.313129 | 2.313129
79.80647 | 12.4672 | 12.94298 | 6.020494 | -0.4757779 | 2.307495 | 2.307495 | 2.307495
79.81646 | 12.4424 | 12.92631 | 6.020678 | -0.4839119 | 2.301878 | 2.301878 | 2.301878
79.82646 | 12.4226 | 12.90966 | 6.020857 | -0.487057 | 2.296267 | 2.296267 | 2.296267
79.83646 | 12.3942 | 12.89303 | 6.021032 | -0.4988315 | 2.290667 | 2.290667 | 2.290667
79.84646 | 12.3738 | 12.87644 | 6.021202 | -0.5026363 | 2.285078 | 2.285078 | 2.285078
79.85646 | 12.3502 | 12.85987 | 6.021367 | -0.5096708 | 2.279501 | 2.279501 | 2.279501
79.86645 | 12.3314 | 12.84335 | 6.021527 | -0.511952 | 2.273941 | 2.273941 | 2.273941
79.87645 | 12.3095 | 12.82685 | 6.021683 | -0.5173472 | 2.268388 | 2.268388 | 2.268388
79.88645 | 12.2877 | 12.81037 | 6.021835 | -0.5226733 | 2.262846 | 2.262846 | 2.262846
79.89645 | 12.2677 | 12.79393 | 6.021981 | -0.52623 | 2.257316 | 2.257316 | 2.257316
79.90645 | 12.2455 | 12.77752 | 6.022123 | -0.5320176 | 2.251798 | 2.251798 | 2.251798
79.91645 | 12.2236 | 12.76114 | 6.02226 | -0.5375365 | 2.246292 | 2.246292 | 2.246292
79.92644 | 12.1991 | 12.7448 | 6.022393 | -0.5457019 | 2.240803 | 2.240803 | 2.240803
79.93644 | 12.1695 | 12.72848 | 6.022521 | -0.5589833 | 2.235321 | 2.235321 | 2.235321
79.94644 | 12.1496 | 12.7122 | 6.022644 | -0.5625955 | 2.229851 | 2.229851 | 2.229851
79.95644 | 12.1222 | 12.69594 | 6.022763 | -0.5737399 | 2.224392 | 2.224392 | 2.224392
79.96644 | 12.1023 | 12.67972 | 6.022876 | -0.5774158 | 2.218946 | 2.218946 | 2.218946
79.97643 | 12.0852 | 12.66354 | 6.022985 | -0.5783394 | 2.213518 | 2.213518 | 2.213518
79.98643 | 12.0554 | 12.64738 | 6.02309 | -0.5919793 | 2.208096 | 2.208096 | 2.208096
79.99643 | 12.0376 | 12.63125 | 6.02319 | -0.5936512 | 2.202687 | 2.202687 | 2.202687
80.00643 | 12.0071 | 12.61516 | 6.023285 | -0.6080554 | 2.19729 | 2.19729 | 2.19729
80.01643 | 11.9879 | 12.59909 | 6.023375 | -0.6111922 | 2.191906 | 2.191906 | 2.191906
80.02643 | 11.9643 | 12.58306 | 6.023461 | -0.6187612 | 2.186533 | 2.186533 | 2.186533
80.03642 | 11.929 | 12.56708 | 6.023542 | -0.6380787 | 2.181179 | 2.181179 | 2.181179
80.04642 | 11.9096 | 12.55111 | 6.023619 | -0.6415133 | 2.175832 | 2.175832 | 2.175832
80.05642 | 11.8828 | 12.53518 | 6.02369 | -0.6523809 | 2.170497 | 2.170497 | 2.170497
80.06642 | 11.8648 | 12.51928 | 6.023757 | -0.6544813 | 2.165175 | 2.165175 | 2.165175
80.07642 | 11.8475 | 12.50341 | 6.02382 | -0.6559148 | 2.159865 | 2.159865 | 2.159865
80.08641 | 11.8214 | 12.4876 | 6.023877 | -0.666197 | 2.154573 | 2.154573 | 2.154573
80.09641 | 11.8027 | 12.4718 | 6.02393 | -0.6690972 | 2.149289 | 2.149289 | 2.149289
80.10641 | 11.7787 | 12.45603 | 6.023979 | -0.6773311 | 2.144017 | 2.144017 | 2.144017
80.11641 | 11.7621 | 12.4403 | 6.024022 | -0.6781983 | 2.138759 | 2.138759 | 2.138759
80.12641 | 11.7399 | 12.4246 | 6.024061 | -0.6846989 | 2.133513 | 2.133513 | 2.133513
80.13641 | 11.7064 | 12.40893 | 6.024096 | -0.7025335 | 2.128279 | 2.128279 | 2.128279
80.1464 | 11.6932 | 12.39332 | 6.024125 | -0.7001188 | 2.123064 | 2.123064 | 2.123064
80.1564 | 11.6727 | 12.37772 | 6.02415 | -0.7050208 | 2.117857 | 2.117857 | 2.117857
80.1664 | 11.655 | 12.36216 | 6.024171 | -0.707157 | 2.112662 | 2.112662 | 2.112662
80.1764 | 11.6359 | 12.34663 | 6.024186 | -0.7107276 | 2.10748 | 2.10748 | 2.10748
80.1864 | 11.6186 | 12.33113 | 6.024197 | -0.7125326 | 2.102312 | 2.102312 | 2.102312
80.19639 | 11.6018 | 12.31569 | 6.024204 | -0.7138866 | 2.097161 | 2.097161 | 2.097161
80.20639 | 11.5788 | 12.30026 | 6.024205 | -0.7214601 | 2.092018 | 2.092018 | 2.092018
80.21639 | 11.5616 | 12.28487 | 6.024202 | -0.7232683 | 2.086889 | 2.086889 | 2.086889
80.22639 | 11.5436 | 12.26951 | 6.024195 | -0.7259109 | 2.081772 | 2.081772 | 2.081772
80.23639 | 11.5186 | 12.25419 | 6.024182 | -0.7355881 | 2.076669 | 2.076669 | 2.076669
80.24639 | 11.4981 | 12.2389 | 6.024165 | -0.7408001 | 2.071578 | 2.071578 | 2.071578
80.25638 | 11.4831 | 12.22366 | 6.024143 | -0.7405616 | 2.066506 | 2.066506 | 2.066506
80.26638 | 11.4605 | 12.20844 | 6.024117 | -0.7479433 | 2.061442 | 2.061442 | 2.061442
80.27638 | 11.4422 | 12.19326 | 6.024086 | -0.7510599 | 2.056391 | 2.056391 | 2.056391
80.28638 | 11.4224 | 12.17811 | 6.024051 | -0.7557116 | 2.051354 | 2.051354 | 2.051354
80.29638 | 11.4034 | 12.163 | 6.02401 | -0.7595983 | 2.046329 | 2.046329 | 2.046329
80.30637 | 11.3849 | 12.14793 | 6.023965 | -0.7630348 | 2.041323 | 2.041323 | 2.041323
80.31637 | 11.367 | 12.13289 | 6.023916 | -0.7658922 | 2.036325 | 2.036325 | 2.036325
80.32637 | 11.352 | 12.11788 | 6.023861 | -0.7658844 | 2.031341 | 2.031341 | 2.031341
80.33637 | 11.333 | 12.10291 | 6.023803 | -0.7699123 | 2.02637 | 2.02637 | 2.02637
80.34637 | 11.3111 | 12.08798 | 6.023739 | -0.7768752 | 2.021412 | 2.021412 | 2.021412
80.35637 | 11.2904 | 12.07307 | 6.023671 | -0.7826739 | 2.016468 | 2.016468 | 2.016468
80.36636 | 11.272 | 12.05822 | 6.023598 | -0.7862228 | 2.011542 | 2.011542 | 2.011542
80.37636 | 11.2528 | 12.04339 | 6.023521 | -0.7905924 | 2.006624 | 2.006624 | 2.006624
80.38636 | 11.2366 | 12.0286 | 6.023439 | -0.791998 | 2.00172 | 2.00172 | 2.00172
80.39636 | 11.2158 | 12.01384 | 6.023352 | -0.7980389 | 1.996829 | 1.996829 | 1.996829
80.40636 | 11.2023 | 11.99912 | 6.023261 | -0.7968156 | 1.991952 | 1.991952 | 1.991952
80.41635 | 11.1842 | 11.98444 | 6.023165 | -0.8002426 | 1.987093 | 1.987093 | 1.987093
80.42635 | 11.1668 | 11.96979 | 6.023064 | -0.8029908 | 1.982242 | 1.982242 | 1.982242
80.43635 | 11.1469 | 11.95518 | 6.022959 | -0.8082752 | 1.977405 | 1.977405 | 1.977405
80.44635 | 11.128 | 11.9406 | 6.022849 | -0.8125953 | 1.972582 | 1.972582 | 1.972582
80.45635 | 11.1113 | 11.92605 | 6.022735 | -0.8147516 | 1.967772 | 1.967772 | 1.967772
80.46635 | 11.0894 | 11.91154 | 6.022616 | -0.8221433 | 1.962976 | 1.962976 | 1.962976
80.47634 | 11.0677 | 11.89709 | 6.022492 | -0.8293873 | 1.958198 | 1.958198 | 1.958198
80.48634 | 11.052 | 11.88265 | 6.022364 | -0.8306507 | 1.953429 | 1.953429 | 1.953429
80.49634 | 11.0361 | 11.86825 | 6.022231 | -0.8321514 | 1.948673 | 1.948673 | 1.948673
80.50634 | 11.0238 | 11.85389 | 6.022093 | -0.8300875 | 1.943931 | 1.943931 | 1.943931
80.51634 | 11.0104 | 11.83956 | 6.021951 | -0.8291611 | 1.939203 | 1.939203 | 1.939203
80.52633 | 10.9963 | 11.82528 | 6.021805 | -0.8289841 | 1.934493 | 1.934493 | 1.934493
80.53633 | 10.9779 | 11.81103 | 6.021654 | -0.8331274 | 1.929791 | 1.929791 | 1.929791
80.54633 | 10.967 | 11.79681 | 6.021498 | -0.8298102 | 1.925104 | 1.925104 | 1.925104
80.55633 | 10.9518 | 11.78263 | 6.021337 | -0.8308254 | 1.920429 | 1.920429 | 1.920429
80.56633 | 10.9394 | 11.76848 | 6.021172 | -0.8290812 | 1.91577 | 1.91577 | 1.91577
80.57633 | 10.9174 | 11.75437 | 6.021003 | -0.8369707 | 1.911123 | 1.911123 | 1.911123
80.58632 | 10.9083 | 11.74031 | 6.020829 | -0.8320112 | 1.906494 | 1.906494 | 1.906494
80.59632 | 10.8932 | 11.72627 | 6.02065 | -0.8330738 | 1.901875 | 1.901875 | 1.901875
80.60632 | 10.8927 | 11.71227 | 6.020467 | -0.8195727 | 1.897269 | 1.897269 | 1.897269
80.61632 | 10.8798 | 11.69831 | 6.020279 | -0.8185081 | 1.892676 | 1.892676 | 1.892676
80.62632 | 10.8694 | 11.68438 | 6.020086 | -0.8149799 | 1.888098 | 1.888098 | 1.888098
80.63631 | 10.8528 | 11.6705 | 6.01989 | -0.8177023 | 1.883538 | 1.883538 | 1.883538
80.64631 | 10.8458 | 11.65665 | 6.019688 | -0.8108466 | 1.878986 | 1.878986 | 1.878986
80.65631 | 10.8273 | 11.64283 | 6.019482 | -0.8155277 | 1.874449 | 1.874449 | 1.874449
80.66631 | 10.8189 | 11.62904 | 6.019271 | -0.8101448 | 1.869924 | 1.869924 | 1.869924
80.67631 | 10.799 | 11.6153 | 6.019056 | -0.8162987 | 1.865414 | 1.865414 | 1.865414
80.68631 | 10.7907 | 11.60159 | 6.018837 | -0.8108893 | 1.860918 | 1.860918 | 1.860918
80.6963 | 10.7762 | 11.58793 | 6.018613 | -0.8117292 | 1.856439 | 1.856439 | 1.856439
80.7063 | 10.7675 | 11.57429 | 6.018384 | -0.8067922 | 1.851969 | 1.851969 | 1.851969
80.7163 | 10.7516 | 11.56069 | 6.018151 | -0.8090919 | 1.847514 | 1.847514 | 1.847514
80.7263 | 10.7364 | 11.54713 | 6.017913 | -0.810728 | 1.843072 | 1.843072 | 1.843072
80.7363 | 10.7242 | 11.5336 | 6.017671 | -0.8094001 | 1.838643 | 1.838643 | 1.838643
80.74629 | 10.7118 | 11.52012 | 6.017424 | -0.8083222 | 1.834233 | 1.834233 | 1.834233
80.75629 | 10.6977 | 11.50667 | 6.017173 | -0.8089679 | 1.829832 | 1.829832 | 1.829832
80.76629 | 10.6848 | 11.49325 | 6.016917 | -0.808449 | 1.825444 | 1.825444 | 1.825444
80.77629 | 10.666 | 11.47987 | 6.016657 | -0.8138677 | 1.82107 | 1.82107 | 1.82107
80.78629 | 10.6554 | 11.46652 | 6.016392 | -0.8111219 | 1.81671 | 1.81671 | 1.81671
80.79629 | 10.6432 | 11.45321 | 6.016123 | -0.8100132 | 1.812363 | 1.812363 | 1.812363
80.80628 | 10.6307 | 11.43995 | 6.01585 | -0.8092535 | 1.808035 | 1.808035 | 1.808035
80.81628 | 10.6208 | 11.42672 | 6.015571 | -0.805917 | 1.803715 | 1.803715 | 1.803715
80.82628 | 10.6106 | 11.41352 | 6.015289 | -0.8029169 | 1.799409 | 1.799409 | 1.799409
80.83628 | 10.6032 | 11.40035 | 6.015002 | -0.7971534 | 1.795117 | 1.795117 | 1.795117
80.84628 | 10.5932 | 11.38723 | 6.01471 | -0.7940261 | 1.790839 | 1.790839 | 1.790839
80.85627 | 10.5855 | 11.37415 | 6.014415 | -0.788648 | 1.786578 | 1.786578 | 1.786578
80.86627 | 10.5771 | 11.36109 | 6.014114 | -0.783993 | 1.782326 | 1.782326 | 1.782326
80.87627 | 10.5707 | 11.34807 | 6.013809 | -0.7773748 | 1.778089 | 1.778089 | 1.778089
80.88627 | 10.5592 | 11.33509 | 6.0135 | -0.7758925 | 1.773864 | 1.773864 | 1.773864
80.89627 | 10.5532 | 11.32215 | 6.013186 | -0.7689469 | 1.769654 | 1.769654 | 1.769654
80.90627 | 10.5456 | 11.30924 | 6.012868 | -0.7636368 | 1.765456 | 1.765456 | 1.765456
80.91626 | 10.5416 | 11.29638 | 6.012546 | -0.7547763 | 1.761277 | 1.761277 | 1.761277
80.92626 | 10.535 | 11.28354 | 6.012219 | -0.7485386 | 1.757107 | 1.757107 | 1.757107
80.93626 | 10.522 | 11.27074 | 6.011888 | -0.7487372 | 1.75295 | 1.75295 | 1.75295
80.94626 | 10.5198 | 11.25797 | 6.011552 | -0.7381719 | 1.748807 | 1.748807 | 1.748807
80.95626 | 10.5181 | 11.24524 | 6.011212 | -0.7271429 | 1.744677 | 1.744677 | 1.744677
80.96625 | 10.5121 | 11.23256 | 6.010868 | -0.7204619 | 1.740565 | 1.740565 | 1.740565
80.97625 | 10.5068 | 11.21991 | 6.010519 | -0.7131051 | 1.736462 | 1.736462 | 1.736462
80.98625 | 10.5019 | 11.20728 | 6.010166 | -0.7053838 | 1.732373 | 1.732373 | 1.732373
80.99625 | 10.4934 | 11.1947 | 6.009808 | -0.7012986 | 1.728297 | 1.728297 | 1.728297
81.00625 | 10.4864 | 11.18215 | 6.009446 | -0.6957493 | 1.724234 | 1.724234 | 1.724234
81.01625 | 10.4809 | 11.16964 | 6.00908 | -0.6887358 | 1.720185 | 1.720185 | 1.720185
81.02624 | 10.4734 | 11.15717 | 6.00871 | -0.6837707 | 1.716154 | 1.716154 | 1.716154
81.03624 | 10.4705 | 11.14473 | 6.008335 | -0.6742285 | 1.712131 | 1.712131 | 1.712131
81.04624 | 10.4692 | 11.13232 | 6.007955 | -0.6631228 | 1.708123 | 1.708123 | 1.708123
81.05624 | 10.4652 | 11.11995 | 6.007572 | -0.6547538 | 1.704127 | 1.704127 | 1.704127
81.06624 | 10.4578 | 11.10762 | 6.007184 | -0.6498194 | 1.700145 | 1.700145 | 1.700145
81.07623 | 10.455 | 11.09533 | 6.006792 | -0.6403324 | 1.69618 | 1.69618 | 1.69618
81.08623 | 10.4465 | 11.08307 | 6.006395 | -0.6365688 | 1.692224 | 1.692224 | 1.692224
81.09623 | 10.4369 | 11.07084 | 6.005995 | -0.633941 | 1.688282 | 1.688282 | 1.688282
81.10623 | 10.435 | 11.05865 | 6.005589 | -0.6236486 | 1.684353 | 1.684353 | 1.684353
81.11623 | 10.4313 | 11.04649 | 6.00518 | -0.6151918 | 1.680437 | 1.680437 | 1.680437
81.12623 | 10.425 | 11.03437 | 6.004766 | -0.6093703 | 1.676535 | 1.676535 | 1.676535
81.13622 | 10.4131 | 11.0223 | 6.004349 | -0.6091961 | 1.672649 | 1.672649 | 1.672649
81.14622 | 10.4091 | 11.01025 | 6.003927 | -0.601145 | 1.668773 | 1.668773 | 1.668773
81.15622 | 10.4021 | 10.99823 | 6.0035 | -0.5961298 | 1.66491 | 1.66491 | 1.66491
81.16622 | 10.3965 | 10.98625 | 6.00307 | -0.5897491 | 1.66106 | 1.66106 | 1.66106
81.17622 | 10.3857 | 10.9743 | 6.002635 | -0.5886042 | 1.657223 | 1.657223 | 1.657223
81.18621 | 10.3739 | 10.96241 | 6.002196 | -0.5885058 | 1.653403 | 1.653403 | 1.653403
81.19621 | 10.3636 | 10.95053 | 6.001753 | -0.5869309 | 1.649593 | 1.649593 | 1.649593
81.20621 | 10.3581 | 10.93869 | 6.001306 | -0.580591 | 1.645795 | 1.645795 | 1.645795
81.21621 | 10.3499 | 10.92689 | 6.000854 | -0.5769861 | 1.642011 | 1.642011 | 1.642011
81.22621 | 10.3376 | 10.91512 | 6.000398 | -0.5775163 | 1.638239 | 1.638239 | 1.638239
81.2362 | 10.3257 | 10.90339 | 5.999938 | -0.5776923 | 1.634485 | 1.634485 | 1.634485
81.2462 | 10.3163 | 10.89169 | 5.999474 | -0.5753923 | 1.630739 | 1.630739 | 1.630739
81.2562 | 10.3036 | 10.88003 | 5.999006 | -0.5764267 | 1.627007 | 1.627007 | 1.627007
81.2662 | 10.2935 | 10.8684 | 5.998533 | -0.5748957 | 1.623287 | 1.623287 | 1.623287
81.2762 | 10.2845 | 10.8568 | 5.998057 | -0.5722993 | 1.619581 | 1.619581 | 1.619581
81.2862 | 10.2682 | 10.84524 | 5.997576 | -0.5770376 | 1.615887 | 1.615887 | 1.615887
81.29619 | 10.2506 | 10.83372 | 5.997091 | -0.5831215 | 1.61221 | 1.61221 | 1.61221
81.30619 | 10.2408 | 10.82223 | 5.996602 | -0.581429 | 1.608542 | 1.608542 | 1.608542
81.31619 | 10.2298 | 10.81077 | 5.996109 | -0.5809706 | 1.604887 | 1.604887 | 1.604887
81.32619 | 10.2144 | 10.79935 | 5.995612 | -0.5849466 | 1.601245 | 1.601245 | 1.601245
81.33619 | 10.2021 | 10.78796 | 5.995111 | -0.5858568 | 1.597615 | 1.597615 | 1.597615
81.34618 | 10.1891 | 10.77661 | 5.994606 | -0.5875131 | 1.594002 | 1.594002 | 1.594002
81.35618 | 10.1724 | 10.76529 | 5.994096 | -0.5928917 | 1.590398 | 1.590398 | 1.590398
81.36618 | 10.1563 | 10.754 | 5.993583 | -0.5977045 | 1.586807 | 1.586807 | 1.586807
81.37618 | 10.1424 | 10.74275 | 5.993065 | -0.6003511 | 1.583229 | 1.583229 | 1.583229
81.38618 | 10.1253 | 10.73153 | 5.992544 | -0.6062313 | 1.579663 | 1.579663 | 1.579663
81.39618 | 10.1054 | 10.72035 | 5.992018 | -0.6149463 | 1.576109 | 1.576109 | 1.576109
81.40617 | 10.0936 | 10.70921 | 5.991489 | -0.6156054 | 1.572572 | 1.572572 | 1.572572
81.41617 | 10.0763 | 10.69809 | 5.990955 | -0.6217873 | 1.569044 | 1.569044 | 1.569044
81.42617 | 10.0645 | 10.687 | 5.990417 | -0.622503 | 1.565529 | 1.565529 | 1.565529
81.43617 | 10.0476 | 10.67595 | 5.989876 | -0.6283524 | 1.562026 | 1.562026 | 1.562026
81.44617 | 10.0337 | 10.66494 | 5.98933 | -0.6312351 | 1.558535 | 1.558535 | 1.558535
81.45616 | 10.0121 | 10.65396 | 5.988781 | -0.6418621 | 1.55506 | 1.55506 | 1.55506
81.46616 | 9.9918 | 10.64301 | 5.988227 | -0.651212 | 1.551595 | 1.551595 | 1.551595
81.47616 | 9.9814 | 10.63209 | 5.98767 | -0.6506946 | 1.548142 | 1.548142 | 1.548142
81.48616 | 9.9598 | 10.62121 | 5.987108 | -0.661411 | 1.544701 | 1.544701 | 1.544701
81.49616 | 9.9428 | 10.61036 | 5.986543 | -0.6675603 | 1.541272 | 1.541272 | 1.541272
81.50616 | 9.9291 | 10.59954 | 5.985974 | -0.6704429 | 1.537856 | 1.537856 | 1.537856
81.51615 | 9.9124 | 10.58877 | 5.985401 | -0.6763688 | 1.534456 | 1.534456 | 1.534456
81.52615 | 9.8954 | 10.57802 | 5.984824 | -0.6826175 | 1.531065 | 1.531065 | 1.531065
81.53615 | 9.8787 | 10.5673 | 5.984243 | -0.6885988 | 1.527685 | 1.527685 | 1.527685
81.54615 | 9.8626 | 10.55661 | 5.983658 | -0.6940128 | 1.524318 | 1.524318 | 1.524318
81.55615 | 9.8441 | 10.54596 | 5.983069 | -0.7018598 | 1.520963 | 1.520963 | 1.520963
81.56614 | 9.831 | 10.53535 | 5.982477 | -0.7043497 | 1.517624 | 1.517624 | 1.517624
81.57614 | 9.8177 | 10.52476 | 5.981881 | -0.7070618 | 1.514294 | 1.514294 | 1.514294
81.58614 | 9.8027 | 10.51421 | 5.981281 | -0.7115065 | 1.510975 | 1.510975 | 1.510975
81.59614 | 9.7869 | 10.50368 | 5.980677 | -0.7167833 | 1.507669 | 1.507669 | 1.507669
81.60614 | 9.7698 | 10.49319 | 5.980069 | -0.7233927 | 1.504375 | 1.504375 | 1.504375
81.61614 | 9.7562 | 10.48273 | 5.979457 | -0.7265346 | 1.501092 | 1.501092 | 1.501092
81.62613 | 9.7381 | 10.47232 | 5.978842 | -0.7342182 | 1.497825 | 1.497825 | 1.497825
81.63613 | 9.7249 | 10.46192 | 5.978223 | -0.737024 | 1.494567 | 1.494567 | 1.494567
81.64613 | 9.7149 | 10.45156 | 5.9776 | -0.7366619 | 1.491321 | 1.491321 | 1.491321
81.65613 | 9.7002 | 10.44123 | 5.976974 | -0.7410316 | 1.488086 | 1.488086 | 1.488086
81.66613 | 9.6858 | 10.43093 | 5.976343 | -0.7451336 | 1.484864 | 1.484864 | 1.484864
81.67612 | 9.6719 | 10.42068 | 5.97571 | -0.7487768 | 1.481656 | 1.481656 | 1.481656
81.68612 | 9.6614 | 10.41044 | 5.975072 | -0.7490422 | 1.478457 | 1.478457 | 1.478457
81.69612 | 9.6465 | 10.40024 | 5.97443 | -0.7537387 | 1.47527 | 1.47527 | 1.47527
81.70612 | 9.6328 | 10.39007 | 5.973785 | -0.757267 | 1.472094 | 1.472094 | 1.472094
81.71612 | 9.6229 | 10.37993 | 5.973136 | -0.7570269 | 1.46893 | 1.46893 | 1.46893
81.72612 | 9.6128 | 10.36982 | 5.972484 | -0.757018 | 1.465778 | 1.465778 | 1.465778
81.73611 | 9.6065 | 10.35975 | 5.971828 | -0.7532501 | 1.462641 | 1.462641 | 1.462641
81.74611 | 9.5905 | 10.3497 | 5.971168 | -0.7592043 | 1.459512 | 1.459512 | 1.459512
81.75611 | 9.5838 | 10.33969 | 5.970505 | -0.7558884 | 1.456395 | 1.456395 | 1.456395
81.76611 | 9.5774 | 10.3297 | 5.969838 | -0.7523044 | 1.453289 | 1.453289 | 1.453289
81.77611 | 9.5674 | 10.31975 | 5.969167 | -0.7523509 | 1.450195 | 1.450195 | 1.450195
81.7861 | 9.5617 | 10.30984 | 5.968494 | -0.748139 | 1.447115 | 1.447115 | 1.447115
81.7961 | 9.5488 | 10.29995 | 5.967816 | -0.7511468 | 1.444044 | 1.444044 | 1.444044
81.8061 | 9.5443 | 10.29009 | 5.967134 | -0.7457867 | 1.440984 | 1.440984 | 1.440984
81.8161 | 9.5293 | 10.28026 | 5.96645 | -0.7509551 | 1.437935 | 1.437935 | 1.437935
81.8261 | 9.5255 | 10.27046 | 5.965761 | -0.7449562 | 1.434898 | 1.434898 | 1.434898
81.8361 | 9.5142 | 10.26069 | 5.965069 | -0.7464856 | 1.431872 | 1.431872 | 1.431872
81.84609 | 9.5081 | 10.25096 | 5.964375 | -0.7428569 | 1.428861 | 1.428861 | 1.428861
81.85609 | 9.5029 | 10.24125 | 5.963676 | -0.7383478 | 1.425857 | 1.425857 | 1.425857
81.86609 | 9.4966 | 10.23157 | 5.962973 | -0.7349691 | 1.422865 | 1.422865 | 1.422865
81.87609 | 9.4852 | 10.22192 | 5.962268 | -0.7367199 | 1.419884 | 1.419884 | 1.419884
81.88609 | 9.4745 | 10.2123 | 5.961558 | -0.7378013 | 1.416914 | 1.416914 | 1.416914
81.89608 | 9.4627 | 10.20272 | 5.960846 | -0.7400217 | 1.413958 | 1.413958 | 1.413958
81.90608 | 9.4544 | 10.19316 | 5.96013 | -0.7387625 | 1.411011 | 1.411011 | 1.411011
81.91608 | 9.4434 | 10.18363 | 5.959411 | -0.7402329 | 1.408074 | 1.408074 | 1.408074
81.92608 | 9.4332 | 10.17413 | 5.958688 | -0.7409335 | 1.405148 | 1.405148 | 1.405148
81.93608 | 9.423 | 10.16466 | 5.957962 | -0.7416631 | 1.402234 | 1.402234 | 1.402234
81.94608 | 9.4133 | 10.15522 | 5.957232 | -0.7419221 | 1.39933 | 1.39933 | 1.39933
81.95607 | 9.401 | 10.14582 | 5.9565 | -0.7448197 | 1.39644 | 1.39644 | 1.39644
81.96607 | 9.3907 | 10.13644 | 5.955764 | -0.7457372 | 1.393558 | 1.393558 | 1.393558
81.97607 | 9.3777 | 10.12708 | 5.955024 | -0.7493839 | 1.390687 | 1.390687 | 1.390687
81.98607 | 9.3677 | 10.11776 | 5.954282 | -0.7500597 | 1.387826 | 1.387826 | 1.387826
81.99607 | 9.3538 | 10.10846 | 5.953535 | -0.7546645 | 1.384976 | 1.384976 | 1.384976
82.00606 | 9.3423 | 10.09921 | 5.952787 | -0.7569071 | 1.38214 | 1.38214 | 1.38214
82.01606 | 9.3316 | 10.08997 | 5.952034 | -0.7583697 | 1.379312 | 1.379312 | 1.379312
82.02606 | 9.3189 | 10.08076 | 5.951278 | -0.7618606 | 1.376494 | 1.376494 | 1.376494
82.03606 | 9.3117 | 10.07158 | 5.950519 | -0.7598803 | 1.373687 | 1.373687 | 1.373687
82.04606 | 9.2964 | 10.06243 | 5.949757 | -0.7660283 | 1.37089 | 1.37089 | 1.37089
82.05606 | 9.288 | 10.0533 | 5.948992 | -0.7653049 | 1.368104 | 1.368104 | 1.368104
82.06605 | 9.277 | 10.04422 | 5.948224 | -0.7672185 | 1.365332 | 1.365332 | 1.365332
82.07605 | 9.2699 | 10.03515 | 5.947452 | -0.7652516 | 1.362567 | 1.362567 | 1.362567
82.08605 | 9.2626 | 10.02611 | 5.946677 | -0.7635129 | 1.359812 | 1.359812 | 1.359812
82.09605 | 9.2536 | 10.0171 | 5.945899 | -0.763502 | 1.357068 | 1.357068 | 1.357068
82.10605 | 9.2407 | 10.00812 | 5.945118 | -0.767419 | 1.354334 | 1.354334 | 1.354334
82.11604 | 9.2319 | 9.999173 | 5.944335 | -0.7672728 | 1.351613 | 1.351613 | 1.351613
82.12604 | 9.2221 | 9.990246 | 5.943547 | -0.7681455 | 1.348899 | 1.348899 | 1.348899
82.13604 | 9.2118 | 9.981346 | 5.942757 | -0.7695459 | 1.346196 | 1.346196 | 1.346196
82.14604 | 9.2065 | 9.972475 | 5.941964 | -0.7659746 | 1.343504 | 1.343504 | 1.343504
82.15604 | 9.1994 | 9.963629 | 5.941167 | -0.764229 | 1.340821 | 1.340821 | 1.340821
82.16604 | 9.1892 | 9.954812 | 5.940368 | -0.7656117 | 1.338148 | 1.338148 | 1.338148
82.17603 | 9.1848 | 9.94603 | 5.939566 | -0.7612302 | 1.335488 | 1.335488 | 1.335488
82.18603 | 9.1803 | 9.937267 | 5.938761 | -0.7569672 | 1.332835 | 1.332835 | 1.332835
82.19603 | 9.1715 | 9.928531 | 5.937953 | -0.7570315 | 1.330193 | 1.330193 | 1.330193
82.20603 | 9.1642 | 9.919822 | 5.937141 | -0.7556223 | 1.32756 | 1.32756 | 1.32756
82.21603 | 9.154 | 9.91114 | 5.936327 | -0.7571403 | 1.324938 | 1.324938 | 1.324938
82.22602 | 9.1488 | 9.902496 | 5.935511 | -0.7536961 | 1.322328 | 1.322328 | 1.322328
82.23602 | 9.1417 | 9.893867 | 5.934691 | -0.7521674 | 1.319725 | 1.319725 | 1.319725
82.24602 | 9.1349 | 9.885264 | 5.933868 | -0.7503639 | 1.317132 | 1.317132 | 1.317132
82.25602 | 9.1319 | 9.876689 | 5.933043 | -0.7447891 | 1.314549 | 1.314549 | 1.314549
82.26602 | 9.1283 | 9.868141 | 5.932214 | -0.7398407 | 1.311975 | 1.311975 | 1.311975
82.27602 | 9.1272 | 9.859618 | 5.931383 | -0.7324176 | 1.309412 | 1.309412 | 1.309412
82.28601 | 9.1211 | 9.851128 | 5.93055 | -0.7300277 | 1.306859 | 1.306859 | 1.306859
82.29601 | 9.1112 | 9.842657 | 5.929713 | -0.7314571 | 1.304315 | 1.304315 | 1.304315
82.30601 | 9.1038 | 9.834212 | 5.928873 | -0.7304115 | 1.301779 | 1.301779 | 1.301779
82.31601 | 9.1003 | 9.825794 | 5.928031 | -0.7254942 | 1.299254 | 1.299254 | 1.299254
82.32601 | 9.0944 | 9.817401 | 5.927186 | -0.7230005 | 1.296738 | 1.296738 | 1.296738
82.336 | 9.0897 | 9.809043 | 5.926339 | -0.7193429 | 1.294235 | 1.294235 | 1.294235
82.346 | 9.0894 | 9.800702 | 5.925489 | -0.7113016 | 1.291738 | 1.291738 | 1.291738
82.356 | 9.0826 | 9.792385 | 5.924636 | -0.7097851 | 1.28925 | 1.28925 | 1.28925
82.366 | 9.0785 | 9.784094 | 5.92378 | -0.7055944 | 1.286771 | 1.286771 | 1.286771
82.376 | 9.0717 | 9.775829 | 5.922922 | -0.7041287 | 1.284302 | 1.284302 | 1.284302
82.386 | 9.0609 | 9.767588 | 5.922061 | -0.7066883 | 1.281842 | 1.281842 | 1.281842
82.39599 | 9.0624 | 9.759379 | 5.921198 | -0.6969793 | 1.279394 | 1.279394 | 1.279394
82.40599 | 9.0497 | 9.75119 | 5.920332 | -0.7014897 | 1.276953 | 1.276953 | 1.276953
82.41599 | 9.044 | 9.743025 | 5.919463 | -0.6990249 | 1.27452 | 1.27452 | 1.27452
82.42599 | 9.0427 | 9.734884 | 5.918592 | -0.6921843 | 1.272097 | 1.272097 | 1.272097
82.43599 | 9.0313 | 9.726767 | 5.917719 | -0.6954669 | 1.269683 | 1.269683 | 1.269683
82.44598 | 9.0215 | 9.718685 | 5.916843 | -0.6971853 | 1.267281 | 1.267281 | 1.267281
82.45598 | 9.0187 | 9.710618 | 5.915965 | -0.6919184 | 1.264885 | 1.264885 | 1.264885
82.46598 | 9.014 | 9.702576 | 5.915084 | -0.688576 | 1.262497 | 1.262497 | 1.262497
82.47598 | 9.0084 | 9.694558 | 5.9142 | -0.6861579 | 1.260119 | 1.260119 | 1.260119
82.48598 | 8.9939 | 9.686564 | 5.913314 | -0.692664 | 1.25775 | 1.25775 | 1.25775
82.49598 | 8.9864 | 9.678594 | 5.912426 | -0.6921939 | 1.255389 | 1.255389 | 1.255389
82.50597 | 8.9779 | 9.670656 | 5.911536 | -0.6927555 | 1.25304 | 1.25304 | 1.25304
82.51597 | 8.9718 | 9.662734 | 5.910643 | -0.6909338 | 1.250697 | 1.250697 | 1.250697
82.52597 | 8.964 | 9.654835 | 5.909748 | -0.6908353 | 1.248362 | 1.248362 | 1.248362
82.53597 | 8.9512 | 9.646961 | 5.90885 | -0.6957608 | 1.246037 | 1.246037 | 1.246037
82.54597 | 8.9522 | 9.63911 | 5.907951 | -0.6869098 | 1.24372 | 1.24372 | 1.24372
82.55596 | 8.9456 | 9.63129 | 5.907049 | -0.6856905 | 1.241414 | 1.241414 | 1.241414
82.56596 | 8.9345 | 9.623487 | 5.906145 | -0.6889865 | 1.239114 | 1.239114 | 1.239114
82.57596 | 8.9238 | 9.615706 | 5.905238 | -0.6919057 | 1.236822 | 1.236822 | 1.236822
82.58596 | 8.9104 | 9.607948 | 5.90433 | -0.697548 | 1.234539 | 1.234539 | 1.234539
82.59596 | 8.9086 | 9.600213 | 5.903419 | -0.6916134 | 1.232265 | 1.232265 | 1.232265
82.60596 | 8.9008 | 9.592502 | 5.902505 | -0.6917019 | 1.229999 | 1.229999 | 1.229999
82.61595 | 8.895 | 9.584821 | 5.901591 | -0.6898206 | 1.227743 | 1.227743 | 1.227743
82.62595 | 8.8889 | 9.577155 | 5.900674 | -0.6882548 | 1.225494 | 1.225494 | 1.225494
82.63595 | 8.8847 | 9.569512 | 5.899754 | -0.6848116 | 1.223252 | 1.223252 | 1.223252
82.64595 | 8.8774 | 9.561891 | 5.898833 | -0.6844908 | 1.221019 | 1.221019 | 1.221019
82.65595 | 8.8693 | 9.554293 | 5.897909 | -0.6849927 | 1.218794 | 1.218794 | 1.218794
82.66594 | 8.8635 | 9.546725 | 5.896985 | -0.6832246 | 1.21658 | 1.21658 | 1.21658
82.67594 | 8.8588 | 9.539171 | 5.896057 | -0.6803711 | 1.214371 | 1.214371 | 1.214371
82.68594 | 8.8584 | 9.53164 | 5.895127 | -0.6732398 | 1.212171 | 1.212171 | 1.212171
82.69594 | 8.8509 | 9.524131 | 5.894196 | -0.6732306 | 1.209978 | 1.209978 | 1.209978
82.70594 | 8.8445 | 9.516643 | 5.893262 | -0.6721433 | 1.207794 | 1.207794 | 1.207794
82.71594 | 8.8451 | 9.509178 | 5.892327 | -0.6640779 | 1.205617 | 1.205617 | 1.205617
82.72593 | 8.8433 | 9.501742 | 5.891391 | -0.6584415 | 1.20345 | 1.20345 | 1.20345
82.73593 | 8.8422 | 9.49432 | 5.890452 | -0.6521197 | 1.201289 | 1.201289 | 1.201289
82.74593 | 8.8389 | 9.486919 | 5.889511 | -0.6480193 | 1.199136 | 1.199136 | 1.199136
82.75593 | 8.8348 | 9.47954 | 5.888568 | -0.6447405 | 1.196991 | 1.196991 | 1.196991
82.76593 | 8.837 | 9.472183 | 5.887624 | -0.6351828 | 1.194853 | 1.194853 | 1.194853
82.77592 | 8.8369 | 9.464854 | 5.886678 | -0.6279539 | 1.192725 | 1.192725 | 1.192725
82.78592 | 8.8291 | 9.457539 | 5.88573 | -0.628439 | 1.190603 | 1.190603 | 1.190603
82.79592 | 8.8284 | 9.450245 | 5.88478 | -0.621845 | 1.188488 | 1.188488 | 1.188488
82.80592 | 8.8292 | 9.442972 | 5.883829 | -0.613772 | 1.186381 | 1.186381 | 1.186381
82.81592 | 8.8311 | 9.43572 | 5.882876 | -0.6046199 | 1.184281 | 1.184281 | 1.184281
82.82592 | 8.827 | 9.428489 | 5.881921 | -0.6014886 | 1.182189 | 1.182189 | 1.182189
82.83591 | 8.8276 | 9.421285 | 5.880965 | -0.5936849 | 1.180107 | 1.180107 | 1.180107
82.84591 | 8.8231 | 9.414095 | 5.880007 | -0.5909949 | 1.178029 | 1.178029 | 1.178029
82.85591 | 8.8209 | 9.406925 | 5.879048 | -0.5860251 | 1.175959 | 1.175959 | 1.175959
82.86591 | 8.8241 | 9.399776 | 5.878087 | -0.5756758 | 1.173896 | 1.173896 | 1.173896
82.87591 | 8.817 | 9.392647 | 5.877124 | -0.5756468 | 1.171841 | 1.171841 | 1.171841
82.8859 | 8.8144 | 9.385545 | 5.876161 | -0.5711451 | 1.169795 | 1.169795 | 1.169795
82.8959 | 8.8124 | 9.378456 | 5.875195 | -0.5660564 | 1.167754 | 1.167754 | 1.167754
82.9059 | 8.8089 | 9.371388 | 5.874228 | -0.5624876 | 1.16572 | 1.16572 | 1.16572
82.9159 | 8.8051 | 9.364339 | 5.873259 | -0.5592387 | 1.163693 | 1.163693 | 1.163693
82.9259 | 8.8006 | 9.35731 | 5.872289 | -0.5567097 | 1.161673 | 1.161673 | 1.161673
82.9359 | 8.7968 | 9.3503 | 5.871318 | -0.5535003 | 1.159661 | 1.159661 | 1.159661
82.94589 | 8.793 | 9.343317 | 5.870346 | -0.5503173 | 1.157657 | 1.157657 | 1.157657
82.95589 | 8.7894 | 9.336347 | 5.869372 | -0.5469469 | 1.155658 | 1.155658 | 1.155658
82.96589 | 8.7828 | 9.329396 | 5.868397 | -0.5465961 | 1.153666 | 1.153666 | 1.153666
82.97589 | 8.7763 | 9.322464 | 5.86742 | -0.5461645 | 1.151681 | 1.151681 | 1.151681
82.98589 | 8.7722 | 9.315552 | 5.866443 | -0.5433519 | 1.149703 | 1.149703 | 1.149703
82.99588 | 8.7644 | 9.308666 | 5.865465 | -0.5442656 | 1.147734 | 1.147734 | 1.147734
83.00588 | 8.758 | 9.301791 | 5.864484 | -0.5437912 | 1.145769 | 1.145769 | 1.145769
83.01588 | 8.7504 | 9.294936 | 5.863503 | -0.5445356 | 1.143811 | 1.143811 | 1.143811
83.02588 | 8.7499 | 9.288099 | 5.86252 | -0.5381989 | 1.14186 | 1.14186 | 1.14186
83.03588 | 8.742 | 9.281281 | 5.861537 | -0.5392811 | 1.139915 | 1.139915 | 1.139915
83.04588 | 8.7367 | 9.274482 | 5.860552 | -0.5377817 | 1.137977 | 1.137977 | 1.137977
83.05587 | 8.7305 | 9.267707 | 5.859567 | -0.5372074 | 1.136047 | 1.136047 | 1.136047
83.06587 | 8.7253 | 9.260945 | 5.85858 | -0.5356448 | 1.134122 | 1.134122 | 1.134122
83.07587 | 8.7177 | 9.254201 | 5.857592 | -0.5365008 | 1.132203 | 1.132203 | 1.132203
83.08587 | 8.7118 | 9.247475 | 5.856604 | -0.5356749 | 1.13029 | 1.13029 | 1.13029
83.09587 | 8.7055 | 9.240767 | 5.855614 | -0.5352672 | 1.128384 | 1.128384 | 1.128384
83.10586 | 8.7033 | 9.234084 | 5.854624 | -0.5307842 | 1.126487 | 1.126487 | 1.126487
83.11586 | 8.7005 | 9.227412 | 5.853632 | -0.5269124 | 1.124593 | 1.124593 | 1.124593
83.12586 | 8.6953 | 9.220759 | 5.85264 | -0.5254586 | 1.122706 | 1.122706 | 1.122706
83.13586 | 8.69 | 9.214122 | 5.851647 | -0.5241224 | 1.120825 | 1.120825 | 1.120825
83.14586 | 8.6844 | 9.207503 | 5.850652 | -0.5231034 | 1.11895 | 1.11895 | 1.11895
83.15586 | 8.6778 | 9.200903 | 5.849657 | -0.5231026 | 1.117082 | 1.117082 | 1.117082
83.16585 | 8.6716 | 9.194325 | 5.848663 | -0.5227254 | 1.115221 | 1.115221 | 1.115221
83.17585 | 8.6681 | 9.187759 | 5.847666 | -0.5196591 | 1.113364 | 1.113364 | 1.113364
83.18585 | 8.6674 | 9.18121 | 5.846669 | -0.5138103 | 1.111514 | 1.111514 | 1.111514
83.19585 | 8.6592 | 9.174678 | 5.845671 | -0.5154785 | 1.109669 | 1.109669 | 1.109669
83.20585 | 8.6566 | 9.168164 | 5.844673 | -0.5115638 | 1.10783 | 1.10783 | 1.10783
83.21584 | 8.6537 | 9.161673 | 5.843675 | -0.5079727 | 1.105999 | 1.105999 | 1.105999
83.22584 | 8.6522 | 9.155192 | 5.842675 | -0.5029919 | 1.104172 | 1.104172 | 1.104172
83.23584 | 8.6533 | 9.148728 | 5.841675 | -0.495428 | 1.102351 | 1.102351 | 1.102351
83.24584 | 8.645 | 9.142281 | 5.840674 | -0.4972809 | 1.100536 | 1.100536 | 1.100536
83.25584 | 8.642 | 9.13585 | 5.839673 | -0.4938501 | 1.098726 | 1.098726 | 1.098726
83.26584 | 8.6355 | 9.129436 | 5.838671 | -0.4939362 | 1.096922 | 1.096922 | 1.096922
83.27583 | 8.6309 | 9.123045 | 5.83767 | -0.4921449 | 1.095125 | 1.095125 | 1.095125
83.28583 | 8.6308 | 9.116664 | 5.836667 | -0.4858637 | 1.093332 | 1.093332 | 1.093332
83.29583 | 8.6305 | 9.110299 | 5.835664 | -0.4797985 | 1.091545 | 1.091545 | 1.091545
83.30583 | 8.6248 | 9.10395 | 5.834661 | -0.4791499 | 1.089763 | 1.089763 | 1.089763
83.31583 | 8.6208 | 9.097617 | 5.833657 | -0.4768172 | 1.087987 | 1.087987 | 1.087987
83.32582 | 8.6222 | 9.091306 | 5.832655 | -0.4691065 | 1.086217 | 1.086217 | 1.086217
83.33582 | 8.621 | 9.085006 | 5.83165 | -0.4640056 | 1.084452 | 1.084452 | 1.084452
83.34582 | 8.6134 | 9.078721 | 5.830646 | -0.4653206 | 1.082692 | 1.082692 | 1.082692
83.35582 | 8.6106 | 9.072451 | 5.829641 | -0.4618514 | 1.080937 | 1.080937 | 1.080937
83.36582 | 8.6059 | 9.066198 | 5.828637 | -0.4602977 | 1.079187 | 1.079187 | 1.079187
83.37582 | 8.6058 | 9.05996 | 5.827632 | -0.4541596 | 1.077443 | 1.077443 | 1.077443
83.38581 | 8.6021 | 9.053743 | 5.826628 | -0.451643 | 1.075705 | 1.075705 | 1.075705
83.39581 | 8.5984 | 9.047536 | 5.825622 | -0.4491358 | 1.073971 | 1.073971 | 1.073971
83.40581 | 8.5985 | 9.041344 | 5.824617 | -0.442844 | 1.072242 | 1.072242 | 1.072242
83.41581 | 8.5911 | 9.035167 | 5.823612 | -0.4440672 | 1.070518 | 1.070518 | 1.070518
83.42581 | 8.5868 | 9.029006 | 5.822607 | -0.4422057 | 1.0688 | 1.0688 | 1.0688
83.4358 | 8.5843 | 9.022865 | 5.821603 | -0.4385651 | 1.067087 | 1.067087 | 1.067087
83.4458 | 8.5808 | 9.016734 | 5.820598 | -0.4359336 | 1.065379 | 1.065379 | 1.065379
83.4558 | 8.5736 | 9.010617 | 5.819593 | -0.4370168 | 1.063675 | 1.063675 | 1.063675
83.4658 | 8.5728 | 9.004515 | 5.818588 | -0.4317149 | 1.061976 | 1.061976 | 1.061976
83.4758 | 8.5707 | 8.998428 | 5.817584 | -0.4277276 | 1.060281 | 1.060281 | 1.060281
83.4858 | 8.5688 | 8.992355 | 5.816579 | -0.4235553 | 1.058592 | 1.058592 | 1.058592
83.49579 | 8.5637 | 8.986304 | 5.815576 | -0.4226038 | 1.056909 | 1.056909 | 1.056909
83.50579 | 8.5587 | 8.98026 | 5.814572 | -0.4215599 | 1.055229 | 1.055229 | 1.055229
83.51579 | 8.5574 | 8.974231 | 5.813569 | -0.4168309 | 1.053554 | 1.053554 | 1.053554
83.52579 | 8.5528 | 8.968216 | 5.812565 | -0.4154158 | 1.051883 | 1.051883 | 1.051883
83.53579 | 8.5512 | 8.962215 | 5.811563 | -0.4110155 | 1.050218 | 1.050218 | 1.050218
83.54578 | 8.5455 | 8.956235 | 5.810561 | -0.4107346 | 1.048558 | 1.048558 | 1.048558
83.55578 | 8.5426 | 8.950262 | 5.809559 | -0.4076623 | 1.046901 | 1.046901 | 1.046901
83.56578 | 8.5371 | 8.944304 | 5.808558 | -0.4072036 | 1.045249 | 1.045249 | 1.045249
83.57578 | 8.5376 | 8.938359 | 5.807557 | -0.4007593 | 1.043601 | 1.043601 | 1.043601
83.58578 | 8.5374 | 8.932428 | 5.806556 | -0.3950284 | 1.041957 | 1.041957 | 1.041957
83.59578 | 8.5318 | 8.926512 | 5.805556 | -0.3947118 | 1.040319 | 1.040319 | 1.040319
83.60577 | 8.5289 | 8.920614 | 5.804558 | -0.3917145 | 1.038686 | 1.038686 | 1.038686
83.61577 | 8.5251 | 8.914725 | 5.803559 | -0.3896249 | 1.037055 | 1.037055 | 1.037055
83.62577 | 8.5295 | 8.908849 | 5.802561 | -0.379349 | 1.035429 | 1.035429 | 1.035429
83.63577 | 8.5221 | 8.902987 | 5.801564 | -0.3808865 | 1.033808 | 1.033808 | 1.033808
83.64577 | 8.5187 | 8.897137 | 5.800567 | -0.378437 | 1.03219 | 1.03219 | 1.03219
83.65576 | 8.5188 | 8.891307 | 5.799573 | -0.3725067 | 1.030578 | 1.030578 | 1.030578
83.66576 | 8.5213 | 8.885484 | 5.798578 | -0.364184 | 1.028969 | 1.028969 | 1.028969
83.67576 | 8.5192 | 8.879675 | 5.797584 | -0.3604746 | 1.027364 | 1.027364 | 1.027364
83.68576 | 8.5152 | 8.873878 | 5.79659 | -0.3586784 | 1.025763 | 1.025763 | 1.025763
83.69576 | 8.5129 | 8.868095 | 5.795598 | -0.3551948 | 1.024166 | 1.024166 | 1.024166
83.70576 | 8.5173 | 8.862324 | 5.794607 | -0.3450245 | 1.022573 | 1.022573 | 1.022573
83.71575 | 8.5162 | 8.856573 | 5.793617 | -0.3403729 | 1.020985 | 1.020985 | 1.020985
83.72575 | 8.5171 | 8.850828 | 5.792628 | -0.3337281 | 1.0194 | 1.0194 | 1.0194
83.73575 | 8.5175 | 8.845096 | 5.79164 | -0.3275962 | 1.017819 | 1.017819 | 1.017819
83.74575 | 8.5128 | 8.839377 | 5.790653 | -0.3265769 | 1.016241 | 1.016241 | 1.016241
83.75575 | 8.5138 | 8.83367 | 5.789667 | -0.3198703 | 1.014668 | 1.014668 | 1.014668
83.76574 | 8.5175 | 8.827982 | 5.788683 | -0.3104819 | 1.0131 | 1.0131 | 1.0131
83.77574 | 8.5186 | 8.8223 | 5.787699 | -0.3037004 | 1.011534 | 1.011534 | 1.011534
83.78574 | 8.5155 | 8.816631 | 5.786717 | -0.3011312 | 1.009971 | 1.009971 | 1.009971
83.79574 | 8.5181 | 8.810974 | 5.785736 | -0.2928742 | 1.008413 | 1.008413 | 1.008413
83.80574 | 8.5203 | 8.80533 | 5.784756 | -0.2850299 | 1.006858 | 1.006858 | 1.006858
83.81574 | 8.522 | 8.799698 | 5.783777 | -0.2776979 | 1.005307 | 1.005307 | 1.005307
83.82573 | 8.5212 | 8.794085 | 5.782801 | -0.2728848 | 1.003761 | 1.003761 | 1.003761
83.83573 | 8.5126 | 8.788477 | 5.781826 | -0.2758767 | 1.002217 | 1.002217 | 1.002217
83.84573 | 8.5182 | 8.782881 | 5.780851 | -0.264681 | 1.000677 | 1.000677 | 1.000677
83.85573 | 8.5226 | 8.777297 | 5.779879 | -0.2546972 | 0.9991395 | 0.9991395 | 0.9991395
83.86573 | 8.5233 | 8.771725 | 5.778907 | -0.248425 | 0.9976059 | 0.9976059 | 0.9976059
83.87572 | 8.52 | 8.766171 | 5.777939 | -0.2461706 | 0.9960773 | 0.9960773 | 0.9960773
83.88572 | 8.5193 | 8.760621 | 5.776971 | -0.2413212 | 0.9945501 | 0.9945501 | 0.9945501
83.89572 | 8.5208 | 8.755085 | 5.776005 | -0.2342847 | 0.9930267 | 0.9930267 | 0.9930267
83.90572 | 8.5167 | 8.74956 | 5.77504 | -0.23286 | 0.9915067 | 0.9915067 | 0.9915067
83.91572 | 8.5157 | 8.744047 | 5.774077 | -0.228347 | 0.98999 | 0.98999 | 0.98999
83.92572 | 8.5164 | 8.738546 | 5.773116 | -0.2221457 | 0.9884766 | 0.9884766 | 0.9884766
83.93571 | 8.5179 | 8.733063 | 5.772157 | -0.2151625 | 0.9869684 | 0.9869684 | 0.9869684
83.94571 | 8.522 | 8.727584 | 5.7712 | -0.2055841 | 0.9854614 | 0.9854614 | 0.9854614
83.95571 | 8.5124 | 8.722117 | 5.770244 | -0.2097173 | 0.9839577 | 0.9839577 | 0.9839577
83.96571 | 8.5094 | 8.716662 | 5.769291 | -0.2072619 | 0.9824571 | 0.9824571 | 0.9824571
83.97571 | 8.5033 | 8.711218 | 5.768339 | -0.2079176 | 0.9809596 | 0.9809596 | 0.9809596
83.9857 | 8.4985 | 8.70579 | 5.76739 | -0.20729 | 0.9794667 | 0.9794667 | 0.9794667
83.9957 | 8.4987 | 8.700369 | 5.766442 | -0.2016685 | 0.9779754 | 0.9779754 | 0.9779754
84.0057 | 8.4926 | 8.694958 | 5.765497 | -0.2023581 | 0.9764871 | 0.9764871 | 0.9764871
84.0157 | 8.4929 | 8.689559 | 5.764553 | -0.196659 | 0.9750019 | 0.9750019 | 0.9750019
84.0257 | 8.4905 | 8.684171 | 5.763612 | -0.1936709 | 0.9735197 | 0.9735197 | 0.9735197
84.0357 | 8.485 | 8.678794 | 5.762673 | -0.193794 | 0.9720404 | 0.9720404 | 0.9720404
84.04569 | 8.4853 | 8.673433 | 5.761737 | -0.1881334 | 0.9705656 | 0.9705656 | 0.9705656
84.05569 | 8.4841 | 8.668079 | 5.760802 | -0.183979 | 0.9690923 | 0.9690923 | 0.9690923
84.06569 | 8.4767 | 8.662734 | 5.75987 | -0.1860345 | 0.9676216 | 0.9676216 | 0.9676216
84.07569 | 8.4754 | 8.657402 | 5.75894 | -0.182002 | 0.9661541 | 0.9661541 | 0.9661541
84.08569 | 8.4749 | 8.652079 | 5.758012 | -0.1771792 | 0.964689 | 0.964689 | 0.964689
84.09568 | 8.4727 | 8.646773 | 5.757088 | -0.174073 | 0.9632283 | 0.9632283 | 0.9632283
84.10568 | 8.4744 | 8.641472 | 5.756165 | -0.1670724 | 0.961769 | 0.961769 | 0.961769
84.11568 | 8.48 | 8.636182 | 5.755245 | -0.1561825 | 0.9603124 | 0.9603124 | 0.9603124
84.12568 | 8.4742 | 8.630903 | 5.754328 | -0.1567034 | 0.9588586 | 0.9588586 | 0.9588586
84.13568 | 8.4758 | 8.625635 | 5.753413 | -0.149835 | 0.9574075 | 0.9574075 | 0.9574075
84.14568 | 8.4708 | 8.620377 | 5.7525 | -0.1495771 | 0.9559589 | 0.9559589 | 0.9559589
84.15567 | 8.4717 | 8.615136 | 5.751592 | -0.1434358 | 0.9545147 | 0.9545147 | 0.9545147
84.16567 | 8.4728 | 8.609899 | 5.750685 | -0.1370992 | 0.9530715 | 0.9530715 | 0.9530715
84.17567 | 8.4744 | 8.604673 | 5.749781 | -0.1302733 | 0.9516309 | 0.9516309 | 0.9516309
84.18567 | 8.4797 | 8.599458 | 5.748879 | -0.1197578 | 0.9501928 | 0.9501928 | 0.9501928
84.19567 | 8.4792 | 8.594253 | 5.747981 | -0.1150526 | 0.9487573 | 0.9487573 | 0.9487573
84.20566 | 8.4772 | 8.589063 | 5.747086 | -0.1118633 | 0.9473257 | 0.9473257 | 0.9473257
84.21566 | 8.4731 | 8.583878 | 5.746194 | -0.1107784 | 0.945895 | 0.945895 | 0.945895
84.22566 | 8.4679 | 8.578705 | 5.745304 | -0.1108054 | 0.9444671 | 0.9444671 | 0.9444671
84.23566 | 8.4735 | 8.573541 | 5.744417 | -0.1000413 | 0.9430413 | 0.9430413 | 0.9430413
84.24566 | 8.4726 | 8.568389 | 5.743534 | -0.09578885 | 0.9416184 | 0.9416184 | 0.9416184
84.25566 | 8.4728 | 8.563246 | 5.742653 | -0.09044573 | 0.9401975 | 0.9401975 | 0.9401975
84.26565 | 8.4754 | 8.558119 | 5.741777 | -0.08271899 | 0.9387807 | 0.9387807 | 0.9387807
84.27565 | 8.4777 | 8.552997 | 5.740903 | -0.07529702 | 0.9373647 | 0.9373647 | 0.9373647
84.28565 | 8.4761 | 8.547885 | 5.740032 | -0.07178521 | 0.935951 | 0.935951 | 0.935951
84.29565 | 8.4768 | 8.542784 | 5.739165 | -0.06598361 | 0.9345397 | 0.9345397 | 0.9345397
84.30565 | 8.4767 | 8.537692 | 5.7383 | -0.06099221 | 0.9331306 | 0.9331306 | 0.9331306
84.31564 | 8.4747 | 8.532616 | 5.73744 | -0.057916 | 0.9317252 | 0.9317252 | 0.9317252
84.32564 | 8.4782 | 8.527545 | 5.736583 | -0.04934497 | 0.9303206 | 0.9303206 | 0.9303206
84.33564 | 8.4777 | 8.522484 | 5.735729 | -0.04478431 | 0.9289184 | 0.9289184 | 0.9289184
84.34564 | 8.4762 | 8.517434 | 5.734879 | -0.04123368 | 0.9275183 | 0.9275183 | 0.9275183
84.35564 | 8.4836 | 8.512393 | 5.734032 | -0.02879318 | 0.9261204 | 0.9261204 | 0.9261204
84.36564 | 8.487 | 8.507363 | 5.733189 | -0.02036277 | 0.9247247 | 0.9247247 | 0.9247247
84.37563 | 8.4919 | 8.502348 | 5.73235 | -0.01044751 | 0.9233326 | 0.9233326 | 0.9233326
84.38563 | 8.4931 | 8.497338 | 5.731514 | -0.004238173 | 0.9219414 | 0.9219414 | 0.9219414
84.39563 | 8.4999 | 8.492337 | 5.730682 | 0.007562673 | 0.9205519 | 0.9205519 | 0.9205519
84.40563 | 8.4953 | 8.487347 | 5.729853 | 0.007952688 | 0.9191647 | 0.9191647 | 0.9191647
84.41563 | 8.495 | 8.482368 | 5.729029 | 0.01263245 | 0.9177796 | 0.9177796 | 0.9177796
84.42562 | 8.5039 | 8.477402 | 5.728209 | 0.02649768 | 0.9163978 | 0.9163978 | 0.9163978
84.43562 | 8.5144 | 8.472443 | 5.727392 | 0.04195745 | 0.9150168 | 0.9150168 | 0.9150168
84.44562 | 8.52 | 8.467493 | 5.726579 | 0.05250719 | 0.9136379 | 0.9136379 | 0.9136379
84.45562 | 8.5213 | 8.462553 | 5.72577 | 0.05874682 | 0.9122609 | 0.9122609 | 0.9122609
84.46562 | 8.5279 | 8.457623 | 5.724966 | 0.07027657 | 0.9108859 | 0.9108859 | 0.9108859
84.47562 | 8.5297 | 8.452704 | 5.724165 | 0.07699624 | 0.9095129 | 0.9095129 | 0.9095129
84.48561 | 8.541 | 8.447801 | 5.723369 | 0.09319941 | 0.9081437 | 0.9081437 | 0.9081437
84.49561 | 8.5423 | 8.442901 | 5.722577 | 0.09939913 | 0.9067746 | 0.9067746 | 0.9067746
84.50561 | 8.5489 | 8.438011 | 5.721789 | 0.1108895 | 0.9054072 | 0.9054072 | 0.9054072
84.51561 | 8.5613 | 8.433132 | 5.721005 | 0.1281681 | 0.9040422 | 0.9040422 | 0.9040422
84.52561 | 8.5645 | 8.428262 | 5.720226 | 0.1362376 | 0.9026789 | 0.9026789 | 0.9026789
84.5356 | 8.5709 | 8.423406 | 5.719452 | 0.1474936 | 0.9013183 | 0.9013183 | 0.9013183
84.5456 | 8.5828 | 8.418557 | 5.718681 | 0.164243 | 0.8999586 | 0.8999586 | 0.8999586
84.5556 | 8.5863 | 8.413718 | 5.717915 | 0.1725822 | 0.898601 | 0.898601 | 0.898601
84.5656 | 8.597 | 8.408888 | 5.717153 | 0.1881115 | 0.897245 | 0.897245 | 0.897245
84.5756 | 8.5996 | 8.404069 | 5.716396 | 0.1955307 | 0.895891 | 0.895891 | 0.895891
84.58559 | 8.6129 | 8.399266 | 5.715645 | 0.2136339 | 0.8945404 | 0.8945404 | 0.8945404
84.59559 | 8.6187 | 8.394467 | 5.714897 | 0.2242329 | 0.89319 | 0.89319 | 0.89319
84.60559 | 8.632 | 8.389678 | 5.714154 | 0.2423217 | 0.8918414 | 0.8918414 | 0.8918414
84.61559 | 8.6402 | 8.384899 | 5.713416 | 0.2553005 | 0.8904945 | 0.8904945 | 0.8904945
84.62559 | 8.6509 | 8.380131 | 5.712683 | 0.2707695 | 0.8891493 | 0.8891493 | 0.8891493
84.63559 | 8.6653 | 8.375372 | 5.711954 | 0.2899282 | 0.8878059 | 0.8878059 | 0.8878059
84.64558 | 8.6715 | 8.370627 | 5.711231 | 0.3008734 | 0.8864651 | 0.8864651 | 0.8864651
84.65558 | 8.6786 | 8.365889 | 5.710513 | 0.312711 | 0.8851254 | 0.8851254 | 0.8851254
84.66558 | 8.6825 | 8.36116 | 5.709799 | 0.3213397 | 0.883787 | 0.883787 | 0.883787
84.67558 | 8.7013 | 8.356442 | 5.709091 | 0.3448578 | 0.8824505 | 0.8824505 | 0.8824505
84.68558 | 8.7073 | 8.351734 | 5.708387 | 0.355566 | 0.8811155 | 0.8811155 | 0.8811155
84.69557 | 8.7197 | 8.347042 | 5.70769 | 0.3726576 | 0.8797841 | 0.8797841 | 0.8797841
84.70557 | 8.7307 | 8.342355 | 5.706997 | 0.3883452 | 0.8784526 | 0.8784526 | 0.8784526
84.71557 | 8.7355 | 8.337678 | 5.706309 | 0.3978223 | 0.8771228 | 0.8771228 | 0.8771228
84.72557 | 8.7431 | 8.333011 | 5.705627 | 0.4100893 | 0.8757945 | 0.8757945 | 0.8757945
84.73557 | 8.7501 | 8.328354 | 5.70495 | 0.4217458 | 0.874468 | 0.874468 | 0.874468
84.74557 | 8.7606 | 8.323708 | 5.704279 | 0.4368921 | 0.8731431 | 0.8731431 | 0.8731431
84.75556 | 8.7661 | 8.319076 | 5.703613 | 0.4470237 | 0.871821 | 0.871821 | 0.871821
84.76556 | 8.78 | 8.314451 | 5.702953 | 0.4655493 | 0.8704993 | 0.8704993 | 0.8704993
84.77556 | 8.7863 | 8.309835 | 5.702298 | 0.4764655 | 0.8691789 | 0.8691789 | 0.8691789
84.78556 | 8.7869 | 8.30523 | 5.701648 | 0.4816699 | 0.8678606 | 0.8678606 | 0.8678606
84.79556 | 8.7933 | 8.300636 | 5.701005 | 0.4926639 | 0.8665438 | 0.8665438 | 0.8665438
84.80555 | 8.809 | 8.296057 | 5.700368 | 0.5129431 | 0.8652298 | 0.8652298 | 0.8652298
84.81555 | 8.8144 | 8.291483 | 5.699735 | 0.5229165 | 0.863916 | 0.863916 | 0.863916
84.82555 | 8.8224 | 8.286921 | 5.699109 | 0.5354794 | 0.8626038 | 0.8626038 | 0.8626038
84.83555 | 8.8287 | 8.282368 | 5.698489 | 0.5463317 | 0.8612931 | 0.8612931 | 0.8612931
84.84555 | 8.8353 | 8.277826 | 5.697874 | 0.5574736 | 0.859984 | 0.859984 | 0.859984
84.85555 | 8.838 | 8.273295 | 5.697266 | 0.5647047 | 0.8586764 | 0.8586764 | 0.8586764
84.86554 | 8.8477 | 8.268779 | 5.696664 | 0.5789209 | 0.8573716 | 0.8573716 | 0.8573716
84.87554 | 8.8545 | 8.264269 | 5.696068 | 0.5902308 | 0.856067 | 0.856067 | 0.856067
84.88554 | 8.8643 | 8.25977 | 5.695478 | 0.6045298 | 0.854764 | 0.854764 | 0.854764
84.89554 | 8.8644 | 8.255282 | 5.694894 | 0.6091182 | 0.8534625 | 0.8534625 | 0.8534625
84.90554 | 8.8705 | 8.250804 | 5.694317 | 0.6196957 | 0.8521626 | 0.8521626 | 0.8521626
84.91553 | 8.8739 | 8.246342 | 5.693746 | 0.6275579 | 0.8508654 | 0.8508654 | 0.8508654
84.92553 | 8.8748 | 8.241886 | 5.693181 | 0.6329137 | 0.8495684 | 0.8495684 | 0.8495684
84.93553 | 8.8789 | 8.237441 | 5.692623 | 0.6414587 | 0.8482729 | 0.8482729 | 0.8482729
84.94553 | 8.8778 | 8.233007 | 5.692071 | 0.6447926 | 0.8469789 | 0.8469789 | 0.8469789
84.95553 | 8.8799 | 8.228584 | 5.691525 | 0.6513158 | 0.8456863 | 0.8456863 | 0.8456863
84.96553 | 8.883 | 8.224172 | 5.690986 | 0.6588278 | 0.8443953 | 0.8443953 | 0.8443953
84.97552 | 8.8752 | 8.219776 | 5.690455 | 0.6554244 | 0.8431069 | 0.8431069 | 0.8431069
84.98552 | 8.878 | 8.215386 | 5.689929 | 0.6626144 | 0.8418188 | 0.8418188 | 0.8418188
84.99552 | 8.8778 | 8.211007 | 5.689411 | 0.6667929 | 0.8405321 | 0.8405321 | 0.8405321
85.00552 | 8.8766 | 8.20664 | 5.688899 | 0.6699605 | 0.8392469 | 0.8392469 | 0.8392469
85.01552 | 8.8695 | 8.202283 | 5.688394 | 0.6672166 | 0.8379632 | 0.8379632 | 0.8379632
85.02551 | 8.8702 | 8.197943 | 5.687896 | 0.6722572 | 0.8366822 | 0.8366822 | 0.8366822
85.03551 | 8.8641 | 8.193609 | 5.687405 | 0.6704907 | 0.8354014 | 0.8354014 | 0.8354014
85.04551 | 8.8592 | 8.189287 | 5.686921 | 0.6699129 | 0.834122 | 0.834122 | 0.834122
85.05551 | 8.8584 | 8.184976 | 5.686444 | 0.6734237 | 0.8328441 | 0.8328441 | 0.8328441
85.06551 | 8.8521 | 8.180677 | 5.685974 | 0.6714231 | 0.8315675 | 0.8315675 | 0.8315675
85.07551 | 8.8492 | 8.176389 | 5.685512 | 0.6728108 | 0.8302925 | 0.8302925 | 0.8302925
85.0855 | 8.8474 | 8.172117 | 5.685057 | 0.6752829 | 0.8290201 | 0.8290201 | 0.8290201
85.0955 | 8.835 | 8.167853 | 5.684609 | 0.6671474 | 0.8277479 | 0.8277479 | 0.8277479
85.1055 | 8.8308 | 8.1636 | 5.684168 | 0.6672003 | 0.8264772 | 0.8264772 | 0.8264772
85.1155 | 8.8294 | 8.159359 | 5.683735 | 0.6700414 | 0.8252078 | 0.8252078 | 0.8252078
85.1255 | 8.8201 | 8.155129 | 5.683309 | 0.6649707 | 0.8239399 | 0.8239399 | 0.8239399
85.13549 | 8.8134 | 8.150916 | 5.682892 | 0.662484 | 0.8226747 | 0.8226747 | 0.8226747
85.14549 | 8.812 | 8.14671 | 5.682481 | 0.6652896 | 0.8214097 | 0.8214097 | 0.8214097
85.15549 | 8.8004 | 8.142517 | 5.682078 | 0.6578833 | 0.8201461 | 0.8201461 | 0.8201461
85.16549 | 8.7868 | 8.138335 | 5.681683 | 0.6484648 | 0.8188839 | 0.8188839 | 0.8188839
85.17549 | 8.777 | 8.134166 | 5.681296 | 0.6428344 | 0.8176232 | 0.8176232 | 0.8176232
85.18549 | 8.7667 | 8.130008 | 5.680917 | 0.6366919 | 0.8163638 | 0.8163638 | 0.8163638
85.19548 | 8.7599 | 8.125867 | 5.680545 | 0.6340331 | 0.8151072 | 0.8151072 | 0.8151072
85.20548 | 8.7501 | 8.121734 | 5.680182 | 0.6283659 | 0.8138507 | 0.8138507 | 0.8138507
85.21548 | 8.738 | 8.117613 | 5.679826 | 0.6203867 | 0.8125957 | 0.8125957 | 0.8125957
85.22548 | 8.7249 | 8.113505 | 5.679479 | 0.6113949 | 0.8113421 | 0.8113421 | 0.8113421
85.23548 | 8.7148 | 8.109409 | 5.67914 | 0.6053909 | 0.8100898 | 0.8100898 | 0.8100898
85.24547 | 8.7 | 8.10533 | 5.678809 | 0.5946701 | 0.8088403 | 0.8088403 | 0.8088403
85.25547 | 8.6824 | 8.101259 | 5.678486 | 0.5811409 | 0.807591 | 0.807591 | 0.807591
85.26547 | 8.6737 | 8.097201 | 5.678171 | 0.5764993 | 0.8063431 | 0.8063431 | 0.8063431
85.27547 | 8.656 | 8.093155 | 5.677865 | 0.5628448 | 0.8050966 | 0.8050966 | 0.8050966
85.28547 | 8.6445 | 8.089122 | 5.677568 | 0.5553776 | 0.8038516 | 0.8038516 | 0.8038516
85.29547 | 8.6302 | 8.085102 | 5.677279 | 0.5450976 | 0.8026079 | 0.8026079 | 0.8026079
85.30546 | 8.6228 | 8.081099 | 5.676998 | 0.5417011 | 0.8013669 | 0.8013669 | 0.8013669
85.31546 | 8.6055 | 8.077105 | 5.676726 | 0.5283953 | 0.8001262 | 0.8001262 | 0.8001262
85.32546 | 8.5935 | 8.073124 | 5.676463 | 0.5203765 | 0.7988869 | 0.7988869 | 0.7988869
85.33546 | 8.5813 | 8.069155 | 5.676208 | 0.5121447 | 0.797649 | 0.797649 | 0.797649
85.34546 | 8.5742 | 8.0652 | 5.675963 | 0.5089996 | 0.7964126 | 0.7964126 | 0.7964126
85.35545 | 8.5567 | 8.061263 | 5.675726 | 0.4954375 | 0.7951788 | 0.7951788 | 0.7951788
85.36545 | 8.5515 | 8.057334 | 5.675498 | 0.494166 | 0.7939452 | 0.7939452 | 0.7939452
85.37545 | 8.541 | 8.053419 | 5.675279 | 0.4875813 | 0.7927131 | 0.7927131 | 0.7927131
85.38545 | 8.5295 | 8.049517 | 5.67507 | 0.4799831 | 0.7914825 | 0.7914825 | 0.7914825
85.39545 | 8.5233 | 8.045629 | 5.674869 | 0.4776714 | 0.7902533 | 0.7902533 | 0.7902533
85.40545 | 8.519 | 8.041754 | 5.674677 | 0.4772461 | 0.7890255 | 0.7890255 | 0.7890255
85.41544 | 8.509 | 8.037896 | 5.674495 | 0.4711035 | 0.7878004 | 0.7878004 | 0.7878004
85.42544 | 8.5043 | 8.034049 | 5.674322 | 0.4702512 | 0.7865755 | 0.7865755 | 0.7865755
85.43544 | 8.497 | 8.030215 | 5.674159 | 0.4667848 | 0.7853521 | 0.7853521 | 0.7853521
85.44544 | 8.4805 | 8.026395 | 5.674005 | 0.4541047 | 0.7841302 | 0.7841302 | 0.7841302
85.45544 | 8.4855 | 8.022589 | 5.67386 | 0.4629106 | 0.7829098 | 0.7829098 | 0.7829098
85.46543 | 8.4733 | 8.018801 | 5.673725 | 0.4544988 | 0.781692 | 0.781692 | 0.781692
85.47543 | 8.4681 | 8.015023 | 5.6736 | 0.4530767 | 0.7804746 | 0.7804746 | 0.7804746
85.48543 | 8.4643 | 8.01126 | 5.673484 | 0.4530404 | 0.7792585 | 0.7792585 | 0.7792585
85.49543 | 8.4558 | 8.00751 | 5.673378 | 0.44829 | 0.778044 | 0.778044 | 0.778044
85.50543 | 8.4457 | 8.003775 | 5.673282 | 0.4419252 | 0.7768309 | 0.7768309 | 0.7768309
85.51543 | 8.439 | 8.000054 | 5.673196 | 0.4389462 | 0.7756194 | 0.7756194 | 0.7756194
85.52542 | 8.4312 | 7.996351 | 5.67312 | 0.4348492 | 0.7744104 | 0.7744104 | 0.7744104
85.53542 | 8.4242 | 7.992659 | 5.673053 | 0.431541 | 0.7732019 | 0.7732019 | 0.7732019
85.54542 | 8.417 | 7.988982 | 5.672997 | 0.4280184 | 0.7719948 | 0.7719948 | 0.7719948
85.55542 | 8.4043 | 7.985319 | 5.672951 | 0.4189811 | 0.7707893 | 0.7707893 | 0.7707893
85.56542 | 8.3971 | 7.981671 | 5.672915 | 0.4154291 | 0.7695852 | 0.7695852 | 0.7695852
85.57541 | 8.3872 | 7.978041 | 5.67289 | 0.4091586 | 0.7683838 | 0.7683838 | 0.7683838
85.58541 | 8.3805 | 7.974423 | 5.672875 | 0.4060769 | 0.7671828 | 0.7671828 | 0.7671828
85.59541 | 8.3687 | 7.97082 | 5.67287 | 0.3978802 | 0.7659833 | 0.7659833 | 0.7659833
85.60541 | 8.3616 | 7.967232 | 5.672876 | 0.3943684 | 0.7647853 | 0.7647853 | 0.7647853
85.61541 | 8.3537 | 7.963659 | 5.672892 | 0.3900414 | 0.7635888 | 0.7635888 | 0.7635888
85.62541 | 8.341 | 7.960101 | 5.672919 | 0.3808992 | 0.7623939 | 0.7623939 | 0.7623939
85.6354 | 8.3359 | 7.956562 | 5.672957 | 0.3793376 | 0.7612019 | 0.7612019 | 0.7612019
85.6454 | 8.327 | 7.953035 | 5.673005 | 0.3739648 | 0.76001 | 0.76001 | 0.76001
85.6554 | 8.317 | 7.949524 | 5.673064 | 0.3674764 | 0.7588198 | 0.7588198 | 0.7588198
85.6654 | 8.3129 | 7.946027 | 5.673134 | 0.3668725 | 0.757631 | 0.757631 | 0.757631
85.6754 | 8.309 | 7.942547 | 5.673215 | 0.366453 | 0.7564438 | 0.7564438 | 0.7564438
85.68539 | 8.3063 | 7.939085 | 5.673307 | 0.3672146 | 0.7552593 | 0.7552593 | 0.7552593
85.69539 | 8.2923 | 7.935637 | 5.673411 | 0.3566634 | 0.7540753 | 0.7540753 | 0.7540753
85.70539 | 8.2863 | 7.932203 | 5.673525 | 0.3540966 | 0.7528928 | 0.7528928 | 0.7528928
85.71539 | 8.2819 | 7.928786 | 5.673651 | 0.3531137 | 0.7517119 | 0.7517119 | 0.7517119
85.72539 | 8.2749 | 7.925385 | 5.673787 | 0.3495148 | 0.7505326 | 0.7505326 | 0.7505326
85.73539 | 8.2748 | 7.922 | 5.673936 | 0.3527995 | 0.7493549 | 0.7493549 | 0.7493549
85.74538 | 8.2673 | 7.918635 | 5.674095 | 0.3486649 | 0.74818 | 0.74818 | 0.74818
85.75538 | 8.2623 | 7.915283 | 5.674266 | 0.3470173 | 0.7470054 | 0.7470054 | 0.7470054
85.76538 | 8.2523 | 7.911947 | 5.674449 | 0.3403534 | 0.7458325 | 0.7458325 | 0.7458325
85.77538 | 8.2459 | 7.908627 | 5.674644 | 0.3372727 | 0.7446612 | 0.7446612 | 0.7446612
85.78538 | 8.2434 | 7.905324 | 5.67485 | 0.3380756 | 0.7434915 | 0.7434915 | 0.7434915
85.79537 | 8.2418 | 7.902041 | 5.675068 | 0.3397591 | 0.7423245 | 0.7423245 | 0.7423245
85.80537 | 8.2386 | 7.898771 | 5.675297 | 0.3398288 | 0.741158 | 0.741158 | 0.741158
85.81537 | 8.2276 | 7.895519 | 5.675539 | 0.3320815 | 0.7399931 | 0.7399931 | 0.7399931
85.82537 | 8.2261 | 7.892283 | 5.675793 | 0.3338173 | 0.73883 | 0.73883 | 0.73883
85.83537 | 8.2273 | 7.889064 | 5.676059 | 0.3382362 | 0.7376684 | 0.7376684 | 0.7376684
85.84537 | 8.2225 | 7.885862 | 5.676337 | 0.336638 | 0.7365085 | 0.7365085 | 0.7365085
85.85536 | 8.2229 | 7.882681 | 5.676626 | 0.3402194 | 0.7353514 | 0.7353514 | 0.7353514
85.86536 | 8.2116 | 7.879513 | 5.676929 | 0.3320868 | 0.7341947 | 0.7341947 | 0.7341947
85.87536 | 8.2152 | 7.876363 | 5.677244 | 0.3388366 | 0.7330399 | 0.7330399 | 0.7330399
85.88536 | 8.2085 | 7.873231 | 5.677571 | 0.3352692 | 0.7318866 | 0.7318866 | 0.7318866
85.89536 | 8.2119 | 7.870116 | 5.677911 | 0.3417843 | 0.730735 | 0.730735 | 0.730735
85.90535 | 8.2142 | 7.867021 | 5.678263 | 0.3471789 | 0.7295861 | 0.7295861 | 0.7295861
85.91535 | 8.2078 | 7.863941 | 5.678628 | 0.3438586 | 0.7284379 | 0.7284379 | 0.7284379
85.92535 | 8.2034 | 7.860879 | 5.679006 | 0.3425206 | 0.7272913 | 0.7272913 | 0.7272913
85.93535 | 8.2037 | 7.857835 | 5.679396 | 0.3458646 | 0.7261464 | 0.7261464 | 0.7261464
85.94535 | 8.2033 | 7.854809 | 5.679799 | 0.3484908 | 0.7250032 | 0.7250032 | 0.7250032
85.95535 | 8.1983 | 7.851801 | 5.680216 | 0.3464989 | 0.7238618 | 0.7238618 | 0.7238618
85.96534 | 8.1948 | 7.848814 | 5.680645 | 0.3459856 | 0.7227232 | 0.7227232 | 0.7227232
85.97534 | 8.1924 | 7.845843 | 5.681087 | 0.3465573 | 0.7215852 | 0.7215852 | 0.7215852
85.98534 | 8.1964 | 7.842889 | 5.681543 | 0.3535107 | 0.7204489 | 0.7204489 | 0.7204489
85.99534 | 8.1899 | 7.839955 | 5.682012 | 0.3499449 | 0.7193145 | 0.7193145 | 0.7193145
86.00534 | 8.1873 | 7.837038 | 5.682494 | 0.3502619 | 0.7181814 | 0.7181814 | 0.7181814
86.01533 | 8.176 | 7.834143 | 5.682989 | 0.341857 | 0.7170514 | 0.7170514 | 0.7170514
86.02533 | 8.1757 | 7.831264 | 5.683498 | 0.344436 | 0.715922 | 0.715922 | 0.715922
86.03533 | 8.1678 | 7.828404 | 5.684021 | 0.3393964 | 0.7147944 | 0.7147944 | 0.7147944
86.04533 | 8.1639 | 7.825562 | 5.684557 | 0.3383379 | 0.7136685 | 0.7136685 | 0.7136685
86.05533 | 8.1628 | 7.82274 | 5.685107 | 0.3400601 | 0.7125444 | 0.7125444 | 0.7125444
86.06533 | 8.1548 | 7.819937 | 5.68567 | 0.3348634 | 0.7114221 | 0.7114221 | 0.7114221
86.07532 | 8.1488 | 7.817155 | 5.686247 | 0.3316449 | 0.7103026 | 0.7103026 | 0.7103026
86.08532 | 8.1451 | 7.814391 | 5.686839 | 0.3307093 | 0.709184 | 0.709184 | 0.709184
86.09532 | 8.1369 | 7.811645 | 5.687444 | 0.325255 | 0.708067 | 0.708067 | 0.708067
86.10532 | 8.1346 | 7.808918 | 5.688064 | 0.3256816 | 0.7069516 | 0.7069516 | 0.7069516
86.11532 | 8.1288 | 7.806212 | 5.688697 | 0.3225884 | 0.7058382 | 0.7058382 | 0.7058382
86.12531 | 8.1226 | 7.803527 | 5.689344 | 0.3190729 | 0.7047276 | 0.7047276 | 0.7047276
86.13531 | 8.1205 | 7.80086 | 5.690007 | 0.3196403 | 0.7036177 | 0.7036177 | 0.7036177
86.14531 | 8.1219 | 7.798213 | 5.690683 | 0.3236871 | 0.7025099 | 0.7025099 | 0.7025099
86.15531 | 8.1155 | 7.795585 | 5.691374 | 0.3199153 | 0.7014035 | 0.7014035 | 0.7014035
86.16531 | 8.1169 | 7.792977 | 5.69208 | 0.323923 | 0.7002991 | 0.7002991 | 0.7002991
86.17531 | 8.1118 | 7.790389 | 5.6928 | 0.3214105 | 0.6991965 | 0.6991965 | 0.6991965
86.1853 | 8.1086 | 7.787825 | 5.693534 | 0.3207747 | 0.6980971 | 0.6980971 | 0.6980971
86.1953 | 8.1124 | 7.785278 | 5.694284 | 0.3271219 | 0.6969981 | 0.6969981 | 0.6969981
86.2053 | 8.1108 | 7.782751 | 5.695048 | 0.3280486 | 0.695901 | 0.695901 | 0.695901
86.2153 | 8.1137 | 7.780245 | 5.695828 | 0.3334549 | 0.6948058 | 0.6948058 | 0.6948058
86.2253 | 8.1092 | 7.777759 | 5.696622 | 0.3314405 | 0.6937124 | 0.6937124 | 0.6937124
86.23529 | 8.1107 | 7.775297 | 5.697431 | 0.3354032 | 0.6926219 | 0.6926219 | 0.6926219
86.24529 | 8.1099 | 7.772852 | 5.698256 | 0.3370476 | 0.6915322 | 0.6915322 | 0.6915322
86.25529 | 8.1208 | 7.770428 | 5.699096 | 0.3503716 | 0.6904442 | 0.6904442 | 0.6904442
86.26529 | 8.1227 | 7.768026 | 5.699951 | 0.3546736 | 0.6893585 | 0.6893585 | 0.6893585
86.27529 | 8.1167 | 7.765645 | 5.700822 | 0.3510548 | 0.6882745 | 0.6882745 | 0.6882745
86.28529 | 8.111 | 7.763285 | 5.701708 | 0.3477152 | 0.6871923 | 0.6871923 | 0.6871923
86.29528 | 8.1269 | 7.760948 | 5.702609 | 0.3659521 | 0.686113 | 0.686113 | 0.686113
86.30528 | 8.1275 | 7.75863 | 5.703526 | 0.3688699 | 0.6850346 | 0.6850346 | 0.6850346
86.31528 | 8.1243 | 7.756334 | 5.704459 | 0.3679664 | 0.6839581 | 0.6839581 | 0.6839581
86.32528 | 8.1259 | 7.754059 | 5.705408 | 0.3718409 | 0.6828835 | 0.6828835 | 0.6828835
86.33528 | 8.1331 | 7.751805 | 5.706373 | 0.3812946 | 0.6818107 | 0.6818107 | 0.6818107
86.34527 | 8.1333 | 7.749576 | 5.707353 | 0.3837241 | 0.6807409 | 0.6807409 | 0.6807409
86.35527 | 8.1386 | 7.747366 | 5.70835 | 0.391234 | 0.6796719 | 0.6796719 | 0.6796719
86.36527 | 8.1283 | 7.745178 | 5.709363 | 0.3831219 | 0.6786049 | 0.6786049 | 0.6786049
86.37527 | 8.1355 | 7.743012 | 5.710393 | 0.3924879 | 0.6775398 | 0.6775398 | 0.6775398
86.38527 | 8.135 | 7.740868 | 5.711438 | 0.3941318 | 0.6764766 | 0.6764766 | 0.6764766
86.39527 | 8.1349 | 7.738746 | 5.7125 | 0.3961535 | 0.6754154 | 0.6754154 | 0.6754154
86.40526 | 8.1459 | 7.736649 | 5.713578 | 0.4092506 | 0.6743572 | 0.6743572 | 0.6743572
86.41526 | 8.1344 | 7.734572 | 5.714673 | 0.3998277 | 0.6732998 | 0.6732998 | 0.6732998
86.42526 | 8.1385 | 7.732518 | 5.715785 | 0.4059823 | 0.6722444 | 0.6722444 | 0.6722444
86.43526 | 8.131 | 7.730485 | 5.716913 | 0.4005147 | 0.6711907 | 0.6711907 | 0.6711907
86.44526 | 8.1355 | 7.728476 | 5.718058 | 0.4070238 | 0.6701393 | 0.6701393 | 0.6701393
86.45525 | 8.131 | 7.726491 | 5.719219 | 0.4045089 | 0.6690906 | 0.6690906 | 0.6690906
86.46525 | 8.1278 | 7.724527 | 5.720398 | 0.4032725 | 0.668043 | 0.668043 | 0.668043
86.47525 | 8.1262 | 7.722587 | 5.721595 | 0.4036135 | 0.6669973 | 0.6669973 | 0.6669973
86.48525 | 8.1273 | 7.720668 | 5.722808 | 0.4066315 | 0.6659535 | 0.6659535 | 0.6659535
86.49525 | 8.1246 | 7.718774 | 5.724039 | 0.4058262 | 0.6649117 | 0.6649117 | 0.6649117
86.50525 | 8.1163 | 7.716902 | 5.725287 | 0.3993977 | 0.6638719 | 0.6638719 | 0.6638719
86.51524 | 8.1164 | 7.715056 | 5.726551 | 0.4013438 | 0.6628352 | 0.6628352 | 0.6628352
86.52524 | 8.1131 | 7.713231 | 5.727833 | 0.3998686 | 0.6617993 | 0.6617993 | 0.6617993
86.53524 | 8.1071 | 7.71143 | 5.729134 | 0.3956697 | 0.6607655 | 0.6607655 | 0.6607655
86.54524 | 8.1131 | 7.709653 | 5.730452 | 0.4034473 | 0.6597336 | 0.6597336 | 0.6597336
86.55524 | 8.1089 | 7.707899 | 5.731788 | 0.4010013 | 0.6587036 | 0.6587036 | 0.6587036
86.56523 | 8.1084 | 7.70617 | 5.73314 | 0.4022298 | 0.6576767 | 0.6576767 | 0.6576767
86.57523 | 8.108 | 7.704464 | 5.734512 | 0.403536 | 0.6566508 | 0.6566508 | 0.6566508
86.58523 | 8.1085 | 7.702782 | 5.735901 | 0.4057184 | 0.6556268 | 0.6556268 | 0.6556268
86.59523 | 8.1102 | 7.701124 | 5.737309 | 0.4090762 | 0.6546049 | 0.6546049 | 0.6546049
86.60523 | 8.1053 | 7.69949 | 5.738735 | 0.4058101 | 0.653585 | 0.653585 | 0.653585
86.61523 | 8.1067 | 7.69788 | 5.740179 | 0.4088197 | 0.6525671 | 0.6525671 | 0.6525671
86.62522 | 8.1085 | 7.696297 | 5.74164 | 0.4122032 | 0.6515522 | 0.6515522 | 0.6515522
86.63522 | 8.1192 | 7.694737 | 5.743121 | 0.4244634 | 0.6505384 | 0.6505384 | 0.6505384
86.64522 | 8.1136 | 7.6932 | 5.744621 | 0.4203999 | 0.6495264 | 0.6495264 | 0.6495264
86.65522 | 8.1157 | 7.691688 | 5.746139 | 0.4240116 | 0.6485165 | 0.6485165 | 0.6485165
86.66522 | 8.1137 | 7.690202 | 5.747676 | 0.4234983 | 0.6475086 | 0.6475086 | 0.6475086
86.67521 | 8.1193 | 7.688741 | 5.74923 | 0.4305588 | 0.6465037 | 0.6465037 | 0.6465037
86.68521 | 8.1123 | 7.687304 | 5.750805 | 0.4249957 | 0.6454999 | 0.6454999 | 0.6454999
86.69521 | 8.1193 | 7.685893 | 5.752398 | 0.4334074 | 0.6444981 | 0.6444981 | 0.6444981
86.70521 | 8.1231 | 7.684506 | 5.754011 | 0.438594 | 0.6434983 | 0.6434983 | 0.6434983
86.71521 | 8.1212 | 7.683145 | 5.755643 | 0.4380554 | 0.6425006 | 0.6425006 | 0.6425006
86.72521 | 8.1254 | 7.681809 | 5.757294 | 0.4435914 | 0.6415049 | 0.6415049 | 0.6415049
86.7352 | 8.1211 | 7.6805 | 5.758963 | 0.4405999 | 0.6405124 | 0.6405124 | 0.6405124
86.7452 | 8.1214 | 7.679215 | 5.760653 | 0.4421853 | 0.6395207 | 0.6395207 | 0.6395207
86.7552 | 8.1246 | 7.677955 | 5.762362 | 0.4466446 | 0.6385311 | 0.6385311 | 0.6385311
86.7652 | 8.1309 | 7.676722 | 5.764091 | 0.4541781 | 0.6375436 | 0.6375436 | 0.6375436
86.7752 | 8.128 | 7.675515 | 5.76584 | 0.4524855 | 0.6365582 | 0.6365582 | 0.6365582
86.78519 | 8.1308 | 7.674333 | 5.767607 | 0.456467 | 0.6355754 | 0.6355754 | 0.6355754
86.79519 | 8.1352 | 7.673177 | 5.769395 | 0.4620228 | 0.6345939 | 0.6345939 | 0.6345939
86.80519 | 8.1333 | 7.672048 | 5.771204 | 0.4612525 | 0.6336145 | 0.6336145 | 0.6336145
86.81519 | 8.1425 | 7.670944 | 5.773032 | 0.4715558 | 0.6326372 | 0.6326372 | 0.6326372
86.82519 | 8.145 | 7.669867 | 5.774881 | 0.475133 | 0.6316619 | 0.6316619 | 0.6316619
86.83519 | 8.1471 | 7.668816 | 5.77675 | 0.4782835 | 0.6306887 | 0.6306887 | 0.6306887
86.84518 | 8.1489 | 7.667794 | 5.778638 | 0.4811059 | 0.6297188 | 0.6297188 | 0.6297188
86.85518 | 8.1591 | 7.666797 | 5.780548 | 0.4923034 | 0.6287496 | 0.6287496 | 0.6287496
86.86518 | 8.156 | 7.665826 | 5.782478 | 0.490174 | 0.6277826 | 0.6277826 | 0.6277826
86.87518 | 8.1686 | 7.664882 | 5.784429 | 0.5037182 | 0.6268175 | 0.6268175 | 0.6268175
86.88518 | 8.1559 | 7.663965 | 5.786401 | 0.4919351 | 0.6258546 | 0.6258546 | 0.6258546
86.89517 | 8.1654 | 7.663075 | 5.788392 | 0.5023251 | 0.6248944 | 0.6248944 | 0.6248944
86.90517 | 8.1699 | 7.662212 | 5.790405 | 0.5076881 | 0.6239356 | 0.6239356 | 0.6239356
86.91517 | 8.1737 | 7.661376 | 5.79244 | 0.5123235 | 0.6229789 | 0.6229789 | 0.6229789
86.92517 | 8.1727 | 7.660568 | 5.794496 | 0.5121323 | 0.6220241 | 0.6220241 | 0.6220241
86.93517 | 8.1701 | 7.659787 | 5.796573 | 0.5103131 | 0.6210715 | 0.6210715 | 0.6210715
86.94517 | 8.17 | 7.659033 | 5.798671 | 0.5109666 | 0.6201209 | 0.6201209 | 0.6201209
86.95516 | 8.1629 | 7.658309 | 5.800788 | 0.504591 | 0.6191736 | 0.6191736 | 0.6191736
86.96516 | 8.169 | 7.657611 | 5.802929 | 0.5113891 | 0.6182271 | 0.6182271 | 0.6182271
86.97516 | 8.1736 | 7.65694 | 5.805092 | 0.5166596 | 0.6172827 | 0.6172827 | 0.6172827
86.98516 | 8.1713 | 7.656298 | 5.807277 | 0.515002 | 0.6163404 | 0.6163404 | 0.6163404
86.99516 | 8.1699 | 7.655683 | 5.809483 | 0.5142165 | 0.6154002 | 0.6154002 | 0.6154002
87.00515 | 8.1666 | 7.655097 | 5.811709 | 0.5115025 | 0.6144629 | 0.6144629 | 0.6144629
87.01515 | 8.167 | 7.654539 | 5.813959 | 0.5124613 | 0.6135266 | 0.6135266 | 0.6135266
87.02515 | 8.1708 | 7.654009 | 5.816231 | 0.5167913 | 0.6125925 | 0.6125925 | 0.6125925
87.03515 | 8.1596 | 7.653507 | 5.818526 | 0.5060926 | 0.6116606 | 0.6116606 | 0.6116606
87.04515 | 8.1709 | 7.653035 | 5.820842 | 0.5178655 | 0.6107307 | 0.6107307 | 0.6107307
87.05515 | 8.1721 | 7.65259 | 5.823181 | 0.5195099 | 0.6098029 | 0.6098029 | 0.6098029
87.06514 | 8.1763 | 7.652175 | 5.825541 | 0.5241252 | 0.608878 | 0.608878 | 0.608878
87.07514 | 8.1714 | 7.651788 | 5.827925 | 0.5196122 | 0.6079544 | 0.6079544 | 0.6079544
87.08514 | 8.1711 | 7.65143 | 5.830332 | 0.5196704 | 0.6070327 | 0.6070327 | 0.6070327
87.09514 | 8.1728 | 7.6511 | 5.832761 | 0.5216996 | 0.6061131 | 0.6061131 | 0.6061131
87.10514 | 8.166 | 7.6508 | 5.835214 | 0.5151998 | 0.6051955 | 0.6051955 | 0.6051955
87.11513 | 8.1663 | 7.650529 | 5.837687 | 0.5157706 | 0.6042809 | 0.6042809 | 0.6042809
87.12513 | 8.1743 | 7.650288 | 5.840185 | 0.5240122 | 0.6033676 | 0.6033676 | 0.6033676
87.13513 | 8.1716 | 7.650075 | 5.842707 | 0.5215245 | 0.6024562 | 0.6024562 | 0.6024562
87.14513 | 8.176 | 7.649893 | 5.845252 | 0.5261074 | 0.6015469 | 0.6015469 | 0.6015469
87.15513 | 8.1738 | 7.649739 | 5.84782 | 0.5240607 | 0.6006397 | 0.6006397 | 0.6006397
87.16513 | 8.1592 | 7.649616 | 5.850412 | 0.5095844 | 0.5997346 | 0.5997346 | 0.5997346
87.17512 | 8.1585 | 7.649522 | 5.853025 | 0.508978 | 0.5988324 | 0.5988324 | 0.5988324
87.18512 | 8.1482 | 7.649458 | 5.855664 | 0.498742 | 0.5979314 | 0.5979314 | 0.5979314
87.19512 | 8.1658 | 7.649424 | 5.858327 | 0.516376 | 0.5970324 | 0.5970324 | 0.5970324
87.20512 | 8.154 | 7.64942 | 5.861013 | 0.50458 | 0.5961355 | 0.5961355 | 0.5961355
87.21512 | 8.1497 | 7.649446 | 5.863724 | 0.5002539 | 0.5952406 | 0.5952406 | 0.5952406
87.22511 | 8.1523 | 7.649502 | 5.866456 | 0.5027977 | 0.5943487 | 0.5943487 | 0.5943487
87.23511 | 8.159 | 7.649589 | 5.869215 | 0.509411 | 0.5934579 | 0.5934579 | 0.5934579
87.24511 | 8.1384 | 7.649706 | 5.871999 | 0.4886936 | 0.5925692 | 0.5925692 | 0.5925692
87.25511 | 8.1404 | 7.649854 | 5.874806 | 0.490546 | 0.5916825 | 0.5916825 | 0.5916825
87.26511 | 8.1138 | 7.650033 | 5.877639 | 0.4637674 | 0.590798 | 0.590798 | 0.590798
87.27511 | 8.1487 | 7.650242 | 5.880495 | 0.4984582 | 0.5899154 | 0.5899154 | 0.5899154
87.2851 | 8.1374 | 7.650482 | 5.883374 | 0.4869184 | 0.5890358 | 0.5890358 | 0.5890358
87.2951 | 8.1185 | 7.650753 | 5.886281 | 0.4677475 | 0.5881573 | 0.5881573 | 0.5881573
87.3051 | 8.1258 | 7.651055 | 5.889212 | 0.4747455 | 0.5872809 | 0.5872809 | 0.5872809
87.3151 | 8.1273 | 7.651388 | 5.892168 | 0.4759122 | 0.5864066 | 0.5864066 | 0.5864066
87.3251 | 8.116 | 7.651752 | 5.89515 | 0.4642478 | 0.5855342 | 0.5855342 | 0.5855342
87.33509 | 8.1137 | 7.652147 | 5.898153 | 0.4615526 | 0.5846647 | 0.5846647 | 0.5846647
87.34509 | 8.0884 | 7.652575 | 5.901185 | 0.4358254 | 0.5837964 | 0.5837964 | 0.5837964
87.35509 | 8.1099 | 7.653033 | 5.904243 | 0.4568667 | 0.5829302 | 0.5829302 | 0.5829302
87.36509 | 8.0957 | 7.653524 | 5.907326 | 0.4421762 | 0.582066 | 0.582066 | 0.582066
87.37509 | 8.0906 | 7.654046 | 5.910434 | 0.4365541 | 0.5812038 | 0.5812038 | 0.5812038
87.38509 | 8.091 | 7.6546 | 5.913569 | 0.4364001 | 0.5803437 | 0.5803437 | 0.5803437
87.39508 | 8.0888 | 7.655185 | 5.916726 | 0.4336147 | 0.5794864 | 0.5794864 | 0.5794864
87.40508 | 8.0862 | 7.655803 | 5.919912 | 0.4303967 | 0.5786303 | 0.5786303 | 0.5786303
87.41508 | 8.0888 | 7.656453 | 5.923125 | 0.4323467 | 0.5777762 | 0.5777762 | 0.5777762
87.42508 | 8.0618 | 7.657136 | 5.926363 | 0.4046643 | 0.5769241 | 0.5769241 | 0.5769241
87.43508 | 8.0759 | 7.65785 | 5.929628 | 0.4180496 | 0.5760741 | 0.5760741 | 0.5760741
87.44507 | 8.0785 | 7.658597 | 5.932916 | 0.4199033 | 0.5752268 | 0.5752268 | 0.5752268
87.45507 | 8.0731 | 7.659376 | 5.936234 | 0.4137235 | 0.5743808 | 0.5743808 | 0.5743808
87.46507 | 8.0793 | 7.660189 | 5.939579 | 0.4191112 | 0.5735368 | 0.5735368 | 0.5735368
87.47507 | 8.0902 | 7.661034 | 5.94295 | 0.4291661 | 0.5726947 | 0.5726947 | 0.5726947
87.48507 | 8.0803 | 7.661912 | 5.946348 | 0.4183881 | 0.5718547 | 0.5718547 | 0.5718547
87.49507 | 8.0799 | 7.662823 | 5.949773 | 0.4170773 | 0.5710167 | 0.5710167 | 0.5710167
87.50506 | 8.0697 | 7.663766 | 5.953221 | 0.4059343 | 0.5701815 | 0.5701815 | 0.5701815
87.51506 | 8.0838 | 7.664743 | 5.956701 | 0.4190572 | 0.5693474 | 0.5693474 | 0.5693474
87.52506 | 8.0915 | 7.665753 | 5.960207 | 0.4257469 | 0.5685153 | 0.5685153 | 0.5685153
87.53506 | 8.0854 | 7.666797 | 5.963741 | 0.4186031 | 0.5676853 | 0.5676853 | 0.5676853
87.54506 | 8.0923 | 7.667874 | 5.967302 | 0.424426 | 0.5668572 | 0.5668572 | 0.5668572
87.55505 | 8.0929 | 7.668983 | 5.970888 | 0.4239166 | 0.5660318 | 0.5660318 | 0.5660318
87.56505 | 8.0822 | 7.670128 | 5.974505 | 0.4120722 | 0.5652077 | 0.5652077 | 0.5652077
87.57505 | 8.0949 | 7.671306 | 5.978149 | 0.4235941 | 0.5643855 | 0.5643855 | 0.5643855
87.58505 | 8.0774 | 7.672518 | 5.981822 | 0.4048821 | 0.5635653 | 0.5635653 | 0.5635653
87.59505 | 8.0818 | 7.673764 | 5.985523 | 0.4080361 | 0.5627471 | 0.5627471 | 0.5627471
87.60505 | 8.0783 | 7.675044 | 5.989251 | 0.4032562 | 0.5619308 | 0.5619308 | 0.5619308
87.61504 | 8.0969 | 7.676357 | 5.993005 | 0.4205433 | 0.5611173 | 0.5611173 | 0.5611173
87.62504 | 8.0842 | 7.677705 | 5.99679 | 0.4064949 | 0.560305 | 0.560305 | 0.560305
87.63504 | 8.0722 | 7.679088 | 6.000604 | 0.3931121 | 0.5594946 | 0.5594946 | 0.5594946
87.64504 | 8.0818 | 7.680505 | 6.004447 | 0.4012949 | 0.5586861 | 0.5586861 | 0.5586861
87.65504 | 8.0785 | 7.681957 | 6.008318 | 0.396543 | 0.5578796 | 0.5578796 | 0.5578796
87.66503 | 8.0729 | 7.683442 | 6.012215 | 0.3894582 | 0.5570757 | 0.5570757 | 0.5570757
87.67503 | 8.0724 | 7.684963 | 6.016144 | 0.3874368 | 0.5562731 | 0.5562731 | 0.5562731
87.68503 | 8.0663 | 7.686519 | 6.020102 | 0.3797807 | 0.5554724 | 0.5554724 | 0.5554724
87.69503 | 8.0775 | 7.68811 | 6.02409 | 0.3893897 | 0.5546736 | 0.5546736 | 0.5546736
87.70503 | 8.0762 | 7.689737 | 6.028106 | 0.3864635 | 0.5538767 | 0.5538767 | 0.5538767
87.71503 | 8.0696 | 7.691398 | 6.032153 | 0.378202 | 0.5530818 | 0.5530818 | 0.5530818
87.72502 | 8.0754 | 7.693093 | 6.036225 | 0.382307 | 0.5522895 | 0.5522895 | 0.5522895
87.73502 | 8.0728 | 7.694825 | 6.04033 | 0.3779749 | 0.5514984 | 0.5514984 | 0.5514984
87.74502 | 8.0638 | 7.696593 | 6.044465 | 0.3672073 | 0.5507092 | 0.5507092 | 0.5507092
87.75502 | 8.0713 | 7.698396 | 6.04863 | 0.3729041 | 0.5499218 | 0.5499218 | 0.5499218
87.76502 | 8.075 | 7.700235 | 6.052826 | 0.3747652 | 0.5491364 | 0.5491364 | 0.5491364
87.77501 | 8.0789 | 7.702108 | 6.057047 | 0.3767925 | 0.5483536 | 0.5483536 | 0.5483536
87.78501 | 8.0688 | 7.704018 | 6.061302 | 0.364782 | 0.547572 | 0.547572 | 0.547572
87.79501 | 8.0762 | 7.705965 | 6.065588 | 0.3702353 | 0.5467922 | 0.5467922 | 0.5467922
87.80501 | 8.072 | 7.707947 | 6.069904 | 0.3640525 | 0.5460144 | 0.5460144 | 0.5460144
87.81501 | 8.0666 | 7.709966 | 6.074251 | 0.3566336 | 0.5452383 | 0.5452383 | 0.5452383
87.82501 | 8.0648 | 7.712022 | 6.078629 | 0.3527783 | 0.5444642 | 0.5444642 | 0.5444642
87.835 | 8.0722 | 7.714111 | 6.083033 | 0.3580887 | 0.5436927 | 0.5436927 | 0.5436927
87.845 | 8.0762 | 7.71624 | 6.087473 | 0.3599605 | 0.5429223 | 0.5429223 | 0.5429223
87.855 | 8.066 | 7.718404 | 6.091943 | 0.3475956 | 0.5421537 | 0.5421537 | 0.5421537
87.865 | 8.0664 | 7.720606 | 6.096445 | 0.3457939 | 0.541387 | 0.541387 | 0.541387
87.875 | 8.062 | 7.722845 | 6.100978 | 0.3391554 | 0.5406221 | 0.5406221 | 0.5406221
87.88499 | 8.0596 | 7.725118 | 6.105538 | 0.3344823 | 0.5398599 | 0.5398599 | 0.5398599
87.89499 | 8.0585 | 7.72743 | 6.110134 | 0.3310698 | 0.5390987 | 0.5390987 | 0.5390987
87.90499 | 8.0569 | 7.72978 | 6.114762 | 0.3271201 | 0.5383394 | 0.5383394 | 0.5383394
87.91499 | 8.0629 | 7.732167 | 6.119421 | 0.3307328 | 0.5375819 | 0.5375819 | 0.5375819
87.92499 | 8.055 | 7.734591 | 6.124113 | 0.3204085 | 0.5368262 | 0.5368262 | 0.5368262
87.93498 | 8.0515 | 7.73705 | 6.128832 | 0.3144497 | 0.5360729 | 0.5360729 | 0.5360729
87.94498 | 8.0474 | 7.73955 | 6.133587 | 0.3078501 | 0.5353209 | 0.5353209 | 0.5353209
87.95498 | 8.0584 | 7.742087 | 6.138375 | 0.3163132 | 0.5345706 | 0.5345706 | 0.5345706
87.96498 | 8.0426 | 7.744662 | 6.143195 | 0.2979383 | 0.5338221 | 0.5338221 | 0.5338221
87.97498 | 8.0322 | 7.747275 | 6.148048 | 0.2849255 | 0.5330754 | 0.5330754 | 0.5330754
87.98498 | 8.0433 | 7.749926 | 6.152934 | 0.2933743 | 0.5323306 | 0.5323306 | 0.5323306
87.99497 | 8.0311 | 7.752612 | 6.157847 | 0.278488 | 0.5315883 | 0.5315883 | 0.5315883
88.00497 | 8.0324 | 7.755339 | 6.162798 | 0.2770609 | 0.5308469 | 0.5308469 | 0.5308469
88.01497 | 8.0341 | 7.758105 | 6.167782 | 0.2759955 | 0.5301074 | 0.5301074 | 0.5301074
88.02497 | 8.0362 | 7.760909 | 6.1728 | 0.2752914 | 0.5293696 | 0.5293696 | 0.5293696
88.03497 | 8.0244 | 7.763751 | 6.17785 | 0.2606489 | 0.5286336 | 0.5286336 | 0.5286336
88.04496 | 8.0264 | 7.766629 | 6.182929 | 0.2597707 | 0.5279 | 0.5279 | 0.5279
88.05496 | 8.023 | 7.769549 | 6.188047 | 0.2534509 | 0.5271675 | 0.5271675 | 0.5271675
88.06496 | 8.0156 | 7.772508 | 6.193198 | 0.2430921 | 0.5264367 | 0.5264367 | 0.5264367
88.07496 | 8.0261 | 7.775506 | 6.198383 | 0.2505943 | 0.5257077 | 0.5257077 | 0.5257077
88.08496 | 8.0261 | 7.778543 | 6.203601 | 0.2475574 | 0.5249804 | 0.5249804 | 0.5249804
88.09496 | 8.0389 | 7.781619 | 6.208854 | 0.2572813 | 0.5242548 | 0.5242548 | 0.5242548
88.10495 | 8.0277 | 7.784731 | 6.214136 | 0.242969 | 0.5235317 | 0.5235317 | 0.5235317
88.11495 | 8.0305 | 7.787886 | 6.219457 | 0.2426143 | 0.5228095 | 0.5228095 | 0.5228095
88.12495 | 8.0352 | 7.79108 | 6.224813 | 0.2441199 | 0.5220891 | 0.5220891 | 0.5220891
88.13495 | 8.0363 | 7.794314 | 6.230203 | 0.2419859 | 0.5213704 | 0.5213704 | 0.5213704
88.14495 | 8.0259 | 7.797588 | 6.235628 | 0.2283122 | 0.5206534 | 0.5206534 | 0.5206534
88.15494 | 8.0458 | 7.800898 | 6.241082 | 0.2449021 | 0.5199387 | 0.5199387 | 0.5199387
88.16494 | 8.0494 | 7.804251 | 6.246576 | 0.2451486 | 0.5192251 | 0.5192251 | 0.5192251
88.17494 | 8.0462 | 7.807645 | 6.252106 | 0.238555 | 0.5185131 | 0.5185131 | 0.5185131
88.18494 | 8.0526 | 7.811079 | 6.25767 | 0.2415211 | 0.5178028 | 0.5178028 | 0.5178028
88.19494 | 8.0497 | 7.814553 | 6.26327 | 0.235147 | 0.5170942 | 0.5170942 | 0.5170942
88.20494 | 8.0527 | 7.818067 | 6.268906 | 0.2346326 | 0.5163873 | 0.5163873 | 0.5163873
88.21493 | 8.0534 | 7.821619 | 6.274571 | 0.2317806 | 0.5156828 | 0.5156828 | 0.5156828
88.22493 | 8.065 | 7.825215 | 6.280277 | 0.2397854 | 0.5149791 | 0.5149791 | 0.5149791
88.23493 | 8.0601 | 7.828851 | 6.28602 | 0.231249 | 0.5142771 | 0.5142771 | 0.5142771
88.24493 | 8.0613 | 7.832529 | 6.291798 | 0.2287714 | 0.5135768 | 0.5135768 | 0.5135768
88.25493 | 8.0754 | 7.836247 | 6.297613 | 0.2391531 | 0.5128781 | 0.5128781 | 0.5128781
88.26492 | 8.0684 | 7.840002 | 6.303457 | 0.2283981 | 0.5121815 | 0.5121815 | 0.5121815
88.27492 | 8.0666 | 7.843802 | 6.309344 | 0.2227976 | 0.511486 | 0.511486 | 0.511486
88.28492 | 8.0712 | 7.847644 | 6.315268 | 0.2235559 | 0.5107922 | 0.5107922 | 0.5107922
88.29492 | 8.0696 | 7.851527 | 6.321228 | 0.2180727 | 0.5100999 | 0.5100999 | 0.5100999
88.30492 | 8.0663 | 7.855452 | 6.327224 | 0.2108479 | 0.5094093 | 0.5094093 | 0.5094093
88.31492 | 8.0758 | 7.859418 | 6.333258 | 0.2163815 | 0.5087202 | 0.5087202 | 0.5087202
88.32491 | 8.0784 | 7.863423 | 6.339322 | 0.2149774 | 0.5080334 | 0.5080334 | 0.5080334
88.33491 | 8.0672 | 7.867473 | 6.34543 | 0.199727 | 0.5073476 | 0.5073476 | 0.5073476
88.34491 | 8.0744 | 7.871565 | 6.351575 | 0.2028351 | 0.5066633 | 0.5066633 | 0.5066633
88.35491 | 8.0693 | 7.875699 | 6.357757 | 0.1936011 | 0.5059805 | 0.5059805 | 0.5059805
88.36491 | 8.0667 | 7.879875 | 6.363977 | 0.1868251 | 0.5052993 | 0.5052993 | 0.5052993
88.3749 | 8.068 | 7.884089 | 6.370228 | 0.1839108 | 0.5046203 | 0.5046203 | 0.5046203
88.3849 | 8.06 | 7.88835 | 6.376524 | 0.1716498 | 0.5039422 | 0.5039422 | 0.5039422
88.3949 | 8.0699 | 7.892654 | 6.382857 | 0.1772462 | 0.5032656 | 0.5032656 | 0.5032656
88.4049 | 8.0541 | 7.897 | 6.389228 | 0.1570999 | 0.5025906 | 0.5025906 | 0.5025906
88.4149 | 8.0738 | 7.901389 | 6.395638 | 0.1724109 | 0.5019172 | 0.5019172 | 0.5019172
88.4249 | 8.0613 | 7.905821 | 6.402085 | 0.155479 | 0.5012452 | 0.5012452 | 0.5012452
88.43489 | 8.0633 | 7.910292 | 6.408565 | 0.1530081 | 0.5005756 | 0.5005756 | 0.5005756
88.44489 | 8.0548 | 7.91481 | 6.41509 | 0.1399901 | 0.4999066 | 0.4999066 | 0.4999066
88.45489 | 8.0699 | 7.919371 | 6.421654 | 0.1505288 | 0.4992392 | 0.4992392 | 0.4992392
88.46489 | 8.0519 | 7.923976 | 6.428256 | 0.1279241 | 0.4985733 | 0.4985733 | 0.4985733
88.47489 | 8.0543 | 7.928624 | 6.434898 | 0.1256758 | 0.4979088 | 0.4979088 | 0.4979088
88.48488 | 8.0765 | 7.933311 | 6.441572 | 0.1431888 | 0.4972465 | 0.4972465 | 0.4972465
88.49488 | 8.0691 | 7.938046 | 6.448291 | 0.1310537 | 0.4965849 | 0.4965849 | 0.4965849
88.50488 | 8.0606 | 7.942826 | 6.455051 | 0.1177743 | 0.495925 | 0.495925 | 0.495925
88.51488 | 8.0716 | 7.947649 | 6.46185 | 0.123951 | 0.4952664 | 0.4952664 | 0.4952664
88.52488 | 8.0727 | 7.952517 | 6.468688 | 0.1201834 | 0.4946094 | 0.4946094 | 0.4946094
88.53488 | 8.0748 | 7.957428 | 6.475567 | 0.1173721 | 0.4939537 | 0.4939537 | 0.4939537
88.54487 | 8.0843 | 7.962379 | 6.482478 | 0.1219207 | 0.4933003 | 0.4933003 | 0.4933003
88.55487 | 8.0887 | 7.96738 | 6.489437 | 0.1213205 | 0.4926475 | 0.4926475 | 0.4926475
88.56487 | 8.0876 | 7.972424 | 6.496436 | 0.1151757 | 0.4919962 | 0.4919962 | 0.4919962
88.57487 | 8.1026 | 7.977514 | 6.503475 | 0.125086 | 0.4913464 | 0.4913464 | 0.4913464
88.58487 | 8.0882 | 7.982648 | 6.510555 | 0.1055518 | 0.4906979 | 0.4906979 | 0.4906979
88.59486 | 8.0938 | 7.987822 | 6.517668 | 0.1059782 | 0.4900513 | 0.4900513 | 0.4900513
88.60486 | 8.1212 | 7.993046 | 6.524829 | 0.1281538 | 0.4894057 | 0.4894057 | 0.4894057
88.61486 | 8.1086 | 7.998316 | 6.532031 | 0.1102844 | 0.4887614 | 0.4887614 | 0.4887614
88.62486 | 8.1127 | 8.00363 | 6.539275 | 0.1090698 | 0.4881185 | 0.4881185 | 0.4881185
88.63486 | 8.1186 | 8.00899 | 6.546559 | 0.1096102 | 0.4874769 | 0.4874769 | 0.4874769
88.64486 | 8.1302 | 8.014396 | 6.553885 | 0.1158042 | 0.4868369 | 0.4868369 | 0.4868369
88.65485 | 8.1175 | 8.019842 | 6.561245 | 0.0976583 | 0.4861988 | 0.4861988 | 0.4861988
88.66485 | 8.1292 | 8.025339 | 6.568654 | 0.1038614 | 0.4855614 | 0.4855614 | 0.4855614
88.67485 | 8.14 | 8.030881 | 6.576105 | 0.1091186 | 0.4849254 | 0.4849254 | 0.4849254
88.68485 | 8.1329 | 8.03647 | 6.583598 | 0.09642972 | 0.4842907 | 0.4842907 | 0.4842907
88.69485 | 8.1401 | 8.042105 | 6.591133 | 0.09799497 | 0.4836573 | 0.4836573 | 0.4836573
88.70484 | 8.1466 | 8.04778 | 6.598703 | 0.09881953 | 0.4830259 | 0.4830259 | 0.4830259
88.71484 | 8.1309 | 8.053508 | 6.606322 | 0.077392 | 0.4823952 | 0.4823952 | 0.4823952
88.72484 | 8.1511 | 8.059282 | 6.613985 | 0.09181796 | 0.4817658 | 0.4817658 | 0.4817658
88.73484 | 8.1508 | 8.065103 | 6.621689 | 0.08569728 | 0.4811378 | 0.4811378 | 0.4811378
88.74484 | 8.1366 | 8.07097 | 6.629437 | 0.06562983 | 0.480511 | 0.480511 | 0.480511
88.75484 | 8.1487 | 8.076884 | 6.637228 | 0.07181556 | 0.4798856 | 0.4798856 | 0.4798856
88.76483 | 8.1478 | 8.08284 | 6.645054 | 0.06495999 | 0.4792621 | 0.4792621 | 0.4792621
88.77483 | 8.1342 | 8.088848 | 6.652931 | 0.04535159 | 0.4786393 | 0.4786393 | 0.4786393
88.78483 | 8.1477 | 8.094904 | 6.660851 | 0.05279594 | 0.4780177 | 0.4780177 | 0.4780177
88.79483 | 8.1407 | 8.101007 | 6.668815 | 0.03969288 | 0.4773974 | 0.4773974 | 0.4773974
88.80483 | 8.1373 | 8.107158 | 6.676823 | 0.03014236 | 0.4767783 | 0.4767783 | 0.4767783
88.81482 | 8.1414 | 8.11335 | 6.684866 | 0.02805045 | 0.4761611 | 0.4761611 | 0.4761611
88.82482 | 8.1231 | 8.119595 | 6.692962 | 0.003504674 | 0.4755446 | 0.4755446 | 0.4755446
88.83482 | 8.1339 | 8.125889 | 6.701101 | 0.008010849 | 0.4749293 | 0.4749293 | 0.4749293
88.84482 | 8.1265 | 8.132231 | 6.709285 | -0.005731066 | 0.4743153 | 0.4743153 | 0.4743153
88.85482 | 8.132 | 8.138621 | 6.717514 | -0.006621094 | 0.4737025 | 0.4737025 | 0.4737025
88.86482 | 8.1227 | 8.145059 | 6.725787 | -0.02235914 | 0.4730908 | 0.4730908 | 0.4730908
88.87481 | 8.1291 | 8.15154 | 6.734096 | -0.02243954 | 0.4724812 | 0.4724812 | 0.4724812
88.88481 | 8.1314 | 8.158075 | 6.742459 | -0.02667469 | 0.471872 | 0.471872 | 0.471872
88.89481 | 8.1167 | 8.164659 | 6.750866 | -0.04795872 | 0.4712642 | 0.4712642 | 0.4712642
88.90481 | 8.125 | 8.171291 | 6.759319 | -0.04629113 | 0.4706574 | 0.4706574 | 0.4706574
88.91481 | 8.1392 | 8.177973 | 6.767817 | -0.03877273 | 0.4700518 | 0.4700518 | 0.4700518
88.9248 | 8.1251 | 8.184696 | 6.776352 | -0.05959617 | 0.4694479 | 0.4694479 | 0.4694479
88.9348 | 8.1353 | 8.191476 | 6.784942 | -0.05617613 | 0.4688448 | 0.4688448 | 0.4688448
88.9448 | 8.1397 | 8.198305 | 6.793577 | -0.0586052 | 0.4682428 | 0.4682428 | 0.4682428
88.9548 | 8.1506 | 8.205184 | 6.802258 | -0.0545837 | 0.467642 | 0.467642 | 0.467642
88.9648 | 8.1443 | 8.212112 | 6.810985 | -0.06781151 | 0.4670422 | 0.4670422 | 0.4670422
88.9748 | 8.1435 | 8.21909 | 6.819758 | -0.07558952 | 0.4664438 | 0.4664438 | 0.4664438
88.98479 | 8.1442 | 8.226111 | 6.828569 | -0.08191071 | 0.4658472 | 0.4658472 | 0.4658472
88.99479 | 8.1684 | 8.233188 | 6.837436 | -0.06478794 | 0.4652508 | 0.4652508 | 0.4652508
89.00479 | 8.1437 | 8.240316 | 6.846349 | -0.09661551 | 0.4646557 | 0.4646557 | 0.4646557
89.01479 | 8.1623 | 8.247494 | 6.855308 | -0.08519376 | 0.4640618 | 0.4640618 | 0.4640618
89.02479 | 8.1568 | 8.254722 | 6.864315 | -0.09792227 | 0.463469 | 0.463469 | 0.463469
89.03478 | 8.1422 | 8.261993 | 6.87336 | -0.1197932 | 0.4628776 | 0.4628776 | 0.4628776
89.04478 | 8.1554 | 8.269323 | 6.882462 | -0.1139227 | 0.462287 | 0.462287 | 0.462287
89.05478 | 8.1511 | 8.276703 | 6.891611 | -0.125603 | 0.4616974 | 0.4616974 | 0.4616974
89.06478 | 8.1495 | 8.284134 | 6.900807 | -0.1346342 | 0.461109 | 0.461109 | 0.461109
89.07478 | 8.1454 | 8.291616 | 6.910052 | -0.1462164 | 0.4605216 | 0.4605216 | 0.4605216
89.08478 | 8.149 | 8.29915 | 6.919344 | -0.1501499 | 0.4599354 | 0.4599354 | 0.4599354
89.09477 | 8.1395 | 8.306728 | 6.928675 | -0.1672276 | 0.4593509 | 0.4593509 | 0.4593509
89.10477 | 8.1326 | 8.314364 | 6.938063 | -0.1817638 | 0.4587668 | 0.4587668 | 0.4587668
89.11477 | 8.1286 | 8.322052 | 6.9475 | -0.1934517 | 0.4581837 | 0.4581837 | 0.4581837
89.12477 | 8.1181 | 8.329791 | 6.956986 | -0.2116912 | 0.4576017 | 0.4576017 | 0.4576017
89.13477 | 8.1444 | 8.337583 | 6.96652 | -0.1931826 | 0.4570207 | 0.4570207 | 0.4570207
89.14476 | 8.1179 | 8.345418 | 6.976094 | -0.2275177 | 0.4564412 | 0.4564412 | 0.4564412
89.15476 | 8.1333 | 8.353313 | 6.985726 | -0.2200133 | 0.4558623 | 0.4558623 | 0.4558623
89.16476 | 8.1393 | 8.361261 | 6.995408 | -0.2219612 | 0.4552845 | 0.4552845 | 0.4552845
89.17476 | 8.1034 | 8.369262 | 7.005139 | -0.2658616 | 0.4547077 | 0.4547077 | 0.4547077
89.18476 | 8.1304 | 8.377315 | 7.014919 | -0.2469146 | 0.4541319 | 0.4541319 | 0.4541319
89.19476 | 8.1218 | 8.38542 | 7.024749 | -0.2636203 | 0.4535571 | 0.4535571 | 0.4535571
89.20475 | 8.129 | 8.393571 | 7.034619 | -0.2645712 | 0.452984 | 0.452984 | 0.452984
89.21475 | 8.1504 | 8.401783 | 7.044549 | -0.2513827 | 0.4524112 | 0.4524112 | 0.4524112
89.22475 | 8.1302 | 8.410047 | 7.054529 | -0.2798474 | 0.4518394 | 0.4518394 | 0.4518394
89.23475 | 8.1403 | 8.418365 | 7.064559 | -0.2780655 | 0.4512687 | 0.4512687 | 0.4512687
89.24475 | 8.1359 | 8.426737 | 7.07464 | -0.2908369 | 0.4506988 | 0.4506988 | 0.4506988
89.25474 | 8.1255 | 8.435153 | 7.084762 | -0.3096533 | 0.4501305 | 0.4501305 | 0.4501305
89.26474 | 8.1562 | 8.443632 | 7.094944 | -0.2874317 | 0.4495625 | 0.4495625 | 0.4495625
89.27474 | 8.1595 | 8.452164 | 7.105177 | -0.2926641 | 0.4489956 | 0.4489956 | 0.4489956
89.28474 | 8.1649 | 8.460751 | 7.115462 | -0.2958507 | 0.4484296 | 0.4484296 | 0.4484296
89.29474 | 8.1516 | 8.469392 | 7.125798 | -0.317792 | 0.4478648 | 0.4478648 | 0.4478648
89.30474 | 8.1605 | 8.478087 | 7.136185 | -0.3175867 | 0.4473006 | 0.4473006 | 0.4473006
89.31473 | 8.1611 | 8.486828 | 7.146613 | -0.3257279 | 0.4467382 | 0.4467382 | 0.4467382
89.32473 | 8.174 | 8.495632 | 7.157104 | -0.321632 | 0.446176 | 0.446176 | 0.446176
89.33473 | 8.1628 | 8.504491 | 7.167646 | -0.3416907 | 0.4456148 | 0.4456148 | 0.4456148
89.34473 | 8.1913 | 8.513404 | 7.178241 | -0.3221045 | 0.4450545 | 0.4450545 | 0.4450545
89.35473 | 8.1734 | 8.522373 | 7.188888 | -0.3489733 | 0.4444951 | 0.4444951 | 0.4444951
89.36472 | 8.1717 | 8.531388 | 7.199577 | -0.3596881 | 0.4439371 | 0.4439371 | 0.4439371
89.37472 | 8.1983 | 8.540467 | 7.210329 | -0.3421674 | 0.4433795 | 0.4433795 | 0.4433795
89.38472 | 8.1694 | 8.549602 | 7.221134 | -0.3802022 | 0.4428228 | 0.4428228 | 0.4428228
89.39472 | 8.1939 | 8.558793 | 7.231991 | -0.3648926 | 0.4422671 | 0.4422671 | 0.4422671
89.40472 | 8.1967 | 8.568039 | 7.242902 | -0.3713388 | 0.4417122 | 0.4417122 | 0.4417122
89.41472 | 8.1931 | 8.577341 | 7.253866 | -0.3842409 | 0.4411582 | 0.4411582 | 0.4411582
89.42471 | 8.1812 | 8.58669 | 7.264873 | -0.4054899 | 0.4406056 | 0.4406056 | 0.4406056
89.43471 | 8.2094 | 8.596104 | 7.275944 | -0.3867044 | 0.4400534 | 0.4400534 | 0.4400534
89.44471 | 8.2064 | 8.605575 | 7.287069 | -0.3991752 | 0.439502 | 0.439502 | 0.439502
89.45471 | 8.2014 | 8.615103 | 7.298248 | -0.4137026 | 0.4389515 | 0.4389515 | 0.4389515
89.46471 | 8.2299 | 8.624687 | 7.309481 | -0.3947867 | 0.4384018 | 0.4384018 | 0.4384018
89.4747 | 8.2039 | 8.634318 | 7.320757 | -0.4304179 | 0.4378535 | 0.4378535 | 0.4378535
89.4847 | 8.2145 | 8.644016 | 7.332099 | -0.4295158 | 0.4373056 | 0.4373056 | 0.4373056
89.4947 | 8.2271 | 8.653771 | 7.343496 | -0.4266709 | 0.4367585 | 0.4367585 | 0.4367585
89.5047 | 8.2222 | 8.663583 | 7.354947 | -0.4413833 | 0.4362122 | 0.4362122 | 0.4362122
89.5147 | 8.2377 | 8.673453 | 7.366453 | -0.4357533 | 0.4356667 | 0.4356667 | 0.4356667
89.5247 | 8.2316 | 8.683381 | 7.378014 | -0.4517808 | 0.4351221 | 0.4351221 | 0.4351221
89.53469 | 8.221 | 8.693356 | 7.389619 | -0.4723561 | 0.4345789 | 0.4345789 | 0.4345789
89.54469 | 8.2338 | 8.703399 | 7.401292 | -0.4695993 | 0.4340359 | 0.4340359 | 0.4340359
89.55469 | 8.2376 | 8.713501 | 7.413019 | -0.4759007 | 0.4334938 | 0.4334938 | 0.4334938
89.56469 | 8.2364 | 8.72366 | 7.424803 | -0.4872602 | 0.4329524 | 0.4329524 | 0.4329524
89.57469 | 8.2533 | 8.733878 | 7.436643 | -0.4805782 | 0.4324119 | 0.4324119 | 0.4324119
89.58468 | 8.2536 | 8.744144 | 7.448526 | -0.4905443 | 0.4318726 | 0.4318726 | 0.4318726
89.59468 | 8.2449 | 8.75448 | 7.460479 | -0.5095796 | 0.4313337 | 0.4313337 | 0.4313337
89.60468 | 8.2345 | 8.764874 | 7.472487 | -0.5303738 | 0.4307955 | 0.4307955 | 0.4307955
89.61468 | 8.2551 | 8.775327 | 7.484553 | -0.520227 | 0.4302582 | 0.4302582 | 0.4302582
89.62468 | 8.2478 | 8.785839 | 7.496675 | -0.5380394 | 0.4297216 | 0.4297216 | 0.4297216
89.63468 | 8.2714 | 8.796411 | 7.508854 | -0.5250113 | 0.4291857 | 0.4291857 | 0.4291857
89.64467 | 8.2528 | 8.807032 | 7.521078 | -0.554232 | 0.4286512 | 0.4286512 | 0.4286512
89.65467 | 8.2579 | 8.817723 | 7.533372 | -0.5598229 | 0.428117 | 0.428117 | 0.428117
89.66467 | 8.2567 | 8.828474 | 7.545723 | -0.5717738 | 0.4275834 | 0.4275834 | 0.4275834
89.67467 | 8.2331 | 8.839285 | 7.558133 | -0.6061847 | 0.4270507 | 0.4270507 | 0.4270507
89.68467 | 8.2728 | 8.850156 | 7.5706 | -0.5773557 | 0.4265187 | 0.4265187 | 0.4265187
89.69466 | 8.259 | 8.861076 | 7.583112 | -0.6020761 | 0.4259879 | 0.4259879 | 0.4259879
89.70466 | 8.2571 | 8.872068 | 7.595696 | -0.6149681 | 0.4254574 | 0.4254574 | 0.4254574
89.71466 | 8.2634 | 8.883121 | 7.608338 | -0.6197206 | 0.4249276 | 0.4249276 | 0.4249276
89.72466 | 8.2726 | 8.894234 | 7.621038 | -0.6216341 | 0.4243986 | 0.4243986 | 0.4243986
89.73466 | 8.2471 | 8.905408 | 7.633798 | -0.6583085 | 0.4238703 | 0.4238703 | 0.4238703
89.74466 | 8.2631 | 8.916644 | 7.646616 | -0.6535441 | 0.4233428 | 0.4233428 | 0.4233428
89.75465 | 8.2781 | 8.92793 | 7.65948 | -0.6498298 | 0.4228165 | 0.4228165 | 0.4228165
89.76465 | 8.2651 | 8.939288 | 7.672417 | -0.6741882 | 0.4222903 | 0.4222903 | 0.4222903
89.77465 | 8.2727 | 8.950708 | 7.685414 | -0.6780084 | 0.4217649 | 0.4217649 | 0.4217649
89.78465 | 8.2841 | 8.96219 | 7.69847 | -0.6780903 | 0.4212402 | 0.4212402 | 0.4212402
89.79465 | 8.2689 | 8.973734 | 7.711585 | -0.7048343 | 0.4207163 | 0.4207163 | 0.4207163
89.80464 | 8.2752 | 8.985329 | 7.724748 | -0.7101287 | 0.4201935 | 0.4201935 | 0.4201935
89.81464 | 8.2868 | 8.996997 | 7.737984 | -0.7101972 | 0.4196709 | 0.4196709 | 0.4196709
89.82464 | 8.2897 | 9.008728 | 7.751281 | -0.7190282 | 0.419149 | 0.419149 | 0.419149
89.83464 | 8.285 | 9.020522 | 7.764638 | -0.7355219 | 0.4186279 | 0.4186279 | 0.4186279
89.84464 | 8.3005 | 9.032379 | 7.778056 | -0.7318785 | 0.4181074 | 0.4181074 | 0.4181074
89.85464 | 8.2884 | 9.044298 | 7.791535 | -0.7558982 | 0.4175876 | 0.4175876 | 0.4175876
89.86463 | 8.3033 | 9.056269 | 7.805062 | -0.752969 | 0.417069 | 0.417069 | 0.417069
89.87463 | 8.3123 | 9.068315 | 7.818664 | -0.7560152 | 0.4165506 | 0.4165506 | 0.4165506
89.88463 | 8.3083 | 9.080425 | 7.832327 | -0.772125 | 0.4160328 | 0.4160328 | 0.4160328
89.89463 | 8.3281 | 9.092599 | 7.846051 | -0.7644985 | 0.4155158 | 0.4155158 | 0.4155158
89.90463 | 8.3383 | 9.104836 | 7.859838 | -0.7665359 | 0.4149993 | 0.4149993 | 0.4149993
89.91462 | 8.3293 | 9.117125 | 7.873673 | -0.7878249 | 0.4144841 | 0.4144841 | 0.4144841
89.92462 | 8.36 | 9.129491 | 7.887584 | -0.7694906 | 0.413969 | 0.413969 | 0.413969
89.93462 | 8.3517 | 9.141921 | 7.901557 | -0.7902208 | 0.4134546 | 0.4134546 | 0.4134546
89.94462 | 8.3768 | 9.154415 | 7.915593 | -0.7776154 | 0.4129408 | 0.4129408 | 0.4129408
89.95462 | 8.3833 | 9.166975 | 7.929692 | -0.783675 | 0.4124277 | 0.4124277 | 0.4124277
89.96462 | 8.4048 | 9.1796 | 7.943854 | -0.7747995 | 0.4119153 | 0.4119153 | 0.4119153
89.97461 | 8.4029 | 9.192276 | 7.958064 | -0.7893765 | 0.411404 | 0.411404 | 0.411404
89.98461 | 8.4368 | 9.205031 | 7.972353 | -0.7682314 | 0.4108929 | 0.4108929 | 0.4108929
89.99461 | 8.4325 | 9.217852 | 7.986705 | -0.7853518 | 0.4103824 | 0.4103824 | 0.4103824