## Summary
Parameter | MoC_0.66 F m -3 m | MoO2_P21c_fixed P 21/c | Mo2C_Pbcn_fixed
Sample | M19-Mo2C-MM-SM_Cui_powder.dat | M19-Mo2C-MM-SM_Cui_powder.dat | M19-Mo2C-MM-SM_Cui_powder.dat
Method | GSAS-II | GSAS-II | GSAS-II
Phase name | MoC_0.66 F m -3 m | MoO2_P21c_fixed P 21/c | Mo2C_Pbcn_fixed
COD / MP ID | manual | manual | manual
Formula | Mo4 C2.64 | Mo4 O8 | Mo8 C4
Space group
Space group # | 225 | 14 | 60
Crystal system | cubic | monoclinic | orthorhombic
a (Å) | 4.23627 | 5.54083 | 4.75411
b (Å) | 4.23627 | 4.86854 | 6.07648
c (Å) | 4.23627 | 5.64137 | 5.24148
α (°) | 90 | 90 | 90
β (°) | 90 | 120.175 | 90
γ (°) | 90 | 90 | 90
Volume (A^3) | 76.02379 | 131.55883 | 151.4172
da/a0 (%) | -0.393 | 0 | 0
db/b0 (%) | -0.393 | 0 | 0
dc/c0 (%) | -0.393 | 0 | 0
dV/V0 (%) | -1.176 | 0 | 0
Weight fraction (%) | 68.1 | 0 | 31.9
GSAS-II mass weight fraction (%) | 68.7 | 0 | 31.3
Weight fraction ± (%) | 233286158.8 | 342682257.6 | 109396098.9
Weight fraction error source | integrated_phase_area_diagonal_covariance | integrated_phase_area_diagonal_covariance | integrated_phase_area_diagonal_covariance
Weight fraction propagated sigma (%) | 233286158.8 | 342682257.6 | 109396098.9
Weight fraction systematic floor (%) | 1.362 | 1 | 1
Weight fraction method | integrated_phase_pattern_area | integrated_phase_pattern_area | integrated_phase_pattern_area
Integrated phase fraction (%) | 68.1 | 0 | 31.9
Integrated - wt fraction (percentage points) | -0.62 | 0 | 0.62
Integrated phase fraction method | primary_quant_from_refined_phase_envelope | primary_quant_from_refined_phase_envelope | primary_quant_from_refined_phase_envelope
Crystallite size (nm) | 1000 | 1000 | 1000
Crystallite size source | gsas_hap_size | gsas_hap_size | gsas_hap_size
Scale factor | 2.22594 | 0 | 0.51697
Scale factor sigma | 0.01284888 | 2674446.8 | 0.00375721
Scale factor sigma (%) | 0.577 | 2.6744e+20 | 0.727
Scale factor sigma source | gsas_covariance | gsas_covariance | gsas_covariance
Scale * phase mass value | 924.8076 | 0 | 421.6191263
Legacy mass-weighted scale value | 924.8076 | 0 | 421.6191263
U (Caglioti) | 0.01489 | 0.01489 | 0.01489
V (Caglioti) | -0.01538 | -0.01538 | -0.01538
W (Caglioti) | 0.00566 | 0.00566 | 0.00566
X (Lorentzian) | 0 | 0 | 0
Y (Lorentzian) | 7.62839 | 7.62839 | 7.62839
η at strongest | 1 | 1 | 1
FWHM (°) | 8.0393 | 8.0919 | 8.0959
FWHM reference 2theta (deg) | 36.7543 | 38.9339 | 39.0939
FWHM reference hkl | [1, 1, 1] | [1, 1, 1] | [1, 2, 1]
N reflections | 5 | 48 | 20
Seeded by | gsas2 | gsas2 | gsas2
Zero shift (°) | -0.00155 | -0.00155 | -0.00155
Rwp (%) | 6.82 | 6.82 | 6.82
Rp (%) | 4.37 | 4.37 | 4.37
χ² | 115.341 | 115.341 | 115.341
GoF | 10.74 | 10.74 | 10.74

## Plot Data
2theta | Y_obs | Y_calc | Background | Residual | MoC_0.66 F m -3 m | MoO2_P21c_fixed P 21/c | Mo2C_Pbcn_fixed | MoC_0.66 F m -3 m peak 2θ | MoC_0.66 F m -3 m [hkl] | MoO2_P21c_fixed P 21/c peak 2θ | MoO2_P21c_fixed P 21/c [hkl] | Mo2C_Pbcn_fixed peak 2θ | Mo2C_Pbcn_fixed [hkl]
10.00918 | 49.477 | 49.49489 | 49.11825 | -0.01789069 | 0.2558327 | 5.400125e-13 | 0.1208045 | 36.714 | [111] | 18.508 | [100] | 34.08 | [021]
10.01918 | 49.4646 | 49.4793 | 49.10242 | -0.01469556 | 0.2559927 | 5.400125e-13 | 0.1208806 | 42.65 | [200] | 25.836 | [011] | 34.185 | [002]
10.02917 | 49.4866 | 49.46381 | 49.0867 | 0.02279435 | 0.2561527 | 5.471179e-13 | 0.1209568 | 61.9 | [220] | 25.922 | [111] | 37.816 | [200]
10.03917 | 49.4403 | 49.44839 | 49.07104 | -0.008089559 | 0.256313 | 5.471179e-13 | 0.121033 | 74.179 | [311] | 31.696 | [102] | 39.127 | [121]
10.04917 | 49.4472 | 49.43306 | 49.05548 | 0.01413756 | 0.2564734 | 5.471179e-13 | 0.1211094 | 78.082 | [222] | 36.829 | [002] | 39.22 | [102]
10.05917 | 49.4472 | 49.41782 | 49.04 | 0.02937616 | 0.256634 | 5.471179e-13 | 0.1211859 |  |  | 36.895 | [020] | 51.812 | [221]
10.06917 | 49.4183 | 49.40267 | 49.02462 | 0.0156266 | 0.2567948 | 5.471179e-13 | 0.1212624 |  |  | 37.078 | [202] | 51.887 | [202]
10.07916 | 49.4468 | 49.38763 | 49.00933 | 0.05917428 | 0.2569556 | 5.471179e-13 | 0.1213389 |  |  | 37.131 | [111] | 60.936 | [040]
10.08916 | 49.3751 | 49.37265 | 48.99412 | 0.00244973 | 0.2571167 | 5.471179e-13 | 0.1214156 |  |  | 37.522 | [200] | 61.138 | [023]
10.09916 | 49.4076 | 49.35776 | 48.97899 | 0.04983825 | 0.257278 | 5.471179e-13 | 0.1214924 |  |  | 41.378 | [012] | 69.162 | [321]
10.10916 | 49.3562 | 49.34296 | 48.96395 | 0.01324024 | 0.2574394 | 5.471179e-13 | 0.1215692 |  |  | 42.007 | [210] | 69.225 | [302]
10.11916 | 49.3869 | 49.32824 | 48.949 | 0.05865611 | 0.257601 | 5.471179e-13 | 0.1216461 |  |  | 49.414 | [122] | 71.759 | [042]
10.12916 | 49.3708 | 49.31361 | 48.93413 | 0.05718619 | 0.2577627 | 5.471179e-13 | 0.1217231 |  |  | 49.716 | [102] | 72.007 | [004]
10.13915 | 49.3655 | 49.29908 | 48.91936 | 0.06641645 | 0.2579245 | 5.471179e-13 | 0.1218001 |  |  | 52.959 | [113] | 73.992 | [240]
10.14915 | 49.3383 | 49.28462 | 48.90466 | 0.05367636 | 0.2580865 | 5.471179e-13 | 0.1218772 |  |  | 53.1 | [213] | 74.176 | [223]
10.15915 | 49.3548 | 49.27025 | 48.89005 | 0.08455172 | 0.2582488 | 5.471179e-13 | 0.1219545 |  |  | 53.118 | [022] | 74.9 | [142]
10.16915 | 49.3361 | 49.25596 | 48.87551 | 0.08014292 | 0.2584112 | 5.471179e-13 | 0.1220318 |  |  | 53.305 | [222] | 75.144 | [104]
10.17915 | 49.3492 | 49.24175 | 48.86107 | 0.1074504 | 0.2585737 | 5.471179e-13 | 0.1221091 |  |  | 53.639 | [220] | 80.796 | [400]
10.18914 | 49.3129 | 49.22764 | 48.84672 | 0.08526038 | 0.2587363 | 5.471179e-13 | 0.1221865 |  |  | 53.77 | [211] | 84.088 | [242]
10.19914 | 49.3373 | 49.2136 | 48.83244 | 0.1237016 | 0.2588992 | 5.542233e-13 | 0.1222641 |  |  | 54.001 | [311] | 84.325 | [204]
10.20914 | 49.2926 | 49.19964 | 48.81824 | 0.09296014 | 0.2590622 | 5.542233e-13 | 0.1223417 |  |  | 57.688 | [300]
10.21914 | 49.2607 | 49.18576 | 48.80412 | 0.07493655 | 0.2592254 | 5.542233e-13 | 0.1224194 |  |  | 59.94 | [013]
10.22914 | 49.306 | 49.17197 | 48.79008 | 0.1340311 | 0.2593888 | 5.542233e-13 | 0.1224972 |  |  | 60.074 | [131]
10.23914 | 49.2429 | 49.15826 | 48.77613 | 0.08464435 | 0.2595523 | 5.542233e-13 | 0.122575 |  |  | 60.329 | [313]
10.24913 | 49.2662 | 49.14464 | 48.76227 | 0.1215629 | 0.2597159 | 5.542233e-13 | 0.1226529 |  |  | 63.492 | [122]
10.25913 | 49.2323 | 49.13109 | 48.74847 | 0.1012145 | 0.2598797 | 5.542233e-13 | 0.1227309 |  |  | 66.211 | [204]
10.26913 | 49.2413 | 49.11761 | 48.73476 | 0.1236858 | 0.2600438 | 5.542233e-13 | 0.122809 |  |  | 66.625 | [131]
10.27913 | 49.2189 | 49.10422 | 48.72113 | 0.1146772 | 0.260208 | 5.542233e-13 | 0.1228872 |  |  | 67.09 | [202]
10.28913 | 49.2014 | 49.09091 | 48.70757 | 0.1104892 | 0.2603724 | 5.542233e-13 | 0.1229654 |  |  | 67.577 | [402]
10.29912 | 49.1997 | 49.07769 | 48.69411 | 0.1220088 | 0.2605367 | 5.542233e-13 | 0.1230437 |  |  | 69.251 | [104]
10.30912 | 49.1894 | 49.06454 | 48.68071 | 0.124863 | 0.2607014 | 5.542233e-13 | 0.1231221 |  |  | 69.571 | [304]
10.31912 | 49.1649 | 49.05146 | 48.66739 | 0.1134388 | 0.2608663 | 5.542233e-13 | 0.1232006 |  |  | 72.783 | [113]
10.32912 | 49.1886 | 49.03846 | 48.65415 | 0.1501367 | 0.2610313 | 5.542233e-13 | 0.1232792 |  |  | 73.658 | [311]
10.33912 | 49.1112 | 49.02554 | 48.64099 | 0.08565694 | 0.2611965 | 5.542233e-13 | 0.1233578 |  |  | 78.281 | [224]
10.34912 | 49.1468 | 49.0127 | 48.6279 | 0.1341 | 0.2613619 | 5.542233e-13 | 0.1234366 |  |  | 78.354 | [133]
10.35911 | 49.0977 | 48.99995 | 48.6149 | 0.09775345 | 0.2615272 | 5.542233e-13 | 0.1235153 |  |  | 78.362 | [004]
10.36911 | 49.1009 | 48.98726 | 48.60197 | 0.1136433 | 0.2616929 | 5.613288e-13 | 0.1235942 |  |  | 78.523 | [040]
10.37911 | 49.0863 | 48.97464 | 48.58911 | 0.111657 | 0.2618588 | 5.613288e-13 | 0.1236732 |  |  | 78.973 | [404]
10.38911 | 49.0877 | 48.96211 | 48.57633 | 0.125595 | 0.2620248 | 5.613288e-13 | 0.1237522 |  |  | 79.104 | [222]
10.39911 | 49.0609 | 48.94964 | 48.56362 | 0.1112577 | 0.262191 | 5.613288e-13 | 0.1238314 |  |  | 79.208 | [331]
10.4091 | 49.0552 | 48.93727 | 48.551 | 0.117933 | 0.2623572 | 5.613288e-13 | 0.1239105 |  |  | 79.561 | [422]
10.4191 | 49.042 | 48.92495 | 48.53844 | 0.1170461 | 0.2625237 | 5.613288e-13 | 0.1239898 |  |  | 80.067 | [400]
10.4291 | 49.0514 | 48.91271 | 48.52596 | 0.1386851 | 0.2626904 | 5.613288e-13 | 0.1240692 |  |  | 81.141 | [124]
10.4391 | 49.0063 | 48.90055 | 48.51354 | 0.1057501 | 0.2628573 | 5.613288e-13 | 0.1241486 |  |  | 84.238 | [033]
10.4491 | 49.031 | 48.88846 | 48.50121 | 0.1425417 | 0.2630243 | 5.613288e-13 | 0.1242282 |  |  | 84.577 | [333]
10.4591 | 48.9778 | 48.87644 | 48.48894 | 0.1013601 | 0.2631916 | 5.613288e-13 | 0.1243078 |  |  | 88.363 | [302]
10.46909 | 48.9818 | 48.86451 | 48.47676 | 0.1172939 | 0.2633587 | 5.613288e-13 | 0.1243874 |  |  | 89.633 | [215]
10.47909 | 48.9487 | 48.85263 | 48.46464 | 0.09606721 | 0.2635263 | 5.613288e-13 | 0.1244672 |  |  | 89.82 | [315]
10.48909 | 48.9646 | 48.84083 | 48.45259 | 0.1237685 | 0.263694 | 5.613288e-13 | 0.1245471 |  |  | 89.916 | [024]
10.49909 | 48.9436 | 48.8291 | 48.44061 | 0.1144981 | 0.263862 | 5.613288e-13 | 0.1246271
10.50909 | 48.9181 | 48.81744 | 48.42871 | 0.1006565 | 0.26403 | 5.613288e-13 | 0.1247071
10.51908 | 48.9175 | 48.80587 | 48.41688 | 0.1116323 | 0.264198 | 5.613288e-13 | 0.1247871
10.52908 | 48.9008 | 48.79435 | 48.40512 | 0.1064492 | 0.2643664 | 5.684342e-13 | 0.1248673
10.53908 | 48.8838 | 48.7829 | 48.39342 | 0.1008958 | 0.264535 | 5.684342e-13 | 0.1249476
10.54908 | 48.8884 | 48.77153 | 48.3818 | 0.1168726 | 0.2647038 | 5.684342e-13 | 0.125028
10.55908 | 48.8776 | 48.76022 | 48.37024 | 0.1173798 | 0.2648727 | 5.684342e-13 | 0.1251084
10.56908 | 48.8705 | 48.74898 | 48.35875 | 0.1215179 | 0.2650418 | 5.684342e-13 | 0.125189
10.57907 | 48.8257 | 48.73782 | 48.34734 | 0.08787603 | 0.2652109 | 5.684342e-13 | 0.1252695
10.58907 | 48.8345 | 48.72672 | 48.33599 | 0.107777 | 0.2653803 | 5.684342e-13 | 0.1253502
10.59907 | 48.8123 | 48.71569 | 48.32471 | 0.09660978 | 0.2655499 | 5.684342e-13 | 0.125431
10.60907 | 48.8005 | 48.70473 | 48.31349 | 0.09577485 | 0.2657197 | 5.684342e-13 | 0.1255119
10.61907 | 48.7798 | 48.69383 | 48.30235 | 0.08597256 | 0.2658896 | 5.684342e-13 | 0.1255928
10.62906 | 48.7891 | 48.68301 | 48.29127 | 0.1060924 | 0.2660596 | 5.684342e-13 | 0.1256738
10.63906 | 48.7699 | 48.67224 | 48.28026 | 0.09765642 | 0.2662299 | 5.684342e-13 | 0.1257549
10.64906 | 48.757 | 48.66155 | 48.26931 | 0.09545417 | 0.2664003 | 5.684342e-13 | 0.1258361
10.65906 | 48.7571 | 48.65091 | 48.25843 | 0.1061859 | 0.266571 | 5.684342e-13 | 0.1259174
10.66906 | 48.7428 | 48.64035 | 48.24761 | 0.102452 | 0.2667418 | 5.684342e-13 | 0.1259987
10.67906 | 48.7264 | 48.62985 | 48.23685 | 0.09655274 | 0.2669128 | 5.684342e-13 | 0.1260802
10.68905 | 48.7269 | 48.61942 | 48.22618 | 0.1074782 | 0.2670838 | 5.755396e-13 | 0.1261617
10.69905 | 48.7045 | 48.60905 | 48.21555 | 0.09544947 | 0.2672552 | 5.755396e-13 | 0.1262433
10.70905 | 48.6912 | 48.59874 | 48.20499 | 0.09245651 | 0.2674267 | 5.755396e-13 | 0.126325
10.71905 | 48.7014 | 48.5885 | 48.1945 | 0.1128997 | 0.2675984 | 5.755396e-13 | 0.1264068
10.72905 | 48.6897 | 48.57832 | 48.18406 | 0.1113792 | 0.2677703 | 5.755396e-13 | 0.1264887
10.73904 | 48.677 | 48.56821 | 48.1737 | 0.1087854 | 0.2679421 | 5.755396e-13 | 0.1265705
10.74904 | 48.6632 | 48.55816 | 48.16339 | 0.1050389 | 0.2681144 | 5.755396e-13 | 0.1266526
10.75904 | 48.6556 | 48.54817 | 48.15315 | 0.1074299 | 0.2682868 | 5.755396e-13 | 0.1267347
10.76904 | 48.6551 | 48.53824 | 48.14297 | 0.1168586 | 0.2684594 | 5.755396e-13 | 0.1268169
10.77904 | 48.6488 | 48.52837 | 48.13284 | 0.1204255 | 0.2686321 | 5.755396e-13 | 0.1268992
10.78904 | 48.6471 | 48.51857 | 48.12278 | 0.1285308 | 0.268805 | 5.755396e-13 | 0.1269816
10.79903 | 48.6337 | 48.50883 | 48.11279 | 0.1248652 | 0.268978 | 5.755396e-13 | 0.127064
10.80903 | 48.6288 | 48.49915 | 48.10285 | 0.1296485 | 0.2691513 | 5.755396e-13 | 0.1271466
10.81903 | 48.6209 | 48.48953 | 48.09297 | 0.1313713 | 0.2693247 | 5.755396e-13 | 0.1272292
10.82903 | 48.5993 | 48.47997 | 48.08316 | 0.1193339 | 0.2694984 | 5.755396e-13 | 0.127312
10.83903 | 48.6103 | 48.47046 | 48.0734 | 0.1398366 | 0.2696722 | 5.755396e-13 | 0.1273948
10.84902 | 48.584 | 48.46103 | 48.06371 | 0.1229703 | 0.269846 | 5.82645e-13 | 0.1274776
10.85902 | 48.5724 | 48.45165 | 48.05406 | 0.1207543 | 0.2700202 | 5.82645e-13 | 0.1275606
10.86902 | 48.5621 | 48.44232 | 48.04448 | 0.1197795 | 0.2701946 | 5.82645e-13 | 0.1276437
10.87902 | 48.5647 | 48.43305 | 48.03496 | 0.1316461 | 0.2703691 | 5.82645e-13 | 0.1277269
10.88902 | 48.5526 | 48.42385 | 48.02549 | 0.1287545 | 0.2705438 | 5.82645e-13 | 0.1278101
10.89902 | 48.5509 | 48.4147 | 48.01608 | 0.136205 | 0.2707187 | 5.82645e-13 | 0.1278935
10.90901 | 48.5486 | 48.40561 | 48.00674 | 0.1429888 | 0.2708937 | 5.82645e-13 | 0.1279768
10.91901 | 48.5237 | 48.39658 | 47.99745 | 0.1271246 | 0.2710689 | 5.82645e-13 | 0.1280603
10.92901 | 48.5156 | 48.3876 | 47.98821 | 0.1280034 | 0.2712444 | 5.82645e-13 | 0.1281439
10.93901 | 48.495 | 48.37867 | 47.97903 | 0.1163257 | 0.27142 | 5.82645e-13 | 0.1282276
10.94901 | 48.4898 | 48.36981 | 47.9699 | 0.1199917 | 0.2715958 | 5.82645e-13 | 0.1283114
10.959 | 48.4734 | 48.36101 | 47.96084 | 0.1123929 | 0.2717716 | 5.82645e-13 | 0.1283952
10.969 | 48.48 | 48.35225 | 47.95183 | 0.1277474 | 0.2719478 | 5.82645e-13 | 0.1284791
10.979 | 48.4608 | 48.34355 | 47.94287 | 0.1172465 | 0.2721241 | 5.82645e-13 | 0.1285632
10.989 | 48.431 | 48.33491 | 47.93396 | 0.09609071 | 0.2723007 | 5.82645e-13 | 0.1286473
10.999 | 48.4231 | 48.32632 | 47.92511 | 0.09678023 | 0.2724774 | 5.897505e-13 | 0.1287315
11.009 | 48.4085 | 48.31778 | 47.91631 | 0.0907154 | 0.2726543 | 5.897505e-13 | 0.1288158
11.01899 | 48.4121 | 48.30931 | 47.90758 | 0.1027881 | 0.2728312 | 5.897505e-13 | 0.1289001
11.02899 | 48.4049 | 48.30088 | 47.89889 | 0.1040155 | 0.2730085 | 5.897505e-13 | 0.1289846
11.03899 | 48.398 | 48.29251 | 47.89026 | 0.1054896 | 0.2731859 | 5.897505e-13 | 0.1290692
11.04899 | 48.3908 | 48.28419 | 47.88167 | 0.1066106 | 0.2733636 | 5.897505e-13 | 0.1291538
11.05899 | 48.3691 | 48.27592 | 47.87314 | 0.0931788 | 0.2735414 | 5.897505e-13 | 0.1292386
11.06898 | 48.3344 | 48.26771 | 47.86467 | 0.06668637 | 0.2737192 | 5.897505e-13 | 0.1293234
11.07898 | 48.327 | 48.25955 | 47.85624 | 0.06745003 | 0.2738974 | 5.897505e-13 | 0.1294083
11.08898 | 48.3341 | 48.25144 | 47.84787 | 0.08266185 | 0.2740757 | 5.897505e-13 | 0.1294933
11.09898 | 48.3008 | 48.24338 | 47.83955 | 0.05742213 | 0.2742543 | 5.897505e-13 | 0.1295784
11.10898 | 48.2841 | 48.23537 | 47.83127 | 0.0487312 | 0.2744331 | 5.897505e-13 | 0.1296636
11.11898 | 48.2995 | 48.22741 | 47.82305 | 0.07208935 | 0.274612 | 5.897505e-13 | 0.1297489
11.12897 | 48.2938 | 48.21951 | 47.81489 | 0.07428904 | 0.2747909 | 5.897505e-13 | 0.1298342
11.13897 | 48.2601 | 48.21165 | 47.80676 | 0.04844637 | 0.2749702 | 5.897505e-13 | 0.1299197
11.14897 | 48.2566 | 48.20385 | 47.79869 | 0.05275369 | 0.2751497 | 5.968559e-13 | 0.1300052
11.15897 | 48.251 | 48.19609 | 47.79067 | 0.05491134 | 0.2753294 | 5.968559e-13 | 0.1300909
11.16897 | 48.2368 | 48.18838 | 47.78269 | 0.04841962 | 0.2755093 | 5.968559e-13 | 0.1301766
11.17896 | 48.2307 | 48.18073 | 47.77478 | 0.04997116 | 0.2756892 | 5.968559e-13 | 0.1302623
11.18896 | 48.2195 | 48.17312 | 47.7669 | 0.04638164 | 0.2758694 | 5.968559e-13 | 0.1303483
11.19896 | 48.2118 | 48.16556 | 47.75907 | 0.04624365 | 0.2760498 | 5.968559e-13 | 0.1304343
11.20896 | 48.1969 | 48.15804 | 47.75129 | 0.03885748 | 0.2762304 | 5.968559e-13 | 0.1305204
11.21896 | 48.1889 | 48.15058 | 47.74356 | 0.03832343 | 0.2764112 | 5.968559e-13 | 0.1306066
11.22896 | 48.1691 | 48.14316 | 47.73587 | 0.02594183 | 0.2765922 | 5.968559e-13 | 0.1306929
11.23895 | 48.1661 | 48.13579 | 47.72824 | 0.03030558 | 0.2767732 | 5.968559e-13 | 0.1307792
11.24895 | 48.1471 | 48.12847 | 47.72065 | 0.01862976 | 0.2769546 | 5.968559e-13 | 0.1308656
11.25895 | 48.1599 | 48.12119 | 47.7131 | 0.03870728 | 0.2771362 | 5.968559e-13 | 0.1309522
11.26895 | 48.1541 | 48.11396 | 47.7056 | 0.04013842 | 0.2773179 | 5.968559e-13 | 0.1310388
11.27895 | 48.126 | 48.10678 | 47.69815 | 0.01922345 | 0.2774999 | 5.968559e-13 | 0.1311256
11.28894 | 48.1452 | 48.09964 | 47.69075 | 0.04555558 | 0.2776818 | 5.968559e-13 | 0.1312123
11.29894 | 48.1334 | 48.09255 | 47.68339 | 0.04084937 | 0.2778642 | 6.039613e-13 | 0.1312993
11.30894 | 48.1236 | 48.0855 | 47.67607 | 0.03809796 | 0.2780467 | 6.039613e-13 | 0.1313863
11.31894 | 48.0983 | 48.0785 | 47.6688 | 0.01980167 | 0.2782294 | 6.039613e-13 | 0.1314734
11.32894 | 48.0791 | 48.07154 | 47.66157 | 0.007560721 | 0.2784123 | 6.039613e-13 | 0.1315606
11.33894 | 48.0691 | 48.06462 | 47.65438 | 0.004475431 | 0.2785954 | 6.039613e-13 | 0.1316479
11.34893 | 48.0712 | 48.05776 | 47.64725 | 0.01343927 | 0.2787785 | 6.039613e-13 | 0.1317352
11.35893 | 48.0481 | 48.05093 | 47.64015 | -0.002833765 | 0.2789619 | 6.039613e-13 | 0.1318227
11.36893 | 48.0623 | 48.04415 | 47.63309 | 0.01814975 | 0.2791456 | 6.039613e-13 | 0.1319103
11.37893 | 48.0789 | 48.03741 | 47.62608 | 0.04149009 | 0.2793295 | 6.039613e-13 | 0.131998
11.38893 | 48.0243 | 48.03071 | 47.61911 | -0.006412478 | 0.2795135 | 6.039613e-13 | 0.1320857
11.39892 | 48.0226 | 48.02406 | 47.61219 | -0.001464297 | 0.2796976 | 6.039613e-13 | 0.1321735
11.40892 | 48.003 | 48.01745 | 47.60531 | -0.01445172 | 0.279882 | 6.039613e-13 | 0.1322615
11.41892 | 48.005 | 48.01088 | 47.59847 | -0.005881196 | 0.2800666 | 6.039613e-13 | 0.1323495
11.42892 | 47.9905 | 48.00435 | 47.59166 | -0.01385245 | 0.2802515 | 6.039613e-13 | 0.1324377
11.43892 | 47.9868 | 47.99787 | 47.5849 | -0.01106518 | 0.2804365 | 6.110668e-13 | 0.1325259
11.44892 | 47.9752 | 47.99142 | 47.57818 | -0.01621908 | 0.2806218 | 6.110668e-13 | 0.1326142
11.45891 | 47.9559 | 47.98502 | 47.57151 | -0.02912027 | 0.280807 | 6.110668e-13 | 0.1327026
11.46891 | 47.9407 | 47.97866 | 47.56487 | -0.03795567 | 0.2809926 | 6.110668e-13 | 0.1327911
11.47891 | 47.9326 | 47.97233 | 47.55827 | -0.0397314 | 0.2811784 | 6.110668e-13 | 0.1328797
11.48891 | 47.9216 | 47.96605 | 47.55171 | -0.04444721 | 0.2813644 | 6.110668e-13 | 0.1329684
11.49891 | 47.9163 | 47.9598 | 47.5452 | -0.04350286 | 0.2815506 | 6.110668e-13 | 0.1330572
11.5089 | 47.9094 | 47.9536 | 47.53872 | -0.04420418 | 0.2817368 | 6.110668e-13 | 0.133146
11.5189 | 47.9162 | 47.94744 | 47.53228 | -0.03123851 | 0.2819234 | 6.110668e-13 | 0.133235
11.5289 | 47.9055 | 47.94131 | 47.52588 | -0.03581182 | 0.2821102 | 6.110668e-13 | 0.1333241
11.5389 | 47.8886 | 47.93522 | 47.51951 | -0.04662379 | 0.2822972 | 6.110668e-13 | 0.1334133
11.5489 | 47.883 | 47.92917 | 47.51319 | -0.04617421 | 0.2824844 | 6.110668e-13 | 0.1335026
11.5589 | 47.8728 | 47.92316 | 47.5069 | -0.05036275 | 0.2826717 | 6.110668e-13 | 0.133592
11.56889 | 47.8366 | 47.9172 | 47.50065 | -0.08059514 | 0.2828592 | 6.110668e-13 | 0.1336813
11.57889 | 47.8436 | 47.91126 | 47.49444 | -0.06765914 | 0.283047 | 6.181722e-13 | 0.1337709
11.58889 | 47.8379 | 47.90536 | 47.48826 | -0.06746049 | 0.283235 | 6.181722e-13 | 0.1338606
11.59889 | 47.8485 | 47.8995 | 47.48213 | -0.05099884 | 0.2834231 | 6.181722e-13 | 0.1339503
11.60889 | 47.8319 | 47.89367 | 47.47602 | -0.06177401 | 0.2836115 | 6.181722e-13 | 0.1340402
11.61888 | 47.8354 | 47.88789 | 47.46996 | -0.05249145 | 0.2837998 | 6.181722e-13 | 0.1341301
11.62888 | 47.83 | 47.88214 | 47.46393 | -0.05213938 | 0.2839886 | 6.181722e-13 | 0.1342201
11.63888 | 47.8065 | 47.87642 | 47.45794 | -0.06992331 | 0.2841777 | 6.181722e-13 | 0.1343103
11.64888 | 47.8073 | 47.87074 | 47.45198 | -0.06344294 | 0.2843668 | 6.181722e-13 | 0.1344005
11.65888 | 47.8086 | 47.8651 | 47.44605 | -0.05649804 | 0.2845562 | 6.181722e-13 | 0.1344909
11.66887 | 47.7815 | 47.85949 | 47.44017 | -0.07799387 | 0.2847456 | 6.181722e-13 | 0.1345812
11.67887 | 47.7764 | 47.85392 | 47.43431 | -0.07751905 | 0.2849354 | 6.181722e-13 | 0.1346718
11.68887 | 47.7624 | 47.84838 | 47.42849 | -0.08597886 | 0.2851253 | 6.181722e-13 | 0.1347624
11.69887 | 47.7536 | 47.84287 | 47.4227 | -0.08927312 | 0.2853155 | 6.181722e-13 | 0.1348532
11.70887 | 47.7448 | 47.8374 | 47.41695 | -0.09260153 | 0.285506 | 6.181722e-13 | 0.134944
11.71887 | 47.752 | 47.83196 | 47.41123 | -0.0799638 | 0.2856966 | 6.252776e-13 | 0.1350349
11.72886 | 47.7548 | 47.82657 | 47.40555 | -0.07176506 | 0.2858872 | 6.252776e-13 | 0.1351259
11.73886 | 47.7045 | 47.82119 | 47.3999 | -0.1166943 | 0.2860782 | 6.252776e-13 | 0.135217
11.74886 | 47.719 | 47.81586 | 47.39428 | -0.09685659 | 0.2862694 | 6.252776e-13 | 0.1353082
11.75886 | 47.7099 | 47.81055 | 47.38869 | -0.1006518 | 0.2864608 | 6.252776e-13 | 0.1353996
11.76886 | 47.7006 | 47.80528 | 47.38314 | -0.1046795 | 0.2866524 | 6.252776e-13 | 0.135491
11.77885 | 47.6937 | 47.80004 | 47.37762 | -0.1063449 | 0.286844 | 6.252776e-13 | 0.1355824
11.78885 | 47.6719 | 47.79484 | 47.37213 | -0.122937 | 0.2870361 | 6.252776e-13 | 0.1356741
11.79885 | 47.6645 | 47.78966 | 47.36667 | -0.1251609 | 0.2872283 | 6.252776e-13 | 0.1357658
11.80885 | 47.6497 | 47.78452 | 47.36124 | -0.1348165 | 0.2874207 | 6.252776e-13 | 0.1358576
11.81885 | 47.6483 | 47.7794 | 47.35584 | -0.1311033 | 0.2876134 | 6.252776e-13 | 0.1359495
11.82885 | 47.65 | 47.77432 | 47.35047 | -0.1243212 | 0.2878062 | 6.252776e-13 | 0.1360416
11.83884 | 47.6329 | 47.76927 | 47.34514 | -0.136375 | 0.2879991 | 6.252776e-13 | 0.1361336
11.84884 | 47.6212 | 47.76425 | 47.33984 | -0.1430542 | 0.2881923 | 6.32383e-13 | 0.1362258
11.85884 | 47.607 | 47.75926 | 47.33456 | -0.1522638 | 0.2883858 | 6.32383e-13 | 0.1363182
11.86884 | 47.6056 | 47.7543 | 47.32931 | -0.1487034 | 0.2885795 | 6.32383e-13 | 0.1364106
11.87884 | 47.6039 | 47.74937 | 47.3241 | -0.1454728 | 0.2887734 | 6.32383e-13 | 0.1365031
11.88883 | 47.5976 | 47.74448 | 47.31891 | -0.1468767 | 0.2889673 | 6.32383e-13 | 0.1365957
11.89883 | 47.593 | 47.73961 | 47.31376 | -0.146605 | 0.2891616 | 6.32383e-13 | 0.1366884
11.90883 | 47.5864 | 47.73476 | 47.30863 | -0.1483624 | 0.2893561 | 6.32383e-13 | 0.1367812
11.91883 | 47.563 | 47.72995 | 47.30352 | -0.1669485 | 0.2895508 | 6.32383e-13 | 0.1368742
11.92883 | 47.5585 | 47.72516 | 47.29845 | -0.1666633 | 0.2897457 | 6.32383e-13 | 0.1369672
11.93883 | 47.5445 | 47.72041 | 47.29341 | -0.1759064 | 0.2899409 | 6.32383e-13 | 0.1370603
11.94882 | 47.5376 | 47.71568 | 47.28839 | -0.1780823 | 0.290136 | 6.32383e-13 | 0.1371535
11.95882 | 47.5389 | 47.71098 | 47.2834 | -0.1720813 | 0.2903316 | 6.32383e-13 | 0.1372468
11.96882 | 47.5347 | 47.70631 | 47.27844 | -0.1716079 | 0.2905273 | 6.32383e-13 | 0.1373403
11.97882 | 47.5235 | 47.70166 | 47.2735 | -0.1781619 | 0.2907233 | 6.394885e-13 | 0.1374338
11.98882 | 47.5219 | 47.69704 | 47.2686 | -0.175143 | 0.2909195 | 6.394885e-13 | 0.1375275
11.99881 | 47.5089 | 47.69246 | 47.26372 | -0.1835556 | 0.2911157 | 6.394885e-13 | 0.1376211
12.00881 | 47.5082 | 47.68789 | 47.25886 | -0.1796902 | 0.2913124 | 6.394885e-13 | 0.137715
12.01881 | 47.5025 | 47.68335 | 47.25403 | -0.1808512 | 0.2915092 | 6.394885e-13 | 0.1378089
12.02881 | 47.498 | 47.67884 | 47.24923 | -0.1808383 | 0.2917062 | 6.394885e-13 | 0.137903
12.03881 | 47.4716 | 47.67435 | 47.24445 | -0.2027514 | 0.2919034 | 6.394885e-13 | 0.1379971
12.04881 | 47.4736 | 47.66989 | 47.2397 | -0.1962903 | 0.2921009 | 6.394885e-13 | 0.1380914
12.0588 | 47.4633 | 47.66546 | 47.23497 | -0.2021589 | 0.2922984 | 6.394885e-13 | 0.1381857
12.0688 | 47.4509 | 47.66105 | 47.23027 | -0.2101484 | 0.2924963 | 6.394885e-13 | 0.1382801
12.0788 | 47.454 | 47.65666 | 47.22559 | -0.2026628 | 0.2926944 | 6.394885e-13 | 0.1383747
12.0888 | 47.4476 | 47.6523 | 47.22094 | -0.204702 | 0.2928927 | 6.394885e-13 | 0.1384694
12.0988 | 47.444 | 47.64797 | 47.21631 | -0.2039657 | 0.2930912 | 6.394885e-13 | 0.1385642
12.10879 | 47.4396 | 47.64366 | 47.21171 | -0.204058 | 0.2932898 | 6.465939e-13 | 0.138659
12.11879 | 47.4443 | 47.63937 | 47.20713 | -0.1950701 | 0.2934888 | 6.465939e-13 | 0.138754
12.12879 | 47.4335 | 47.63511 | 47.20257 | -0.201606 | 0.293688 | 6.465939e-13 | 0.1388491
12.13879 | 47.4247 | 47.63087 | 47.19803 | -0.2061654 | 0.2938873 | 6.465939e-13 | 0.1389443
12.14879 | 47.4002 | 47.62665 | 47.19352 | -0.2264483 | 0.294087 | 6.465939e-13 | 0.1390396
12.15879 | 47.3796 | 47.62245 | 47.18903 | -0.2428543 | 0.2942868 | 6.465939e-13 | 0.139135
12.16878 | 47.4126 | 47.61829 | 47.18457 | -0.2056873 | 0.2944866 | 6.465939e-13 | 0.1392304
12.17878 | 47.3961 | 47.61414 | 47.18013 | -0.2180388 | 0.2946869 | 6.465939e-13 | 0.1393261
12.18878 | 47.397 | 47.61001 | 47.1757 | -0.2130129 | 0.2948874 | 6.465939e-13 | 0.1394218
12.19878 | 47.3821 | 47.60591 | 47.1713 | -0.2238091 | 0.2950881 | 6.465939e-13 | 0.1395176
12.20878 | 47.3757 | 47.60183 | 47.16692 | -0.2261273 | 0.295289 | 6.465939e-13 | 0.1396136
12.21877 | 47.378 | 47.59777 | 47.16257 | -0.2197714 | 0.2954899 | 6.465939e-13 | 0.1397095
12.22877 | 47.36 | 47.59373 | 47.15824 | -0.233733 | 0.2956913 | 6.465939e-13 | 0.1398057
12.23877 | 47.3517 | 47.58972 | 47.15392 | -0.2380158 | 0.2958928 | 6.536993e-13 | 0.1399019
12.24877 | 47.3567 | 47.58572 | 47.14963 | -0.2290199 | 0.2960946 | 6.536993e-13 | 0.1399983
12.25877 | 47.3583 | 47.58174 | 47.14535 | -0.2234448 | 0.2962967 | 6.536993e-13 | 0.1400948
12.26877 | 47.3327 | 47.57779 | 47.1411 | -0.2450904 | 0.2964989 | 6.536993e-13 | 0.1401913
12.27876 | 47.3493 | 47.57386 | 47.13687 | -0.2245603 | 0.2967011 | 6.536993e-13 | 0.1402879
12.28876 | 47.3281 | 47.56995 | 47.13266 | -0.2418465 | 0.2969038 | 6.536993e-13 | 0.1403847
12.29876 | 47.3249 | 47.56605 | 47.12846 | -0.2411527 | 0.2971067 | 6.536993e-13 | 0.1404816
12.30876 | 47.3171 | 47.56218 | 47.12429 | -0.2450788 | 0.2973098 | 6.536993e-13 | 0.1405787
12.31876 | 47.294 | 47.55832 | 47.12014 | -0.2643244 | 0.2975132 | 6.536993e-13 | 0.1406758
12.32875 | 47.2952 | 47.55449 | 47.116 | -0.2592932 | 0.2977166 | 6.536993e-13 | 0.1407729
12.33875 | 47.3039 | 47.55068 | 47.11189 | -0.2467773 | 0.2979203 | 6.536993e-13 | 0.1408702
12.34875 | 47.307 | 47.54688 | 47.10779 | -0.2398803 | 0.2981244 | 6.536993e-13 | 0.1409677
12.35875 | 47.3073 | 47.5431 | 47.10371 | -0.235802 | 0.2983286 | 6.608047e-13 | 0.1410652
12.36875 | 47.3013 | 47.53934 | 47.09965 | -0.2380422 | 0.298533 | 6.608047e-13 | 0.1411629
12.37875 | 47.2925 | 47.5356 | 47.0956 | -0.2431007 | 0.2987377 | 6.608047e-13 | 0.1412607
12.38874 | 47.2841 | 47.53188 | 47.09158 | -0.247781 | 0.2989424 | 6.608047e-13 | 0.1413584
12.39874 | 47.2829 | 47.52818 | 47.08757 | -0.2452754 | 0.2991475 | 6.608047e-13 | 0.1414564
12.40874 | 47.2669 | 47.52449 | 47.08358 | -0.2575874 | 0.2993529 | 6.608047e-13 | 0.1415545
12.41874 | 47.2643 | 47.52082 | 47.07961 | -0.2565169 | 0.2995585 | 6.608047e-13 | 0.1416527
12.42874 | 47.2618 | 47.51716 | 47.07565 | -0.2553636 | 0.2997643 | 6.608047e-13 | 0.141751
12.43873 | 47.2553 | 47.51353 | 47.07171 | -0.2582309 | 0.2999701 | 6.608047e-13 | 0.1418494
12.44873 | 47.2668 | 47.50991 | 47.06779 | -0.2431115 | 0.3001763 | 6.608047e-13 | 0.1419479
12.45873 | 47.2582 | 47.50631 | 47.06388 | -0.2481085 | 0.3003828 | 6.608047e-13 | 0.1420466
12.46873 | 47.2501 | 47.50272 | 47.05999 | -0.2526221 | 0.3005895 | 6.608047e-13 | 0.1421453
12.47873 | 47.2576 | 47.49915 | 47.05611 | -0.2415518 | 0.3007965 | 6.679102e-13 | 0.1422442
12.48873 | 47.2443 | 47.4956 | 47.05225 | -0.2512974 | 0.3010036 | 6.679102e-13 | 0.1423432
12.49872 | 47.2521 | 47.49206 | 47.04841 | -0.2399624 | 0.3012108 | 6.679102e-13 | 0.1424421
12.50872 | 47.2376 | 47.48854 | 47.04458 | -0.2509393 | 0.3014184 | 6.679102e-13 | 0.1425414
12.51872 | 47.2391 | 47.48503 | 47.04076 | -0.2459317 | 0.3016263 | 6.679102e-13 | 0.1426407
12.52872 | 47.23 | 47.48154 | 47.03696 | -0.2515391 | 0.3018344 | 6.679102e-13 | 0.1427401
12.53872 | 47.2272 | 47.47806 | 47.03318 | -0.2508616 | 0.3020427 | 6.679102e-13 | 0.1428396
12.54871 | 47.225 | 47.4746 | 47.02941 | -0.2496023 | 0.302251 | 6.679102e-13 | 0.1429392
12.55871 | 47.2348 | 47.47115 | 47.02566 | -0.236354 | 0.3024598 | 6.679102e-13 | 0.1430389
12.56871 | 47.231 | 47.46772 | 47.02191 | -0.2367201 | 0.3026688 | 6.679102e-13 | 0.1431388
12.57871 | 47.2382 | 47.4643 | 47.01818 | -0.2261003 | 0.302878 | 6.679102e-13 | 0.1432388
12.58871 | 47.2319 | 47.46089 | 47.01447 | -0.2289945 | 0.3030875 | 6.679102e-13 | 0.1433389
12.59871 | 47.2168 | 47.4575 | 47.01077 | -0.2407024 | 0.3032972 | 6.750156e-13 | 0.1434391
12.6087 | 47.2285 | 47.45413 | 47.00708 | -0.2256273 | 0.3035069 | 6.750156e-13 | 0.1435393
12.6187 | 47.2158 | 47.45076 | 47.00341 | -0.2349621 | 0.303717 | 6.750156e-13 | 0.1436397
12.6287 | 47.2267 | 47.44741 | 46.99974 | -0.2207101 | 0.3039274 | 6.750156e-13 | 0.1437403
12.6387 | 47.223 | 47.44407 | 46.99609 | -0.221071 | 0.304138 | 6.750156e-13 | 0.1438409
12.6487 | 47.2216 | 47.44074 | 46.99245 | -0.2191447 | 0.3043489 | 6.750156e-13 | 0.1439417
12.65869 | 47.2069 | 47.43743 | 46.98883 | -0.2305343 | 0.3045598 | 6.750156e-13 | 0.1440425
12.66869 | 47.2149 | 47.43413 | 46.98522 | -0.219233 | 0.3047711 | 6.750156e-13 | 0.1441435
12.67869 | 47.2255 | 47.43084 | 46.98162 | -0.2053438 | 0.3049827 | 6.750156e-13 | 0.1442446
12.68869 | 47.2259 | 47.42757 | 46.97803 | -0.2016666 | 0.3051945 | 6.750156e-13 | 0.1443458
12.69869 | 47.2194 | 47.4243 | 46.97445 | -0.2049012 | 0.3054065 | 6.750156e-13 | 0.1444472
12.70869 | 47.2112 | 47.42105 | 46.97088 | -0.2098474 | 0.3056187 | 6.750156e-13 | 0.1445486
12.71868 | 47.2223 | 47.41781 | 46.96733 | -0.1955082 | 0.305831 | 6.82121e-13 | 0.1446501
12.72868 | 47.2193 | 47.41458 | 46.96378 | -0.1952771 | 0.3060438 | 6.82121e-13 | 0.1447518
12.73868 | 47.2072 | 47.41136 | 46.96025 | -0.2041569 | 0.3062568 | 6.82121e-13 | 0.1448536
12.74868 | 47.2101 | 47.40815 | 46.95672 | -0.1980476 | 0.30647 | 6.82121e-13 | 0.1449555
12.75868 | 47.1982 | 47.40495 | 46.95321 | -0.2067489 | 0.3066834 | 6.82121e-13 | 0.1450575
12.76867 | 47.1965 | 47.40176 | 46.94971 | -0.2052639 | 0.3068968 | 6.82121e-13 | 0.1451596
12.77867 | 47.1953 | 47.39859 | 46.94621 | -0.2032859 | 0.3071107 | 6.82121e-13 | 0.1452619
12.78867 | 47.1925 | 47.39542 | 46.94273 | -0.2029181 | 0.3073249 | 6.82121e-13 | 0.1453642
12.79867 | 47.1924 | 47.39226 | 46.93925 | -0.1998602 | 0.3075394 | 6.82121e-13 | 0.1454667
12.80867 | 47.1909 | 47.38911 | 46.93579 | -0.198212 | 0.307754 | 6.82121e-13 | 0.1455694
12.81867 | 47.195 | 47.38597 | 46.93233 | -0.1909733 | 0.3079689 | 6.82121e-13 | 0.1456721
12.82866 | 47.165 | 47.38285 | 46.92889 | -0.217847 | 0.3081837 | 6.892265e-13 | 0.1457748
12.83866 | 47.169 | 47.37973 | 46.92545 | -0.2107268 | 0.3083991 | 6.892265e-13 | 0.1458778
12.84866 | 47.1577 | 47.37662 | 46.92202 | -0.2189156 | 0.3086147 | 6.892265e-13 | 0.1459809
12.85866 | 47.1617 | 47.37351 | 46.9186 | -0.2118132 | 0.3088305 | 6.892265e-13 | 0.1460841
12.86866 | 47.1502 | 47.37042 | 46.91519 | -0.2202194 | 0.3090466 | 6.892265e-13 | 0.1461874
12.87865 | 47.1245 | 47.36734 | 46.91178 | -0.2428371 | 0.3092627 | 6.892265e-13 | 0.1462907
12.88865 | 47.1327 | 47.36426 | 46.90839 | -0.2315599 | 0.3094793 | 6.892265e-13 | 0.1463943
12.89865 | 47.1132 | 47.36119 | 46.905 | -0.2479909 | 0.3096961 | 6.892265e-13 | 0.146498
12.90865 | 47.1111 | 47.35813 | 46.90161 | -0.2470297 | 0.3099131 | 6.892265e-13 | 0.1466017
12.91865 | 47.1087 | 47.35508 | 46.89824 | -0.2463762 | 0.3101304 | 6.892265e-13 | 0.1467057
12.92865 | 47.0914 | 47.35203 | 46.89487 | -0.2606303 | 0.310348 | 6.892265e-13 | 0.1468097
12.93864 | 47.0803 | 47.34899 | 46.89152 | -0.2686948 | 0.3105656 | 6.963319e-13 | 0.1469137
12.94864 | 47.072 | 47.34596 | 46.88816 | -0.2739634 | 0.3107836 | 6.963319e-13 | 0.147018
12.95864 | 47.0551 | 47.34294 | 46.88481 | -0.287839 | 0.3110019 | 6.963319e-13 | 0.1471224
12.96864 | 47.0671 | 47.33992 | 46.88147 | -0.2728214 | 0.3112204 | 6.963319e-13 | 0.1472269
12.97864 | 47.0426 | 47.33691 | 46.87814 | -0.2943104 | 0.3114391 | 6.963319e-13 | 0.1473315
12.98863 | 47.0439 | 47.33391 | 46.87481 | -0.290009 | 0.3116579 | 6.963319e-13 | 0.1474361
12.99863 | 47.0323 | 47.33091 | 46.87149 | -0.2986109 | 0.3118772 | 6.963319e-13 | 0.147541
13.00863 | 47.0189 | 47.32792 | 46.86818 | -0.3090188 | 0.3120967 | 6.963319e-13 | 0.147646
13.01863 | 47.0115 | 47.32493 | 46.86487 | -0.3134328 | 0.3123164 | 6.963319e-13 | 0.1477511
13.02863 | 47.0045 | 47.32195 | 46.86156 | -0.3174525 | 0.3125364 | 6.963319e-13 | 0.1478563
13.03863 | 47.0134 | 47.31898 | 46.85826 | -0.3055778 | 0.3127567 | 6.963319e-13 | 0.1479616
13.04862 | 46.9975 | 47.31601 | 46.85497 | -0.3185115 | 0.3129769 | 7.034373e-13 | 0.148067
13.05862 | 46.993 | 47.31305 | 46.85168 | -0.3200475 | 0.3131976 | 7.034373e-13 | 0.1481726
13.06862 | 46.9922 | 47.31009 | 46.84839 | -0.3178887 | 0.3134186 | 7.034373e-13 | 0.1482783
13.07862 | 46.9882 | 47.30713 | 46.84511 | -0.3189347 | 0.3136399 | 7.034373e-13 | 0.1483841
13.08862 | 46.9977 | 47.30419 | 46.84183 | -0.3064855 | 0.3138614 | 7.034373e-13 | 0.1484901
13.09861 | 46.9965 | 47.30124 | 46.83856 | -0.3047439 | 0.3140829 | 7.034373e-13 | 0.1485961
13.10861 | 46.9774 | 47.2983 | 46.8353 | -0.3209037 | 0.3143049 | 7.034373e-13 | 0.1487023
13.11861 | 46.9823 | 47.29537 | 46.83203 | -0.3130678 | 0.3145271 | 7.034373e-13 | 0.1488086
13.12861 | 46.9837 | 47.29244 | 46.82877 | -0.308736 | 0.3147496 | 7.034373e-13 | 0.148915
13.13861 | 46.9923 | 47.28951 | 46.82551 | -0.2972081 | 0.3149723 | 7.034373e-13 | 0.1490216
13.14861 | 46.9951 | 47.28658 | 46.82226 | -0.2914839 | 0.3151953 | 7.034373e-13 | 0.1491283
13.1586 | 46.9836 | 47.28367 | 46.81901 | -0.3000663 | 0.3154184 | 7.105427e-13 | 0.149235
13.1686 | 46.9903 | 47.28075 | 46.81577 | -0.2904492 | 0.3156419 | 7.105427e-13 | 0.1493419
13.1786 | 46.9939 | 47.27784 | 46.81252 | -0.2839353 | 0.3158656 | 7.105427e-13 | 0.149449
13.1886 | 46.9976 | 47.27492 | 46.80928 | -0.2773246 | 0.3160896 | 7.105427e-13 | 0.1495561
13.1986 | 47.0156 | 47.27202 | 46.80604 | -0.2564167 | 0.3163139 | 7.105427e-13 | 0.1496634
13.20859 | 47.0126 | 47.26911 | 46.80281 | -0.2565146 | 0.3165382 | 7.105427e-13 | 0.1497708
13.21859 | 47.0089 | 47.26621 | 46.79957 | -0.2573122 | 0.3167629 | 7.105427e-13 | 0.1498783
13.22859 | 47.0104 | 47.26331 | 46.79634 | -0.2529123 | 0.316988 | 7.105427e-13 | 0.149986
13.23859 | 47.0041 | 47.26041 | 46.79311 | -0.2563146 | 0.3172133 | 7.105427e-13 | 0.1500938
13.24859 | 47.01 | 47.25752 | 46.78988 | -0.2475191 | 0.3174388 | 7.105427e-13 | 0.1502017
13.25859 | 47.0084 | 47.25463 | 46.78665 | -0.2462255 | 0.3176645 | 7.105427e-13 | 0.1503098
13.26858 | 47.0202 | 47.25174 | 46.78343 | -0.2315367 | 0.3178904 | 7.176482e-13 | 0.1504179
13.27858 | 47.0091 | 47.24885 | 46.7802 | -0.2397466 | 0.3181167 | 7.176482e-13 | 0.1505262
13.28858 | 47.0227 | 47.24596 | 46.77698 | -0.2232581 | 0.3183433 | 7.176482e-13 | 0.1506346
13.29858 | 47.0041 | 47.24307 | 46.77376 | -0.2389709 | 0.3185701 | 7.176482e-13 | 0.1507431
13.30858 | 47.0191 | 47.24018 | 46.77054 | -0.2210848 | 0.3187972 | 7.176482e-13 | 0.1508518
13.31857 | 47.0148 | 47.2373 | 46.76732 | -0.2225027 | 0.3190243 | 7.176482e-13 | 0.1509605
13.32857 | 47.0119 | 47.23442 | 46.7641 | -0.2225186 | 0.3192518 | 7.176482e-13 | 0.1510695
13.33857 | 47.0011 | 47.23154 | 46.76088 | -0.2304352 | 0.3194797 | 7.176482e-13 | 0.1511785
13.34857 | 46.9946 | 47.22865 | 46.75766 | -0.2340525 | 0.3197079 | 7.176482e-13 | 0.1512877
13.35857 | 46.9933 | 47.22577 | 46.75444 | -0.2324701 | 0.3199363 | 7.176482e-13 | 0.151397
13.36857 | 46.9841 | 47.22289 | 46.75122 | -0.238788 | 0.3201649 | 7.247536e-13 | 0.1515065
13.37856 | 46.9986 | 47.22001 | 46.748 | -0.2214088 | 0.3203935 | 7.247536e-13 | 0.1516159
13.38856 | 46.9723 | 47.21713 | 46.74478 | -0.2448268 | 0.3206227 | 7.247536e-13 | 0.1517256
13.39856 | 46.987 | 47.21424 | 46.74156 | -0.2272446 | 0.3208521 | 7.247536e-13 | 0.1518355
13.40856 | 46.9723 | 47.21136 | 46.73833 | -0.239062 | 0.3210818 | 7.247536e-13 | 0.1519454
13.41856 | 46.9692 | 47.20848 | 46.73511 | -0.239279 | 0.3213118 | 7.247536e-13 | 0.1520555
13.42855 | 46.9638 | 47.2056 | 46.73189 | -0.2417982 | 0.3215418 | 7.247536e-13 | 0.1521656
13.43855 | 46.9638 | 47.20271 | 46.72867 | -0.2389137 | 0.3217723 | 7.247536e-13 | 0.152276
13.44855 | 46.9583 | 47.19983 | 46.72544 | -0.2415283 | 0.322003 | 7.247536e-13 | 0.1523864
13.45855 | 46.9405 | 47.19694 | 46.72221 | -0.2564418 | 0.322234 | 7.247536e-13 | 0.152497
13.46855 | 46.9498 | 47.19405 | 46.71898 | -0.244254 | 0.3224652 | 7.31859e-13 | 0.1526078
13.47855 | 46.9366 | 47.19116 | 46.71575 | -0.2545649 | 0.3226968 | 7.31859e-13 | 0.1527186
13.48854 | 46.9321 | 47.18828 | 46.71252 | -0.2561772 | 0.3229284 | 7.31859e-13 | 0.1528295
13.49854 | 46.9362 | 47.18538 | 46.70928 | -0.2491849 | 0.3231605 | 7.31859e-13 | 0.1529406
13.50854 | 46.9198 | 47.18249 | 46.70605 | -0.2626908 | 0.3233928 | 7.31859e-13 | 0.1530519
13.51854 | 46.9131 | 47.17959 | 46.70281 | -0.2664947 | 0.3236254 | 7.31859e-13 | 0.1531633
13.52854 | 46.9213 | 47.1767 | 46.69956 | -0.2553966 | 0.3238583 | 7.31859e-13 | 0.1532748
13.53853 | 46.9227 | 47.1738 | 46.69632 | -0.2510991 | 0.3240912 | 7.31859e-13 | 0.1533863
13.54853 | 46.9141 | 47.1709 | 46.69307 | -0.2567963 | 0.3243246 | 7.31859e-13 | 0.1534981
13.55853 | 46.9191 | 47.16799 | 46.68982 | -0.248891 | 0.3245583 | 7.31859e-13 | 0.15361
13.56853 | 46.9081 | 47.16508 | 46.68657 | -0.256983 | 0.3247922 | 7.389644e-13 | 0.153722
13.57853 | 46.9012 | 47.16217 | 46.68331 | -0.2609721 | 0.3250264 | 7.389644e-13 | 0.1538342
13.58853 | 46.9001 | 47.15926 | 46.68005 | -0.2591583 | 0.3252609 | 7.389644e-13 | 0.1539465
13.59852 | 46.8826 | 47.15634 | 46.67679 | -0.2737444 | 0.3254955 | 7.389644e-13 | 0.1540588
13.60852 | 46.8832 | 47.15342 | 46.67352 | -0.2702243 | 0.3257305 | 7.389644e-13 | 0.1541714
13.61852 | 46.879 | 47.1505 | 46.67025 | -0.2715008 | 0.3259658 | 7.389644e-13 | 0.1542841
13.62852 | 46.8733 | 47.14757 | 46.66698 | -0.2742738 | 0.3262014 | 7.389644e-13 | 0.1543969
13.63852 | 46.8852 | 47.14464 | 46.6637 | -0.2594432 | 0.3264372 | 7.389644e-13 | 0.1545099
13.64851 | 46.8727 | 47.14171 | 46.66042 | -0.2690117 | 0.3266731 | 7.389644e-13 | 0.1546229
13.65851 | 46.8664 | 47.13877 | 46.65713 | -0.2723734 | 0.3269095 | 7.389644e-13 | 0.1547361
13.66851 | 46.8729 | 47.13583 | 46.65384 | -0.2629309 | 0.3271461 | 7.460699e-13 | 0.1548495
13.67851 | 46.8641 | 47.13288 | 46.65054 | -0.2687843 | 0.3273831 | 7.460699e-13 | 0.154963
13.68851 | 46.8617 | 47.12993 | 46.64724 | -0.2682334 | 0.3276203 | 7.460699e-13 | 0.1550767
13.69851 | 46.86 | 47.12698 | 46.64393 | -0.266978 | 0.3278578 | 7.460699e-13 | 0.1551904
13.7085 | 46.847 | 47.12402 | 46.64062 | -0.2770209 | 0.3280953 | 7.460699e-13 | 0.1553042
13.7185 | 46.8502 | 47.12106 | 46.6373 | -0.2708562 | 0.3283334 | 7.460699e-13 | 0.1554182
13.7285 | 46.8428 | 47.11809 | 46.63398 | -0.2752866 | 0.3285717 | 7.460699e-13 | 0.1555324
13.7385 | 46.8378 | 47.11511 | 46.63065 | -0.277312 | 0.3288103 | 7.460699e-13 | 0.1556468
13.7485 | 46.842 | 47.11213 | 46.62732 | -0.2701322 | 0.3290492 | 7.460699e-13 | 0.1557612
13.75849 | 46.84 | 47.10915 | 46.62399 | -0.2691502 | 0.3292881 | 7.531753e-13 | 0.1558757
13.76849 | 46.826 | 47.10616 | 46.62064 | -0.2801598 | 0.3295275 | 7.531753e-13 | 0.1559904
13.77849 | 46.8377 | 47.10316 | 46.61729 | -0.2654638 | 0.3297672 | 7.531753e-13 | 0.1561052
13.78849 | 46.844 | 47.10016 | 46.61393 | -0.2561622 | 0.3300072 | 7.531753e-13 | 0.1562202
13.79849 | 46.82 | 47.09715 | 46.61057 | -0.2771548 | 0.3302474 | 7.531753e-13 | 0.1563354
13.80849 | 46.834 | 47.09414 | 46.6072 | -0.2601415 | 0.330488 | 7.531753e-13 | 0.1564506
13.81848 | 46.8362 | 47.09113 | 46.60383 | -0.2549252 | 0.3307286 | 7.531753e-13 | 0.1565659
13.82848 | 46.8128 | 47.0881 | 46.60045 | -0.2752997 | 0.3309697 | 7.531753e-13 | 0.1566815
13.83848 | 46.8298 | 47.08507 | 46.59706 | -0.2552679 | 0.3312111 | 7.531753e-13 | 0.1567971
13.84848 | 46.817 | 47.08203 | 46.59366 | -0.2650296 | 0.3314528 | 7.531753e-13 | 0.156913
13.85848 | 46.8067 | 47.07898 | 46.59026 | -0.2722848 | 0.3316947 | 7.602807e-13 | 0.1570289
13.86847 | 46.8114 | 47.07594 | 46.58685 | -0.2645363 | 0.3319366 | 7.602807e-13 | 0.1571449
13.87847 | 46.8203 | 47.07288 | 46.58344 | -0.252578 | 0.3321792 | 7.602807e-13 | 0.1572611
13.88847 | 46.8282 | 47.06981 | 46.58001 | -0.2416128 | 0.332422 | 7.602807e-13 | 0.1573775
13.89847 | 46.8103 | 47.06674 | 46.57658 | -0.2564405 | 0.3326651 | 7.602807e-13 | 0.157494
13.90847 | 46.8141 | 47.06366 | 46.57314 | -0.2495611 | 0.3329085 | 7.602807e-13 | 0.1576107
13.91847 | 46.8212 | 47.06057 | 46.56969 | -0.2393743 | 0.3331521 | 7.602807e-13 | 0.1577275
13.92846 | 46.8085 | 47.05748 | 46.56624 | -0.2489832 | 0.3333958 | 7.602807e-13 | 0.1578443
13.93846 | 46.7926 | 47.05438 | 46.56278 | -0.2617814 | 0.33364 | 7.602807e-13 | 0.1579614
13.94846 | 46.8119 | 47.05127 | 46.55931 | -0.239372 | 0.3338845 | 7.673862e-13 | 0.1580786
13.95846 | 46.8012 | 47.04815 | 46.55583 | -0.2469548 | 0.3341293 | 7.673862e-13 | 0.1581959
13.96846 | 46.7961 | 47.04503 | 46.55234 | -0.2489297 | 0.3343744 | 7.673862e-13 | 0.1583134
13.97845 | 46.8017 | 47.0419 | 46.54885 | -0.2401996 | 0.3346195 | 7.673862e-13 | 0.1584309
13.98845 | 46.8043 | 47.03876 | 46.54534 | -0.2344583 | 0.3348652 | 7.673862e-13 | 0.1585487
13.99845 | 46.8047 | 47.03561 | 46.54183 | -0.2309087 | 0.3351111 | 7.673862e-13 | 0.1586666
14.00845 | 46.8078 | 47.03245 | 46.53831 | -0.2246507 | 0.3353574 | 7.673862e-13 | 0.1587847
14.01845 | 46.8039 | 47.02928 | 46.53478 | -0.2253842 | 0.3356039 | 7.673862e-13 | 0.1589029
14.02845 | 46.8029 | 47.02611 | 46.53124 | -0.2232091 | 0.3358507 | 7.673862e-13 | 0.1590212
14.03844 | 46.799 | 47.02293 | 46.52769 | -0.2239284 | 0.3360976 | 7.744916e-13 | 0.1591396
14.04844 | 46.7983 | 47.01974 | 46.52413 | -0.2214356 | 0.336345 | 7.744916e-13 | 0.1592582
14.05844 | 46.8119 | 47.01653 | 46.52056 | -0.2046339 | 0.3365927 | 7.744916e-13 | 0.159377
14.06844 | 46.7952 | 47.01332 | 46.51699 | -0.218123 | 0.3368407 | 7.744916e-13 | 0.1594959
14.07844 | 46.8062 | 47.0101 | 46.5134 | -0.203903 | 0.3370889 | 7.744916e-13 | 0.159615
14.08843 | 46.7978 | 47.00688 | 46.50981 | -0.2090768 | 0.3373372 | 7.744916e-13 | 0.1597341
14.09843 | 46.8049 | 47.00364 | 46.5062 | -0.198738 | 0.3375861 | 7.744916e-13 | 0.1598534
14.10843 | 46.8075 | 47.00039 | 46.50258 | -0.1928896 | 0.3378353 | 7.744916e-13 | 0.1599729
14.11843 | 46.806 | 46.99713 | 46.49895 | -0.1911316 | 0.3380847 | 7.744916e-13 | 0.1600926
14.12843 | 46.8097 | 46.99386 | 46.49532 | -0.1841637 | 0.3383345 | 7.81597e-13 | 0.1602123
14.13843 | 46.8034 | 46.99059 | 46.49167 | -0.187186 | 0.3385845 | 7.81597e-13 | 0.1603323
14.14842 | 46.8087 | 46.9873 | 46.48801 | -0.1786015 | 0.3388346 | 7.81597e-13 | 0.1604522
14.15842 | 46.8055 | 46.984 | 46.48435 | -0.1785036 | 0.3390853 | 7.81597e-13 | 0.1605725
14.16842 | 46.7979 | 46.9807 | 46.48067 | -0.1827955 | 0.3393362 | 7.81597e-13 | 0.1606928
14.17842 | 46.8059 | 46.97738 | 46.47698 | -0.1714771 | 0.3395874 | 7.81597e-13 | 0.1608133
14.18842 | 46.7957 | 46.97405 | 46.47328 | -0.1783482 | 0.3398389 | 7.81597e-13 | 0.160934
14.19841 | 46.7849 | 46.97071 | 46.46957 | -0.185812 | 0.3400905 | 7.81597e-13 | 0.1610547
14.20841 | 46.7922 | 46.96736 | 46.46584 | -0.1751619 | 0.3403426 | 7.887024e-13 | 0.1611756
14.21841 | 46.7952 | 46.964 | 46.46211 | -0.1688009 | 0.3405951 | 7.887024e-13 | 0.1612967
14.22841 | 46.7838 | 46.96063 | 46.45836 | -0.1768291 | 0.3408478 | 7.887024e-13 | 0.1614179
14.23841 | 46.7799 | 46.95725 | 46.45461 | -0.1773463 | 0.3411008 | 7.887024e-13 | 0.1615393
14.24841 | 46.7654 | 46.95385 | 46.45084 | -0.1884523 | 0.3413541 | 7.887024e-13 | 0.1616609
14.2584 | 46.7576 | 46.95045 | 46.44706 | -0.1928506 | 0.3416075 | 7.887024e-13 | 0.1617824
14.2684 | 46.7535 | 46.94703 | 46.44327 | -0.1935341 | 0.3418614 | 7.887024e-13 | 0.1619043
14.2784 | 46.7558 | 46.94361 | 46.43946 | -0.1878062 | 0.3421157 | 7.887024e-13 | 0.1620263
14.2884 | 46.7295 | 46.94017 | 46.43565 | -0.2106667 | 0.3423701 | 7.887024e-13 | 0.1621484
14.2984 | 46.7045 | 46.93672 | 46.43182 | -0.2322157 | 0.342625 | 7.958079e-13 | 0.1622707
14.30839 | 46.7094 | 46.93326 | 46.42798 | -0.2238563 | 0.3428799 | 7.958079e-13 | 0.162393
14.31839 | 46.6983 | 46.92978 | 46.42413 | -0.2314817 | 0.3431353 | 7.958079e-13 | 0.1625156
14.32839 | 46.7004 | 46.9263 | 46.42027 | -0.2258951 | 0.3433911 | 7.958079e-13 | 0.1626383
14.33839 | 46.6887 | 46.9228 | 46.41639 | -0.2340964 | 0.3436471 | 7.958079e-13 | 0.1627612
14.34839 | 46.6809 | 46.91929 | 46.4125 | -0.2383856 | 0.3439035 | 7.958079e-13 | 0.1628842
14.35839 | 46.6694 | 46.91576 | 46.40859 | -0.2463624 | 0.3441601 | 7.958079e-13 | 0.1630074
14.36838 | 46.6429 | 46.91223 | 46.40468 | -0.2693305 | 0.3444169 | 7.958079e-13 | 0.1631306
14.37838 | 46.6399 | 46.90868 | 46.40075 | -0.2687826 | 0.3446741 | 8.029133e-13 | 0.1632541
14.38838 | 46.6419 | 46.90512 | 46.39681 | -0.2632221 | 0.3449317 | 8.029133e-13 | 0.1633777
14.39838 | 46.6334 | 46.90155 | 46.39286 | -0.268149 | 0.3451896 | 8.029133e-13 | 0.1635015
14.40838 | 46.6132 | 46.89796 | 46.38889 | -0.284763 | 0.3454478 | 8.029133e-13 | 0.1636255
14.41837 | 46.5973 | 46.89437 | 46.38491 | -0.2970678 | 0.345706 | 8.029133e-13 | 0.1637494
14.42837 | 46.6012 | 46.89076 | 46.38092 | -0.289556 | 0.3459649 | 8.029133e-13 | 0.1638737
14.43837 | 46.6156 | 46.88713 | 46.37691 | -0.2715312 | 0.346224 | 8.029133e-13 | 0.1639981
14.44837 | 46.5978 | 46.88349 | 46.37289 | -0.2856933 | 0.3464835 | 8.029133e-13 | 0.1641226
14.45837 | 46.5924 | 46.87984 | 46.36885 | -0.287442 | 0.3467432 | 8.029133e-13 | 0.1642473
14.46837 | 46.5938 | 46.87618 | 46.3648 | -0.2823774 | 0.3470033 | 8.100187e-13 | 0.1643722
14.47836 | 46.5782 | 46.8725 | 46.36074 | -0.294303 | 0.3472634 | 8.100187e-13 | 0.1644971
14.48836 | 46.5701 | 46.86881 | 46.35667 | -0.2987114 | 0.347524 | 8.100187e-13 | 0.1646222
14.49836 | 46.5798 | 46.86511 | 46.35257 | -0.2853061 | 0.3477851 | 8.100187e-13 | 0.1647475
14.50836 | 46.5795 | 46.86139 | 46.34847 | -0.2818872 | 0.3480464 | 8.100187e-13 | 0.164873
14.51836 | 46.5775 | 46.85765 | 46.34435 | -0.2801543 | 0.3483081 | 8.100187e-13 | 0.1649986
14.52835 | 46.5565 | 46.85391 | 46.34022 | -0.2974113 | 0.3485697 | 8.100187e-13 | 0.1651243
14.53835 | 46.5502 | 46.85015 | 46.33607 | -0.2999505 | 0.348832 | 8.100187e-13 | 0.1652502
14.54835 | 46.5564 | 46.84638 | 46.3319 | -0.2899755 | 0.3490945 | 8.171241e-13 | 0.1653763
14.55835 | 46.5643 | 46.84259 | 46.32773 | -0.2782864 | 0.3493575 | 8.171241e-13 | 0.1655026
14.56835 | 46.5526 | 46.83878 | 46.32353 | -0.2861829 | 0.3496207 | 8.171241e-13 | 0.165629
14.57835 | 46.5568 | 46.83497 | 46.31933 | -0.2781651 | 0.3498842 | 8.171241e-13 | 0.1657555
14.58834 | 46.5463 | 46.83114 | 46.31511 | -0.2848366 | 0.3501478 | 8.171241e-13 | 0.1658821
14.59834 | 46.5416 | 46.82729 | 46.31087 | -0.2856897 | 0.3504119 | 8.171241e-13 | 0.166009
14.60834 | 46.5417 | 46.82343 | 46.30662 | -0.281728 | 0.3506764 | 8.171241e-13 | 0.1661361
14.61834 | 46.5403 | 46.81955 | 46.30235 | -0.2792517 | 0.3509413 | 8.242296e-13 | 0.1662632
14.62834 | 46.5442 | 46.81566 | 46.29806 | -0.2714604 | 0.3512064 | 8.242296e-13 | 0.1663906
14.63833 | 46.5369 | 46.81176 | 46.29377 | -0.2748582 | 0.3514715 | 8.242296e-13 | 0.166518
14.64833 | 46.5339 | 46.80784 | 46.28945 | -0.2739369 | 0.3517373 | 8.242296e-13 | 0.1666456
14.65833 | 46.5319 | 46.8039 | 46.28512 | -0.2720006 | 0.3520034 | 8.242296e-13 | 0.1667735
14.66833 | 46.5252 | 46.79995 | 46.28078 | -0.2747491 | 0.3522698 | 8.242296e-13 | 0.1669015
14.67833 | 46.5288 | 46.79598 | 46.27642 | -0.2671822 | 0.3525365 | 8.242296e-13 | 0.1670296
14.68833 | 46.5246 | 46.792 | 46.27204 | -0.2673999 | 0.3528036 | 8.242296e-13 | 0.1671579
14.69832 | 46.5142 | 46.78801 | 46.26765 | -0.2738062 | 0.3530707 | 8.31335e-13 | 0.1672862
14.70832 | 46.51 | 46.78399 | 46.26324 | -0.2739929 | 0.3533384 | 8.31335e-13 | 0.1674149
14.71832 | 46.5129 | 46.77996 | 46.25881 | -0.267064 | 0.3536065 | 8.31335e-13 | 0.1675436
14.72832 | 46.5169 | 46.77592 | 46.25437 | -0.2590193 | 0.3538748 | 8.31335e-13 | 0.1676726
14.73832 | 46.5011 | 46.77186 | 46.24991 | -0.2707587 | 0.3541435 | 8.31335e-13 | 0.1678017
14.74831 | 46.5043 | 46.76779 | 46.24544 | -0.2634864 | 0.3544123 | 8.31335e-13 | 0.1679308
14.75831 | 46.5122 | 46.76369 | 46.24095 | -0.251494 | 0.3546816 | 8.31335e-13 | 0.1680603
14.76831 | 46.493 | 46.75959 | 46.23644 | -0.2665855 | 0.3549512 | 8.31335e-13 | 0.1681898
14.77831 | 46.4867 | 46.75546 | 46.23192 | -0.2687608 | 0.3552212 | 8.384404e-13 | 0.1683196
14.78831 | 46.4953 | 46.75132 | 46.22738 | -0.2560199 | 0.3554916 | 8.384404e-13 | 0.1684495
14.79831 | 46.4726 | 46.74716 | 46.22282 | -0.2745627 | 0.3557622 | 8.384404e-13 | 0.1685796
14.8083 | 46.4735 | 46.74299 | 46.21825 | -0.2694932 | 0.3560329 | 8.384404e-13 | 0.1687097
14.8183 | 46.4675 | 46.7388 | 46.21366 | -0.271303 | 0.3563042 | 8.384404e-13 | 0.1688401
14.8283 | 46.4588 | 46.7346 | 46.20905 | -0.2757963 | 0.3565759 | 8.384404e-13 | 0.1689707
14.8383 | 46.4709 | 46.73037 | 46.20442 | -0.259473 | 0.3568479 | 8.384404e-13 | 0.1691014
14.8483 | 46.4589 | 46.72613 | 46.19978 | -0.2672328 | 0.3571202 | 8.455459e-13 | 0.1692323
14.85829 | 46.467 | 46.72188 | 46.19512 | -0.2548802 | 0.3573926 | 8.455459e-13 | 0.1693632
14.86829 | 46.4717 | 46.71761 | 46.19045 | -0.2459063 | 0.3576655 | 8.455459e-13 | 0.1694945
14.87829 | 46.4606 | 46.71332 | 46.18575 | -0.2527155 | 0.3579389 | 8.455459e-13 | 0.1696258
14.88829 | 46.4491 | 46.70901 | 46.18104 | -0.2599076 | 0.3582125 | 8.455459e-13 | 0.1697574
14.89829 | 46.453 | 46.70468 | 46.17631 | -0.2516826 | 0.3584864 | 8.455459e-13 | 0.1698891
14.90829 | 46.4247 | 46.70034 | 46.17156 | -0.2756404 | 0.3587608 | 8.455459e-13 | 0.170021
14.91828 | 46.444 | 46.69599 | 46.1668 | -0.2519852 | 0.3590352 | 8.455459e-13 | 0.1701529
14.92828 | 46.4206 | 46.69161 | 46.16201 | -0.2710083 | 0.3593101 | 8.526513e-13 | 0.1702851
14.93828 | 46.4174 | 46.68721 | 46.15721 | -0.269814 | 0.3595855 | 8.526513e-13 | 0.1704175
14.94828 | 46.4222 | 46.6828 | 46.15239 | -0.2606021 | 0.3598611 | 8.526513e-13 | 0.1705501
14.95828 | 46.4164 | 46.67837 | 46.14755 | -0.2619726 | 0.3601371 | 8.526513e-13 | 0.1706828
14.96827 | 46.437 | 46.67393 | 46.1427 | -0.2369298 | 0.3604131 | 8.526513e-13 | 0.1708156
14.97827 | 46.4483 | 46.66946 | 46.13783 | -0.2211649 | 0.3606898 | 8.526513e-13 | 0.1709486
14.98827 | 46.4311 | 46.66498 | 46.13293 | -0.2338822 | 0.3609669 | 8.526513e-13 | 0.1710819
14.99827 | 46.4457 | 46.66048 | 46.12802 | -0.2147816 | 0.3612443 | 8.597567e-13 | 0.1712152
15.00827 | 46.422 | 46.65596 | 46.12309 | -0.2339629 | 0.361522 | 8.597567e-13 | 0.1713488
15.01826 | 46.4216 | 46.65143 | 46.11815 | -0.2298307 | 0.3617997 | 8.597567e-13 | 0.1714824
15.02826 | 46.4178 | 46.64688 | 46.11318 | -0.2290759 | 0.3620781 | 8.597567e-13 | 0.1716163
15.03826 | 46.416 | 46.6423 | 46.1082 | -0.2263028 | 0.3623568 | 8.597567e-13 | 0.1717504
15.04826 | 46.4178 | 46.63771 | 46.10319 | -0.2199116 | 0.3626359 | 8.597567e-13 | 0.1718846
15.05826 | 46.4133 | 46.6331 | 46.09817 | -0.219802 | 0.3629153 | 8.597567e-13 | 0.172019
15.06826 | 46.4133 | 46.62847 | 46.09313 | -0.2151739 | 0.3631951 | 8.668621e-13 | 0.1721536
15.07825 | 46.4345 | 46.62383 | 46.08807 | -0.1893319 | 0.3634749 | 8.668621e-13 | 0.1722882
15.08825 | 46.4378 | 46.61917 | 46.08299 | -0.1813668 | 0.3637553 | 8.668621e-13 | 0.1724232
15.09825 | 46.4557 | 46.61448 | 46.07789 | -0.158783 | 0.3640361 | 8.668621e-13 | 0.1725583
15.10825 | 46.4382 | 46.60978 | 46.07277 | -0.1715805 | 0.3643173 | 8.668621e-13 | 0.1726935
15.11825 | 46.424 | 46.60506 | 46.06763 | -0.1810593 | 0.3645988 | 8.668621e-13 | 0.172829
15.12824 | 46.4294 | 46.60032 | 46.06248 | -0.170924 | 0.3648804 | 8.668621e-13 | 0.1729645
15.13824 | 46.4161 | 46.59556 | 46.0573 | -0.179465 | 0.3651626 | 8.739676e-13 | 0.1731002
15.14824 | 46.412 | 46.59079 | 46.05211 | -0.178787 | 0.3654451 | 8.739676e-13 | 0.1732362
15.15824 | 46.4227 | 46.58599 | 46.04689 | -0.1632899 | 0.365728 | 8.739676e-13 | 0.1733723
15.16824 | 46.4138 | 46.58117 | 46.04165 | -0.1673737 | 0.3660112 | 8.739676e-13 | 0.1735087
15.17824 | 46.4087 | 46.57634 | 46.0364 | -0.1676384 | 0.3662948 | 8.739676e-13 | 0.1736451
15.18823 | 46.4057 | 46.57149 | 46.03113 | -0.1657887 | 0.3665785 | 8.739676e-13 | 0.1737817
15.19823 | 46.4251 | 46.56661 | 46.02583 | -0.1415147 | 0.3668628 | 8.81073e-13 | 0.1739185
15.20823 | 46.4168 | 46.56172 | 46.02052 | -0.1449214 | 0.3671475 | 8.81073e-13 | 0.1740555
15.21823 | 46.4182 | 46.55681 | 46.01518 | -0.1386086 | 0.3674325 | 8.81073e-13 | 0.1741927
15.22823 | 46.4105 | 46.55188 | 46.00983 | -0.1413763 | 0.3677178 | 8.81073e-13 | 0.17433
15.23822 | 46.3923 | 46.54693 | 46.00446 | -0.1546294 | 0.3680033 | 8.81073e-13 | 0.1744674
15.24822 | 46.3964 | 46.54196 | 45.99906 | -0.1455578 | 0.3682893 | 8.81073e-13 | 0.1746051
15.25822 | 46.3979 | 46.53697 | 45.99365 | -0.1390666 | 0.3685757 | 8.81073e-13 | 0.174743
15.26822 | 46.3819 | 46.53196 | 45.98821 | -0.1500556 | 0.3688626 | 8.881784e-13 | 0.1748811
15.27822 | 46.37 | 46.52692 | 45.98276 | -0.1569246 | 0.3691497 | 8.881784e-13 | 0.1750193
15.28822 | 46.3593 | 46.52187 | 45.97728 | -0.1625738 | 0.3694372 | 8.881784e-13 | 0.1751578
15.29821 | 46.3745 | 46.51681 | 45.97179 | -0.1423081 | 0.3697248 | 8.881784e-13 | 0.1752962
15.30821 | 46.3842 | 46.51172 | 45.96627 | -0.1275173 | 0.370013 | 8.881784e-13 | 0.175435
15.31821 | 46.373 | 46.50661 | 45.96073 | -0.1336064 | 0.3703016 | 8.881784e-13 | 0.175574
15.32821 | 46.3835 | 46.50148 | 45.95517 | -0.1179753 | 0.3705905 | 8.952838e-13 | 0.1757131
15.33821 | 46.3531 | 46.49632 | 45.94959 | -0.143224 | 0.3708798 | 8.952838e-13 | 0.1758524
15.3482 | 46.349 | 46.49116 | 45.944 | -0.1421576 | 0.3711692 | 8.952838e-13 | 0.1759918
15.3582 | 46.3445 | 46.48597 | 45.93838 | -0.1414657 | 0.3714593 | 8.952838e-13 | 0.1761314
15.3682 | 46.3401 | 46.48075 | 45.93273 | -0.1406533 | 0.3717496 | 8.952838e-13 | 0.1762713
15.3782 | 46.3351 | 46.47552 | 45.92707 | -0.1404206 | 0.3720404 | 8.952838e-13 | 0.1764113
15.3882 | 46.331 | 46.47027 | 45.92138 | -0.1392672 | 0.3723315 | 8.952838e-13 | 0.1765516
15.3982 | 46.3144 | 46.46499 | 45.91568 | -0.1505933 | 0.372623 | 9.023893e-13 | 0.176692
15.40819 | 46.3238 | 46.4597 | 45.90996 | -0.135904 | 0.3729146 | 9.023893e-13 | 0.1768324
15.41819 | 46.3309 | 46.45439 | 45.90421 | -0.1234887 | 0.3732068 | 9.023893e-13 | 0.1769731
15.42819 | 46.3393 | 46.44905 | 45.89844 | -0.1097527 | 0.3734993 | 9.023893e-13 | 0.1771141
15.43819 | 46.3275 | 46.4437 | 45.89265 | -0.1161959 | 0.3737923 | 9.023893e-13 | 0.1772552
15.44819 | 46.3203 | 46.43832 | 45.88684 | -0.1180181 | 0.3740856 | 9.023893e-13 | 0.1773965
15.45818 | 46.3161 | 46.43292 | 45.88101 | -0.1168248 | 0.374379 | 9.094947e-13 | 0.1775379
15.46818 | 46.3141 | 46.42751 | 45.87515 | -0.1134052 | 0.3746731 | 9.094947e-13 | 0.1776796
15.47818 | 46.3202 | 46.42206 | 45.86928 | -0.1018645 | 0.3749675 | 9.094947e-13 | 0.1778214
15.48818 | 46.3187 | 46.4166 | 45.86338 | -0.09790263 | 0.3752623 | 9.094947e-13 | 0.1779635
15.49818 | 46.3092 | 46.41112 | 45.85746 | -0.1019196 | 0.3755575 | 9.094947e-13 | 0.1781057
15.50818 | 46.3272 | 46.40562 | 45.85151 | -0.07841538 | 0.375853 | 9.094947e-13 | 0.1782481
15.51817 | 46.346 | 46.4001 | 45.84556 | -0.05409546 | 0.3761486 | 9.166001e-13 | 0.1783906
15.52817 | 46.3334 | 46.39455 | 45.83957 | -0.06114862 | 0.3764449 | 9.166001e-13 | 0.1785334
15.53817 | 46.3675 | 46.38898 | 45.83356 | -0.02148046 | 0.3767416 | 9.166001e-13 | 0.1786763
15.54817 | 46.3244 | 46.38339 | 45.82753 | -0.05899082 | 0.3770386 | 9.166001e-13 | 0.1788195
15.55817 | 46.3383 | 46.37778 | 45.82148 | -0.03947968 | 0.3773361 | 9.166001e-13 | 0.1789629
15.56816 | 46.3443 | 46.37215 | 45.81541 | -0.02785261 | 0.3776335 | 9.166001e-13 | 0.1791062
15.57816 | 46.3387 | 46.3665 | 45.80932 | -0.02779834 | 0.3779317 | 9.237056e-13 | 0.17925
15.58816 | 46.3384 | 46.36082 | 45.8032 | -0.02242238 | 0.3782302 | 9.237056e-13 | 0.1793939
15.59816 | 46.3276 | 46.35512 | 45.79706 | -0.02752482 | 0.3785292 | 9.237056e-13 | 0.179538
15.60816 | 46.3327 | 46.34941 | 45.79089 | -0.01670544 | 0.3788285 | 9.237056e-13 | 0.1796823
15.61816 | 46.3298 | 46.34366 | 45.78471 | -0.01386424 | 0.3791282 | 9.237056e-13 | 0.1798267
15.62815 | 46.3611 | 46.33791 | 45.77851 | 0.02319308 | 0.3794279 | 9.237056e-13 | 0.1799713
15.63815 | 46.3602 | 46.33212 | 45.77228 | 0.02807801 | 0.3797283 | 9.30811e-13 | 0.1801161
15.64815 | 46.3575 | 46.32632 | 45.76602 | 0.03118499 | 0.3800291 | 9.30811e-13 | 0.1802612
15.65815 | 46.3418 | 46.32049 | 45.75975 | 0.02131393 | 0.3803303 | 9.30811e-13 | 0.1804064
15.66815 | 46.3617 | 46.31464 | 45.75345 | 0.04706489 | 0.3806319 | 9.30811e-13 | 0.1805518
15.67814 | 46.3436 | 46.30877 | 45.74714 | 0.03483212 | 0.3809336 | 9.30811e-13 | 0.1806973
15.68814 | 46.354 | 46.30287 | 45.74079 | 0.05112741 | 0.3812359 | 9.30811e-13 | 0.1808431
15.69814 | 46.3483 | 46.29696 | 45.73443 | 0.05134486 | 0.3815387 | 9.379164e-13 | 0.1809891
15.70814 | 46.3294 | 46.29102 | 45.72804 | 0.03838461 | 0.3818418 | 9.379164e-13 | 0.1811353
15.71814 | 46.3274 | 46.28505 | 45.72163 | 0.04234665 | 0.3821453 | 9.379164e-13 | 0.1812817
15.72814 | 46.3265 | 46.27907 | 45.71519 | 0.04743105 | 0.3824492 | 9.379164e-13 | 0.1814283
15.73813 | 46.335 | 46.27307 | 45.70874 | 0.06193181 | 0.3827532 | 9.379164e-13 | 0.1815749
15.74813 | 46.3297 | 46.26704 | 45.70226 | 0.06266107 | 0.3830579 | 9.450218e-13 | 0.1817219
15.75813 | 46.3345 | 46.26099 | 45.69576 | 0.07351282 | 0.383363 | 9.450218e-13 | 0.181869
15.76813 | 46.3261 | 46.25491 | 45.68923 | 0.07118711 | 0.3836684 | 9.450218e-13 | 0.1820164
15.77813 | 46.3329 | 46.24882 | 45.68268 | 0.08408399 | 0.3839742 | 9.450218e-13 | 0.1821639
15.78812 | 46.3207 | 46.2427 | 45.67611 | 0.0779974 | 0.3842801 | 9.450218e-13 | 0.1823115
15.79812 | 46.3179 | 46.23656 | 45.66951 | 0.08133958 | 0.3845868 | 9.450218e-13 | 0.1824595
15.80812 | 46.3128 | 46.2304 | 45.66289 | 0.0824045 | 0.3848938 | 9.521273e-13 | 0.1826076
15.81812 | 46.2821 | 46.22421 | 45.65625 | 0.05789216 | 0.3852012 | 9.521273e-13 | 0.1827559
15.82812 | 46.2838 | 46.218 | 45.64958 | 0.06580265 | 0.385509 | 9.521273e-13 | 0.1829045
15.83812 | 46.2744 | 46.21176 | 45.64289 | 0.06263606 | 0.3858172 | 9.521273e-13 | 0.1830532
15.84811 | 46.2703 | 46.20551 | 45.63619 | 0.06478606 | 0.3861255 | 9.521273e-13 | 0.183202
15.85811 | 46.2749 | 46.19923 | 45.62945 | 0.07566528 | 0.3864345 | 9.592327e-13 | 0.1833511
15.86811 | 46.2551 | 46.19293 | 45.62269 | 0.06216747 | 0.3867438 | 9.592327e-13 | 0.1835004
15.87811 | 46.2649 | 46.18661 | 45.6159 | 0.0782927 | 0.3870536 | 9.592327e-13 | 0.1836499
15.88811 | 46.249 | 46.18026 | 45.6091 | 0.06874101 | 0.3873638 | 9.592327e-13 | 0.1837997
15.8981 | 46.2501 | 46.17389 | 45.60227 | 0.07620609 | 0.3876741 | 9.592327e-13 | 0.1839494
15.9081 | 46.2525 | 46.1675 | 45.59541 | 0.08500068 | 0.387985 | 9.592327e-13 | 0.1840995
15.9181 | 46.2357 | 46.16108 | 45.58854 | 0.07461847 | 0.3882964 | 9.663381e-13 | 0.1842499
15.9281 | 46.2321 | 46.15464 | 45.58163 | 0.07745953 | 0.3886082 | 9.663381e-13 | 0.1844004
15.9381 | 46.2241 | 46.14818 | 45.5747 | 0.07592381 | 0.3889204 | 9.663381e-13 | 0.1845511
15.9481 | 46.2056 | 46.14169 | 45.56775 | 0.06391148 | 0.389233 | 9.663381e-13 | 0.184702
15.95809 | 46.2046 | 46.13518 | 45.56079 | 0.06941598 | 0.3895456 | 9.663381e-13 | 0.184853
15.96809 | 46.2037 | 46.12865 | 45.55379 | 0.07505038 | 0.389859 | 9.734435e-13 | 0.1850043
15.97809 | 46.199 | 46.12209 | 45.54676 | 0.07690826 | 0.3901728 | 9.734435e-13 | 0.1851558
15.98809 | 46.1912 | 46.11551 | 45.53972 | 0.07568962 | 0.390487 | 9.734435e-13 | 0.1853076
15.99809 | 46.2051 | 46.10891 | 45.53264 | 0.09619446 | 0.3908016 | 9.734435e-13 | 0.1854595
16.00808 | 46.192 | 46.10228 | 45.52556 | 0.08971629 | 0.3911163 | 9.734435e-13 | 0.1856115
16.01808 | 46.1906 | 46.09563 | 45.51844 | 0.09496831 | 0.3914317 | 9.80549e-13 | 0.1857638
16.02808 | 46.1787 | 46.08896 | 45.51129 | 0.08974398 | 0.3917475 | 9.80549e-13 | 0.1859164
16.03808 | 46.1817 | 46.08226 | 45.50412 | 0.0994433 | 0.3920638 | 9.80549e-13 | 0.1860691
16.04808 | 46.163 | 46.07553 | 45.49693 | 0.08746641 | 0.3923804 | 9.80549e-13 | 0.1862221
16.05808 | 46.1581 | 46.06879 | 45.48971 | 0.08931326 | 0.3926974 | 9.80549e-13 | 0.1863752
16.06807 | 46.1673 | 46.06202 | 45.48248 | 0.105277 | 0.3930146 | 9.876544e-13 | 0.1865284
16.07807 | 46.1631 | 46.05523 | 45.47521 | 0.1078714 | 0.3933325 | 9.876544e-13 | 0.186682
16.08807 | 46.1766 | 46.04841 | 45.46792 | 0.1281897 | 0.3936508 | 9.876544e-13 | 0.1868358
16.09807 | 46.1643 | 46.04157 | 45.46061 | 0.1227319 | 0.3939695 | 9.876544e-13 | 0.1869898
16.10807 | 46.1681 | 46.0347 | 45.45327 | 0.133398 | 0.3942886 | 9.876544e-13 | 0.187144
16.11806 | 46.1569 | 46.02782 | 45.44591 | 0.1290813 | 0.3946077 | 9.947598e-13 | 0.1872982
16.12806 | 46.1682 | 46.0209 | 45.43852 | 0.1472953 | 0.3949277 | 9.947598e-13 | 0.1874528
16.13806 | 46.1467 | 46.01397 | 45.43111 | 0.1327334 | 0.3952481 | 9.947598e-13 | 0.1876076
16.14806 | 46.1597 | 46.007 | 45.42367 | 0.1526956 | 0.3955688 | 9.947598e-13 | 0.1877627
16.15806 | 46.1453 | 46.00002 | 45.41621 | 0.1452819 | 0.3958901 | 1.001865e-12 | 0.1879179
16.16806 | 46.1421 | 45.99301 | 45.40872 | 0.1490923 | 0.3962116 | 1.001865e-12 | 0.1880733
16.17805 | 46.1452 | 45.98598 | 45.40122 | 0.1592199 | 0.3965333 | 1.001865e-12 | 0.1882289
16.18805 | 46.1314 | 45.97892 | 45.39368 | 0.1524788 | 0.3968557 | 1.001865e-12 | 0.1883847
16.19805 | 46.1299 | 45.97184 | 45.38612 | 0.1580618 | 0.3971786 | 1.001865e-12 | 0.1885408
16.20805 | 46.1323 | 45.96473 | 45.37853 | 0.1675691 | 0.397502 | 1.008971e-12 | 0.1886971
16.21805 | 46.1305 | 45.9576 | 45.37092 | 0.1729007 | 0.3978257 | 1.008971e-12 | 0.1888536
16.22804 | 46.1277 | 45.95045 | 45.36329 | 0.1772496 | 0.3981494 | 1.008971e-12 | 0.1890102
16.23804 | 46.1318 | 45.94327 | 45.35563 | 0.1885298 | 0.398474 | 1.008971e-12 | 0.1891671
16.24804 | 46.1123 | 45.93607 | 45.34794 | 0.1762346 | 0.398799 | 1.008971e-12 | 0.1893242
16.25804 | 46.1144 | 45.92884 | 45.34023 | 0.1855637 | 0.3991244 | 1.016076e-12 | 0.1894816
16.26804 | 46.1145 | 45.92158 | 45.33249 | 0.1929173 | 0.3994503 | 1.016076e-12 | 0.1896392
16.27804 | 46.1009 | 45.9143 | 45.32473 | 0.1865954 | 0.3997765 | 1.016076e-12 | 0.1897969
16.28803 | 46.1162 | 45.90701 | 45.31695 | 0.2091908 | 0.4001029 | 1.016076e-12 | 0.1899548
16.29803 | 46.101 | 45.89968 | 45.30914 | 0.2013179 | 0.40043 | 1.023182e-12 | 0.190113
16.30803 | 46.0967 | 45.89233 | 45.3013 | 0.2043697 | 0.4007575 | 1.023182e-12 | 0.1902714
16.31803 | 46.1071 | 45.88495 | 45.29344 | 0.2221461 | 0.4010855 | 1.023182e-12 | 0.1904301
16.32803 | 46.1016 | 45.87755 | 45.28555 | 0.2240471 | 0.4014139 | 1.023182e-12 | 0.190589
16.33802 | 46.108 | 45.87013 | 45.27764 | 0.2378653 | 0.4017424 | 1.030287e-12 | 0.1907479
16.34802 | 46.0923 | 45.86268 | 45.26971 | 0.2296156 | 0.4020717 | 1.030287e-12 | 0.1909072
16.35802 | 46.0947 | 45.85521 | 45.26174 | 0.2394907 | 0.4024014 | 1.030287e-12 | 0.1910667
16.36802 | 46.0916 | 45.84771 | 45.25375 | 0.2438905 | 0.4027315 | 1.030287e-12 | 0.1912264
16.37802 | 46.1007 | 45.84018 | 45.24574 | 0.2605152 | 0.4030621 | 1.030287e-12 | 0.1913864
16.38802 | 46.0892 | 45.83264 | 45.2377 | 0.2565646 | 0.4033931 | 1.037392e-12 | 0.1915466
16.39801 | 46.1115 | 45.82507 | 45.22964 | 0.2864312 | 0.4037242 | 1.037392e-12 | 0.1917068
16.40801 | 46.0956 | 45.81747 | 45.22155 | 0.2781303 | 0.4040561 | 1.037392e-12 | 0.1918674
16.41801 | 46.0791 | 45.80985 | 45.21343 | 0.2692543 | 0.4043884 | 1.037392e-12 | 0.1920282
16.42801 | 46.1077 | 45.8022 | 45.20529 | 0.3055031 | 0.4047212 | 1.044498e-12 | 0.1921893
16.43801 | 46.1179 | 45.79452 | 45.19712 | 0.323377 | 0.4050543 | 1.044498e-12 | 0.1923506
16.448 | 46.108 | 45.78683 | 45.18893 | 0.3211681 | 0.4053876 | 1.044498e-12 | 0.1925119
16.458 | 46.0956 | 45.77911 | 45.18071 | 0.3164918 | 0.4057217 | 1.044498e-12 | 0.1926736
16.468 | 46.118 | 45.77136 | 45.17247 | 0.3466406 | 0.4060562 | 1.051603e-12 | 0.1928356
16.478 | 46.1071 | 45.76359 | 45.1642 | 0.3435145 | 0.4063912 | 1.051603e-12 | 0.1929978
16.488 | 46.1154 | 45.75579 | 45.1559 | 0.3596133 | 0.4067266 | 1.051603e-12 | 0.1931602
16.498 | 46.1124 | 45.74796 | 45.14758 | 0.3644373 | 0.4070624 | 1.051603e-12 | 0.1933228
16.50799 | 46.13 | 45.74012 | 45.13924 | 0.3898785 | 0.4073984 | 1.058709e-12 | 0.1934854
16.51799 | 46.1303 | 45.73225 | 45.13086 | 0.3980527 | 0.4077351 | 1.058709e-12 | 0.1936485
16.52799 | 46.12 | 45.72435 | 45.12246 | 0.3956521 | 0.4080723 | 1.058709e-12 | 0.1938118
16.53799 | 46.1289 | 45.71642 | 45.11404 | 0.4124766 | 0.4084099 | 1.058709e-12 | 0.1939753
16.54799 | 46.1343 | 45.70847 | 45.10559 | 0.4258264 | 0.408748 | 1.065814e-12 | 0.1941391
16.55798 | 46.1319 | 45.70051 | 45.09712 | 0.4313933 | 0.4090862 | 1.065814e-12 | 0.1943029
16.56798 | 46.1395 | 45.69251 | 45.08861 | 0.4469935 | 0.4094252 | 1.065814e-12 | 0.1944671
16.57798 | 46.1362 | 45.68448 | 45.08008 | 0.451719 | 0.4097646 | 1.07292e-12 | 0.1946315
16.58798 | 46.1319 | 45.67643 | 45.07153 | 0.4554697 | 0.4101045 | 1.07292e-12 | 0.1947962
16.59798 | 46.1325 | 45.66835 | 45.06295 | 0.4641458 | 0.4104448 | 1.07292e-12 | 0.194961
16.60798 | 46.142 | 45.66025 | 45.05434 | 0.4817472 | 0.4107856 | 1.07292e-12 | 0.1951262
16.61797 | 46.1232 | 45.65213 | 45.04572 | 0.4710658 | 0.4111264 | 1.080025e-12 | 0.1952913
16.62797 | 46.1527 | 45.64398 | 45.03706 | 0.5087179 | 0.4114682 | 1.080025e-12 | 0.1954569
16.63797 | 46.1293 | 45.6358 | 45.02837 | 0.4934954 | 0.4118103 | 1.080025e-12 | 0.1956227
16.64797 | 46.1459 | 45.6276 | 45.01966 | 0.5182983 | 0.4121529 | 1.080025e-12 | 0.1957887
16.65797 | 46.1285 | 45.61937 | 45.01092 | 0.5091267 | 0.412496 | 1.08713e-12 | 0.195955
16.66796 | 46.1192 | 45.61113 | 45.00217 | 0.5080722 | 0.4128391 | 1.08713e-12 | 0.1961214
16.67796 | 46.1275 | 45.60285 | 44.99338 | 0.5246514 | 0.4131831 | 1.08713e-12 | 0.1962881
16.68796 | 46.1239 | 45.59454 | 44.98456 | 0.5293562 | 0.4135275 | 1.094236e-12 | 0.196455
16.69796 | 46.0875 | 45.58621 | 44.97572 | 0.5012864 | 0.4138724 | 1.094236e-12 | 0.1966222
16.70796 | 46.1267 | 45.57786 | 44.96685 | 0.5488422 | 0.4142178 | 1.094236e-12 | 0.1967897
16.71796 | 46.103 | 45.56948 | 44.95796 | 0.5335235 | 0.4145636 | 1.094236e-12 | 0.1969573
16.72795 | 46.1199 | 45.56108 | 44.94904 | 0.558822 | 0.4149096 | 1.101341e-12 | 0.1971251
16.73795 | 46.0839 | 45.55265 | 44.9401 | 0.5312544 | 0.4152563 | 1.101341e-12 | 0.1972932
16.74795 | 46.1133 | 45.54419 | 44.93112 | 0.5691125 | 0.4156035 | 1.101341e-12 | 0.1974616
16.75795 | 46.0838 | 45.5357 | 44.92212 | 0.5480961 | 0.4159512 | 1.108447e-12 | 0.1976302
16.76795 | 46.0548 | 45.52719 | 44.9131 | 0.5276054 | 0.4162994 | 1.108447e-12 | 0.197799
16.77794 | 46.0447 | 45.51867 | 44.90405 | 0.5260318 | 0.4166476 | 1.108447e-12 | 0.197968
16.78794 | 46.0366 | 45.51011 | 44.89497 | 0.5264923 | 0.4169967 | 1.115552e-12 | 0.1981373
16.79794 | 46.0265 | 45.50152 | 44.88587 | 0.5249786 | 0.4173463 | 1.115552e-12 | 0.1983068
16.80794 | 46.0082 | 45.49291 | 44.87674 | 0.5152905 | 0.4176963 | 1.115552e-12 | 0.1984766
16.81794 | 46.0354 | 45.48427 | 44.86758 | 0.5511281 | 0.4180468 | 1.122658e-12 | 0.1986467
16.82794 | 46.0138 | 45.47561 | 44.85839 | 0.5381915 | 0.4183977 | 1.122658e-12 | 0.198817
16.83793 | 46.0035 | 45.46693 | 44.84919 | 0.536572 | 0.4187488 | 1.122658e-12 | 0.1989873
16.84793 | 46.0058 | 45.45821 | 44.83995 | 0.5475868 | 0.4191007 | 1.129763e-12 | 0.1991581
16.85793 | 46.0091 | 45.44947 | 44.83069 | 0.5596274 | 0.4194531 | 1.129763e-12 | 0.1993291
16.86793 | 45.9925 | 45.44071 | 44.8214 | 0.5517938 | 0.419806 | 1.129763e-12 | 0.1995003
16.87793 | 45.9511 | 45.43191 | 44.81208 | 0.519186 | 0.4201593 | 1.136868e-12 | 0.1996718
16.88792 | 45.9752 | 45.4231 | 44.80275 | 0.5520951 | 0.4205128 | 1.136868e-12 | 0.1998433
16.89792 | 45.9405 | 45.41426 | 44.79338 | 0.5262389 | 0.4208671 | 1.136868e-12 | 0.2000153
16.90792 | 45.9616 | 45.40539 | 44.78398 | 0.5562086 | 0.4212218 | 1.143974e-12 | 0.2001875
16.91792 | 45.9387 | 45.3965 | 44.77456 | 0.5422041 | 0.4215771 | 1.143974e-12 | 0.20036
16.92792 | 45.9809 | 45.38757 | 44.76511 | 0.5933254 | 0.4219328 | 1.143974e-12 | 0.2005327
16.93792 | 45.9484 | 45.37863 | 44.75563 | 0.5697726 | 0.422289 | 1.151079e-12 | 0.2007057
16.94791 | 45.9988 | 45.36966 | 44.74614 | 0.6291367 | 0.4226454 | 1.151079e-12 | 0.2008787
16.95791 | 45.9662 | 45.36066 | 44.73661 | 0.6055357 | 0.4230026 | 1.151079e-12 | 0.2010521
16.96791 | 45.9793 | 45.35164 | 44.72705 | 0.6276606 | 0.4233602 | 1.158185e-12 | 0.2012258
16.97791 | 45.9275 | 45.34259 | 44.71747 | 0.5849114 | 0.4237184 | 1.158185e-12 | 0.2013998
16.98791 | 45.9524 | 45.33351 | 44.70786 | 0.6188881 | 0.424077 | 1.158185e-12 | 0.2015739
16.9979 | 45.9436 | 45.32442 | 44.69823 | 0.6191816 | 0.4244358 | 1.16529e-12 | 0.2017482
17.0079 | 45.9573 | 45.31529 | 44.68857 | 0.6420102 | 0.4247954 | 1.16529e-12 | 0.2019229
17.0179 | 45.939 | 45.30614 | 44.67888 | 0.6328648 | 0.4251555 | 1.16529e-12 | 0.2020978
17.0279 | 45.976 | 45.29695 | 44.66917 | 0.6790454 | 0.425516 | 1.172396e-12 | 0.202273
17.0379 | 45.964 | 45.28775 | 44.65942 | 0.6762518 | 0.4258771 | 1.172396e-12 | 0.2024484
17.0479 | 46.0043 | 45.27852 | 44.64965 | 0.7257843 | 0.4262387 | 1.179501e-12 | 0.2026241
17.05789 | 45.9757 | 45.26927 | 44.63987 | 0.7064336 | 0.4266004 | 1.179501e-12 | 0.2027999
17.06789 | 45.9889 | 45.25998 | 44.63004 | 0.728918 | 0.426963 | 1.179501e-12 | 0.2029761
17.07789 | 45.9726 | 45.25067 | 44.62019 | 0.7219285 | 0.427326 | 1.186606e-12 | 0.2031525
17.08789 | 45.9707 | 45.24133 | 44.61032 | 0.7293651 | 0.4276895 | 1.186606e-12 | 0.2033292
17.09789 | 45.9581 | 45.23197 | 44.60041 | 0.7261276 | 0.4280536 | 1.193712e-12 | 0.2035061
17.10788 | 45.9502 | 45.22259 | 44.59049 | 0.7276068 | 0.4284178 | 1.193712e-12 | 0.2036832
17.11788 | 45.9655 | 45.21318 | 44.58054 | 0.7523214 | 0.4287828 | 1.193712e-12 | 0.2038606
17.12788 | 45.9817 | 45.20374 | 44.57055 | 0.7779621 | 0.4291484 | 1.200817e-12 | 0.2040383
17.13788 | 45.9761 | 45.19427 | 44.56054 | 0.7818288 | 0.4295144 | 1.200817e-12 | 0.2042163
17.14788 | 46.0058 | 45.18478 | 44.5505 | 0.8210217 | 0.4298809 | 1.207923e-12 | 0.2043945
17.15788 | 45.9917 | 45.17526 | 44.54044 | 0.8164405 | 0.430248 | 1.207923e-12 | 0.204573
17.16787 | 45.9676 | 45.16572 | 44.53036 | 0.8018759 | 0.4306152 | 1.215028e-12 | 0.2047516
17.17787 | 46.0001 | 45.15615 | 44.52024 | 0.843947 | 0.4309832 | 1.215028e-12 | 0.2049306
17.18787 | 45.9307 | 45.14656 | 44.51009 | 0.7841441 | 0.4313518 | 1.215028e-12 | 0.2051098
17.19787 | 45.9652 | 45.13693 | 44.49992 | 0.8282674 | 0.4317208 | 1.222134e-12 | 0.2052893
17.20787 | 45.9254 | 45.12728 | 44.48972 | 0.7981167 | 0.4320904 | 1.222134e-12 | 0.2054691
17.21786 | 45.9333 | 45.11762 | 44.47951 | 0.8156824 | 0.4324601 | 1.229239e-12 | 0.205649
17.22786 | 45.9224 | 45.10792 | 44.46926 | 0.814484 | 0.4328307 | 1.229239e-12 | 0.2058293
17.23786 | 45.9412 | 45.09819 | 44.45898 | 0.8430117 | 0.4332018 | 1.236344e-12 | 0.2060098
17.24786 | 45.9407 | 45.08843 | 44.44867 | 0.8522654 | 0.4335734 | 1.236344e-12 | 0.2061906
17.25786 | 45.941 | 45.07865 | 44.43834 | 0.8623453 | 0.4339455 | 1.24345e-12 | 0.2063717
17.26786 | 45.9093 | 45.06885 | 44.42798 | 0.8404514 | 0.4343181 | 1.24345e-12 | 0.2065531
17.27785 | 45.9142 | 45.05903 | 44.4176 | 0.8551738 | 0.4346909 | 1.250555e-12 | 0.2067345
17.28785 | 45.8814 | 45.04917 | 44.40719 | 0.8322321 | 0.4350645 | 1.250555e-12 | 0.2069164
17.29785 | 45.9073 | 45.03928 | 44.39675 | 0.8680166 | 0.4354387 | 1.257661e-12 | 0.2070985
17.30785 | 45.8411 | 45.02937 | 44.38628 | 0.8117272 | 0.4358134 | 1.257661e-12 | 0.2072809
17.31785 | 45.8723 | 45.01944 | 44.37578 | 0.852864 | 0.4361886 | 1.264766e-12 | 0.2074636
17.32784 | 45.8486 | 45.00948 | 44.36527 | 0.839117 | 0.4365639 | 1.264766e-12 | 0.2076464
17.33784 | 45.8537 | 44.99949 | 44.35472 | 0.854206 | 0.4369402 | 1.271871e-12 | 0.2078296
17.34784 | 45.8497 | 44.98948 | 44.34415 | 0.8602212 | 0.4373169 | 1.271871e-12 | 0.2080131
17.35784 | 45.855 | 44.97944 | 44.33355 | 0.8755626 | 0.4376942 | 1.278977e-12 | 0.2081968
17.36784 | 45.8224 | 44.96937 | 44.32292 | 0.8530302 | 0.438072 | 1.278977e-12 | 0.2083808
17.37784 | 45.8212 | 44.95928 | 44.31226 | 0.8619239 | 0.4384504 | 1.286082e-12 | 0.2085651
17.38783 | 45.8103 | 44.94917 | 44.30159 | 0.8611337 | 0.4388288 | 1.286082e-12 | 0.2087495
17.39783 | 45.8012 | 44.93902 | 44.29088 | 0.8621797 | 0.4392082 | 1.293188e-12 | 0.2089343
17.40783 | 45.7467 | 44.92885 | 44.28014 | 0.8178519 | 0.4395881 | 1.300293e-12 | 0.2091194
17.41783 | 45.7866 | 44.91865 | 44.26938 | 0.8679502 | 0.4399685 | 1.300293e-12 | 0.2093047
17.42783 | 45.7667 | 44.90843 | 44.25859 | 0.8582747 | 0.4403495 | 1.307399e-12 | 0.2094904
17.43782 | 45.7744 | 44.89818 | 44.24778 | 0.8762152 | 0.4407306 | 1.307399e-12 | 0.2096761
17.44782 | 45.7629 | 44.88791 | 44.23693 | 0.8749921 | 0.4411126 | 1.314504e-12 | 0.2098623
17.45782 | 45.7707 | 44.8776 | 44.22606 | 0.8930951 | 0.4414952 | 1.321609e-12 | 0.2100488
17.46782 | 45.7523 | 44.86728 | 44.21516 | 0.8850243 | 0.4418783 | 1.321609e-12 | 0.2102355
17.47782 | 45.7381 | 44.85692 | 44.20424 | 0.8811797 | 0.4422619 | 1.328715e-12 | 0.2104225
17.48782 | 45.72 | 44.84654 | 44.19328 | 0.8734612 | 0.442646 | 1.328715e-12 | 0.2106098
17.49781 | 45.7105 | 44.83614 | 44.18231 | 0.8743584 | 0.4430304 | 1.33582e-12 | 0.2107972
17.50781 | 45.6882 | 44.82571 | 44.17131 | 0.8624923 | 0.4434156 | 1.342926e-12 | 0.210985
17.51781 | 45.7036 | 44.81525 | 44.16027 | 0.8883523 | 0.4438014 | 1.342926e-12 | 0.2111731
17.52781 | 45.6768 | 44.80476 | 44.14921 | 0.8720385 | 0.4441876 | 1.350031e-12 | 0.2113615
17.53781 | 45.686 | 44.79425 | 44.13812 | 0.8917508 | 0.4445745 | 1.357137e-12 | 0.2115502
17.5478 | 45.7172 | 44.78372 | 44.12702 | 0.9334788 | 0.4449615 | 1.357137e-12 | 0.211739
17.5578 | 45.6943 | 44.77316 | 44.11588 | 0.9211434 | 0.4453494 | 1.364242e-12 | 0.2119282
17.5678 | 45.6749 | 44.76257 | 44.10471 | 0.9123342 | 0.4457379 | 1.371347e-12 | 0.2121177
17.5778 | 45.6878 | 44.75195 | 44.09351 | 0.9358511 | 0.4461269 | 1.378453e-12 | 0.2123075
17.5878 | 45.6624 | 44.74131 | 44.08229 | 0.9210942 | 0.4465165 | 1.378453e-12 | 0.2124976
17.5978 | 45.6476 | 44.73064 | 44.07104 | 0.9169634 | 0.4469066 | 1.385558e-12 | 0.212688
17.60779 | 45.6465 | 44.71995 | 44.05978 | 0.9265481 | 0.4472968 | 1.392664e-12 | 0.2128784
17.61779 | 45.6407 | 44.70923 | 44.04847 | 0.9314696 | 0.447688 | 1.399769e-12 | 0.2130694
17.62779 | 45.6319 | 44.69848 | 44.03714 | 0.9334172 | 0.4480798 | 1.399769e-12 | 0.2132606
17.63779 | 45.6555 | 44.68771 | 44.02578 | 0.9677909 | 0.448472 | 1.406875e-12 | 0.2134521
17.64779 | 45.6878 | 44.67691 | 44.0144 | 1.010891 | 0.4488649 | 1.41398e-12 | 0.2136439
17.65778 | 45.6699 | 44.66609 | 44.003 | 1.003806 | 0.4492579 | 1.421085e-12 | 0.2138358
17.66778 | 45.6424 | 44.65524 | 43.99156 | 0.9871581 | 0.4496519 | 1.421085e-12 | 0.2140282
17.67778 | 45.6599 | 44.64436 | 43.9801 | 1.015536 | 0.4500464 | 1.428191e-12 | 0.2142208
17.68778 | 45.6269 | 44.63346 | 43.9686 | 0.9934406 | 0.4504415 | 1.435296e-12 | 0.2144138
17.69778 | 45.6348 | 44.62253 | 43.95708 | 1.012271 | 0.4508371 | 1.442402e-12 | 0.214607
17.70778 | 45.6016 | 44.61157 | 43.94554 | 0.9900275 | 0.4512333 | 1.449507e-12 | 0.2148005
17.71777 | 45.6134 | 44.6006 | 43.93398 | 1.012799 | 0.4516296 | 1.456613e-12 | 0.2149941
17.72777 | 45.6148 | 44.58959 | 43.92238 | 1.025208 | 0.4520269 | 1.463718e-12 | 0.2151882
17.73777 | 45.6667 | 44.57856 | 43.91075 | 1.088142 | 0.4524248 | 1.463718e-12 | 0.2153826
17.74777 | 45.6483 | 44.5675 | 43.8991 | 1.080803 | 0.4528232 | 1.470823e-12 | 0.2155773
17.75777 | 45.6403 | 44.55641 | 43.88742 | 1.08389 | 0.4532222 | 1.477929e-12 | 0.2157723
17.76776 | 45.6294 | 44.54531 | 43.87572 | 1.084092 | 0.4536213 | 1.485034e-12 | 0.2159674
17.77776 | 45.6225 | 44.53417 | 43.86398 | 1.088331 | 0.4540214 | 1.49214e-12 | 0.216163
17.78776 | 45.6038 | 44.523 | 43.85222 | 1.080796 | 0.4544221 | 1.499245e-12 | 0.2163588
17.79776 | 45.6033 | 44.51181 | 43.84043 | 1.091487 | 0.4548234 | 1.506351e-12 | 0.216555
17.80776 | 45.5638 | 44.5006 | 43.82862 | 1.063204 | 0.4552252 | 1.513456e-12 | 0.2167515
17.81776 | 45.579 | 44.48935 | 43.81678 | 1.089647 | 0.4556276 | 1.520561e-12 | 0.2169482
17.82775 | 45.5818 | 44.4781 | 43.80492 | 1.103705 | 0.4560302 | 1.527667e-12 | 0.2171451
17.83775 | 45.6047 | 44.4668 | 43.79302 | 1.1379 | 0.4564337 | 1.534772e-12 | 0.2173425
17.84775 | 45.5968 | 44.45548 | 43.7811 | 1.141321 | 0.4568378 | 1.541878e-12 | 0.2175401
17.85775 | 45.5938 | 44.44413 | 43.76915 | 1.149668 | 0.4572425 | 1.548983e-12 | 0.2177381
17.86775 | 45.5809 | 44.43276 | 43.75717 | 1.148141 | 0.4576477 | 1.556089e-12 | 0.2179363
17.87774 | 45.5721 | 44.42137 | 43.74518 | 1.150729 | 0.4580532 | 1.563194e-12 | 0.2181347
17.88774 | 45.5676 | 44.40995 | 43.73315 | 1.157654 | 0.4584596 | 1.570299e-12 | 0.2183336
17.89774 | 45.5386 | 44.3985 | 43.7211 | 1.140105 | 0.4588666 | 1.58451e-12 | 0.2185328
17.90774 | 45.4999 | 44.38702 | 43.70901 | 1.112882 | 0.4592741 | 1.591616e-12 | 0.2187322
17.91774 | 45.5018 | 44.37552 | 43.6969 | 1.126284 | 0.4596823 | 1.598721e-12 | 0.218932
17.92774 | 45.5273 | 44.36399 | 43.68476 | 1.163313 | 0.460091 | 1.605827e-12 | 0.2191321
17.93773 | 45.5282 | 44.35244 | 43.67261 | 1.175756 | 0.4604999 | 1.612932e-12 | 0.2193323
17.94773 | 45.5275 | 44.34086 | 43.66042 | 1.186637 | 0.4609098 | 1.620037e-12 | 0.219533
17.95773 | 45.518 | 44.32926 | 43.6482 | 1.188743 | 0.4613203 | 1.634248e-12 | 0.219734
17.96773 | 45.5233 | 44.31762 | 43.63596 | 1.205675 | 0.4617314 | 1.641354e-12 | 0.2199353
17.97773 | 45.483 | 44.30597 | 43.62369 | 1.177033 | 0.4621431 | 1.648459e-12 | 0.2201369
17.98772 | 45.5089 | 44.29429 | 43.6114 | 1.214606 | 0.4625549 | 1.655565e-12 | 0.2203386
17.99772 | 45.4669 | 44.28258 | 43.59908 | 1.184316 | 0.4629677 | 1.66267e-12 | 0.2205408
18.00772 | 45.4354 | 44.27085 | 43.58672 | 1.164551 | 0.4633812 | 1.676881e-12 | 0.2207434
18.01772 | 45.415 | 44.25909 | 43.57435 | 1.155913 | 0.4637952 | 1.683986e-12 | 0.2209463
18.02772 | 45.4291 | 44.2473 | 43.56194 | 1.1818 | 0.4642098 | 1.691092e-12 | 0.2211495
18.03772 | 45.4426 | 44.23549 | 43.54951 | 1.207113 | 0.464625 | 1.705303e-12 | 0.2213529
18.04771 | 45.4285 | 44.22366 | 43.53706 | 1.20484 | 0.4650405 | 1.712408e-12 | 0.2215565
18.05771 | 45.4341 | 44.2118 | 43.52458 | 1.222305 | 0.4654569 | 1.719513e-12 | 0.2217607
18.06771 | 45.4269 | 44.1999 | 43.51207 | 1.226995 | 0.4658739 | 1.726619e-12 | 0.2219651
18.07771 | 45.4009 | 44.18799 | 43.49953 | 1.212912 | 0.4662914 | 1.74083e-12 | 0.2221698
18.08771 | 45.3982 | 44.17605 | 43.48696 | 1.222153 | 0.4667097 | 1.747935e-12 | 0.2223749
18.0977 | 45.3704 | 44.16409 | 43.47438 | 1.206309 | 0.4671281 | 1.755041e-12 | 0.2225801
18.1077 | 45.3136 | 44.1521 | 43.46176 | 1.161502 | 0.4675475 | 1.769251e-12 | 0.2227858
18.1177 | 45.3217 | 44.14008 | 43.44912 | 1.181621 | 0.4679676 | 1.776357e-12 | 0.2229918
18.1277 | 45.3048 | 44.12803 | 43.43645 | 1.176766 | 0.4683882 | 1.790568e-12 | 0.2231982
18.1377 | 45.3267 | 44.11596 | 43.42375 | 1.210736 | 0.4688094 | 1.797673e-12 | 0.2234048
18.1477 | 45.3012 | 44.10387 | 43.41102 | 1.197333 | 0.4692312 | 1.804779e-12 | 0.2236118
18.15769 | 45.3035 | 44.09176 | 43.39829 | 1.211742 | 0.4696532 | 1.818989e-12 | 0.2238189
18.16769 | 45.2829 | 44.07961 | 43.38551 | 1.203289 | 0.4700764 | 1.826095e-12 | 0.2240266
18.17769 | 45.2906 | 44.06744 | 43.3727 | 1.223162 | 0.4705 | 1.8332e-12 | 0.2242345
18.18769 | 45.2511 | 44.05524 | 43.35987 | 1.195861 | 0.4709243 | 1.847411e-12 | 0.2244428
18.19769 | 45.2463 | 44.04302 | 43.34701 | 1.203285 | 0.4713492 | 1.854517e-12 | 0.2246514
18.20768 | 45.1763 | 44.03078 | 43.33414 | 1.145522 | 0.4717743 | 1.861622e-12 | 0.2248601
18.21768 | 45.1891 | 44.0185 | 43.32123 | 1.170597 | 0.4722004 | 1.875833e-12 | 0.2250694
18.22768 | 45.182 | 44.0062 | 43.3083 | 1.175798 | 0.4726272 | 1.882938e-12 | 0.225279
18.23768 | 45.1755 | 43.99388 | 43.29533 | 1.181624 | 0.4730545 | 1.890044e-12 | 0.2254889
18.24768 | 45.1674 | 43.98152 | 43.28234 | 1.185876 | 0.4734825 | 1.904255e-12 | 0.2256992
18.25767 | 45.145 | 43.96916 | 43.26934 | 1.175841 | 0.4739107 | 1.91136e-12 | 0.2259095
18.26767 | 45.1598 | 43.95676 | 43.2563 | 1.203044 | 0.47434 | 1.918465e-12 | 0.2261204
18.27767 | 45.1351 | 43.94433 | 43.24323 | 1.190772 | 0.4747699 | 1.932676e-12 | 0.2263317
18.28767 | 45.1335 | 43.93187 | 43.23013 | 1.201625 | 0.4752003 | 1.939782e-12 | 0.2265433
18.29767 | 45.0899 | 43.9194 | 43.21701 | 1.170504 | 0.4756314 | 1.946887e-12 | 0.2267552
18.30767 | 45.0637 | 43.90689 | 43.20386 | 1.156809 | 0.4760632 | 1.953993e-12 | 0.2269674
18.31766 | 45.0494 | 43.89437 | 43.1907 | 1.155026 | 0.4764951 | 1.961098e-12 | 0.2271798
18.32766 | 45.082 | 43.88182 | 43.1775 | 1.200181 | 0.4769281 | 1.975309e-12 | 0.2273927
18.33766 | 45.0315 | 43.86924 | 43.16427 | 1.162262 | 0.4773618 | 1.982414e-12 | 0.2276059
18.34766 | 45.0328 | 43.85663 | 43.15102 | 1.176167 | 0.4777961 | 1.98952e-12 | 0.2278195
18.35766 | 45.0278 | 43.844 | 43.13774 | 1.183799 | 0.4782309 | 1.996625e-12 | 0.2280335
18.36765 | 45.034 | 43.83136 | 43.12444 | 1.202642 | 0.478666 | 2.003731e-12 | 0.2282475
18.37765 | 45.0231 | 43.81868 | 43.11111 | 1.204424 | 0.4791022 | 2.010836e-12 | 0.2284622
18.38765 | 44.9998 | 43.80597 | 43.09775 | 1.193831 | 0.479539 | 2.017941e-12 | 0.2286771
18.39765 | 44.9859 | 43.79324 | 43.08437 | 1.192663 | 0.4799765 | 2.025047e-12 | 0.2288924
18.40765 | 44.9062 | 43.78048 | 43.07096 | 1.125721 | 0.4804146 | 2.025047e-12 | 0.229108
18.41765 | 44.9394 | 43.7677 | 43.05752 | 1.171703 | 0.4808534 | 2.032152e-12 | 0.229324
18.42764 | 44.9334 | 43.7549 | 43.04407 | 1.178498 | 0.4812923 | 2.039258e-12 | 0.2295401
18.43764 | 44.9218 | 43.74207 | 43.03058 | 1.179731 | 0.4817323 | 2.046363e-12 | 0.2297568
18.44764 | 44.9045 | 43.72921 | 43.01706 | 1.17529 | 0.482173 | 2.053469e-12 | 0.2299738
18.45764 | 44.8997 | 43.71633 | 43.00352 | 1.183373 | 0.4826143 | 2.053469e-12 | 0.2301912
18.46764 | 44.9068 | 43.70342 | 42.98995 | 1.203381 | 0.4830563 | 2.060574e-12 | 0.2304089
18.47763 | 44.8797 | 43.6905 | 42.97637 | 1.189202 | 0.4834984 | 2.060574e-12 | 0.2306267
18.48763 | 44.8559 | 43.67754 | 42.96275 | 1.17836 | 0.4839417 | 2.067679e-12 | 0.2308452
18.49763 | 44.8362 | 43.66456 | 42.94911 | 1.171644 | 0.4843856 | 2.067679e-12 | 0.2310639
18.50763 | 44.792 | 43.65155 | 42.93543 | 1.140453 | 0.4848302 | 2.074785e-12 | 0.231283
18.51763 | 44.8016 | 43.63851 | 42.92174 | 1.163086 | 0.4852754 | 2.074785e-12 | 0.2315025
18.52763 | 44.8009 | 43.62546 | 42.90801 | 1.175445 | 0.4857213 | 2.074785e-12 | 0.2317223
18.53762 | 44.7772 | 43.61238 | 42.89427 | 1.164815 | 0.4861675 | 2.074785e-12 | 0.2319423
18.54762 | 44.7621 | 43.59928 | 42.8805 | 1.162824 | 0.4866146 | 2.08189e-12 | 0.2321628
18.55762 | 44.745 | 43.58614 | 42.8667 | 1.158857 | 0.4870625 | 2.08189e-12 | 0.2323837
18.56762 | 44.7783 | 43.57298 | 42.85287 | 1.205316 | 0.487511 | 2.08189e-12 | 0.232605
18.57762 | 44.7298 | 43.5598 | 42.83901 | 1.169999 | 0.4879602 | 2.08189e-12 | 0.2328266
18.58761 | 44.7182 | 43.54661 | 42.82515 | 1.171594 | 0.4884097 | 2.08189e-12 | 0.2330483
18.59761 | 44.6769 | 43.53337 | 42.81124 | 1.143527 | 0.4888602 | 2.08189e-12 | 0.2332706
18.60761 | 44.648 | 43.52012 | 42.79731 | 1.127885 | 0.4893114 | 2.08189e-12 | 0.2334933
18.61761 | 44.6746 | 43.50683 | 42.78335 | 1.167767 | 0.4897632 | 2.074785e-12 | 0.2337164
18.62761 | 44.653 | 43.49353 | 42.76937 | 1.159474 | 0.4902158 | 2.074785e-12 | 0.2339398
18.63761 | 44.649 | 43.48019 | 42.75536 | 1.168807 | 0.4906689 | 2.074785e-12 | 0.2341636
18.6476 | 44.6343 | 43.46685 | 42.74134 | 1.16745 | 0.4911224 | 2.074785e-12 | 0.2343875
18.6576 | 44.6106 | 43.45347 | 42.72728 | 1.157131 | 0.4915769 | 2.067679e-12 | 0.234612
18.6676 | 44.6249 | 43.44006 | 42.71319 | 1.184838 | 0.4920322 | 2.067679e-12 | 0.2348369
18.6776 | 44.5916 | 43.42663 | 42.69908 | 1.164968 | 0.4924881 | 2.067679e-12 | 0.2350621
18.6876 | 44.5737 | 43.41318 | 42.68494 | 1.160524 | 0.4929446 | 2.060574e-12 | 0.2352877
18.69759 | 44.5439 | 43.39971 | 42.67079 | 1.144191 | 0.4934015 | 2.060574e-12 | 0.2355135
18.70759 | 44.524 | 43.3862 | 42.65661 | 1.137795 | 0.4938594 | 2.053469e-12 | 0.2357398
18.71759 | 44.5403 | 43.37268 | 42.64239 | 1.167624 | 0.4943181 | 2.053469e-12 | 0.2359665
18.72759 | 44.516 | 43.35912 | 42.62815 | 1.156878 | 0.4947774 | 2.046363e-12 | 0.2361937
18.73759 | 44.5114 | 43.34554 | 42.61388 | 1.165857 | 0.4952373 | 2.039258e-12 | 0.2364211
18.74759 | 44.4817 | 43.33194 | 42.59959 | 1.149759 | 0.495698 | 2.039258e-12 | 0.236649
18.75758 | 44.4911 | 43.31833 | 42.58529 | 1.172773 | 0.4961589 | 2.032152e-12 | 0.236877
18.76758 | 44.5013 | 43.30468 | 42.57095 | 1.196625 | 0.496621 | 2.025047e-12 | 0.2371056
18.77758 | 44.4642 | 43.291 | 42.55658 | 1.173201 | 0.4970838 | 2.025047e-12 | 0.2373345
18.78758 | 44.449 | 43.2773 | 42.54219 | 1.171701 | 0.4975472 | 2.017941e-12 | 0.2375639
18.79758 | 44.408 | 43.26357 | 42.52777 | 1.144426 | 0.4980113 | 2.010836e-12 | 0.2377936
18.80757 | 44.3899 | 43.24984 | 42.51334 | 1.140062 | 0.4984757 | 2.010836e-12 | 0.2380235
18.81757 | 44.3772 | 43.23606 | 42.49887 | 1.141135 | 0.4989412 | 2.003731e-12 | 0.238254
18.82757 | 44.366 | 43.22227 | 42.48437 | 1.143733 | 0.4994075 | 1.996625e-12 | 0.2384849
18.83757 | 44.3484 | 43.20844 | 42.46985 | 1.139955 | 0.4998745 | 1.98952e-12 | 0.2387162
18.84757 | 44.3382 | 43.1946 | 42.45531 | 1.143602 | 0.500342 | 1.98952e-12 | 0.2389478
18.85757 | 44.3364 | 43.18073 | 42.44074 | 1.155672 | 0.5008104 | 1.982414e-12 | 0.2391799
18.86756 | 44.3349 | 43.16685 | 42.42616 | 1.168053 | 0.5012789 | 1.975309e-12 | 0.239412
18.87756 | 44.2991 | 43.15293 | 42.41153 | 1.146172 | 0.5017487 | 1.968203e-12 | 0.2396448
18.88756 | 44.2698 | 43.13899 | 42.39689 | 1.130815 | 0.5022192 | 1.961098e-12 | 0.2398781
18.89756 | 44.2326 | 43.12502 | 42.38222 | 1.107582 | 0.5026903 | 1.961098e-12 | 0.2401117
18.90756 | 44.2309 | 43.11103 | 42.36752 | 1.119873 | 0.5031622 | 1.953993e-12 | 0.2403456
18.91755 | 44.201 | 43.09703 | 42.35281 | 1.103975 | 0.5036343 | 1.946887e-12 | 0.2405798
18.92755 | 44.176 | 43.08299 | 42.33806 | 1.093014 | 0.5041076 | 1.939782e-12 | 0.2408145
18.93755 | 44.1865 | 43.06892 | 42.32329 | 1.117577 | 0.5045816 | 1.939782e-12 | 0.2410497
18.94755 | 44.152 | 43.05484 | 42.30849 | 1.097165 | 0.5050564 | 1.932676e-12 | 0.2412853
18.95755 | 44.1296 | 43.04072 | 42.29367 | 1.088876 | 0.5055318 | 1.925571e-12 | 0.2415212
18.96755 | 44.1211 | 43.02659 | 42.27882 | 1.094511 | 0.506008 | 1.918465e-12 | 0.2417576
18.97754 | 44.1142 | 43.01244 | 42.26397 | 1.101756 | 0.5064844 | 1.918465e-12 | 0.2419941
18.98754 | 44.0573 | 42.99826 | 42.24907 | 1.059039 | 0.506962 | 1.91136e-12 | 0.2422312
18.99754 | 44.0606 | 42.98405 | 42.23414 | 1.076546 | 0.5074403 | 1.904255e-12 | 0.2424688
19.00754 | 44.0048 | 42.96982 | 42.2192 | 1.034977 | 0.5079194 | 1.897149e-12 | 0.2427068
19.01754 | 43.9931 | 42.95557 | 42.20422 | 1.037531 | 0.5083992 | 1.897149e-12 | 0.2429451
19.02753 | 43.9729 | 42.94131 | 42.18924 | 1.031595 | 0.5088792 | 1.890044e-12 | 0.2431837
19.03753 | 43.9499 | 42.927 | 42.17422 | 1.022897 | 0.5093604 | 1.882938e-12 | 0.2434228
19.04753 | 43.9415 | 42.91268 | 42.15917 | 1.028822 | 0.5098424 | 1.882938e-12 | 0.2436624
19.05753 | 43.8922 | 42.89833 | 42.1441 | 0.9938716 | 0.5103251 | 1.875833e-12 | 0.2439024
19.06753 | 43.9032 | 42.88396 | 42.129 | 1.019245 | 0.5108086 | 1.868727e-12 | 0.2441428
19.07753 | 43.861 | 42.86956 | 42.11388 | 0.9914411 | 0.5112927 | 1.868727e-12 | 0.2443836
19.08752 | 43.8329 | 42.85515 | 42.09875 | 0.9777467 | 0.5117772 | 1.861622e-12 | 0.2446246
19.09752 | 43.8089 | 42.84071 | 42.08358 | 0.9681904 | 0.5122628 | 1.861622e-12 | 0.2448662
19.10752 | 43.7644 | 42.82624 | 42.06838 | 0.9381576 | 0.5127492 | 1.854517e-12 | 0.2451083
19.11752 | 43.7645 | 42.81175 | 42.05316 | 0.9527483 | 0.5132363 | 1.847411e-12 | 0.2453508
19.12752 | 43.7226 | 42.79724 | 42.03792 | 0.9253625 | 0.5137242 | 1.847411e-12 | 0.2455936
19.13751 | 43.7342 | 42.78271 | 42.02267 | 0.9514855 | 0.5142124 | 1.840306e-12 | 0.2458367
19.14751 | 43.6891 | 42.76815 | 42.00737 | 0.9209465 | 0.5147017 | 1.840306e-12 | 0.2460804
19.15751 | 43.6642 | 42.75357 | 41.99205 | 0.9106308 | 0.5151919 | 1.8332e-12 | 0.2463245
19.16751 | 43.6793 | 42.73896 | 41.97671 | 0.9403386 | 0.5156827 | 1.8332e-12 | 0.2465691
19.17751 | 43.6222 | 42.72433 | 41.96134 | 0.8978696 | 0.5161743 | 1.826095e-12 | 0.2468141
19.18751 | 43.6063 | 42.70968 | 41.94595 | 0.896624 | 0.5166667 | 1.826095e-12 | 0.2470595
19.1975 | 43.5542 | 42.69501 | 41.93055 | 0.8591868 | 0.5171594 | 1.818989e-12 | 0.2473051
19.2075 | 43.5554 | 42.68031 | 41.91511 | 0.8750876 | 0.5176532 | 1.818989e-12 | 0.2475513
19.2175 | 43.5253 | 42.66559 | 41.89964 | 0.8597116 | 0.5181479 | 1.811884e-12 | 0.247798
19.2275 | 43.5018 | 42.65084 | 41.88415 | 0.8509588 | 0.5186433 | 1.811884e-12 | 0.2480451
19.2375 | 43.4795 | 42.63607 | 41.86864 | 0.843429 | 0.5191394 | 1.811884e-12 | 0.2482927
19.24749 | 43.4528 | 42.62129 | 41.85312 | 0.8315076 | 0.5196358 | 1.804779e-12 | 0.2485404
19.25749 | 43.4348 | 42.60648 | 41.83755 | 0.828324 | 0.5201336 | 1.804779e-12 | 0.2487888
19.26749 | 43.4408 | 42.59164 | 41.82197 | 0.8491635 | 0.520632 | 1.797673e-12 | 0.2490377
19.27749 | 43.398 | 42.57677 | 41.80636 | 0.821226 | 0.5211313 | 1.797673e-12 | 0.249287
19.28749 | 43.355 | 42.56189 | 41.79072 | 0.7931115 | 0.5216312 | 1.797673e-12 | 0.2495367
19.29749 | 43.3357 | 42.54698 | 41.77506 | 0.7887199 | 0.522132 | 1.790568e-12 | 0.2497868
19.30748 | 43.2969 | 42.53206 | 41.75939 | 0.7648363 | 0.5226331 | 1.790568e-12 | 0.2500372
19.31748 | 43.3046 | 42.51711 | 41.74369 | 0.7874905 | 0.5231354 | 1.790568e-12 | 0.2502882
19.32748 | 43.2754 | 42.50213 | 41.72795 | 0.7732675 | 0.5236384 | 1.790568e-12 | 0.2505397
19.33748 | 43.248 | 42.48713 | 41.7122 | 0.7608674 | 0.5241423 | 1.783462e-12 | 0.2507916
19.34748 | 43.24 | 42.47211 | 41.69642 | 0.7678901 | 0.5246469 | 1.783462e-12 | 0.251044
19.35747 | 43.2212 | 42.45708 | 41.68063 | 0.7641204 | 0.5251518 | 1.783462e-12 | 0.2512966
19.36747 | 43.1876 | 42.44201 | 41.6648 | 0.7455885 | 0.5256581 | 1.783462e-12 | 0.2515498
19.37747 | 43.1938 | 42.42692 | 41.64895 | 0.7668792 | 0.5261651 | 1.776357e-12 | 0.2518035
19.38747 | 43.138 | 42.41181 | 41.63308 | 0.7261927 | 0.5266728 | 1.776357e-12 | 0.2520577
19.39747 | 43.0584 | 42.39667 | 41.61718 | 0.6617287 | 0.5271814 | 1.776357e-12 | 0.2523123
19.40747 | 43.0637 | 42.38151 | 41.60125 | 0.6821874 | 0.5276907 | 1.776357e-12 | 0.2525674
19.41746 | 43.0454 | 42.36635 | 41.58532 | 0.6790534 | 0.5282004 | 1.776357e-12 | 0.2528227
19.42746 | 43.02 | 42.35114 | 41.56935 | 0.6688571 | 0.5287113 | 1.776357e-12 | 0.2530786
19.43746 | 43.0036 | 42.33592 | 41.55336 | 0.6676832 | 0.5292231 | 1.769251e-12 | 0.2533351
19.44746 | 42.9869 | 42.32067 | 41.53734 | 0.6662318 | 0.5297356 | 1.769251e-12 | 0.253592
19.45746 | 42.9711 | 42.3054 | 41.5213 | 0.6657029 | 0.5302489 | 1.769251e-12 | 0.2538493
19.46745 | 42.9507 | 42.29012 | 41.50525 | 0.660581 | 0.5307625 | 1.769251e-12 | 0.2541069
19.47745 | 42.8998 | 42.2748 | 41.48916 | 0.6249968 | 0.5312774 | 1.769251e-12 | 0.2543652
19.48745 | 42.8767 | 42.25947 | 41.47305 | 0.6172349 | 0.5317932 | 1.769251e-12 | 0.2546239
19.49745 | 42.8169 | 42.2441 | 41.45691 | 0.5727952 | 0.5323097 | 1.769251e-12 | 0.2548832
19.50745 | 42.829 | 42.22872 | 41.44075 | 0.6002778 | 0.5328271 | 1.769251e-12 | 0.2551428
19.51745 | 42.7969 | 42.21332 | 41.42457 | 0.5835826 | 0.5333452 | 1.769251e-12 | 0.255403
19.52744 | 42.7677 | 42.19791 | 41.40838 | 0.5697942 | 0.5338636 | 1.769251e-12 | 0.2556634
19.53744 | 42.7268 | 42.18246 | 41.39215 | 0.5443433 | 0.5343834 | 1.769251e-12 | 0.2559245
19.54744 | 42.725 | 42.16699 | 41.3759 | 0.5580145 | 0.534904 | 1.762146e-12 | 0.256186
19.55744 | 42.7465 | 42.15149 | 41.35962 | 0.5950078 | 0.5354254 | 1.762146e-12 | 0.2564481
19.56744 | 42.6784 | 42.13598 | 41.34332 | 0.5424231 | 0.5359476 | 1.762146e-12 | 0.2567106
19.57743 | 42.6611 | 42.12046 | 41.32701 | 0.5406449 | 0.53647 | 1.762146e-12 | 0.2569733
19.58743 | 42.6249 | 42.1049 | 41.31067 | 0.5200041 | 0.5369939 | 1.762146e-12 | 0.2572368
19.59743 | 42.5883 | 42.08931 | 41.2943 | 0.4989853 | 0.5375186 | 1.762146e-12 | 0.2575008
19.60743 | 42.5785 | 42.07371 | 41.2779 | 0.5047884 | 0.5380442 | 1.762146e-12 | 0.2577652
19.61743 | 42.5631 | 42.05809 | 41.26149 | 0.5050134 | 0.5385705 | 1.769251e-12 | 0.2580302
19.62743 | 42.5421 | 42.04244 | 41.24505 | 0.4996601 | 0.5390976 | 1.769251e-12 | 0.2582956
19.63742 | 42.5135 | 42.02679 | 41.2286 | 0.486713 | 0.539625 | 1.769251e-12 | 0.2585612
19.64742 | 42.4995 | 42.0111 | 41.21212 | 0.4884033 | 0.5401539 | 1.769251e-12 | 0.2588277
19.65742 | 42.5204 | 41.99538 | 41.19561 | 0.5250153 | 0.5406835 | 1.769251e-12 | 0.2590945
19.66742 | 42.4284 | 41.97965 | 41.17908 | 0.448749 | 0.541214 | 1.769251e-12 | 0.2593619
19.67742 | 42.4487 | 41.9639 | 41.16252 | 0.4848043 | 0.5417453 | 1.769251e-12 | 0.2596298
19.68741 | 42.3862 | 41.94813 | 41.14596 | 0.4380654 | 0.542277 | 1.769251e-12 | 0.2598979
19.69741 | 42.3819 | 41.93234 | 41.12936 | 0.4495639 | 0.5428099 | 1.769251e-12 | 0.2601668
19.70741 | 42.3649 | 41.91652 | 41.11274 | 0.4483839 | 0.5433437 | 1.769251e-12 | 0.2604362
19.71741 | 42.3496 | 41.90067 | 41.09609 | 0.4489254 | 0.5438785 | 1.769251e-12 | 0.260706
19.72741 | 42.3263 | 41.88481 | 41.07942 | 0.4414883 | 0.5444139 | 1.769251e-12 | 0.2609764
19.73741 | 42.3339 | 41.86893 | 41.06273 | 0.4649727 | 0.5449503 | 1.776357e-12 | 0.2612473
19.7474 | 42.3113 | 41.85304 | 41.04603 | 0.4582625 | 0.545487 | 1.776357e-12 | 0.2615184
19.7574 | 42.287 | 41.83711 | 41.02929 | 0.4498896 | 0.5460251 | 1.776357e-12 | 0.2617903
19.7674 | 42.2569 | 41.82116 | 41.01254 | 0.435738 | 0.546564 | 1.776357e-12 | 0.2620627
19.7774 | 42.2472 | 41.80519 | 40.99575 | 0.4420076 | 0.5471038 | 1.776357e-12 | 0.2623357
19.7874 | 42.145 | 41.7892 | 40.97895 | 0.3557985 | 0.5476444 | 1.776357e-12 | 0.2626091
19.79739 | 42.1997 | 41.77321 | 40.96214 | 0.4264945 | 0.5481855 | 1.776357e-12 | 0.2628828
19.80739 | 42.1671 | 41.75717 | 40.94529 | 0.4099277 | 0.5487278 | 1.783462e-12 | 0.2631573
19.81739 | 42.1241 | 41.74112 | 40.92841 | 0.3829819 | 0.5492711 | 1.783462e-12 | 0.2634323
19.82739 | 42.1017 | 41.72504 | 40.91152 | 0.3766574 | 0.5498151 | 1.783462e-12 | 0.2637078
19.83739 | 42.0983 | 41.70895 | 40.8946 | 0.3893538 | 0.55036 | 1.783462e-12 | 0.2639838
19.84739 | 42.0652 | 41.69283 | 40.87766 | 0.3723712 | 0.5509059 | 1.783462e-12 | 0.2642604
19.85738 | 42.0488 | 41.67671 | 40.86072 | 0.3720935 | 0.551452 | 1.790568e-12 | 0.2645372
19.86738 | 42.0051 | 41.66055 | 40.84373 | 0.3445528 | 0.5519996 | 1.790568e-12 | 0.2648148
19.87738 | 41.9952 | 41.64437 | 40.82673 | 0.3508329 | 0.5525481 | 1.790568e-12 | 0.265093
19.88738 | 41.928 | 41.62817 | 40.8097 | 0.2998339 | 0.5530974 | 1.790568e-12 | 0.2653717
19.89738 | 41.9257 | 41.61194 | 40.79265 | 0.3137557 | 0.5536475 | 1.790568e-12 | 0.2656509
19.90737 | 41.9012 | 41.59572 | 40.77559 | 0.3054821 | 0.554198 | 1.797673e-12 | 0.2659304
19.91737 | 41.8821 | 41.57945 | 40.75849 | 0.3026454 | 0.55475 | 1.797673e-12 | 0.2662107
19.92737 | 41.8408 | 41.56317 | 40.74138 | 0.2776294 | 0.5553029 | 1.797673e-12 | 0.2664915
19.93737 | 41.817 | 41.54687 | 40.72424 | 0.270134 | 0.5558566 | 1.797673e-12 | 0.2667729
19.94737 | 41.823 | 41.53054 | 40.70707 | 0.2924592 | 0.5564112 | 1.804779e-12 | 0.2670548
19.95737 | 41.7702 | 41.51419 | 40.68989 | 0.2560051 | 0.5569667 | 1.804779e-12 | 0.2673373
19.96736 | 41.7348 | 41.49784 | 40.6727 | 0.236955 | 0.5575225 | 1.804779e-12 | 0.26762
19.97736 | 41.6872 | 41.48146 | 40.65547 | 0.2057418 | 0.5580798 | 1.811884e-12 | 0.2679036
19.98736 | 41.6565 | 41.46505 | 40.63823 | 0.1914491 | 0.558638 | 1.811884e-12 | 0.2681877
19.99736 | 41.6773 | 41.44862 | 40.62095 | 0.2286767 | 0.5591971 | 1.811884e-12 | 0.2684724
20.00736 | 41.6039 | 41.43218 | 40.60366 | 0.1717248 | 0.5597571 | 1.811884e-12 | 0.2687576
20.01735 | 41.6034 | 41.41572 | 40.58636 | 0.1876767 | 0.5603174 | 1.818989e-12 | 0.2690432
20.02735 | 41.5917 | 41.39923 | 40.56903 | 0.1924653 | 0.5608791 | 1.818989e-12 | 0.2693295
20.03735 | 41.5417 | 41.38273 | 40.55167 | 0.1589742 | 0.5614418 | 1.818989e-12 | 0.2696164
20.04735 | 41.5574 | 41.3662 | 40.53429 | 0.1912032 | 0.5620054 | 1.826095e-12 | 0.2699039
20.05735 | 41.5302 | 41.34965 | 40.51689 | 0.1805524 | 0.56257 | 1.826095e-12 | 0.270192
20.06735 | 41.4691 | 41.33308 | 40.49946 | 0.1360218 | 0.5631354 | 1.826095e-12 | 0.2704806
20.07734 | 41.4651 | 41.31651 | 40.48203 | 0.1485947 | 0.5637011 | 1.8332e-12 | 0.2707696
20.08734 | 41.424 | 41.2999 | 40.46457 | 0.1241042 | 0.5642683 | 1.8332e-12 | 0.2710593
20.09734 | 41.4152 | 41.28327 | 40.44708 | 0.1319336 | 0.5648365 | 1.8332e-12 | 0.2713497
20.10734 | 41.3681 | 41.26662 | 40.42957 | 0.1014831 | 0.5654056 | 1.840306e-12 | 0.2716406
20.11734 | 41.3847 | 41.24995 | 40.41204 | 0.1347524 | 0.5659756 | 1.840306e-12 | 0.2719321
20.12733 | 41.3121 | 41.23328 | 40.39451 | 0.07882491 | 0.566546 | 1.840306e-12 | 0.272224
20.13733 | 41.3182 | 41.21657 | 40.37693 | 0.1016339 | 0.5671178 | 1.847411e-12 | 0.2725166
20.14733 | 41.3059 | 41.19984 | 40.35934 | 0.1060628 | 0.5676906 | 1.847411e-12 | 0.2728099
20.15733 | 41.2536 | 41.18309 | 40.34172 | 0.07051136 | 0.5682643 | 1.847411e-12 | 0.2731038
20.16733 | 41.2061 | 41.16632 | 40.32408 | 0.03977963 | 0.568839 | 1.854517e-12 | 0.2733982
20.17733 | 41.2116 | 41.14953 | 40.30642 | 0.06206759 | 0.5694145 | 1.854517e-12 | 0.2736933
20.18732 | 41.185 | 41.13274 | 40.28876 | 0.05225835 | 0.5699905 | 1.854517e-12 | 0.2739886
20.19732 | 41.1699 | 41.11591 | 40.27106 | 0.05398547 | 0.5705679 | 1.861622e-12 | 0.2742849
20.20732 | 41.148 | 41.09907 | 40.25334 | 0.04893213 | 0.5711463 | 1.861622e-12 | 0.2745818
20.21732 | 41.0929 | 41.0822 | 40.2356 | 0.01069832 | 0.5717256 | 1.868727e-12 | 0.2748792
20.22732 | 41.0949 | 41.06532 | 40.21783 | 0.02958394 | 0.5723059 | 1.868727e-12 | 0.2751773
20.23731 | 41.0733 | 41.04843 | 40.20007 | 0.02487204 | 0.5728866 | 1.868727e-12 | 0.2754757
20.24731 | 41.0226 | 41.0315 | 40.18226 | -0.00890357 | 0.5734688 | 1.875833e-12 | 0.275775
20.25731 | 40.9681 | 41.01456 | 40.16443 | -0.0464599 | 0.5740519 | 1.875833e-12 | 0.2760749
20.26731 | 40.9621 | 40.9976 | 40.14659 | -0.03549689 | 0.574636 | 1.882938e-12 | 0.2763754
20.27731 | 40.939 | 40.98061 | 40.12872 | -0.04161466 | 0.575221 | 1.882938e-12 | 0.2766766
20.28731 | 40.9021 | 40.96361 | 40.11083 | -0.06151324 | 0.575807 | 1.882938e-12 | 0.2769784
20.2973 | 40.8906 | 40.94661 | 40.09294 | -0.05600976 | 0.5763934 | 1.890044e-12 | 0.2772805
20.3073 | 40.846 | 40.92957 | 40.07501 | -0.08357009 | 0.5769813 | 1.890044e-12 | 0.2775835
20.3173 | 40.838 | 40.91251 | 40.05705 | -0.07451136 | 0.5775702 | 1.897149e-12 | 0.2778872
20.3273 | 40.837 | 40.89543 | 40.03908 | -0.05843361 | 0.57816 | 1.897149e-12 | 0.2781915
20.3373 | 40.7758 | 40.87834 | 40.02109 | -0.1025369 | 0.5787508 | 1.904255e-12 | 0.2784964
20.34729 | 40.7605 | 40.86124 | 40.00309 | -0.1007384 | 0.579342 | 1.904255e-12 | 0.2788017
20.35729 | 40.7086 | 40.8441 | 39.98506 | -0.1355039 | 0.5799348 | 1.904255e-12 | 0.2791079
20.36729 | 40.6681 | 40.82695 | 39.96701 | -0.1588506 | 0.5805286 | 1.91136e-12 | 0.2794148
20.37729 | 40.6577 | 40.80978 | 39.94893 | -0.1520784 | 0.5811233 | 1.91136e-12 | 0.2797223
20.38729 | 40.6503 | 40.79259 | 39.93084 | -0.1422875 | 0.581719 | 1.918465e-12 | 0.2800305
20.39729 | 40.5998 | 40.77538 | 39.91272 | -0.1755778 | 0.5823156 | 1.918465e-12 | 0.2803393
20.40728 | 40.5655 | 40.75817 | 39.89461 | -0.1926667 | 0.5829126 | 1.925571e-12 | 0.2806484
20.41728 | 40.5633 | 40.74092 | 39.87645 | -0.1776199 | 0.5835113 | 1.925571e-12 | 0.2809586
20.42728 | 40.5564 | 40.72365 | 39.85827 | -0.1672545 | 0.584111 | 1.932676e-12 | 0.2812694
20.43728 | 40.4947 | 40.70637 | 39.84008 | -0.2116704 | 0.5847115 | 1.932676e-12 | 0.2815809
20.44728 | 40.4679 | 40.68907 | 39.82186 | -0.221168 | 0.5853132 | 1.939782e-12 | 0.281893
20.45727 | 40.4235 | 40.67176 | 39.80364 | -0.2482643 | 0.5859152 | 1.939782e-12 | 0.2822055
20.46727 | 40.4146 | 40.65443 | 39.78539 | -0.239825 | 0.5865188 | 1.946887e-12 | 0.282519
20.47727 | 40.3871 | 40.63707 | 39.76711 | -0.2499674 | 0.5871234 | 1.946887e-12 | 0.2828332
20.48727 | 40.3593 | 40.61969 | 39.74881 | -0.2603915 | 0.587729 | 1.953993e-12 | 0.2831481
20.49727 | 40.3156 | 40.6023 | 39.7305 | -0.2866972 | 0.5883356 | 1.953993e-12 | 0.2834636
20.50727 | 40.3095 | 40.58488 | 39.71216 | -0.2753848 | 0.5889433 | 1.961098e-12 | 0.2837798
20.51726 | 40.2876 | 40.56747 | 39.69382 | -0.2798716 | 0.5895513 | 1.961098e-12 | 0.2840964
20.52726 | 40.247 | 40.55002 | 39.67545 | -0.3030229 | 0.5901609 | 1.968203e-12 | 0.2844141
20.53726 | 40.2421 | 40.53256 | 39.65705 | -0.2904561 | 0.5907716 | 1.968203e-12 | 0.2847324
20.54726 | 40.1774 | 40.51507 | 39.63864 | -0.3376713 | 0.5913832 | 1.975309e-12 | 0.2850514
20.55726 | 40.1619 | 40.49757 | 39.6202 | -0.3356686 | 0.591996 | 1.975309e-12 | 0.2853711
20.56725 | 40.1482 | 40.48007 | 39.60177 | -0.3318653 | 0.592609 | 1.982414e-12 | 0.2856912
20.57725 | 40.1327 | 40.46253 | 39.58329 | -0.3298267 | 0.5932238 | 1.982414e-12 | 0.2860124
20.58725 | 40.0844 | 40.44497 | 39.5648 | -0.3605703 | 0.5938396 | 1.98952e-12 | 0.2863342
20.59725 | 40.0344 | 40.4274 | 39.54628 | -0.3929961 | 0.5944563 | 1.98952e-12 | 0.2866568
20.60725 | 40.0186 | 40.4098 | 39.52775 | -0.3912041 | 0.5950742 | 1.996625e-12 | 0.2869801
20.61725 | 40.0245 | 40.39219 | 39.5092 | -0.3676943 | 0.595693 | 1.996625e-12 | 0.2873042
20.62724 | 39.9697 | 40.37458 | 39.49064 | -0.4048847 | 0.5963123 | 2.003731e-12 | 0.2876286
20.63724 | 39.9167 | 40.35694 | 39.47205 | -0.4402397 | 0.5969332 | 2.010836e-12 | 0.2879541
20.64724 | 39.9148 | 40.33928 | 39.45344 | -0.4244772 | 0.5975551 | 2.010836e-12 | 0.2882803
20.65724 | 39.8868 | 40.3216 | 39.43481 | -0.4347971 | 0.5981782 | 2.017941e-12 | 0.2886073
20.66724 | 39.8717 | 40.3039 | 39.41616 | -0.4321997 | 0.5988022 | 2.017941e-12 | 0.288935
20.67723 | 39.8284 | 40.2862 | 39.39751 | -0.4578024 | 0.5994266 | 2.025047e-12 | 0.2892632
20.68723 | 39.7971 | 40.26847 | 39.37882 | -0.4713702 | 0.6000528 | 2.025047e-12 | 0.2895924
20.69723 | 39.7722 | 40.25072 | 39.36012 | -0.4785206 | 0.60068 | 2.032152e-12 | 0.2899224
20.70723 | 39.7587 | 40.23295 | 39.34139 | -0.4742537 | 0.6013083 | 2.039258e-12 | 0.2902531
20.71723 | 39.7335 | 40.21517 | 39.32265 | -0.4816696 | 0.6019376 | 2.039258e-12 | 0.2905846
20.72723 | 39.7066 | 40.19737 | 39.30388 | -0.4907683 | 0.6025679 | 2.046363e-12 | 0.2909169
20.73722 | 39.6832 | 40.17957 | 39.28512 | -0.4963677 | 0.6031987 | 2.046363e-12 | 0.2912497
20.74722 | 39.6399 | 40.16173 | 39.26632 | -0.5218323 | 0.6038312 | 2.053469e-12 | 0.2915835
20.75722 | 39.6376 | 40.14388 | 39.2475 | -0.5062797 | 0.6044647 | 2.060574e-12 | 0.2919181
20.76722 | 39.6213 | 40.12601 | 39.22866 | -0.5047102 | 0.6050994 | 2.060574e-12 | 0.2922535
20.77722 | 39.5649 | 40.10812 | 39.2098 | -0.5432238 | 0.6057351 | 2.067679e-12 | 0.2925897
20.78721 | 39.5363 | 40.09024 | 39.19094 | -0.5539383 | 0.6063712 | 2.067679e-12 | 0.2929263
20.79721 | 39.554 | 40.07232 | 39.17204 | -0.5183182 | 0.6070091 | 2.074785e-12 | 0.2932641
20.80721 | 39.4901 | 40.05438 | 39.15313 | -0.5642813 | 0.607648 | 2.08189e-12 | 0.2936027
20.81721 | 39.4714 | 40.03643 | 39.1342 | -0.5650275 | 0.6082879 | 2.08189e-12 | 0.2939421
20.82721 | 39.4681 | 40.01846 | 39.11525 | -0.5503571 | 0.6089291 | 2.088996e-12 | 0.2942823
20.83721 | 39.4199 | 40.00047 | 39.09628 | -0.5805701 | 0.6095713 | 2.088996e-12 | 0.2946233
20.8472 | 39.4169 | 39.98248 | 39.07731 | -0.5655844 | 0.6102139 | 2.096101e-12 | 0.2949648
20.8572 | 39.391 | 39.96446 | 39.0583 | -0.5734643 | 0.6108582 | 2.103206e-12 | 0.2953075
20.8672 | 39.3637 | 39.94643 | 39.03927 | -0.5827276 | 0.6115037 | 2.103206e-12 | 0.295651
20.8772 | 39.334 | 39.92837 | 39.02023 | -0.5943745 | 0.6121503 | 2.110312e-12 | 0.2959954
20.8872 | 39.3047 | 39.9103 | 39.00117 | -0.6056049 | 0.6127978 | 2.117417e-12 | 0.2963405
20.89719 | 39.3055 | 39.89224 | 38.98211 | -0.5867373 | 0.613446 | 2.117417e-12 | 0.2966862
20.90719 | 39.2886 | 39.87414 | 38.96301 | -0.585535 | 0.6140958 | 2.124523e-12 | 0.2970331
20.91719 | 39.2366 | 39.85602 | 38.94389 | -0.6194167 | 0.6147468 | 2.131628e-12 | 0.2973808
20.92719 | 39.2129 | 39.83788 | 38.92475 | -0.6249822 | 0.6153989 | 2.131628e-12 | 0.2977294
20.93719 | 39.2014 | 39.81973 | 38.9056 | -0.6183315 | 0.6160521 | 2.138734e-12 | 0.2980789
20.94719 | 39.1856 | 39.80156 | 38.88643 | -0.6159646 | 0.6167063 | 2.145839e-12 | 0.2984292
20.95718 | 39.1442 | 39.7834 | 38.86726 | -0.6392 | 0.6173612 | 2.145839e-12 | 0.29878
20.96718 | 39.1168 | 39.7652 | 38.84805 | -0.648401 | 0.6180176 | 2.152944e-12 | 0.2991321
20.97718 | 39.1073 | 39.74699 | 38.82883 | -0.6396863 | 0.6186753 | 2.16005e-12 | 0.2994851
20.98718 | 39.0706 | 39.72876 | 38.80958 | -0.6581557 | 0.6193341 | 2.167155e-12 | 0.299839
20.99718 | 39.0795 | 39.71051 | 38.79032 | -0.6310092 | 0.6199941 | 2.167155e-12 | 0.3001937
21.00717 | 39.035 | 39.69227 | 38.77106 | -0.6572651 | 0.6206544 | 2.174261e-12 | 0.3005491
21.01717 | 38.9937 | 39.67399 | 38.75176 | -0.6802871 | 0.6213165 | 2.181366e-12 | 0.3009056
21.02717 | 38.9859 | 39.65569 | 38.73245 | -0.6697934 | 0.6219799 | 2.181366e-12 | 0.3012631
21.03717 | 38.9526 | 39.63738 | 38.71312 | -0.6847841 | 0.6226443 | 2.188472e-12 | 0.3016215
21.04717 | 38.9468 | 39.61906 | 38.69377 | -0.6722592 | 0.6233099 | 2.195577e-12 | 0.3019809
21.05717 | 38.9001 | 39.60072 | 38.6744 | -0.7006187 | 0.6239767 | 2.202682e-12 | 0.3023412
21.06716 | 38.8822 | 39.58238 | 38.65504 | -0.7001812 | 0.6246439 | 2.202682e-12 | 0.302702
21.07716 | 38.8618 | 39.56401 | 38.63563 | -0.7022098 | 0.6253129 | 2.209788e-12 | 0.3030642
21.08716 | 38.8264 | 39.54562 | 38.61621 | -0.7192231 | 0.6259831 | 2.216893e-12 | 0.3034272
21.09716 | 38.8175 | 39.52722 | 38.59678 | -0.7097211 | 0.6266545 | 2.223999e-12 | 0.3037913
21.10716 | 38.777 | 39.5088 | 38.57732 | -0.7318038 | 0.627327 | 2.223999e-12 | 0.3041564
21.11715 | 38.7539 | 39.49039 | 38.55787 | -0.7364898 | 0.6279999 | 2.231104e-12 | 0.304522
21.12715 | 38.7171 | 39.47194 | 38.53838 | -0.7548421 | 0.6286748 | 2.23821e-12 | 0.304889
21.13715 | 38.693 | 39.45348 | 38.51887 | -0.7604794 | 0.6293508 | 2.245315e-12 | 0.3052569
21.14715 | 38.6611 | 39.435 | 38.49935 | -0.7739015 | 0.6300279 | 2.245315e-12 | 0.3056259
21.15715 | 38.6537 | 39.41651 | 38.47981 | -0.7628086 | 0.6307062 | 2.25242e-12 | 0.3059958
21.16715 | 38.5947 | 39.398 | 38.46025 | -0.8033009 | 0.6313857 | 2.259526e-12 | 0.3063668
21.17714 | 38.5788 | 39.3795 | 38.44069 | -0.8006968 | 0.6320657 | 2.266631e-12 | 0.3067384
21.18714 | 38.5603 | 39.36096 | 38.4211 | -0.8006593 | 0.6327476 | 2.266631e-12 | 0.3071114
21.19714 | 38.5233 | 39.34241 | 38.40149 | -0.8191071 | 0.6334307 | 2.273737e-12 | 0.3074854
21.20714 | 38.4822 | 39.32384 | 38.38186 | -0.8416401 | 0.6341149 | 2.280842e-12 | 0.3078604
21.21714 | 38.461 | 39.30526 | 38.36222 | -0.8442583 | 0.6348003 | 2.287948e-12 | 0.3082365
21.22713 | 38.4325 | 39.28668 | 38.34258 | -0.8541807 | 0.6354863 | 2.295053e-12 | 0.3086132
21.23713 | 38.3866 | 39.26807 | 38.3229 | -0.8814698 | 0.636174 | 2.302158e-12 | 0.3089914
21.24713 | 38.3684 | 39.24944 | 38.30321 | -0.8810444 | 0.636863 | 2.302158e-12 | 0.3093706
21.25713 | 38.3301 | 39.2308 | 38.2835 | -0.9007046 | 0.6375532 | 2.309264e-12 | 0.309751
21.26713 | 38.3085 | 39.21215 | 38.26377 | -0.9036505 | 0.6382448 | 2.316369e-12 | 0.3101323
21.27713 | 38.2738 | 39.19348 | 38.24403 | -0.9196819 | 0.6389373 | 2.323475e-12 | 0.3105148
21.28712 | 38.2428 | 39.17482 | 38.22429 | -0.9320176 | 0.6396304 | 2.33058e-12 | 0.310898
21.29712 | 38.229 | 39.15612 | 38.20451 | -0.9271204 | 0.6403254 | 2.337686e-12 | 0.3112826
21.30712 | 38.1801 | 39.13741 | 38.18472 | -0.9573092 | 0.6410217 | 2.337686e-12 | 0.3116684
21.31712 | 38.1418 | 39.11868 | 38.16491 | -0.9768838 | 0.6417192 | 2.344791e-12 | 0.3120553
21.32712 | 38.145 | 39.09994 | 38.14508 | -0.9549443 | 0.6424178 | 2.351896e-12 | 0.3124433
21.33711 | 38.0878 | 39.08121 | 38.12526 | -0.9934096 | 0.643117 | 2.359002e-12 | 0.3128321
21.34711 | 38.0714 | 39.06244 | 38.1054 | -0.9910421 | 0.6438182 | 2.366107e-12 | 0.3132224
21.35711 | 38.0445 | 39.04366 | 38.08553 | -0.9991608 | 0.6445205 | 2.373213e-12 | 0.3136138
21.36711 | 38.0284 | 39.02487 | 38.06564 | -0.9964656 | 0.6452241 | 2.380318e-12 | 0.3140064
21.37711 | 37.9924 | 39.00606 | 38.04573 | -1.013657 | 0.645929 | 2.380318e-12 | 0.3144002
21.38711 | 37.9648 | 38.98723 | 38.0258 | -1.022434 | 0.646635 | 2.387424e-12 | 0.3147952
21.3971 | 37.9371 | 38.96842 | 38.00588 | -1.031316 | 0.6473416 | 2.394529e-12 | 0.3151909
21.4071 | 37.9234 | 38.94957 | 37.98593 | -1.026166 | 0.6480502 | 2.401634e-12 | 0.3155883
21.4171 | 37.8714 | 38.9307 | 37.96596 | -1.059303 | 0.64876 | 2.40874e-12 | 0.3159869
21.4271 | 37.854 | 38.91183 | 37.94597 | -1.057826 | 0.6494711 | 2.415845e-12 | 0.3163867
21.4371 | 37.8452 | 38.89294 | 37.92596 | -1.047735 | 0.6501834 | 2.422951e-12 | 0.3167876
21.44709 | 37.7931 | 38.87405 | 37.90596 | -1.08095 | 0.6508963 | 2.430056e-12 | 0.3171895
21.45709 | 37.7913 | 38.85513 | 37.88593 | -1.063833 | 0.6516111 | 2.437162e-12 | 0.317593
21.46709 | 37.7617 | 38.8362 | 37.86588 | -1.074503 | 0.6523272 | 2.444267e-12 | 0.3179977
21.47709 | 37.7348 | 38.81726 | 37.84581 | -1.082459 | 0.6530445 | 2.451372e-12 | 0.3184038
21.48709 | 37.7133 | 38.7983 | 37.82573 | -1.085002 | 0.6537631 | 2.458478e-12 | 0.3188111
21.49709 | 37.6805 | 38.77933 | 37.80563 | -1.098832 | 0.6544831 | 2.465583e-12 | 0.3192197
21.50708 | 37.6353 | 38.76037 | 37.78554 | -1.125068 | 0.6552035 | 2.472689e-12 | 0.3196292
21.51708 | 37.6286 | 38.74137 | 37.76541 | -1.112773 | 0.6559259 | 2.472689e-12 | 0.3200404
21.52708 | 37.599 | 38.72236 | 37.74526 | -1.123364 | 0.6566497 | 2.479794e-12 | 0.3204529
21.53708 | 37.5685 | 38.70334 | 37.7251 | -1.134842 | 0.6573747 | 2.4869e-12 | 0.3208668
21.54708 | 37.5668 | 38.68431 | 37.70492 | -1.117508 | 0.6581009 | 2.494005e-12 | 0.321282
21.55707 | 37.5302 | 38.66528 | 37.68475 | -1.13508 | 0.6588278 | 2.50111e-12 | 0.3216982
21.56707 | 37.4965 | 38.64622 | 37.66455 | -1.14972 | 0.6595567 | 2.508216e-12 | 0.3221161
21.57707 | 37.4903 | 38.62715 | 37.64432 | -1.136847 | 0.6602868 | 2.515321e-12 | 0.3225355
21.58707 | 37.446 | 38.60806 | 37.62409 | -1.162062 | 0.6610184 | 2.522427e-12 | 0.3229562
21.59707 | 37.4051 | 38.58896 | 37.60384 | -1.183865 | 0.6617512 | 2.529532e-12 | 0.3233784
21.60706 | 37.4107 | 38.56987 | 37.58359 | -1.159174 | 0.6624845 | 2.536638e-12 | 0.3238015
21.61706 | 37.3902 | 38.55075 | 37.56331 | -1.160552 | 0.6632199 | 2.550848e-12 | 0.3242265
21.62706 | 37.3408 | 38.53162 | 37.54301 | -1.190817 | 0.6639566 | 2.557954e-12 | 0.324653
21.63706 | 37.3337 | 38.51247 | 37.52269 | -1.17877 | 0.6646947 | 2.565059e-12 | 0.3250809
21.64706 | 37.3177 | 38.49331 | 37.50237 | -1.175611 | 0.665434 | 2.572165e-12 | 0.3255103
21.65706 | 37.2999 | 38.47414 | 37.48202 | -1.17424 | 0.6661747 | 2.57927e-12 | 0.3259412
21.66705 | 37.2713 | 38.45498 | 37.46169 | -1.183676 | 0.666916 | 2.586376e-12 | 0.3263731
21.67705 | 37.2418 | 38.43578 | 37.44131 | -1.193981 | 0.6676593 | 2.593481e-12 | 0.326807
21.68705 | 37.2286 | 38.41657 | 37.42093 | -1.187974 | 0.6684039 | 2.600586e-12 | 0.3272424
21.69705 | 37.1885 | 38.39736 | 37.40053 | -1.208855 | 0.6691499 | 2.607692e-12 | 0.3276794
21.70705 | 37.1708 | 38.37812 | 37.38011 | -1.207325 | 0.6698972 | 2.614797e-12 | 0.328118
21.71704 | 37.1513 | 38.3589 | 37.3597 | -1.207602 | 0.6706452 | 2.621903e-12 | 0.3285577
21.72704 | 37.1359 | 38.33965 | 37.33925 | -1.203747 | 0.6713952 | 2.629008e-12 | 0.3289994
21.73704 | 37.1197 | 38.32038 | 37.31879 | -1.200682 | 0.6721466 | 2.636114e-12 | 0.3294427
21.74704 | 37.1088 | 38.3011 | 37.29832 | -1.192304 | 0.6728993 | 2.650324e-12 | 0.3298876
21.75704 | 37.0797 | 38.28182 | 37.27783 | -1.202116 | 0.6736534 | 2.65743e-12 | 0.3303342
21.76704 | 37.0675 | 38.26252 | 37.25732 | -1.195016 | 0.6744088 | 2.664535e-12 | 0.3307825
21.77703 | 37.031 | 38.24322 | 37.23683 | -1.212224 | 0.6751648 | 2.671641e-12 | 0.3312319
21.78703 | 37.0029 | 38.2239 | 37.21629 | -1.221001 | 0.6759231 | 2.678746e-12 | 0.3316835
21.79703 | 37.0023 | 38.20457 | 37.19575 | -1.202267 | 0.6766826 | 2.685852e-12 | 0.3321368
21.80703 | 36.9552 | 38.18522 | 37.17519 | -1.230022 | 0.6774436 | 2.692957e-12 | 0.3325919
21.81703 | 36.9408 | 38.16587 | 37.15461 | -1.225066 | 0.6782057 | 2.707168e-12 | 0.3330487
21.82702 | 36.936 | 38.14652 | 37.13404 | -1.210518 | 0.6789687 | 2.714273e-12 | 0.3335068
21.83702 | 36.9248 | 38.12714 | 37.11344 | -1.20234 | 0.6797337 | 2.721379e-12 | 0.3339671
21.84702 | 36.901 | 38.10775 | 37.09282 | -1.206751 | 0.6805001 | 2.728484e-12 | 0.3344292
21.85702 | 36.8721 | 38.08835 | 37.07219 | -1.216252 | 0.681268 | 2.73559e-12 | 0.3348932
21.86702 | 36.842 | 38.06894 | 37.05155 | -1.226941 | 0.6820373 | 2.7498e-12 | 0.3353589
21.87702 | 36.8483 | 38.04952 | 37.03089 | -1.20122 | 0.6828078 | 2.756906e-12 | 0.3358266
21.88701 | 36.7991 | 38.03011 | 37.01023 | -1.231008 | 0.6835791 | 2.764011e-12 | 0.3362956
21.89701 | 36.7846 | 38.01067 | 36.98955 | -1.226066 | 0.6843525 | 2.771117e-12 | 0.336767
21.90701 | 36.7647 | 37.99121 | 36.96885 | -1.226513 | 0.6851273 | 2.778222e-12 | 0.3372404
21.91701 | 36.761 | 37.97175 | 36.94813 | -1.21075 | 0.6859035 | 2.792433e-12 | 0.3377156
21.92701 | 36.7218 | 37.95228 | 36.9274 | -1.230477 | 0.6866812 | 2.799538e-12 | 0.3381928
21.937 | 36.7249 | 37.93281 | 36.90668 | -1.207913 | 0.6874595 | 2.806644e-12 | 0.3386715
21.947 | 36.705 | 37.91332 | 36.88593 | -1.208319 | 0.68824 | 2.813749e-12 | 0.3391528
21.957 | 36.6782 | 37.89382 | 36.86516 | -1.215615 | 0.6890219 | 2.82796e-12 | 0.339636
21.967 | 36.6523 | 37.8743 | 36.84437 | -1.222002 | 0.6898053 | 2.835066e-12 | 0.3401213
21.977 | 36.635 | 37.85478 | 36.82358 | -1.219778 | 0.6905899 | 2.842171e-12 | 0.3406087
21.987 | 36.6272 | 37.83524 | 36.80277 | -1.208044 | 0.6913762 | 2.856382e-12 | 0.341098
21.99699 | 36.5744 | 37.81572 | 36.78197 | -1.24132 | 0.6921631 | 2.863487e-12 | 0.3415891
22.00699 | 36.5787 | 37.79617 | 36.76113 | -1.217467 | 0.6929521 | 2.870593e-12 | 0.3420828
22.01699 | 36.5702 | 37.7766 | 36.74028 | -1.206404 | 0.6937428 | 2.884804e-12 | 0.3425787
22.02699 | 36.5351 | 37.75703 | 36.71942 | -1.221932 | 0.6945348 | 2.891909e-12 | 0.3430768
22.03699 | 36.536 | 37.73745 | 36.69855 | -1.20145 | 0.6953281 | 2.899014e-12 | 0.343577
22.04698 | 36.5118 | 37.71788 | 36.67768 | -1.206079 | 0.6961224 | 2.913225e-12 | 0.344079
22.05698 | 36.49 | 37.69828 | 36.65678 | -1.208278 | 0.6969187 | 2.920331e-12 | 0.3445838
22.06698 | 36.4648 | 37.67867 | 36.63586 | -1.213868 | 0.6977165 | 2.927436e-12 | 0.3450909
22.07698 | 36.4521 | 37.65905 | 36.61493 | -1.206949 | 0.6985158 | 2.941647e-12 | 0.3456003
22.08698 | 36.4158 | 37.63942 | 36.59399 | -1.223621 | 0.6993166 | 2.948752e-12 | 0.346112
22.09698 | 36.4144 | 37.61978 | 36.57304 | -1.205384 | 0.7001189 | 2.962963e-12 | 0.3466262
22.10697 | 36.3839 | 37.60016 | 36.55209 | -1.216257 | 0.7009217 | 2.970069e-12 | 0.3471421
22.11697 | 36.3599 | 37.5805 | 36.53111 | -1.220602 | 0.7017271 | 2.984279e-12 | 0.3476611
22.12697 | 36.359 | 37.56084 | 36.51012 | -1.201838 | 0.7025337 | 2.991385e-12 | 0.3481825
22.13697 | 36.3339 | 37.54117 | 36.48912 | -1.207266 | 0.7033419 | 2.99849e-12 | 0.3487065
22.14697 | 36.2927 | 37.52148 | 36.4681 | -1.228785 | 0.7041516 | 3.012701e-12 | 0.3492329
22.15696 | 36.2895 | 37.50181 | 36.44709 | -1.212315 | 0.704962 | 3.019807e-12 | 0.3497614
22.16696 | 36.2641 | 37.48212 | 36.42605 | -1.218016 | 0.7057747 | 3.034017e-12 | 0.3502929
22.17696 | 36.2412 | 37.46241 | 36.40499 | -1.22121 | 0.7065889 | 3.041123e-12 | 0.3508271
22.18696 | 36.2231 | 37.4427 | 36.38393 | -1.219595 | 0.7074046 | 3.055334e-12 | 0.351364
22.19696 | 36.1863 | 37.42297 | 36.36285 | -1.236672 | 0.7082219 | 3.062439e-12 | 0.3519035
22.20696 | 36.1822 | 37.40324 | 36.34175 | -1.221041 | 0.7090406 | 3.07665e-12 | 0.3524458
22.21695 | 36.1631 | 37.38352 | 36.32067 | -1.220421 | 0.70986 | 3.083755e-12 | 0.3529902
22.22695 | 36.1343 | 37.36377 | 36.29955 | -1.229474 | 0.7106818 | 3.097966e-12 | 0.3535379
22.23695 | 36.1022 | 37.34402 | 36.27843 | -1.241819 | 0.7115052 | 3.105072e-12 | 0.3540885
22.24695 | 36.0921 | 37.32426 | 36.25728 | -1.232156 | 0.7123299 | 3.119283e-12 | 0.3546419
22.25695 | 36.0608 | 37.30449 | 36.23613 | -1.243685 | 0.7131564 | 3.133493e-12 | 0.3551982
22.26694 | 36.0462 | 37.28473 | 36.21499 | -1.238527 | 0.7139835 | 3.140599e-12 | 0.3557569
22.27694 | 36.0206 | 37.26494 | 36.19381 | -1.244341 | 0.7148129 | 3.15481e-12 | 0.3563191
22.28694 | 36.0064 | 37.24515 | 36.17262 | -1.238748 | 0.7156441 | 3.161915e-12 | 0.3568843
22.29694 | 35.973 | 37.22535 | 36.15142 | -1.252347 | 0.7164767 | 3.176126e-12 | 0.3574525
22.30694 | 35.9637 | 37.20554 | 36.1302 | -1.241839 | 0.7173108 | 3.190337e-12 | 0.3580237
22.31694 | 35.9355 | 37.18572 | 36.10898 | -1.250224 | 0.7181465 | 3.197442e-12 | 0.3585981
22.32693 | 35.924 | 37.16592 | 36.08776 | -1.241922 | 0.718983 | 3.211653e-12 | 0.3591751
22.33693 | 35.8806 | 37.14609 | 36.06652 | -1.265493 | 0.7198218 | 3.225864e-12 | 0.3597558
22.34693 | 35.8575 | 37.12626 | 36.04525 | -1.268757 | 0.7206622 | 3.232969e-12 | 0.3603397
22.35693 | 35.8478 | 37.10641 | 36.02398 | -1.258614 | 0.7215043 | 3.24718e-12 | 0.360927
22.36693 | 35.8179 | 37.08656 | 36.0027 | -1.268664 | 0.7223478 | 3.261391e-12 | 0.3615175
22.37692 | 35.7955 | 37.06673 | 35.98142 | -1.271228 | 0.7231921 | 3.268497e-12 | 0.3621107
22.38692 | 35.7874 | 37.04687 | 35.96012 | -1.259465 | 0.724039 | 3.282707e-12 | 0.362708
22.39692 | 35.7606 | 37.027 | 35.9388 | -1.266396 | 0.7248872 | 3.296918e-12 | 0.3633087
22.40692 | 35.7552 | 37.00712 | 35.91747 | -1.25192 | 0.7257372 | 3.311129e-12 | 0.3639129
22.41692 | 35.7211 | 36.98724 | 35.89613 | -1.266139 | 0.7265888 | 3.32534e-12 | 0.3645206
22.42692 | 35.6783 | 36.96735 | 35.87478 | -1.289051 | 0.727442 | 3.332445e-12 | 0.3651319
22.43691 | 35.6839 | 36.94748 | 35.85343 | -1.263576 | 0.7282958 | 3.346656e-12 | 0.3657461
22.44691 | 35.6505 | 36.92758 | 35.83206 | -1.277076 | 0.7291522 | 3.360867e-12 | 0.3663647
22.45691 | 35.6433 | 36.90767 | 35.81067 | -1.264371 | 0.7300103 | 3.375078e-12 | 0.3669869
22.46691 | 35.613 | 36.88776 | 35.78928 | -1.274759 | 0.7308699 | 3.389289e-12 | 0.3676129
22.47691 | 35.5855 | 36.86784 | 35.76787 | -1.282342 | 0.7317312 | 3.396394e-12 | 0.3682427
22.4869 | 35.5815 | 36.84794 | 35.74647 | -1.266439 | 0.7325932 | 3.410605e-12 | 0.3688757
22.4969 | 35.578 | 36.82801 | 35.72504 | -1.25001 | 0.7334577 | 3.424816e-12 | 0.3695132
22.5069 | 35.5384 | 36.80808 | 35.7036 | -1.269677 | 0.7343239 | 3.439027e-12 | 0.3701547
22.5169 | 35.521 | 36.78814 | 35.68215 | -1.267138 | 0.7351917 | 3.453238e-12 | 0.3708001
22.5269 | 35.4909 | 36.76819 | 35.66068 | -1.277293 | 0.7360611 | 3.467449e-12 | 0.3714496
22.5369 | 35.4764 | 36.74824 | 35.63921 | -1.271844 | 0.7369324 | 3.481659e-12 | 0.3721032
22.54689 | 35.433 | 36.72831 | 35.61775 | -1.29531 | 0.7378042 | 3.49587e-12 | 0.3727603
22.55689 | 35.4378 | 36.70835 | 35.59625 | -1.270551 | 0.7386787 | 3.510081e-12 | 0.3734221
22.56689 | 35.4148 | 36.68839 | 35.57474 | -1.273587 | 0.7395548 | 3.524292e-12 | 0.3740883
22.57689 | 35.393 | 36.66842 | 35.55323 | -1.275419 | 0.7404326 | 3.538503e-12 | 0.3747587
22.58689 | 35.3976 | 36.64845 | 35.5317 | -1.250846 | 0.7413121 | 3.552714e-12 | 0.3754335
22.59688 | 35.3592 | 36.62849 | 35.51018 | -1.269288 | 0.7421923 | 3.566925e-12 | 0.3761119
22.60688 | 35.3286 | 36.60851 | 35.48864 | -1.279906 | 0.7430752 | 3.581135e-12 | 0.3767955
22.61688 | 35.3197 | 36.58852 | 35.46708 | -1.26882 | 0.7439597 | 3.595346e-12 | 0.3774835
22.62688 | 35.3014 | 36.56853 | 35.44551 | -1.26713 | 0.7448459 | 3.609557e-12 | 0.3781762
22.63688 | 35.2672 | 36.54854 | 35.42393 | -1.281335 | 0.7457337 | 3.623768e-12 | 0.3788734
22.64688 | 35.2215 | 36.52854 | 35.40234 | -1.307037 | 0.7466234 | 3.637979e-12 | 0.3795753
22.65687 | 35.2308 | 36.50856 | 35.38076 | -1.277755 | 0.7475137 | 3.65219e-12 | 0.3802811
22.66687 | 35.2182 | 36.48855 | 35.35915 | -1.270349 | 0.7484068 | 3.673506e-12 | 0.3809924
22.67687 | 35.2007 | 36.46854 | 35.33753 | -1.26784 | 0.7493016 | 3.687717e-12 | 0.3817085
22.68687 | 35.1735 | 36.44853 | 35.3159 | -1.275027 | 0.7501981 | 3.701928e-12 | 0.3824295
22.69687 | 35.1354 | 36.42851 | 35.29426 | -1.29311 | 0.7510962 | 3.716139e-12 | 0.3831553
22.70686 | 35.1204 | 36.40851 | 35.27263 | -1.288111 | 0.7519952 | 3.730349e-12 | 0.3838854
22.71686 | 35.09 | 36.38849 | 35.25097 | -1.298488 | 0.7528969 | 3.751666e-12 | 0.3846212
22.72686 | 35.091 | 36.36846 | 35.2293 | -1.277462 | 0.7538003 | 3.765876e-12 | 0.3853621
22.73686 | 35.0494 | 36.34843 | 35.20762 | -1.299033 | 0.7547053 | 3.780087e-12 | 0.386108
22.74686 | 35.033 | 36.3284 | 35.18593 | -1.295401 | 0.7556123 | 3.794298e-12 | 0.3868592
22.75686 | 35.0123 | 36.30837 | 35.16423 | -1.296066 | 0.7565209 | 3.815614e-12 | 0.3876155
22.76685 | 35.0016 | 36.28835 | 35.14254 | -1.286748 | 0.7574304 | 3.829825e-12 | 0.3883762
22.77685 | 34.981 | 36.26831 | 35.12082 | -1.287308 | 0.7583426 | 3.844036e-12 | 0.3891431
22.78685 | 34.9377 | 36.24827 | 35.09909 | -1.310565 | 0.7592565 | 3.865352e-12 | 0.3899153
22.79685 | 34.9207 | 36.22822 | 35.07736 | -1.30752 | 0.7601722 | 3.879563e-12 | 0.3906928
22.80685 | 34.9062 | 36.20817 | 35.05561 | -1.301973 | 0.7610896 | 3.90088e-12 | 0.3914758
22.81684 | 34.894 | 36.18814 | 35.03387 | -1.294143 | 0.762008 | 3.91509e-12 | 0.3922634
22.82684 | 34.8584 | 36.16809 | 35.01211 | -1.309691 | 0.7629291 | 3.936407e-12 | 0.3930573
22.83684 | 34.8415 | 36.14804 | 34.99033 | -1.306537 | 0.7638518 | 3.950618e-12 | 0.3938568
22.84684 | 34.8191 | 36.12798 | 34.96854 | -1.308882 | 0.7647765 | 3.964828e-12 | 0.3946618
22.85684 | 34.8203 | 36.10792 | 34.94675 | -1.287624 | 0.7657029 | 3.986145e-12 | 0.3954724
22.86684 | 34.7767 | 36.08786 | 34.92494 | -1.311164 | 0.7666311 | 4.007461e-12 | 0.3962887
22.87683 | 34.7732 | 36.06782 | 34.90315 | -1.294623 | 0.7675603 | 4.021672e-12 | 0.3971098
22.88683 | 34.735 | 36.04776 | 34.88133 | -1.31276 | 0.7684921 | 4.042988e-12 | 0.3979374
22.89683 | 34.7193 | 36.0277 | 34.8595 | -1.308395 | 0.7694258 | 4.057199e-12 | 0.3987707
22.90683 | 34.6982 | 36.00763 | 34.83766 | -1.309429 | 0.7703613 | 4.078515e-12 | 0.3996097
22.91683 | 34.6794 | 35.98756 | 34.81581 | -1.308162 | 0.7712986 | 4.099832e-12 | 0.4004546
22.92682 | 34.6562 | 35.96751 | 34.79397 | -1.311313 | 0.7722368 | 4.114042e-12 | 0.4013043
22.93682 | 34.6512 | 35.94744 | 34.7721 | -1.296243 | 0.7731778 | 4.135359e-12 | 0.4021606
22.94682 | 34.6279 | 35.92737 | 34.75023 | -1.299472 | 0.7741207 | 4.156675e-12 | 0.4030227
22.95682 | 34.5994 | 35.9073 | 34.72834 | -1.307899 | 0.7750654 | 4.170886e-12 | 0.4038905
22.96682 | 34.5873 | 35.88723 | 34.70645 | -1.299925 | 0.7760119 | 4.192202e-12 | 0.4047641
22.97682 | 34.5741 | 35.86715 | 34.68455 | -1.29305 | 0.7769603 | 4.213518e-12 | 0.4056435
22.98681 | 34.5427 | 35.84709 | 34.66266 | -1.304395 | 0.7779097 | 4.234835e-12 | 0.4065279
22.99681 | 34.5245 | 35.82702 | 34.64074 | -1.302518 | 0.7788618 | 4.256151e-12 | 0.4074187
23.00681 | 34.5077 | 35.80694 | 34.61881 | -1.29924 | 0.7798158 | 4.270362e-12 | 0.4083153
23.01681 | 34.5186 | 35.78686 | 34.59687 | -1.268261 | 0.7807718 | 4.291678e-12 | 0.4092176
23.02681 | 34.4639 | 35.76678 | 34.57493 | -1.302881 | 0.7817295 | 4.312994e-12 | 0.4101255
23.0368 | 34.4486 | 35.74672 | 34.55299 | -1.29812 | 0.7826882 | 4.334311e-12 | 0.4110381
23.0468 | 34.4496 | 35.72664 | 34.53103 | -1.277039 | 0.7836498 | 4.355627e-12 | 0.4119572
23.0568 | 34.453 | 35.70656 | 34.50906 | -1.253556 | 0.7846133 | 4.376943e-12 | 0.4128818
23.0668 | 34.4062 | 35.68647 | 34.48708 | -1.280272 | 0.7855786 | 4.39826e-12 | 0.4138118
23.0768 | 34.3644 | 35.66639 | 34.46509 | -1.301988 | 0.7865459 | 4.419576e-12 | 0.4147472
23.0868 | 34.3713 | 35.6463 | 34.4431 | -1.275002 | 0.7875151 | 4.440892e-12 | 0.4156878
23.09679 | 34.3676 | 35.62624 | 34.42112 | -1.258635 | 0.7884853 | 4.462208e-12 | 0.4166327
23.10679 | 34.3588 | 35.60615 | 34.39911 | -1.247348 | 0.7894583 | 4.483525e-12 | 0.4175837
23.11679 | 34.3214 | 35.58606 | 34.37709 | -1.264659 | 0.7904333 | 4.511946e-12 | 0.4185396
23.12679 | 34.3005 | 35.56597 | 34.35506 | -1.265469 | 0.7914102 | 4.533263e-12 | 0.4195004
23.13679 | 34.3176 | 35.54588 | 34.33302 | -1.228277 | 0.7923889 | 4.554579e-12 | 0.420466
23.14678 | 34.2783 | 35.5258 | 34.311 | -1.247505 | 0.7933689 | 4.575895e-12 | 0.4214352
23.15678 | 34.2712 | 35.50571 | 34.28895 | -1.23451 | 0.7943515 | 4.597212e-12 | 0.4224098
23.16678 | 34.2542 | 35.48561 | 34.26689 | -1.231415 | 0.7953363 | 4.625633e-12 | 0.4233886
23.17678 | 34.2248 | 35.46552 | 34.24482 | -1.240717 | 0.7963231 | 4.646949e-12 | 0.4243718
23.18678 | 34.2232 | 35.44542 | 34.22275 | -1.222218 | 0.7973118 | 4.668266e-12 | 0.4253588
23.19678 | 34.1977 | 35.42532 | 34.20067 | -1.227617 | 0.7983022 | 4.696687e-12 | 0.4263496
23.20677 | 34.1901 | 35.40523 | 34.1786 | -1.215134 | 0.799294 | 4.718004e-12 | 0.4273428
23.21677 | 34.1815 | 35.38513 | 34.1565 | -1.203628 | 0.8002884 | 4.746425e-12 | 0.4283404
23.22677 | 34.1786 | 35.36502 | 34.13439 | -1.18642 | 0.801285 | 4.767742e-12 | 0.4293411
23.23677 | 34.1314 | 35.34491 | 34.11228 | -1.213509 | 0.8022836 | 4.796163e-12 | 0.4303447
23.24677 | 34.1272 | 35.3248 | 34.09016 | -1.197596 | 0.8032843 | 4.81748e-12 | 0.4313509
23.25676 | 34.1214 | 35.3047 | 34.06806 | -1.183299 | 0.8042858 | 4.845901e-12 | 0.4323584
23.26676 | 34.1261 | 35.28458 | 34.04592 | -1.158479 | 0.8052903 | 4.867218e-12 | 0.4333689
23.27676 | 34.0699 | 35.26446 | 34.02378 | -1.194556 | 0.8062971 | 4.895639e-12 | 0.4343812
23.28676 | 34.0769 | 35.24433 | 34.00163 | -1.167429 | 0.8073056 | 4.916956e-12 | 0.4353948
23.29676 | 34.0553 | 35.2242 | 33.97947 | -1.168897 | 0.8083163 | 4.945377e-12 | 0.4364096
23.30676 | 34.0635 | 35.20406 | 33.95731 | -1.140561 | 0.809329 | 4.973799e-12 | 0.437425
23.31675 | 34.0471 | 35.18394 | 33.93516 | -1.136841 | 0.8103427 | 5.002221e-12 | 0.4384398
23.32675 | 34.0064 | 35.1638 | 33.91298 | -1.157396 | 0.8113595 | 5.023537e-12 | 0.4394557
23.33675 | 33.9855 | 35.14364 | 33.8908 | -1.158145 | 0.8123784 | 5.051959e-12 | 0.4404711
23.34675 | 33.9808 | 35.12349 | 33.8686 | -1.142688 | 0.8133992 | 5.080381e-12 | 0.4414858
23.35675 | 33.9722 | 35.10333 | 33.8464 | -1.131126 | 0.8144222 | 5.108802e-12 | 0.4424993
23.36674 | 33.955 | 35.08318 | 33.82422 | -1.128177 | 0.8154463 | 5.137224e-12 | 0.4435101
23.37674 | 33.9187 | 35.063 | 33.80201 | -1.144301 | 0.8164733 | 5.165646e-12 | 0.44452
23.38674 | 33.9124 | 35.04282 | 33.77979 | -1.130418 | 0.8175026 | 5.194067e-12 | 0.4455272
23.39674 | 33.8924 | 35.02263 | 33.75756 | -1.130227 | 0.8185338 | 5.222489e-12 | 0.4465315
23.40674 | 33.8884 | 35.00243 | 33.73533 | -1.114028 | 0.8195671 | 5.250911e-12 | 0.4475324
23.41674 | 33.8435 | 34.98222 | 33.71309 | -1.138721 | 0.8206026 | 5.279333e-12 | 0.4485292
23.42673 | 33.8396 | 34.96203 | 33.69087 | -1.122425 | 0.8216391 | 5.307754e-12 | 0.4495207
23.43673 | 33.808 | 34.9418 | 33.66861 | -1.1338 | 0.8226787 | 5.343281e-12 | 0.4505081
23.44673 | 33.7972 | 34.92156 | 33.64635 | -1.124364 | 0.8237207 | 5.371703e-12 | 0.4514902
23.45673 | 33.7538 | 34.90132 | 33.62409 | -1.147518 | 0.8247646 | 5.400125e-12 | 0.4524662
23.46673 | 33.7621 | 34.88106 | 33.60182 | -1.118962 | 0.8258106 | 5.428547e-12 | 0.4534357
23.47672 | 33.7247 | 34.86081 | 33.57956 | -1.136114 | 0.8268578 | 5.464074e-12 | 0.4543972
23.48672 | 33.7167 | 34.84053 | 33.55727 | -1.123835 | 0.8279081 | 5.492495e-12 | 0.4553521
23.49672 | 33.6847 | 34.82024 | 33.53498 | -1.135543 | 0.8289604 | 5.520917e-12 | 0.4562988
23.50672 | 33.6619 | 34.79994 | 33.51269 | -1.138038 | 0.830015 | 5.556444e-12 | 0.4572369
23.51672 | 33.642 | 34.77962 | 33.49038 | -1.137621 | 0.8310719 | 5.584866e-12 | 0.4581658
23.52672 | 33.597 | 34.75929 | 33.46807 | -1.162289 | 0.8321309 | 5.620393e-12 | 0.459085
23.53671 | 33.5977 | 34.73896 | 33.44578 | -1.141264 | 0.8331908 | 5.65592e-12 | 0.4599929
23.54671 | 33.5853 | 34.7186 | 33.42346 | -1.133304 | 0.8342542 | 5.684342e-12 | 0.460891
23.55671 | 33.5586 | 34.69823 | 33.40113 | -1.139628 | 0.8353196 | 5.719869e-12 | 0.4617778
23.56671 | 33.5369 | 34.67784 | 33.3788 | -1.140937 | 0.8363872 | 5.755396e-12 | 0.4626527
23.57671 | 33.5134 | 34.65743 | 33.35646 | -1.14403 | 0.837457 | 5.783818e-12 | 0.4635152
23.5867 | 33.4964 | 34.63703 | 33.33413 | -1.140627 | 0.838528 | 5.819345e-12 | 0.4643642
23.5967 | 33.4907 | 34.61659 | 33.31178 | -1.125886 | 0.8396023 | 5.854872e-12 | 0.4652006
23.6067 | 33.4547 | 34.59613 | 33.28943 | -1.141429 | 0.8406788 | 5.890399e-12 | 0.4660232
23.6167 | 33.4316 | 34.57565 | 33.26706 | -1.144053 | 0.8417575 | 5.925926e-12 | 0.4668317
23.6267 | 33.4167 | 34.55516 | 33.2447 | -1.13846 | 0.8428384 | 5.961454e-12 | 0.4676255
23.6367 | 33.4074 | 34.53465 | 33.22232 | -1.127248 | 0.8439216 | 5.996981e-12 | 0.4684042
23.64669 | 33.3907 | 34.51414 | 33.19996 | -1.123437 | 0.8450058 | 6.032508e-12 | 0.4691667
23.65669 | 33.3744 | 34.49359 | 33.17758 | -1.119188 | 0.8460935 | 6.068035e-12 | 0.4699142
23.66669 | 33.3728 | 34.47302 | 33.15519 | -1.100218 | 0.8471833 | 6.103562e-12 | 0.4706455
23.67669 | 33.3212 | 34.45243 | 33.13279 | -1.13123 | 0.8482756 | 6.139089e-12 | 0.4713604
23.68669 | 33.321 | 34.43182 | 33.11039 | -1.110821 | 0.84937 | 6.181722e-12 | 0.4720586
23.69668 | 33.3045 | 34.41121 | 33.08801 | -1.106713 | 0.8504656 | 6.217249e-12 | 0.472739
23.70668 | 33.2846 | 34.39056 | 33.0656 | -1.105964 | 0.8515644 | 6.252776e-12 | 0.473403
23.71668 | 33.28 | 34.36989 | 33.04318 | -1.089895 | 0.8526657 | 6.295409e-12 | 0.4740495
23.72668 | 33.2685 | 34.34921 | 33.02076 | -1.080705 | 0.8537692 | 6.330936e-12 | 0.4746784
23.73668 | 33.217 | 34.32849 | 32.99833 | -1.111495 | 0.8548751 | 6.373568e-12 | 0.4752897
23.74668 | 33.233 | 34.30776 | 32.9759 | -1.074764 | 0.8559832 | 6.409095e-12 | 0.4758831
23.75667 | 33.2022 | 34.28703 | 32.95348 | -1.084833 | 0.8570925 | 6.451728e-12 | 0.476458
23.76667 | 33.197 | 34.26626 | 32.93104 | -1.069261 | 0.8582054 | 6.494361e-12 | 0.4770157
23.77667 | 33.1773 | 34.24547 | 32.90859 | -1.068168 | 0.8593204 | 6.529888e-12 | 0.4775555
23.78667 | 33.1674 | 34.22466 | 32.88614 | -1.057255 | 0.8604378 | 6.57252e-12 | 0.4780773
23.79667 | 33.1412 | 34.20382 | 32.86368 | -1.062622 | 0.8615575 | 6.615153e-12 | 0.4785814
23.80666 | 33.1108 | 34.18299 | 32.84124 | -1.072189 | 0.8626785 | 6.657785e-12 | 0.4790674
23.81666 | 33.1067 | 34.16212 | 32.81878 | -1.055416 | 0.8638029 | 6.700418e-12 | 0.4795362
23.82666 | 33.0934 | 34.14122 | 32.7963 | -1.047822 | 0.8649298 | 6.743051e-12 | 0.4799877
23.83666 | 33.054 | 34.12031 | 32.77383 | -1.06631 | 0.8660589 | 6.785683e-12 | 0.480422
23.84666 | 33.0678 | 34.09938 | 32.75135 | -1.031578 | 0.8671905 | 6.828316e-12 | 0.4808394
23.85666 | 33.0322 | 34.07843 | 32.72886 | -1.046227 | 0.8683244 | 6.878054e-12 | 0.48124
23.86665 | 33.0177 | 34.05748 | 32.70639 | -1.039778 | 0.8694596 | 6.920686e-12 | 0.4816239
23.87665 | 33.0006 | 34.03649 | 32.6839 | -1.035891 | 0.8705982 | 6.963319e-12 | 0.4819921
23.88665 | 32.9768 | 34.01549 | 32.6614 | -1.038685 | 0.8717393 | 7.013057e-12 | 0.4823446
23.89665 | 32.9572 | 33.99446 | 32.6389 | -1.037262 | 0.8728827 | 7.055689e-12 | 0.4826816
23.90665 | 32.9468 | 33.97342 | 32.61639 | -1.026623 | 0.8740287 | 7.105427e-12 | 0.4830038
23.91664 | 32.9356 | 33.95239 | 32.5939 | -1.016788 | 0.8751759 | 7.155165e-12 | 0.483311
23.92664 | 32.9213 | 33.93132 | 32.57138 | -1.010016 | 0.8763266 | 7.197798e-12 | 0.4836045
23.93664 | 32.892 | 33.91023 | 32.54886 | -1.018228 | 0.8774798 | 7.247536e-12 | 0.4838842
23.94664 | 32.8602 | 33.88913 | 32.52634 | -1.028926 | 0.8786355 | 7.297274e-12 | 0.4841508
23.95664 | 32.8603 | 33.86801 | 32.50381 | -1.007709 | 0.8797934 | 7.347012e-12 | 0.4844047
23.96664 | 32.8541 | 33.84688 | 32.48128 | -0.9927782 | 0.880954 | 7.39675e-12 | 0.4846463
23.97663 | 32.825 | 33.82576 | 32.45876 | -1.000755 | 0.8821159 | 7.446488e-12 | 0.484876
23.98663 | 32.8106 | 33.8046 | 32.43622 | -0.9939988 | 0.8832813 | 7.496226e-12 | 0.4850948
23.99663 | 32.8067 | 33.78343 | 32.41368 | -0.97673 | 0.8844492 | 7.545964e-12 | 0.4853029
24.00663 | 32.7745 | 33.76225 | 32.39113 | -0.9877498 | 0.8856197 | 7.602807e-12 | 0.4855009
24.01663 | 32.7643 | 33.74106 | 32.36858 | -0.9767586 | 0.8867926 | 7.652545e-12 | 0.4856893
24.02662 | 32.7433 | 33.71988 | 32.34604 | -0.9765782 | 0.8879668 | 7.709389e-12 | 0.4858685
24.03662 | 32.7363 | 33.69867 | 32.32348 | -0.962367 | 0.8891447 | 7.759127e-12 | 0.4860394
24.04662 | 32.7375 | 33.67745 | 32.30092 | -0.9399466 | 0.8903251 | 7.81597e-12 | 0.4862024
24.05662 | 32.7168 | 33.65622 | 32.27835 | -0.9394177 | 0.8915081 | 7.872814e-12 | 0.486358
24.06662 | 32.6985 | 33.63498 | 32.25578 | -0.9364808 | 0.8926935 | 7.929657e-12 | 0.4865067
24.07662 | 32.6716 | 33.61374 | 32.23321 | -0.9421367 | 0.8938816 | 7.9865e-12 | 0.4866492
24.08661 | 32.6613 | 33.59251 | 32.21065 | -0.9312069 | 0.8950708 | 8.043344e-12 | 0.4867857
24.09661 | 32.6589 | 33.57125 | 32.18807 | -0.9123498 | 0.8962639 | 8.100187e-12 | 0.4869171
24.10661 | 32.6514 | 33.54999 | 32.16548 | -0.8985873 | 0.8974597 | 8.157031e-12 | 0.4870439
24.11661 | 32.6152 | 33.52872 | 32.1429 | -0.9135195 | 0.8986579 | 8.220979e-12 | 0.4871664
24.12661 | 32.6152 | 33.50745 | 32.1203 | -0.8922473 | 0.8998586 | 8.277823e-12 | 0.4872853
24.1366 | 32.6001 | 33.48619 | 32.09773 | -0.8860926 | 0.9010609 | 8.341772e-12 | 0.4874008
24.1466 | 32.6121 | 33.46491 | 32.07513 | -0.8528132 | 0.9022668 | 8.398615e-12 | 0.4875138
24.1566 | 32.5582 | 33.44363 | 32.05253 | -0.8854308 | 0.9034753 | 8.462564e-12 | 0.4876244
24.1666 | 32.555 | 33.42235 | 32.02993 | -0.8673462 | 0.9046865 | 8.526513e-12 | 0.4877334
24.1766 | 32.5464 | 33.40106 | 32.00732 | -0.8546598 | 0.9059003 | 8.590462e-12 | 0.487841
24.1866 | 32.532 | 33.37977 | 31.98471 | -0.8477721 | 0.9071167 | 8.654411e-12 | 0.4879478
24.19659 | 32.5242 | 33.3585 | 31.96212 | -0.8343047 | 0.9083345 | 8.718359e-12 | 0.4880539
24.20659 | 32.5164 | 33.33722 | 31.9395 | -0.8208158 | 0.9095562 | 8.785861e-12 | 0.4881601
24.21659 | 32.4906 | 33.31593 | 31.91688 | -0.8253267 | 0.9107804 | 8.853362e-12 | 0.4882667
24.22659 | 32.4731 | 33.29464 | 31.89426 | -0.8215383 | 0.9120074 | 8.920864e-12 | 0.488374
24.23659 | 32.4614 | 33.27335 | 31.87163 | -0.8119507 | 0.9132369 | 8.988366e-12 | 0.4884824
24.24658 | 32.4312 | 33.25209 | 31.84903 | -0.8208858 | 0.914468 | 9.05942e-12 | 0.4885921
24.25658 | 32.4378 | 33.2308 | 31.82639 | -0.7930013 | 0.9157029 | 9.130474e-12 | 0.4887038
24.26658 | 32.4074 | 33.20952 | 31.80376 | -0.8021189 | 0.9169405 | 9.201528e-12 | 0.4888176
24.27658 | 32.3923 | 33.18824 | 31.78112 | -0.795939 | 0.9181808 | 9.272583e-12 | 0.4889338
24.28658 | 32.3832 | 33.16696 | 31.75849 | -0.7837619 | 0.9194239 | 9.34719e-12 | 0.4890527
24.29658 | 32.3624 | 33.14569 | 31.73584 | -0.7832877 | 0.9206694 | 9.421797e-12 | 0.4891746
24.30657 | 32.3468 | 33.12444 | 31.71322 | -0.7776388 | 0.9219167 | 9.496404e-12 | 0.4892998
24.31657 | 32.3278 | 33.10317 | 31.69058 | -0.7753718 | 0.9231677 | 9.571011e-12 | 0.4894285
24.32657 | 32.305 | 33.08191 | 31.66793 | -0.7769093 | 0.9244216 | 9.64917e-12 | 0.4895611
24.33657 | 32.269 | 33.06065 | 31.64528 | -0.7916512 | 0.9256784 | 9.72733e-12 | 0.4896976
24.34657 | 32.2636 | 33.0394 | 31.62262 | -0.7757976 | 0.9269378 | 9.80549e-12 | 0.4898384
24.35656 | 32.2413 | 33.01817 | 31.59999 | -0.7768699 | 0.9281985 | 9.887202e-12 | 0.4899835
24.36656 | 32.2243 | 32.99693 | 31.57733 | -0.7726264 | 0.9294635 | 9.965362e-12 | 0.4901333
24.37656 | 32.2213 | 32.97569 | 31.55467 | -0.754388 | 0.930731 | 1.005063e-11 | 0.4902879
24.38656 | 32.1777 | 32.95446 | 31.53201 | -0.7767554 | 0.9320014 | 1.013234e-11 | 0.4904476
24.39656 | 32.1677 | 32.93323 | 31.50934 | -0.7655286 | 0.9332747 | 1.02176e-11 | 0.4906123
24.40656 | 32.1387 | 32.91201 | 31.48667 | -0.7733079 | 0.9345509 | 1.030287e-11 | 0.4907823
24.41655 | 32.1212 | 32.89081 | 31.46403 | -0.7696144 | 0.9358283 | 1.038813e-11 | 0.4909576
24.42655 | 32.1086 | 32.86961 | 31.44136 | -0.7610061 | 0.9371099 | 1.047695e-11 | 0.4911385
24.43655 | 32.0603 | 32.8484 | 31.41868 | -0.7881045 | 0.9383945 | 1.056577e-11 | 0.4913251
24.44655 | 32.0639 | 32.82721 | 31.39601 | -0.7633093 | 0.9396816 | 1.065459e-11 | 0.4915175
24.45655 | 32.0528 | 32.80602 | 31.37333 | -0.7532211 | 0.9409717 | 1.074696e-11 | 0.4917158
24.46654 | 32.0219 | 32.78486 | 31.35068 | -0.7629612 | 0.9422635 | 1.083933e-11 | 0.4919198
24.47654 | 32.0043 | 32.76369 | 31.328 | -0.7593871 | 0.9435593 | 1.09317e-11 | 0.49213
24.48654 | 31.9907 | 32.74252 | 31.30532 | -0.7518204 | 0.944858 | 1.102762e-11 | 0.4923464
24.49654 | 31.9663 | 32.72136 | 31.28263 | -0.7550609 | 0.9461596 | 1.112355e-11 | 0.4925689
24.50654 | 31.9592 | 32.70021 | 31.25995 | -0.741009 | 0.947464 | 1.121947e-11 | 0.4927976
24.51654 | 31.9345 | 32.67906 | 31.23726 | -0.7445648 | 0.9487714 | 1.131895e-11 | 0.4930327
24.52653 | 31.9098 | 32.65795 | 31.2146 | -0.7481492 | 0.9500803 | 1.141842e-11 | 0.4932738
24.53653 | 31.8964 | 32.63682 | 31.19191 | -0.7404205 | 0.9513935 | 1.152145e-11 | 0.4935215
24.54653 | 31.901 | 32.6157 | 31.16921 | -0.7146995 | 0.9527096 | 1.162093e-11 | 0.4937757
24.55653 | 31.8825 | 32.59459 | 31.14652 | -0.7120866 | 0.9540286 | 1.172751e-11 | 0.4940362
24.56653 | 31.8617 | 32.57348 | 31.12383 | -0.7117815 | 0.9553504 | 1.183054e-11 | 0.4943033
24.57652 | 31.8199 | 32.55241 | 31.10116 | -0.7325059 | 0.9566741 | 1.193712e-11 | 0.4945765
24.58652 | 31.8256 | 32.53132 | 31.07846 | -0.7057171 | 0.9580018 | 1.204725e-11 | 0.4948565
24.59652 | 31.8205 | 32.51024 | 31.05576 | -0.6897366 | 0.9593325 | 1.215739e-11 | 0.495143
24.60652 | 31.807 | 32.48916 | 31.03306 | -0.6821647 | 0.9606665 | 1.226752e-11 | 0.4954359
24.61652 | 31.7791 | 32.4681 | 31.01036 | -0.6890009 | 0.9620032 | 1.237765e-11 | 0.4957354
24.62652 | 31.7722 | 32.44705 | 30.98766 | -0.6748454 | 0.9633428 | 1.249489e-11 | 0.4960414
24.63651 | 31.7553 | 32.42602 | 30.96498 | -0.6707197 | 0.9646845 | 1.260858e-11 | 0.4963535
24.64651 | 31.7363 | 32.40498 | 30.94228 | -0.6686812 | 0.9660302 | 1.272582e-11 | 0.4966724
24.65651 | 31.742 | 32.38395 | 30.91957 | -0.6419511 | 0.9673788 | 1.284306e-11 | 0.4969978
24.66651 | 31.7004 | 32.36293 | 30.89687 | -0.6625297 | 0.9687306 | 1.296385e-11 | 0.4973297
24.67651 | 31.7031 | 32.34192 | 30.87416 | -0.6388171 | 0.9700856 | 1.308464e-11 | 0.4976679
24.6865 | 31.6738 | 32.32093 | 30.85148 | -0.6471337 | 0.9714419 | 1.320899e-11 | 0.4980122
24.6965 | 31.6692 | 32.29994 | 30.82877 | -0.6307383 | 0.9728029 | 1.333333e-11 | 0.4983633
24.7065 | 31.651 | 32.27895 | 30.80606 | -0.6279517 | 0.9741671 | 1.346123e-11 | 0.4987207
24.7165 | 31.6399 | 32.25797 | 30.78336 | -0.6180735 | 0.975534 | 1.358913e-11 | 0.4990845
24.7265 | 31.6345 | 32.237 | 30.76065 | -0.6025042 | 0.9769042 | 1.371703e-11 | 0.4994545
24.7365 | 31.6029 | 32.21604 | 30.73794 | -0.6131435 | 0.9782774 | 1.385203e-11 | 0.4998308
24.74649 | 31.5777 | 32.19511 | 30.71525 | -0.6174127 | 0.9796523 | 1.398348e-11 | 0.500213
24.75649 | 31.5674 | 32.17417 | 30.69254 | -0.6067697 | 0.9810318 | 1.411848e-11 | 0.5006018
24.76649 | 31.5671 | 32.15324 | 30.66982 | -0.5861356 | 0.9824145 | 1.425704e-11 | 0.5009967
24.77649 | 31.5447 | 32.13231 | 30.64711 | -0.5876103 | 0.9838002 | 1.43956e-11 | 0.5013978
24.78649 | 31.5413 | 32.11139 | 30.6244 | -0.5700938 | 0.985189 | 1.453415e-11 | 0.501805
24.79648 | 31.4976 | 32.09051 | 30.60171 | -0.5929072 | 0.9865797 | 1.467626e-11 | 0.5022179
24.80648 | 31.5003 | 32.06961 | 30.579 | -0.5693085 | 0.9879748 | 1.482192e-11 | 0.5026371
24.81648 | 31.4898 | 32.04872 | 30.55628 | -0.5589187 | 0.9893732 | 1.496758e-11 | 0.5030624
24.82648 | 31.4692 | 32.02784 | 30.53357 | -0.5586379 | 0.9907748 | 1.511324e-11 | 0.5034936
24.83648 | 31.461 | 32.00697 | 30.51086 | -0.545966 | 0.9921795 | 1.526601e-11 | 0.5039308
24.84648 | 31.4371 | 31.9861 | 30.48814 | -0.549003 | 0.9935874 | 1.541522e-11 | 0.5043737
24.85647 | 31.4254 | 31.96527 | 30.46545 | -0.5398699 | 0.9949972 | 1.556799e-11 | 0.5048221
24.86647 | 31.4196 | 31.94442 | 30.44274 | -0.5248249 | 0.9964116 | 1.572431e-11 | 0.5052767
24.87647 | 31.4198 | 31.92359 | 30.42002 | -0.5037887 | 0.9978291 | 1.588418e-11 | 0.5057371
24.88647 | 31.3713 | 31.90276 | 30.39731 | -0.5314616 | 0.9992499 | 1.60405e-11 | 0.5062031
24.89647 | 31.3661 | 31.88194 | 30.37459 | -0.5158437 | 1.000674 | 1.620393e-11 | 0.5066748
24.90646 | 31.371 | 31.86116 | 30.3519 | -0.4901554 | 1.0021 | 1.636735e-11 | 0.5071517
24.91646 | 31.3468 | 31.84036 | 30.32919 | -0.4935554 | 1.00353 | 1.653078e-11 | 0.5076346
24.92646 | 31.3445 | 31.81956 | 30.30648 | -0.4750646 | 1.004965 | 1.670131e-11 | 0.5081231
24.93646 | 31.308 | 31.79878 | 30.28376 | -0.4907827 | 1.006402 | 1.686828e-11 | 0.5086171
24.94646 | 31.3008 | 31.77801 | 30.26105 | -0.4772098 | 1.007842 | 1.704237e-11 | 0.5091165
24.95645 | 31.3073 | 31.75727 | 30.23836 | -0.4499669 | 1.009285 | 1.721645e-11 | 0.5096208
24.96645 | 31.2848 | 31.73651 | 30.21565 | -0.4517123 | 1.010732 | 1.739053e-11 | 0.510131
24.97645 | 31.2793 | 31.71577 | 30.19294 | -0.4364667 | 1.012182 | 1.756817e-11 | 0.5106465
24.98645 | 31.2399 | 31.69503 | 30.17023 | -0.4551304 | 1.013636 | 1.774936e-11 | 0.5111673
24.99645 | 31.2322 | 31.6743 | 30.14752 | -0.4421031 | 1.015093 | 1.793055e-11 | 0.5116934
25.00645 | 31.2305 | 31.65359 | 30.12481 | -0.4230851 | 1.016554 | 1.811529e-11 | 0.5122247
25.01644 | 31.2169 | 31.6329 | 30.10212 | -0.4159967 | 1.018016 | 1.830003e-11 | 0.5127606
25.02644 | 31.194 | 31.6122 | 30.07941 | -0.4181971 | 1.019484 | 1.849187e-11 | 0.5133023
25.03644 | 31.1676 | 31.59151 | 30.0567 | -0.4239065 | 1.020954 | 1.868017e-11 | 0.513849
25.04644 | 31.1699 | 31.57083 | 30.034 | -0.4009251 | 1.022428 | 1.887202e-11 | 0.5144008
25.05644 | 31.1406 | 31.55015 | 30.01129 | -0.409553 | 1.023906 | 1.906741e-11 | 0.5149576
25.06643 | 31.1531 | 31.52951 | 29.98861 | -0.376411 | 1.025385 | 1.926637e-11 | 0.5155188
25.07643 | 31.1308 | 31.50886 | 29.9659 | -0.3780573 | 1.02687 | 1.946532e-11 | 0.5160856
25.08643 | 31.1025 | 31.48821 | 29.9432 | -0.385713 | 1.028358 | 1.966782e-11 | 0.5166573
25.09643 | 31.0815 | 31.46758 | 29.9205 | -0.386078 | 1.029849 | 1.987033e-11 | 0.5172338
25.10643 | 31.0783 | 31.44695 | 29.89779 | -0.3686523 | 1.031344 | 2.007638e-11 | 0.5178152
25.11643 | 31.0628 | 31.42634 | 29.87509 | -0.3635361 | 1.032842 | 2.028244e-11 | 0.5184015
25.12642 | 31.0535 | 31.40575 | 29.85242 | -0.3522498 | 1.034342 | 2.049205e-11 | 0.5189919
25.13642 | 31.0399 | 31.38515 | 29.82972 | -0.3452522 | 1.035848 | 2.070522e-11 | 0.5195877
25.14642 | 31.0254 | 31.36456 | 29.80702 | -0.3391641 | 1.037356 | 2.091838e-11 | 0.5201882
25.15642 | 31.0132 | 31.34399 | 29.78432 | -0.3307854 | 1.038869 | 2.113509e-11 | 0.5207934
25.16642 | 30.999 | 31.32342 | 29.76163 | -0.3244161 | 1.040385 | 2.135181e-11 | 0.5214032
25.17641 | 30.9878 | 31.30288 | 29.73896 | -0.3150769 | 1.041903 | 2.157208e-11 | 0.522017
25.18641 | 30.976 | 31.28233 | 29.71626 | -0.3063265 | 1.043426 | 2.179235e-11 | 0.522636
25.19641 | 30.9654 | 31.26179 | 29.69357 | -0.2963858 | 1.044952 | 2.201617e-11 | 0.5232597
25.20641 | 30.9618 | 31.24125 | 29.67088 | -0.2794547 | 1.046482 | 2.224354e-11 | 0.5238879
25.21641 | 30.9606 | 31.22073 | 29.6482 | -0.2601331 | 1.048016 | 2.247091e-11 | 0.5245205
25.22641 | 30.9396 | 31.20022 | 29.62551 | -0.2606209 | 1.049554 | 2.269829e-11 | 0.5251577
25.2364 | 30.9346 | 31.17974 | 29.60285 | -0.2451391 | 1.051093 | 2.292921e-11 | 0.5257986
25.2464 | 30.9037 | 31.15925 | 29.58016 | -0.2555463 | 1.052638 | 2.316369e-11 | 0.5264446
25.2564 | 30.927 | 31.13876 | 29.55748 | -0.2117632 | 1.054186 | 2.339817e-11 | 0.5270951
25.2664 | 30.902 | 31.11829 | 29.5348 | -0.21629 | 1.055738 | 2.363265e-11 | 0.5277499
25.2764 | 30.8938 | 31.09783 | 29.51212 | -0.2040263 | 1.057294 | 2.387068e-11 | 0.5284091
25.28639 | 30.9043 | 31.07739 | 29.48947 | -0.1730929 | 1.058852 | 2.410872e-11 | 0.5290719
25.29639 | 30.8838 | 31.05695 | 29.46679 | -0.1731489 | 1.060415 | 2.43503e-11 | 0.5297397
25.30639 | 30.8742 | 31.03651 | 29.44412 | -0.1623147 | 1.061981 | 2.459188e-11 | 0.5304118
25.31639 | 30.8776 | 31.01609 | 29.42145 | -0.1384901 | 1.063552 | 2.483347e-11 | 0.531088
25.32639 | 30.862 | 30.99568 | 29.39878 | -0.1336758 | 1.065126 | 2.507861e-11 | 0.5317687
25.33639 | 30.8406 | 30.97527 | 29.37611 | -0.1346714 | 1.066704 | 2.532374e-11 | 0.5324535
25.34638 | 30.8466 | 30.9549 | 29.35347 | -0.1082972 | 1.068284 | 2.556888e-11 | 0.5331418
25.35638 | 30.8289 | 30.93451 | 29.33081 | -0.1056127 | 1.069869 | 2.581402e-11 | 0.533835
25.36638 | 30.8371 | 30.91414 | 29.30815 | -0.07703822 | 1.071459 | 2.606271e-11 | 0.5345323
25.37638 | 30.8053 | 30.89377 | 29.28549 | -0.08847362 | 1.073052 | 2.63114e-11 | 0.5352337
25.38638 | 30.8055 | 30.87342 | 29.26283 | -0.06791926 | 1.074648 | 2.656009e-11 | 0.5359393
25.39637 | 30.7928 | 30.8531 | 29.2402 | -0.0602954 | 1.076248 | 2.680878e-11 | 0.5366483
25.40637 | 30.8053 | 30.83276 | 29.21755 | -0.02746107 | 1.077852 | 2.706102e-11 | 0.5373621
25.41637 | 30.7961 | 30.81244 | 29.1949 | -0.01633752 | 1.07946 | 2.730971e-11 | 0.5380799
25.42637 | 30.7834 | 30.79212 | 29.17225 | -0.008723881 | 1.081073 | 2.75584e-11 | 0.5388018
25.43637 | 30.758 | 30.77182 | 29.1496 | -0.01382056 | 1.082689 | 2.781064e-11 | 0.5395278
25.44637 | 30.7488 | 30.75153 | 29.12696 | -0.0027276 | 1.084309 | 2.805933e-11 | 0.5402577
25.45636 | 30.7537 | 30.73127 | 29.10434 | 0.02243474 | 1.085931 | 2.830802e-11 | 0.5409909
25.46636 | 30.7578 | 30.71099 | 29.08171 | 0.04680695 | 1.087558 | 2.855671e-11 | 0.5417289
25.47636 | 30.7434 | 30.69073 | 29.05907 | 0.05266887 | 1.08919 | 2.88054e-11 | 0.5424708
25.48636 | 30.7553 | 30.67048 | 29.03644 | 0.08482019 | 1.090825 | 2.905054e-11 | 0.5432167
25.49636 | 30.7455 | 30.65024 | 29.01381 | 0.09526072 | 1.092465 | 2.929923e-11 | 0.5439665
25.50635 | 30.724 | 30.63003 | 28.9912 | 0.09397092 | 1.094107 | 2.954437e-11 | 0.5447196
25.51635 | 30.7396 | 30.60981 | 28.96858 | 0.1297905 | 1.095754 | 2.978595e-11 | 0.5454772
25.52635 | 30.7551 | 30.5896 | 28.94596 | 0.1654993 | 1.097406 | 3.002754e-11 | 0.5462388
25.53635 | 30.7353 | 30.5694 | 28.92334 | 0.1658977 | 1.099061 | 3.026912e-11 | 0.5470044
25.54635 | 30.7388 | 30.54921 | 28.90072 | 0.1895853 | 1.100721 | 3.050715e-11 | 0.5477738
25.55635 | 30.7456 | 30.52904 | 28.87811 | 0.2165619 | 1.102384 | 3.074518e-11 | 0.548547
25.56634 | 30.7592 | 30.50889 | 28.85552 | 0.2503076 | 1.10405 | 3.097611e-11 | 0.5493234
25.57634 | 30.7671 | 30.48874 | 28.83291 | 0.2783626 | 1.105722 | 3.120704e-11 | 0.5501045
25.58634 | 30.7764 | 30.46859 | 28.81031 | 0.3078068 | 1.107397 | 3.143796e-11 | 0.5508893
25.59634 | 30.7833 | 30.44846 | 28.7877 | 0.3348399 | 1.109077 | 3.166178e-11 | 0.551678
25.60634 | 30.8007 | 30.42834 | 28.76511 | 0.3723621 | 1.110761 | 3.188561e-11 | 0.5524706
25.61633 | 30.8009 | 30.40825 | 28.74253 | 0.392653 | 1.112447 | 3.210587e-11 | 0.5532662
25.62633 | 30.816 | 30.38815 | 28.71994 | 0.4278529 | 1.114139 | 3.231904e-11 | 0.5540664
25.63633 | 30.8364 | 30.36806 | 28.69735 | 0.4683418 | 1.115835 | 3.25322e-11 | 0.5548705
25.64633 | 30.8629 | 30.34798 | 28.67477 | 0.5149194 | 1.117536 | 3.273826e-11 | 0.5556784
25.65633 | 30.8611 | 30.32791 | 28.65218 | 0.5331857 | 1.11924 | 3.294431e-11 | 0.55649
25.66633 | 30.8823 | 30.30786 | 28.6296 | 0.5744409 | 1.120949 | 3.314327e-11 | 0.5573055
25.67632 | 30.9099 | 30.28784 | 28.60705 | 0.6220646 | 1.12266 | 3.333511e-11 | 0.5581239
25.68632 | 30.9347 | 30.2678 | 28.58448 | 0.666897 | 1.124377 | 3.352696e-11 | 0.5589469
25.69632 | 30.9478 | 30.24778 | 28.56191 | 0.7000179 | 1.126098 | 3.370815e-11 | 0.5597738
25.70632 | 30.9717 | 30.22777 | 28.53934 | 0.7439272 | 1.127824 | 3.388934e-11 | 0.5606044
25.71632 | 31.002 | 30.20777 | 28.51678 | 0.7942251 | 1.129554 | 3.406342e-11 | 0.5614388
25.72631 | 31.0177 | 30.18781 | 28.49425 | 0.8298912 | 1.131286 | 3.42304e-11 | 0.5622762
25.73631 | 31.0379 | 30.16783 | 28.47169 | 0.870066 | 1.133024 | 3.439027e-11 | 0.5631181
25.74631 | 31.0641 | 30.14787 | 28.44914 | 0.9162291 | 1.134767 | 3.454659e-11 | 0.5639638
25.75631 | 31.0959 | 30.12792 | 28.42659 | 0.9679802 | 1.136514 | 3.46958e-11 | 0.5648133
25.76631 | 31.1365 | 30.10798 | 28.40405 | 1.028519 | 1.138265 | 3.483791e-11 | 0.5656665
25.77631 | 31.1497 | 30.08805 | 28.38151 | 1.061647 | 1.140021 | 3.497291e-11 | 0.5665236
25.7863 | 31.1801 | 30.06816 | 28.359 | 1.111943 | 1.141778 | 3.510081e-11 | 0.5673835
25.7963 | 31.2012 | 30.04825 | 28.33646 | 1.152946 | 1.143543 | 3.522516e-11 | 0.5682481
25.8063 | 31.2402 | 30.02836 | 28.31393 | 1.211838 | 1.145311 | 3.533884e-11 | 0.5691164
25.8163 | 31.2472 | 30.00848 | 28.29141 | 1.238717 | 1.147084 | 3.544542e-11 | 0.5699885
25.8263 | 31.3165 | 29.98862 | 28.26889 | 1.327885 | 1.148862 | 3.55449e-11 | 0.5708644
25.83629 | 31.3206 | 29.96878 | 28.24639 | 1.35182 | 1.150642 | 3.563727e-11 | 0.5717432
25.84629 | 31.3619 | 29.94894 | 28.22388 | 1.412963 | 1.152428 | 3.572254e-11 | 0.5726266
25.85629 | 31.367 | 29.92911 | 28.20137 | 1.437894 | 1.154219 | 3.579714e-11 | 0.5735137
25.86629 | 31.3954 | 29.90929 | 28.17887 | 1.486112 | 1.156014 | 3.58682e-11 | 0.5744047
25.87629 | 31.4396 | 29.88948 | 28.15637 | 1.550118 | 1.157814 | 3.592504e-11 | 0.5752994
25.88629 | 31.4572 | 29.86969 | 28.13387 | 1.587511 | 1.159618 | 3.597833e-11 | 0.5761979
25.89628 | 31.4946 | 29.84993 | 28.1114 | 1.644672 | 1.161425 | 3.602096e-11 | 0.5770993
25.90628 | 31.4873 | 29.83016 | 28.08892 | 1.65714 | 1.163238 | 3.605649e-11 | 0.5780054
25.91628 | 31.5313 | 29.8104 | 28.06643 | 1.720896 | 1.165056 | 3.608491e-11 | 0.5789152
25.92628 | 31.5462 | 29.79066 | 28.04395 | 1.755539 | 1.166878 | 3.610268e-11 | 0.5798288
25.93628 | 31.5834 | 29.77093 | 28.02148 | 1.812469 | 1.168705 | 3.611333e-11 | 0.5807463
25.94627 | 31.5807 | 29.75123 | 27.99903 | 1.829467 | 1.170535 | 3.611333e-11 | 0.5816666
25.95627 | 31.6082 | 29.73153 | 27.97657 | 1.876671 | 1.172371 | 3.610978e-11 | 0.5825917
25.96627 | 31.6069 | 29.71184 | 27.9541 | 1.895063 | 1.174212 | 3.609202e-11 | 0.5835205
25.97627 | 31.6116 | 29.69216 | 27.93165 | 1.919441 | 1.176057 | 3.60707e-11 | 0.5844532
25.98627 | 31.6335 | 29.67249 | 27.9092 | 1.961007 | 1.177908 | 3.603873e-11 | 0.5853897
25.99627 | 31.63 | 29.65284 | 27.88675 | 1.977159 | 1.179762 | 3.599609e-11 | 0.58633
26.00626 | 31.6466 | 29.63322 | 27.86433 | 2.013378 | 1.18162 | 3.594991e-11 | 0.5872733
26.01626 | 31.6366 | 29.6136 | 27.84189 | 2.023004 | 1.183484 | 3.589307e-11 | 0.5882213
26.02626 | 31.6254 | 29.59398 | 27.81946 | 2.031417 | 1.185353 | 3.582912e-11 | 0.5891732
26.03626 | 31.6066 | 29.57438 | 27.79703 | 2.032216 | 1.187226 | 3.575451e-11 | 0.5901289
26.04626 | 31.6194 | 29.5548 | 27.7746 | 2.064602 | 1.189105 | 3.56728e-11 | 0.5910884
26.05625 | 31.6093 | 29.53525 | 27.75221 | 2.074055 | 1.190986 | 3.558753e-11 | 0.592051
26.06625 | 31.6126 | 29.51569 | 27.72979 | 2.096913 | 1.192874 | 3.549161e-11 | 0.5930183
26.07625 | 31.5556 | 29.49614 | 27.70739 | 2.059458 | 1.194767 | 3.538503e-11 | 0.5939895
26.08625 | 31.5659 | 29.47661 | 27.68498 | 2.08929 | 1.196664 | 3.527489e-11 | 0.5949646
26.09625 | 31.5252 | 29.45709 | 27.66258 | 2.068107 | 1.198567 | 3.515765e-11 | 0.5959437
26.10625 | 31.5162 | 29.43759 | 27.64019 | 2.078611 | 1.200474 | 3.503331e-11 | 0.5969265
26.11624 | 31.4672 | 29.41812 | 27.61782 | 2.049082 | 1.202384 | 3.490186e-11 | 0.5979125
26.12624 | 31.4615 | 29.39864 | 27.59544 | 2.062858 | 1.204301 | 3.47633e-11 | 0.5989032
26.13624 | 31.4097 | 29.37918 | 27.57306 | 2.03052 | 1.206223 | 3.461764e-11 | 0.599898
26.14624 | 31.3915 | 29.35973 | 27.55069 | 2.031768 | 1.20815 | 3.446488e-11 | 0.6008967
26.15624 | 31.3387 | 29.3403 | 27.52832 | 1.998401 | 1.210082 | 3.430856e-11 | 0.6018994
26.16623 | 31.3096 | 29.3209 | 27.50598 | 1.988702 | 1.212016 | 3.414513e-11 | 0.6029051
26.17623 | 31.2669 | 29.30149 | 27.48362 | 1.965407 | 1.213958 | 3.397815e-11 | 0.6039157
26.18623 | 31.2037 | 29.2821 | 27.46127 | 1.921598 | 1.215905 | 3.380407e-11 | 0.6049304
26.19623 | 31.1668 | 29.26273 | 27.43892 | 1.904074 | 1.217857 | 3.362288e-11 | 0.605949
26.20623 | 31.1227 | 29.24336 | 27.41658 | 1.879336 | 1.219813 | 3.343814e-11 | 0.6069717
26.21623 | 31.0578 | 29.22402 | 27.39424 | 1.833784 | 1.221775 | 3.324985e-11 | 0.6079985
26.22622 | 31.0151 | 29.2047 | 27.37193 | 1.810397 | 1.22374 | 3.305445e-11 | 0.6090282
26.23622 | 30.9536 | 29.18538 | 27.34961 | 1.768216 | 1.225712 | 3.28555e-11 | 0.6100631
26.24622 | 30.8936 | 29.16608 | 27.32729 | 1.727519 | 1.227689 | 3.265299e-11 | 0.6111021
26.25622 | 30.8425 | 29.14679 | 27.30498 | 1.695708 | 1.229671 | 3.244693e-11 | 0.6121451
26.26622 | 30.7771 | 29.12752 | 27.28267 | 1.649581 | 1.231659 | 3.223377e-11 | 0.6131922
26.27621 | 30.7246 | 29.10828 | 27.26039 | 1.616321 | 1.233649 | 3.202061e-11 | 0.6142424
26.28621 | 30.6675 | 29.08904 | 27.23809 | 1.578464 | 1.235647 | 3.180389e-11 | 0.6152978
26.29621 | 30.5911 | 29.06981 | 27.2158 | 1.521293 | 1.237649 | 3.158362e-11 | 0.6163574
26.30621 | 30.5283 | 29.05059 | 27.19351 | 1.477706 | 1.239658 | 3.13598e-11 | 0.6174211
26.31621 | 30.4835 | 29.0314 | 27.17124 | 1.452105 | 1.241671 | 3.113598e-11 | 0.618489
26.32621 | 30.4057 | 29.01221 | 27.14896 | 1.393488 | 1.243689 | 3.090506e-11 | 0.6195611
26.3362 | 30.3455 | 28.99306 | 27.12672 | 1.352436 | 1.245711 | 3.067413e-11 | 0.6206363
26.3462 | 30.2676 | 28.97391 | 27.10446 | 1.293688 | 1.24774 | 3.04432e-11 | 0.6217168
26.3562 | 30.2044 | 28.95478 | 27.0822 | 1.249624 | 1.249775 | 3.020872e-11 | 0.6228017
26.3662 | 30.16 | 28.93565 | 27.05995 | 1.224345 | 1.251814 | 2.997069e-11 | 0.6238908
26.3762 | 30.0826 | 28.91655 | 27.03771 | 1.16605 | 1.253859 | 2.973266e-11 | 0.6249841
26.38619 | 30.0326 | 28.89748 | 27.01549 | 1.135121 | 1.255908 | 2.949463e-11 | 0.6260807
26.39619 | 29.9942 | 28.87841 | 26.99326 | 1.115794 | 1.257964 | 2.925304e-11 | 0.6271826
26.40619 | 29.9027 | 28.85935 | 26.97103 | 1.043352 | 1.260024 | 2.901501e-11 | 0.6282889
26.41619 | 29.8551 | 28.84031 | 26.94882 | 1.014794 | 1.262091 | 2.876988e-11 | 0.6293995
26.42619 | 29.8088 | 28.82128 | 26.9266 | 0.9875192 | 1.264163 | 2.852829e-11 | 0.6305146
26.43619 | 29.7369 | 28.80227 | 26.9044 | 0.9346287 | 1.266241 | 2.828671e-11 | 0.6316341
26.44618 | 29.6888 | 28.7833 | 26.88222 | 0.9055031 | 1.268322 | 2.804157e-11 | 0.6327567
26.45618 | 29.6531 | 28.76432 | 26.86002 | 0.8887801 | 1.27041 | 2.779998e-11 | 0.633885
26.46618 | 29.5976 | 28.74536 | 26.83784 | 0.8522408 | 1.272504 | 2.755485e-11 | 0.6350178
26.47618 | 29.549 | 28.72641 | 26.81566 | 0.8225852 | 1.274604 | 2.730971e-11 | 0.6361549
26.48618 | 29.5004 | 28.70749 | 26.79348 | 0.7929128 | 1.276709 | 2.706813e-11 | 0.6372966
26.49617 | 29.457 | 28.68859 | 26.77134 | 0.7684051 | 1.278817 | 2.682654e-11 | 0.6384417
26.50617 | 29.415 | 28.6697 | 26.74917 | 0.7452999 | 1.280934 | 2.65814e-11 | 0.6395923
26.51617 | 29.3647 | 28.65082 | 26.72702 | 0.7138772 | 1.283056 | 2.633982e-11 | 0.6407477
26.52617 | 29.3321 | 28.63196 | 26.70487 | 0.7001381 | 1.285183 | 2.609823e-11 | 0.6419076
26.53617 | 29.2827 | 28.61312 | 26.68273 | 0.6695821 | 1.287317 | 2.58602e-11 | 0.6430721
26.54617 | 29.2475 | 28.59429 | 26.66059 | 0.6532095 | 1.289455 | 2.561862e-11 | 0.6442412
26.55616 | 29.2284 | 28.5755 | 26.63849 | 0.6529002 | 1.291598 | 2.538059e-11 | 0.6454138
26.56616 | 29.1768 | 28.55671 | 26.61637 | 0.6200933 | 1.293748 | 2.514255e-11 | 0.6465922
26.57616 | 29.1558 | 28.53793 | 26.59425 | 0.6178688 | 1.295904 | 2.490808e-11 | 0.6477753
26.58616 | 29.1086 | 28.51917 | 26.57214 | 0.5894271 | 1.298066 | 2.46736e-11 | 0.6489632
26.59616 | 29.0821 | 28.50043 | 26.55004 | 0.5816676 | 1.300234 | 2.443912e-11 | 0.6501558
26.60615 | 29.0388 | 28.48173 | 26.52797 | 0.5570727 | 1.302405 | 2.420819e-11 | 0.6513519
26.61615 | 29.0236 | 28.46302 | 26.50588 | 0.5605785 | 1.304584 | 2.397726e-11 | 0.6525541
26.62615 | 28.979 | 28.44433 | 26.4838 | 0.5346665 | 1.306769 | 2.374634e-11 | 0.6537611
26.63615 | 28.9544 | 28.42566 | 26.46173 | 0.5287374 | 1.30896 | 2.351896e-11 | 0.6549729
26.64615 | 28.9271 | 28.40701 | 26.43966 | 0.5200901 | 1.311157 | 2.329514e-11 | 0.6561896
26.65615 | 28.8844 | 28.38838 | 26.4176 | 0.496025 | 1.31336 | 2.307132e-11 | 0.6574112
26.66614 | 28.8755 | 28.36978 | 26.39557 | 0.5057231 | 1.315566 | 2.28475e-11 | 0.6586365
26.67614 | 28.8321 | 28.35118 | 26.37353 | 0.4809218 | 1.317781 | 2.262723e-11 | 0.6598679
26.68614 | 28.8057 | 28.3326 | 26.35149 | 0.4731026 | 1.320002 | 2.241052e-11 | 0.6611043
26.69614 | 28.7847 | 28.31403 | 26.32946 | 0.470665 | 1.322228 | 2.21938e-11 | 0.6623459
26.70614 | 28.751 | 28.29549 | 26.30744 | 0.4555092 | 1.324461 | 2.197709e-11 | 0.6635924
26.71613 | 28.7064 | 28.27698 | 26.28544 | 0.4294165 | 1.326698 | 2.176392e-11 | 0.6648426
26.72613 | 28.6875 | 28.25848 | 26.26343 | 0.4290238 | 1.328942 | 2.155431e-11 | 0.6660993
26.73613 | 28.6593 | 28.23999 | 26.24143 | 0.4193125 | 1.331193 | 2.13447e-11 | 0.6673611
26.74613 | 28.6497 | 28.22152 | 26.21944 | 0.4281826 | 1.333451 | 2.113865e-11 | 0.6686279
26.75613 | 28.6385 | 28.20307 | 26.19745 | 0.435434 | 1.335714 | 2.093259e-11 | 0.6699001
26.76613 | 28.585 | 28.18463 | 26.17547 | 0.4003665 | 1.337983 | 2.073008e-11 | 0.6711774
26.77612 | 28.5756 | 28.16624 | 26.15352 | 0.4093617 | 1.340256 | 2.053113e-11 | 0.6724587
26.78612 | 28.5299 | 28.14784 | 26.13156 | 0.3820563 | 1.342538 | 2.033218e-11 | 0.6737464
26.79612 | 28.51 | 28.12947 | 26.1096 | 0.3805317 | 1.344826 | 2.013678e-11 | 0.6750396
26.80612 | 28.4924 | 28.11111 | 26.08765 | 0.381288 | 1.34712 | 1.994138e-11 | 0.6763381
26.81612 | 28.4666 | 28.09277 | 26.06571 | 0.3738252 | 1.349421 | 1.974954e-11 | 0.6776419
26.82611 | 28.4536 | 28.07448 | 26.0438 | 0.3791243 | 1.351725 | 1.955769e-11 | 0.6789499
26.83611 | 28.4228 | 28.05618 | 26.02187 | 0.3666226 | 1.354038 | 1.936939e-11 | 0.6802646
26.84611 | 28.3838 | 28.0379 | 25.99996 | 0.3459012 | 1.356358 | 1.918465e-11 | 0.6815848
26.85611 | 28.3729 | 28.01964 | 25.97805 | 0.3532603 | 1.358684 | 1.900347e-11 | 0.6829104
26.86611 | 28.3566 | 28.0014 | 25.95614 | 0.3551995 | 1.361016 | 1.881872e-11 | 0.6842417
26.87611 | 28.3114 | 27.98318 | 25.93425 | 0.328219 | 1.363355 | 1.864109e-11 | 0.6855785
26.8861 | 28.3147 | 27.965 | 25.91238 | 0.3497003 | 1.365697 | 1.846345e-11 | 0.6869195
26.8961 | 28.2801 | 27.94682 | 25.8905 | 0.3332798 | 1.368049 | 1.828937e-11 | 0.6882676
26.9061 | 28.2659 | 27.92866 | 25.86863 | 0.3372395 | 1.370407 | 1.811529e-11 | 0.6896213
26.9161 | 28.2502 | 27.91052 | 25.84677 | 0.3396784 | 1.372772 | 1.794476e-11 | 0.6909808
26.9261 | 28.2032 | 27.8924 | 25.82491 | 0.3107972 | 1.375143 | 1.777423e-11 | 0.692346
26.93609 | 28.2007 | 27.87432 | 25.80309 | 0.3263779 | 1.377518 | 1.76108e-11 | 0.6937156
26.94609 | 28.1816 | 27.85624 | 25.78125 | 0.3253556 | 1.379903 | 1.744382e-11 | 0.6950924
26.95609 | 28.15 | 27.83819 | 25.75942 | 0.3118129 | 1.382293 | 1.72804e-11 | 0.6964752
26.96609 | 28.1486 | 27.82015 | 25.7376 | 0.3284499 | 1.384691 | 1.712053e-11 | 0.6978639
26.97609 | 28.1072 | 27.80213 | 25.71578 | 0.3050659 | 1.387095 | 1.696421e-11 | 0.6992584
26.98609 | 28.089 | 27.78414 | 25.69397 | 0.3048605 | 1.389506 | 1.680789e-11 | 0.700659
26.99608 | 28.0801 | 27.76618 | 25.6722 | 0.3139168 | 1.391921 | 1.665157e-11 | 0.7020643
27.00608 | 28.0468 | 27.74823 | 25.65041 | 0.2985697 | 1.394346 | 1.64988e-11 | 0.7034769
27.01608 | 28.039 | 27.7303 | 25.62863 | 0.3087012 | 1.396777 | 1.634959e-11 | 0.7048957
27.02608 | 28.014 | 27.71239 | 25.60685 | 0.3016116 | 1.399215 | 1.620037e-11 | 0.7063207
27.03608 | 27.9893 | 27.6945 | 25.58509 | 0.2948009 | 1.401659 | 1.605471e-11 | 0.7077519
27.04607 | 27.9786 | 27.67665 | 25.56335 | 0.3019502 | 1.404109 | 1.590905e-11 | 0.7091879
27.05607 | 27.9591 | 27.6588 | 25.5416 | 0.3002963 | 1.406567 | 1.576694e-11 | 0.7106316
27.06607 | 27.9498 | 27.64098 | 25.51987 | 0.3088207 | 1.409033 | 1.562483e-11 | 0.7120817
27.07607 | 27.9307 | 27.62318 | 25.49813 | 0.3075232 | 1.411505 | 1.548628e-11 | 0.713538
27.08607 | 27.8997 | 27.6054 | 25.47641 | 0.2943033 | 1.413985 | 1.535128e-11 | 0.7150009
27.09607 | 27.8906 | 27.58764 | 25.4547 | 0.302962 | 1.416471 | 1.521627e-11 | 0.7164702
27.10606 | 27.8664 | 27.56992 | 25.43301 | 0.2964807 | 1.418961 | 1.508127e-11 | 0.7179446
27.11606 | 27.8591 | 27.55221 | 25.41132 | 0.3068947 | 1.421462 | 1.494982e-11 | 0.719427
27.12606 | 27.8407 | 27.53451 | 25.38963 | 0.3061863 | 1.423969 | 1.482192e-11 | 0.720916
27.13606 | 27.8247 | 27.51684 | 25.36795 | 0.3078556 | 1.426484 | 1.469047e-11 | 0.7224117
27.14606 | 27.8012 | 27.4992 | 25.34628 | 0.3020024 | 1.429005 | 1.456613e-11 | 0.7239141
27.15605 | 27.79 | 27.48159 | 25.32464 | 0.3084088 | 1.431531 | 1.444178e-11 | 0.7254217
27.16605 | 27.7677 | 27.46399 | 25.30298 | 0.3037103 | 1.434067 | 1.431744e-11 | 0.7269377
27.17605 | 27.7589 | 27.44641 | 25.28134 | 0.3124884 | 1.43661 | 1.419664e-11 | 0.7284605
27.18605 | 27.7351 | 27.42886 | 25.25971 | 0.3062438 | 1.439161 | 1.407585e-11 | 0.7299902
27.19605 | 27.7186 | 27.41132 | 25.23808 | 0.307276 | 1.441718 | 1.395861e-11 | 0.7315269
27.20605 | 27.7108 | 27.39381 | 25.21646 | 0.3169852 | 1.444283 | 1.384493e-11 | 0.7330706
27.21604 | 27.6994 | 27.37635 | 25.19487 | 0.3230533 | 1.446853 | 1.372769e-11 | 0.7346199
27.22604 | 27.6865 | 27.35888 | 25.17327 | 0.3276157 | 1.449432 | 1.3614e-11 | 0.7361777
27.23604 | 27.6562 | 27.34145 | 25.15168 | 0.3147543 | 1.452019 | 1.350386e-11 | 0.7377428
27.24604 | 27.6489 | 27.32403 | 25.1301 | 0.3248692 | 1.454614 | 1.339373e-11 | 0.739315
27.25604 | 27.6384 | 27.30664 | 25.10853 | 0.3317602 | 1.457216 | 1.328715e-11 | 0.7408947
27.26603 | 27.6228 | 27.28929 | 25.08699 | 0.3335101 | 1.459822 | 1.317702e-11 | 0.7424801
27.27603 | 27.5983 | 27.27195 | 25.06543 | 0.3263533 | 1.462439 | 1.307399e-11 | 0.7440744
27.28603 | 27.5923 | 27.25463 | 25.04389 | 0.3376724 | 1.465063 | 1.297096e-11 | 0.7456762
27.29603 | 27.5818 | 27.23733 | 25.02235 | 0.3444671 | 1.467695 | 1.286793e-11 | 0.7472855
27.30603 | 27.5467 | 27.22006 | 25.00083 | 0.3266374 | 1.470334 | 1.27649e-11 | 0.7489024
27.31603 | 27.5492 | 27.20282 | 24.97931 | 0.3463832 | 1.472981 | 1.266542e-11 | 0.7505269
27.32602 | 27.5197 | 27.18561 | 24.95782 | 0.3340869 | 1.475633 | 1.256595e-11 | 0.7521575
27.33602 | 27.5096 | 27.16842 | 24.93632 | 0.3411833 | 1.478295 | 1.247003e-11 | 0.7537975
27.34602 | 27.4952 | 27.15125 | 24.91483 | 0.3439547 | 1.480965 | 1.23741e-11 | 0.7554454
27.35602 | 27.4778 | 27.1341 | 24.89335 | 0.3437012 | 1.483643 | 1.228173e-11 | 0.757101
27.36602 | 27.4742 | 27.11698 | 24.87188 | 0.3572226 | 1.486328 | 1.218936e-11 | 0.7587646
27.37601 | 27.4389 | 27.0999 | 24.85044 | 0.3390015 | 1.489019 | 1.209699e-11 | 0.7604346
27.38601 | 27.4291 | 27.08283 | 24.82899 | 0.346272 | 1.49172 | 1.200462e-11 | 0.7621144
27.39601 | 27.4291 | 27.06578 | 24.80755 | 0.3633171 | 1.494429 | 1.19158e-11 | 0.7638023
27.40601 | 27.4026 | 27.04876 | 24.78612 | 0.3538366 | 1.497146 | 1.183054e-11 | 0.7654983
27.41601 | 27.3965 | 27.03177 | 24.7647 | 0.3647304 | 1.49987 | 1.174172e-11 | 0.7672027
27.42601 | 27.3871 | 27.0148 | 24.74328 | 0.372298 | 1.502603 | 1.165645e-11 | 0.7689154
27.436 | 27.3484 | 26.99788 | 24.7219 | 0.3505228 | 1.505341 | 1.157474e-11 | 0.7706347
27.446 | 27.3385 | 26.98096 | 24.70051 | 0.3575383 | 1.50809 | 1.148948e-11 | 0.7723643
27.456 | 27.3336 | 26.96407 | 24.67912 | 0.3695274 | 1.510846 | 1.140776e-11 | 0.7741024
27.466 | 27.2944 | 26.94721 | 24.65775 | 0.3471903 | 1.513611 | 1.13296e-11 | 0.7758492
27.476 | 27.3001 | 26.93037 | 24.63638 | 0.3697265 | 1.516384 | 1.124789e-11 | 0.7776046
27.48599 | 27.2763 | 26.91358 | 24.61505 | 0.362719 | 1.519162 | 1.116973e-11 | 0.7793671
27.49599 | 27.2839 | 26.8968 | 24.59371 | 0.3871016 | 1.521952 | 1.109157e-11 | 0.7811401
27.50599 | 27.2435 | 26.88004 | 24.57237 | 0.3634573 | 1.524749 | 1.101697e-11 | 0.782922
27.51599 | 27.2157 | 26.86331 | 24.55105 | 0.3523858 | 1.527554 | 1.094236e-11 | 0.784713
27.52599 | 27.2276 | 26.84661 | 24.52973 | 0.3809869 | 1.530368 | 1.086775e-11 | 0.786513
27.53599 | 27.1984 | 26.82994 | 24.50843 | 0.368461 | 1.53319 | 1.079314e-11 | 0.7883222
27.54598 | 27.18 | 26.81331 | 24.48715 | 0.3666902 | 1.536018 | 1.072209e-11 | 0.7901387
27.55598 | 27.1586 | 26.79669 | 24.46587 | 0.3619088 | 1.538857 | 1.065104e-11 | 0.7919664
27.56598 | 27.1701 | 26.7801 | 24.44459 | 0.39 | 1.541704 | 1.057998e-11 | 0.7938032
27.57598 | 27.1399 | 26.76354 | 24.42333 | 0.3763624 | 1.54456 | 1.051248e-11 | 0.7956498
27.58598 | 27.1178 | 26.747 | 24.40207 | 0.3707969 | 1.547424 | 1.044498e-11 | 0.7975059
27.59597 | 27.1062 | 26.73051 | 24.38085 | 0.3756875 | 1.550294 | 1.037748e-11 | 0.7993695
27.60597 | 27.0743 | 26.71404 | 24.35961 | 0.3602648 | 1.553176 | 1.030998e-11 | 0.8012449
27.61597 | 27.084 | 26.69759 | 24.33839 | 0.3864143 | 1.556065 | 1.024603e-11 | 0.8031299
27.62597 | 27.0419 | 26.68116 | 24.31718 | 0.360735 | 1.558964 | 1.018208e-11 | 0.805025
27.63597 | 27.0426 | 26.66477 | 24.29597 | 0.377827 | 1.561871 | 1.011813e-11 | 0.8069298
27.64597 | 27.0258 | 26.64841 | 24.27478 | 0.3773894 | 1.564787 | 1.005773e-11 | 0.8088447
27.65596 | 27.0133 | 26.63209 | 24.25362 | 0.3812069 | 1.567708 | 9.993784e-12 | 0.8107679
27.66596 | 27.0097 | 26.61579 | 24.23244 | 0.3939117 | 1.570641 | 9.933387e-12 | 0.812703
27.67596 | 26.974 | 26.59951 | 24.21128 | 0.3744858 | 1.573584 | 9.872991e-12 | 0.8146487
27.68596 | 26.9537 | 26.58327 | 24.19013 | 0.3704314 | 1.576534 | 9.816148e-12 | 0.8166045
27.69596 | 26.9524 | 26.56705 | 24.16899 | 0.3853469 | 1.579494 | 9.755752e-12 | 0.8185709
27.70595 | 26.9532 | 26.55088 | 24.14788 | 0.4023161 | 1.58246 | 9.698908e-12 | 0.8205459
27.71595 | 26.9289 | 26.53473 | 24.12676 | 0.3941715 | 1.585437 | 9.642065e-12 | 0.8225335
27.72595 | 26.912 | 26.5186 | 24.10565 | 0.3933972 | 1.588423 | 9.588774e-12 | 0.8245317
27.73595 | 26.9107 | 26.50251 | 24.08455 | 0.4081919 | 1.591419 | 9.531931e-12 | 0.826541
27.74595 | 26.8831 | 26.48644 | 24.06346 | 0.396656 | 1.594424 | 9.47864e-12 | 0.8285611
27.75595 | 26.878 | 26.47041 | 24.04238 | 0.4075892 | 1.597438 | 9.425349e-12 | 0.8305922
27.76594 | 26.8774 | 26.45442 | 24.02133 | 0.422976 | 1.600457 | 9.372059e-12 | 0.8326323
27.77594 | 26.8545 | 26.43845 | 24.00028 | 0.4160478 | 1.603489 | 9.322321e-12 | 0.8346857
27.78594 | 26.8285 | 26.42251 | 23.97923 | 0.405988 | 1.60653 | 9.26903e-12 | 0.8367505
27.79594 | 26.8348 | 26.4066 | 23.9582 | 0.428197 | 1.609581 | 9.219292e-12 | 0.8388266
27.80594 | 26.8317 | 26.39073 | 23.93717 | 0.4409744 | 1.61264 | 9.169554e-12 | 0.8409142
27.81593 | 26.8018 | 26.3749 | 23.91618 | 0.4269041 | 1.615706 | 9.119816e-12 | 0.8430114
27.82593 | 26.8029 | 26.35908 | 23.89518 | 0.443818 | 1.618785 | 9.073631e-12 | 0.8451223
27.83593 | 26.7814 | 26.3433 | 23.87418 | 0.4381 | 1.621872 | 9.023893e-12 | 0.847245
27.84593 | 26.76 | 26.32755 | 23.8532 | 0.4324497 | 1.624969 | 8.977707e-12 | 0.8493795
27.85593 | 26.7765 | 26.31183 | 23.83223 | 0.4646668 | 1.628076 | 8.931522e-12 | 0.8515262
27.86593 | 26.739 | 26.29615 | 23.81127 | 0.4428515 | 1.631192 | 8.885337e-12 | 0.8536848
27.87592 | 26.7541 | 26.28051 | 23.79034 | 0.4735879 | 1.634315 | 8.842704e-12 | 0.8558534
27.88592 | 26.7407 | 26.26489 | 23.76941 | 0.4758071 | 1.63745 | 8.796519e-12 | 0.8580366
27.89592 | 26.7027 | 26.24931 | 23.74848 | 0.4533931 | 1.640595 | 8.753887e-12 | 0.8602321
27.90592 | 26.71 | 26.23375 | 23.72756 | 0.4762462 | 1.643749 | 8.711254e-12 | 0.86244
27.91592 | 26.6771 | 26.21823 | 23.70666 | 0.4588656 | 1.646914 | 8.668621e-12 | 0.8646607
27.92591 | 26.674 | 26.20276 | 23.68579 | 0.4712362 | 1.650085 | 8.625989e-12 | 0.8668917
27.93591 | 26.6741 | 26.18731 | 23.66491 | 0.4867885 | 1.653268 | 8.583356e-12 | 0.8691377
27.94591 | 26.6498 | 26.17189 | 23.64403 | 0.4779068 | 1.656462 | 8.544276e-12 | 0.8713967
27.95591 | 26.6403 | 26.15651 | 23.62317 | 0.4837912 | 1.659665 | 8.505197e-12 | 0.8736687
27.96591 | 26.6356 | 26.14116 | 23.60233 | 0.4944412 | 1.662879 | 8.466117e-12 | 0.8759537
27.97591 | 26.6051 | 26.12584 | 23.58149 | 0.4792566 | 1.666102 | 8.427037e-12 | 0.878252
27.9859 | 26.59 | 26.11058 | 23.56068 | 0.4794224 | 1.669332 | 8.387957e-12 | 0.8805614
27.9959 | 26.5757 | 26.09533 | 23.53987 | 0.4803686 | 1.672576 | 8.348877e-12 | 0.8828863
28.0059 | 26.5672 | 26.08012 | 23.51907 | 0.48708 | 1.675829 | 8.31335e-12 | 0.8852249
28.0159 | 26.5406 | 26.06494 | 23.49827 | 0.4756563 | 1.679093 | 8.277823e-12 | 0.887577
28.0259 | 26.5373 | 26.0498 | 23.47749 | 0.4874973 | 1.682367 | 8.238743e-12 | 0.8899429
28.03589 | 26.5125 | 26.03471 | 23.45674 | 0.4777875 | 1.685648 | 8.203216e-12 | 0.8923201
28.04589 | 26.5058 | 26.01964 | 23.43599 | 0.4861574 | 1.688942 | 8.171241e-12 | 0.8947137
28.05589 | 26.484 | 26.00461 | 23.41524 | 0.4793915 | 1.692247 | 8.135714e-12 | 0.8971213
28.06589 | 26.4684 | 25.98961 | 23.39451 | 0.4787903 | 1.695561 | 8.100187e-12 | 0.899543
28.07589 | 26.4649 | 25.97465 | 23.37378 | 0.4902518 | 1.698887 | 8.068213e-12 | 0.9019789
28.08589 | 26.4258 | 25.95972 | 23.35307 | 0.4660775 | 1.702223 | 8.032686e-12 | 0.904429
28.09588 | 26.4302 | 25.94485 | 23.33239 | 0.4853524 | 1.705565 | 8.000711e-12 | 0.9068912
28.10588 | 26.3908 | 25.93 | 23.3117 | 0.4608046 | 1.708922 | 7.968737e-12 | 0.9093703
28.11588 | 26.3769 | 25.91518 | 23.29103 | 0.4617203 | 1.71229 | 7.936762e-12 | 0.911864
28.12588 | 26.3714 | 25.9004 | 23.27036 | 0.4709999 | 1.715667 | 7.908341e-12 | 0.9143724
28.13588 | 26.3546 | 25.88566 | 23.24971 | 0.4689415 | 1.719056 | 7.876366e-12 | 0.9168956
28.14587 | 26.3311 | 25.87097 | 23.22909 | 0.4601312 | 1.722451 | 7.844392e-12 | 0.9194311
28.15587 | 26.3233 | 25.8563 | 23.20846 | 0.4669983 | 1.725861 | 7.81597e-12 | 0.9219841
28.16587 | 26.2935 | 25.84167 | 23.18784 | 0.4518278 | 1.729282 | 7.787548e-12 | 0.9245521
28.17587 | 26.2913 | 25.82708 | 23.16723 | 0.4642189 | 1.732714 | 7.759127e-12 | 0.9271352
28.18587 | 26.2829 | 25.81253 | 23.14664 | 0.470373 | 1.736157 | 7.730705e-12 | 0.9297336
28.19586 | 26.2518 | 25.79803 | 23.12607 | 0.4537741 | 1.739607 | 7.702283e-12 | 0.9323446
28.20586 | 26.2421 | 25.78355 | 23.1055 | 0.458551 | 1.743072 | 7.673862e-12 | 0.9349736
28.21586 | 26.2267 | 25.76911 | 23.08494 | 0.4575905 | 1.746547 | 7.64544e-12 | 0.937618
28.22586 | 26.2199 | 25.75471 | 23.0644 | 0.465191 | 1.750033 | 7.620571e-12 | 0.940278
28.23586 | 26.2122 | 25.74035 | 23.04386 | 0.4718531 | 1.753531 | 7.595702e-12 | 0.9429534
28.24586 | 26.1791 | 25.72602 | 23.02334 | 0.4530757 | 1.757041 | 7.56728e-12 | 0.9456445
28.25585 | 26.1845 | 25.71175 | 23.00285 | 0.4727461 | 1.760557 | 7.542411e-12 | 0.9483487
28.26585 | 26.1581 | 25.69751 | 22.98235 | 0.460591 | 1.764088 | 7.517542e-12 | 0.9510713
28.27585 | 26.1538 | 25.6833 | 22.96186 | 0.4704969 | 1.767631 | 7.492673e-12 | 0.9538097
28.28585 | 26.1455 | 25.66914 | 22.94139 | 0.4763635 | 1.771185 | 7.467804e-12 | 0.9565639
28.29585 | 26.1225 | 25.65501 | 22.92092 | 0.467491 | 1.77475 | 7.442935e-12 | 0.959334
28.30584 | 26.1211 | 25.64094 | 22.90049 | 0.480164 | 1.778324 | 7.421619e-12 | 0.9621173
28.31584 | 26.1115 | 25.62689 | 22.88006 | 0.484612 | 1.781913 | 7.39675e-12 | 0.9649193
28.32584 | 26.1055 | 25.61288 | 22.85963 | 0.4926204 | 1.785513 | 7.375434e-12 | 0.9677373
28.33584 | 26.1024 | 25.59891 | 22.83922 | 0.5034883 | 1.789125 | 7.354117e-12 | 0.9705715
28.34584 | 26.0803 | 25.58498 | 22.81881 | 0.4953166 | 1.792748 | 7.329248e-12 | 0.9734216
28.35584 | 26.0695 | 25.5711 | 22.79842 | 0.4984049 | 1.796384 | 7.307932e-12 | 0.9762877
28.36583 | 26.0642 | 25.55726 | 22.77807 | 0.5069393 | 1.800027 | 7.286616e-12 | 0.9791671
28.37583 | 26.0438 | 25.54345 | 22.7577 | 0.5003469 | 1.803686 | 7.265299e-12 | 0.9820655
28.38583 | 26.0459 | 25.52969 | 22.73735 | 0.5162148 | 1.807356 | 7.247536e-12 | 0.9849797
28.39583 | 26.0285 | 25.51596 | 22.71701 | 0.5125418 | 1.811039 | 7.22622e-12 | 0.9879102
28.40583 | 26.0102 | 25.50227 | 22.69668 | 0.5079287 | 1.814733 | 7.204903e-12 | 0.9908567
28.41582 | 26.019 | 25.48864 | 22.67639 | 0.5303613 | 1.818437 | 7.18714e-12 | 0.9938161
28.42582 | 25.9948 | 25.47503 | 22.65608 | 0.5197671 | 1.822155 | 7.165823e-12 | 0.9967945
28.43582 | 25.9803 | 25.46147 | 22.63579 | 0.5188324 | 1.825886 | 7.14806e-12 | 0.9997889
28.44582 | 25.9832 | 25.44794 | 22.61551 | 0.535257 | 1.82963 | 7.130296e-12 | 1.002799
28.45582 | 25.951 | 25.43446 | 22.59525 | 0.5165412 | 1.833385 | 7.10898e-12 | 1.005825
28.46582 | 25.9572 | 25.42102 | 22.575 | 0.5361847 | 1.837153 | 7.091217e-12 | 1.008867
28.47581 | 25.9224 | 25.40763 | 22.55478 | 0.5147742 | 1.840929 | 7.073453e-12 | 1.011921
28.48581 | 25.9295 | 25.39426 | 22.53455 | 0.5352364 | 1.844722 | 7.055689e-12 | 1.014994
28.49581 | 25.9284 | 25.38094 | 22.51433 | 0.5474582 | 1.848527 | 7.041479e-12 | 1.018082
28.50581 | 25.8998 | 25.36766 | 22.49413 | 0.5321397 | 1.852344 | 7.023715e-12 | 1.021186
28.51581 | 25.9032 | 25.35442 | 22.47394 | 0.5487805 | 1.856174 | 7.005951e-12 | 1.024305
28.5258 | 25.9003 | 25.34123 | 22.45378 | 0.5590675 | 1.860014 | 6.991741e-12 | 1.027435
28.5358 | 25.8609 | 25.32807 | 22.43362 | 0.5328279 | 1.863869 | 6.973977e-12 | 1.030584
28.5458 | 25.8567 | 25.31495 | 22.41347 | 0.5417476 | 1.867737 | 6.959766e-12 | 1.033748
28.5558 | 25.8504 | 25.30187 | 22.39333 | 0.5485272 | 1.871619 | 6.942003e-12 | 1.036926
28.5658 | 25.8318 | 25.28883 | 22.3732 | 0.5429666 | 1.875513 | 6.927792e-12 | 1.040119
28.5758 | 25.8364 | 25.27583 | 22.35309 | 0.5605662 | 1.87942 | 6.913581e-12 | 1.043325
28.58579 | 25.8216 | 25.26289 | 22.33301 | 0.5587128 | 1.883336 | 6.89937e-12 | 1.046543
28.59579 | 25.8104 | 25.24997 | 22.31292 | 0.560433 | 1.887269 | 6.885159e-12 | 1.049777
28.60579 | 25.8026 | 25.23709 | 22.29285 | 0.5655134 | 1.891215 | 6.870948e-12 | 1.053025
28.61579 | 25.7711 | 25.22425 | 22.27278 | 0.5468546 | 1.895174 | 6.856737e-12 | 1.056287
28.62579 | 25.7824 | 25.21144 | 22.25274 | 0.5709566 | 1.899147 | 6.842527e-12 | 1.059561
28.63578 | 25.7505 | 25.19869 | 22.23272 | 0.5518067 | 1.903129 | 6.831868e-12 | 1.062845
28.64578 | 25.7443 | 25.18597 | 22.2127 | 0.5583311 | 1.907128 | 6.817658e-12 | 1.066144
28.65578 | 25.7268 | 25.17328 | 22.19269 | 0.5535171 | 1.911141 | 6.803447e-12 | 1.069455
28.66578 | 25.7293 | 25.16064 | 22.17269 | 0.5686648 | 1.915167 | 6.792789e-12 | 1.072778
28.67578 | 25.7044 | 25.14803 | 22.15271 | 0.5563741 | 1.919207 | 6.778578e-12 | 1.076113
28.68578 | 25.6994 | 25.13545 | 22.13274 | 0.5639461 | 1.92326 | 6.76792e-12 | 1.079459
28.69577 | 25.6927 | 25.12293 | 22.1128 | 0.5697679 | 1.927323 | 6.757261e-12 | 1.082811
28.70577 | 25.6812 | 25.11043 | 22.09285 | 0.5707654 | 1.931404 | 6.746603e-12 | 1.086178
28.71577 | 25.6647 | 25.09797 | 22.07292 | 0.5667265 | 1.935498 | 6.732392e-12 | 1.089554
28.72577 | 25.6544 | 25.08555 | 22.053 | 0.5688508 | 1.939606 | 6.721734e-12 | 1.092939
28.73577 | 25.6445 | 25.07316 | 22.0331 | 0.5713385 | 1.943729 | 6.711076e-12 | 1.096334
28.74576 | 25.6308 | 25.06082 | 22.01323 | 0.5699791 | 1.947861 | 6.700418e-12 | 1.099733
28.75576 | 25.6242 | 25.0485 | 21.99335 | 0.5756963 | 1.952011 | 6.68976e-12 | 1.103144
28.76576 | 25.6117 | 25.03622 | 21.97348 | 0.5754786 | 1.956176 | 6.679102e-12 | 1.106562
28.77576 | 25.6047 | 25.02397 | 21.95363 | 0.5807267 | 1.960355 | 6.671996e-12 | 1.109987
28.78576 | 25.5932 | 25.01176 | 21.93379 | 0.5814413 | 1.964547 | 6.661338e-12 | 1.113419
28.79576 | 25.5767 | 24.99958 | 21.91397 | 0.5771218 | 1.968754 | 6.65068e-12 | 1.116856
28.80575 | 25.5836 | 24.98744 | 21.89418 | 0.5961573 | 1.972972 | 6.643575e-12 | 1.120295
28.81575 | 25.5769 | 24.97533 | 21.87438 | 0.6015723 | 1.977208 | 6.632916e-12 | 1.123743
28.82575 | 25.5714 | 24.96324 | 21.85459 | 0.6081558 | 1.981458 | 6.622258e-12 | 1.127194
28.83575 | 25.5551 | 24.95119 | 21.83482 | 0.603907 | 1.985724 | 6.615153e-12 | 1.130649
28.84575 | 25.5413 | 24.93917 | 21.81506 | 0.6021282 | 1.990004 | 6.608047e-12 | 1.134106
28.85574 | 25.5411 | 24.92719 | 21.79534 | 0.6139072 | 1.994293 | 6.597389e-12 | 1.137562
28.86574 | 25.5311 | 24.91523 | 21.77561 | 0.6158673 | 1.998603 | 6.590284e-12 | 1.141024
28.87574 | 25.5134 | 24.9033 | 21.75589 | 0.6100997 | 2.002927 | 6.583178e-12 | 1.144486
28.88574 | 25.528 | 24.8914 | 21.73618 | 0.6366025 | 2.007266 | 6.57252e-12 | 1.147947
28.89574 | 25.4945 | 24.87952 | 21.71649 | 0.6149776 | 2.01162 | 6.565415e-12 | 1.151409
28.90574 | 25.499 | 24.86767 | 21.69682 | 0.6313253 | 2.015989 | 6.558309e-12 | 1.154869
28.91573 | 25.4943 | 24.85587 | 21.67717 | 0.6384343 | 2.020369 | 6.551204e-12 | 1.158324
28.92573 | 25.4541 | 24.84407 | 21.65752 | 0.6100291 | 2.024769 | 6.544099e-12 | 1.161779
28.93573 | 25.4607 | 24.8323 | 21.63789 | 0.6283985 | 2.029184 | 6.536993e-12 | 1.165231
28.94573 | 25.4421 | 24.82056 | 21.61826 | 0.6215433 | 2.033614 | 6.529888e-12 | 1.168678
28.95573 | 25.4327 | 24.80884 | 21.59866 | 0.6238638 | 2.038059 | 6.522782e-12 | 1.172121
28.96572 | 25.4338 | 24.79715 | 21.57908 | 0.6366493 | 2.042516 | 6.51923e-12 | 1.175554
28.97572 | 25.4129 | 24.78548 | 21.5595 | 0.6274239 | 2.046993 | 6.512124e-12 | 1.178984
28.98572 | 25.4209 | 24.77382 | 21.53993 | 0.6470759 | 2.051485 | 6.505019e-12 | 1.182407
28.99572 | 25.3865 | 24.76219 | 21.52038 | 0.6243071 | 2.055993 | 6.497913e-12 | 1.185822
29.00572 | 25.3713 | 24.75058 | 21.50084 | 0.6207173 | 2.060517 | 6.494361e-12 | 1.189228
29.01572 | 25.3654 | 24.73899 | 21.48131 | 0.6264073 | 2.065057 | 6.487255e-12 | 1.192624
29.02571 | 25.3688 | 24.72743 | 21.46182 | 0.6413664 | 2.069608 | 6.48015e-12 | 1.196006
29.03571 | 25.3412 | 24.71588 | 21.44232 | 0.6253183 | 2.07418 | 6.476597e-12 | 1.199381
29.04571 | 25.3305 | 24.70435 | 21.42284 | 0.626152 | 2.078768 | 6.469492e-12 | 1.202743
29.05571 | 25.3173 | 24.69283 | 21.40337 | 0.6244686 | 2.083372 | 6.465939e-12 | 1.206093
29.06571 | 25.2981 | 24.68133 | 21.38391 | 0.6167685 | 2.087992 | 6.458833e-12 | 1.20943
29.0757 | 25.3089 | 24.66986 | 21.36449 | 0.6390401 | 2.092625 | 6.455281e-12 | 1.212749
29.0857 | 25.2712 | 24.65839 | 21.34506 | 0.6128081 | 2.097278 | 6.448175e-12 | 1.216057
29.0957 | 25.261 | 24.64694 | 21.32564 | 0.6140611 | 2.101947 | 6.444623e-12 | 1.219349
29.1057 | 25.2404 | 24.6355 | 21.30624 | 0.6048999 | 2.106633 | 6.44107e-12 | 1.222624
29.1157 | 25.2259 | 24.62408 | 21.28686 | 0.6018245 | 2.111336 | 6.437517e-12 | 1.225884
29.1257 | 25.2288 | 24.61266 | 21.26748 | 0.6161362 | 2.116056 | 6.430412e-12 | 1.229125
29.13569 | 25.2109 | 24.60128 | 21.24814 | 0.6096236 | 2.120787 | 6.426859e-12 | 1.232345
29.14569 | 25.198 | 24.58989 | 21.2288 | 0.60811 | 2.125541 | 6.423306e-12 | 1.235549
29.15569 | 25.1849 | 24.57852 | 21.20947 | 0.6063848 | 2.130311 | 6.419754e-12 | 1.238734
29.16569 | 25.1593 | 24.56715 | 21.19015 | 0.5921484 | 2.135098 | 6.412648e-12 | 1.241899
29.17569 | 25.1633 | 24.5558 | 21.17085 | 0.6075009 | 2.139903 | 6.409095e-12 | 1.245044
29.18568 | 25.146 | 24.54447 | 21.15158 | 0.6015315 | 2.14472 | 6.405543e-12 | 1.248165
29.19568 | 25.1188 | 24.53314 | 21.13231 | 0.5856634 | 2.149559 | 6.40199e-12 | 1.251267
29.20568 | 25.1313 | 24.52181 | 21.11305 | 0.6094857 | 2.154415 | 6.398437e-12 | 1.254348
29.21568 | 25.1124 | 24.5105 | 21.09381 | 0.601898 | 2.15929 | 6.394885e-12 | 1.257406
29.22568 | 25.0979 | 24.4992 | 21.07458 | 0.5987014 | 2.164181 | 6.391332e-12 | 1.260442
29.23568 | 25.0779 | 24.4879 | 21.05536 | 0.5899956 | 2.16909 | 6.387779e-12 | 1.263455
29.24567 | 25.0755 | 24.47663 | 21.03618 | 0.5988694 | 2.174012 | 6.384226e-12 | 1.266442
29.25567 | 25.0695 | 24.46535 | 21.01699 | 0.6041467 | 2.178956 | 6.380674e-12 | 1.269409
29.26567 | 25.0522 | 24.45409 | 20.99781 | 0.5981142 | 2.18392 | 6.377121e-12 | 1.272351
29.27567 | 25.0361 | 24.44283 | 20.97866 | 0.593274 | 2.1889 | 6.373568e-12 | 1.27527
29.28567 | 25.0445 | 24.43158 | 20.95951 | 0.6129242 | 2.193899 | 6.373568e-12 | 1.278165
29.29566 | 25.0316 | 24.42034 | 20.9404 | 0.6112558 | 2.19891 | 6.370016e-12 | 1.281034
29.30566 | 25.019 | 24.40911 | 20.92128 | 0.6098893 | 2.203946 | 6.366463e-12 | 1.28388
29.31566 | 25.015 | 24.39789 | 20.90218 | 0.6171141 | 2.209 | 6.36291e-12 | 1.286703
29.32566 | 25.0071 | 24.38667 | 20.8831 | 0.6204304 | 2.214071 | 6.359357e-12 | 1.289502
29.33566 | 25.0076 | 24.37546 | 20.86402 | 0.6321372 | 2.219162 | 6.355805e-12 | 1.292277
29.34566 | 25.0029 | 24.36427 | 20.84497 | 0.6386347 | 2.224272 | 6.355805e-12 | 1.295028
29.35565 | 24.9778 | 24.35309 | 20.82594 | 0.6247116 | 2.229395 | 6.352252e-12 | 1.297752
29.36565 | 24.9867 | 24.34191 | 20.80691 | 0.6447899 | 2.234541 | 6.348699e-12 | 1.300456
29.37565 | 24.9602 | 24.33074 | 20.7879 | 0.6294577 | 2.239707 | 6.348699e-12 | 1.303136
29.38565 | 24.9606 | 24.31959 | 20.7689 | 0.6410148 | 2.244892 | 6.345147e-12 | 1.305794
29.39565 | 24.9689 | 24.30844 | 20.74991 | 0.6604611 | 2.250096 | 6.341594e-12 | 1.308429
29.40564 | 24.9525 | 24.29732 | 20.73096 | 0.6551844 | 2.255314 | 6.341594e-12 | 1.311038
29.41564 | 24.9449 | 24.28619 | 20.71201 | 0.6587073 | 2.260556 | 6.338041e-12 | 1.313629
29.42564 | 24.9264 | 24.27508 | 20.69307 | 0.6513168 | 2.265818 | 6.334488e-12 | 1.316198
29.43564 | 24.9314 | 24.26399 | 20.67414 | 0.6674135 | 2.2711 | 6.334488e-12 | 1.318747
29.44564 | 24.9247 | 24.2529 | 20.65523 | 0.6717963 | 2.276401 | 6.330936e-12 | 1.321275
29.45564 | 24.9147 | 24.24184 | 20.63633 | 0.6728645 | 2.281721 | 6.330936e-12 | 1.323783
29.46563 | 24.8999 | 24.23079 | 20.61747 | 0.6691067 | 2.287056 | 6.327383e-12 | 1.326269
29.47563 | 24.9025 | 24.21976 | 20.5986 | 0.6827435 | 2.292417 | 6.327383e-12 | 1.328739
29.48563 | 24.899 | 24.20874 | 20.57975 | 0.6902642 | 2.297797 | 6.32383e-12 | 1.331191
29.49563 | 24.8951 | 24.19773 | 20.56091 | 0.6973664 | 2.303198 | 6.32383e-12 | 1.333625
29.50563 | 24.881 | 24.18675 | 20.54209 | 0.694251 | 2.308618 | 6.320278e-12 | 1.336043
29.51562 | 24.8736 | 24.17579 | 20.5233 | 0.6978053 | 2.314054 | 6.320278e-12 | 1.338443
29.52562 | 24.8802 | 24.16485 | 20.50451 | 0.7153503 | 2.319515 | 6.320278e-12 | 1.34083
29.53562 | 24.8638 | 24.15393 | 20.48573 | 0.7098744 | 2.324997 | 6.316725e-12 | 1.343202
29.54562 | 24.8513 | 24.14302 | 20.46696 | 0.7082763 | 2.330499 | 6.316725e-12 | 1.345561
29.55562 | 24.8422 | 24.13214 | 20.44821 | 0.7100555 | 2.336023 | 6.316725e-12 | 1.347907
29.56562 | 24.8461 | 24.12129 | 20.42948 | 0.7248107 | 2.341567 | 6.313172e-12 | 1.350241
29.57561 | 24.8278 | 24.11047 | 20.41078 | 0.7173306 | 2.347126 | 6.313172e-12 | 1.352562
29.58561 | 24.8088 | 24.09966 | 20.39208 | 0.7091351 | 2.352713 | 6.313172e-12 | 1.354875
29.59561 | 24.8058 | 24.08889 | 20.37339 | 0.716913 | 2.35832 | 6.309619e-12 | 1.357179
29.60561 | 24.7972 | 24.07814 | 20.35471 | 0.7190632 | 2.363948 | 6.309619e-12 | 1.359474
29.61561 | 24.7956 | 24.06742 | 20.33606 | 0.7281842 | 2.369598 | 6.309619e-12 | 1.361762
29.6256 | 24.7941 | 24.05674 | 20.31743 | 0.7373649 | 2.375264 | 6.309619e-12 | 1.36404
29.6356 | 24.7887 | 24.04607 | 20.2988 | 0.7426252 | 2.380957 | 6.309619e-12 | 1.366316
29.6456 | 24.7657 | 24.03545 | 20.28019 | 0.7302535 | 2.386671 | 6.309619e-12 | 1.368586
29.6556 | 24.7756 | 24.02485 | 20.26159 | 0.7507487 | 2.392408 | 6.306067e-12 | 1.370853
29.6656 | 24.7398 | 24.01429 | 20.24301 | 0.7255101 | 2.398166 | 6.306067e-12 | 1.373117
29.6756 | 24.7549 | 24.00376 | 20.22444 | 0.7511359 | 2.403947 | 6.306067e-12 | 1.375378
29.68559 | 24.7563 | 23.99329 | 20.2059 | 0.7630148 | 2.409743 | 6.306067e-12 | 1.377637
29.69559 | 24.7079 | 23.98283 | 20.18737 | 0.7250671 | 2.415569 | 6.306067e-12 | 1.379898
29.70559 | 24.7372 | 23.97242 | 20.16884 | 0.764781 | 2.421416 | 6.306067e-12 | 1.382159
29.71559 | 24.7266 | 23.96204 | 20.15034 | 0.7645556 | 2.427286 | 6.306067e-12 | 1.384422
29.72559 | 24.7036 | 23.95171 | 20.13184 | 0.7518896 | 2.433178 | 6.306067e-12 | 1.386688
29.73558 | 24.7016 | 23.94143 | 20.11339 | 0.7601718 | 2.439087 | 6.309619e-12 | 1.388955
29.74558 | 24.6811 | 23.93118 | 20.09492 | 0.7499219 | 2.445025 | 6.309619e-12 | 1.391229
29.75558 | 24.6735 | 23.92097 | 20.07648 | 0.7525284 | 2.450986 | 6.309619e-12 | 1.393508
29.76558 | 24.6726 | 23.91081 | 20.05805 | 0.7617904 | 2.45697 | 6.309619e-12 | 1.395793
29.77558 | 24.6632 | 23.90069 | 20.03963 | 0.7625064 | 2.462978 | 6.309619e-12 | 1.398085
29.78558 | 24.6592 | 23.89062 | 20.02123 | 0.7685759 | 2.469009 | 6.313172e-12 | 1.400386
29.79557 | 24.6427 | 23.88061 | 20.00286 | 0.7620881 | 2.475057 | 6.313172e-12 | 1.402692
29.80557 | 24.6254 | 23.87064 | 19.98449 | 0.7547615 | 2.481134 | 6.313172e-12 | 1.405011
29.81557 | 24.627 | 23.86071 | 19.96614 | 0.7662855 | 2.487236 | 6.313172e-12 | 1.40734
29.82557 | 24.6219 | 23.85084 | 19.9478 | 0.7710592 | 2.493361 | 6.316725e-12 | 1.40968
29.83557 | 24.5898 | 23.84102 | 19.92948 | 0.7487813 | 2.499511 | 6.316725e-12 | 1.412032
29.84556 | 24.592 | 23.83126 | 19.91119 | 0.7607416 | 2.505677 | 6.320278e-12 | 1.414395
29.85556 | 24.5913 | 23.82154 | 19.89289 | 0.7697577 | 2.511876 | 6.320278e-12 | 1.416774
29.86556 | 24.5718 | 23.81188 | 19.87462 | 0.7599206 | 2.518097 | 6.32383e-12 | 1.419167
29.87556 | 24.5722 | 23.80227 | 19.85635 | 0.7699278 | 2.524344 | 6.32383e-12 | 1.421575
29.88556 | 24.5419 | 23.79272 | 19.83811 | 0.7491799 | 2.530615 | 6.327383e-12 | 1.423998
29.89556 | 24.5397 | 23.78323 | 19.81988 | 0.7564746 | 2.536911 | 6.327383e-12 | 1.426438
29.90555 | 24.5297 | 23.7738 | 19.80168 | 0.7559031 | 2.543225 | 6.330936e-12 | 1.428893
29.91555 | 24.5134 | 23.76442 | 19.78348 | 0.7489821 | 2.549571 | 6.334488e-12 | 1.431368
29.92555 | 24.513 | 23.7551 | 19.76529 | 0.7579016 | 2.555942 | 6.334488e-12 | 1.433861
29.93555 | 24.4935 | 23.74584 | 19.74713 | 0.7476618 | 2.562338 | 6.338041e-12 | 1.436374
29.94555 | 24.4881 | 23.73664 | 19.72897 | 0.7514612 | 2.56876 | 6.341594e-12 | 1.438906
29.95554 | 24.4884 | 23.72751 | 19.71085 | 0.7608901 | 2.575201 | 6.345147e-12 | 1.441456
29.96554 | 24.4682 | 23.71843 | 19.69273 | 0.7497668 | 2.581672 | 6.345147e-12 | 1.444029
29.97554 | 24.4629 | 23.70942 | 19.67463 | 0.7534789 | 2.588172 | 6.348699e-12 | 1.446624
29.98554 | 24.4483 | 23.70047 | 19.65653 | 0.7478294 | 2.594696 | 6.352252e-12 | 1.44924
29.99554 | 24.4356 | 23.69159 | 19.63846 | 0.7440132 | 2.601247 | 6.355805e-12 | 1.45188
30.00554 | 24.4356 | 23.68277 | 19.6204 | 0.7528333 | 2.607824 | 6.359357e-12 | 1.454542
30.01553 | 24.4285 | 23.67402 | 19.60237 | 0.7544797 | 2.614421 | 6.36291e-12 | 1.457225
30.02553 | 24.4124 | 23.66533 | 19.58435 | 0.7470673 | 2.621051 | 6.366463e-12 | 1.459934
30.03553 | 24.4129 | 23.65671 | 19.56633 | 0.756189 | 2.627707 | 6.370016e-12 | 1.462669
30.04553 | 24.4005 | 23.64816 | 19.54834 | 0.7523429 | 2.634391 | 6.373568e-12 | 1.465428
30.05553 | 24.387 | 23.63967 | 19.53036 | 0.7473282 | 2.641101 | 6.380674e-12 | 1.468213
30.06552 | 24.3771 | 23.63126 | 19.51241 | 0.7458365 | 2.647832 | 6.384226e-12 | 1.47102
30.07552 | 24.3937 | 23.62292 | 19.49446 | 0.7707842 | 2.654597 | 6.387779e-12 | 1.473857
30.08552 | 24.3765 | 23.61464 | 19.47653 | 0.7618616 | 2.66139 | 6.391332e-12 | 1.47672
30.09552 | 24.3669 | 23.60643 | 19.45861 | 0.7604685 | 2.66821 | 6.398437e-12 | 1.479611
30.10552 | 24.3734 | 23.5983 | 19.44071 | 0.7751048 | 2.675057 | 6.40199e-12 | 1.482529
30.11552 | 24.3576 | 23.59023 | 19.42282 | 0.7673693 | 2.681933 | 6.405543e-12 | 1.485474
30.12551 | 24.3661 | 23.58225 | 19.40497 | 0.7838536 | 2.688829 | 6.412648e-12 | 1.488445
30.13551 | 24.3569 | 23.57433 | 19.38712 | 0.7825735 | 2.695761 | 6.416201e-12 | 1.491447
30.14551 | 24.3317 | 23.56648 | 19.36928 | 0.7652203 | 2.702721 | 6.423306e-12 | 1.494478
30.15551 | 24.3505 | 23.55871 | 19.35146 | 0.7917937 | 2.70971 | 6.426859e-12 | 1.497539
30.16551 | 24.3259 | 23.55101 | 19.33365 | 0.7748929 | 2.716727 | 6.433964e-12 | 1.500629
30.1755 | 24.3411 | 23.54339 | 19.31588 | 0.7977096 | 2.723766 | 6.437517e-12 | 1.503745
30.1855 | 24.3308 | 23.53584 | 19.2981 | 0.7949592 | 2.730842 | 6.444623e-12 | 1.506895
30.1955 | 24.3182 | 23.52837 | 19.28035 | 0.7898331 | 2.737946 | 6.451728e-12 | 1.510075
30.2055 | 24.3166 | 23.52097 | 19.2626 | 0.7956314 | 2.745079 | 6.455281e-12 | 1.513286
30.2155 | 24.317 | 23.51365 | 19.24488 | 0.8033531 | 2.752242 | 6.462386e-12 | 1.516527
30.2255 | 24.3022 | 23.5064 | 19.22717 | 0.7957981 | 2.759435 | 6.469492e-12 | 1.5198
30.23549 | 24.2985 | 23.49924 | 19.20949 | 0.7992579 | 2.766651 | 6.476597e-12 | 1.523101
30.24549 | 24.3051 | 23.49215 | 19.19181 | 0.812948 | 2.773903 | 6.483702e-12 | 1.526437
30.25549 | 24.2997 | 23.48514 | 19.17415 | 0.8145599 | 2.781185 | 6.490808e-12 | 1.529805
30.26549 | 24.2797 | 23.47821 | 19.1565 | 0.8014928 | 2.788498 | 6.497913e-12 | 1.533205
30.27549 | 24.2793 | 23.47135 | 19.13887 | 0.8079473 | 2.795841 | 6.505019e-12 | 1.536638
30.28548 | 24.295 | 23.46459 | 19.12128 | 0.8304149 | 2.803209 | 6.512124e-12 | 1.540099
30.29548 | 24.2731 | 23.45789 | 19.10368 | 0.8152102 | 2.810613 | 6.51923e-12 | 1.543597
30.30548 | 24.262 | 23.45128 | 19.0861 | 0.810725 | 2.818049 | 6.526335e-12 | 1.547128
30.31548 | 24.2694 | 23.44474 | 19.06853 | 0.8246595 | 2.825516 | 6.53344e-12 | 1.550693
30.32548 | 24.2683 | 23.43829 | 19.05098 | 0.8300126 | 2.833015 | 6.540546e-12 | 1.554291
30.33548 | 24.2566 | 23.43192 | 19.03345 | 0.8246846 | 2.840544 | 6.547651e-12 | 1.557922
30.34547 | 24.2524 | 23.42563 | 19.01595 | 0.8267683 | 2.848099 | 6.558309e-12 | 1.561584
30.35547 | 24.2394 | 23.41942 | 18.99845 | 0.8199761 | 2.855692 | 6.565415e-12 | 1.565283
30.36547 | 24.2337 | 23.4133 | 18.98096 | 0.8204016 | 2.863318 | 6.57252e-12 | 1.569017
30.37547 | 24.2429 | 23.40726 | 18.9635 | 0.8356442 | 2.870975 | 6.583178e-12 | 1.572785
30.38547 | 24.2152 | 23.4013 | 18.94604 | 0.8139048 | 2.878665 | 6.590284e-12 | 1.576588
30.39546 | 24.2269 | 23.39543 | 18.92862 | 0.8314739 | 2.88638 | 6.600942e-12 | 1.580421
30.40546 | 24.2107 | 23.38964 | 18.9112 | 0.8210645 | 2.894137 | 6.608047e-12 | 1.584294
30.41546 | 24.2079 | 23.38393 | 18.8938 | 0.8239726 | 2.901924 | 6.618706e-12 | 1.588202
30.42546 | 24.2045 | 23.37831 | 18.87641 | 0.8261936 | 2.909747 | 6.625811e-12 | 1.592145
30.43546 | 24.2005 | 23.37277 | 18.85904 | 0.8277316 | 2.917602 | 6.636469e-12 | 1.596123
30.44546 | 24.1958 | 23.36732 | 18.84169 | 0.8284819 | 2.925491 | 6.647127e-12 | 1.600138
30.45545 | 24.1876 | 23.36196 | 18.82437 | 0.8256426 | 2.933405 | 6.654233e-12 | 1.604184
30.46545 | 24.1846 | 23.35668 | 18.80705 | 0.8279217 | 2.941362 | 6.664891e-12 | 1.60827
30.47545 | 24.1768 | 23.35149 | 18.78974 | 0.825314 | 2.949353 | 6.675549e-12 | 1.612393
30.48545 | 24.1725 | 23.34638 | 18.77245 | 0.8261195 | 2.957378 | 6.686207e-12 | 1.616551
30.49545 | 24.1535 | 23.34136 | 18.75518 | 0.8121369 | 2.965437 | 6.696865e-12 | 1.620747
30.50544 | 24.168 | 23.33644 | 18.73794 | 0.8315615 | 2.973524 | 6.707523e-12 | 1.624975
30.51544 | 24.1585 | 23.3316 | 18.7207 | 0.8269033 | 2.981653 | 6.718182e-12 | 1.629244
30.52544 | 24.1531 | 23.32684 | 18.70348 | 0.8262561 | 2.989818 | 6.72884e-12 | 1.63355
30.53544 | 24.1345 | 23.32218 | 18.68627 | 0.8123198 | 2.998018 | 6.739498e-12 | 1.637893
30.54544 | 24.1575 | 23.31761 | 18.66908 | 0.8398942 | 3.006253 | 6.750156e-12 | 1.642274
30.55544 | 24.1427 | 23.31312 | 18.6519 | 0.8295787 | 3.014524 | 6.760814e-12 | 1.646692
30.56543 | 24.123 | 23.30873 | 18.63476 | 0.8142682 | 3.022824 | 6.771472e-12 | 1.651144
30.57543 | 24.1347 | 23.30443 | 18.61762 | 0.8302722 | 3.031167 | 6.78213e-12 | 1.655638
30.58543 | 24.1329 | 23.30022 | 18.6005 | 0.8326847 | 3.039547 | 6.796341e-12 | 1.66017
30.59543 | 24.125 | 23.29609 | 18.58339 | 0.8289056 | 3.047964 | 6.806999e-12 | 1.664741
30.60543 | 24.1155 | 23.29207 | 18.5663 | 0.8234347 | 3.056417 | 6.817658e-12 | 1.66935
30.61542 | 24.1224 | 23.28813 | 18.54924 | 0.8342681 | 3.064899 | 6.831868e-12 | 1.673993
30.62542 | 24.1176 | 23.28429 | 18.53218 | 0.8333131 | 3.073426 | 6.842527e-12 | 1.678679
30.63542 | 24.1114 | 23.28054 | 18.51514 | 0.8308636 | 3.081992 | 6.856737e-12 | 1.683405
30.64542 | 24.1059 | 23.27688 | 18.49811 | 0.8290215 | 3.090595 | 6.867396e-12 | 1.68817
30.65542 | 24.1136 | 23.27332 | 18.4811 | 0.8402845 | 3.099236 | 6.881606e-12 | 1.692974
30.66542 | 24.1075 | 23.26985 | 18.46411 | 0.8376544 | 3.107915 | 6.892265e-12 | 1.697818
30.67541 | 24.0873 | 23.26647 | 18.44715 | 0.8208255 | 3.116624 | 6.906475e-12 | 1.702696
30.68541 | 24.1076 | 23.2632 | 18.43019 | 0.844405 | 3.12538 | 6.920686e-12 | 1.70762
30.69541 | 24.0907 | 23.26001 | 18.41325 | 0.8306885 | 3.134175 | 6.934897e-12 | 1.712584
30.70541 | 24.0727 | 23.25692 | 18.39633 | 0.8157761 | 3.14301 | 6.945555e-12 | 1.717588
30.71541 | 24.0862 | 23.25393 | 18.37942 | 0.8322668 | 3.151883 | 6.959766e-12 | 1.722633
30.7254 | 24.0623 | 23.25104 | 18.36254 | 0.8112574 | 3.160788 | 6.973977e-12 | 1.727713
30.7354 | 24.0704 | 23.24825 | 18.34567 | 0.8221536 | 3.169741 | 6.988188e-12 | 1.73284
30.7454 | 24.0755 | 23.24555 | 18.32881 | 0.8299518 | 3.178734 | 7.002399e-12 | 1.738008
30.7554 | 24.0615 | 23.24295 | 18.31196 | 0.8185515 | 3.187767 | 7.01661e-12 | 1.743217
30.7654 | 24.0543 | 23.24045 | 18.29514 | 0.8138524 | 3.196841 | 7.03082e-12 | 1.748468
30.7754 | 24.0572 | 23.23805 | 18.27833 | 0.8191539 | 3.205956 | 7.045031e-12 | 1.753761
30.78539 | 24.0544 | 23.23575 | 18.26155 | 0.8186528 | 3.215102 | 7.059242e-12 | 1.759091
30.79539 | 24.0443 | 23.23355 | 18.24478 | 0.8107539 | 3.224299 | 7.073453e-12 | 1.764468
30.80539 | 24.0517 | 23.23145 | 18.22802 | 0.8202541 | 3.233538 | 7.091217e-12 | 1.769888
30.81539 | 24.0426 | 23.22945 | 18.21128 | 0.813153 | 3.242818 | 7.105427e-12 | 1.775351
30.82539 | 24.0311 | 23.22755 | 18.19455 | 0.8035503 | 3.252141 | 7.119638e-12 | 1.780857
30.83538 | 24.0381 | 23.22576 | 18.17786 | 0.8123423 | 3.261496 | 7.133849e-12 | 1.786401
30.84538 | 24.0287 | 23.22407 | 18.16117 | 0.8046341 | 3.270904 | 7.151613e-12 | 1.791994
30.85538 | 24.0122 | 23.22248 | 18.14449 | 0.7897227 | 3.280354 | 7.165823e-12 | 1.79763
30.86538 | 24.0119 | 23.22099 | 18.12784 | 0.7909066 | 3.289847 | 7.183587e-12 | 1.803311
30.87538 | 24.0242 | 23.21961 | 18.11119 | 0.8045861 | 3.299384 | 7.197798e-12 | 1.809036
30.88538 | 23.9966 | 23.21834 | 18.09457 | 0.7782613 | 3.308963 | 7.215561e-12 | 1.814805
30.89537 | 24.0098 | 23.21717 | 18.07798 | 0.7926285 | 3.318578 | 7.233325e-12 | 1.820614
30.90537 | 24.0025 | 23.21611 | 18.06139 | 0.7863916 | 3.328246 | 7.247536e-12 | 1.826474
30.91537 | 24.0016 | 23.21515 | 18.04481 | 0.7864481 | 3.337959 | 7.265299e-12 | 1.832379
30.92537 | 24.0003 | 23.2143 | 18.02826 | 0.7859968 | 3.347716 | 7.283063e-12 | 1.838329
30.93537 | 23.9971 | 23.21356 | 18.01172 | 0.7835374 | 3.357519 | 7.297274e-12 | 1.844326
30.94536 | 24.004 | 23.21293 | 17.99521 | 0.7910693 | 3.367356 | 7.315037e-12 | 1.850363
30.95536 | 23.999 | 23.21241 | 17.9787 | 0.786593 | 3.377249 | 7.332801e-12 | 1.856453
30.96536 | 23.9883 | 23.21199 | 17.96222 | 0.7763068 | 3.387188 | 7.350565e-12 | 1.862589
30.97536 | 23.9925 | 23.21169 | 17.94574 | 0.7808104 | 3.397173 | 7.368328e-12 | 1.868773
30.98536 | 23.9615 | 23.2115 | 17.92929 | 0.7500032 | 3.407205 | 7.386092e-12 | 1.875004
30.99536 | 24.005 | 23.21142 | 17.91285 | 0.7935849 | 3.417283 | 7.403855e-12 | 1.881283
31.00535 | 23.984 | 23.21145 | 17.89644 | 0.7725546 | 3.427397 | 7.421619e-12 | 1.887604
31.01535 | 23.9764 | 23.21159 | 17.88004 | 0.7648104 | 3.437571 | 7.439382e-12 | 1.893979
31.02535 | 23.9913 | 23.21185 | 17.86365 | 0.7794544 | 3.44779 | 7.460699e-12 | 1.900404
31.03535 | 23.9722 | 23.21222 | 17.84728 | 0.759983 | 3.458058 | 7.478462e-12 | 1.906877
31.04535 | 23.9661 | 23.2127 | 17.83093 | 0.7533985 | 3.468374 | 7.496226e-12 | 1.9134
31.05534 | 24.004 | 23.2133 | 17.81461 | 0.7906984 | 3.478728 | 7.513989e-12 | 1.919966
31.06534 | 23.9631 | 23.21402 | 17.79829 | 0.7490819 | 3.489141 | 7.535306e-12 | 1.926589
31.07534 | 23.9931 | 23.21485 | 17.78199 | 0.7782488 | 3.499603 | 7.553069e-12 | 1.933262
31.08534 | 23.9779 | 23.2158 | 17.7657 | 0.7620981 | 3.510116 | 7.574386e-12 | 1.939986
31.09534 | 23.9741 | 23.21687 | 17.74943 | 0.7572295 | 3.520677 | 7.592149e-12 | 1.946762
31.10534 | 23.9842 | 23.21806 | 17.73318 | 0.7661421 | 3.531289 | 7.613465e-12 | 1.953589
31.11533 | 23.9661 | 23.21936 | 17.71696 | 0.7467368 | 3.54194 | 7.631229e-12 | 1.960461
31.12533 | 23.9716 | 23.22079 | 17.70075 | 0.7508111 | 3.552651 | 7.652545e-12 | 1.967393
31.13533 | 23.9717 | 23.22234 | 17.68455 | 0.7493622 | 3.563416 | 7.670309e-12 | 1.974377
31.14533 | 23.9773 | 23.22401 | 17.66836 | 0.753295 | 3.57423 | 7.691625e-12 | 1.981413
31.15533 | 23.9661 | 23.2258 | 17.6522 | 0.7403019 | 3.585098 | 7.712941e-12 | 1.988504
31.16532 | 23.9718 | 23.22771 | 17.63606 | 0.7440907 | 3.596004 | 7.734258e-12 | 1.995642
31.17532 | 23.958 | 23.22975 | 17.61993 | 0.7282523 | 3.606975 | 7.752021e-12 | 2.002841
31.18532 | 23.9788 | 23.23191 | 17.60382 | 0.7468877 | 3.618 | 7.773338e-12 | 2.010095
31.19532 | 23.9639 | 23.2342 | 17.58772 | 0.729701 | 3.629075 | 7.794654e-12 | 2.017404
31.20532 | 23.9642 | 23.23661 | 17.57164 | 0.7275867 | 3.640205 | 7.81597e-12 | 2.024769
31.21532 | 23.9659 | 23.23915 | 17.55558 | 0.7267452 | 3.651389 | 7.837286e-12 | 2.03219
31.22531 | 23.9557 | 23.24182 | 17.53955 | 0.7138789 | 3.662615 | 7.858603e-12 | 2.03966
31.23531 | 23.9645 | 23.24462 | 17.52352 | 0.7198818 | 3.673907 | 7.879919e-12 | 2.047194
31.24531 | 23.9676 | 23.24755 | 17.50751 | 0.7200546 | 3.685254 | 7.901235e-12 | 2.054785
31.25531 | 23.9696 | 23.2506 | 17.49151 | 0.7189976 | 3.696656 | 7.926104e-12 | 2.062435
31.26531 | 23.9645 | 23.25379 | 17.47553 | 0.7107095 | 3.708113 | 7.94742e-12 | 2.070143
31.2753 | 23.979 | 23.25711 | 17.45959 | 0.7218927 | 3.719615 | 7.968737e-12 | 2.077902
31.2853 | 23.9733 | 23.26056 | 17.44365 | 0.7127404 | 3.731184 | 7.990053e-12 | 2.085728
31.2953 | 23.9699 | 23.26415 | 17.42772 | 0.7057542 | 3.74281 | 8.014922e-12 | 2.093613
31.3053 | 23.975 | 23.26787 | 17.41181 | 0.7071337 | 3.754493 | 8.036238e-12 | 2.101559
31.3153 | 23.9718 | 23.27172 | 17.39592 | 0.7000778 | 3.766233 | 8.057555e-12 | 2.109566
31.3253 | 23.9759 | 23.27571 | 17.38005 | 0.7001859 | 3.778031 | 8.082424e-12 | 2.117634
31.33529 | 23.9599 | 23.27984 | 17.36421 | 0.6800606 | 3.789875 | 8.10374e-12 | 2.125756
31.34529 | 23.9925 | 23.28411 | 17.34837 | 0.7083941 | 3.80179 | 8.128609e-12 | 2.133948
31.35529 | 23.9709 | 23.28851 | 17.33255 | 0.6823875 | 3.813763 | 8.149925e-12 | 2.142203
31.36529 | 23.9855 | 23.29306 | 17.31674 | 0.6924422 | 3.825795 | 8.174794e-12 | 2.150521
31.37529 | 23.9783 | 23.29774 | 17.30095 | 0.6805555 | 3.837887 | 8.199663e-12 | 2.158903
31.38528 | 23.9934 | 23.30257 | 17.2852 | 0.6908316 | 3.850027 | 8.220979e-12 | 2.167341
31.39528 | 23.9842 | 23.30754 | 17.26945 | 0.6766605 | 3.86224 | 8.245848e-12 | 2.175853
31.40528 | 23.9751 | 23.31265 | 17.25371 | 0.6624457 | 3.874513 | 8.270717e-12 | 2.18443
31.41528 | 23.9943 | 23.31791 | 17.23799 | 0.6763862 | 3.886847 | 8.295586e-12 | 2.193073
31.42528 | 23.9785 | 23.32332 | 17.22229 | 0.6551814 | 3.899243 | 8.316903e-12 | 2.201783
31.43528 | 23.9848 | 23.32887 | 17.20661 | 0.6559294 | 3.911701 | 8.341772e-12 | 2.210561
31.44527 | 23.9844 | 23.33456 | 17.19096 | 0.6498353 | 3.924209 | 8.366641e-12 | 2.219397
31.45527 | 23.9796 | 23.34041 | 17.17531 | 0.6391872 | 3.936793 | 8.39151e-12 | 2.22831
31.46527 | 23.9916 | 23.34641 | 17.15968 | 0.6451893 | 3.949439 | 8.416379e-12 | 2.237293
31.47527 | 23.98 | 23.35256 | 17.14406 | 0.6274403 | 3.96215 | 8.441248e-12 | 2.246346
31.48527 | 24.0003 | 23.35886 | 17.12847 | 0.6414398 | 3.974924 | 8.466117e-12 | 2.255469
31.49526 | 23.9847 | 23.36531 | 17.1129 | 0.6193925 | 3.987751 | 8.490986e-12 | 2.264653
31.50526 | 23.985 | 23.37191 | 17.09734 | 0.6130854 | 4.000655 | 8.515855e-12 | 2.273918
31.51526 | 23.9819 | 23.37868 | 17.0818 | 0.6032223 | 4.013625 | 8.540724e-12 | 2.283256
31.52526 | 23.9926 | 23.3856 | 17.06627 | 0.6070035 | 4.02666 | 8.569145e-12 | 2.292667
31.53526 | 23.9894 | 23.39267 | 17.05076 | 0.596727 | 4.039762 | 8.594014e-12 | 2.302151
31.54525 | 23.9992 | 23.3999 | 17.03528 | 0.5993014 | 4.052916 | 8.618883e-12 | 2.3117
31.55525 | 23.9974 | 23.40729 | 17.01981 | 0.5901072 | 4.066152 | 8.643752e-12 | 2.321333
31.56525 | 24.002 | 23.41485 | 17.00435 | 0.5871519 | 4.079456 | 8.672174e-12 | 2.331043
31.57525 | 24.0188 | 23.42257 | 16.98891 | 0.5962349 | 4.092827 | 8.697043e-12 | 2.340828
31.58525 | 24.0181 | 23.43045 | 16.97349 | 0.5876528 | 4.10627 | 8.725465e-12 | 2.35069
31.59525 | 24.0107 | 23.43849 | 16.95808 | 0.5722072 | 4.11978 | 8.750334e-12 | 2.360631
31.60524 | 24.0199 | 23.4467 | 16.94271 | 0.5732045 | 4.133346 | 8.778756e-12 | 2.37064
31.61524 | 24.0301 | 23.45507 | 16.92734 | 0.5750301 | 4.146993 | 8.803624e-12 | 2.380737
31.62524 | 24.0357 | 23.46362 | 16.91199 | 0.5720833 | 4.160715 | 8.832046e-12 | 2.390915
31.63524 | 24.0414 | 23.47233 | 16.89665 | 0.5690713 | 4.174504 | 8.856915e-12 | 2.401174
31.64524 | 24.0357 | 23.48122 | 16.88133 | 0.5544844 | 4.188369 | 8.885337e-12 | 2.411514
31.65523 | 24.0538 | 23.49026 | 16.86605 | 0.5635391 | 4.202287 | 8.913759e-12 | 2.421926
31.66523 | 24.049 | 23.49949 | 16.85076 | 0.5495099 | 4.216294 | 8.938628e-12 | 2.432431
31.67523 | 24.0496 | 23.50889 | 16.8355 | 0.540706 | 4.230375 | 8.967049e-12 | 2.44302
31.68523 | 24.0629 | 23.51847 | 16.82025 | 0.5444255 | 4.244529 | 8.995471e-12 | 2.453694
31.69523 | 24.0602 | 23.52823 | 16.80502 | 0.53197 | 4.258755 | 9.023893e-12 | 2.464453
31.70523 | 24.0779 | 23.53817 | 16.78981 | 0.5397339 | 4.273059 | 9.052314e-12 | 2.475299
31.71522 | 24.0648 | 23.54827 | 16.77463 | 0.5165284 | 4.287423 | 9.080736e-12 | 2.486221
31.72522 | 24.0942 | 23.55857 | 16.75945 | 0.5356335 | 4.301875 | 9.109158e-12 | 2.497242
31.73522 | 24.0844 | 23.56905 | 16.74429 | 0.515354 | 4.316405 | 9.13758e-12 | 2.508351
31.74522 | 24.0958 | 23.57971 | 16.72915 | 0.5160924 | 4.33101 | 9.166001e-12 | 2.51955
31.75522 | 24.0861 | 23.59056 | 16.71402 | 0.4955437 | 4.345694 | 9.194423e-12 | 2.53084
31.76521 | 24.0898 | 23.60158 | 16.69893 | 0.4882223 | 4.360439 | 9.222845e-12 | 2.542209
31.77521 | 24.0997 | 23.6128 | 16.68384 | 0.4868995 | 4.375279 | 9.251266e-12 | 2.553682
31.78521 | 24.0993 | 23.62421 | 16.66877 | 0.4750867 | 4.390198 | 9.279688e-12 | 2.565249
31.79521 | 24.1119 | 23.63582 | 16.65371 | 0.4760834 | 4.405195 | 9.311663e-12 | 2.57691
31.80521 | 24.11 | 23.64761 | 16.63867 | 0.4623874 | 4.420273 | 9.340084e-12 | 2.588665
31.81521 | 24.1104 | 23.6596 | 16.62365 | 0.4507967 | 4.435432 | 9.368506e-12 | 2.600517
31.8252 | 24.1189 | 23.67178 | 16.60867 | 0.4471225 | 4.450656 | 9.40048e-12 | 2.612454
31.8352 | 24.1236 | 23.68416 | 16.59368 | 0.4394393 | 4.465978 | 9.428902e-12 | 2.6245
31.8452 | 24.1262 | 23.69674 | 16.57872 | 0.4294574 | 4.481381 | 9.460877e-12 | 2.636646
31.8552 | 24.1213 | 23.70953 | 16.56377 | 0.4117749 | 4.496868 | 9.489298e-12 | 2.648891
31.8652 | 24.1382 | 23.72251 | 16.54883 | 0.4156907 | 4.512438 | 9.521273e-12 | 2.661237
31.87519 | 24.1223 | 23.73568 | 16.53393 | 0.3866153 | 4.528077 | 9.553247e-12 | 2.673673
31.88519 | 24.1512 | 23.74908 | 16.51904 | 0.4021225 | 4.543816 | 9.581669e-12 | 2.686223
31.89519 | 24.139 | 23.76268 | 16.50416 | 0.3763224 | 4.559641 | 9.613643e-12 | 2.698878
31.90519 | 24.1427 | 23.77649 | 16.4893 | 0.366214 | 4.575551 | 9.645618e-12 | 2.711637
31.91519 | 24.1454 | 23.7905 | 16.47445 | 0.3548955 | 4.591548 | 9.677592e-12 | 2.724503
31.92519 | 24.142 | 23.80473 | 16.45963 | 0.3372652 | 4.607632 | 9.709566e-12 | 2.737475
31.93518 | 24.152 | 23.81917 | 16.44483 | 0.3328348 | 4.623788 | 9.741541e-12 | 2.750543
31.94518 | 24.161 | 23.83382 | 16.43004 | 0.327176 | 4.640048 | 9.773515e-12 | 2.763732
31.95518 | 24.1632 | 23.8487 | 16.41527 | 0.3144998 | 4.656398 | 9.80549e-12 | 2.777032
31.96518 | 24.1759 | 23.8638 | 16.40051 | 0.3121049 | 4.672837 | 9.837464e-12 | 2.790443
31.97518 | 24.1761 | 23.87911 | 16.38578 | 0.2969892 | 4.689367 | 9.869439e-12 | 2.803967
31.98517 | 24.1881 | 23.89463 | 16.37107 | 0.2934659 | 4.705972 | 9.904966e-12 | 2.817591
31.99517 | 24.2036 | 23.9104 | 16.35637 | 0.293204 | 4.722685 | 9.93694e-12 | 2.831342
32.00517 | 24.2085 | 23.92638 | 16.34168 | 0.282116 | 4.73949 | 9.972467e-12 | 2.84521
32.01517 | 24.2168 | 23.9426 | 16.32702 | 0.2742007 | 4.756388 | 1.000444e-11 | 2.859195
32.02517 | 24.2179 | 23.95905 | 16.31237 | 0.2588547 | 4.77338 | 1.003997e-11 | 2.873298
32.03517 | 24.2418 | 23.97572 | 16.29774 | 0.2660771 | 4.790467 | 1.007194e-11 | 2.887521
32.04516 | 24.2473 | 23.99262 | 16.28314 | 0.2546834 | 4.807631 | 1.010747e-11 | 2.90185
32.05516 | 24.2553 | 24.00976 | 16.26854 | 0.2455367 | 4.824909 | 1.0143e-11 | 2.916315
32.06516 | 24.275 | 24.02715 | 16.25396 | 0.2478541 | 4.842283 | 1.017852e-11 | 2.930902
32.07516 | 24.2871 | 24.04477 | 16.2394 | 0.2423305 | 4.859755 | 1.021405e-11 | 2.945615
32.08516 | 24.3045 | 24.06263 | 16.22486 | 0.2418663 | 4.877325 | 1.024958e-11 | 2.960453
32.09515 | 24.3067 | 24.08072 | 16.21035 | 0.2259764 | 4.894976 | 1.028511e-11 | 2.975402
32.10515 | 24.312 | 24.09908 | 16.19584 | 0.2129241 | 4.912744 | 1.032063e-11 | 2.990495
32.11515 | 24.3272 | 24.11768 | 16.18135 | 0.2095238 | 4.930612 | 1.035616e-11 | 3.005717
32.12515 | 24.3431 | 24.13653 | 16.16687 | 0.2065736 | 4.948582 | 1.039524e-11 | 3.02107
32.13515 | 24.3406 | 24.15563 | 16.15242 | 0.1849726 | 4.966652 | 1.043077e-11 | 3.036555
32.14515 | 24.3589 | 24.17498 | 16.13798 | 0.1839177 | 4.984826 | 1.046985e-11 | 3.052173
32.15514 | 24.3781 | 24.19457 | 16.12358 | 0.1835266 | 5.003085 | 1.050537e-11 | 3.06791
32.16514 | 24.3803 | 24.21444 | 16.10918 | 0.1658583 | 5.021467 | 1.054445e-11 | 3.083799
32.17514 | 24.3816 | 24.23457 | 16.09479 | 0.1470303 | 5.039952 | 1.058353e-11 | 3.099825
32.18514 | 24.3853 | 24.25496 | 16.08043 | 0.13034 | 5.058544 | 1.062261e-11 | 3.11599
32.19514 | 24.4079 | 24.27561 | 16.06608 | 0.1322852 | 5.077242 | 1.066169e-11 | 3.132295
32.20513 | 24.4019 | 24.29651 | 16.05176 | 0.1053862 | 5.096028 | 1.070077e-11 | 3.148724
32.21513 | 24.4292 | 24.31771 | 16.03745 | 0.1114947 | 5.114943 | 1.073985e-11 | 3.165313
32.22513 | 24.4369 | 24.33916 | 16.02315 | 0.09773808 | 5.133961 | 1.077893e-11 | 3.182047
32.23513 | 24.4498 | 24.3609 | 16.00888 | 0.08889928 | 5.153098 | 1.082157e-11 | 3.198927
32.24513 | 24.438 | 24.38291 | 15.99462 | 0.0550938 | 5.172336 | 1.086065e-11 | 3.215953
32.25513 | 24.4724 | 24.4052 | 15.98038 | 0.06720135 | 5.191695 | 1.09015e-11 | 3.233129
32.26512 | 24.4811 | 24.42774 | 15.96617 | 0.05336113 | 5.211138 | 1.094413e-11 | 3.250435
32.27512 | 24.4812 | 24.45059 | 15.95196 | 0.03061049 | 5.230718 | 1.098499e-11 | 3.267912
32.28512 | 24.5046 | 24.47373 | 15.93777 | 0.03087366 | 5.250412 | 1.102762e-11 | 3.285544
32.29512 | 24.5194 | 24.49715 | 15.9236 | 0.02225075 | 5.270221 | 1.107026e-11 | 3.303328
32.30512 | 24.5286 | 24.52086 | 15.90945 | 0.007738058 | 5.290146 | 1.111289e-11 | 3.321269
32.31511 | 24.5248 | 24.54484 | 15.89533 | -0.02004194 | 5.310168 | 1.115552e-11 | 3.339348
32.32511 | 24.5501 | 24.56914 | 15.88121 | -0.01904119 | 5.330327 | 1.119993e-11 | 3.357606
32.33511 | 24.5472 | 24.59374 | 15.86711 | -0.04653703 | 5.350604 | 1.124434e-11 | 3.376024
32.34511 | 24.5539 | 24.61863 | 15.85303 | -0.06473327 | 5.371002 | 1.128875e-11 | 3.394605
32.35511 | 24.5834 | 24.64383 | 15.83896 | -0.06043076 | 5.391519 | 1.133316e-11 | 3.413349
32.36511 | 24.58 | 24.66933 | 15.82492 | -0.08933283 | 5.412157 | 1.137934e-11 | 3.432259
32.3751 | 24.5728 | 24.69512 | 15.8109 | -0.1223168 | 5.432898 | 1.142375e-11 | 3.451316
32.3851 | 24.5919 | 24.72124 | 15.79689 | -0.129336 | 5.453783 | 1.146994e-11 | 3.470561
32.3951 | 24.6102 | 24.74767 | 15.7829 | -0.1374664 | 5.474791 | 1.151612e-11 | 3.489976
32.4051 | 24.6121 | 24.77441 | 15.76892 | -0.1623125 | 5.495925 | 1.156408e-11 | 3.509563
32.4151 | 24.6224 | 24.80148 | 15.75497 | -0.1790753 | 5.517185 | 1.161204e-11 | 3.529323
32.42509 | 24.6364 | 24.82883 | 15.74104 | -0.1924312 | 5.538551 | 1.165823e-11 | 3.549239
32.43509 | 24.6439 | 24.85654 | 15.72712 | -0.2126365 | 5.560066 | 1.170797e-11 | 3.56935
32.44509 | 24.6586 | 24.88457 | 15.71322 | -0.2259664 | 5.58171 | 1.175593e-11 | 3.58964
32.45509 | 24.6639 | 24.91293 | 15.69933 | -0.2490251 | 5.603485 | 1.180567e-11 | 3.610109
32.46509 | 24.6772 | 24.94161 | 15.68546 | -0.2644137 | 5.625391 | 1.185541e-11 | 3.63076
32.47509 | 24.7087 | 24.97064 | 15.67161 | -0.2619358 | 5.64743 | 1.190514e-11 | 3.651594
32.48508 | 24.6978 | 24.99997 | 15.65779 | -0.3021653 | 5.66958 | 1.195488e-11 | 3.672592
32.49508 | 24.7173 | 25.02966 | 15.64398 | -0.3123616 | 5.691886 | 1.20064e-11 | 3.693797
32.50508 | 24.7181 | 25.0597 | 15.63018 | -0.3415986 | 5.714327 | 1.205791e-11 | 3.71519
32.51508 | 24.745 | 25.09008 | 15.6164 | -0.3450807 | 5.736905 | 1.210942e-11 | 3.736773
32.52508 | 24.7658 | 25.12081 | 15.60264 | -0.355009 | 5.759621 | 1.216272e-11 | 3.758546
32.53507 | 24.7838 | 25.15186 | 15.58891 | -0.3680572 | 5.782454 | 1.221423e-11 | 3.780491
32.54507 | 24.7909 | 25.18329 | 15.57519 | -0.3923873 | 5.805448 | 1.22693e-11 | 3.802653
32.55507 | 24.8107 | 25.21507 | 15.56148 | -0.4043727 | 5.828584 | 1.232259e-11 | 3.82501
32.56507 | 24.8298 | 25.24722 | 15.54779 | -0.4174156 | 5.851861 | 1.237588e-11 | 3.847566
32.57507 | 24.8374 | 25.27972 | 15.53412 | -0.44232 | 5.875282 | 1.243095e-11 | 3.870321
32.58507 | 24.8611 | 25.31259 | 15.52046 | -0.4514873 | 5.898848 | 1.248779e-11 | 3.893277
32.59506 | 24.8829 | 25.34579 | 15.50684 | -0.462889 | 5.922536 | 1.254286e-11 | 3.916413
32.60506 | 24.8902 | 25.37939 | 15.49322 | -0.4891919 | 5.946394 | 1.25997e-11 | 3.939776
32.61506 | 24.914 | 25.41337 | 15.47962 | -0.499366 | 5.9704 | 1.265654e-11 | 3.963345
32.62506 | 24.9362 | 25.44772 | 15.46604 | -0.5115155 | 5.994555 | 1.271339e-11 | 3.987122
32.63506 | 24.9728 | 25.48244 | 15.45247 | -0.5096424 | 6.018861 | 1.277201e-11 | 4.011108
32.64505 | 24.9691 | 25.51751 | 15.43894 | -0.5484146 | 6.043295 | 1.283063e-11 | 4.03528
32.65505 | 24.9991 | 25.55301 | 15.42541 | -0.5539053 | 6.067906 | 1.288925e-11 | 4.059689
32.66505 | 25.0129 | 25.58888 | 15.4119 | -0.5759821 | 6.09267 | 1.294964e-11 | 4.084313
32.67505 | 25.041 | 25.62515 | 15.39841 | -0.5841476 | 6.117591 | 1.301004e-11 | 4.109151
32.68505 | 25.083 | 25.6618 | 15.38493 | -0.5788047 | 6.142668 | 1.307043e-11 | 4.134207
32.69505 | 25.0965 | 25.69886 | 15.37147 | -0.602356 | 6.167903 | 1.313083e-11 | 4.159481
32.70504 | 25.1152 | 25.73626 | 15.35805 | -0.621063 | 6.193268 | 1.3193e-11 | 4.184949
32.71504 | 25.1357 | 25.77412 | 15.34462 | -0.6384154 | 6.218827 | 1.325517e-11 | 4.210665
32.72504 | 25.1467 | 25.81237 | 15.33122 | -0.6656671 | 6.244545 | 1.331912e-11 | 4.236603
32.73504 | 25.2012 | 25.85102 | 15.31783 | -0.6498236 | 6.270425 | 1.33813e-11 | 4.262766
32.74504 | 25.208 | 25.89009 | 15.30446 | -0.682089 | 6.296471 | 1.344524e-11 | 4.289154
32.75503 | 25.2358 | 25.92952 | 15.29113 | -0.6937232 | 6.322653 | 1.351097e-11 | 4.315744
32.76503 | 25.2665 | 25.96941 | 15.27779 | -0.7029133 | 6.349032 | 1.357492e-11 | 4.342588
32.77503 | 25.279 | 26.00972 | 15.26448 | -0.7307193 | 6.375579 | 1.364242e-11 | 4.369662
32.78503 | 25.3189 | 26.05045 | 15.25118 | -0.7315454 | 6.402298 | 1.370815e-11 | 4.396966
32.79503 | 25.3392 | 26.09159 | 15.2379 | -0.7523931 | 6.429188 | 1.377565e-11 | 4.424503
32.80503 | 25.3355 | 26.13317 | 15.22464 | -0.7976655 | 6.456251 | 1.384315e-11 | 4.452273
32.81502 | 25.3901 | 26.17512 | 15.21141 | -0.7850221 | 6.483463 | 1.391065e-11 | 4.480249
32.82502 | 25.3919 | 26.21755 | 15.19818 | -0.825651 | 6.510877 | 1.397993e-11 | 4.508489
32.83502 | 25.4435 | 26.26041 | 15.18498 | -0.8169117 | 6.538469 | 1.404921e-11 | 4.536966
32.84502 | 25.4504 | 26.30371 | 15.17179 | -0.8533078 | 6.56624 | 1.411848e-11 | 4.565682
32.85502 | 25.4651 | 26.34744 | 15.15861 | -0.8823416 | 6.594192 | 1.418954e-11 | 4.594635
32.86501 | 25.51 | 26.39157 | 15.14547 | -0.8815664 | 6.622296 | 1.426059e-11 | 4.623798
32.87501 | 25.5144 | 26.43618 | 15.13234 | -0.9217839 | 6.650614 | 1.433165e-11 | 4.653233
32.88501 | 25.5541 | 26.48124 | 15.11922 | -0.9271435 | 6.679117 | 1.440448e-11 | 4.682908
32.89501 | 25.5758 | 26.52675 | 15.10612 | -0.950949 | 6.707807 | 1.447731e-11 | 4.712825
32.90501 | 25.5868 | 26.5727 | 15.09303 | -0.9859044 | 6.736685 | 1.455192e-11 | 4.742985
32.91501 | 25.6217 | 26.61911 | 15.07997 | -0.9974114 | 6.765755 | 1.462652e-11 | 4.773387
32.925 | 25.6439 | 26.66592 | 15.06694 | -1.022022 | 6.794987 | 1.470113e-11 | 4.804001
32.935 | 25.6624 | 26.71324 | 15.05391 | -1.050839 | 6.824441 | 1.477574e-11 | 4.834892
32.945 | 25.6931 | 26.76101 | 15.04089 | -1.067911 | 6.85409 | 1.485212e-11 | 4.866026
32.955 | 25.6943 | 26.80924 | 15.0279 | -1.114942 | 6.883935 | 1.49285e-11 | 4.897406
32.965 | 25.7336 | 26.85794 | 15.01492 | -1.124335 | 6.91398 | 1.500666e-11 | 4.92903
32.97499 | 25.7506 | 26.90704 | 15.00198 | -1.156444 | 6.944196 | 1.508482e-11 | 4.960868
32.98499 | 25.7711 | 26.95667 | 14.98904 | -1.185566 | 6.974642 | 1.516298e-11 | 4.992983
32.99499 | 25.8116 | 27.00675 | 14.97612 | -1.195152 | 7.005292 | 1.524292e-11 | 5.025342
33.00499 | 25.8303 | 27.05731 | 14.96321 | -1.227009 | 7.036149 | 1.532285e-11 | 5.057946
33.01499 | 25.8389 | 27.10833 | 14.95033 | -1.269435 | 7.067213 | 1.540279e-11 | 5.090795
33.02499 | 25.8648 | 27.15983 | 14.93746 | -1.29503 | 7.098485 | 1.54845e-11 | 5.123887
33.03498 | 25.9158 | 27.21175 | 14.92462 | -1.295949 | 7.129938 | 1.556621e-11 | 5.157191
33.04498 | 25.9307 | 27.26419 | 14.91179 | -1.333491 | 7.161635 | 1.564793e-11 | 5.190769
33.05498 | 25.9637 | 27.31711 | 14.89897 | -1.353407 | 7.193546 | 1.573142e-11 | 5.224589
33.06498 | 25.9841 | 27.3705 | 14.88617 | -1.386399 | 7.225673 | 1.58149e-11 | 5.258651
33.07498 | 26.0234 | 27.42437 | 14.8734 | -1.400968 | 7.25802 | 1.590017e-11 | 5.292953
33.08497 | 26.0406 | 27.47866 | 14.86065 | -1.438061 | 7.290555 | 1.598544e-11 | 5.327459
33.09497 | 26.0785 | 27.53348 | 14.8479 | -1.454984 | 7.323344 | 1.60707e-11 | 5.362237
33.10497 | 26.1137 | 27.58878 | 14.83518 | -1.475084 | 7.356357 | 1.615597e-11 | 5.39725
33.11497 | 26.1471 | 27.64456 | 14.82247 | -1.497465 | 7.389597 | 1.624301e-11 | 5.432499
33.12497 | 26.177 | 27.70082 | 14.80978 | -1.523823 | 7.423065 | 1.633005e-11 | 5.467979
33.13497 | 26.2061 | 27.75756 | 14.79711 | -1.551461 | 7.456764 | 1.641887e-11 | 5.50369
33.14496 | 26.2312 | 27.81472 | 14.78446 | -1.583521 | 7.490662 | 1.650768e-11 | 5.539595
33.15496 | 26.2604 | 27.87242 | 14.77183 | -1.612015 | 7.524827 | 1.65965e-11 | 5.57576
33.16496 | 26.2924 | 27.93059 | 14.75921 | -1.638188 | 7.559229 | 1.66871e-11 | 5.61215
33.17496 | 26.334 | 27.98924 | 14.74661 | -1.65524 | 7.593872 | 1.677769e-11 | 5.64876
33.18496 | 26.3609 | 28.04837 | 14.73402 | -1.687467 | 7.628753 | 1.686828e-11 | 5.685588
33.19495 | 26.4198 | 28.10791 | 14.72147 | -1.688112 | 7.663844 | 1.696066e-11 | 5.722596
33.20495 | 26.425 | 28.16799 | 14.70892 | -1.742989 | 7.699214 | 1.705303e-11 | 5.75985
33.21495 | 26.465 | 28.22854 | 14.69639 | -1.763541 | 7.734832 | 1.71454e-11 | 5.797314
33.22495 | 26.5124 | 28.28956 | 14.68388 | -1.777164 | 7.770699 | 1.723954e-11 | 5.834981
33.23495 | 26.5374 | 28.35106 | 14.67139 | -1.81366 | 7.80682 | 1.733369e-11 | 5.872851
33.24495 | 26.5664 | 28.41302 | 14.65891 | -1.846623 | 7.843194 | 1.742784e-11 | 5.910916
33.25494 | 26.625 | 28.47539 | 14.64647 | -1.85039 | 7.879788 | 1.752376e-11 | 5.949135
33.26494 | 26.6629 | 28.53828 | 14.63403 | -1.875385 | 7.916678 | 1.761791e-11 | 5.98758
33.27494 | 26.6949 | 28.60164 | 14.6216 | -1.906742 | 7.95383 | 1.771561e-11 | 6.026209
33.28494 | 26.7242 | 28.66546 | 14.6092 | -1.941258 | 7.991244 | 1.781153e-11 | 6.065015
33.29494 | 26.7698 | 28.72973 | 14.59681 | -1.959932 | 8.028925 | 1.790923e-11 | 6.103995
33.30493 | 26.8067 | 28.79439 | 14.58445 | -1.987693 | 8.066838 | 1.800693e-11 | 6.143101
33.31493 | 26.8633 | 28.85957 | 14.5721 | -1.996269 | 8.105059 | 1.810463e-11 | 6.182407
33.32493 | 26.8992 | 28.92519 | 14.55977 | -2.02599 | 8.143552 | 1.82041e-11 | 6.221869
33.33493 | 26.9423 | 28.99125 | 14.54745 | -2.048955 | 8.182322 | 1.830358e-11 | 6.261479
33.34493 | 26.9959 | 29.05776 | 14.53516 | -2.061858 | 8.221371 | 1.840306e-11 | 6.301232
33.35493 | 27.0336 | 29.1247 | 14.52288 | -2.091096 | 8.260702 | 1.850431e-11 | 6.34112
33.36492 | 27.0784 | 29.19199 | 14.51062 | -2.113592 | 8.300273 | 1.860379e-11 | 6.381093
33.37492 | 27.1254 | 29.25978 | 14.49838 | -2.13438 | 8.340168 | 1.870504e-11 | 6.421232
33.38492 | 27.1697 | 29.32799 | 14.48615 | -2.158287 | 8.380357 | 1.880629e-11 | 6.461478
33.39492 | 27.2318 | 29.39662 | 14.47394 | -2.164817 | 8.420841 | 1.890932e-11 | 6.501832
33.40492 | 27.2808 | 29.46565 | 14.46175 | -2.18485 | 8.461616 | 1.901235e-11 | 6.542281
33.41491 | 27.3088 | 29.53502 | 14.44959 | -2.226216 | 8.502646 | 1.91136e-11 | 6.582778
33.42491 | 27.3709 | 29.60485 | 14.43744 | -2.233949 | 8.544019 | 1.921663e-11 | 6.623394
33.43491 | 27.4305 | 29.67507 | 14.4253 | -2.244573 | 8.585695 | 1.932143e-11 | 6.664081
33.44491 | 27.4609 | 29.74568 | 14.41318 | -2.28478 | 8.627676 | 1.942446e-11 | 6.704827
33.45491 | 27.5301 | 29.81666 | 14.40107 | -2.286564 | 8.669966 | 1.952927e-11 | 6.745623
33.46491 | 27.5701 | 29.88802 | 14.38899 | -2.317917 | 8.712568 | 1.963407e-11 | 6.786459
33.4749 | 27.6293 | 29.95966 | 14.37694 | -2.330359 | 8.755442 | 1.97371e-11 | 6.827282
33.4849 | 27.6804 | 30.03173 | 14.36489 | -2.351327 | 8.798674 | 1.984368e-11 | 6.868167
33.4949 | 27.7152 | 30.10414 | 14.35285 | -2.388943 | 8.842228 | 1.994849e-11 | 6.90906
33.5049 | 27.7709 | 30.1769 | 14.34084 | -2.405996 | 8.886105 | 2.005329e-11 | 6.94995
33.5149 | 27.8199 | 30.24998 | 14.32885 | -2.430078 | 8.930308 | 2.015987e-11 | 6.990825
33.52489 | 27.8878 | 30.32331 | 14.31688 | -2.435509 | 8.974797 | 2.026468e-11 | 7.031632
33.53489 | 27.9273 | 30.39702 | 14.30492 | -2.469722 | 9.019663 | 2.037126e-11 | 7.07244
33.54489 | 27.9611 | 30.47104 | 14.29298 | -2.509938 | 9.064865 | 2.047784e-11 | 7.113197
33.55489 | 28.0612 | 30.54535 | 14.28105 | -2.484145 | 9.110405 | 2.058265e-11 | 7.153888
33.56489 | 28.0934 | 30.61994 | 14.26914 | -2.526535 | 9.156288 | 2.068923e-11 | 7.194503
33.57489 | 28.1445 | 30.6948 | 14.25725 | -2.550298 | 9.202517 | 2.079581e-11 | 7.235026
33.58488 | 28.204 | 30.76985 | 14.2454 | -2.565849 | 9.249048 | 2.090239e-11 | 7.275406
33.59488 | 28.2541 | 30.84522 | 14.23354 | -2.591125 | 9.295978 | 2.100897e-11 | 7.315706
33.60488 | 28.3254 | 30.92084 | 14.2217 | -2.595442 | 9.343263 | 2.111555e-11 | 7.355874
33.61488 | 28.3784 | 30.99669 | 14.20989 | -2.618288 | 9.390907 | 2.122036e-11 | 7.395895
33.62488 | 28.4394 | 31.07275 | 14.19809 | -2.633354 | 9.438914 | 2.132694e-11 | 7.435755
33.63487 | 28.4974 | 31.14895 | 14.18631 | -2.651554 | 9.48724 | 2.143352e-11 | 7.475399
33.64487 | 28.5538 | 31.22542 | 14.17455 | -2.671622 | 9.535983 | 2.15401e-11 | 7.514891
33.65487 | 28.6166 | 31.30208 | 14.1628 | -2.685476 | 9.585097 | 2.164491e-11 | 7.554177
33.66487 | 28.6707 | 31.3789 | 14.15107 | -2.7082 | 9.63459 | 2.175149e-11 | 7.593239
33.67487 | 28.7498 | 31.45589 | 14.13936 | -2.706086 | 9.684462 | 2.185629e-11 | 7.632065
33.68487 | 28.8162 | 31.53302 | 14.12766 | -2.71682 | 9.734719 | 2.196288e-11 | 7.670636
33.69486 | 28.8544 | 31.61022 | 14.116 | -2.755815 | 9.785313 | 2.206768e-11 | 7.708902
33.70486 | 28.923 | 31.68761 | 14.10434 | -2.764608 | 9.836349 | 2.217249e-11 | 7.746919
33.71486 | 29.0017 | 31.76511 | 14.0927 | -2.763414 | 9.887779 | 2.227729e-11 | 7.784635
33.72486 | 29.0797 | 31.84272 | 14.08108 | -2.76302 | 9.939611 | 2.238032e-11 | 7.822033
33.73486 | 29.1418 | 31.92041 | 14.06947 | -2.778611 | 9.991844 | 2.248512e-11 | 7.859097
33.74485 | 29.1951 | 31.9981 | 14.05789 | -2.803001 | 10.04443 | 2.258815e-11 | 7.895774
33.75485 | 29.2778 | 32.07593 | 14.04632 | -2.798128 | 10.09749 | 2.269118e-11 | 7.932121
33.76485 | 29.3595 | 32.15381 | 14.03477 | -2.794306 | 10.15095 | 2.279243e-11 | 7.968084
33.77485 | 29.4221 | 32.23172 | 14.02323 | -2.80962 | 10.20484 | 2.289546e-11 | 8.003647
33.78485 | 29.5144 | 32.30966 | 14.01172 | -2.795259 | 10.25915 | 2.299672e-11 | 8.038794
33.79485 | 29.5769 | 32.38761 | 14.00022 | -2.81071 | 10.31389 | 2.309797e-11 | 8.073508
33.80484 | 29.6717 | 32.46548 | 13.98874 | -2.793784 | 10.369 | 2.319744e-11 | 8.10774
33.81484 | 29.717 | 32.54342 | 13.97728 | -2.826425 | 10.4246 | 2.329692e-11 | 8.14154
33.82484 | 29.8156 | 32.62134 | 13.96583 | -2.805741 | 10.48065 | 2.33964e-11 | 8.174858
33.83484 | 29.9213 | 32.69922 | 13.9544 | -2.777922 | 10.53714 | 2.34941e-11 | 8.207679
33.84484 | 29.9793 | 32.77706 | 13.94299 | -2.797757 | 10.59408 | 2.35918e-11 | 8.239987
33.85483 | 30.0769 | 32.85475 | 13.93161 | -2.777846 | 10.6514 | 2.368949e-11 | 8.271733
33.86483 | 30.1753 | 32.93246 | 13.92023 | -2.757164 | 10.70926 | 2.378542e-11 | 8.302967
33.87483 | 30.2661 | 33.01009 | 13.90887 | -2.743992 | 10.76758 | 2.388134e-11 | 8.333643
33.88483 | 30.36 | 33.08763 | 13.89753 | -2.727631 | 10.82636 | 2.397549e-11 | 8.363743
33.89483 | 30.456 | 33.16507 | 13.88621 | -2.70907 | 10.88561 | 2.406964e-11 | 8.393254
33.90483 | 30.567 | 33.2424 | 13.8749 | -2.675399 | 10.94534 | 2.416201e-11 | 8.422161
33.91482 | 30.681 | 33.31952 | 13.86362 | -2.638524 | 11.00548 | 2.425438e-11 | 8.450422
33.92482 | 30.7717 | 33.39661 | 13.85235 | -2.624907 | 11.06617 | 2.434497e-11 | 8.47808
33.93482 | 30.8944 | 33.47355 | 13.8411 | -2.579153 | 11.12736 | 2.443556e-11 | 8.505093
33.94482 | 31.0072 | 33.55035 | 13.82986 | -2.543155 | 11.18904 | 2.452438e-11 | 8.531449
33.95482 | 31.126 | 33.62701 | 13.81865 | -2.501006 | 11.25123 | 2.46132e-11 | 8.557134
33.96481 | 31.258 | 33.70342 | 13.80746 | -2.44542 | 11.31385 | 2.470024e-11 | 8.582111
33.97481 | 31.3852 | 33.77975 | 13.79627 | -2.394546 | 11.37705 | 2.478728e-11 | 8.60642
33.98481 | 31.5063 | 33.8559 | 13.78511 | -2.349601 | 11.44077 | 2.487255e-11 | 8.630025
33.99481 | 31.6273 | 33.93188 | 13.77396 | -2.30458 | 11.50501 | 2.495604e-11 | 8.652914
34.00481 | 31.7796 | 34.00768 | 13.76283 | -2.228076 | 11.56977 | 2.503953e-11 | 8.675078
34.01481 | 31.9272 | 34.08329 | 13.75172 | -2.156089 | 11.63507 | 2.512124e-11 | 8.696506
34.0248 | 32.0667 | 34.15863 | 13.74063 | -2.091931 | 11.70083 | 2.520295e-11 | 8.71717
34.0348 | 32.2258 | 34.23386 | 13.72955 | -2.008061 | 11.7672 | 2.528289e-11 | 8.737103
34.0448 | 32.355 | 34.3089 | 13.71849 | -1.953899 | 11.83413 | 2.536105e-11 | 8.756276
34.0548 | 32.5216 | 34.38374 | 13.70745 | -1.862139 | 11.90161 | 2.543921e-11 | 8.774682
34.0648 | 32.6819 | 34.45838 | 13.69643 | -1.776482 | 11.96964 | 2.551559e-11 | 8.792314
34.07479 | 32.8535 | 34.53276 | 13.68543 | -1.679256 | 12.03818 | 2.559197e-11 | 8.809151
34.08479 | 33.0149 | 34.60701 | 13.67444 | -1.592108 | 12.10735 | 2.56648e-11 | 8.825221
34.09479 | 33.1797 | 34.68106 | 13.66347 | -1.501364 | 12.1771 | 2.573941e-11 | 8.840502
34.10479 | 33.3625 | 34.75493 | 13.65251 | -1.392428 | 12.24743 | 2.581046e-11 | 8.854991
34.11479 | 33.5426 | 34.8286 | 13.64157 | -1.286002 | 12.31835 | 2.588152e-11 | 8.868684
34.12479 | 33.7133 | 34.90209 | 13.63065 | -1.188791 | 12.38986 | 2.59508e-11 | 8.881579
34.13478 | 33.9033 | 34.97533 | 13.61976 | -1.072026 | 12.4619 | 2.602007e-11 | 8.893663
34.14478 | 34.0891 | 35.04846 | 13.60888 | -0.9593556 | 12.53462 | 2.608758e-11 | 8.904959
34.15478 | 34.2902 | 35.12141 | 13.59801 | -0.8312143 | 12.60795 | 2.61533e-11 | 8.915455
34.16478 | 34.4737 | 35.19421 | 13.58716 | -0.7205109 | 12.6819 | 2.621903e-11 | 8.92515
34.17478 | 34.6781 | 35.26685 | 13.57633 | -0.5887484 | 12.75648 | 2.628298e-11 | 8.934046
34.18477 | 34.8829 | 35.33927 | 13.56552 | -0.4563702 | 12.83161 | 2.634515e-11 | 8.942138
34.19477 | 35.0765 | 35.41162 | 13.55472 | -0.3351216 | 12.90745 | 2.640732e-11 | 8.949444
34.20477 | 35.2908 | 35.48384 | 13.54394 | -0.1930448 | 12.98394 | 2.646772e-11 | 8.955959
34.21477 | 35.4864 | 35.55595 | 13.53318 | -0.06955099 | 13.06108 | 2.652811e-11 | 8.961688
34.22477 | 35.7072 | 35.62795 | 13.52243 | 0.07925195 | 13.13888 | 2.658496e-11 | 8.966634
34.23477 | 35.9102 | 35.69985 | 13.51171 | 0.2103494 | 13.21734 | 2.664358e-11 | 8.970803
34.24476 | 36.1255 | 35.7716 | 13.50101 | 0.3538966 | 13.2964 | 2.669864e-11 | 8.9742
34.25476 | 36.3243 | 35.84336 | 13.49031 | 0.4809438 | 13.37621 | 2.675549e-11 | 8.976835
34.26476 | 36.5192 | 35.91506 | 13.47964 | 0.6041447 | 13.4567 | 2.680878e-11 | 8.978715
34.27476 | 36.7319 | 35.98672 | 13.46898 | 0.7451845 | 13.53789 | 2.686207e-11 | 8.979847
34.28476 | 36.9396 | 36.05835 | 13.45834 | 0.8812469 | 13.61978 | 2.691358e-11 | 8.980239
34.29475 | 37.1433 | 36.12991 | 13.44772 | 1.013389 | 13.70229 | 2.69651e-11 | 8.979901
34.30475 | 37.307 | 36.20155 | 13.43712 | 1.105446 | 13.78559 | 2.701661e-11 | 8.978845
34.31475 | 37.5242 | 36.27322 | 13.42653 | 1.250977 | 13.86962 | 2.706635e-11 | 8.977076
34.32475 | 37.7072 | 36.34494 | 13.41596 | 1.362261 | 13.95437 | 2.711431e-11 | 8.974611
34.33475 | 37.898 | 36.41672 | 13.4054 | 1.481282 | 14.03986 | 2.716227e-11 | 8.971457
34.34475 | 38.0652 | 36.48859 | 13.39486 | 1.576614 | 14.12609 | 2.720846e-11 | 8.96763
34.35474 | 38.2422 | 36.56049 | 13.38436 | 1.681712 | 14.21299 | 2.725464e-11 | 8.963144
34.36474 | 38.4141 | 36.63259 | 13.37385 | 1.781515 | 14.30073 | 2.730083e-11 | 8.958003
34.37474 | 38.5826 | 36.70483 | 13.36337 | 1.877771 | 14.38923 | 2.734524e-11 | 8.952228
34.38474 | 38.7318 | 36.77724 | 13.3529 | 1.954556 | 14.47851 | 2.738787e-11 | 8.94583
34.39474 | 38.876 | 36.84985 | 13.34245 | 2.026152 | 14.56857 | 2.743228e-11 | 8.938825
34.40473 | 39.0227 | 36.9226 | 13.33203 | 2.100102 | 14.65934 | 2.747491e-11 | 8.931235
34.41473 | 39.1912 | 36.99565 | 13.32161 | 2.195546 | 14.75098 | 2.751577e-11 | 8.923059
34.42473 | 39.2985 | 37.06897 | 13.31121 | 2.229528 | 14.84344 | 2.75584e-11 | 8.91432
34.43473 | 39.434 | 37.14257 | 13.30083 | 2.291429 | 14.9367 | 2.759926e-11 | 8.905035
34.44473 | 39.5324 | 37.21648 | 13.29047 | 2.315919 | 15.03079 | 2.763834e-11 | 8.895218
34.45473 | 39.6628 | 37.29072 | 13.28012 | 2.372077 | 15.12571 | 2.767919e-11 | 8.884887
34.46472 | 39.7781 | 37.36525 | 13.2698 | 2.412851 | 15.22138 | 2.771827e-11 | 8.874067
34.47472 | 39.8911 | 37.44023 | 13.25949 | 2.450867 | 15.31798 | 2.775735e-11 | 8.862756
34.48472 | 39.9583 | 37.51562 | 13.2492 | 2.442675 | 15.41545 | 2.779643e-11 | 8.850981
34.49472 | 40.07 | 37.59145 | 13.23892 | 2.478549 | 15.51378 | 2.783551e-11 | 8.838757
34.50472 | 40.1422 | 37.66774 | 13.22866 | 2.474462 | 15.61298 | 2.787282e-11 | 8.826102
34.51471 | 40.2561 | 37.74441 | 13.21843 | 2.511686 | 15.71294 | 2.791012e-11 | 8.81305
34.52471 | 40.2865 | 37.8217 | 13.2082 | 2.464802 | 15.81391 | 2.79492e-11 | 8.799585
34.53471 | 40.3694 | 37.89952 | 13.19799 | 2.469878 | 15.91579 | 2.79865e-11 | 8.785742
34.54471 | 40.4623 | 37.97791 | 13.1878 | 2.484391 | 16.01857 | 2.802381e-11 | 8.771537
34.55471 | 40.5052 | 38.05689 | 13.17763 | 2.448311 | 16.12227 | 2.806111e-11 | 8.756989
34.56471 | 40.5737 | 38.13649 | 13.16747 | 2.437214 | 16.2269 | 2.809841e-11 | 8.742114
34.5747 | 40.6213 | 38.21665 | 13.15734 | 2.404647 | 16.33237 | 2.813572e-11 | 8.726945
34.5847 | 40.6636 | 38.29757 | 13.14722 | 2.366031 | 16.43888 | 2.817302e-11 | 8.71147
34.5947 | 40.7382 | 38.37918 | 13.13711 | 2.359018 | 16.54635 | 2.821032e-11 | 8.69572
34.6047 | 40.7549 | 38.46152 | 13.12702 | 2.293377 | 16.65479 | 2.824763e-11 | 8.679713
34.6147 | 40.8018 | 38.54462 | 13.11695 | 2.257184 | 16.7642 | 2.828671e-11 | 8.663466
34.62469 | 40.8412 | 38.62841 | 13.10691 | 2.212791 | 16.87448 | 2.832401e-11 | 8.647015
34.63469 | 40.8766 | 38.71308 | 13.09687 | 2.163516 | 16.98587 | 2.836309e-11 | 8.63034
34.64469 | 40.8922 | 38.79859 | 13.08685 | 2.093605 | 17.09827 | 2.840039e-11 | 8.613474
34.65469 | 40.9367 | 38.88496 | 13.07685 | 2.051736 | 17.21168 | 2.843947e-11 | 8.596437
34.66469 | 40.9815 | 38.97222 | 13.06686 | 2.009281 | 17.32611 | 2.847855e-11 | 8.579243
34.67469 | 41.0016 | 39.06038 | 13.0569 | 1.941215 | 17.44158 | 2.851763e-11 | 8.56191
34.68468 | 41.0162 | 39.1494 | 13.04696 | 1.8668 | 17.55798 | 2.855849e-11 | 8.544469
34.69468 | 41.0819 | 39.23947 | 13.03702 | 1.842431 | 17.67554 | 2.859935e-11 | 8.526903
34.70468 | 41.1016 | 39.33053 | 13.0271 | 1.771073 | 17.79418 | 2.86402e-11 | 8.509245
34.71468 | 41.1252 | 39.4226 | 13.0172 | 1.702599 | 17.91389 | 2.868106e-11 | 8.49151
34.72468 | 41.1658 | 39.51572 | 13.00732 | 1.650084 | 18.03468 | 2.872369e-11 | 8.473714
34.73467 | 41.1908 | 39.60981 | 12.99747 | 1.580995 | 18.15645 | 2.876632e-11 | 8.455888
34.74467 | 41.2523 | 39.70508 | 12.98762 | 1.54722 | 18.27945 | 2.880896e-11 | 8.438013
34.75467 | 41.2639 | 39.80147 | 12.97779 | 1.462427 | 18.40357 | 2.885336e-11 | 8.420119
34.76467 | 41.3003 | 39.899 | 12.96797 | 1.401296 | 18.52881 | 2.889777e-11 | 8.402222
34.77467 | 41.3897 | 39.99771 | 12.95817 | 1.391992 | 18.6552 | 2.894396e-11 | 8.384336
34.78467 | 41.396 | 40.0976 | 12.94839 | 1.298402 | 18.78273 | 2.899014e-11 | 8.366474
34.79466 | 41.4563 | 40.19861 | 12.93864 | 1.257693 | 18.9113 | 2.903633e-11 | 8.348665
34.80466 | 41.5214 | 40.30095 | 12.92889 | 1.220448 | 19.04117 | 2.908429e-11 | 8.330889
34.81466 | 41.5895 | 40.40457 | 12.91916 | 1.184935 | 19.17222 | 2.913403e-11 | 8.313178
34.82466 | 41.631 | 40.50946 | 12.90945 | 1.121539 | 19.30447 | 2.918377e-11 | 8.29554
34.83466 | 41.6944 | 40.61567 | 12.89976 | 1.078732 | 19.43792 | 2.92335e-11 | 8.277992
34.84465 | 41.7724 | 40.7231 | 12.89009 | 1.049296 | 19.57246 | 2.928502e-11 | 8.260559
34.85465 | 41.8464 | 40.832 | 12.88043 | 1.014401 | 19.70835 | 2.933831e-11 | 8.24322
34.86465 | 41.9081 | 40.94227 | 12.87078 | 0.9658272 | 19.84549 | 2.93916e-11 | 8.226005
34.87465 | 41.9634 | 41.05395 | 12.86115 | 0.9094502 | 19.98387 | 2.944667e-11 | 8.208922
34.88465 | 42.0744 | 41.16705 | 12.85154 | 0.9073534 | 20.12352 | 2.950173e-11 | 8.191983
34.89464 | 42.1769 | 41.28148 | 12.84196 | 0.8954208 | 20.26431 | 2.955858e-11 | 8.175216
34.90464 | 42.2376 | 41.39749 | 12.83238 | 0.8401135 | 20.40651 | 2.96172e-11 | 8.158596
34.91464 | 42.3469 | 41.51498 | 12.82282 | 0.8319169 | 20.55001 | 2.967582e-11 | 8.142151
34.92464 | 42.4603 | 41.63399 | 12.81328 | 0.8263127 | 20.69482 | 2.973621e-11 | 8.12589
34.93464 | 42.538 | 41.75453 | 12.80375 | 0.783474 | 20.84095 | 2.979839e-11 | 8.109822
34.94464 | 42.6823 | 41.87661 | 12.79424 | 0.8056907 | 20.98841 | 2.986056e-11 | 8.093956
34.95463 | 42.7767 | 42.00015 | 12.78476 | 0.7765544 | 21.13707 | 2.992451e-11 | 8.078319
34.96463 | 42.8916 | 42.12539 | 12.77528 | 0.7662096 | 21.28722 | 2.999023e-11 | 8.062883
34.97463 | 43.0567 | 42.25225 | 12.76583 | 0.8044546 | 21.43874 | 3.005773e-11 | 8.047675
34.98463 | 43.1509 | 42.38073 | 12.75638 | 0.77017 | 21.59164 | 3.012524e-11 | 8.032702
34.99463 | 43.286 | 42.51086 | 12.74696 | 0.7751352 | 21.74593 | 3.019451e-11 | 8.017973
35.00462 | 43.4614 | 42.64254 | 12.73756 | 0.8188645 | 21.90147 | 3.026557e-11 | 8.003508
35.01462 | 43.5542 | 42.77602 | 12.72817 | 0.7781765 | 22.05857 | 3.03384e-11 | 7.989286
35.02462 | 43.7533 | 42.91121 | 12.71879 | 0.8420865 | 22.21709 | 3.041123e-11 | 7.975329
35.03462 | 43.843 | 43.04813 | 12.70944 | 0.7948712 | 22.37705 | 3.048584e-11 | 7.961643
35.04462 | 44.0259 | 43.18678 | 12.7001 | 0.8391162 | 22.53845 | 3.056222e-11 | 7.948234
35.05462 | 44.1941 | 43.3272 | 12.69077 | 0.8669038 | 22.70131 | 3.064038e-11 | 7.935109
35.06461 | 44.2949 | 43.46922 | 12.68147 | 0.8256784 | 22.86546 | 3.072032e-11 | 7.922286
35.07461 | 44.4707 | 43.6132 | 12.67218 | 0.8574979 | 23.03127 | 3.080203e-11 | 7.909745
35.08461 | 44.6349 | 43.75899 | 12.66291 | 0.8759061 | 23.19858 | 3.088374e-11 | 7.897505
35.09461 | 44.7554 | 43.90661 | 12.65365 | 0.8487885 | 23.36739 | 3.096901e-11 | 7.885572
35.10461 | 44.9193 | 44.05607 | 12.64441 | 0.8632302 | 23.53771 | 3.105427e-11 | 7.873949
35.1146 | 45.0723 | 44.20723 | 12.6352 | 0.8650707 | 23.70937 | 3.114131e-11 | 7.862656
35.1246 | 45.2515 | 44.36043 | 12.62599 | 0.8910653 | 23.88277 | 3.123013e-11 | 7.85167
35.1346 | 45.4306 | 44.51551 | 12.6168 | 0.9150862 | 24.0577 | 3.132072e-11 | 7.841008
35.1446 | 45.5373 | 44.6725 | 12.60763 | 0.8647989 | 24.2342 | 3.141309e-11 | 7.830677
35.1546 | 45.7444 | 44.83141 | 12.59847 | 0.9129949 | 24.41226 | 3.150724e-11 | 7.820678
35.1646 | 45.9288 | 44.99225 | 12.58933 | 0.9365527 | 24.5919 | 3.160316e-11 | 7.811018
35.17459 | 46.0626 | 45.15486 | 12.58022 | 0.9077383 | 24.77294 | 3.169909e-11 | 7.801708
35.18459 | 46.2755 | 45.31961 | 12.57111 | 0.9558875 | 24.95577 | 3.179856e-11 | 7.792734
35.19459 | 46.4169 | 45.48634 | 12.56202 | 0.9305623 | 25.14021 | 3.189982e-11 | 7.784107
35.20459 | 46.6328 | 45.65505 | 12.55295 | 0.9777462 | 25.32627 | 3.200107e-11 | 7.775832
35.21459 | 46.8173 | 45.82577 | 12.54389 | 0.9915345 | 25.51396 | 3.210587e-11 | 7.767912
35.22458 | 46.9605 | 45.99833 | 12.53486 | 0.9621711 | 25.70311 | 3.221245e-11 | 7.760355
35.23458 | 47.1928 | 46.17309 | 12.52584 | 1.019713 | 25.8941 | 3.231904e-11 | 7.753153
35.24458 | 47.3492 | 46.34988 | 12.51683 | 0.9993175 | 26.08674 | 3.242917e-11 | 7.746314
35.25458 | 47.558 | 46.52873 | 12.50784 | 1.02927 | 26.28105 | 3.25393e-11 | 7.739842
35.26458 | 47.7495 | 46.70964 | 12.49887 | 1.039861 | 26.47704 | 3.265299e-11 | 7.733738
35.27458 | 47.891 | 46.89262 | 12.48991 | 0.9983762 | 26.67471 | 3.276845e-11 | 7.728004
35.28457 | 48.1317 | 47.07751 | 12.48098 | 1.054194 | 26.87388 | 3.288392e-11 | 7.722649
35.29457 | 48.2764 | 47.26466 | 12.47205 | 1.011735 | 27.07495 | 3.300293e-11 | 7.717664
35.30457 | 48.4792 | 47.45393 | 12.46315 | 1.025272 | 27.27773 | 3.312373e-11 | 7.713057
35.31457 | 48.6872 | 47.64531 | 12.45425 | 1.041894 | 27.48222 | 3.324629e-11 | 7.708829
35.32457 | 48.8328 | 47.8388 | 12.44538 | 0.9939963 | 27.68844 | 3.337064e-11 | 7.704982
35.33456 | 49.0809 | 48.03424 | 12.43653 | 1.046664 | 27.89618 | 3.349498e-11 | 7.701521
35.34456 | 49.2522 | 48.232 | 12.42769 | 1.020198 | 28.10587 | 3.362288e-11 | 7.698442
35.35456 | 49.4549 | 48.43191 | 12.41887 | 1.022988 | 28.3173 | 3.375433e-11 | 7.695748
35.36456 | 49.6693 | 48.63398 | 12.41006 | 1.035324 | 28.53048 | 3.388578e-11 | 7.693443
35.37456 | 49.8567 | 48.8382 | 12.40127 | 1.018498 | 28.74541 | 3.401901e-11 | 7.691527
35.38456 | 50.0998 | 49.04459 | 12.39249 | 1.055211 | 28.9621 | 3.415401e-11 | 7.690002
35.39455 | 50.2882 | 49.25295 | 12.38374 | 1.035252 | 29.18034 | 3.429079e-11 | 7.688869
35.40455 | 50.5071 | 49.46368 | 12.375 | 1.04342 | 29.40055 | 3.443112e-11 | 7.688128
35.41455 | 50.7388 | 49.6766 | 12.36627 | 1.062202 | 29.62254 | 3.457146e-11 | 7.687783
35.42455 | 50.9276 | 49.8917 | 12.35756 | 1.035902 | 29.8463 | 3.471534e-11 | 7.687832
35.43455 | 51.1829 | 50.10899 | 12.34887 | 1.073911 | 30.07184 | 3.4861e-11 | 7.688279
35.44454 | 51.3985 | 50.32825 | 12.3402 | 1.070245 | 30.29893 | 3.500844e-11 | 7.689121
35.45454 | 51.6169 | 50.54993 | 12.33154 | 1.066973 | 30.52802 | 3.515588e-11 | 7.690364
35.46454 | 51.8473 | 50.77379 | 12.3229 | 1.073505 | 30.75889 | 3.530864e-11 | 7.692006
35.47454 | 52.0472 | 50.99986 | 12.31427 | 1.047343 | 30.99154 | 3.546141e-11 | 7.694049
35.48454 | 52.3152 | 51.22811 | 12.30566 | 1.087086 | 31.22596 | 3.561595e-11 | 7.696493
35.49454 | 52.5362 | 51.45857 | 12.29706 | 1.077633 | 31.46217 | 3.577227e-11 | 7.69934
35.50453 | 52.754 | 51.69099 | 12.28849 | 1.063015 | 31.69991 | 3.593215e-11 | 7.702584
35.51453 | 53.0143 | 51.92582 | 12.27993 | 1.08848 | 31.93965 | 3.609202e-11 | 7.706237
35.52453 | 53.1948 | 52.16284 | 12.27138 | 1.031955 | 32.18117 | 3.625544e-11 | 7.710295
35.53453 | 53.4572 | 52.40205 | 12.26285 | 1.055146 | 32.42444 | 3.642064e-11 | 7.714758
35.54453 | 53.6844 | 52.64345 | 12.25434 | 1.040953 | 32.66948 | 3.658762e-11 | 7.719627
35.55452 | 53.9321 | 52.88677 | 12.24585 | 1.045328 | 32.91602 | 3.675638e-11 | 7.724899
35.56452 | 54.1647 | 53.1325 | 12.23737 | 1.032199 | 33.16455 | 3.692691e-11 | 7.730583
35.57452 | 54.3516 | 53.38039 | 12.22891 | 0.9712084 | 33.41481 | 3.709921e-11 | 7.736674
35.58452 | 54.6341 | 53.63044 | 12.22046 | 1.003663 | 33.66681 | 3.727507e-11 | 7.743174
35.59452 | 54.8389 | 53.88263 | 12.21203 | 0.9562733 | 33.92052 | 3.745093e-11 | 7.750084
35.60452 | 55.0973 | 54.13695 | 12.20361 | 0.960353 | 34.17593 | 3.763034e-11 | 7.757404
35.61451 | 55.329 | 54.39314 | 12.19522 | 0.9358592 | 34.4328 | 3.781153e-11 | 7.765126
35.62451 | 55.5793 | 54.65169 | 12.18683 | 0.9276079 | 34.69159 | 3.79945e-11 | 7.773268
35.63451 | 55.8343 | 54.91234 | 12.17847 | 0.9219573 | 34.95205 | 3.817924e-11 | 7.781821
35.64451 | 56.0258 | 55.17507 | 12.17012 | 0.8507312 | 35.21417 | 3.836576e-11 | 7.790787
35.65451 | 56.3046 | 55.43987 | 12.16178 | 0.8647309 | 35.47792 | 3.855405e-11 | 7.800167
35.6645 | 56.5427 | 55.70639 | 12.15347 | 0.8363122 | 35.74297 | 3.874412e-11 | 7.80995
35.6745 | 56.7702 | 55.97527 | 12.14517 | 0.7949347 | 36.00994 | 3.893774e-11 | 7.820158
35.6845 | 57.0439 | 56.24615 | 12.13688 | 0.7977455 | 36.27849 | 3.913136e-11 | 7.83078
35.6945 | 57.2615 | 56.51903 | 12.12861 | 0.7424689 | 36.5486 | 3.932854e-11 | 7.841818
35.7045 | 57.5056 | 56.79388 | 12.12036 | 0.7117204 | 36.82025 | 3.952572e-11 | 7.853272
35.7145 | 57.7369 | 57.07067 | 12.11212 | 0.6662276 | 37.09341 | 3.972644e-11 | 7.865144
35.72449 | 58.0257 | 57.34911 | 12.10391 | 0.6765873 | 37.36779 | 3.992895e-11 | 7.87742
35.73449 | 58.2229 | 57.62972 | 12.0957 | 0.5931822 | 37.64389 | 4.013323e-11 | 7.890127
35.74449 | 58.4906 | 57.91219 | 12.08751 | 0.5784076 | 37.92143 | 4.033929e-11 | 7.903253
35.75449 | 58.7377 | 58.19651 | 12.07934 | 0.5411926 | 38.20037 | 4.054712e-11 | 7.916799
35.76449 | 58.9719 | 58.48262 | 12.07118 | 0.4892801 | 38.48068 | 4.075673e-11 | 7.930765
35.77448 | 59.2482 | 58.77024 | 12.06305 | 0.4779621 | 38.76206 | 4.096812e-11 | 7.945137
35.78448 | 59.4389 | 59.05987 | 12.05492 | 0.3790348 | 39.045 | 4.118128e-11 | 7.959946
35.79448 | 59.7102 | 59.3512 | 12.04681 | 0.3589989 | 39.32921 | 4.1398e-11 | 7.975177
35.80448 | 59.9682 | 59.64421 | 12.03872 | 0.3239902 | 39.61466 | 4.161471e-11 | 7.990832
35.81448 | 60.2135 | 59.93884 | 12.03064 | 0.2746562 | 39.90129 | 4.18332e-11 | 8.006912
35.82448 | 60.4586 | 60.23507 | 12.02258 | 0.2235305 | 40.18908 | 4.205347e-11 | 8.023417
35.83447 | 60.6988 | 60.53255 | 12.01454 | 0.166252 | 40.47768 | 4.227729e-11 | 8.040329
35.84447 | 60.968 | 60.83182 | 12.00651 | 0.1361817 | 40.76762 | 4.250111e-11 | 8.057686
35.85447 | 61.2288 | 61.13255 | 11.9985 | 0.0962531 | 41.05858 | 4.272671e-11 | 8.07547
35.86447 | 61.4868 | 61.43468 | 11.9905 | 0.05212221 | 41.3505 | 4.295408e-11 | 8.093683
35.87447 | 61.7025 | 61.73817 | 11.98252 | -0.03567444 | 41.64333 | 4.318323e-11 | 8.112325
35.88446 | 61.9783 | 62.04268 | 11.97456 | -0.06437638 | 41.93674 | 4.341416e-11 | 8.131379
35.89446 | 62.2503 | 62.34872 | 11.96661 | -0.09842499 | 42.23124 | 4.364686e-11 | 8.150883
35.90446 | 62.4779 | 62.65597 | 11.95867 | -0.1780731 | 42.52648 | 4.388134e-11 | 8.170819
35.91446 | 62.7823 | 62.96436 | 11.95075 | -0.1820631 | 42.82242 | 4.411582e-11 | 8.191188
35.92446 | 62.9792 | 63.27383 | 11.94285 | -0.2946327 | 43.11899 | 4.435385e-11 | 8.211993
35.93446 | 63.2776 | 63.58432 | 11.93496 | -0.3067198 | 43.41612 | 4.459189e-11 | 8.233233
35.94445 | 63.5218 | 63.89545 | 11.9271 | -0.3736513 | 43.71346 | 4.483347e-11 | 8.254885
35.95445 | 63.7746 | 64.20778 | 11.91925 | -0.4331841 | 44.01154 | 4.507505e-11 | 8.276999
35.96445 | 64.0359 | 64.52094 | 11.91141 | -0.4850371 | 44.30998 | 4.531842e-11 | 8.299551
35.97445 | 64.2681 | 64.83484 | 11.90358 | -0.5667392 | 44.60871 | 4.556178e-11 | 8.322544
35.98445 | 64.5341 | 65.14942 | 11.89578 | -0.6153225 | 44.90767 | 4.580869e-11 | 8.345978
35.99444 | 64.7829 | 65.4643 | 11.88799 | -0.6814018 | 45.20648 | 4.60556e-11 | 8.369831
36.00444 | 65.0413 | 65.78002 | 11.88022 | -0.7387233 | 45.50566 | 4.630252e-11 | 8.394151
36.01444 | 65.3084 | 66.09619 | 11.87246 | -0.7877868 | 45.80481 | 4.655298e-11 | 8.418916
36.02444 | 65.5593 | 66.41272 | 11.86471 | -0.8534243 | 46.10389 | 4.680345e-11 | 8.444127
36.03444 | 65.7942 | 66.72955 | 11.85698 | -0.9353522 | 46.40278 | 4.705569e-11 | 8.469787
36.04444 | 66.0871 | 67.04658 | 11.84927 | -0.9594822 | 46.70142 | 4.730971e-11 | 8.495895
36.05443 | 66.3297 | 67.36342 | 11.84158 | -1.033715 | 46.99941 | 4.756373e-11 | 8.522427
36.06443 | 66.5738 | 67.68059 | 11.8339 | -1.106785 | 47.29725 | 4.781775e-11 | 8.549437
36.07443 | 66.8303 | 67.9977 | 11.82623 | -1.167395 | 47.59456 | 4.807532e-11 | 8.5769
36.08443 | 67.0701 | 68.31465 | 11.81858 | -1.244549 | 47.89125 | 4.833112e-11 | 8.604818
36.09443 | 67.3253 | 68.63135 | 11.81095 | -1.306049 | 48.18721 | 4.859046e-11 | 8.633193
36.10442 | 67.5953 | 68.94739 | 11.80333 | -1.352086 | 48.48206 | 4.884804e-11 | 8.661995
36.11442 | 67.8163 | 69.26329 | 11.79573 | -1.446993 | 48.77628 | 4.910738e-11 | 8.691285
36.12442 | 68.0832 | 69.57865 | 11.78814 | -1.495447 | 49.06947 | 4.936851e-11 | 8.721037
36.13442 | 68.3287 | 69.89335 | 11.78057 | -1.564649 | 49.36153 | 4.962963e-11 | 8.751251
36.14442 | 68.5897 | 70.2073 | 11.77301 | -1.617596 | 49.65236 | 4.989076e-11 | 8.781927
36.15442 | 68.8364 | 70.52038 | 11.76547 | -1.683979 | 49.94184 | 5.015366e-11 | 8.813071
36.16441 | 69.1067 | 70.83218 | 11.75795 | -1.725482 | 50.22958 | 5.041656e-11 | 8.844651
36.17441 | 69.3353 | 71.14322 | 11.75044 | -1.807918 | 50.51604 | 5.067946e-11 | 8.87673
36.18441 | 69.5874 | 71.45306 | 11.74295 | -1.86566 | 50.80083 | 5.094236e-11 | 8.90928
36.19441 | 69.848 | 71.76159 | 11.73547 | -1.913595 | 51.08382 | 5.120704e-11 | 8.942303
36.20441 | 70.1113 | 72.0687 | 11.72801 | -1.957405 | 51.3649 | 5.147172e-11 | 8.975799
36.2144 | 70.357 | 72.37395 | 11.72057 | -2.016945 | 51.64364 | 5.173462e-11 | 9.009738
36.2244 | 70.5867 | 72.67787 | 11.71313 | -2.091167 | 51.92055 | 5.199929e-11 | 9.044187
36.2344 | 70.862 | 72.98002 | 11.70572 | -2.118019 | 52.19519 | 5.226397e-11 | 9.079116
36.2444 | 71.0856 | 73.28028 | 11.69831 | -2.194684 | 52.46744 | 5.252865e-11 | 9.114526
36.2544 | 71.3492 | 73.57852 | 11.69093 | -2.229323 | 52.73718 | 5.279333e-11 | 9.150419
36.2644 | 71.5787 | 73.87464 | 11.68356 | -2.29594 | 53.00429 | 5.3058e-11 | 9.186798
36.27439 | 71.8025 | 74.16819 | 11.67621 | -2.365685 | 53.26835 | 5.332268e-11 | 9.223625
36.28439 | 72.0425 | 74.45966 | 11.66887 | -2.417163 | 53.52982 | 5.358558e-11 | 9.260978
36.29439 | 72.2941 | 74.74863 | 11.66154 | -2.454534 | 53.78827 | 5.385026e-11 | 9.298822
36.30439 | 72.4597 | 75.03497 | 11.65423 | -2.575269 | 54.04358 | 5.411316e-11 | 9.337158
36.31439 | 72.7498 | 75.31856 | 11.64694 | -2.568756 | 54.29563 | 5.437606e-11 | 9.375988
36.32438 | 72.9201 | 75.59899 | 11.63967 | -2.678887 | 54.54404 | 5.463718e-11 | 9.415273
36.33438 | 73.1662 | 75.87669 | 11.63241 | -2.710491 | 54.78919 | 5.490008e-11 | 9.455097
36.34438 | 73.3776 | 76.15126 | 11.62516 | -2.773662 | 55.03068 | 5.516121e-11 | 9.495421
36.35438 | 73.6142 | 76.42258 | 11.61793 | -2.808378 | 55.2684 | 5.542056e-11 | 9.536247
36.36438 | 73.867 | 76.69051 | 11.61071 | -2.823514 | 55.50223 | 5.567991e-11 | 9.577577
36.37438 | 73.9905 | 76.95494 | 11.60351 | -2.964441 | 55.73202 | 5.593925e-11 | 9.619413
36.38437 | 74.2814 | 77.21549 | 11.59633 | -2.93409 | 55.95745 | 5.619682e-11 | 9.661715
36.39437 | 74.4609 | 77.47254 | 11.58916 | -3.011636 | 56.17881 | 5.645262e-11 | 9.704568
36.40437 | 74.695 | 77.72571 | 11.582 | -3.030714 | 56.39578 | 5.670842e-11 | 9.747933
36.41437 | 74.888 | 77.97489 | 11.57486 | -3.086892 | 56.60822 | 5.696243e-11 | 9.791812
36.42437 | 75.0826 | 78.21996 | 11.56773 | -3.137356 | 56.81602 | 5.721645e-11 | 9.836206
36.43436 | 75.3311 | 78.46055 | 11.56063 | -3.129453 | 57.01885 | 5.746692e-11 | 9.881074
36.44436 | 75.4916 | 78.69703 | 11.55353 | -3.20543 | 57.21699 | 5.771739e-11 | 9.926505
36.45436 | 75.7094 | 78.92904 | 11.54645 | -3.219635 | 57.41012 | 5.796608e-11 | 9.972458
36.46436 | 75.8892 | 79.15646 | 11.53939 | -3.267265 | 57.59814 | 5.821477e-11 | 10.01893
36.47436 | 76.0852 | 79.37921 | 11.53234 | -3.294007 | 57.78093 | 5.84599e-11 | 10.06593
36.48436 | 76.2894 | 79.59713 | 11.5253 | -3.307733 | 57.95837 | 5.870326e-11 | 10.11346
36.49435 | 76.4386 | 79.80995 | 11.51829 | -3.371354 | 58.13019 | 5.894485e-11 | 10.16147
36.50435 | 76.6704 | 80.01797 | 11.51129 | -3.347565 | 58.29662 | 5.918643e-11 | 10.21006
36.51435 | 76.8328 | 80.22086 | 11.5043 | -3.388056 | 58.45738 | 5.942447e-11 | 10.25918
36.52435 | 77.0074 | 80.41854 | 11.49732 | -3.411138 | 58.61238 | 5.966072e-11 | 10.30883
36.53435 | 77.2141 | 80.6109 | 11.49037 | -3.396802 | 58.76151 | 5.98952e-11 | 10.35903
36.54434 | 77.373 | 80.79768 | 11.48343 | -3.424682 | 58.90455 | 6.01279e-11 | 10.4097
36.55434 | 77.5664 | 80.97915 | 11.4765 | -3.412746 | 59.04167 | 6.035883e-11 | 10.46097
36.56434 | 77.7206 | 81.15503 | 11.46958 | -3.434431 | 59.17266 | 6.05862e-11 | 10.51278
36.57434 | 77.9149 | 81.32525 | 11.46269 | -3.41035 | 59.29743 | 6.08118e-11 | 10.56514
36.58434 | 78.0662 | 81.48973 | 11.4558 | -3.423527 | 59.41589 | 6.103562e-11 | 10.61803
36.59434 | 78.2438 | 81.64839 | 11.44893 | -3.404586 | 59.52798 | 6.125589e-11 | 10.67148
36.60433 | 78.4248 | 81.80099 | 11.44209 | -3.376193 | 59.6335 | 6.147438e-11 | 10.72541
36.61433 | 78.5356 | 81.9478 | 11.43525 | -3.412202 | 59.7326 | 6.16911e-11 | 10.77995
36.62433 | 78.718 | 82.08859 | 11.42842 | -3.370586 | 59.82512 | 6.190426e-11 | 10.83504
36.63433 | 78.8597 | 82.22329 | 11.42161 | -3.363595 | 59.91099 | 6.211565e-11 | 10.89069
36.64433 | 78.9894 | 82.35185 | 11.41482 | -3.362453 | 59.99015 | 6.232348e-11 | 10.94689
36.65432 | 79.1386 | 82.47412 | 11.40805 | -3.335521 | 60.06249 | 6.252954e-11 | 11.00358
36.66432 | 79.299 | 82.59027 | 11.40128 | -3.291269 | 60.1281 | 6.273204e-11 | 11.06089
36.67432 | 79.3954 | 82.70015 | 11.39453 | -3.304752 | 60.18687 | 6.293277e-11 | 11.11876
36.68432 | 79.5589 | 82.80372 | 11.3878 | -3.244819 | 60.23874 | 6.312995e-11 | 11.17718
36.69432 | 79.6976 | 82.90095 | 11.38108 | -3.203353 | 60.28371 | 6.332357e-11 | 11.23616
36.70432 | 79.8047 | 82.99181 | 11.37437 | -3.187114 | 60.32174 | 6.351542e-11 | 11.29571
36.71431 | 79.9402 | 83.0762 | 11.36769 | -3.135998 | 60.35276 | 6.370371e-11 | 11.35575
36.72431 | 80.053 | 83.15427 | 11.36101 | -3.101272 | 60.37684 | 6.389023e-11 | 11.41642
36.73431 | 80.2218 | 83.22592 | 11.35435 | -3.004123 | 60.39392 | 6.407141e-11 | 11.47765
36.74431 | 80.2658 | 83.29114 | 11.3477 | -3.025342 | 60.40399 | 6.425083e-11 | 11.53944
36.75431 | 80.411 | 83.34994 | 11.34107 | -2.938945 | 60.40707 | 6.442846e-11 | 11.6018
36.7643 | 80.5424 | 83.40227 | 11.33446 | -2.859872 | 60.40315 | 6.460077e-11 | 11.66466
36.7743 | 80.5925 | 83.44824 | 11.32786 | -2.855739 | 60.39223 | 6.47713e-11 | 11.72815
36.7843 | 80.7503 | 83.4878 | 11.32127 | -2.737505 | 60.37433 | 6.493828e-11 | 11.7922
36.7943 | 80.7897 | 83.52098 | 11.3147 | -2.73128 | 60.34945 | 6.510348e-11 | 11.85682
36.8043 | 80.9352 | 83.5478 | 11.30814 | -2.612596 | 60.31764 | 6.526335e-11 | 11.92201
36.8143 | 80.9884 | 83.56827 | 11.3016 | -2.57987 | 60.27891 | 6.542145e-11 | 11.98776
36.82429 | 81.1064 | 83.58244 | 11.29508 | -2.47604 | 60.23335 | 6.557599e-11 | 12.05401
36.83429 | 81.1454 | 83.59035 | 11.28857 | -2.444951 | 60.18089 | 6.572698e-11 | 12.12089
36.84429 | 81.2322 | 83.59204 | 11.28207 | -2.359844 | 60.12164 | 6.587442e-11 | 12.18834
36.85429 | 81.3109 | 83.58756 | 11.27558 | -2.27666 | 60.05563 | 6.602008e-11 | 12.25635
36.86429 | 81.3922 | 83.57695 | 11.26911 | -2.184748 | 59.98291 | 6.616219e-11 | 12.32493
36.87428 | 81.4494 | 83.56028 | 11.26266 | -2.110877 | 59.90362 | 6.630074e-11 | 12.394
36.88428 | 81.5118 | 83.53759 | 11.25622 | -2.025787 | 59.81767 | 6.643575e-11 | 12.4637
36.89428 | 81.5913 | 83.50895 | 11.2498 | -1.917648 | 59.72519 | 6.656897e-11 | 12.53396
36.90428 | 81.6418 | 83.47443 | 11.24339 | -1.832629 | 59.62626 | 6.669687e-11 | 12.60479
36.91428 | 81.7034 | 83.43411 | 11.23699 | -1.730708 | 59.52095 | 6.682299e-11 | 12.67617
36.92428 | 81.7683 | 83.38805 | 11.23061 | -1.619752 | 59.40933 | 6.694556e-11 | 12.74812
36.93427 | 81.8047 | 83.33639 | 11.22424 | -1.531688 | 59.2916 | 6.706635e-11 | 12.82054
36.94427 | 81.8552 | 83.27912 | 11.21789 | -1.423921 | 59.16763 | 6.718182e-11 | 12.8936
36.95427 | 81.8675 | 83.21636 | 11.21155 | -1.348863 | 59.03761 | 6.72955e-11 | 12.9672
36.96427 | 81.9338 | 83.14821 | 11.20523 | -1.214413 | 58.90162 | 6.740564e-11 | 13.04136
36.97427 | 81.9435 | 83.07476 | 11.19892 | -1.131255 | 58.75977 | 6.751399e-11 | 13.11607
36.98426 | 81.971 | 82.99618 | 11.19263 | -1.025182 | 58.6123 | 6.76188e-11 | 13.19125
36.99426 | 81.9951 | 82.91243 | 11.18635 | -0.917331 | 58.45903 | 6.772005e-11 | 13.26705
37.00426 | 82.0347 | 82.82367 | 11.18008 | -0.7889685 | 58.3002 | 6.781775e-11 | 13.34339
37.01426 | 82.0137 | 82.73001 | 11.17383 | -0.7163074 | 58.13591 | 6.791367e-11 | 13.42027
37.02426 | 81.9984 | 82.63155 | 11.16759 | -0.6331519 | 57.96627 | 6.800782e-11 | 13.49769
37.03426 | 82.0496 | 82.52841 | 11.16137 | -0.4788107 | 57.7914 | 6.809664e-11 | 13.57564
37.04425 | 82.0104 | 82.4208 | 11.15516 | -0.4103971 | 57.61159 | 6.818368e-11 | 13.65404
37.05425 | 82.0049 | 82.30863 | 11.14897 | -0.3037274 | 57.42661 | 6.826895e-11 | 13.73305
37.06425 | 82.0078 | 82.1921 | 11.14279 | -0.1842992 | 57.23673 | 6.835066e-11 | 13.81258
37.07425 | 81.9634 | 82.07135 | 11.13662 | -0.1079463 | 57.0421 | 6.842882e-11 | 13.89263
37.08425 | 81.9648 | 81.94647 | 11.13047 | 0.01832925 | 56.84281 | 6.85052e-11 | 13.97319
37.09424 | 81.9196 | 81.81773 | 11.12433 | 0.1018733 | 56.6392 | 6.857981e-11 | 14.05419
37.10424 | 81.9248 | 81.68498 | 11.11821 | 0.2398227 | 56.43099 | 6.865086e-11 | 14.13577
37.11424 | 81.8928 | 81.54847 | 11.1121 | 0.3443275 | 56.21852 | 6.872014e-11 | 14.21786
37.12424 | 81.825 | 81.40833 | 11.10601 | 0.4166727 | 56.00188 | 6.878587e-11 | 14.30044
37.13424 | 81.8146 | 81.26466 | 11.09992 | 0.5499423 | 55.78122 | 6.884981e-11 | 14.38351
37.14424 | 81.7392 | 81.1176 | 11.09386 | 0.6215999 | 55.55667 | 6.891199e-11 | 14.46708
37.15423 | 81.7284 | 80.96741 | 11.08781 | 0.7609916 | 55.32857 | 6.897061e-11 | 14.55103
37.16423 | 81.6175 | 80.81393 | 11.08177 | 0.8035664 | 55.09661 | 6.902745e-11 | 14.63555
37.17423 | 81.5881 | 80.65742 | 11.07575 | 0.9306818 | 54.86112 | 6.908252e-11 | 14.72055
37.18423 | 81.4861 | 80.498 | 11.06974 | 0.9881008 | 54.62225 | 6.913403e-11 | 14.80601
37.19423 | 81.3898 | 80.33579 | 11.06374 | 1.054009 | 54.38012 | 6.918555e-11 | 14.89193
37.20422 | 81.3067 | 80.17108 | 11.05776 | 1.135618 | 54.1351 | 6.923351e-11 | 14.97822
37.21422 | 81.2306 | 80.00367 | 11.0518 | 1.22693 | 53.88684 | 6.927969e-11 | 15.06504
37.22422 | 81.1289 | 79.83383 | 11.04584 | 1.295067 | 53.63569 | 6.93241e-11 | 15.1523
37.23422 | 81.0585 | 79.66169 | 11.0399 | 1.396809 | 53.38179 | 6.936673e-11 | 15.24
37.24422 | 80.9194 | 79.48736 | 11.03398 | 1.432041 | 53.12526 | 6.940581e-11 | 15.32812
37.25422 | 80.866 | 79.31096 | 11.02806 | 1.555038 | 52.86622 | 6.944489e-11 | 15.41667
37.26421 | 80.7186 | 79.13278 | 11.02217 | 1.58582 | 52.60506 | 6.94822e-11 | 15.50555
37.27421 | 80.6208 | 78.95258 | 11.01629 | 1.668216 | 52.34138 | 6.951772e-11 | 15.59492
37.28421 | 80.4922 | 78.77067 | 11.01042 | 1.721533 | 52.07556 | 6.955148e-11 | 15.68468
37.29421 | 80.4071 | 78.58714 | 11.00456 | 1.819962 | 51.80773 | 6.958345e-11 | 15.77485
37.30421 | 80.2575 | 78.40211 | 10.99872 | 1.855394 | 51.53799 | 6.961365e-11 | 15.86539
37.3142 | 80.1733 | 78.21585 | 10.9929 | 1.957448 | 51.26673 | 6.964207e-11 | 15.95622
37.3242 | 80.0696 | 78.02814 | 10.98708 | 2.04146 | 50.99354 | 6.967049e-11 | 16.04752
37.3342 | 79.9278 | 77.83924 | 10.98128 | 2.088558 | 50.71879 | 6.969714e-11 | 16.13917
37.3442 | 79.8247 | 77.64928 | 10.9755 | 2.175425 | 50.4426 | 6.972023e-11 | 16.23118
37.3542 | 79.7029 | 77.45833 | 10.96972 | 2.244571 | 50.16507 | 6.97451e-11 | 16.32353
37.3642 | 79.6167 | 77.26656 | 10.96397 | 2.350142 | 49.88637 | 6.976641e-11 | 16.41623
37.37419 | 79.4747 | 77.07415 | 10.95823 | 2.400549 | 49.60677 | 6.978773e-11 | 16.50915
37.38419 | 79.3571 | 76.88088 | 10.9525 | 2.476224 | 49.32589 | 6.980727e-11 | 16.60249
37.39419 | 79.1884 | 76.68702 | 10.94678 | 2.501383 | 49.04409 | 6.982681e-11 | 16.69615
37.40419 | 79.056 | 76.49267 | 10.94107 | 2.56333 | 48.76149 | 6.984457e-11 | 16.7901
37.41419 | 78.935 | 76.29792 | 10.93538 | 2.637082 | 48.47818 | 6.986056e-11 | 16.88436
37.42418 | 78.7884 | 76.10307 | 10.92971 | 2.685335 | 48.19455 | 6.987655e-11 | 16.9788
37.43418 | 78.6683 | 75.90778 | 10.92405 | 2.760523 | 47.91011 | 6.989076e-11 | 17.07361
37.44418 | 78.5298 | 75.71235 | 10.9184 | 2.81745 | 47.62524 | 6.990497e-11 | 17.16871
37.45418 | 78.3886 | 75.51686 | 10.91277 | 2.871741 | 47.34004 | 6.991918e-11 | 17.26405
37.46418 | 78.2625 | 75.32139 | 10.90715 | 2.94111 | 47.05459 | 6.993162e-11 | 17.35965
37.47418 | 78.0692 | 75.12602 | 10.90154 | 2.943179 | 46.76898 | 6.994227e-11 | 17.4555
37.48417 | 77.9806 | 74.93101 | 10.89595 | 3.049594 | 46.48358 | 6.995471e-11 | 17.55148
37.49417 | 77.8267 | 74.73606 | 10.89037 | 3.090639 | 46.19791 | 6.996359e-11 | 17.64778
37.50417 | 77.717 | 74.54143 | 10.8848 | 3.175569 | 45.91232 | 6.997425e-11 | 17.74431
37.51417 | 77.5212 | 74.3472 | 10.87925 | 3.174003 | 45.6269 | 6.998313e-11 | 17.84104
37.52417 | 77.3667 | 74.15342 | 10.87371 | 3.213284 | 45.34172 | 6.999201e-11 | 17.93798
37.53416 | 77.2578 | 73.96035 | 10.86819 | 3.297449 | 45.05714 | 7.000089e-11 | 18.03502
37.54416 | 77.0623 | 73.76768 | 10.86268 | 3.294621 | 44.77266 | 7.0008e-11 | 18.13234
37.55416 | 76.9472 | 73.57566 | 10.85718 | 3.371542 | 44.48865 | 7.00151e-11 | 18.22983
37.56416 | 76.781 | 73.38434 | 10.8517 | 3.396657 | 44.20515 | 7.002221e-11 | 18.3275
37.57416 | 76.6342 | 73.1938 | 10.84622 | 3.440402 | 43.92225 | 7.002932e-11 | 18.42532
37.58416 | 76.4677 | 73.00407 | 10.84077 | 3.46363 | 43.64 | 7.003464e-11 | 18.5233
37.59415 | 76.3018 | 72.8154 | 10.83533 | 3.486396 | 43.35874 | 7.004175e-11 | 18.62134
37.60415 | 76.1738 | 72.62748 | 10.8299 | 3.546324 | 43.07798 | 7.004708e-11 | 18.7196
37.61415 | 76.0295 | 72.44053 | 10.82448 | 3.588969 | 42.79805 | 7.005241e-11 | 18.818
37.62415 | 75.88 | 72.25461 | 10.81907 | 3.625392 | 42.519 | 7.005951e-11 | 18.91653
37.63415 | 75.6957 | 72.06975 | 10.81368 | 3.62595 | 42.24089 | 7.006484e-11 | 19.01518
37.64414 | 75.5768 | 71.8862 | 10.80831 | 3.690603 | 41.96405 | 7.007017e-11 | 19.11384
37.65414 | 75.4249 | 71.70362 | 10.80295 | 3.721276 | 41.68797 | 7.00755e-11 | 19.2127
37.66414 | 75.3048 | 71.52224 | 10.7976 | 3.782556 | 41.41298 | 7.008083e-11 | 19.31167
37.67414 | 75.1507 | 71.34211 | 10.79226 | 3.808588 | 41.13913 | 7.008616e-11 | 19.41073
37.68414 | 75.0198 | 71.16325 | 10.78693 | 3.856545 | 40.86645 | 7.009149e-11 | 19.50987
37.69414 | 74.9053 | 70.98572 | 10.78162 | 3.919583 | 40.59499 | 7.009682e-11 | 19.6091
37.70413 | 74.7582 | 70.8097 | 10.77633 | 3.948501 | 40.32505 | 7.010392e-11 | 19.70832
37.71413 | 74.676 | 70.63489 | 10.77105 | 4.041108 | 40.05615 | 7.010925e-11 | 19.8077
37.72413 | 74.5278 | 70.46151 | 10.76578 | 4.066295 | 39.78858 | 7.011636e-11 | 19.90715
37.73413 | 74.4783 | 70.28956 | 10.76052 | 4.188739 | 39.52238 | 7.012169e-11 | 20.00666
37.74413 | 74.327 | 70.1191 | 10.75527 | 4.207903 | 39.25759 | 7.012879e-11 | 20.10623
37.75412 | 74.2226 | 69.95029 | 10.75005 | 4.272311 | 38.99449 | 7.01359e-11 | 20.20575
37.76412 | 74.1311 | 69.78286 | 10.74483 | 4.348241 | 38.73259 | 7.0143e-11 | 20.30544
37.77412 | 73.9791 | 69.61699 | 10.73963 | 4.36211 | 38.4722 | 7.015011e-11 | 20.40517
37.78412 | 73.8788 | 69.45269 | 10.73443 | 4.426105 | 38.21332 | 7.015899e-11 | 20.50494
37.79412 | 73.7302 | 69.29001 | 10.72926 | 4.440188 | 37.956 | 7.016787e-11 | 20.60476
37.80412 | 73.6482 | 69.12895 | 10.72409 | 4.519246 | 37.70024 | 7.017675e-11 | 20.70462
37.81411 | 73.4909 | 68.9697 | 10.71894 | 4.521201 | 37.44634 | 7.018564e-11 | 20.80442
37.82411 | 73.405 | 68.81196 | 10.7138 | 4.593043 | 37.1938 | 7.019629e-11 | 20.90435
37.83411 | 73.2676 | 68.6559 | 10.70868 | 4.611698 | 36.94291 | 7.020518e-11 | 21.00432
37.84411 | 73.1473 | 68.50155 | 10.70357 | 4.645753 | 36.69367 | 7.021761e-11 | 21.10432
37.85411 | 72.9879 | 68.34892 | 10.69847 | 4.638981 | 36.44611 | 7.022827e-11 | 21.20435
37.8641 | 72.877 | 68.19816 | 10.69338 | 4.678838 | 36.20047 | 7.02407e-11 | 21.3043
37.8741 | 72.685 | 68.04902 | 10.68831 | 4.635976 | 35.95632 | 7.025314e-11 | 21.40439
37.8841 | 72.562 | 67.90165 | 10.68325 | 4.660354 | 35.71389 | 7.026735e-11 | 21.50451
37.8941 | 72.3663 | 67.75605 | 10.6782 | 4.610254 | 35.47319 | 7.028156e-11 | 21.60466
37.9041 | 72.2001 | 67.61224 | 10.67317 | 4.587863 | 35.23424 | 7.029577e-11 | 21.70483
37.9141 | 72.0364 | 67.47023 | 10.66814 | 4.566169 | 34.99706 | 7.031176e-11 | 21.80502
37.92409 | 71.8655 | 67.33021 | 10.66314 | 4.53529 | 34.76192 | 7.032774e-11 | 21.90515
37.93409 | 71.6509 | 67.19184 | 10.65815 | 4.459063 | 34.52829 | 7.034373e-11 | 22.0054
37.94409 | 71.4852 | 67.05529 | 10.65316 | 4.429907 | 34.29645 | 7.036149e-11 | 22.10568
37.95409 | 71.2828 | 66.92059 | 10.64819 | 4.362213 | 34.06641 | 7.038103e-11 | 22.20599
37.96409 | 71.0494 | 66.78773 | 10.64323 | 4.26167 | 33.83817 | 7.040057e-11 | 22.30632
37.97408 | 70.8492 | 66.65687 | 10.6383 | 4.19233 | 33.61199 | 7.042011e-11 | 22.40659
37.98408 | 70.6119 | 66.52772 | 10.63336 | 4.084181 | 33.38738 | 7.044143e-11 | 22.50698
37.99408 | 70.3997 | 66.40043 | 10.62844 | 3.999268 | 33.16459 | 7.046452e-11 | 22.6074
38.00408 | 70.105 | 66.27501 | 10.62354 | 3.829989 | 32.94362 | 7.048762e-11 | 22.70785
38.01408 | 69.9131 | 66.15146 | 10.61865 | 3.76164 | 32.72448 | 7.051071e-11 | 22.80834
38.02408 | 69.6182 | 66.02979 | 10.61377 | 3.588415 | 32.50717 | 7.053558e-11 | 22.90885
38.03407 | 69.3739 | 65.91009 | 10.6089 | 3.46381 | 32.29189 | 7.056222e-11 | 23.00929
38.04407 | 69.1233 | 65.79217 | 10.60405 | 3.331131 | 32.07824 | 7.058887e-11 | 23.10988
38.05407 | 68.8284 | 65.67611 | 10.59921 | 3.152288 | 31.86642 | 7.061729e-11 | 23.21049
38.06407 | 68.6092 | 65.56193 | 10.59438 | 3.047266 | 31.65643 | 7.064571e-11 | 23.31113
38.07407 | 68.2193 | 65.44963 | 10.58956 | 2.769666 | 31.44827 | 7.067591e-11 | 23.4118
38.08406 | 68.0304 | 65.3393 | 10.58476 | 2.691097 | 31.24214 | 7.070611e-11 | 23.51241
38.09406 | 67.7207 | 65.23074 | 10.57997 | 2.48996 | 31.03763 | 7.073808e-11 | 23.61314
38.10406 | 67.4105 | 65.12404 | 10.57519 | 2.286456 | 30.83494 | 7.077183e-11 | 23.71391
38.11406 | 67.1316 | 65.01922 | 10.57042 | 2.112384 | 30.63408 | 7.080558e-11 | 23.81471
38.12406 | 66.8186 | 64.91624 | 10.56567 | 1.902361 | 30.43503 | 7.084111e-11 | 23.91554
38.13405 | 66.4813 | 64.81521 | 10.56093 | 1.666086 | 30.23798 | 7.087664e-11 | 24.0163
38.14405 | 66.1549 | 64.71593 | 10.55621 | 1.438966 | 30.04255 | 7.091394e-11 | 24.11718
38.15405 | 65.8867 | 64.61849 | 10.55149 | 1.268206 | 29.84892 | 7.095302e-11 | 24.21809
38.16405 | 65.5812 | 64.52289 | 10.54679 | 1.058313 | 29.65709 | 7.09921e-11 | 24.31901
38.17405 | 65.2373 | 64.4291 | 10.5421 | 0.8082022 | 29.46705 | 7.103296e-11 | 24.41996
38.18405 | 64.9467 | 64.33713 | 10.53742 | 0.6095717 | 29.27879 | 7.107559e-11 | 24.52092
38.19404 | 64.6335 | 64.24704 | 10.53276 | 0.3864611 | 29.0925 | 7.111822e-11 | 24.62179
38.20404 | 64.3539 | 64.15866 | 10.5281 | 0.1952405 | 28.90779 | 7.116263e-11 | 24.72276
38.21404 | 63.952 | 64.07206 | 10.52346 | -0.120058 | 28.72485 | 7.120704e-11 | 24.82374
38.22404 | 63.7192 | 63.98722 | 10.51883 | -0.2680205 | 28.54367 | 7.125323e-11 | 24.92472
38.23404 | 63.3852 | 63.90414 | 10.51422 | -0.5189381 | 28.36424 | 7.130119e-11 | 25.02568
38.24403 | 63.0617 | 63.82287 | 10.50962 | -0.7611701 | 28.18672 | 7.134915e-11 | 25.12653
38.25403 | 62.7713 | 63.74324 | 10.50503 | -0.9719436 | 28.01077 | 7.139711e-11 | 25.22745
38.26403 | 62.4516 | 63.66533 | 10.50045 | -1.213729 | 27.83654 | 7.144862e-11 | 25.32834
38.27403 | 62.1413 | 63.5891 | 10.49588 | -1.4478 | 27.66403 | 7.150014e-11 | 25.42919
38.28403 | 61.8645 | 63.51454 | 10.49133 | -1.650042 | 27.49322 | 7.155165e-11 | 25.52999
38.29403 | 61.5775 | 63.44164 | 10.48679 | -1.864142 | 27.32412 | 7.160494e-11 | 25.63074
38.30402 | 61.3022 | 63.37043 | 10.48226 | -2.068225 | 27.15687 | 7.166001e-11 | 25.7313
38.31402 | 60.9901 | 63.30076 | 10.47774 | -2.31066 | 26.99113 | 7.171508e-11 | 25.83189
38.32402 | 60.7198 | 63.23269 | 10.47324 | -2.512892 | 26.82707 | 7.177192e-11 | 25.93238
38.33402 | 60.4156 | 63.16619 | 10.46875 | -2.750587 | 26.66467 | 7.182877e-11 | 26.03277
38.34402 | 60.1745 | 63.10123 | 10.46427 | -2.926729 | 26.50392 | 7.188738e-11 | 26.13304
38.35401 | 59.8596 | 63.03785 | 10.4598 | -3.178249 | 26.34497 | 7.1946e-11 | 26.23307
38.36401 | 59.6189 | 62.9759 | 10.45535 | -3.357001 | 26.1875 | 7.20064e-11 | 26.33306
38.37401 | 59.3561 | 62.91543 | 10.4509 | -3.559325 | 26.03164 | 7.20668e-11 | 26.43288
38.38401 | 59.1166 | 62.85639 | 10.44647 | -3.73979 | 25.8774 | 7.212719e-11 | 26.53252
38.39401 | 58.8275 | 62.79876 | 10.44205 | -3.971265 | 25.72477 | 7.218937e-11 | 26.63195
38.40401 | 58.5987 | 62.74252 | 10.43764 | -4.143821 | 25.57372 | 7.225331e-11 | 26.73116
38.414 | 58.3314 | 62.68768 | 10.43325 | -4.356283 | 25.4244 | 7.231549e-11 | 26.83004
38.424 | 58.1394 | 62.63412 | 10.42887 | -4.494721 | 25.2765 | 7.238121e-11 | 26.92875
38.434 | 57.828 | 62.58184 | 10.4245 | -4.753836 | 25.13016 | 7.244516e-11 | 27.02718
38.444 | 57.6217 | 62.53082 | 10.42014 | -4.90912 | 24.98538 | 7.251089e-11 | 27.1253
38.454 | 57.39 | 62.48102 | 10.41579 | -5.091019 | 24.84213 | 7.257661e-11 | 27.2231
38.46399 | 57.1539 | 62.43247 | 10.41146 | -5.278572 | 24.70057 | 7.264234e-11 | 27.32045
38.47399 | 56.9395 | 62.38501 | 10.40714 | -5.445514 | 24.56036 | 7.270806e-11 | 27.41752
38.48399 | 56.6872 | 62.33867 | 10.40283 | -5.651468 | 24.42166 | 7.277556e-11 | 27.51418
38.49399 | 56.5182 | 62.2934 | 10.39853 | -5.775203 | 24.28446 | 7.284129e-11 | 27.61042
38.50399 | 56.2722 | 62.24917 | 10.39424 | -5.976972 | 24.14873 | 7.290879e-11 | 27.7062
38.51399 | 56.0688 | 62.20595 | 10.38997 | -6.137146 | 24.01449 | 7.297629e-11 | 27.80149
38.52398 | 55.8816 | 62.16372 | 10.38571 | -6.282116 | 23.88183 | 7.304379e-11 | 27.89618
38.53398 | 55.6385 | 62.12236 | 10.38146 | -6.483863 | 23.7505 | 7.311129e-11 | 27.99041
38.54398 | 55.4994 | 62.08189 | 10.37722 | -6.58249 | 23.62061 | 7.31788e-11 | 28.08406
38.55398 | 55.2846 | 62.04225 | 10.37299 | -6.757647 | 23.49215 | 7.32463e-11 | 28.17711
38.56398 | 55.0623 | 62.00339 | 10.36877 | -6.941092 | 23.36511 | 7.33138e-11 | 28.26951
38.57397 | 54.908 | 61.96534 | 10.36457 | -7.057339 | 23.23962 | 7.337952e-11 | 28.36115
38.58397 | 54.7127 | 61.92793 | 10.36038 | -7.215226 | 23.11538 | 7.344703e-11 | 28.45216
38.59397 | 54.5705 | 61.89117 | 10.3562 | -7.320672 | 22.99254 | 7.351275e-11 | 28.54243
38.60397 | 54.3435 | 61.85502 | 10.35203 | -7.511523 | 22.87107 | 7.357848e-11 | 28.63192
38.61397 | 54.1992 | 61.81944 | 10.34787 | -7.620241 | 22.75097 | 7.36442e-11 | 28.7206
38.62397 | 54.0886 | 61.78437 | 10.34373 | -7.695766 | 22.63222 | 7.370815e-11 | 28.80842
38.63396 | 53.8924 | 61.74978 | 10.3396 | -7.85738 | 22.51494 | 7.37721e-11 | 28.89524
38.64396 | 53.7808 | 61.71558 | 10.33548 | -7.934784 | 22.39887 | 7.383605e-11 | 28.98124
38.65396 | 53.6183 | 61.68175 | 10.33137 | -8.063453 | 22.28413 | 7.389822e-11 | 29.06625
38.66396 | 53.4576 | 61.64823 | 10.32727 | -8.190631 | 22.1707 | 7.395862e-11 | 29.15026
38.67396 | 53.3787 | 61.61498 | 10.32318 | -8.236275 | 22.05858 | 7.401901e-11 | 29.23321
38.68395 | 53.2008 | 61.58197 | 10.31911 | -8.381167 | 21.94786 | 7.407941e-11 | 29.315
38.69395 | 53.0936 | 61.54908 | 10.31505 | -8.455483 | 21.83831 | 7.413625e-11 | 29.39572
38.70395 | 53.0115 | 61.51631 | 10.311 | -8.504809 | 21.73004 | 7.41931e-11 | 29.47527
38.71395 | 52.8618 | 61.48359 | 10.30696 | -8.621794 | 21.62303 | 7.424816e-11 | 29.55361
38.72395 | 52.8396 | 61.45088 | 10.30293 | -8.611281 | 21.51727 | 7.430323e-11 | 29.63068
38.73395 | 52.6809 | 61.41812 | 10.29891 | -8.73722 | 21.41276 | 7.435474e-11 | 29.70645
38.74394 | 52.5757 | 61.38529 | 10.29491 | -8.80959 | 21.30958 | 7.440626e-11 | 29.7808
38.75394 | 52.5386 | 61.35227 | 10.29092 | -8.813673 | 21.20752 | 7.445422e-11 | 29.85383
38.76394 | 52.3595 | 61.31905 | 10.28693 | -8.959547 | 21.10668 | 7.450218e-11 | 29.92543
38.77394 | 52.3637 | 61.28556 | 10.28296 | -8.921863 | 21.00704 | 7.454659e-11 | 29.99556
38.78394 | 52.2186 | 61.25176 | 10.279 | -9.033164 | 20.9086 | 7.4591e-11 | 30.06416
38.79393 | 52.1909 | 61.21763 | 10.27506 | -9.026734 | 20.81144 | 7.463186e-11 | 30.13114
38.80393 | 52.1127 | 61.18305 | 10.27112 | -9.070346 | 20.71536 | 7.467094e-11 | 30.19657
38.81393 | 52.0855 | 61.14799 | 10.2672 | -9.062487 | 20.62044 | 7.470824e-11 | 30.26035
38.82393 | 52.005 | 61.11241 | 10.26328 | -9.107406 | 20.52668 | 7.474199e-11 | 30.32244
38.83393 | 52.0099 | 61.07624 | 10.25938 | -9.066342 | 20.43407 | 7.477396e-11 | 30.38279
38.84393 | 51.9288 | 61.03945 | 10.25549 | -9.110653 | 20.3426 | 7.480239e-11 | 30.44136
38.85392 | 51.9092 | 61.00201 | 10.25161 | -9.092812 | 20.25235 | 7.483081e-11 | 30.49805
38.86392 | 51.8825 | 60.96381 | 10.24775 | -9.081311 | 20.16313 | 7.48539e-11 | 30.55294
38.87392 | 51.8483 | 60.92483 | 10.24389 | -9.076526 | 20.07502 | 7.487522e-11 | 30.60592
38.88392 | 51.883 | 60.88501 | 10.24004 | -9.002009 | 19.98801 | 7.489476e-11 | 30.65695
38.89392 | 51.8534 | 60.84432 | 10.23621 | -8.990915 | 19.90211 | 7.490897e-11 | 30.706
38.90391 | 51.8824 | 60.80273 | 10.23239 | -8.920329 | 19.81737 | 7.49214e-11 | 30.75297
38.91391 | 51.895 | 60.76013 | 10.22858 | -8.865127 | 19.73362 | 7.493028e-11 | 30.79793
38.92391 | 51.9033 | 60.7165 | 10.22478 | -8.813201 | 19.65095 | 7.493739e-11 | 30.84078
38.93391 | 51.976 | 60.6718 | 10.22099 | -8.695802 | 19.56933 | 7.493917e-11 | 30.88148
38.94391 | 52.0003 | 60.62599 | 10.21721 | -8.625691 | 19.48877 | 7.493917e-11 | 30.92001
38.95391 | 52.0563 | 60.57902 | 10.21344 | -8.522719 | 19.40926 | 7.493561e-11 | 30.95632
38.9639 | 52.1096 | 60.53089 | 10.20969 | -8.42129 | 19.33085 | 7.492851e-11 | 30.99035
38.9739 | 52.222 | 60.48147 | 10.20594 | -8.259472 | 19.2534 | 7.491607e-11 | 31.02213
38.9839 | 52.2634 | 60.43077 | 10.20221 | -8.167368 | 19.17697 | 7.490186e-11 | 31.05159
38.9939 | 52.4122 | 60.37874 | 10.19848 | -7.966538 | 19.10156 | 7.48841e-11 | 31.07869
39.0039 | 52.539 | 60.32535 | 10.19477 | -7.786346 | 19.02715 | 7.486101e-11 | 31.10342
39.01389 | 52.6633 | 60.2706 | 10.19108 | -7.607304 | 18.95381 | 7.483436e-11 | 31.12572
39.02389 | 52.835 | 60.21437 | 10.18739 | -7.379374 | 18.88139 | 7.480416e-11 | 31.1456
39.03389 | 52.9798 | 60.15667 | 10.18371 | -7.176872 | 18.80995 | 7.477041e-11 | 31.16302
39.04389 | 53.1664 | 60.09747 | 10.18004 | -6.931067 | 18.73948 | 7.473311e-11 | 31.17794
39.05389 | 53.3529 | 60.03673 | 10.17638 | -6.683826 | 18.66999 | 7.469048e-11 | 31.19035
39.06389 | 53.5953 | 59.97442 | 10.17274 | -6.379119 | 18.60146 | 7.464429e-11 | 31.20022
39.07388 | 53.7901 | 59.91058 | 10.16911 | -6.120481 | 18.53395 | 7.459455e-11 | 31.20753
39.08388 | 54.0221 | 59.84506 | 10.16548 | -5.82296 | 18.46732 | 7.453949e-11 | 31.21226
39.09388 | 54.3239 | 59.77789 | 10.16187 | -5.453994 | 18.40163 | 7.448087e-11 | 31.21439
39.10388 | 54.5808 | 59.70907 | 10.15827 | -5.128271 | 18.33689 | 7.441692e-11 | 31.21391
39.11388 | 54.8657 | 59.63855 | 10.15467 | -4.772853 | 18.27307 | 7.434942e-11 | 31.2108
39.12387 | 55.1719 | 59.56638 | 10.1511 | -4.394483 | 18.21023 | 7.427836e-11 | 31.20506
39.13387 | 55.4728 | 59.49241 | 10.14753 | -4.019612 | 18.14823 | 7.420198e-11 | 31.19665
39.14387 | 55.8235 | 59.4167 | 10.14397 | -3.593201 | 18.08715 | 7.412027e-11 | 31.18558
39.15387 | 56.1318 | 59.33922 | 10.14042 | -3.207423 | 18.02697 | 7.4035e-11 | 31.17183
39.16387 | 56.4894 | 59.25997 | 10.13688 | -2.770567 | 17.96768 | 7.394618e-11 | 31.1554
39.17387 | 56.8578 | 59.17893 | 10.13336 | -2.321129 | 17.90929 | 7.385204e-11 | 31.13629
39.18386 | 57.302 | 59.09617 | 10.12985 | -1.79417 | 17.85182 | 7.375256e-11 | 31.1145
39.19386 | 57.6519 | 59.01153 | 10.12634 | -1.359632 | 17.79519 | 7.364953e-11 | 31.09
39.20386 | 58.0467 | 58.92508 | 10.12285 | -0.87838 | 17.73942 | 7.354295e-11 | 31.06281
39.21386 | 58.4609 | 58.83682 | 10.11936 | -0.3759186 | 17.68452 | 7.343104e-11 | 31.03294
39.22386 | 58.835 | 58.74674 | 10.11589 | 0.08826294 | 17.63048 | 7.33138e-11 | 31.00037
39.23385 | 59.2589 | 58.65493 | 10.11243 | 0.6039703 | 17.57734 | 7.319301e-11 | 30.96516
39.24385 | 59.7097 | 58.56122 | 10.10898 | 1.148481 | 17.525 | 7.306689e-11 | 30.92724
39.25385 | 60.0783 | 58.4657 | 10.10554 | 1.612603 | 17.47351 | 7.293721e-11 | 30.88665
39.26385 | 60.5306 | 58.36837 | 10.10211 | 2.162235 | 17.42285 | 7.280221e-11 | 30.84341
39.27385 | 60.9764 | 58.26923 | 10.09869 | 2.707169 | 17.37303 | 7.266365e-11 | 30.79752
39.28385 | 61.3688 | 58.16831 | 10.09528 | 3.200491 | 17.32403 | 7.251977e-11 | 30.749
39.29384 | 61.796 | 58.0657 | 10.09188 | 3.730299 | 17.2759 | 7.237233e-11 | 30.69792
39.30384 | 62.1718 | 57.96123 | 10.0885 | 4.210574 | 17.22854 | 7.221956e-11 | 30.64419
39.31384 | 62.5567 | 57.85499 | 10.08512 | 4.701707 | 17.182 | 7.206324e-11 | 30.58788
39.32384 | 62.9381 | 57.74702 | 10.08175 | 5.191081 | 17.13626 | 7.190337e-11 | 30.52901
39.33384 | 63.2942 | 57.63732 | 10.07839 | 5.656882 | 17.09132 | 7.173817e-11 | 30.4676
39.34383 | 63.6593 | 57.52602 | 10.07505 | 6.133276 | 17.04723 | 7.156764e-11 | 30.40375
39.35383 | 63.9798 | 57.41293 | 10.07171 | 6.566866 | 17.00388 | 7.139533e-11 | 30.33734
39.36383 | 64.327 | 57.29818 | 10.06839 | 7.02882 | 16.96133 | 7.12177e-11 | 30.26846
39.37383 | 64.6137 | 57.18178 | 10.06507 | 7.431918 | 16.91955 | 7.103473e-11 | 30.19715
39.38383 | 64.8818 | 57.06377 | 10.06177 | 7.818032 | 16.87856 | 7.084999e-11 | 30.12344
39.39383 | 65.1199 | 56.94416 | 10.05848 | 8.175737 | 16.83835 | 7.065992e-11 | 30.04734
39.40382 | 65.3394 | 56.82311 | 10.05519 | 8.51629 | 16.79894 | 7.04663e-11 | 29.96898
39.41382 | 65.5692 | 56.70041 | 10.05192 | 8.86879 | 16.76026 | 7.026912e-11 | 29.88823
39.42382 | 65.693 | 56.5762 | 10.04866 | 9.116801 | 16.72235 | 7.006662e-11 | 29.8052
39.43382 | 65.8554 | 56.45051 | 10.0454 | 9.404886 | 16.68519 | 6.986234e-11 | 29.71992
39.44382 | 65.9652 | 56.32339 | 10.04216 | 9.641813 | 16.64879 | 6.965273e-11 | 29.63244
39.45381 | 66.0663 | 56.19499 | 10.03893 | 9.871314 | 16.61317 | 6.944134e-11 | 29.54288
39.46381 | 66.113 | 56.06508 | 10.03571 | 10.04792 | 16.57827 | 6.922463e-11 | 29.45109
39.47381 | 66.103 | 55.93383 | 10.0325 | 10.16917 | 16.54412 | 6.900613e-11 | 29.35722
39.48381 | 66.1315 | 55.80128 | 10.0293 | 10.33022 | 16.5107 | 6.878409e-11 | 29.26128
39.49381 | 66.0298 | 55.66746 | 10.0261 | 10.36234 | 16.47802 | 6.855672e-11 | 29.16334
39.50381 | 65.9872 | 55.53242 | 10.02292 | 10.45478 | 16.44607 | 6.832757e-11 | 29.06342
39.5138 | 65.9117 | 55.39632 | 10.01976 | 10.51538 | 16.41489 | 6.809486e-11 | 28.96168
39.5238 | 65.6906 | 55.25894 | 10.01659 | 10.43166 | 16.3844 | 6.786038e-11 | 28.85795
39.5338 | 65.555 | 55.12045 | 10.01344 | 10.43455 | 16.35463 | 6.762235e-11 | 28.75238
39.5438 | 65.3539 | 54.9809 | 10.0103 | 10.373 | 16.32558 | 6.738077e-11 | 28.64502
39.5538 | 65.1204 | 54.84032 | 10.00717 | 10.28008 | 16.29725 | 6.713563e-11 | 28.5359
39.56379 | 64.8384 | 54.6989 | 10.00405 | 10.1395 | 16.26966 | 6.688872e-11 | 28.42518
39.57379 | 64.5114 | 54.55641 | 10.00094 | 9.954991 | 16.24277 | 6.664003e-11 | 28.3127
39.58379 | 64.2176 | 54.41301 | 9.997841 | 9.804589 | 16.21657 | 6.638778e-11 | 28.1986
39.59379 | 63.8676 | 54.26876 | 9.99475 | 9.598838 | 16.19109 | 6.613199e-11 | 28.08293
39.60379 | 63.4812 | 54.1237 | 9.991669 | 9.3575 | 16.1663 | 6.587442e-11 | 27.96573
39.61379 | 63.0747 | 53.97788 | 9.988598 | 9.096824 | 16.14221 | 6.561507e-11 | 27.84707
39.62378 | 62.7062 | 53.83147 | 9.98554 | 8.874726 | 16.11884 | 6.535394e-11 | 27.72709
39.63378 | 62.2603 | 53.68426 | 9.982489 | 8.576045 | 16.09615 | 6.509104e-11 | 27.60562
39.64378 | 61.7761 | 53.5364 | 9.979448 | 8.239698 | 16.07414 | 6.482459e-11 | 27.48281
39.65378 | 61.3018 | 53.38797 | 9.976417 | 7.913833 | 16.05283 | 6.455636e-11 | 27.35872
39.66378 | 60.8351 | 53.23899 | 9.973395 | 7.596109 | 16.03221 | 6.428635e-11 | 27.23339
39.67377 | 60.3872 | 53.08966 | 9.970387 | 7.297539 | 16.01229 | 6.401635e-11 | 27.10698
39.68377 | 59.8153 | 52.93974 | 9.967385 | 6.875562 | 15.99304 | 6.374279e-11 | 26.97932
39.69377 | 59.333 | 52.78941 | 9.964393 | 6.54359 | 15.97446 | 6.346745e-11 | 26.85055
39.70377 | 58.8368 | 52.63872 | 9.961411 | 6.198084 | 15.95657 | 6.319212e-11 | 26.72074
39.71377 | 58.3353 | 52.48771 | 9.958439 | 5.847592 | 15.93935 | 6.291323e-11 | 26.58992
39.72377 | 57.7721 | 52.33643 | 9.955476 | 5.435671 | 15.92281 | 6.263434e-11 | 26.45814
39.73376 | 57.2884 | 52.18507 | 9.952526 | 5.103327 | 15.90696 | 6.235368e-11 | 26.32559
39.74376 | 56.7255 | 52.03338 | 9.949583 | 4.692118 | 15.89176 | 6.207301e-11 | 26.19204
39.75376 | 56.2659 | 51.88154 | 9.946649 | 4.384358 | 15.87724 | 6.179057e-11 | 26.05766
39.76376 | 55.7362 | 51.72961 | 9.943726 | 4.006588 | 15.86338 | 6.150636e-11 | 25.92251
39.77376 | 55.211 | 51.57763 | 9.940812 | 3.633366 | 15.85019 | 6.122214e-11 | 25.78663
39.78375 | 54.755 | 51.42579 | 9.93791 | 3.329214 | 15.83768 | 6.093792e-11 | 25.6502
39.79375 | 54.2531 | 51.27382 | 9.935015 | 2.979282 | 15.82582 | 6.065193e-11 | 25.51299
39.80375 | 53.7189 | 51.12192 | 9.93213 | 2.596977 | 15.81462 | 6.036416e-11 | 25.37517
39.81375 | 53.2979 | 50.97014 | 9.929254 | 2.327758 | 15.80408 | 6.007639e-11 | 25.23681
39.82375 | 52.8113 | 50.81851 | 9.926388 | 1.992788 | 15.7942 | 5.978862e-11 | 25.09792
39.83375 | 52.3846 | 50.66708 | 9.923532 | 1.717522 | 15.78498 | 5.950085e-11 | 24.95856
39.84374 | 51.953 | 50.51603 | 9.920688 | 1.436974 | 15.77643 | 5.921308e-11 | 24.81891
39.85374 | 51.455 | 50.36509 | 9.91785 | 1.089906 | 15.76853 | 5.892353e-11 | 24.67872
39.86374 | 51.1432 | 50.21448 | 9.915022 | 0.9287246 | 15.76128 | 5.863399e-11 | 24.53818
39.87374 | 50.6681 | 50.06421 | 9.912204 | 0.6038937 | 15.75468 | 5.834444e-11 | 24.39732
39.88374 | 50.3306 | 49.91432 | 9.909395 | 0.4162772 | 15.74874 | 5.805489e-11 | 24.25619
39.89373 | 49.956 | 49.76501 | 9.906598 | 0.1909937 | 15.74345 | 5.776712e-11 | 24.11496
39.90373 | 49.6035 | 49.616 | 9.903808 | -0.0125044 | 15.73882 | 5.747758e-11 | 23.97338
39.91373 | 49.266 | 49.4675 | 9.901027 | -0.2014952 | 15.73483 | 5.718803e-11 | 23.83164
39.92373 | 48.9314 | 49.31952 | 9.898256 | -0.3881165 | 15.73149 | 5.690026e-11 | 23.68977
39.93373 | 48.628 | 49.1721 | 9.895494 | -0.5440996 | 15.72881 | 5.661072e-11 | 23.5478
39.94373 | 48.362 | 49.02528 | 9.892741 | -0.6632794 | 15.72677 | 5.632295e-11 | 23.40577
39.95372 | 48.0259 | 48.87923 | 9.890001 | -0.8533312 | 15.72538 | 5.603518e-11 | 23.26385
39.96372 | 47.8309 | 48.7337 | 9.887267 | -0.9028006 | 15.72464 | 5.574741e-11 | 23.12179
39.97372 | 47.557 | 48.58886 | 9.884542 | -1.031861 | 15.72455 | 5.546141e-11 | 22.97977
39.98372 | 47.2859 | 48.44475 | 9.881827 | -1.158846 | 15.7251 | 5.517542e-11 | 22.83781
39.99372 | 47.0742 | 48.30138 | 9.87912 | -1.227183 | 15.72631 | 5.488943e-11 | 22.69596
40.00371 | 46.8543 | 48.15896 | 9.876426 | -1.304657 | 15.72816 | 5.460521e-11 | 22.55438
40.01371 | 46.6437 | 48.01719 | 9.873738 | -1.373485 | 15.73065 | 5.432099e-11 | 22.4128
40.02371 | 46.4961 | 47.87626 | 9.87106 | -1.380155 | 15.7338 | 5.403678e-11 | 22.2714
40.03371 | 46.2685 | 47.73619 | 9.868391 | -1.467689 | 15.73759 | 5.375433e-11 | 22.13021
40.04371 | 46.132 | 47.59702 | 9.865731 | -1.465015 | 15.74202 | 5.347367e-11 | 21.98926
40.05371 | 45.9406 | 47.45876 | 9.86308 | -1.51816 | 15.74711 | 5.319301e-11 | 21.84857
40.0637 | 45.8342 | 47.32158 | 9.86044 | -1.48738 | 15.75283 | 5.291234e-11 | 21.70831
40.0737 | 45.6652 | 47.18523 | 9.857808 | -1.520035 | 15.75921 | 5.263523e-11 | 21.56821
40.0837 | 45.541 | 47.04988 | 9.855184 | -1.508879 | 15.76624 | 5.235634e-11 | 21.42846
40.0937 | 45.4244 | 46.91554 | 9.852569 | -1.49114 | 15.77391 | 5.208101e-11 | 21.28906
40.1037 | 45.298 | 46.78224 | 9.849964 | -1.484236 | 15.78224 | 5.180567e-11 | 21.15004
40.11369 | 45.216 | 46.65012 | 9.84737 | -1.434115 | 15.79119 | 5.153211e-11 | 21.01156
40.12369 | 45.0787 | 46.51895 | 9.844782 | -1.440248 | 15.80081 | 5.125855e-11 | 20.87336
40.13369 | 45.0001 | 46.38889 | 9.842204 | -1.388788 | 15.81108 | 5.098855e-11 | 20.7356
40.14369 | 44.8798 | 46.25994 | 9.839634 | -1.380141 | 15.822 | 5.071854e-11 | 20.5983
40.15369 | 44.7859 | 46.13213 | 9.837074 | -1.346233 | 15.83357 | 5.044853e-11 | 20.46149
40.16369 | 44.7078 | 46.00548 | 9.834522 | -1.297682 | 15.84579 | 5.018208e-11 | 20.32517
40.17368 | 44.6277 | 45.88013 | 9.831982 | -1.252426 | 15.85864 | 4.991563e-11 | 20.1895
40.18368 | 44.608 | 45.75584 | 9.829448 | -1.147835 | 15.87217 | 4.965273e-11 | 20.05422
40.19368 | 44.4701 | 45.63276 | 9.826923 | -1.162663 | 15.88635 | 4.938983e-11 | 19.91949
40.20368 | 44.4357 | 45.51091 | 9.824407 | -1.075212 | 15.90118 | 4.91287e-11 | 19.78533
40.21368 | 44.3796 | 45.39031 | 9.8219 | -1.01071 | 15.91667 | 4.886758e-11 | 19.65174
40.22367 | 44.3049 | 45.27108 | 9.819404 | -0.9661771 | 15.9328 | 4.861e-11 | 19.51887
40.23367 | 44.2631 | 45.15299 | 9.816915 | -0.8898939 | 15.9496 | 4.835421e-11 | 19.38648
40.24367 | 44.207 | 45.0362 | 9.814434 | -0.8291959 | 15.96706 | 4.809841e-11 | 19.2547
40.25367 | 44.1719 | 44.9207 | 9.811962 | -0.7487967 | 15.98517 | 4.784617e-11 | 19.12356
40.26367 | 44.1457 | 44.80651 | 9.809499 | -0.6608066 | 16.00395 | 4.759393e-11 | 18.99305
40.27367 | 44.0797 | 44.69364 | 9.807044 | -0.6139382 | 16.02339 | 4.734346e-11 | 18.8632
40.28366 | 44.0526 | 44.58222 | 9.804601 | -0.5296188 | 16.04348 | 4.709655e-11 | 18.73414
40.29366 | 44.0292 | 44.47203 | 9.802164 | -0.4428337 | 16.06424 | 4.684964e-11 | 18.60563
40.30366 | 43.9924 | 44.3632 | 9.799735 | -0.3708044 | 16.08567 | 4.66045e-11 | 18.4778
40.31366 | 43.9642 | 44.25574 | 9.797316 | -0.2915426 | 16.10777 | 4.636114e-11 | 18.35066
40.32366 | 43.9387 | 44.14966 | 9.794905 | -0.2109576 | 16.13054 | 4.611955e-11 | 18.22422
40.33365 | 43.9414 | 44.04507 | 9.792505 | -0.1036707 | 16.15395 | 4.588152e-11 | 18.09862
40.34365 | 43.9051 | 43.94177 | 9.790111 | -0.03666853 | 16.17806 | 4.564349e-11 | 17.9736
40.35365 | 43.9167 | 43.83987 | 9.787726 | 0.07682681 | 16.20283 | 4.540723e-11 | 17.84931
40.36365 | 43.9205 | 43.73939 | 9.785349 | 0.1811109 | 16.22829 | 4.517453e-11 | 17.72575
40.37365 | 43.8362 | 43.64033 | 9.782981 | 0.1958723 | 16.25442 | 4.494183e-11 | 17.60293
40.38365 | 43.8614 | 43.5427 | 9.780621 | 0.3187045 | 16.28122 | 4.47109e-11 | 17.48085
40.39364 | 43.834 | 43.44659 | 9.778272 | 0.3874092 | 16.30868 | 4.448353e-11 | 17.35964
40.40364 | 43.9166 | 43.35183 | 9.77593 | 0.5647676 | 16.33684 | 4.425615e-11 | 17.23906
40.41364 | 43.8452 | 43.25853 | 9.773596 | 0.5866741 | 16.36569 | 4.403233e-11 | 17.11924
40.42364 | 43.8786 | 43.16667 | 9.77127 | 0.7119271 | 16.39522 | 4.381029e-11 | 17.00018
40.43364 | 43.8572 | 43.07628 | 9.768953 | 0.7809188 | 16.42544 | 4.358824e-11 | 16.88189
40.44363 | 43.8369 | 42.98744 | 9.766646 | 0.8494596 | 16.45632 | 4.336975e-11 | 16.76448
40.45363 | 43.8559 | 42.89998 | 9.764346 | 0.9559161 | 16.48791 | 4.315304e-11 | 16.64773
40.46363 | 43.8398 | 42.814 | 9.762054 | 1.025796 | 16.5202 | 4.29381e-11 | 16.53175
40.47363 | 43.8785 | 42.7295 | 9.75977 | 1.148997 | 16.55318 | 4.272493e-11 | 16.41655
40.48363 | 43.8576 | 42.64649 | 9.757495 | 1.211112 | 16.58686 | 4.251355e-11 | 16.30214
40.49363 | 43.8638 | 42.56496 | 9.755228 | 1.298838 | 16.62123 | 4.230394e-11 | 16.1885
40.50362 | 43.8519 | 42.485 | 9.752972 | 1.366897 | 16.65627 | 4.209788e-11 | 16.07576
40.51362 | 43.8749 | 42.40646 | 9.750721 | 1.46844 | 16.69204 | 4.189182e-11 | 15.96369
40.52362 | 43.8552 | 42.32942 | 9.748479 | 1.525783 | 16.72852 | 4.168932e-11 | 15.85241
40.53362 | 43.8908 | 42.25387 | 9.746245 | 1.636926 | 16.76571 | 4.148681e-11 | 15.74192
40.54362 | 43.9074 | 42.17984 | 9.74402 | 1.727563 | 16.8036 | 4.128786e-11 | 15.63221
40.55361 | 43.9091 | 42.10738 | 9.741805 | 1.801716 | 16.84217 | 4.109069e-11 | 15.52341
40.56361 | 43.901 | 42.03636 | 9.739596 | 1.864642 | 16.88148 | 4.089529e-11 | 15.41528
40.57361 | 43.9241 | 41.96684 | 9.737395 | 1.957257 | 16.92152 | 4.070166e-11 | 15.30793
40.58361 | 43.9137 | 41.89884 | 9.735202 | 2.01486 | 16.96226 | 4.050982e-11 | 15.20137
40.59361 | 43.9337 | 41.83235 | 9.733017 | 2.101349 | 17.00373 | 4.031975e-11 | 15.0956
40.60361 | 43.9568 | 41.76737 | 9.73084 | 2.189425 | 17.04592 | 4.013145e-11 | 14.99061
40.6136 | 43.9738 | 41.70398 | 9.728674 | 2.269821 | 17.0888 | 3.994494e-11 | 14.88651
40.6236 | 43.9704 | 41.64203 | 9.726514 | 2.328367 | 17.13243 | 3.976197e-11 | 14.78308
40.6336 | 43.9645 | 41.58161 | 9.724361 | 2.382891 | 17.1768 | 3.957901e-11 | 14.68044
40.6436 | 43.9594 | 41.5227 | 9.722217 | 2.436698 | 17.2219 | 3.939959e-11 | 14.57858
40.6536 | 43.9773 | 41.46531 | 9.720081 | 2.511985 | 17.26774 | 3.922018e-11 | 14.4775
40.66359 | 43.9746 | 41.4095 | 9.717955 | 2.565099 | 17.31426 | 3.904432e-11 | 14.37728
40.67359 | 44.0312 | 41.35515 | 9.715835 | 2.676049 | 17.36157 | 3.887024e-11 | 14.27775
40.68359 | 44.0306 | 41.30232 | 9.713722 | 2.728281 | 17.40962 | 3.869793e-11 | 14.17898
40.69359 | 44.0208 | 41.25101 | 9.711618 | 2.769792 | 17.45841 | 3.85274e-11 | 14.08098
40.70359 | 44.0411 | 41.20121 | 9.709522 | 2.839887 | 17.50794 | 3.835687e-11 | 13.98375
40.71359 | 44.0527 | 41.15294 | 9.707433 | 2.89976 | 17.55823 | 3.819167e-11 | 13.88728
40.72358 | 44.0694 | 41.10623 | 9.705355 | 2.963172 | 17.60922 | 3.802647e-11 | 13.79166
40.73358 | 44.0955 | 41.06099 | 9.703282 | 3.034508 | 17.66101 | 3.786305e-11 | 13.6967
40.74358 | 44.093 | 41.01727 | 9.701217 | 3.075734 | 17.71354 | 3.77014e-11 | 13.60251
40.75358 | 44.1404 | 40.97506 | 9.69916 | 3.165339 | 17.76685 | 3.754153e-11 | 13.50905
40.76358 | 44.1458 | 40.93435 | 9.697111 | 3.211449 | 17.82089 | 3.738343e-11 | 13.41635
40.77357 | 44.1649 | 40.89521 | 9.695072 | 3.269687 | 17.87566 | 3.722889e-11 | 13.32448
40.78357 | 44.1626 | 40.85754 | 9.693039 | 3.305059 | 17.93125 | 3.707434e-11 | 13.23325
40.79357 | 44.2005 | 40.82138 | 9.691013 | 3.379116 | 17.9876 | 3.692335e-11 | 13.14277
40.80357 | 44.2111 | 40.78673 | 9.688995 | 3.424366 | 18.04473 | 3.677236e-11 | 13.05301
40.81357 | 44.2019 | 40.75359 | 9.686985 | 3.448306 | 18.10262 | 3.662315e-11 | 12.96399
40.82357 | 44.2349 | 40.72196 | 9.684982 | 3.512942 | 18.16129 | 3.647749e-11 | 12.87569
40.83356 | 44.224 | 40.69186 | 9.682989 | 3.532144 | 18.22068 | 3.633183e-11 | 12.78819
40.84356 | 44.237 | 40.66323 | 9.681002 | 3.573773 | 18.2809 | 3.618972e-11 | 12.70133
40.85356 | 44.2527 | 40.6361 | 9.679022 | 3.616601 | 18.3419 | 3.604761e-11 | 12.61517
40.86356 | 44.2393 | 40.61047 | 9.677051 | 3.62883 | 18.40369 | 3.590728e-11 | 12.52973
40.87356 | 44.3228 | 40.58634 | 9.675086 | 3.736463 | 18.46626 | 3.57705e-11 | 12.44499
40.88355 | 44.3074 | 40.56373 | 9.673132 | 3.743672 | 18.52956 | 3.563372e-11 | 12.36103
40.89355 | 44.3425 | 40.54258 | 9.671183 | 3.799923 | 18.59371 | 3.550049e-11 | 12.27769
40.90355 | 44.3642 | 40.52292 | 9.669241 | 3.841278 | 18.65865 | 3.536726e-11 | 12.19503
40.91355 | 44.3477 | 40.50475 | 9.667307 | 3.842951 | 18.72438 | 3.523581e-11 | 12.11306
40.92355 | 44.408 | 40.48806 | 9.665381 | 3.919936 | 18.79091 | 3.510792e-11 | 12.03177
40.93355 | 44.4284 | 40.47286 | 9.663462 | 3.95554 | 18.85823 | 3.498002e-11 | 11.95116
40.94354 | 44.46 | 40.45914 | 9.661552 | 4.000856 | 18.92629 | 3.48539e-11 | 11.8713
40.95354 | 44.4785 | 40.44689 | 9.659648 | 4.031607 | 18.99521 | 3.472955e-11 | 11.79203
40.96354 | 44.5101 | 40.43614 | 9.657752 | 4.073963 | 19.06496 | 3.460698e-11 | 11.71343
40.97354 | 44.5405 | 40.42683 | 9.655863 | 4.113669 | 19.13549 | 3.448619e-11 | 11.63548
40.98354 | 44.5454 | 40.41899 | 9.653981 | 4.126407 | 19.20683 | 3.436718e-11 | 11.55818
40.99353 | 44.5888 | 40.41262 | 9.652109 | 4.176176 | 19.2789 | 3.424994e-11 | 11.48161
41.00353 | 44.6219 | 40.40771 | 9.650242 | 4.214191 | 19.35185 | 3.413447e-11 | 11.40561
41.01353 | 44.621 | 40.40425 | 9.648382 | 4.216749 | 19.42562 | 3.401901e-11 | 11.33025
41.02353 | 44.685 | 40.40225 | 9.64653 | 4.282753 | 19.50019 | 3.39071e-11 | 11.25553
41.03353 | 44.677 | 40.40169 | 9.644685 | 4.275306 | 19.57558 | 3.379519e-11 | 11.18143
41.04353 | 44.6918 | 40.40259 | 9.642848 | 4.289211 | 19.65178 | 3.368683e-11 | 11.10796
41.05352 | 44.7499 | 40.40489 | 9.641019 | 4.34501 | 19.72868 | 3.357847e-11 | 11.03519
41.06352 | 44.7554 | 40.40866 | 9.639196 | 4.346737 | 19.80651 | 3.347189e-11 | 10.96295
41.07352 | 44.7908 | 40.41387 | 9.637381 | 4.376929 | 19.88516 | 3.336709e-11 | 10.89133
41.08352 | 44.7602 | 40.42051 | 9.635572 | 4.33969 | 19.96462 | 3.326406e-11 | 10.82032
41.09352 | 44.8467 | 40.42857 | 9.633771 | 4.418127 | 20.0449 | 3.316281e-11 | 10.74991
41.10351 | 44.8537 | 40.43805 | 9.631979 | 4.415648 | 20.12591 | 3.306155e-11 | 10.68016
41.11351 | 44.865 | 40.44896 | 9.630192 | 4.416044 | 20.20783 | 3.296385e-11 | 10.61094
41.12351 | 44.9449 | 40.46127 | 9.628412 | 4.48363 | 20.29056 | 3.286615e-11 | 10.5423
41.13351 | 44.9132 | 40.47499 | 9.62664 | 4.438207 | 20.37411 | 3.277023e-11 | 10.47425
41.14351 | 44.9644 | 40.49012 | 9.624874 | 4.474282 | 20.45847 | 3.267608e-11 | 10.40677
41.15351 | 44.9902 | 40.50664 | 9.623116 | 4.48356 | 20.54366 | 3.258194e-11 | 10.33987
41.1635 | 45.0326 | 40.52452 | 9.621366 | 4.508077 | 20.62956 | 3.249134e-11 | 10.2736
41.1735 | 45.0677 | 40.54382 | 9.619622 | 4.523877 | 20.71637 | 3.240075e-11 | 10.20783
41.1835 | 45.0885 | 40.56451 | 9.617885 | 4.523995 | 20.804 | 3.231371e-11 | 10.14262
41.1935 | 45.1155 | 40.58656 | 9.616155 | 4.528937 | 20.89245 | 3.222489e-11 | 10.07796
41.2035 | 45.1422 | 40.60999 | 9.614431 | 4.532209 | 20.98171 | 3.213962e-11 | 10.01385
41.21349 | 45.1527 | 40.63476 | 9.612717 | 4.517941 | 21.07169 | 3.205614e-11 | 9.95035
41.22349 | 45.2255 | 40.66091 | 9.611008 | 4.564593 | 21.16257 | 3.197265e-11 | 9.887328
41.23349 | 45.2147 | 40.68841 | 9.609306 | 4.526294 | 21.25426 | 3.189093e-11 | 9.82484
41.24349 | 45.2401 | 40.71725 | 9.60761 | 4.522848 | 21.34676 | 3.1811e-11 | 9.762884
41.25349 | 45.2471 | 40.74743 | 9.605922 | 4.499667 | 21.44006 | 3.173106e-11 | 9.701454
41.26349 | 45.2524 | 40.77894 | 9.604241 | 4.473455 | 21.53416 | 3.165468e-11 | 9.640545
41.27348 | 45.3072 | 40.81175 | 9.602568 | 4.49545 | 21.62897 | 3.15783e-11 | 9.580213
41.28348 | 45.3066 | 40.8459 | 9.6009 | 4.460698 | 21.72467 | 3.150369e-11 | 9.520334
41.29348 | 45.3665 | 40.88136 | 9.599239 | 4.485138 | 21.82116 | 3.142908e-11 | 9.460964
41.30348 | 45.3363 | 40.91812 | 9.597585 | 4.41818 | 21.91844 | 3.135625e-11 | 9.402097
41.31348 | 45.3773 | 40.95618 | 9.595938 | 4.421123 | 22.01651 | 3.12852e-11 | 9.34373
41.32347 | 45.3905 | 40.99547 | 9.594299 | 4.395025 | 22.11526 | 3.121592e-11 | 9.285913
41.33347 | 45.3905 | 41.03609 | 9.592665 | 4.354413 | 22.21489 | 3.114842e-11 | 9.228531
41.34347 | 45.4626 | 41.07797 | 9.591038 | 4.384635 | 22.31529 | 3.108092e-11 | 9.171634
41.35347 | 45.4566 | 41.1211 | 9.589418 | 4.335499 | 22.41646 | 3.101341e-11 | 9.115218
41.36347 | 45.4747 | 41.16549 | 9.587805 | 4.309214 | 22.5184 | 3.094947e-11 | 9.05928
41.37347 | 45.4914 | 41.21111 | 9.586198 | 4.280289 | 22.6211 | 3.088552e-11 | 9.003815
41.38346 | 45.5098 | 41.25793 | 9.584599 | 4.251872 | 22.72445 | 3.082334e-11 | 8.948883
41.39346 | 45.5235 | 41.30598 | 9.583006 | 4.217516 | 22.82864 | 3.076117e-11 | 8.894339
41.40346 | 45.5582 | 41.35526 | 9.581419 | 4.202939 | 22.93358 | 3.070078e-11 | 8.840267
41.41346 | 45.562 | 41.40573 | 9.579839 | 4.156266 | 23.03925 | 3.064216e-11 | 8.78665
41.42346 | 45.5819 | 41.4574 | 9.578266 | 4.124504 | 23.14565 | 3.058354e-11 | 8.733485
41.43345 | 45.555 | 41.51019 | 9.5767 | 4.044812 | 23.25266 | 3.052669e-11 | 8.68083
41.44345 | 45.6002 | 41.56418 | 9.57514 | 4.036016 | 23.36049 | 3.047163e-11 | 8.628555
41.45345 | 45.5831 | 41.61933 | 9.573586 | 3.963769 | 23.46903 | 3.041656e-11 | 8.57672
41.46345 | 45.5964 | 41.67561 | 9.572039 | 3.920787 | 23.57825 | 3.036327e-11 | 8.52532
41.47345 | 45.6608 | 41.73302 | 9.570498 | 3.927776 | 23.68817 | 3.031175e-11 | 8.474351
41.48344 | 45.6397 | 41.79148 | 9.568965 | 3.848216 | 23.79866 | 3.026024e-11 | 8.423859
41.49344 | 45.6473 | 41.8511 | 9.567437 | 3.796202 | 23.90992 | 3.02105e-11 | 8.37374
41.50344 | 45.6317 | 41.9118 | 9.565916 | 3.719897 | 24.02185 | 3.016076e-11 | 8.324041
41.51344 | 45.6719 | 41.97357 | 9.564401 | 3.698326 | 24.13442 | 3.01128e-11 | 8.274757
41.52344 | 45.6724 | 42.0364 | 9.562892 | 3.636002 | 24.24762 | 3.006484e-11 | 8.225884
41.53344 | 45.7559 | 42.10026 | 9.56139 | 3.655637 | 24.36145 | 3.001865e-11 | 8.177419
41.54343 | 45.747 | 42.16509 | 9.559896 | 3.581908 | 24.47579 | 2.997425e-11 | 8.129407
41.55343 | 45.7163 | 42.23099 | 9.558407 | 3.485314 | 24.59083 | 2.992984e-11 | 8.081746
41.56343 | 45.7566 | 42.29787 | 9.556924 | 3.458727 | 24.70647 | 2.988543e-11 | 8.034481
41.57343 | 45.7542 | 42.36573 | 9.555447 | 3.388467 | 24.82268 | 2.984279e-11 | 7.987608
41.58343 | 45.7664 | 42.43455 | 9.553976 | 3.331849 | 24.93945 | 2.980194e-11 | 7.941124
41.59342 | 45.8045 | 42.50425 | 9.552514 | 3.300253 | 25.05666 | 2.976108e-11 | 7.895073
41.60342 | 45.8071 | 42.57492 | 9.551056 | 3.232182 | 25.17451 | 2.9722e-11 | 7.849355
41.61342 | 45.8 | 42.6465 | 9.549605 | 3.153501 | 25.29288 | 2.968292e-11 | 7.804014
41.62342 | 45.8056 | 42.71896 | 9.548159 | 3.086644 | 25.41175 | 2.964562e-11 | 7.759048
41.63342 | 45.8269 | 42.79228 | 9.54672 | 3.034617 | 25.53111 | 2.960832e-11 | 7.714453
41.64342 | 45.8598 | 42.86644 | 9.545287 | 2.993357 | 25.65093 | 2.957101e-11 | 7.670224
41.65341 | 45.8953 | 42.94136 | 9.543862 | 2.953941 | 25.7711 | 2.953726e-11 | 7.626402
41.66341 | 45.8823 | 43.01714 | 9.542441 | 2.865156 | 25.89181 | 2.950173e-11 | 7.582896
41.67341 | 45.8604 | 43.09371 | 9.541027 | 2.766692 | 26.01293 | 2.946798e-11 | 7.539748
41.68341 | 45.8789 | 43.17103 | 9.539619 | 2.707872 | 26.13446 | 2.943601e-11 | 7.496953
41.69341 | 45.918 | 43.24908 | 9.538217 | 2.66892 | 26.25636 | 2.940226e-11 | 7.454507
41.7034 | 45.9186 | 43.32777 | 9.536822 | 2.590832 | 26.37849 | 2.937206e-11 | 7.412454
41.7134 | 45.9821 | 43.40721 | 9.535432 | 2.574886 | 26.50108 | 2.934009e-11 | 7.370699
41.7234 | 45.9196 | 43.48732 | 9.534048 | 2.432277 | 26.62399 | 2.931166e-11 | 7.329283
41.7334 | 45.9536 | 43.56807 | 9.53267 | 2.385535 | 26.74719 | 2.928147e-11 | 7.288204
41.7434 | 45.9502 | 43.64942 | 9.531298 | 2.300782 | 26.87066 | 2.925304e-11 | 7.247458
41.7534 | 45.9644 | 43.73135 | 9.529933 | 2.233046 | 26.99438 | 2.922462e-11 | 7.207042
41.76339 | 45.9739 | 43.81377 | 9.528574 | 2.160134 | 27.1182 | 2.919798e-11 | 7.166993
41.77339 | 45.967 | 43.89679 | 9.52722 | 2.07021 | 27.24234 | 2.917133e-11 | 7.127229
41.78339 | 45.967 | 43.98031 | 9.525872 | 1.98669 | 27.36665 | 2.914469e-11 | 7.087786
41.79339 | 45.9679 | 44.06431 | 9.52453 | 1.903593 | 27.49112 | 2.911982e-11 | 7.04866
41.80339 | 45.9362 | 44.14875 | 9.523194 | 1.78745 | 27.61571 | 2.909495e-11 | 7.009849
41.81338 | 45.9809 | 44.23352 | 9.521865 | 1.747379 | 27.74027 | 2.907008e-11 | 6.971387
41.82338 | 45.9293 | 44.31876 | 9.520541 | 1.610541 | 27.86502 | 2.904699e-11 | 6.933197
41.83338 | 45.9515 | 44.40435 | 9.519222 | 1.547151 | 27.98981 | 2.902389e-11 | 6.895312
41.84338 | 45.9507 | 44.49026 | 9.51791 | 1.460438 | 28.11462 | 2.90008e-11 | 6.85773
41.85338 | 45.9076 | 44.57646 | 9.516603 | 1.331138 | 28.23941 | 2.897949e-11 | 6.820448
41.86338 | 45.9439 | 44.66292 | 9.515302 | 1.28098 | 28.36416 | 2.895817e-11 | 6.783463
41.87337 | 45.8753 | 44.74952 | 9.514008 | 1.125783 | 28.4887 | 2.893685e-11 | 6.746808
41.88337 | 45.9381 | 44.83639 | 9.512718 | 1.101712 | 28.61326 | 2.891554e-11 | 6.710408
41.89337 | 45.8758 | 44.92341 | 9.511435 | 0.9523852 | 28.73768 | 2.8896e-11 | 6.674298
41.90337 | 45.8793 | 45.01056 | 9.510157 | 0.8687408 | 28.86193 | 2.887468e-11 | 6.638473
41.91337 | 45.8568 | 45.09779 | 9.508884 | 0.7590093 | 28.98597 | 2.885514e-11 | 6.602931
41.92336 | 45.8338 | 45.18499 | 9.507619 | 0.6488141 | 29.10966 | 2.883738e-11 | 6.567704
41.93336 | 45.8237 | 45.27228 | 9.506358 | 0.5514238 | 29.2332 | 2.881784e-11 | 6.53272
41.94336 | 45.8337 | 45.35954 | 9.505103 | 0.4741584 | 29.35643 | 2.880007e-11 | 6.498012
41.95336 | 45.7994 | 45.44675 | 9.503853 | 0.3526531 | 29.47932 | 2.878053e-11 | 6.463576
41.96336 | 45.7544 | 45.53385 | 9.502609 | 0.2205507 | 29.60183 | 2.876277e-11 | 6.429409
41.97336 | 45.7432 | 45.62081 | 9.501371 | 0.1223857 | 29.72393 | 2.874501e-11 | 6.395511
41.98335 | 45.7361 | 45.70751 | 9.500139 | 0.02858773 | 29.84546 | 2.872902e-11 | 6.361909
41.99335 | 45.7199 | 45.79408 | 9.498912 | -0.07417884 | 29.96663 | 2.871126e-11 | 6.328537
42.00335 | 45.6877 | 45.88039 | 9.49769 | -0.1926873 | 30.08727 | 2.869349e-11 | 6.295425
42.01335 | 45.6472 | 45.96639 | 9.496474 | -0.3191919 | 30.20735 | 2.86775e-11 | 6.26257
42.02335 | 45.6187 | 46.05206 | 9.495264 | -0.4333595 | 30.32683 | 2.866152e-11 | 6.22997
42.03334 | 45.6187 | 46.13726 | 9.49406 | -0.5185635 | 30.44555 | 2.864553e-11 | 6.197653
42.04334 | 45.5926 | 46.22212 | 9.49286 | -0.6295213 | 30.56371 | 2.862777e-11 | 6.165556
42.05334 | 45.5579 | 46.30652 | 9.491666 | -0.7486162 | 30.68114 | 2.861178e-11 | 6.133706
42.06334 | 45.5616 | 46.3904 | 9.490477 | -0.8288044 | 30.79783 | 2.859579e-11 | 6.102102
42.07334 | 45.4969 | 46.47373 | 9.489294 | -0.9768342 | 30.9137 | 2.857981e-11 | 6.07074
42.08334 | 45.5106 | 46.55647 | 9.488116 | -1.045874 | 31.02874 | 2.856382e-11 | 6.03962
42.09333 | 45.4598 | 46.63849 | 9.486944 | -1.178691 | 31.14278 | 2.854783e-11 | 6.008768
42.10333 | 45.4364 | 46.71991 | 9.485777 | -1.283506 | 31.25601 | 2.853184e-11 | 5.978122
42.11333 | 45.4311 | 46.80059 | 9.484615 | -1.369491 | 31.36827 | 2.851586e-11 | 5.94771
42.12333 | 45.3639 | 46.8805 | 9.483459 | -1.516604 | 31.47952 | 2.849987e-11 | 5.91753
42.13333 | 45.3924 | 46.9596 | 9.482308 | -1.567204 | 31.58972 | 2.848388e-11 | 5.88758
42.14332 | 45.3605 | 47.03772 | 9.481163 | -1.677224 | 31.69867 | 2.846789e-11 | 5.857886
42.15332 | 45.2854 | 47.11505 | 9.480023 | -1.829652 | 31.80664 | 2.845191e-11 | 5.828389
42.16332 | 45.2829 | 47.19143 | 9.478887 | -1.908531 | 31.91343 | 2.843414e-11 | 5.799115
42.17332 | 45.2472 | 47.26681 | 9.477757 | -2.019612 | 32.01899 | 2.841816e-11 | 5.770063
42.18332 | 45.2486 | 47.34114 | 9.476632 | -2.092544 | 32.12328 | 2.840217e-11 | 5.74123
42.19332 | 45.2054 | 47.41439 | 9.475513 | -2.208995 | 32.22627 | 2.838441e-11 | 5.712614
42.20331 | 45.1593 | 47.48643 | 9.474399 | -2.327135 | 32.32779 | 2.836664e-11 | 5.684241
42.21331 | 45.1425 | 47.55737 | 9.47329 | -2.414869 | 32.42803 | 2.834888e-11 | 5.656054
42.22331 | 45.1197 | 47.62708 | 9.472186 | -2.507379 | 32.52682 | 2.833112e-11 | 5.628077
42.23331 | 45.1367 | 47.69552 | 9.471087 | -2.55882 | 32.62412 | 2.831335e-11 | 5.60031
42.24331 | 45.0486 | 47.76264 | 9.469993 | -2.71404 | 32.7199 | 2.829559e-11 | 5.572751
42.2533 | 44.9876 | 47.82834 | 9.468905 | -2.840741 | 32.81401 | 2.827605e-11 | 5.545424
42.2633 | 44.9574 | 47.8927 | 9.467822 | -2.935302 | 32.90661 | 2.825828e-11 | 5.518274
42.2733 | 44.9374 | 47.95561 | 9.466743 | -3.018212 | 32.99754 | 2.823874e-11 | 5.491326
42.2833 | 44.9305 | 48.01703 | 9.46567 | -3.086529 | 33.08678 | 2.821743e-11 | 5.464578
42.2933 | 44.852 | 48.0769 | 9.464601 | -3.224904 | 33.17427 | 2.819789e-11 | 5.438028
42.3033 | 44.7895 | 48.1352 | 9.463538 | -3.345696 | 33.25998 | 2.817657e-11 | 5.411674
42.31329 | 44.7564 | 48.19182 | 9.46248 | -3.435416 | 33.34379 | 2.815526e-11 | 5.385542
42.32329 | 44.74 | 48.2468 | 9.461427 | -3.506802 | 33.4258 | 2.813394e-11 | 5.359575
42.33329 | 44.6947 | 48.3001 | 9.460378 | -3.6054 | 33.50592 | 2.811262e-11 | 5.333801
42.34329 | 44.6362 | 48.35166 | 9.459334 | -3.715457 | 33.58411 | 2.808953e-11 | 5.308215
42.35329 | 44.58 | 48.40139 | 9.458296 | -3.821392 | 33.66028 | 2.806644e-11 | 5.282817
42.36328 | 44.5476 | 48.44926 | 9.457263 | -3.90166 | 33.73437 | 2.804335e-11 | 5.257631
42.37328 | 44.4838 | 48.49531 | 9.456234 | -4.011509 | 33.80647 | 2.801848e-11 | 5.232603
42.38328 | 44.497 | 48.53944 | 9.45521 | -4.04244 | 33.87647 | 2.799361e-11 | 5.207759
42.39328 | 44.401 | 48.58162 | 9.454191 | -4.18062 | 33.94433 | 2.796696e-11 | 5.183096
42.40328 | 44.3769 | 48.62181 | 9.453176 | -4.244911 | 34.01002 | 2.794209e-11 | 5.158612
42.41328 | 44.2912 | 48.65998 | 9.452167 | -4.368776 | 34.0735 | 2.791545e-11 | 5.134307
42.42327 | 44.2414 | 48.69604 | 9.451163 | -4.454642 | 34.13468 | 2.788703e-11 | 5.110201
42.43327 | 44.2089 | 48.73005 | 9.450163 | -4.521149 | 34.19364 | 2.78586e-11 | 5.086247
42.44327 | 44.1592 | 48.76192 | 9.449168 | -4.602719 | 34.25029 | 2.783018e-11 | 5.062465
42.45327 | 44.0983 | 48.79163 | 9.448178 | -4.693328 | 34.30459 | 2.779998e-11 | 5.038856
42.46327 | 43.9948 | 48.81913 | 9.447192 | -4.824331 | 34.35652 | 2.776979e-11 | 5.015417
42.47326 | 43.9567 | 48.84439 | 9.446212 | -4.887686 | 34.406 | 2.773959e-11 | 4.99217
42.48326 | 43.8773 | 48.86741 | 9.445236 | -4.990105 | 34.4531 | 2.770761e-11 | 4.969067
42.49326 | 43.8539 | 48.88813 | 9.444264 | -5.034231 | 34.49774 | 2.767386e-11 | 4.946131
42.50326 | 43.7616 | 48.90654 | 9.443297 | -5.144942 | 34.53989 | 2.764011e-11 | 4.923358
42.51326 | 43.7019 | 48.9226 | 9.442335 | -5.220705 | 34.57952 | 2.760636e-11 | 4.900749
42.52326 | 43.6009 | 48.9363 | 9.441377 | -5.3354 | 34.61662 | 2.757083e-11 | 4.878302
42.53325 | 43.5905 | 48.94758 | 9.440425 | -5.357084 | 34.65112 | 2.753531e-11 | 4.856037
42.54325 | 43.5245 | 48.95646 | 9.439477 | -5.431963 | 34.68308 | 2.7498e-11 | 4.833908
42.55325 | 43.4779 | 48.9629 | 9.438533 | -5.485001 | 34.71243 | 2.74607e-11 | 4.811938
42.56325 | 43.3769 | 48.96687 | 9.437593 | -5.589974 | 34.73916 | 2.742162e-11 | 4.790123
42.57325 | 43.297 | 48.96836 | 9.436659 | -5.671359 | 34.76324 | 2.738254e-11 | 4.768464
42.58324 | 43.2414 | 48.96735 | 9.435729 | -5.725954 | 34.78465 | 2.734346e-11 | 4.746978
42.59324 | 43.2154 | 48.96383 | 9.434803 | -5.748428 | 34.8034 | 2.73026e-11 | 4.725624
42.60324 | 43.1374 | 48.95777 | 9.433882 | -5.820367 | 34.81946 | 2.725997e-11 | 4.704422
42.61324 | 43.0106 | 48.94916 | 9.432965 | -5.93856 | 34.83283 | 2.721734e-11 | 4.683369
42.62324 | 42.9589 | 48.93799 | 9.432053 | -5.97909 | 34.84347 | 2.717293e-11 | 4.662464
42.63324 | 42.8956 | 48.92425 | 9.431145 | -6.028651 | 34.8514 | 2.712852e-11 | 4.641706
42.64323 | 42.8852 | 48.90795 | 9.430242 | -6.022749 | 34.85659 | 2.708234e-11 | 4.621119
42.65323 | 42.751 | 48.88903 | 9.429343 | -6.138034 | 34.85904 | 2.703615e-11 | 4.600652
42.66323 | 42.6704 | 48.86753 | 9.428449 | -6.197131 | 34.85875 | 2.698819e-11 | 4.580329
42.67323 | 42.6005 | 48.84342 | 9.427558 | -6.242919 | 34.85571 | 2.694023e-11 | 4.560148
42.68323 | 42.5549 | 48.8167 | 9.426672 | -6.2618 | 34.84992 | 2.689049e-11 | 4.540107
42.69322 | 42.5063 | 48.7874 | 9.425791 | -6.281101 | 34.84138 | 2.684075e-11 | 4.520227
42.70322 | 42.4174 | 48.75547 | 9.424914 | -6.338067 | 34.83009 | 2.678924e-11 | 4.500466
42.71322 | 42.3032 | 48.72092 | 9.424041 | -6.417718 | 34.81603 | 2.673595e-11 | 4.480844
42.72322 | 42.2619 | 48.68376 | 9.423172 | -6.421865 | 34.79924 | 2.668266e-11 | 4.461357
42.73322 | 42.2072 | 48.644 | 9.422307 | -6.436802 | 34.77969 | 2.662937e-11 | 4.442005
42.74322 | 42.1153 | 48.60164 | 9.421447 | -6.48634 | 34.7574 | 2.65743e-11 | 4.422788
42.75321 | 42.0535 | 48.55673 | 9.420592 | -6.503227 | 34.73241 | 2.651745e-11 | 4.403723
42.76321 | 41.9578 | 48.50919 | 9.41974 | -6.551388 | 34.70468 | 2.646061e-11 | 4.38477
42.77321 | 41.8681 | 48.45907 | 9.418892 | -6.590967 | 34.67423 | 2.640199e-11 | 4.365949
42.78321 | 41.8126 | 48.40638 | 9.418049 | -6.59378 | 34.64107 | 2.634337e-11 | 4.347258
42.79321 | 41.7498 | 48.35113 | 9.41721 | -6.601335 | 34.60523 | 2.628475e-11 | 4.328696
42.8032 | 41.6432 | 48.29341 | 9.416375 | -6.650212 | 34.56676 | 2.622436e-11 | 4.310281
42.8132 | 41.5635 | 48.2331 | 9.415544 | -6.669601 | 34.52558 | 2.616218e-11 | 4.291973
42.8232 | 41.5093 | 48.17027 | 9.414717 | -6.660972 | 34.48176 | 2.610001e-11 | 4.273791
42.8332 | 41.4116 | 48.10496 | 9.413894 | -6.69336 | 34.43533 | 2.603606e-11 | 4.255734
42.8432 | 41.3848 | 48.03716 | 9.413075 | -6.652359 | 34.38628 | 2.597211e-11 | 4.2378
42.8532 | 41.291 | 47.96692 | 9.412261 | -6.675916 | 34.33467 | 2.590639e-11 | 4.219989
42.86319 | 41.2128 | 47.8943 | 9.411451 | -6.681496 | 34.28053 | 2.584066e-11 | 4.202318
42.87319 | 41.1577 | 47.8192 | 9.410644 | -6.661499 | 34.22381 | 2.577316e-11 | 4.184749
42.88319 | 41.0657 | 47.74172 | 9.409841 | -6.676018 | 34.16458 | 2.570566e-11 | 4.167301
42.89319 | 41.0212 | 47.66187 | 9.409042 | -6.640668 | 34.10285 | 2.563638e-11 | 4.149971
42.90319 | 40.9684 | 47.57967 | 9.408248 | -6.611271 | 34.03866 | 2.55671e-11 | 4.132759
42.91318 | 40.835 | 47.49526 | 9.407458 | -6.660258 | 33.97212 | 2.549783e-11 | 4.115682
42.92318 | 40.8054 | 47.40847 | 9.406671 | -6.603071 | 33.9031 | 2.5425e-11 | 4.098703
42.93318 | 40.6895 | 47.31943 | 9.405888 | -6.62993 | 33.8317 | 2.535394e-11 | 4.081839
42.94318 | 40.6619 | 47.22817 | 9.405109 | -6.566265 | 33.75797 | 2.528111e-11 | 4.065089
42.95318 | 40.5576 | 47.1347 | 9.404334 | -6.577104 | 33.68192 | 2.520828e-11 | 4.048452
42.96318 | 40.4352 | 47.03908 | 9.403562 | -6.603878 | 33.60359 | 2.513367e-11 | 4.031926
42.97317 | 40.3732 | 46.94143 | 9.402796 | -6.568225 | 33.5231 | 2.505729e-11 | 4.015531
42.98317 | 40.2824 | 46.84158 | 9.402032 | -6.559176 | 33.44031 | 2.498268e-11 | 3.999229
42.99317 | 40.2441 | 46.73966 | 9.401272 | -6.495564 | 33.35536 | 2.49063e-11 | 3.983036
43.00317 | 40.1127 | 46.63573 | 9.400516 | -6.523028 | 33.26826 | 2.482814e-11 | 3.966952
43.01317 | 40.0319 | 46.5298 | 9.399764 | -6.497899 | 33.17906 | 2.474998e-11 | 3.950976
43.02316 | 39.9718 | 46.42202 | 9.399016 | -6.450222 | 33.08788 | 2.467182e-11 | 3.935123
43.03316 | 39.8663 | 46.31222 | 9.398271 | -6.445923 | 32.99459 | 2.459366e-11 | 3.91936
43.04316 | 39.7796 | 46.20054 | 9.39753 | -6.420943 | 32.89931 | 2.451372e-11 | 3.903703
43.05316 | 39.7157 | 46.08703 | 9.396793 | -6.371325 | 32.80208 | 2.443201e-11 | 3.88815
43.06316 | 39.6337 | 45.9717 | 9.39606 | -6.338002 | 32.70294 | 2.43503e-11 | 3.872701
43.07316 | 39.5253 | 45.85461 | 9.39533 | -6.329314 | 32.60193 | 2.426859e-11 | 3.857356
43.08315 | 39.4427 | 45.73592 | 9.394604 | -6.293225 | 32.49919 | 2.418687e-11 | 3.842127
43.09315 | 39.3796 | 45.61543 | 9.393882 | -6.235835 | 32.39457 | 2.410339e-11 | 3.826984
43.10315 | 39.3051 | 45.4933 | 9.393163 | -6.188203 | 32.2882 | 2.40199e-11 | 3.811942
43.11315 | 39.1698 | 45.36957 | 9.392447 | -6.199766 | 32.18012 | 2.393641e-11 | 3.797
43.12315 | 39.1128 | 45.24427 | 9.391735 | -6.131469 | 32.07038 | 2.385292e-11 | 3.782157
43.13314 | 39.024 | 45.11758 | 9.391028 | -6.093582 | 31.95913 | 2.376765e-11 | 3.767427
43.14314 | 38.9712 | 44.98929 | 9.390323 | -6.01809 | 31.84619 | 2.368239e-11 | 3.752779
43.15314 | 38.8668 | 44.85956 | 9.389622 | -5.992764 | 31.73171 | 2.359535e-11 | 3.738229
43.16314 | 38.7639 | 44.72844 | 9.388925 | -5.964542 | 31.61574 | 2.351008e-11 | 3.723774
43.17314 | 38.6655 | 44.59597 | 9.388231 | -5.930474 | 31.49833 | 2.342304e-11 | 3.709415
43.18314 | 38.6155 | 44.46219 | 9.38754 | -5.846692 | 31.3795 | 2.3336e-11 | 3.69515
43.19313 | 38.553 | 44.32728 | 9.386854 | -5.774276 | 31.25943 | 2.324718e-11 | 3.680992
43.20313 | 38.4362 | 44.191 | 9.38617 | -5.754805 | 31.13792 | 2.316014e-11 | 3.666915
43.21313 | 38.3175 | 44.05355 | 9.38549 | -5.736051 | 31.01513 | 2.307132e-11 | 3.652929
43.22313 | 38.2598 | 43.91496 | 9.384813 | -5.655156 | 30.89111 | 2.29825e-11 | 3.639034
43.23313 | 38.1754 | 43.77526 | 9.38414 | -5.59986 | 30.76589 | 2.289369e-11 | 3.625231
43.24312 | 38.0976 | 43.63465 | 9.383471 | -5.537046 | 30.63964 | 2.280487e-11 | 3.611531
43.25312 | 37.9661 | 43.49288 | 9.382804 | -5.52678 | 30.51217 | 2.271605e-11 | 3.597908
43.26312 | 37.8953 | 43.35014 | 9.382141 | -5.454837 | 30.38362 | 2.262546e-11 | 3.584373
43.27312 | 37.8116 | 43.20646 | 9.381481 | -5.394863 | 30.25406 | 2.253486e-11 | 3.570927
43.28312 | 37.7171 | 43.0619 | 9.380824 | -5.344796 | 30.1235 | 2.244427e-11 | 3.557567
43.29312 | 37.6244 | 42.91648 | 9.380171 | -5.292079 | 29.99201 | 2.235545e-11 | 3.544295
43.30311 | 37.5187 | 42.77044 | 9.379522 | -5.251737 | 29.85979 | 2.226486e-11 | 3.531122
43.31311 | 37.4262 | 42.62344 | 9.378875 | -5.197238 | 29.72654 | 2.217249e-11 | 3.518021
43.32311 | 37.3728 | 42.47571 | 9.378232 | -5.102911 | 29.59247 | 2.208189e-11 | 3.505006
43.33311 | 37.2579 | 42.32729 | 9.377592 | -5.069388 | 29.45762 | 2.19913e-11 | 3.492074
43.34311 | 37.1742 | 42.17822 | 9.376955 | -5.004016 | 29.32204 | 2.189893e-11 | 3.479226
43.3531 | 37.0741 | 42.02868 | 9.376322 | -4.954577 | 29.18588 | 2.180833e-11 | 3.466473
43.3631 | 37.0052 | 41.87841 | 9.375691 | -4.87321 | 29.04893 | 2.171596e-11 | 3.453791
43.3731 | 36.9125 | 41.72761 | 9.375064 | -4.815109 | 28.91136 | 2.162537e-11 | 3.441189
43.3831 | 36.8183 | 41.57631 | 9.37444 | -4.758006 | 28.7732 | 2.1533e-11 | 3.42867
43.3931 | 36.7413 | 41.42454 | 9.373819 | -4.683242 | 28.63449 | 2.14424e-11 | 3.41623
43.4031 | 36.5894 | 41.27235 | 9.373201 | -4.682947 | 28.49528 | 2.135003e-11 | 3.403871
43.41309 | 36.5791 | 41.11991 | 9.372587 | -4.540812 | 28.35572 | 2.125766e-11 | 3.391602
43.42309 | 36.4728 | 40.96697 | 9.371975 | -4.494169 | 28.21559 | 2.116707e-11 | 3.3794
43.43309 | 36.3516 | 40.81371 | 9.371366 | -4.462106 | 28.07506 | 2.10747e-11 | 3.367277
43.44309 | 36.2617 | 40.66015 | 9.370761 | -4.398451 | 27.93416 | 2.098233e-11 | 3.355231
43.45309 | 36.1977 | 40.50635 | 9.370158 | -4.308648 | 27.79293 | 2.089173e-11 | 3.343261
43.46308 | 36.0914 | 40.35249 | 9.369559 | -4.26109 | 27.65155 | 2.079936e-11 | 3.33138
43.47308 | 36.0035 | 40.19828 | 9.368963 | -4.194777 | 27.50975 | 2.070877e-11 | 3.319563
43.48308 | 35.904 | 40.0439 | 9.36837 | -4.139903 | 27.36771 | 2.06164e-11 | 3.30782
43.49308 | 35.8151 | 39.8894 | 9.367779 | -4.074304 | 27.22547 | 2.05258e-11 | 3.296153
43.50308 | 35.7629 | 39.73481 | 9.367192 | -3.971914 | 27.08306 | 2.043521e-11 | 3.28456
43.51308 | 35.6321 | 39.58016 | 9.366607 | -3.948056 | 26.94051 | 2.034284e-11 | 3.27304
43.52307 | 35.5755 | 39.42562 | 9.366026 | -3.850117 | 26.79799 | 2.025224e-11 | 3.261604
43.53307 | 35.4571 | 39.27092 | 9.365447 | -3.81382 | 26.65524 | 2.016165e-11 | 3.25023
43.54307 | 35.409 | 39.11624 | 9.364871 | -3.707244 | 26.51245 | 2.007106e-11 | 3.238927
43.55307 | 35.3049 | 38.96162 | 9.364299 | -3.656721 | 26.36963 | 1.998046e-11 | 3.227696
43.56307 | 35.1994 | 38.80708 | 9.363728 | -3.607675 | 26.22681 | 1.988987e-11 | 3.216536
43.57306 | 35.1407 | 38.65278 | 9.363162 | -3.512083 | 26.08417 | 1.979927e-11 | 3.205456
43.58306 | 35.0439 | 38.49847 | 9.362597 | -3.454571 | 25.94144 | 1.971046e-11 | 3.194436
43.59306 | 34.9875 | 38.34431 | 9.362036 | -3.356811 | 25.79879 | 1.961986e-11 | 3.183485
43.60306 | 34.8535 | 38.19034 | 9.361477 | -3.336836 | 25.65626 | 1.953104e-11 | 3.172603
43.61306 | 34.7837 | 38.03656 | 9.360921 | -3.252862 | 25.51385 | 1.944045e-11 | 3.161789
43.62306 | 34.7078 | 37.88302 | 9.360368 | -3.175216 | 25.37161 | 1.935163e-11 | 3.151043
43.63305 | 34.6115 | 37.72987 | 9.359818 | -3.118371 | 25.22968 | 1.926281e-11 | 3.140374
43.64305 | 34.5024 | 37.57685 | 9.35927 | -3.074448 | 25.08781 | 1.9174e-11 | 3.129764
43.65305 | 34.4207 | 37.42412 | 9.358725 | -3.003417 | 24.94618 | 1.908695e-11 | 3.119216
43.66305 | 34.364 | 37.27171 | 9.358183 | -2.907707 | 24.80479 | 1.899814e-11 | 3.108738
43.67305 | 34.2327 | 37.11963 | 9.357643 | -2.886926 | 24.66366 | 1.891109e-11 | 3.098321
43.68304 | 34.1577 | 36.96805 | 9.357107 | -2.810352 | 24.52296 | 1.882405e-11 | 3.087981
43.69304 | 34.0708 | 36.81671 | 9.356573 | -2.745909 | 24.38244 | 1.873701e-11 | 3.077698
43.70304 | 33.9827 | 36.66575 | 9.356041 | -2.68305 | 24.24224 | 1.864997e-11 | 3.067474
43.71304 | 33.867 | 36.51521 | 9.355512 | -2.648212 | 24.10238 | 1.856293e-11 | 3.057317
43.72304 | 33.8001 | 36.3651 | 9.354986 | -2.565 | 23.96289 | 1.847589e-11 | 3.04722
43.73304 | 33.692 | 36.21544 | 9.354462 | -2.523436 | 23.82379 | 1.839062e-11 | 3.037189
43.74303 | 33.6266 | 36.06638 | 9.353941 | -2.43978 | 23.68521 | 1.830536e-11 | 3.027228
43.75303 | 33.4997 | 35.91766 | 9.353423 | -2.417958 | 23.54692 | 1.822009e-11 | 3.017319
43.76303 | 33.4196 | 35.76943 | 9.352906 | -2.349829 | 23.40905 | 1.813483e-11 | 3.007471
43.77303 | 33.3262 | 35.62171 | 9.352393 | -2.29551 | 23.27163 | 1.805134e-11 | 2.997683
43.78303 | 33.2445 | 35.47451 | 9.351882 | -2.230014 | 23.13468 | 1.796607e-11 | 2.987956
43.79302 | 33.1251 | 35.328 | 9.351374 | -2.202901 | 22.99833 | 1.788258e-11 | 2.978299
43.80302 | 33.0227 | 35.18189 | 9.350868 | -2.159195 | 22.86234 | 1.77991e-11 | 2.968692
43.81302 | 32.9654 | 35.03635 | 9.350364 | -2.070951 | 22.72684 | 1.771738e-11 | 2.959142
43.82302 | 32.8417 | 34.89138 | 9.349863 | -2.049684 | 22.59187 | 1.763389e-11 | 2.949653
43.83302 | 32.7632 | 34.74701 | 9.349364 | -1.983805 | 22.45742 | 1.755218e-11 | 2.940219
43.84302 | 32.6586 | 34.60323 | 9.348868 | -1.944627 | 22.32351 | 1.747047e-11 | 2.930845
43.85301 | 32.5848 | 34.4602 | 9.348374 | -1.875401 | 22.19029 | 1.738876e-11 | 2.921537
43.86301 | 32.4459 | 34.31765 | 9.347883 | -1.871749 | 22.05749 | 1.730704e-11 | 2.912276
43.87301 | 32.3867 | 34.17573 | 9.347394 | -1.789034 | 21.92527 | 1.722711e-11 | 2.903073
43.88301 | 32.2985 | 34.03446 | 9.346907 | -1.735959 | 21.79363 | 1.714717e-11 | 2.893924
43.89301 | 32.2019 | 33.89383 | 9.346422 | -1.691932 | 21.66258 | 1.706724e-11 | 2.884833
43.903 | 32.0595 | 33.754 | 9.345941 | -1.6945 | 21.53225 | 1.69873e-11 | 2.875805
43.913 | 32.0315 | 33.6147 | 9.345461 | -1.583199 | 21.40242 | 1.690914e-11 | 2.866823
43.923 | 31.9055 | 33.47607 | 9.344983 | -1.570571 | 21.27319 | 1.68292e-11 | 2.857895
43.933 | 31.8291 | 33.33813 | 9.344508 | -1.509026 | 21.1446 | 1.675104e-11 | 2.849022
43.943 | 31.6947 | 33.20087 | 9.344035 | -1.506171 | 21.01663 | 1.667289e-11 | 2.840202
43.953 | 31.6375 | 33.06431 | 9.343564 | -1.426809 | 20.88931 | 1.65965e-11 | 2.831436
43.96299 | 31.548 | 32.92858 | 9.343096 | -1.380585 | 20.76276 | 1.652012e-11 | 2.822731
43.97299 | 31.4292 | 32.79344 | 9.34263 | -1.36424 | 20.63674 | 1.644374e-11 | 2.814071
43.98299 | 31.352 | 32.659 | 9.342166 | -1.307003 | 20.51138 | 1.636735e-11 | 2.805462
43.99299 | 31.2896 | 32.52529 | 9.341704 | -1.235686 | 20.38668 | 1.629097e-11 | 2.796906
44.00299 | 31.1768 | 32.39229 | 9.341244 | -1.215494 | 20.26265 | 1.621636e-11 | 2.7884
44.01298 | 31.0543 | 32.26016 | 9.340787 | -1.205862 | 20.13942 | 1.614175e-11 | 2.779955
44.02298 | 30.9774 | 32.12863 | 9.340331 | -1.151234 | 20.01675 | 1.606715e-11 | 2.771551
44.03298 | 30.9229 | 31.99784 | 9.339878 | -1.07494 | 19.89476 | 1.599254e-11 | 2.763198
44.04298 | 30.8098 | 31.86779 | 9.339427 | -1.057989 | 19.77347 | 1.591971e-11 | 2.754895
44.05298 | 30.7074 | 31.73848 | 9.338978 | -1.031083 | 19.65286 | 1.584688e-11 | 2.746642
44.06298 | 30.6491 | 31.60992 | 9.338531 | -0.9608236 | 19.53295 | 1.577405e-11 | 2.738439
44.07297 | 30.55 | 31.48224 | 9.338086 | -0.9322398 | 19.41386 | 1.570122e-11 | 2.730292
44.08297 | 30.4796 | 31.35518 | 9.337643 | -0.8755838 | 19.29536 | 1.563016e-11 | 2.722186
44.09297 | 30.3357 | 31.22889 | 9.337202 | -0.8931851 | 19.17756 | 1.555911e-11 | 2.714128
44.10297 | 30.3118 | 31.10334 | 9.336763 | -0.7915396 | 19.06046 | 1.548806e-11 | 2.706118
44.11297 | 30.1974 | 30.97856 | 9.336326 | -0.7811551 | 18.94407 | 1.541878e-11 | 2.698156
44.12296 | 30.0842 | 30.85465 | 9.335892 | -0.7704538 | 18.82851 | 1.534772e-11 | 2.690249
44.13296 | 30.0206 | 30.73139 | 9.335459 | -0.7107912 | 18.71355 | 1.527845e-11 | 2.682382
44.14296 | 29.9418 | 30.60889 | 9.335028 | -0.6670908 | 18.5993 | 1.520917e-11 | 2.674561
44.15296 | 29.8449 | 30.48716 | 9.334598 | -0.6422561 | 18.48577 | 1.514167e-11 | 2.666786
44.16296 | 29.7707 | 30.36618 | 9.334171 | -0.5954841 | 18.37295 | 1.507239e-11 | 2.659058
44.17296 | 29.6387 | 30.24598 | 9.333746 | -0.6072776 | 18.26086 | 1.500489e-11 | 2.651375
44.18295 | 29.6243 | 30.12665 | 9.333323 | -0.5023526 | 18.14958 | 1.493738e-11 | 2.643746
44.19295 | 29.4697 | 30.00798 | 9.332901 | -0.5382764 | 18.03892 | 1.487166e-11 | 2.636154
44.20295 | 29.4073 | 29.89006 | 9.332482 | -0.4827631 | 17.92897 | 1.480416e-11 | 2.628607
44.21295 | 29.3258 | 29.77291 | 9.332064 | -0.4471148 | 17.81975 | 1.473843e-11 | 2.621104
44.22295 | 29.2531 | 29.65653 | 9.331648 | -0.4034332 | 17.71124 | 1.467271e-11 | 2.613646
44.23294 | 29.1627 | 29.54102 | 9.331234 | -0.3783244 | 17.60355 | 1.460876e-11 | 2.606239
44.24294 | 29.0696 | 29.42617 | 9.330822 | -0.3565663 | 17.49648 | 1.454303e-11 | 2.598868
44.25294 | 28.9874 | 29.31207 | 9.330411 | -0.324669 | 17.39012 | 1.447908e-11 | 2.591541
44.26294 | 28.9204 | 29.19873 | 9.330002 | -0.2783325 | 17.28447 | 1.441514e-11 | 2.584256
44.27294 | 28.815 | 29.08615 | 9.329595 | -0.2711515 | 17.17954 | 1.435119e-11 | 2.577015
44.28294 | 28.7463 | 28.97433 | 9.32919 | -0.2280335 | 17.07533 | 1.428901e-11 | 2.569816
44.29293 | 28.6229 | 28.86338 | 9.328787 | -0.2404753 | 16.97192 | 1.422684e-11 | 2.562666
44.30293 | 28.6291 | 28.75306 | 9.328385 | -0.1239641 | 16.86913 | 1.416467e-11 | 2.555551
44.31293 | 28.4988 | 28.6435 | 9.327985 | -0.144704 | 16.76704 | 1.41025e-11 | 2.548478
44.32293 | 28.4337 | 28.53469 | 9.327586 | -0.100993 | 16.66566 | 1.40421e-11 | 2.541447
44.33293 | 28.3433 | 28.42663 | 9.327189 | -0.08332996 | 16.56498 | 1.397993e-11 | 2.534456
44.34292 | 28.2697 | 28.31942 | 9.326794 | -0.04971852 | 16.46511 | 1.391953e-11 | 2.527514
44.35292 | 28.1996 | 28.21284 | 9.326401 | -0.01324454 | 16.36584 | 1.386091e-11 | 2.520605
44.36292 | 28.1051 | 28.10701 | 9.326009 | -0.001910361 | 16.26727 | 1.380052e-11 | 2.513736
44.37292 | 28.034 | 28.00192 | 9.325618 | 0.03208316 | 16.16939 | 1.37419e-11 | 2.506908
44.38292 | 27.9954 | 27.89756 | 9.32523 | 0.09784305 | 16.07221 | 1.368328e-11 | 2.500119
44.39292 | 27.9022 | 27.79393 | 9.324842 | 0.108269 | 15.97572 | 1.362466e-11 | 2.49337
44.40291 | 27.8101 | 27.69113 | 9.324457 | 0.1189674 | 15.88001 | 1.356604e-11 | 2.486667
44.41291 | 27.7575 | 27.58896 | 9.324073 | 0.1685367 | 15.78489 | 1.350919e-11 | 2.479997
44.42291 | 27.6906 | 27.48752 | 9.32369 | 0.2030842 | 15.69046 | 1.345235e-11 | 2.473365
44.43291 | 27.5908 | 27.38679 | 9.323309 | 0.2040104 | 15.59671 | 1.339551e-11 | 2.466772
44.44291 | 27.5175 | 27.28681 | 9.32293 | 0.2306895 | 15.50366 | 1.333866e-11 | 2.460218
44.4529 | 27.4693 | 27.18761 | 9.322552 | 0.2816873 | 15.41135 | 1.32836e-11 | 2.453708
44.4629 | 27.3833 | 27.08903 | 9.322175 | 0.29427 | 15.31963 | 1.322853e-11 | 2.447229
44.4729 | 27.2966 | 26.99115 | 9.3218 | 0.3054453 | 15.22857 | 1.317346e-11 | 2.440788
44.4829 | 27.2415 | 26.89398 | 9.321427 | 0.3475179 | 15.13817 | 1.31184e-11 | 2.434385
44.4929 | 27.1558 | 26.79751 | 9.321054 | 0.3582882 | 15.04844 | 1.306333e-11 | 2.428019
44.5029 | 27.0904 | 26.70174 | 9.320683 | 0.3886608 | 14.95937 | 1.301004e-11 | 2.421689
44.51289 | 27.0019 | 26.60675 | 9.320314 | 0.3951489 | 14.87103 | 1.295675e-11 | 2.415403
44.52289 | 26.9296 | 26.51236 | 9.319946 | 0.4172386 | 14.78327 | 1.290346e-11 | 2.409147
44.53289 | 26.8557 | 26.41866 | 9.319579 | 0.4370439 | 14.69615 | 1.285017e-11 | 2.402928
44.54289 | 26.772 | 26.32564 | 9.319214 | 0.4463636 | 14.60968 | 1.279865e-11 | 2.396745
44.55289 | 26.7079 | 26.23329 | 9.31885 | 0.4746073 | 14.52385 | 1.274714e-11 | 2.390597
44.56288 | 26.6451 | 26.14171 | 9.318488 | 0.503385 | 14.43874 | 1.269562e-11 | 2.384491
44.57288 | 26.562 | 26.05072 | 9.318126 | 0.511283 | 14.35418 | 1.264411e-11 | 2.378415
44.58288 | 26.4937 | 25.96039 | 9.317766 | 0.533312 | 14.27025 | 1.259259e-11 | 2.372374
44.59288 | 26.4201 | 25.87072 | 9.317407 | 0.5493793 | 14.18695 | 1.254286e-11 | 2.366368
44.60288 | 26.3333 | 25.78172 | 9.317049 | 0.551585 | 14.10427 | 1.249134e-11 | 2.360397
44.61288 | 26.2792 | 25.69336 | 9.316693 | 0.5858376 | 14.02221 | 1.24416e-11 | 2.354461
44.62287 | 26.191 | 25.60576 | 9.316338 | 0.5852388 | 13.94086 | 1.239364e-11 | 2.348565
44.63287 | 26.1193 | 25.51871 | 9.315984 | 0.600591 | 13.86003 | 1.23439e-11 | 2.342698
44.64287 | 26.0396 | 25.4323 | 9.315632 | 0.6073006 | 13.7798 | 1.229594e-11 | 2.336864
44.65287 | 26.0124 | 25.34653 | 9.31528 | 0.6658714 | 13.70018 | 1.224798e-11 | 2.331064
44.66287 | 25.8833 | 25.26138 | 9.31493 | 0.621921 | 13.62115 | 1.220002e-11 | 2.325299
44.67286 | 25.8378 | 25.17697 | 9.314581 | 0.6608282 | 13.54282 | 1.215206e-11 | 2.319572
44.68286 | 25.7795 | 25.09309 | 9.314233 | 0.6864069 | 13.46499 | 1.21041e-11 | 2.313873
44.69286 | 25.6986 | 25.00984 | 9.313886 | 0.6887613 | 13.38775 | 1.205791e-11 | 2.308207
44.70286 | 25.6248 | 24.9272 | 9.31354 | 0.6975966 | 13.31109 | 1.201172e-11 | 2.302574
44.71286 | 25.5467 | 24.84518 | 9.313196 | 0.7015176 | 13.23501 | 1.196554e-11 | 2.296975
44.72286 | 25.5084 | 24.76377 | 9.312852 | 0.7446276 | 13.15951 | 1.191935e-11 | 2.291407
44.73285 | 25.419 | 24.68305 | 9.31251 | 0.7359529 | 13.08466 | 1.187317e-11 | 2.285877
44.74285 | 25.363 | 24.60284 | 9.312169 | 0.7601557 | 13.0103 | 1.182876e-11 | 2.280375
44.75285 | 25.2952 | 24.52324 | 9.311828 | 0.7719595 | 12.93651 | 1.178435e-11 | 2.274904
44.76285 | 25.2341 | 24.44423 | 9.311489 | 0.7898693 | 12.86328 | 1.173994e-11 | 2.269465
44.77285 | 25.1462 | 24.36581 | 9.311151 | 0.7803887 | 12.7906 | 1.169553e-11 | 2.264058
44.78284 | 25.1168 | 24.28805 | 9.310814 | 0.8287475 | 12.71855 | 1.165112e-11 | 2.258688
44.79284 | 25.0166 | 24.2108 | 9.310477 | 0.8058012 | 12.64698 | 1.160849e-11 | 2.253344
44.80284 | 24.9743 | 24.13412 | 9.310142 | 0.8401764 | 12.57595 | 1.156408e-11 | 2.248032
44.81284 | 24.892 | 24.05802 | 9.309808 | 0.8339781 | 12.50546 | 1.152145e-11 | 2.24275
44.82284 | 24.8541 | 23.98249 | 9.309474 | 0.8716122 | 12.43551 | 1.147882e-11 | 2.237499
44.83283 | 24.7498 | 23.90759 | 9.309142 | 0.842207 | 12.36617 | 1.143796e-11 | 2.232284
44.84283 | 24.7395 | 23.83319 | 9.30881 | 0.9063138 | 12.29728 | 1.139533e-11 | 2.227095
44.85283 | 24.6371 | 23.75933 | 9.30848 | 0.8777661 | 12.22892 | 1.135447e-11 | 2.221936
44.86283 | 24.5682 | 23.68604 | 9.30815 | 0.8821632 | 12.16108 | 1.131362e-11 | 2.216808
44.87283 | 24.524 | 23.61329 | 9.307821 | 0.9107128 | 12.09376 | 1.127098e-11 | 2.211709
44.88283 | 24.4842 | 23.54108 | 9.307493 | 0.9431178 | 12.02695 | 1.12319e-11 | 2.206641
44.89282 | 24.3791 | 23.46949 | 9.307166 | 0.9096124 | 11.96071 | 1.119105e-11 | 2.201607
44.90282 | 24.3376 | 23.39836 | 9.30684 | 0.9392404 | 11.89492 | 1.115019e-11 | 2.196598
44.91282 | 24.2931 | 23.32776 | 9.306514 | 0.9653366 | 11.82963 | 1.111111e-11 | 2.191619
44.92282 | 24.2235 | 23.2577 | 9.306189 | 0.965804 | 11.76484 | 1.107203e-11 | 2.186669
44.93282 | 24.1271 | 23.18815 | 9.305865 | 0.9389461 | 11.70054 | 1.103295e-11 | 2.181749
44.94281 | 24.1083 | 23.1192 | 9.305542 | 0.9891017 | 11.63679 | 1.099387e-11 | 2.176861
44.95281 | 24.084 | 23.05069 | 9.30522 | 1.033307 | 11.57347 | 1.095479e-11 | 2.172
44.96281 | 23.9416 | 22.9827 | 9.304898 | 0.9589028 | 11.51063 | 1.091749e-11 | 2.167165
44.97281 | 23.9138 | 22.91521 | 9.304577 | 0.9985877 | 11.44827 | 1.088019e-11 | 2.162361
44.98281 | 23.8774 | 22.84823 | 9.304257 | 1.029168 | 11.38639 | 1.084111e-11 | 2.157585
44.99281 | 23.7843 | 22.78175 | 9.303938 | 1.002549 | 11.32498 | 1.08038e-11 | 2.152837
45.0028 | 23.7486 | 22.71583 | 9.303619 | 1.032768 | 11.26409 | 1.076828e-11 | 2.148122
45.0128 | 23.6745 | 22.65034 | 9.303301 | 1.024158 | 11.20361 | 1.073097e-11 | 2.14343
45.0228 | 23.6405 | 22.58534 | 9.302984 | 1.055161 | 11.14359 | 1.069367e-11 | 2.138766
45.0328 | 23.5446 | 22.52082 | 9.302667 | 1.023776 | 11.08403 | 1.065814e-11 | 2.134131
45.0428 | 23.5208 | 22.45679 | 9.302351 | 1.064012 | 11.02491 | 1.062261e-11 | 2.129523
45.05279 | 23.4549 | 22.39329 | 9.302036 | 1.061608 | 10.96631 | 1.058709e-11 | 2.124947
45.06279 | 23.4161 | 22.33021 | 9.301721 | 1.085892 | 10.90809 | 1.055156e-11 | 2.120395
45.07279 | 23.3337 | 22.2676 | 9.301406 | 1.066104 | 10.85032 | 1.051603e-11 | 2.115869
45.08279 | 23.264 | 22.20545 | 9.301093 | 1.058553 | 10.79298 | 1.048051e-11 | 2.111371
45.09279 | 23.2523 | 22.14376 | 9.30078 | 1.108538 | 10.73608 | 1.044675e-11 | 2.1069
45.10279 | 23.1866 | 22.08254 | 9.300467 | 1.104063 | 10.67961 | 1.041123e-11 | 2.102456
45.11278 | 23.0906 | 22.02183 | 9.300155 | 1.068774 | 10.62363 | 1.037748e-11 | 2.098043
45.12278 | 23.0736 | 21.96151 | 9.299844 | 1.112094 | 10.56801 | 1.034373e-11 | 2.093653
45.13278 | 23.0404 | 21.90164 | 9.299533 | 1.138764 | 10.51281 | 1.030998e-11 | 2.089289
45.14278 | 22.9357 | 21.84221 | 9.299222 | 1.09349 | 10.45804 | 1.0278e-11 | 2.084952
45.15278 | 22.9001 | 21.78323 | 9.298912 | 1.116875 | 10.40367 | 1.024425e-11 | 2.080641
45.16277 | 22.8793 | 21.72473 | 9.298603 | 1.154567 | 10.34977 | 1.021228e-11 | 2.076361
45.17277 | 22.7867 | 21.66662 | 9.298294 | 1.120083 | 10.29622 | 1.017852e-11 | 2.072102
45.18277 | 22.7205 | 21.60893 | 9.297985 | 1.111566 | 10.24308 | 1.014655e-11 | 2.06787
45.19277 | 22.695 | 21.55167 | 9.297677 | 1.143325 | 10.19033 | 1.011458e-11 | 2.063664
45.20277 | 22.6614 | 21.49484 | 9.29737 | 1.166558 | 10.13799 | 1.00826e-11 | 2.059483
45.21277 | 22.5577 | 21.43843 | 9.297062 | 1.119274 | 10.08604 | 1.00524e-11 | 2.055328
45.22276 | 22.5479 | 21.38248 | 9.296756 | 1.165416 | 10.03453 | 1.002043e-11 | 2.051203
45.23276 | 22.5056 | 21.3269 | 9.296449 | 1.178701 | 9.983351 | 9.988455e-12 | 2.047099
45.24276 | 22.4197 | 21.27172 | 9.296143 | 1.147977 | 9.93256 | 9.958256e-12 | 2.043021
45.25276 | 22.3878 | 21.21695 | 9.295837 | 1.170846 | 9.882149 | 9.928058e-12 | 2.038968
45.26276 | 22.3438 | 21.16259 | 9.295532 | 1.181211 | 9.832118 | 9.89786e-12 | 2.03494
45.27275 | 22.3049 | 21.10867 | 9.295227 | 1.196225 | 9.782508 | 9.867662e-12 | 2.030941
45.28275 | 22.2167 | 21.05511 | 9.294922 | 1.161594 | 9.733221 | 9.837464e-12 | 2.026963
45.29275 | 22.2093 | 21.00193 | 9.294617 | 1.20737 | 9.684303 | 9.807266e-12 | 2.023009
45.30275 | 22.145 | 20.94914 | 9.294313 | 1.195857 | 9.635749 | 9.778844e-12 | 2.019082
45.31275 | 22.0998 | 20.89674 | 9.294009 | 1.203056 | 9.587557 | 9.748646e-12 | 2.015178
45.32275 | 22.0551 | 20.84473 | 9.293705 | 1.210371 | 9.539725 | 9.720225e-12 | 2.011299
45.33274 | 21.981 | 20.79314 | 9.293402 | 1.187856 | 9.492294 | 9.691803e-12 | 2.007448
45.34274 | 21.9864 | 20.74189 | 9.293099 | 1.244514 | 9.44517 | 9.663381e-12 | 2.003617
45.35274 | 21.9053 | 20.691 | 9.292796 | 1.214297 | 9.398396 | 9.634959e-12 | 1.999811
45.36274 | 21.8412 | 20.64049 | 9.292493 | 1.200709 | 9.351969 | 9.606538e-12 | 1.996029
45.37274 | 21.83 | 20.59035 | 9.292191 | 1.239652 | 9.305886 | 9.579892e-12 | 1.992271
45.38273 | 21.7715 | 20.54062 | 9.291889 | 1.230883 | 9.260187 | 9.551471e-12 | 1.98854
45.39273 | 21.7048 | 20.4912 | 9.291587 | 1.213599 | 9.214784 | 9.524825e-12 | 1.98483
45.40273 | 21.6852 | 20.44214 | 9.291284 | 1.243057 | 9.169715 | 9.496404e-12 | 1.981144
45.41273 | 21.6575 | 20.39344 | 9.290983 | 1.264058 | 9.124978 | 9.469758e-12 | 1.977481
45.42273 | 21.5762 | 20.34509 | 9.290681 | 1.231107 | 9.080571 | 9.443113e-12 | 1.973842
45.43273 | 21.5344 | 20.2971 | 9.290379 | 1.237303 | 9.036491 | 9.416468e-12 | 1.970226
45.44272 | 21.5314 | 20.24949 | 9.290078 | 1.281907 | 8.992778 | 9.389822e-12 | 1.966637
45.45272 | 21.4196 | 20.20219 | 9.289776 | 1.217412 | 8.949344 | 9.364953e-12 | 1.963068
45.46272 | 21.4202 | 20.15522 | 9.289475 | 1.264976 | 8.906227 | 9.338308e-12 | 1.959522
45.47272 | 21.3743 | 20.1086 | 9.289174 | 1.2657 | 8.863427 | 9.313439e-12 | 1.955999
45.48272 | 21.3234 | 20.06231 | 9.288873 | 1.261089 | 8.82094 | 9.286794e-12 | 1.952499
45.49271 | 21.2604 | 20.0164 | 9.288572 | 1.243998 | 8.778804 | 9.261925e-12 | 1.949026
45.50271 | 21.2311 | 19.97078 | 9.28827 | 1.260322 | 8.736935 | 9.237056e-12 | 1.945572
45.51271 | 21.2007 | 19.92548 | 9.287969 | 1.275219 | 8.695372 | 9.212187e-12 | 1.94214
45.52271 | 21.1369 | 19.88051 | 9.287668 | 1.25639 | 8.65411 | 9.187318e-12 | 1.938732
45.53271 | 21.0758 | 19.83586 | 9.287367 | 1.239938 | 8.61315 | 9.162449e-12 | 1.935346
45.54271 | 21.0683 | 19.79153 | 9.287066 | 1.276766 | 8.572486 | 9.13758e-12 | 1.931982
45.5527 | 21.0113 | 19.74757 | 9.286765 | 1.263734 | 8.532157 | 9.114487e-12 | 1.928644
45.5627 | 20.9551 | 19.70387 | 9.286464 | 1.25123 | 8.492081 | 9.089618e-12 | 1.925325
45.5727 | 20.9262 | 19.66049 | 9.286162 | 1.265714 | 8.452295 | 9.066525e-12 | 1.922029
45.5827 | 20.9195 | 19.61741 | 9.285861 | 1.302088 | 8.412797 | 9.043433e-12 | 1.918754
45.5927 | 20.8068 | 19.57464 | 9.285559 | 1.232156 | 8.373583 | 9.02034e-12 | 1.915502
45.60269 | 20.7895 | 19.53223 | 9.285258 | 1.257265 | 8.334701 | 8.997247e-12 | 1.912275
45.61269 | 20.7846 | 19.49007 | 9.284957 | 1.294525 | 8.296051 | 8.974155e-12 | 1.909067
45.62269 | 20.6909 | 19.44821 | 9.284655 | 1.242687 | 8.257678 | 8.951062e-12 | 1.90588
45.63269 | 20.6385 | 19.40665 | 9.284353 | 1.231852 | 8.21958 | 8.927969e-12 | 1.902715
45.64269 | 20.6656 | 19.36538 | 9.284051 | 1.300221 | 8.181756 | 8.904877e-12 | 1.899572
45.65269 | 20.5705 | 19.3244 | 9.283748 | 1.246098 | 8.144202 | 8.883561e-12 | 1.896451
45.66268 | 20.5219 | 19.28375 | 9.283446 | 1.238146 | 8.106953 | 8.860468e-12 | 1.893354
45.67268 | 20.5171 | 19.24335 | 9.283144 | 1.273746 | 8.069935 | 8.839152e-12 | 1.890276
45.68268 | 20.4509 | 19.20324 | 9.282841 | 1.24766 | 8.03318 | 8.817835e-12 | 1.887219
45.69268 | 20.3754 | 19.16341 | 9.282538 | 1.211993 | 7.996686 | 8.796519e-12 | 1.884183
45.70268 | 20.3856 | 19.12386 | 9.282235 | 1.261744 | 7.960452 | 8.775203e-12 | 1.881169
45.71267 | 20.3251 | 19.08462 | 9.281931 | 1.240478 | 7.924512 | 8.753887e-12 | 1.878179
45.72267 | 20.2748 | 19.04562 | 9.281628 | 1.229176 | 7.88879 | 8.73257e-12 | 1.875206
45.73267 | 20.2567 | 19.0069 | 9.281324 | 1.249799 | 7.853322 | 8.711254e-12 | 1.872255
45.74267 | 20.2262 | 18.96845 | 9.28102 | 1.257752 | 7.818103 | 8.691714e-12 | 1.869325
45.75267 | 20.1561 | 18.93027 | 9.280715 | 1.225828 | 7.78314 | 8.670398e-12 | 1.866416
45.76267 | 20.1268 | 18.89236 | 9.28041 | 1.234444 | 7.748418 | 8.650858e-12 | 1.863528
45.77266 | 20.0995 | 18.85474 | 9.280105 | 1.244758 | 7.713974 | 8.629542e-12 | 1.860663
45.78266 | 20.0668 | 18.81735 | 9.2798 | 1.249446 | 7.679738 | 8.610002e-12 | 1.857816
45.79266 | 19.9759 | 18.78023 | 9.279494 | 1.195673 | 7.645743 | 8.590462e-12 | 1.85499
45.80266 | 20.0051 | 18.74336 | 9.279188 | 1.261741 | 7.611987 | 8.570922e-12 | 1.852184
45.81266 | 19.9528 | 18.70675 | 9.278881 | 1.246053 | 7.578466 | 8.551382e-12 | 1.849399
45.82265 | 19.8745 | 18.67042 | 9.278575 | 1.204076 | 7.545212 | 8.531842e-12 | 1.846637
45.83265 | 19.8915 | 18.63432 | 9.278268 | 1.257181 | 7.512159 | 8.512302e-12 | 1.843893
45.84265 | 19.8511 | 18.59846 | 9.27796 | 1.252636 | 7.479336 | 8.492762e-12 | 1.841169
45.85265 | 19.7609 | 18.56286 | 9.277652 | 1.198043 | 7.44674 | 8.474998e-12 | 1.838465
45.86265 | 19.7715 | 18.5275 | 9.277343 | 1.244003 | 7.414372 | 8.455459e-12 | 1.835782
45.87265 | 19.757 | 18.49238 | 9.277035 | 1.264619 | 7.382229 | 8.437695e-12 | 1.833118
45.88264 | 19.6583 | 18.45754 | 9.276726 | 1.200758 | 7.350339 | 8.418155e-12 | 1.830478
45.89264 | 19.6818 | 18.42291 | 9.276416 | 1.258891 | 7.318639 | 8.400391e-12 | 1.827854
45.90264 | 19.6507 | 18.38851 | 9.276105 | 1.262186 | 7.287158 | 8.382628e-12 | 1.825251
45.91264 | 19.584 | 18.35436 | 9.275795 | 1.229643 | 7.255894 | 8.364864e-12 | 1.822668
45.92264 | 19.5706 | 18.32043 | 9.275483 | 1.250167 | 7.224845 | 8.347101e-12 | 1.820104
45.93263 | 19.5344 | 18.28678 | 9.275172 | 1.247624 | 7.194041 | 8.329337e-12 | 1.817563
45.94263 | 19.5162 | 18.25332 | 9.27486 | 1.262882 | 7.163418 | 8.311574e-12 | 1.81504
45.95263 | 19.4552 | 18.22009 | 9.274547 | 1.235113 | 7.133005 | 8.29381e-12 | 1.812535
45.96263 | 19.448 | 18.18708 | 9.274234 | 1.260915 | 7.1028 | 8.277823e-12 | 1.810051
45.97263 | 19.4094 | 18.15431 | 9.27392 | 1.255093 | 7.072802 | 8.260059e-12 | 1.807585
45.98263 | 19.3928 | 18.12176 | 9.273605 | 1.271045 | 7.043009 | 8.244072e-12 | 1.80514
45.99262 | 19.3353 | 18.08946 | 9.273291 | 1.245845 | 7.013448 | 8.226309e-12 | 1.802717
46.00262 | 19.3226 | 18.05734 | 9.272975 | 1.265256 | 6.984059 | 8.210321e-12 | 1.80031
46.01262 | 19.2932 | 18.02545 | 9.272659 | 1.267748 | 6.95487 | 8.194334e-12 | 1.797923
46.02262 | 19.2488 | 17.99378 | 9.272342 | 1.255023 | 6.925879 | 8.176571e-12 | 1.795555
46.03262 | 19.2346 | 17.96232 | 9.272025 | 1.272284 | 6.897085 | 8.160583e-12 | 1.793207
46.04261 | 19.1985 | 17.9311 | 9.271707 | 1.267399 | 6.868514 | 8.144596e-12 | 1.79088
46.05261 | 19.1514 | 17.90006 | 9.271388 | 1.251335 | 6.840107 | 8.128609e-12 | 1.78857
46.06261 | 19.1548 | 17.86924 | 9.271069 | 1.28556 | 6.811892 | 8.112622e-12 | 1.786279
46.07261 | 19.1 | 17.83862 | 9.270749 | 1.261377 | 6.783867 | 8.098411e-12 | 1.784007
46.08261 | 19.0797 | 17.80821 | 9.270428 | 1.271487 | 6.756031 | 8.082424e-12 | 1.781754
46.09261 | 19.0616 | 17.77801 | 9.270107 | 1.283591 | 6.728382 | 8.066436e-12 | 1.77952
46.1026 | 19.0284 | 17.74804 | 9.269785 | 1.280362 | 6.700945 | 8.052226e-12 | 1.777308
46.1126 | 18.9609 | 17.71824 | 9.269462 | 1.24266 | 6.673666 | 8.036238e-12 | 1.775112
46.1226 | 18.9719 | 17.68864 | 9.269139 | 1.283259 | 6.646567 | 8.022027e-12 | 1.772935
46.1326 | 18.9349 | 17.65924 | 9.268814 | 1.275658 | 6.619651 | 8.007817e-12 | 1.770777
46.1426 | 18.8727 | 17.63004 | 9.268489 | 1.24266 | 6.592913 | 7.991829e-12 | 1.768637
46.15259 | 18.8666 | 17.60106 | 9.268164 | 1.265537 | 6.56638 | 7.977619e-12 | 1.766519
46.16259 | 18.8558 | 17.57225 | 9.267837 | 1.283549 | 6.539996 | 7.963408e-12 | 1.764417
46.17259 | 18.7851 | 17.54363 | 9.26751 | 1.241468 | 6.513789 | 7.949197e-12 | 1.762334
46.18259 | 18.7765 | 17.51521 | 9.267182 | 1.261294 | 6.487755 | 7.934986e-12 | 1.760269
46.19259 | 18.7602 | 17.48697 | 9.266853 | 1.273232 | 6.461892 | 7.920775e-12 | 1.758223
46.20259 | 18.6865 | 17.45892 | 9.266523 | 1.227581 | 6.4362 | 7.908341e-12 | 1.756196
46.21258 | 18.6798 | 17.43109 | 9.266193 | 1.248714 | 6.410704 | 7.89413e-12 | 1.754189
46.22258 | 18.6493 | 17.40341 | 9.265862 | 1.245891 | 6.385349 | 7.879919e-12 | 1.752199
46.23258 | 18.5983 | 17.37592 | 9.265529 | 1.222382 | 6.360162 | 7.867484e-12 | 1.750227
46.24258 | 18.6065 | 17.34861 | 9.265196 | 1.257892 | 6.335139 | 7.853274e-12 | 1.748273
46.25258 | 18.5724 | 17.32148 | 9.264862 | 1.250918 | 6.310281 | 7.840839e-12 | 1.746338
46.26257 | 18.481 | 17.29456 | 9.264528 | 1.186439 | 6.28561 | 7.828405e-12 | 1.744424
46.27257 | 18.5338 | 17.26779 | 9.264192 | 1.266008 | 6.261075 | 7.814194e-12 | 1.742526
46.28257 | 18.4647 | 17.2412 | 9.263855 | 1.223499 | 6.2367 | 7.801759e-12 | 1.740645
46.29257 | 18.4015 | 17.21479 | 9.263517 | 1.186713 | 6.212486 | 7.789325e-12 | 1.738784
46.30257 | 18.4244 | 17.18855 | 9.263179 | 1.235854 | 6.188427 | 7.77689e-12 | 1.73694
46.31257 | 18.3783 | 17.16248 | 9.262839 | 1.21582 | 6.164525 | 7.764456e-12 | 1.735115
46.32256 | 18.314 | 17.13661 | 9.262499 | 1.17739 | 6.140801 | 7.752021e-12 | 1.733309
46.33256 | 18.3656 | 17.11089 | 9.262158 | 1.254714 | 6.117208 | 7.739587e-12 | 1.73152
46.34256 | 18.2673 | 17.08533 | 9.261815 | 1.181968 | 6.093767 | 7.727152e-12 | 1.729749
46.35256 | 18.2371 | 17.05995 | 9.261472 | 1.177154 | 6.070478 | 7.716494e-12 | 1.727996
46.36256 | 18.2285 | 17.03473 | 9.261128 | 1.193773 | 6.047338 | 7.70406e-12 | 1.726262
46.37255 | 18.1929 | 17.0097 | 9.260783 | 1.183201 | 6.02437 | 7.691625e-12 | 1.724547
46.38255 | 18.1658 | 16.98481 | 9.260436 | 1.180989 | 6.001527 | 7.680967e-12 | 1.722848
46.39255 | 18.1461 | 16.96009 | 9.260089 | 1.186015 | 5.978829 | 7.668532e-12 | 1.721167
46.40255 | 18.1344 | 16.93552 | 9.25974 | 1.198877 | 5.956279 | 7.657874e-12 | 1.719504
46.41255 | 18.0781 | 16.91112 | 9.259391 | 1.166979 | 5.933871 | 7.647216e-12 | 1.717859
46.42255 | 18.0628 | 16.88688 | 9.25904 | 1.17592 | 5.911607 | 7.636558e-12 | 1.716232
46.43254 | 18.0455 | 16.86282 | 9.258689 | 1.182679 | 5.889507 | 7.624124e-12 | 1.714625
46.44254 | 17.9807 | 16.8389 | 9.258336 | 1.141805 | 5.867525 | 7.613465e-12 | 1.713034
46.45254 | 18.0003 | 16.81513 | 9.257983 | 1.185174 | 5.845683 | 7.602807e-12 | 1.711461
46.46254 | 17.9713 | 16.79151 | 9.257628 | 1.179787 | 5.82398 | 7.592149e-12 | 1.709905
46.47254 | 17.9033 | 16.76805 | 9.257272 | 1.135247 | 5.802414 | 7.581491e-12 | 1.708367
46.48253 | 17.9244 | 16.74477 | 9.256915 | 1.179631 | 5.781006 | 7.572609e-12 | 1.706849
46.49253 | 17.8804 | 16.72161 | 9.256556 | 1.158785 | 5.759712 | 7.561951e-12 | 1.705347
46.50253 | 17.8484 | 16.69861 | 9.256197 | 1.149789 | 5.738552 | 7.551293e-12 | 1.703862
46.51253 | 17.8489 | 16.67576 | 9.255836 | 1.173143 | 5.717525 | 7.540635e-12 | 1.702396
46.52253 | 17.7784 | 16.65305 | 9.255475 | 1.125348 | 5.696631 | 7.531753e-12 | 1.700947
46.53253 | 17.7953 | 16.63049 | 9.255112 | 1.164805 | 5.675868 | 7.521095e-12 | 1.699516
46.54252 | 17.7551 | 16.60811 | 9.254748 | 1.146995 | 5.655254 | 7.512213e-12 | 1.698103
46.55252 | 17.7314 | 16.58584 | 9.254382 | 1.14556 | 5.63475 | 7.501555e-12 | 1.696707
46.56252 | 17.7136 | 16.56372 | 9.254016 | 1.149881 | 5.614374 | 7.492673e-12 | 1.695329
46.57252 | 17.6649 | 16.54174 | 9.253648 | 1.123158 | 5.594126 | 7.483791e-12 | 1.693969
46.58252 | 17.6824 | 16.51991 | 9.253279 | 1.162493 | 5.574003 | 7.47491e-12 | 1.692625
46.59251 | 17.637 | 16.49823 | 9.252909 | 1.138765 | 5.554024 | 7.466028e-12 | 1.691301
46.60251 | 17.6063 | 16.47668 | 9.252537 | 1.129617 | 5.534152 | 7.45537e-12 | 1.689994
46.61251 | 17.613 | 16.45527 | 9.252165 | 1.157731 | 5.514401 | 7.446488e-12 | 1.688703
46.62251 | 17.5509 | 16.43399 | 9.251791 | 1.116905 | 5.494773 | 7.439382e-12 | 1.687431
46.63251 | 17.5426 | 16.41286 | 9.251415 | 1.129743 | 5.475266 | 7.430501e-12 | 1.686176
46.64251 | 17.5497 | 16.39186 | 9.251039 | 1.157843 | 5.45588 | 7.421619e-12 | 1.684938
46.6525 | 17.4756 | 16.37101 | 9.250661 | 1.104587 | 5.436632 | 7.412737e-12 | 1.683719
46.6625 | 17.4928 | 16.35028 | 9.250282 | 1.142517 | 5.417484 | 7.403855e-12 | 1.682517
46.6725 | 17.4466 | 16.32969 | 9.249901 | 1.116913 | 5.398454 | 7.39675e-12 | 1.681332
46.6825 | 17.4529 | 16.30922 | 9.249519 | 1.143676 | 5.37954 | 7.387868e-12 | 1.680164
46.6925 | 17.4312 | 16.2889 | 9.249136 | 1.142302 | 5.360748 | 7.380763e-12 | 1.679015
46.70249 | 17.3844 | 16.26872 | 9.248752 | 1.115683 | 5.342083 | 7.371881e-12 | 1.677883
46.71249 | 17.3799 | 16.24865 | 9.248366 | 1.131252 | 5.323515 | 7.364775e-12 | 1.676768
46.72249 | 17.3623 | 16.22871 | 9.247978 | 1.133592 | 5.305059 | 7.355894e-12 | 1.675671
46.73249 | 17.3459 | 16.2089 | 9.247589 | 1.137004 | 5.286715 | 7.348788e-12 | 1.674591
46.74249 | 17.3252 | 16.18921 | 9.247199 | 1.135988 | 5.268484 | 7.341683e-12 | 1.673528
46.75249 | 17.3138 | 16.16965 | 9.246808 | 1.144146 | 5.250363 | 7.334577e-12 | 1.672483
46.76248 | 17.2844 | 16.15024 | 9.246415 | 1.134159 | 5.232369 | 7.327472e-12 | 1.671457
46.77248 | 17.2766 | 16.13093 | 9.24602 | 1.145665 | 5.214467 | 7.320367e-12 | 1.670447
46.78248 | 17.2496 | 16.11175 | 9.245625 | 1.137848 | 5.196674 | 7.313261e-12 | 1.669454
46.79248 | 17.2192 | 16.09269 | 9.245227 | 1.126507 | 5.178987 | 7.306156e-12 | 1.668479
46.80248 | 17.1961 | 16.07376 | 9.244828 | 1.122343 | 5.161407 | 7.29905e-12 | 1.667521
46.81247 | 17.2142 | 16.05496 | 9.244429 | 1.159239 | 5.14395 | 7.291945e-12 | 1.666582
46.82247 | 17.1311 | 16.03627 | 9.244027 | 1.094833 | 5.126581 | 7.284839e-12 | 1.665659
46.83247 | 17.1872 | 16.01769 | 9.243624 | 1.169506 | 5.109316 | 7.27951e-12 | 1.664754
46.84247 | 17.1231 | 15.99924 | 9.243219 | 1.12386 | 5.092155 | 7.272405e-12 | 1.663866
46.85247 | 17.1139 | 15.9809 | 9.242813 | 1.132995 | 5.075097 | 7.265299e-12 | 1.662996
46.86247 | 17.09 | 15.96269 | 9.242405 | 1.127313 | 5.05814 | 7.25997e-12 | 1.662143
46.87246 | 17.0474 | 15.9446 | 9.241996 | 1.102795 | 5.0413 | 7.252865e-12 | 1.661308
46.88246 | 17.0559 | 15.92662 | 9.241585 | 1.129279 | 5.024545 | 7.247536e-12 | 1.66049
46.89246 | 17.0158 | 15.90875 | 9.241173 | 1.107047 | 5.00789 | 7.242207e-12 | 1.65969
46.90246 | 17.0088 | 15.891 | 9.240759 | 1.117801 | 4.991333 | 7.235101e-12 | 1.658907
46.91246 | 16.9992 | 15.87336 | 9.240343 | 1.12584 | 4.974875 | 7.229772e-12 | 1.658142
46.92245 | 16.9388 | 15.85585 | 9.239927 | 1.082946 | 4.958533 | 7.224443e-12 | 1.657394
46.93245 | 16.9681 | 15.83844 | 9.239508 | 1.129663 | 4.942266 | 7.219114e-12 | 1.656664
46.94245 | 16.9162 | 15.82114 | 9.239088 | 1.095062 | 4.9261 | 7.213785e-12 | 1.655951
46.95245 | 16.8933 | 15.80395 | 9.238666 | 1.089354 | 4.910025 | 7.208456e-12 | 1.655256
46.96245 | 16.8891 | 15.78687 | 9.238242 | 1.102231 | 4.894049 | 7.203127e-12 | 1.654578
46.97245 | 16.8431 | 15.7699 | 9.237817 | 1.073203 | 4.878163 | 7.197798e-12 | 1.653917
46.98244 | 16.883 | 15.75306 | 9.237391 | 1.129944 | 4.86239 | 7.192469e-12 | 1.653275
46.99244 | 16.7777 | 15.7363 | 9.236962 | 1.041397 | 4.846691 | 7.18714e-12 | 1.65265
47.00244 | 16.8042 | 15.71966 | 9.236532 | 1.084541 | 4.831085 | 7.183587e-12 | 1.652042
47.01244 | 16.7906 | 15.70312 | 9.2361 | 1.087478 | 4.815569 | 7.178258e-12 | 1.651452
47.02244 | 16.746 | 15.68669 | 9.235667 | 1.059308 | 4.800145 | 7.172929e-12 | 1.65088
47.03243 | 16.7465 | 15.67038 | 9.235232 | 1.076116 | 4.784826 | 7.169376e-12 | 1.650326
47.04243 | 16.7083 | 15.65416 | 9.234795 | 1.054136 | 4.76958 | 7.164047e-12 | 1.649788
47.05243 | 16.7128 | 15.63805 | 9.234357 | 1.074751 | 4.754423 | 7.160494e-12 | 1.649269
47.06243 | 16.6798 | 15.62204 | 9.233917 | 1.057762 | 4.739355 | 7.155165e-12 | 1.648767
47.07243 | 16.6627 | 15.60613 | 9.233475 | 1.056569 | 4.724373 | 7.151613e-12 | 1.648283
47.08243 | 16.6566 | 15.59033 | 9.233031 | 1.066274 | 4.709479 | 7.14806e-12 | 1.647816
47.09242 | 16.6344 | 15.57464 | 9.232586 | 1.059761 | 4.694685 | 7.144507e-12 | 1.647368
47.10242 | 16.6135 | 15.55904 | 9.232139 | 1.054462 | 4.679962 | 7.140954e-12 | 1.646937
47.11242 | 16.586 | 15.54354 | 9.23169 | 1.042463 | 4.665324 | 7.135625e-12 | 1.646523
47.12242 | 16.5834 | 15.52814 | 9.231239 | 1.055263 | 4.65077 | 7.132073e-12 | 1.646128
47.13242 | 16.543 | 15.51284 | 9.230787 | 1.030163 | 4.6363 | 7.12852e-12 | 1.64575
47.14241 | 16.5463 | 15.49765 | 9.230333 | 1.04865 | 4.621927 | 7.124967e-12 | 1.64539
47.15241 | 16.54 | 15.48255 | 9.229877 | 1.057453 | 4.607623 | 7.123191e-12 | 1.645048
47.16241 | 16.4897 | 15.46754 | 9.229419 | 1.022158 | 4.5934 | 7.119638e-12 | 1.644723
47.17241 | 16.525 | 15.45264 | 9.228959 | 1.072364 | 4.579259 | 7.116085e-12 | 1.644417
47.18241 | 16.4441 | 15.43782 | 9.228498 | 1.006276 | 4.565199 | 7.112533e-12 | 1.644128
47.19241 | 16.4681 | 15.42311 | 9.228035 | 1.04499 | 4.551219 | 7.110756e-12 | 1.643857
47.2024 | 16.4345 | 15.40851 | 9.22757 | 1.025994 | 4.537331 | 7.107204e-12 | 1.643605
47.2124 | 16.4242 | 15.39398 | 9.227103 | 1.030218 | 4.52351 | 7.103651e-12 | 1.64337
47.2224 | 16.4167 | 15.37955 | 9.226634 | 1.037147 | 4.509767 | 7.101875e-12 | 1.643153
47.2324 | 16.389 | 15.36522 | 9.226163 | 1.023781 | 4.496102 | 7.098322e-12 | 1.642954
47.2424 | 16.3774 | 15.35098 | 9.22569 | 1.026422 | 4.482514 | 7.096546e-12 | 1.642773
47.25239 | 16.375 | 15.33684 | 9.225216 | 1.038157 | 4.469017 | 7.094769e-12 | 1.64261
47.26239 | 16.3333 | 15.32279 | 9.22474 | 1.010512 | 4.455583 | 7.091217e-12 | 1.642466
47.27239 | 16.3333 | 15.30882 | 9.224262 | 1.024475 | 4.442224 | 7.08944e-12 | 1.642339
47.28239 | 16.3181 | 15.29495 | 9.223781 | 1.023148 | 4.428941 | 7.087664e-12 | 1.64223
47.29239 | 16.2964 | 15.28117 | 9.223299 | 1.015229 | 4.415732 | 7.085887e-12 | 1.64214
47.30239 | 16.2876 | 15.26748 | 9.222815 | 1.020119 | 4.402599 | 7.084111e-12 | 1.642068
47.31238 | 16.2642 | 15.25389 | 9.222329 | 1.010306 | 4.389551 | 7.082335e-12 | 1.642014
47.32238 | 16.2461 | 15.24038 | 9.221841 | 1.005716 | 4.376564 | 7.080558e-12 | 1.641979
47.33238 | 16.2584 | 15.22696 | 9.221351 | 1.031438 | 4.363649 | 7.078782e-12 | 1.641961
47.34238 | 16.1978 | 15.21363 | 9.220859 | 0.9841718 | 4.350807 | 7.077006e-12 | 1.641962
47.35238 | 16.2014 | 15.20038 | 9.220365 | 1.001017 | 4.338036 | 7.075229e-12 | 1.641982
47.36237 | 16.1917 | 15.18724 | 9.21987 | 1.004461 | 4.32535 | 7.075229e-12 | 1.642019
47.37237 | 16.1606 | 15.17417 | 9.219372 | 0.9864316 | 4.312721 | 7.073453e-12 | 1.642075
47.38237 | 16.1861 | 15.16118 | 9.218872 | 1.024915 | 4.300163 | 7.071677e-12 | 1.64215
47.39237 | 16.1093 | 15.14829 | 9.21837 | 0.9610122 | 4.287674 | 7.071677e-12 | 1.642243
47.40237 | 16.1418 | 15.13548 | 9.217866 | 1.006324 | 4.275255 | 7.0699e-12 | 1.642355
47.41237 | 16.1069 | 15.12275 | 9.21736 | 0.9841498 | 4.262905 | 7.0699e-12 | 1.642485
47.42236 | 16.0762 | 15.11012 | 9.216853 | 0.9660783 | 4.250635 | 7.068124e-12 | 1.642634
47.43236 | 16.0801 | 15.09756 | 9.216343 | 0.9825352 | 4.238421 | 7.068124e-12 | 1.642801
47.44236 | 16.0601 | 15.08509 | 9.21583 | 0.9750075 | 4.226275 | 7.068124e-12 | 1.642987
47.45236 | 16.045 | 15.0727 | 9.215316 | 0.9722961 | 4.214196 | 7.068124e-12 | 1.643192
47.46236 | 16.0419 | 15.0604 | 9.2148 | 0.9815018 | 4.202182 | 7.066348e-12 | 1.643416
47.47235 | 16.0061 | 15.04819 | 9.214282 | 0.9579129 | 4.190247 | 7.066348e-12 | 1.643658
47.48235 | 15.9887 | 15.03605 | 9.213762 | 0.9526526 | 4.178366 | 7.066348e-12 | 1.64392
47.49235 | 15.9986 | 15.02399 | 9.213239 | 0.9746111 | 4.16655 | 7.066348e-12 | 1.6442
47.50235 | 15.9519 | 15.01201 | 9.212714 | 0.9398874 | 4.154799 | 7.066348e-12 | 1.644499
47.51235 | 15.9968 | 15.00012 | 9.212188 | 0.9966835 | 4.143112 | 7.066348e-12 | 1.644817
47.52235 | 15.9124 | 14.9883 | 9.211659 | 0.9240972 | 4.13149 | 7.066348e-12 | 1.645154
47.53234 | 15.935 | 14.97658 | 9.211128 | 0.9584209 | 4.119941 | 7.068124e-12 | 1.64551
47.54234 | 15.9109 | 14.96493 | 9.210595 | 0.9459743 | 4.108445 | 7.068124e-12 | 1.645886
47.55234 | 15.9007 | 14.95335 | 9.21006 | 0.9473489 | 4.097012 | 7.068124e-12 | 1.64628
47.56234 | 15.9221 | 14.94186 | 9.209522 | 0.9802436 | 4.08564 | 7.068124e-12 | 1.646694
47.57234 | 15.8529 | 14.93044 | 9.208983 | 0.92246 | 4.07433 | 7.0699e-12 | 1.647127
47.58233 | 15.8741 | 14.91911 | 9.208441 | 0.9549865 | 4.063093 | 7.0699e-12 | 1.647579
47.59233 | 15.8589 | 14.90785 | 9.207897 | 0.9510457 | 4.051906 | 7.071677e-12 | 1.648051
47.60233 | 15.8501 | 14.89667 | 9.207351 | 0.9534277 | 4.040779 | 7.071677e-12 | 1.648542
47.61233 | 15.8349 | 14.88557 | 9.206803 | 0.9493312 | 4.029713 | 7.073453e-12 | 1.649052
47.62233 | 15.805 | 14.87454 | 9.206252 | 0.9304589 | 4.018707 | 7.075229e-12 | 1.649582
47.63233 | 15.8001 | 14.86359 | 9.205699 | 0.9365082 | 4.00776 | 7.075229e-12 | 1.650133
47.64232 | 15.8268 | 14.85273 | 9.205145 | 0.9740715 | 3.996883 | 7.077006e-12 | 1.650701
47.65232 | 15.7583 | 14.84193 | 9.204588 | 0.9163691 | 3.986053 | 7.078782e-12 | 1.65129
47.66232 | 15.8029 | 14.83121 | 9.204028 | 0.9716911 | 3.975282 | 7.080558e-12 | 1.651899
47.67232 | 15.7533 | 14.82056 | 9.203466 | 0.9327376 | 3.964569 | 7.082335e-12 | 1.652527
47.68232 | 15.7454 | 14.80999 | 9.202902 | 0.9354087 | 3.953913 | 7.084111e-12 | 1.653176
47.69231 | 15.7548 | 14.79951 | 9.202337 | 0.9552948 | 3.943325 | 7.085887e-12 | 1.653843
47.70231 | 15.6852 | 14.78908 | 9.201768 | 0.8961166 | 3.932783 | 7.087664e-12 | 1.654532
47.71231 | 15.7375 | 14.77874 | 9.201197 | 0.9587644 | 3.922298 | 7.08944e-12 | 1.65524
47.72231 | 15.6706 | 14.76846 | 9.200624 | 0.9021387 | 3.911869 | 7.091217e-12 | 1.655969
47.73231 | 15.6883 | 14.75826 | 9.200049 | 0.930039 | 3.901495 | 7.094769e-12 | 1.656717
47.74231 | 15.6791 | 14.74813 | 9.199471 | 0.9309662 | 3.891177 | 7.096546e-12 | 1.657486
47.7523 | 15.6468 | 14.73809 | 9.198892 | 0.9087105 | 3.880924 | 7.098322e-12 | 1.658274
47.7623 | 15.6439 | 14.72811 | 9.198309 | 0.915792 | 3.870715 | 7.101875e-12 | 1.659083
47.7723 | 15.6145 | 14.7182 | 9.197725 | 0.8963011 | 3.860561 | 7.103651e-12 | 1.659913
47.7823 | 15.6066 | 14.70836 | 9.197138 | 0.8982383 | 3.850461 | 7.107204e-12 | 1.660764
47.7923 | 15.6133 | 14.6986 | 9.196548 | 0.9147037 | 3.840414 | 7.110756e-12 | 1.661634
47.80229 | 15.5802 | 14.68891 | 9.195957 | 0.891288 | 3.83043 | 7.112533e-12 | 1.662525
47.81229 | 15.5685 | 14.67929 | 9.195363 | 0.8892111 | 3.820489 | 7.116085e-12 | 1.663437
47.82229 | 15.5524 | 14.66974 | 9.194767 | 0.8826628 | 3.810601 | 7.119638e-12 | 1.664369
47.83229 | 15.5185 | 14.66026 | 9.194168 | 0.8582438 | 3.800766 | 7.123191e-12 | 1.665323
47.84229 | 15.5427 | 14.65085 | 9.193567 | 0.8918545 | 3.790982 | 7.124967e-12 | 1.666297
47.85229 | 15.4906 | 14.6415 | 9.192963 | 0.8490952 | 3.781249 | 7.12852e-12 | 1.667293
47.86228 | 15.5297 | 14.63224 | 9.192358 | 0.8974562 | 3.771578 | 7.132073e-12 | 1.668308
47.87228 | 15.4461 | 14.62304 | 9.191749 | 0.8230575 | 3.761948 | 7.135625e-12 | 1.669345
47.88228 | 15.4937 | 14.61391 | 9.191138 | 0.8797893 | 3.752368 | 7.140954e-12 | 1.670404
47.89228 | 15.4324 | 14.60485 | 9.190525 | 0.8275521 | 3.742839 | 7.144507e-12 | 1.671484
47.90228 | 15.4573 | 14.59585 | 9.18991 | 0.8614454 | 3.73336 | 7.14806e-12 | 1.672585
47.91227 | 15.4344 | 14.58694 | 9.189292 | 0.8474591 | 3.723943 | 7.151613e-12 | 1.673706
47.92227 | 15.3989 | 14.57808 | 9.188672 | 0.8208185 | 3.71456 | 7.155165e-12 | 1.67485
47.93227 | 15.4268 | 14.5693 | 9.188049 | 0.8575033 | 3.705233 | 7.160494e-12 | 1.676015
47.94227 | 15.386 | 14.56057 | 9.187423 | 0.825428 | 3.695946 | 7.164047e-12 | 1.677202
47.95227 | 15.3909 | 14.55192 | 9.186795 | 0.8389769 | 3.686717 | 7.169376e-12 | 1.678411
47.96227 | 15.3835 | 14.54333 | 9.186165 | 0.8401662 | 3.677527 | 7.172929e-12 | 1.679642
47.97226 | 15.3467 | 14.53482 | 9.185533 | 0.8118751 | 3.6684 | 7.178258e-12 | 1.680893
47.98226 | 15.3497 | 14.52638 | 9.184898 | 0.8233238 | 3.659312 | 7.183587e-12 | 1.682167
47.99226 | 15.3519 | 14.51799 | 9.18426 | 0.8339123 | 3.650265 | 7.18714e-12 | 1.683463
48.00226 | 15.3209 | 14.50967 | 9.183619 | 0.8112262 | 3.641273 | 7.192469e-12 | 1.684781
48.01226 | 15.3387 | 14.50142 | 9.182977 | 0.8372816 | 3.63232 | 7.197798e-12 | 1.686122
48.02225 | 15.2801 | 14.49324 | 9.182332 | 0.786855 | 3.62343 | 7.203127e-12 | 1.687483
48.03225 | 15.314 | 14.48513 | 9.181684 | 0.8288744 | 3.614573 | 7.208456e-12 | 1.688868
48.04225 | 15.2514 | 14.47707 | 9.181034 | 0.7743285 | 3.605762 | 7.213785e-12 | 1.690276
48.05225 | 15.302 | 14.46908 | 9.180381 | 0.8329164 | 3.596997 | 7.219114e-12 | 1.691706
48.06225 | 15.2436 | 14.46116 | 9.179725 | 0.7824391 | 3.588277 | 7.224443e-12 | 1.693158
48.07224 | 15.2631 | 14.45331 | 9.179068 | 0.8097892 | 3.579611 | 7.229772e-12 | 1.694632
48.08224 | 15.2523 | 14.44552 | 9.178407 | 0.806782 | 3.57098 | 7.235101e-12 | 1.69613
48.09224 | 15.2281 | 14.43779 | 9.177744 | 0.7903097 | 3.562395 | 7.242207e-12 | 1.697651
48.10224 | 15.2256 | 14.43013 | 9.177078 | 0.7954729 | 3.553853 | 7.247536e-12 | 1.699195
48.11224 | 15.2036 | 14.42253 | 9.17641 | 0.7810718 | 3.545356 | 7.252865e-12 | 1.700762
48.12224 | 15.1911 | 14.41499 | 9.175739 | 0.7761062 | 3.536902 | 7.25997e-12 | 1.702353
48.13223 | 15.2053 | 14.40753 | 9.175066 | 0.7977694 | 3.5285 | 7.265299e-12 | 1.703964
48.14223 | 15.1684 | 14.40012 | 9.17439 | 0.7682754 | 3.520133 | 7.272405e-12 | 1.705602
48.15223 | 15.1897 | 14.39278 | 9.173712 | 0.7969188 | 3.511808 | 7.277734e-12 | 1.707261
48.16223 | 15.1415 | 14.3855 | 9.17303 | 0.755998 | 3.503526 | 7.284839e-12 | 1.708945
48.17223 | 15.1501 | 14.37829 | 9.172346 | 0.7718136 | 3.495287 | 7.291945e-12 | 1.710653
48.18222 | 15.1355 | 14.37114 | 9.17166 | 0.7643592 | 3.487098 | 7.29905e-12 | 1.712382
48.19222 | 15.1244 | 14.36405 | 9.170971 | 0.7603484 | 3.478943 | 7.306156e-12 | 1.714137
48.20222 | 15.1155 | 14.35703 | 9.170279 | 0.7584746 | 3.470829 | 7.311485e-12 | 1.715917
48.21222 | 15.0984 | 14.35006 | 9.169585 | 0.7483384 | 3.462757 | 7.31859e-12 | 1.71772
48.22222 | 15.1017 | 14.34316 | 9.168888 | 0.7585397 | 3.454726 | 7.325696e-12 | 1.719546
48.23222 | 15.0772 | 14.33632 | 9.168188 | 0.7408779 | 3.446736 | 7.332801e-12 | 1.721398
48.24221 | 15.0652 | 14.32955 | 9.167486 | 0.7356471 | 3.438794 | 7.341683e-12 | 1.723272
48.25221 | 15.0585 | 14.32284 | 9.166781 | 0.7356608 | 3.430886 | 7.348788e-12 | 1.725172
48.26221 | 15.041 | 14.31619 | 9.166073 | 0.7248125 | 3.423017 | 7.355894e-12 | 1.727097
48.27221 | 15.0435 | 14.3096 | 9.165363 | 0.733902 | 3.415188 | 7.362999e-12 | 1.729047
48.28221 | 15.0192 | 14.30307 | 9.16465 | 0.7161298 | 3.407399 | 7.371881e-12 | 1.731022
48.2922 | 15.0167 | 14.29661 | 9.163934 | 0.7200897 | 3.399657 | 7.378986e-12 | 1.733019
48.3022 | 14.9856 | 14.29021 | 9.163216 | 0.6953939 | 3.391947 | 7.387868e-12 | 1.735043
48.3122 | 14.9972 | 14.28386 | 9.162494 | 0.7133373 | 3.384276 | 7.394974e-12 | 1.737093
48.3222 | 14.9574 | 14.27758 | 9.16177 | 0.6798187 | 3.376643 | 7.403855e-12 | 1.739167
48.3322 | 14.977 | 14.27136 | 9.161044 | 0.7056393 | 3.369049 | 7.410961e-12 | 1.741268
48.3422 | 14.9585 | 14.2652 | 9.160314 | 0.6932979 | 3.361495 | 7.419843e-12 | 1.743393
48.35219 | 14.9339 | 14.25911 | 9.159582 | 0.6747906 | 3.353984 | 7.428724e-12 | 1.745543
48.36219 | 14.9496 | 14.25307 | 9.158847 | 0.6965274 | 3.346505 | 7.437606e-12 | 1.74772
48.37219 | 14.8863 | 14.2471 | 9.15811 | 0.6392037 | 3.339064 | 7.444712e-12 | 1.749923
48.38219 | 14.9315 | 14.24118 | 9.157369 | 0.69032 | 3.33166 | 7.453593e-12 | 1.752151
48.39219 | 14.8871 | 14.23533 | 9.156626 | 0.651775 | 3.324293 | 7.462475e-12 | 1.754406
48.40218 | 14.8926 | 14.22954 | 9.155881 | 0.6630632 | 3.316971 | 7.471357e-12 | 1.756686
48.41218 | 14.8955 | 14.2238 | 9.155132 | 0.6716978 | 3.309678 | 7.480239e-12 | 1.758993
48.42218 | 14.8575 | 14.21813 | 9.15438 | 0.6393712 | 3.302422 | 7.490897e-12 | 1.761327
48.43218 | 14.8771 | 14.21252 | 9.153626 | 0.6645844 | 3.295202 | 7.499779e-12 | 1.763688
48.44218 | 14.837 | 14.20696 | 9.152868 | 0.6300379 | 3.288018 | 7.50866e-12 | 1.766075
48.45218 | 14.8579 | 14.20147 | 9.152108 | 0.6564309 | 3.280871 | 7.517542e-12 | 1.768489
48.46217 | 14.8109 | 14.19604 | 9.151346 | 0.6148589 | 3.273767 | 7.5282e-12 | 1.770928
48.47217 | 14.8359 | 14.19067 | 9.150581 | 0.6452322 | 3.266691 | 7.537082e-12 | 1.773397
48.48217 | 14.7986 | 14.18535 | 9.149812 | 0.6132456 | 3.25965 | 7.54774e-12 | 1.775892
48.49217 | 14.8147 | 14.1801 | 9.149041 | 0.6345986 | 3.252645 | 7.556622e-12 | 1.778415
48.50217 | 14.7755 | 14.17491 | 9.148267 | 0.6005922 | 3.245675 | 7.56728e-12 | 1.780966
48.51216 | 14.7983 | 14.16978 | 9.14749 | 0.6285216 | 3.238746 | 7.577938e-12 | 1.783541
48.52216 | 14.7624 | 14.1647 | 9.146711 | 0.597696 | 3.231846 | 7.58682e-12 | 1.786148
48.53216 | 14.7514 | 14.15969 | 9.145928 | 0.5917103 | 3.22498 | 7.597478e-12 | 1.788782
48.54216 | 14.7559 | 14.15473 | 9.145142 | 0.6011654 | 3.218148 | 7.608136e-12 | 1.791444
48.55216 | 14.7333 | 14.14984 | 9.144354 | 0.5834612 | 3.21135 | 7.618794e-12 | 1.794135
48.56216 | 14.7365 | 14.145 | 9.143563 | 0.5914975 | 3.204586 | 7.629453e-12 | 1.796854
48.57215 | 14.7121 | 14.14023 | 9.142769 | 0.5718698 | 3.197863 | 7.640111e-12 | 1.799598
48.58215 | 14.7067 | 14.13551 | 9.141972 | 0.5711878 | 3.191166 | 7.650769e-12 | 1.802374
48.59215 | 14.7114 | 14.13085 | 9.141172 | 0.5805459 | 3.184503 | 7.661427e-12 | 1.805179
48.60215 | 14.6771 | 14.12625 | 9.140369 | 0.550845 | 3.177872 | 7.672085e-12 | 1.808013
48.61215 | 14.6971 | 14.12171 | 9.139564 | 0.575385 | 3.171275 | 7.682743e-12 | 1.810876
48.62214 | 14.6386 | 14.11724 | 9.138756 | 0.5213623 | 3.164717 | 7.695178e-12 | 1.813765
48.63214 | 14.7036 | 14.11282 | 9.137944 | 0.5907838 | 3.158185 | 7.705836e-12 | 1.816687
48.64214 | 14.6044 | 14.10845 | 9.13713 | 0.4959461 | 3.151686 | 7.716494e-12 | 1.819638
48.65214 | 14.6688 | 14.10415 | 9.136312 | 0.5646488 | 3.145219 | 7.728929e-12 | 1.82262
48.66214 | 14.6019 | 14.09991 | 9.135492 | 0.5019929 | 3.138784 | 7.739587e-12 | 1.825631
48.67214 | 14.6358 | 14.09572 | 9.134669 | 0.540078 | 3.132381 | 7.752021e-12 | 1.828672
48.68213 | 14.606 | 14.0916 | 9.133843 | 0.5144013 | 3.126016 | 7.764456e-12 | 1.831739
48.69213 | 14.6023 | 14.08753 | 9.133014 | 0.5147685 | 3.119676 | 7.775114e-12 | 1.834841
48.70213 | 14.5848 | 14.08352 | 9.132182 | 0.5012766 | 3.113368 | 7.787548e-12 | 1.837973
48.71213 | 14.5813 | 14.07957 | 9.131347 | 0.5017261 | 3.107091 | 7.799983e-12 | 1.841136
48.72213 | 14.5754 | 14.07568 | 9.130509 | 0.4997165 | 3.100845 | 7.812417e-12 | 1.84433
48.73212 | 14.557 | 14.07186 | 9.129669 | 0.485144 | 3.094636 | 7.824852e-12 | 1.847552
48.74212 | 14.5814 | 14.06808 | 9.128825 | 0.5133164 | 3.088451 | 7.837286e-12 | 1.850807
48.75212 | 14.5239 | 14.06437 | 9.127978 | 0.4595297 | 3.082298 | 7.849721e-12 | 1.854095
48.76212 | 14.5697 | 14.06072 | 9.127128 | 0.508984 | 3.076174 | 7.862155e-12 | 1.857414
48.77212 | 14.4988 | 14.05712 | 9.126275 | 0.4416796 | 3.070081 | 7.87459e-12 | 1.860764
48.78212 | 14.5437 | 14.05358 | 9.125419 | 0.490116 | 3.064018 | 7.887024e-12 | 1.864147
48.79211 | 14.4885 | 14.05011 | 9.124561 | 0.4383901 | 3.057991 | 7.899459e-12 | 1.867558
48.80211 | 14.5256 | 14.04669 | 9.123699 | 0.4789087 | 3.051988 | 7.911893e-12 | 1.871005
48.81211 | 14.4708 | 14.04333 | 9.122834 | 0.4274679 | 3.046014 | 7.926104e-12 | 1.874484
48.82211 | 14.5071 | 14.04003 | 9.121966 | 0.4670686 | 3.04007 | 7.938539e-12 | 1.877996
48.83211 | 14.4534 | 14.03679 | 9.121095 | 0.41661 | 3.034155 | 7.95275e-12 | 1.88154
48.8421 | 14.4848 | 14.03361 | 9.120222 | 0.4511895 | 3.028275 | 7.965184e-12 | 1.885114
48.8521 | 14.449 | 14.03049 | 9.119345 | 0.4185126 | 3.022418 | 7.979395e-12 | 1.888724
48.8621 | 14.4461 | 14.02742 | 9.118465 | 0.4186768 | 3.01659 | 7.991829e-12 | 1.892368
48.8721 | 14.4423 | 14.02442 | 9.117581 | 0.417882 | 3.010791 | 8.00604e-12 | 1.896045
48.8821 | 14.4219 | 14.02147 | 9.116695 | 0.4004279 | 3.005021 | 8.020251e-12 | 1.899756
48.8921 | 14.4513 | 14.01859 | 9.115806 | 0.4327145 | 2.999279 | 8.034462e-12 | 1.903501
48.90209 | 14.3763 | 14.01576 | 9.114915 | 0.3605377 | 2.993572 | 8.046896e-12 | 1.907276
48.91209 | 14.4476 | 14.01299 | 9.114019 | 0.4346076 | 2.987884 | 8.061107e-12 | 1.911089
48.92209 | 14.3643 | 14.01029 | 9.113121 | 0.3540147 | 2.982228 | 8.075318e-12 | 1.914936
48.93209 | 14.4292 | 14.00763 | 9.112219 | 0.4215659 | 2.976597 | 8.089529e-12 | 1.918818
48.94209 | 14.3411 | 14.00505 | 9.111315 | 0.3360545 | 2.970996 | 8.10374e-12 | 1.922735
48.95208 | 14.3889 | 14.00252 | 9.110408 | 0.3863827 | 2.965427 | 8.119727e-12 | 1.926683
48.96208 | 14.3579 | 14.00005 | 9.109497 | 0.3578541 | 2.959879 | 8.133938e-12 | 1.93067
48.97208 | 14.3567 | 13.99763 | 9.108583 | 0.3590657 | 2.954359 | 8.148149e-12 | 1.934692
48.98208 | 14.3438 | 13.99528 | 9.107666 | 0.3485197 | 2.948865 | 8.16236e-12 | 1.93875
48.99208 | 14.3485 | 13.99299 | 9.106746 | 0.3555107 | 2.9434 | 8.178347e-12 | 1.942843
49.00208 | 14.3358 | 13.99076 | 9.105823 | 0.3450448 | 2.93796 | 8.192558e-12 | 1.946973
49.01207 | 14.3283 | 13.98859 | 9.104897 | 0.3397145 | 2.932554 | 8.206769e-12 | 1.951134
49.02207 | 14.3244 | 13.98647 | 9.103968 | 0.3379276 | 2.927169 | 8.222756e-12 | 1.955336
49.03207 | 14.2941 | 13.98442 | 9.103035 | 0.3096813 | 2.921809 | 8.236967e-12 | 1.959574
49.04207 | 14.3338 | 13.98243 | 9.102099 | 0.3513748 | 2.916476 | 8.252954e-12 | 1.963849
49.05207 | 14.2706 | 13.98049 | 9.101161 | 0.2901082 | 2.91117 | 8.268941e-12 | 1.968161
49.06206 | 14.3034 | 13.97862 | 9.10022 | 0.32478 | 2.905894 | 8.283152e-12 | 1.972506
49.07206 | 14.2785 | 13.97681 | 9.099274 | 0.3016933 | 2.900639 | 8.299139e-12 | 1.976893
49.08206 | 14.2815 | 13.97505 | 9.098326 | 0.3064467 | 2.89541 | 8.315126e-12 | 1.981317
49.09206 | 14.2773 | 13.97336 | 9.097375 | 0.3039396 | 2.890207 | 8.331114e-12 | 1.985779
49.10206 | 14.267 | 13.97173 | 9.09642 | 0.2952722 | 2.885029 | 8.347101e-12 | 1.990278
49.11206 | 14.2503 | 13.97016 | 9.095462 | 0.2801442 | 2.879877 | 8.363088e-12 | 1.994816
49.12205 | 14.2577 | 13.96865 | 9.094502 | 0.2890544 | 2.874756 | 8.379075e-12 | 1.999388
49.13205 | 14.2521 | 13.96719 | 9.093538 | 0.2849058 | 2.869653 | 8.395062e-12 | 2.004003
49.14205 | 14.2401 | 13.9658 | 9.092571 | 0.2742962 | 2.864577 | 8.41105e-12 | 2.008656
49.15205 | 14.2072 | 13.96447 | 9.0916 | 0.2427261 | 2.859525 | 8.427037e-12 | 2.013348
49.16205 | 14.2467 | 13.9632 | 9.090627 | 0.283495 | 2.854498 | 8.443024e-12 | 2.01808
49.17204 | 14.1973 | 13.962 | 9.089651 | 0.2353019 | 2.849501 | 8.460788e-12 | 2.022847
49.18204 | 14.2403 | 13.96085 | 9.088671 | 0.2794491 | 2.844523 | 8.476775e-12 | 2.027657
49.19204 | 14.181 | 13.95976 | 9.087688 | 0.2212351 | 2.83957 | 8.492762e-12 | 2.032508
49.20204 | 14.2289 | 13.95874 | 9.086701 | 0.2701602 | 2.834641 | 8.510526e-12 | 2.037398
49.21204 | 14.1629 | 13.95778 | 9.085711 | 0.2051239 | 2.829736 | 8.526513e-12 | 2.042329
49.22204 | 14.203 | 13.95687 | 9.084718 | 0.2461262 | 2.824855 | 8.544276e-12 | 2.0473
49.23203 | 14.1676 | 13.95603 | 9.083723 | 0.2115661 | 2.820004 | 8.560264e-12 | 2.052307
49.24203 | 14.1799 | 13.95525 | 9.082724 | 0.224645 | 2.815171 | 8.578027e-12 | 2.05736
49.25203 | 14.1672 | 13.95454 | 9.081721 | 0.2126635 | 2.810362 | 8.595791e-12 | 2.062453
49.26203 | 14.1666 | 13.95388 | 9.080716 | 0.2127189 | 2.805577 | 8.613554e-12 | 2.067589
49.27203 | 14.1599 | 13.95329 | 9.079707 | 0.2066138 | 2.800814 | 8.629542e-12 | 2.072765
49.28202 | 14.1394 | 13.95275 | 9.078695 | 0.1866451 | 2.796081 | 8.647305e-12 | 2.077978
49.29202 | 14.1372 | 13.95228 | 9.07768 | 0.1849153 | 2.791366 | 8.665069e-12 | 2.083238
49.30202 | 14.1446 | 13.95188 | 9.076661 | 0.1927234 | 2.786675 | 8.682832e-12 | 2.088541
49.31202 | 14.1186 | 13.95153 | 9.075639 | 0.1670696 | 2.782006 | 8.700596e-12 | 2.093886
49.32202 | 14.1616 | 13.95125 | 9.074614 | 0.2103537 | 2.77736 | 8.718359e-12 | 2.099273
49.33202 | 14.0994 | 13.95103 | 9.073585 | 0.1483749 | 2.772737 | 8.736123e-12 | 2.104703
49.34201 | 14.1441 | 13.95087 | 9.072555 | 0.1932335 | 2.768141 | 8.755663e-12 | 2.110171
49.35201 | 14.0826 | 13.95077 | 9.071519 | 0.1318298 | 2.763564 | 8.773426e-12 | 2.115687
49.36201 | 14.1133 | 13.95074 | 9.070481 | 0.1625632 | 2.759009 | 8.79119e-12 | 2.121247
49.37201 | 14.0854 | 13.95077 | 9.06944 | 0.1346339 | 2.754476 | 8.808954e-12 | 2.12685
49.38201 | 14.105 | 13.95086 | 9.068395 | 0.1541417 | 2.749966 | 8.828493e-12 | 2.132498
49.392 | 14.0968 | 13.95101 | 9.067347 | 0.1457868 | 2.745482 | 8.846257e-12 | 2.138183
49.402 | 14.0803 | 13.95123 | 9.066296 | 0.1290682 | 2.741017 | 8.865797e-12 | 2.143919
49.412 | 14.0902 | 13.95151 | 9.065241 | 0.1386867 | 2.736573 | 8.883561e-12 | 2.149699
49.422 | 14.0772 | 13.95186 | 9.064183 | 0.1253417 | 2.732151 | 8.9031e-12 | 2.155524
49.432 | 14.0553 | 13.95227 | 9.063122 | 0.1030333 | 2.727751 | 8.92264e-12 | 2.161394
49.442 | 14.0898 | 13.95274 | 9.062057 | 0.1370612 | 2.723373 | 8.940404e-12 | 2.167309
49.45199 | 14.038 | 13.95327 | 9.06099 | 0.0847259 | 2.719021 | 8.959944e-12 | 2.173263
49.46199 | 14.0944 | 13.95387 | 9.059919 | 0.1405264 | 2.714686 | 8.979484e-12 | 2.179269
49.47199 | 14.0226 | 13.95454 | 9.058844 | 0.06806303 | 2.710372 | 8.999024e-12 | 2.185321
49.48199 | 14.0716 | 13.95526 | 9.057766 | 0.1163357 | 2.70608 | 9.018564e-12 | 2.191418
49.49199 | 14.0249 | 13.95606 | 9.056685 | 0.06884419 | 2.701809 | 9.038104e-12 | 2.197562
49.50198 | 14.0563 | 13.95691 | 9.055601 | 0.09938963 | 2.697563 | 9.057644e-12 | 2.203746
49.51198 | 14.0381 | 13.95783 | 9.054514 | 0.08026942 | 2.693334 | 9.077183e-12 | 2.209983
49.52198 | 14.0308 | 13.95881 | 9.053422 | 0.07198502 | 2.689127 | 9.096723e-12 | 2.216266
49.53198 | 14.023 | 13.95986 | 9.052328 | 0.06313616 | 2.68494 | 9.116263e-12 | 2.222596
49.54198 | 14.0209 | 13.96098 | 9.05123 | 0.0599224 | 2.680774 | 9.13758e-12 | 2.228974
49.55198 | 13.9969 | 13.96216 | 9.050128 | 0.03474383 | 2.676628 | 9.15712e-12 | 2.2354
49.56197 | 14.0389 | 13.9634 | 9.049025 | 0.07550201 | 2.672507 | 9.176659e-12 | 2.241866
49.57197 | 13.9808 | 13.96471 | 9.047917 | 0.01609354 | 2.668403 | 9.197976e-12 | 2.248387
49.58197 | 14.0555 | 13.96608 | 9.046806 | 0.0894205 | 2.664319 | 9.217516e-12 | 2.254955
49.59197 | 13.9484 | 13.96752 | 9.045691 | -0.01911787 | 2.660255 | 9.238832e-12 | 2.261572
49.60197 | 14.0075 | 13.96902 | 9.044573 | 0.03847832 | 2.656212 | 9.260148e-12 | 2.268237
49.61196 | 13.9867 | 13.97059 | 9.043452 | 0.01611084 | 2.652193 | 9.279688e-12 | 2.274944
49.62196 | 13.9734 | 13.97222 | 9.042328 | 0.00117675 | 2.64819 | 9.301004e-12 | 2.281706
49.63196 | 13.9943 | 13.97392 | 9.041199 | 0.02037652 | 2.644206 | 9.322321e-12 | 2.288518
49.64196 | 13.951 | 13.97569 | 9.040068 | -0.02468908 | 2.640243 | 9.343637e-12 | 2.295378
49.65196 | 13.9672 | 13.97752 | 9.038933 | -0.01032061 | 2.6363 | 9.364953e-12 | 2.302288
49.66196 | 13.96 | 13.97942 | 9.037794 | -0.01941777 | 2.632376 | 9.38627e-12 | 2.309247
49.67195 | 13.9418 | 13.98138 | 9.036654 | -0.03957834 | 2.628476 | 9.407586e-12 | 2.316249
49.68195 | 13.9691 | 13.98341 | 9.035509 | -0.01430727 | 2.624591 | 9.428902e-12 | 2.323308
49.69195 | 13.9198 | 13.9855 | 9.03436 | -0.06570242 | 2.620726 | 9.450218e-12 | 2.330416
49.70195 | 13.9151 | 13.98766 | 9.033208 | -0.07256458 | 2.61688 | 9.471535e-12 | 2.337576
49.71195 | 13.9435 | 13.98989 | 9.032053 | -0.04639238 | 2.613054 | 9.494627e-12 | 2.344786
49.72194 | 13.8928 | 13.99218 | 9.030895 | -0.09938307 | 2.60925 | 9.515944e-12 | 2.352038
49.73194 | 13.9415 | 13.99454 | 9.029733 | -0.0530436 | 2.605462 | 9.53726e-12 | 2.359348
49.74194 | 13.8767 | 13.99697 | 9.028568 | -0.1202703 | 2.601693 | 9.560353e-12 | 2.366709
49.75194 | 13.8956 | 13.99946 | 9.027399 | -0.1038636 | 2.597943 | 9.581669e-12 | 2.374122
49.76194 | 13.8805 | 14.00202 | 9.026226 | -0.1215231 | 2.594212 | 9.604761e-12 | 2.381585
49.77194 | 13.8803 | 14.00465 | 9.02505 | -0.1243504 | 2.5905 | 9.627854e-12 | 2.3891
49.78193 | 13.8506 | 14.00734 | 9.023872 | -0.1567399 | 2.58681 | 9.650947e-12 | 2.396658
49.79193 | 13.8839 | 14.0101 | 9.02269 | -0.1262002 | 2.583135 | 9.672263e-12 | 2.404276
49.80193 | 13.8195 | 14.01293 | 9.021503 | -0.1934272 | 2.579478 | 9.695356e-12 | 2.411945
49.81193 | 13.8554 | 14.01582 | 9.020314 | -0.160421 | 2.575841 | 9.718448e-12 | 2.419666
49.82193 | 13.811 | 14.01878 | 9.019121 | -0.2077819 | 2.572221 | 9.741541e-12 | 2.42744
49.83192 | 13.8249 | 14.02181 | 9.017926 | -0.1969065 | 2.568624 | 9.764634e-12 | 2.435257
49.84192 | 13.8319 | 14.0249 | 9.016726 | -0.1930012 | 2.565041 | 9.789503e-12 | 2.443134
49.85192 | 13.7825 | 14.02806 | 9.015523 | -0.2455627 | 2.561476 | 9.812595e-12 | 2.451064
49.86192 | 13.8144 | 14.03129 | 9.014316 | -0.2168899 | 2.55793 | 9.835688e-12 | 2.459044
49.87192 | 13.7589 | 14.03459 | 9.013106 | -0.275686 | 2.554402 | 9.85878e-12 | 2.467079
49.88192 | 13.7791 | 14.03795 | 9.011892 | -0.2588489 | 2.550891 | 9.883649e-12 | 2.475166
49.89191 | 13.7812 | 14.04138 | 9.010676 | -0.2601756 | 2.547402 | 9.906742e-12 | 2.483297
49.90191 | 13.7588 | 14.04487 | 9.009455 | -0.286073 | 2.543927 | 9.931611e-12 | 2.49149
49.91191 | 13.7543 | 14.04844 | 9.008231 | -0.2941373 | 2.54047 | 9.95648e-12 | 2.499736
49.92191 | 13.7588 | 14.05207 | 9.007004 | -0.2932688 | 2.537031 | 9.979573e-12 | 2.508034
49.93191 | 13.7127 | 14.05577 | 9.005773 | -0.3430675 | 2.53361 | 1.000444e-11 | 2.516385
49.9419 | 13.7528 | 14.05953 | 9.00454 | -0.3067293 | 2.530209 | 1.002931e-11 | 2.524781
49.9519 | 13.7101 | 14.06336 | 9.003302 | -0.3532621 | 2.526823 | 1.005418e-11 | 2.533238
49.9619 | 13.7157 | 14.06726 | 9.00206 | -0.3515618 | 2.523453 | 1.007905e-11 | 2.541748
49.9719 | 13.7221 | 14.07123 | 9.000815 | -0.3491284 | 2.520102 | 1.010392e-11 | 2.550312
49.9819 | 13.6933 | 14.07526 | 8.999567 | -0.3819625 | 2.516767 | 1.013056e-11 | 2.558928
49.9919 | 13.717 | 14.07936 | 8.998315 | -0.3623628 | 2.51345 | 1.015543e-11 | 2.567598
50.00189 | 13.6749 | 14.08353 | 8.997061 | -0.4086265 | 2.510153 | 1.01803e-11 | 2.576312
50.01189 | 13.7143 | 14.08776 | 8.995802 | -0.3734606 | 2.50687 | 1.020695e-11 | 2.585089
50.02189 | 13.657 | 14.09206 | 8.99454 | -0.4350615 | 2.503604 | 1.023182e-11 | 2.593918
50.03189 | 13.6859 | 14.09643 | 8.993274 | -0.4105294 | 2.500355 | 1.025846e-11 | 2.6028
50.04189 | 13.6578 | 14.10086 | 8.992005 | -0.4430635 | 2.497123 | 1.028333e-11 | 2.611736
50.05188 | 13.6618 | 14.10536 | 8.990733 | -0.4435597 | 2.49391 | 1.030998e-11 | 2.620716
50.06188 | 13.6532 | 14.10993 | 8.989457 | -0.4567263 | 2.490712 | 1.033662e-11 | 2.629758
50.07188 | 13.6566 | 14.11456 | 8.988177 | -0.4579597 | 2.48753 | 1.036327e-11 | 2.638853
50.08188 | 13.6472 | 14.11926 | 8.986894 | -0.4720588 | 2.484364 | 1.038991e-11 | 2.648001
50.09188 | 13.6364 | 14.12402 | 8.985607 | -0.4876242 | 2.481216 | 1.041656e-11 | 2.657202
50.10188 | 13.6451 | 14.12886 | 8.984316 | -0.483755 | 2.478083 | 1.04432e-11 | 2.666455
50.11187 | 13.6108 | 14.13375 | 8.983024 | -0.5229469 | 2.474971 | 1.047162e-11 | 2.675753
50.12187 | 13.6437 | 14.13871 | 8.981726 | -0.4950093 | 2.471871 | 1.049827e-11 | 2.685112
50.13187 | 13.593 | 14.14374 | 8.980425 | -0.5507366 | 2.468788 | 1.052491e-11 | 2.694523
50.14187 | 13.6338 | 14.14883 | 8.979121 | -0.5150293 | 2.465721 | 1.055334e-11 | 2.703987
50.15187 | 13.5946 | 14.15399 | 8.977813 | -0.5593868 | 2.46267 | 1.058176e-11 | 2.713503
50.16186 | 13.5951 | 14.1592 | 8.976503 | -0.5641039 | 2.459639 | 1.06084e-11 | 2.723063
50.17186 | 13.6054 | 14.16449 | 8.975188 | -0.5590905 | 2.45662 | 1.063682e-11 | 2.732683
50.18186 | 13.5755 | 14.16984 | 8.973869 | -0.5943417 | 2.453618 | 1.066525e-11 | 2.742355
50.19186 | 13.6078 | 14.17526 | 8.972547 | -0.5674568 | 2.450631 | 1.069367e-11 | 2.752079
50.20186 | 13.5616 | 14.18074 | 8.971221 | -0.6191356 | 2.44766 | 1.072209e-11 | 2.761854
50.21186 | 13.5875 | 14.18628 | 8.969892 | -0.5987777 | 2.444705 | 1.075051e-11 | 2.77168
50.22185 | 13.5558 | 14.19188 | 8.968561 | -0.6360781 | 2.441769 | 1.077893e-11 | 2.781548
50.23185 | 13.5611 | 14.19755 | 8.967225 | -0.6364474 | 2.438847 | 1.080913e-11 | 2.791476
50.24185 | 13.5665 | 14.20328 | 8.965885 | -0.6367773 | 2.435938 | 1.083755e-11 | 2.801454
50.25185 | 13.5504 | 14.20907 | 8.964542 | -0.6586722 | 2.433048 | 1.086775e-11 | 2.811483
50.26185 | 13.5473 | 14.21493 | 8.963195 | -0.6676259 | 2.430169 | 1.089617e-11 | 2.821562
50.27184 | 13.5381 | 14.22084 | 8.961846 | -0.6827383 | 2.427313 | 1.092637e-11 | 2.83168
50.28184 | 13.5584 | 14.22682 | 8.960492 | -0.6684167 | 2.424467 | 1.095657e-11 | 2.841858
50.29184 | 13.5064 | 14.23286 | 8.959134 | -0.7264554 | 2.421637 | 1.098677e-11 | 2.852085
50.30184 | 13.5536 | 14.23895 | 8.957773 | -0.6853545 | 2.418822 | 1.101519e-11 | 2.86236
50.31184 | 13.5261 | 14.24511 | 8.956408 | -0.7190136 | 2.416022 | 1.104716e-11 | 2.872683
50.32184 | 13.5157 | 14.25133 | 8.95504 | -0.7356326 | 2.413238 | 1.107736e-11 | 2.883055
50.33183 | 13.5382 | 14.2576 | 8.95367 | -0.7194043 | 2.410471 | 1.110756e-11 | 2.893463
50.34183 | 13.4949 | 14.26394 | 8.952294 | -0.769041 | 2.407717 | 1.113776e-11 | 2.90393
50.35183 | 13.5337 | 14.27034 | 8.950915 | -0.7366359 | 2.404978 | 1.116973e-11 | 2.914443
50.36183 | 13.4855 | 14.27679 | 8.949533 | -0.7912886 | 2.402254 | 1.119993e-11 | 2.925002
50.37183 | 13.5077 | 14.2833 | 8.948147 | -0.7755982 | 2.399545 | 1.12319e-11 | 2.935607
50.38182 | 13.5132 | 14.28986 | 8.946759 | -0.7766579 | 2.396853 | 1.126388e-11 | 2.946246
50.39182 | 13.4732 | 14.29648 | 8.945365 | -0.8232804 | 2.394174 | 1.129408e-11 | 2.956941
50.40182 | 13.5233 | 14.30316 | 8.943969 | -0.7798582 | 2.391509 | 1.132605e-11 | 2.96768
50.41182 | 13.4761 | 14.30989 | 8.942568 | -0.8337909 | 2.388859 | 1.135803e-11 | 2.978463
50.42182 | 13.5041 | 14.31668 | 8.941164 | -0.8125779 | 2.386224 | 1.139e-11 | 2.989289
50.43182 | 13.468 | 14.32352 | 8.939757 | -0.8555187 | 2.383604 | 1.142375e-11 | 3.000158
50.44181 | 13.4691 | 14.33041 | 8.938347 | -0.8613055 | 2.381001 | 1.145573e-11 | 3.011058
50.45181 | 13.4839 | 14.33735 | 8.936933 | -0.8534517 | 2.378409 | 1.14877e-11 | 3.02201
50.46181 | 13.4599 | 14.34435 | 8.935514 | -0.8844493 | 2.375833 | 1.152145e-11 | 3.033002
50.47181 | 13.4817 | 14.3514 | 8.934092 | -0.8696979 | 2.37327 | 1.155342e-11 | 3.044035
50.48181 | 13.4556 | 14.3585 | 8.932667 | -0.9028964 | 2.370722 | 1.158718e-11 | 3.055107
50.4918 | 13.4504 | 14.36564 | 8.931239 | -0.9152379 | 2.368191 | 1.162093e-11 | 3.066207
50.5018 | 13.4574 | 14.37283 | 8.929807 | -0.9154349 | 2.365672 | 1.165468e-11 | 3.077356
50.5118 | 13.447 | 14.38008 | 8.928371 | -0.9330789 | 2.363167 | 1.168843e-11 | 3.088541
50.5218 | 13.4431 | 14.38737 | 8.926931 | -0.9442709 | 2.360676 | 1.172218e-11 | 3.099764
50.5318 | 13.4363 | 14.39471 | 8.925488 | -0.9584086 | 2.3582 | 1.175593e-11 | 3.111021
50.5418 | 13.4376 | 14.40209 | 8.924041 | -0.9644916 | 2.355737 | 1.178968e-11 | 3.122314
50.55179 | 13.4206 | 14.40951 | 8.922591 | -0.9889124 | 2.353292 | 1.182343e-11 | 3.133629
50.56179 | 13.4293 | 14.41698 | 8.921137 | -0.9876831 | 2.350857 | 1.185896e-11 | 3.144989
50.57179 | 13.4135 | 14.4245 | 8.919679 | -1.010996 | 2.348437 | 1.189271e-11 | 3.15638
50.58179 | 13.4068 | 14.43205 | 8.918218 | -1.025252 | 2.346031 | 1.192824e-11 | 3.167803
50.59179 | 13.4059 | 14.43965 | 8.916753 | -1.033747 | 2.343638 | 1.196376e-11 | 3.179256
50.60178 | 13.3939 | 14.44727 | 8.915286 | -1.053374 | 2.341262 | 1.199929e-11 | 3.190726
50.61178 | 13.388 | 14.45495 | 8.913814 | -1.066948 | 2.338897 | 1.203304e-11 | 3.202237
50.62178 | 13.388 | 14.46266 | 8.912338 | -1.074659 | 2.336546 | 1.206857e-11 | 3.213775
50.63178 | 13.3888 | 14.47041 | 8.910859 | -1.081608 | 2.334209 | 1.210587e-11 | 3.22534
50.64178 | 13.3889 | 14.47819 | 8.909376 | -1.08929 | 2.331885 | 1.21414e-11 | 3.236929
50.65178 | 13.3672 | 14.48601 | 8.907889 | -1.118807 | 2.329575 | 1.217693e-11 | 3.248543
50.66177 | 13.3776 | 14.49385 | 8.9064 | -1.116248 | 2.327281 | 1.221245e-11 | 3.260167
50.67177 | 13.3658 | 14.50173 | 8.904906 | -1.135929 | 2.324998 | 1.224976e-11 | 3.271825
50.68177 | 13.3598 | 14.50964 | 8.903409 | -1.149841 | 2.322729 | 1.228528e-11 | 3.283503
50.69177 | 13.367 | 14.51758 | 8.901908 | -1.150583 | 2.320473 | 1.232259e-11 | 3.295201
50.70177 | 13.3413 | 14.52555 | 8.900403 | -1.184251 | 2.318231 | 1.235989e-11 | 3.306917
50.71176 | 13.3547 | 14.53354 | 8.898896 | -1.178839 | 2.316004 | 1.239542e-11 | 3.318638
50.72176 | 13.3334 | 14.54156 | 8.897385 | -1.20816 | 2.313789 | 1.243272e-11 | 3.330387
50.73176 | 13.3527 | 14.54961 | 8.895869 | -1.196905 | 2.311586 | 1.247003e-11 | 3.34215
50.74176 | 13.354 | 14.55767 | 8.89435 | -1.203673 | 2.309398 | 1.250733e-11 | 3.353925
50.75176 | 13.3166 | 14.56576 | 8.892827 | -1.249161 | 2.307222 | 1.254463e-11 | 3.365713
50.76176 | 13.3366 | 14.57387 | 8.891301 | -1.23727 | 2.305059 | 1.258194e-11 | 3.37751
50.77175 | 13.3218 | 14.58199 | 8.889772 | -1.260187 | 2.302912 | 1.262102e-11 | 3.389302
50.78175 | 13.3262 | 14.59013 | 8.888239 | -1.26393 | 2.300776 | 1.265832e-11 | 3.401115
50.79175 | 13.3403 | 14.59829 | 8.886701 | -1.257988 | 2.298653 | 1.269562e-11 | 3.412934
50.80175 | 13.2941 | 14.60646 | 8.88516 | -1.31236 | 2.296543 | 1.27347e-11 | 3.424757
50.81175 | 13.3207 | 14.61464 | 8.883616 | -1.293944 | 2.294446 | 1.277201e-11 | 3.436583
50.82174 | 13.3155 | 14.62283 | 8.882069 | -1.30733 | 2.292363 | 1.281109e-11 | 3.448397
50.83174 | 13.3058 | 14.63103 | 8.880518 | -1.325233 | 2.290292 | 1.285017e-11 | 3.460223
50.84174 | 13.3184 | 14.63924 | 8.878962 | -1.320843 | 2.288234 | 1.288925e-11 | 3.472047
50.85174 | 13.2817 | 14.64746 | 8.877403 | -1.365759 | 2.286189 | 1.292655e-11 | 3.483867
50.86174 | 13.3034 | 14.65568 | 8.87584 | -1.352278 | 2.284156 | 1.296563e-11 | 3.495681
50.87174 | 13.3039 | 14.6639 | 8.874274 | -1.36 | 2.282136 | 1.300471e-11 | 3.50749
50.88173 | 13.2791 | 14.67211 | 8.872706 | -1.393012 | 2.280131 | 1.304379e-11 | 3.519276
50.89173 | 13.2966 | 14.68033 | 8.871132 | -1.383732 | 2.278137 | 1.308464e-11 | 3.531063
50.90173 | 13.2829 | 14.68855 | 8.869555 | -1.405648 | 2.276155 | 1.312372e-11 | 3.542838
50.91173 | 13.2759 | 14.69676 | 8.867974 | -1.420859 | 2.274186 | 1.31628e-11 | 3.554599
50.92173 | 13.291 | 14.70496 | 8.86639 | -1.413963 | 2.27223 | 1.320188e-11 | 3.566343
50.93172 | 13.2615 | 14.71315 | 8.864803 | -1.451649 | 2.270288 | 1.324274e-11 | 3.578058
50.94172 | 13.2807 | 14.72133 | 8.863212 | -1.440632 | 2.268357 | 1.328182e-11 | 3.589764
50.95172 | 13.2656 | 14.7295 | 8.861616 | -1.463902 | 2.266438 | 1.332268e-11 | 3.601448
50.96172 | 13.2697 | 14.73766 | 8.860017 | -1.467957 | 2.264532 | 1.336176e-11 | 3.613108
50.97172 | 13.2623 | 14.74579 | 8.858415 | -1.483495 | 2.262638 | 1.340261e-11 | 3.624742
50.98172 | 13.2637 | 14.75391 | 8.856808 | -1.490213 | 2.260757 | 1.344169e-11 | 3.636348
50.99171 | 13.2567 | 14.762 | 8.8552 | -1.5053 | 2.25889 | 1.348255e-11 | 3.64791
51.00171 | 13.2655 | 14.77007 | 8.853587 | -1.504574 | 2.257033 | 1.35234e-11 | 3.659454
51.01171 | 13.2442 | 14.77812 | 8.851969 | -1.533923 | 2.255189 | 1.356248e-11 | 3.670964
51.02171 | 13.2517 | 14.78614 | 8.850349 | -1.534443 | 2.253357 | 1.360334e-11 | 3.682438
51.03171 | 13.2448 | 14.79413 | 8.848724 | -1.549334 | 2.251537 | 1.36442e-11 | 3.693873
51.0417 | 13.2509 | 14.80209 | 8.847098 | -1.551185 | 2.249731 | 1.368505e-11 | 3.705256
51.0517 | 13.239 | 14.81001 | 8.845466 | -1.57101 | 2.247936 | 1.372591e-11 | 3.716608
51.0617 | 13.2547 | 14.8179 | 8.843831 | -1.563198 | 2.246153 | 1.376677e-11 | 3.727914
51.0717 | 13.2347 | 14.82575 | 8.842192 | -1.591047 | 2.244382 | 1.380762e-11 | 3.739174
51.0817 | 13.2439 | 14.83356 | 8.840549 | -1.589656 | 2.242623 | 1.384848e-11 | 3.750384
51.0917 | 13.2406 | 14.84132 | 8.838903 | -1.600721 | 2.240876 | 1.388933e-11 | 3.761542
51.10169 | 13.2323 | 14.84903 | 8.837255 | -1.616733 | 2.239143 | 1.393019e-11 | 3.772635
51.11169 | 13.2407 | 14.8567 | 8.835601 | -1.616005 | 2.23742 | 1.397105e-11 | 3.783684
51.12169 | 13.2405 | 14.86433 | 8.833944 | -1.623826 | 2.235709 | 1.40119e-11 | 3.794672
51.13169 | 13.2294 | 14.87189 | 8.832283 | -1.642494 | 2.23401 | 1.405276e-11 | 3.805601
51.14169 | 13.2397 | 14.87941 | 8.830619 | -1.639708 | 2.232324 | 1.409362e-11 | 3.816466
51.15168 | 13.2394 | 14.88686 | 8.828952 | -1.647456 | 2.23065 | 1.413447e-11 | 3.827254
51.16168 | 13.2356 | 14.89425 | 8.82728 | -1.658652 | 2.228987 | 1.41771e-11 | 3.837985
51.17168 | 13.2353 | 14.90159 | 8.825605 | -1.666287 | 2.227336 | 1.421796e-11 | 3.848646
51.18168 | 13.221 | 14.90886 | 8.823926 | -1.687856 | 2.225696 | 1.425882e-11 | 3.859233
51.19168 | 13.2405 | 14.91606 | 8.822243 | -1.675559 | 2.22407 | 1.429967e-11 | 3.869746
51.20168 | 13.2327 | 14.92319 | 8.820557 | -1.69049 | 2.222453 | 1.434053e-11 | 3.88018
51.21167 | 13.2375 | 14.93024 | 8.818869 | -1.692744 | 2.220851 | 1.438316e-11 | 3.890524
51.22167 | 13.2385 | 14.93723 | 8.817175 | -1.698729 | 2.219258 | 1.442402e-11 | 3.900796
51.23167 | 13.2276 | 14.94414 | 8.815478 | -1.716537 | 2.217677 | 1.446487e-11 | 3.910982
51.24167 | 13.2462 | 14.95097 | 8.813777 | -1.704766 | 2.216108 | 1.450573e-11 | 3.921081
51.25167 | 13.228 | 14.95771 | 8.812073 | -1.729714 | 2.214551 | 1.454659e-11 | 3.93109
51.26166 | 13.2369 | 14.96437 | 8.810366 | -1.727468 | 2.213005 | 1.458744e-11 | 3.940997
51.27166 | 13.2362 | 14.97094 | 8.808654 | -1.734744 | 2.211472 | 1.463007e-11 | 3.950818
51.28166 | 13.2403 | 14.97743 | 8.806939 | -1.73713 | 2.209949 | 1.467093e-11 | 3.960542
51.29166 | 13.2485 | 14.98382 | 8.80522 | -1.735324 | 2.208438 | 1.471179e-11 | 3.970166
51.30166 | 13.2385 | 14.99012 | 8.803497 | -1.751622 | 2.206937 | 1.475264e-11 | 3.979688
51.31166 | 13.2398 | 14.99632 | 8.801771 | -1.756525 | 2.20545 | 1.47935e-11 | 3.989104
51.32165 | 13.2507 | 15.00242 | 8.800043 | -1.751721 | 2.203974 | 1.483436e-11 | 3.998404
51.33165 | 13.2434 | 15.00842 | 8.798309 | -1.765022 | 2.202509 | 1.487521e-11 | 4.007604
51.34165 | 13.2397 | 15.01432 | 8.796572 | -1.774618 | 2.201055 | 1.491607e-11 | 4.016691
51.35165 | 13.2612 | 15.02011 | 8.794831 | -1.758907 | 2.199612 | 1.495692e-11 | 4.025664
51.36165 | 13.2448 | 15.02579 | 8.793086 | -1.780986 | 2.198181 | 1.499778e-11 | 4.034518
51.37164 | 13.263 | 15.03135 | 8.79134 | -1.768348 | 2.196762 | 1.503864e-11 | 4.043246
51.38164 | 13.2688 | 15.0368 | 8.789588 | -1.768002 | 2.195354 | 1.507772e-11 | 4.05186
51.39164 | 13.2582 | 15.04214 | 8.787833 | -1.783938 | 2.193956 | 1.511857e-11 | 4.060349
51.40164 | 13.2803 | 15.04735 | 8.786074 | -1.767055 | 2.19257 | 1.515943e-11 | 4.068711
51.41164 | 13.2697 | 15.05245 | 8.784311 | -1.782751 | 2.191195 | 1.519851e-11 | 4.076944
51.42163 | 13.2728 | 15.05742 | 8.782547 | -1.784617 | 2.189833 | 1.523937e-11 | 4.085038
51.43163 | 13.2998 | 15.06226 | 8.780777 | -1.762463 | 2.188481 | 1.528022e-11 | 4.093006
51.44163 | 13.2781 | 15.06698 | 8.779003 | -1.78888 | 2.187139 | 1.53193e-11 | 4.100837
51.45163 | 13.2972 | 15.07157 | 8.777226 | -1.774365 | 2.185809 | 1.535838e-11 | 4.10853
51.46163 | 13.3111 | 15.07602 | 8.775445 | -1.764918 | 2.18449 | 1.539924e-11 | 4.116083
51.47163 | 13.3049 | 15.08034 | 8.77366 | -1.775435 | 2.183182 | 1.543832e-11 | 4.123492
51.48162 | 13.3201 | 15.08451 | 8.771874 | -1.764411 | 2.181887 | 1.54774e-11 | 4.130749
51.49162 | 13.3256 | 15.08855 | 8.770082 | -1.762949 | 2.180601 | 1.551648e-11 | 4.137866
51.50162 | 13.3216 | 15.09245 | 8.768287 | -1.770847 | 2.179327 | 1.555733e-11 | 4.144833
51.51162 | 13.3298 | 15.0962 | 8.766488 | -1.766399 | 2.178063 | 1.559641e-11 | 4.151648
51.52162 | 13.3558 | 15.09981 | 8.764685 | -1.744006 | 2.176811 | 1.563372e-11 | 4.15831
51.53161 | 13.3426 | 15.10326 | 8.762881 | -1.76066 | 2.17557 | 1.56728e-11 | 4.164809
51.54161 | 13.361 | 15.10657 | 8.761071 | -1.745568 | 2.17434 | 1.571188e-11 | 4.171158
51.55161 | 13.3708 | 15.10972 | 8.759257 | -1.738923 | 2.17312 | 1.575096e-11 | 4.177346
51.56161 | 13.3712 | 15.11272 | 8.75744 | -1.741523 | 2.171911 | 1.578826e-11 | 4.183372
51.57161 | 13.3893 | 15.11557 | 8.75562 | -1.726267 | 2.170713 | 1.582734e-11 | 4.189235
51.58161 | 13.3971 | 15.11825 | 8.753795 | -1.721152 | 2.169526 | 1.586464e-11 | 4.194931
51.5916 | 13.4058 | 15.12078 | 8.751969 | -1.714976 | 2.168351 | 1.590195e-11 | 4.200455
51.6016 | 13.4209 | 15.12314 | 8.750137 | -1.702239 | 2.167186 | 1.594103e-11 | 4.205816
51.6116 | 13.4303 | 15.12534 | 8.748302 | -1.695039 | 2.166032 | 1.597833e-11 | 4.211005
51.6216 | 13.4427 | 15.12737 | 8.746463 | -1.684673 | 2.164888 | 1.601563e-11 | 4.216022
51.6316 | 13.4586 | 15.12924 | 8.744621 | -1.670641 | 2.163755 | 1.605294e-11 | 4.220864
51.64159 | 13.465 | 15.13094 | 8.742777 | -1.665937 | 2.162634 | 1.608846e-11 | 4.225526
51.65159 | 13.4945 | 15.13247 | 8.740927 | -1.637966 | 2.161523 | 1.612577e-11 | 4.230016
51.66159 | 13.4961 | 15.13382 | 8.739074 | -1.637722 | 2.160423 | 1.616307e-11 | 4.234326
51.67159 | 13.5153 | 15.13501 | 8.737217 | -1.619705 | 2.159333 | 1.61986e-11 | 4.238456
51.68159 | 13.535 | 15.13601 | 8.735356 | -1.601014 | 2.158254 | 1.623413e-11 | 4.242404
51.69159 | 13.5598 | 15.13685 | 8.733492 | -1.577047 | 2.157185 | 1.627143e-11 | 4.246169
51.70158 | 13.5796 | 15.1375 | 8.731626 | -1.557901 | 2.156129 | 1.630696e-11 | 4.249746
51.71158 | 13.6071 | 15.13798 | 8.729755 | -1.530878 | 2.155082 | 1.634248e-11 | 4.253142
51.72158 | 13.6191 | 15.13828 | 8.72788 | -1.519175 | 2.154045 | 1.637623e-11 | 4.25635
51.73158 | 13.6557 | 15.13839 | 8.726001 | -1.482692 | 2.15302 | 1.641176e-11 | 4.259371
51.74158 | 13.6814 | 15.13833 | 8.724119 | -1.456926 | 2.152004 | 1.644729e-11 | 4.262203
51.75157 | 13.7126 | 15.13808 | 8.722235 | -1.425478 | 2.151001 | 1.648104e-11 | 4.264842
51.76157 | 13.7435 | 15.13765 | 8.720345 | -1.394146 | 2.150007 | 1.651657e-11 | 4.267294
51.77157 | 13.7599 | 15.13703 | 8.718452 | -1.377129 | 2.149024 | 1.655032e-11 | 4.269553
51.78157 | 13.8203 | 15.13623 | 8.716556 | -1.315927 | 2.148051 | 1.658407e-11 | 4.271621
51.79157 | 13.8564 | 15.13524 | 8.714656 | -1.278839 | 2.147089 | 1.661782e-11 | 4.273495
51.80157 | 13.878 | 15.13406 | 8.712752 | -1.256064 | 2.146137 | 1.665157e-11 | 4.275175
51.81156 | 13.9379 | 15.1327 | 8.710846 | -1.194802 | 2.145197 | 1.668354e-11 | 4.276659
51.82156 | 13.972 | 15.13115 | 8.708935 | -1.159151 | 2.144266 | 1.671729e-11 | 4.27795
51.83156 | 14.0014 | 15.12941 | 8.707021 | -1.128012 | 2.143346 | 1.674927e-11 | 4.279046
51.84156 | 14.0608 | 15.12748 | 8.705102 | -1.066684 | 2.142436 | 1.678124e-11 | 4.279946
51.85156 | 14.1111 | 15.12537 | 8.703181 | -1.014266 | 2.141536 | 1.681322e-11 | 4.280649
51.86155 | 14.1444 | 15.12306 | 8.701257 | -0.9786615 | 2.140648 | 1.684519e-11 | 4.281156
51.87155 | 14.2135 | 15.12056 | 8.699328 | -0.9070648 | 2.13977 | 1.687717e-11 | 4.281467
51.88155 | 14.2626 | 15.11788 | 8.697396 | -0.8552778 | 2.138902 | 1.690914e-11 | 4.28158
51.89155 | 14.3118 | 15.115 | 8.695459 | -0.8032014 | 2.138044 | 1.693934e-11 | 4.281498
51.90155 | 14.3662 | 15.11193 | 8.69352 | -0.7457345 | 2.137197 | 1.697131e-11 | 4.281218
51.91155 | 14.4252 | 15.10868 | 8.691576 | -0.6834777 | 2.13636 | 1.700151e-11 | 4.280741
51.92154 | 14.4749 | 15.10523 | 8.689631 | -0.6303344 | 2.135535 | 1.703171e-11 | 4.280068
51.93154 | 14.5362 | 15.1016 | 8.687681 | -0.5653983 | 2.134718 | 1.706191e-11 | 4.279199
51.94154 | 14.5912 | 15.09777 | 8.685727 | -0.5065725 | 2.133913 | 1.709211e-11 | 4.278133
51.95154 | 14.6529 | 15.09376 | 8.683769 | -0.4408578 | 2.133117 | 1.712053e-11 | 4.276871
51.96154 | 14.7252 | 15.08955 | 8.681808 | -0.364354 | 2.132332 | 1.715073e-11 | 4.275414
51.97153 | 14.7725 | 15.08517 | 8.679845 | -0.312667 | 2.131558 | 1.717915e-11 | 4.273764
51.98153 | 14.831 | 15.08059 | 8.677877 | -0.2495876 | 2.130794 | 1.720757e-11 | 4.271917
51.99153 | 14.8864 | 15.07582 | 8.675905 | -0.1894207 | 2.130039 | 1.723599e-11 | 4.269877
52.00153 | 14.9506 | 15.07087 | 8.673929 | -0.1202675 | 2.129295 | 1.726441e-11 | 4.267643
52.01153 | 15.0152 | 15.06573 | 8.67195 | -0.05052878 | 2.128561 | 1.729283e-11 | 4.265217
52.02153 | 15.0646 | 15.06041 | 8.669968 | 0.004194684 | 2.127838 | 1.731948e-11 | 4.2626
52.03152 | 15.1275 | 15.0549 | 8.667983 | 0.07259783 | 2.127125 | 1.734612e-11 | 4.259794
52.04152 | 15.1921 | 15.04921 | 8.665994 | 0.1428889 | 2.126422 | 1.737455e-11 | 4.256795
52.05152 | 15.2323 | 15.04334 | 8.664 | 0.188962 | 2.12573 | 1.740119e-11 | 4.253608
52.06152 | 15.3031 | 15.03728 | 8.662003 | 0.2658172 | 2.125047 | 1.742606e-11 | 4.250232
52.07152 | 15.3407 | 15.03105 | 8.660003 | 0.3096523 | 2.124375 | 1.745271e-11 | 4.24667
52.08151 | 15.4004 | 15.02464 | 8.658001 | 0.3757597 | 2.123713 | 1.747935e-11 | 4.242926
52.09151 | 15.4639 | 15.01805 | 8.655993 | 0.4458518 | 2.123061 | 1.750422e-11 | 4.238994
52.10151 | 15.4848 | 15.01128 | 8.653982 | 0.4735208 | 2.122419 | 1.752909e-11 | 4.234878
52.11151 | 15.5513 | 15.00434 | 8.651968 | 0.546964 | 2.121788 | 1.755396e-11 | 4.230581
52.12151 | 15.5861 | 14.99722 | 8.649949 | 0.5888811 | 2.121167 | 1.757883e-11 | 4.226103
52.13151 | 15.6163 | 14.98993 | 8.647928 | 0.6263715 | 2.120555 | 1.76037e-11 | 4.221446
52.1415 | 15.668 | 14.98248 | 8.645904 | 0.685524 | 2.119954 | 1.762679e-11 | 4.216617
52.1515 | 15.6931 | 14.97485 | 8.643876 | 0.7182538 | 2.119364 | 1.765166e-11 | 4.211607
52.1615 | 15.7165 | 14.96705 | 8.641843 | 0.7494526 | 2.118782 | 1.767475e-11 | 4.206422
52.1715 | 15.7608 | 14.95908 | 8.639807 | 0.8017172 | 2.118211 | 1.769784e-11 | 4.201064
52.1815 | 15.7758 | 14.95095 | 8.637768 | 0.8248458 | 2.117651 | 1.772094e-11 | 4.195535
52.19149 | 15.7903 | 14.94267 | 8.635727 | 0.8476292 | 2.117101 | 1.774403e-11 | 4.189843
52.20149 | 15.8034 | 14.93422 | 8.63368 | 0.8691824 | 2.11656 | 1.776534e-11 | 4.183977
52.21149 | 15.8216 | 14.92561 | 8.63163 | 0.8959942 | 2.11603 | 1.778844e-11 | 4.177945
52.22149 | 15.8314 | 14.91684 | 8.629577 | 0.9145638 | 2.11551 | 1.780975e-11 | 4.17175
52.23149 | 15.8266 | 14.90791 | 8.62752 | 0.9186884 | 2.114999 | 1.783107e-11 | 4.165393
52.24149 | 15.822 | 14.89883 | 8.625459 | 0.9231669 | 2.114499 | 1.785239e-11 | 4.158875
52.25148 | 15.8279 | 14.88961 | 8.623397 | 0.9382879 | 2.114009 | 1.78737e-11 | 4.152206
52.26148 | 15.8039 | 14.88023 | 8.621329 | 0.9236674 | 2.113529 | 1.789324e-11 | 4.145374
52.27148 | 15.809 | 14.87071 | 8.619258 | 0.9382944 | 2.113059 | 1.791456e-11 | 4.138388
52.28148 | 15.7764 | 14.86103 | 8.617184 | 0.9153664 | 2.112599 | 1.79341e-11 | 4.131251
52.29148 | 15.7694 | 14.85122 | 8.615105 | 0.918182 | 2.11215 | 1.795364e-11 | 4.123963
52.30147 | 15.7481 | 14.84127 | 8.613026 | 0.9068292 | 2.11171 | 1.797318e-11 | 4.116535
52.31147 | 15.7061 | 14.83118 | 8.610941 | 0.8749245 | 2.11128 | 1.799272e-11 | 4.108955
52.32147 | 15.6777 | 14.82094 | 8.608852 | 0.8567568 | 2.11086 | 1.801226e-11 | 4.101231
52.33147 | 15.6416 | 14.81058 | 8.60676 | 0.8310238 | 2.11045 | 1.803002e-11 | 4.093366
52.34147 | 15.6002 | 14.80008 | 8.604664 | 0.8001228 | 2.110051 | 1.804779e-11 | 4.085362
52.35147 | 15.568 | 14.78945 | 8.602565 | 0.7785519 | 2.109661 | 1.806555e-11 | 4.077222
52.36146 | 15.5197 | 14.7787 | 8.600464 | 0.7409978 | 2.109281 | 1.808331e-11 | 4.068957
52.37146 | 15.4723 | 14.76782 | 8.598358 | 0.7044796 | 2.108912 | 1.810108e-11 | 4.060551
52.38146 | 15.4291 | 14.75682 | 8.596248 | 0.6722847 | 2.108552 | 1.811884e-11 | 4.052015
52.39146 | 15.348 | 14.74569 | 8.594135 | 0.6023101 | 2.108202 | 1.813483e-11 | 4.043353
52.40146 | 15.3439 | 14.73445 | 8.592018 | 0.6094536 | 2.107862 | 1.815081e-11 | 4.034566
52.41145 | 15.2617 | 14.7231 | 8.5899 | 0.5386019 | 2.107533 | 1.816858e-11 | 4.025665
52.42145 | 15.1995 | 14.71163 | 8.587777 | 0.4878747 | 2.107213 | 1.818456e-11 | 4.016636
52.43145 | 15.1663 | 14.70004 | 8.58565 | 0.4662581 | 2.106903 | 1.819878e-11 | 4.007489
52.44145 | 15.0886 | 14.68835 | 8.583519 | 0.4002503 | 2.106603 | 1.821476e-11 | 3.998227
52.45145 | 15.0281 | 14.67655 | 8.581385 | 0.3515487 | 2.106313 | 1.822897e-11 | 3.988853
52.46145 | 14.9842 | 14.66465 | 8.579248 | 0.3195508 | 2.106033 | 1.824496e-11 | 3.979368
52.47144 | 14.9165 | 14.65266 | 8.577109 | 0.2638419 | 2.105764 | 1.825917e-11 | 3.969786
52.48144 | 14.8481 | 14.64056 | 8.574964 | 0.2075439 | 2.105504 | 1.827338e-11 | 3.960088
52.49144 | 14.783 | 14.62836 | 8.572816 | 0.1546408 | 2.105254 | 1.828759e-11 | 3.950289
52.50144 | 14.7396 | 14.61607 | 8.570665 | 0.1235329 | 2.105014 | 1.830003e-11 | 3.940388
52.51144 | 14.6697 | 14.60368 | 8.56851 | 0.06601639 | 2.104783 | 1.831424e-11 | 3.93039
52.52143 | 14.6171 | 14.59122 | 8.566354 | 0.02587506 | 2.104564 | 1.832667e-11 | 3.920307
52.53143 | 14.5502 | 14.57867 | 8.564192 | -0.02846665 | 2.104353 | 1.833911e-11 | 3.910121
52.54143 | 14.4875 | 14.56602 | 8.562027 | -0.07852404 | 2.104153 | 1.835154e-11 | 3.899844
52.55143 | 14.4372 | 14.5533 | 8.559858 | -0.1161009 | 2.103962 | 1.836398e-11 | 3.88948
52.56143 | 14.3885 | 14.5405 | 8.557686 | -0.1519997 | 2.103783 | 1.837464e-11 | 3.879031
52.57143 | 14.3204 | 14.52762 | 8.555511 | -0.2072209 | 2.103612 | 1.838707e-11 | 3.868498
52.58142 | 14.2892 | 14.51468 | 8.553334 | -0.2254809 | 2.103452 | 1.839773e-11 | 3.857895
52.59142 | 14.2173 | 14.50166 | 8.551152 | -0.2843569 | 2.103301 | 1.840839e-11 | 3.847204
52.60142 | 14.1611 | 14.48856 | 8.548966 | -0.3274636 | 2.103161 | 1.841904e-11 | 3.836437
52.61142 | 14.1242 | 14.4754 | 8.546776 | -0.3512029 | 2.10303 | 1.84297e-11 | 3.825597
52.62142 | 14.0687 | 14.46218 | 8.544584 | -0.3934794 | 2.102909 | 1.844036e-11 | 3.814686
52.63141 | 14.0394 | 14.44891 | 8.54239 | -0.4095062 | 2.102799 | 1.844924e-11 | 3.803718
52.64141 | 13.9863 | 14.43556 | 8.54019 | -0.4492606 | 2.102698 | 1.845812e-11 | 3.792672
52.65141 | 13.9235 | 14.42216 | 8.537987 | -0.4986579 | 2.102607 | 1.846701e-11 | 3.781564
52.66141 | 13.9067 | 14.4087 | 8.535781 | -0.5020006 | 2.102526 | 1.847589e-11 | 3.770393
52.67141 | 13.8519 | 14.39519 | 8.533571 | -0.5432908 | 2.102455 | 1.848477e-11 | 3.759164
52.68141 | 13.8216 | 14.38163 | 8.531358 | -0.5600305 | 2.102394 | 1.849365e-11 | 3.747878
52.6914 | 13.7827 | 14.36804 | 8.529144 | -0.5853363 | 2.102343 | 1.850076e-11 | 3.736549
52.7014 | 13.7296 | 14.35438 | 8.526924 | -0.6247832 | 2.102302 | 1.850786e-11 | 3.725157
52.7114 | 13.7246 | 14.34069 | 8.5247 | -0.6160869 | 2.102271 | 1.851497e-11 | 3.713716
52.7214 | 13.6856 | 14.32695 | 8.522473 | -0.6413497 | 2.10225 | 1.852207e-11 | 3.702226
52.7314 | 13.6469 | 14.31317 | 8.520243 | -0.6662735 | 2.102239 | 1.852918e-11 | 3.690692
52.74139 | 13.6266 | 14.29937 | 8.518012 | -0.6727745 | 2.102237 | 1.853451e-11 | 3.679125
52.75139 | 13.5902 | 14.28553 | 8.515775 | -0.6953279 | 2.102246 | 1.854161e-11 | 3.667507
52.76139 | 13.5798 | 14.27165 | 8.513535 | -0.6918492 | 2.102265 | 1.854694e-11 | 3.65585
52.77139 | 13.5523 | 14.25774 | 8.511291 | -0.7054403 | 2.102293 | 1.855227e-11 | 3.644156
52.78139 | 13.5177 | 14.2438 | 8.509044 | -0.7261033 | 2.102332 | 1.855582e-11 | 3.632428
52.79139 | 13.5061 | 14.22984 | 8.506793 | -0.7237408 | 2.10238 | 1.856115e-11 | 3.620667
52.80138 | 13.4806 | 14.21587 | 8.504542 | -0.7352685 | 2.102439 | 1.856471e-11 | 3.608888
52.81138 | 13.4504 | 14.20186 | 8.502284 | -0.7514607 | 2.102507 | 1.857003e-11 | 3.597069
52.82138 | 13.4565 | 14.18783 | 8.500024 | -0.7313331 | 2.102586 | 1.857359e-11 | 3.585223
52.83138 | 13.4241 | 14.17379 | 8.49776 | -0.7496884 | 2.102675 | 1.857714e-11 | 3.573354
52.84138 | 13.4162 | 14.15973 | 8.495493 | -0.7435281 | 2.102773 | 1.857892e-11 | 3.561463
52.85137 | 13.3971 | 14.14567 | 8.493224 | -0.7485672 | 2.102881 | 1.858247e-11 | 3.549562
52.86137 | 13.3761 | 14.13158 | 8.49095 | -0.7554813 | 2.103 | 1.858425e-11 | 3.537631
52.87137 | 13.3766 | 14.11749 | 8.488673 | -0.7408857 | 2.103128 | 1.858602e-11 | 3.525685
52.88137 | 13.3518 | 14.10338 | 8.486392 | -0.7515822 | 2.103267 | 1.85878e-11 | 3.513723
52.89137 | 13.3541 | 14.08927 | 8.484108 | -0.7351723 | 2.103415 | 1.858957e-11 | 3.501749
52.90137 | 13.3521 | 14.07516 | 8.481821 | -0.7230581 | 2.103574 | 1.858957e-11 | 3.489764
52.91136 | 13.3259 | 14.06106 | 8.479532 | -0.7351559 | 2.103742 | 1.859135e-11 | 3.477782
52.92136 | 13.3368 | 14.04694 | 8.477238 | -0.7101385 | 2.103921 | 1.859135e-11 | 3.46578
52.93136 | 13.326 | 14.03282 | 8.474941 | -0.7068221 | 2.104109 | 1.859135e-11 | 3.453772
52.94136 | 13.311 | 14.01871 | 8.47264 | -0.7077085 | 2.104308 | 1.858957e-11 | 3.441761
52.95136 | 13.325 | 14.0046 | 8.470336 | -0.6795992 | 2.104517 | 1.858957e-11 | 3.429747
52.96135 | 13.3062 | 13.99051 | 8.468031 | -0.6843097 | 2.104735 | 1.85878e-11 | 3.417744
52.97135 | 13.3015 | 13.97641 | 8.46572 | -0.6749143 | 2.104964 | 1.858602e-11 | 3.40573
52.98135 | 13.3035 | 13.96233 | 8.463406 | -0.6588276 | 2.105202 | 1.858425e-11 | 3.393719
52.99135 | 13.2993 | 13.94825 | 8.461089 | -0.6489518 | 2.105451 | 1.858247e-11 | 3.381712
53.00135 | 13.3112 | 13.93419 | 8.458768 | -0.6229886 | 2.10571 | 1.858069e-11 | 3.36971
53.01135 | 13.3016 | 13.92014 | 8.456444 | -0.6185394 | 2.105979 | 1.857714e-11 | 3.357715
53.02134 | 13.2995 | 13.90612 | 8.45412 | -0.6066191 | 2.106258 | 1.857359e-11 | 3.345741
53.03134 | 13.3094 | 13.8921 | 8.451789 | -0.5827018 | 2.106548 | 1.857003e-11 | 3.333765
53.04134 | 13.2993 | 13.8781 | 8.449455 | -0.5788023 | 2.106846 | 1.856648e-11 | 3.3218
53.05134 | 13.3015 | 13.86412 | 8.447118 | -0.5626233 | 2.107156 | 1.856115e-11 | 3.309849
53.06134 | 13.3126 | 13.85016 | 8.444778 | -0.5375647 | 2.107476 | 1.85576e-11 | 3.297911
53.07133 | 13.3082 | 13.83624 | 8.442437 | -0.5280434 | 2.107805 | 1.855227e-11 | 3.286002
53.08133 | 13.33 | 13.82233 | 8.44009 | -0.4923314 | 2.108145 | 1.854694e-11 | 3.274097
53.09133 | 13.3079 | 13.80844 | 8.43774 | -0.5005435 | 2.108495 | 1.854161e-11 | 3.262209
53.10133 | 13.3239 | 13.79458 | 8.435386 | -0.4706822 | 2.108855 | 1.853451e-11 | 3.250341
53.11133 | 13.3236 | 13.78075 | 8.433029 | -0.4571479 | 2.109225 | 1.85274e-11 | 3.238494
53.12133 | 13.3323 | 13.76694 | 8.430669 | -0.4346428 | 2.109606 | 1.85203e-11 | 3.226668
53.13132 | 13.3247 | 13.75318 | 8.428309 | -0.4284816 | 2.109996 | 1.851319e-11 | 3.214877
53.14132 | 13.3278 | 13.73944 | 8.425942 | -0.4116371 | 2.110396 | 1.850609e-11 | 3.203099
53.15132 | 13.3306 | 13.72572 | 8.423572 | -0.3951247 | 2.110808 | 1.84972e-11 | 3.191345
53.16132 | 13.3541 | 13.71205 | 8.421199 | -0.3579451 | 2.111228 | 1.84901e-11 | 3.179617
53.17132 | 13.3337 | 13.6984 | 8.418823 | -0.3646997 | 2.11166 | 1.848122e-11 | 3.167917
53.18131 | 13.3489 | 13.6848 | 8.416446 | -0.3359034 | 2.112101 | 1.847056e-11 | 3.156256
53.19131 | 13.3614 | 13.67123 | 8.414064 | -0.3098294 | 2.112553 | 1.846168e-11 | 3.144613
53.20131 | 13.3497 | 13.65769 | 8.411678 | -0.307993 | 2.113015 | 1.845102e-11 | 3.133001
53.21131 | 13.3612 | 13.64419 | 8.409289 | -0.2829949 | 2.113487 | 1.844036e-11 | 3.121419
53.22131 | 13.3602 | 13.63074 | 8.406896 | -0.2705365 | 2.11397 | 1.84297e-11 | 3.10987
53.23131 | 13.3695 | 13.61732 | 8.404501 | -0.2478175 | 2.114462 | 1.841904e-11 | 3.098355
53.2413 | 13.3784 | 13.60396 | 8.402104 | -0.2255554 | 2.114965 | 1.840839e-11 | 3.086886
53.2513 | 13.3817 | 13.59062 | 8.399702 | -0.2089195 | 2.115478 | 1.839595e-11 | 3.075439
53.2613 | 13.3807 | 13.57733 | 8.397297 | -0.1966263 | 2.116002 | 1.838352e-11 | 3.064027
53.2713 | 13.3948 | 13.56407 | 8.394889 | -0.1692746 | 2.116536 | 1.837108e-11 | 3.05265
53.2813 | 13.3877 | 13.55087 | 8.392477 | -0.1631695 | 2.11708 | 1.835687e-11 | 3.041312
53.29129 | 13.3974 | 13.53772 | 8.390065 | -0.1403249 | 2.117635 | 1.834444e-11 | 3.030026
53.30129 | 13.3992 | 13.52461 | 8.387647 | -0.1254106 | 2.1182 | 1.833023e-11 | 3.018764
53.31129 | 13.412 | 13.51154 | 8.385226 | -0.09954321 | 2.118775 | 1.831602e-11 | 3.007543
53.32129 | 13.4141 | 13.49852 | 8.382801 | -0.08442252 | 2.11936 | 1.83018e-11 | 2.996361
53.33129 | 13.4101 | 13.48555 | 8.380374 | -0.07545099 | 2.119957 | 1.828582e-11 | 2.985221
53.34129 | 13.4306 | 13.47263 | 8.377943 | -0.04202791 | 2.120563 | 1.826983e-11 | 2.974122
53.35128 | 13.4198 | 13.45977 | 8.375512 | -0.03996578 | 2.121179 | 1.825562e-11 | 2.963075
53.36128 | 13.426 | 13.44694 | 8.373075 | -0.02094258 | 2.121807 | 1.823786e-11 | 2.952061
53.37128 | 13.4517 | 13.43417 | 8.370634 | 0.01753054 | 2.122445 | 1.822187e-11 | 2.94109
53.38128 | 13.4401 | 13.42145 | 8.368191 | 0.01865293 | 2.123093 | 1.82041e-11 | 2.930163
53.39128 | 13.4367 | 13.40878 | 8.365744 | 0.02792391 | 2.123751 | 1.818812e-11 | 2.91928
53.40127 | 13.4604 | 13.39617 | 8.363297 | 0.06422839 | 2.124421 | 1.817035e-11 | 2.908453
53.41127 | 13.4581 | 13.38361 | 8.360845 | 0.07449479 | 2.1251 | 1.815081e-11 | 2.897661
53.42127 | 13.4581 | 13.37109 | 8.358389 | 0.08700664 | 2.12579 | 1.813305e-11 | 2.886915
53.43127 | 13.4644 | 13.35864 | 8.35593 | 0.105764 | 2.126491 | 1.811351e-11 | 2.876215
53.44127 | 13.4758 | 13.34623 | 8.353467 | 0.1295673 | 2.127203 | 1.809397e-11 | 2.865562
53.45127 | 13.4721 | 13.33388 | 8.351002 | 0.1382171 | 2.127924 | 1.807443e-11 | 2.854957
53.46126 | 13.4619 | 13.3216 | 8.348536 | 0.1402978 | 2.128656 | 1.805489e-11 | 2.84441
53.47126 | 13.4783 | 13.30936 | 8.346064 | 0.1689367 | 2.129399 | 1.803535e-11 | 2.8339
53.48126 | 13.4914 | 13.29718 | 8.34359 | 0.1942188 | 2.130152 | 1.801403e-11 | 2.823439
53.49126 | 13.4762 | 13.28506 | 8.341112 | 0.1911448 | 2.130916 | 1.799272e-11 | 2.813027
53.50126 | 13.4805 | 13.27299 | 8.338631 | 0.2075126 | 2.131692 | 1.79714e-11 | 2.802664
53.51125 | 13.4878 | 13.26099 | 8.33615 | 0.2268133 | 2.132476 | 1.794831e-11 | 2.792361
53.52125 | 13.4796 | 13.24903 | 8.333663 | 0.2305676 | 2.133272 | 1.792699e-11 | 2.782098
53.53125 | 13.497 | 13.23714 | 8.331172 | 0.2598639 | 2.134079 | 1.79039e-11 | 2.771885
53.54125 | 13.4859 | 13.2253 | 8.328679 | 0.2606022 | 2.134896 | 1.788081e-11 | 2.761723
53.55125 | 13.4904 | 13.21352 | 8.326183 | 0.276882 | 2.135724 | 1.785772e-11 | 2.751611
53.56125 | 13.4878 | 13.2018 | 8.323683 | 0.2860036 | 2.136563 | 1.783285e-11 | 2.74155
53.57124 | 13.487 | 13.19015 | 8.321183 | 0.2968539 | 2.137412 | 1.780975e-11 | 2.731551
53.58124 | 13.4909 | 13.17854 | 8.318678 | 0.3123568 | 2.138272 | 1.778488e-11 | 2.721593
53.59124 | 13.4823 | 13.167 | 8.316169 | 0.3153001 | 2.139143 | 1.776002e-11 | 2.711687
53.60124 | 13.4767 | 13.15552 | 8.313658 | 0.3211839 | 2.140025 | 1.773515e-11 | 2.701833
53.61124 | 13.479 | 13.14409 | 8.311143 | 0.3349077 | 2.140918 | 1.77085e-11 | 2.692031
53.62123 | 13.4703 | 13.13274 | 8.308628 | 0.3375602 | 2.141821 | 1.768186e-11 | 2.682291
53.63123 | 13.4627 | 13.12144 | 8.306107 | 0.3412638 | 2.142735 | 1.765699e-11 | 2.672594
53.64123 | 13.4619 | 13.11019 | 8.303583 | 0.3517067 | 2.14366 | 1.763034e-11 | 2.66295
53.65123 | 13.459 | 13.09901 | 8.301056 | 0.3599891 | 2.144597 | 1.760192e-11 | 2.653358
53.66123 | 13.4414 | 13.08789 | 8.298526 | 0.3535105 | 2.145544 | 1.757527e-11 | 2.64382
53.67123 | 13.4412 | 13.07683 | 8.295993 | 0.3643709 | 2.146502 | 1.754685e-11 | 2.634334
53.68122 | 13.4331 | 13.06584 | 8.29346 | 0.3672595 | 2.14747 | 1.751843e-11 | 2.624911
53.69122 | 13.4247 | 13.0549 | 8.290921 | 0.3697976 | 2.14845 | 1.749001e-11 | 2.615532
53.70122 | 13.4194 | 13.04403 | 8.288379 | 0.3753746 | 2.149441 | 1.746159e-11 | 2.606206
53.71122 | 13.4091 | 13.03321 | 8.285834 | 0.3758901 | 2.150442 | 1.743317e-11 | 2.596934
53.72122 | 13.384 | 13.02246 | 8.283286 | 0.3615441 | 2.151455 | 1.740297e-11 | 2.587715
53.73121 | 13.3964 | 13.01177 | 8.280737 | 0.384626 | 2.152478 | 1.737455e-11 | 2.578559
53.74121 | 13.384 | 13.00114 | 8.278183 | 0.3828567 | 2.153513 | 1.734435e-11 | 2.569447
53.75121 | 13.3606 | 12.99057 | 8.275626 | 0.3700258 | 2.154559 | 1.731415e-11 | 2.560389
53.76121 | 13.344 | 12.98007 | 8.273066 | 0.3639328 | 2.155616 | 1.728218e-11 | 2.551385
53.77121 | 13.3456 | 12.96962 | 8.270503 | 0.3759782 | 2.156685 | 1.725198e-11 | 2.542434
53.78121 | 13.3277 | 12.95924 | 8.267937 | 0.368462 | 2.157764 | 1.722e-11 | 2.533537
53.7912 | 13.307 | 12.94893 | 8.265371 | 0.3580733 | 2.158854 | 1.718803e-11 | 2.524702
53.8012 | 13.2954 | 12.93867 | 8.262799 | 0.356733 | 2.159955 | 1.715605e-11 | 2.515913
53.8112 | 13.2912 | 12.92847 | 8.260224 | 0.3627308 | 2.161068 | 1.712408e-11 | 2.507177
53.8212 | 13.2652 | 12.91833 | 8.257646 | 0.3468668 | 2.162193 | 1.709211e-11 | 2.498494
53.8312 | 13.2673 | 12.90826 | 8.255065 | 0.3590406 | 2.163328 | 1.705835e-11 | 2.489866
53.84119 | 13.238 | 12.89826 | 8.252484 | 0.3397427 | 2.164474 | 1.702638e-11 | 2.481299
53.85119 | 13.2195 | 12.88831 | 8.249898 | 0.3311928 | 2.165632 | 1.699263e-11 | 2.472778
53.86119 | 13.2283 | 12.87842 | 8.247308 | 0.3498808 | 2.166801 | 1.695888e-11 | 2.46431
53.87119 | 13.1986 | 12.86859 | 8.244716 | 0.3300073 | 2.167982 | 1.692513e-11 | 2.455895
53.88119 | 13.1855 | 12.85883 | 8.24212 | 0.3266716 | 2.169174 | 1.689138e-11 | 2.447534
53.89119 | 13.183 | 12.84913 | 8.239522 | 0.3338743 | 2.170377 | 1.685585e-11 | 2.439226
53.90118 | 13.1547 | 12.83949 | 8.236923 | 0.3152058 | 2.171591 | 1.68221e-11 | 2.43098
53.91118 | 13.1504 | 12.82991 | 8.234319 | 0.3204852 | 2.172817 | 1.678657e-11 | 2.422778
53.92118 | 13.1211 | 12.8204 | 8.231712 | 0.3007026 | 2.174055 | 1.675104e-11 | 2.41463
53.93118 | 13.1148 | 12.81094 | 8.229102 | 0.3038586 | 2.175305 | 1.671552e-11 | 2.406535
53.94118 | 13.0947 | 12.80155 | 8.226489 | 0.2931532 | 2.176566 | 1.667999e-11 | 2.398492
53.95117 | 13.081 | 12.79222 | 8.223876 | 0.2887772 | 2.177837 | 1.664446e-11 | 2.39051
53.96117 | 13.0712 | 12.78295 | 8.221257 | 0.2882489 | 2.17912 | 1.660716e-11 | 2.382573
53.97117 | 13.049 | 12.77374 | 8.218636 | 0.2752594 | 2.180416 | 1.657163e-11 | 2.374689
53.98117 | 13.0285 | 12.76459 | 8.216011 | 0.2639089 | 2.181723 | 1.653433e-11 | 2.366857
53.99117 | 13.0248 | 12.7555 | 8.213384 | 0.269297 | 2.183042 | 1.649703e-11 | 2.359077
54.00117 | 13.0168 | 12.74648 | 8.210754 | 0.2703241 | 2.184372 | 1.645972e-11 | 2.35135
54.01116 | 12.9886 | 12.73752 | 8.208124 | 0.2510816 | 2.185713 | 1.642242e-11 | 2.343682
54.02116 | 12.9771 | 12.72861 | 8.205488 | 0.2484872 | 2.187067 | 1.638512e-11 | 2.336058
54.03116 | 12.9686 | 12.71977 | 8.202849 | 0.2488321 | 2.188432 | 1.634781e-11 | 2.328486
54.04116 | 12.9472 | 12.71098 | 8.200207 | 0.2362164 | 2.18981 | 1.631051e-11 | 2.320966
54.05116 | 12.9425 | 12.70226 | 8.197563 | 0.2402401 | 2.191199 | 1.627143e-11 | 2.313498
54.06115 | 12.9152 | 12.69361 | 8.194919 | 0.2215945 | 2.192599 | 1.623235e-11 | 2.306088
54.07115 | 12.9099 | 12.685 | 8.192269 | 0.2248978 | 2.194011 | 1.619505e-11 | 2.298722
54.08115 | 12.8955 | 12.67646 | 8.189616 | 0.219041 | 2.195436 | 1.615597e-11 | 2.291407
54.09115 | 12.8766 | 12.66798 | 8.18696 | 0.2086241 | 2.196873 | 1.611689e-11 | 2.284143
54.10115 | 12.8564 | 12.65955 | 8.184301 | 0.1968474 | 2.198321 | 1.607781e-11 | 2.27693
54.11115 | 12.8488 | 12.65119 | 8.18164 | 0.197611 | 2.199782 | 1.603873e-11 | 2.269767
54.12114 | 12.8351 | 12.64289 | 8.178979 | 0.192207 | 2.201253 | 1.599965e-11 | 2.262662
54.13114 | 12.822 | 12.63465 | 8.176312 | 0.1873515 | 2.202737 | 1.595879e-11 | 2.255599
54.14114 | 12.8059 | 12.62646 | 8.173642 | 0.1794366 | 2.204234 | 1.591971e-11 | 2.248587
54.15114 | 12.8047 | 12.61834 | 8.17097 | 0.1863627 | 2.205743 | 1.588063e-11 | 2.241625
54.16114 | 12.7823 | 12.61027 | 8.168294 | 0.17203 | 2.207263 | 1.583977e-11 | 2.234712
54.17113 | 12.78 | 12.60227 | 8.165619 | 0.1777301 | 2.208795 | 1.579892e-11 | 2.227856
54.18113 | 12.7571 | 12.59432 | 8.162938 | 0.1627796 | 2.21034 | 1.575984e-11 | 2.221042
54.19113 | 12.7412 | 12.58643 | 8.160255 | 0.1547708 | 2.211897 | 1.571898e-11 | 2.214277
54.20113 | 12.7359 | 12.5786 | 8.157568 | 0.157303 | 2.213467 | 1.567813e-11 | 2.207562
54.21113 | 12.7348 | 12.57082 | 8.154879 | 0.1639771 | 2.215049 | 1.563727e-11 | 2.200895
54.22113 | 12.7106 | 12.56311 | 8.152188 | 0.1474931 | 2.216643 | 1.559641e-11 | 2.194277
54.23112 | 12.7008 | 12.55546 | 8.149496 | 0.1453427 | 2.218248 | 1.555556e-11 | 2.187714
54.24112 | 12.6916 | 12.54786 | 8.146798 | 0.1437429 | 2.219867 | 1.55147e-11 | 2.181192
54.25112 | 12.6807 | 12.54031 | 8.144098 | 0.1403856 | 2.221498 | 1.547384e-11 | 2.174718
54.26112 | 12.6669 | 12.53283 | 8.141396 | 0.1340707 | 2.223141 | 1.543299e-11 | 2.168292
54.27112 | 12.6474 | 12.5254 | 8.13869 | 0.121999 | 2.224798 | 1.539213e-11 | 2.161913
54.28111 | 12.6444 | 12.51804 | 8.135985 | 0.1263606 | 2.226465 | 1.53495e-11 | 2.15559
54.29111 | 12.6449 | 12.51073 | 8.133274 | 0.1341748 | 2.228146 | 1.530864e-11 | 2.149306
54.30111 | 12.6125 | 12.50347 | 8.13056 | 0.1090313 | 2.229839 | 1.526601e-11 | 2.143069
54.31111 | 12.6179 | 12.49627 | 8.127844 | 0.1216313 | 2.231546 | 1.522515e-11 | 2.136879
54.32111 | 12.608 | 12.48913 | 8.125125 | 0.1188749 | 2.233264 | 1.51843e-11 | 2.130736
54.33111 | 12.5954 | 12.48204 | 8.122403 | 0.1133616 | 2.234996 | 1.514167e-11 | 2.124639
54.3411 | 12.5893 | 12.47501 | 8.119682 | 0.1142854 | 2.236738 | 1.509903e-11 | 2.118595
54.3511 | 12.5743 | 12.46804 | 8.116955 | 0.1062598 | 2.238495 | 1.505818e-11 | 2.11259
54.3611 | 12.5744 | 12.46112 | 8.114225 | 0.1132781 | 2.240266 | 1.501554e-11 | 2.106631
54.3711 | 12.5679 | 12.45426 | 8.111493 | 0.1136415 | 2.242048 | 1.497469e-11 | 2.100718
54.3811 | 12.5483 | 12.44745 | 8.108758 | 0.1008488 | 2.243844 | 1.493206e-11 | 2.09485
54.39109 | 12.5549 | 12.4407 | 8.106023 | 0.1141952 | 2.245649 | 1.488942e-11 | 2.089033
54.40109 | 12.5284 | 12.43401 | 8.103283 | 0.0943912 | 2.247471 | 1.484857e-11 | 2.083255
54.41109 | 12.5282 | 12.42737 | 8.10054 | 0.1008336 | 2.249305 | 1.480593e-11 | 2.077522
54.42109 | 12.5318 | 12.42078 | 8.097794 | 0.1110199 | 2.251152 | 1.47633e-11 | 2.071834
54.43109 | 12.4934 | 12.41425 | 8.095046 | 0.07915246 | 2.253012 | 1.472067e-11 | 2.06619
54.44109 | 12.5107 | 12.40777 | 8.092295 | 0.1029295 | 2.254886 | 1.467981e-11 | 2.06059
54.45108 | 12.4965 | 12.40135 | 8.089544 | 0.09514738 | 2.256769 | 1.463718e-11 | 2.055039
54.46108 | 12.4959 | 12.39498 | 8.086788 | 0.100915 | 2.258669 | 1.459455e-11 | 2.049528
54.47108 | 12.489 | 12.38867 | 8.08403 | 0.1003298 | 2.260581 | 1.455192e-11 | 2.044059
54.48108 | 12.4704 | 12.38241 | 8.081269 | 0.08799044 | 2.262507 | 1.451106e-11 | 2.038634
54.49108 | 12.4806 | 12.3762 | 8.078505 | 0.1043976 | 2.264446 | 1.446843e-11 | 2.033252
54.50107 | 12.4706 | 12.37005 | 8.075741 | 0.1005451 | 2.266396 | 1.442579e-11 | 2.027917
54.51107 | 12.4572 | 12.36396 | 8.072972 | 0.0932448 | 2.268362 | 1.438316e-11 | 2.022621
54.52107 | 12.4575 | 12.35791 | 8.0702 | 0.09959183 | 2.270341 | 1.434231e-11 | 2.017366
54.53107 | 12.4521 | 12.35191 | 8.067426 | 0.1001851 | 2.272334 | 1.429967e-11 | 2.012155
54.54107 | 12.4464 | 12.34597 | 8.06465 | 0.1004257 | 2.27434 | 1.425704e-11 | 2.006985
54.55107 | 12.4522 | 12.34009 | 8.06187 | 0.1121135 | 2.276359 | 1.421618e-11 | 2.001857
54.56106 | 12.4334 | 12.33426 | 8.059091 | 0.09914291 | 2.27839 | 1.417355e-11 | 1.996776
54.57106 | 12.4199 | 12.32847 | 8.056307 | 0.09142576 | 2.280437 | 1.413092e-11 | 1.991731
54.58106 | 12.4309 | 12.32274 | 8.05352 | 0.1081558 | 2.282497 | 1.409006e-11 | 1.986727
54.59106 | 12.4182 | 12.31707 | 8.050731 | 0.101134 | 2.28457 | 1.404743e-11 | 1.981765
54.60106 | 12.4173 | 12.31144 | 8.047939 | 0.1058601 | 2.286658 | 1.400657e-11 | 1.976843
54.61105 | 12.4124 | 12.30587 | 8.045147 | 0.1065288 | 2.288757 | 1.396394e-11 | 1.971967
54.62105 | 12.3973 | 12.30035 | 8.04235 | 0.09695161 | 2.290872 | 1.392308e-11 | 1.967126
54.63105 | 12.4033 | 12.29488 | 8.03955 | 0.1084222 | 2.293001 | 1.388045e-11 | 1.962326
54.64105 | 12.4019 | 12.28946 | 8.036748 | 0.1124418 | 2.295144 | 1.38396e-11 | 1.957566
54.65105 | 12.3938 | 12.28409 | 8.033944 | 0.1097098 | 2.2973 | 1.379696e-11 | 1.952846
54.66105 | 12.3885 | 12.27877 | 8.031137 | 0.1097272 | 2.299471 | 1.375611e-11 | 1.948165
54.67104 | 12.3848 | 12.27351 | 8.02833 | 0.1112881 | 2.301653 | 1.371525e-11 | 1.943529
54.68104 | 12.3922 | 12.2683 | 8.025518 | 0.1239031 | 2.303852 | 1.367262e-11 | 1.938927
54.69104 | 12.3772 | 12.26313 | 8.022704 | 0.1140679 | 2.306064 | 1.363176e-11 | 1.934364
54.70104 | 12.3735 | 12.25802 | 8.019887 | 0.1154821 | 2.308291 | 1.359091e-11 | 1.92984
54.71104 | 12.3778 | 12.25295 | 8.017068 | 0.1248455 | 2.310532 | 1.355005e-11 | 1.925355
54.72103 | 12.3738 | 12.24795 | 8.014249 | 0.125854 | 2.312785 | 1.350919e-11 | 1.920912
54.73103 | 12.3631 | 12.24298 | 8.011424 | 0.1201173 | 2.315054 | 1.346834e-11 | 1.916504
54.74103 | 12.3687 | 12.23807 | 8.008598 | 0.1306306 | 2.317338 | 1.342748e-11 | 1.912134
54.75103 | 12.348 | 12.23321 | 8.005768 | 0.1147938 | 2.319636 | 1.338663e-11 | 1.907801
54.76103 | 12.361 | 12.22839 | 8.002937 | 0.1326077 | 2.321949 | 1.334577e-11 | 1.903507
54.77102 | 12.3525 | 12.22363 | 8.000106 | 0.1288671 | 2.324274 | 1.330491e-11 | 1.899254
54.78102 | 12.3501 | 12.21892 | 7.997269 | 0.1311819 | 2.326615 | 1.326494e-11 | 1.895034
54.79102 | 12.3596 | 12.21425 | 7.99443 | 0.1453473 | 2.328971 | 1.322498e-11 | 1.890851
54.80102 | 12.3459 | 12.20964 | 7.991589 | 0.1362638 | 2.331342 | 1.318501e-11 | 1.886705
54.81102 | 12.3439 | 12.20507 | 7.988746 | 0.1388311 | 2.333727 | 1.314415e-11 | 1.882596
54.82102 | 12.3362 | 12.20055 | 7.9859 | 0.1356493 | 2.336127 | 1.310507e-11 | 1.878524
54.83101 | 12.3437 | 12.19609 | 7.983054 | 0.1476143 | 2.33854 | 1.30651e-11 | 1.874492
54.84101 | 12.3448 | 12.19166 | 7.980203 | 0.1531353 | 2.340969 | 1.302514e-11 | 1.870492
54.85101 | 12.3526 | 12.18729 | 7.97735 | 0.1653076 | 2.343414 | 1.298606e-11 | 1.866529
54.86101 | 12.3297 | 12.18297 | 7.974495 | 0.1467315 | 2.345873 | 1.294609e-11 | 1.862601
54.87101 | 12.3402 | 12.17869 | 7.971637 | 0.1615071 | 2.348347 | 1.290701e-11 | 1.858709
54.881 | 12.3212 | 12.17447 | 7.968779 | 0.1467307 | 2.350834 | 1.286793e-11 | 1.854856
54.891 | 12.3386 | 12.17029 | 7.965917 | 0.16831 | 2.353338 | 1.282885e-11 | 1.851035
54.901 | 12.325 | 12.16616 | 7.963052 | 0.1588413 | 2.355858 | 1.278977e-11 | 1.847249
54.911 | 12.3312 | 12.16207 | 7.960185 | 0.1691252 | 2.358392 | 1.275158e-11 | 1.843498
54.921 | 12.3257 | 12.15804 | 7.957315 | 0.1676614 | 2.360941 | 1.27125e-11 | 1.839782
54.931 | 12.3203 | 12.15405 | 7.954443 | 0.1662497 | 2.363507 | 1.267431e-11 | 1.836101
54.94099 | 12.3152 | 12.15011 | 7.951572 | 0.1650864 | 2.366085 | 1.263611e-11 | 1.832457
54.95099 | 12.3243 | 12.14622 | 7.948695 | 0.1780803 | 2.36868 | 1.259792e-11 | 1.828844
54.96099 | 12.3234 | 12.14237 | 7.945816 | 0.1810265 | 2.371291 | 1.255973e-11 | 1.825266
54.97099 | 12.3084 | 12.13857 | 7.942935 | 0.1698256 | 2.373918 | 1.252243e-11 | 1.821721
54.98099 | 12.3166 | 12.13482 | 7.940052 | 0.1817779 | 2.37656 | 1.248512e-11 | 1.81821
54.99098 | 12.3041 | 12.13112 | 7.937169 | 0.1729792 | 2.379215 | 1.244693e-11 | 1.814737
55.00098 | 12.319 | 12.12746 | 7.934281 | 0.1915376 | 2.381889 | 1.240963e-11 | 1.811293
55.01098 | 12.3065 | 12.12385 | 7.931391 | 0.1826493 | 2.384578 | 1.237233e-11 | 1.807882
55.02098 | 12.3068 | 12.12029 | 7.928498 | 0.1865144 | 2.387282 | 1.233591e-11 | 1.804505
55.03098 | 12.3042 | 12.11677 | 7.925603 | 0.1874328 | 2.390003 | 1.229861e-11 | 1.801161
55.04098 | 12.304 | 12.1133 | 7.922706 | 0.1907048 | 2.392739 | 1.226219e-11 | 1.797849
55.05097 | 12.3016 | 12.10987 | 7.91981 | 0.191727 | 2.395489 | 1.222578e-11 | 1.794574
55.06097 | 12.2922 | 12.10649 | 7.916909 | 0.1857063 | 2.398258 | 1.218936e-11 | 1.791328
55.07097 | 12.2864 | 12.10316 | 7.914005 | 0.1832397 | 2.401042 | 1.215295e-11 | 1.788114
55.08097 | 12.2962 | 12.09987 | 7.911099 | 0.1963267 | 2.403843 | 1.211742e-11 | 1.784932
55.09097 | 12.2788 | 12.09663 | 7.908191 | 0.1821679 | 2.406659 | 1.208189e-11 | 1.781782
55.10096 | 12.2876 | 12.09344 | 7.905283 | 0.1941599 | 2.409489 | 1.204548e-11 | 1.778668
55.11096 | 12.2855 | 12.09029 | 7.902371 | 0.1952094 | 2.412338 | 1.201084e-11 | 1.775582
55.12096 | 12.29 | 12.08719 | 7.899456 | 0.2028131 | 2.415204 | 1.197531e-11 | 1.772527
55.13096 | 12.2704 | 12.08413 | 7.896539 | 0.186271 | 2.418086 | 1.193978e-11 | 1.769504
55.14096 | 12.2804 | 12.08112 | 7.89362 | 0.1992836 | 2.420984 | 1.190514e-11 | 1.766513
55.15096 | 12.275 | 12.07815 | 7.890698 | 0.1968507 | 2.423899 | 1.18705e-11 | 1.763552
55.16095 | 12.281 | 12.07523 | 7.887778 | 0.2057692 | 2.426828 | 1.183587e-11 | 1.760625
55.17095 | 12.2785 | 12.07235 | 7.884852 | 0.2061454 | 2.429776 | 1.180123e-11 | 1.757727
55.18095 | 12.2711 | 12.06952 | 7.881924 | 0.2015763 | 2.432741 | 1.176748e-11 | 1.754859
55.19095 | 12.271 | 12.06674 | 7.878994 | 0.204262 | 2.435722 | 1.173373e-11 | 1.752022
55.20095 | 12.2744 | 12.064 | 7.876062 | 0.2104025 | 2.438721 | 1.169997e-11 | 1.749215
55.21094 | 12.2692 | 12.0613 | 7.873131 | 0.207895 | 2.441733 | 1.166622e-11 | 1.746441
55.22094 | 12.2598 | 12.05865 | 7.870194 | 0.2011457 | 2.444765 | 1.163247e-11 | 1.743695
55.23094 | 12.2621 | 12.05605 | 7.867256 | 0.2060514 | 2.447815 | 1.159961e-11 | 1.740978
55.24094 | 12.267 | 12.05349 | 7.864315 | 0.2135121 | 2.450881 | 1.156586e-11 | 1.738292
55.25094 | 12.2566 | 12.05097 | 7.861373 | 0.2056281 | 2.453965 | 1.1533e-11 | 1.735635
55.26094 | 12.2541 | 12.0485 | 7.858428 | 0.2055991 | 2.457065 | 1.150102e-11 | 1.733008
55.27093 | 12.2618 | 12.04608 | 7.855484 | 0.2157232 | 2.460181 | 1.146816e-11 | 1.730413
55.28093 | 12.255 | 12.0437 | 7.852535 | 0.211305 | 2.463316 | 1.143619e-11 | 1.727844
55.29093 | 12.2668 | 12.04136 | 7.849584 | 0.2254425 | 2.466469 | 1.140421e-11 | 1.725305
55.30093 | 12.2458 | 12.03906 | 7.84663 | 0.2067353 | 2.469639 | 1.137224e-11 | 1.722795
55.31093 | 12.2617 | 12.03682 | 7.843675 | 0.2248835 | 2.472827 | 1.134026e-11 | 1.720314
55.32092 | 12.2549 | 12.03462 | 7.840721 | 0.2202847 | 2.47603 | 1.130918e-11 | 1.717865
55.33092 | 12.2541 | 12.03246 | 7.837761 | 0.2216441 | 2.479253 | 1.127809e-11 | 1.715442
55.34092 | 12.2552 | 12.03034 | 7.8348 | 0.2248594 | 2.482494 | 1.1247e-11 | 1.713047
55.35092 | 12.2547 | 12.02827 | 7.831836 | 0.2264303 | 2.485753 | 1.121592e-11 | 1.71068
55.36092 | 12.2491 | 12.02624 | 7.828871 | 0.2228577 | 2.489029 | 1.118483e-11 | 1.708342
55.37092 | 12.2528 | 12.02426 | 7.825903 | 0.2285393 | 2.492325 | 1.115463e-11 | 1.706033
55.38091 | 12.2505 | 12.02232 | 7.822937 | 0.2281756 | 2.495634 | 1.112443e-11 | 1.703754
55.39091 | 12.2335 | 12.02043 | 7.819965 | 0.2130704 | 2.498964 | 1.109424e-11 | 1.7015
55.40091 | 12.2545 | 12.01858 | 7.816992 | 0.2359197 | 2.502314 | 1.106404e-11 | 1.699274
55.41091 | 12.2386 | 12.01677 | 7.814016 | 0.2218266 | 2.505681 | 1.103473e-11 | 1.697076
55.42091 | 12.2478 | 12.01501 | 7.811039 | 0.232788 | 2.509067 | 1.100542e-11 | 1.694906
55.4309 | 12.2456 | 12.01329 | 7.808062 | 0.232305 | 2.512468 | 1.097611e-11 | 1.692765
55.4409 | 12.2479 | 12.01162 | 7.80508 | 0.2362792 | 2.51589 | 1.09468e-11 | 1.69065
55.4509 | 12.2488 | 12.00999 | 7.802097 | 0.2388094 | 2.519332 | 1.091749e-11 | 1.688562
55.4609 | 12.2453 | 12.0084 | 7.799111 | 0.2368959 | 2.522791 | 1.088907e-11 | 1.686501
55.4709 | 12.2388 | 12.00686 | 7.796124 | 0.2319383 | 2.52627 | 1.086065e-11 | 1.684468
55.4809 | 12.2544 | 12.00536 | 7.793135 | 0.2490368 | 2.529768 | 1.083222e-11 | 1.682461
55.49089 | 12.2516 | 12.00391 | 7.790146 | 0.2476902 | 2.53328 | 1.080469e-11 | 1.680483
55.50089 | 12.2407 | 12.0025 | 7.787153 | 0.2382012 | 2.536816 | 1.077627e-11 | 1.67853
55.51089 | 12.2609 | 12.00113 | 7.784158 | 0.2597684 | 2.54037 | 1.074874e-11 | 1.676604
55.52089 | 12.2368 | 11.99981 | 7.781161 | 0.2369918 | 2.543943 | 1.07212e-11 | 1.674704
55.53089 | 12.2538 | 11.99853 | 7.778162 | 0.2552717 | 2.547536 | 1.069456e-11 | 1.672831
55.54088 | 12.2556 | 11.99729 | 7.775164 | 0.2583054 | 2.551144 | 1.066702e-11 | 1.670986
55.55088 | 12.2331 | 11.9961 | 7.772161 | 0.2369978 | 2.554775 | 1.064038e-11 | 1.669166
55.56088 | 12.2526 | 11.99495 | 7.769156 | 0.2576463 | 2.558426 | 1.061373e-11 | 1.667371
55.57088 | 12.242 | 11.99385 | 7.76615 | 0.2481511 | 2.562096 | 1.058709e-11 | 1.665603
55.58088 | 12.2561 | 11.99279 | 7.763141 | 0.2633123 | 2.565786 | 1.056133e-11 | 1.663861
55.59088 | 12.2585 | 11.99177 | 7.760131 | 0.2667296 | 2.569495 | 1.053468e-11 | 1.662144
55.60087 | 12.2486 | 11.9908 | 7.757122 | 0.2578022 | 2.573221 | 1.050893e-11 | 1.660455
55.61087 | 12.2597 | 11.98987 | 7.754107 | 0.2698321 | 2.57697 | 1.048317e-11 | 1.658791
55.62087 | 12.2603 | 11.98898 | 7.751091 | 0.2713185 | 2.580739 | 1.04583e-11 | 1.657151
55.63087 | 12.2599 | 11.98814 | 7.748074 | 0.2717615 | 2.584528 | 1.043254e-11 | 1.655537
55.64087 | 12.2634 | 11.98734 | 7.745054 | 0.2760601 | 2.588337 | 1.040767e-11 | 1.653949
55.65086 | 12.2586 | 11.98658 | 7.742036 | 0.2720161 | 2.592161 | 1.038281e-11 | 1.652387
55.66086 | 12.2623 | 11.98587 | 7.739012 | 0.2764263 | 2.596012 | 1.035882e-11 | 1.65085
55.67086 | 12.2697 | 11.9852 | 7.735987 | 0.2844955 | 2.59988 | 1.033396e-11 | 1.649337
55.68086 | 12.2724 | 11.98458 | 7.73296 | 0.2878182 | 2.603771 | 1.030998e-11 | 1.64785
55.69086 | 12.2605 | 11.984 | 7.729932 | 0.2764996 | 2.607681 | 1.028599e-11 | 1.646388
55.70086 | 12.2717 | 11.98346 | 7.726901 | 0.288235 | 2.611614 | 1.026201e-11 | 1.64495
55.71085 | 12.2622 | 11.98297 | 7.723872 | 0.2792289 | 2.61556 | 1.023803e-11 | 1.643539
55.72085 | 12.266 | 11.98252 | 7.720838 | 0.2834775 | 2.619533 | 1.021494e-11 | 1.642151
55.73085 | 12.2787 | 11.98212 | 7.717802 | 0.2965828 | 2.623527 | 1.019185e-11 | 1.640788
55.74085 | 12.2588 | 11.98176 | 7.714764 | 0.2770444 | 2.627542 | 1.016875e-11 | 1.63945
55.75085 | 12.2885 | 11.98144 | 7.711725 | 0.3070601 | 2.631579 | 1.014566e-11 | 1.638136
55.76084 | 12.2757 | 11.98117 | 7.708687 | 0.2945348 | 2.635631 | 1.012346e-11 | 1.636847
55.77084 | 12.2675 | 11.98093 | 7.705644 | 0.2865651 | 2.639708 | 1.010125e-11 | 1.635582
55.78084 | 12.288 | 11.98075 | 7.7026 | 0.3072505 | 2.643808 | 1.007816e-11 | 1.634342
55.79084 | 12.2801 | 11.98061 | 7.699553 | 0.2994924 | 2.647929 | 1.005684e-11 | 1.633125
55.80084 | 12.2871 | 11.98051 | 7.696505 | 0.3065903 | 2.652072 | 1.003464e-11 | 1.631933
55.81084 | 12.2861 | 11.98046 | 7.693456 | 0.3056444 | 2.656236 | 1.001332e-11 | 1.630764
55.82083 | 12.279 | 11.98045 | 7.690407 | 0.298554 | 2.660418 | 9.992007e-12 | 1.629621
55.83083 | 12.2979 | 11.98048 | 7.687354 | 0.31742 | 2.664625 | 9.970691e-12 | 1.628501
55.84083 | 12.2824 | 11.98056 | 7.684299 | 0.3018414 | 2.668855 | 9.949375e-12 | 1.627405
55.85083 | 12.2899 | 11.98068 | 7.681243 | 0.3092191 | 2.673106 | 9.928947e-12 | 1.626332
55.86083 | 12.2891 | 11.98085 | 7.678184 | 0.3082522 | 2.67738 | 9.90763e-12 | 1.625283
55.87082 | 12.2878 | 11.98106 | 7.675128 | 0.3067413 | 2.681672 | 9.887202e-12 | 1.624259
55.88082 | 12.2858 | 11.98131 | 7.672066 | 0.3044865 | 2.68599 | 9.867662e-12 | 1.623258
55.89082 | 12.2985 | 11.98161 | 7.669003 | 0.3168866 | 2.69033 | 9.847234e-12 | 1.62228
55.90082 | 12.2873 | 11.98196 | 7.665938 | 0.305343 | 2.694693 | 9.827694e-12 | 1.621326
55.91082 | 12.3028 | 11.98235 | 7.662872 | 0.3204545 | 2.699079 | 9.807266e-12 | 1.620395
55.92082 | 12.2926 | 11.98278 | 7.659804 | 0.3098217 | 2.703488 | 9.788614e-12 | 1.619487
55.93081 | 12.2932 | 11.98326 | 7.656737 | 0.3099448 | 2.707914 | 9.769074e-12 | 1.618604
55.94081 | 12.311 | 11.98378 | 7.653666 | 0.327223 | 2.712368 | 9.749535e-12 | 1.617743
55.95081 | 12.2953 | 11.98434 | 7.650593 | 0.3109566 | 2.716845 | 9.730883e-12 | 1.616905
55.96081 | 12.2944 | 11.98495 | 7.647518 | 0.3094451 | 2.721346 | 9.712231e-12 | 1.616091
55.97081 | 12.3134 | 11.98561 | 7.644442 | 0.3277893 | 2.725869 | 9.693579e-12 | 1.6153
55.9808 | 12.2982 | 11.98631 | 7.641367 | 0.311889 | 2.730412 | 9.675816e-12 | 1.614532
55.9908 | 12.3085 | 11.98706 | 7.638288 | 0.3214434 | 2.734982 | 9.657164e-12 | 1.613787
56.0008 | 12.3026 | 11.98785 | 7.635207 | 0.3147527 | 2.739576 | 9.6394e-12 | 1.613065
56.0108 | 12.302 | 11.98868 | 7.632125 | 0.313317 | 2.744193 | 9.621637e-12 | 1.612365
56.0208 | 12.2989 | 11.98956 | 7.629041 | 0.3093363 | 2.748834 | 9.603873e-12 | 1.611689
56.0308 | 12.3085 | 11.99049 | 7.625955 | 0.3180107 | 2.753499 | 9.586998e-12 | 1.611035
56.04079 | 12.2907 | 11.99146 | 7.622871 | 0.2992405 | 2.758184 | 9.569234e-12 | 1.610405
56.05079 | 12.3171 | 11.99248 | 7.619782 | 0.3246243 | 2.762897 | 9.552359e-12 | 1.609796
56.06079 | 12.2954 | 11.99354 | 7.616692 | 0.3018626 | 2.767634 | 9.535484e-12 | 1.609211
56.07079 | 12.3007 | 11.99464 | 7.613601 | 0.3060555 | 2.772396 | 9.518608e-12 | 1.608648
56.08079 | 12.3111 | 11.9958 | 7.610507 | 0.3153027 | 2.777182 | 9.502621e-12 | 1.608108
56.09078 | 12.3031 | 11.99699 | 7.607416 | 0.3061059 | 2.781988 | 9.486634e-12 | 1.60759
56.10078 | 12.3048 | 11.99824 | 7.60432 | 0.3065621 | 2.786823 | 9.470646e-12 | 1.607095
56.11078 | 12.3087 | 11.99953 | 7.601222 | 0.3091721 | 2.791684 | 9.454659e-12 | 1.606622
56.12078 | 12.301 | 12.00086 | 7.598123 | 0.300137 | 2.796568 | 9.438672e-12 | 1.606172
56.13078 | 12.3099 | 12.00224 | 7.595022 | 0.3076556 | 2.801478 | 9.423573e-12 | 1.605744
56.14078 | 12.3057 | 12.00367 | 7.59192 | 0.3020283 | 2.806413 | 9.407586e-12 | 1.605338
56.15077 | 12.3003 | 12.00514 | 7.58882 | 0.2951563 | 2.811369 | 9.392487e-12 | 1.604955
56.16077 | 12.3082 | 12.00666 | 7.585715 | 0.3015367 | 2.816354 | 9.377388e-12 | 1.604594
56.17077 | 12.315 | 12.00823 | 7.582608 | 0.3067708 | 2.821365 | 9.363177e-12 | 1.604255
56.18077 | 12.2956 | 12.00984 | 7.5795 | 0.2857584 | 2.826402 | 9.348078e-12 | 1.603939
56.19077 | 12.3063 | 12.0115 | 7.576391 | 0.2947998 | 2.831465 | 9.333867e-12 | 1.603644
56.20076 | 12.2908 | 12.0132 | 7.573284 | 0.2775959 | 2.836548 | 9.319656e-12 | 1.603372
56.21076 | 12.3074 | 12.01496 | 7.570171 | 0.2924441 | 2.841662 | 9.305445e-12 | 1.603122
56.22076 | 12.31 | 12.01675 | 7.567058 | 0.2932455 | 2.846802 | 9.291234e-12 | 1.602894
56.23076 | 12.3185 | 12.0186 | 7.563943 | 0.2999 | 2.851969 | 9.277912e-12 | 1.602688
56.24076 | 12.3025 | 12.02049 | 7.560827 | 0.2820073 | 2.857162 | 9.264589e-12 | 1.602504
56.25076 | 12.3192 | 12.02243 | 7.557709 | 0.2967675 | 2.862381 | 9.251266e-12 | 1.602342
56.26075 | 12.3025 | 12.02442 | 7.554593 | 0.2780827 | 2.867622 | 9.237944e-12 | 1.602202
56.27075 | 12.3229 | 12.02645 | 7.551472 | 0.2964485 | 2.872895 | 9.224621e-12 | 1.602084
56.28075 | 12.3064 | 12.02853 | 7.548351 | 0.277867 | 2.878194 | 9.212187e-12 | 1.601988
56.29075 | 12.3214 | 12.03066 | 7.545228 | 0.2907379 | 2.883521 | 9.199752e-12 | 1.601914
56.30075 | 12.3342 | 12.03284 | 7.542103 | 0.3013612 | 2.888874 | 9.187318e-12 | 1.601861
56.31074 | 12.3074 | 12.03506 | 7.53898 | 0.2723387 | 2.89425 | 9.174883e-12 | 1.601831
56.32074 | 12.3349 | 12.03733 | 7.535853 | 0.2975665 | 2.899658 | 9.162449e-12 | 1.601822
56.33074 | 12.3326 | 12.03965 | 7.532725 | 0.2929461 | 2.905094 | 9.150902e-12 | 1.601835
56.34074 | 12.3228 | 12.04202 | 7.529595 | 0.2807775 | 2.910557 | 9.138468e-12 | 1.60187
56.35074 | 12.3184 | 12.04444 | 7.526464 | 0.2739609 | 2.916048 | 9.126921e-12 | 1.601927
56.36074 | 12.3395 | 12.0469 | 7.523331 | 0.2925959 | 2.921567 | 9.115375e-12 | 1.602006
56.37073 | 12.3383 | 12.04942 | 7.520201 | 0.2888846 | 2.927109 | 9.104717e-12 | 1.602106
56.38073 | 12.3403 | 12.05198 | 7.517066 | 0.2883223 | 2.932684 | 9.093171e-12 | 1.602228
56.39073 | 12.3402 | 12.05459 | 7.51393 | 0.2856117 | 2.938287 | 9.082513e-12 | 1.602371
56.40073 | 12.3494 | 12.05725 | 7.510792 | 0.2921517 | 2.943919 | 9.071854e-12 | 1.602537
56.41073 | 12.3507 | 12.05996 | 7.507654 | 0.2907429 | 2.94958 | 9.061196e-12 | 1.602724
56.42072 | 12.3455 | 12.06271 | 7.504517 | 0.2827878 | 2.955263 | 9.050538e-12 | 1.602932
56.43072 | 12.3616 | 12.06552 | 7.501375 | 0.2960804 | 2.960981 | 9.040768e-12 | 1.603163
56.44072 | 12.3686 | 12.06838 | 7.498233 | 0.3002237 | 2.966728 | 9.03011e-12 | 1.603415
56.45072 | 12.3625 | 12.07128 | 7.495089 | 0.2912172 | 2.972505 | 9.02034e-12 | 1.603689
56.46072 | 12.3624 | 12.07424 | 7.491944 | 0.2881612 | 2.97831 | 9.01057e-12 | 1.603984
56.47072 | 12.3659 | 12.07724 | 7.488798 | 0.2886553 | 2.984145 | 9.0008e-12 | 1.604301
56.48071 | 12.3754 | 12.0803 | 7.485654 | 0.2951024 | 2.990004 | 8.991918e-12 | 1.604639
56.49071 | 12.3686 | 12.0834 | 7.482506 | 0.2851963 | 2.995898 | 8.982148e-12 | 1.605
56.50071 | 12.373 | 12.08656 | 7.479356 | 0.2864399 | 3.001823 | 8.973267e-12 | 1.605382
56.51071 | 12.3858 | 12.08977 | 7.476205 | 0.2960331 | 3.007777 | 8.964385e-12 | 1.605785
56.52071 | 12.3727 | 12.09302 | 7.473053 | 0.2796756 | 3.013761 | 8.955503e-12 | 1.60621
56.5307 | 12.3879 | 12.09633 | 7.469903 | 0.2915705 | 3.01977 | 8.947509e-12 | 1.606657
56.5407 | 12.3932 | 12.09969 | 7.466749 | 0.2935113 | 3.025815 | 8.938628e-12 | 1.607125
56.5507 | 12.3883 | 12.1031 | 7.463593 | 0.2852011 | 3.031891 | 8.930634e-12 | 1.607615
56.5607 | 12.3999 | 12.10656 | 7.460436 | 0.2933401 | 3.037998 | 8.92264e-12 | 1.608126
56.5707 | 12.3888 | 12.11007 | 7.457279 | 0.2787268 | 3.044135 | 8.914647e-12 | 1.608659
56.5807 | 12.4009 | 12.11364 | 7.45412 | 0.2872623 | 3.050304 | 8.906653e-12 | 1.609214
56.59069 | 12.4132 | 12.11725 | 7.450963 | 0.2959494 | 3.056498 | 8.899548e-12 | 1.60979
56.60069 | 12.3979 | 12.12092 | 7.447802 | 0.2769813 | 3.062729 | 8.891554e-12 | 1.610388
56.61069 | 12.4096 | 12.12464 | 7.44464 | 0.284961 | 3.068992 | 8.884449e-12 | 1.611007
56.62069 | 12.414 | 12.12841 | 7.441476 | 0.2855886 | 3.075287 | 8.877343e-12 | 1.611648
56.63069 | 12.4063 | 12.13224 | 7.438312 | 0.2740637 | 3.081613 | 8.870238e-12 | 1.612311
56.64068 | 12.4176 | 12.13611 | 7.43515 | 0.2814921 | 3.087963 | 8.863132e-12 | 1.612995
56.65068 | 12.4078 | 12.14004 | 7.431983 | 0.2677605 | 3.094355 | 8.856915e-12 | 1.613701
56.66068 | 12.4172 | 12.14402 | 7.428816 | 0.2731786 | 3.100777 | 8.850698e-12 | 1.614429
56.67068 | 12.4196 | 12.14806 | 7.425647 | 0.2715408 | 3.107234 | 8.844481e-12 | 1.615178
56.68068 | 12.4126 | 12.15215 | 7.422477 | 0.2604525 | 3.113721 | 8.838263e-12 | 1.615949
56.69068 | 12.4188 | 12.15629 | 7.419307 | 0.2625078 | 3.120244 | 8.832046e-12 | 1.616742
56.70067 | 12.4316 | 12.16048 | 7.416138 | 0.2711171 | 3.126789 | 8.825829e-12 | 1.617556
56.71067 | 12.4281 | 12.16473 | 7.412965 | 0.2633665 | 3.133377 | 8.8205e-12 | 1.618391
56.72067 | 12.4332 | 12.16904 | 7.409791 | 0.2641611 | 3.139998 | 8.815171e-12 | 1.619249
56.73067 | 12.4424 | 12.1734 | 7.406617 | 0.2690023 | 3.146652 | 8.809842e-12 | 1.620129
56.74067 | 12.4313 | 12.17781 | 7.403441 | 0.2534882 | 3.15334 | 8.804513e-12 | 1.62103
56.75066 | 12.4462 | 12.18228 | 7.400267 | 0.2639245 | 3.160056 | 8.799184e-12 | 1.621952
56.76066 | 12.44 | 12.1868 | 7.39709 | 0.2532013 | 3.166812 | 8.793855e-12 | 1.622898
56.77066 | 12.4396 | 12.19138 | 7.393911 | 0.2482232 | 3.173602 | 8.789414e-12 | 1.623864
56.78066 | 12.4536 | 12.19601 | 7.390731 | 0.257589 | 3.180427 | 8.784973e-12 | 1.624853
56.79066 | 12.4513 | 12.2007 | 7.387551 | 0.2505999 | 3.187286 | 8.780532e-12 | 1.625863
56.80066 | 12.463 | 12.20544 | 7.384369 | 0.2575553 | 3.19418 | 8.776091e-12 | 1.626895
56.81065 | 12.4447 | 12.21024 | 7.38119 | 0.2344593 | 3.201103 | 8.77165e-12 | 1.627948
56.82065 | 12.4496 | 12.2151 | 7.378006 | 0.2345026 | 3.208067 | 8.768097e-12 | 1.629024
56.83065 | 12.4693 | 12.22001 | 7.374822 | 0.2492894 | 3.215066 | 8.764545e-12 | 1.630122
56.84065 | 12.4647 | 12.22498 | 7.371637 | 0.23972 | 3.222101 | 8.760104e-12 | 1.631242
56.85065 | 12.4604 | 12.23001 | 7.368451 | 0.2303933 | 3.229172 | 8.756551e-12 | 1.632384
56.86064 | 12.4768 | 12.23509 | 7.365267 | 0.2417149 | 3.236272 | 8.753887e-12 | 1.633547
56.87064 | 12.4688 | 12.24022 | 7.362079 | 0.2285752 | 3.243414 | 8.750334e-12 | 1.634732
56.88064 | 12.4719 | 12.24542 | 7.35889 | 0.2264768 | 3.250593 | 8.747669e-12 | 1.63594
56.89064 | 12.4921 | 12.25068 | 7.3557 | 0.2414217 | 3.257808 | 8.744117e-12 | 1.63717
56.90064 | 12.4847 | 12.25599 | 7.35251 | 0.2287077 | 3.26506 | 8.741452e-12 | 1.638422
56.91064 | 12.4826 | 12.26136 | 7.349318 | 0.2212366 | 3.272349 | 8.738787e-12 | 1.639696
56.92063 | 12.4967 | 12.26679 | 7.346129 | 0.2299121 | 3.279667 | 8.736123e-12 | 1.640991
56.93063 | 12.4787 | 12.27228 | 7.342936 | 0.2064238 | 3.28703 | 8.734347e-12 | 1.64231
56.94063 | 12.5001 | 12.27782 | 7.339742 | 0.2222767 | 3.294431 | 8.731682e-12 | 1.64365
56.95063 | 12.5046 | 12.28343 | 7.336547 | 0.2211702 | 3.301869 | 8.729906e-12 | 1.645013
56.96063 | 12.4939 | 12.28909 | 7.333352 | 0.2048052 | 3.309344 | 8.728129e-12 | 1.646399
56.97062 | 12.4946 | 12.29481 | 7.330159 | 0.1997855 | 3.316851 | 8.726353e-12 | 1.647805
56.98062 | 12.5029 | 12.3006 | 7.326962 | 0.2023009 | 3.324403 | 8.724577e-12 | 1.649235
56.99062 | 12.4969 | 12.30644 | 7.323764 | 0.1904563 | 3.331993 | 8.723688e-12 | 1.650688
57.00062 | 12.5213 | 12.31235 | 7.320565 | 0.2089513 | 3.339622 | 8.721912e-12 | 1.652162
57.01062 | 12.5167 | 12.31831 | 7.317365 | 0.1983859 | 3.347289 | 8.721024e-12 | 1.65366
57.02062 | 12.51 | 12.32434 | 7.314165 | 0.1856601 | 3.354996 | 8.720136e-12 | 1.655179
57.03061 | 12.5309 | 12.33042 | 7.310967 | 0.2004788 | 3.362734 | 8.719248e-12 | 1.65672
57.04061 | 12.522 | 12.33657 | 7.307765 | 0.1854302 | 3.370519 | 8.718359e-12 | 1.658285
57.05061 | 12.5157 | 12.34278 | 7.304563 | 0.1729206 | 3.378344 | 8.718359e-12 | 1.659873
57.06061 | 12.5497 | 12.34905 | 7.301359 | 0.2006489 | 3.386209 | 8.717471e-12 | 1.661483
57.07061 | 12.5364 | 12.35538 | 7.298155 | 0.1810153 | 3.394113 | 8.717471e-12 | 1.663116
57.0806 | 12.5423 | 12.36177 | 7.294954 | 0.1805259 | 3.402051 | 8.717471e-12 | 1.66477
57.0906 | 12.5535 | 12.36823 | 7.291749 | 0.1852674 | 3.410036 | 8.717471e-12 | 1.666448
57.1006 | 12.54 | 12.37475 | 7.288542 | 0.1652465 | 3.418062 | 8.717471e-12 | 1.668149
57.1106 | 12.562 | 12.38134 | 7.285336 | 0.1806622 | 3.426129 | 8.718359e-12 | 1.669874
57.1206 | 12.5488 | 12.38799 | 7.282128 | 0.1608146 | 3.434237 | 8.718359e-12 | 1.671621
57.1306 | 12.5655 | 12.3947 | 7.27892 | 0.1708032 | 3.442386 | 8.719248e-12 | 1.673391
57.14059 | 12.5678 | 12.40147 | 7.275714 | 0.1663348 | 3.450569 | 8.720136e-12 | 1.675182
57.15059 | 12.5703 | 12.4083 | 7.272505 | 0.1619951 | 3.458802 | 8.721024e-12 | 1.676998
57.16059 | 12.57 | 12.41521 | 7.269295 | 0.1547915 | 3.467077 | 8.721912e-12 | 1.678837
57.17059 | 12.5891 | 12.42218 | 7.266084 | 0.1669229 | 3.475394 | 8.7228e-12 | 1.6807
57.18059 | 12.5828 | 12.42921 | 7.262872 | 0.1535893 | 3.483753 | 8.724577e-12 | 1.682585
57.19058 | 12.5935 | 12.4363 | 7.259663 | 0.157197 | 3.492147 | 8.726353e-12 | 1.684492
57.20058 | 12.6016 | 12.44347 | 7.256451 | 0.158133 | 3.500592 | 8.727241e-12 | 1.686425
57.21058 | 12.5927 | 12.4507 | 7.253238 | 0.1420024 | 3.50908 | 8.729018e-12 | 1.68838
57.22058 | 12.6074 | 12.45799 | 7.250024 | 0.1494059 | 3.517611 | 8.731682e-12 | 1.690359
57.23058 | 12.6146 | 12.46536 | 7.246809 | 0.1492429 | 3.526186 | 8.733458e-12 | 1.692361
57.24058 | 12.6026 | 12.47279 | 7.243594 | 0.1298131 | 3.534805 | 8.736123e-12 | 1.694387
57.25057 | 12.6187 | 12.48028 | 7.240382 | 0.1384235 | 3.54346 | 8.737899e-12 | 1.696435
57.26057 | 12.6253 | 12.48784 | 7.237165 | 0.1374595 | 3.552167 | 8.740564e-12 | 1.698508
57.27057 | 12.6146 | 12.49547 | 7.233949 | 0.1191275 | 3.560919 | 8.743228e-12 | 1.700605
57.28057 | 12.6304 | 12.50317 | 7.230731 | 0.1272277 | 3.569715 | 8.745893e-12 | 1.702726
57.29057 | 12.6273 | 12.51094 | 7.227513 | 0.1163597 | 3.578557 | 8.748557e-12 | 1.70487
57.30056 | 12.6207 | 12.51877 | 7.224298 | 0.1019301 | 3.587435 | 8.75211e-12 | 1.707036
57.31056 | 12.6419 | 12.52667 | 7.221079 | 0.115225 | 3.596367 | 8.755663e-12 | 1.709228
57.32056 | 12.635 | 12.53465 | 7.21786 | 0.1003503 | 3.605346 | 8.758327e-12 | 1.711444
57.33056 | 12.6377 | 12.54269 | 7.21464 | 0.09500605 | 3.61437 | 8.76188e-12 | 1.713684
57.34056 | 12.6545 | 12.55081 | 7.21142 | 0.1036917 | 3.62344 | 8.766321e-12 | 1.715949
57.35056 | 12.6472 | 12.55899 | 7.208199 | 0.08820731 | 3.632557 | 8.769874e-12 | 1.718237
57.36055 | 12.6516 | 12.56724 | 7.20498 | 0.08436035 | 3.641712 | 8.773426e-12 | 1.720548
57.37055 | 12.6644 | 12.57557 | 7.201758 | 0.0888345 | 3.650922 | 8.777867e-12 | 1.722885
57.38055 | 12.6458 | 12.58396 | 7.198536 | 0.06183731 | 3.660181 | 8.782308e-12 | 1.725246
57.39055 | 12.6695 | 12.59243 | 7.195313 | 0.07706927 | 3.669486 | 8.786749e-12 | 1.727632
57.40055 | 12.6654 | 12.60097 | 7.19209 | 0.06442899 | 3.678839 | 8.79119e-12 | 1.730042
57.41054 | 12.6671 | 12.60957 | 7.188869 | 0.05752505 | 3.688231 | 8.795631e-12 | 1.732474
57.42054 | 12.6783 | 12.61826 | 7.185645 | 0.06004032 | 3.697681 | 8.800072e-12 | 1.734934
57.43054 | 12.6764 | 12.62702 | 7.182421 | 0.04938248 | 3.707179 | 8.805401e-12 | 1.737418
57.44054 | 12.6717 | 12.63585 | 7.179196 | 0.03585179 | 3.716726 | 8.81073e-12 | 1.739927
57.45054 | 12.6909 | 12.64475 | 7.17597 | 0.04614762 | 3.726322 | 8.816059e-12 | 1.74246
57.46054 | 12.6854 | 12.65373 | 7.172744 | 0.03166945 | 3.735967 | 8.821388e-12 | 1.745019
57.47053 | 12.7009 | 12.66277 | 7.169521 | 0.03812559 | 3.745653 | 8.826717e-12 | 1.7476
57.48053 | 12.7066 | 12.6719 | 7.166295 | 0.03469884 | 3.755398 | 8.832046e-12 | 1.750209
57.49053 | 12.7077 | 12.6811 | 7.163068 | 0.02659704 | 3.765193 | 8.838263e-12 | 1.752842
57.50053 | 12.7131 | 12.69038 | 7.159841 | 0.02271995 | 3.775038 | 8.843593e-12 | 1.755501
57.51053 | 12.7297 | 12.69973 | 7.156613 | 0.02996733 | 3.784934 | 8.84981e-12 | 1.758185
57.52052 | 12.7184 | 12.70915 | 7.153388 | 0.00924786 | 3.794872 | 8.856027e-12 | 1.760892
57.53052 | 12.733 | 12.71866 | 7.15016 | 0.01434265 | 3.804871 | 8.863132e-12 | 1.763627
57.54052 | 12.7377 | 12.72824 | 7.146931 | 0.009461673 | 3.81492 | 8.86935e-12 | 1.766387
57.55052 | 12.7449 | 12.7379 | 7.143702 | 0.007002717 | 3.825023 | 8.875567e-12 | 1.769173
57.56052 | 12.7628 | 12.74763 | 7.140473 | 0.01516635 | 3.835177 | 8.882672e-12 | 1.771984
57.57052 | 12.7502 | 12.75745 | 7.137243 | -0.007247298 | 3.845383 | 8.889778e-12 | 1.774821
57.58051 | 12.7693 | 12.76733 | 7.134016 | 0.001970264 | 3.855632 | 8.896883e-12 | 1.777682
57.59051 | 12.7613 | 12.7773 | 7.130786 | -0.01600075 | 3.865945 | 8.903989e-12 | 1.78057
57.60051 | 12.7739 | 12.78735 | 7.127555 | -0.01344964 | 3.876309 | 8.911094e-12 | 1.783485
57.61051 | 12.7765 | 12.79748 | 7.124324 | -0.02097841 | 3.886728 | 8.919088e-12 | 1.786426
57.62051 | 12.7874 | 12.80769 | 7.121093 | -0.02028723 | 3.897201 | 8.926193e-12 | 1.789393
57.6305 | 12.7922 | 12.81797 | 7.117865 | -0.02576559 | 3.907718 | 8.934187e-12 | 1.792383
57.6405 | 12.8054 | 12.82833 | 7.114634 | -0.0229346 | 3.918299 | 8.94218e-12 | 1.795402
57.6505 | 12.8146 | 12.83878 | 7.111402 | -0.02418435 | 3.928935 | 8.950174e-12 | 1.798447
57.6605 | 12.8108 | 12.84932 | 7.10817 | -0.03851565 | 3.939626 | 8.959056e-12 | 1.801519
57.6705 | 12.8266 | 12.85993 | 7.104938 | -0.03332803 | 3.950373 | 8.967049e-12 | 1.804618
57.6805 | 12.8186 | 12.87062 | 7.101705 | -0.05202256 | 3.961175 | 8.975931e-12 | 1.807743
57.69049 | 12.8334 | 12.88139 | 7.098476 | -0.04798918 | 3.972022 | 8.983925e-12 | 1.810891
57.70049 | 12.8456 | 12.89225 | 7.095243 | -0.04664736 | 3.982935 | 8.992806e-12 | 1.81407
57.71049 | 12.8458 | 12.90319 | 7.092009 | -0.05739183 | 3.993907 | 9.001688e-12 | 1.817275
57.72049 | 12.8595 | 12.91422 | 7.088776 | -0.05471688 | 4.004934 | 9.011458e-12 | 1.820507
57.73049 | 12.8605 | 12.92533 | 7.085543 | -0.06482937 | 4.01602 | 9.02034e-12 | 1.823766
57.74048 | 12.8624 | 12.93651 | 7.082312 | -0.07411133 | 4.02715 | 9.029222e-12 | 1.827049
57.75048 | 12.8699 | 12.94779 | 7.079079 | -0.07789161 | 4.03835 | 9.038992e-12 | 1.830363
57.76048 | 12.8819 | 12.95916 | 7.075845 | -0.07725818 | 4.049611 | 9.048762e-12 | 1.833703
57.77048 | 12.8815 | 12.97061 | 7.072611 | -0.08910706 | 4.060925 | 9.058532e-12 | 1.837071
57.78048 | 12.9016 | 12.98215 | 7.069376 | -0.08054547 | 4.072303 | 9.068302e-12 | 1.840466
57.79048 | 12.9069 | 12.99377 | 7.066142 | -0.08686757 | 4.083736 | 9.07896e-12 | 1.843889
57.80047 | 12.9213 | 13.00547 | 7.062911 | -0.08416597 | 4.095219 | 9.08873e-12 | 1.847336
57.81047 | 12.9231 | 13.01726 | 7.059676 | -0.09416352 | 4.106773 | 9.099388e-12 | 1.850815
57.82047 | 12.9347 | 13.02915 | 7.056442 | -0.09444885 | 4.118387 | 9.110046e-12 | 1.854321
57.83047 | 12.9397 | 13.04112 | 7.053207 | -0.101422 | 4.130061 | 9.120704e-12 | 1.857854
57.84047 | 12.9472 | 13.05318 | 7.049972 | -0.1059839 | 4.141796 | 9.131362e-12 | 1.861416
57.85046 | 12.9587 | 13.06532 | 7.046741 | -0.1066236 | 4.153581 | 9.14202e-12 | 1.865002
57.86046 | 12.9765 | 13.07756 | 7.043506 | -0.1010642 | 4.165438 | 9.153567e-12 | 1.86862
57.87046 | 12.9731 | 13.08989 | 7.040271 | -0.1167946 | 4.177357 | 9.164225e-12 | 1.872267
57.88046 | 12.9851 | 13.10231 | 7.037036 | -0.1172149 | 4.189338 | 9.175771e-12 | 1.875941
57.89046 | 12.9955 | 13.11483 | 7.0338 | -0.1193266 | 4.201382 | 9.187318e-12 | 1.879644
57.90046 | 12.9979 | 13.12743 | 7.030565 | -0.1295297 | 4.213489 | 9.198864e-12 | 1.883375
57.91045 | 13 | 13.14011 | 7.027333 | -0.1401119 | 4.225647 | 9.211298e-12 | 1.887132
57.92045 | 13.018 | 13.1529 | 7.024098 | -0.1348982 | 4.23788 | 9.222845e-12 | 1.89092
57.93045 | 13.0234 | 13.16578 | 7.020863 | -0.1423773 | 4.250176 | 9.235279e-12 | 1.894738
57.94045 | 13.0293 | 13.17875 | 7.017628 | -0.1494495 | 4.262537 | 9.247714e-12 | 1.898584
57.95045 | 13.0344 | 13.19182 | 7.014393 | -0.1574153 | 4.274963 | 9.260148e-12 | 1.902459
57.96044 | 13.0451 | 13.20496 | 7.011161 | -0.1598566 | 4.287437 | 9.272583e-12 | 1.906359
57.97044 | 13.0677 | 13.21821 | 7.007926 | -0.1505106 | 4.299992 | 9.285017e-12 | 1.910292
57.98044 | 13.06 | 13.23156 | 7.004691 | -0.1715595 | 4.312613 | 9.29834e-12 | 1.914255
57.99044 | 13.0751 | 13.245 | 7.001456 | -0.1699033 | 4.3253 | 9.310774e-12 | 1.918247
58.00044 | 13.0853 | 13.25854 | 6.998221 | -0.1732431 | 4.338053 | 9.324097e-12 | 1.922269
58.01044 | 13.0764 | 13.27218 | 6.994986 | -0.1957788 | 4.350873 | 9.33742e-12 | 1.92632
58.02043 | 13.0975 | 13.2859 | 6.991755 | -0.1883985 | 4.363748 | 9.350742e-12 | 1.930396
58.03043 | 13.1041 | 13.29973 | 6.98852 | -0.195628 | 4.376701 | 9.364065e-12 | 1.934507
58.04043 | 13.1054 | 13.31366 | 6.985285 | -0.2082555 | 4.389723 | 9.378276e-12 | 1.938647
58.05043 | 13.1162 | 13.32768 | 6.982051 | -0.2114807 | 4.402813 | 9.392487e-12 | 1.942817
58.06043 | 13.128 | 13.3418 | 6.978816 | -0.2138049 | 4.415971 | 9.405809e-12 | 1.947017
58.07042 | 13.1202 | 13.35601 | 6.975585 | -0.2358142 | 4.429186 | 9.42002e-12 | 1.951243
58.08042 | 13.1418 | 13.37034 | 6.972351 | -0.2285368 | 4.442482 | 9.434231e-12 | 1.955504
58.09042 | 13.1464 | 13.38476 | 6.969117 | -0.2383593 | 4.455848 | 9.44933e-12 | 1.959794
58.10042 | 13.1524 | 13.39928 | 6.965883 | -0.2468824 | 4.469284 | 9.463541e-12 | 1.964115
58.11042 | 13.1725 | 13.41391 | 6.962649 | -0.2414063 | 4.48279 | 9.47864e-12 | 1.968467
58.12041 | 13.1693 | 13.42862 | 6.959419 | -0.2593176 | 4.496354 | 9.493739e-12 | 1.972844
58.13041 | 13.176 | 13.44344 | 6.956186 | -0.2674446 | 4.510002 | 9.508838e-12 | 1.977257
58.14041 | 13.2026 | 13.45837 | 6.952952 | -0.2557743 | 4.523722 | 9.523937e-12 | 1.9817
58.15041 | 13.1976 | 13.47341 | 6.949719 | -0.2758066 | 4.537513 | 9.539036e-12 | 1.986175
58.16041 | 13.2044 | 13.48854 | 6.946486 | -0.2841428 | 4.551376 | 9.554135e-12 | 1.99068
58.17041 | 13.2218 | 13.50378 | 6.943254 | -0.2819831 | 4.565313 | 9.570122e-12 | 1.995216
58.1804 | 13.2234 | 13.51911 | 6.940025 | -0.2957116 | 4.579309 | 9.58611e-12 | 1.999779
58.1904 | 13.2338 | 13.53456 | 6.936792 | -0.3007605 | 4.593391 | 9.602097e-12 | 2.004377
58.2004 | 13.2517 | 13.55011 | 6.93356 | -0.2984147 | 4.607548 | 9.618084e-12 | 2.009007
58.2104 | 13.2337 | 13.56578 | 6.930328 | -0.332075 | 4.621778 | 9.634071e-12 | 2.013668
58.2204 | 13.2592 | 13.58154 | 6.927097 | -0.3223418 | 4.636084 | 9.650947e-12 | 2.018361
58.23039 | 13.2671 | 13.5974 | 6.923869 | -0.3302993 | 4.650449 | 9.666934e-12 | 2.023081
58.24039 | 13.2652 | 13.61338 | 6.920638 | -0.3481805 | 4.664906 | 9.683809e-12 | 2.027837
58.25039 | 13.2936 | 13.62947 | 6.917407 | -0.3358689 | 4.679437 | 9.700685e-12 | 2.032625
58.26039 | 13.2862 | 13.64567 | 6.914177 | -0.3594659 | 4.694045 | 9.71756e-12 | 2.037445
58.27039 | 13.2892 | 13.66197 | 6.910946 | -0.3727721 | 4.708729 | 9.735324e-12 | 2.042296
58.28039 | 13.3108 | 13.67839 | 6.907717 | -0.367587 | 4.72349 | 9.752199e-12 | 2.04718
58.29038 | 13.3144 | 13.6949 | 6.90449 | -0.3804961 | 4.738315 | 9.769963e-12 | 2.052091
58.30038 | 13.3187 | 13.71153 | 6.901261 | -0.3928314 | 4.753231 | 9.786838e-12 | 2.057039
58.31038 | 13.3346 | 13.72828 | 6.898032 | -0.3936775 | 4.768226 | 9.804602e-12 | 2.06202
58.32038 | 13.3319 | 13.74514 | 6.894803 | -0.4132355 | 4.7833 | 9.823253e-12 | 2.067032
58.33038 | 13.3426 | 13.7621 | 6.891575 | -0.4195046 | 4.798452 | 9.841017e-12 | 2.072078
58.34037 | 13.3602 | 13.77917 | 6.88835 | -0.4189704 | 4.81367 | 9.85878e-12 | 2.07715
58.35037 | 13.3522 | 13.79636 | 6.885123 | -0.4441648 | 4.828981 | 9.877432e-12 | 2.082261
58.36037 | 13.3708 | 13.81367 | 6.881895 | -0.4428738 | 4.844374 | 9.896084e-12 | 2.087404
58.37037 | 13.3817 | 13.8311 | 6.878669 | -0.4493961 | 4.859847 | 9.914736e-12 | 2.09258
58.38037 | 13.3698 | 13.84863 | 6.875442 | -0.4788326 | 4.875401 | 9.933387e-12 | 2.097789
58.39037 | 13.4058 | 13.86628 | 6.872216 | -0.4604846 | 4.891037 | 9.952039e-12 | 2.103031
58.40036 | 13.4123 | 13.88403 | 6.868994 | -0.4717344 | 4.90674 | 9.971579e-12 | 2.108301
58.41036 | 13.41 | 13.90192 | 6.865768 | -0.4919175 | 4.92254 | 9.990231e-12 | 2.113609
58.42036 | 13.4361 | 13.91992 | 6.862543 | -0.4838172 | 4.938423 | 1.000977e-11 | 2.118951
58.43036 | 13.4439 | 13.93803 | 6.859319 | -0.4941342 | 4.95439 | 1.002931e-11 | 2.124325
58.44036 | 13.4446 | 13.95627 | 6.856095 | -0.5116683 | 4.97044 | 1.004885e-11 | 2.129733
58.45035 | 13.4736 | 13.9746 | 6.852875 | -0.5010029 | 4.986559 | 1.006928e-11 | 2.13517
58.46035 | 13.4848 | 13.99307 | 6.849651 | -0.508274 | 5.002778 | 1.008882e-11 | 2.140645
58.47035 | 13.4849 | 14.01166 | 6.846429 | -0.5267637 | 5.019082 | 1.010925e-11 | 2.146153
58.48035 | 13.5164 | 14.03037 | 6.843207 | -0.5139732 | 5.035471 | 1.012967e-11 | 2.151696
58.49035 | 13.5261 | 14.0492 | 6.839985 | -0.5231034 | 5.051947 | 1.01501e-11 | 2.157272
58.50035 | 13.5375 | 14.06815 | 6.836764 | -0.5306539 | 5.068509 | 1.017053e-11 | 2.162882
58.51034 | 13.553 | 14.08721 | 6.833546 | -0.5342074 | 5.085141 | 1.019096e-11 | 2.16852
58.52034 | 13.5628 | 14.1064 | 6.830326 | -0.5436001 | 5.101876 | 1.021228e-11 | 2.174198
58.53034 | 13.5838 | 14.12572 | 6.827106 | -0.5419157 | 5.1187 | 1.023359e-11 | 2.17991
58.54034 | 13.6049 | 14.14515 | 6.823887 | -0.5402539 | 5.135611 | 1.025402e-11 | 2.185656
58.55034 | 13.608 | 14.16472 | 6.820668 | -0.5567151 | 5.152612 | 1.027534e-11 | 2.191435
58.56033 | 13.6444 | 14.18438 | 6.817453 | -0.5399811 | 5.169684 | 1.029754e-11 | 2.197244
58.57033 | 13.6548 | 14.20419 | 6.814235 | -0.5493907 | 5.186863 | 1.031886e-11 | 2.203092
58.58033 | 13.6606 | 14.22412 | 6.811018 | -0.563525 | 5.204131 | 1.034017e-11 | 2.208975
58.59033 | 13.6953 | 14.24418 | 6.807802 | -0.5488843 | 5.22149 | 1.036238e-11 | 2.214893
58.60033 | 13.7075 | 14.26437 | 6.804586 | -0.5568698 | 5.238939 | 1.038458e-11 | 2.220844
58.61033 | 13.7238 | 14.28468 | 6.801371 | -0.5608815 | 5.25648 | 1.040679e-11 | 2.226831
58.62032 | 13.7489 | 14.3051 | 6.798159 | -0.5562001 | 5.274096 | 1.042899e-11 | 2.232846
58.63032 | 13.7608 | 14.32567 | 6.794945 | -0.5648659 | 5.29182 | 1.045208e-11 | 2.238901
58.64032 | 13.7705 | 14.34636 | 6.791731 | -0.5758598 | 5.309638 | 1.047429e-11 | 2.244991
58.65032 | 13.8088 | 14.36718 | 6.788518 | -0.5583807 | 5.327547 | 1.049738e-11 | 2.251115
58.66032 | 13.815 | 14.38813 | 6.785306 | -0.5731319 | 5.345551 | 1.052047e-11 | 2.257275
58.67031 | 13.8277 | 14.40919 | 6.782097 | -0.5814918 | 5.363631 | 1.054357e-11 | 2.263463
58.68031 | 13.8482 | 14.4304 | 6.778886 | -0.5822015 | 5.381823 | 1.056666e-11 | 2.269692
58.69031 | 13.8658 | 14.45174 | 6.775676 | -0.585942 | 5.40011 | 1.058975e-11 | 2.275956
58.70031 | 13.8818 | 14.47321 | 6.772466 | -0.591413 | 5.418492 | 1.061373e-11 | 2.282255
58.71031 | 13.908 | 14.49482 | 6.769257 | -0.5868152 | 5.43697 | 1.063682e-11 | 2.288588
58.72031 | 13.9241 | 14.51655 | 6.766048 | -0.5924498 | 5.455545 | 1.066081e-11 | 2.294957
58.7303 | 13.9422 | 14.53839 | 6.762844 | -0.5961948 | 5.474197 | 1.068479e-11 | 2.301354
58.7403 | 13.9509 | 14.56039 | 6.759637 | -0.609494 | 5.492965 | 1.070877e-11 | 2.307792
58.7503 | 13.9751 | 14.58253 | 6.75643 | -0.607427 | 5.511831 | 1.073364e-11 | 2.314266
58.7603 | 13.9868 | 14.60479 | 6.753225 | -0.6179929 | 5.530794 | 1.075762e-11 | 2.320774
58.7703 | 14.0118 | 14.62719 | 6.75002 | -0.6153938 | 5.549856 | 1.078249e-11 | 2.327318
58.78029 | 14.0283 | 14.64971 | 6.746819 | -0.6214069 | 5.568999 | 1.080736e-11 | 2.33389
58.79029 | 14.0365 | 14.67238 | 6.743615 | -0.635877 | 5.588259 | 1.083222e-11 | 2.340503
58.80029 | 14.0614 | 14.69518 | 6.740412 | -0.6337831 | 5.607619 | 1.085709e-11 | 2.347152
58.81029 | 14.0698 | 14.71813 | 6.73721 | -0.6483258 | 5.62708 | 1.088196e-11 | 2.353836
58.82029 | 14.0869 | 14.7412 | 6.734009 | -0.6543045 | 5.646641 | 1.090772e-11 | 2.360554
58.83029 | 14.1052 | 14.76442 | 6.730808 | -0.6592203 | 5.666304 | 1.093259e-11 | 2.367308
58.84028 | 14.1186 | 14.78775 | 6.727612 | -0.6691513 | 5.686049 | 1.095835e-11 | 2.37409
58.85028 | 14.1392 | 14.81124 | 6.724413 | -0.6720425 | 5.705916 | 1.09841e-11 | 2.380914
58.86028 | 14.1509 | 14.83487 | 6.721215 | -0.6839725 | 5.725885 | 1.100986e-11 | 2.387773
58.87028 | 14.1695 | 14.85864 | 6.718017 | -0.6891411 | 5.745957 | 1.103562e-11 | 2.394667
58.88028 | 14.1861 | 14.88255 | 6.714821 | -0.6964489 | 5.766133 | 1.106226e-11 | 2.401595
58.89027 | 14.2026 | 14.90657 | 6.711628 | -0.7039731 | 5.786393 | 1.108802e-11 | 2.408552
58.90027 | 14.2168 | 14.93076 | 6.708433 | -0.7139608 | 5.806777 | 1.111466e-11 | 2.415551
58.91027 | 14.232 | 14.95509 | 6.705239 | -0.7230894 | 5.827266 | 1.114131e-11 | 2.422584
58.92027 | 14.2432 | 14.97956 | 6.702046 | -0.7363586 | 5.84786 | 1.116796e-11 | 2.429653
58.93027 | 14.2681 | 15.00417 | 6.698853 | -0.7360692 | 5.86856 | 1.11946e-11 | 2.436756
58.94027 | 14.2819 | 15.02892 | 6.695662 | -0.747022 | 5.889367 | 1.122125e-11 | 2.443894
58.95026 | 14.2955 | 15.05379 | 6.692474 | -0.7582889 | 5.910256 | 1.124878e-11 | 2.451059
58.96026 | 14.319 | 15.07883 | 6.689285 | -0.759826 | 5.931275 | 1.127543e-11 | 2.458266
58.97026 | 14.329 | 15.10401 | 6.686096 | -0.7750066 | 5.952403 | 1.130296e-11 | 2.465508
58.98026 | 14.351 | 15.12933 | 6.682908 | -0.7783306 | 5.973639 | 1.133049e-11 | 2.472784
58.99026 | 14.3613 | 15.1548 | 6.67972 | -0.7934982 | 5.994983 | 1.135803e-11 | 2.480095
59.00025 | 14.3876 | 15.18038 | 6.676537 | -0.7927774 | 6.016407 | 1.138556e-11 | 2.487433
59.01025 | 14.4021 | 15.20613 | 6.673352 | -0.8040332 | 6.037969 | 1.141398e-11 | 2.494812
59.02025 | 14.4223 | 15.23204 | 6.670168 | -0.8097416 | 6.059648 | 1.144151e-11 | 2.502226
59.03025 | 14.4434 | 15.25809 | 6.666984 | -0.8146889 | 6.081431 | 1.146994e-11 | 2.509674
59.04025 | 14.4654 | 15.28428 | 6.663802 | -0.8188805 | 6.103324 | 1.149747e-11 | 2.517155
59.05025 | 14.4726 | 15.31062 | 6.66062 | -0.8380181 | 6.125327 | 1.152589e-11 | 2.524671
59.06024 | 14.5027 | 15.33707 | 6.657443 | -0.8343697 | 6.147414 | 1.155431e-11 | 2.532213
59.07024 | 14.525 | 15.3637 | 6.654263 | -0.8386995 | 6.16964 | 1.158362e-11 | 2.539796
59.08024 | 14.5442 | 15.39048 | 6.651084 | -0.846277 | 6.19198 | 1.161204e-11 | 2.547413
59.09024 | 14.571 | 15.4174 | 6.647907 | -0.8464026 | 6.214433 | 1.164047e-11 | 2.555063
59.10024 | 14.584 | 15.44447 | 6.64473 | -0.8604741 | 6.236997 | 1.166978e-11 | 2.562747
59.11023 | 14.6046 | 15.47167 | 6.641558 | -0.8670679 | 6.259654 | 1.169909e-11 | 2.570456
59.12023 | 14.6262 | 15.49904 | 6.638383 | -0.8728364 | 6.282448 | 1.17284e-11 | 2.578206
59.13023 | 14.6552 | 15.52655 | 6.635209 | -0.8713523 | 6.305354 | 1.175771e-11 | 2.585989
59.14023 | 14.67 | 15.55422 | 6.632037 | -0.8842179 | 6.328377 | 1.178702e-11 | 2.593804
59.15023 | 14.6984 | 15.58203 | 6.628865 | -0.8836317 | 6.351514 | 1.181633e-11 | 2.601653
59.16023 | 14.7276 | 15.61 | 6.625695 | -0.8823952 | 6.374768 | 1.184652e-11 | 2.609533
59.17022 | 14.7391 | 15.63808 | 6.622528 | -0.8989785 | 6.398114 | 1.187583e-11 | 2.617437
59.18022 | 14.7667 | 15.66634 | 6.61936 | -0.8996404 | 6.421599 | 1.190603e-11 | 2.625382
59.19022 | 14.803 | 15.69475 | 6.616192 | -0.8917521 | 6.445201 | 1.193623e-11 | 2.633358
59.20022 | 14.8189 | 15.72331 | 6.613026 | -0.9044137 | 6.46892 | 1.196554e-11 | 2.641367
59.21022 | 14.8512 | 15.75203 | 6.609861 | -0.9008264 | 6.492758 | 1.199574e-11 | 2.649407
59.22021 | 14.8689 | 15.78086 | 6.6067 | -0.9119599 | 6.516689 | 1.202682e-11 | 2.657471
59.23021 | 14.8883 | 15.80987 | 6.603537 | -0.9215728 | 6.540762 | 1.205702e-11 | 2.665574
59.24021 | 14.9243 | 15.83904 | 6.600375 | -0.9147362 | 6.564954 | 1.208722e-11 | 2.673707
59.25021 | 14.9435 | 15.86835 | 6.597214 | -0.9248509 | 6.589265 | 1.211831e-11 | 2.681871
59.26021 | 14.9605 | 15.89782 | 6.594055 | -0.9373154 | 6.613695 | 1.21485e-11 | 2.690066
59.27021 | 14.9954 | 15.92743 | 6.590896 | -0.9320323 | 6.638245 | 1.217959e-11 | 2.698291
59.2802 | 15.0159 | 15.95717 | 6.587742 | -0.9412702 | 6.662891 | 1.221068e-11 | 2.706538
59.2902 | 15.0422 | 15.98709 | 6.584586 | -0.9448893 | 6.687681 | 1.224176e-11 | 2.714822
59.3002 | 15.0641 | 16.01716 | 6.581431 | -0.9530596 | 6.712593 | 1.227285e-11 | 2.723136
59.3102 | 15.0858 | 16.04738 | 6.578277 | -0.9615813 | 6.737625 | 1.230394e-11 | 2.731479
59.3202 | 15.1171 | 16.07775 | 6.575124 | -0.960654 | 6.762779 | 1.233502e-11 | 2.739851
59.33019 | 15.1472 | 16.10825 | 6.571976 | -0.9610492 | 6.78803 | 1.2367e-11 | 2.748243
59.34019 | 15.1669 | 16.13892 | 6.568826 | -0.9720234 | 6.813427 | 1.239808e-11 | 2.756671
59.35019 | 15.1855 | 16.16975 | 6.565677 | -0.9842514 | 6.838947 | 1.243006e-11 | 2.765128
59.36019 | 15.2221 | 16.20073 | 6.562529 | -0.9786304 | 6.864589 | 1.246203e-11 | 2.773612
59.37019 | 15.2404 | 16.23186 | 6.559382 | -0.9914623 | 6.890355 | 1.249312e-11 | 2.782125
59.38019 | 15.269 | 16.26314 | 6.556237 | -0.9941445 | 6.916244 | 1.252509e-11 | 2.790664
59.39018 | 15.2939 | 16.29455 | 6.553096 | -1.000646 | 6.94223 | 1.255707e-11 | 2.79922
59.40018 | 15.3124 | 16.32613 | 6.549953 | -1.013731 | 6.968366 | 1.258904e-11 | 2.807812
59.41018 | 15.35 | 16.35787 | 6.546811 | -1.007866 | 6.994626 | 1.262102e-11 | 2.81643
59.42018 | 15.3712 | 16.38975 | 6.543671 | -1.018554 | 7.02101 | 1.265388e-11 | 2.825073
59.43018 | 15.3932 | 16.42179 | 6.540531 | -1.028593 | 7.04752 | 1.268585e-11 | 2.833742
59.44017 | 15.4265 | 16.45395 | 6.537397 | -1.02745 | 7.074127 | 1.271783e-11 | 2.842427
59.45017 | 15.4495 | 16.48629 | 6.53426 | -1.03679 | 7.100885 | 1.275069e-11 | 2.851145
59.46017 | 15.4726 | 16.51878 | 6.531125 | -1.04618 | 7.127769 | 1.278266e-11 | 2.859886
59.47017 | 15.5083 | 16.55142 | 6.527991 | -1.04312 | 7.154778 | 1.281553e-11 | 2.868652
59.48017 | 15.5417 | 16.58421 | 6.524858 | -1.042512 | 7.181914 | 1.284839e-11 | 2.877441
59.49017 | 15.5506 | 16.61715 | 6.521727 | -1.066553 | 7.209174 | 1.288036e-11 | 2.886252
59.50016 | 15.6004 | 16.65021 | 6.5186 | -1.049811 | 7.236534 | 1.291323e-11 | 2.895077
59.51016 | 15.6289 | 16.68345 | 6.515471 | -1.054551 | 7.264047 | 1.294609e-11 | 2.903933
59.52016 | 15.648 | 16.71684 | 6.512344 | -1.06884 | 7.291686 | 1.297895e-11 | 2.91281
59.53016 | 15.6959 | 16.75038 | 6.509218 | -1.054478 | 7.319452 | 1.301181e-11 | 2.921708
59.54016 | 15.7163 | 16.78406 | 6.506093 | -1.067763 | 7.347344 | 1.304468e-11 | 2.930626
59.55015 | 15.7409 | 16.81786 | 6.502973 | -1.076964 | 7.375335 | 1.307843e-11 | 2.939556
59.56015 | 15.7885 | 16.85185 | 6.499851 | -1.063346 | 7.403481 | 1.311129e-11 | 2.948514
59.57015 | 15.8091 | 16.88598 | 6.496731 | -1.076875 | 7.431754 | 1.314415e-11 | 2.95749
59.58015 | 15.8339 | 16.92025 | 6.493612 | -1.086352 | 7.460155 | 1.317702e-11 | 2.966485
59.59015 | 15.8767 | 16.95467 | 6.490494 | -1.077974 | 7.488682 | 1.321077e-11 | 2.975499
59.60015 | 15.9071 | 16.98924 | 6.487378 | -1.082142 | 7.517336 | 1.324363e-11 | 2.984529
59.61014 | 15.9269 | 17.02392 | 6.484266 | -1.097021 | 7.546089 | 1.327738e-11 | 2.993566
59.62014 | 15.9746 | 17.05878 | 6.481152 | -1.084181 | 7.574998 | 1.331024e-11 | 3.00263
59.63014 | 16.0071 | 17.09378 | 6.47804 | -1.086684 | 7.604035 | 1.334399e-11 | 3.011709
59.64014 | 16.0284 | 17.12893 | 6.47493 | -1.100531 | 7.633199 | 1.337774e-11 | 3.020802
59.65014 | 16.0807 | 17.16422 | 6.471821 | -1.083522 | 7.662491 | 1.341061e-11 | 3.02991
59.66013 | 16.1032 | 17.19962 | 6.468716 | -1.096419 | 7.691881 | 1.344436e-11 | 3.039022
59.67013 | 16.1396 | 17.23519 | 6.46561 | -1.095594 | 7.721426 | 1.347811e-11 | 3.048157
59.68013 | 16.1812 | 17.27091 | 6.462505 | -1.089709 | 7.751099 | 1.351097e-11 | 3.057305
59.69013 | 16.2046 | 17.30677 | 6.459402 | -1.102166 | 7.7809 | 1.354472e-11 | 3.066464
59.70013 | 16.2489 | 17.34276 | 6.456301 | -1.093863 | 7.810828 | 1.357847e-11 | 3.075635
59.71013 | 16.2858 | 17.3789 | 6.4532 | -1.093099 | 7.840883 | 1.361222e-11 | 3.084816
59.72012 | 16.3048 | 17.41514 | 6.450105 | -1.110338 | 7.871036 | 1.364597e-11 | 3.093998
59.73012 | 16.3539 | 17.45155 | 6.447008 | -1.09765 | 7.901344 | 1.367884e-11 | 3.103198
59.74012 | 16.3955 | 17.4881 | 6.443912 | -1.092598 | 7.93178 | 1.371259e-11 | 3.112406
59.75012 | 16.4095 | 17.52478 | 6.440818 | -1.115282 | 7.962342 | 1.374634e-11 | 3.121622
59.76012 | 16.454 | 17.5616 | 6.437725 | -1.107602 | 7.993031 | 1.378009e-11 | 3.130845
59.77011 | 16.5007 | 17.59852 | 6.434637 | -1.097819 | 8.023816 | 1.381384e-11 | 3.140066
59.78011 | 16.5304 | 17.63561 | 6.431548 | -1.105205 | 8.054757 | 1.384759e-11 | 3.1493
59.79011 | 16.5714 | 17.67282 | 6.42846 | -1.101424 | 8.085824 | 1.388134e-11 | 3.15854
59.80011 | 16.6124 | 17.71017 | 6.425374 | -1.097774 | 8.117016 | 1.391509e-11 | 3.167784
59.81011 | 16.6475 | 17.74765 | 6.422289 | -1.100153 | 8.148334 | 1.394795e-11 | 3.17703
59.82011 | 16.688 | 17.78526 | 6.419206 | -1.097262 | 8.179777 | 1.39817e-11 | 3.186279
59.8301 | 16.7341 | 17.82296 | 6.416128 | -1.088862 | 8.211314 | 1.401546e-11 | 3.195521
59.8401 | 16.7603 | 17.86083 | 6.413048 | -1.100526 | 8.243006 | 1.404921e-11 | 3.204772
59.8501 | 16.8141 | 17.89882 | 6.409969 | -1.084715 | 8.274823 | 1.408296e-11 | 3.214023
59.8601 | 16.8483 | 17.93693 | 6.406893 | -1.088629 | 8.306763 | 1.411671e-11 | 3.223273
59.8701 | 16.8794 | 17.97517 | 6.403818 | -1.095766 | 8.338827 | 1.414957e-11 | 3.232521
59.88009 | 16.9354 | 18.01349 | 6.400747 | -1.078086 | 8.370981 | 1.418332e-11 | 3.241758
59.89009 | 16.9569 | 18.05197 | 6.397676 | -1.095065 | 8.40329 | 1.421707e-11 | 3.251
59.90009 | 17.0116 | 18.09056 | 6.394606 | -1.078964 | 8.435721 | 1.425082e-11 | 3.260237
59.91009 | 17.0543 | 18.12928 | 6.391537 | -1.07498 | 8.468274 | 1.428369e-11 | 3.269469
59.92009 | 17.0946 | 18.16811 | 6.388471 | -1.073513 | 8.500948 | 1.431744e-11 | 3.278695
59.93009 | 17.141 | 18.20706 | 6.385406 | -1.066061 | 8.533742 | 1.43503e-11 | 3.287913
59.94008 | 17.1784 | 18.24608 | 6.382345 | -1.067684 | 8.566624 | 1.438405e-11 | 3.297114
59.95008 | 17.2283 | 18.28526 | 6.379284 | -1.056957 | 8.599658 | 1.441691e-11 | 3.306315
59.96008 | 17.2674 | 18.32454 | 6.376224 | -1.057142 | 8.632812 | 1.445066e-11 | 3.315507
59.97008 | 17.3049 | 18.36393 | 6.373165 | -1.059034 | 8.666082 | 1.448353e-11 | 3.324686
59.98008 | 17.3577 | 18.40343 | 6.370109 | -1.045734 | 8.699471 | 1.451728e-11 | 3.333854
59.99007 | 17.4076 | 18.443 | 6.367057 | -1.035397 | 8.73294 | 1.455014e-11 | 3.343
60.00007 | 17.4407 | 18.48271 | 6.364004 | -1.042006 | 8.766561 | 1.4583e-11 | 3.352141
60.01007 | 17.4855 | 18.52252 | 6.360953 | -1.037018 | 8.800299 | 1.461586e-11 | 3.361266
60.02007 | 17.5331 | 18.56243 | 6.357903 | -1.029331 | 8.834152 | 1.464873e-11 | 3.370376
60.03007 | 17.5693 | 18.60244 | 6.354856 | -1.033143 | 8.868118 | 1.468159e-11 | 3.379468
60.04007 | 17.6153 | 18.64256 | 6.35181 | -1.027256 | 8.902203 | 1.471445e-11 | 3.388543
60.05006 | 17.6666 | 18.68271 | 6.348769 | -1.016114 | 8.936357 | 1.474731e-11 | 3.397589
60.06006 | 17.6997 | 18.72301 | 6.345726 | -1.02331 | 8.970661 | 1.478018e-11 | 3.406623
60.07006 | 17.7398 | 18.7634 | 6.342686 | -1.023598 | 9.005076 | 1.481215e-11 | 3.415636
60.08006 | 17.7959 | 18.80387 | 6.339647 | -1.007973 | 9.039599 | 1.484501e-11 | 3.424627
60.09006 | 17.8438 | 18.84444 | 6.33661 | -1.000638 | 9.074233 | 1.487699e-11 | 3.433595
60.10005 | 17.8804 | 18.88504 | 6.333578 | -1.004645 | 9.108939 | 1.490985e-11 | 3.442528
60.11005 | 17.9355 | 18.92578 | 6.330544 | -0.9902761 | 9.143787 | 1.494183e-11 | 3.451445
60.12005 | 17.968 | 18.96659 | 6.327513 | -0.9985875 | 9.17874 | 1.49738e-11 | 3.460334
60.13005 | 18.0138 | 19.00748 | 6.324483 | -0.993677 | 9.213798 | 1.500577e-11 | 3.469196
60.14005 | 18.0751 | 19.04844 | 6.321455 | -0.9733433 | 9.248959 | 1.503775e-11 | 3.478029
60.15005 | 18.1125 | 19.08948 | 6.318429 | -0.9769842 | 9.284224 | 1.506972e-11 | 3.486831
60.16004 | 18.1557 | 19.13056 | 6.315408 | -0.9748562 | 9.319555 | 1.51017e-11 | 3.495593
60.17004 | 18.2015 | 19.17174 | 6.312386 | -0.9702377 | 9.35502 | 1.513367e-11 | 3.504331
60.18004 | 18.2402 | 19.21299 | 6.309366 | -0.9727853 | 9.390584 | 1.516476e-11 | 3.513036
60.19004 | 18.3002 | 19.2543 | 6.306347 | -0.9540976 | 9.426245 | 1.519673e-11 | 3.521705
60.20004 | 18.3474 | 19.29567 | 6.303331 | -0.9482721 | 9.462003 | 1.522782e-11 | 3.530338
60.21003 | 18.3808 | 19.33705 | 6.300319 | -0.9562536 | 9.497809 | 1.525891e-11 | 3.538925
60.22003 | 18.4297 | 19.37854 | 6.297307 | -0.9488441 | 9.533755 | 1.528999e-11 | 3.547483
60.23003 | 18.4946 | 19.42009 | 6.294296 | -0.9254885 | 9.569793 | 1.532108e-11 | 3.556
60.24003 | 18.5271 | 19.46168 | 6.291287 | -0.9345841 | 9.605921 | 1.535216e-11 | 3.564476
60.25003 | 18.576 | 19.50333 | 6.28828 | -0.9273304 | 9.642139 | 1.538236e-11 | 3.572911
60.26003 | 18.632 | 19.54502 | 6.285275 | -0.9130211 | 9.678444 | 1.541345e-11 | 3.581301
60.27002 | 18.6765 | 19.58671 | 6.282275 | -0.9102134 | 9.7148 | 1.544365e-11 | 3.589638
60.28002 | 18.7306 | 19.62849 | 6.279274 | -0.897888 | 9.751276 | 1.547384e-11 | 3.597938
60.29002 | 18.7979 | 19.6703 | 6.276275 | -0.8724008 | 9.787834 | 1.550404e-11 | 3.606191
60.30002 | 18.8241 | 19.71215 | 6.273278 | -0.8880471 | 9.824472 | 1.553424e-11 | 3.614396
60.31002 | 18.8861 | 19.75403 | 6.270283 | -0.8679265 | 9.861191 | 1.556444e-11 | 3.622552
60.32001 | 18.9308 | 19.79589 | 6.267293 | -0.8650938 | 9.897952 | 1.559375e-11 | 3.630649
60.33001 | 18.9681 | 19.83783 | 6.264302 | -0.8697268 | 9.934824 | 1.562306e-11 | 3.638701
60.34001 | 19.0342 | 19.87978 | 6.261313 | -0.8455829 | 9.971769 | 1.565326e-11 | 3.646701
60.35001 | 19.094 | 19.92176 | 6.258326 | -0.8277589 | 10.00879 | 1.568168e-11 | 3.654645
60.36001 | 19.1252 | 19.96375 | 6.255341 | -0.8385513 | 10.04588 | 1.571099e-11 | 3.662535
60.37001 | 19.1898 | 20.00576 | 6.252358 | -0.8159555 | 10.08303 | 1.57403e-11 | 3.670367
60.38 | 19.2533 | 20.04773 | 6.24938 | -0.7944302 | 10.12022 | 1.576872e-11 | 3.678133
60.39 | 19.2789 | 20.08975 | 6.246401 | -0.8108509 | 10.1575 | 1.579714e-11 | 3.685847
60.4 | 19.3428 | 20.13178 | 6.243424 | -0.788976 | 10.19485 | 1.582645e-11 | 3.693501
60.41 | 19.399 | 20.1738 | 6.24045 | -0.7748009 | 10.23226 | 1.585398e-11 | 3.701092
60.42 | 19.4442 | 20.21582 | 6.237477 | -0.7716206 | 10.26972 | 1.588241e-11 | 3.708621
60.42999 | 19.4995 | 20.25779 | 6.234509 | -0.7582946 | 10.30721 | 1.590994e-11 | 3.716077
60.43999 | 19.5592 | 20.2998 | 6.231541 | -0.7405975 | 10.34478 | 1.593836e-11 | 3.723475
60.44999 | 19.5901 | 20.34179 | 6.228574 | -0.7516869 | 10.38241 | 1.59659e-11 | 3.730806
60.45999 | 19.6715 | 20.38376 | 6.22561 | -0.7122588 | 10.42008 | 1.599254e-11 | 3.738069
60.46999 | 19.7025 | 20.42571 | 6.222648 | -0.7232091 | 10.4578 | 1.602007e-11 | 3.745263
60.47999 | 19.7428 | 20.46763 | 6.219688 | -0.7248348 | 10.49556 | 1.604672e-11 | 3.752386
60.48998 | 19.809 | 20.50949 | 6.216733 | -0.7004891 | 10.53333 | 1.607425e-11 | 3.759429
60.49998 | 19.8663 | 20.55135 | 6.213777 | -0.6850534 | 10.57117 | 1.610001e-11 | 3.766407
60.50998 | 19.8955 | 20.59318 | 6.210823 | -0.6976811 | 10.60905 | 1.612666e-11 | 3.77331
60.51998 | 19.9701 | 20.63497 | 6.207872 | -0.6648694 | 10.64696 | 1.61533e-11 | 3.780138
60.52998 | 20.0207 | 20.67671 | 6.204923 | -0.6560137 | 10.6849 | 1.617906e-11 | 3.786889
60.53997 | 20.0539 | 20.71837 | 6.201978 | -0.6644691 | 10.72283 | 1.620482e-11 | 3.793556
60.54997 | 20.1315 | 20.76001 | 6.199033 | -0.6285133 | 10.76083 | 1.622968e-11 | 3.80015
60.55997 | 20.1645 | 20.8016 | 6.196091 | -0.6371004 | 10.79885 | 1.625544e-11 | 3.806664
60.56997 | 20.2208 | 20.84313 | 6.19315 | -0.6223298 | 10.83688 | 1.628031e-11 | 3.813097
60.57997 | 20.2801 | 20.88459 | 6.190212 | -0.6044941 | 10.87494 | 1.630518e-11 | 3.819447
60.58997 | 20.3274 | 20.92599 | 6.187275 | -0.5985908 | 10.913 | 1.633005e-11 | 3.825713
60.59996 | 20.3612 | 20.96727 | 6.184344 | -0.606075 | 10.95104 | 1.635403e-11 | 3.831888
60.60996 | 20.4293 | 21.00852 | 6.181413 | -0.5792235 | 10.98913 | 1.63789e-11 | 3.837983
60.61996 | 20.4833 | 21.04969 | 6.178483 | -0.5663915 | 11.02722 | 1.640288e-11 | 3.843991
60.62996 | 20.5148 | 21.09077 | 6.175556 | -0.5759743 | 11.06531 | 1.642597e-11 | 3.849911
60.63996 | 20.5916 | 21.13177 | 6.172631 | -0.5401682 | 11.1034 | 1.644995e-11 | 3.855741
60.64995 | 20.638 | 21.17263 | 6.169711 | -0.5346284 | 11.14144 | 1.647305e-11 | 3.861475
60.65995 | 20.673 | 21.21343 | 6.16679 | -0.5404317 | 11.17952 | 1.649614e-11 | 3.867124
60.66995 | 20.7438 | 21.25413 | 6.163872 | -0.5103322 | 11.21758 | 1.651834e-11 | 3.87268
60.67995 | 20.7909 | 21.29473 | 6.160956 | -0.5038265 | 11.25563 | 1.654055e-11 | 3.878142
60.68995 | 20.839 | 21.33521 | 6.158043 | -0.4962086 | 11.29366 | 1.656275e-11 | 3.88351
60.69995 | 20.9023 | 21.37558 | 6.155131 | -0.4732766 | 11.33166 | 1.658496e-11 | 3.888782
60.70994 | 20.9639 | 21.41579 | 6.152225 | -0.451886 | 11.36961 | 1.660716e-11 | 3.893952
60.71994 | 20.9968 | 21.45591 | 6.149318 | -0.4591085 | 11.40756 | 1.662848e-11 | 3.899029
60.72994 | 21.0599 | 21.4959 | 6.146414 | -0.4360017 | 11.44548 | 1.664979e-11 | 3.904008
60.73994 | 21.1121 | 21.53576 | 6.143512 | -0.4236635 | 11.48336 | 1.667022e-11 | 3.908888
60.74994 | 21.1734 | 21.57548 | 6.140612 | -0.402084 | 11.52121 | 1.669065e-11 | 3.913667
60.75993 | 21.2386 | 21.61502 | 6.137717 | -0.3764246 | 11.55897 | 1.671108e-11 | 3.91834
60.76993 | 21.2872 | 21.65446 | 6.134822 | -0.3672554 | 11.59672 | 1.673151e-11 | 3.922915
60.77993 | 21.3275 | 21.69373 | 6.131929 | -0.3662347 | 11.63442 | 1.675104e-11 | 3.927387
60.78993 | 21.4018 | 21.73286 | 6.129039 | -0.3310559 | 11.67206 | 1.677058e-11 | 3.931755
60.79993 | 21.4572 | 21.77182 | 6.126151 | -0.3146156 | 11.70965 | 1.679012e-11 | 3.936018
60.80993 | 21.5247 | 21.81061 | 6.123265 | -0.2859099 | 11.74717 | 1.680878e-11 | 3.940176
60.81992 | 21.5891 | 21.84919 | 6.120385 | -0.2600918 | 11.78458 | 1.682743e-11 | 3.944222
60.82992 | 21.6328 | 21.88764 | 6.117504 | -0.2548369 | 11.82197 | 1.684608e-11 | 3.948166
60.83992 | 21.6926 | 21.9259 | 6.114625 | -0.2333016 | 11.85927 | 1.686384e-11 | 3.952001
60.84992 | 21.7655 | 21.96398 | 6.111749 | -0.1984799 | 11.8965 | 1.688161e-11 | 3.955728
60.85992 | 21.8169 | 22.00187 | 6.108875 | -0.1849661 | 11.93364 | 1.689937e-11 | 3.959346
60.86991 | 21.8877 | 22.03952 | 6.106007 | -0.1518209 | 11.97066 | 1.691625e-11 | 3.96285
60.87991 | 21.9572 | 22.07701 | 6.103138 | -0.1198119 | 12.00763 | 1.693312e-11 | 3.966246
60.88991 | 22.02 | 22.1143 | 6.100272 | -0.09429603 | 12.04449 | 1.695e-11 | 3.969531
60.89991 | 22.069 | 22.15137 | 6.097408 | -0.08237047 | 12.08126 | 1.696598e-11 | 3.972704
60.90991 | 22.158 | 22.18823 | 6.094546 | -0.03022864 | 12.11792 | 1.698197e-11 | 3.975764
60.91991 | 22.1962 | 22.22487 | 6.091687 | -0.02866576 | 12.15447 | 1.699796e-11 | 3.978711
60.9299 | 22.28 | 22.26124 | 6.088834 | 0.0187574 | 12.19087 | 1.701306e-11 | 3.981541
60.9399 | 22.3487 | 22.29742 | 6.085979 | 0.0512764 | 12.22718 | 1.702816e-11 | 3.98426
60.9499 | 22.397 | 22.33337 | 6.083128 | 0.06362991 | 12.26338 | 1.704326e-11 | 3.986864
60.9599 | 22.4708 | 22.36907 | 6.080279 | 0.1017254 | 12.29944 | 1.705747e-11 | 3.989352
60.9699 | 22.5321 | 22.40453 | 6.077432 | 0.1275654 | 12.33538 | 1.707168e-11 | 3.991725
60.97989 | 22.5918 | 22.43971 | 6.074591 | 0.1520912 | 12.37114 | 1.708589e-11 | 3.993979
60.98989 | 22.6749 | 22.47466 | 6.071749 | 0.2002384 | 12.40679 | 1.709921e-11 | 3.996119
60.99989 | 22.7506 | 22.50935 | 6.06891 | 0.2412463 | 12.4423 | 1.711253e-11 | 3.998142
61.00989 | 22.8011 | 22.54378 | 6.066073 | 0.2573191 | 12.47766 | 1.712497e-11 | 4.000048
61.01989 | 22.8836 | 22.57793 | 6.063239 | 0.3056656 | 12.51286 | 1.71374e-11 | 4.001835
61.02989 | 22.9394 | 22.61181 | 6.060408 | 0.3275856 | 12.5479 | 1.714984e-11 | 4.003506
61.03988 | 23.0232 | 22.64538 | 6.057582 | 0.3778212 | 12.58274 | 1.716138e-11 | 4.005056
61.04988 | 23.0879 | 22.67869 | 6.054755 | 0.4092085 | 12.61745 | 1.717293e-11 | 4.006489
61.05988 | 23.1485 | 22.71171 | 6.051931 | 0.436787 | 12.65198 | 1.718448e-11 | 4.007804
61.06988 | 23.2227 | 22.74444 | 6.04911 | 0.478263 | 12.68633 | 1.719513e-11 | 4.009
61.07988 | 23.3072 | 22.77686 | 6.046291 | 0.5303398 | 12.72049 | 1.720579e-11 | 4.010077
61.08987 | 23.379 | 22.80895 | 6.043478 | 0.5700536 | 12.75443 | 1.721556e-11 | 4.011034
61.09987 | 23.439 | 22.84075 | 6.040664 | 0.5982487 | 12.78821 | 1.722533e-11 | 4.011873
61.10987 | 23.5248 | 22.87224 | 6.037854 | 0.6525587 | 12.82179 | 1.72351e-11 | 4.012593
61.11987 | 23.6007 | 22.90341 | 6.035045 | 0.6972885 | 12.85517 | 1.724398e-11 | 4.013193
61.12987 | 23.6749 | 22.93425 | 6.03224 | 0.7406485 | 12.88834 | 1.725287e-11 | 4.013674
61.13987 | 23.7627 | 22.96476 | 6.029436 | 0.7979372 | 12.92129 | 1.726175e-11 | 4.014035
61.14986 | 23.8266 | 22.99491 | 6.026639 | 0.8316919 | 12.95399 | 1.726974e-11 | 4.014277
61.15986 | 23.9043 | 23.02474 | 6.023841 | 0.8795573 | 12.9865 | 1.727773e-11 | 4.0144
61.16986 | 24.0064 | 23.05423 | 6.021046 | 0.9521696 | 13.01878 | 1.728484e-11 | 4.014404
61.17986 | 24.0797 | 23.08337 | 6.018253 | 0.9963331 | 13.05082 | 1.729195e-11 | 4.014289
61.18986 | 24.1785 | 23.11215 | 6.015463 | 1.066352 | 13.08263 | 1.729816e-11 | 4.014055
61.19985 | 24.2561 | 23.14054 | 6.012679 | 1.115564 | 13.11415 | 1.730527e-11 | 4.013703
61.20985 | 24.3447 | 23.16859 | 6.009894 | 1.17611 | 13.14546 | 1.73106e-11 | 4.013232
61.21985 | 24.428 | 23.19627 | 6.007112 | 1.231725 | 13.17652 | 1.731681e-11 | 4.012643
61.22985 | 24.5392 | 23.22359 | 6.004333 | 1.315615 | 13.20732 | 1.732214e-11 | 4.011936
61.23985 | 24.6003 | 23.25051 | 6.001557 | 1.349785 | 13.23785 | 1.732658e-11 | 4.011111
61.24985 | 24.6927 | 23.27706 | 5.998783 | 1.415639 | 13.26811 | 1.733103e-11 | 4.010169
61.25984 | 24.7981 | 23.30319 | 5.996015 | 1.494908 | 13.29807 | 1.733547e-11 | 4.00911
61.26984 | 24.9078 | 23.32896 | 5.993246 | 1.578845 | 13.32777 | 1.733991e-11 | 4.007935
61.27984 | 24.9898 | 23.35432 | 5.990481 | 1.63548 | 13.3572 | 1.734257e-11 | 4.006642
61.28984 | 25.0889 | 23.37928 | 5.987718 | 1.709618 | 13.38633 | 1.734612e-11 | 4.005234
61.29984 | 25.1852 | 23.40384 | 5.984957 | 1.781363 | 13.41517 | 1.734879e-11 | 4.003711
61.30983 | 25.2888 | 23.42796 | 5.982203 | 1.860844 | 13.44368 | 1.735145e-11 | 4.002074
61.31983 | 25.3989 | 23.45168 | 5.979448 | 1.947225 | 13.47191 | 1.735323e-11 | 4.000321
61.32983 | 25.498 | 23.47499 | 5.976696 | 2.023012 | 13.49984 | 1.735501e-11 | 3.998454
61.33983 | 25.5865 | 23.49787 | 5.973947 | 2.088631 | 13.52745 | 1.735678e-11 | 3.996474
61.34983 | 25.7046 | 23.52032 | 5.9712 | 2.184279 | 13.55474 | 1.735767e-11 | 3.994381
61.35982 | 25.8066 | 23.54231 | 5.96846 | 2.26429 | 13.58167 | 1.735856e-11 | 3.992178
61.36982 | 25.9157 | 23.56389 | 5.965719 | 2.351809 | 13.60831 | 1.735856e-11 | 3.989862
61.37982 | 26.0152 | 23.58503 | 5.962981 | 2.43017 | 13.63461 | 1.735856e-11 | 3.987434
61.38982 | 26.1233 | 23.60572 | 5.960245 | 2.517578 | 13.66058 | 1.735767e-11 | 3.984896
61.39982 | 26.225 | 23.62597 | 5.957513 | 2.599035 | 13.6862 | 1.735767e-11 | 3.982249
61.40982 | 26.3418 | 23.64575 | 5.954783 | 2.696046 | 13.71148 | 1.735589e-11 | 3.979492
61.41981 | 26.4436 | 23.66507 | 5.952059 | 2.778533 | 13.73638 | 1.735501e-11 | 3.976631
61.42981 | 26.526 | 23.68394 | 5.949335 | 2.842063 | 13.76094 | 1.735234e-11 | 3.973659
61.43981 | 26.6681 | 23.70234 | 5.946614 | 2.965758 | 13.78515 | 1.735057e-11 | 3.970581
61.44981 | 26.7735 | 23.72028 | 5.943896 | 3.053224 | 13.80898 | 1.73479e-11 | 3.967397
61.45981 | 26.8748 | 23.73774 | 5.94118 | 3.137063 | 13.83245 | 1.734524e-11 | 3.964107
61.4698 | 26.9656 | 23.75471 | 5.93847 | 3.210893 | 13.85552 | 1.734168e-11 | 3.960717
61.4798 | 27.0791 | 23.77121 | 5.935761 | 3.307887 | 13.87823 | 1.733813e-11 | 3.95722
61.4898 | 27.191 | 23.78724 | 5.933054 | 3.403765 | 13.90056 | 1.733369e-11 | 3.953621
61.4998 | 27.3012 | 23.80277 | 5.93035 | 3.49843 | 13.9225 | 1.732925e-11 | 3.949921
61.5098 | 27.388 | 23.81782 | 5.927649 | 3.570184 | 13.94405 | 1.732481e-11 | 3.946119
61.5198 | 27.4761 | 23.83237 | 5.92495 | 3.643732 | 13.9652 | 1.731948e-11 | 3.942218
61.52979 | 27.5881 | 23.84641 | 5.922258 | 3.74169 | 13.98593 | 1.731415e-11 | 3.938223
61.53979 | 27.6842 | 23.85997 | 5.919565 | 3.824233 | 14.00628 | 1.730882e-11 | 3.934126
61.54979 | 27.7565 | 23.87302 | 5.916876 | 3.883479 | 14.02621 | 1.73026e-11 | 3.929931
61.55979 | 27.8722 | 23.88557 | 5.914189 | 3.98663 | 14.04574 | 1.72955e-11 | 3.925642
61.56979 | 27.9489 | 23.89761 | 5.911505 | 4.051289 | 14.06485 | 1.728928e-11 | 3.921257
61.57978 | 28.019 | 23.90913 | 5.908827 | 4.109872 | 14.08352 | 1.728129e-11 | 3.916783
61.58978 | 28.0892 | 23.92014 | 5.906149 | 4.169056 | 14.10178 | 1.727418e-11 | 3.912212
61.59978 | 28.1928 | 23.93064 | 5.903475 | 4.262156 | 14.11962 | 1.726619e-11 | 3.90755
61.60978 | 28.2547 | 23.94063 | 5.900803 | 4.314075 | 14.13703 | 1.725819e-11 | 3.902796
61.61978 | 28.3516 | 23.95009 | 5.898134 | 4.401515 | 14.154 | 1.724931e-11 | 3.897954
61.62978 | 28.3805 | 23.95902 | 5.895468 | 4.421479 | 14.17053 | 1.724043e-11 | 3.893023
61.63977 | 28.4392 | 23.96742 | 5.892807 | 4.471775 | 14.18661 | 1.723066e-11 | 3.888011
61.64977 | 28.53 | 23.97531 | 5.890147 | 4.55469 | 14.20226 | 1.722089e-11 | 3.882907
61.65977 | 28.5523 | 23.98266 | 5.88749 | 4.569637 | 14.21746 | 1.721112e-11 | 3.877718
61.66977 | 28.5906 | 23.98948 | 5.884836 | 4.601115 | 14.2322 | 1.720046e-11 | 3.872445
61.67977 | 28.6519 | 23.99577 | 5.882185 | 4.656126 | 14.2465 | 1.718981e-11 | 3.867089
61.68976 | 28.7006 | 24.00152 | 5.87954 | 4.699079 | 14.26032 | 1.717915e-11 | 3.861658
61.69976 | 28.7092 | 24.00674 | 5.876895 | 4.702462 | 14.2737 | 1.71676e-11 | 3.85614
61.70976 | 28.7572 | 24.01142 | 5.874252 | 4.745783 | 14.28662 | 1.715605e-11 | 3.850544
61.71976 | 28.7669 | 24.01555 | 5.871613 | 4.751345 | 14.29907 | 1.714451e-11 | 3.84487
61.72976 | 28.7803 | 24.01915 | 5.868977 | 4.761148 | 14.31106 | 1.713207e-11 | 3.839119
61.73976 | 28.8117 | 24.02221 | 5.866345 | 4.789493 | 14.32257 | 1.711875e-11 | 3.833292
61.74975 | 28.8192 | 24.02472 | 5.863717 | 4.794483 | 14.3336 | 1.710632e-11 | 3.827397
61.75975 | 28.8296 | 24.02668 | 5.86109 | 4.802916 | 14.34417 | 1.709299e-11 | 3.821423
61.76975 | 28.8366 | 24.02811 | 5.858467 | 4.808494 | 14.35426 | 1.707878e-11 | 3.815378
61.77975 | 28.8019 | 24.02898 | 5.855846 | 4.772919 | 14.36387 | 1.706457e-11 | 3.809262
61.78975 | 28.8006 | 24.02931 | 5.853228 | 4.771291 | 14.37301 | 1.705036e-11 | 3.803076
61.79974 | 28.8138 | 24.02909 | 5.850616 | 4.78471 | 14.38165 | 1.703615e-11 | 3.796828
61.80974 | 28.7694 | 24.02832 | 5.848005 | 4.741077 | 14.38981 | 1.702105e-11 | 3.790507
61.81974 | 28.7472 | 24.02701 | 5.845396 | 4.720192 | 14.39749 | 1.700595e-11 | 3.784121
61.82974 | 28.7333 | 24.02514 | 5.842791 | 4.708157 | 14.40468 | 1.698996e-11 | 3.77767
61.83974 | 28.7054 | 24.02273 | 5.840189 | 4.68267 | 14.41138 | 1.697398e-11 | 3.771157
61.84974 | 28.6477 | 24.01977 | 5.83759 | 4.627932 | 14.4176 | 1.695799e-11 | 3.764581
61.85973 | 28.6393 | 24.01626 | 5.834996 | 4.623041 | 14.42331 | 1.694112e-11 | 3.757951
61.86973 | 28.5964 | 24.0122 | 5.832403 | 4.5842 | 14.42854 | 1.692424e-11 | 3.751256
61.87973 | 28.5266 | 24.00759 | 5.829814 | 4.519009 | 14.43328 | 1.690736e-11 | 3.744502
61.88973 | 28.4862 | 24.00243 | 5.827227 | 4.483766 | 14.43752 | 1.68896e-11 | 3.737691
61.89973 | 28.4425 | 23.99673 | 5.824644 | 4.44577 | 14.44126 | 1.687184e-11 | 3.730825
61.90972 | 28.3985 | 23.99048 | 5.822066 | 4.408017 | 14.44451 | 1.685407e-11 | 3.723911
61.91972 | 28.3301 | 23.98369 | 5.819489 | 4.346413 | 14.44726 | 1.683631e-11 | 3.716939
61.92972 | 28.2733 | 23.97634 | 5.816915 | 4.296958 | 14.44951 | 1.681766e-11 | 3.709913
61.93972 | 28.2231 | 23.96845 | 5.814344 | 4.254646 | 14.45127 | 1.679812e-11 | 3.702837
61.94972 | 28.1541 | 23.96002 | 5.811777 | 4.194078 | 14.45253 | 1.677947e-11 | 3.695712
61.95972 | 28.0884 | 23.95105 | 5.809212 | 4.137352 | 14.4533 | 1.675993e-11 | 3.68854
61.96971 | 28.0261 | 23.94154 | 5.806653 | 4.084557 | 14.45356 | 1.674039e-11 | 3.681327
61.97971 | 27.9774 | 23.93149 | 5.804095 | 4.045914 | 14.45333 | 1.671996e-11 | 3.674062
61.98971 | 27.8775 | 23.92089 | 5.80154 | 3.956609 | 14.4526 | 1.669953e-11 | 3.666752
61.99971 | 27.8288 | 23.90976 | 5.798989 | 3.91904 | 14.45137 | 1.66791e-11 | 3.6594
62.00971 | 27.7674 | 23.89809 | 5.79644 | 3.869307 | 14.44965 | 1.665779e-11 | 3.652005
62.0197 | 27.6765 | 23.88591 | 5.793898 | 3.790595 | 14.44743 | 1.663736e-11 | 3.644577
62.0297 | 27.6121 | 23.87317 | 5.791356 | 3.738925 | 14.44472 | 1.661604e-11 | 3.637103
62.0397 | 27.5602 | 23.85991 | 5.788817 | 3.700288 | 14.4415 | 1.659384e-11 | 3.62959
62.0497 | 27.4828 | 23.84612 | 5.786281 | 3.636677 | 14.4378 | 1.657252e-11 | 3.622041
62.0597 | 27.4006 | 23.83181 | 5.783749 | 3.568791 | 14.4336 | 1.655032e-11 | 3.614455
62.0697 | 27.3534 | 23.81697 | 5.78122 | 3.536428 | 14.42892 | 1.652722e-11 | 3.606836
62.07969 | 27.2892 | 23.80163 | 5.778697 | 3.487572 | 14.42374 | 1.650502e-11 | 3.59919
62.08969 | 27.1818 | 23.78575 | 5.776174 | 3.396048 | 14.41807 | 1.648193e-11 | 3.591505
62.09969 | 27.1306 | 23.76936 | 5.773655 | 3.361241 | 14.41192 | 1.645883e-11 | 3.583788
62.10969 | 27.0698 | 23.75245 | 5.771139 | 3.317346 | 14.40527 | 1.643574e-11 | 3.576042
62.11969 | 26.9934 | 23.73504 | 5.768627 | 3.258361 | 14.39814 | 1.641176e-11 | 3.568268
62.12968 | 26.9325 | 23.71713 | 5.76612 | 3.215367 | 14.39054 | 1.638778e-11 | 3.560473
62.13968 | 26.8663 | 23.69871 | 5.763614 | 3.167592 | 14.38245 | 1.63638e-11 | 3.552645
62.14968 | 26.7844 | 23.67978 | 5.761111 | 3.104619 | 14.37388 | 1.633982e-11 | 3.544791
62.15968 | 26.7366 | 23.66035 | 5.758611 | 3.076247 | 14.36483 | 1.631495e-11 | 3.536913
62.16968 | 26.6714 | 23.64043 | 5.756115 | 3.030967 | 14.3553 | 1.629008e-11 | 3.529013
62.17968 | 26.5886 | 23.62002 | 5.753622 | 2.96858 | 14.34531 | 1.626521e-11 | 3.52109
62.18967 | 26.5327 | 23.59914 | 5.751135 | 2.933559 | 14.33485 | 1.624034e-11 | 3.513154
62.19967 | 26.4852 | 23.57776 | 5.748649 | 2.907445 | 14.32391 | 1.621459e-11 | 3.505192
62.20967 | 26.4023 | 23.55589 | 5.746166 | 2.846411 | 14.31251 | 1.618883e-11 | 3.497211
62.21967 | 26.3576 | 23.53355 | 5.743687 | 2.824054 | 14.30065 | 1.616307e-11 | 3.489212
62.22967 | 26.3047 | 23.51073 | 5.741211 | 2.793969 | 14.28832 | 1.613731e-11 | 3.481196
62.23966 | 26.228 | 23.48747 | 5.73874 | 2.740532 | 14.27555 | 1.611067e-11 | 3.473173
62.24966 | 26.171 | 23.46372 | 5.736271 | 2.707285 | 14.26232 | 1.608491e-11 | 3.465128
62.25966 | 26.1346 | 23.4395 | 5.733805 | 2.695096 | 14.24863 | 1.605827e-11 | 3.457071
62.26966 | 26.0523 | 23.41483 | 5.731342 | 2.637469 | 14.23449 | 1.603073e-11 | 3.449
62.27966 | 26.0079 | 23.38971 | 5.728883 | 2.618192 | 14.21991 | 1.600409e-11 | 3.440919
62.28966 | 25.9662 | 23.36413 | 5.726427 | 2.602067 | 14.20488 | 1.597655e-11 | 3.432827
62.29965 | 25.9002 | 23.33814 | 5.723977 | 2.562058 | 14.18943 | 1.594991e-11 | 3.424733
62.30965 | 25.8274 | 23.31168 | 5.721528 | 2.515717 | 14.17353 | 1.592237e-11 | 3.416624
62.31965 | 25.8142 | 23.28479 | 5.719082 | 2.529411 | 14.1572 | 1.589395e-11 | 3.408508
62.32965 | 25.7176 | 23.25746 | 5.71664 | 2.460138 | 14.14044 | 1.586642e-11 | 3.400385
62.33965 | 25.6733 | 23.22971 | 5.714201 | 2.443592 | 14.12325 | 1.583889e-11 | 3.392256
62.34964 | 25.6471 | 23.20156 | 5.711768 | 2.445537 | 14.10566 | 1.581046e-11 | 3.384132
62.35964 | 25.5909 | 23.17297 | 5.709336 | 2.417928 | 14.08764 | 1.578204e-11 | 3.375996
62.36964 | 25.5341 | 23.14396 | 5.706907 | 2.390136 | 14.0692 | 1.575362e-11 | 3.367857
62.37964 | 25.4824 | 23.11455 | 5.704482 | 2.367848 | 14.05035 | 1.57252e-11 | 3.359717
62.38964 | 25.4374 | 23.08473 | 5.702061 | 2.352666 | 14.0311 | 1.569589e-11 | 3.351575
62.39964 | 25.3779 | 23.05452 | 5.699642 | 2.323382 | 14.01144 | 1.566747e-11 | 3.343434
62.40963 | 25.356 | 23.02394 | 5.69723 | 2.33206 | 13.99141 | 1.563816e-11 | 3.335302
62.41963 | 25.2857 | 22.99294 | 5.694819 | 2.292757 | 13.97096 | 1.560885e-11 | 3.327163
62.42963 | 25.2315 | 22.96156 | 5.692411 | 2.269938 | 13.95012 | 1.557954e-11 | 3.319028
62.43963 | 25.2168 | 22.9298 | 5.690006 | 2.286996 | 13.9289 | 1.555023e-11 | 3.310895
62.44963 | 25.1432 | 22.89767 | 5.687606 | 2.245528 | 13.9073 | 1.552003e-11 | 3.302767
62.45962 | 25.0954 | 22.86521 | 5.685211 | 2.230187 | 13.88535 | 1.549072e-11 | 3.294652
62.46962 | 25.0537 | 22.83234 | 5.682817 | 2.221357 | 13.86299 | 1.546052e-11 | 3.286535
62.47962 | 25.0039 | 22.79912 | 5.680426 | 2.204777 | 13.84027 | 1.543121e-11 | 3.278425
62.48962 | 24.9461 | 22.76555 | 5.678039 | 2.180548 | 13.81719 | 1.540101e-11 | 3.270322
62.49962 | 24.919 | 22.73163 | 5.675656 | 2.187366 | 13.79375 | 1.537082e-11 | 3.262228
62.50962 | 24.855 | 22.69737 | 5.673276 | 2.157626 | 13.76996 | 1.534062e-11 | 3.254142
62.51961 | 24.815 | 22.66282 | 5.670902 | 2.152179 | 13.74584 | 1.530953e-11 | 3.246074
62.52961 | 24.7691 | 22.6279 | 5.668529 | 2.141205 | 13.72136 | 1.527933e-11 | 3.238009
62.53961 | 24.7232 | 22.59264 | 5.66616 | 2.130556 | 13.69653 | 1.524914e-11 | 3.229954
62.54961 | 24.6963 | 22.55707 | 5.663794 | 2.139227 | 13.67137 | 1.521805e-11 | 3.221912
62.55961 | 24.6013 | 22.52119 | 5.661432 | 2.080112 | 13.64587 | 1.518785e-11 | 3.213882
62.5696 | 24.5962 | 22.48503 | 5.659076 | 2.111169 | 13.62008 | 1.515676e-11 | 3.205875
62.5796 | 24.5505 | 22.44854 | 5.656721 | 2.101965 | 13.59394 | 1.512568e-11 | 3.197873
62.5896 | 24.4728 | 22.41174 | 5.654369 | 2.06106 | 13.56749 | 1.509459e-11 | 3.189884
62.5996 | 24.445 | 22.37465 | 5.652021 | 2.070347 | 13.54072 | 1.506351e-11 | 3.181911
62.6096 | 24.4041 | 22.33728 | 5.649677 | 2.06682 | 13.51365 | 1.503242e-11 | 3.173954
62.6196 | 24.3297 | 22.29963 | 5.647336 | 2.030074 | 13.48628 | 1.500133e-11 | 3.166014
62.62959 | 24.2889 | 22.26173 | 5.645001 | 2.027167 | 13.45863 | 1.497025e-11 | 3.158098
62.63959 | 24.2597 | 22.22353 | 5.642667 | 2.036167 | 13.43067 | 1.493827e-11 | 3.150192
62.64959 | 24.2018 | 22.18507 | 5.640337 | 2.016731 | 13.40243 | 1.490719e-11 | 3.142304
62.65959 | 24.1671 | 22.14635 | 5.638011 | 2.020753 | 13.3739 | 1.48761e-11 | 3.134435
62.66959 | 24.0927 | 22.10737 | 5.635688 | 1.98533 | 13.3451 | 1.484413e-11 | 3.126586
62.67958 | 24.0606 | 22.06819 | 5.633371 | 1.992414 | 13.31605 | 1.481304e-11 | 3.118764
62.68958 | 24.0226 | 22.02872 | 5.631055 | 1.993879 | 13.28671 | 1.478107e-11 | 3.110955
62.69958 | 23.9681 | 21.98902 | 5.628743 | 1.979082 | 13.25711 | 1.474909e-11 | 3.103168
62.70958 | 23.9237 | 21.94909 | 5.626435 | 1.974615 | 13.22725 | 1.4718e-11 | 3.095401
62.71958 | 23.8757 | 21.90893 | 5.62413 | 1.966771 | 13.19714 | 1.468603e-11 | 3.087657
62.72958 | 23.8186 | 21.86855 | 5.621829 | 1.950049 | 13.16679 | 1.465406e-11 | 3.079936
62.73957 | 23.7959 | 21.828 | 5.619534 | 1.967902 | 13.13622 | 1.462208e-11 | 3.072245
62.74957 | 23.7309 | 21.7872 | 5.61724 | 1.943701 | 13.10539 | 1.4591e-11 | 3.06457
62.75957 | 23.683 | 21.7462 | 5.61495 | 1.936805 | 13.07433 | 1.455902e-11 | 3.056919
62.76957 | 23.6309 | 21.70499 | 5.612664 | 1.925906 | 13.04304 | 1.452705e-11 | 3.049293
62.77957 | 23.6028 | 21.6636 | 5.610381 | 1.9392 | 13.01153 | 1.449507e-11 | 3.041691
62.78956 | 23.5541 | 21.62206 | 5.608104 | 1.932038 | 12.97983 | 1.44631e-11 | 3.034124
62.79956 | 23.4821 | 21.5803 | 5.605829 | 1.9018 | 12.9479 | 1.443112e-11 | 3.026574
62.80956 | 23.4679 | 21.53836 | 5.603557 | 1.929537 | 12.91576 | 1.439915e-11 | 3.01905
62.81956 | 23.405 | 21.49626 | 5.601289 | 1.908744 | 12.88341 | 1.436717e-11 | 3.011552
62.82956 | 23.3581 | 21.45398 | 5.599025 | 1.904117 | 12.85088 | 1.43352e-11 | 3.004083
62.83956 | 23.3224 | 21.41155 | 5.596764 | 1.910851 | 12.81815 | 1.430323e-11 | 2.99664
62.84955 | 23.2581 | 21.369 | 5.594509 | 1.889097 | 12.78526 | 1.427214e-11 | 2.989232
62.85955 | 23.2273 | 21.32627 | 5.592256 | 1.901032 | 12.75217 | 1.424016e-11 | 2.981846
62.86955 | 23.1686 | 21.28339 | 5.590006 | 1.885214 | 12.71889 | 1.420819e-11 | 2.974487
62.87955 | 23.1332 | 21.24037 | 5.587761 | 1.892832 | 12.68545 | 1.417622e-11 | 2.967159
62.88955 | 23.0861 | 21.19721 | 5.585518 | 1.888886 | 12.65184 | 1.414424e-11 | 2.959859
62.89954 | 23.0138 | 21.15398 | 5.583282 | 1.859824 | 12.6181 | 1.411227e-11 | 2.952596
62.90954 | 22.9877 | 21.11057 | 5.581048 | 1.877129 | 12.58417 | 1.408029e-11 | 2.945356
62.91954 | 22.9093 | 21.06705 | 5.578817 | 1.842252 | 12.55009 | 1.404832e-11 | 2.938146
62.92954 | 22.8748 | 21.02341 | 5.57659 | 1.851385 | 12.51586 | 1.401723e-11 | 2.930967
62.93954 | 22.8546 | 20.97967 | 5.574366 | 1.874931 | 12.48148 | 1.398526e-11 | 2.923818
62.94954 | 22.7501 | 20.93582 | 5.572147 | 1.814277 | 12.44697 | 1.395328e-11 | 2.916702
62.95953 | 22.7416 | 20.89192 | 5.569933 | 1.84968 | 12.41236 | 1.392131e-11 | 2.909623
62.96953 | 22.6867 | 20.84788 | 5.567721 | 1.838817 | 12.37759 | 1.389022e-11 | 2.902569
62.97953 | 22.6109 | 20.80376 | 5.565512 | 1.807145 | 12.3427 | 1.385825e-11 | 2.895547
62.98953 | 22.5717 | 20.75954 | 5.563308 | 1.812155 | 12.30768 | 1.382627e-11 | 2.888558
62.99953 | 22.5381 | 20.71526 | 5.561107 | 1.822843 | 12.27255 | 1.379519e-11 | 2.881601
63.00952 | 22.4909 | 20.67094 | 5.558912 | 1.819963 | 12.23734 | 1.376321e-11 | 2.874684
63.01952 | 22.3965 | 20.6265 | 5.556719 | 1.769996 | 12.20199 | 1.373213e-11 | 2.867793
63.02952 | 22.4038 | 20.58201 | 5.55453 | 1.821793 | 12.16654 | 1.370104e-11 | 2.860935
63.03952 | 22.3016 | 20.53745 | 5.552344 | 1.764152 | 12.13099 | 1.366907e-11 | 2.854111
63.04952 | 22.2752 | 20.49284 | 5.550162 | 1.782364 | 12.09535 | 1.363798e-11 | 2.847321
63.05952 | 22.2049 | 20.44817 | 5.547984 | 1.756728 | 12.05962 | 1.360689e-11 | 2.840565
63.06951 | 22.1695 | 20.4035 | 5.545812 | 1.765995 | 12.02384 | 1.357581e-11 | 2.833849
63.07951 | 22.1235 | 20.35875 | 5.543642 | 1.764748 | 11.98795 | 1.354472e-11 | 2.827162
63.08951 | 22.0462 | 20.31396 | 5.541475 | 1.732238 | 11.95198 | 1.351363e-11 | 2.820509
63.09951 | 22.0284 | 20.26914 | 5.539313 | 1.759262 | 11.91593 | 1.348255e-11 | 2.813891
63.10951 | 21.9495 | 20.22428 | 5.537154 | 1.725216 | 11.87982 | 1.345146e-11 | 2.807307
63.1195 | 21.9103 | 20.17945 | 5.535001 | 1.73085 | 11.84368 | 1.342038e-11 | 2.800766
63.1295 | 21.8541 | 20.13455 | 5.53285 | 1.719548 | 11.80745 | 1.339018e-11 | 2.794253
63.1395 | 21.8059 | 20.08964 | 5.530703 | 1.716264 | 11.77116 | 1.335909e-11 | 2.787775
63.1495 | 21.7476 | 20.04471 | 5.528559 | 1.702894 | 11.73481 | 1.332801e-11 | 2.781334
63.1595 | 21.709 | 19.99977 | 5.52642 | 1.70923 | 11.69842 | 1.329781e-11 | 2.774928
63.1695 | 21.6633 | 19.95483 | 5.524284 | 1.708473 | 11.66199 | 1.326761e-11 | 2.768557
63.17949 | 21.5693 | 19.90993 | 5.522154 | 1.659371 | 11.62555 | 1.323652e-11 | 2.762229
63.18949 | 21.5736 | 19.86499 | 5.520026 | 1.70861 | 11.58903 | 1.320632e-11 | 2.755931
63.19949 | 21.4774 | 19.82006 | 5.517902 | 1.657342 | 11.55249 | 1.317613e-11 | 2.74967
63.20949 | 21.4187 | 19.77514 | 5.515782 | 1.643564 | 11.51591 | 1.314593e-11 | 2.743444
63.21949 | 21.3926 | 19.73023 | 5.513666 | 1.66237 | 11.47931 | 1.311573e-11 | 2.737255
63.22948 | 21.3427 | 19.68538 | 5.511555 | 1.657315 | 11.44272 | 1.308553e-11 | 2.731109
63.23948 | 21.2645 | 19.64052 | 5.509447 | 1.623982 | 11.40608 | 1.305622e-11 | 2.724994
63.24948 | 21.221 | 19.59568 | 5.507342 | 1.625323 | 11.36942 | 1.302602e-11 | 2.718915
63.25948 | 21.1713 | 19.55086 | 5.505241 | 1.620436 | 11.33275 | 1.299671e-11 | 2.712874
63.26948 | 21.1013 | 19.50608 | 5.503145 | 1.595216 | 11.29607 | 1.296652e-11 | 2.706869
63.27948 | 21.0754 | 19.46134 | 5.501052 | 1.614062 | 11.25938 | 1.293721e-11 | 2.700902
63.28947 | 20.9816 | 19.41668 | 5.498965 | 1.564924 | 11.22273 | 1.29079e-11 | 2.694977
63.29947 | 20.9507 | 19.37201 | 5.49688 | 1.578686 | 11.18605 | 1.287859e-11 | 2.689084
63.30947 | 20.8802 | 19.3274 | 5.494799 | 1.552804 | 11.14937 | 1.284928e-11 | 2.683229
63.31947 | 20.8359 | 19.28283 | 5.492722 | 1.553072 | 11.1127 | 1.281997e-11 | 2.677411
63.32947 | 20.7682 | 19.23831 | 5.490649 | 1.529888 | 11.07603 | 1.279066e-11 | 2.67163
63.33946 | 20.7156 | 19.19389 | 5.488581 | 1.521707 | 11.03942 | 1.276224e-11 | 2.665892
63.34946 | 20.6583 | 19.14949 | 5.486516 | 1.508809 | 11.00279 | 1.273293e-11 | 2.660187
63.35946 | 20.6205 | 19.10515 | 5.484455 | 1.515352 | 10.96617 | 1.27045e-11 | 2.654519
63.36946 | 20.5217 | 19.06087 | 5.482397 | 1.46083 | 10.92958 | 1.267608e-11 | 2.648889
63.37946 | 20.5027 | 19.01666 | 5.480344 | 1.48604 | 10.89302 | 1.264766e-11 | 2.643296
63.38946 | 20.4335 | 18.97252 | 5.478294 | 1.460982 | 10.85648 | 1.261924e-11 | 2.637742
63.39945 | 20.3808 | 18.92849 | 5.476251 | 1.452306 | 10.82001 | 1.259082e-11 | 2.63223
63.40945 | 20.3298 | 18.8845 | 5.47421 | 1.4453 | 10.78354 | 1.25624e-11 | 2.626751
63.41945 | 20.2671 | 18.84059 | 5.472172 | 1.426514 | 10.7471 | 1.253486e-11 | 2.62131
63.42945 | 20.2129 | 18.79675 | 5.470138 | 1.416148 | 10.71071 | 1.250644e-11 | 2.615907
63.43945 | 20.1698 | 18.753 | 5.468109 | 1.416799 | 10.67435 | 1.247891e-11 | 2.610541
63.44944 | 20.1113 | 18.70938 | 5.466085 | 1.401921 | 10.63807 | 1.245137e-11 | 2.605219
63.45944 | 20.0522 | 18.6658 | 5.464064 | 1.386396 | 10.60181 | 1.242384e-11 | 2.59993
63.46944 | 20.0026 | 18.62232 | 5.462046 | 1.380282 | 10.56559 | 1.239631e-11 | 2.594678
63.47944 | 19.9638 | 18.57892 | 5.460033 | 1.384875 | 10.52943 | 1.236877e-11 | 2.589465
63.48944 | 19.8974 | 18.53563 | 5.458023 | 1.36177 | 10.49332 | 1.234124e-11 | 2.584289
63.49944 | 19.8252 | 18.49243 | 5.456018 | 1.332769 | 10.45726 | 1.231459e-11 | 2.579152
63.50943 | 19.8058 | 18.44938 | 5.454018 | 1.356419 | 10.42131 | 1.228795e-11 | 2.574057
63.51943 | 19.7502 | 18.40639 | 5.452021 | 1.343815 | 10.38537 | 1.226041e-11 | 2.568996
63.52943 | 19.6916 | 18.36349 | 5.450027 | 1.328105 | 10.3495 | 1.223377e-11 | 2.563972
63.53943 | 19.6478 | 18.32071 | 5.448038 | 1.327089 | 10.31369 | 1.220712e-11 | 2.558986
63.54943 | 19.5802 | 18.27804 | 5.446053 | 1.302164 | 10.27794 | 1.218048e-11 | 2.554038
63.55942 | 19.5466 | 18.23551 | 5.444073 | 1.311087 | 10.24231 | 1.215472e-11 | 2.549133
63.56942 | 19.4848 | 18.19306 | 5.442096 | 1.291739 | 10.2067 | 1.212808e-11 | 2.544262
63.57942 | 19.4531 | 18.15072 | 5.440123 | 1.302376 | 10.17117 | 1.210232e-11 | 2.539427
63.58942 | 19.3817 | 18.1085 | 5.438154 | 1.273197 | 10.13572 | 1.207656e-11 | 2.534631
63.59942 | 19.3476 | 18.0664 | 5.436189 | 1.281198 | 10.10034 | 1.20508e-11 | 2.529873
63.60942 | 19.2965 | 18.02442 | 5.434228 | 1.272079 | 10.06504 | 1.202505e-11 | 2.525152
63.61941 | 19.2316 | 17.98261 | 5.432273 | 1.248985 | 10.02987 | 1.199929e-11 | 2.520474
63.62941 | 19.211 | 17.94088 | 5.43032 | 1.270121 | 9.99473 | 1.197353e-11 | 2.515829
63.63941 | 19.146 | 17.89927 | 5.428371 | 1.24673 | 9.959676 | 1.194866e-11 | 2.511222
63.64941 | 19.0899 | 17.85779 | 5.426426 | 1.232112 | 9.924709 | 1.19238e-11 | 2.506653
63.65941 | 19.0554 | 17.81643 | 5.424486 | 1.238966 | 9.889827 | 1.189893e-11 | 2.502121
63.6694 | 18.9918 | 17.77525 | 5.422551 | 1.216549 | 9.855068 | 1.187406e-11 | 2.497631
63.6794 | 18.9706 | 17.73416 | 5.420619 | 1.23644 | 9.820366 | 1.184919e-11 | 2.493175
63.6894 | 18.8929 | 17.6932 | 5.41869 | 1.199697 | 9.785757 | 1.182432e-11 | 2.488755
63.6994 | 18.8722 | 17.65238 | 5.416766 | 1.219821 | 9.751239 | 1.180034e-11 | 2.484374
63.7094 | 18.8033 | 17.61169 | 5.414846 | 1.191607 | 9.716817 | 1.177547e-11 | 2.48003
63.7194 | 18.7604 | 17.57114 | 5.41293 | 1.189255 | 9.682492 | 1.175149e-11 | 2.475723
63.72939 | 18.7235 | 17.53077 | 5.41102 | 1.192725 | 9.648296 | 1.172751e-11 | 2.471459
63.73939 | 18.6654 | 17.49051 | 5.409112 | 1.174895 | 9.614166 | 1.170353e-11 | 2.467227
63.74939 | 18.6336 | 17.45038 | 5.407209 | 1.183222 | 9.580137 | 1.167955e-11 | 2.463032
63.75939 | 18.5792 | 17.41039 | 5.405309 | 1.168808 | 9.546209 | 1.165645e-11 | 2.458875
63.76939 | 18.5372 | 17.37055 | 5.403414 | 1.166649 | 9.512382 | 1.163247e-11 | 2.454754
63.77938 | 18.4993 | 17.33089 | 5.401524 | 1.168406 | 9.478695 | 1.160938e-11 | 2.450675
63.78938 | 18.4245 | 17.29134 | 5.399637 | 1.133156 | 9.445078 | 1.158629e-11 | 2.446629
63.79938 | 18.4076 | 17.25194 | 5.397754 | 1.155659 | 9.411567 | 1.156319e-11 | 2.44262
63.80938 | 18.3441 | 17.21269 | 5.395875 | 1.131412 | 9.378165 | 1.15401e-11 | 2.438647
63.81938 | 18.3213 | 17.17358 | 5.394001 | 1.147718 | 9.34487 | 1.15179e-11 | 2.434712
63.82938 | 18.2586 | 17.13463 | 5.39213 | 1.123972 | 9.311685 | 1.149481e-11 | 2.430813
63.83937 | 18.2235 | 17.09586 | 5.390265 | 1.127637 | 9.278643 | 1.14726e-11 | 2.426955
63.84937 | 18.1724 | 17.05721 | 5.388403 | 1.115188 | 9.245679 | 1.14504e-11 | 2.42313
63.85937 | 18.1348 | 17.01872 | 5.386545 | 1.116085 | 9.212829 | 1.142819e-11 | 2.419341
63.86937 | 18.0837 | 16.98037 | 5.384691 | 1.103328 | 9.180091 | 1.140599e-11 | 2.415589
63.87937 | 18.0465 | 16.94218 | 5.382842 | 1.104317 | 9.147468 | 1.138378e-11 | 2.411874
63.88936 | 18.0044 | 16.90419 | 5.380998 | 1.100213 | 9.114991 | 1.136247e-11 | 2.408198
63.89936 | 17.9557 | 16.86631 | 5.379156 | 1.089389 | 9.082599 | 1.134115e-11 | 2.404555
63.90936 | 17.9153 | 16.82859 | 5.377319 | 1.08671 | 9.050323 | 1.131895e-11 | 2.400948
63.91936 | 17.862 | 16.79103 | 5.375486 | 1.070971 | 9.018164 | 1.129763e-11 | 2.397378
63.92936 | 17.8316 | 16.75363 | 5.373658 | 1.077974 | 8.986124 | 1.12772e-11 | 2.393844
63.93936 | 17.7737 | 16.71638 | 5.371833 | 1.057317 | 8.954203 | 1.125589e-11 | 2.390346
63.94935 | 17.7371 | 16.67934 | 5.370014 | 1.057765 | 8.922433 | 1.123457e-11 | 2.386888
63.95935 | 17.6944 | 16.64241 | 5.368198 | 1.051989 | 8.890751 | 1.121414e-11 | 2.383462
63.96935 | 17.6468 | 16.60565 | 5.366386 | 1.041152 | 8.859191 | 1.119371e-11 | 2.380072
63.97935 | 17.6105 | 16.56905 | 5.364578 | 1.041452 | 8.827752 | 1.117328e-11 | 2.376717
63.98935 | 17.5507 | 16.53261 | 5.362775 | 1.018091 | 8.796436 | 1.115286e-11 | 2.373399
63.99934 | 17.5201 | 16.49637 | 5.360977 | 1.023732 | 8.765272 | 1.113332e-11 | 2.370119
64.00934 | 17.4688 | 16.46025 | 5.359182 | 1.008545 | 8.734201 | 1.111289e-11 | 2.366872
64.01934 | 17.4379 | 16.42431 | 5.357391 | 1.013594 | 8.703255 | 1.109335e-11 | 2.36366
64.02934 | 17.3768 | 16.38852 | 5.355604 | 0.9882806 | 8.672432 | 1.107381e-11 | 2.360483
64.03934 | 17.3525 | 16.3529 | 5.353822 | 0.9996021 | 8.641734 | 1.105427e-11 | 2.357342
64.04934 | 17.2985 | 16.31744 | 5.352044 | 0.9810585 | 8.611162 | 1.103473e-11 | 2.354236
64.05933 | 17.2619 | 16.28218 | 5.350271 | 0.979716 | 8.580744 | 1.101519e-11 | 2.351169
64.06933 | 17.2069 | 16.24706 | 5.348502 | 0.9598415 | 8.550424 | 1.099654e-11 | 2.348133
64.07933 | 17.1693 | 16.2121 | 5.346736 | 0.9572024 | 8.520229 | 1.0977e-11 | 2.345133
64.08933 | 17.1259 | 16.1773 | 5.344975 | 0.9485972 | 8.490161 | 1.095835e-11 | 2.342167
64.09933 | 17.0819 | 16.14268 | 5.343218 | 0.9392249 | 8.46022 | 1.093969e-11 | 2.339237
64.10932 | 17.0344 | 16.10825 | 5.341467 | 0.9261529 | 8.430436 | 1.092193e-11 | 2.336344
64.11932 | 17.0078 | 16.07395 | 5.339718 | 0.9338483 | 8.40075 | 1.090328e-11 | 2.333483
64.12932 | 16.952 | 16.03982 | 5.337974 | 0.9121766 | 8.371193 | 1.088463e-11 | 2.330657
64.13932 | 16.9145 | 16.00586 | 5.336234 | 0.9086362 | 8.341764 | 1.086686e-11 | 2.327865
64.14932 | 16.8706 | 15.97207 | 5.334498 | 0.8985302 | 8.312463 | 1.08491e-11 | 2.325108
64.15932 | 16.8353 | 15.93844 | 5.332767 | 0.8968557 | 8.283292 | 1.083134e-11 | 2.322386
64.16931 | 16.7854 | 15.90502 | 5.331042 | 0.8803817 | 8.254277 | 1.081357e-11 | 2.3197
64.17931 | 16.7526 | 15.87173 | 5.329319 | 0.880872 | 8.225363 | 1.07967e-11 | 2.317046
64.18931 | 16.7092 | 15.83861 | 5.3276 | 0.8705945 | 8.196579 | 1.077893e-11 | 2.314426
64.19931 | 16.67 | 15.80565 | 5.325886 | 0.8643489 | 8.167924 | 1.076206e-11 | 2.311841
64.20931 | 16.6255 | 15.77286 | 5.324176 | 0.8526365 | 8.139398 | 1.074518e-11 | 2.309289
64.2193 | 16.582 | 15.74028 | 5.322472 | 0.8417222 | 8.111031 | 1.072831e-11 | 2.306775
64.2293 | 16.5458 | 15.70783 | 5.32077 | 0.8379725 | 8.082766 | 1.071143e-11 | 2.304291
64.2393 | 16.4991 | 15.67555 | 5.319073 | 0.8235548 | 8.05463 | 1.069456e-11 | 2.301842
64.2493 | 16.473 | 15.64343 | 5.31738 | 0.8295694 | 8.026624 | 1.067857e-11 | 2.299426
64.2593 | 16.4232 | 15.61148 | 5.315692 | 0.811715 | 7.998749 | 1.066258e-11 | 2.297044
64.2693 | 16.3866 | 15.57971 | 5.314007 | 0.8068929 | 7.971004 | 1.064571e-11 | 2.294696
64.27929 | 16.3444 | 15.54813 | 5.312329 | 0.7962715 | 7.943416 | 1.063061e-11 | 2.292383
64.28929 | 16.309 | 15.51669 | 5.310654 | 0.7923139 | 7.915931 | 1.061462e-11 | 2.290102
64.29929 | 16.2759 | 15.48541 | 5.308982 | 0.790488 | 7.888576 | 1.059863e-11 | 2.287854
64.30929 | 16.2378 | 15.45431 | 5.307315 | 0.7834942 | 7.861351 | 1.058353e-11 | 2.285639
64.31929 | 16.1931 | 15.42337 | 5.305653 | 0.7697322 | 7.834257 | 1.056755e-11 | 2.283458
64.32928 | 16.1492 | 15.39263 | 5.303996 | 0.7565728 | 7.807319 | 1.055245e-11 | 2.281312
64.33928 | 16.1256 | 15.36202 | 5.302342 | 0.7635757 | 7.780485 | 1.053735e-11 | 2.279197
64.34928 | 16.0818 | 15.33159 | 5.300692 | 0.7502119 | 7.753781 | 1.052225e-11 | 2.277115
64.35928 | 16.0342 | 15.30132 | 5.299047 | 0.7328802 | 7.727207 | 1.050804e-11 | 2.275066
64.36928 | 16.0063 | 15.27122 | 5.297406 | 0.735081 | 7.700763 | 1.049294e-11 | 2.27305
64.37928 | 15.9758 | 15.24128 | 5.295769 | 0.7345154 | 7.674448 | 1.047873e-11 | 2.271067
64.38927 | 15.9253 | 15.21155 | 5.294139 | 0.7137538 | 7.648289 | 1.046452e-11 | 2.269119
64.39927 | 15.8961 | 15.18194 | 5.292511 | 0.714155 | 7.622234 | 1.045031e-11 | 2.267201
64.40927 | 15.8539 | 15.15251 | 5.290887 | 0.7013898 | 7.596307 | 1.04361e-11 | 2.265316
64.41927 | 15.8346 | 15.12324 | 5.289268 | 0.7113577 | 7.570511 | 1.042277e-11 | 2.263463
64.42927 | 15.7861 | 15.09414 | 5.287653 | 0.6919594 | 7.544844 | 1.040856e-11 | 2.261644
64.43926 | 15.7637 | 15.06523 | 5.286044 | 0.698468 | 7.51933 | 1.039524e-11 | 2.259858
64.44926 | 15.7166 | 15.03646 | 5.284438 | 0.6801391 | 7.49392 | 1.038192e-11 | 2.258103
64.45926 | 15.7013 | 15.00786 | 5.282836 | 0.6934447 | 7.468639 | 1.036859e-11 | 2.25638
64.46926 | 15.6522 | 14.97941 | 5.281238 | 0.6727859 | 7.443486 | 1.035527e-11 | 2.25469
64.47926 | 15.6257 | 14.95114 | 5.279645 | 0.6745615 | 7.418462 | 1.034195e-11 | 2.253031
64.48926 | 15.5796 | 14.92303 | 5.278057 | 0.6565728 | 7.393565 | 1.032952e-11 | 2.251405
64.49925 | 15.5695 | 14.89511 | 5.276474 | 0.6743926 | 7.368821 | 1.031619e-11 | 2.249813
64.50925 | 15.5086 | 14.86732 | 5.274894 | 0.6412759 | 7.34418 | 1.030376e-11 | 2.24825
64.51925 | 15.4899 | 14.8397 | 5.273318 | 0.6501954 | 7.319666 | 1.029132e-11 | 2.24672
64.52925 | 15.457 | 14.81225 | 5.271747 | 0.6447516 | 7.29528 | 1.027889e-11 | 2.245222
64.53925 | 15.4228 | 14.78496 | 5.27018 | 0.6378449 | 7.27102 | 1.026734e-11 | 2.243755
64.54924 | 15.4032 | 14.75785 | 5.268619 | 0.6453484 | 7.24691 | 1.025491e-11 | 2.242322
64.55924 | 15.3552 | 14.73088 | 5.267061 | 0.6243171 | 7.222903 | 1.024336e-11 | 2.240919
64.56924 | 15.345 | 14.70408 | 5.265507 | 0.6409229 | 7.199022 | 1.023182e-11 | 2.239547
64.57924 | 15.2943 | 14.67743 | 5.263958 | 0.6168673 | 7.175267 | 1.021938e-11 | 2.238208
64.58924 | 15.2774 | 14.65095 | 5.262413 | 0.6264499 | 7.151638 | 1.020872e-11 | 2.236899
64.59924 | 15.2403 | 14.62463 | 5.260873 | 0.6156721 | 7.128133 | 1.019718e-11 | 2.235622
64.60923 | 15.2062 | 14.59849 | 5.259338 | 0.6077069 | 7.104777 | 1.018563e-11 | 2.234378
64.61923 | 15.1846 | 14.5725 | 5.257807 | 0.6121037 | 7.081526 | 1.017497e-11 | 2.233164
64.62923 | 15.1385 | 14.54666 | 5.256279 | 0.5918439 | 7.058396 | 1.016431e-11 | 2.231981
64.63923 | 15.121 | 14.52097 | 5.254757 | 0.6000251 | 7.035389 | 1.015366e-11 | 2.230829
64.64923 | 15.0769 | 14.49545 | 5.253238 | 0.5814465 | 7.012507 | 1.0143e-11 | 2.229709
64.65922 | 15.0525 | 14.47012 | 5.251726 | 0.5823847 | 6.989769 | 1.013234e-11 | 2.228621
64.66922 | 15.0192 | 14.44491 | 5.250216 | 0.5742896 | 6.967132 | 1.012168e-11 | 2.227562
64.67922 | 14.9941 | 14.41986 | 5.248711 | 0.574236 | 6.944618 | 1.011191e-11 | 2.226535
64.68922 | 14.9486 | 14.39498 | 5.24721 | 0.5536249 | 6.922226 | 1.010125e-11 | 2.225539
64.69922 | 14.9318 | 14.37024 | 5.245714 | 0.5615554 | 6.899958 | 1.009148e-11 | 2.224573
64.70921 | 14.8929 | 14.34569 | 5.244223 | 0.5472067 | 6.877831 | 1.008171e-11 | 2.223639
64.71921 | 14.8561 | 14.32128 | 5.242736 | 0.5348246 | 6.855804 | 1.007194e-11 | 2.222736
64.72921 | 14.8408 | 14.29701 | 5.241253 | 0.5437858 | 6.833899 | 1.006306e-11 | 2.221863
64.73921 | 14.8078 | 14.27291 | 5.239774 | 0.5348919 | 6.812113 | 1.005329e-11 | 2.221021
64.74921 | 14.7787 | 14.24896 | 5.2383 | 0.5297425 | 6.790449 | 1.004441e-11 | 2.220209
64.75921 | 14.7418 | 14.22516 | 5.23683 | 0.5166384 | 6.768903 | 1.003553e-11 | 2.219428
64.7692 | 14.7174 | 14.20155 | 5.235366 | 0.5158493 | 6.747506 | 1.002665e-11 | 2.218678
64.7792 | 14.6825 | 14.17806 | 5.233906 | 0.5044439 | 6.726192 | 1.001776e-11 | 2.217958
64.7892 | 14.6537 | 14.15472 | 5.232449 | 0.4989776 | 6.705004 | 1.000888e-11 | 2.217269
64.7992 | 14.6291 | 14.13154 | 5.230997 | 0.4975581 | 6.683934 | 1e-11 | 2.21661
64.8092 | 14.6016 | 14.10851 | 5.22955 | 0.4930861 | 6.662982 | 9.992007e-12 | 2.215982
64.81919 | 14.5716 | 14.08567 | 5.228108 | 0.485931 | 6.642176 | 9.984014e-12 | 2.215385
64.82919 | 14.542 | 14.06295 | 5.22667 | 0.4790544 | 6.621459 | 9.975132e-12 | 2.214817
64.83919 | 14.5225 | 14.04037 | 5.225235 | 0.4821265 | 6.600859 | 9.967138e-12 | 2.214279
64.84919 | 14.4873 | 14.01795 | 5.223806 | 0.4693478 | 6.580374 | 9.959145e-12 | 2.213772
64.85919 | 14.4643 | 13.99568 | 5.222381 | 0.4686184 | 6.560006 | 9.952039e-12 | 2.213295
64.86919 | 14.4459 | 13.97356 | 5.22096 | 0.4723387 | 6.539753 | 9.944046e-12 | 2.212848
64.87918 | 14.4104 | 13.95161 | 5.219545 | 0.4587886 | 6.519635 | 9.93694e-12 | 2.212432
64.88918 | 14.3928 | 13.92979 | 5.218133 | 0.4630104 | 6.499612 | 9.929835e-12 | 2.212045
64.89918 | 14.3726 | 13.90812 | 5.216726 | 0.464482 | 6.479704 | 9.921841e-12 | 2.211688
64.90918 | 14.3473 | 13.88659 | 5.215323 | 0.4607067 | 6.459909 | 9.914736e-12 | 2.211362
64.91918 | 14.318 | 13.86522 | 5.213924 | 0.4527833 | 6.440227 | 9.908518e-12 | 2.211065
64.92917 | 14.2974 | 13.84401 | 5.212532 | 0.4533911 | 6.420679 | 9.901413e-12 | 2.210798
64.93917 | 14.276 | 13.82293 | 5.211143 | 0.4530734 | 6.401223 | 9.894308e-12 | 2.210562
64.94917 | 14.2504 | 13.80199 | 5.209758 | 0.4484094 | 6.381878 | 9.88809e-12 | 2.210355
64.95917 | 14.2189 | 13.7812 | 5.208377 | 0.4376987 | 6.362647 | 9.881873e-12 | 2.210177
64.96917 | 14.2032 | 13.76056 | 5.207001 | 0.4426423 | 6.343527 | 9.875656e-12 | 2.21003
64.97917 | 14.1804 | 13.74006 | 5.20563 | 0.4403398 | 6.324518 | 9.869439e-12 | 2.209913
64.98916 | 14.1557 | 13.71973 | 5.204264 | 0.4359741 | 6.305637 | 9.863221e-12 | 2.209825
64.99916 | 14.1389 | 13.69952 | 5.202901 | 0.4393838 | 6.286848 | 9.857004e-12 | 2.209767
65.00916 | 14.1114 | 13.67945 | 5.201543 | 0.4319488 | 6.268169 | 9.851675e-12 | 2.209739
65.01916 | 14.0864 | 13.65953 | 5.20019 | 0.4268713 | 6.249599 | 9.845458e-12 | 2.20974
65.02916 | 14.072 | 13.63975 | 5.198841 | 0.4322504 | 6.231138 | 9.840129e-12 | 2.209771
65.03915 | 14.0469 | 13.62013 | 5.197497 | 0.4267675 | 6.212803 | 9.8348e-12 | 2.209832
65.04915 | 14.0205 | 13.60064 | 5.196157 | 0.4198628 | 6.194558 | 9.829471e-12 | 2.209922
65.05915 | 13.9923 | 13.58128 | 5.194822 | 0.4110159 | 6.17642 | 9.824142e-12 | 2.210042
65.06915 | 13.9814 | 13.56207 | 5.193491 | 0.4193279 | 6.15839 | 9.819701e-12 | 2.210191
65.07915 | 13.9603 | 13.543 | 5.192164 | 0.4172993 | 6.140467 | 9.814372e-12 | 2.21037
65.08915 | 13.9219 | 13.52407 | 5.190842 | 0.3978309 | 6.122649 | 9.809931e-12 | 2.210578
65.09914 | 13.9087 | 13.5053 | 5.189526 | 0.4034041 | 6.104954 | 9.804602e-12 | 2.210816
65.10914 | 13.886 | 13.48664 | 5.188213 | 0.3993564 | 6.087348 | 9.800161e-12 | 2.211083
65.11914 | 13.8627 | 13.46813 | 5.186904 | 0.3945699 | 6.069846 | 9.79572e-12 | 2.21138
65.12914 | 13.8445 | 13.44976 | 5.1856 | 0.3947447 | 6.052449 | 9.791279e-12 | 2.211706
65.13914 | 13.82 | 13.43152 | 5.184301 | 0.3884815 | 6.035156 | 9.787726e-12 | 2.212061
65.14913 | 13.7984 | 13.41344 | 5.183007 | 0.3849646 | 6.017983 | 9.783285e-12 | 2.212445
65.15913 | 13.7721 | 13.39547 | 5.181717 | 0.3766269 | 6.000897 | 9.779733e-12 | 2.21286
65.16913 | 13.7514 | 13.37765 | 5.180431 | 0.3737526 | 5.983913 | 9.775292e-12 | 2.213304
65.17913 | 13.736 | 13.35996 | 5.179149 | 0.3760429 | 5.967031 | 9.771739e-12 | 2.213776
65.18913 | 13.7088 | 13.3424 | 5.177872 | 0.3663971 | 5.950252 | 9.768186e-12 | 2.214279
65.19913 | 13.6887 | 13.32498 | 5.1766 | 0.3637161 | 5.933574 | 9.764634e-12 | 2.21481
65.20912 | 13.6621 | 13.30772 | 5.175333 | 0.3543843 | 5.917013 | 9.761081e-12 | 2.21537
65.21912 | 13.6387 | 13.29057 | 5.17407 | 0.3481346 | 5.900536 | 9.758416e-12 | 2.21596
65.22912 | 13.6223 | 13.27355 | 5.172811 | 0.3487502 | 5.88416 | 9.754864e-12 | 2.216579
65.23912 | 13.5954 | 13.25667 | 5.171557 | 0.338733 | 5.867882 | 9.752199e-12 | 2.217227
65.24912 | 13.5834 | 13.23992 | 5.170307 | 0.3434826 | 5.851705 | 9.749535e-12 | 2.217905
65.25911 | 13.5566 | 13.22332 | 5.169063 | 0.3332842 | 5.835641 | 9.74687e-12 | 2.218612
65.26911 | 13.5348 | 13.20683 | 5.167823 | 0.3279687 | 5.819661 | 9.744205e-12 | 2.219348
65.27911 | 13.5103 | 13.19048 | 5.166586 | 0.3198228 | 5.803778 | 9.741541e-12 | 2.220113
65.28911 | 13.4964 | 13.17426 | 5.165355 | 0.3221448 | 5.787993 | 9.738876e-12 | 2.220907
65.29911 | 13.4755 | 13.15816 | 5.164128 | 0.3173362 | 5.772305 | 9.736212e-12 | 2.221731
65.30911 | 13.4559 | 13.1422 | 5.162905 | 0.3136968 | 5.756714 | 9.734435e-12 | 2.222584
65.3191 | 13.4227 | 13.12639 | 5.161688 | 0.2963126 | 5.741234 | 9.731771e-12 | 2.223465
65.3291 | 13.4186 | 13.11069 | 5.160475 | 0.3079146 | 5.725834 | 9.729995e-12 | 2.224377
65.3391 | 13.3968 | 13.09511 | 5.159266 | 0.301687 | 5.71053 | 9.728218e-12 | 2.225317
65.3491 | 13.3741 | 13.07967 | 5.158062 | 0.2944304 | 5.695322 | 9.726442e-12 | 2.226286
65.3591 | 13.3523 | 13.06435 | 5.156862 | 0.2879465 | 5.680207 | 9.724666e-12 | 2.227285
65.36909 | 13.3392 | 13.04918 | 5.155668 | 0.2900197 | 5.665201 | 9.722889e-12 | 2.228312
65.37909 | 13.319 | 13.03412 | 5.154477 | 0.2848793 | 5.650275 | 9.722001e-12 | 2.229369
65.38909 | 13.2944 | 13.01919 | 5.153291 | 0.2752135 | 5.635441 | 9.720225e-12 | 2.230455
65.39909 | 13.2766 | 13.00438 | 5.152109 | 0.2722206 | 5.6207 | 9.719336e-12 | 2.23157
65.40909 | 13.2704 | 12.9897 | 5.150932 | 0.2807012 | 5.606053 | 9.718448e-12 | 2.232714
65.41909 | 13.2457 | 12.97514 | 5.14976 | 0.2705559 | 5.591497 | 9.716672e-12 | 2.233888
65.42908 | 13.2305 | 12.96073 | 5.148593 | 0.2697721 | 5.577046 | 9.715784e-12 | 2.235089
65.43908 | 13.2192 | 12.94642 | 5.147429 | 0.272778 | 5.562672 | 9.715784e-12 | 2.23632
65.44908 | 13.1952 | 12.93224 | 5.146271 | 0.2629579 | 5.54839 | 9.714896e-12 | 2.237581
65.45908 | 13.1799 | 12.91818 | 5.145116 | 0.2617154 | 5.534197 | 9.714007e-12 | 2.238871
65.46908 | 13.161 | 12.90425 | 5.143967 | 0.2567477 | 5.520096 | 9.713119e-12 | 2.24019
65.47907 | 13.1566 | 12.89046 | 5.142823 | 0.2661446 | 5.506096 | 9.713119e-12 | 2.241537
65.48907 | 13.1335 | 12.87677 | 5.141682 | 0.2567316 | 5.492173 | 9.713119e-12 | 2.242914
65.49907 | 13.1266 | 12.8632 | 5.140546 | 0.2633965 | 5.478338 | 9.712231e-12 | 2.24432
65.50907 | 13.1037 | 12.84976 | 5.139414 | 0.2539391 | 5.464591 | 9.712231e-12 | 2.245755
65.51907 | 13.0825 | 12.83644 | 5.138287 | 0.2460603 | 5.450932 | 9.712231e-12 | 2.24722
65.52907 | 13.0737 | 12.82324 | 5.137165 | 0.2504602 | 5.437361 | 9.713119e-12 | 2.248714
65.53906 | 13.0605 | 12.81017 | 5.136048 | 0.2503266 | 5.42389 | 9.713119e-12 | 2.250235
65.54906 | 13.0514 | 12.79721 | 5.134935 | 0.2541851 | 5.410493 | 9.713119e-12 | 2.251787
65.55906 | 13.0245 | 12.78438 | 5.133826 | 0.2401239 | 5.397182 | 9.714007e-12 | 2.253368
65.56906 | 13.0248 | 12.77166 | 5.132722 | 0.2531433 | 5.383957 | 9.714007e-12 | 2.254978
65.57906 | 13.0045 | 12.75906 | 5.131623 | 0.2454432 | 5.370817 | 9.714896e-12 | 2.256617
65.58905 | 12.9906 | 12.74659 | 5.130529 | 0.2440119 | 5.357776 | 9.715784e-12 | 2.258284
65.59905 | 12.971 | 12.73423 | 5.129438 | 0.2367747 | 5.344806 | 9.715784e-12 | 2.259981
65.60905 | 12.9686 | 12.72198 | 5.128353 | 0.2466189 | 5.331921 | 9.716672e-12 | 2.261708
65.61905 | 12.9504 | 12.70985 | 5.127271 | 0.2405454 | 5.319119 | 9.71756e-12 | 2.263464
65.62905 | 12.9366 | 12.69785 | 5.126195 | 0.2387549 | 5.306401 | 9.719336e-12 | 2.265249
65.63905 | 12.9194 | 12.68595 | 5.125122 | 0.2334476 | 5.293767 | 9.720225e-12 | 2.267063
65.64904 | 12.9139 | 12.67419 | 5.124056 | 0.239712 | 5.281227 | 9.721113e-12 | 2.268905
65.65904 | 12.8852 | 12.66253 | 5.122993 | 0.2226719 | 5.268757 | 9.722889e-12 | 2.270778
65.66904 | 12.8778 | 12.65098 | 5.121935 | 0.226816 | 5.25637 | 9.724666e-12 | 2.27268
65.67904 | 12.8625 | 12.63956 | 5.120881 | 0.2229443 | 5.244064 | 9.725554e-12 | 2.274611
65.68904 | 12.8542 | 12.62824 | 5.119832 | 0.2259576 | 5.23184 | 9.72733e-12 | 2.276571
65.69903 | 12.8333 | 12.61705 | 5.118788 | 0.216245 | 5.219708 | 9.729106e-12 | 2.278559
65.70903 | 12.8247 | 12.60597 | 5.117748 | 0.2187294 | 5.207645 | 9.730883e-12 | 2.280578
65.71903 | 12.8081 | 12.595 | 5.116712 | 0.2130995 | 5.195663 | 9.732659e-12 | 2.282626
65.72903 | 12.7902 | 12.58414 | 5.115681 | 0.2060566 | 5.183759 | 9.734435e-12 | 2.284703
65.73903 | 12.7749 | 12.5734 | 5.114655 | 0.2014998 | 5.171936 | 9.7371e-12 | 2.28681
65.74903 | 12.7733 | 12.56277 | 5.113633 | 0.2105299 | 5.160191 | 9.738876e-12 | 2.288946
65.75902 | 12.7457 | 12.55226 | 5.112617 | 0.1934375 | 5.148537 | 9.741541e-12 | 2.291109
65.76902 | 12.7335 | 12.54186 | 5.111604 | 0.1916429 | 5.136949 | 9.743317e-12 | 2.293303
65.77902 | 12.7247 | 12.53157 | 5.110596 | 0.1931345 | 5.125442 | 9.745982e-12 | 2.295527
65.78902 | 12.7156 | 12.52138 | 5.109593 | 0.1942188 | 5.114008 | 9.748646e-12 | 2.29778
65.79902 | 12.6828 | 12.51131 | 5.108594 | 0.1714896 | 5.102653 | 9.751311e-12 | 2.300063
65.80901 | 12.6763 | 12.50136 | 5.107601 | 0.1749372 | 5.091389 | 9.753975e-12 | 2.302373
65.81901 | 12.6667 | 12.49151 | 5.106611 | 0.1751872 | 5.080188 | 9.75664e-12 | 2.304714
65.82901 | 12.6528 | 12.48177 | 5.105626 | 0.1710263 | 5.069063 | 9.759304e-12 | 2.307085
65.83901 | 12.6374 | 12.47214 | 5.104645 | 0.1652561 | 5.058014 | 9.761969e-12 | 2.309485
65.84901 | 12.6262 | 12.46262 | 5.103669 | 0.1635761 | 5.04704 | 9.764634e-12 | 2.311914
65.85901 | 12.6154 | 12.45321 | 5.102698 | 0.1621867 | 5.036142 | 9.768186e-12 | 2.314373
65.869 | 12.6036 | 12.44392 | 5.101732 | 0.1596751 | 5.025333 | 9.770851e-12 | 2.316859
65.879 | 12.5911 | 12.43473 | 5.10077 | 0.1563688 | 5.014584 | 9.774404e-12 | 2.319377
65.889 | 12.5784 | 12.42565 | 5.099812 | 0.1527539 | 5.003909 | 9.777956e-12 | 2.321925
65.899 | 12.5663 | 12.41667 | 5.098859 | 0.1496318 | 4.993307 | 9.780621e-12 | 2.324501
65.909 | 12.5589 | 12.4078 | 5.097911 | 0.1511008 | 4.982781 | 9.784173e-12 | 2.327108
65.91899 | 12.538 | 12.39904 | 5.096968 | 0.1389562 | 4.972335 | 9.787726e-12 | 2.329741
65.92899 | 12.5355 | 12.39039 | 5.096029 | 0.1451117 | 4.961953 | 9.791279e-12 | 2.332406
65.93899 | 12.5124 | 12.38184 | 5.095094 | 0.1305597 | 4.951645 | 9.794832e-12 | 2.335101
65.94899 | 12.5142 | 12.3734 | 5.094164 | 0.1408023 | 4.941408 | 9.799273e-12 | 2.337826
65.95899 | 12.5008 | 12.36506 | 5.093238 | 0.1357399 | 4.931242 | 9.802825e-12 | 2.34058
65.96899 | 12.4885 | 12.35683 | 5.092318 | 0.1316712 | 4.921148 | 9.806378e-12 | 2.343363
65.97898 | 12.4878 | 12.34871 | 5.091402 | 0.1390891 | 4.911135 | 9.810819e-12 | 2.346174
65.98898 | 12.4629 | 12.34069 | 5.09049 | 0.1222097 | 4.901183 | 9.814372e-12 | 2.349017
65.99898 | 12.4645 | 12.33277 | 5.089583 | 0.1317255 | 4.891302 | 9.818812e-12 | 2.351889
66.00898 | 12.4463 | 12.32496 | 5.088681 | 0.1213373 | 4.881491 | 9.823253e-12 | 2.354791
66.01898 | 12.4419 | 12.31726 | 5.087783 | 0.1246437 | 4.871751 | 9.826806e-12 | 2.357723
66.02897 | 12.427 | 12.30966 | 5.08689 | 0.1173404 | 4.862087 | 9.831247e-12 | 2.360682
66.03897 | 12.4189 | 12.30216 | 5.086001 | 0.1167406 | 4.852485 | 9.835688e-12 | 2.363673
66.04897 | 12.4203 | 12.29476 | 5.085117 | 0.1255372 | 4.842952 | 9.840129e-12 | 2.366694
66.05897 | 12.3972 | 12.28747 | 5.084237 | 0.1097308 | 4.833487 | 9.84457e-12 | 2.369745
66.06897 | 12.396 | 12.28028 | 5.083362 | 0.1157223 | 4.82409 | 9.84901e-12 | 2.372825
66.07897 | 12.373 | 12.27319 | 5.082492 | 0.09981045 | 4.814763 | 9.85434e-12 | 2.375935
66.08896 | 12.3766 | 12.26621 | 5.081627 | 0.1103903 | 4.805511 | 9.85878e-12 | 2.379072
66.09896 | 12.3614 | 12.25932 | 5.080765 | 0.1020754 | 4.796318 | 9.863221e-12 | 2.382241
66.10896 | 12.352 | 12.25254 | 5.079909 | 0.09945882 | 4.787192 | 9.86855e-12 | 2.385441
66.11896 | 12.3545 | 12.24586 | 5.079057 | 0.1086411 | 4.778133 | 9.872991e-12 | 2.38867
66.12896 | 12.3414 | 12.23928 | 5.078209 | 0.1021222 | 4.76914 | 9.87832e-12 | 2.391929
66.13895 | 12.3275 | 12.2328 | 5.077367 | 0.09469645 | 4.760222 | 9.882761e-12 | 2.395214
66.14895 | 12.3282 | 12.22642 | 5.076529 | 0.1017765 | 4.751362 | 9.88809e-12 | 2.398533
66.15895 | 12.3152 | 12.22014 | 5.075695 | 0.09505668 | 4.742567 | 9.893419e-12 | 2.401881
66.16895 | 12.299 | 12.21396 | 5.074866 | 0.08503664 | 4.733838 | 9.898748e-12 | 2.405259
66.17895 | 12.3029 | 12.20788 | 5.074041 | 0.09501714 | 4.725174 | 9.904078e-12 | 2.408668
66.18895 | 12.2924 | 12.2019 | 5.073221 | 0.09049891 | 4.716574 | 9.909407e-12 | 2.412106
66.19894 | 12.2865 | 12.19602 | 5.072406 | 0.09047503 | 4.708048 | 9.914736e-12 | 2.41557
66.20894 | 12.2675 | 12.19024 | 5.071595 | 0.07725831 | 4.699578 | 9.920065e-12 | 2.419068
66.21894 | 12.2596 | 12.18456 | 5.070789 | 0.0750439 | 4.691171 | 9.925394e-12 | 2.422596
66.22894 | 12.2597 | 12.17897 | 5.069988 | 0.08073097 | 4.682828 | 9.930723e-12 | 2.426153
66.23894 | 12.2531 | 12.17348 | 5.06919 | 0.07961953 | 4.674549 | 9.93694e-12 | 2.429741
66.24893 | 12.236 | 12.16809 | 5.068399 | 0.06790663 | 4.666341 | 9.942269e-12 | 2.433354
66.25893 | 12.2356 | 12.1628 | 5.067611 | 0.07280019 | 4.658188 | 9.948486e-12 | 2.437002
66.26893 | 12.2303 | 12.1576 | 5.066827 | 0.07269705 | 4.650097 | 9.953816e-12 | 2.440679
66.27893 | 12.2103 | 12.1525 | 5.066049 | 0.05779581 | 4.642069 | 9.960033e-12 | 2.444386
66.28893 | 12.2114 | 12.1475 | 5.065274 | 0.06389996 | 4.634102 | 9.965362e-12 | 2.448123
66.29893 | 12.2047 | 12.14259 | 5.064505 | 0.06210651 | 4.626198 | 9.971579e-12 | 2.451891
66.30892 | 12.1912 | 12.13779 | 5.06374 | 0.0534124 | 4.618363 | 9.977796e-12 | 2.455684
66.31892 | 12.1777 | 12.13307 | 5.06298 | 0.04462705 | 4.610581 | 9.984014e-12 | 2.459512
66.32892 | 12.1793 | 12.12845 | 5.062224 | 0.05084598 | 4.602861 | 9.989343e-12 | 2.463369
66.33892 | 12.1693 | 12.12393 | 5.061473 | 0.04536958 | 4.595201 | 9.99556e-12 | 2.467256
66.34892 | 12.1493 | 12.1195 | 5.060726 | 0.02979769 | 4.587603 | 1.000178e-11 | 2.471174
66.35891 | 12.1479 | 12.11517 | 5.059985 | 0.03272718 | 4.580071 | 1.000799e-11 | 2.475117
66.36891 | 12.1383 | 12.11093 | 5.059247 | 0.02736625 | 4.572592 | 1.00151e-11 | 2.479094
66.37891 | 12.1331 | 12.10679 | 5.058514 | 0.02631102 | 4.565173 | 1.002132e-11 | 2.483102
66.38891 | 12.1284 | 12.10274 | 5.057786 | 0.02566123 | 4.557814 | 1.002753e-11 | 2.487139
66.39891 | 12.1158 | 12.09878 | 5.057062 | 0.01701767 | 4.550514 | 1.003375e-11 | 2.491206
66.40891 | 12.112 | 12.09492 | 5.056343 | 0.01708084 | 4.543273 | 1.004086e-11 | 2.495304
66.4189 | 12.1066 | 12.09115 | 5.055629 | 0.01544715 | 4.536098 | 1.004707e-11 | 2.499427
66.4289 | 12.1031 | 12.08748 | 5.054918 | 0.01562325 | 4.528974 | 1.005329e-11 | 2.503584
66.4389 | 12.0977 | 12.08389 | 5.054213 | 0.01380641 | 4.521909 | 1.00604e-11 | 2.507771
66.4489 | 12.0946 | 12.0804 | 5.053512 | 0.01419751 | 4.514902 | 1.006661e-11 | 2.511989
66.4589 | 12.0785 | 12.077 | 5.052816 | 0.001495528 | 4.507953 | 1.007372e-11 | 2.516236
66.46889 | 12.0795 | 12.0737 | 5.052124 | 0.005798214 | 4.501068 | 1.008083e-11 | 2.520509
66.47889 | 12.0821 | 12.07049 | 5.051437 | 0.01161252 | 4.494234 | 1.008704e-11 | 2.524817
66.48889 | 12.0639 | 12.06737 | 5.050754 | -0.003465111 | 4.487457 | 1.009415e-11 | 2.529154
66.49889 | 12.0625 | 12.06433 | 5.050076 | -0.001834161 | 4.480737 | 1.010125e-11 | 2.533521
66.50889 | 12.0669 | 12.06139 | 5.049403 | 0.005505107 | 4.474074 | 1.010836e-11 | 2.537919
66.51889 | 12.0603 | 12.05855 | 5.048734 | 0.001754601 | 4.467467 | 1.011546e-11 | 2.542345
66.52888 | 12.0496 | 12.05579 | 5.04807 | -0.006190404 | 4.460923 | 1.012257e-11 | 2.546798
66.53888 | 12.0524 | 12.05312 | 5.04741 | -0.0007232057 | 4.454428 | 1.012967e-11 | 2.551285
66.54888 | 12.0532 | 12.05055 | 5.046755 | 0.002653817 | 4.44799 | 1.013678e-11 | 2.555802
66.55888 | 12.04 | 12.04806 | 5.046104 | -0.008059321 | 4.441607 | 1.014389e-11 | 2.560349
66.56888 | 12.048 | 12.04566 | 5.045458 | 0.0023375 | 4.435279 | 1.015099e-11 | 2.564925
66.57887 | 12.0377 | 12.04336 | 5.044817 | -0.005657196 | 4.429013 | 1.01581e-11 | 2.569527
66.58887 | 12.0404 | 12.04114 | 5.04418 | -0.0007392136 | 4.422796 | 1.01652e-11 | 2.574164
66.59887 | 12.0294 | 12.03901 | 5.043547 | -0.009610358 | 4.416633 | 1.01732e-11 | 2.57883
66.60887 | 12.0272 | 12.03697 | 5.042919 | -0.009770513 | 4.410525 | 1.01803e-11 | 2.583526
66.61887 | 12.0261 | 12.03502 | 5.042296 | -0.008919191 | 4.404472 | 1.018741e-11 | 2.588252
66.62887 | 12.0155 | 12.03316 | 5.041677 | -0.01765692 | 4.398472 | 1.01954e-11 | 2.593008
66.63886 | 12.0099 | 12.03138 | 5.041063 | -0.02148406 | 4.392533 | 1.020251e-11 | 2.597788
66.64886 | 12.0099 | 12.0297 | 5.040453 | -0.01979724 | 4.386641 | 1.02105e-11 | 2.602603
66.65886 | 12.0053 | 12.0281 | 5.039848 | -0.02279869 | 4.380803 | 1.02176e-11 | 2.607448
66.66886 | 11.9924 | 12.02659 | 5.039248 | -0.03418819 | 4.375019 | 1.02256e-11 | 2.612322
66.67886 | 12.003 | 12.02516 | 5.038651 | -0.02216411 | 4.369287 | 1.023359e-11 | 2.617226
66.68885 | 11.9929 | 12.02383 | 5.038061 | -0.03092891 | 4.363614 | 1.02407e-11 | 2.622155
66.69885 | 11.9864 | 12.02258 | 5.037474 | -0.03617892 | 4.357988 | 1.024869e-11 | 2.627118
66.70885 | 11.9858 | 12.02142 | 5.036891 | -0.03561553 | 4.352414 | 1.025668e-11 | 2.63211
66.71885 | 11.984 | 12.02034 | 5.036313 | -0.03633894 | 4.346893 | 1.026468e-11 | 2.637132
66.72885 | 11.9759 | 12.01935 | 5.03574 | -0.04344891 | 4.341425 | 1.027178e-11 | 2.642184
66.73885 | 11.9678 | 12.01844 | 5.035171 | -0.05064397 | 4.336008 | 1.027978e-11 | 2.647265
66.74884 | 11.9707 | 12.01763 | 5.034607 | -0.0469258 | 4.330649 | 1.028777e-11 | 2.65237
66.75884 | 11.9585 | 12.01689 | 5.034047 | -0.05839264 | 4.325336 | 1.029576e-11 | 2.65751
66.76884 | 11.9473 | 12.01624 | 5.033492 | -0.06894475 | 4.320074 | 1.030376e-11 | 2.662679
66.77884 | 11.9449 | 12.01568 | 5.032941 | -0.07078135 | 4.314863 | 1.031175e-11 | 2.667877
66.78884 | 11.9489 | 12.0152 | 5.032395 | -0.06630292 | 4.309704 | 1.031975e-11 | 2.673104
66.79883 | 11.9459 | 12.01481 | 5.031854 | -0.06890986 | 4.3046 | 1.032774e-11 | 2.678355
66.80883 | 11.9289 | 12.0145 | 5.031317 | -0.08560042 | 4.299543 | 1.033662e-11 | 2.683641
66.81883 | 11.9364 | 12.01428 | 5.030785 | -0.07787546 | 4.294536 | 1.034461e-11 | 2.688955
66.82883 | 11.9285 | 12.01413 | 5.030257 | -0.08563409 | 4.289579 | 1.035261e-11 | 2.694298
66.83883 | 11.9187 | 12.01408 | 5.029733 | -0.09537615 | 4.284672 | 1.03606e-11 | 2.699671
66.84883 | 11.9159 | 12.0141 | 5.029214 | -0.09820219 | 4.279816 | 1.036948e-11 | 2.705072
66.85882 | 11.9155 | 12.01421 | 5.0287 | -0.09871255 | 4.275016 | 1.037748e-11 | 2.710497
66.86882 | 11.9117 | 12.0144 | 5.02819 | -0.1027044 | 4.270259 | 1.038547e-11 | 2.715955
66.87882 | 11.8921 | 12.01468 | 5.027685 | -0.1225779 | 4.265551 | 1.039435e-11 | 2.721442
66.88882 | 11.8995 | 12.01504 | 5.027184 | -0.1155361 | 4.260894 | 1.040235e-11 | 2.726958
66.89882 | 11.8903 | 12.01547 | 5.026688 | -0.1251744 | 4.256285 | 1.041123e-11 | 2.732502
66.90881 | 11.8813 | 12.016 | 5.026196 | -0.1346966 | 4.251731 | 1.041922e-11 | 2.73807
66.91881 | 11.8655 | 12.0166 | 5.025709 | -0.1510997 | 4.24722 | 1.04281e-11 | 2.743671
66.92881 | 11.8744 | 12.01728 | 5.025226 | -0.1428844 | 4.242758 | 1.043698e-11 | 2.7493
66.93881 | 11.8638 | 12.01805 | 5.024748 | -0.1542503 | 4.238345 | 1.044498e-11 | 2.754958
66.94881 | 11.8553 | 12.0189 | 5.024274 | -0.1635973 | 4.23398 | 1.045386e-11 | 2.760643
66.95881 | 11.8415 | 12.01983 | 5.023805 | -0.1783252 | 4.229664 | 1.046274e-11 | 2.766357
66.9688 | 11.8453 | 12.02083 | 5.02334 | -0.1755328 | 4.2254 | 1.047074e-11 | 2.772093
66.9788 | 11.8334 | 12.02192 | 5.02288 | -0.1885214 | 4.221179 | 1.047962e-11 | 2.777862
66.9888 | 11.824 | 12.02309 | 5.022424 | -0.1990903 | 4.217007 | 1.04885e-11 | 2.783659
66.9988 | 11.8163 | 12.02434 | 5.021973 | -0.2080389 | 4.212882 | 1.049738e-11 | 2.789484
67.0088 | 11.8128 | 12.02567 | 5.021526 | -0.2128673 | 4.208805 | 1.050626e-11 | 2.795336
67.01879 | 11.8055 | 12.02707 | 5.021084 | -0.2215737 | 4.204779 | 1.051514e-11 | 2.80121
67.02879 | 11.7894 | 12.02856 | 5.020646 | -0.2391599 | 4.200797 | 1.052403e-11 | 2.807117
67.03879 | 11.7854 | 12.03013 | 5.020213 | -0.2447257 | 4.196861 | 1.053291e-11 | 2.813051
67.04879 | 11.7728 | 12.03177 | 5.019784 | -0.2589693 | 4.192973 | 1.054179e-11 | 2.819012
67.05879 | 11.7662 | 12.03349 | 5.01936 | -0.2672919 | 4.189131 | 1.055067e-11 | 2.825001
67.06879 | 11.7577 | 12.03529 | 5.01894 | -0.2775924 | 4.185336 | 1.055955e-11 | 2.831016
67.07878 | 11.7531 | 12.03717 | 5.018525 | -0.2840689 | 4.181592 | 1.056844e-11 | 2.837052
67.08878 | 11.747 | 12.03912 | 5.018114 | -0.2921246 | 4.17789 | 1.057732e-11 | 2.843121
67.09878 | 11.7317 | 12.04116 | 5.017708 | -0.3094577 | 4.174234 | 1.05862e-11 | 2.849216
67.10878 | 11.7264 | 12.04327 | 5.017306 | -0.316868 | 4.170625 | 1.059508e-11 | 2.855337
67.11878 | 11.723 | 12.04545 | 5.016908 | -0.3224546 | 4.167061 | 1.060485e-11 | 2.861485
67.12877 | 11.7107 | 12.04772 | 5.016516 | -0.337018 | 4.163549 | 1.061373e-11 | 2.867653
67.13877 | 11.705 | 12.05006 | 5.016127 | -0.3450552 | 4.160075 | 1.062261e-11 | 2.873853
67.14877 | 11.6944 | 12.05247 | 5.015743 | -0.3580731 | 4.156652 | 1.063238e-11 | 2.880078
67.15877 | 11.6926 | 12.05496 | 5.015364 | -0.362362 | 4.153269 | 1.064127e-11 | 2.88633
67.16877 | 11.6724 | 12.05753 | 5.014989 | -0.3851308 | 4.149936 | 1.065015e-11 | 2.892606
67.17877 | 11.6743 | 12.06017 | 5.014618 | -0.3858702 | 4.146643 | 1.065992e-11 | 2.898909
67.18876 | 11.6552 | 12.06289 | 5.014252 | -0.4076864 | 4.143404 | 1.06688e-11 | 2.90523
67.19876 | 11.6545 | 12.06568 | 5.013891 | -0.4111775 | 4.140205 | 1.067857e-11 | 2.911582
67.20876 | 11.6453 | 12.06854 | 5.013533 | -0.423243 | 4.13705 | 1.068745e-11 | 2.91796
67.21876 | 11.6372 | 12.07148 | 5.013181 | -0.4342822 | 4.13394 | 1.069722e-11 | 2.924362
67.22876 | 11.6308 | 12.0745 | 5.012832 | -0.4436956 | 4.130875 | 1.070699e-11 | 2.930788
67.23875 | 11.6257 | 12.07758 | 5.012489 | -0.4518777 | 4.127856 | 1.071587e-11 | 2.937233
67.24875 | 11.6182 | 12.08074 | 5.012149 | -0.4625388 | 4.124881 | 1.072564e-11 | 2.943709
67.25875 | 11.6059 | 12.08397 | 5.011814 | -0.4780697 | 4.121947 | 1.073541e-11 | 2.950208
67.26875 | 11.605 | 12.08727 | 5.011484 | -0.4822745 | 4.119059 | 1.074429e-11 | 2.956731
67.27875 | 11.5932 | 12.09065 | 5.011158 | -0.497452 | 4.116216 | 1.075406e-11 | 2.963278
67.28875 | 11.5913 | 12.0941 | 5.010836 | -0.5028012 | 4.113417 | 1.076383e-11 | 2.969848
67.29874 | 11.5764 | 12.09762 | 5.010519 | -0.5212182 | 4.110663 | 1.07736e-11 | 2.976435
67.30874 | 11.5734 | 12.10121 | 5.010207 | -0.5278106 | 4.107952 | 1.078249e-11 | 2.983052
67.31874 | 11.5635 | 12.10487 | 5.009898 | -0.5413734 | 4.105284 | 1.079226e-11 | 2.989692
67.32874 | 11.5601 | 12.10861 | 5.009594 | -0.5485071 | 4.102659 | 1.080203e-11 | 2.996354
67.33874 | 11.5465 | 12.11241 | 5.009295 | -0.5659113 | 4.100078 | 1.08118e-11 | 3.003038
67.34873 | 11.5445 | 12.11628 | 5.009 | -0.5717814 | 4.097543 | 1.082157e-11 | 3.009739
67.35873 | 11.5429 | 12.12023 | 5.008709 | -0.5773257 | 4.095049 | 1.083134e-11 | 3.016468
67.36873 | 11.5347 | 12.12424 | 5.008423 | -0.5895387 | 4.092597 | 1.084111e-11 | 3.023218
67.37873 | 11.5268 | 12.12832 | 5.008141 | -0.6015213 | 4.090189 | 1.085088e-11 | 3.02999
67.38873 | 11.5225 | 12.13247 | 5.007864 | -0.609972 | 4.087824 | 1.086065e-11 | 3.036784
67.39873 | 11.5179 | 12.13669 | 5.007591 | -0.6187917 | 4.085502 | 1.087042e-11 | 3.043598
67.40872 | 11.5106 | 12.14098 | 5.007323 | -0.6303752 | 4.083225 | 1.088019e-11 | 3.050427
67.41872 | 11.5012 | 12.14533 | 5.007059 | -0.6441305 | 4.080989 | 1.088996e-11 | 3.057283
67.42872 | 11.5022 | 12.14975 | 5.006799 | -0.6475527 | 4.078795 | 1.090061e-11 | 3.064159
67.43872 | 11.4902 | 12.15424 | 5.006544 | -0.6640425 | 4.076643 | 1.091038e-11 | 3.071056
67.44872 | 11.4849 | 12.1588 | 5.006293 | -0.6738994 | 4.074534 | 1.092015e-11 | 3.077972
67.45871 | 11.4812 | 12.16342 | 5.006046 | -0.6822151 | 4.07247 | 1.092992e-11 | 3.084899
67.46871 | 11.4778 | 12.1681 | 5.005804 | -0.6903037 | 4.070446 | 1.093969e-11 | 3.091854
67.47871 | 11.4742 | 12.17286 | 5.005567 | -0.6986586 | 4.068463 | 1.095035e-11 | 3.098829
67.48871 | 11.4718 | 12.17768 | 5.005333 | -0.7058784 | 4.066524 | 1.096012e-11 | 3.105821
67.49871 | 11.4707 | 12.18256 | 5.005104 | -0.7118625 | 4.064626 | 1.096989e-11 | 3.112833
67.50871 | 11.4639 | 12.18751 | 5.00488 | -0.7236112 | 4.062769 | 1.098055e-11 | 3.119862
67.5187 | 11.4627 | 12.19252 | 5.00466 | -0.7298185 | 4.060957 | 1.099032e-11 | 3.126902
67.5287 | 11.4572 | 12.1976 | 5.004444 | -0.7403958 | 4.059185 | 1.100098e-11 | 3.133967
67.5387 | 11.4575 | 12.20274 | 5.004233 | -0.7452361 | 4.057455 | 1.101075e-11 | 3.141049
67.5487 | 11.4537 | 12.20794 | 5.004025 | -0.7542395 | 4.055766 | 1.102052e-11 | 3.148148
67.5587 | 11.4495 | 12.21321 | 5.003823 | -0.7637056 | 4.054119 | 1.103118e-11 | 3.155264
67.56869 | 11.4467 | 12.21853 | 5.003625 | -0.7718268 | 4.052514 | 1.104095e-11 | 3.162389
67.57869 | 11.4454 | 12.22392 | 5.003431 | -0.7785167 | 4.050949 | 1.10516e-11 | 3.169537
67.58869 | 11.4443 | 12.22937 | 5.003241 | -0.7850679 | 4.049426 | 1.106137e-11 | 3.176701
67.59869 | 11.441 | 12.23488 | 5.003056 | -0.7938802 | 4.047945 | 1.107203e-11 | 3.18388
67.60869 | 11.4338 | 12.24045 | 5.002875 | -0.8066529 | 4.046504 | 1.108269e-11 | 3.191074
67.61869 | 11.4321 | 12.24609 | 5.002698 | -0.8139865 | 4.045105 | 1.109246e-11 | 3.198283
67.62868 | 11.4387 | 12.25177 | 5.002526 | -0.8130736 | 4.043748 | 1.110312e-11 | 3.2055
67.63868 | 11.4268 | 12.25753 | 5.002359 | -0.8307258 | 4.04243 | 1.111289e-11 | 3.212737
67.64868 | 11.4303 | 12.26334 | 5.002195 | -0.8330371 | 4.041154 | 1.112355e-11 | 3.219988
67.65868 | 11.4308 | 12.26921 | 5.002036 | -0.8384066 | 4.039918 | 1.11342e-11 | 3.227252
67.66868 | 11.4294 | 12.27513 | 5.001881 | -0.8457344 | 4.038724 | 1.114486e-11 | 3.234529
67.67867 | 11.4202 | 12.28111 | 5.001731 | -0.8609137 | 4.037571 | 1.115463e-11 | 3.241812
67.68867 | 11.4207 | 12.28716 | 5.001585 | -0.8664563 | 4.036458 | 1.116529e-11 | 3.249114
67.69867 | 11.4213 | 12.29326 | 5.001443 | -0.871956 | 4.035386 | 1.117595e-11 | 3.256427
67.70867 | 11.4134 | 12.29941 | 5.001305 | -0.8860117 | 4.034354 | 1.118572e-11 | 3.263753
67.71867 | 11.416 | 12.30562 | 5.001172 | -0.8896232 | 4.033362 | 1.119638e-11 | 3.271089
67.72867 | 11.4161 | 12.31189 | 5.001043 | -0.8957904 | 4.032412 | 1.120704e-11 | 3.278435
67.73866 | 11.4056 | 12.31821 | 5.000919 | -0.9126061 | 4.031502 | 1.121769e-11 | 3.285785
67.74866 | 11.4068 | 12.32458 | 5.000799 | -0.9177828 | 4.030632 | 1.122835e-11 | 3.293152
67.75866 | 11.413 | 12.33101 | 5.000683 | -0.9180132 | 4.029802 | 1.123901e-11 | 3.300528
67.76866 | 11.4079 | 12.3375 | 5.000571 | -0.9295976 | 4.029013 | 1.124878e-11 | 3.307914
67.77866 | 11.4019 | 12.34403 | 5.000464 | -0.9421347 | 4.028263 | 1.125944e-11 | 3.315307
67.78865 | 11.4001 | 12.35062 | 5.000361 | -0.950518 | 4.027555 | 1.12701e-11 | 3.322702
67.79865 | 11.4027 | 12.35726 | 5.000262 | -0.9545597 | 4.026886 | 1.128075e-11 | 3.330111
67.80865 | 11.4049 | 12.36395 | 5.000168 | -0.9590534 | 4.026257 | 1.129141e-11 | 3.337529
67.81865 | 11.3995 | 12.3707 | 5.000078 | -0.9711981 | 4.025668 | 1.130207e-11 | 3.344952
67.82865 | 11.3947 | 12.37749 | 4.999992 | -0.9827936 | 4.025119 | 1.131273e-11 | 3.352383
67.83865 | 11.3947 | 12.38434 | 4.999911 | -0.9896394 | 4.02461 | 1.132339e-11 | 3.359819
67.84864 | 11.3904 | 12.39123 | 4.999833 | -1.000828 | 4.024141 | 1.133404e-11 | 3.367253
67.85864 | 11.3951 | 12.39817 | 4.99976 | -1.003072 | 4.023712 | 1.13447e-11 | 3.374699
67.86864 | 11.3908 | 12.40517 | 4.999692 | -1.014365 | 4.023323 | 1.135536e-11 | 3.382151
67.87864 | 11.3842 | 12.41221 | 4.999627 | -1.028007 | 4.022973 | 1.136602e-11 | 3.389606
67.88864 | 11.3889 | 12.4193 | 4.999567 | -1.030396 | 4.022663 | 1.137668e-11 | 3.397065
67.89863 | 11.3846 | 12.42642 | 4.999511 | -1.041825 | 4.022394 | 1.138734e-11 | 3.40452
67.90863 | 11.3839 | 12.43361 | 4.99946 | -1.049707 | 4.022163 | 1.139799e-11 | 3.411985
67.91863 | 11.3769 | 12.44084 | 4.999412 | -1.063936 | 4.021972 | 1.140865e-11 | 3.419452
67.92863 | 11.3769 | 12.44811 | 4.999369 | -1.071211 | 4.021821 | 1.141931e-11 | 3.42692
67.93863 | 11.3736 | 12.45543 | 4.99933 | -1.08183 | 4.021709 | 1.142997e-11 | 3.434391
67.94863 | 11.3687 | 12.46279 | 4.999296 | -1.094093 | 4.021637 | 1.144063e-11 | 3.441861
67.95862 | 11.3718 | 12.47019 | 4.999265 | -1.098394 | 4.021604 | 1.145128e-11 | 3.449325
67.96862 | 11.3637 | 12.47765 | 4.999239 | -1.113945 | 4.021611 | 1.146194e-11 | 3.456795
67.97862 | 11.3619 | 12.48514 | 4.999217 | -1.123239 | 4.021657 | 1.14726e-11 | 3.464265
67.98862 | 11.3558 | 12.49268 | 4.9992 | -1.136876 | 4.021743 | 1.148326e-11 | 3.471733
67.99862 | 11.3524 | 12.50025 | 4.999186 | -1.147854 | 4.021868 | 1.149392e-11 | 3.4792
68.00861 | 11.3491 | 12.50787 | 4.999177 | -1.158766 | 4.022032 | 1.150458e-11 | 3.486657
68.01861 | 11.3483 | 12.51553 | 4.999172 | -1.167226 | 4.022236 | 1.151523e-11 | 3.494118
68.02861 | 11.3473 | 12.52323 | 4.999171 | -1.175926 | 4.022479 | 1.152589e-11 | 3.501575
68.03861 | 11.3466 | 12.53096 | 4.999174 | -1.184365 | 4.022761 | 1.153655e-11 | 3.509029
68.04861 | 11.3334 | 12.53874 | 4.999182 | -1.205343 | 4.023083 | 1.154721e-11 | 3.516478
68.0586 | 11.3367 | 12.54655 | 4.999194 | -1.209853 | 4.023444 | 1.155787e-11 | 3.523915
68.0686 | 11.3357 | 12.55441 | 4.99921 | -1.218707 | 4.023844 | 1.156852e-11 | 3.531353
68.0786 | 11.3339 | 12.5623 | 4.99923 | -1.228399 | 4.024283 | 1.157918e-11 | 3.538785
68.0886 | 11.328 | 12.57023 | 4.999255 | -1.242227 | 4.024762 | 1.158984e-11 | 3.546211
68.0986 | 11.3293 | 12.57819 | 4.999283 | -1.248892 | 4.025279 | 1.16005e-11 | 3.553629
68.1086 | 11.3256 | 12.58619 | 4.999316 | -1.260592 | 4.025836 | 1.161116e-11 | 3.561039
68.11859 | 11.3216 | 12.59422 | 4.999353 | -1.27262 | 4.026433 | 1.162181e-11 | 3.568434
68.12859 | 11.3211 | 12.60229 | 4.999394 | -1.281189 | 4.027068 | 1.163247e-11 | 3.575827
68.13859 | 11.3249 | 12.61039 | 4.99944 | -1.285492 | 4.027743 | 1.164313e-11 | 3.58321
68.14859 | 11.3215 | 12.61853 | 4.999489 | -1.297028 | 4.028456 | 1.165379e-11 | 3.590583
68.15859 | 11.3192 | 12.6267 | 4.999543 | -1.307497 | 4.029209 | 1.166445e-11 | 3.597945
68.16858 | 11.32 | 12.63489 | 4.999601 | -1.31489 | 4.03 | 1.167511e-11 | 3.605289
68.17858 | 11.3209 | 12.64312 | 4.999663 | -1.322222 | 4.030831 | 1.168576e-11 | 3.612628
68.18858 | 11.327 | 12.65138 | 4.999729 | -1.324384 | 4.031701 | 1.169642e-11 | 3.619955
68.19858 | 11.325 | 12.65968 | 4.999799 | -1.334677 | 4.03261 | 1.170619e-11 | 3.627268
68.20858 | 11.322 | 12.668 | 4.999874 | -1.345999 | 4.033558 | 1.171685e-11 | 3.634567
68.21858 | 11.3283 | 12.67635 | 4.999952 | -1.34805 | 4.034545 | 1.172751e-11 | 3.641853
68.22857 | 11.3282 | 12.68472 | 5.000035 | -1.356519 | 4.035568 | 1.173817e-11 | 3.649116
68.23857 | 11.3298 | 12.69313 | 5.000122 | -1.363328 | 4.036635 | 1.174882e-11 | 3.656371
68.24857 | 11.3353 | 12.70156 | 5.000213 | -1.366261 | 4.037738 | 1.175859e-11 | 3.66361
68.25857 | 11.3354 | 12.71002 | 5.000308 | -1.374623 | 4.038883 | 1.176925e-11 | 3.670832
68.26857 | 11.3381 | 12.71851 | 5.000407 | -1.380408 | 4.040063 | 1.177991e-11 | 3.678037
68.27856 | 11.34 | 12.72701 | 5.000511 | -1.387011 | 4.041283 | 1.179057e-11 | 3.685217
68.28856 | 11.3453 | 12.73555 | 5.000618 | -1.390247 | 4.042544 | 1.180034e-11 | 3.692385
68.29856 | 11.3498 | 12.74411 | 5.00073 | -1.394308 | 4.043843 | 1.1811e-11 | 3.699535
68.30856 | 11.3484 | 12.75269 | 5.000845 | -1.404292 | 4.045182 | 1.182165e-11 | 3.706664
68.31856 | 11.3526 | 12.7613 | 5.000965 | -1.408698 | 4.04656 | 1.183142e-11 | 3.713773
68.32856 | 11.3574 | 12.76993 | 5.001089 | -1.412527 | 4.047976 | 1.184208e-11 | 3.720861
68.33855 | 11.3652 | 12.77857 | 5.001217 | -1.413369 | 4.049431 | 1.185185e-11 | 3.727921
68.34855 | 11.3619 | 12.78724 | 5.001349 | -1.42534 | 4.050926 | 1.186251e-11 | 3.734965
68.35855 | 11.3651 | 12.79593 | 5.001485 | -1.430832 | 4.05246 | 1.187228e-11 | 3.741987
68.36855 | 11.3676 | 12.80464 | 5.001626 | -1.437044 | 4.054033 | 1.188294e-11 | 3.748985
68.37855 | 11.3729 | 12.81337 | 5.00177 | -1.440475 | 4.055646 | 1.189271e-11 | 3.755959
68.38854 | 11.3749 | 12.82212 | 5.001918 | -1.447215 | 4.057295 | 1.190248e-11 | 3.762902
68.39854 | 11.3748 | 12.83088 | 5.002071 | -1.456083 | 4.058986 | 1.191314e-11 | 3.769826
68.40854 | 11.3783 | 12.83967 | 5.002227 | -1.461367 | 4.060716 | 1.192291e-11 | 3.776724
68.41854 | 11.3804 | 12.84847 | 5.002388 | -1.468068 | 4.062485 | 1.193268e-11 | 3.783596
68.42854 | 11.3764 | 12.85729 | 5.002553 | -1.480886 | 4.064293 | 1.194245e-11 | 3.79044
68.43854 | 11.3835 | 12.86612 | 5.002721 | -1.482619 | 4.06614 | 1.195311e-11 | 3.797257
68.44853 | 11.3846 | 12.87496 | 5.002894 | -1.490358 | 4.068025 | 1.196288e-11 | 3.804039
68.45853 | 11.3872 | 12.88382 | 5.003071 | -1.49662 | 4.069951 | 1.197265e-11 | 3.810798
68.46853 | 11.386 | 12.8927 | 5.003252 | -1.506696 | 4.071916 | 1.198242e-11 | 3.817528
68.47853 | 11.3864 | 12.90159 | 5.003437 | -1.515185 | 4.073921 | 1.199219e-11 | 3.824228
68.48853 | 11.3864 | 12.91049 | 5.003626 | -1.524087 | 4.075964 | 1.200195e-11 | 3.830897
68.49852 | 11.3878 | 12.91939 | 5.003818 | -1.531591 | 4.078045 | 1.201172e-11 | 3.837528
68.50852 | 11.3829 | 12.92832 | 5.004015 | -1.545416 | 4.080167 | 1.202149e-11 | 3.844133
68.51852 | 11.3901 | 12.93725 | 5.004216 | -1.547152 | 4.082329 | 1.203038e-11 | 3.850706
68.52852 | 11.3907 | 12.9462 | 5.004421 | -1.555498 | 4.084531 | 1.204015e-11 | 3.857246
68.53852 | 11.3849 | 12.95515 | 5.00463 | -1.570254 | 4.086772 | 1.204992e-11 | 3.863752
68.54852 | 11.3877 | 12.96412 | 5.004843 | -1.576419 | 4.089052 | 1.20588e-11 | 3.870224
68.55851 | 11.3868 | 12.97308 | 5.00506 | -1.586281 | 4.091368 | 1.206857e-11 | 3.876653
68.56851 | 11.3933 | 12.98206 | 5.005281 | -1.588763 | 4.093728 | 1.207834e-11 | 3.883054
68.57851 | 11.39 | 12.99105 | 5.005506 | -1.601051 | 4.096126 | 1.208722e-11 | 3.889419
68.58851 | 11.3924 | 13.00005 | 5.005735 | -1.607646 | 4.098565 | 1.209699e-11 | 3.895747
68.59851 | 11.3978 | 13.00905 | 5.005968 | -1.611248 | 4.101042 | 1.210587e-11 | 3.902038
68.6085 | 11.3972 | 13.01805 | 5.006205 | -1.620847 | 4.103558 | 1.211475e-11 | 3.908285
68.6185 | 11.3949 | 13.02706 | 5.006446 | -1.63216 | 4.106115 | 1.212364e-11 | 3.914499
68.6285 | 11.3996 | 13.03608 | 5.00669 | -1.636477 | 4.108712 | 1.213341e-11 | 3.920674
68.6385 | 11.4081 | 13.0451 | 5.006939 | -1.636999 | 4.111349 | 1.214229e-11 | 3.926811
68.6485 | 11.4036 | 13.05412 | 5.007192 | -1.650524 | 4.114026 | 1.215117e-11 | 3.932906
68.6585 | 11.4048 | 13.06315 | 5.007449 | -1.658352 | 4.116742 | 1.216005e-11 | 3.938962
68.66849 | 11.4156 | 13.07217 | 5.007709 | -1.656574 | 4.119495 | 1.216893e-11 | 3.944969
68.67849 | 11.4231 | 13.08121 | 5.007974 | -1.658107 | 4.122291 | 1.217781e-11 | 3.950942
68.68849 | 11.424 | 13.09024 | 5.008242 | -1.666242 | 4.125128 | 1.21867e-11 | 3.956872
68.69849 | 11.4244 | 13.09928 | 5.008515 | -1.674878 | 4.128004 | 1.219469e-11 | 3.962759
68.70849 | 11.436 | 13.10831 | 5.008791 | -1.672314 | 4.13092 | 1.220357e-11 | 3.968603
68.71848 | 11.4413 | 13.11734 | 5.009071 | -1.676042 | 4.133873 | 1.221245e-11 | 3.974398
68.72848 | 11.4522 | 13.12638 | 5.009355 | -1.674179 | 4.13687 | 1.222045e-11 | 3.980154
68.73848 | 11.4479 | 13.13541 | 5.009643 | -1.687514 | 4.139906 | 1.222933e-11 | 3.985865
68.74848 | 11.4669 | 13.14445 | 5.009935 | -1.677549 | 4.142983 | 1.223732e-11 | 3.991531
68.75848 | 11.4748 | 13.15348 | 5.010231 | -1.678682 | 4.1461 | 1.224532e-11 | 3.99715
68.76848 | 11.4781 | 13.16251 | 5.010531 | -1.684413 | 4.149258 | 1.22542e-11 | 4.002724
68.77847 | 11.478 | 13.17153 | 5.010835 | -1.693532 | 4.152452 | 1.226219e-11 | 4.008245
68.78847 | 11.4953 | 13.18056 | 5.011142 | -1.685257 | 4.15569 | 1.227018e-11 | 4.013725
68.79847 | 11.5068 | 13.18958 | 5.011454 | -1.682779 | 4.158968 | 1.227818e-11 | 4.019156
68.80847 | 11.5167 | 13.1986 | 5.011769 | -1.681896 | 4.162288 | 1.228617e-11 | 4.02454
68.81847 | 11.5202 | 13.20761 | 5.012088 | -1.687411 | 4.165647 | 1.229417e-11 | 4.029875
68.82846 | 11.5302 | 13.21661 | 5.012411 | -1.686411 | 4.169044 | 1.230127e-11 | 4.035156
68.83846 | 11.5451 | 13.22562 | 5.012738 | -1.680515 | 4.172485 | 1.230926e-11 | 4.040392
68.84846 | 11.5525 | 13.23461 | 5.013069 | -1.682114 | 4.175967 | 1.231726e-11 | 4.045579
68.85846 | 11.558 | 13.24361 | 5.013404 | -1.685608 | 4.179489 | 1.232436e-11 | 4.050716
68.86846 | 11.5793 | 13.2526 | 5.013742 | -1.673296 | 4.183052 | 1.233236e-11 | 4.055802
68.87846 | 11.5828 | 13.26158 | 5.014085 | -1.678777 | 4.186656 | 1.233946e-11 | 4.060836
68.88845 | 11.6015 | 13.27054 | 5.01443 | -1.669042 | 4.190298 | 1.234657e-11 | 4.065814
68.89845 | 11.6129 | 13.27951 | 5.01478 | -1.666609 | 4.193984 | 1.235456e-11 | 4.070745
68.90845 | 11.6235 | 13.28847 | 5.015134 | -1.66497 | 4.197711 | 1.236167e-11 | 4.075625
68.91845 | 11.6424 | 13.29742 | 5.015492 | -1.655022 | 4.201479 | 1.236877e-11 | 4.080452
68.92845 | 11.6542 | 13.30637 | 5.015853 | -1.652167 | 4.205288 | 1.237588e-11 | 4.085226
68.93844 | 11.6704 | 13.31529 | 5.016218 | -1.644895 | 4.209135 | 1.238298e-11 | 4.089941
68.94844 | 11.6882 | 13.32422 | 5.016587 | -1.636023 | 4.213027 | 1.239009e-11 | 4.094608
68.95844 | 11.7091 | 13.33314 | 5.01696 | -1.624042 | 4.216961 | 1.239631e-11 | 4.099221
68.96844 | 11.7183 | 13.34205 | 5.017337 | -1.623752 | 4.220935 | 1.240341e-11 | 4.10378
68.97844 | 11.7369 | 13.35095 | 5.017717 | -1.614054 | 4.224952 | 1.240963e-11 | 4.108285
68.98844 | 11.7605 | 13.35985 | 5.018102 | -1.599346 | 4.22901 | 1.241673e-11 | 4.112734
68.99843 | 11.7805 | 13.36872 | 5.018489 | -1.588219 | 4.233105 | 1.242295e-11 | 4.117125
69.00843 | 11.7947 | 13.37759 | 5.018881 | -1.582892 | 4.237246 | 1.242917e-11 | 4.121464
69.01843 | 11.8239 | 13.38645 | 5.019277 | -1.562554 | 4.24143 | 1.243627e-11 | 4.125748
69.02843 | 11.8409 | 13.39531 | 5.019676 | -1.554406 | 4.245654 | 1.244249e-11 | 4.129976
69.03843 | 11.8623 | 13.40415 | 5.020079 | -1.541848 | 4.249921 | 1.244871e-11 | 4.134148
69.04842 | 11.888 | 13.41297 | 5.020486 | -1.524972 | 4.254227 | 1.245493e-11 | 4.13826
69.05842 | 11.913 | 13.42179 | 5.020896 | -1.508793 | 4.258577 | 1.246026e-11 | 4.142319
69.06842 | 11.9386 | 13.4306 | 5.02131 | -1.492003 | 4.26297 | 1.246647e-11 | 4.146322
69.07842 | 11.9691 | 13.4394 | 5.021728 | -1.470302 | 4.267406 | 1.247269e-11 | 4.150268
69.08842 | 11.9855 | 13.44819 | 5.02215 | -1.46269 | 4.271883 | 1.247802e-11 | 4.154157
69.09842 | 12.0152 | 13.45697 | 5.022576 | -1.441768 | 4.276403 | 1.248424e-11 | 4.157989
69.10841 | 12.052 | 13.46573 | 5.023005 | -1.413725 | 4.280961 | 1.248956e-11 | 4.16176
69.11841 | 12.0696 | 13.47448 | 5.023437 | -1.404881 | 4.285567 | 1.249489e-11 | 4.165477
69.12841 | 12.1058 | 13.48322 | 5.023874 | -1.377425 | 4.290214 | 1.250022e-11 | 4.169137
69.13841 | 12.1455 | 13.49196 | 5.024314 | -1.346458 | 4.294905 | 1.250644e-11 | 4.172739
69.14841 | 12.1711 | 13.50068 | 5.024758 | -1.329578 | 4.299637 | 1.251088e-11 | 4.176283
69.1584 | 12.2001 | 13.50938 | 5.025206 | -1.309281 | 4.304409 | 1.251621e-11 | 4.179766
69.1684 | 12.2381 | 13.51808 | 5.025657 | -1.279979 | 4.309228 | 1.252154e-11 | 4.183194
69.1784 | 12.2758 | 13.52677 | 5.026112 | -1.250967 | 4.31409 | 1.252687e-11 | 4.186564
69.1884 | 12.3177 | 13.53544 | 5.026571 | -1.217743 | 4.318995 | 1.253131e-11 | 4.189877
69.1984 | 12.3509 | 13.54411 | 5.027033 | -1.193208 | 4.323943 | 1.253664e-11 | 4.193131
69.2084 | 12.3863 | 13.55276 | 5.027499 | -1.166462 | 4.328935 | 1.254108e-11 | 4.196327
69.21839 | 12.4399 | 13.5614 | 5.027969 | -1.121496 | 4.333965 | 1.254641e-11 | 4.199462
69.22839 | 12.4758 | 13.57003 | 5.028442 | -1.094227 | 4.339043 | 1.255085e-11 | 4.202542
69.23839 | 12.521 | 13.57865 | 5.028919 | -1.057648 | 4.344165 | 1.255529e-11 | 4.205564
69.24839 | 12.5651 | 13.58726 | 5.0294 | -1.022158 | 4.349331 | 1.255973e-11 | 4.208528
69.25839 | 12.6138 | 13.59586 | 5.029884 | -0.9820573 | 4.35454 | 1.256417e-11 | 4.211433
69.26838 | 12.6667 | 13.60444 | 5.030371 | -0.9377376 | 4.359788 | 1.256861e-11 | 4.214278
69.27838 | 12.7188 | 13.61302 | 5.030863 | -0.8942158 | 4.365085 | 1.257305e-11 | 4.217068
69.28838 | 12.7601 | 13.62158 | 5.031358 | -0.8614838 | 4.370426 | 1.257661e-11 | 4.2198
69.29838 | 12.8251 | 13.63014 | 5.031857 | -0.8050418 | 4.375811 | 1.258105e-11 | 4.222474
69.30838 | 12.873 | 13.63869 | 5.032359 | -0.7656899 | 4.381241 | 1.25846e-11 | 4.22509
69.31838 | 12.9341 | 13.64723 | 5.032865 | -0.7131284 | 4.386714 | 1.258904e-11 | 4.227649
69.32837 | 12.9918 | 13.65575 | 5.033374 | -0.6639486 | 4.392227 | 1.259259e-11 | 4.230148
69.33837 | 13.0455 | 13.66427 | 5.033887 | -0.618768 | 4.397789 | 1.259615e-11 | 4.232591
69.34837 | 13.115 | 13.67278 | 5.034404 | -0.557779 | 4.403397 | 1.25997e-11 | 4.234978
69.35837 | 13.1655 | 13.68128 | 5.034924 | -0.5157809 | 4.409048 | 1.260325e-11 | 4.237308
69.36837 | 13.2251 | 13.68977 | 5.035448 | -0.464674 | 4.414745 | 1.26068e-11 | 4.239581
69.37836 | 13.2951 | 13.69825 | 5.035975 | -0.403152 | 4.420482 | 1.261036e-11 | 4.241795
69.38836 | 13.3546 | 13.70673 | 5.036506 | -0.3521278 | 4.426267 | 1.261391e-11 | 4.243955
69.39836 | 13.4152 | 13.7152 | 5.03704 | -0.2999981 | 4.4321 | 1.261657e-11 | 4.246058
69.40836 | 13.4767 | 13.72366 | 5.037578 | -0.2469595 | 4.437975 | 1.262013e-11 | 4.248106
69.41836 | 13.5413 | 13.73212 | 5.03812 | -0.1908153 | 4.443898 | 1.262368e-11 | 4.250097
69.42836 | 13.6069 | 13.74056 | 5.038665 | -0.1336631 | 4.449865 | 1.262634e-11 | 4.252033
69.43835 | 13.6602 | 13.749 | 5.039213 | -0.08879703 | 4.455872 | 1.262901e-11 | 4.253912
69.44835 | 13.7205 | 13.75743 | 5.039765 | -0.03693151 | 4.461928 | 1.263167e-11 | 4.255738
69.45835 | 13.7812 | 13.76586 | 5.040321 | 0.01533626 | 4.468035 | 1.263523e-11 | 4.257508
69.46835 | 13.8444 | 13.77429 | 5.04088 | 0.07011237 | 4.474183 | 1.263789e-11 | 4.259224
69.47835 | 13.8956 | 13.78271 | 5.041443 | 0.1128898 | 4.480381 | 1.264056e-11 | 4.260886
69.48834 | 13.9482 | 13.79112 | 5.042009 | 0.1570839 | 4.486615 | 1.264322e-11 | 4.262493
69.49834 | 14.0002 | 13.79953 | 5.042578 | 0.2006713 | 4.492903 | 1.2645e-11 | 4.264048
69.50834 | 14.0637 | 13.80794 | 5.043151 | 0.2557625 | 4.499237 | 1.264766e-11 | 4.265549
69.51834 | 14.1094 | 13.81634 | 5.043728 | 0.2930563 | 4.505618 | 1.265033e-11 | 4.266997
69.52834 | 14.148 | 13.82475 | 5.044308 | 0.3232532 | 4.512046 | 1.26521e-11 | 4.268393
69.53834 | 14.2029 | 13.83315 | 5.044892 | 0.3697522 | 4.518519 | 1.265477e-11 | 4.269737
69.54833 | 14.2349 | 13.84154 | 5.045478 | 0.3933609 | 4.525034 | 1.265654e-11 | 4.271027
69.55833 | 14.2813 | 13.84994 | 5.046068 | 0.4313625 | 4.531601 | 1.265921e-11 | 4.272268
69.56833 | 14.316 | 13.85834 | 5.046662 | 0.4576648 | 4.538216 | 1.266098e-11 | 4.273457
69.57833 | 14.3507 | 13.86673 | 5.04726 | 0.4839673 | 4.544877 | 1.266276e-11 | 4.274596
69.58833 | 14.3816 | 13.87513 | 5.04786 | 0.5064695 | 4.551586 | 1.266454e-11 | 4.275684
69.59832 | 14.4092 | 13.88352 | 5.048464 | 0.525679 | 4.558335 | 1.266631e-11 | 4.276722
69.60832 | 14.434 | 13.89192 | 5.049072 | 0.5420785 | 4.565139 | 1.266809e-11 | 4.277711
69.61832 | 14.4482 | 13.90032 | 5.049683 | 0.547876 | 4.57199 | 1.266987e-11 | 4.278652
69.62832 | 14.4722 | 13.90873 | 5.050297 | 0.563471 | 4.578888 | 1.267164e-11 | 4.279544
69.63832 | 14.4845 | 13.91714 | 5.050915 | 0.5673627 | 4.585835 | 1.267342e-11 | 4.280388
69.64832 | 14.5055 | 13.92555 | 5.051536 | 0.5799513 | 4.592829 | 1.267431e-11 | 4.281184
69.65831 | 14.5087 | 13.93396 | 5.05216 | 0.5747432 | 4.599864 | 1.267608e-11 | 4.281932
69.66831 | 14.5172 | 13.94238 | 5.052788 | 0.5748219 | 4.606955 | 1.267697e-11 | 4.282635
69.67831 | 14.5148 | 13.9508 | 5.053419 | 0.5639953 | 4.614094 | 1.267875e-11 | 4.283292
69.68831 | 14.5155 | 13.95924 | 5.054054 | 0.5562625 | 4.621281 | 1.267964e-11 | 4.283903
69.69831 | 14.5072 | 13.96768 | 5.054692 | 0.5395225 | 4.628517 | 1.268141e-11 | 4.284469
69.7083 | 14.4985 | 13.97612 | 5.055333 | 0.5223832 | 4.635793 | 1.26823e-11 | 4.28499
69.7183 | 14.4904 | 13.98457 | 5.055978 | 0.505828 | 4.643127 | 1.268319e-11 | 4.285468
69.7283 | 14.4744 | 13.99304 | 5.056626 | 0.4813637 | 4.650509 | 1.268496e-11 | 4.285902
69.7383 | 14.4595 | 14.00151 | 5.057277 | 0.4579906 | 4.65794 | 1.268585e-11 | 4.286292
69.7483 | 14.4341 | 14.00999 | 5.057932 | 0.4241073 | 4.66542 | 1.268674e-11 | 4.286641
69.7583 | 14.4175 | 14.01849 | 5.05859 | 0.3990132 | 4.672949 | 1.268763e-11 | 4.286947
69.76829 | 14.387 | 14.02698 | 5.059251 | 0.3600165 | 4.68052 | 1.268852e-11 | 4.287212
69.77829 | 14.3668 | 14.0355 | 5.059916 | 0.3313003 | 4.688148 | 1.268941e-11 | 4.287436
69.78829 | 14.3298 | 14.04403 | 5.060584 | 0.285768 | 4.695827 | 1.269029e-11 | 4.287621
69.79829 | 14.2945 | 14.05257 | 5.061255 | 0.2419259 | 4.703553 | 1.269029e-11 | 4.287766
69.80829 | 14.2555 | 14.06113 | 5.06193 | 0.1943661 | 4.711333 | 1.269118e-11 | 4.287871
69.81828 | 14.2242 | 14.0697 | 5.062607 | 0.1545027 | 4.719151 | 1.269207e-11 | 4.287939
69.82828 | 14.1829 | 14.07829 | 5.063288 | 0.1046136 | 4.72703 | 1.269207e-11 | 4.287968
69.83828 | 14.1389 | 14.08689 | 5.063973 | 0.05200858 | 4.734958 | 1.269296e-11 | 4.287961
69.84828 | 14.0977 | 14.09551 | 5.06466 | 0.002186399 | 4.742937 | 1.269385e-11 | 4.287916
69.85828 | 14.0588 | 14.10415 | 5.065351 | -0.04535427 | 4.750967 | 1.269385e-11 | 4.287836
69.86828 | 14.0069 | 14.11281 | 5.066045 | -0.1059128 | 4.759047 | 1.269473e-11 | 4.287721
69.87827 | 13.9628 | 14.12148 | 5.066742 | -0.1586828 | 4.76717 | 1.269473e-11 | 4.287571
69.88827 | 13.9096 | 14.13018 | 5.067443 | -0.2205815 | 4.775352 | 1.269562e-11 | 4.287386
69.89827 | 13.8629 | 14.1389 | 5.068147 | -0.2760006 | 4.783586 | 1.269562e-11 | 4.287168
69.90827 | 13.8056 | 14.14764 | 5.068854 | -0.3420408 | 4.79187 | 1.269562e-11 | 4.286917
69.91827 | 13.7727 | 14.1564 | 5.069564 | -0.383705 | 4.800207 | 1.269651e-11 | 4.286634
69.92826 | 13.7133 | 14.16518 | 5.070277 | -0.4518828 | 4.808586 | 1.269651e-11 | 4.28632
69.93826 | 13.657 | 14.17399 | 5.070994 | -0.5169928 | 4.817025 | 1.269651e-11 | 4.285974
69.94826 | 13.6077 | 14.18283 | 5.071714 | -0.5751279 | 4.825516 | 1.26974e-11 | 4.285598
69.95826 | 13.5594 | 14.19169 | 5.072437 | -0.632289 | 4.83406 | 1.26974e-11 | 4.285192
69.96826 | 13.515 | 14.20058 | 5.073163 | -0.6855763 | 4.842656 | 1.26974e-11 | 4.284757
69.97826 | 13.4615 | 14.20949 | 5.073893 | -0.7479901 | 4.851303 | 1.26974e-11 | 4.284294
69.98825 | 13.4138 | 14.21842 | 5.074625 | -0.8046236 | 4.859995 | 1.26974e-11 | 4.283804
69.99825 | 13.3653 | 14.22739 | 5.07536 | -0.8620944 | 4.868748 | 1.26974e-11 | 4.283286
70.00825 | 13.3257 | 14.23639 | 5.076099 | -0.9106942 | 4.877553 | 1.269829e-11 | 4.282742
70.01825 | 13.272 | 14.24542 | 5.076841 | -0.9734249 | 4.886411 | 1.269829e-11 | 4.282172
70.02825 | 13.2271 | 14.25449 | 5.077587 | -1.027387 | 4.895323 | 1.269829e-11 | 4.281577
70.03824 | 13.1869 | 14.26357 | 5.078334 | -1.076671 | 4.904278 | 1.269829e-11 | 4.280959
70.04824 | 13.1497 | 14.2727 | 5.079086 | -1.122997 | 4.913296 | 1.269829e-11 | 4.280315
70.05824 | 13.1032 | 14.28186 | 5.07984 | -1.178657 | 4.922367 | 1.269829e-11 | 4.279649
70.06824 | 13.0605 | 14.29105 | 5.080598 | -1.230551 | 4.931492 | 1.269829e-11 | 4.278961
70.07824 | 13.0254 | 14.30028 | 5.081359 | -1.27488 | 4.94067 | 1.269829e-11 | 4.278251
70.08824 | 12.9877 | 14.30955 | 5.082123 | -1.321846 | 4.949903 | 1.269829e-11 | 4.277519
70.09823 | 12.9614 | 14.31884 | 5.082889 | -1.357438 | 4.959181 | 1.269829e-11 | 4.276768
70.10823 | 12.9169 | 14.32818 | 5.083659 | -1.411278 | 4.968521 | 1.269829e-11 | 4.275997
70.11823 | 12.8947 | 14.33756 | 5.084432 | -1.442855 | 4.977916 | 1.269829e-11 | 4.275206
70.12823 | 12.8548 | 14.34697 | 5.085209 | -1.492173 | 4.987366 | 1.269829e-11 | 4.274398
70.13823 | 12.8332 | 14.35643 | 5.085988 | -1.523229 | 4.99687 | 1.269829e-11 | 4.273571
70.14822 | 12.796 | 14.36592 | 5.08677 | -1.569917 | 5.00642 | 1.269829e-11 | 4.272728
70.15822 | 12.7689 | 14.37546 | 5.087555 | -1.606556 | 5.016033 | 1.269829e-11 | 4.271868
70.16822 | 12.7462 | 14.38504 | 5.088343 | -1.638838 | 5.025702 | 1.269829e-11 | 4.270993
70.17822 | 12.7218 | 14.39466 | 5.089135 | -1.672863 | 5.035426 | 1.269829e-11 | 4.270102
70.18822 | 12.6965 | 14.40433 | 5.089929 | -1.707833 | 5.045206 | 1.269829e-11 | 4.269197
70.19822 | 12.6683 | 14.41405 | 5.090727 | -1.745747 | 5.055041 | 1.269829e-11 | 4.268279
70.20821 | 12.6558 | 14.4238 | 5.091527 | -1.767997 | 5.064923 | 1.269829e-11 | 4.267348
70.21821 | 12.6293 | 14.4336 | 5.09233 | -1.804303 | 5.074869 | 1.269829e-11 | 4.266404
70.22821 | 12.6114 | 14.44346 | 5.093137 | -1.832057 | 5.084871 | 1.269829e-11 | 4.265449
70.23821 | 12.5959 | 14.45336 | 5.093946 | -1.857458 | 5.09493 | 1.269918e-11 | 4.264482
70.24821 | 12.5756 | 14.46331 | 5.094759 | -1.887709 | 5.105046 | 1.269918e-11 | 4.263505
70.2582 | 12.5652 | 14.4733 | 5.095573 | -1.9081 | 5.115207 | 1.269918e-11 | 4.262519
70.2682 | 12.541 | 14.48335 | 5.096392 | -1.94235 | 5.125435 | 1.269918e-11 | 4.261523
70.2782 | 12.5286 | 14.49345 | 5.097213 | -1.964852 | 5.13572 | 1.269918e-11 | 4.260519
70.2882 | 12.5173 | 14.50361 | 5.098037 | -1.986306 | 5.146062 | 1.269918e-11 | 4.259506
70.2982 | 12.5032 | 14.51381 | 5.098865 | -2.010612 | 5.15646 | 1.270006e-11 | 4.258487
70.3082 | 12.4938 | 14.52407 | 5.099695 | -2.030273 | 5.166917 | 1.270006e-11 | 4.257461
70.31819 | 12.4751 | 14.53438 | 5.100527 | -2.059277 | 5.17742 | 1.270006e-11 | 4.25643
70.32819 | 12.4727 | 14.54475 | 5.101363 | -2.072047 | 5.187991 | 1.270006e-11 | 4.255393
70.33819 | 12.4739 | 14.55517 | 5.102202 | -2.081274 | 5.19862 | 1.270095e-11 | 4.254351
70.34819 | 12.4511 | 14.56566 | 5.103044 | -2.114556 | 5.209306 | 1.270095e-11 | 4.253305
70.35819 | 12.4518 | 14.5762 | 5.103889 | -2.124396 | 5.22005 | 1.270184e-11 | 4.252256
70.36818 | 12.4449 | 14.58678 | 5.104736 | -2.141884 | 5.230843 | 1.270184e-11 | 4.251206
70.37818 | 12.4426 | 14.59744 | 5.105586 | -2.154841 | 5.241703 | 1.270273e-11 | 4.250152
70.38818 | 12.4377 | 14.60816 | 5.10644 | -2.170458 | 5.252623 | 1.270273e-11 | 4.249096
70.39818 | 12.4326 | 14.61894 | 5.107296 | -2.186338 | 5.263602 | 1.270362e-11 | 4.24804
70.40818 | 12.4247 | 14.62978 | 5.108155 | -2.205076 | 5.274638 | 1.270362e-11 | 4.246983
70.41818 | 12.4319 | 14.64068 | 5.109017 | -2.208777 | 5.285733 | 1.27045e-11 | 4.245926
70.42817 | 12.4258 | 14.65163 | 5.109881 | -2.225831 | 5.296878 | 1.270539e-11 | 4.244872
70.43817 | 12.4293 | 14.66266 | 5.110749 | -2.233358 | 5.308091 | 1.270628e-11 | 4.243818
70.44817 | 12.4205 | 14.67375 | 5.11162 | -2.25325 | 5.319365 | 1.270628e-11 | 4.242766
70.45817 | 12.4278 | 14.68491 | 5.112493 | -2.257106 | 5.330697 | 1.270717e-11 | 4.241716
70.46817 | 12.4331 | 14.69613 | 5.113369 | -2.263029 | 5.34209 | 1.270806e-11 | 4.24067
70.47816 | 12.4328 | 14.70741 | 5.114247 | -2.274606 | 5.353531 | 1.270895e-11 | 4.239628
70.48816 | 12.4231 | 14.71876 | 5.115129 | -2.295663 | 5.365044 | 1.270983e-11 | 4.23859
70.49816 | 12.4401 | 14.73019 | 5.116014 | -2.290087 | 5.376616 | 1.271072e-11 | 4.237557
70.50816 | 12.4364 | 14.74168 | 5.116901 | -2.305278 | 5.388248 | 1.271161e-11 | 4.236529
70.51816 | 12.4369 | 14.75324 | 5.117791 | -2.31634 | 5.399942 | 1.27125e-11 | 4.235508
70.52816 | 12.4452 | 14.76487 | 5.118684 | -2.319673 | 5.411696 | 1.271427e-11 | 4.234493
70.53815 | 12.4376 | 14.77656 | 5.119579 | -2.338959 | 5.423494 | 1.271516e-11 | 4.233485
70.54815 | 12.4436 | 14.78833 | 5.120478 | -2.344732 | 5.43537 | 1.271605e-11 | 4.232485
70.55815 | 12.4565 | 14.80018 | 5.121379 | -2.343677 | 5.447306 | 1.271783e-11 | 4.231493
70.56815 | 12.4511 | 14.8121 | 5.122283 | -2.360996 | 5.459304 | 1.271871e-11 | 4.230509
70.57815 | 12.4529 | 14.82409 | 5.123189 | -2.371187 | 5.471363 | 1.272049e-11 | 4.229535
70.58814 | 12.4663 | 14.83614 | 5.124098 | -2.369841 | 5.483471 | 1.272138e-11 | 4.228572
70.59814 | 12.4694 | 14.84828 | 5.12501 | -2.37888 | 5.495653 | 1.272316e-11 | 4.227618
70.60814 | 12.4758 | 14.8605 | 5.125925 | -2.384695 | 5.507897 | 1.272493e-11 | 4.226674
70.61814 | 12.4771 | 14.87279 | 5.126842 | -2.395687 | 5.520203 | 1.272671e-11 | 4.225742
70.62814 | 12.4872 | 14.88515 | 5.127763 | -2.397955 | 5.53257 | 1.27276e-11 | 4.224822
70.63814 | 12.4957 | 14.8976 | 5.128686 | -2.4019 | 5.545 | 1.272937e-11 | 4.223914
70.64813 | 12.5023 | 14.91011 | 5.12961 | -2.407811 | 5.557481 | 1.273115e-11 | 4.223019
70.65813 | 12.5179 | 14.92271 | 5.130538 | -2.404812 | 5.570036 | 1.273381e-11 | 4.222137
70.66813 | 12.5119 | 14.93539 | 5.131469409 | -2.423492 | 5.582654 | 1.273559e-11 | 4.221269
70.67813 | 12.5286 | 14.94815 | 5.132403 | -2.419552 | 5.595334 | 1.273737e-11 | 4.220415
70.68813 | 12.5401 | 14.96099 | 5.133339 | -2.420892 | 5.608077 | 1.273914e-11 | 4.219576
70.69812 | 12.5486 | 14.9739 | 5.134277 | -2.425301 | 5.620871 | 1.274181e-11 | 4.218752
70.70812 | 12.5547 | 14.9869 | 5.135219 | -2.432203 | 5.633741 | 1.274358e-11 | 4.217943
70.71812 | 12.5789 | 14.99999 | 5.136163 | -2.421087 | 5.646674 | 1.274625e-11 | 4.21715
70.72812 | 12.5843 | 15.01315 | 5.13711 | -2.428854 | 5.659671 | 1.274891e-11 | 4.216374
70.73812 | 12.5943 | 15.0264 | 5.138059 | -2.432105 | 5.672731 | 1.275069e-11 | 4.215614
70.74812 | 12.6091 | 15.03974 | 5.139011 | -2.430639 | 5.685855 | 1.275335e-11 | 4.214872
70.75811 | 12.6233 | 15.05314 | 5.139964 | -2.429843 | 5.69903 | 1.275602e-11 | 4.214149
70.76811 | 12.6365 | 15.06665 | 5.140922 | -2.430147 | 5.712283 | 1.275868e-11 | 4.213442
70.77811 | 12.6409 | 15.08023 | 5.141881 | -2.439334 | 5.725599 | 1.276135e-11 | 4.212755
70.78811 | 12.6633 | 15.09391 | 5.142844 | -2.430609 | 5.738979 | 1.276401e-11 | 4.212086
70.79811 | 12.6749 | 15.10767 | 5.143808 | -2.432769 | 5.752424 | 1.276756e-11 | 4.211436
70.8081 | 12.6806 | 15.1215 | 5.144775 | -2.440903 | 5.76592 | 1.277023e-11 | 4.210807
70.8181 | 12.6988 | 15.13544 | 5.145745 | -2.436638 | 5.779495 | 1.277289e-11 | 4.210198
70.8281 | 12.7076 | 15.14946 | 5.146717 | -2.44186 | 5.793134 | 1.277645e-11 | 4.209609
70.8381 | 12.724 | 15.16357 | 5.147692 | -2.439573 | 5.806839 | 1.277911e-11 | 4.209042
70.8481 | 12.7377 | 15.17777 | 5.14867 | -2.440073 | 5.820608 | 1.278266e-11 | 4.208496
70.8581 | 12.7493 | 15.19206 | 5.14965 | -2.442763 | 5.834443 | 1.278622e-11 | 4.20797
70.86809 | 12.7659 | 15.20643 | 5.150631 | -2.440525 | 5.848327 | 1.278977e-11 | 4.207467
70.87809 | 12.7722 | 15.2209 | 5.151616 | -2.448696 | 5.862292 | 1.279332e-11 | 4.206987
70.88809 | 12.7905 | 15.23546 | 5.152604 | -2.444956 | 5.876324 | 1.279687e-11 | 4.206529
70.89809 | 12.8051 | 15.25011 | 5.153594 | -2.445008 | 5.89042 | 1.280043e-11 | 4.206094
70.90809 | 12.8192 | 15.26485 | 5.154586 | -2.445651 | 5.904583 | 1.280398e-11 | 4.205682
70.91808 | 12.833 | 15.27967 | 5.15558 | -2.446672 | 5.918798 | 1.280842e-11 | 4.205294
70.92808 | 12.8427 | 15.2946 | 5.156577 | -2.4519 | 5.933092 | 1.281197e-11 | 4.204931
70.93808 | 12.8592 | 15.30962 | 5.157577 | -2.450421 | 5.947453 | 1.281641e-11 | 4.204591
70.94808 | 12.8819 | 15.32474 | 5.15858 | -2.442836 | 5.96188 | 1.282086e-11 | 4.204276
70.95808 | 12.8955 | 15.33994 | 5.159584 | -2.444444 | 5.976374 | 1.282441e-11 | 4.203986
70.96808 | 12.9065 | 15.35525 | 5.160591 | -2.448747 | 5.990934 | 1.282885e-11 | 4.203721
70.97807 | 12.9257 | 15.37063 | 5.1616 | -2.44493 | 6.005547 | 1.283329e-11 | 4.203483
70.98807 | 12.9469 | 15.38612 | 5.162612 | -2.439221 | 6.020239 | 1.283773e-11 | 4.20327
70.99807 | 12.9637 | 15.40171 | 5.163626 | -2.438009 | 6.035 | 1.284306e-11 | 4.203083
71.00807 | 12.9846 | 15.41739 | 5.164643 | -2.432792 | 6.049827 | 1.28475e-11 | 4.202923
71.01807 | 12.9936 | 15.43317 | 5.165662 | -2.439572 | 6.064721 | 1.285194e-11 | 4.202789
71.02806 | 13.0228 | 15.44903 | 5.166682 | -2.426232 | 6.079668 | 1.285727e-11 | 4.202682
71.03806 | 13.0423 | 15.46501 | 5.167706 | -2.422705 | 6.094697 | 1.28626e-11 | 4.202602
71.04806 | 13.0646 | 15.48107 | 5.168732 | -2.416474 | 6.109792 | 1.286704e-11 | 4.20255
71.05806 | 13.0771 | 15.49724 | 5.169761 | -2.420142 | 6.124956 | 1.287237e-11 | 4.202525
71.06806 | 13.0973 | 15.51351 | 5.170792 | -2.416207 | 6.140187 | 1.28777e-11 | 4.202529
71.07806 | 13.1203 | 15.52987 | 5.171825 | -2.409571 | 6.155485 | 1.288303e-11 | 4.202561
71.08805 | 13.1419 | 15.54632 | 5.17286 | -2.404417 | 6.170836 | 1.288836e-11 | 4.202622
71.09805 | 13.1668 | 15.56288 | 5.173897 | -2.396078 | 6.18627 | 1.289457e-11 | 4.202711
71.10805 | 13.1835 | 15.57954 | 5.174937 | -2.396038 | 6.201771 | 1.28999e-11 | 4.202829
71.11805 | 13.2043 | 15.5963 | 5.17598 | -2.391997 | 6.217341 | 1.290612e-11 | 4.202976
71.12805 | 13.2298 | 15.61316 | 5.177025 | -2.383356 | 6.232978 | 1.291145e-11 | 4.203153
71.13804 | 13.2499 | 15.6301 | 5.178071 | -2.380198 | 6.248669 | 1.291767e-11 | 4.203359
71.14804 | 13.268 | 15.64716 | 5.17912 | -2.379157 | 6.264442 | 1.292388e-11 | 4.203595
71.15804 | 13.2873 | 15.66432 | 5.180171 | -2.377016 | 6.280284 | 1.29301e-11 | 4.20386
71.16804 | 13.3066 | 15.68158 | 5.181225 | -2.374976 | 6.296194 | 1.293632e-11 | 4.204157
71.17804 | 13.3339 | 15.69894 | 5.182281 | -2.365036 | 6.312172 | 1.294254e-11 | 4.204483
71.18804 | 13.3503 | 15.7164 | 5.18334 | -2.366099 | 6.328219 | 1.294964e-11 | 4.20484
71.19803 | 13.3673 | 15.73394 | 5.184399 | -2.366644 | 6.344318 | 1.295586e-11 | 4.205227
71.20803 | 13.3972 | 15.75161 | 5.185462 | -2.354408 | 6.3605 | 1.296296e-11 | 4.205646
71.21803 | 13.4083 | 15.76937 | 5.186527 | -2.361075 | 6.376753 | 1.296918e-11 | 4.206095
71.22803 | 13.4354 | 15.78724 | 5.187594 | -2.351844 | 6.393073 | 1.297629e-11 | 4.206577
71.23803 | 13.4566 | 15.80522 | 5.188663 | -2.348616 | 6.409462 | 1.298339e-11 | 4.20709
71.24802 | 13.4797 | 15.82327 | 5.189734 | -2.34357 | 6.425904 | 1.29905e-11 | 4.207632
71.25802 | 13.4986 | 15.84145 | 5.190808 | -2.342846 | 6.44243 | 1.29976e-11 | 4.208208
71.26802 | 13.5214 | 15.85972 | 5.191883 | -2.338324 | 6.459025 | 1.300471e-11 | 4.208816
71.27802 | 13.5468 | 15.87811 | 5.192962 | -2.331306 | 6.475688 | 1.30127e-11 | 4.209456
71.28802 | 13.5638 | 15.89659 | 5.194042 | -2.332791 | 6.492421 | 1.301981e-11 | 4.210128
71.29801 | 13.5937 | 15.91516 | 5.195123 | -2.32146 | 6.509205 | 1.30278e-11 | 4.210831
71.30801 | 13.6138 | 15.93385 | 5.196208 | -2.320052 | 6.526076 | 1.303491e-11 | 4.211568
71.31801 | 13.6325 | 15.95265 | 5.197294 | -2.320146 | 6.543014 | 1.30429e-11 | 4.212338
71.32801 | 13.6558 | 15.97154 | 5.198383 | -2.315744 | 6.560021 | 1.305089e-11 | 4.21314
71.33801 | 13.6844 | 15.99055 | 5.199474 | -2.306146 | 6.577098 | 1.305889e-11 | 4.213975
71.34801 | 13.7139 | 16.00965 | 5.200567 | -2.295752 | 6.594243 | 1.306777e-11 | 4.214843
71.358 | 13.7335 | 16.02884 | 5.201661 | -2.295344 | 6.61144 | 1.307576e-11 | 4.215743
71.368 | 13.7593 | 16.04816 | 5.202758 | -2.288857 | 6.628722 | 1.308376e-11 | 4.216677
71.378 | 13.7877 | 16.06757 | 5.203857 | -2.279875 | 6.646074 | 1.309264e-11 | 4.217644
71.388 | 13.8175 | 16.0871 | 5.204958 | -2.269597 | 6.663494 | 1.310152e-11 | 4.218645
71.398 | 13.8413 | 16.10672 | 5.206062 | -2.265423 | 6.680983 | 1.310951e-11 | 4.219679
71.40799 | 13.8651 | 16.12643 | 5.207166 | -2.261334 | 6.698523 | 1.31184e-11 | 4.220745
71.41799 | 13.8922 | 16.14627 | 5.208273 | -2.254069 | 6.716149 | 1.312728e-11 | 4.221847
71.42799 | 13.9219 | 16.16621 | 5.209383 | -2.244308 | 6.733844 | 1.313705e-11 | 4.222982
71.43799 | 13.9538 | 16.18625 | 5.210494 | -2.232451 | 6.751607 | 1.314593e-11 | 4.22415
71.44799 | 13.9774 | 16.2064 | 5.211608 | -2.228999 | 6.769439 | 1.315481e-11 | 4.225353
71.45799 | 14.0086 | 16.22665 | 5.212723 | -2.218051 | 6.787339 | 1.316458e-11 | 4.226589
71.46798 | 14.03 | 16.24699 | 5.21384 | -2.216989 | 6.805291 | 1.317435e-11 | 4.227858
71.47798 | 14.0689 | 16.26745 | 5.214959 | -2.198549 | 6.823328 | 1.318323e-11 | 4.229163
71.48798 | 14.0962 | 16.28801 | 5.216081 | -2.191815 | 6.841433 | 1.3193e-11 | 4.230501
71.49798 | 14.1312 | 16.30868 | 5.217204 | -2.177485 | 6.859607 | 1.320277e-11 | 4.231874
71.50798 | 14.156 | 16.32946 | 5.21833 | -2.173459 | 6.877849 | 1.321254e-11 | 4.23328
71.51797 | 14.192 | 16.35032 | 5.219456 | -2.158317 | 6.896141 | 1.32232e-11 | 4.23472
71.52797 | 14.2231 | 16.3713 | 5.220585 | -2.1482 | 6.914519 | 1.323297e-11 | 4.236195
71.53797 | 14.2594 | 16.39239 | 5.221716 | -2.132986 | 6.932965 | 1.324363e-11 | 4.237705
71.54797 | 14.2866 | 16.41358 | 5.222849 | -2.126977 | 6.951479 | 1.32534e-11 | 4.239249
71.55797 | 14.3167 | 16.43487 | 5.223985 | -2.118172 | 6.97006 | 1.326406e-11 | 4.240827
71.56797 | 14.3489 | 16.45627 | 5.225122 | -2.107371 | 6.98871 | 1.327471e-11 | 4.24244
71.57796 | 14.384 | 16.47775 | 5.226259 | -2.093752 | 7.007408 | 1.328537e-11 | 4.244085
71.58796 | 14.4197 | 16.49936 | 5.2274 | -2.079658 | 7.026192 | 1.329603e-11 | 4.245766
71.59796 | 14.4508 | 16.52107 | 5.228543 | -2.070268 | 7.045043 | 1.330669e-11 | 4.247483
71.60796 | 14.482 | 16.54288 | 5.229687 | -2.060882 | 7.063961 | 1.331824e-11 | 4.249233
71.61796 | 14.5175 | 16.5648 | 5.230834 | -2.047299 | 7.082947 | 1.332889e-11 | 4.251018
71.62795 | 14.5549 | 16.5868 | 5.231981 | -2.031896 | 7.10198 | 1.334044e-11 | 4.252835
71.63795 | 14.589 | 16.60892 | 5.233131 | -2.019919 | 7.121099 | 1.335199e-11 | 4.254689
71.64795 | 14.6134 | 16.63115 | 5.234283 | -2.017745 | 7.140285 | 1.336264e-11 | 4.256577
71.65795 | 14.6509 | 16.65347 | 5.235437 | -2.002574 | 7.159537 | 1.337419e-11 | 4.2585
71.66795 | 14.6846 | 16.6759 | 5.236592 | -1.991304 | 7.178855 | 1.338574e-11 | 4.260457
71.67795 | 14.7218 | 16.69844 | 5.23775 | -1.976637 | 7.198239 | 1.339817e-11 | 4.262449
71.68794 | 14.7502 | 16.72105 | 5.238908 | -1.970851 | 7.21767 | 1.340972e-11 | 4.264473
71.69794 | 14.7837 | 16.74379 | 5.240069 | -1.960088 | 7.237185 | 1.342126e-11 | 4.266534
71.70794 | 14.8131 | 16.76663 | 5.241232 | -1.953527 | 7.256767 | 1.34337e-11 | 4.268629
71.71794 | 14.8454 | 16.78957 | 5.242396 | -1.944167 | 7.276413 | 1.344613e-11 | 4.270758
71.72794 | 14.885 | 16.81261 | 5.243563 | -1.927608 | 7.296123 | 1.345857e-11 | 4.272922
71.73793 | 14.9145 | 16.83572 | 5.24473 | -1.921221 | 7.315874 | 1.347011e-11 | 4.275117
71.74793 | 14.9523 | 16.85896 | 5.245899 | -1.906664 | 7.335715 | 1.348344e-11 | 4.27735
71.75793 | 14.9852 | 16.88231 | 5.247071 | -1.897106 | 7.355619 | 1.349587e-11 | 4.279616
71.76793 | 15.0211 | 16.90575 | 5.248244 | -1.88465 | 7.375589 | 1.350831e-11 | 4.281917
71.77793 | 15.0478 | 16.92929 | 5.249419 | -1.881493 | 7.395622 | 1.352074e-11 | 4.284251
71.78793 | 15.0821 | 16.95294 | 5.250596 | -1.870836 | 7.415719 | 1.353406e-11 | 4.28662
71.79792 | 15.1222 | 16.97665 | 5.251774 | -1.854453 | 7.435858 | 1.354739e-11 | 4.289021
71.80792 | 15.1571 | 17.00049 | 5.252954 | -1.843393 | 7.456081 | 1.355982e-11 | 4.291458
71.81792 | 15.1959 | 17.02443 | 5.254136 | -1.828532 | 7.476368 | 1.357314e-11 | 4.293928
71.82792 | 15.2242 | 17.04847 | 5.255319 | -1.824268 | 7.496716 | 1.358647e-11 | 4.296433
71.83792 | 15.256 | 17.0726 | 5.256504 | -1.816602 | 7.517127 | 1.359979e-11 | 4.298972
71.84791 | 15.3031 | 17.09681 | 5.25769 | -1.793711 | 7.537579 | 1.3614e-11 | 4.301541
71.85791 | 15.3413 | 17.12114 | 5.258879 | -1.779839 | 7.558113 | 1.362732e-11 | 4.304147
71.86791 | 15.3813 | 17.14556 | 5.260069 | -1.764263 | 7.578708 | 1.364064e-11 | 4.306786
71.87791 | 15.4191 | 17.17008 | 5.26126 | -1.750984 | 7.599364 | 1.365486e-11 | 4.30946
71.88791 | 15.4564 | 17.1947 | 5.262454 | -1.738301 | 7.620081 | 1.366907e-11 | 4.312166
71.89791 | 15.5063 | 17.21941 | 5.263649 | -1.713113 | 7.640858 | 1.368239e-11 | 4.314906
71.9079 | 15.5465 | 17.24419 | 5.264844 | -1.697695 | 7.661674 | 1.36966e-11 | 4.317676
71.9179 | 15.5861 | 17.2691 | 5.266043 | -1.682995 | 7.682571 | 1.371081e-11 | 4.320482
71.9279 | 15.6253 | 17.29409 | 5.267242 | -1.66879 | 7.703527 | 1.372502e-11 | 4.323321
71.9379 | 15.6753 | 17.31918 | 5.268444 | -1.643878 | 7.724541 | 1.374012e-11 | 4.326193
71.9479 | 15.7209 | 17.34436 | 5.269647 | -1.623459 | 7.745613 | 1.375433e-11 | 4.329099
71.95789 | 15.7613 | 17.36961 | 5.27085 | -1.608307 | 7.766724 | 1.376854e-11 | 4.332034
71.96789 | 15.8104 | 17.39497 | 5.272056 | -1.584571 | 7.787911 | 1.378364e-11 | 4.335004
71.97789 | 15.846 | 17.42043 | 5.273264 | -1.574427 | 7.809156 | 1.379874e-11 | 4.338007
71.98789 | 15.9023 | 17.44597 | 5.274473 | -1.543673 | 7.830458 | 1.381295e-11 | 4.341042
71.99789 | 15.9517 | 17.47161 | 5.275683 | -1.51991 | 7.851816 | 1.382805e-11 | 4.34411
72.00789 | 15.997 | 17.49734 | 5.276896 | -1.500336 | 7.87323 | 1.384315e-11 | 4.34721
72.01788 | 16.0421 | 17.52313 | 5.278108 | -1.481027 | 7.894678 | 1.385914e-11 | 4.350341
72.02788 | 16.0891 | 17.54903 | 5.279323 | -1.459931 | 7.916202 | 1.387424e-11 | 4.353505
72.03788 | 16.1423 | 17.57502 | 5.28054 | -1.432722 | 7.937781 | 1.388933e-11 | 4.356701
72.04788 | 16.1917 | 17.6011 | 5.281758 | -1.409399 | 7.959413 | 1.390443e-11 | 4.359928
72.05788 | 16.2388 | 17.62726 | 5.282978 | -1.388464 | 7.981099 | 1.392042e-11 | 4.363188
72.06787 | 16.285 | 17.65348 | 5.284197 | -1.368483 | 8.002811 | 1.393641e-11 | 4.366475
72.07787 | 16.3274 | 17.67982 | 5.28542 | -1.352418 | 8.024602 | 1.395151e-11 | 4.369796
72.08787 | 16.3811 | 17.70624 | 5.286644 | -1.325138 | 8.046445 | 1.396749e-11 | 4.373149
72.09787 | 16.4352 | 17.73274 | 5.287869 | -1.29754 | 8.068338 | 1.398348e-11 | 4.376533
72.10787 | 16.4854 | 17.75933 | 5.289096 | -1.273926 | 8.090282 | 1.399947e-11 | 4.379947
72.11787 | 16.5348 | 17.78599 | 5.290324 | -1.251194 | 8.112277 | 1.401546e-11 | 4.383393
72.12786 | 16.5867 | 17.81272 | 5.291553 | -1.226017 | 8.134299 | 1.403233e-11 | 4.386865
72.13786 | 16.641 | 17.83955 | 5.292784 | -1.198547 | 8.156392 | 1.404832e-11 | 4.390371
72.14786 | 16.6962 | 17.86646 | 5.294016 | -1.170255 | 8.178532 | 1.406431e-11 | 4.393907
72.15786 | 16.7395 | 17.89344 | 5.29525 | -1.153944 | 8.200721 | 1.408118e-11 | 4.397473
72.16786 | 16.7925 | 17.92051 | 5.296485 | -1.128011 | 8.222957 | 1.409806e-11 | 4.401069
72.17785 | 16.8527 | 17.94763 | 5.29772 | -1.094929 | 8.245217 | 1.411404e-11 | 4.404691
72.18785 | 16.9059 | 17.97485 | 5.298958 | -1.068949 | 8.267545 | 1.413092e-11 | 4.408346
72.19785 | 16.9582 | 18.00214 | 5.300197 | -1.043945 | 8.289917 | 1.414779e-11 | 4.41203
72.20785 | 17.0058 | 18.02952 | 5.301438 | -1.023717 | 8.312336 | 1.416467e-11 | 4.415743
72.21785 | 17.0608 | 18.05696 | 5.302679 | -0.9961612 | 8.334796 | 1.418154e-11 | 4.419485
72.22785 | 17.1234 | 18.08448 | 5.303922 | -0.9610794 | 8.357301 | 1.419842e-11 | 4.423256
72.23784 | 17.1846 | 18.11204 | 5.305166 | -0.9274426 | 8.379825 | 1.42153e-11 | 4.427052
72.24784 | 17.232 | 18.1397 | 5.306411 | -0.9077033 | 8.402413 | 1.423306e-11 | 4.430879
72.25784 | 17.2952 | 18.16744 | 5.307658 | -0.8722351 | 8.425042 | 1.424993e-11 | 4.434734
72.26784 | 17.3571 | 18.19524 | 5.308907 | -0.8381358 | 8.447712 | 1.42677e-11 | 4.438618
72.27784 | 17.4095 | 18.2231 | 5.310156 | -0.8136043 | 8.47042 | 1.428457e-11 | 4.442528
72.28783 | 17.4749 | 18.25101 | 5.311406 | -0.7761133 | 8.493145 | 1.430234e-11 | 4.446463
72.29783 | 17.5286 | 18.27902 | 5.312658 | -0.7504155 | 8.51593 | 1.43201e-11 | 4.450428
72.30783 | 17.5863 | 18.30708 | 5.313911 | -0.7207825 | 8.538751 | 1.433786e-11 | 4.45442
72.31783 | 17.6506 | 18.33521 | 5.315165 | -0.684614 | 8.561609 | 1.435563e-11 | 4.458439
72.32783 | 17.7079 | 18.36341 | 5.316421 | -0.6555082 | 8.584503 | 1.437339e-11 | 4.462485
72.33783 | 17.7662 | 18.39167 | 5.317678 | -0.6254651 | 8.607431 | 1.439115e-11 | 4.466556
72.34782 | 17.8166 | 18.41995 | 5.318935 | -0.6033547 | 8.63037 | 1.440892e-11 | 4.47065
72.35782 | 17.8869 | 18.44833 | 5.320194 | -0.5614314 | 8.653365 | 1.442668e-11 | 4.474773
72.36782 | 17.9509 | 18.47677 | 5.321454 | -0.5258658 | 8.67639 | 1.444533e-11 | 4.478921
72.37782 | 18.0127 | 18.50526 | 5.322716 | -0.4925594 | 8.699448 | 1.44631e-11 | 4.483095
72.38782 | 18.0661 | 18.53381 | 5.323979 | -0.4677088 | 8.722536 | 1.448175e-11 | 4.487294
72.39781 | 18.1334 | 18.56238 | 5.325241 | -0.4289821 | 8.74563 | 1.449951e-11 | 4.491511
72.40781 | 18.184 | 18.59104 | 5.326507 | -0.4070395 | 8.768774 | 1.451816e-11 | 4.495759
72.41781 | 18.2501 | 18.61975 | 5.327773 | -0.3696504 | 8.791947 | 1.453682e-11 | 4.500031
72.42781 | 18.3166 | 18.64851 | 5.32904 | -0.3319124 | 8.815145 | 1.455458e-11 | 4.504327
72.43781 | 18.371 | 18.67733 | 5.330308 | -0.3063253 | 8.83837 | 1.457323e-11 | 4.508647
72.44781 | 18.4241 | 18.70619 | 5.331578 | -0.2820855 | 8.861619 | 1.459188e-11 | 4.512989
72.4578 | 18.4883 | 18.73507 | 5.332847 | -0.2467657 | 8.884868 | 1.461054e-11 | 4.51735
72.4678 | 18.5515 | 18.76402 | 5.334119 | -0.2125192 | 8.908162 | 1.462919e-11 | 4.521739
72.4778 | 18.6069 | 18.79302 | 5.335392 | -0.1861186 | 8.931477 | 1.464784e-11 | 4.526149
72.4878 | 18.6792 | 18.82206 | 5.336666 | -0.142862 | 8.954814 | 1.466649e-11 | 4.530582
72.4978 | 18.7419 | 18.85115 | 5.33794 | -0.1092471 | 8.97817 | 1.468603e-11 | 4.535037
72.50779 | 18.7908 | 18.88024 | 5.339215 | -0.08944369 | 9.00152 | 1.470468e-11 | 4.539508
72.51779 | 18.864 | 18.90941 | 5.340492 | -0.04540929 | 9.024912 | 1.472333e-11 | 4.544006
72.52779 | 18.9241 | 18.93861 | 5.34177 | -0.0145122 | 9.048319 | 1.474287e-11 | 4.548523
72.53779 | 18.9814 | 18.96785 | 5.343049 | 0.01354884 | 9.07174 | 1.476153e-11 | 4.553062
72.54779 | 19.0487 | 18.99713 | 5.344329 | 0.0515738 | 9.095176 | 1.478107e-11 | 4.557621
72.55779 | 19.1018 | 19.02643 | 5.34561 | 0.07536626 | 9.118625 | 1.479972e-11 | 4.562199
72.56778 | 19.1683 | 19.05574 | 5.346891 | 0.112555 | 9.142062 | 1.481926e-11 | 4.566792
72.57778 | 19.2309 | 19.08511 | 5.348174 | 0.1457851 | 9.165532 | 1.48388e-11 | 4.571409
72.58778 | 19.2912 | 19.11451 | 5.349458 | 0.1766853 | 9.189012 | 1.485745e-11 | 4.576045
72.59778 | 19.3349 | 19.14394 | 5.350743 | 0.1909592 | 9.2125 | 1.487699e-11 | 4.580698
72.60778 | 19.4101 | 19.17339 | 5.352028 | 0.2367073 | 9.235994 | 1.489653e-11 | 4.585371
72.61777 | 19.4722 | 19.20284 | 5.353314 | 0.2693593 | 9.259471 | 1.491607e-11 | 4.590056
72.62777 | 19.5296 | 19.23234 | 5.354602 | 0.2972598 | 9.282976 | 1.493561e-11 | 4.594763
72.63777 | 19.5903 | 19.26186 | 5.35589 | 0.3284401 | 9.306483 | 1.495426e-11 | 4.599487
72.64777 | 19.6445 | 19.2914 | 5.35718 | 0.3531002 | 9.329992 | 1.49738e-11 | 4.604228
72.65777 | 19.7015 | 19.32096 | 5.35847 | 0.3805434 | 9.353502 | 1.499334e-11 | 4.608984
72.66777 | 19.765 | 19.35053 | 5.359762 | 0.4144695 | 9.377012 | 1.501288e-11 | 4.613757
72.67776 | 19.821 | 19.38009 | 5.361053 | 0.440912 | 9.400495 | 1.503331e-11 | 4.61854
72.68776 | 19.8742 | 19.40969 | 5.362346 | 0.4645106 | 9.424001 | 1.505285e-11 | 4.623343
72.69776 | 19.9291 | 19.4393 | 5.36364 | 0.489801 | 9.447499 | 1.507239e-11 | 4.62816
72.70776 | 19.9846 | 19.46892 | 5.364934 | 0.5156816 | 9.470992 | 1.509193e-11 | 4.632992
72.71776 | 20.0462 | 19.49855 | 5.36623 | 0.5476541 | 9.494478 | 1.511147e-11 | 4.637838
72.72775 | 20.0936 | 19.52815 | 5.367525 | 0.5654505 | 9.517933 | 1.513101e-11 | 4.642692
72.73775 | 20.1495 | 19.55779 | 5.368823 | 0.5917143 | 9.5414 | 1.515144e-11 | 4.647563
72.74775 | 20.2073 | 19.58742 | 5.370121 | 0.6198754 | 9.564857 | 1.517098e-11 | 4.652447
72.75775 | 20.2575 | 19.61706 | 5.37142 | 0.640438 | 9.588299 | 1.519052e-11 | 4.657344
72.76775 | 20.3194 | 19.6467 | 5.372719 | 0.6727023 | 9.611727 | 1.521006e-11 | 4.662252
72.77775 | 20.3681 | 19.67633 | 5.37402 | 0.6917691 | 9.63514 | 1.523048e-11 | 4.667171
72.78774 | 20.4242 | 19.70593 | 5.37532 | 0.7182715 | 9.658513 | 1.525002e-11 | 4.672096
72.79774 | 20.4746 | 19.73555 | 5.376622 | 0.7390521 | 9.68189 | 1.526956e-11 | 4.677036
72.80774 | 20.5262 | 19.76516 | 5.377925 | 0.7610434 | 9.705246 | 1.528999e-11 | 4.681986
72.81774 | 20.5916 | 19.79475 | 5.379228 | 0.7968452 | 9.728581 | 1.530953e-11 | 4.686945
72.82774 | 20.6483 | 19.82434 | 5.380533 | 0.823961 | 9.751893 | 1.532907e-11 | 4.691913
72.83773 | 20.6949 | 19.85387 | 5.381836 | 0.8410271 | 9.775152 | 1.53495e-11 | 4.696885
72.84773 | 20.7441 | 19.88342 | 5.383142 | 0.8606755 | 9.798413 | 1.536904e-11 | 4.701869
72.85773 | 20.7943 | 19.91296 | 5.384448 | 0.8813435 | 9.821647 | 1.538947e-11 | 4.706861
72.86773 | 20.8629 | 19.94247 | 5.385756 | 0.9204332 | 9.844851 | 1.540901e-11 | 4.71186
72.87773 | 20.9189 | 19.97195 | 5.387063 | 0.9469458 | 9.868025 | 1.542855e-11 | 4.716866
72.88773 | 20.9774 | 20.00141 | 5.388372 | 0.9759853 | 9.891165 | 1.544898e-11 | 4.721878
72.89772 | 21.0254 | 20.03082 | 5.38968 | 0.9945801 | 9.91425 | 1.546852e-11 | 4.72689
72.90772 | 21.0767 | 20.06022 | 5.39099 | 1.016476 | 9.937322 | 1.548806e-11 | 4.731912
72.91772 | 21.1416 | 20.0896 | 5.3923 | 1.052005 | 9.960356 | 1.550848e-11 | 4.736939
72.92772 | 21.1981 | 20.11893 | 5.393611 | 1.079166 | 9.983353 | 1.552802e-11 | 4.74197
72.93772 | 21.2557 | 20.14824 | 5.394923 | 1.107465 | 10.00631 | 1.554756e-11 | 4.747004
72.94771 | 21.3067 | 20.17747 | 5.396234 | 1.12923 | 10.0292 | 1.556799e-11 | 4.752036
72.95771 | 21.364 | 20.20669 | 5.397547 | 1.157308 | 10.05207 | 1.558753e-11 | 4.757075
72.96771 | 21.418 | 20.23587 | 5.398861 | 1.182128 | 10.07489 | 1.560707e-11 | 4.762117
72.97771 | 21.4823 | 20.26501 | 5.400175 | 1.217294 | 10.09767 | 1.56275e-11 | 4.76716
72.98771 | 21.5363 | 20.29409 | 5.40149 | 1.242206 | 10.1204 | 1.564704e-11 | 4.772203
72.99771 | 21.5943 | 20.32313 | 5.402805 | 1.271168 | 10.14308 | 1.566658e-11 | 4.777247
73.0077 | 21.6569 | 20.35209 | 5.40412 | 1.30481 | 10.16568 | 1.568612e-11 | 4.782287
73.0177 | 21.7078 | 20.38102 | 5.405436 | 1.326778 | 10.18826 | 1.570566e-11 | 4.78733
73.0277 | 21.7716 | 20.4099 | 5.406753 | 1.361702 | 10.21077 | 1.57252e-11 | 4.792371
73.0377 | 21.8322 | 20.43872 | 5.408071 | 1.393484 | 10.23323 | 1.574474e-11 | 4.797411
73.0477 | 21.8846 | 20.46747 | 5.409389 | 1.417128 | 10.25564 | 1.576428e-11 | 4.802448
73.05769 | 21.9489 | 20.49614 | 5.410706 | 1.452762 | 10.27795 | 1.578382e-11 | 4.807478
73.06769 | 22.0021 | 20.52477 | 5.412025 | 1.477334 | 10.30023 | 1.580336e-11 | 4.812508
73.07769 | 22.058 | 20.55332 | 5.413344 | 1.504675 | 10.32245 | 1.58229e-11 | 4.817535
73.08769 | 22.1173 | 20.58182 | 5.414665 | 1.535484 | 10.34459 | 1.584244e-11 | 4.822557
73.09769 | 22.1622 | 20.61023 | 5.415985 | 1.551967 | 10.36667 | 1.586198e-11 | 4.827573
73.10769 | 22.2341 | 20.63858 | 5.417306 | 1.595524 | 10.38869 | 1.588152e-11 | 4.832584
73.11768 | 22.2859 | 20.66681 | 5.418626 | 1.619087 | 10.4106 | 1.590017e-11 | 4.837583
73.12768 | 22.3476 | 20.695 | 5.419948 | 1.652603 | 10.43247 | 1.591971e-11 | 4.842579
73.13768 | 22.4108 | 20.7231 | 5.42127 | 1.687699 | 10.45426 | 1.593925e-11 | 4.847569
73.14768 | 22.4634 | 20.75112 | 5.422593 | 1.712281 | 10.47598 | 1.59579e-11 | 4.852549
73.15768 | 22.5288 | 20.77905 | 5.423916 | 1.74975 | 10.49761 | 1.597744e-11 | 4.857521
73.16767 | 22.5697 | 20.80686 | 5.425239 | 1.762838 | 10.51914 | 1.599609e-11 | 4.862479
73.17767 | 22.6452 | 20.83461 | 5.426563 | 1.810587 | 10.54062 | 1.601475e-11 | 4.867431
73.18767 | 22.7031 | 20.86227 | 5.427887 | 1.840832 | 10.56201 | 1.603429e-11 | 4.872373
73.19767 | 22.7552 | 20.88983 | 5.429212 | 1.865372 | 10.58331 | 1.605294e-11 | 4.877303
73.20767 | 22.8148 | 20.91729 | 5.430537 | 1.897512 | 10.60453 | 1.607159e-11 | 4.882221
73.21767 | 22.8636 | 20.94465 | 5.431862 | 1.918953 | 10.62566 | 1.609024e-11 | 4.887127
73.22766 | 22.9369 | 20.97187 | 5.433187 | 1.965026 | 10.64667 | 1.610889e-11 | 4.892014
73.23766 | 22.9985 | 20.99902 | 5.434513 | 1.999478 | 10.66762 | 1.612754e-11 | 4.896893
73.24766 | 23.0532 | 21.02606 | 5.435839 | 2.02714 | 10.68846 | 1.61462e-11 | 4.901757
73.25766 | 23.1159 | 21.05299 | 5.437166 | 2.062913 | 10.70921 | 1.616396e-11 | 4.906606
73.26766 | 23.1731 | 21.0798 | 5.438493 | 2.093299 | 10.72987 | 1.618261e-11 | 4.911439
73.27765 | 23.2272 | 21.10647 | 5.439819 | 2.12073 | 10.7504 | 1.620126e-11 | 4.916251
73.28765 | 23.3032 | 21.13305 | 5.441147 | 2.170153 | 10.77085 | 1.621903e-11 | 4.921051
73.29765 | 23.3545 | 21.1595 | 5.442475 | 2.194997 | 10.79119 | 1.623679e-11 | 4.925833
73.30765 | 23.4229 | 21.18583 | 5.443803 | 2.237067 | 10.81143 | 1.625544e-11 | 4.930597
73.31765 | 23.4793 | 21.21204 | 5.445132 | 2.267261 | 10.83156 | 1.627321e-11 | 4.935342
73.32765 | 23.5256 | 21.23811 | 5.446461 | 2.287486 | 10.85159 | 1.629097e-11 | 4.940067
73.33764 | 23.5888 | 21.26403 | 5.447788 | 2.324767 | 10.87148 | 1.630873e-11 | 4.944767
73.34764 | 23.6532 | 21.28984 | 5.449118 | 2.363358 | 10.89127 | 1.63265e-11 | 4.949452
73.35764 | 23.7178 | 21.31552 | 5.450447 | 2.402284 | 10.91095 | 1.634337e-11 | 4.954114
73.36764 | 23.7648 | 21.34105 | 5.451777 | 2.42375 | 10.93052 | 1.636113e-11 | 4.958754
73.37764 | 23.8266 | 21.36644 | 5.453107 | 2.460158 | 10.94996 | 1.637801e-11 | 4.963371
73.38763 | 23.8842 | 21.39167 | 5.454435 | 2.492535 | 10.96927 | 1.639577e-11 | 4.967961
73.39763 | 23.9503 | 21.41677 | 5.455765 | 2.533534 | 10.98847 | 1.641265e-11 | 4.972531
73.40763 | 24.0089 | 21.44172 | 5.457096 | 2.567181 | 11.00755 | 1.642952e-11 | 4.977075
73.41763 | 24.0555 | 21.46652 | 5.458426 | 2.588981 | 11.0265 | 1.64464e-11 | 4.981595
73.42763 | 24.1204 | 21.49117 | 5.459757 | 2.629234 | 11.04532 | 1.646328e-11 | 4.986088
73.43763 | 24.1697 | 21.51566 | 5.461088 | 2.654045 | 11.06401 | 1.648015e-11 | 4.990554
73.44762 | 24.2289 | 21.53996 | 5.462418 | 2.688939 | 11.08256 | 1.649703e-11 | 4.994988
73.45762 | 24.2768 | 21.56413 | 5.463749 | 2.71267 | 11.10098 | 1.651301e-11 | 4.999399
73.46762 | 24.334 | 21.58813 | 5.46508 | 2.745865 | 11.11927 | 1.652989e-11 | 5.00378
73.47762 | 24.3848 | 21.61197 | 5.466411 | 2.772828 | 11.13743 | 1.654588e-11 | 5.008133
73.48762 | 24.4499 | 21.63564 | 5.467743 | 2.814258 | 11.15544 | 1.656186e-11 | 5.012454
73.49761 | 24.4998 | 21.65911 | 5.469073 | 2.840686 | 11.1733 | 1.657785e-11 | 5.01674
73.50761 | 24.554 | 21.68244 | 5.470405 | 2.871563 | 11.19103 | 1.659384e-11 | 5.020999
73.51761 | 24.6117 | 21.70558 | 5.471736 | 2.906116 | 11.20862 | 1.660894e-11 | 5.025226
73.52761 | 24.6636 | 21.72855 | 5.473068 | 2.935049 | 11.22606 | 1.662492e-11 | 5.029421
73.53761 | 24.7101 | 21.75134 | 5.4744 | 2.95876 | 11.24336 | 1.664002e-11 | 5.033583
73.54761 | 24.7732 | 21.77394 | 5.475732 | 2.999258 | 11.2605 | 1.665601e-11 | 5.03771
73.5576 | 24.824 | 21.79634 | 5.477062 | 3.027663 | 11.27748 | 1.667111e-11 | 5.041797
73.5676 | 24.8728 | 21.81856 | 5.478394 | 3.054235 | 11.29432 | 1.668621e-11 | 5.045854
73.5776 | 24.9247 | 21.8406 | 5.479726 | 3.084097 | 11.311 | 1.670042e-11 | 5.049874
73.5876 | 24.9727 | 21.86245 | 5.481058 | 3.110252 | 11.32753 | 1.671552e-11 | 5.053858
73.5976 | 25.018 | 21.8841 | 5.482389 | 3.133903 | 11.3439 | 1.672973e-11 | 5.057804
73.60759 | 25.0837 | 21.90553 | 5.48372 | 3.178172 | 11.3601 | 1.674483e-11 | 5.061709
73.61759 | 25.1356 | 21.92678 | 5.485052 | 3.20882 | 11.37615 | 1.675904e-11 | 5.065578
73.62759 | 25.1815 | 21.94783 | 5.486383 | 3.233672 | 11.39204 | 1.677325e-11 | 5.069408
73.63759 | 25.2374 | 21.96867 | 5.487715 | 3.268727 | 11.40776 | 1.678657e-11 | 5.073198
73.64759 | 25.2818 | 21.98931 | 5.489047 | 3.292491 | 11.42332 | 1.680078e-11 | 5.076947
73.65759 | 25.3416 | 22.00974 | 5.490378 | 3.331861 | 11.43871 | 1.681411e-11 | 5.080654
73.66758 | 25.3895 | 22.02993 | 5.491708 | 3.359566 | 11.45391 | 1.682743e-11 | 5.084316
73.67758 | 25.4294 | 22.04994 | 5.49304 | 3.379462 | 11.46896 | 1.684075e-11 | 5.08794
73.68758 | 25.4828 | 22.06972 | 5.494371 | 3.413076 | 11.48383 | 1.685407e-11 | 5.091519
73.69758 | 25.536 | 22.08929 | 5.495702 | 3.446706 | 11.49854 | 1.68674e-11 | 5.095055
73.70758 | 25.5754 | 22.10864 | 5.497033 | 3.466757 | 11.51306 | 1.687983e-11 | 5.098546
73.71757 | 25.6239 | 22.12775 | 5.498363 | 3.49615 | 11.5274 | 1.689315e-11 | 5.101988
73.72757 | 25.6797 | 22.14665 | 5.499693 | 3.533047 | 11.54157 | 1.690559e-11 | 5.105388
73.73757 | 25.7297 | 22.16533 | 5.501024 | 3.564371 | 11.55556 | 1.691802e-11 | 5.108741
73.74757 | 25.7728 | 22.18378 | 5.502354 | 3.589024 | 11.56937 | 1.692957e-11 | 5.112047
73.75757 | 25.8074 | 22.20199 | 5.503685 | 3.605408 | 11.583 | 1.6942e-11 | 5.115306
73.76757 | 25.8683 | 22.21998 | 5.505015 | 3.648324 | 11.59645 | 1.695355e-11 | 5.118516
73.77756 | 25.9103 | 22.23771 | 5.506343 | 3.672592 | 11.60969 | 1.69651e-11 | 5.121674
73.78756 | 25.9569 | 22.25522 | 5.507673 | 3.70168 | 11.62276 | 1.697664e-11 | 5.124786
73.79756 | 26.0032 | 22.2725 | 5.509003 | 3.730705 | 11.63565 | 1.698819e-11 | 5.127847
73.80756 | 26.036 | 22.28953 | 5.510332 | 3.746471 | 11.64834 | 1.699885e-11 | 5.130858
73.81756 | 26.0833 | 22.30632 | 5.511661 | 3.776981 | 11.66084 | 1.701039e-11 | 5.133817
73.82755 | 26.1156 | 22.32285 | 5.512988 | 3.792748 | 11.67314 | 1.702105e-11 | 5.136721
73.83755 | 26.1716 | 22.33915 | 5.514317 | 3.832447 | 11.68526 | 1.703082e-11 | 5.139576
73.84755 | 26.204 | 22.35521 | 5.515645 | 3.848794 | 11.69718 | 1.704148e-11 | 5.142377
73.85755 | 26.2477 | 22.37101 | 5.516973 | 3.876691 | 11.70891 | 1.705125e-11 | 5.145125
73.86755 | 26.2948 | 22.38656 | 5.518301 | 3.908238 | 11.72044 | 1.706191e-11 | 5.147818
73.87755 | 26.3367 | 22.40186 | 5.519628 | 3.934839 | 11.73178 | 1.707168e-11 | 5.150456
73.88754 | 26.3807 | 22.41689 | 5.520954 | 3.963808 | 11.7429 | 1.708056e-11 | 5.153037
73.89754 | 26.4102 | 22.43168 | 5.522281 | 3.978521 | 11.75383 | 1.709033e-11 | 5.155564
73.90754 | 26.461 | 22.44621 | 5.523608 | 4.01479 | 11.76457 | 1.709921e-11 | 5.158034
73.91754 | 26.49 | 22.46048 | 5.524934 | 4.02952 | 11.7751 | 1.710809e-11 | 5.160447
73.92754 | 26.5255 | 22.47449 | 5.52626 | 4.051011 | 11.78543 | 1.711697e-11 | 5.162803
73.93753 | 26.5681 | 22.48822 | 5.527584 | 4.079877 | 11.79554 | 1.712586e-11 | 5.165098
73.94753 | 26.6032 | 22.5017 | 5.528909 | 4.101495 | 11.80546 | 1.713385e-11 | 5.167336
73.95753 | 26.6416 | 22.51492 | 5.530234 | 4.126678 | 11.81517 | 1.714184e-11 | 5.169515
73.96753 | 26.6739 | 22.52787 | 5.531558 | 4.146028 | 11.82468 | 1.714984e-11 | 5.171635
73.97753 | 26.7254 | 22.54055 | 5.532882 | 4.184848 | 11.83398 | 1.715783e-11 | 5.173694
73.98753 | 26.7611 | 22.55296 | 5.534206 | 4.208136 | 11.84307 | 1.716494e-11 | 5.175692
73.99752 | 26.789 | 22.56509 | 5.535528 | 4.223908 | 11.85194 | 1.717204e-11 | 5.177627
74.00752 | 26.8365 | 22.57696 | 5.536851 | 4.25954 | 11.86061 | 1.717915e-11 | 5.179502
74.01752 | 26.8696 | 22.58855 | 5.538173 | 4.281045 | 11.86907 | 1.718625e-11 | 5.181315
74.02752 | 26.9131 | 22.59987 | 5.539495 | 4.313227 | 11.87731 | 1.719247e-11 | 5.183064
74.03752 | 26.9309 | 22.61092 | 5.540817 | 4.319983 | 11.88535 | 1.719869e-11 | 5.184751
74.04751 | 26.9775 | 22.62167 | 5.542137 | 4.35583 | 11.89316 | 1.72049e-11 | 5.186372
74.05751 | 27.014 | 22.63216 | 5.543457 | 4.381842 | 11.90077 | 1.721112e-11 | 5.187931
74.06751 | 27.047 | 22.64237 | 5.544777 | 4.404635 | 11.90816 | 1.721734e-11 | 5.189425
74.07751 | 27.0822 | 22.65229 | 5.546097 | 4.429907 | 11.91534 | 1.722267e-11 | 5.190853
74.08751 | 27.1246 | 22.66194 | 5.547416 | 4.462661 | 11.92231 | 1.7228e-11 | 5.192217
74.09751 | 27.1482 | 22.6713 | 5.548735 | 4.476896 | 11.92905 | 1.723244e-11 | 5.193514
74.1075 | 27.2016 | 22.68037 | 5.550052 | 4.521226 | 11.93558 | 1.723777e-11 | 5.194744
74.1175 | 27.2368 | 22.68917 | 5.551369 | 4.547629 | 11.94189 | 1.724221e-11 | 5.195908
74.1275 | 27.268 | 22.69768 | 5.552687 | 4.570318 | 11.94799 | 1.724665e-11 | 5.197004
74.1375 | 27.2955 | 22.70591 | 5.554003 | 4.589593 | 11.95387 | 1.725109e-11 | 5.198034
74.1475 | 27.327 | 22.71385 | 5.555319 | 4.613154 | 11.95953 | 1.725464e-11 | 5.198994
74.15749 | 27.3723 | 22.72149 | 5.556633 | 4.650809 | 11.96497 | 1.725819e-11 | 5.199886
74.16749 | 27.4112 | 22.72885 | 5.557948 | 4.682345 | 11.9702 | 1.726175e-11 | 5.20071
74.17749 | 27.451 | 22.73593 | 5.559262 | 4.715071 | 11.9752 | 1.72653e-11 | 5.201464
74.18749 | 27.4841 | 22.74272 | 5.560576 | 4.741384 | 11.97999 | 1.726796e-11 | 5.20215
74.19749 | 27.5108 | 22.74921 | 5.561889 | 4.761588 | 11.98456 | 1.727063e-11 | 5.202765
74.20749 | 27.5563 | 22.75542 | 5.563202 | 4.800882 | 11.98891 | 1.727329e-11 | 5.203309
74.21748 | 27.5917 | 22.76133 | 5.564512 | 4.830372 | 11.99303 | 1.727596e-11 | 5.203783
74.22748 | 27.6359 | 22.76695 | 5.565824 | 4.868947 | 11.99694 | 1.727773e-11 | 5.204187
74.23748 | 27.6695 | 22.77228 | 5.567134 | 4.897215 | 12.00063 | 1.727951e-11 | 5.204519
74.24748 | 27.7106 | 22.77733 | 5.568444 | 4.933273 | 12.0041 | 1.728129e-11 | 5.20478
74.25748 | 27.7476 | 22.78208 | 5.569754 | 4.965524 | 12.00735 | 1.728306e-11 | 5.204968
74.26747 | 27.776 | 22.78653 | 5.571061 | 4.989472 | 12.01038 | 1.728395e-11 | 5.205084
74.27747 | 27.8245 | 22.79069 | 5.572369 | 5.033808 | 12.01319 | 1.728484e-11 | 5.205129
74.28747 | 27.8701 | 22.79456 | 5.573676 | 5.075537 | 12.01579 | 1.728573e-11 | 5.2051
74.29747 | 27.9008 | 22.79814 | 5.574983 | 5.102658 | 12.01816 | 1.728573e-11 | 5.204999
74.30747 | 27.9465 | 22.80143 | 5.576289 | 5.145073 | 12.02031 | 1.728573e-11 | 5.204824
74.31747 | 27.9861 | 22.80442 | 5.577594 | 5.181681 | 12.02225 | 1.728573e-11 | 5.204576
74.32746 | 28.0204 | 22.80712 | 5.578897 | 5.213285 | 12.02396 | 1.728573e-11 | 5.204255
74.33746 | 28.0797 | 22.80952 | 5.580201 | 5.270178 | 12.02546 | 1.728484e-11 | 5.203859
74.34746 | 28.1089 | 22.81164 | 5.581504 | 5.297265 | 12.02674 | 1.728395e-11 | 5.203389
74.35746 | 28.1664 | 22.81346 | 5.582806 | 5.352945 | 12.0278 | 1.728306e-11 | 5.202844
74.36746 | 28.202 | 22.81498 | 5.584108 | 5.387017 | 12.02865 | 1.728218e-11 | 5.202226
74.37745 | 28.2407 | 22.81622 | 5.585407 | 5.424484 | 12.02928 | 1.72804e-11 | 5.201533
74.38745 | 28.2808 | 22.81716 | 5.586707 | 5.463641 | 12.02969 | 1.727862e-11 | 5.200764
74.39745 | 28.3392 | 22.81781 | 5.588006 | 5.52139 | 12.02988 | 1.727685e-11 | 5.19992
74.40745 | 28.3804 | 22.81817 | 5.589304 | 5.56223 | 12.02986 | 1.727507e-11 | 5.199001
74.41745 | 28.4289 | 22.81824 | 5.590602 | 5.610662 | 12.02963 | 1.727241e-11 | 5.198007
74.42745 | 28.4626 | 22.81801 | 5.591899 | 5.644585 | 12.02918 | 1.726974e-11 | 5.196936
74.43744 | 28.5026 | 22.8175 | 5.593193 | 5.685097 | 12.02852 | 1.726708e-11 | 5.195791
74.44744 | 28.5553 | 22.8167 | 5.594488 | 5.738601 | 12.02764 | 1.726352e-11 | 5.194569
74.45744 | 28.6028 | 22.81561 | 5.595783 | 5.787193 | 12.02655 | 1.725997e-11 | 5.193271
74.46744 | 28.6604 | 22.81423 | 5.597076 | 5.846174 | 12.02525 | 1.725642e-11 | 5.191898
74.47744 | 28.6939 | 22.81256 | 5.598368 | 5.881344 | 12.02374 | 1.725287e-11 | 5.190447
74.48743 | 28.7372 | 22.8106 | 5.599659 | 5.926599 | 12.02202 | 1.724842e-11 | 5.188923
74.49743 | 28.7817 | 22.80836 | 5.600949 | 5.973343 | 12.02009 | 1.724398e-11 | 5.18732
74.50743 | 28.8178 | 22.80583 | 5.602239 | 6.011973 | 12.01795 | 1.723954e-11 | 5.185641
74.51743 | 28.8709 | 22.80301 | 5.603528 | 6.067888 | 12.0156 | 1.72351e-11 | 5.183885
74.52743 | 28.9065 | 22.79991 | 5.604816 | 6.106588 | 12.01304 | 1.722977e-11 | 5.182053
74.53743 | 28.9622 | 22.79653 | 5.606103 | 6.165673 | 12.01028 | 1.722444e-11 | 5.180144
74.54742 | 28.9916 | 22.79286 | 5.607388 | 6.198738 | 12.00731 | 1.721912e-11 | 5.178161
74.55742 | 29.0262 | 22.78891 | 5.608673 | 6.237286 | 12.00414 | 1.72129e-11 | 5.176099
74.56742 | 29.0693 | 22.78468 | 5.609957 | 6.284615 | 12.00077 | 1.720757e-11 | 5.17396
74.57742 | 29.1213 | 22.78018 | 5.611241 | 6.341125 | 11.99719 | 1.720135e-11 | 5.171745
74.58742 | 29.1576 | 22.77539 | 5.612523 | 6.382213 | 11.99341 | 1.719425e-11 | 5.169453
74.59741 | 29.1879 | 22.77032 | 5.613803 | 6.417577 | 11.98943 | 1.718803e-11 | 5.167087
74.60741 | 29.2223 | 22.76498 | 5.615083 | 6.45732 | 11.98525 | 1.718092e-11 | 5.164642
74.61741 | 29.2543 | 22.75936 | 5.616363 | 6.494938 | 11.98088 | 1.717382e-11 | 5.162121
74.62741 | 29.2833 | 22.75347 | 5.617641 | 6.529832 | 11.9763 | 1.716671e-11 | 5.159522
74.63741 | 29.3331 | 22.7473 | 5.618918 | 6.5858 | 11.97153 | 1.715872e-11 | 5.156848
74.6474 | 29.3567 | 22.74087 | 5.620193 | 6.615833 | 11.96657 | 1.715073e-11 | 5.1541
74.6574 | 29.3742 | 22.73416 | 5.621469 | 6.640042 | 11.96142 | 1.714273e-11 | 5.151272
74.6674 | 29.3943 | 22.72718 | 5.622743 | 6.66712 | 11.95607 | 1.713474e-11 | 5.148369
74.6774 | 29.4248 | 22.71993 | 5.624016 | 6.704868 | 11.95053 | 1.712586e-11 | 5.14539
74.6874 | 29.4311 | 22.71242 | 5.625288 | 6.718683 | 11.94479 | 1.711697e-11 | 5.142334
74.6974 | 29.4551 | 22.70464 | 5.626559 | 6.750463 | 11.93888 | 1.710809e-11 | 5.139203
74.70739 | 29.4757 | 22.6966 | 5.627828 | 6.779097 | 11.93278 | 1.709921e-11 | 5.135999
74.71739 | 29.4649 | 22.6883 | 5.629097 | 6.776603 | 11.92648 | 1.708944e-11 | 5.132716
74.72739 | 29.4781 | 22.67973 | 5.630364 | 6.79837 | 11.92001 | 1.707967e-11 | 5.129358
74.73739 | 29.4722 | 22.6709 | 5.631631 | 6.801295 | 11.91335 | 1.70699e-11 | 5.125924
74.74739 | 29.4542 | 22.66182 | 5.632896 | 6.792379 | 11.90651 | 1.706013e-11 | 5.122415
74.75738 | 29.4709 | 22.65249 | 5.634159 | 6.818411 | 11.8995 | 1.704947e-11 | 5.118835
74.76738 | 29.4532 | 22.64289 | 5.635423 | 6.810306 | 11.8923 | 1.703881e-11 | 5.115176
74.77738 | 29.4375 | 22.63305 | 5.636685 | 6.804454 | 11.88492 | 1.702816e-11 | 5.111442
74.78738 | 29.4167 | 22.62295 | 5.637946 | 6.793752 | 11.87737 | 1.70175e-11 | 5.107634
74.79738 | 29.3897 | 22.6126 | 5.639205 | 6.777101 | 11.86964 | 1.700595e-11 | 5.103751
74.80738 | 29.3518 | 22.602 | 5.640464 | 6.749798 | 11.86174 | 1.699529e-11 | 5.099795
74.81737 | 29.3304 | 22.59117 | 5.64172 | 6.73923 | 11.85368 | 1.698375e-11 | 5.095769
74.82737 | 29.2913 | 22.58008 | 5.642976 | 6.711217 | 11.84544 | 1.697131e-11 | 5.091665
74.83737 | 29.2504 | 22.56875 | 5.644231 | 6.681646 | 11.83703 | 1.695977e-11 | 5.087488
74.84737 | 29.2032 | 22.55718 | 5.645485 | 6.646017 | 11.82846 | 1.694733e-11 | 5.083237
74.85737 | 29.1623 | 22.54537 | 5.646737 | 6.616926 | 11.81972 | 1.69349e-11 | 5.078914
74.86736 | 29.0974 | 22.53334 | 5.647988 | 6.564061 | 11.81083 | 1.692246e-11 | 5.074522
74.87736 | 29.043 | 22.52106 | 5.649238 | 6.521942 | 11.80177 | 1.690914e-11 | 5.070054
74.88736 | 28.99 | 22.50854 | 5.650486 | 6.481456 | 11.79254 | 1.689671e-11 | 5.065513
74.89736 | 28.9242 | 22.4958 | 5.651734 | 6.4284 | 11.78316 | 1.688338e-11 | 5.060901
74.90736 | 28.8461 | 22.48283 | 5.65298 | 6.363275 | 11.77363 | 1.687006e-11 | 5.056217
74.91736 | 28.7933 | 22.46962 | 5.654225 | 6.323677 | 11.76393 | 1.685585e-11 | 5.051463
74.92735 | 28.7128 | 22.45621 | 5.655468 | 6.256591 | 11.7541 | 1.684253e-11 | 5.046642
74.93735 | 28.6346 | 22.44256 | 5.65671 | 6.192041 | 11.7441 | 1.682832e-11 | 5.041745
74.94735 | 28.5726 | 22.42869 | 5.657951 | 6.143912 | 11.73396 | 1.681411e-11 | 5.036779
74.95735 | 28.4783 | 22.4146 | 5.659191 | 6.063703 | 11.72366 | 1.679989e-11 | 5.031742
74.96735 | 28.4059 | 22.40029 | 5.660429 | 6.00561 | 11.71322 | 1.67848e-11 | 5.026637
74.97734 | 28.3196 | 22.38578 | 5.661665 | 5.933818 | 11.70265 | 1.677058e-11 | 5.021466
74.98734 | 28.2305 | 22.37105 | 5.662901 | 5.859453 | 11.69192 | 1.675549e-11 | 5.016222
74.99734 | 28.1438 | 22.3561 | 5.664136 | 5.787697 | 11.68106 | 1.674039e-11 | 5.01091
75.00734 | 28.0657 | 22.34095 | 5.665369 | 5.724752 | 11.67005 | 1.67244e-11 | 5.005529
75.01734 | 27.9631 | 22.32559 | 5.6666 | 5.637512 | 11.65891 | 1.67093e-11 | 5.000081
75.02734 | 27.8692 | 22.31002 | 5.667831 | 5.559177 | 11.64763 | 1.669331e-11 | 4.994565
75.03733 | 27.7863 | 22.29427 | 5.669058 | 5.492028 | 11.63623 | 1.667733e-11 | 4.988988
75.04733 | 27.6836 | 22.27831 | 5.670286 | 5.405293 | 11.62468 | 1.666134e-11 | 4.983339
75.05733 | 27.5914 | 22.26214 | 5.671512 | 5.329257 | 11.61301 | 1.664535e-11 | 4.977623
75.06733 | 27.5094 | 22.24578 | 5.672737 | 5.263615 | 11.60121 | 1.662848e-11 | 4.971842
75.07733 | 27.4201 | 22.22923 | 5.67396 | 5.190867 | 11.58928 | 1.661249e-11 | 4.965996
75.08732 | 27.3143 | 22.21251 | 5.675181 | 5.101793 | 11.57724 | 1.659561e-11 | 4.96009
75.09732 | 27.2216 | 22.19558 | 5.676401 | 5.026023 | 11.56506 | 1.657874e-11 | 4.954114
75.10732 | 27.1264 | 22.17846 | 5.67762 | 4.947939 | 11.55277 | 1.656186e-11 | 4.948075
75.11732 | 27.0365 | 22.16116 | 5.678837 | 4.875341 | 11.54035 | 1.65441e-11 | 4.941971
75.12732 | 26.9384 | 22.14368 | 5.680054 | 4.794723 | 11.52782 | 1.652722e-11 | 4.935805
75.13732 | 26.8572 | 22.12601 | 5.681268 | 4.731185 | 11.51517 | 1.650946e-11 | 4.929576
75.14731 | 26.7468 | 22.1082 | 5.68248 | 4.6386 | 11.50243 | 1.64917e-11 | 4.92329
75.15731 | 26.6732 | 22.09019 | 5.683691 | 4.583013 | 11.48956 | 1.647393e-11 | 4.916937
75.16731 | 26.5841 | 22.072 | 5.684901 | 4.512099 | 11.47658 | 1.645528e-11 | 4.910523
75.17731 | 26.4963 | 22.05365 | 5.68611 | 4.442654 | 11.46349 | 1.643752e-11 | 4.904048
75.18731 | 26.4116 | 22.03512 | 5.687317 | 4.376477 | 11.45029 | 1.641887e-11 | 4.897512
75.1973 | 26.3353 | 22.01645 | 5.688521 | 4.318848 | 11.43701 | 1.640021e-11 | 4.890923
75.2073 | 26.25 | 21.9976 | 5.689725 | 4.252399 | 11.42361 | 1.638156e-11 | 4.884269
75.2173 | 26.1752 | 21.97859 | 5.690928 | 4.196611 | 11.41011 | 1.636291e-11 | 4.877556
75.2273 | 26.0935 | 21.95942 | 5.692128 | 4.134082 | 11.39651 | 1.634426e-11 | 4.870784
75.2373 | 26.025 | 21.94009 | 5.693328 | 4.084908 | 11.38281 | 1.632472e-11 | 4.863954
75.2473 | 25.938 | 21.92061 | 5.694525 | 4.017387 | 11.36902 | 1.630518e-11 | 4.857067
75.25729 | 25.878 | 21.901 | 5.69572 | 3.976999 | 11.35515 | 1.628653e-11 | 4.850131
75.26729 | 25.8061 | 21.88122 | 5.696915 | 3.924879 | 11.34118 | 1.626699e-11 | 4.843131
75.27729 | 25.738 | 21.86129 | 5.698108 | 3.876705 | 11.32711 | 1.624745e-11 | 4.836075
75.28729 | 25.6799 | 21.84123 | 5.699299 | 3.838675 | 11.31296 | 1.622702e-11 | 4.828965
75.29729 | 25.6131 | 21.82101 | 5.700489 | 3.792088 | 11.29872 | 1.620748e-11 | 4.821799
75.30728 | 25.5698 | 21.80068 | 5.701675 | 3.769119 | 11.28442 | 1.618705e-11 | 4.814586
75.31728 | 25.4939 | 21.78019 | 5.702862 | 3.713707 | 11.27002 | 1.616751e-11 | 4.807314
75.32728 | 25.4479 | 21.75957 | 5.704047 | 3.68833 | 11.25554 | 1.614708e-11 | 4.799987
75.33728 | 25.3928 | 21.73882 | 5.70523 | 3.653985 | 11.24098 | 1.612666e-11 | 4.792609
75.34728 | 25.3401 | 21.71793 | 5.706411 | 3.62217 | 11.22634 | 1.610534e-11 | 4.785178
75.35728 | 25.2897 | 21.69692 | 5.707591 | 3.592783 | 11.21163 | 1.608491e-11 | 4.777696
75.36727 | 25.2449 | 21.6758 | 5.708768 | 3.5691 | 11.19686 | 1.606448e-11 | 4.770171
75.37727 | 25.2032 | 21.65454 | 5.709944 | 3.548661 | 11.18201 | 1.604317e-11 | 4.762588
75.38727 | 25.1414 | 21.63316 | 5.711119 | 3.508243 | 11.16708 | 1.602274e-11 | 4.754955
75.39727 | 25.1188 | 21.61166 | 5.712292 | 3.507142 | 11.15209 | 1.600142e-11 | 4.747274
75.40727 | 25.0849 | 21.59004 | 5.713463 | 3.494857 | 11.13704 | 1.598011e-11 | 4.739544
75.41726 | 25.0332 | 21.56833 | 5.714631 | 3.464866 | 11.12193 | 1.595879e-11 | 4.731773
75.42726 | 25.004 | 21.54649 | 5.715799 | 3.457505 | 11.10675 | 1.593747e-11 | 4.723947
75.43726 | 24.965 | 21.52455 | 5.716965 | 3.440454 | 11.09151 | 1.591527e-11 | 4.716075
75.44726 | 24.9392 | 21.50249 | 5.718129 | 3.43671 | 11.0762 | 1.589395e-11 | 4.708157
75.45726 | 24.9128 | 21.48033 | 5.719292 | 3.43247 | 11.06085 | 1.587175e-11 | 4.700193
75.46726 | 24.8932 | 21.45807 | 5.720452 | 3.435131 | 11.04543 | 1.585043e-11 | 4.692183
75.47725 | 24.8555 | 21.43573 | 5.72161 | 3.419768 | 11.02998 | 1.582823e-11 | 4.684138
75.48725 | 24.8342 | 21.41327 | 5.722767 | 3.420926 | 11.01447 | 1.580602e-11 | 4.67604
75.49725 | 24.8016 | 21.39072 | 5.723923 | 3.410881 | 10.9989 | 1.578382e-11 | 4.667899
75.50725 | 24.7699 | 21.36807 | 5.725076 | 3.401828 | 10.98328 | 1.576161e-11 | 4.659716
75.51725 | 24.7419 | 21.34533 | 5.726228 | 3.396566 | 10.96762 | 1.573941e-11 | 4.651491
75.52724 | 24.737 | 21.32253 | 5.727377 | 3.41447 | 10.95192 | 1.571721e-11 | 4.643232
75.53724 | 24.7081 | 21.29962 | 5.728525 | 3.408483 | 10.93617 | 1.5695e-11 | 4.634924
75.54724 | 24.6794 | 21.27662 | 5.729671 | 3.40278 | 10.92037 | 1.567191e-11 | 4.626576
75.55724 | 24.6543 | 21.25354 | 5.730816 | 3.400757 | 10.90454 | 1.56497e-11 | 4.618189
75.56724 | 24.6317 | 21.23038 | 5.731958 | 3.401315 | 10.88866 | 1.562661e-11 | 4.609762
75.57724 | 24.6018 | 21.20715 | 5.733099 | 3.394649 | 10.87275 | 1.560352e-11 | 4.601297
75.58723 | 24.5794 | 21.18386 | 5.734237 | 3.395537 | 10.85682 | 1.558043e-11 | 4.592802
75.59723 | 24.5543 | 21.16048 | 5.735374 | 3.393822 | 10.84084 | 1.555822e-11 | 4.584262
75.60723 | 24.5257 | 21.13702 | 5.736509 | 3.388676 | 10.82483 | 1.553513e-11 | 4.575686
75.61723 | 24.4883 | 21.1135 | 5.737642 | 3.374799 | 10.80879 | 1.551204e-11 | 4.567072
75.62723 | 24.4605 | 21.08991 | 5.738773 | 3.37059 | 10.79271 | 1.548894e-11 | 4.558424
75.63722 | 24.4326 | 21.06628 | 5.739901 | 3.366321 | 10.77663 | 1.546496e-11 | 4.54975
75.64722 | 24.3985 | 21.04256 | 5.741029 | 3.355938 | 10.7605 | 1.544187e-11 | 4.541033
75.65722 | 24.3584 | 21.01878 | 5.742154 | 3.339616 | 10.74435 | 1.541878e-11 | 4.532282
75.66722 | 24.3267 | 20.99495 | 5.743278 | 3.331752 | 10.72817 | 1.53948e-11 | 4.523498
75.67722 | 24.2853 | 20.97106 | 5.744399 | 3.314244 | 10.71197 | 1.53717e-11 | 4.514682
75.68722 | 24.2533 | 20.94711 | 5.745519 | 3.306192 | 10.69576 | 1.534772e-11 | 4.505834
75.69721 | 24.2142 | 20.92313 | 5.746635 | 3.291066 | 10.67953 | 1.532463e-11 | 4.496964
75.70721 | 24.1678 | 20.89908 | 5.747751 | 3.268716 | 10.66328 | 1.530065e-11 | 4.488054
75.71721 | 24.1179 | 20.87499 | 5.748865 | 3.242913 | 10.64701 | 1.527756e-11 | 4.479114
75.72721 | 24.0773 | 20.85084 | 5.749976 | 3.226456 | 10.63072 | 1.525358e-11 | 4.470145
75.73721 | 24.02 | 20.82666 | 5.751086 | 3.193345 | 10.61442 | 1.52296e-11 | 4.461148
75.7472 | 23.9774 | 20.80245 | 5.752193 | 3.174954 | 10.59812 | 1.520561e-11 | 4.452131
75.7572 | 23.9384 | 20.77817 | 5.753298 | 3.160225 | 10.5818 | 1.518163e-11 | 4.443078
75.7672 | 23.8795 | 20.75387 | 5.754402 | 3.125633 | 10.56547 | 1.515765e-11 | 4.433998
75.7772 | 23.8186 | 20.72952 | 5.755504 | 3.089079 | 10.54913 | 1.513367e-11 | 4.424891
75.7872 | 23.7645 | 20.70514 | 5.756603 | 3.05936 | 10.53278 | 1.510969e-11 | 4.41576
75.7972 | 23.7187 | 20.68073 | 5.757701 | 3.037974 | 10.51642 | 1.508571e-11 | 4.406602
75.80719 | 23.6575 | 20.6563 | 5.758795 | 3.001196 | 10.50008 | 1.506173e-11 | 4.397431
75.81719 | 23.5941 | 20.63183 | 5.759889 | 2.96227 | 10.48372 | 1.503775e-11 | 4.388226
75.82719 | 23.5455 | 20.60733 | 5.76098 | 2.938173 | 10.46735 | 1.501377e-11 | 4.378997
75.83719 | 23.4711 | 20.5828 | 5.762069 | 2.888301 | 10.45098 | 1.49889e-11 | 4.369745
75.84719 | 23.4075 | 20.55825 | 5.763157 | 2.849253 | 10.43462 | 1.496492e-11 | 4.360471
75.85718 | 23.3454 | 20.5337 | 5.764241 | 2.811703 | 10.41827 | 1.494094e-11 | 4.351185
75.86718 | 23.2745 | 20.5091 | 5.765324 | 2.765398 | 10.40191 | 1.491696e-11 | 4.341869
75.87718 | 23.2118 | 20.48449 | 5.766404 | 2.727312 | 10.38555 | 1.489209e-11 | 4.332532
75.88718 | 23.1344 | 20.45986 | 5.767483 | 2.674542 | 10.3692 | 1.486811e-11 | 4.323175
75.89718 | 23.0725 | 20.43521 | 5.76856 | 2.637289 | 10.35285 | 1.484324e-11 | 4.3138
75.90718 | 22.987 | 20.41055 | 5.769634 | 2.576449 | 10.33651 | 1.481926e-11 | 4.304405
75.91717 | 22.9238 | 20.3859 | 5.770705 | 2.537897 | 10.3202 | 1.479528e-11 | 4.295002
75.92717 | 22.8469 | 20.36122 | 5.771776 | 2.48568 | 10.30387 | 1.477041e-11 | 4.285572
75.93717 | 22.7655 | 20.33653 | 5.772844 | 2.428972 | 10.28756 | 1.474643e-11 | 4.276125
75.94717 | 22.6939 | 20.31183 | 5.77391 | 2.382071 | 10.27126 | 1.472156e-11 | 4.266662
75.95717 | 22.6141 | 20.28712 | 5.774973 | 2.326976 | 10.25497 | 1.469758e-11 | 4.257183
75.96716 | 22.5293 | 20.26244 | 5.776034 | 2.266862 | 10.23871 | 1.467271e-11 | 4.247698
75.97716 | 22.4542 | 20.23773 | 5.777093 | 2.216474 | 10.22244 | 1.464873e-11 | 4.23819
75.98716 | 22.365 | 20.21301 | 5.77815 | 2.151988 | 10.2062 | 1.462386e-11 | 4.228667
75.99716 | 22.2903 | 20.1883 | 5.779205 | 2.102001 | 10.18996 | 1.459988e-11 | 4.219131
76.00716 | 22.2015 | 20.16359 | 5.780258 | 2.037913 | 10.17375 | 1.457501e-11 | 4.209581
76.01716 | 22.1301 | 20.13888 | 5.781308 | 1.991222 | 10.15755 | 1.455014e-11 | 4.20002
76.02715 | 22.0528 | 20.1142 | 5.782355 | 1.938601 | 10.14139 | 1.452616e-11 | 4.190456
76.03715 | 21.9607 | 20.0895 | 5.783401 | 1.871198 | 10.12523 | 1.450129e-11 | 4.180871
76.04715 | 21.8821 | 20.06481 | 5.784445 | 1.81729 | 10.10909 | 1.447731e-11 | 4.171276
76.05715 | 21.8014 | 20.04013 | 5.785486 | 1.761272 | 10.09297 | 1.445244e-11 | 4.16167
76.06715 | 21.7139 | 20.01546 | 5.786526 | 1.698444 | 10.07688 | 1.442846e-11 | 4.152054
76.07714 | 21.625 | 19.99082 | 5.787562 | 1.634182 | 10.06082 | 1.440359e-11 | 4.142439
76.08714 | 21.5497 | 19.96617 | 5.788596 | 1.58353 | 10.04477 | 1.437961e-11 | 4.132806
76.09714 | 21.4587 | 19.94154 | 5.789629 | 1.517165 | 10.02874 | 1.435474e-11 | 4.123164
76.10714 | 21.3878 | 19.91692 | 5.790659 | 1.470885 | 10.01274 | 1.433076e-11 | 4.113516
76.11714 | 21.3062 | 19.89231 | 5.791686 | 1.413888 | 9.996766 | 1.430589e-11 | 4.10386
76.12714 | 21.217 | 19.86773 | 5.792712 | 1.349274 | 9.980817 | 1.428191e-11 | 4.094197
76.13713 | 21.1423 | 19.84318 | 5.793734 | 1.299117 | 9.964911 | 1.425793e-11 | 4.084538
76.14713 | 21.0525 | 19.81864 | 5.794755 | 1.233864 | 9.949018 | 1.423306e-11 | 4.074864
76.15713 | 20.9871 | 19.79411 | 5.795773 | 1.19299 | 9.933152 | 1.420908e-11 | 4.065185
76.16713 | 20.9014 | 19.76961 | 5.79679 | 1.131794 | 9.917315 | 1.418421e-11 | 4.055501
76.17713 | 20.824 | 19.74513 | 5.797803 | 1.078874 | 9.901509 | 1.416023e-11 | 4.045814
76.18712 | 20.7411 | 19.72069 | 5.798814 | 1.020407 | 9.885747 | 1.413625e-11 | 4.036132
76.19712 | 20.6678 | 19.69626 | 5.799823 | 0.9715374 | 9.870002 | 1.411138e-11 | 4.026438
76.20712 | 20.5989 | 19.67186 | 5.80083 | 0.9270417 | 9.854288 | 1.40874e-11 | 4.016741
76.21712 | 20.523 | 19.64748 | 5.801834 | 0.875518 | 9.838606 | 1.406342e-11 | 4.007043
76.22712 | 20.4502 | 19.62313 | 5.802836 | 0.8270664 | 9.822956 | 1.403944e-11 | 3.997342
76.23712 | 20.3801 | 19.59882 | 5.803835 | 0.7812846 | 9.807339 | 1.401457e-11 | 3.987641
76.24711 | 20.3232 | 19.57455 | 5.804832 | 0.7486491 | 9.791771 | 1.399059e-11 | 3.977949
76.25711 | 20.2426 | 19.55029 | 5.805826 | 0.6923058 | 9.776222 | 1.396661e-11 | 3.968246
76.26711 | 20.1818 | 19.52607 | 5.806819 | 0.6557296 | 9.760707 | 1.394262e-11 | 3.958544
76.27711 | 20.1177 | 19.50188 | 5.807809 | 0.6158204 | 9.745228 | 1.391864e-11 | 3.948843
76.28711 | 20.0573 | 19.47772 | 5.808796 | 0.5795769 | 9.729784 | 1.389466e-11 | 3.939143
76.2971 | 19.9842 | 19.45363 | 5.80978 | 0.5305742 | 9.714391 | 1.387068e-11 | 3.929455
76.3071 | 19.9318 | 19.42954 | 5.810763 | 0.5022606 | 9.699018 | 1.38467e-11 | 3.919759
76.3171 | 19.8702 | 19.40549 | 5.811743 | 0.464709 | 9.683683 | 1.382272e-11 | 3.910065
76.3271 | 19.8046 | 19.38149 | 5.812721 | 0.423114 | 9.668391 | 1.379874e-11 | 3.900374
76.3371 | 19.7539 | 19.35751 | 5.813696 | 0.3963864 | 9.65313 | 1.377476e-11 | 3.890688
76.3471 | 19.7028 | 19.33358 | 5.814669 | 0.3692202 | 9.637907 | 1.375167e-11 | 3.881004
76.35709 | 19.6488 | 19.30971 | 5.815638 | 0.339091 | 9.622736 | 1.372769e-11 | 3.871335
76.36709 | 19.5912 | 19.28586 | 5.816606 | 0.3053436 | 9.60759 | 1.37037e-11 | 3.861661
76.37709 | 19.5395 | 19.26204 | 5.817571 | 0.2774558 | 9.592481 | 1.368061e-11 | 3.851992
76.38709 | 19.485 | 19.23827 | 5.818534 | 0.2467268 | 9.577411 | 1.365663e-11 | 3.842328
76.39709 | 19.4408 | 19.21455 | 5.819494 | 0.2262531 | 9.562382 | 1.363265e-11 | 3.832671
76.40708 | 19.3887 | 19.19089 | 5.820451 | 0.1978138 | 9.547406 | 1.360956e-11 | 3.823029
76.41708 | 19.336 | 19.16725 | 5.821406 | 0.1687539 | 9.532455 | 1.358558e-11 | 3.813385
76.42708 | 19.2899 | 19.14365 | 5.822359 | 0.1462496 | 9.517544 | 1.356248e-11 | 3.803747
76.43708 | 19.2464 | 19.1201 | 5.823309 | 0.1262994 | 9.502674 | 1.353939e-11 | 3.794118
76.44708 | 19.2007 | 19.0966 | 5.824257 | 0.1041036 | 9.487844 | 1.351541e-11 | 3.784496
76.45708 | 19.1567 | 19.07314 | 5.825202 | 0.08356179 | 9.473054 | 1.349232e-11 | 3.774883
76.46707 | 19.1061 | 19.04975 | 5.826143 | 0.05635004 | 9.458319 | 1.346923e-11 | 3.765287
76.47707 | 19.0697 | 19.02639 | 5.827083 | 0.04331356 | 9.443611 | 1.344613e-11 | 3.755692
76.48707 | 19.0206 | 19.00307 | 5.828021 | 0.01752958 | 9.428944 | 1.342304e-11 | 3.746106
76.49707 | 18.9854 | 18.9798 | 5.828955 | 0.005596122 | 9.414319 | 1.339995e-11 | 3.736529
76.50707 | 18.9366 | 18.95658 | 5.829888 | -0.01998438 | 9.399733 | 1.337686e-11 | 3.726963
76.51706 | 18.8942 | 18.93344 | 5.830816 | -0.03923831 | 9.385205 | 1.335376e-11 | 3.717417
76.52706 | 18.8513 | 18.91032 | 5.831743 | -0.05901929 | 9.370703 | 1.333067e-11 | 3.707872
76.53706 | 18.8123 | 18.88725 | 5.832668 | -0.07494986 | 9.356243 | 1.330758e-11 | 3.698339
76.54706 | 18.775 | 18.86423 | 5.83359 | -0.08923126 | 9.341824 | 1.328448e-11 | 3.688817
76.55706 | 18.7364 | 18.84126 | 5.834509 | -0.104863 | 9.327447 | 1.326228e-11 | 3.679307
76.56706 | 18.6975 | 18.81835 | 5.835425 | -0.1208473 | 9.313112 | 1.323919e-11 | 3.66981
76.57705 | 18.6639 | 18.7955 | 5.836338 | -0.1316049 | 9.298832 | 1.321609e-11 | 3.660334
76.58705 | 18.6191 | 18.77269 | 5.83725 | -0.1535922 | 9.28458 | 1.319389e-11 | 3.650862
76.59705 | 18.5909 | 18.74993 | 5.838158 | -0.1590314 | 9.27037 | 1.317169e-11 | 3.641403
76.60705 | 18.551 | 18.72722 | 5.839064 | -0.1762233 | 9.256201 | 1.314859e-11 | 3.631958
76.61705 | 18.5188 | 18.70457 | 5.839967 | -0.185769 | 9.242074 | 1.312639e-11 | 3.622527
76.62704 | 18.4828 | 18.68199 | 5.840867 | -0.1991913 | 9.228005 | 1.310418e-11 | 3.613119
76.63704 | 18.4514 | 18.65944 | 5.841765 | -0.2080424 | 9.213961 | 1.308109e-11 | 3.603716
76.64704 | 18.4167 | 18.63695 | 5.84266 | -0.2202476 | 9.199958 | 1.305889e-11 | 3.594329
76.65704 | 18.3842 | 18.61451 | 5.843553 | -0.2303058 | 9.185997 | 1.303668e-11 | 3.584956
76.66704 | 18.3458 | 18.59212 | 5.844443 | -0.2463197 | 9.172078 | 1.301448e-11 | 3.575599
76.67704 | 18.3173 | 18.56979 | 5.84533 | -0.2524871 | 9.158199 | 1.299227e-11 | 3.566258
76.68703 | 18.2923 | 18.54753 | 5.846214 | -0.2552302 | 9.144375 | 1.297096e-11 | 3.556942
76.69703 | 18.2582 | 18.52531 | 5.847095 | -0.2671064 | 9.130579 | 1.294875e-11 | 3.547632
76.70703 | 18.2325 | 18.50314 | 5.847974 | -0.2706364 | 9.116822 | 1.292655e-11 | 3.53834
76.71703 | 18.2034 | 18.48102 | 5.848851 | -0.2776222 | 9.103107 | 1.290434e-11 | 3.529064
76.72703 | 18.1792 | 18.45896 | 5.849724 | -0.2797622 | 9.089432 | 1.288303e-11 | 3.519805
76.73702 | 18.1489 | 18.43698 | 5.850594 | -0.2880787 | 9.075812 | 1.286082e-11 | 3.510573
76.74702 | 18.1259 | 18.41503 | 5.851462 | -0.2891286 | 9.062217 | 1.283951e-11 | 3.501349
76.75702 | 18.0975 | 18.39313 | 5.852328 | -0.2956337 | 9.048663 | 1.281819e-11 | 3.492143
76.76702 | 18.0761 | 18.37129 | 5.85319 | -0.2951947 | 9.035149 | 1.279599e-11 | 3.482956
76.77702 | 18.0453 | 18.34951 | 5.85405 | -0.3042101 | 9.021674 | 1.277467e-11 | 3.473786
76.78702 | 18.0235 | 18.32778 | 5.854907 | -0.3042807 | 9.008238 | 1.275335e-11 | 3.464636
76.79701 | 17.9994 | 18.30613 | 5.855761 | -0.3067274 | 8.994854 | 1.273204e-11 | 3.455513
76.80701 | 17.9818 | 18.28451 | 5.856612 | -0.3027083 | 8.981496 | 1.271072e-11 | 3.4464
76.81701 | 17.9562 | 18.26294 | 5.857461 | -0.3067442 | 8.968177 | 1.268941e-11 | 3.437307
76.82701 | 17.93 | 18.24144 | 5.858307 | -0.3114361 | 8.954896 | 1.266809e-11 | 3.428233
76.83701 | 17.9121 | 18.21998 | 5.85915 | -0.3078818 | 8.941653 | 1.264677e-11 | 3.419179
76.847 | 17.8931 | 18.1986 | 5.859989 | -0.3055042 | 8.928461 | 1.262634e-11 | 3.410154
76.857 | 17.8699 | 18.17726 | 5.860827 | -0.3073575 | 8.91529 | 1.260503e-11 | 3.401141
76.867 | 17.8516 | 18.15597 | 5.861661 | -0.3043688 | 8.90216 | 1.258371e-11 | 3.392148
76.877 | 17.8347 | 18.13473 | 5.862493 | -0.3000335 | 8.889066 | 1.256328e-11 | 3.383175
76.887 | 17.8036 | 18.11355 | 5.863322 | -0.3099539 | 8.876009 | 1.254286e-11 | 3.374223
76.897 | 17.7797 | 18.09243 | 5.864148 | -0.3127289 | 8.862988 | 1.252154e-11 | 3.365293
76.90699 | 17.7665 | 18.07138 | 5.864971 | -0.3048778 | 8.850015 | 1.250111e-11 | 3.356393
76.91699 | 17.7463 | 18.05036 | 5.865791 | -0.304061 | 8.837065 | 1.248068e-11 | 3.347505
76.92699 | 17.7224 | 18.0294 | 5.866608 | -0.306998 | 8.824151 | 1.246026e-11 | 3.338639
76.93699 | 17.7049 | 18.00849 | 5.867423 | -0.3035884 | 8.811271 | 1.243983e-11 | 3.329794
76.94699 | 17.6848 | 17.98763 | 5.868235 | -0.3028318 | 8.798425 | 1.24194e-11 | 3.320972
76.95698 | 17.6655 | 17.96685 | 5.869043 | -0.3013518 | 8.785626 | 1.239897e-11 | 3.312183
76.96698 | 17.6411 | 17.9461 | 5.869849 | -0.3050026 | 8.772848 | 1.237854e-11 | 3.303405
76.97698 | 17.6251 | 17.92541 | 5.870652 | -0.3003062 | 8.760104 | 1.235811e-11 | 3.29465
76.98698 | 17.6107 | 17.90476 | 5.871453 | -0.294063 | 8.747393 | 1.233857e-11 | 3.285917
76.99698 | 17.584 | 17.88417 | 5.87225 | -0.3001706 | 8.734713 | 1.231815e-11 | 3.277207
77.00698 | 17.5615 | 17.86363 | 5.873044 | -0.3021322 | 8.722067 | 1.229772e-11 | 3.268521
77.01697 | 17.5383 | 17.84317 | 5.873835 | -0.3048671 | 8.709464 | 1.227818e-11 | 3.259868
77.02697 | 17.5247 | 17.82273 | 5.874624 | -0.2980314 | 8.696879 | 1.225864e-11 | 3.251229
77.03697 | 17.5073 | 17.80235 | 5.87541 | -0.2950477 | 8.684326 | 1.223821e-11 | 3.242613
77.04697 | 17.4873 | 17.78202 | 5.876192 | -0.2947152 | 8.671803 | 1.221867e-11 | 3.23402
77.05697 | 17.4685 | 17.76173 | 5.876972 | -0.2932332 | 8.659309 | 1.219913e-11 | 3.225452
77.06696 | 17.4475 | 17.74152 | 5.877748 | -0.2940216 | 8.646858 | 1.217959e-11 | 3.216916
77.07696 | 17.4306 | 17.72134 | 5.878522 | -0.2907398 | 8.634422 | 1.216005e-11 | 3.208395
77.08696 | 17.4163 | 17.70121 | 5.879293 | -0.2849084 | 8.622016 | 1.214051e-11 | 3.199899
77.09696 | 17.3879 | 17.68113 | 5.880061 | -0.2932262 | 8.609637 | 1.212097e-11 | 3.191427
77.10696 | 17.3741 | 17.66109 | 5.880826 | -0.2869943 | 8.597288 | 1.210143e-11 | 3.18298
77.11696 | 17.3542 | 17.64111 | 5.881588 | -0.2869102 | 8.584964 | 1.208278e-11 | 3.174558
77.12695 | 17.3388 | 17.62119 | 5.882347 | -0.2823938 | 8.572679 | 1.206324e-11 | 3.166168
77.13695 | 17.3172 | 17.60131 | 5.883103 | -0.2841067 | 8.560408 | 1.20437e-11 | 3.157795
77.14695 | 17.3002 | 17.58147 | 5.883856 | -0.2812669 | 8.548163 | 1.202505e-11 | 3.149448
77.15695 | 17.2739 | 17.56167 | 5.884606 | -0.2877742 | 8.535943 | 1.200551e-11 | 3.141125
77.16695 | 17.2671 | 17.54193 | 5.885353 | -0.2748288 | 8.523748 | 1.198686e-11 | 3.132828
77.17694 | 17.2563 | 17.52225 | 5.886097 | -0.2659497 | 8.511589 | 1.19682e-11 | 3.124564
77.18694 | 17.2293 | 17.5026 | 5.886838 | -0.2732964 | 8.499441 | 1.194955e-11 | 3.116318
77.19694 | 17.2207 | 17.48299 | 5.887576 | -0.2622888 | 8.487316 | 1.19309e-11 | 3.108097
77.20694 | 17.1987 | 17.46343 | 5.888311 | -0.2647272 | 8.475214 | 1.191136e-11 | 3.099902
77.21694 | 17.1796 | 17.44391 | 5.889043 | -0.2643093 | 8.463134 | 1.189271e-11 | 3.091732
77.22694 | 17.1634 | 17.42444 | 5.889772 | -0.2610368 | 8.451076 | 1.187495e-11 | 3.083588
77.23693 | 17.1458 | 17.40503 | 5.890498 | -0.2592268 | 8.43905 | 1.185629e-11 | 3.075479
77.24693 | 17.1265 | 17.38564 | 5.891221 | -0.2591417 | 8.427034 | 1.183764e-11 | 3.067387
77.25693 | 17.1142 | 17.3663 | 5.891941 | -0.2520988 | 8.415037 | 1.181899e-11 | 3.059321
77.26693 | 17.0958 | 17.347 | 5.892658 | -0.2511998 | 8.40306 | 1.180123e-11 | 3.051282
77.27693 | 17.0808 | 17.32774 | 5.893371 | -0.2469414 | 8.391101 | 1.178257e-11 | 3.043269
77.28692 | 17.0747 | 17.30854 | 5.894082 | -0.2338449 | 8.379173 | 1.176481e-11 | 3.03529
77.29692 | 17.0504 | 17.28937 | 5.894789 | -0.2389702 | 8.367251 | 1.174616e-11 | 3.02733
77.30692 | 17.0374 | 17.27024 | 5.895494 | -0.2328362 | 8.355346 | 1.17284e-11 | 3.019397
77.31692 | 17.0272 | 17.25114 | 5.896195 | -0.2239425 | 8.343457 | 1.171063e-11 | 3.01149
77.32692 | 16.997 | 17.23209 | 5.896894 | -0.2350882 | 8.331585 | 1.169198e-11 | 3.00361
77.33692 | 16.9873 | 17.21307 | 5.897589 | -0.2257738 | 8.319728 | 1.167422e-11 | 2.995756
77.34691 | 16.9743 | 17.19412 | 5.898281 | -0.2198167 | 8.307899 | 1.165645e-11 | 2.987937
77.35691 | 16.9598 | 17.17518 | 5.89897 | -0.2153792 | 8.296072 | 1.163869e-11 | 2.980137
77.36691 | 16.9454 | 17.15628 | 5.899656 | -0.2108793 | 8.284259 | 1.162093e-11 | 2.972364
77.37691 | 16.9326 | 17.13742 | 5.900339 | -0.2048167 | 8.272459 | 1.160316e-11 | 2.964618
77.38691 | 16.9145 | 17.11859 | 5.901019 | -0.2040913 | 8.260673 | 1.15854e-11 | 2.956899
77.3969 | 16.8932 | 17.09982 | 5.901695 | -0.2066205 | 8.24891 | 1.156852e-11 | 2.949215
77.4069 | 16.8866 | 17.08107 | 5.902369 | -0.1944668 | 8.237148 | 1.155076e-11 | 2.94155
77.4169 | 16.8705 | 17.06235 | 5.903039 | -0.1918491 | 8.225397 | 1.1533e-11 | 2.933913
77.4269 | 16.8551 | 17.04367 | 5.903707 | -0.1885654 | 8.213656 | 1.151612e-11 | 2.926303
77.4369 | 16.8429 | 17.02502 | 5.904371 | -0.1821162 | 8.201925 | 1.149836e-11 | 2.91872
77.4469 | 16.8285 | 17.0064 | 5.905032 | -0.1779006 | 8.190205 | 1.148148e-11 | 2.911164
77.45689 | 16.8168 | 16.98784 | 5.90569 | -0.1710414 | 8.178509 | 1.146461e-11 | 2.903643
77.46689 | 16.8027 | 16.96929 | 5.906344 | -0.1665922 | 8.166806 | 1.144684e-11 | 2.896142
77.47689 | 16.7944 | 16.95077 | 5.906996 | -0.1563742 | 8.15511 | 1.142997e-11 | 2.888668
77.48689 | 16.775 | 16.93229 | 5.907645 | -0.1572892 | 8.143422 | 1.141309e-11 | 2.881222
77.49689 | 16.7633 | 16.91383 | 5.90829 | -0.1505339 | 8.131741 | 1.139622e-11 | 2.873803
77.50688 | 16.7488 | 16.89543 | 5.908932 | -0.1466278 | 8.120077 | 1.137934e-11 | 2.866419
77.51688 | 16.7381 | 16.87703 | 5.909571 | -0.1389342 | 8.108408 | 1.136247e-11 | 2.859056
77.52688 | 16.7269 | 16.85867 | 5.910206 | -0.1317697 | 8.096744 | 1.134559e-11 | 2.85172
77.53688 | 16.7107 | 16.84033 | 5.910839 | -0.1296336 | 8.085083 | 1.132872e-11 | 2.844411
77.54688 | 16.6971 | 16.82203 | 5.911469 | -0.1249277 | 8.073429 | 1.131184e-11 | 2.83713
77.55688 | 16.6855 | 16.80375 | 5.912095 | -0.1182488 | 8.061777 | 1.129496e-11 | 2.829877
77.56687 | 16.6725 | 16.78552 | 5.912717 | -0.113015 | 8.050139 | 1.127898e-11 | 2.822658
77.57687 | 16.6576 | 16.76729 | 5.913337 | -0.1096899 | 8.038492 | 1.12621e-11 | 2.81546
77.58687 | 16.6478 | 16.74909 | 5.913954 | -0.1012926 | 8.026849 | 1.124612e-11 | 2.80829
77.59687 | 16.6376 | 16.73092 | 5.914567 | -0.0933204 | 8.015206 | 1.122924e-11 | 2.801147
77.60687 | 16.6226 | 16.71277 | 5.915178 | -0.09017367 | 8.003564 | 1.121325e-11 | 2.794032
77.61686 | 16.6085 | 16.69467 | 5.915784 | -0.08616938 | 7.991933 | 1.119638e-11 | 2.786952
77.62686 | 16.5928 | 16.67657 | 5.916388 | -0.08377199 | 7.980292 | 1.118039e-11 | 2.779892
77.63686 | 16.5801 | 16.6585 | 5.916989 | -0.07839862 | 7.96865 | 1.116351e-11 | 2.77286
77.64686 | 16.5617 | 16.64045 | 5.917586 | -0.07874785 | 7.957006 | 1.114753e-11 | 2.765856
77.65686 | 16.5634 | 16.62242 | 5.91818 | -0.05902056 | 7.945361 | 1.113154e-11 | 2.75888
77.66686 | 16.5427 | 16.60441 | 5.918771 | -0.06171459 | 7.933713 | 1.111555e-11 | 2.751931
77.67685 | 16.5339 | 16.58645 | 5.919358 | -0.05254964 | 7.922075 | 1.109957e-11 | 2.745016
77.68685 | 16.5233 | 16.56849 | 5.919943 | -0.0451871 | 7.910422 | 1.108358e-11 | 2.738123
77.69685 | 16.5052 | 16.55055 | 5.920524 | -0.04534608 | 7.898765 | 1.106759e-11 | 2.731257
77.70685 | 16.4982 | 16.53263 | 5.921102 | -0.03442513 | 7.887105 | 1.10516e-11 | 2.724419
77.71685 | 16.4774 | 16.51472 | 5.921676 | -0.03732348 | 7.875439 | 1.103562e-11 | 2.717608
77.72684 | 16.4682 | 16.49686 | 5.922247 | -0.02866183 | 7.863782 | 1.101963e-11 | 2.710832
77.73684 | 16.4521 | 16.479 | 5.922815 | -0.02689836 | 7.852106 | 1.100364e-11 | 2.704077
77.74684 | 16.4421 | 16.46115 | 5.92338 | -0.01905367 | 7.840424 | 1.098854e-11 | 2.69735
77.75684 | 16.4342 | 16.44332 | 5.923942 | -0.00912373 | 7.828732 | 1.097256e-11 | 2.690649
77.76684 | 16.4178 | 16.42551 | 5.9245 | -0.007714001 | 7.817037 | 1.095657e-11 | 2.683977
77.77684 | 16.4073 | 16.40772 | 5.925055 | -0.000422467 | 7.805335 | 1.094147e-11 | 2.677332
77.78683 | 16.3943 | 16.38997 | 5.925607 | 0.004334691 | 7.793637 | 1.092548e-11 | 2.670722
77.79683 | 16.3814 | 16.3722 | 5.926155 | 0.009195238 | 7.781918 | 1.091038e-11 | 2.664132
77.80683 | 16.3697 | 16.35446 | 5.9267 | 0.0152402 | 7.77019 | 1.08944e-11 | 2.65757
77.81683 | 16.3546 | 16.33673 | 5.927242 | 0.01786952 | 7.758453 | 1.08793e-11 | 2.651035
77.82683 | 16.3399 | 16.31901 | 5.927781 | 0.02088558 | 7.746706 | 1.08642e-11 | 2.644528
77.83682 | 16.3272 | 16.30133 | 5.928315 | 0.02586827 | 7.734962 | 1.084821e-11 | 2.638054
77.84682 | 16.3199 | 16.28364 | 5.928847 | 0.03625601 | 7.723194 | 1.083311e-11 | 2.631602
77.85682 | 16.3026 | 16.26597 | 5.929376 | 0.03662947 | 7.711417 | 1.081801e-11 | 2.625177
77.86682 | 16.2942 | 16.24831 | 5.929902 | 0.04589068 | 7.699628 | 1.080291e-11 | 2.61878
77.87682 | 16.2872 | 16.23066 | 5.930424 | 0.05653931 | 7.687828 | 1.078782e-11 | 2.612409
77.88682 | 16.2733 | 16.21302 | 5.930942 | 0.06027638 | 7.676015 | 1.077272e-11 | 2.606066
77.89681 | 16.2555 | 16.19542 | 5.931457 | 0.06008415 | 7.664202 | 1.075762e-11 | 2.599756
77.90681 | 16.2476 | 16.1778 | 5.931969 | 0.06979785 | 7.652365 | 1.074252e-11 | 2.593468
77.91681 | 16.2341 | 16.1602 | 5.932478 | 0.07390124 | 7.640514 | 1.072742e-11 | 2.587207
77.92681 | 16.2229 | 16.14261 | 5.932984 | 0.08029421 | 7.62865 | 1.071232e-11 | 2.580972
77.93681 | 16.2111 | 16.12502 | 5.933486 | 0.08607697 | 7.616772 | 1.069722e-11 | 2.574765
77.9468 | 16.1955 | 16.10747 | 5.933984 | 0.08803351 | 7.604891 | 1.068212e-11 | 2.568591
77.9568 | 16.192 | 16.0899 | 5.934479 | 0.1020974 | 7.592985 | 1.066702e-11 | 2.562438
77.9668 | 16.1708 | 16.07235 | 5.934972 | 0.09845323 | 7.581063 | 1.065192e-11 | 2.556313
77.9768 | 16.163 | 16.0548 | 5.93546 | 0.1082 | 7.569126 | 1.063771e-11 | 2.550213
77.9868 | 16.146 | 16.03726 | 5.935946 | 0.1087388 | 7.557174 | 1.062261e-11 | 2.544141
77.99679 | 16.1346 | 16.01975 | 5.936427 | 0.1148524 | 7.545218 | 1.060751e-11 | 2.538103
78.00679 | 16.1122 | 16.00222 | 5.936906 | 0.109976 | 7.533234 | 1.05933e-11 | 2.532084
78.01679 | 16.1017 | 15.98471 | 5.937381 | 0.1169926 | 7.521234 | 1.05782e-11 | 2.526092
78.02679 | 16.0874 | 15.9672 | 5.937853 | 0.120203 | 7.509216 | 1.056399e-11 | 2.520128
78.03679 | 16.0687 | 15.94969 | 5.938322 | 0.119007 | 7.497182 | 1.05489e-11 | 2.514189
78.04679 | 16.0499 | 15.9322 | 5.938787 | 0.1177041 | 7.485131 | 1.053468e-11 | 2.508277666
78.05678 | 16.0384 | 15.91472 | 5.939248 | 0.123678 | 7.473074 | 1.051959e-11 | 2.5024
78.06678 | 16.0252 | 15.89724 | 5.939707 | 0.1279642 | 7.460988 | 1.050537e-11 | 2.496541
78.07678 | 16.0032 | 15.87975 | 5.940162 | 0.1234457 | 7.448883 | 1.049028e-11 | 2.490709
78.08678 | 15.989 | 15.86228 | 5.940614 | 0.1267221 | 7.436761 | 1.047606e-11 | 2.484904
78.09678 | 15.9686 | 15.84481 | 5.941062 | 0.1237947 | 7.424619 | 1.046185e-11 | 2.479124
78.10677 | 15.9549 | 15.82736 | 5.941506 | 0.1275448 | 7.412472 | 1.044764e-11 | 2.473377
78.11677 | 15.9331 | 15.80989 | 5.941948 | 0.1232087 | 7.400293 | 1.043254e-11 | 2.467651
78.12677 | 15.9111 | 15.79243 | 5.942386 | 0.1186695 | 7.388094 | 1.041833e-11 | 2.46195
78.13677 | 15.8974 | 15.77497 | 5.942821 | 0.1224259 | 7.375877 | 1.040412e-11 | 2.456276
78.14677 | 15.8814 | 15.75752 | 5.943252 | 0.1238801 | 7.36364 | 1.038991e-11 | 2.450627
78.15677 | 15.8658 | 15.74007 | 5.94368 | 0.1257306 | 7.351384 | 1.03757e-11 | 2.445006
78.16676 | 15.8488 | 15.72264 | 5.944105 | 0.1261616 | 7.339119 | 1.036149e-11 | 2.439415
78.17676 | 15.8379 | 15.70519 | 5.944526 | 0.1327062 | 7.326823 | 1.034639e-11 | 2.433845
78.18676 | 15.8138 | 15.68775 | 5.944943 | 0.1260503 | 7.314506 | 1.033218e-11 | 2.4283
78.19676 | 15.7991 | 15.67031 | 5.945358 | 0.1287919 | 7.302169 | 1.031797e-11 | 2.422782
78.20676 | 15.7868 | 15.65287 | 5.945769 | 0.1339312 | 7.289811 | 1.030376e-11 | 2.417289
78.21675 | 15.7657 | 15.63545 | 5.946176 | 0.1302522 | 7.277445 | 1.029044e-11 | 2.411827
78.22675 | 15.7449 | 15.61801 | 5.94658 | 0.1268882 | 7.265046 | 1.027622e-11 | 2.406385
78.23675 | 15.729 | 15.60058 | 5.946981 | 0.1284237 | 7.252626 | 1.026201e-11 | 2.400969
78.24675 | 15.7212 | 15.58314 | 5.947378 | 0.1380583 | 7.240185 | 1.02478e-11 | 2.395579
78.25675 | 15.702 | 15.56571 | 5.947772 | 0.1362913 | 7.227723 | 1.023359e-11 | 2.390214
78.26675 | 15.6809 | 15.54828 | 5.948162 | 0.1326237 | 7.21524 | 1.021938e-11 | 2.384874
78.27674 | 15.6702 | 15.53086 | 5.948549 | 0.1393388 | 7.202747 | 1.020517e-11 | 2.379565
78.28674 | 15.6442 | 15.51343 | 5.948933 | 0.1307697 | 7.190222 | 1.019185e-11 | 2.374276
78.29674 | 15.6328 | 15.496 | 5.949313 | 0.1368012 | 7.177674 | 1.017764e-11 | 2.369012
78.30674 | 15.6148 | 15.47857 | 5.949689 | 0.1362328 | 7.165105 | 1.016343e-11 | 2.363773
78.31674 | 15.5987 | 15.46114 | 5.950063 | 0.137564 | 7.152514 | 1.014921e-11 | 2.358559
78.32673 | 15.5811 | 15.44372 | 5.950432 | 0.1373779 | 7.139915 | 1.013589e-11 | 2.353375
78.33673 | 15.5678 | 15.42629 | 5.950799 | 0.14151 | 7.12728 | 1.012168e-11 | 2.348211
78.34673 | 15.544 | 15.40886 | 5.951162 | 0.1351414 | 7.114625 | 1.010747e-11 | 2.343072
78.35673 | 15.5307 | 15.39143 | 5.951521 | 0.1392738 | 7.101948 | 1.009415e-11 | 2.337957
78.36673 | 15.5195 | 15.37399 | 5.951877 | 0.1455068 | 7.089249 | 1.007994e-11 | 2.332867
78.37673 | 15.4986 | 15.35656 | 5.95223 | 0.1420397 | 7.076529 | 1.006661e-11 | 2.327802
78.38672 | 15.4814 | 15.33914 | 5.952579 | 0.1422569 | 7.063798 | 1.00524e-11 | 2.322766
78.39672 | 15.4689 | 15.32171 | 5.952924 | 0.1471912 | 7.051035 | 1.003908e-11 | 2.31775
78.40672 | 15.4502 | 15.30427 | 5.953267 | 0.1459267 | 7.038249 | 1.002487e-11 | 2.312758
78.41672 | 15.4405 | 15.28684 | 5.953606 | 0.1536632 | 7.025441 | 1.001155e-11 | 2.30779
78.42672 | 15.4221 | 15.2694 | 5.953941 | 0.1527009 | 7.012611 | 9.997336e-12 | 2.302847
78.43671 | 15.4045 | 15.25198 | 5.954273 | 0.1525214 | 6.999774 | 9.984014e-12 | 2.297932
78.44671 | 15.3831 | 15.23454 | 5.954601 | 0.1485608 | 6.986901 | 9.969803e-12 | 2.293037
78.45671 | 15.3672 | 15.2171 | 5.954926 | 0.1501005 | 6.974007 | 9.95648e-12 | 2.288166
78.46671 | 15.3534 | 15.19966 | 5.955248 | 0.1537412 | 6.961092 | 9.942269e-12 | 2.283319
78.47671 | 15.3391 | 15.18222 | 5.955566 | 0.1568827 | 6.948156 | 9.928947e-12 | 2.278496
78.48671 | 15.3249 | 15.16477 | 5.95588 | 0.160126 | 6.935198 | 9.915624e-12 | 2.273696
78.4967 | 15.3106 | 15.14735 | 5.956191 | 0.1632535 | 6.922231 | 9.901413e-12 | 2.268925
78.5067 | 15.2963 | 15.1299 | 5.956499 | 0.1663984 | 6.90923 | 9.88809e-12 | 2.264173
78.5167 | 15.2777 | 15.11246 | 5.956803 | 0.165244 | 6.896209 | 9.874768e-12 | 2.259444
78.5267 | 15.2632 | 15.09501 | 5.957104 | 0.1681906 | 6.883167 | 9.860557e-12 | 2.254739
78.5367 | 15.2451 | 15.07756 | 5.957401 | 0.1675386 | 6.870104 | 9.847234e-12 | 2.250057
78.54669 | 15.2289 | 15.06013 | 5.957695 | 0.16877 | 6.857033 | 9.833911e-12 | 2.245403
78.55669 | 15.2042 | 15.04268 | 5.957985 | 0.1615198 | 6.843928 | 9.820589e-12 | 2.240767
78.56669 | 15.1912 | 15.02523 | 5.958272 | 0.1659701 | 6.830803 | 9.806378e-12 | 2.236155
78.57669 | 15.1762 | 15.00778 | 5.958555 | 0.1684204 | 6.817658 | 9.793055e-12 | 2.231566
78.58669 | 15.1631 | 14.99033 | 5.958835 | 0.172772 | 6.804493 | 9.779733e-12 | 2.227
78.59669 | 15.144 | 14.97288 | 5.959112 | 0.171124 | 6.791308 | 9.76641e-12 | 2.222456
78.60668 | 15.125 | 14.95544 | 5.959384 | 0.1695561 | 6.778119 | 9.753087e-12 | 2.21794
78.61668 | 15.1038 | 14.93799 | 5.959654 | 0.1658117 | 6.764892 | 9.738876e-12 | 2.213443
78.62668 | 15.0858 | 14.92054 | 5.95992 | 0.1652621 | 6.75165 | 9.725554e-12 | 2.208968
78.63668 | 15.0738 | 14.90308 | 5.960183 | 0.1707186 | 6.738384 | 9.712231e-12 | 2.204515
78.64668 | 15.054 | 14.88563 | 5.960442 | 0.1683691 | 6.725104 | 9.698908e-12 | 2.200085
78.65667 | 15.0349 | 14.86819 | 5.960697 | 0.166706 | 6.711815 | 9.685586e-12 | 2.195682
78.66667 | 15.0073 | 14.85074 | 5.960949 | 0.1565592 | 6.698495 | 9.672263e-12 | 2.191297
78.67667 | 14.9944 | 14.83329 | 5.961198 | 0.1611119 | 6.685157 | 9.65894e-12 | 2.186934
78.68667 | 14.9771 | 14.81583 | 5.961443 | 0.1612655 | 6.671799 | 9.645618e-12 | 2.182593
78.69667 | 14.9552 | 14.79838 | 5.961685 | 0.1568175 | 6.658424 | 9.632295e-12 | 2.178274
78.70667 | 14.9423 | 14.78093 | 5.961923 | 0.1613723 | 6.645028 | 9.618972e-12 | 2.173977
78.71666 | 14.9193 | 14.7635 | 5.962157 | 0.1558035 | 6.631633 | 9.60565e-12 | 2.169706
78.72666 | 14.8978 | 14.74605 | 5.962388 | 0.1517536 | 6.618205 | 9.591439e-12 | 2.165453
78.73666 | 14.8788 | 14.7286 | 5.962616 | 0.1502023 | 6.60476 | 9.578116e-12 | 2.161222
78.74666 | 14.8646 | 14.71115 | 5.96284 | 0.1534505 | 6.591297 | 9.564793e-12 | 2.157012
78.75666 | 14.8415 | 14.6937 | 5.963061 | 0.1477971 | 6.577818 | 9.551471e-12 | 2.152824
78.76665 | 14.8212 | 14.67627 | 5.963278 | 0.1449251 | 6.564336 | 9.539036e-12 | 2.148661
78.77665 | 14.7901 | 14.65883 | 5.963492 | 0.1312683 | 6.550824 | 9.525714e-12 | 2.144515
78.78665 | 14.7768 | 14.64139 | 5.963702 | 0.13541 | 6.537297 | 9.512391e-12 | 2.140391
78.79665 | 14.7549 | 14.62395 | 5.963909 | 0.1309494 | 6.523753 | 9.499068e-12 | 2.136288
78.80665 | 14.7369 | 14.60651 | 5.964112 | 0.1303865 | 6.510195 | 9.485746e-12 | 2.132207
78.81665 | 14.7157 | 14.58908 | 5.964312 | 0.1266214 | 6.496621 | 9.472423e-12 | 2.128146
78.82664 | 14.6936 | 14.57166 | 5.964508 | 0.1219363 | 6.483046 | 9.4591e-12 | 2.12411
78.83664 | 14.668 | 14.55423 | 5.964701 | 0.1137657 | 6.469442 | 9.445777e-12 | 2.120091
78.84664 | 14.6488 | 14.53681 | 5.964891 | 0.1119916 | 6.455825 | 9.432455e-12 | 2.116093
78.85664 | 14.6252 | 14.51939 | 5.965076 | 0.1058149 | 6.442194 | 9.419132e-12 | 2.112115
78.86664 | 14.6009 | 14.50197 | 5.965259 | 0.09893457 | 6.428549 | 9.405809e-12 | 2.108158
78.87663 | 14.5862 | 14.48457 | 5.965437 | 0.1016333 | 6.414904 | 9.393375e-12 | 2.104225
78.88663 | 14.5639 | 14.46715 | 5.965613 | 0.09674596 | 6.401232 | 9.380052e-12 | 2.100309
78.89663 | 14.5455 | 14.44975 | 5.965785 | 0.09575324 | 6.387548 | 9.36673e-12 | 2.096413
78.90663 | 14.5217 | 14.43234 | 5.965953 | 0.08935707 | 6.373852 | 9.353407e-12 | 2.092538
78.91663 | 14.5037 | 14.41494 | 5.966118 | 0.08875701 | 6.360142 | 9.340084e-12 | 2.088682
78.92663 | 14.4833 | 14.39755 | 5.96628 | 0.08575149 | 6.346422 | 9.326762e-12 | 2.084847
78.93662 | 14.4691 | 14.38018 | 5.966438 | 0.0889221 | 6.332705 | 9.314327e-12 | 2.081035
78.94662 | 14.4413 | 14.36279 | 5.966592 | 0.0785082 | 6.31896 | 9.301004e-12 | 2.07724
78.95662 | 14.4232 | 14.34541 | 5.966743 | 0.07778564 | 6.305208 | 9.287682e-12 | 2.073464
78.96662 | 14.4052 | 14.32804 | 5.966891 | 0.07716102 | 6.291441 | 9.274359e-12 | 2.069707
78.97662 | 14.3806 | 14.31067 | 5.967035 | 0.06992657 | 6.277668 | 9.261036e-12 | 2.065971
78.98661 | 14.3677 | 14.29333 | 5.967175 | 0.07437112 | 6.263896 | 9.248602e-12 | 2.062257
78.99661 | 14.3479 | 14.27597 | 5.967312 | 0.07192544 | 6.250103 | 9.235279e-12 | 2.05856
79.00661 | 14.3239 | 14.25863 | 5.967446 | 0.06527386 | 6.236299 | 9.221957e-12 | 2.054881
79.01661 | 14.305 | 14.24128 | 5.967576 | 0.063715 | 6.222487 | 9.209522e-12 | 2.051222
79.02661 | 14.282 | 14.22395 | 5.967702 | 0.05804946 | 6.208666 | 9.196199e-12 | 2.047582
79.03661 | 14.2684 | 14.20662 | 5.967826 | 0.0617759 | 6.194838 | 9.182877e-12 | 2.043961
79.0466 | 14.241 | 14.18932 | 5.967945 | 0.0516779 | 6.181015 | 9.169554e-12 | 2.040362
79.0566 | 14.2191 | 14.17201 | 5.968061 | 0.04708972 | 6.16717 | 9.15712e-12 | 2.036779
79.0666 | 14.2004 | 14.15471 | 5.968174 | 0.04569225 | 6.153319 | 9.143797e-12 | 2.033214
79.0766 | 14.1697 | 14.13741 | 5.968283 | 0.03228694 | 6.139461 | 9.130474e-12 | 2.029668
79.0866 | 14.1513 | 14.12013 | 5.968389 | 0.03117284 | 6.125597 | 9.11804e-12 | 2.026141
79.09659 | 14.1255 | 14.10287 | 5.968491 | 0.0226327 | 6.11174 | 9.104717e-12 | 2.022636
79.10659 | 14.098 | 14.0856 | 5.96859 | 0.01240008 | 6.097865 | 9.091394e-12 | 2.019145
79.11659 | 14.0726 | 14.06834 | 5.968685 | 0.004258253 | 6.083984 | 9.07896e-12 | 2.015673
79.12659 | 14.048 | 14.05109 | 5.968777 | -0.003093552 | 6.070098 | 9.065637e-12 | 2.012219
79.13659 | 14.0254 | 14.03386 | 5.968866 | -0.008455285 | 6.056207 | 9.053203e-12 | 2.008783
79.14659 | 14.0045 | 14.01663 | 5.968951 | -0.01212715 | 6.042312 | 9.03988e-12 | 2.005364
79.15658 | 13.9762 | 13.99943 | 5.969032 | -0.02322852 | 6.028429 | 9.026557e-12 | 2.001968
79.16658 | 13.9512 | 13.98222 | 5.96911 | -0.03102291 | 6.014527 | 9.014123e-12 | 1.998586
79.17658 | 13.9254 | 13.96503 | 5.969185 | -0.03962727 | 6.000622 | 9.0008e-12 | 1.995221
79.18658 | 13.9002 | 13.94784 | 5.969256 | -0.04764331 | 5.986714 | 8.988366e-12 | 1.991874
79.19658 | 13.8785 | 13.93067 | 5.969323 | -0.05217089 | 5.972803 | 8.975043e-12 | 1.988544
79.20657 | 13.8553 | 13.91353 | 5.969387 | -0.05822807 | 5.958905 | 8.96172e-12 | 1.985236
79.21657 | 13.8239 | 13.89638 | 5.969448 | -0.07247998 | 5.944991 | 8.949286e-12 | 1.981941
79.22657 | 13.8035 | 13.87924 | 5.969505 | -0.07574451 | 5.931076 | 8.935963e-12 | 1.978663
79.23657 | 13.7801 | 13.86212 | 5.969559 | -0.08202229 | 5.91716 | 8.923529e-12 | 1.975403
79.24657 | 13.7623 | 13.84501 | 5.969609 | -0.08271199 | 5.903243 | 8.910206e-12 | 1.972159
79.25657 | 13.7412 | 13.82792 | 5.969656 | -0.08671657 | 5.889327 | 8.897771e-12 | 1.968934
79.26656 | 13.7196 | 13.81085 | 5.9697 | -0.09125025 | 5.875424 | 8.884449e-12 | 1.965727
79.27656 | 13.694 | 13.79378 | 5.96974 | -0.09978213 | 5.861508 | 8.872014e-12 | 1.962534
79.28656 | 13.671 | 13.77673 | 5.969776 | -0.1057269 | 5.847593 | 8.858692e-12 | 1.959358
79.29656 | 13.653 | 13.75969 | 5.969809 | -0.1066869 | 5.833679 | 8.846257e-12 | 1.956198
79.30656 | 13.6305 | 13.74266 | 5.969839 | -0.1121616 | 5.819768 | 8.832934e-12 | 1.953055
79.31655 | 13.6084 | 13.72567 | 5.969865 | -0.1172684 | 5.805872 | 8.8205e-12 | 1.949932
79.32655 | 13.5844 | 13.70867 | 5.969888 | -0.1242728 | 5.791964 | 8.807177e-12 | 1.946821
79.33655 | 13.5683 | 13.69169 | 5.969907 | -0.1233936 | 5.77806 | 8.794743e-12 | 1.943727
79.34655 | 13.5439 | 13.67473 | 5.969923 | -0.1308292 | 5.764158 | 8.782308e-12 | 1.940648
79.35655 | 13.5254 | 13.65778 | 5.969935 | -0.1323818 | 5.75026 | 8.768986e-12 | 1.937586
79.36655 | 13.5043 | 13.64085 | 5.969944 | -0.1365505 | 5.736367 | 8.756551e-12 | 1.934539
79.37654 | 13.4771 | 13.62395 | 5.96995 | -0.1468524 | 5.722491 | 8.743228e-12 | 1.931512
79.38654 | 13.4543 | 13.60705 | 5.969952 | -0.1527546 | 5.708606 | 8.730794e-12 | 1.928497
79.39654 | 13.4311 | 13.59017 | 5.969951 | -0.1590737 | 5.694726 | 8.718359e-12 | 1.925497
79.40654 | 13.4158 | 13.57331 | 5.969946 | -0.1575106 | 5.680851 | 8.705037e-12 | 1.922513
79.41654 | 13.3846 | 13.55646 | 5.969938 | -0.1718646 | 5.666982 | 8.692602e-12 | 1.919545
79.42653 | 13.3563 | 13.53965 | 5.969927 | -0.1833534 | 5.653132 | 8.680168e-12 | 1.916594
79.43653 | 13.3348 | 13.52284 | 5.969912 | -0.1880439 | 5.639276 | 8.666845e-12 | 1.913656
79.44653 | 13.3097 | 13.50605 | 5.969893 | -0.1963529 | 5.625426 | 8.654411e-12 | 1.910733
79.45653 | 13.2847 | 13.48928 | 5.969872 | -0.2045807 | 5.611584 | 8.641976e-12 | 1.907825
79.46653 | 13.2622 | 13.47253 | 5.969846 | -0.2103271 | 5.597748 | 8.628653e-12 | 1.904932
79.47653 | 13.2408 | 13.45579 | 5.969818 | -0.2149933 | 5.583922 | 8.616219e-12 | 1.902054
79.48652 | 13.2135 | 13.4391 | 5.969786 | -0.2255951 | 5.570116 | 8.603784e-12 | 1.899193
79.49652 | 13.1913 | 13.4224 | 5.96975 | -0.2311002 | 5.556305 | 8.590462e-12 | 1.896344
79.50652 | 13.1678 | 13.40573 | 5.969712 | -0.2379253 | 5.542504 | 8.578027e-12 | 1.89351
79.51652 | 13.1376 | 13.38907 | 5.96967 | -0.2514707 | 5.528711 | 8.565593e-12 | 1.89069
79.52652 | 13.1106 | 13.37244 | 5.969624 | -0.2618363 | 5.514928 | 8.553158e-12 | 1.887884
79.53651 | 13.0927 | 13.35584 | 5.969575 | -0.2631394 | 5.501169 | 8.539836e-12 | 1.885095
79.54651 | 13.068 | 13.33925 | 5.969523 | -0.2712467 | 5.487406 | 8.527401e-12 | 1.882318
79.55651 | 13.047 | 13.32268 | 5.969467 | -0.2756754 | 5.473654 | 8.514967e-12 | 1.879555
79.56651 | 13.0235 | 13.30613 | 5.969408 | -0.2826261 | 5.459913 | 8.502532e-12 | 1.876806
79.57651 | 13.0023 | 13.2896 | 5.969346 | -0.2872979 | 5.446182 | 8.490098e-12 | 1.87407
79.58651 | 12.9847 | 13.27309 | 5.96928 | -0.288392 | 5.432464 | 8.476775e-12 | 1.871348
79.5965 | 12.9594 | 13.25662 | 5.969211 | -0.2972241 | 5.418771 | 8.46434e-12 | 1.868643
79.6065 | 12.9356 | 13.24016 | 5.969138 | -0.3045625 | 5.405076 | 8.451906e-12 | 1.865948
79.6165 | 12.9115 | 13.22372 | 5.969062 | -0.3122236 | 5.391395 | 8.439471e-12 | 1.863267
79.6265 | 12.8893 | 13.20731 | 5.968983 | -0.3180076 | 5.377726 | 8.427037e-12 | 1.860599
79.6365 | 12.8656 | 13.19091 | 5.9689 | -0.3253145 | 5.36407 | 8.414602e-12 | 1.857944
79.64649 | 12.8433 | 13.17456 | 5.968814 | -0.3312612 | 5.350441 | 8.402168e-12 | 1.855306
79.65649 | 12.8292 | 13.15822 | 5.968725 | -0.3290169 | 5.336815 | 8.388845e-12 | 1.852677
79.66649 | 12.8089 | 13.14189 | 5.968632 | -0.3329948 | 5.323201 | 8.376411e-12 | 1.850062
79.67649 | 12.7802 | 13.1256 | 5.968536 | -0.3453965 | 5.309601 | 8.363976e-12 | 1.84746
79.68649 | 12.76 | 13.10932 | 5.968437 | -0.3493217 | 5.296015 | 8.351542e-12 | 1.84487
79.69649 | 12.7375 | 13.09307 | 5.968334 | -0.3555699 | 5.282443 | 8.339107e-12 | 1.842293
79.70648 | 12.7101 | 13.07686 | 5.968228 | -0.3667629 | 5.268904 | 8.326673e-12 | 1.839731
79.71648 | 12.6855 | 13.06066 | 5.968119 | -0.3751622 | 5.255364 | 8.314238e-12 | 1.837179
79.72648 | 12.6619 | 13.04449 | 5.968006 | -0.382587 | 5.241841 | 8.301804e-12 | 1.834639
79.73648 | 12.6296 | 13.02834 | 5.96789 | -0.3987367 | 5.228334 | 8.289369e-12 | 1.832112
79.74648 | 12.6087 | 13.01221 | 5.967771 | -0.4035116 | 5.214844 | 8.276935e-12 | 1.829597
79.75647 | 12.5852 | 12.99613 | 5.967648 | -0.4109282 | 5.201384 | 8.2645e-12 | 1.827096
79.76647 | 12.5687 | 12.98005 | 5.967522 | -0.4113545 | 5.187927 | 8.252066e-12 | 1.824605
79.77647 | 12.5415 | 12.96401 | 5.967393 | -0.422507 | 5.174488 | 8.239631e-12 | 1.822126
79.78647 | 12.5177 | 12.94799 | 5.967261 | -0.4302856 | 5.161066 | 8.227197e-12 | 1.819659
79.79647 | 12.4927 | 12.93199 | 5.967125 | -0.4392909 | 5.147662 | 8.214762e-12 | 1.817204
79.80647 | 12.4672 | 12.91602 | 5.966986 | -0.4488223 | 5.134277 | 8.202328e-12 | 1.81476
79.81646 | 12.4424 | 12.9001 | 5.966843 | -0.4576963 | 5.120923 | 8.190781e-12 | 1.81233
79.82646 | 12.4226 | 12.88418 | 5.966698 | -0.4615811 | 5.107575 | 8.178347e-12 | 1.809909
79.83646 | 12.3942 | 12.86829 | 5.966549 | -0.4740934 | 5.094245 | 8.165912e-12 | 1.807499
79.84646 | 12.3738 | 12.85243 | 5.966397 | -0.4786328 | 5.080935 | 8.153478e-12 | 1.805101
79.85646 | 12.3502 | 12.8366 | 5.966241 | -0.4863995 | 5.067645 | 8.141043e-12 | 1.802714
79.86645 | 12.3314 | 12.82081 | 5.966082 | -0.4894095 | 5.054387 | 8.128609e-12 | 1.80034
79.87645 | 12.3095 | 12.80503 | 5.96592 | -0.4955314 | 5.041136 | 8.116174e-12 | 1.797975
79.88645 | 12.2877 | 12.78928 | 5.965755 | -0.5015813 | 5.027906 | 8.104628e-12 | 1.79562
79.89645 | 12.2677 | 12.77356 | 5.965587 | -0.5058596 | 5.014696 | 8.092194e-12 | 1.793277
79.90645 | 12.2455 | 12.75787 | 5.965415 | -0.5123657 | 5.001507 | 8.079759e-12 | 1.790944
79.91645 | 12.2236 | 12.7422 | 5.96524 | -0.5186005 | 4.988338 | 8.067325e-12 | 1.788622
79.92644 | 12.1991 | 12.72658 | 5.965062 | -0.527479 | 4.975204 | 8.055778e-12 | 1.786313
79.93644 | 12.1695 | 12.71097 | 5.96488 | -0.5414709 | 4.962079 | 8.043344e-12 | 1.784012
79.94644 | 12.1496 | 12.69539 | 5.964695 | -0.5457913 | 4.948975 | 8.030909e-12 | 1.781721
79.95644 | 12.1222 | 12.67984 | 5.964508 | -0.5576408 | 4.935893 | 8.019363e-12 | 1.77944
79.96644 | 12.1023 | 12.66432 | 5.964316 | -0.5620209 | 4.922835 | 8.006928e-12 | 1.77717
79.97643 | 12.0852 | 12.64884 | 5.964122 | -0.5636433 | 4.90981 | 7.994494e-12 | 1.774911
79.98643 | 12.0554 | 12.63338 | 5.963925 | -0.5779804 | 4.896795 | 7.982948e-12 | 1.772661
79.99643 | 12.0376 | 12.61795 | 5.963724 | -0.5803473 | 4.883803 | 7.970513e-12 | 1.77042
80.00643 | 12.0071 | 12.60254 | 5.96352 | -0.5954434 | 4.870834 | 7.958079e-12 | 1.768189
80.01643 | 11.9879 | 12.58717 | 5.963313 | -0.5992697 | 4.857889 | 7.946532e-12 | 1.765968
80.02643 | 11.9643 | 12.57183 | 5.963102 | -0.6075251 | 4.844966 | 7.934098e-12 | 1.763757
80.03642 | 11.929 | 12.55653 | 5.962889 | -0.6275275 | 4.832081 | 7.921663e-12 | 1.761557
80.04642 | 11.9096 | 12.54124 | 5.962672 | -0.6316435 | 4.819207 | 7.910117e-12 | 1.759364
80.05642 | 11.8828 | 12.52599 | 5.962453 | -0.6431899 | 4.806356 | 7.897683e-12 | 1.757181
80.06642 | 11.8648 | 12.51077 | 5.96223 | -0.6459659 | 4.793529 | 7.886136e-12 | 1.755007
80.07642 | 11.8475 | 12.49557 | 5.962003 | -0.6480733 | 4.780727 | 7.873702e-12 | 1.752843
80.08641 | 11.8214 | 12.48043 | 5.961774 | -0.6590255 | 4.767962 | 7.862155e-12 | 1.750689
80.09641 | 11.8027 | 12.46529 | 5.961542 | -0.6625935 | 4.755209 | 7.849721e-12 | 1.748542
80.10641 | 11.7787 | 12.45019 | 5.961306 | -0.6714926 | 4.742482 | 7.838175e-12 | 1.746405
80.11641 | 11.7621 | 12.43512 | 5.961067 | -0.6730226 | 4.72978 | 7.82574e-12 | 1.744276
80.12641 | 11.7399 | 12.42008 | 5.960825 | -0.680183 | 4.717102 | 7.814194e-12 | 1.742156
80.13641 | 11.7064 | 12.40507 | 5.96058 | -0.6986748 | 4.70445 | 7.802647e-12 | 1.740044
80.1464 | 11.6932 | 12.39011 | 5.960333 | -0.6969123 | 4.691837 | 7.790213e-12 | 1.737943
80.1564 | 11.6727 | 12.37517 | 5.960081 | -0.7024665 | 4.679236 | 7.778667e-12 | 1.735849
80.1664 | 11.655 | 12.36025 | 5.959827 | -0.7052519 | 4.666662 | 7.766232e-12 | 1.733763
80.1764 | 11.6359 | 12.34537 | 5.959569 | -0.709469 | 4.654114 | 7.754686e-12 | 1.731685
80.1864 | 11.6186 | 12.33052 | 5.959309 | -0.7119173 | 4.641593 | 7.743139e-12 | 1.729616
80.19639 | 11.6018 | 12.31571 | 5.959046 | -0.7139115 | 4.62911 | 7.730705e-12 | 1.727556
80.20639 | 11.5788 | 12.30092 | 5.958779 | -0.7221234 | 4.616641 | 7.719159e-12 | 1.725503
80.21639 | 11.5616 | 12.28617 | 5.958509 | -0.7245666 | 4.6042 | 7.707612e-12 | 1.723458
80.22639 | 11.5436 | 12.27144 | 5.958236 | -0.7278416 | 4.591785 | 7.696066e-12 | 1.721421
80.23639 | 11.5186 | 12.25675 | 5.95796 | -0.7381485 | 4.579397 | 7.683632e-12 | 1.719391
80.24639 | 11.4981 | 12.24209 | 5.957681 | -0.7439872 | 4.567036 | 7.672085e-12 | 1.71737
80.25638 | 11.4831 | 12.22747 | 5.9574 | -0.7443722 | 4.554715 | 7.660539e-12 | 1.715357
80.26638 | 11.4605 | 12.21288 | 5.957114 | -0.7523755 | 4.54241 | 7.648993e-12 | 1.713351
80.27638 | 11.4422 | 12.19831 | 5.956826 | -0.7561101 | 4.530132 | 7.636558e-12 | 1.711352
80.28638 | 11.4224 | 12.18378 | 5.956535 | -0.7613778 | 4.517881 | 7.625012e-12 | 1.709361
80.29638 | 11.4034 | 12.16928 | 5.956241 | -0.7658769 | 4.505659 | 7.613465e-12 | 1.707377
80.30637 | 11.3849 | 12.15483 | 5.955944 | -0.7699255 | 4.493479 | 7.601919e-12 | 1.705403
80.31637 | 11.367 | 12.14039 | 5.955644 | -0.7733892 | 4.481312 | 7.590373e-12 | 1.703433
80.32637 | 11.352 | 12.12599 | 5.955341 | -0.7739857 | 4.469174 | 7.578826e-12 | 1.701471
80.33637 | 11.333 | 12.11161 | 5.955035 | -0.7786123 | 4.457063 | 7.56728e-12 | 1.699515
80.34637 | 11.3111 | 12.09727 | 5.954725 | -0.7861735 | 4.444981 | 7.555734e-12 | 1.697567
80.35637 | 11.2904 | 12.08297 | 5.954413 | -0.7925677 | 4.432929 | 7.544187e-12 | 1.695626
80.36636 | 11.272 | 12.06871 | 5.954098 | -0.7967105 | 4.420919 | 7.532641e-12 | 1.693693
80.37636 | 11.2528 | 12.05447 | 5.95378 | -0.8016696 | 4.408924 | 7.521095e-12 | 1.691766
80.38636 | 11.2366 | 12.04026 | 5.953459 | -0.8036611 | 4.396957 | 7.509549e-12 | 1.689845
80.39636 | 11.2158 | 12.02609 | 5.953135 | -0.8102853 | 4.38502 | 7.498002e-12 | 1.68793
80.40636 | 11.2023 | 12.01194 | 5.952808 | -0.8096423 | 4.373112 | 7.486456e-12 | 1.686022
80.41635 | 11.1842 | 11.99785 | 5.952479 | -0.8136461 | 4.361245 | 7.47491e-12 | 1.684123
80.42635 | 11.1668 | 11.98377 | 5.952146 | -0.8169684 | 4.349395 | 7.463363e-12 | 1.682228
80.43635 | 11.1469 | 11.96972 | 5.95181 | -0.8228239 | 4.337574 | 7.451817e-12 | 1.680339
80.44635 | 11.128 | 11.95571 | 5.951472 | -0.8277121 | 4.325783 | 7.440271e-12 | 1.678457
80.45635 | 11.1113 | 11.94173 | 5.95113 | -0.830433 | 4.314022 | 7.428724e-12 | 1.676581
80.46635 | 11.0894 | 11.92779 | 5.950785 | -0.8383872 | 4.302291 | 7.417178e-12 | 1.674711
80.47634 | 11.0677 | 11.91389 | 5.950438 | -0.8461878 | 4.2906 | 7.40652e-12 | 1.672849
80.48634 | 11.052 | 11.90001 | 5.950088 | -0.8480071 | 4.278927 | 7.394974e-12 | 1.670991
80.49634 | 11.0361 | 11.88616 | 5.949735 | -0.8500601 | 4.267285 | 7.383427e-12 | 1.66914
80.50634 | 11.0238 | 11.87235 | 5.949379 | -0.8485459 | 4.255673 | 7.371881e-12 | 1.667294
80.51634 | 11.0104 | 11.85856 | 5.94902 | -0.8481641 | 4.24409 | 7.361223e-12 | 1.665454
80.52633 | 10.9963 | 11.84483 | 5.948659 | -0.8485292 | 4.232549 | 7.349676e-12 | 1.663621
80.53633 | 10.9779 | 11.83111 | 5.948294 | -0.853214 | 4.221027 | 7.33813e-12 | 1.661793
80.54633 | 10.967 | 11.81743 | 5.947927 | -0.8504315 | 4.209535 | 7.326584e-12 | 1.65997
80.55633 | 10.9518 | 11.80378 | 5.947557 | -0.8519819 | 4.198073 | 7.315926e-12 | 1.658153
80.56633 | 10.9394 | 11.79017 | 5.947184 | -0.8507657 | 4.186641 | 7.304379e-12 | 1.656341
80.57633 | 10.9174 | 11.77658 | 5.946808 | -0.8591821 | 4.17524 | 7.293721e-12 | 1.654535
80.58632 | 10.9083 | 11.76305 | 5.946429 | -0.8547451 | 4.16388 | 7.282175e-12 | 1.652735
80.59632 | 10.8932 | 11.74953 | 5.946048 | -0.8563276 | 4.15254 | 7.270629e-12 | 1.65094
80.60632 | 10.8927 | 11.73604 | 5.945664 | -0.8433432 | 4.14123 | 7.25997e-12 | 1.64915
80.61632 | 10.8798 | 11.72259 | 5.945277 | -0.8427922 | 4.129951 | 7.248424e-12 | 1.647365
80.62632 | 10.8694 | 11.70917 | 5.944887 | -0.8397739 | 4.118702 | 7.237766e-12 | 1.645585
80.63631 | 10.8528 | 11.6958 | 5.944495 | -0.8430013 | 4.107495 | 7.22622e-12 | 1.643812
80.64631 | 10.8458 | 11.68245 | 5.944099 | -0.8366489 | 4.096307 | 7.215561e-12 | 1.642042
80.65631 | 10.8273 | 11.66913 | 5.943701 | -0.8418299 | 4.085151 | 7.204015e-12 | 1.640278
80.66631 | 10.8189 | 11.65584 | 5.9433 | -0.8369437 | 4.074025 | 7.193357e-12 | 1.638518
80.67631 | 10.799 | 11.64259 | 5.942897 | -0.8435904 | 4.06293 | 7.181811e-12 | 1.636763
80.68631 | 10.7907 | 11.62937 | 5.942491 | -0.8386698 | 4.051866 | 7.171153e-12 | 1.635013
80.6963 | 10.7762 | 11.6162 | 5.942082 | -0.8399954 | 4.040843 | 7.160494e-12 | 1.63327
80.7063 | 10.7675 | 11.60304 | 5.94167 | -0.8355408 | 4.029841 | 7.148948e-12 | 1.63153
80.7163 | 10.7516 | 11.58992 | 5.941256 | -0.8383196 | 4.018869 | 7.13829e-12 | 1.629794
80.7263 | 10.7364 | 11.57683 | 5.940839 | -0.8404308 | 4.007928 | 7.127632e-12 | 1.628063
80.7363 | 10.7242 | 11.56378 | 5.940419 | -0.8395752 | 3.997019 | 7.116085e-12 | 1.626337
80.74629 | 10.7118 | 11.55077 | 5.939997 | -0.838965 | 3.986151 | 7.105427e-12 | 1.624617
80.75629 | 10.6977 | 11.53778 | 5.939572 | -0.8400752 | 3.975303 | 7.094769e-12 | 1.6229
80.76629 | 10.6848 | 11.52482 | 5.939144 | -0.8400179 | 3.964486 | 7.083223e-12 | 1.621187
80.77629 | 10.666 | 11.51189 | 5.938714 | -0.8458937 | 3.953701 | 7.072565e-12 | 1.619479
80.78629 | 10.6554 | 11.499 | 5.938281 | -0.8436023 | 3.942946 | 7.061907e-12 | 1.617775
80.79629 | 10.6432 | 11.48614 | 5.937846 | -0.8429436 | 3.932222 | 7.051248e-12 | 1.616076
80.80628 | 10.6307 | 11.47333 | 5.937408 | -0.8426299 | 3.92154 | 7.04059e-12 | 1.614382
80.81628 | 10.6208 | 11.46054 | 5.936967 | -0.8397369 | 3.910879 | 7.029932e-12 | 1.612691
80.82628 | 10.6106 | 11.44778 | 5.936524 | -0.8371764 | 3.900248 | 7.018386e-12 | 1.611005
80.83628 | 10.6032 | 11.43505 | 5.936078 | -0.831849 | 3.889649 | 7.007728e-12 | 1.609322
80.84628 | 10.5932 | 11.42235 | 5.935629 | -0.8291531 | 3.87908 | 6.99707e-12 | 1.607644
80.85627 | 10.5855 | 11.4097 | 5.935178 | -0.8242029 | 3.868554 | 6.986411e-12 | 1.605971
80.86627 | 10.5771 | 11.39707 | 5.934725 | -0.8199731 | 3.858047 | 6.975753e-12 | 1.604301
80.87627 | 10.5707 | 11.38448 | 5.934269 | -0.8137757 | 3.847573 | 6.965095e-12 | 1.602635
80.88627 | 10.5592 | 11.37191 | 5.93381 | -0.8127109 | 3.837129 | 6.954437e-12 | 1.600972
80.89627 | 10.5532 | 11.35938 | 5.933349 | -0.8061786 | 3.826716 | 6.943779e-12 | 1.599314
80.90627 | 10.5456 | 11.34688 | 5.932885 | -0.8012786 | 3.816334 | 6.933121e-12 | 1.59766
80.91626 | 10.5416 | 11.33442 | 5.932419 | -0.7928235 | 3.805993 | 6.922463e-12 | 1.596011
80.92626 | 10.535 | 11.32199 | 5.93195 | -0.7869884 | 3.795674 | 6.911804e-12 | 1.594364
80.93626 | 10.522 | 11.30959 | 5.931479 | -0.7875859 | 3.785385 | 6.902034e-12 | 1.592722
80.94626 | 10.5198 | 11.29722 | 5.931005 | -0.7774155 | 3.775127 | 6.891376e-12 | 1.591083
80.95626 | 10.5181 | 11.28488 | 5.930529 | -0.7667773 | 3.764901 | 6.880718e-12 | 1.589448
80.96625 | 10.5121 | 11.27258 | 5.930051 | -0.7604848 | 3.754716 | 6.87006e-12 | 1.587818
80.97625 | 10.5068 | 11.26031 | 5.92957 | -0.7535115 | 3.744552 | 6.859402e-12 | 1.58619
80.98625 | 10.5019 | 11.24807 | 5.929086 | -0.74617 | 3.734418 | 6.849632e-12 | 1.584566
80.99625 | 10.4934 | 11.23586 | 5.928601 | -0.7424609 | 3.724315 | 6.838974e-12 | 1.582945
81.00625 | 10.4864 | 11.22368 | 5.928112 | -0.7372838 | 3.714243 | 6.828316e-12 | 1.581328
81.01625 | 10.4809 | 11.21154 | 5.927622 | -0.7306387 | 3.704202 | 6.817658e-12 | 1.579715
81.02624 | 10.4734 | 11.19944 | 5.927129 | -0.7260376 | 3.694202 | 6.807888e-12 | 1.578107
81.03624 | 10.4705 | 11.18736 | 5.926633 | -0.7168562 | 3.684222 | 6.797229e-12 | 1.5765
81.04624 | 10.4692 | 11.17531 | 5.926136 | -0.7061073 | 3.674274 | 6.786571e-12 | 1.574898
81.05624 | 10.4652 | 11.16329 | 5.925635 | -0.6980902 | 3.664357 | 6.776801e-12 | 1.573298
81.06624 | 10.4578 | 11.15131 | 5.925133 | -0.6935051 | 3.65447 | 6.766143e-12 | 1.571703
81.07623 | 10.455 | 11.13936 | 5.924629 | -0.684363 | 3.644623 | 6.756373e-12 | 1.570112
81.08623 | 10.4465 | 11.12744 | 5.924121 | -0.6809412 | 3.634797 | 6.745715e-12 | 1.568523
81.09623 | 10.4369 | 11.11555 | 5.923612 | -0.6786515 | 3.625003 | 6.735057e-12 | 1.566937
81.10623 | 10.435 | 11.10369 | 5.9231 | -0.6686929 | 3.615238 | 6.725287e-12 | 1.565355
81.11623 | 10.4313 | 11.09187 | 5.922586 | -0.6605664 | 3.605505 | 6.714629e-12 | 1.563776
81.12623 | 10.425 | 11.08007 | 5.92207 | -0.6550713 | 3.595802 | 6.704859e-12 | 1.5622
81.13622 | 10.4131 | 11.06832 | 5.921552 | -0.6552192 | 3.586138 | 6.695089e-12 | 1.560629
81.14622 | 10.4091 | 11.05659 | 5.921031 | -0.6474874 | 3.576497 | 6.684431e-12 | 1.55906
81.15622 | 10.4021 | 11.04489 | 5.920508 | -0.6427866 | 3.566885 | 6.674661e-12 | 1.557494
81.16622 | 10.3965 | 11.03322 | 5.919982 | -0.6367179 | 3.557304 | 6.664003e-12 | 1.555932
81.17622 | 10.3857 | 11.02158 | 5.919455 | -0.6358802 | 3.547753 | 6.654233e-12 | 1.554372
81.18621 | 10.3739 | 11.00999 | 5.918925 | -0.6360851 | 3.538242 | 6.644463e-12 | 1.552818
81.19621 | 10.3636 | 10.99841 | 5.918394 | -0.6348099 | 3.528752 | 6.633805e-12 | 1.551265
81.20621 | 10.3581 | 10.98687 | 5.917859 | -0.6287659 | 3.519292 | 6.624035e-12 | 1.549715
81.21621 | 10.3499 | 10.97535 | 5.917323 | -0.6254529 | 3.509862 | 6.614265e-12 | 1.548168
81.22621 | 10.3376 | 10.96387 | 5.916785 | -0.6262715 | 3.500462 | 6.604495e-12 | 1.546625
81.2362 | 10.3257 | 10.95243 | 5.916245 | -0.6267331 | 3.491103 | 6.593837e-12 | 1.545086
81.2462 | 10.3163 | 10.94101 | 5.915702 | -0.6247136 | 3.481763 | 6.584067e-12 | 1.543549
81.2562 | 10.3036 | 10.92963 | 5.915157 | -0.6260256 | 3.472454 | 6.574297e-12 | 1.542014
81.2662 | 10.2935 | 10.91827 | 5.91461 | -0.6247674 | 3.463174 | 6.564527e-12 | 1.540483
81.2762 | 10.2845 | 10.90694 | 5.914061 | -0.6224412 | 3.453925 | 6.554757e-12 | 1.538955
81.2862 | 10.2682 | 10.89564 | 5.91351 | -0.6274446 | 3.444704 | 6.544987e-12 | 1.53743
81.29619 | 10.2506 | 10.88439 | 5.912957 | -0.6337912 | 3.435524 | 6.535217e-12 | 1.53591
81.30619 | 10.2408 | 10.87316 | 5.912402 | -0.6323567 | 3.426364 | 6.525447e-12 | 1.534391
81.31619 | 10.2298 | 10.86195 | 5.911844 | -0.6321533 | 3.417234 | 6.515677e-12 | 1.532875
81.32619 | 10.2144 | 10.85078 | 5.911285 | -0.6363801 | 3.408133 | 6.505907e-12 | 1.531362
81.33619 | 10.2021 | 10.83964 | 5.910724 | -0.6375377 | 3.399061 | 6.496137e-12 | 1.529853
81.34618 | 10.1891 | 10.82854 | 5.910161 | -0.6394364 | 3.390028 | 6.486367e-12 | 1.528347
81.35618 | 10.1724 | 10.81745 | 5.909596 | -0.6450549 | 3.381016 | 6.476597e-12 | 1.526844
81.36618 | 10.1563 | 10.8064 | 5.909028 | -0.6501038 | 3.372033 | 6.466827e-12 | 1.525343
81.37618 | 10.1424 | 10.79538 | 5.908459 | -0.652983 | 3.363079 | 6.457057e-12 | 1.523845
81.38618 | 10.1253 | 10.78439 | 5.907887 | -0.6590924 | 3.354155 | 6.447287e-12 | 1.52235
81.39618 | 10.1054 | 10.77343 | 5.907314 | -0.6680323 | 3.34526 | 6.437517e-12 | 1.520858
81.40617 | 10.0936 | 10.76251 | 5.90674 | -0.6689147 | 3.336405 | 6.427747e-12 | 1.51937
81.41617 | 10.0763 | 10.75161 | 5.906163 | -0.6753146 | 3.327568 | 6.418865e-12 | 1.517884
81.42617 | 10.0645 | 10.74075 | 5.905584 | -0.6762452 | 3.31876 | 6.409095e-12 | 1.516401
81.43617 | 10.0476 | 10.72991 | 5.905003 | -0.6823054 | 3.309981 | 6.399326e-12 | 1.514921
81.44617 | 10.0337 | 10.7191 | 5.90442 | -0.6853958 | 3.301232 | 6.389556e-12 | 1.513444
81.45616 | 10.0121 | 10.70833 | 5.903836 | -0.6962264 | 3.292519 | 6.380674e-12 | 1.511971
81.46616 | 9.9918 | 10.69758 | 5.903249 | -0.7057765 | 3.283827 | 6.370904e-12 | 1.5105
81.47616 | 9.9814 | 10.68686 | 5.902661 | -0.7054564 | 3.275164 | 6.361134e-12 | 1.509031
81.48616 | 9.9598 | 10.67617 | 5.902071 | -0.7163662 | 3.266529 | 6.352252e-12 | 1.507566
81.49616 | 9.9428 | 10.66551 | 5.901479 | -0.7227054 | 3.257923 | 6.342482e-12 | 1.506103
81.50616 | 9.9291 | 10.65487 | 5.900885 | -0.7257743 | 3.249345 | 6.332712e-12 | 1.504644
81.51615 | 9.9124 | 10.64428 | 5.90029 | -0.7318836 | 3.240805 | 6.32383e-12 | 1.503188
81.52615 | 9.8954 | 10.63371 | 5.899693 | -0.7383115 | 3.232284 | 6.31406e-12 | 1.501734
81.53615 | 9.8787 | 10.62317 | 5.899094 | -0.7444695 | 3.223792 | 6.305179e-12 | 1.500284
81.54615 | 9.8626 | 10.61266 | 5.898493 | -0.7500563 | 3.215328 | 6.295409e-12 | 1.498835
81.55615 | 9.8441 | 10.60217 | 5.897891 | -0.7580728 | 3.206892 | 6.286527e-12 | 1.49739
81.56614 | 9.831 | 10.59173 | 5.897287 | -0.7607291 | 3.198493 | 6.277645e-12 | 1.49595
81.57614 | 9.8177 | 10.5813 | 5.896681 | -0.7636042 | 3.190113 | 6.267875e-12 | 1.49451
81.58614 | 9.8027 | 10.57091 | 5.896073 | -0.7682085 | 3.181762 | 6.258993e-12 | 1.493074
81.59614 | 9.7869 | 10.56054 | 5.895464 | -0.7736419 | 3.173438 | 6.249223e-12 | 1.49164
81.60614 | 9.7698 | 10.5502 | 5.894853 | -0.7804042 | 3.165142 | 6.240342e-12 | 1.490209
81.61614 | 9.7562 | 10.5399 | 5.89424 | -0.783696 | 3.156874 | 6.23146e-12 | 1.488781
81.62613 | 9.7381 | 10.52963 | 5.893627 | -0.7915266 | 3.148642 | 6.22169e-12 | 1.487358
81.63613 | 9.7249 | 10.51938 | 5.893011 | -0.7944763 | 3.140429 | 6.212808e-12 | 1.485936
81.64613 | 9.7149 | 10.50915 | 5.892394 | -0.7942545 | 3.132244 | 6.203926e-12 | 1.484517
81.65613 | 9.7002 | 10.49896 | 5.891775 | -0.7987617 | 3.124086 | 6.195044e-12 | 1.483101
81.66613 | 9.6858 | 10.4888 | 5.891154 | -0.8029974 | 3.115956 | 6.186163e-12 | 1.481687
81.67612 | 9.6719 | 10.47867 | 5.890533 | -0.806772 | 3.107861 | 6.176393e-12 | 1.480278
81.68612 | 9.6614 | 10.46857 | 5.889909 | -0.8071652 | 3.099786 | 6.167511e-12 | 1.478871
81.69612 | 9.6465 | 10.45849 | 5.889284 | -0.8119868 | 3.091737 | 6.158629e-12 | 1.477466
81.70612 | 9.6328 | 10.44844 | 5.888657 | -0.8156372 | 3.083716 | 6.149747e-12 | 1.476064
81.71612 | 9.6229 | 10.43842 | 5.888029 | -0.815516 | 3.075722 | 6.140866e-12 | 1.474665
81.72612 | 9.6128 | 10.42842 | 5.887399 | -0.815623 | 3.067755 | 6.131984e-12 | 1.473269
81.73611 | 9.6065 | 10.41847 | 5.886769 | -0.8119681 | 3.059823 | 6.123102e-12 | 1.471877
81.74611 | 9.5905 | 10.40853 | 5.886136 | -0.8180318 | 3.051909 | 6.11422e-12 | 1.470487
81.75611 | 9.5838 | 10.39862 | 5.885502 | -0.8148238 | 3.044023 | 6.105338e-12 | 1.469099
81.76611 | 9.5774 | 10.38874 | 5.884867 | -0.8113438 | 3.036163 | 6.096457e-12 | 1.467715
81.77611 | 9.5674 | 10.37889 | 5.88423 | -0.811492 | 3.028329 | 6.087575e-12 | 1.466333
81.7861 | 9.5617 | 10.36908 | 5.883592 | -0.8073777 | 3.02053 | 6.078693e-12 | 1.464955
81.7961 | 9.5488 | 10.35928 | 5.882953 | -0.8104819 | 3.01275 | 6.069811e-12 | 1.463579
81.8061 | 9.5443 | 10.34951 | 5.882312 | -0.805214 | 3.004996 | 6.061818e-12 | 1.462206
81.8161 | 9.5293 | 10.33977 | 5.881669 | -0.810474 | 2.997268 | 6.052936e-12 | 1.460836
81.8261 | 9.5255 | 10.33006 | 5.881026 | -0.8045618 | 2.989567 | 6.044054e-12 | 1.459469
81.8361 | 9.5142 | 10.32038 | 5.880381 | -0.806177 | 2.981892 | 6.035172e-12 | 1.458105
81.84609 | 9.5081 | 10.31073 | 5.879735 | -0.8026296 | 2.97425 | 6.026291e-12 | 1.456745
81.85609 | 9.5029 | 10.3011 | 5.879088 | -0.7982003 | 2.966627 | 6.018297e-12 | 1.455386
81.86609 | 9.4966 | 10.2915 | 5.878439 | -0.7948987 | 2.959029 | 6.009415e-12 | 1.45403
81.87609 | 9.4852 | 10.28192 | 5.877789 | -0.7967242 | 2.951458 | 6.000533e-12 | 1.452677
81.88609 | 9.4745 | 10.27238 | 5.877138 | -0.7978774 | 2.943912 | 5.99254e-12 | 1.451328
81.89608 | 9.4627 | 10.26287 | 5.876486 | -0.8001671 | 2.9364 | 5.983658e-12 | 1.449981
81.90608 | 9.4544 | 10.25338 | 5.875832 | -0.798975 | 2.928905 | 5.975664e-12 | 1.448637
81.91608 | 9.4434 | 10.24391 | 5.875178 | -0.80051 | 2.921436 | 5.966783e-12 | 1.447296
81.92608 | 9.4332 | 10.23447 | 5.874522 | -0.8012738 | 2.913995 | 5.957901e-12 | 1.445957
81.93608 | 9.423 | 10.22506 | 5.873865 | -0.8020633 | 2.906577 | 5.949907e-12 | 1.444622
81.94608 | 9.4133 | 10.21568 | 5.873206 | -0.8023796 | 2.899184 | 5.941025e-12 | 1.443289
81.95607 | 9.401 | 10.20633 | 5.872548 | -0.8053319 | 2.891824 | 5.933032e-12 | 1.44196
81.96607 | 9.3907 | 10.197 | 5.871887 | -0.8063022 | 2.884481 | 5.925038e-12 | 1.440633
81.97607 | 9.3777 | 10.1877 | 5.871226 | -0.8099994 | 2.877164 | 5.916156e-12 | 1.439309
81.98607 | 9.3677 | 10.17842 | 5.870563 | -0.8107232 | 2.869872 | 5.908163e-12 | 1.437988
81.99607 | 9.3538 | 10.16917 | 5.8699 | -0.8153738 | 2.862604 | 5.899281e-12 | 1.43667
82.00606 | 9.3423 | 10.15996 | 5.869236 | -0.8176601 | 2.855368 | 5.891287e-12 | 1.435356
82.01606 | 9.3316 | 10.15076 | 5.86857 | -0.8191646 | 2.848151 | 5.883294e-12 | 1.434044
82.02606 | 9.3189 | 10.14159 | 5.867904 | -0.8226945 | 2.840957 | 5.874412e-12 | 1.432734
82.03606 | 9.3117 | 10.13245 | 5.867236 | -0.820752 | 2.833789 | 5.866418e-12 | 1.431427
82.04606 | 9.2964 | 10.12333 | 5.866567 | -0.8269346 | 2.826645 | 5.858425e-12 | 1.430123
82.05606 | 9.288 | 10.11424 | 5.865898 | -0.8262444 | 2.819525 | 5.850431e-12 | 1.428822
82.06605 | 9.277 | 10.10519 | 5.865228 | -0.8281883 | 2.812436 | 5.842438e-12 | 1.427524
82.07605 | 9.2699 | 10.09615 | 5.864557 | -0.8262503 | 2.805365 | 5.833556e-12 | 1.426228
82.08605 | 9.2626 | 10.08714 | 5.863885 | -0.8245383 | 2.798318 | 5.825562e-12 | 1.424936
82.09605 | 9.2536 | 10.07815 | 5.863212 | -0.8245526 | 2.791295 | 5.817569e-12 | 1.423646
82.10605 | 9.2407 | 10.06919 | 5.862538 | -0.8284926 | 2.784296 | 5.809575e-12 | 1.422359
82.11604 | 9.2319 | 10.06027 | 5.861864 | -0.8283686 | 2.777328 | 5.801581e-12 | 1.421077
82.12604 | 9.2221 | 10.05136 | 5.861188 | -0.8292604 | 2.770377 | 5.793588e-12 | 1.419795
82.13604 | 9.2118 | 10.04248 | 5.860512 | -0.8306782 | 2.76345 | 5.785594e-12 | 1.418516
82.14604 | 9.2065 | 10.03362 | 5.859834 | -0.8271215 | 2.756547 | 5.777601e-12 | 1.41724
82.15604 | 9.1994 | 10.02479 | 5.859157 | -0.8253905 | 2.749667 | 5.769607e-12 | 1.415967
82.16604 | 9.1892 | 10.01599 | 5.858478 | -0.8267853 | 2.74281 | 5.761613e-12 | 1.414697
82.17603 | 9.1848 | 10.00721 | 5.857799 | -0.8224138 | 2.735984 | 5.75362e-12 | 1.41343
82.18603 | 9.1803 | 9.998459 | 5.857119 | -0.8181593 | 2.729175 | 5.745626e-12 | 1.412166
82.19603 | 9.1715 | 9.98973 | 5.856438 | -0.8182305 | 2.722388 | 5.737633e-12 | 1.410904
82.20603 | 9.1642 | 9.981027 | 5.855757 | -0.8168269 | 2.715626 | 5.730527e-12 | 1.409644
82.21603 | 9.154 | 9.972348 | 5.855075 | -0.818348 | 2.708886 | 5.722534e-12 | 1.408387
82.22602 | 9.1488 | 9.963704 | 5.854393 | -0.8149037 | 2.702176 | 5.71454e-12 | 1.407135
82.23602 | 9.1417 | 9.955076 | 5.853709 | -0.8133756 | 2.695482 | 5.706546e-12 | 1.405884
82.24602 | 9.1349 | 9.946472 | 5.853025 | -0.8115724 | 2.688811 | 5.698553e-12 | 1.404636
82.25602 | 9.1319 | 9.937894 | 5.852341 | -0.8059941 | 2.682163 | 5.691447e-12 | 1.40339
82.26602 | 9.1283 | 9.929341 | 5.851656 | -0.8010406 | 2.675538 | 5.683454e-12 | 1.402147
82.27602 | 9.1272 | 9.920812 | 5.85097 | -0.7936121 | 2.668935 | 5.67546e-12 | 1.400906
82.28601 | 9.1211 | 9.912316 | 5.850285 | -0.7912162 | 2.662362 | 5.668355e-12 | 1.39967
82.29601 | 9.1112 | 9.903837 | 5.849598 | -0.7926371 | 2.655805 | 5.660361e-12 | 1.398435
82.30601 | 9.1038 | 9.895383 | 5.848911 | -0.7915825 | 2.64927 | 5.652367e-12 | 1.397202
82.31601 | 9.1003 | 9.886952 | 5.848223 | -0.7866523 | 2.642757 | 5.645262e-12 | 1.395972
82.32601 | 9.0944 | 9.878547 | 5.847535 | -0.7841469 | 2.636267 | 5.637268e-12 | 1.394745
82.336 | 9.0897 | 9.870174 | 5.846848 | -0.7804736 | 2.629805 | 5.630163e-12 | 1.393521
82.346 | 9.0894 | 9.861817 | 5.846159 | -0.7724169 | 2.623359 | 5.622169e-12 | 1.392299
82.356 | 9.0826 | 9.853484 | 5.845469 | -0.7708839 | 2.616935 | 5.615064e-12 | 1.39108
82.366 | 9.0785 | 9.845175 | 5.84478 | -0.7666753 | 2.610533 | 5.60707e-12 | 1.389862
82.376 | 9.0717 | 9.836891 | 5.84409 | -0.7651909 | 2.604153 | 5.599965e-12 | 1.388648
82.386 | 9.0609 | 9.82863 | 5.8434 | -0.7677305 | 2.597795 | 5.59286e-12 | 1.387436
82.39599 | 9.0624 | 9.820402 | 5.84271 | -0.7580017 | 2.591465 | 5.584866e-12 | 1.386227
82.40599 | 9.0497 | 9.812189 | 5.842019 | -0.7624889 | 2.58515 | 5.57776e-12 | 1.38502
82.41599 | 9.044 | 9.804 | 5.841328 | -0.76 | 2.578856 | 5.569767e-12 | 1.383816
82.42599 | 9.0427 | 9.795835 | 5.840636 | -0.7531346 | 2.572585 | 5.562661e-12 | 1.382614
82.43599 | 9.0313 | 9.787693 | 5.839945 | -0.7563931 | 2.566335 | 5.555556e-12 | 1.381414
82.44598 | 9.0215 | 9.779583 | 5.839254 | -0.758083 | 2.560112 | 5.548451e-12 | 1.380218
82.45598 | 9.0187 | 9.771488 | 5.838562 | -0.7527883 | 2.553904 | 5.540457e-12 | 1.379023
82.46598 | 9.014 | 9.763417 | 5.837869 | -0.749417 | 2.547718 | 5.533352e-12 | 1.37783
82.47598 | 9.0084 | 9.755369 | 5.837177 | -0.746969 | 2.541552 | 5.526246e-12 | 1.37664
82.48598 | 8.9939 | 9.747344 | 5.836485 | -0.7534444 | 2.535408 | 5.519141e-12 | 1.375452
82.49598 | 8.9864 | 9.739343 | 5.835792 | -0.7529428 | 2.529285 | 5.512035e-12 | 1.374266
82.50597 | 8.9779 | 9.731372 | 5.8351 | -0.753472 | 2.523188 | 5.50493e-12 | 1.373084
82.51597 | 8.9718 | 9.723417 | 5.834407 | -0.7516167 | 2.517107 | 5.496936e-12 | 1.371903
82.52597 | 8.964 | 9.715484 | 5.833715 | -0.751484 | 2.511046 | 5.489831e-12 | 1.370723
82.53597 | 8.9512 | 9.707574 | 5.833022 | -0.7563742 | 2.505006 | 5.482725e-12 | 1.369547
82.54597 | 8.9522 | 9.699687 | 5.832329 | -0.7474873 | 2.498986 | 5.47562e-12 | 1.368372
82.55596 | 8.9456 | 9.691831 | 5.831637 | -0.7462309 | 2.492993 | 5.468515e-12 | 1.367201
82.56596 | 8.9345 | 9.683989 | 5.830944 | -0.7494893 | 2.487014 | 5.461409e-12 | 1.366031
82.57596 | 8.9238 | 9.67617 | 5.830252 | -0.7523701 | 2.481056 | 5.454304e-12 | 1.364862
82.58596 | 8.9104 | 9.668373 | 5.829559 | -0.7579733 | 2.475118 | 5.447198e-12 | 1.363696
82.59596 | 8.9086 | 9.660599 | 5.828867 | -0.7519991 | 2.4692 | 5.440093e-12 | 1.362532
82.60596 | 8.9008 | 9.652847 | 5.828175 | -0.7520471 | 2.463303 | 5.433876e-12 | 1.36137
82.61595 | 8.895 | 9.645125 | 5.827483 | -0.7501248 | 2.457431 | 5.42677e-12 | 1.360211
82.62595 | 8.8889 | 9.637417 | 5.826791 | -0.7485172 | 2.451573 | 5.419665e-12 | 1.359053
82.63595 | 8.8847 | 9.629732 | 5.826099 | -0.7450315 | 2.445736 | 5.412559e-12 | 1.357897
82.64595 | 8.8774 | 9.622068 | 5.825408 | -0.7446677 | 2.439918 | 5.405454e-12 | 1.356743
82.65595 | 8.8693 | 9.614426 | 5.824716 | -0.745126 | 2.43412 | 5.398348e-12 | 1.35559
82.66594 | 8.8635 | 9.606814 | 5.824026 | -0.7433137 | 2.428347 | 5.392131e-12 | 1.354441
82.67594 | 8.8588 | 9.599215 | 5.823335 | -0.7404153 | 2.422588 | 5.385026e-12 | 1.353292
82.68594 | 8.8584 | 9.591639 | 5.822644 | -0.7332387 | 2.416849 | 5.37792e-12 | 1.352145
82.69594 | 8.8509 | 9.584084 | 5.821954 | -0.7331837 | 2.41113 | 5.370815e-12 | 1.351
82.70594 | 8.8445 | 9.57655 | 5.821264 | -0.7320501 | 2.405429 | 5.364598e-12 | 1.349856
82.71594 | 8.8451 | 9.569038 | 5.820575 | -0.7239378 | 2.399748 | 5.357492e-12 | 1.348715
82.72593 | 8.8433 | 9.561554 | 5.819886 | -0.7182542 | 2.394092 | 5.350387e-12 | 1.347576
82.73593 | 8.8422 | 9.554085 | 5.819198 | -0.7118845 | 2.38845 | 5.34417e-12 | 1.346437
82.74593 | 8.8389 | 9.546636 | 5.818509 | -0.7077361 | 2.382826 | 5.337064e-12 | 1.3453
82.75593 | 8.8348 | 9.539209 | 5.817822 | -0.7044086 | 2.377222 | 5.330847e-12 | 1.344165
82.76593 | 8.837 | 9.531802 | 5.817134 | -0.6948022 | 2.371637 | 5.323741e-12 | 1.343031
82.77592 | 8.8369 | 9.524424 | 5.816448 | -0.6875239 | 2.366076 | 5.317524e-12 | 1.3419
82.78592 | 8.8291 | 9.517059 | 5.815762 | -0.6879589 | 2.360528 | 5.310419e-12 | 1.340769
82.79592 | 8.8284 | 9.509715 | 5.815076 | -0.6813151 | 2.354999 | 5.304202e-12 | 1.33964
82.80592 | 8.8292 | 9.502392 | 5.814391 | -0.6731917 | 2.349489 | 5.297096e-12 | 1.338512
82.81592 | 8.8311 | 9.495089 | 5.813706 | -0.6639887 | 2.343997 | 5.290879e-12 | 1.337385
82.82592 | 8.827 | 9.487806 | 5.813022 | -0.6608063 | 2.338524 | 5.283773e-12 | 1.33626
82.83591 | 8.8276 | 9.480552 | 5.81234 | -0.6529515 | 2.333075 | 5.277556e-12 | 1.335137
82.84591 | 8.8231 | 9.47331 | 5.811657 | -0.6502097 | 2.327639 | 5.270451e-12 | 1.334014
82.85591 | 8.8209 | 9.466088 | 5.810975 | -0.6451882 | 2.322221 | 5.264233e-12 | 1.332892
82.86591 | 8.8241 | 9.458887 | 5.810293 | -0.634787 | 2.316822 | 5.258016e-12 | 1.331772
82.87591 | 8.817 | 9.451706 | 5.809613 | -0.6347057 | 2.31144 | 5.250911e-12 | 1.330653
82.8859 | 8.8144 | 9.444552 | 5.808934 | -0.6301516 | 2.306082 | 5.244694e-12 | 1.329536
82.8959 | 8.8124 | 9.43741 | 5.808255 | -0.6250102 | 2.300737 | 5.238476e-12 | 1.328418
82.9059 | 8.8089 | 9.430289 | 5.807576 | -0.6213886 | 2.29541 | 5.231371e-12 | 1.327302
82.9159 | 8.8051 | 9.423186 | 5.806899 | -0.6180865 | 2.2901 | 5.225154e-12 | 1.326187
82.9259 | 8.8006 | 9.416104 | 5.806222 | -0.6155043 | 2.284809 | 5.218936e-12 | 1.325073
82.9359 | 8.7968 | 9.409042 | 5.805547 | -0.6122415 | 2.279535 | 5.212719e-12 | 1.323959
82.94589 | 8.793 | 9.402005 | 5.804873 | -0.6090051 | 2.274285 | 5.205614e-12 | 1.322848
82.95589 | 8.7894 | 9.394981 | 5.804199 | -0.6055812 | 2.269046 | 5.199396e-12 | 1.321736
82.96589 | 8.7828 | 9.387977 | 5.803526 | -0.6051766 | 2.263826 | 5.193179e-12 | 1.320625
82.97589 | 8.7763 | 9.380991 | 5.802854 | -0.604691 | 2.258622 | 5.186962e-12 | 1.319515
82.98589 | 8.7722 | 9.374025 | 5.802183 | -0.6018251 | 2.253437 | 5.180745e-12 | 1.318406
82.99588 | 8.7644 | 9.367084 | 5.801513 | -0.6026845 | 2.248273 | 5.174527e-12 | 1.317298
83.00588 | 8.758 | 9.360156 | 5.800844 | -0.6021561 | 2.243122 | 5.167422e-12 | 1.316189
83.01588 | 8.7504 | 9.353247 | 5.800177 | -0.6028467 | 2.237988 | 5.161205e-12 | 1.315082
83.02588 | 8.7499 | 9.346356 | 5.79951 | -0.5964561 | 2.232872 | 5.154988e-12 | 1.313974
83.03588 | 8.742 | 9.339484 | 5.798844 | -0.5974842 | 2.227772 | 5.14877e-12 | 1.312868
83.04588 | 8.7367 | 9.332631 | 5.79818 | -0.5959307 | 2.22269 | 5.142553e-12 | 1.311761
83.05587 | 8.7305 | 9.325802 | 5.797517 | -0.5953024 | 2.217629 | 5.136336e-12 | 1.310656
83.06587 | 8.7253 | 9.318986 | 5.796855 | -0.593686 | 2.21258 | 5.130119e-12 | 1.309551
83.07587 | 8.7177 | 9.312188 | 5.796194 | -0.5944879 | 2.207549 | 5.123901e-12 | 1.308445
83.08587 | 8.7118 | 9.305408 | 5.795534 | -0.5936082 | 2.202534 | 5.117684e-12 | 1.30734
83.09587 | 8.7055 | 9.298647 | 5.794876 | -0.5931466 | 2.197536 | 5.111467e-12 | 1.306236
83.10586 | 8.7033 | 9.291912 | 5.794219 | -0.5886116 | 2.192561 | 5.10525e-12 | 1.305132
83.11586 | 8.7005 | 9.285184 | 5.793563 | -0.5846843 | 2.187594 | 5.099032e-12 | 1.304027
83.12586 | 8.6953 | 9.278478 | 5.792909 | -0.5831784 | 2.182647 | 5.092815e-12 | 1.302923
83.13586 | 8.69 | 9.271787 | 5.792255 | -0.5817869 | 2.177713 | 5.086598e-12 | 1.301818
83.14586 | 8.6844 | 9.265117 | 5.791604 | -0.5807166 | 2.172799 | 5.080381e-12 | 1.300714
83.15586 | 8.6778 | 9.258461 | 5.790953 | -0.5806608 | 2.167898 | 5.075051e-12 | 1.299609
83.16585 | 8.6716 | 9.251832 | 5.790305 | -0.5802322 | 2.163022 | 5.068834e-12 | 1.298506
83.17585 | 8.6681 | 9.245211 | 5.789658 | -0.5771113 | 2.158153 | 5.062617e-12 | 1.297401
83.18585 | 8.6674 | 9.238611 | 5.789012 | -0.5712111 | 2.153304 | 5.0564e-12 | 1.296295
83.19585 | 8.6592 | 9.232025 | 5.788367 | -0.5728251 | 2.148468 | 5.050182e-12 | 1.29519
83.20585 | 8.6566 | 9.225458 | 5.787724 | -0.5688578 | 2.143649 | 5.043965e-12 | 1.294084
83.21584 | 8.6537 | 9.218916 | 5.787084 | -0.565216 | 2.138853 | 5.038636e-12 | 1.29298
83.22584 | 8.6522 | 9.212383 | 5.786444 | -0.5601831 | 2.134066 | 5.032419e-12 | 1.291873
83.23584 | 8.6533 | 9.205867 | 5.785806 | -0.552567 | 2.129295 | 5.026202e-12 | 1.290766
83.24584 | 8.645 | 9.199368 | 5.785169 | -0.5543683 | 2.12454 | 5.019984e-12 | 1.289659
83.25584 | 8.642 | 9.192886 | 5.784535 | -0.550886 | 2.1198 | 5.014655e-12 | 1.288551
83.26584 | 8.6355 | 9.186421 | 5.783901 | -0.5509208 | 2.115076 | 5.008438e-12 | 1.287443
83.27583 | 8.6309 | 9.179978 | 5.783271 | -0.5490782 | 2.110373 | 5.002221e-12 | 1.286335
83.28583 | 8.6308 | 9.173546 | 5.782641 | -0.5427461 | 2.10568 | 4.996004e-12 | 1.285225
83.29583 | 8.6305 | 9.167131 | 5.782013 | -0.5366306 | 2.101003 | 4.990675e-12 | 1.284115
83.30583 | 8.6248 | 9.160732 | 5.781387 | -0.5359317 | 2.096341 | 4.984457e-12 | 1.283003
83.31583 | 8.6208 | 9.154349 | 5.780763 | -0.5335486 | 2.091694 | 4.97824e-12 | 1.281891
83.32582 | 8.6222 | 9.147989 | 5.780141 | -0.5257888 | 2.087068 | 4.972911e-12 | 1.28078
83.33582 | 8.621 | 9.141638 | 5.779521 | -0.5206385 | 2.082451 | 4.966694e-12 | 1.279666
83.34582 | 8.6134 | 9.135304 | 5.778902 | -0.5219043 | 2.077851 | 4.960476e-12 | 1.278551
83.35582 | 8.6106 | 9.128986 | 5.778286 | -0.5183861 | 2.073265 | 4.955147e-12 | 1.277435
83.36582 | 8.6059 | 9.122684 | 5.777671 | -0.5167839 | 2.068694 | 4.94893e-12 | 1.276319
83.37582 | 8.6058 | 9.116398 | 5.777059 | -0.5105976 | 2.064138 | 4.943601e-12 | 1.275201
83.38581 | 8.6021 | 9.110133 | 5.776449 | -0.5080331 | 2.059602 | 4.937384e-12 | 1.274083
83.39581 | 8.5984 | 9.103879 | 5.77584 | -0.5054786 | 2.055076 | 4.931167e-12 | 1.272962
83.40581 | 8.5985 | 9.097639 | 5.775234 | -0.4991393 | 2.050565 | 4.925838e-12 | 1.271841
83.41581 | 8.5911 | 9.091416 | 5.774629 | -0.5003161 | 2.046069 | 4.91962e-12 | 1.270718
83.42581 | 8.5868 | 9.085208 | 5.774027 | -0.4984078 | 2.041587 | 4.914291e-12 | 1.269594
83.4358 | 8.5843 | 9.079021 | 5.773428 | -0.4947212 | 2.037124 | 4.908074e-12 | 1.268469
83.4458 | 8.5808 | 9.072844 | 5.77283 | -0.4920437 | 2.032672 | 4.902745e-12 | 1.267342
83.4558 | 8.5736 | 9.066682 | 5.772234 | -0.4930818 | 2.028234 | 4.896528e-12 | 1.266214
83.4658 | 8.5728 | 9.060535 | 5.771641 | -0.4877348 | 2.02381 | 4.891199e-12 | 1.265084
83.4758 | 8.5707 | 9.054403 | 5.77105 | -0.4837031 | 2.019401 | 4.884981e-12 | 1.263952
83.4858 | 8.5688 | 9.048286 | 5.770461 | -0.4794864 | 2.015007 | 4.879652e-12 | 1.262819
83.49579 | 8.5637 | 9.042191 | 5.769875 | -0.4784908 | 2.010631 | 4.873435e-12 | 1.261685
83.50579 | 8.5587 | 9.036104 | 5.769291 | -0.4774039 | 2.006264 | 4.868106e-12 | 1.260549
83.51579 | 8.5574 | 9.030032 | 5.768709 | -0.472632 | 2.001912 | 4.861889e-12 | 1.259411
83.52579 | 8.5528 | 9.023974 | 5.76813 | -0.4711744 | 1.997574 | 4.85656e-12 | 1.258271
83.53579 | 8.5512 | 9.017932 | 5.767553 | -0.4667319 | 1.993251 | 4.850342e-12 | 1.257129
83.54578 | 8.5455 | 9.01191 | 5.766979 | -0.4664098 | 1.988945 | 4.845013e-12 | 1.255986
83.55578 | 8.5426 | 9.005896 | 5.766407 | -0.4632964 | 1.984649 | 4.838796e-12 | 1.25484
83.56578 | 8.5371 | 8.999897 | 5.765837 | -0.4627973 | 1.980367 | 4.833467e-12 | 1.253693
83.57578 | 8.5376 | 8.993913 | 5.765271 | -0.4563129 | 1.976099 | 4.82725e-12 | 1.252543
83.58578 | 8.5374 | 8.987942 | 5.764706 | -0.4505425 | 1.971845 | 4.821921e-12 | 1.251391
83.59578 | 8.5318 | 8.981986 | 5.764145 | -0.4501863 | 1.967604 | 4.816592e-12 | 1.250237
83.60577 | 8.5289 | 8.976052 | 5.763586 | -0.4471515 | 1.963383 | 4.810374e-12 | 1.249082
83.61577 | 8.5251 | 8.970124 | 5.76303 | -0.4450238 | 1.95917 | 4.805045e-12 | 1.247924
83.62577 | 8.5295 | 8.964209 | 5.762476 | -0.4347091 | 1.954969 | 4.798828e-12 | 1.246764
83.63577 | 8.5221 | 8.958309 | 5.761925 | -0.4362094 | 1.950783 | 4.793499e-12 | 1.245601
83.64577 | 8.5187 | 8.952425 | 5.761377 | -0.4337248 | 1.946611 | 4.78817e-12 | 1.244436
83.65576 | 8.5188 | 8.946558 | 5.760833 | -0.4277575 | 1.942455 | 4.781953e-12 | 1.24327
83.66576 | 8.5213 | 8.940699 | 5.76029 | -0.4193995 | 1.938309 | 4.776624e-12 | 1.2421
83.67576 | 8.5192 | 8.934855 | 5.75975 | -0.4156551 | 1.934177 | 4.770406e-12 | 1.240928
83.68576 | 8.5152 | 8.929025 | 5.759214 | -0.4138246 | 1.930058 | 4.765077e-12 | 1.239753
83.69576 | 8.5129 | 8.923208 | 5.75868 | -0.4103075 | 1.925952 | 4.759748e-12 | 1.238576
83.70576 | 8.5173 | 8.917404 | 5.758149 | -0.4001039 | 1.921859 | 4.753531e-12 | 1.237396
83.71575 | 8.5162 | 8.911621 | 5.757621 | -0.395421 | 1.917784 | 4.748202e-12 | 1.236215
83.72575 | 8.5171 | 8.905843 | 5.757097 | -0.3887432 | 1.913716 | 4.742873e-12 | 1.23503
83.73575 | 8.5175 | 8.900081 | 5.756575 | -0.382581 | 1.909664 | 4.736656e-12 | 1.233843
83.74575 | 8.5128 | 8.894331 | 5.756056 | -0.3815312 | 1.905623 | 4.731326e-12 | 1.232652
83.75575 | 8.5138 | 8.888595 | 5.75554 | -0.3747945 | 1.901595 | 4.725997e-12 | 1.231459
83.76574 | 8.5175 | 8.882877 | 5.755028 | -0.3653766 | 1.897584 | 4.71978e-12 | 1.230264
83.77574 | 8.5186 | 8.877165 | 5.754518 | -0.3585654 | 1.893581 | 4.714451e-12 | 1.229066
83.78574 | 8.5155 | 8.871468 | 5.754012 | -0.355968 | 1.889592 | 4.709122e-12 | 1.227864
83.79574 | 8.5181 | 8.865785 | 5.753509 | -0.3476849 | 1.885616 | 4.702905e-12 | 1.22666
83.80574 | 8.5203 | 8.860114 | 5.753009 | -0.3398137 | 1.881652 | 4.697576e-12 | 1.225452
83.81574 | 8.522 | 8.854454 | 5.752513 | -0.3324543 | 1.8777 | 4.692247e-12 | 1.224242
83.82573 | 8.5212 | 8.848816 | 5.75202 | -0.3276156 | 1.873766 | 4.686029e-12 | 1.22303
83.83573 | 8.5126 | 8.843183 | 5.75153 | -0.3305829 | 1.869839 | 4.6807e-12 | 1.221814
83.84573 | 8.5182 | 8.837563 | 5.751043 | -0.319363 | 1.865925 | 4.675371e-12 | 1.220594
83.85573 | 8.5226 | 8.831956 | 5.75056 | -0.3093559 | 1.862024 | 4.670042e-12 | 1.219372
83.86573 | 8.5233 | 8.826361 | 5.750081 | -0.3030615 | 1.858135 | 4.663825e-12 | 1.218146
83.87572 | 8.52 | 8.820784 | 5.749605 | -0.3007839 | 1.854261 | 4.658496e-12 | 1.216918
83.88572 | 8.5193 | 8.815216 | 5.749132 | -0.2959155 | 1.850397 | 4.653167e-12 | 1.215686
83.89572 | 8.5208 | 8.809659 | 5.748663 | -0.288859 | 1.846545 | 4.646949e-12 | 1.214451
83.90572 | 8.5167 | 8.804115 | 5.748197 | -0.2874146 | 1.842705 | 4.64162e-12 | 1.213213
83.91572 | 8.5157 | 8.798582 | 5.747735 | -0.2828817 | 1.838876 | 4.636291e-12 | 1.211971
83.92572 | 8.5164 | 8.793063 | 5.747277 | -0.2766632 | 1.835061 | 4.630962e-12 | 1.210726
83.93571 | 8.5179 | 8.787563 | 5.746822 | -0.2696628 | 1.831262 | 4.624745e-12 | 1.209479
83.94571 | 8.522 | 8.782067 | 5.746371 | -0.2600672 | 1.827469 | 4.619416e-12 | 1.208227
83.95571 | 8.5124 | 8.776584 | 5.745924 | -0.2641843 | 1.823688 | 4.614087e-12 | 1.206972
83.96571 | 8.5094 | 8.771114 | 5.74548 | -0.2617139 | 1.81992 | 4.60787e-12 | 1.205713
83.97571 | 8.5033 | 8.765656 | 5.74504 | -0.2623561 | 1.816165 | 4.602541e-12 | 1.204451
83.9857 | 8.4985 | 8.760215 | 5.744605 | -0.2617149 | 1.812423 | 4.597212e-12 | 1.203187
83.9957 | 8.4987 | 8.754781 | 5.744172 | -0.2560808 | 1.80869 | 4.591882e-12 | 1.201918
84.0057 | 8.4926 | 8.749359 | 5.743744 | -0.2567589 | 1.804969 | 4.585665e-12 | 1.200646
84.0157 | 8.4929 | 8.743949 | 5.74332 | -0.2510491 | 1.80126 | 4.580336e-12 | 1.19937
84.0257 | 8.4905 | 8.738551471 | 5.742899 | -0.2480515 | 1.797562 | 4.575007e-12 | 1.19809
84.0357 | 8.485 | 8.733165 | 5.742483 | -0.2481654 | 1.793876 | 4.569678e-12 | 1.196807
84.04569 | 8.4853 | 8.727798 | 5.742071 | -0.2424981 | 1.790206 | 4.563461e-12 | 1.195521
84.05569 | 8.4841 | 8.722435 | 5.741662 | -0.2383354 | 1.786542 | 4.558132e-12 | 1.194231
84.06569 | 8.4767 | 8.717086 | 5.741258 | -0.2403857 | 1.782891 | 4.552803e-12 | 1.192937
84.07569 | 8.4754 | 8.711747 | 5.740858 | -0.2363473 | 1.77925 | 4.546585e-12 | 1.191639
84.08569 | 8.4749 | 8.706421 | 5.740461 | -0.2315207 | 1.775621 | 4.541256e-12 | 1.190338
84.09568 | 8.4727 | 8.70111 | 5.74007 | -0.2284103 | 1.772006 | 4.535927e-12 | 1.189034
84.10568 | 8.4744 | 8.695807 | 5.739682 | -0.2214073 | 1.7684 | 4.530598e-12 | 1.187725
84.11568 | 8.48 | 8.690515 | 5.739299 | -0.2105152 | 1.764804 | 4.524381e-12 | 1.186413
84.12568 | 8.4742 | 8.685237 | 5.73892 | -0.2110367 | 1.761221 | 4.519052e-12 | 1.185096
84.13568 | 8.4758 | 8.679968 | 5.738545 | -0.2041682 | 1.757647 | 4.513723e-12 | 1.183776
84.14568 | 8.4708 | 8.674712 | 5.738174 | -0.2039118 | 1.754085 | 4.508394e-12 | 1.182452
84.15567 | 8.4717 | 8.669473 | 5.737808 | -0.1977727 | 1.750539 | 4.502176e-12 | 1.181126
84.16567 | 8.4728 | 8.66424 | 5.737446 | -0.1914396 | 1.746999 | 4.496847e-12 | 1.179794
84.17567 | 8.4744 | 8.659018 | 5.737089 | -0.1846179 | 1.74347 | 4.491518e-12 | 1.178459
84.18567 | 8.4797 | 8.653808 | 5.736736 | -0.1741077 | 1.739952 | 4.485301e-12 | 1.17712
84.19567 | 8.4792 | 8.648609 | 5.736388 | -0.1694092 | 1.736444 | 4.479972e-12 | 1.175777
84.20566 | 8.4772 | 8.643427 | 5.736045 | -0.1662267 | 1.732951 | 4.474643e-12 | 1.174431
84.21566 | 8.4731 | 8.638252 | 5.735705 | -0.1651516 | 1.729466 | 4.469314e-12 | 1.173081
84.22566 | 8.4679 | 8.633088 | 5.735371 | -0.1651875 | 1.725991 | 4.463097e-12 | 1.171726
84.23566 | 8.4735 | 8.627935 | 5.735041 | -0.1544348 | 1.722527 | 4.457767e-12 | 1.170367
84.24566 | 8.4726 | 8.622793 | 5.734716 | -0.1501932 | 1.719073 | 4.452438e-12 | 1.169005
84.25566 | 8.4728 | 8.617664 | 5.734395 | -0.1448639 | 1.71563 | 4.446221e-12 | 1.167639
84.26565 | 8.4754 | 8.612551 | 5.73408 | -0.1371508 | 1.712201 | 4.440892e-12 | 1.16627
84.27565 | 8.4777 | 8.607444 | 5.733769 | -0.1297436 | 1.708779 | 4.435563e-12 | 1.164896
84.28565 | 8.4761 | 8.602348 | 5.733462 | -0.1262481 | 1.705368 | 4.430234e-12 | 1.163518
84.29565 | 8.4768 | 8.597264 | 5.733161 | -0.1204643 | 1.701967 | 4.424017e-12 | 1.162136
84.30565 | 8.4767 | 8.592191 | 5.732865 | -0.1154915 | 1.698577 | 4.418688e-12 | 1.16075
84.31564 | 8.4747 | 8.587135 | 5.732574 | -0.1124346 | 1.6952 | 4.413359e-12 | 1.159361
84.32564 | 8.4782 | 8.582085 | 5.732287 | -0.1038846 | 1.69183 | 4.407141e-12 | 1.157967
84.33564 | 8.4777 | 8.577046 | 5.732005 | -0.0993459 | 1.688471 | 4.401812e-12 | 1.15657
84.34564 | 8.4762 | 8.572019 | 5.731729 | -0.09581853 | 1.685122 | 4.396483e-12 | 1.155168
84.35564 | 8.4836 | 8.567003 | 5.731458 | -0.08340256 | 1.681783 | 4.390266e-12 | 1.153762
84.36564 | 8.487 | 8.561998 | 5.731191 | -0.07499782 | 1.678454 | 4.384937e-12 | 1.152353
84.37563 | 8.4919 | 8.55701 | 5.73093 | -0.06510992 | 1.675138 | 4.379608e-12 | 1.150941
84.38563 | 8.4931 | 8.552028 | 5.730674 | -0.05892801 | 1.67183 | 4.373391e-12 | 1.149524
84.39563 | 8.4999 | 8.547057 | 5.730424 | -0.0471575 | 1.668531 | 4.368061e-12 | 1.148103
84.40563 | 8.4953 | 8.542098 | 5.730178 | -0.04679811 | 1.665243 | 4.362732e-12 | 1.146677
84.41563 | 8.495 | 8.53715 | 5.729938 | -0.04214989 | 1.661964 | 4.356515e-12 | 1.145248
84.42562 | 8.5039 | 8.532218 | 5.729703 | -0.02831756 | 1.658699 | 4.351186e-12 | 1.143816
84.43562 | 8.5144 | 8.527292 | 5.729474 | -0.0128924 | 1.65544 | 4.345857e-12 | 1.142379
84.44562 | 8.52 | 8.522379 | 5.729249 | -0.002378683 | 1.652191 | 4.33964e-12 | 1.140938
84.45562 | 8.5213 | 8.517476 | 5.729031 | 0.003824004 | 1.648952 | 4.334311e-12 | 1.139493
84.46562 | 8.5279 | 8.512584 | 5.728818 | 0.01531554 | 1.645723 | 4.328982e-12 | 1.138044
84.47562 | 8.5297 | 8.507705 | 5.72861 | 0.02199529 | 1.642503 | 4.322764e-12 | 1.136592
84.48561 | 8.541 | 8.502841 | 5.728408 | 0.03815862 | 1.639297 | 4.317435e-12 | 1.135137
84.49561 | 8.5423 | 8.497984 | 5.728211 | 0.04431573 | 1.636096 | 4.312106e-12 | 1.133677
84.50561 | 8.5489 | 8.493138 | 5.72802 | 0.05576151 | 1.632906 | 4.305889e-12 | 1.132212
84.51561 | 8.5613 | 8.488304 | 5.727835 | 0.07299577 | 1.629725 | 4.30056e-12 | 1.130745
84.52561 | 8.5645 | 8.483481 | 5.727655 | 0.08101875 | 1.626554 | 4.295231e-12 | 1.129273
84.5356 | 8.5709 | 8.478674 | 5.727481 | 0.09222562 | 1.623395 | 4.289014e-12 | 1.127798
84.5456 | 8.5828 | 8.473874 | 5.727313 | 0.1089256 | 1.620243 | 4.283685e-12 | 1.126319
84.5556 | 8.5863 | 8.469086 | 5.727151 | 0.1172145 | 1.6171 | 4.278355e-12 | 1.124835
84.5656 | 8.597 | 8.464308 | 5.726994 | 0.1326915 | 1.613966 | 4.272138e-12 | 1.123348
84.5756 | 8.5996 | 8.459543 | 5.726843 | 0.1400572 | 1.610842 | 4.266809e-12 | 1.121857
84.58559 | 8.6129 | 8.454794 | 5.726699 | 0.1581065 | 1.607731 | 4.260592e-12 | 1.120364
84.59559 | 8.6187 | 8.450051 | 5.72656 | 0.1686492 | 1.604625 | 4.255263e-12 | 1.118866
84.60559 | 8.632 | 8.44532 | 5.726427 | 0.1866804 | 1.601529 | 4.249934e-12 | 1.117363
84.61559 | 8.6402 | 8.4406 | 5.7263 | 0.1996 | 1.598442 | 4.243716e-12 | 1.115858
84.62559 | 8.6509 | 8.435892 | 5.72618 | 0.2150079 | 1.595364 | 4.238387e-12 | 1.114348
84.63559 | 8.6653 | 8.431196 | 5.726065 | 0.2341043 | 1.592296 | 4.23217e-12 | 1.112835
84.64558 | 8.6715 | 8.426515 | 5.725957 | 0.2449845 | 1.58924 | 4.226841e-12 | 1.111319
84.65558 | 8.6786 | 8.421842 | 5.725854 | 0.2567576 | 1.586189 | 4.221512e-12 | 1.109799
84.66558 | 8.6825 | 8.417181 | 5.725758 | 0.2653191 | 1.583148 | 4.215295e-12 | 1.108275
84.67558 | 8.7013 | 8.412531 | 5.725668 | 0.2887688 | 1.580116 | 4.209966e-12 | 1.106747
84.68558 | 8.7073 | 8.407893 | 5.725585 | 0.299407 | 1.577093 | 4.203748e-12 | 1.105216
84.69557 | 8.7197 | 8.403272 | 5.725508 | 0.3164285 | 1.574081 | 4.198419e-12 | 1.103682
84.70557 | 8.7307 | 8.398657 | 5.725437 | 0.3320431 | 1.571076 | 4.19309e-12 | 1.102144
84.71557 | 8.7355 | 8.394054 | 5.725372 | 0.3414459 | 1.56808 | 4.186873e-12 | 1.100602
84.72557 | 8.7431 | 8.389463 | 5.725314 | 0.3536367 | 1.565092 | 4.181544e-12 | 1.099057
84.73557 | 8.7501 | 8.384884 | 5.725263 | 0.3652158 | 1.562113 | 4.175327e-12 | 1.097508
84.74557 | 8.7606 | 8.380317 | 5.725218 | 0.380283 | 1.559143 | 4.169998e-12 | 1.095956
84.75556 | 8.7661 | 8.375766 | 5.72518 | 0.3903339 | 1.556185 | 4.164669e-12 | 1.094402
84.76556 | 8.78 | 8.371223 | 5.725148 | 0.4087773 | 1.553232 | 4.158451e-12 | 1.092842
84.77556 | 8.7863 | 8.366691 | 5.725123 | 0.4196087 | 1.550289 | 4.153122e-12 | 1.09128
84.78556 | 8.7869 | 8.362172 | 5.725104 | 0.424728 | 1.547354 | 4.146905e-12 | 1.089714
84.79556 | 8.7933 | 8.357665 | 5.725092 | 0.4356352 | 1.544427 | 4.141576e-12 | 1.088145
84.80555 | 8.809 | 8.353174 | 5.725087 | 0.4558259 | 1.541512 | 4.135359e-12 | 1.086575
84.81555 | 8.8144 | 8.348691 | 5.725089 | 0.4657091 | 1.538603 | 4.13003e-12 | 1.084999
84.82555 | 8.8224 | 8.34422 | 5.725098 | 0.4781801 | 1.535702 | 4.124701e-12 | 1.08342
84.83555 | 8.8287 | 8.339761 | 5.725113 | 0.4889388 | 1.53281 | 4.118483e-12 | 1.081838
84.84555 | 8.8353 | 8.335315 | 5.725136 | 0.4999854 | 1.529926 | 4.113154e-12 | 1.080253
84.85555 | 8.838 | 8.33088 | 5.725165 | 0.5071197 | 1.52705 | 4.106937e-12 | 1.078665
84.86554 | 8.8477 | 8.326463 | 5.725202 | 0.5212373 | 1.524186 | 4.101608e-12 | 1.077075
84.87554 | 8.8545 | 8.322053 | 5.725245 | 0.532447 | 1.521327 | 4.095391e-12 | 1.075481
84.88554 | 8.8643 | 8.317656 | 5.725296 | 0.5466444 | 1.518477 | 4.090062e-12 | 1.073883
84.89554 | 8.8644 | 8.313271 | 5.725353 | 0.5511291 | 1.515635 | 4.083844e-12 | 1.072282
84.90554 | 8.8705 | 8.308898 | 5.725418 | 0.5616016 | 1.512801 | 4.078515e-12 | 1.070679
84.91553 | 8.8739 | 8.304543 | 5.72549 | 0.5693571 | 1.509979 | 4.072298e-12 | 1.069074
84.92553 | 8.8748 | 8.300195 | 5.725569 | 0.5746045 | 1.507161 | 4.066969e-12 | 1.067465
84.93553 | 8.8789 | 8.295861 | 5.725656 | 0.5830392 | 1.504352 | 4.06164e-12 | 1.065853
84.94553 | 8.8778 | 8.291539 | 5.72575 | 0.5862613 | 1.501551 | 4.055423e-12 | 1.064238
84.95553 | 8.8799 | 8.287229 | 5.725851 | 0.5926708 | 1.498758 | 4.050094e-12 | 1.06262
84.96553 | 8.883 | 8.282932 | 5.72596 | 0.6000676 | 1.495974 | 4.043876e-12 | 1.060999
84.97552 | 8.8752 | 8.278653 | 5.726076 | 0.5965474 | 1.4932 | 4.038547e-12 | 1.059377
84.98552 | 8.878 | 8.274382 | 5.726199 | 0.6036185 | 1.490431 | 4.03233e-12 | 1.057751
84.99552 | 8.8778 | 8.270123 | 5.726331 | 0.6076768 | 1.48767 | 4.027001e-12 | 1.056122
85.00552 | 8.8766 | 8.265878 | 5.726469 | 0.6107222 | 1.484918 | 4.020784e-12 | 1.054491
85.01552 | 8.8695 | 8.261645 | 5.726616 | 0.6078546 | 1.482173 | 4.015455e-12 | 1.052857
85.02551 | 8.8702 | 8.25743 | 5.72677 | 0.6127699 | 1.479439 | 4.009237e-12 | 1.051222
85.03551 | 8.8641 | 8.253224 | 5.726931 | 0.6108763 | 1.47671 | 4.003908e-12 | 1.049583
85.04551 | 8.8592 | 8.249031 | 5.727101 | 0.6101695 | 1.473989 | 3.997691e-12 | 1.047941
85.05551 | 8.8584 | 8.24485 | 5.727278 | 0.6135497 | 1.471275 | 3.992362e-12 | 1.046297
85.06551 | 8.8521 | 8.240683 | 5.727463 | 0.6114165 | 1.46857 | 3.986145e-12 | 1.044651
85.07551 | 8.8492 | 8.23653 | 5.727656 | 0.6126702 | 1.465872 | 3.980816e-12 | 1.043002
85.0855 | 8.8474 | 8.232393 | 5.727856 | 0.6150066 | 1.463185 | 3.974598e-12 | 1.041352
85.0955 | 8.835 | 8.228266 | 5.728065 | 0.6067337 | 1.460502 | 3.969269e-12 | 1.039699
85.1055 | 8.8308 | 8.224153 | 5.728282 | 0.6066472 | 1.457828 | 3.963052e-12 | 1.038043
85.1155 | 8.8294 | 8.220053 | 5.728507 | 0.6093474 | 1.455161 | 3.957723e-12 | 1.036385
85.1255 | 8.8201 | 8.215966 | 5.72874 | 0.6041341 | 1.452501 | 3.951506e-12 | 1.034725
85.13549 | 8.8134 | 8.211897 | 5.72898 | 0.6015031 | 1.449852 | 3.946177e-12 | 1.033064
85.14549 | 8.812 | 8.207837 | 5.72923 | 0.6041625 | 1.447208 | 3.939959e-12 | 1.0314
85.15549 | 8.8004 | 8.203792 | 5.729487 | 0.5966085 | 1.444571 | 3.93463e-12 | 1.029733
85.16549 | 8.7868 | 8.19976 | 5.729752 | 0.5870405 | 1.441942 | 3.929301e-12 | 1.028065
85.17549 | 8.777 | 8.195741 | 5.730026 | 0.5812588 | 1.439321 | 3.923084e-12 | 1.026394
85.18549 | 8.7667 | 8.191737 | 5.730309 | 0.5749632 | 1.436706 | 3.917755e-12 | 1.024722
85.19548 | 8.7599 | 8.18775 | 5.730599 | 0.5721499 | 1.434102 | 3.911538e-12 | 1.023049
85.20548 | 8.7501 | 8.183773 | 5.730898 | 0.5663265 | 1.431503 | 3.906209e-12 | 1.021373
85.21548 | 8.738 | 8.179811 | 5.731206 | 0.5581891 | 1.428911 | 3.899991e-12 | 1.019695
85.22548 | 8.7249 | 8.175862 | 5.731522 | 0.5490376 | 1.426326 | 3.894662e-12 | 1.018015
85.23548 | 8.7148 | 8.171928 | 5.731846 | 0.542872 | 1.423749 | 3.888445e-12 | 1.016333
85.24547 | 8.7 | 8.168012 | 5.732179 | 0.5319884 | 1.421181 | 3.883116e-12 | 1.014652
85.25547 | 8.6824 | 8.164106 | 5.732521 | 0.5182943 | 1.418618 | 3.876899e-12 | 1.012967
85.26547 | 8.6737 | 8.160214 | 5.732871 | 0.5134859 | 1.416063 | 3.87157e-12 | 1.01128
85.27547 | 8.656 | 8.156337 | 5.73323 | 0.4996634 | 1.413514 | 3.865352e-12 | 1.009592
85.28547 | 8.6445 | 8.152474 | 5.733598 | 0.4920263 | 1.410973 | 3.860023e-12 | 1.007902
85.29547 | 8.6302 | 8.148625 | 5.733975 | 0.4815747 | 1.408439 | 3.853806e-12 | 1.006211
85.30546 | 8.6228 | 8.144795 | 5.734361 | 0.4780049 | 1.405914 | 3.848477e-12 | 1.00452
85.31546 | 8.6055 | 8.140976 | 5.734755 | 0.4645242 | 1.403395 | 3.84226e-12 | 1.002826
85.32546 | 8.5935 | 8.137171 | 5.735159 | 0.4563288 | 1.400882 | 3.836931e-12 | 1.001131
85.33546 | 8.5813 | 8.133381 | 5.735571 | 0.4479189 | 1.398376 | 3.830714e-12 | 0.9994339
85.34546 | 8.5742 | 8.129606 | 5.735993 | 0.444594 | 1.395878 | 3.825384e-12 | 0.9977358
85.35545 | 8.5567 | 8.12585 | 5.736423 | 0.4308499 | 1.393389 | 3.819167e-12 | 0.9960382
85.36545 | 8.5515 | 8.122104 | 5.736863 | 0.429396 | 1.390904 | 3.813838e-12 | 0.9943378
85.37545 | 8.541 | 8.118374 | 5.737312 | 0.4226256 | 1.388427 | 3.808509e-12 | 0.9926361
85.38545 | 8.5295 | 8.114658 | 5.73777 | 0.414842 | 1.385955 | 3.802292e-12 | 0.9909333
85.39545 | 8.5233 | 8.110958 | 5.738237 | 0.4123423 | 1.383491 | 3.796963e-12 | 0.9892295
85.40545 | 8.519 | 8.107272 | 5.738714 | 0.4117275 | 1.381034 | 3.790745e-12 | 0.9875246
85.41544 | 8.509 | 8.103606 | 5.739199 | 0.405394 | 1.378586 | 3.785416e-12 | 0.9858204
85.42544 | 8.5043 | 8.099951 | 5.739695 | 0.4043488 | 1.376143 | 3.779199e-12 | 0.9841135
85.43544 | 8.497 | 8.096312 | 5.7402 | 0.4006882 | 1.373706 | 3.77387e-12 | 0.9824057
85.44544 | 8.4805 | 8.092688 | 5.740714 | 0.3878122 | 1.371276 | 3.767653e-12 | 0.9806972
85.45544 | 8.4855 | 8.089079 | 5.741238 | 0.3964208 | 1.368853 | 3.762324e-12 | 0.9789878
85.46543 | 8.4733 | 8.08549 | 5.741771 | 0.3878095 | 1.36644 | 3.756107e-12 | 0.9772793
85.47543 | 8.4681 | 8.081913 | 5.742314 | 0.386187 | 1.36403 | 3.750777e-12 | 0.9755684
85.48543 | 8.4643 | 8.078351 | 5.742867 | 0.3859487 | 1.361627 | 3.745448e-12 | 0.9738567
85.49543 | 8.4558 | 8.074805 | 5.74343 | 0.3809949 | 1.359231 | 3.739231e-12 | 0.9721444
85.50543 | 8.4457 | 8.071275 | 5.744002 | 0.3744251 | 1.356841 | 3.733902e-12 | 0.9704315
85.51543 | 8.439 | 8.06776 | 5.744584 | 0.3712397 | 1.354458 | 3.727685e-12 | 0.968718
85.52542 | 8.4312 | 8.064265 | 5.745176 | 0.3669349 | 1.352084 | 3.722356e-12 | 0.9670056
85.53542 | 8.4242 | 8.060782 | 5.745778 | 0.3634182 | 1.349713 | 3.716139e-12 | 0.9652911
85.54542 | 8.417 | 8.057316 | 5.746389 | 0.359684 | 1.347351 | 3.710809e-12 | 0.9635761
85.55542 | 8.4043 | 8.053866 | 5.747011 | 0.3504344 | 1.344994 | 3.70548e-12 | 0.9618608
85.56542 | 8.3971 | 8.050431 | 5.747643 | 0.3466688 | 1.342643 | 3.699263e-12 | 0.9601451
85.57541 | 8.3872 | 8.047017 | 5.748284 | 0.3401834 | 1.340301 | 3.693934e-12 | 0.9584309
85.58541 | 8.3805 | 8.043615 | 5.748937 | 0.3368852 | 1.337964 | 3.687717e-12 | 0.9567146
85.59541 | 8.3687 | 8.040229 | 5.749599 | 0.3284707 | 1.335632 | 3.682388e-12 | 0.954998
85.60541 | 8.3616 | 8.03686 | 5.750271 | 0.3247398 | 1.333308 | 3.677059e-12 | 0.9532811
85.61541 | 8.3537 | 8.033508 | 5.750954 | 0.3201921 | 1.330989 | 3.670841e-12 | 0.9515644
85.62541 | 8.341 | 8.030172 | 5.751647 | 0.3108284 | 1.328677 | 3.665512e-12 | 0.9498471
85.6354 | 8.3359 | 8.026856 | 5.75235 | 0.3090444 | 1.326374 | 3.660183e-12 | 0.9481317
85.6454 | 8.327 | 8.023553 | 5.753064 | 0.303447 | 1.324074 | 3.653966e-12 | 0.9464146
85.6554 | 8.317 | 8.020267 | 5.753788 | 0.2967328 | 1.321781 | 3.648637e-12 | 0.9446976
85.6654 | 8.3129 | 8.016998 | 5.754523 | 0.295902 | 1.319494 | 3.643308e-12 | 0.9429803
85.6754 | 8.309 | 8.013746 | 5.755269 | 0.295254 | 1.317214 | 3.637091e-12 | 0.9412634
85.68539 | 8.3063 | 8.010514 | 5.756024 | 0.2957863 | 1.314941 | 3.631762e-12 | 0.9395482
85.69539 | 8.2923 | 8.007295 | 5.756791 | 0.2850045 | 1.312673 | 3.625544e-12 | 0.9378315
85.70539 | 8.2863 | 8.004094 | 5.757568 | 0.2822057 | 1.310411 | 3.620215e-12 | 0.9361149
85.71539 | 8.2819 | 8.00091 | 5.758357 | 0.2809898 | 1.308155 | 3.614886e-12 | 0.9343986
85.72539 | 8.2749 | 7.997743 | 5.759156 | 0.2771566 | 1.305905 | 3.608669e-12 | 0.9326826
85.73539 | 8.2748 | 7.994594 | 5.759966 | 0.2802063 | 1.303661 | 3.60334e-12 | 0.9309669
85.74538 | 8.2673 | 7.991465 | 5.760786 | 0.2758355 | 1.301426 | 3.598011e-12 | 0.9292532
85.75538 | 8.2623 | 7.98835 | 5.761617 | 0.2739503 | 1.299194 | 3.592682e-12 | 0.9275383
85.76538 | 8.2523 | 7.985252 | 5.76246 | 0.2670477 | 1.296968 | 3.586464e-12 | 0.9258237
85.77538 | 8.2459 | 7.982172 | 5.763314 | 0.2637276 | 1.294749 | 3.581135e-12 | 0.9241096
85.78538 | 8.2434 | 7.97911 | 5.764179 | 0.2642898 | 1.292535 | 3.575806e-12 | 0.9223961
85.79537 | 8.2418 | 7.976069 | 5.765054 | 0.2657315 | 1.29033 | 3.569589e-12 | 0.9206848
85.80537 | 8.2386 | 7.973042 | 5.765941 | 0.2655584 | 1.288128 | 3.56426e-12 | 0.9189724
85.81537 | 8.2276 | 7.970033 | 5.76684 | 0.2575675 | 1.285932 | 3.558931e-12 | 0.9172606
85.82537 | 8.2261 | 7.967041 | 5.76775 | 0.2590587 | 1.283742 | 3.553602e-12 | 0.9155495
85.83537 | 8.2273 | 7.964068 | 5.768671 | 0.263232 | 1.281558 | 3.547385e-12 | 0.913839
85.84537 | 8.2225 | 7.961113 | 5.769603 | 0.2613873 | 1.27938 | 3.542056e-12 | 0.9121294
85.85536 | 8.2229 | 7.958178 | 5.770546 | 0.2647216 | 1.27721 | 3.536726e-12 | 0.9104221
85.86536 | 8.2116 | 7.95526 | 5.771502 | 0.25634 | 1.275044 | 3.531397e-12 | 0.908714
85.87536 | 8.2152 | 7.952359 | 5.772469 | 0.2628406 | 1.272884 | 3.52518e-12 | 0.9070072
85.88536 | 8.2085 | 7.949476 | 5.773447 | 0.2590239 | 1.270728 | 3.519851e-12 | 0.9053008
85.89536 | 8.2119 | 7.946612 | 5.774437 | 0.2652883 | 1.268579 | 3.514522e-12 | 0.9035953
85.90535 | 8.2142 | 7.943768 | 5.775438 | 0.2704316 | 1.266438 | 3.509193e-12 | 0.9018924
85.91535 | 8.2078 | 7.940941 | 5.776452 | 0.2668591 | 1.2643 | 3.503864e-12 | 0.9001889
85.92535 | 8.2034 | 7.938132 | 5.777477 | 0.2652681 | 1.262168 | 3.497647e-12 | 0.8984863
85.93535 | 8.2037 | 7.935341 | 5.778515 | 0.2683586 | 1.260042 | 3.492318e-12 | 0.8967849
85.94535 | 8.2033 | 7.93257 | 5.779564 | 0.2707304 | 1.257921 | 3.486988e-12 | 0.8950845
85.95535 | 8.1983 | 7.929816 | 5.780625 | 0.2684835 | 1.255806 | 3.481659e-12 | 0.8933852
85.96534 | 8.1948 | 7.927086 | 5.781697 | 0.2677145 | 1.2537 | 3.47633e-12 | 0.8916888
85.97534 | 8.1924 | 7.92437 | 5.782782 | 0.2680301 | 1.251596 | 3.471001e-12 | 0.8899919
85.98534 | 8.1964 | 7.921673 | 5.78388 | 0.2747267 | 1.249497 | 3.465672e-12 | 0.8882962
85.99534 | 8.1899 | 7.918996 | 5.784989 | 0.2709043 | 1.247405 | 3.459455e-12 | 0.8866017
86.00534 | 8.1873 | 7.916337 | 5.786111 | 0.270963 | 1.245318 | 3.454126e-12 | 0.8849086
86.01533 | 8.176 | 7.913699 | 5.787243 | 0.2623007 | 1.243237 | 3.448797e-12 | 0.8832184
86.02533 | 8.1757 | 7.911079 | 5.78839 | 0.2646209 | 1.241162 | 3.443468e-12 | 0.8815279
86.03533 | 8.1678 | 7.908478 | 5.789548 | 0.2593222 | 1.239091 | 3.438139e-12 | 0.8798389
86.04533 | 8.1639 | 7.905896 | 5.790719 | 0.258004 | 1.237026 | 3.43281e-12 | 0.8781512
86.05533 | 8.1628 | 7.903333 | 5.791902 | 0.2594666 | 1.234966 | 3.427481e-12 | 0.8764649
86.06533 | 8.1548 | 7.90079 | 5.793098 | 0.2540097 | 1.232912 | 3.422151e-12 | 0.8747801
86.07532 | 8.1488 | 7.89827 | 5.794306 | 0.2505302 | 1.230866 | 3.416822e-12 | 0.8730986
86.08532 | 8.1451 | 7.895766 | 5.795527 | 0.2493343 | 1.228822 | 3.411493e-12 | 0.8714169
86.09532 | 8.1369 | 7.893281 | 5.79676 | 0.2436189 | 1.226784 | 3.406164e-12 | 0.8697368
86.10532 | 8.1346 | 7.890816 | 5.798007 | 0.2437836 | 1.224751 | 3.400835e-12 | 0.8680583
86.11532 | 8.1288 | 7.888371 | 5.799266 | 0.2404287 | 1.222724 | 3.395506e-12 | 0.8663814
86.12531 | 8.1226 | 7.885948 | 5.800537 | 0.2366524 | 1.220703 | 3.390177e-12 | 0.8647077
86.13531 | 8.1205 | 7.883543 | 5.801822 | 0.2369572 | 1.218687 | 3.384848e-12 | 0.8630342
86.14531 | 8.1219 | 7.881157 | 5.80312 | 0.2407428 | 1.216675 | 3.379519e-12 | 0.8613623
86.15531 | 8.1155 | 7.878791 | 5.80443 | 0.2367089 | 1.214668 | 3.37419e-12 | 0.8596923
86.16531 | 8.1169 | 7.876446 | 5.805754 | 0.2404544 | 1.212667 | 3.368861e-12 | 0.8580239
86.17531 | 8.1118 | 7.874121 | 5.807091 | 0.2376794 | 1.210672 | 3.363532e-12 | 0.8563574
86.1853 | 8.1086 | 7.871818 | 5.80844 | 0.2367823 | 1.208683 | 3.358203e-12 | 0.8546944
86.1953 | 8.1124 | 7.869533 | 5.809803 | 0.2428671 | 1.206698 | 3.352874e-12 | 0.8530315
86.2053 | 8.1108 | 7.867268 | 5.81118 | 0.2435317 | 1.204718 | 3.347544e-12 | 0.8513706
86.2153 | 8.1137 | 7.865024 | 5.812569 | 0.2486765 | 1.202743 | 3.342215e-12 | 0.8497116
86.2253 | 8.1092 | 7.8628 | 5.813972 | 0.2464004 | 1.200773 | 3.336886e-12 | 0.8480545
86.23529 | 8.1107 | 7.860598 | 5.815388 | 0.2501019 | 1.19881 | 3.331557e-12 | 0.8464009
86.24529 | 8.1099 | 7.858415 | 5.816818 | 0.2514848 | 1.19685 | 3.326228e-12 | 0.8447477
86.25529 | 8.1208 | 7.856252 | 5.818261 | 0.2645478 | 1.194895 | 3.320899e-12 | 0.8430966
86.26529 | 8.1227 | 7.854111 | 5.819718 | 0.2685889 | 1.192945 | 3.31557e-12 | 0.8414475
86.27529 | 8.1167 | 7.85199 | 5.821189 | 0.2647098 | 1.191001 | 3.311129e-12 | 0.8398005
86.28529 | 8.111 | 7.84989 | 5.822673 | 0.2611099 | 1.189061 | 3.3058e-12 | 0.8381556
86.29528 | 8.1269 | 7.847813 | 5.82417 | 0.2790866 | 1.187129 | 3.300471e-12 | 0.8365144
86.30528 | 8.1275 | 7.845755 | 5.825682 | 0.2817451 | 1.1852 | 3.295142e-12 | 0.8348737
86.31528 | 8.1243 | 7.843717 | 5.827207 | 0.2805829 | 1.183275 | 3.289813e-12 | 0.8332352
86.32528 | 8.1259 | 7.841701 | 5.828747 | 0.2841991 | 1.181355 | 3.285372e-12 | 0.8315988
86.33528 | 8.1331 | 7.839706 | 5.8303 | 0.2933944 | 1.179441 | 3.280043e-12 | 0.8299646
86.34527 | 8.1333 | 7.837733 | 5.831866 | 0.2955673 | 1.177532 | 3.274714e-12 | 0.8283343
86.35527 | 8.1386 | 7.83578 | 5.833448 | 0.30282 | 1.175628 | 3.269385e-12 | 0.8267047
86.36527 | 8.1283 | 7.833848 | 5.835043 | 0.294452 | 1.173727 | 3.264056e-12 | 0.8250773
86.37527 | 8.1355 | 7.831938 | 5.836653 | 0.3035625 | 1.171832 | 3.259615e-12 | 0.8234522
86.38527 | 8.135 | 7.830049 | 5.838277 | 0.3049515 | 1.169942 | 3.254286e-12 | 0.8218295
86.39527 | 8.1349 | 7.828181 | 5.839915 | 0.3067187 | 1.168057 | 3.248957e-12 | 0.8202091
86.40526 | 8.1459 | 7.826337 | 5.841566 | 0.3195626 | 1.166178 | 3.243628e-12 | 0.8185927
86.41526 | 8.1344 | 7.824513 | 5.843233 | 0.309887 | 1.164303 | 3.239187e-12 | 0.816977
86.42526 | 8.1385 | 7.82271 | 5.844915 | 0.3157897 | 1.162432 | 3.233858e-12 | 0.8153639
86.43526 | 8.131 | 7.820929 | 5.846611 | 0.310071 | 1.160565 | 3.228529e-12 | 0.813753
86.44526 | 8.1355 | 7.81917 | 5.848321 | 0.3163305 | 1.158704 | 3.224088e-12 | 0.8121446
86.45525 | 8.131 | 7.817433 | 5.850045 | 0.3135667 | 1.156849 | 3.218759e-12 | 0.8105402
86.46525 | 8.1278 | 7.815718 | 5.851784 | 0.3120824 | 1.154997 | 3.21343e-12 | 0.8089368
86.47525 | 8.1262 | 7.814024 | 5.853539 | 0.3121759 | 1.153149 | 3.208989e-12 | 0.8073359
86.48525 | 8.1273 | 7.812352 | 5.855308 | 0.314948 | 1.151307 | 3.20366e-12 | 0.8057375
86.49525 | 8.1246 | 7.810702 | 5.857092 | 0.3138977 | 1.149469 | 3.199219e-12 | 0.8041416
86.50525 | 8.1163 | 7.809075 | 5.858891 | 0.3072251 | 1.147636 | 3.19389e-12 | 0.8025483
86.51524 | 8.1164 | 7.807471 | 5.860703 | 0.3089287 | 1.145809 | 3.188561e-12 | 0.8009594
86.52524 | 8.1131 | 7.805888 | 5.862532 | 0.3072122 | 1.143985 | 3.18412e-12 | 0.7993712
86.53524 | 8.1071 | 7.804327 | 5.864376 | 0.3027733 | 1.142165 | 3.178791e-12 | 0.7977856
86.54524 | 8.1131 | 7.802788 | 5.866235 | 0.3103118 | 1.140351 | 3.17435e-12 | 0.7962029
86.55524 | 8.1089 | 7.801272 | 5.868109 | 0.3076281 | 1.13854 | 3.169021e-12 | 0.7946227
86.56523 | 8.1084 | 7.799779 | 5.869996 | 0.3086207 | 1.136737 | 3.16458e-12 | 0.7930464
86.57523 | 8.108 | 7.798308 | 5.871901 | 0.3096921 | 1.134935 | 3.159251e-12 | 0.7914716
86.58523 | 8.1085 | 7.796859 | 5.873821 | 0.311641 | 1.133139 | 3.15481e-12 | 0.7898994
86.59523 | 8.1102 | 7.795433 | 5.875756 | 0.3147669 | 1.131347 | 3.149481e-12 | 0.7883299
86.60523 | 8.1053 | 7.79403 | 5.877707 | 0.3112702 | 1.129559 | 3.14504e-12 | 0.7867632
86.61523 | 8.1067 | 7.792649 | 5.879673 | 0.314051 | 1.127776 | 3.139711e-12 | 0.7851992
86.62522 | 8.1085 | 7.791293 | 5.881653 | 0.3172072 | 1.126 | 3.13527e-12 | 0.7836398
86.63522 | 8.1192 | 7.789958 | 5.883651 | 0.3292423 | 1.124226 | 3.129941e-12 | 0.7820814
86.64522 | 8.1136 | 7.788646 | 5.885664 | 0.3249544 | 1.122456 | 3.1255e-12 | 0.7805257
86.65522 | 8.1157 | 7.787356 | 5.887693 | 0.3283436 | 1.120691 | 3.120171e-12 | 0.7789728
86.66522 | 8.1137 | 7.78609 | 5.889738 | 0.3276097 | 1.11893 | 3.11573e-12 | 0.7774228
86.67521 | 8.1193 | 7.784848 | 5.891796 | 0.3344519 | 1.117175 | 3.111289e-12 | 0.7758768
86.68521 | 8.1123 | 7.783628 | 5.893873 | 0.3286718 | 1.115423 | 3.10596e-12 | 0.7743324
86.69521 | 8.1193 | 7.782431 | 5.895965 | 0.3368685 | 1.113675 | 3.101519e-12 | 0.7727909
86.70521 | 8.1231 | 7.781258 | 5.898074 | 0.341842 | 1.111932 | 3.097078e-12 | 0.7712523
86.71521 | 8.1212 | 7.780108 | 5.900198 | 0.341092 | 1.110193 | 3.091749e-12 | 0.7697165
86.72521 | 8.1254 | 7.778981 | 5.902339 | 0.3464189 | 1.108459 | 3.087308e-12 | 0.7681837
86.7352 | 8.1211 | 7.777879 | 5.904494 | 0.3432208 | 1.10673 | 3.082867e-12 | 0.7666556
86.7452 | 8.1214 | 7.776799 | 5.906667 | 0.3446007 | 1.105004 | 3.077538e-12 | 0.7651285
86.7552 | 8.1246 | 7.775743 | 5.908856 | 0.348857 | 1.103282 | 3.073097e-12 | 0.7636045
86.7652 | 8.1309 | 7.77471 | 5.911062 | 0.3561897 | 1.101565 | 3.068656e-12 | 0.7620834
86.7752 | 8.128 | 7.773701 | 5.913284 | 0.3542988 | 1.099852 | 3.063327e-12 | 0.7605652
86.78519 | 8.1308 | 7.772717 | 5.915521 | 0.3580834 | 1.098144 | 3.058886e-12 | 0.7590514
86.79519 | 8.1352 | 7.771755 | 5.917776 | 0.3634452 | 1.09644 | 3.054446e-12 | 0.757539
86.80519 | 8.1333 | 7.770817 | 5.920048 | 0.3624832 | 1.094739 | 3.050005e-12 | 0.7560296
86.81519 | 8.1425 | 7.769903 | 5.922337 | 0.3725969 | 1.093043 | 3.045564e-12 | 0.7545234
86.82519 | 8.145 | 7.769013 | 5.924642 | 0.3759869 | 1.091351 | 3.040235e-12 | 0.7530203
86.83519 | 8.1471 | 7.768147 | 5.926964 | 0.378953 | 1.089663 | 3.035794e-12 | 0.75152
86.84518 | 8.1489 | 7.767306 | 5.929301 | 0.381594 | 1.087981 | 3.031353e-12 | 0.7500245
86.85518 | 8.1591 | 7.766488 | 5.931657 | 0.3926119 | 1.086301 | 3.026912e-12 | 0.7485304
86.86518 | 8.156 | 7.765694 | 5.93403 | 0.3903057 | 1.084626 | 3.022471e-12 | 0.7470392
86.87518 | 8.1686 | 7.764925 | 5.93642 | 0.4036752 | 1.082954 | 3.017142e-12 | 0.7455512
86.88518 | 8.1559 | 7.764179 | 5.938827 | 0.3917205 | 1.081287 | 3.012701e-12 | 0.7440661
86.89517 | 8.1654 | 7.763459 | 5.941248 | 0.4019407 | 1.079625 | 3.00826e-12 | 0.7425858
86.90517 | 8.1699 | 7.762762 | 5.94369 | 0.4071376 | 1.077966 | 3.003819e-12 | 0.7411068
86.91517 | 8.1737 | 7.76209 | 5.946148 | 0.4116097 | 1.076311 | 2.999379e-12 | 0.7396311
86.92517 | 8.1727 | 7.761443 | 5.948624 | 0.4112575 | 1.07466 | 2.994938e-12 | 0.7381584
86.93517 | 8.1701 | 7.760819 | 5.951117 | 0.4092807 | 1.073013 | 2.990497e-12 | 0.7366888
86.94517 | 8.17 | 7.760221 | 5.953628 | 0.4097792 | 1.07137 | 2.986056e-12 | 0.7352224
86.95516 | 8.1629 | 7.759648 | 5.956154 | 0.4032523 | 1.069733 | 2.981615e-12 | 0.7337608
86.96516 | 8.169 | 7.759098 | 5.9587 | 0.4099016 | 1.068098 | 2.977174e-12 | 0.7323006
86.97516 | 8.1736 | 7.758574 | 5.961263 | 0.4150261 | 1.066467 | 2.972733e-12 | 0.7308435
86.98516 | 8.1713 | 7.758074 | 5.963845 | 0.4132258 | 1.06484 | 2.968292e-12 | 0.7293896
86.99516 | 8.1699 | 7.757599 | 5.966444 | 0.4123007 | 1.063217 | 2.963851e-12 | 0.7279388
87.00515 | 8.1666 | 7.75715 | 5.969058 | 0.4094503 | 1.061599 | 2.95941e-12 | 0.7264926
87.01515 | 8.167 | 7.756725 | 5.971692 | 0.4102752 | 1.059984 | 2.95497e-12 | 0.7250481
87.02515 | 8.1708 | 7.756325 | 5.974345 | 0.4144752 | 1.058373 | 2.950529e-12 | 0.7236068
87.03515 | 8.1596 | 7.75595 | 5.977016 | 0.40365 | 1.056766 | 2.946088e-12 | 0.7221687
87.04515 | 8.1709 | 7.7556 | 5.979704 | 0.4152997 | 1.055162 | 2.941647e-12 | 0.7207337
87.05515 | 8.1721 | 7.755276 | 5.982411 | 0.4168242 | 1.053563 | 2.937206e-12 | 0.719302
87.06514 | 8.1763 | 7.754977 | 5.985133 | 0.4213232 | 1.051969 | 2.932765e-12 | 0.7178748
87.07514 | 8.1714 | 7.754703 | 5.987877 | 0.4166972 | 1.050377 | 2.928324e-12 | 0.7164494
87.08514 | 8.1711 | 7.754454 | 5.990638 | 0.4166458 | 1.048789 | 2.924772e-12 | 0.7150272
87.09514 | 8.1728 | 7.754231 | 5.993418 | 0.418569 | 1.047205 | 2.920331e-12 | 0.7136082
87.10514 | 8.166 | 7.754033 | 5.996216 | 0.4119668 | 1.045624 | 2.91589e-12 | 0.7121924
87.11513 | 8.1663 | 7.753861 | 5.99903 | 0.412439 | 1.044049 | 2.911449e-12 | 0.7107811
87.12513 | 8.1743 | 7.753714 | 6.001866 | 0.4205856 | 1.042477 | 2.907008e-12 | 0.7093717
87.13513 | 8.1716 | 7.753593 | 6.00472 | 0.4180068 | 1.040908 | 2.902567e-12 | 0.7079655
87.14513 | 8.176 | 7.753498 | 6.007593 | 0.4225022 | 1.039343 | 2.899014e-12 | 0.7065626
87.15513 | 8.1738 | 7.753428 | 6.010484 | 0.4203719 | 1.037781 | 2.894573e-12 | 0.7051628
87.16513 | 8.1592 | 7.753384 | 6.013394 | 0.4058158 | 1.036223 | 2.890133e-12 | 0.7037663
87.17512 | 8.1585 | 7.753366 | 6.016321 | 0.4051338 | 1.034671 | 2.885692e-12 | 0.7023744
87.18512 | 8.1482 | 7.753374 | 6.019269 | 0.3948259 | 1.033121 | 2.882139e-12 | 0.7009844
87.19512 | 8.1658 | 7.753408 | 6.022236 | 0.4123921 | 1.031574 | 2.877698e-12 | 0.6995975
87.20512 | 8.154 | 7.753468 | 6.025222 | 0.4005324 | 1.030032 | 2.873257e-12 | 0.6982139
87.21512 | 8.1497 | 7.753553 | 6.028227 | 0.3961465 | 1.028492 | 2.868816e-12 | 0.6968336
87.22511 | 8.1523 | 7.753665 | 6.031249 | 0.3986348 | 1.026958 | 2.865264e-12 | 0.6954578
87.23511 | 8.159 | 7.753803 | 6.034293 | 0.4051968 | 1.025427 | 2.860823e-12 | 0.6940839
87.24511 | 8.1384 | 7.753968 | 6.037356 | 0.3844324 | 1.023899 | 2.856382e-12 | 0.6927132
87.25511 | 8.1404 | 7.754158 | 6.040438 | 0.3862418 | 1.022374 | 2.852829e-12 | 0.6913459
87.26511 | 8.1138 | 7.754375 | 6.04354 | 0.3594249 | 1.020853 | 2.848388e-12 | 0.6899817
87.27511 | 8.1487 | 7.754618 | 6.046662 | 0.3940816 | 1.019336 | 2.843947e-12 | 0.6886208
87.2851 | 8.1374 | 7.754888 | 6.0498 | 0.3825122 | 1.017824 | 2.840395e-12 | 0.6872646
87.2951 | 8.1185 | 7.755184 | 6.05296 | 0.363316 | 1.016314 | 2.835954e-12 | 0.6859102
87.3051 | 8.1258 | 7.755507 | 6.056141 | 0.3702933 | 1.014807 | 2.832401e-12 | 0.684559
87.3151 | 8.1273 | 7.755856 | 6.059341 | 0.371444 | 1.013304 | 2.82796e-12 | 0.6832111
87.3251 | 8.116 | 7.756232 | 6.062561 | 0.359768 | 1.011805 | 2.823519e-12 | 0.6818665
87.33509 | 8.1137 | 7.756634 | 6.065797 | 0.3570658 | 1.010311 | 2.819966e-12 | 0.6805264
87.34509 | 8.0884 | 7.757064 | 6.069057 | 0.3313365 | 1.008818 | 2.815526e-12 | 0.6791882
87.35509 | 8.1099 | 7.75752 | 6.072337 | 0.3523803 | 1.007329 | 2.811973e-12 | 0.6778533
87.36509 | 8.0957 | 7.758003 | 6.075637 | 0.3376972 | 1.005844 | 2.807532e-12 | 0.6765217
87.37509 | 8.0906 | 7.758513 | 6.078957 | 0.3320872 | 1.004363 | 2.803979e-12 | 0.6751933
87.38509 | 8.091 | 7.75905 | 6.082297 | 0.3319503 | 1.002884 | 2.799538e-12 | 0.6738681
87.39508 | 8.0888 | 7.759613 | 6.085655 | 0.3291868 | 1.001411 | 2.795986e-12 | 0.6725476
87.40508 | 8.0862 | 7.760204 | 6.089036 | 0.3259958 | 0.9999396 | 2.791545e-12 | 0.671229
87.41508 | 8.0888 | 7.760822 | 6.092437 | 0.3279776 | 0.9984718 | 2.787992e-12 | 0.6699136
87.42508 | 8.0618 | 7.761468 | 6.095859 | 0.3003322 | 0.9970074 | 2.783551e-12 | 0.6686014
87.43508 | 8.0759 | 7.76214 | 6.099301 | 0.3137596 | 0.9955464 | 2.779998e-12 | 0.6672926
87.44507 | 8.0785 | 7.762839 | 6.102761 | 0.3156606 | 0.9940902 | 2.776446e-12 | 0.6659881
87.45507 | 8.0731 | 7.763567 | 6.106245 | 0.3095334 | 0.9926361 | 2.772005e-12 | 0.6646857
87.46507 | 8.0793 | 7.764321 | 6.109749 | 0.3149787 | 0.9911854 | 2.768452e-12 | 0.6633866
87.47507 | 8.0902 | 7.765103 | 6.113275 | 0.3250967 | 0.9897381 | 2.764011e-12 | 0.6620907
87.48507 | 8.0803 | 7.765913 | 6.116821 | 0.314387 | 0.9882941 | 2.760459e-12 | 0.660798
87.49507 | 8.0799 | 7.76675 | 6.120388 | 0.3131499 | 0.9868535 | 2.756906e-12 | 0.6595086
87.50506 | 8.0697 | 7.767614 | 6.123973 | 0.302086 | 0.9854177 | 2.752465e-12 | 0.6582237
87.51506 | 8.0838 | 7.768506 | 6.127582 | 0.3152936 | 0.9839839 | 2.748912e-12 | 0.6569407
87.52506 | 8.0915 | 7.769427 | 6.131212 | 0.3220734 | 0.9825534 | 2.745359e-12 | 0.655661
87.53506 | 8.0854 | 7.770375 | 6.134864 | 0.3150255 | 0.9811261 | 2.740919e-12 | 0.6543845
87.54506 | 8.0923 | 7.77135 | 6.138537 | 0.3209497 | 0.9797022 | 2.737366e-12 | 0.6531113
87.55505 | 8.0929 | 7.772353 | 6.142227 | 0.3205471 | 0.978283 | 2.733813e-12 | 0.6518425
87.56505 | 8.0822 | 7.773384 | 6.145943 | 0.3088156 | 0.9768657 | 2.729372e-12 | 0.6505756
87.57505 | 8.0949 | 7.774444 | 6.14968 | 0.320456 | 0.9754517 | 2.72582e-12 | 0.6493121
87.58505 | 8.0774 | 7.775532 | 6.153439 | 0.3018684 | 0.9740409 | 2.722267e-12 | 0.6480517
87.59505 | 8.0818 | 7.776647 | 6.157219 | 0.3051526 | 0.9726335 | 2.718714e-12 | 0.6467946
87.60505 | 8.0783 | 7.777791 | 6.161021 | 0.3005087 | 0.9712293 | 2.714273e-12 | 0.6455406
87.61504 | 8.0969 | 7.778962 | 6.164841 | 0.3179378 | 0.9698298 | 2.710721e-12 | 0.6442911
87.62504 | 8.0842 | 7.780163 | 6.168687 | 0.304037 | 0.9684324 | 2.707168e-12 | 0.6430436
87.63504 | 8.0722 | 7.781391 | 6.172554 | 0.2908087 | 0.9670375 | 2.703615e-12 | 0.6417993
87.64504 | 8.0818 | 7.782648 | 6.176444 | 0.2991516 | 0.9656462 | 2.700062e-12 | 0.6405582
87.65504 | 8.0785 | 7.783934 | 6.180355 | 0.2945661 | 0.9642582 | 2.695622e-12 | 0.6393203
87.66503 | 8.0729 | 7.785246 | 6.184285 | 0.2876535 | 0.9628746 | 2.692069e-12 | 0.6380868
87.67503 | 8.0724 | 7.786589 | 6.188241 | 0.285811 | 0.9614929 | 2.688516e-12 | 0.6368552
87.68503 | 8.0663 | 7.78796 | 6.192219 | 0.2783399 | 0.9601144 | 2.684963e-12 | 0.6356269
87.69503 | 8.0775 | 7.78936 | 6.196219 | 0.2881401 | 0.9587391 | 2.681411e-12 | 0.6344017
87.70503 | 8.0762 | 7.790788 | 6.200242 | 0.2854116 | 0.9573668 | 2.677858e-12 | 0.6331797
87.71503 | 8.0696 | 7.792246 | 6.204287 | 0.2773543 | 0.9559978 | 2.674305e-12 | 0.6319609
87.72502 | 8.0754 | 7.793731 | 6.208351 | 0.2816693 | 0.9546336 | 2.670753e-12 | 0.6307465
87.73502 | 8.0728 | 7.795246 | 6.212441 | 0.2775544 | 0.9532708 | 2.666312e-12 | 0.6295341
87.74502 | 8.0638 | 7.796789 | 6.216554 | 0.2670106 | 0.9519111 | 2.662759e-12 | 0.6283248
87.75502 | 8.0713 | 7.798362 | 6.220689 | 0.2729377 | 0.9505545 | 2.659206e-12 | 0.6271186
87.76502 | 8.075 | 7.799964 | 6.224848 | 0.2750358 | 0.949201 | 2.655653e-12 | 0.6259156
87.77501 | 8.0789 | 7.801593 | 6.229025 | 0.2773066 | 0.947852 | 2.652101e-12 | 0.6247169
87.78501 | 8.0688 | 7.803253 | 6.233229 | 0.2655468 | 0.9465043 | 2.648548e-12 | 0.6235202
87.79501 | 8.0762 | 7.804943 | 6.237456 | 0.2712574 | 0.9451601 | 2.644995e-12 | 0.6223267
87.80501 | 8.072 | 7.806661 | 6.241706 | 0.2653388 | 0.943819 | 2.641443e-12 | 0.6211363
87.81501 | 8.0666 | 7.808409 | 6.245979 | 0.2581906 | 0.9424812 | 2.63789e-12 | 0.619949
87.82501 | 8.0648 | 7.810186 | 6.250276 | 0.2546137 | 0.9411457 | 2.634337e-12 | 0.6187648
87.835 | 8.0722 | 7.811992 | 6.254591 | 0.2602084 | 0.9398153 | 2.630784e-12 | 0.617585
87.845 | 8.0762 | 7.813828 | 6.258934 | 0.2623721 | 0.9384863 | 2.627232e-12 | 0.6164071
87.855 | 8.066 | 7.815694 | 6.263301 | 0.2503065 | 0.9371603 | 2.623679e-12 | 0.6152322
87.865 | 8.0664 | 7.817589 | 6.267691 | 0.2488111 | 0.9358372 | 2.620126e-12 | 0.6140606
87.875 | 8.062 | 7.819514 | 6.272105 | 0.2424862 | 0.9345172 | 2.616574e-12 | 0.6128919
87.88499 | 8.0596 | 7.821467 | 6.276537 | 0.2381335 | 0.9332014 | 2.613021e-12 | 0.6117277
87.89499 | 8.0585 | 7.823451 | 6.280998 | 0.235049 | 0.9318874 | 2.610356e-12 | 0.6105653
87.90499 | 8.0569 | 7.825465 | 6.285483 | 0.2314347 | 0.9305763 | 2.606804e-12 | 0.6094059
87.91499 | 8.0629 | 7.827509 | 6.289992 | 0.2353906 | 0.9292682 | 2.603251e-12 | 0.6082497
87.92499 | 8.055 | 7.829584 | 6.294524 | 0.2254164 | 0.9279631 | 2.599698e-12 | 0.6070965
87.93498 | 8.0515 | 7.831686 | 6.299076 | 0.2198145 | 0.926662 | 2.596146e-12 | 0.6059476
87.94498 | 8.0474 | 7.83382 | 6.303656 | 0.2135804 | 0.9253627 | 2.592593e-12 | 0.6048006
87.95498 | 8.0584 | 7.835984 | 6.308261 | 0.2224162 | 0.9240663 | 2.58904e-12 | 0.6036566
87.96498 | 8.0426 | 7.838178 | 6.31289 | 0.2044218 | 0.9227728 | 2.585487e-12 | 0.6025157
87.97498 | 8.0322 | 7.840403 | 6.317543 | 0.1917972 | 0.9214822 | 2.582823e-12 | 0.6013778
87.98498 | 8.0433 | 7.842658 | 6.32222 | 0.2006423 | 0.9201945 | 2.57927e-12 | 0.600243
87.99497 | 8.0311 | 7.844941 | 6.326917 | 0.1861594 | 0.918911 | 2.575717e-12 | 0.5991123
88.00497 | 8.0324 | 7.847256 | 6.331644 | 0.1851439 | 0.9176291 | 2.572165e-12 | 0.5979834
88.01497 | 8.0341 | 7.849602 | 6.336394 | 0.1844978 | 0.91635 | 2.568612e-12 | 0.5968578
88.02497 | 8.0362 | 7.851979 | 6.34117 | 0.1842214 | 0.9150738 | 2.565947e-12 | 0.5957349
88.03497 | 8.0244 | 7.854386 | 6.34597 | 0.1700142 | 0.9138005 | 2.562395e-12 | 0.5946153
88.04496 | 8.0264 | 7.856821 | 6.35079 | 0.1695789 | 0.9125312 | 2.558842e-12 | 0.5934997
88.05496 | 8.023 | 7.859289 | 6.35564 | 0.1637106 | 0.9112635 | 2.555289e-12 | 0.592386
88.06496 | 8.0156 | 7.861789 | 6.360515 | 0.1538114 | 0.9099987 | 2.551737e-12 | 0.5912752
88.07496 | 8.0261 | 7.864319 | 6.365414 | 0.1617814 | 0.9087367 | 2.549072e-12 | 0.5901675
88.08496 | 8.0261 | 7.866879 | 6.370339 | 0.1592207 | 0.9074775 | 2.545519e-12 | 0.5890627
88.09496 | 8.0389 | 7.869471 | 6.375289 | 0.169429 | 0.906221 | 2.541967e-12 | 0.587961
88.10495 | 8.0277 | 7.872091 | 6.380259 | 0.155609 | 0.9049687 | 2.539302e-12 | 0.5868632
88.11495 | 8.0305 | 7.874745 | 6.385259 | 0.155755 | 0.9037182 | 2.535749e-12 | 0.5857674
88.12495 | 8.0352 | 7.87743 | 6.390285 | 0.1577702 | 0.9024698 | 2.532197e-12 | 0.5846748
88.13495 | 8.0363 | 7.880145 | 6.395336 | 0.1561546 | 0.9012245 | 2.528644e-12 | 0.5835845
88.14495 | 8.0259 | 7.882893 | 6.400413 | 0.1430072 | 0.8999819 | 2.525979e-12 | 0.5824978
88.15494 | 8.0458 | 7.885668 | 6.40551 | 0.1601321 | 0.8987433 | 2.522427e-12 | 0.5814145
88.16494 | 8.0494 | 7.888478 | 6.410638 | 0.1609224 | 0.8975063 | 2.518874e-12 | 0.5803334
88.17494 | 8.0462 | 7.891319 | 6.415792 | 0.1548813 | 0.8962719 | 2.516209e-12 | 0.5792551
88.18494 | 8.0526 | 7.894191 | 6.420971 | 0.1584088 | 0.8950404 | 2.512657e-12 | 0.5781798
88.19494 | 8.0497 | 7.897095 | 6.426176 | 0.1526048 | 0.8938115 | 2.509992e-12 | 0.5771074
88.20494 | 8.0527 | 7.900031 | 6.431407 | 0.152669 | 0.8925853 | 2.50644e-12 | 0.5760382
88.21493 | 8.0534 | 7.902996 | 6.436659 | 0.1504044 | 0.8913634 | 2.502887e-12 | 0.5749727
88.22493 | 8.065 | 7.905994 | 6.441943 | 0.1590056 | 0.8901427 | 2.500222e-12 | 0.5739089
88.23493 | 8.0601 | 7.909025 | 6.447252 | 0.1510755 | 0.8889242 | 2.49667e-12 | 0.5728481
88.24493 | 8.0613 | 7.912087 | 6.452588 | 0.1492127 | 0.8877092 | 2.493117e-12 | 0.5717901
88.25493 | 8.0754 | 7.915181 | 6.45795 | 0.1602185 | 0.8864964 | 2.490452e-12 | 0.5707351
88.26492 | 8.0684 | 7.918304 | 6.463333 | 0.150096 | 0.8852871 | 2.4869e-12 | 0.5696838
88.27492 | 8.0666 | 7.921462 | 6.468748 | 0.1451379 | 0.8840797 | 2.484235e-12 | 0.5686345
88.28492 | 8.0712 | 7.924652 | 6.474189 | 0.1465478 | 0.8828749 | 2.480682e-12 | 0.5675879
88.29492 | 8.0696 | 7.927874 | 6.479657 | 0.1417256 | 0.8816727 | 2.478018e-12 | 0.5665442
88.30492 | 8.0663 | 7.931129 | 6.485152 | 0.1351712 | 0.8804732 | 2.474465e-12 | 0.5655034
88.31492 | 8.0758 | 7.934415 | 6.490674 | 0.1413846 | 0.8792764 | 2.471801e-12 | 0.5644654
88.32491 | 8.0784 | 7.937731 | 6.496216 | 0.1406688 | 0.8780836 | 2.468248e-12 | 0.5634312
88.33491 | 8.0672 | 7.941083 | 6.501792 | 0.1261175 | 0.876892 | 2.464695e-12 | 0.5623988
88.34491 | 8.0744 | 7.944466 | 6.507394 | 0.129934 | 0.8757028 | 2.462031e-12 | 0.5613692
88.35491 | 8.0693 | 7.947882 | 6.513023 | 0.1214179 | 0.8745164 | 2.458478e-12 | 0.5603425
88.36491 | 8.0667 | 7.951331 | 6.51868 | 0.1153693 | 0.8733325 | 2.455813e-12 | 0.5593184
88.3749 | 8.068 | 7.954808 | 6.524358 | 0.1131922 | 0.8721519 | 2.452261e-12 | 0.5582981
88.3849 | 8.06 | 7.958322 | 6.530069 | 0.1016781 | 0.8709734 | 2.449596e-12 | 0.5572797
88.3949 | 8.0699 | 7.961868 | 6.535807 | 0.1080321 | 0.8697968 | 2.446932e-12 | 0.556264
88.4049 | 8.0541 | 7.965447 | 6.541573 | 0.08865277 | 0.8686233 | 2.443379e-12 | 0.5552511
88.4149 | 8.0738 | 7.969059 | 6.547366 | 0.1047407 | 0.8674522 | 2.440714e-12 | 0.5542409
88.4249 | 8.0613 | 7.972704 | 6.553187 | 0.08859577 | 0.8662836 | 2.437162e-12 | 0.5532335
88.43489 | 8.0633 | 7.976379 | 6.55903 | 0.08692116 | 0.8651191 | 2.434497e-12 | 0.5522299
88.44489 | 8.0548 | 7.98009 | 6.564906 | 0.07471011 | 0.8639557 | 2.430944e-12 | 0.5512279
88.45489 | 8.0699 | 7.983834 | 6.57081 | 0.08606609 | 0.8627947 | 2.42828e-12 | 0.5502287
88.46489 | 8.0519 | 7.987611 | 6.576743 | 0.06428918 | 0.861636 | 2.424727e-12 | 0.5492322
88.47489 | 8.0543 | 7.991421 | 6.582703 | 0.06287889 | 0.86048 | 2.422063e-12 | 0.5482384
88.48488 | 8.0765 | 7.995261 | 6.588685 | 0.08123931 | 0.8593276 | 2.419398e-12 | 0.5472483
88.49488 | 8.0691 | 7.999138 | 6.594701 | 0.06996246 | 0.8581766 | 2.415845e-12 | 0.5462599
88.50488 | 8.0606 | 8.003047 | 6.600746 | 0.05755257 | 0.8570277 | 2.413181e-12 | 0.5452742
88.51488 | 8.0716 | 8.006991 | 6.606818 | 0.0646085 | 0.855882 | 2.409628e-12 | 0.5442911
88.52488 | 8.0727 | 8.010969 | 6.61292 | 0.06173131 | 0.8547384 | 2.406964e-12 | 0.5433108
88.53488 | 8.0748 | 8.01498 | 6.619049 | 0.05982045 | 0.8535973 | 2.404299e-12 | 0.5423331
88.54487 | 8.0843 | 8.01902 | 6.625201 | 0.06527976 | 0.85246 | 2.400746e-12 | 0.5413591
88.55487 | 8.0887 | 8.023098 | 6.631388 | 0.06560161 | 0.8513238 | 2.398082e-12 | 0.5403867
88.56487 | 8.0876 | 8.02721 | 6.637603 | 0.06038977 | 0.85019 | 2.394529e-12 | 0.5394169
88.57487 | 8.1026 | 8.031356 | 6.643848 | 0.07124423 | 0.8490584 | 2.391864e-12 | 0.5384498
88.58487 | 8.0882 | 8.035535 | 6.650121 | 0.05266452 | 0.8479296 | 2.3892e-12 | 0.5374854
88.59486 | 8.0938 | 8.039744 | 6.656416 | 0.05405558 | 0.8468038 | 2.385647e-12 | 0.5365244
88.60486 | 8.1212 | 8.043992 | 6.662747 | 0.07720808 | 0.8456796 | 2.382983e-12 | 0.5355652
88.61486 | 8.1086 | 8.048274 | 6.669107 | 0.06032647 | 0.8445578 | 2.380318e-12 | 0.5346086
88.62486 | 8.1127 | 8.052589 | 6.675496 | 0.06011065 | 0.8434385 | 2.376765e-12 | 0.5336546
88.63486 | 8.1186 | 8.056939 | 6.681915 | 0.06166071 | 0.8423215 | 2.374101e-12 | 0.5327031
88.64486 | 8.1302 | 8.061324 | 6.688362 | 0.06887639 | 0.8412069 | 2.371436e-12 | 0.5317542
88.65485 | 8.1175 | 8.065738 | 6.694833 | 0.05176186 | 0.8400961 | 2.368772e-12 | 0.530809
88.66485 | 8.1292 | 8.070191 | 6.70134 | 0.05900883 | 0.8389863 | 2.365219e-12 | 0.5298652
88.67485 | 8.14 | 8.074679 | 6.707876 | 0.06532142 | 0.8378787 | 2.362555e-12 | 0.5289241
88.68485 | 8.1329 | 8.079201 | 6.714442 | 0.05369934 | 0.8367736 | 2.35989e-12 | 0.5279855
88.69485 | 8.1401 | 8.083757 | 6.721037 | 0.05634276 | 0.8356708 | 2.356337e-12 | 0.5270495
88.70484 | 8.1466 | 8.088343 | 6.727656 | 0.05825651 | 0.8345711 | 2.353673e-12 | 0.5261168
88.71484 | 8.1309 | 8.09297 | 6.734311 | 0.03793035 | 0.8334731 | 2.351008e-12 | 0.5251859
88.72484 | 8.1511 | 8.09763 | 6.740996 | 0.05346972 | 0.8323771 | 2.348344e-12 | 0.5242574
88.73484 | 8.1508 | 8.102326 | 6.747711 | 0.04847391 | 0.8312838 | 2.344791e-12 | 0.5233315
88.74484 | 8.1366 | 8.107056 | 6.754456 | 0.02954354 | 0.8301924 | 2.342126e-12 | 0.5224081
88.75484 | 8.1487 | 8.111822 | 6.761231 | 0.03687776 | 0.8291037 | 2.339462e-12 | 0.5214872
88.76483 | 8.1478 | 8.116618 | 6.76803 | 0.03118167 | 0.8280184 | 2.336797e-12 | 0.5205698
88.77483 | 8.1342 | 8.121454 | 6.774866 | 0.01274602 | 0.8269341 | 2.333245e-12 | 0.5196538
88.78483 | 8.1477 | 8.126325 | 6.781733 | 0.0213751 | 0.8258521 | 2.33058e-12 | 0.5187403
88.79483 | 8.1407 | 8.131231 | 6.788629 | 0.009468859 | 0.8247724 | 2.327916e-12 | 0.5178293
88.80483 | 8.1373 | 8.136173 | 6.795557 | 0.001127277 | 0.8236948 | 2.325251e-12 | 0.5169209
88.81482 | 8.1414 | 8.141144 | 6.802508 | 0.0002555758 | 0.8226207 | 2.321698e-12 | 0.5160155
88.82482 | 8.1231 | 8.146157 | 6.809497 | -0.02305686 | 0.8215478 | 2.319034e-12 | 0.5151119
88.83482 | 8.1339 | 8.151205 | 6.816517 | -0.01730454 | 0.8204769 | 2.316369e-12 | 0.5142108
88.84482 | 8.1265 | 8.156288 | 6.823567 | -0.02978804 | 0.8194085 | 2.313705e-12 | 0.513312
88.85482 | 8.132 | 8.161407 | 6.830649 | -0.02940732 | 0.8183425 | 2.31104e-12 | 0.5124157
88.86482 | 8.1227 | 8.166562 | 6.837762 | -0.04386224 | 0.8172786 | 2.307488e-12 | 0.5115218
88.87481 | 8.1291 | 8.171748 | 6.844899 | -0.04264781 | 0.8162178 | 2.304823e-12 | 0.5106314
88.88481 | 8.1314 | 8.176974 | 6.852074 | -0.04557432 | 0.8151584 | 2.302158e-12 | 0.5097422
88.89481 | 8.1167 | 8.182237 | 6.85928 | -0.06553676 | 0.814101 | 2.299494e-12 | 0.5088556
88.90481 | 8.125 | 8.187535 | 6.866518 | -0.0625352 | 0.8130459 | 2.296829e-12 | 0.5079713
88.91481 | 8.1392 | 8.19287 | 6.873787 | -0.05366975 | 0.811993 | 2.294165e-12 | 0.5070895
88.9248 | 8.1251 | 8.198235 | 6.881081 | -0.07313477 | 0.8109433 | 2.290612e-12 | 0.5062106
88.9348 | 8.1353 | 8.203642 | 6.888413 | -0.0683416 | 0.8098948 | 2.287948e-12 | 0.5053334
88.9448 | 8.1397 | 8.209085 | 6.895778 | -0.06938473 | 0.8088485 | 2.285283e-12 | 0.5044586
88.9548 | 8.1506 | 8.214564 | 6.903174 | -0.06396417 | 0.8078044 | 2.282619e-12 | 0.5035862
88.9648 | 8.1443 | 8.22008 | 6.910602 | -0.07577998 | 0.8067623 | 2.279954e-12 | 0.5027161
88.9748 | 8.1435 | 8.225632 | 6.918062 | -0.08213234 | 0.8057225 | 2.277289e-12 | 0.5018483
88.98479 | 8.1442 | 8.231216 | 6.925546 | -0.08701583 | 0.8046859 | 2.274625e-12 | 0.5009839
88.99479 | 8.1684 | 8.236841 | 6.93307 | -0.06844132 | 0.8036504 | 2.271072e-12 | 0.5001208
89.00479 | 8.1437 | 8.242504 | 6.940626 | -0.09880351 | 0.802617 | 2.268408e-12 | 0.49926
89.01479 | 8.1623 | 8.248202 | 6.948215 | -0.08590247 | 0.8015858 | 2.265743e-12 | 0.4984015
89.02479 | 8.1568 | 8.253938 | 6.955836 | -0.09713824 | 0.8005568 | 2.263079e-12 | 0.4975453
89.03478 | 8.1422 | 8.259705 | 6.963482 | -0.1175049 | 0.7995308 | 2.260414e-12 | 0.4966922
89.04478 | 8.1554 | 8.265514 | 6.971168 | -0.1101144 | 0.7985059 | 2.25775e-12 | 0.4958405
89.05478 | 8.1511 | 8.271361 | 6.978887 | -0.1202611 | 0.7974832 | 2.255085e-12 | 0.4949912
89.06478 | 8.1495 | 8.277245 | 6.986638 | -0.1277448 | 0.7964625 | 2.25242e-12 | 0.4941441
89.07478 | 8.1454 | 8.283166 | 6.994422 | -0.1377658 | 0.795444 | 2.248868e-12 | 0.4932994
89.08478 | 8.149 | 8.289124 | 7.002239 | -0.1401239 | 0.7944276 | 2.246203e-12 | 0.4924568
89.09477 | 8.1395 | 8.295114 | 7.010082 | -0.1556136 | 0.7934143 | 2.243539e-12 | 0.4916176
89.10477 | 8.1326 | 8.301146 | 7.017965 | -0.1685464 | 0.7924021 | 2.240874e-12 | 0.4907795
89.11477 | 8.1286 | 8.307217 | 7.025881 | -0.1786168 | 0.7913919 | 2.23821e-12 | 0.4899438
89.12477 | 8.1181 | 8.313325 | 7.033831 | -0.1952246 | 0.7903838 | 2.235545e-12 | 0.4891102
89.13477 | 8.1444 | 8.31947 | 7.041813 | -0.17507 | 0.7893778 | 2.232881e-12 | 0.4882788
89.14476 | 8.1179 | 8.325647 | 7.049822 | -0.2077468 | 0.7883748 | 2.230216e-12 | 0.4874504
89.15476 | 8.1333 | 8.331868 | 7.057871 | -0.1985676 | 0.7873729 | 2.227551e-12 | 0.4866235
89.16476 | 8.1393 | 8.338126 | 7.065954 | -0.1988264 | 0.786373 | 2.224887e-12 | 0.4857989
89.17476 | 8.1034 | 8.344423 | 7.074071 | -0.2410229 | 0.7853752 | 2.222222e-12 | 0.4849763
89.18476 | 8.1304 | 8.350757 | 7.082222 | -0.2203574 | 0.7843795 | 2.219558e-12 | 0.484156
89.19476 | 8.1218 | 8.35713 | 7.090406 | -0.23533 | 0.7833858 | 2.216005e-12 | 0.4833377
89.20475 | 8.129 | 8.363534 | 7.098617 | -0.2345344 | 0.7823951 | 2.213341e-12 | 0.4825228
89.21475 | 8.1504 | 8.369983 | 7.106869 | -0.2195832 | 0.7814054 | 2.210676e-12 | 0.481709
89.22475 | 8.1302 | 8.37647 | 7.115155 | -0.2462703 | 0.7804177 | 2.208012e-12 | 0.4808973
89.23475 | 8.1403 | 8.382996 | 7.123476 | -0.2426957 | 0.7794321 | 2.205347e-12 | 0.4800878
89.24475 | 8.1359 | 8.389559 | 7.131831 | -0.2536595 | 0.7784485 | 2.202682e-12 | 0.4792805
89.25474 | 8.1255 | 8.396155 | 7.140211 | -0.2706549 | 0.7774677 | 2.200018e-12 | 0.4784759
89.26474 | 8.1562 | 8.402796 | 7.148635 | -0.2465958 | 0.7764881 | 2.197353e-12 | 0.4776729
89.27474 | 8.1595 | 8.409475 | 7.157093 | -0.249975 | 0.7755104 | 2.194689e-12 | 0.4768718
89.28474 | 8.1649 | 8.416193 | 7.165585 | -0.2512932 | 0.7745347 | 2.192024e-12 | 0.4760731
89.29474 | 8.1516 | 8.42295 | 7.174113 | -0.2713501 | 0.7735611 | 2.18936e-12 | 0.4752764
89.30474 | 8.1605 | 8.429746 | 7.182675 | -0.2692457 | 0.7725893 | 2.186695e-12 | 0.4744817
89.31473 | 8.1611 | 8.436574 | 7.191263 | -0.2754735 | 0.7716206 | 2.184031e-12 | 0.47369
89.32473 | 8.174 | 8.443447 | 7.199895 | -0.2694471 | 0.7706528 | 2.181366e-12 | 0.4728995
89.33473 | 8.1628 | 8.45036 | 7.208562 | -0.2875597 | 0.769687 | 2.178702e-12 | 0.4721111
89.34473 | 8.1913 | 8.457311 | 7.217264 | -0.2660114 | 0.768723 | 2.176037e-12 | 0.4713249
89.35473 | 8.1734 | 8.464302 | 7.226001 | -0.2909023 | 0.7677611 | 2.173373e-12 | 0.4705406
89.36472 | 8.1717 | 8.471325 | 7.234764 | -0.2996255 | 0.766802 | 2.170708e-12 | 0.4697592
89.37472 | 8.1983 | 8.478395 | 7.243572 | -0.280095 | 0.7658439 | 2.168044e-12 | 0.4689791
89.38472 | 8.1694 | 8.485504 | 7.252415 | -0.3161039 | 0.7648878 | 2.165379e-12 | 0.468201
89.39472 | 8.1939 | 8.492652 | 7.261294 | -0.2987524 | 0.7639336 | 2.162714e-12 | 0.467425
89.40472 | 8.1967 | 8.499841 | 7.270208 | -0.3031405 | 0.7629813 | 2.16005e-12 | 0.466651
89.41472 | 8.1931 | 8.507068 | 7.279158 | -0.3139682 | 0.7620309 | 2.157385e-12 | 0.4658791
89.42471 | 8.1812 | 8.514328 | 7.288135 | -0.3331285 | 0.7610834 | 2.154721e-12 | 0.4651099
89.43471 | 8.2094 | 8.521636 | 7.297157 | -0.3122357 | 0.7601368 | 2.152056e-12 | 0.464342
89.44471 | 8.2064 | 8.528983 | 7.306215 | -0.3225828 | 0.7591922 | 2.149392e-12 | 0.4635761
89.45471 | 8.2014 | 8.53637 | 7.315308 | -0.3349699 | 0.7582493 | 2.146727e-12 | 0.4628122
89.46471 | 8.2299 | 8.543797 | 7.324438 | -0.313897 | 0.7573085 | 2.144063e-12 | 0.4620503
89.4747 | 8.2039 | 8.551257 | 7.333595 | -0.3473567 | 0.7563703 | 2.141398e-12 | 0.4612911
89.4847 | 8.2145 | 8.558764 | 7.342798 | -0.3442641 | 0.7554332 | 2.138734e-12 | 0.4605332
89.4947 | 8.2271 | 8.566312 | 7.352037 | -0.3392117 | 0.7544979 | 2.136069e-12 | 0.4597772
89.5047 | 8.2222 | 8.5739 | 7.361312 | -0.3516998 | 0.7535646 | 2.133405e-12 | 0.4590232
89.5147 | 8.2377 | 8.581528 | 7.370624 | -0.3438281 | 0.752633 | 2.13074e-12 | 0.4582712
89.5247 | 8.2316 | 8.589197 | 7.379973 | -0.357597 | 0.7517033 | 2.128075e-12 | 0.4575211
89.53469 | 8.221 | 8.596899 | 7.389349 | -0.3758988 | 0.7507765 | 2.125411e-12 | 0.4567738
89.54469 | 8.2338 | 8.604649 | 7.398771 | -0.3708489 | 0.7498504 | 2.122746e-12 | 0.4560276
89.55469 | 8.2376 | 8.61244 | 7.40823 | -0.3748398 | 0.7489264 | 2.120082e-12 | 0.4552833
89.56469 | 8.2364 | 8.620271 | 7.417726 | -0.3838714 | 0.7480041 | 2.117417e-12 | 0.454541
89.57469 | 8.2533 | 8.628144 | 7.42726 | -0.3748439 | 0.7470836 | 2.114753e-12 | 0.4538006
89.58468 | 8.2536 | 8.636049 | 7.436821 | -0.3824494 | 0.7461658 | 2.112088e-12 | 0.4530629
89.59468 | 8.2449 | 8.644004 | 7.446429 | -0.3991039 | 0.745249 | 2.109424e-12 | 0.4523263
89.60468 | 8.2345 | 8.651999 | 7.456074 | -0.4174994 | 0.7443339 | 2.106759e-12 | 0.4515917
89.61468 | 8.2551 | 8.660036 | 7.465757 | -0.4049362 | 0.7434208 | 2.104095e-12 | 0.4508589
89.62468 | 8.2478 | 8.668114 | 7.475477 | -0.4203143 | 0.7425094 | 2.10143e-12 | 0.4501281
89.63468 | 8.2714 | 8.676234 | 7.485235 | -0.4048337 | 0.7415998 | 2.098766e-12 | 0.4493991
89.64467 | 8.2528 | 8.684386 | 7.495021 | -0.4315864 | 0.7406929 | 2.096101e-12 | 0.4486727
89.65467 | 8.2579 | 8.692589 | 7.504854 | -0.4346887 | 0.739787 | 2.093437e-12 | 0.4479475
89.66467 | 8.2567 | 8.700833 | 7.514726 | -0.4441326 | 0.7388827 | 2.090772e-12 | 0.4472242
89.67467 | 8.2331 | 8.709118 | 7.524635 | -0.4760182 | 0.7379803 | 2.088107e-12 | 0.4465027
89.68467 | 8.2728 | 8.717446 | 7.534583 | -0.4446455 | 0.7370797 | 2.085443e-12 | 0.4457831
89.69466 | 8.259 | 8.725806 | 7.544559 | -0.4668062 | 0.7361817 | 2.082778e-12 | 0.445066
89.70466 | 8.2571 | 8.734217 | 7.554583 | -0.4771172 | 0.7352846 | 2.080114e-12 | 0.4443501
89.71466 | 8.2634 | 8.74267 | 7.564645 | -0.4792702 | 0.7343892 | 2.077449e-12 | 0.443636
89.72466 | 8.2726 | 8.751165 | 7.574746 | -0.4785652 | 0.7334956 | 2.075673e-12 | 0.4429237
89.73466 | 8.2471 | 8.759702 | 7.584885 | -0.5126024 | 0.7326038 | 2.073008e-12 | 0.4422133
89.74466 | 8.2631 | 8.768282 | 7.595063 | -0.5051819 | 0.7317137 | 2.070344e-12 | 0.4415047
89.75465 | 8.2781 | 8.776895 | 7.60527 | -0.498795 | 0.7308263 | 2.067679e-12 | 0.4407986
89.76465 | 8.2651 | 8.785559 | 7.615526 | -0.5204591 | 0.7299397 | 2.065015e-12 | 0.4400936
89.77465 | 8.2727 | 8.794266 | 7.62582 | -0.5215656 | 0.7290548 | 2.06235e-12 | 0.4393904
89.78465 | 8.2841 | 8.803015 | 7.636154 | -0.5189147 | 0.7281717 | 2.059686e-12 | 0.438689
89.79465 | 8.2689 | 8.811806 | 7.646527 | -0.5429065 | 0.7272903 | 2.057021e-12 | 0.4379894
89.80464 | 8.2752 | 8.820632 | 7.656928 | -0.545432 | 0.7264115 | 2.054357e-12 | 0.4372922
89.81464 | 8.2868 | 8.829509 | 7.667379 | -0.5427091 | 0.7255335 | 2.051692e-12 | 0.4365962
89.82464 | 8.2897 | 8.838429 | 7.67787 | -0.5487292 | 0.7246572 | 2.049028e-12 | 0.4359019
89.83464 | 8.285 | 8.847392 | 7.6884 | -0.5623922 | 0.7237827 | 2.046363e-12 | 0.4352094
89.84464 | 8.3005 | 8.856398 | 7.69897 | -0.5558982 | 0.7229098 | 2.043699e-12 | 0.4345187
89.85464 | 8.2884 | 8.865447 | 7.709579 | -0.5770474 | 0.7220387 | 2.041034e-12 | 0.4338297
89.86463 | 8.3033 | 8.874531 | 7.720217 | -0.5712307 | 0.7211701 | 2.038369e-12 | 0.4331431
89.87463 | 8.3123 | 8.883666 | 7.730906 | -0.5713664 | 0.7203025 | 2.035705e-12 | 0.4324577
89.88463 | 8.3083 | 8.892845 | 7.741635 | -0.5845454 | 0.7194365 | 2.03304e-12 | 0.4317739
89.89463 | 8.3281 | 8.902068 | 7.752404 | -0.5739676 | 0.7185719 | 2.031264e-12 | 0.4310919
89.90463 | 8.3383 | 8.911333 | 7.763213 | -0.5730335 | 0.7177091 | 2.0286e-12 | 0.4304116
89.91462 | 8.3293 | 8.920634 | 7.774051 | -0.5913337 | 0.7168489 | 2.025935e-12 | 0.4297336
89.92462 | 8.36 | 8.929987 | 7.784941 | -0.5699869 | 0.7159896 | 2.02327e-12 | 0.4290568
89.93462 | 8.3517 | 8.939384 | 7.79587 | -0.5876838 | 0.7151319 | 2.020606e-12 | 0.4283816
89.94462 | 8.3768 | 8.948825 | 7.806841 | -0.5720246 | 0.7142758 | 2.017941e-12 | 0.4277082
89.95462 | 8.3833 | 8.958309 | 7.817852 | -0.5750094 | 0.7134214 | 2.015277e-12 | 0.4270364
89.96462 | 8.4048 | 8.967838 | 7.828903 | -0.5630382 | 0.7125686 | 2.012612e-12 | 0.4263664
89.97461 | 8.4029 | 8.977402 | 7.839984 | -0.5745017 | 0.7117186 | 2.009948e-12 | 0.4256987
89.98461 | 8.4368 | 8.987019 | 7.851118 | -0.5502188 | 0.7108691 | 2.007283e-12 | 0.425032
89.99461 | 8.4325 | 8.99668 | 7.862292 | -0.56418 | 0.7100213 | 2.004619e-12 | 0.424367