## Summary
Parameter | MoC_0.66 F m -3 m | MoO2_P21c_fixed P 21/c | Mo2C_Pbcn_fixed
Sample | M19-Mo2C-MM-SM_Cui_powder.dat | M19-Mo2C-MM-SM_Cui_powder.dat | M19-Mo2C-MM-SM_Cui_powder.dat
Method | GSAS-II | GSAS-II | GSAS-II
Phase name | MoC_0.66 F m -3 m | MoO2_P21c_fixed P 21/c | Mo2C_Pbcn_fixed
COD / MP ID | manual | manual | manual
Formula | Mo4 C2.64 | Mo4 O8 | Mo8 C4
Space group
Space group # | 225 | 14 | 60
Crystal system | cubic | monoclinic | orthorhombic
a (Å) | 4.25514 | 5.54083 | 4.75411
b (Å) | 4.25514 | 4.86854 | 6.07648
c (Å) | 4.25514 | 5.64137 | 5.24148
α (°) | 90 | 90 | 90
β (°) | 90 | 120.175 | 90
γ (°) | 90 | 90 | 90
Volume (A^3) | 77.04472 | 131.55883 | 151.4172
da/a0 (%) | 0.05 | 0 | 0
db/b0 (%) | 0.05 | 0 | 0
dc/c0 (%) | 0.05 | 0 | 0
dV/V0 (%) | 0.151 | 0 | 0
Weight fraction (%) | 68.6 | 0.3 | 31.1
GSAS-II mass weight fraction (%) | 69.2 | 0.4 | 30.5
Weight fraction ± (%) | 1.37 | 1 | 1
Weight fraction error source | integrated_phase_area_diagonal_covariance+systematic_floor | integrated_phase_area_diagonal_covariance+systematic_floor | integrated_phase_area_diagonal_covariance+systematic_floor
Weight fraction propagated sigma (%) | 0.245 | 0.197 | 0.213
Weight fraction systematic floor (%) | 1.372 | 1 | 1
Weight fraction method | integrated_phase_pattern_area | integrated_phase_pattern_area | integrated_phase_pattern_area
Integrated phase fraction (%) | 68.6 | 0.3 | 31.1
Integrated - wt fraction (percentage points) | -0.61 | -0.06 | 0.57
Integrated phase fraction method | primary_quant_from_refined_phase_envelope | primary_quant_from_refined_phase_envelope | primary_quant_from_refined_phase_envelope
Crystallite size (nm) | 1000 | 1000 | 1000
Crystallite size source | gsas_hap_size | gsas_hap_size | gsas_hap_size
Scale factor | 2.22025 | 0.00949 | 0.49864
Scale factor sigma | 0.01200968 | 0.00552237 | 0.00391703
Scale factor sigma (%) | 0.541 | 58.204 | 0.786
Scale factor sigma source | gsas_covariance | gsas_covariance | gsas_covariance
Scale * phase mass value | 922.4438 | 4.8554429 | 406.6706
Legacy mass-weighted scale value | 922.4438 | 4.8554429 | 406.6706
U (Caglioti) | 0.01489 | 0.01489 | 0.01489
V (Caglioti) | -0.01538 | -0.01538 | -0.01538
W (Caglioti) | 0.00566 | 0.00566 | 0.00566
X (Lorentzian) | 0 | 0 | 0
Y (Lorentzian) | 7.41772 | 7.41772 | 7.41772
η at strongest | 1 | 1 | 1
FWHM (°) | 7.8189 | 7.6167 | 7.8784
FWHM reference 2theta (deg) | 36.8243 | 26.1762 | 39.3438
FWHM reference hkl | [1, 1, 1] | [1, 1, 1] | [1, 0, 2]
N reflections | 5 | 48 | 20
Seeded by | gsas2 | gsas2 | gsas2
Zero shift (°) | 0.23921 | 0.23921 | 0.23921
Rwp (%) | 6.61 | 6.61 | 6.61
Rp (%) | 4.26 | 4.26 | 4.26
χ² | 108.24 | 108.24 | 108.24
GoF | 10.404 | 10.404 | 10.404

## Plot Data
2theta | Y_obs | Y_calc | Background | Residual | MoC_0.66 F m -3 m | MoO2_P21c_fixed P 21/c | Mo2C_Pbcn_fixed | MoC_0.66 F m -3 m peak 2θ | MoC_0.66 F m -3 m [hkl] | MoO2_P21c_fixed P 21/c peak 2θ | MoO2_P21c_fixed P 21/c [hkl] | Mo2C_Pbcn_fixed peak 2θ | Mo2C_Pbcn_fixed [hkl]
10.00918 | 49.477 | 48.6272 | 48.26936 | 0.8497964 | 0.2450139 | 0.001734735 | 0.1110963 | 36.546 | [111] | 18.508 | [100] | 34.08 | [021]
10.01918 | 49.4646 | 48.62148 | 48.26341 | 0.8431215 | 0.2451666 | 0.001736411 | 0.1111657 | 42.452 | [200] | 25.836 | [011] | 34.185 | [002]
10.02917 | 49.4866 | 48.6158 | 48.2575 | 0.870805 | 0.2453193 | 0.001738087 | 0.111235 | 61.596 | [220] | 25.922 | [111] | 37.816 | [200]
10.03917 | 49.4403 | 48.61014 | 48.25162 | 0.8301584 | 0.2454724 | 0.001739768 | 0.1113045 | 73.795 | [311] | 31.696 | [102] | 39.127 | [121]
10.04917 | 49.4472 | 48.60452 | 48.24578 | 0.8426765 | 0.2456256 | 0.001741452 | 0.1113741 | 77.671 | [222] | 36.829 | [002] | 39.22 | [102]
10.05917 | 49.4472 | 48.59894 | 48.23997 | 0.8482593 | 0.2457789 | 0.001743138 | 0.1114437 |  |  | 36.895 | [020] | 51.812 | [221]
10.06917 | 49.4183 | 48.59339 | 48.2342 | 0.824907 | 0.2459324 | 0.001744828 | 0.1115134 |  |  | 37.078 | [202] | 51.887 | [202]
10.07916 | 49.4468 | 48.58789 | 48.22847 | 0.8589145 | 0.2460859 | 0.001746518 | 0.1115831 |  |  | 37.131 | [111] | 60.936 | [040]
10.08916 | 49.3751 | 48.58241 | 48.22277 | 0.792693 | 0.2462397 | 0.001748213 | 0.111653 |  |  | 37.522 | [200] | 61.138 | [023]
10.09916 | 49.4076 | 48.57696 | 48.2171 | 0.830637 | 0.2463937 | 0.001749911 | 0.1117229 |  |  | 41.378 | [012] | 69.162 | [321]
10.10916 | 49.3562 | 48.57155 | 48.21146 | 0.784647 | 0.2465478 | 0.001751612 | 0.1117929 |  |  | 42.007 | [210] | 69.225 | [302]
10.11916 | 49.3869 | 48.56618 | 48.20586 | 0.8207231 | 0.246702 | 0.001753316 | 0.1118629 |  |  | 49.414 | [122] | 71.759 | [042]
10.12916 | 49.3708 | 48.56083 | 48.20029 | 0.8099654 | 0.2468564 | 0.001755023 | 0.1119331 |  |  | 49.716 | [102] | 72.007 | [004]
10.13915 | 49.3655 | 48.55553 | 48.19476 | 0.809969 | 0.2470109 | 0.001756731 | 0.1120032 |  |  | 52.959 | [113] | 73.992 | [240]
10.14915 | 49.3383 | 48.55026 | 48.18926 | 0.7880447 | 0.2471656 | 0.001758444 | 0.1120735 |  |  | 53.1 | [213] | 74.176 | [223]
10.15915 | 49.3548 | 48.54501 | 48.18379 | 0.8097874 | 0.2473205 | 0.001760159 | 0.1121438 |  |  | 53.118 | [022] | 74.9 | [142]
10.16915 | 49.3361 | 48.5398 | 48.17835 | 0.7962972 | 0.2474755 | 0.001761878 | 0.1122142 |  |  | 53.305 | [222] | 75.144 | [104]
10.17915 | 49.3492 | 48.53463 | 48.17295 | 0.8145745 | 0.2476307 | 0.001763599 | 0.1122847 |  |  | 53.639 | [220] | 80.796 | [400]
10.18914 | 49.3129 | 48.52949 | 48.16758 | 0.7834142 | 0.2477859 | 0.001765322 | 0.1123552 |  |  | 53.77 | [211] | 84.088 | [242]
10.19914 | 49.3373 | 48.52437 | 48.16224 | 0.812927 | 0.2479414 | 0.001767049 | 0.1124258 |  |  | 54.001 | [311] | 84.325 | [204]
10.20914 | 49.2926 | 48.51929 | 48.15693 | 0.7733078 | 0.248097 | 0.00176878 | 0.1124965 |  |  | 57.688 | [300]
10.21914 | 49.2607 | 48.51424 | 48.15165 | 0.7464569 | 0.2482528 | 0.001770513 | 0.1125673 |  |  | 59.94 | [013]
10.22914 | 49.306 | 48.50923 | 48.14641 | 0.7967744 | 0.2484088 | 0.001772249 | 0.1126381 |  |  | 60.074 | [131]
10.23914 | 49.2429 | 48.50424 | 48.14119 | 0.7386607 | 0.2485649 | 0.001773988 | 0.112709 |  |  | 60.329 | [313]
10.24913 | 49.2662 | 48.49929 | 48.13601 | 0.766911 | 0.2487211 | 0.001775729 | 0.1127799 |  |  | 63.492 | [122]
10.25913 | 49.2323 | 48.49436 | 48.13086 | 0.7379354 | 0.2488775 | 0.001777474 | 0.112851 |  |  | 66.211 | [204]
10.26913 | 49.2413 | 48.48947 | 48.12574 | 0.751829 | 0.2490341 | 0.001779223 | 0.1129221 |  |  | 66.625 | [131]
10.27913 | 49.2189 | 48.48461 | 48.12064 | 0.7342923 | 0.2491908 | 0.001780974 | 0.1129933 |  |  | 67.09 | [202]
10.28913 | 49.2014 | 48.47977 | 48.11558 | 0.7216253 | 0.2493478 | 0.001782728 | 0.1130645 |  |  | 67.577 | [402]
10.29912 | 49.1997 | 48.47498 | 48.11055 | 0.7247235 | 0.2495047 | 0.001784484 | 0.1131358 |  |  | 69.251 | [104]
10.30912 | 49.1894 | 48.4702 | 48.10555 | 0.7191967 | 0.2496619 | 0.001786244 | 0.1132072 |  |  | 69.571 | [304]
10.31912 | 49.1649 | 48.46546 | 48.10057 | 0.6994404 | 0.2498193 | 0.001788008 | 0.1132787 |  |  | 72.783 | [113]
10.32912 | 49.1886 | 48.46075 | 48.09563 | 0.7278546 | 0.2499768 | 0.001789775 | 0.1133502 |  |  | 73.658 | [311]
10.33912 | 49.1112 | 48.45606 | 48.09071 | 0.6551396 | 0.2501345 | 0.001791544 | 0.1134219 |  |  | 78.281 | [224]
10.34912 | 49.1468 | 48.4514 | 48.08583 | 0.6953957 | 0.2502924 | 0.001793317 | 0.1134936 |  |  | 78.354 | [133]
10.35911 | 49.0977 | 48.44678 | 48.08097 | 0.6509184 | 0.2504502 | 0.001795091 | 0.1135653 |  |  | 78.362 | [004]
10.36911 | 49.1009 | 48.44218 | 48.07614 | 0.6587171 | 0.2506084 | 0.00179687 | 0.1136371 |  |  | 78.523 | [040]
10.37911 | 49.0863 | 48.43761 | 48.07134 | 0.6486875 | 0.2507667 | 0.001798652 | 0.113709 |  |  | 78.973 | [404]
10.38911 | 49.0877 | 48.43307 | 48.06656 | 0.6546298 | 0.2509252 | 0.001800437 | 0.113781 |  |  | 79.104 | [222]
10.39911 | 49.0609 | 48.42856 | 48.06182 | 0.6323442 | 0.2510839 | 0.001802225 | 0.1138531 |  |  | 79.208 | [331]
10.4091 | 49.0552 | 48.42407 | 48.0571 | 0.6311263 | 0.2512425 | 0.001804015 | 0.1139252 |  |  | 79.561 | [422]
10.4191 | 49.042 | 48.41961 | 48.05241 | 0.6223853 | 0.2514015 | 0.001805809 | 0.1139974 |  |  | 80.067 | [400]
10.4291 | 49.0514 | 48.41518 | 48.04775 | 0.636217 | 0.2515607 | 0.001807607 | 0.1140696 |  |  | 81.141 | [124]
10.4391 | 49.0063 | 48.41078 | 48.04311 | 0.5955217 | 0.2517199 | 0.001809408 | 0.114142 |  |  | 84.238 | [033]
10.4491 | 49.031 | 48.4064 | 48.0385 | 0.6245994 | 0.2518794 | 0.001811212 | 0.1142144 |  |  | 84.577 | [333]
10.4591 | 48.9778 | 48.40205 | 48.03391 | 0.5757504 | 0.252039 | 0.001813019 | 0.1142869 |  |  | 88.363 | [302]
10.46909 | 48.9818 | 48.39773 | 48.02936 | 0.5840705 | 0.2521986 | 0.001814827 | 0.1143594 |  |  | 89.633 | [215]
10.47909 | 48.9487 | 48.39343 | 48.02482 | 0.5552687 | 0.2523586 | 0.001816641 | 0.1144321 |  |  | 89.82 | [315]
10.48909 | 48.9646 | 48.38916 | 48.02032 | 0.5754407 | 0.2525187 | 0.001818458 | 0.1145048 |  |  | 89.916 | [024]
10.49909 | 48.9436 | 48.38491 | 48.01584 | 0.5586869 | 0.2526789 | 0.001820278 | 0.1145776
10.50909 | 48.9181 | 48.38069 | 48.01138 | 0.5374073 | 0.2528394 | 0.001822101 | 0.1146505
10.51908 | 48.9175 | 48.3765 | 48.00695 | 0.540998 | 0.2529998 | 0.001823925 | 0.1147234
10.52908 | 48.9008 | 48.37233 | 48.00255 | 0.5284676 | 0.2531605 | 0.001825755 | 0.1147964
10.53908 | 48.8838 | 48.36819 | 47.99817 | 0.5156121 | 0.2533215 | 0.001827587 | 0.1148695
10.54908 | 48.8884 | 48.36407 | 47.99381 | 0.5243316 | 0.2534825 | 0.001829423 | 0.1149427
10.55908 | 48.8776 | 48.35997 | 47.98948 | 0.5176264 | 0.2536438 | 0.001831263 | 0.1150159
10.56908 | 48.8705 | 48.3559 | 47.98518 | 0.5145967 | 0.2538052 | 0.001833105 | 0.1150892
10.57907 | 48.8257 | 48.35186 | 47.9809 | 0.4738386 | 0.2539666 | 0.001834949 | 0.1151625
10.58907 | 48.8345 | 48.34784 | 47.97664 | 0.4866605 | 0.2541283 | 0.001836798 | 0.115236
10.59907 | 48.8123 | 48.34384 | 47.9724 | 0.4684584 | 0.2542902 | 0.001838651 | 0.1153096
10.60907 | 48.8005 | 48.33987 | 47.96819 | 0.4606325 | 0.2544523 | 0.001840506 | 0.1153832
10.61907 | 48.7798 | 48.33592 | 47.964 | 0.4438831 | 0.2546145 | 0.001842365 | 0.1154569
10.62906 | 48.7891 | 48.33199 | 47.95984 | 0.4571064 | 0.2547767 | 0.001844226 | 0.1155306
10.63906 | 48.7699 | 48.32809 | 47.9557 | 0.4418104 | 0.2549393 | 0.001846091 | 0.1156044
10.64906 | 48.757 | 48.32421 | 47.95158 | 0.4327915 | 0.255102 | 0.00184796 | 0.1156783
10.65906 | 48.7571 | 48.32035 | 47.94748 | 0.4367498 | 0.2552649 | 0.001849833 | 0.1157523
10.66906 | 48.7428 | 48.31651 | 47.94341 | 0.4262855 | 0.2554279 | 0.001851708 | 0.1158264
10.67906 | 48.7264 | 48.3127 | 47.93936 | 0.4136988 | 0.2555912 | 0.001853587 | 0.1159006
10.68905 | 48.7269 | 48.30891 | 47.93533 | 0.4179861 | 0.2557544 | 0.001855468 | 0.1159747
10.69905 | 48.7045 | 48.30514 | 47.93132 | 0.3993551 | 0.2559179 | 0.001857353 | 0.116049
10.70905 | 48.6912 | 48.3014 | 47.92733 | 0.3898023 | 0.2560817 | 0.001859243 | 0.1161234
10.71905 | 48.7014 | 48.29767 | 47.92337 | 0.4037279 | 0.2562455 | 0.001861135 | 0.1161978
10.72905 | 48.6897 | 48.29397 | 47.91942 | 0.395732 | 0.2564096 | 0.001863031 | 0.1162724
10.73904 | 48.677 | 48.29029 | 47.9155 | 0.3867112 | 0.2565736 | 0.001864928 | 0.1163469
10.74904 | 48.6632 | 48.28663 | 47.9116 | 0.3765729 | 0.256738 | 0.001866831 | 0.1164216
10.75904 | 48.6556 | 48.28299 | 47.90772 | 0.3726137 | 0.2569026 | 0.001868737 | 0.1164964
10.76904 | 48.6551 | 48.27937 | 47.90386 | 0.3757339 | 0.2570673 | 0.001870647 | 0.1165712
10.77904 | 48.6488 | 48.27577 | 47.90002 | 0.3730335 | 0.2572322 | 0.00187256 | 0.1166461
10.78904 | 48.6471 | 48.27219 | 47.89619 | 0.3749127 | 0.2573973 | 0.001874477 | 0.1167211
10.79903 | 48.6337 | 48.26863 | 47.8924 | 0.3650683 | 0.2575624 | 0.001876395 | 0.1167961
10.80903 | 48.6288 | 48.26509 | 47.88862 | 0.3637074 | 0.2577277 | 0.001878318 | 0.1168713
10.81903 | 48.6209 | 48.26157 | 47.88485 | 0.3593267 | 0.2578933 | 0.001880245 | 0.1169465
10.82903 | 48.5993 | 48.25807 | 47.88111 | 0.3412264 | 0.2580591 | 0.001882176 | 0.1170218
10.83903 | 48.6103 | 48.25459 | 47.87739 | 0.3557067 | 0.258225 | 0.00188411 | 0.1170972
10.84902 | 48.584 | 48.25114 | 47.87369 | 0.3328643 | 0.2583909 | 0.001886045 | 0.1171726
10.85902 | 48.5724 | 48.24769 | 47.87 | 0.3247063 | 0.2585571 | 0.001887986 | 0.1172481
10.86902 | 48.5621 | 48.24427 | 47.86633 | 0.3178294 | 0.2587236 | 0.001889931 | 0.1173237
10.87902 | 48.5647 | 48.24087 | 47.86268 | 0.3238338 | 0.2588901 | 0.001891879 | 0.1173994
10.88902 | 48.5526 | 48.23748 | 47.85905 | 0.3151196 | 0.2590569 | 0.001893831 | 0.1174752
10.89902 | 48.5509 | 48.23411 | 47.85544 | 0.3167871 | 0.2592238 | 0.001895786 | 0.117551
10.90901 | 48.5486 | 48.23077 | 47.85185 | 0.3178331 | 0.2593908 | 0.001897743 | 0.1176269
10.91901 | 48.5237 | 48.22744 | 47.84827 | 0.2962645 | 0.2595581 | 0.001899705 | 0.1177029
10.92901 | 48.5156 | 48.22412 | 47.84472 | 0.291478 | 0.2597255 | 0.001901671 | 0.117779
10.93901 | 48.495 | 48.22083 | 47.84117 | 0.2741739 | 0.2598931 | 0.001903641 | 0.1178551
10.94901 | 48.4898 | 48.21755 | 47.83765 | 0.2722524 | 0.2600609 | 0.001905614 | 0.1179314
10.959 | 48.4734 | 48.21429 | 47.83415 | 0.2591103 | 0.2602287 | 0.001907589 | 0.1180076
10.969 | 48.48 | 48.21105 | 47.83066 | 0.2689543 | 0.2603969 | 0.001909569 | 0.118084
10.979 | 48.4608 | 48.20782 | 47.82718 | 0.2529814 | 0.2605652 | 0.001911553 | 0.1181605
10.989 | 48.431 | 48.20461 | 47.82372 | 0.2263918 | 0.2607337 | 0.001913541 | 0.1182371
10.999 | 48.4231 | 48.20141 | 47.82028 | 0.2216856 | 0.2609023 | 0.001915532 | 0.1183137
11.009 | 48.4085 | 48.19824 | 47.81686 | 0.2102629 | 0.2610712 | 0.001917528 | 0.1183904
11.01899 | 48.4121 | 48.19508 | 47.81345 | 0.2170209 | 0.26124 | 0.001919524 | 0.1184672
11.02899 | 48.4049 | 48.19193 | 47.81006 | 0.212966 | 0.2614092 | 0.001921527 | 0.118544
11.03899 | 48.398 | 48.1888 | 47.80668 | 0.2091951 | 0.2615786 | 0.001923533 | 0.118621
11.04899 | 48.3908 | 48.18569 | 47.80332 | 0.2051086 | 0.2617481 | 0.001925543 | 0.118698
11.05899 | 48.3691 | 48.18259 | 47.79997 | 0.1865065 | 0.2619178 | 0.001927556 | 0.1187752
11.06898 | 48.3344 | 48.17951 | 47.79664 | 0.1548859 | 0.2620875 | 0.001929572 | 0.1188523
11.07898 | 48.327 | 48.17645 | 47.79333 | 0.1505533 | 0.2622576 | 0.001931593 | 0.1189296
11.08898 | 48.3341 | 48.17339 | 47.79003 | 0.1607055 | 0.2624278 | 0.001933618 | 0.1190069
11.09898 | 48.3008 | 48.17036 | 47.78674 | 0.1304429 | 0.2625982 | 0.001935646 | 0.1190844
11.10898 | 48.2841 | 48.16733 | 47.78347 | 0.1167656 | 0.2627688 | 0.001937679 | 0.1191619
11.11898 | 48.2995 | 48.16433 | 47.78021 | 0.1351738 | 0.2629396 | 0.001939715 | 0.1192395
11.12897 | 48.2938 | 48.16134 | 47.77697 | 0.1324646 | 0.2631104 | 0.001941753 | 0.1193171
11.13897 | 48.2601 | 48.15836 | 47.77374 | 0.1017442 | 0.2632815 | 0.001943797 | 0.1193949
11.14897 | 48.2566 | 48.15539 | 47.77052 | 0.1012097 | 0.2634528 | 0.001945844 | 0.1194727
11.15897 | 48.251 | 48.15244 | 47.76732 | 0.09856141 | 0.2636243 | 0.001947896 | 0.1195507
11.16897 | 48.2368 | 48.1495 | 47.76413 | 0.0872994 | 0.263796 | 0.001949951 | 0.1196287
11.17896 | 48.2307 | 48.14658 | 47.76095 | 0.08412094 | 0.2639676 | 0.001952008 | 0.1197067
11.18896 | 48.2195 | 48.14367 | 47.75779 | 0.07583205 | 0.2641396 | 0.001954071 | 0.1197849
11.19896 | 48.2118 | 48.14077 | 47.75464 | 0.0710299 | 0.2643118 | 0.001956138 | 0.1198631
11.20896 | 48.1969 | 48.13789 | 47.7515 | 0.05901473 | 0.2644842 | 0.001958209 | 0.1199415
11.21896 | 48.1889 | 48.13501 | 47.74838 | 0.05388668 | 0.2646567 | 0.001960284 | 0.1200199
11.22896 | 48.1691 | 48.13215 | 47.74526 | 0.03694592 | 0.2648295 | 0.001962362 | 0.1200984
11.23895 | 48.1661 | 48.12931 | 47.74217 | 0.03678972 | 0.2650022 | 0.001964443 | 0.1201769
11.24895 | 48.1471 | 48.12648 | 47.73908 | 0.02062404 | 0.2651753 | 0.001966529 | 0.1202556
11.25895 | 48.1599 | 48.12365 | 47.736 | 0.03624608 | 0.2653486 | 0.00196862 | 0.1203343
11.26895 | 48.1541 | 48.12084 | 47.73294 | 0.03325607 | 0.265522 | 0.001970714 | 0.1204131
11.27895 | 48.126 | 48.11805 | 47.72989 | 0.007954131 | 0.2656957 | 0.001972812 | 0.1204921
11.28894 | 48.1452 | 48.11526 | 47.72685 | 0.02993764 | 0.2658693 | 0.001974913 | 0.120571
11.29894 | 48.1334 | 48.11249 | 47.72382 | 0.02091238 | 0.2660433 | 0.001977019 | 0.1206501
11.30894 | 48.1236 | 48.10972 | 47.7208 | 0.01387567 | 0.2662175 | 0.001979129 | 0.1207292
11.31894 | 48.0983 | 48.10697 | 47.71779 | -0.008672309 | 0.2663919 | 0.001981243 | 0.1208085
11.32894 | 48.0791 | 48.10423 | 47.71479 | -0.02513138 | 0.2665664 | 0.001983362 | 0.1208878
11.33894 | 48.0691 | 48.1015 | 47.71181 | -0.03240149 | 0.2667411 | 0.001985484 | 0.1209672
11.34893 | 48.0712 | 48.09879 | 47.70883 | -0.02758505 | 0.2669159 | 0.001987608 | 0.1210466
11.35893 | 48.0481 | 48.09608 | 47.70587 | -0.04797655 | 0.2670909 | 0.001989739 | 0.1211262
11.36893 | 48.0623 | 48.09338 | 47.70291 | -0.03107856 | 0.2672662 | 0.001991873 | 0.1212059
11.37893 | 48.0789 | 48.09069 | 47.69997 | -0.01179087 | 0.2674417 | 0.001994012 | 0.1212857
11.38893 | 48.0243 | 48.08801 | 47.69703 | -0.06371336 | 0.2676173 | 0.001996155 | 0.1213655
11.39892 | 48.0226 | 48.08535 | 47.69411 | -0.06274857 | 0.267793 | 0.001998299 | 0.1214453
11.40892 | 48.003 | 48.08269 | 47.6912 | -0.07969098 | 0.267969 | 0.00200045 | 0.1215253
11.41892 | 48.005 | 48.08004 | 47.68829 | -0.07504309 | 0.2681452 | 0.002002605 | 0.1216054
11.42892 | 47.9905 | 48.0774 | 47.68539 | -0.08690477 | 0.2683216 | 0.002004764 | 0.1216856
11.43892 | 47.9868 | 48.07478 | 47.6825 | -0.08797584 | 0.2684981 | 0.002006928 | 0.1217659
11.44892 | 47.9752 | 48.07216 | 47.67963 | -0.09695621 | 0.2686749 | 0.002009095 | 0.1218462
11.45891 | 47.9559 | 48.06955 | 47.67676 | -0.1136483 | 0.2688516 | 0.002011265 | 0.1219266
11.46891 | 47.9407 | 48.06695 | 47.6739 | -0.1262467 | 0.2690288 | 0.002013441 | 0.1220071
11.47891 | 47.9326 | 48.06435 | 47.67104 | -0.1317539 | 0.2692061 | 0.002015621 | 0.1220877
11.48891 | 47.9216 | 48.06177 | 47.6682 | -0.1401697 | 0.2693836 | 0.002017805 | 0.1221684
11.49891 | 47.9163 | 48.05919 | 47.66536 | -0.1428941 | 0.2695612 | 0.002019994 | 0.1222491
11.5089 | 47.9094 | 48.05663 | 47.66254 | -0.1472294 | 0.2697389 | 0.002022184 | 0.1223299
11.5189 | 47.9162 | 48.05407 | 47.65972 | -0.1378703 | 0.269917 | 0.002024381 | 0.1224109
11.5289 | 47.9055 | 48.05152 | 47.65691 | -0.1460193 | 0.2700953 | 0.002026583 | 0.1224919
11.5389 | 47.8886 | 48.04898 | 47.6541 | -0.1603762 | 0.2702737 | 0.002028788 | 0.122573
11.5489 | 47.883 | 48.04644 | 47.6513 | -0.1634408 | 0.2704523 | 0.002030998 | 0.1226542
11.5589 | 47.8728 | 48.04391 | 47.64851 | -0.1711131 | 0.2706311 | 0.002033212 | 0.1227355
11.56889 | 47.8366 | 48.0414 | 47.64573 | -0.2047953 | 0.2708099 | 0.002035428 | 0.1228168
11.57889 | 47.8436 | 48.03888 | 47.64296 | -0.1952823 | 0.2709891 | 0.002037651 | 0.1228983
11.58889 | 47.8379 | 48.03638 | 47.64019 | -0.1984765 | 0.2711685 | 0.002039878 | 0.1229798
11.59889 | 47.8485 | 48.03388 | 47.63743 | -0.1853778 | 0.2713481 | 0.00204211 | 0.1230614
11.60889 | 47.8319 | 48.03139 | 47.63467 | -0.1994859 | 0.2715278 | 0.002044346 | 0.1231432
11.61888 | 47.8354 | 48.0289 | 47.63192 | -0.1935032 | 0.2717076 | 0.002046584 | 0.1232249
11.62888 | 47.83 | 48.02642 | 47.62918 | -0.1964247 | 0.2718877 | 0.002048828 | 0.1233068
11.63888 | 47.8065 | 48.02395 | 47.62644 | -0.2174526 | 0.2720681 | 0.002051077 | 0.1233888
11.64888 | 47.8073 | 48.02149 | 47.62371 | -0.2141868 | 0.2722486 | 0.002053331 | 0.1234708
11.65888 | 47.8086 | 48.01903 | 47.62099 | -0.2104271 | 0.2724293 | 0.002055589 | 0.123553
11.66887 | 47.7815 | 48.01658 | 47.61827 | -0.2350759 | 0.27261 | 0.002057849 | 0.1236352
11.67887 | 47.7764 | 48.01413 | 47.61556 | -0.2377282 | 0.2727911 | 0.002060115 | 0.1237175
11.68887 | 47.7624 | 48.01169 | 47.61285 | -0.2492862 | 0.2729724 | 0.002062387 | 0.1237999
11.69887 | 47.7536 | 48.00925 | 47.61015 | -0.2556498 | 0.2731539 | 0.002064663 | 0.1238824
11.70887 | 47.7448 | 48.00682 | 47.60745 | -0.2620189 | 0.2733355 | 0.002066943 | 0.123965
11.71887 | 47.752 | 48.00439 | 47.60476 | -0.2523932 | 0.2735174 | 0.002069228 | 0.1240477
11.72886 | 47.7548 | 48.00198 | 47.60207 | -0.2471752 | 0.2736993 | 0.002071515 | 0.1241304
11.73886 | 47.7045 | 47.99956 | 47.59939 | -0.2950597 | 0.2738815 | 0.002073808 | 0.1242133
11.74886 | 47.719 | 47.99715 | 47.59671 | -0.2781492 | 0.274064 | 0.002076107 | 0.1242962
11.75886 | 47.7099 | 47.99474 | 47.59404 | -0.2848435 | 0.2742466 | 0.00207841 | 0.1243793
11.76886 | 47.7006 | 47.99234 | 47.59137 | -0.2917423 | 0.2744294 | 0.002080717 | 0.1244624
11.77885 | 47.6937 | 47.98995 | 47.58871 | -0.2962481 | 0.2746123 | 0.002083027 | 0.1245456
11.78885 | 47.6719 | 47.98756 | 47.58605 | -0.3156558 | 0.2747955 | 0.002085344 | 0.1246289
11.79885 | 47.6645 | 47.98517 | 47.58339 | -0.3206677 | 0.2749789 | 0.002087665 | 0.1247123
11.80885 | 47.6497 | 47.98278 | 47.58074 | -0.3330836 | 0.2751626 | 0.002089991 | 0.1247958
11.81885 | 47.6483 | 47.9804 | 47.57809 | -0.3321035 | 0.2753464 | 0.002092322 | 0.1248793
11.82885 | 47.65 | 47.97803 | 47.57544 | -0.3280273 | 0.2755304 | 0.002094657 | 0.124963
11.83884 | 47.6329 | 47.97566 | 47.5728 | -0.342757 | 0.2757144 | 0.002096995 | 0.1250467
11.84884 | 47.6212 | 47.97329 | 47.57016 | -0.3520879 | 0.2758988 | 0.00209934 | 0.1251305
11.85884 | 47.607 | 47.97092 | 47.56752 | -0.3639222 | 0.2760834 | 0.002101689 | 0.1252145
11.86884 | 47.6056 | 47.96856 | 47.56489 | -0.3629598 | 0.2762682 | 0.002104043 | 0.1252985
11.87884 | 47.6039 | 47.9662 | 47.56226 | -0.3623005 | 0.2764532 | 0.002106402 | 0.1253826
11.88883 | 47.5976 | 47.96385 | 47.55963 | -0.3662466 | 0.2766382 | 0.002108763 | 0.1254668
11.89883 | 47.593 | 47.96149 | 47.55701 | -0.3684932 | 0.2768236 | 0.002111132 | 0.1255511
11.90883 | 47.5864 | 47.95914 | 47.55438 | -0.3727425 | 0.2770091 | 0.002113505 | 0.1256355
11.91883 | 47.563 | 47.95679 | 47.55176 | -0.3937944 | 0.277195 | 0.002115883 | 0.1257199
11.92883 | 47.5585 | 47.95445 | 47.54915 | -0.3959488 | 0.2773809 | 0.002118266 | 0.1258045
11.93883 | 47.5445 | 47.95211 | 47.54653 | -0.4076055 | 0.2775671 | 0.002120654 | 0.1258892
11.94882 | 47.5376 | 47.94977 | 47.54392 | -0.4121668 | 0.2777533 | 0.002123044 | 0.1259739
11.95882 | 47.5389 | 47.94743 | 47.5413 | -0.4085279 | 0.2779399 | 0.002125441 | 0.1260587
11.96882 | 47.5347 | 47.94509 | 47.53869 | -0.4103908 | 0.2781267 | 0.002127843 | 0.1261437
11.97882 | 47.5235 | 47.94276 | 47.53608 | -0.4192556 | 0.2783136 | 0.00213025 | 0.1262287
11.98882 | 47.5219 | 47.94042 | 47.53347 | -0.4185222 | 0.2785008 | 0.002132662 | 0.1263138
11.99881 | 47.5089 | 47.93809 | 47.53087 | -0.4291926 | 0.278688 | 0.002135077 | 0.126399
12.00881 | 47.5082 | 47.93576 | 47.52826 | -0.4275621 | 0.2788756 | 0.002137499 | 0.1264843
12.01881 | 47.5025 | 47.93343 | 47.52566 | -0.4309329 | 0.2790634 | 0.002139926 | 0.1265697
12.02881 | 47.498 | 47.9311 | 47.52306 | -0.4331049 | 0.2792514 | 0.002142357 | 0.1266552
12.03881 | 47.4716 | 47.92878 | 47.52045 | -0.457178 | 0.2794396 | 0.002144794 | 0.1267408
12.04881 | 47.4736 | 47.92645 | 47.51785 | -0.452852 | 0.279628 | 0.002147236 | 0.1268265
12.0588 | 47.4633 | 47.92413 | 47.51525 | -0.4608291 | 0.2798164 | 0.00214968 | 0.1269121
12.0688 | 47.4509 | 47.9218 | 47.51265 | -0.4709046 | 0.2800052 | 0.002152132 | 0.126998
12.0788 | 47.454 | 47.91948 | 47.51005 | -0.4654807 | 0.2801942 | 0.002154589 | 0.127084
12.0888 | 47.4476 | 47.91716 | 47.50745 | -0.4695572 | 0.2803834 | 0.002157051 | 0.12717
12.0988 | 47.444 | 47.91483 | 47.50485 | -0.4708339 | 0.2805728 | 0.002159518 | 0.1272562
12.10879 | 47.4396 | 47.91251 | 47.50225 | -0.4729132 | 0.2807622 | 0.002161987 | 0.1273423
12.11879 | 47.4443 | 47.91019 | 47.49965 | -0.4658903 | 0.2809521 | 0.002164465 | 0.1274287
12.12879 | 47.4335 | 47.90787 | 47.49704 | -0.4743673 | 0.2811421 | 0.002166947 | 0.1275151
12.13879 | 47.4247 | 47.90554 | 47.49444 | -0.4808441 | 0.2813323 | 0.002169434 | 0.1276016
12.14879 | 47.4002 | 47.90322 | 47.49184 | -0.5030206 | 0.2815228 | 0.002171927 | 0.1276883
12.15879 | 47.3796 | 47.9009 | 47.48923 | -0.5212967 | 0.2817134 | 0.002174425 | 0.127775
12.16878 | 47.4126 | 47.89857 | 47.48663 | -0.4859745 | 0.2819041 | 0.002176925 | 0.1278617
12.17878 | 47.3961 | 47.89625 | 47.48403 | -0.5001494 | 0.2820951 | 0.002179434 | 0.1279486
12.18878 | 47.397 | 47.89392 | 47.48142 | -0.4969235 | 0.2822864 | 0.002181947 | 0.1280356
12.19878 | 47.3821 | 47.8916 | 47.47881 | -0.5094967 | 0.2824779 | 0.002184465 | 0.1281227
12.20878 | 47.3757 | 47.88927 | 47.4762 | -0.5135689 | 0.2826696 | 0.00218699 | 0.1282099
12.21877 | 47.378 | 47.88694 | 47.47359 | -0.5089422 | 0.2828612 | 0.002189516 | 0.1282971
12.22877 | 47.36 | 47.88461 | 47.47098 | -0.5246119 | 0.2830533 | 0.002192051 | 0.1283845
12.23877 | 47.3517 | 47.88228 | 47.46837 | -0.5305803 | 0.2832456 | 0.002194591 | 0.128472
12.24877 | 47.3567 | 47.87995 | 47.46575 | -0.5232472 | 0.2834381 | 0.002197136 | 0.1285595
12.25877 | 47.3583 | 47.87761 | 47.46313 | -0.5193124 | 0.2836309 | 0.002199686 | 0.1286472
12.26877 | 47.3327 | 47.87528 | 47.46051 | -0.5425759 | 0.2838238 | 0.002202242 | 0.128735
12.27876 | 47.3493 | 47.87294 | 47.4579 | -0.52364 | 0.2840168 | 0.002204801 | 0.1288227
12.28876 | 47.3281 | 47.8706 | 47.45527 | -0.5424996 | 0.2842101 | 0.002207367 | 0.1289107
12.29876 | 47.3249 | 47.86826 | 47.45264 | -0.5433572 | 0.2844037 | 0.00220994 | 0.1289988
12.30876 | 47.3171 | 47.86591 | 47.45002 | -0.5488127 | 0.2845974 | 0.002212517 | 0.1290869
12.31876 | 47.294 | 47.86357 | 47.44738 | -0.5695658 | 0.2847914 | 0.0022151 | 0.1291752
12.32875 | 47.2952 | 47.86122 | 47.44475 | -0.5660188 | 0.2849854 | 0.002217686 | 0.1292634
12.33875 | 47.3039 | 47.85887 | 47.44212 | -0.554967 | 0.2851798 | 0.00222028 | 0.1293519
12.34875 | 47.307 | 47.85651 | 47.43947 | -0.5495124 | 0.2853744 | 0.002222879 | 0.1294404
12.35875 | 47.3073 | 47.85416 | 47.43683 | -0.5468552 | 0.2855693 | 0.002225484 | 0.129529
12.36875 | 47.3013 | 47.8518 | 47.43418 | -0.550495 | 0.2857643 | 0.002228095 | 0.1296178
12.37875 | 47.2925 | 47.84943 | 47.43153 | -0.5569319 | 0.2859596 | 0.002230711 | 0.1297066
12.38874 | 47.2841 | 47.84707 | 47.42888 | -0.562968 | 0.2861548 | 0.00223333 | 0.1297955
12.39874 | 47.2829 | 47.8447 | 47.42623 | -0.5617985 | 0.2863505 | 0.002235957 | 0.1298845
12.40874 | 47.2669 | 47.84233 | 47.42357 | -0.5754257 | 0.2865464 | 0.00223859 | 0.1299736
12.41874 | 47.2643 | 47.83995 | 47.4209 | -0.5756495 | 0.2867425 | 0.002241228 | 0.1300628
12.42874 | 47.2618 | 47.83757 | 47.41823 | -0.5757697 | 0.2869389 | 0.002243872 | 0.1301522
12.43873 | 47.2553 | 47.83519 | 47.41557 | -0.5798886 | 0.2871352 | 0.00224652 | 0.1302415
12.44873 | 47.2668 | 47.8328 | 47.41289 | -0.5660014 | 0.2873319 | 0.002249175 | 0.130331
12.45873 | 47.2582 | 47.83041 | 47.41021 | -0.5722103 | 0.2875289 | 0.002251837 | 0.1304207
12.46873 | 47.2501 | 47.82802 | 47.40752 | -0.5779152 | 0.2877261 | 0.002254504 | 0.1305104
12.47873 | 47.2576 | 47.82562 | 47.40484 | -0.568016 | 0.2879235 | 0.002257176 | 0.1306002
12.48873 | 47.2443 | 47.82321 | 47.40214 | -0.5789126 | 0.2881211 | 0.002259855 | 0.1306901
12.49872 | 47.2521 | 47.82081 | 47.39945 | -0.5687073 | 0.2883188 | 0.002262536 | 0.13078
12.50872 | 47.2376 | 47.8184 | 47.39674 | -0.5807952 | 0.2885168 | 0.002265226 | 0.1308702
12.51872 | 47.2391 | 47.81598 | 47.39404 | -0.5768785 | 0.2887151 | 0.002267922 | 0.1309604
12.52872 | 47.23 | 47.81356 | 47.39132 | -0.5835572 | 0.2889136 | 0.002270624 | 0.1310507
12.53872 | 47.2272 | 47.81113 | 47.3886 | -0.5839312 | 0.2891123 | 0.002273332 | 0.1311411
12.54871 | 47.225 | 47.8087 | 47.38588 | -0.5837028 | 0.289311 | 0.002276043 | 0.1312316
12.55871 | 47.2348 | 47.80627 | 47.38316 | -0.5714669 | 0.2895101 | 0.002278762 | 0.1313222
12.56871 | 47.231 | 47.80383 | 47.38042 | -0.572826 | 0.2897095 | 0.002281487 | 0.1314129
12.57871 | 47.2382 | 47.80138 | 47.37768 | -0.56318 | 0.2899091 | 0.002284219 | 0.1315037
12.58871 | 47.2319 | 47.79893 | 47.37494 | -0.5670286 | 0.2901089 | 0.002286956 | 0.1315946
12.59871 | 47.2168 | 47.79647 | 47.37219 | -0.5796719 | 0.2903089 | 0.002289699 | 0.1316857
12.6087 | 47.2285 | 47.79401 | 47.36943 | -0.5655123 | 0.290509 | 0.002292446 | 0.1317767
12.6187 | 47.2158 | 47.79154 | 47.36667 | -0.5757445 | 0.2907094 | 0.002295201 | 0.1318679
12.6287 | 47.2267 | 47.78907 | 47.3639 | -0.5623711 | 0.2909101 | 0.002297962 | 0.1319593
12.6387 | 47.223 | 47.78659 | 47.36113 | -0.5635919 | 0.291111 | 0.00230073 | 0.1320507
12.6487 | 47.2216 | 47.78411 | 47.35835 | -0.5625068 | 0.2913121 | 0.002303503 | 0.1321422
12.65869 | 47.2069 | 47.78162 | 47.35556 | -0.5747181 | 0.2915133 | 0.00230628 | 0.1322338
12.66869 | 47.2149 | 47.77912 | 47.35277 | -0.564221 | 0.2917149 | 0.002309066 | 0.1323255
12.67869 | 47.2255 | 47.77662 | 47.34997 | -0.5511176 | 0.2919167 | 0.002311858 | 0.1324173
12.68869 | 47.2259 | 47.77411 | 47.34717 | -0.548208 | 0.2921187 | 0.002314656 | 0.1325093
12.69869 | 47.2194 | 47.77159 | 47.34435 | -0.5521919 | 0.2923209 | 0.00231746 | 0.1326013
12.70869 | 47.2112 | 47.76907 | 47.34153 | -0.5578694 | 0.2925234 | 0.002320271 | 0.1326935
12.71868 | 47.2223 | 47.76654 | 47.33871 | -0.5442428 | 0.2927258 | 0.002323085 | 0.1327856
12.72868 | 47.2193 | 47.76401 | 47.33587 | -0.544707 | 0.2929288 | 0.002325908 | 0.132878
12.73868 | 47.2072 | 47.76146 | 47.33303 | -0.5542644 | 0.2931319 | 0.002328738 | 0.1329705
12.74868 | 47.2101 | 47.75891 | 47.33019 | -0.5488149 | 0.2933353 | 0.002331573 | 0.133063
12.75868 | 47.1982 | 47.75636 | 47.32733 | -0.5581584 | 0.2935389 | 0.002334415 | 0.1331557
12.76867 | 47.1965 | 47.7538 | 47.32447 | -0.5572974 | 0.2937425 | 0.002337261 | 0.1332484
12.77867 | 47.1953 | 47.75123 | 47.3216 | -0.5559266 | 0.2939465 | 0.002340116 | 0.1333412
12.78867 | 47.1925 | 47.74865 | 47.31872 | -0.5561486 | 0.2941508 | 0.002342977 | 0.1334342
12.79867 | 47.1924 | 47.74606 | 47.31583 | -0.5536632 | 0.2943553 | 0.002345844 | 0.1335273
12.80867 | 47.1909 | 47.74347 | 47.31294 | -0.5525704 | 0.29456 | 0.002348718 | 0.1336205
12.81867 | 47.195 | 47.74087 | 47.31004 | -0.54587 | 0.294765 | 0.002351599 | 0.1337138
12.82866 | 47.165 | 47.73826 | 47.30713 | -0.5732644 | 0.2949699 | 0.002354483 | 0.1338071
12.83866 | 47.169 | 47.73565 | 47.30422 | -0.5666486 | 0.2951753 | 0.002357376 | 0.1339006
12.84866 | 47.1577 | 47.73302 | 47.30129 | -0.5753249 | 0.295381 | 0.002360277 | 0.1339942
12.85866 | 47.1617 | 47.73039 | 47.29836 | -0.5686932 | 0.2955868 | 0.002363183 | 0.1340879
12.86866 | 47.1502 | 47.72775 | 47.29541 | -0.5775536 | 0.2957929 | 0.002366096 | 0.1341817
12.87865 | 47.1245 | 47.72511 | 47.29246 | -0.6006084 | 0.2959991 | 0.002369013 | 0.1342755
12.88865 | 47.1327 | 47.72245 | 47.28951 | -0.5897523 | 0.2962056 | 0.00237194 | 0.1343696
12.89865 | 47.1132 | 47.71979 | 47.28654 | -0.606588 | 0.2964124 | 0.002374873 | 0.1344637
12.90865 | 47.1111 | 47.71712 | 47.28356 | -0.6060152 | 0.2966194 | 0.002377813 | 0.1345579
12.91865 | 47.1087 | 47.71443 | 47.28057 | -0.6057339 | 0.2968267 | 0.002380759 | 0.1346523
12.92865 | 47.0914 | 47.71174 | 47.27758 | -0.620344 | 0.2970341 | 0.002383713 | 0.1347468
12.93864 | 47.0803 | 47.70905 | 47.27458 | -0.6287482 | 0.2972417 | 0.00238667 | 0.1348412
12.94864 | 47.072 | 47.70634 | 47.27157 | -0.6343408 | 0.2974496 | 0.002389636 | 0.1349359
12.95864 | 47.0551 | 47.70362 | 47.26854 | -0.6485246 | 0.2976577 | 0.00239261 | 0.1350307
12.96864 | 47.0671 | 47.7009 | 47.26551 | -0.6337994 | 0.2978662 | 0.00239559 | 0.1351255
12.97864 | 47.0426 | 47.69817 | 47.26247 | -0.6555651 | 0.2980748 | 0.002398578 | 0.1352205
12.98863 | 47.0439 | 47.69542 | 47.25942 | -0.6515245 | 0.2982835 | 0.002401569 | 0.1353155
12.99863 | 47.0323 | 47.69267 | 47.25636 | -0.6603719 | 0.2984926 | 0.00240457 | 0.1354108
13.00863 | 47.0189 | 47.68991 | 47.25329 | -0.67101 | 0.2987019 | 0.002407578 | 0.1355061
13.01863 | 47.0115 | 47.68714 | 47.25022 | -0.6756386 | 0.2989115 | 0.002410593 | 0.1356015
13.02863 | 47.0045 | 47.68436 | 47.24713 | -0.6798578 | 0.2991213 | 0.002413615 | 0.135697
13.03863 | 47.0134 | 47.68157 | 47.24403 | -0.6681674 | 0.2993314 | 0.002416644 | 0.1357926
13.04862 | 46.9975 | 47.67877 | 47.24092 | -0.6812701 | 0.2995414 | 0.002419677 | 0.1358883
13.05862 | 46.993 | 47.67596 | 47.2378 | -0.6829602 | 0.299752 | 0.00242272 | 0.1359842
13.06862 | 46.9922 | 47.67314 | 47.23467 | -0.6809405 | 0.2999627 | 0.00242577 | 0.1360801
13.07862 | 46.9882 | 47.67031 | 47.23153 | -0.6821109 | 0.3001737 | 0.002428827 | 0.1361762
13.08862 | 46.9977 | 47.66747 | 47.22838 | -0.6697712 | 0.3003849 | 0.002431891 | 0.1362724
13.09861 | 46.9965 | 47.66462 | 47.22522 | -0.6681244 | 0.3005962 | 0.00243496 | 0.1363686
13.10861 | 46.9774 | 47.66176 | 47.22205 | -0.6843644 | 0.3008079 | 0.002438039 | 0.136465
13.11861 | 46.9823 | 47.65889 | 47.21887 | -0.6765942 | 0.3010199 | 0.002441125 | 0.1365615
13.12861 | 46.9837 | 47.65601 | 47.21568 | -0.6723136 | 0.301232 | 0.002444218 | 0.1366581
13.13861 | 46.9923 | 47.65312 | 47.21248 | -0.6608225 | 0.3014445 | 0.002447319 | 0.1367549
13.14861 | 46.9951 | 47.65022 | 47.20926 | -0.655121 | 0.3016571 | 0.002450426 | 0.1368517
13.1586 | 46.9836 | 47.64731 | 47.20604 | -0.6637117 | 0.3018698 | 0.002453539 | 0.1369486
13.1686 | 46.9903 | 47.64439 | 47.2028 | -0.6540888 | 0.302083 | 0.002456661 | 0.1370456
13.1786 | 46.9939 | 47.64146 | 47.19956 | -0.6475552 | 0.3022964 | 0.002459791 | 0.1371428
13.1886 | 46.9976 | 47.63851 | 47.1963 | -0.6409107 | 0.30251 | 0.002462928 | 0.1372401
13.1986 | 47.0156 | 47.63556 | 47.19303 | -0.6199552 | 0.3027238 | 0.002466073 | 0.1373375
13.20859 | 47.0126 | 47.63259 | 47.18975 | -0.6199916 | 0.3029377 | 0.002469222 | 0.1374349
13.21859 | 47.0089 | 47.62961 | 47.18646 | -0.6207141 | 0.3031521 | 0.002472382 | 0.1375325
13.22859 | 47.0104 | 47.62663 | 47.18315 | -0.6162252 | 0.3033667 | 0.002475549 | 0.1376303
13.23859 | 47.0041 | 47.62363 | 47.17984 | -0.6195252 | 0.3035815 | 0.002478724 | 0.1377281
13.24859 | 47.01 | 47.62061 | 47.17651 | -0.6106137 | 0.3037966 | 0.002481907 | 0.1378261
13.25859 | 47.0084 | 47.61759 | 47.17317 | -0.6091908 | 0.3040119 | 0.002485097 | 0.1379241
13.26858 | 47.0202 | 47.61456 | 47.16982 | -0.5943595 | 0.3042273 | 0.002488291 | 0.1380222
13.27858 | 47.0091 | 47.61151 | 47.16646 | -0.6024135 | 0.3044431 | 0.002491496 | 0.1381205
13.28858 | 47.0227 | 47.60846 | 47.16308 | -0.5857559 | 0.3046592 | 0.00249471 | 0.1382189
13.29858 | 47.0041 | 47.60539 | 47.1597 | -0.6012865 | 0.3048755 | 0.00249793 | 0.1383174
13.30858 | 47.0191 | 47.60231 | 47.1563 | -0.5832053 | 0.305092 | 0.002501159 | 0.1384161
13.31857 | 47.0148 | 47.59922 | 47.15289 | -0.5844152 | 0.3053086 | 0.002504392 | 0.1385147
13.32857 | 47.0119 | 47.59611 | 47.14946 | -0.58421 | 0.3055256 | 0.002507637 | 0.1386136
13.33857 | 47.0011 | 47.59299 | 47.14603 | -0.5918929 | 0.3057429 | 0.002510889 | 0.1387126
13.34857 | 46.9946 | 47.58986 | 47.14258 | -0.5952635 | 0.3059604 | 0.002514149 | 0.1388116
13.35857 | 46.9933 | 47.58672 | 47.13912 | -0.593422 | 0.3061782 | 0.002517417 | 0.1389108
13.36857 | 46.9841 | 47.58357 | 47.13564 | -0.5994681 | 0.3063963 | 0.002520693 | 0.1390102
13.37856 | 46.9986 | 47.5804 | 47.13216 | -0.581805 | 0.3066143 | 0.002523973 | 0.1391095
13.38856 | 46.9723 | 47.57723 | 47.12866 | -0.6049263 | 0.3068329 | 0.002527265 | 0.139209
13.39856 | 46.987 | 47.57404 | 47.12514 | -0.5870351 | 0.3070516 | 0.002530565 | 0.1393087
13.40856 | 46.9723 | 47.57083 | 47.12162 | -0.5985313 | 0.3072706 | 0.002533873 | 0.1394085
13.41856 | 46.9692 | 47.56761 | 47.11808 | -0.5984148 | 0.3074899 | 0.002537189 | 0.1395084
13.42855 | 46.9638 | 47.56439 | 47.11453 | -0.6005888 | 0.3077092 | 0.00254051 | 0.1396083
13.43855 | 46.9638 | 47.56115 | 47.11097 | -0.5973467 | 0.307929 | 0.002543843 | 0.1397084
13.44855 | 46.9583 | 47.55789 | 47.10739 | -0.5995917 | 0.308149 | 0.002547184 | 0.1398086
13.45855 | 46.9405 | 47.55462 | 47.10379 | -0.6141238 | 0.3083693 | 0.002550532 | 0.139909
13.46855 | 46.9498 | 47.55134 | 47.10019 | -0.6015427 | 0.3085899 | 0.00255389 | 0.1400095
13.47855 | 46.9366 | 47.54805 | 47.09657 | -0.6114486 | 0.3088107 | 0.002557255 | 0.1401101
13.48854 | 46.9321 | 47.54474 | 47.09294 | -0.6126446 | 0.3090315 | 0.002560626 | 0.1402107
13.49854 | 46.9362 | 47.54142 | 47.0893 | -0.605224 | 0.3092528 | 0.002564008 | 0.1403115
13.50854 | 46.9198 | 47.53809 | 47.08564 | -0.6182901 | 0.3094743 | 0.002567399 | 0.1404124
13.51854 | 46.9131 | 47.53474 | 47.08196 | -0.6216428 | 0.3096961 | 0.002570798 | 0.1405135
13.52854 | 46.9213 | 47.53138 | 47.07827 | -0.6100819 | 0.3099182 | 0.002574205 | 0.1406147
13.53853 | 46.9227 | 47.52801 | 47.07458 | -0.6053109 | 0.3101403 | 0.002577618 | 0.1407158
13.54853 | 46.9141 | 47.52462 | 47.07086 | -0.6105229 | 0.3103628 | 0.002581043 | 0.1408173
13.55853 | 46.9191 | 47.52122 | 47.06713 | -0.6021212 | 0.3105856 | 0.002584476 | 0.1409188
13.56853 | 46.9081 | 47.51781 | 47.06339 | -0.6097057 | 0.3108087 | 0.002587918 | 0.1410204
13.57853 | 46.9012 | 47.51438 | 47.05963 | -0.6131764 | 0.311032 | 0.002591369 | 0.1411222
13.58853 | 46.9001 | 47.51093 | 47.05586 | -0.6108332 | 0.3112556 | 0.002594828 | 0.1412241
13.59852 | 46.8826 | 47.50748 | 47.05208 | -0.6248795 | 0.3114793 | 0.002598293 | 0.141326
13.60852 | 46.8832 | 47.50401 | 47.04828 | -0.6208082 | 0.3117033 | 0.002601769 | 0.1414281
13.61852 | 46.879 | 47.50052 | 47.04446 | -0.6215229 | 0.3119277 | 0.002605255 | 0.1415303
13.62852 | 46.8733 | 47.49702 | 47.04063 | -0.6237234 | 0.3121523 | 0.00260875 | 0.1416327
13.63852 | 46.8852 | 47.49351 | 47.03678 | -0.6083096 | 0.3123772 | 0.002612253 | 0.1417352
13.64851 | 46.8727 | 47.48999 | 47.03293 | -0.617285 | 0.3126021 | 0.002615762 | 0.1418377
13.65851 | 46.8664 | 47.48644 | 47.02906 | -0.6200426 | 0.3128275 | 0.002619283 | 0.1419404
13.66851 | 46.8729 | 47.48289 | 47.02517 | -0.6099856 | 0.3130532 | 0.002622813 | 0.1420432
13.67851 | 46.8641 | 47.47931 | 47.02126 | -0.6152141 | 0.3132791 | 0.002626352 | 0.1421462
13.68851 | 46.8617 | 47.47573 | 47.01734 | -0.6140281 | 0.3135053 | 0.002629901 | 0.1422492
13.69851 | 46.86 | 47.47213 | 47.01341 | -0.6121273 | 0.3137317 | 0.002633458 | 0.1423524
13.7085 | 46.847 | 47.46852 | 47.00946 | -0.6215155 | 0.3139582 | 0.002637021 | 0.1424557
13.7185 | 46.8502 | 47.46489 | 47.0055 | -0.6146853 | 0.3141852 | 0.002640597 | 0.1425591
13.7285 | 46.8428 | 47.46124 | 47.00152 | -0.6184403 | 0.3144124 | 0.002644182 | 0.1426627
13.7385 | 46.8378 | 47.45758 | 46.99753 | -0.6197803 | 0.3146398 | 0.002647776 | 0.1427663
13.7485 | 46.842 | 47.45391 | 46.99352 | -0.6119053 | 0.3148676 | 0.00265138 | 0.1428702
13.75849 | 46.84 | 47.45022 | 46.98949 | -0.610219 | 0.3150954 | 0.002654989 | 0.142974
13.76849 | 46.826 | 47.44651 | 46.98545 | -0.6205139 | 0.3153237 | 0.002658612 | 0.143078
13.77849 | 46.8377 | 47.44279 | 46.9814 | -0.6050936 | 0.3155522 | 0.002662243 | 0.1431822
13.78849 | 46.844 | 47.43906 | 46.97732 | -0.5950581 | 0.315781 | 0.002665885 | 0.1432865
13.79849 | 46.82 | 47.43531 | 46.97324 | -0.6153072 | 0.3160101 | 0.002669535 | 0.1433909
13.80849 | 46.834 | 47.43154 | 46.96913 | -0.597541 | 0.3162395 | 0.002673196 | 0.1434955
13.81848 | 46.8362 | 47.42776 | 46.96502 | -0.5915632 | 0.3164688 | 0.002676862 | 0.1436
13.82848 | 46.8128 | 47.42397 | 46.96088 | -0.6111661 | 0.3166987 | 0.002680542 | 0.1437048
13.83848 | 46.8298 | 47.42015 | 46.95673 | -0.5903534 | 0.3169288 | 0.002684231 | 0.1438097
13.84848 | 46.817 | 47.41633 | 46.95256 | -0.5993251 | 0.3171593 | 0.00268793 | 0.1439147
13.85848 | 46.8067 | 47.41248 | 46.94838 | -0.6057812 | 0.3173899 | 0.002691638 | 0.1440199
13.86847 | 46.8114 | 47.40863 | 46.94418 | -0.5972253 | 0.3176206 | 0.002695353 | 0.1441251
13.87847 | 46.8203 | 47.40475 | 46.93997 | -0.5844499 | 0.3178518 | 0.002699082 | 0.1442305
13.88847 | 46.8282 | 47.40086 | 46.93574 | -0.5726585 | 0.3180833 | 0.00270282 | 0.144336
13.89847 | 46.8103 | 47.39695 | 46.93149 | -0.5866513 | 0.3183151 | 0.002706569 | 0.1444417
13.90847 | 46.8141 | 47.39303 | 46.92722 | -0.5789281 | 0.3185471 | 0.002710327 | 0.1445474
13.91847 | 46.8212 | 47.38909 | 46.92294 | -0.5678888 | 0.3187795 | 0.002714095 | 0.1446534
13.92846 | 46.8085 | 47.38514 | 46.91865 | -0.5766374 | 0.3190118 | 0.002717869 | 0.1447593
13.93846 | 46.7926 | 47.38117 | 46.91433 | -0.5885658 | 0.3192446 | 0.002721658 | 0.1448654
13.94846 | 46.8119 | 47.37718 | 46.91 | -0.5652781 | 0.3194777 | 0.002725457 | 0.1449717
13.95846 | 46.8012 | 47.37317 | 46.90566 | -0.5719741 | 0.3197111 | 0.002729266 | 0.1450781
13.96846 | 46.7961 | 47.36915 | 46.90129 | -0.5730538 | 0.3199447 | 0.002733084 | 0.1451847
13.97845 | 46.8017 | 47.36512 | 46.89691 | -0.5634211 | 0.3201785 | 0.00273691 | 0.1452912
13.98845 | 46.8043 | 47.36107 | 46.89252 | -0.5567679 | 0.3204126 | 0.00274075 | 0.145398
13.99845 | 46.8047 | 47.357 | 46.8881 | -0.5522983 | 0.3206471 | 0.0027446 | 0.1455049
14.00845 | 46.8078 | 47.35291 | 46.88367 | -0.545112 | 0.3208819 | 0.002748461 | 0.145612
14.01845 | 46.8039 | 47.34881 | 46.87922 | -0.5449092 | 0.3211169 | 0.002752332 | 0.1457191
14.02845 | 46.8029 | 47.34469 | 46.87475 | -0.5417896 | 0.3213522 | 0.002756213 | 0.1458264
14.03844 | 46.799 | 47.34056 | 46.87028 | -0.5415575 | 0.3215876 | 0.002760102 | 0.1459337
14.04844 | 46.7983 | 47.3364 | 46.86578 | -0.5381045 | 0.3218234 | 0.002764005 | 0.1460413
14.05844 | 46.8119 | 47.33223 | 46.86126 | -0.5203346 | 0.3220595 | 0.002767919 | 0.146149
14.06844 | 46.7952 | 47.32805 | 46.85672 | -0.5328478 | 0.3222959 | 0.002771843 | 0.1462568
14.07844 | 46.8062 | 47.32384 | 46.85217 | -0.5176441 | 0.3225326 | 0.002775778 | 0.1463647
14.08843 | 46.7978 | 47.31963 | 46.84761 | -0.5218276 | 0.3227694 | 0.00277972 | 0.1464727
14.09843 | 46.8049 | 47.31539 | 46.84302 | -0.5104898 | 0.3230066 | 0.002783678 | 0.1465809
14.10843 | 46.8075 | 47.31113 | 46.83841 | -0.5036348 | 0.3232441 | 0.002787646 | 0.1466892
14.11843 | 46.806 | 47.30686 | 46.83379 | -0.5008627 | 0.3234819 | 0.002791624 | 0.1467976
14.12843 | 46.8097 | 47.30257 | 46.82915 | -0.4928734 | 0.32372 | 0.002795614 | 0.1469062
14.13843 | 46.8034 | 47.29827 | 46.82449 | -0.4948668 | 0.3239584 | 0.002799615 | 0.1470149
14.14842 | 46.8087 | 47.29395 | 46.81982 | -0.4852472 | 0.3241968 | 0.002803624 | 0.1471237
14.15842 | 46.8055 | 47.28961 | 46.81513 | -0.4841059 | 0.3244357 | 0.002807647 | 0.1472327
14.16842 | 46.7979 | 47.28525 | 46.81042 | -0.4873472 | 0.3246749 | 0.002811682 | 0.1473418
14.17842 | 46.8059 | 47.28087 | 46.80569 | -0.474971 | 0.3249144 | 0.002815728 | 0.147451
14.18842 | 46.7957 | 47.27648 | 46.80094 | -0.4807772 | 0.3251542 | 0.002819785 | 0.1475604
14.19841 | 46.7849 | 47.27207 | 46.79618 | -0.4871703 | 0.325394 | 0.00282385 | 0.1476697
14.20841 | 46.7922 | 47.26764 | 46.7914 | -0.4754413 | 0.3256344 | 0.002827931 | 0.1477794
14.21841 | 46.7952 | 47.26319 | 46.7866 | -0.4679946 | 0.325875 | 0.002832022 | 0.1478891
14.22841 | 46.7838 | 47.25873 | 46.78178 | -0.4749301 | 0.3261159 | 0.002836126 | 0.147999
14.23841 | 46.7799 | 47.25425 | 46.77694 | -0.4743479 | 0.3263571 | 0.002840241 | 0.1481091
14.24841 | 46.7654 | 47.24975 | 46.77209 | -0.4843478 | 0.3265986 | 0.002844368 | 0.1482192
14.2584 | 46.7576 | 47.24523 | 46.76722 | -0.4876344 | 0.3268401 | 0.002848503 | 0.1483294
14.2684 | 46.7535 | 47.2407 | 46.76232 | -0.4871985 | 0.3270821 | 0.002852653 | 0.1484398
14.2784 | 46.7558 | 47.23614 | 46.75741 | -0.4803446 | 0.3273245 | 0.002856816 | 0.1485504
14.2884 | 46.7295 | 47.23157 | 46.75248 | -0.5020726 | 0.3275671 | 0.00286099 | 0.1486611
14.2984 | 46.7045 | 47.22698 | 46.74754 | -0.5224825 | 0.32781 | 0.002865177 | 0.1487719
14.30839 | 46.7094 | 47.22238 | 46.74257 | -0.512979 | 0.328053 | 0.002869371 | 0.1488827
14.31839 | 46.6983 | 47.21775 | 46.73759 | -0.5194526 | 0.3282965 | 0.002873582 | 0.1489938
14.32839 | 46.7004 | 47.21311 | 46.73258 | -0.512708 | 0.3285403 | 0.002877804 | 0.149105
14.33839 | 46.6887 | 47.20845 | 46.72756 | -0.5197451 | 0.3287843 | 0.002882039 | 0.1492164
14.34839 | 46.6809 | 47.20376 | 46.72252 | -0.5228639 | 0.3290287 | 0.002886287 | 0.1493279
14.35839 | 46.6694 | 47.19906 | 46.71746 | -0.5296643 | 0.3292733 | 0.002890547 | 0.1494395
14.36838 | 46.6429 | 47.19435 | 46.71239 | -0.5514509 | 0.329518 | 0.002894814 | 0.1495512
14.37838 | 46.6399 | 47.18961 | 46.70729 | -0.5497145 | 0.3297633 | 0.002899099 | 0.1496631
14.38838 | 46.6419 | 47.18486 | 46.70217 | -0.5429595 | 0.3300088 | 0.002903396 | 0.1497751
14.39838 | 46.6334 | 47.18009 | 46.69704 | -0.5466858 | 0.3302546 | 0.002907706 | 0.1498873
14.40838 | 46.6132 | 47.17529 | 46.69188 | -0.5620936 | 0.3305007 | 0.002912029 | 0.1499996
14.41837 | 46.5973 | 47.17049 | 46.68671 | -0.5731875 | 0.3307469 | 0.00291636 | 0.1501119
14.42837 | 46.6012 | 47.16566 | 46.68152 | -0.564458 | 0.3309936 | 0.002920708 | 0.1502245
14.43837 | 46.6156 | 47.16081 | 46.67631 | -0.5452097 | 0.3312406 | 0.002925069 | 0.1503372
14.44837 | 46.5978 | 47.15594 | 46.67108 | -0.5581426 | 0.3314879 | 0.002929443 | 0.1504501
14.45837 | 46.5924 | 47.15106 | 46.66582 | -0.5586567 | 0.3317355 | 0.00293383 | 0.150563
14.46837 | 46.5938 | 47.14615 | 46.66055 | -0.5523518 | 0.3319834 | 0.00293823 | 0.1506762
14.47836 | 46.5782 | 47.14123 | 46.65527 | -0.563033 | 0.3322313 | 0.002942639 | 0.1507893
14.48836 | 46.5701 | 47.13629 | 46.64996 | -0.5661902 | 0.3324797 | 0.002947066 | 0.1509027
14.49836 | 46.5798 | 47.13133 | 46.64463 | -0.5515285 | 0.3327285 | 0.002951506 | 0.1510163
14.50836 | 46.5795 | 47.12635 | 46.63928 | -0.5468477 | 0.3329776 | 0.002955959 | 0.1511299
14.51836 | 46.5775 | 47.12135 | 46.63392 | -0.5438478 | 0.333227 | 0.002960426 | 0.1512437
14.52835 | 46.5565 | 47.11633 | 46.62853 | -0.5598338 | 0.3334764 | 0.002964902 | 0.1513576
14.53835 | 46.5502 | 47.1113 | 46.62313 | -0.5610956 | 0.3337264 | 0.002969396 | 0.1514717
14.54835 | 46.5564 | 47.10624 | 46.6177 | -0.5498382 | 0.3339766 | 0.002973904 | 0.1515859
14.55835 | 46.5643 | 47.10116 | 46.61226 | -0.5368615 | 0.3342272 | 0.002978425 | 0.1517003
14.56835 | 46.5526 | 47.09607 | 46.60679 | -0.5434654 | 0.3344781 | 0.00298296 | 0.1518148
14.57835 | 46.5568 | 47.09095 | 46.6013 | -0.5341501 | 0.3347293 | 0.002987509 | 0.1519295
14.58834 | 46.5463 | 47.08582 | 46.5958 | -0.5395204 | 0.3349805 | 0.002992068 | 0.1520441
14.59834 | 46.5416 | 47.08067 | 46.59028 | -0.5390662 | 0.3352323 | 0.002996645 | 0.1521591
14.60834 | 46.5417 | 47.07549 | 46.58473 | -0.5337925 | 0.3354843 | 0.003001236 | 0.1522741
14.61834 | 46.5403 | 47.0703 | 46.57917 | -0.5299993 | 0.3357367 | 0.003005841 | 0.1523894
14.62834 | 46.5442 | 47.06509 | 46.57358 | -0.5208866 | 0.3359894 | 0.003010461 | 0.1525047
14.63833 | 46.5369 | 47.05986 | 46.56798 | -0.5229595 | 0.3362422 | 0.003015091 | 0.1526201
14.64833 | 46.5339 | 47.05461 | 46.56236 | -0.5207075 | 0.3364955 | 0.003019739 | 0.1527358
14.65833 | 46.5319 | 47.04934 | 46.55671 | -0.5174358 | 0.3367491 | 0.003024402 | 0.1528515
14.66833 | 46.5252 | 47.04404 | 46.55104 | -0.5188445 | 0.337003 | 0.003029079 | 0.1529675
14.67833 | 46.5288 | 47.03873 | 46.54536 | -0.5099334 | 0.3372572 | 0.003033772 | 0.1530835
14.68833 | 46.5246 | 47.0334 | 46.53965 | -0.5088024 | 0.3375117 | 0.003038479 | 0.1531997
14.69832 | 46.5142 | 47.02806 | 46.53393 | -0.5138571 | 0.3377663 | 0.003043196 | 0.153316
14.70832 | 46.51 | 47.02269 | 46.52818 | -0.5126865 | 0.3380215 | 0.003047933 | 0.1534325
14.71832 | 46.5129 | 47.0173 | 46.52242 | -0.5043959 | 0.3382769 | 0.003052685 | 0.1535491
14.72832 | 46.5169 | 47.01189 | 46.51663 | -0.4949855 | 0.3385326 | 0.003057452 | 0.1536659
14.73832 | 46.5011 | 47.00646 | 46.51082 | -0.505355 | 0.3387887 | 0.003062234 | 0.1537828
14.74831 | 46.5043 | 47.00101 | 46.505 | -0.49671 | 0.3390448 | 0.003067027 | 0.1538998
14.75831 | 46.5122 | 46.99554 | 46.49915 | -0.4833395 | 0.3393015 | 0.00307184 | 0.154017
14.76831 | 46.493 | 46.99005 | 46.49328 | -0.4970489 | 0.3395585 | 0.003076668 | 0.1541344
14.77831 | 46.4867 | 46.98454 | 46.48739 | -0.4978382 | 0.3398159 | 0.003081512 | 0.1542519
14.78831 | 46.4953 | 46.97901 | 46.48148 | -0.4837073 | 0.3400735 | 0.003086372 | 0.1543695
14.79831 | 46.4726 | 46.97346 | 46.47555 | -0.5008562 | 0.3403314 | 0.003091247 | 0.1544873
14.8083 | 46.4735 | 46.96789 | 46.4696 | -0.4943905 | 0.3405894 | 0.003096133 | 0.1546051
14.8183 | 46.4675 | 46.9623 | 46.46363 | -0.4947989 | 0.340848 | 0.00310104 | 0.1547232
14.8283 | 46.4588 | 46.95669 | 46.45763 | -0.497887 | 0.3411068 | 0.003105963 | 0.1548415
14.8383 | 46.4709 | 46.95105 | 46.45162 | -0.4801547 | 0.341366 | 0.003110903 | 0.1549598
14.8483 | 46.4589 | 46.9454 | 46.44558 | -0.4865021 | 0.3416256 | 0.003115858 | 0.1550784
14.85829 | 46.467 | 46.93973 | 46.43953 | -0.4727348 | 0.3418851 | 0.003120825 | 0.1551969
14.86829 | 46.4717 | 46.93404 | 46.43345 | -0.4623413 | 0.3421453 | 0.003125813 | 0.1553157
14.87829 | 46.4606 | 46.92833 | 46.42736 | -0.4677274 | 0.3424057 | 0.003130817 | 0.1554347
14.88829 | 46.4491 | 46.92259 | 46.42124 | -0.4734929 | 0.3426665 | 0.003135838 | 0.1555538
14.89829 | 46.453 | 46.91684 | 46.4151 | -0.4638379 | 0.3429276 | 0.003140876 | 0.1556731
14.90829 | 46.4247 | 46.91106 | 46.40893 | -0.4863623 | 0.343189 | 0.003145931 | 0.1557925
14.91828 | 46.444 | 46.90527 | 46.40276 | -0.4612719 | 0.3434505 | 0.003150997 | 0.155912
14.92828 | 46.4206 | 46.89946 | 46.39655 | -0.4788551 | 0.3437125 | 0.003156086 | 0.1560317
14.93828 | 46.4174 | 46.89362 | 46.39033 | -0.4762176 | 0.3439749 | 0.003161191 | 0.1561515
14.94828 | 46.4222 | 46.88776 | 46.38408 | -0.4655594 | 0.3442376 | 0.003166314 | 0.1562715
14.95828 | 46.4164 | 46.88188 | 46.37782 | -0.4654804 | 0.3445006 | 0.003171455 | 0.1563917
14.96827 | 46.437 | 46.87599 | 46.37153 | -0.4389866 | 0.3447637 | 0.003176607 | 0.1565119
14.97827 | 46.4483 | 46.87007 | 46.36522 | -0.4217661 | 0.3450273 | 0.003181782 | 0.1566324
14.98827 | 46.4311 | 46.86412 | 46.35889 | -0.4330247 | 0.3452913 | 0.003186975 | 0.156753
14.99827 | 46.4457 | 46.85816 | 46.35254 | -0.4124625 | 0.3455557 | 0.003192185 | 0.1568737
15.00827 | 46.422 | 46.85218 | 46.34617 | -0.4301794 | 0.3458203 | 0.003197414 | 0.1569946
15.01826 | 46.4216 | 46.84618 | 46.33978 | -0.4245813 | 0.346085 | 0.003202655 | 0.1571156
15.02826 | 46.4178 | 46.84016 | 46.33336 | -0.4223563 | 0.3463502 | 0.00320792 | 0.1572368
15.03826 | 46.416 | 46.83411 | 46.32692 | -0.4181103 | 0.3466158 | 0.003213203 | 0.1573582
15.04826 | 46.4178 | 46.82804 | 46.32046 | -0.4102433 | 0.3468818 | 0.003218504 | 0.1574797
15.05826 | 46.4133 | 46.82196 | 46.31398 | -0.4086553 | 0.3471481 | 0.003223823 | 0.1576014
15.06826 | 46.4133 | 46.81585 | 46.30748 | -0.4025461 | 0.3474147 | 0.003229161 | 0.1577232
15.07825 | 46.4345 | 46.80972 | 46.30096 | -0.375222 | 0.3476813 | 0.003234513 | 0.157845
15.08825 | 46.4378 | 46.80357 | 46.29442 | -0.3657706 | 0.3479485 | 0.003239888 | 0.1579672
15.09825 | 46.4557 | 46.7974 | 46.28785 | -0.3416981 | 0.3482161 | 0.003245283 | 0.1580894
15.10825 | 46.4382 | 46.7912 | 46.28126 | -0.3530044 | 0.348484 | 0.003250697 | 0.1582119
15.11825 | 46.424 | 46.78499 | 46.27465 | -0.3609894 | 0.3487522 | 0.00325613 | 0.1583345
15.12824 | 46.4294 | 46.77876 | 46.26802 | -0.3493595 | 0.3490205 | 0.003261576 | 0.1584571
15.13824 | 46.4161 | 46.7725 | 46.26137 | -0.356402 | 0.3492894 | 0.003267048 | 0.15858
15.14824 | 46.412 | 46.76622 | 46.25469 | -0.3542232 | 0.3495587 | 0.003272539 | 0.1587031
15.15824 | 46.4227 | 46.75992 | 46.24799 | -0.3372231 | 0.3498282 | 0.00327805 | 0.1588263
15.16824 | 46.4138 | 46.7536 | 46.24127 | -0.3398017 | 0.3500981 | 0.003283581 | 0.1589496
15.17824 | 46.4087 | 46.74726 | 46.23453 | -0.3385588 | 0.3503683 | 0.003289131 | 0.1590732
15.18823 | 46.4057 | 46.7409 | 46.22777 | -0.3352009 | 0.3506386 | 0.003294696 | 0.1591967
15.19823 | 46.4251 | 46.73452 | 46.22098 | -0.3094152 | 0.3509096 | 0.003300287 | 0.1593205
15.20823 | 46.4168 | 46.72811 | 46.21418 | -0.3113081 | 0.3511808 | 0.003305899 | 0.1594445
15.21823 | 46.4182 | 46.72168 | 46.20735 | -0.3034794 | 0.3514524 | 0.003311531 | 0.1595687
15.22823 | 46.4105 | 46.71523 | 46.20049 | -0.3047293 | 0.3517243 | 0.003317183 | 0.159693
15.23822 | 46.3923 | 46.70876 | 46.19363 | -0.316464 | 0.3519962 | 0.003322851 | 0.1598173
15.24822 | 46.3964 | 46.70227 | 46.18673 | -0.3058708 | 0.3522688 | 0.003328545 | 0.1599419
15.25822 | 46.3979 | 46.69576 | 46.17981 | -0.2978559 | 0.3525417 | 0.003334261 | 0.1600667
15.26822 | 46.3819 | 46.68922 | 46.17287 | -0.3073194 | 0.352815 | 0.003339998 | 0.1601916
15.27822 | 46.37 | 46.68266 | 46.16591 | -0.3126613 | 0.3530886 | 0.003345756 | 0.1603167
15.28822 | 46.3593 | 46.67608 | 46.15893 | -0.3167815 | 0.3533625 | 0.003351535 | 0.160442
15.29821 | 46.3745 | 46.66949 | 46.15193 | -0.2949867 | 0.3536365 | 0.003357331 | 0.1605673
15.30821 | 46.3842 | 46.66286 | 46.1449 | -0.2786635 | 0.3539111 | 0.003363154 | 0.1606928
15.31821 | 46.373 | 46.65622 | 46.13784 | -0.2832186 | 0.3541861 | 0.003368999 | 0.1608186
15.32821 | 46.3835 | 46.64955 | 46.13077 | -0.2660519 | 0.3544614 | 0.003374867 | 0.1609445
15.33821 | 46.3531 | 46.64286 | 46.12368 | -0.2897635 | 0.354737 | 0.003380756 | 0.1610705
15.3482 | 46.349 | 46.63616 | 46.11656 | -0.2871599 | 0.3550128 | 0.003386662 | 0.1611966
15.3582 | 46.3445 | 46.62943 | 46.10942 | -0.2849278 | 0.3552891 | 0.003392597 | 0.161323
15.3682 | 46.3401 | 46.62267 | 46.10226 | -0.2825739 | 0.3555658 | 0.003398554 | 0.1614495
15.3782 | 46.3351 | 46.6159 | 46.09507 | -0.280798 | 0.3558428 | 0.003404535 | 0.1615762
15.3882 | 46.331 | 46.6091 | 46.08787 | -0.2781003 | 0.3561201 | 0.003410539 | 0.161703
15.3982 | 46.3144 | 46.60228 | 46.08064 | -0.2878807 | 0.3563979 | 0.003416566 | 0.1618301
15.40819 | 46.3238 | 46.59545 | 46.07339 | -0.271646 | 0.3566757 | 0.00342261 | 0.1619571
15.41819 | 46.3309 | 46.58858 | 46.06612 | -0.2576825 | 0.3569541 | 0.003428684 | 0.1620845
15.42819 | 46.3393 | 46.5817 | 46.05882 | -0.242397 | 0.3572328 | 0.003434782 | 0.162212
15.43819 | 46.3275 | 46.57479 | 46.0515 | -0.2472895 | 0.3575119 | 0.003440905 | 0.1623396
15.44819 | 46.3203 | 46.56786 | 46.04415 | -0.2475599 | 0.3577914 | 0.003447051 | 0.1624675
15.45818 | 46.3161 | 46.56092 | 46.0368 | -0.2448153 | 0.3580709 | 0.003453215 | 0.1625953
15.46818 | 46.3141 | 46.55394 | 46.02941 | -0.2398416 | 0.3583511 | 0.003459411 | 0.1627235
15.47818 | 46.3202 | 46.54695 | 46.022 | -0.2267459 | 0.3586316 | 0.003465631 | 0.1628518
15.48818 | 46.3187 | 46.53993 | 46.01456 | -0.2212281 | 0.3589125 | 0.003471875 | 0.1629803
15.49818 | 46.3092 | 46.53289 | 46.00711 | -0.2236881 | 0.3591937 | 0.003478145 | 0.163109
15.50818 | 46.3272 | 46.52583 | 45.99963 | -0.198626 | 0.3594752 | 0.003484441 | 0.1632378
15.51817 | 46.346 | 46.51875 | 45.99213 | -0.1727488 | 0.3597569 | 0.003490755 | 0.1633666
15.52817 | 46.3334 | 46.51164 | 45.98461 | -0.1782423 | 0.3600391 | 0.003497102 | 0.1634958
15.53817 | 46.3675 | 46.50451 | 45.97706 | -0.1370137 | 0.3603218 | 0.003503475 | 0.1636251
15.54817 | 46.3244 | 46.49736 | 45.96949 | -0.1729628 | 0.3606048 | 0.003509873 | 0.1637546
15.55817 | 46.3383 | 46.49019 | 45.9619 | -0.1518897 | 0.3608881 | 0.003516298 | 0.1638842
15.56816 | 46.3443 | 46.483 | 45.95429 | -0.1387015 | 0.3611715 | 0.003522744 | 0.1640139
15.57816 | 46.3387 | 46.47578 | 45.94666 | -0.1370838 | 0.3614556 | 0.003529222 | 0.1641439
15.58816 | 46.3384 | 46.46854 | 45.93899 | -0.1301439 | 0.36174 | 0.003535728 | 0.1642741
15.59816 | 46.3276 | 46.46128 | 45.93131 | -0.1336817 | 0.3620247 | 0.00354226 | 0.1644044
15.60816 | 46.3327 | 46.454 | 45.9236 | -0.1212971 | 0.3623099 | 0.00354882 | 0.1645349
15.61816 | 46.3298 | 46.44669 | 45.91587 | -0.1168902 | 0.3625954 | 0.003555408 | 0.1646655
15.62815 | 46.3611 | 46.43937 | 45.90813 | -0.07826818 | 0.3628809 | 0.003562017 | 0.1647962
15.63815 | 46.3602 | 46.43202 | 45.90035 | -0.07181647 | 0.3631671 | 0.003568661 | 0.1649272
15.64815 | 46.3575 | 46.42464 | 45.89255 | -0.06714241 | 0.3634537 | 0.003575333 | 0.1650584
15.65815 | 46.3418 | 46.41725 | 45.88473 | -0.07544596 | 0.3637407 | 0.003582033 | 0.1651897
15.66815 | 46.3617 | 46.40983 | 45.87689 | -0.04812705 | 0.364028 | 0.003588762 | 0.1653212
15.67814 | 46.3436 | 46.40239 | 45.86903 | -0.05879315 | 0.3643154 | 0.003595514 | 0.1654528
15.68814 | 46.354 | 46.39493 | 45.86114 | -0.04092931 | 0.3646034 | 0.003602302 | 0.1655846
15.69814 | 46.3483 | 46.38744 | 45.85323 | -0.03914302 | 0.3648918 | 0.003609119 | 0.1657166
15.70814 | 46.3294 | 46.37993 | 45.84529 | -0.05053422 | 0.3651805 | 0.003615966 | 0.1658488
15.71814 | 46.3274 | 46.3724 | 45.83733 | -0.04500296 | 0.3654697 | 0.003622843 | 0.1659812
15.72814 | 46.3265 | 46.36485 | 45.82935 | -0.03834912 | 0.3657592 | 0.00362975 | 0.1661137
15.73813 | 46.335 | 46.35728 | 45.82135 | -0.02228034 | 0.3660487 | 0.003636681 | 0.1662463
15.74813 | 46.3297 | 46.34968 | 45.81332 | -0.01998146 | 0.366339 | 0.00364365 | 0.1663792
15.75813 | 46.3345 | 46.34206 | 45.80527 | -0.007559952 | 0.3666295 | 0.003650649 | 0.1665122
15.76813 | 46.3261 | 46.33442 | 45.79719 | -0.008315899 | 0.3669205 | 0.003657681 | 0.1666454
15.77813 | 46.3329 | 46.32675 | 45.78909 | 0.006150714 | 0.3672119 | 0.003664743 | 0.1667788
15.78812 | 46.3207 | 46.31907 | 45.78098 | 0.00163227 | 0.3675033 | 0.003671831 | 0.1669123
15.79812 | 46.3179 | 46.31136 | 45.77284 | 0.006544113 | 0.3677954 | 0.003678958 | 0.167046
15.80812 | 46.3128 | 46.30362 | 45.76467 | 0.009178623 | 0.3680878 | 0.003686117 | 0.1671799
15.81812 | 46.2821 | 46.29586 | 45.75648 | -0.01376421 | 0.3683806 | 0.003693309 | 0.167314
15.82812 | 46.2838 | 46.28808 | 45.74826 | -0.004284372 | 0.3686738 | 0.003700534 | 0.1674483
15.83812 | 46.2744 | 46.28028 | 45.74002 | -0.00588192 | 0.3689675 | 0.003707793 | 0.1675827
15.84811 | 46.2703 | 46.27246 | 45.73177 | -0.002164567 | 0.3692611 | 0.003715077 | 0.1677172
15.85811 | 46.2749 | 46.26462 | 45.72349 | 0.01028331 | 0.3695554 | 0.003722404 | 0.167852
15.86811 | 46.2551 | 46.25675 | 45.71518 | -0.001646121 | 0.3698501 | 0.003729764 | 0.167987
15.87811 | 46.2649 | 46.24885 | 45.70685 | 0.0160472 | 0.3701452 | 0.003737159 | 0.1681222
15.88811 | 46.249 | 46.24094 | 45.69849 | 0.008063227 | 0.3704407 | 0.003744589 | 0.1682575
15.8981 | 46.2501 | 46.23301 | 45.69012 | 0.01709406 | 0.3707362 | 0.003752046 | 0.1683929
15.9081 | 46.2525 | 46.22504 | 45.68172 | 0.02745559 | 0.3710324 | 0.003759547 | 0.1685285
15.9181 | 46.2357 | 46.21706 | 45.6733 | 0.01863987 | 0.371329 | 0.003767084 | 0.1686644
15.9281 | 46.2321 | 46.20905 | 45.66485 | 0.023047 | 0.3716259 | 0.003774656 | 0.1688004
15.9381 | 46.2241 | 46.20102 | 45.65638 | 0.02307684 | 0.3719233 | 0.003782266 | 0.1689367
15.9481 | 46.2056 | 46.19297 | 45.64789 | 0.01262956 | 0.372221 | 0.003789912 | 0.1690731
15.95809 | 46.2046 | 46.1849 | 45.63938 | 0.01969695 | 0.3725189 | 0.003797588 | 0.1692095
15.96809 | 46.2037 | 46.1768 | 45.63084 | 0.02689522 | 0.3728174 | 0.003805308 | 0.1693463
15.97809 | 46.199 | 46.16868 | 45.62227 | 0.03031638 | 0.3731163 | 0.003813068 | 0.1694832
15.98809 | 46.1912 | 46.16054 | 45.61368 | 0.03066037 | 0.3734155 | 0.003820865 | 0.1696203
15.99809 | 46.2051 | 46.15237 | 45.60507 | 0.0527272 | 0.3737152 | 0.003828701 | 0.1697576
16.00808 | 46.192 | 46.14419 | 45.59644 | 0.0478087 | 0.3740149 | 0.003836569 | 0.169895
16.01808 | 46.1906 | 46.13598 | 45.58779 | 0.05462125 | 0.3743154 | 0.003844483 | 0.1700326
16.02808 | 46.1787 | 46.12774 | 45.5791 | 0.05095669 | 0.3746162 | 0.003852438 | 0.1701705
16.03808 | 46.1817 | 46.11949 | 45.5704 | 0.062215 | 0.3749174 | 0.003860432 | 0.1703085
16.04808 | 46.163 | 46.1112 | 45.56167 | 0.0517962 | 0.375219 | 0.003868468 | 0.1704468
16.05808 | 46.1581 | 46.1029 | 45.55292 | 0.05520036 | 0.3755209 | 0.003876545 | 0.1705851
16.06807 | 46.1673 | 46.09458 | 45.54415 | 0.0727191 | 0.375823 | 0.003884655 | 0.1707236
16.07807 | 46.1631 | 46.08623 | 45.53535 | 0.07686902 | 0.3761258 | 0.003892815 | 0.1708623
16.08807 | 46.1766 | 46.07786 | 45.52653 | 0.09874189 | 0.3764289 | 0.003901017 | 0.1710013
16.09807 | 46.1643 | 46.06946 | 45.51768 | 0.09483774 | 0.3767324 | 0.003909262 | 0.1711404
16.10807 | 46.1681 | 46.06104 | 45.50881 | 0.1070565 | 0.3770364 | 0.003917551 | 0.1712797
16.11806 | 46.1569 | 46.05261 | 45.49992 | 0.1042898 | 0.3773403 | 0.003925875 | 0.1714191
16.12806 | 46.1682 | 46.04415 | 45.49101 | 0.1240544 | 0.3776451 | 0.003934251 | 0.1715588
16.13806 | 46.1467 | 46.03566 | 45.48207 | 0.1110421 | 0.3779502 | 0.003942671 | 0.1716987
16.14806 | 46.1597 | 46.02715 | 45.4731 | 0.1325527 | 0.3782557 | 0.003951137 | 0.1718387
16.15806 | 46.1453 | 46.01861 | 45.46411 | 0.1266862 | 0.3785617 | 0.003959648 | 0.171979
16.16806 | 46.1421 | 46.01006 | 45.4551 | 0.1320428 | 0.378868 | 0.003968205 | 0.1721194
16.17805 | 46.1452 | 46.00149 | 45.44608 | 0.1437138 | 0.3791743 | 0.003976801 | 0.1722599
16.18805 | 46.1314 | 45.99288 | 45.43702 | 0.1385164 | 0.3794814 | 0.003985451 | 0.1724007
16.19805 | 46.1299 | 45.98426 | 45.42793 | 0.1456419 | 0.3797889 | 0.00399415 | 0.1725417
16.20805 | 46.1323 | 45.97561 | 45.41883 | 0.1566905 | 0.3800968 | 0.004002896 | 0.1726829
16.21805 | 46.1305 | 45.96694 | 45.4097 | 0.1635621 | 0.3804051 | 0.004011691 | 0.1728243
16.22804 | 46.1277 | 45.95825 | 45.40055 | 0.169448 | 0.3807135 | 0.004020525 | 0.1729657
16.23804 | 46.1318 | 45.94953 | 45.39137 | 0.1822656 | 0.3810226 | 0.004029419 | 0.1731074
16.24804 | 46.1123 | 45.94079 | 45.38217 | 0.1715063 | 0.3813321 | 0.004038363 | 0.1732494
16.25804 | 46.1144 | 45.93203 | 45.37295 | 0.18237 | 0.381642 | 0.004047356 | 0.1733915
16.26804 | 46.1145 | 45.92324 | 45.3637 | 0.1912567 | 0.3819523 | 0.004056402 | 0.1735338
16.27804 | 46.1009 | 45.91443 | 45.35443 | 0.1864665 | 0.382263 | 0.004065499 | 0.1736764
16.28803 | 46.1162 | 45.90561 | 45.34514 | 0.2105904 | 0.3825739 | 0.00407464 | 0.1738189
16.29803 | 46.101 | 45.89675 | 45.33582 | 0.2042463 | 0.3828854 | 0.004083842 | 0.1739618
16.30803 | 46.0967 | 45.88787 | 45.32648 | 0.2088252 | 0.3831973 | 0.004093098 | 0.1741049
16.31803 | 46.1071 | 45.87897 | 45.31711 | 0.2281272 | 0.3835097 | 0.004102409 | 0.1742482
16.32803 | 46.1016 | 45.87005 | 45.30772 | 0.2315522 | 0.3838224 | 0.004111774 | 0.1743917
16.33802 | 46.108 | 45.86111 | 45.29832 | 0.2468913 | 0.3841353 | 0.004121186 | 0.1745352
16.34802 | 46.0923 | 45.85214 | 45.28888 | 0.2401625 | 0.3844488 | 0.004130662 | 0.1746791
16.35802 | 46.0947 | 45.84314 | 45.27942 | 0.2515568 | 0.3847628 | 0.004140196 | 0.1748231
16.36802 | 46.0916 | 45.83413 | 45.26993 | 0.2574741 | 0.3850772 | 0.004149787 | 0.1749674
16.37802 | 46.1007 | 45.82509 | 45.26042 | 0.2756144 | 0.385392 | 0.004159437 | 0.1751118
16.38802 | 46.0892 | 45.81602 | 45.25089 | 0.2731779 | 0.3857072 | 0.004169144 | 0.1752564
16.39801 | 46.1115 | 45.80694 | 45.24134 | 0.3045554 | 0.3860225 | 0.004178902 | 0.1754011
16.40801 | 46.0956 | 45.79784 | 45.23176 | 0.297765 | 0.3863386 | 0.00418873 | 0.1755462
16.41801 | 46.0791 | 45.7887 | 45.22216 | 0.2903977 | 0.386655 | 0.004198619 | 0.1756914
16.42801 | 46.1077 | 45.77955 | 45.21253 | 0.3281535 | 0.3869719 | 0.00420857 | 0.1758368
16.43801 | 46.1179 | 45.77037 | 45.20288 | 0.3475323 | 0.3872892 | 0.004218582 | 0.1759825
16.448 | 46.108 | 45.76117 | 45.19321 | 0.3468251 | 0.3876066 | 0.004228649 | 0.1761281
16.458 | 46.0956 | 45.75195 | 45.18351 | 0.3436502 | 0.3879247 | 0.004238788 | 0.1762741
16.468 | 46.118 | 45.7427 | 45.17379 | 0.3752983 | 0.3882433 | 0.004248993 | 0.1764204
16.478 | 46.1071 | 45.73343 | 45.16404 | 0.3736695 | 0.3885622 | 0.004259264 | 0.1765668
16.488 | 46.1154 | 45.72414 | 45.15427 | 0.3912638 | 0.3888816 | 0.004269601 | 0.1767134
16.498 | 46.1124 | 45.71482 | 45.14448 | 0.3975813 | 0.3892014 | 0.004280004 | 0.1768602
16.50799 | 46.13 | 45.70549 | 45.13467 | 0.4245124 | 0.3895213 | 0.004290467 | 0.1770071
16.51799 | 46.1303 | 45.69612 | 45.12483 | 0.434176 | 0.389842 | 0.004301007 | 0.1771543
16.52799 | 46.12 | 45.68674 | 45.11496 | 0.4332627 | 0.3901631 | 0.004311618 | 0.1773017
16.53799 | 46.1289 | 45.67733 | 45.10507 | 0.4515725 | 0.3904845 | 0.0043223 | 0.1774493
16.54799 | 46.1343 | 45.66789 | 45.09516 | 0.4664053 | 0.3908065 | 0.004333054 | 0.1775971
16.55798 | 46.1319 | 45.65845 | 45.08523 | 0.4734518 | 0.3911285 | 0.004343869 | 0.177745
16.56798 | 46.1395 | 45.64897 | 45.07527 | 0.4905308 | 0.3914513 | 0.004354768 | 0.1778932
16.57798 | 46.1362 | 45.63947 | 45.06529 | 0.4967329 | 0.3917745 | 0.004365742 | 0.1780417
16.58798 | 46.1319 | 45.62994 | 45.05528 | 0.5019581 | 0.3920981 | 0.004376791 | 0.1781903
16.59798 | 46.1325 | 45.62039 | 45.04524 | 0.5121065 | 0.3924221 | 0.004387917 | 0.1783391
16.60798 | 46.142 | 45.61082 | 45.03519 | 0.5311778 | 0.3927467 | 0.004399121 | 0.1784881
16.61797 | 46.1232 | 45.60124 | 45.02512 | 0.5219627 | 0.3930712 | 0.004410392 | 0.1786372
16.62797 | 46.1527 | 45.59162 | 45.01501 | 0.5610802 | 0.3933966 | 0.004421754 | 0.1787867
16.63797 | 46.1293 | 45.58198 | 45.00489 | 0.5473208 | 0.3937224 | 0.004433196 | 0.1789363
16.64797 | 46.1459 | 45.57232 | 44.99474 | 0.5735844 | 0.3940486 | 0.00444472 | 0.1790862
16.65797 | 46.1285 | 45.56263 | 44.98456 | 0.5658712 | 0.3943752 | 0.004456327 | 0.1792362
16.66796 | 46.1192 | 45.55293 | 44.97437 | 0.5662713 | 0.394702 | 0.004468006 | 0.1793863
16.67796 | 46.1275 | 45.5432 | 44.96415 | 0.5843042 | 0.3950295 | 0.004479783 | 0.1795368
16.68796 | 46.1239 | 45.53344 | 44.9539 | 0.5904601 | 0.3953575 | 0.004491646 | 0.1796875
16.69796 | 46.0875 | 45.52366 | 44.94363 | 0.5638391 | 0.3956859 | 0.004503597 | 0.1798384
16.70796 | 46.1267 | 45.51386 | 44.93334 | 0.6128412 | 0.3960147 | 0.004515636 | 0.1799895
16.71796 | 46.103 | 45.50403 | 44.92302 | 0.5989663 | 0.396344 | 0.004527765 | 0.1801408
16.72795 | 46.1199 | 45.4942 | 44.91269 | 0.6257046 | 0.3966733 | 0.004539974 | 0.1802921
16.73795 | 46.0839 | 45.48432 | 44.90232 | 0.5995758 | 0.3970035 | 0.004552287 | 0.1804439
16.74795 | 46.1133 | 45.47443 | 44.89194 | 0.63887 | 0.3973341 | 0.004564695 | 0.1805958
16.75795 | 46.0838 | 45.46451 | 44.88152 | 0.6192873 | 0.3976651 | 0.004577198 | 0.1807479
16.76795 | 46.0548 | 45.45457 | 44.87109 | 0.6002276 | 0.3979966 | 0.004589799 | 0.1809003
16.77794 | 46.0447 | 45.44462 | 44.86064 | 0.6000809 | 0.3983282 | 0.004602484 | 0.1810527
16.78794 | 46.0366 | 45.43463 | 44.85015 | 0.6019673 | 0.3986605 | 0.004615282 | 0.1812055
16.79794 | 46.0265 | 45.42462 | 44.83964 | 0.6018766 | 0.3989933 | 0.004628181 | 0.1813584
16.80794 | 46.0082 | 45.41459 | 44.82911 | 0.593609 | 0.3993266 | 0.004641183 | 0.1815116
16.81794 | 46.0354 | 45.40454 | 44.81856 | 0.6308643 | 0.3996603 | 0.00465429 | 0.1816651
16.82794 | 46.0138 | 45.39446 | 44.80798 | 0.6193426 | 0.3999945 | 0.004667501 | 0.1818187
16.83793 | 46.0035 | 45.38437 | 44.79738 | 0.6191339 | 0.4003287 | 0.004680807 | 0.1819724
16.84793 | 46.0058 | 45.37424 | 44.78676 | 0.6315583 | 0.4006637 | 0.004694235 | 0.1821264
16.85793 | 46.0091 | 45.36409 | 44.77611 | 0.6450056 | 0.4009992 | 0.004707774 | 0.1822807
16.86793 | 45.9925 | 45.35392 | 44.76543 | 0.6385759 | 0.4013352 | 0.004721426 | 0.1824352
16.87793 | 45.9511 | 45.34373 | 44.75473 | 0.6073691 | 0.4016716 | 0.004735192 | 0.1825898
16.88792 | 45.9752 | 45.33352 | 44.74402 | 0.6416751 | 0.4020081 | 0.004749059 | 0.1827446
16.89792 | 45.9405 | 45.32329 | 44.73328 | 0.6172142 | 0.4023454 | 0.004763059 | 0.1828997
16.90792 | 45.9616 | 45.31302 | 44.72251 | 0.6485763 | 0.4026832 | 0.004777178 | 0.1830551
16.91792 | 45.9387 | 45.30274 | 44.71172 | 0.6359614 | 0.4030214 | 0.004791418 | 0.1832106
16.92792 | 45.9809 | 45.29243 | 44.7009 | 0.6884694 | 0.40336 | 0.004805782 | 0.1833664
16.93792 | 45.9484 | 45.2821 | 44.69006 | 0.6663003 | 0.4036991 | 0.004820272 | 0.1835224
16.94791 | 45.9988 | 45.27176 | 44.6792 | 0.7270437 | 0.4040384 | 0.004834874 | 0.1836785
16.95791 | 45.9662 | 45.26138 | 44.66832 | 0.7048204 | 0.4043784 | 0.004849621 | 0.1838349
16.96791 | 45.9793 | 45.25098 | 44.6574 | 0.72832 | 0.4047189 | 0.004864499 | 0.1839915
16.97791 | 45.9275 | 45.24056 | 44.64647 | 0.6869425 | 0.4050599 | 0.00487951 | 0.1841484
16.98791 | 45.9524 | 45.23011 | 44.63551 | 0.722288 | 0.4054013 | 0.004894659 | 0.1843055
16.9979 | 45.9436 | 45.21965 | 44.62454 | 0.7239457 | 0.4057428 | 0.004909929 | 0.1844626
17.0079 | 45.9573 | 45.20916 | 44.61353 | 0.7481368 | 0.4060852 | 0.004925356 | 0.1846202
17.0179 | 45.939 | 45.19865 | 44.6025 | 0.7403508 | 0.406428 | 0.004940926 | 0.1847779
17.0279 | 45.976 | 45.18811 | 44.59145 | 0.7878876 | 0.4067713 | 0.00495664 | 0.1849359
17.0379 | 45.964 | 45.17755 | 44.58037 | 0.7864472 | 0.407115 | 0.004972502 | 0.1850941
17.0479 | 46.0043 | 45.16697 | 44.56927 | 0.8373297 | 0.4074592 | 0.004988514 | 0.1852525
17.05789 | 45.9757 | 45.15638 | 44.55816 | 0.8193244 | 0.4078036 | 0.005004665 | 0.185411
17.06789 | 45.9889 | 45.14575 | 44.54701 | 0.8431525 | 0.4081487 | 0.005020984 | 0.1855699
17.07789 | 45.9726 | 45.1351 | 44.53584 | 0.8375033 | 0.4084943 | 0.005037463 | 0.185729
17.08789 | 45.9707 | 45.12442 | 44.52464 | 0.846277 | 0.4088404 | 0.005054102 | 0.1858883
17.09789 | 45.9581 | 45.11373 | 44.51342 | 0.8443734 | 0.4091869 | 0.005070906 | 0.1860478
17.10788 | 45.9502 | 45.10302 | 44.50219 | 0.8471818 | 0.4095336 | 0.005087858 | 0.1862074
17.11788 | 45.9655 | 45.09228 | 44.49092 | 0.8732238 | 0.4098811 | 0.005104997 | 0.1863674
17.12788 | 45.9817 | 45.08151 | 44.47963 | 0.9001884 | 0.4102291 | 0.005122307 | 0.1865277
17.13788 | 45.9761 | 45.07072 | 44.46832 | 0.9053758 | 0.4105775 | 0.005139794 | 0.1866881
17.14788 | 46.0058 | 45.05991 | 44.45698 | 0.945886 | 0.4109264 | 0.005157459 | 0.1868488
17.15788 | 45.9917 | 45.04908 | 44.44562 | 0.9426188 | 0.4112758 | 0.005175306 | 0.1870097
17.16787 | 45.9676 | 45.03824 | 44.43425 | 0.9293634 | 0.4116253 | 0.005193319 | 0.1871706
17.17787 | 46.0001 | 45.02736 | 44.42284 | 0.9727416 | 0.4119756 | 0.005211539 | 0.187332
17.18787 | 45.9307 | 45.01646 | 44.41141 | 0.9142424 | 0.4123265 | 0.005229949 | 0.1874936
17.19787 | 45.9652 | 45.00553 | 44.39995 | 0.9596659 | 0.4126778 | 0.005248556 | 0.1876554
17.20787 | 45.9254 | 44.99459 | 44.38847 | 0.930812 | 0.4130296 | 0.005267362 | 0.1878175
17.21786 | 45.9333 | 44.98363 | 44.37698 | 0.9496698 | 0.4133815 | 0.00528635 | 0.1879796
17.22786 | 45.9224 | 44.97264 | 44.36546 | 0.9497611 | 0.4137342 | 0.005305564 | 0.1881421
17.23786 | 45.9412 | 44.96162 | 44.35391 | 0.9795751 | 0.4140875 | 0.005324988 | 0.1883048
17.24786 | 45.9407 | 44.95059 | 44.34233 | 0.9901115 | 0.4144412 | 0.005344625 | 0.1884678
17.25786 | 45.941 | 44.93953 | 44.33074 | 1.001471 | 0.4147954 | 0.005364479 | 0.188631
17.26786 | 45.9093 | 44.92845 | 44.31912 | 0.9808523 | 0.4151501 | 0.005384556 | 0.1887945
17.27785 | 45.9142 | 44.91735 | 44.30749 | 0.9968454 | 0.4155048 | 0.005404839 | 0.188958
17.28785 | 45.8814 | 44.90623 | 44.29582 | 0.975172 | 0.4158606 | 0.005425371 | 0.1891219
17.29785 | 45.9073 | 44.89508 | 44.28413 | 1.012221 | 0.4162167 | 0.005446138 | 0.189286
17.30785 | 45.8411 | 44.88391 | 44.27242 | 0.957193 | 0.4165733 | 0.005467145 | 0.1894504
17.31785 | 45.8723 | 44.87271 | 44.26068 | 0.9995871 | 0.4169305 | 0.005488394 | 0.189615
17.32784 | 45.8486 | 44.86151 | 44.24893 | 0.9870925 | 0.4172878 | 0.005509871 | 0.1897797
17.33784 | 45.8537 | 44.85027 | 44.23715 | 1.003432 | 0.4176458 | 0.005531621 | 0.1899448
17.34784 | 45.8497 | 44.83901 | 44.22534 | 1.010693 | 0.4180044 | 0.005553629 | 0.1901101
17.35784 | 45.855 | 44.82772 | 44.21351 | 1.027277 | 0.4183635 | 0.0055759 | 0.1902757
17.36784 | 45.8224 | 44.81642 | 44.20165 | 1.005983 | 0.4187232 | 0.005598439 | 0.1904415
17.37784 | 45.8212 | 44.80509 | 44.18978 | 1.016112 | 0.4190833 | 0.00562125 | 0.1906075
17.38783 | 45.8103 | 44.79375 | 44.17789 | 1.016552 | 0.4194435 | 0.005644318 | 0.1907736
17.39783 | 45.8012 | 44.78237 | 44.16596 | 1.018825 | 0.4198045 | 0.005667692 | 0.1909402
17.40783 | 45.7467 | 44.77098 | 44.15401 | 0.9757208 | 0.4201661 | 0.005691354 | 0.1911069
17.41783 | 45.7866 | 44.75956 | 44.14204 | 1.027039 | 0.4205282 | 0.005715311 | 0.1912739
17.42783 | 45.7667 | 44.74812 | 44.13005 | 1.018579 | 0.4208909 | 0.005739569 | 0.1914412
17.43782 | 45.7744 | 44.73667 | 44.11804 | 1.03773 | 0.4212536 | 0.005764108 | 0.1916085
17.44782 | 45.7629 | 44.72519 | 44.106 | 1.037715 | 0.4216171 | 0.005788984 | 0.1917762
17.45782 | 45.7707 | 44.71368 | 44.09394 | 1.057022 | 0.4219812 | 0.00581418 | 0.1919442
17.46782 | 45.7523 | 44.70215 | 44.08185 | 1.050151 | 0.4223458 | 0.005839699 | 0.1921124
17.47782 | 45.7381 | 44.6906 | 44.06974 | 1.047503 | 0.4227109 | 0.005865551 | 0.1922808
17.48782 | 45.72 | 44.67902 | 44.05761 | 1.040976 | 0.4230765 | 0.00589174 | 0.1924496
17.49781 | 45.7105 | 44.66744 | 44.04546 | 1.04306 | 0.4234424 | 0.005918248 | 0.1926183
17.50781 | 45.6882 | 44.65582 | 44.03328 | 1.032378 | 0.4238089 | 0.005945133 | 0.1927875
17.51781 | 45.7036 | 44.64418 | 44.02108 | 1.059418 | 0.4241761 | 0.005972377 | 0.192957
17.52781 | 45.6768 | 44.63252 | 44.00885 | 1.04428 | 0.4245437 | 0.005999985 | 0.1931266
17.53781 | 45.686 | 44.62084 | 43.9966 | 1.065164 | 0.4249119 | 0.006027968 | 0.1932966
17.5478 | 45.7172 | 44.60914 | 43.98434 | 1.108059 | 0.4252802 | 0.006056301 | 0.1934666
17.5578 | 45.6943 | 44.59741 | 43.97204 | 1.096887 | 0.4256494 | 0.006085051 | 0.193637
17.5678 | 45.6749 | 44.58566 | 43.95972 | 1.089237 | 0.4260191 | 0.006114197 | 0.1938077
17.5778 | 45.6878 | 44.57389 | 43.94738 | 1.113909 | 0.4263893 | 0.006143745 | 0.1939786
17.5878 | 45.6624 | 44.5621 | 43.93501 | 1.100304 | 0.42676 | 0.006173705 | 0.1941498
17.5978 | 45.6476 | 44.55028 | 43.92262 | 1.09732 | 0.4271313 | 0.006204084 | 0.1943212
17.60779 | 45.6465 | 44.53845 | 43.91022 | 1.108046 | 0.4275027 | 0.006234861 | 0.1944927
17.61779 | 45.6407 | 44.52659 | 43.89779 | 1.114106 | 0.427875 | 0.006266104 | 0.1946647
17.62779 | 45.6319 | 44.51471 | 43.88533 | 1.117187 | 0.4282478 | 0.006297793 | 0.1948369
17.63779 | 45.6555 | 44.50281 | 43.87285 | 1.152691 | 0.4286211 | 0.006329936 | 0.1950093
17.64779 | 45.6878 | 44.49088 | 43.86034 | 1.196916 | 0.428995 | 0.006362542 | 0.195182
17.65778 | 45.6699 | 44.47895 | 43.84783 | 1.190951 | 0.429369 | 0.006395587 | 0.1953547
17.66778 | 45.6424 | 44.46698 | 43.83528 | 1.17542 | 0.4297439 | 0.006429147 | 0.1955279
17.67778 | 45.6599 | 44.45499 | 43.82271 | 1.204911 | 0.4301193 | 0.006463195 | 0.1957014
17.68778 | 45.6269 | 44.44298 | 43.81011 | 1.183923 | 0.4304953 | 0.006497746 | 0.1958751
17.69778 | 45.6348 | 44.43094 | 43.79749 | 1.203857 | 0.4308718 | 0.006532807 | 0.1960491
17.70778 | 45.6016 | 44.41889 | 43.78485 | 1.182713 | 0.4312488 | 0.00656839 | 0.1962233
17.71777 | 45.6134 | 44.40682 | 43.77219 | 1.206578 | 0.431626 | 0.006604463 | 0.1963976
17.72777 | 45.6148 | 44.39472 | 43.75951 | 1.220077 | 0.4320041 | 0.006641115 | 0.1965723
17.73777 | 45.6667 | 44.3826 | 43.74679 | 1.284098 | 0.4323827 | 0.006678318 | 0.1967473
17.74777 | 45.6483 | 44.37046 | 43.73406 | 1.27784 | 0.4327618 | 0.006716083 | 0.1969226
17.75777 | 45.6403 | 44.3583 | 43.7213 | 1.282003 | 0.4331414 | 0.006754424 | 0.1970981
17.76776 | 45.6294 | 44.34612 | 43.70854 | 1.283276 | 0.4335213 | 0.006793305 | 0.1972736
17.77776 | 45.6225 | 44.33392 | 43.69573 | 1.288583 | 0.433902 | 0.00683282 | 0.1974497
17.78776 | 45.6038 | 44.32169 | 43.68291 | 1.282111 | 0.4342833 | 0.006872942 | 0.197626
17.79776 | 45.6033 | 44.30944 | 43.67006 | 1.29386 | 0.4346651 | 0.006913679 | 0.1978025
17.80776 | 45.5638 | 44.29717 | 43.65719 | 1.266631 | 0.4350475 | 0.006955046 | 0.1979793
17.81776 | 45.579 | 44.28488 | 43.64429 | 1.294123 | 0.4354304 | 0.006997053 | 0.1981564
17.82775 | 45.5818 | 44.27258 | 43.63139 | 1.309224 | 0.4358134 | 0.00703967 | 0.1983336
17.83775 | 45.6047 | 44.26024 | 43.61845 | 1.344459 | 0.4361974 | 0.007082991 | 0.1985112
17.84775 | 45.5968 | 44.24789 | 43.60549 | 1.348915 | 0.4365819 | 0.007126987 | 0.1986891
17.85775 | 45.5938 | 44.23551 | 43.5925 | 1.358292 | 0.436967 | 0.007171671 | 0.1988672
17.86775 | 45.5809 | 44.22311 | 43.57949 | 1.357791 | 0.4373526 | 0.007217054 | 0.1990456
17.87774 | 45.5721 | 44.2107 | 43.56648 | 1.361398 | 0.4377384 | 0.007263102 | 0.1992241
17.88774 | 45.5676 | 44.19826 | 43.55342 | 1.369339 | 0.4381251 | 0.007309918 | 0.199403
17.89774 | 45.5386 | 44.1858 | 43.54035 | 1.3528 | 0.4385123 | 0.007357469 | 0.1995822
17.90774 | 45.4999 | 44.17332 | 43.52725 | 1.326583 | 0.4389001 | 0.007405768 | 0.1997617
17.91774 | 45.5018 | 44.16081 | 43.51413 | 1.340987 | 0.4392885 | 0.007454826 | 0.1999414
17.92774 | 45.5273 | 44.14829 | 43.50098 | 1.379012 | 0.4396774 | 0.007504656 | 0.2001214
17.93773 | 45.5282 | 44.13575 | 43.48783 | 1.392446 | 0.4400665 | 0.007555219 | 0.2003015
17.94773 | 45.5275 | 44.12319 | 43.47464 | 1.404313 | 0.4404565 | 0.007606625 | 0.2004821
17.95773 | 45.518 | 44.1106 | 43.46143 | 1.407401 | 0.440847 | 0.007658839 | 0.2006629
17.96773 | 45.5233 | 44.09799 | 43.4482 | 1.42531 | 0.4412382 | 0.007711871 | 0.200844
17.97773 | 45.483 | 44.08536 | 43.43494 | 1.397639 | 0.4416299 | 0.007765731 | 0.2010254
17.98772 | 45.5089 | 44.07272 | 43.42167 | 1.436177 | 0.4420217 | 0.007820376 | 0.2012068
17.99772 | 45.4669 | 44.06005 | 43.40837 | 1.406848 | 0.4424146 | 0.007875927 | 0.2013888
18.00772 | 45.4354 | 44.04736 | 43.39505 | 1.388041 | 0.4428079 | 0.007932341 | 0.2015709
18.01772 | 45.415 | 44.03465 | 43.3817 | 1.380353 | 0.4432018 | 0.007989626 | 0.2017534
18.02772 | 45.4291 | 44.02191 | 43.36833 | 1.407187 | 0.4435963 | 0.008047793 | 0.2019361
18.03772 | 45.4426 | 44.00916 | 43.35494 | 1.433441 | 0.4439913 | 0.00810685 | 0.2021192
18.04771 | 45.4285 | 43.9964 | 43.34154 | 1.432103 | 0.4443866 | 0.008166748 | 0.2023023
18.05771 | 45.4341 | 43.9836 | 43.32811 | 1.450499 | 0.4447828 | 0.008227611 | 0.2024859
18.06771 | 45.4269 | 43.97079 | 43.31465 | 1.456115 | 0.4451795 | 0.008289389 | 0.2026697
18.07771 | 45.4009 | 43.95795 | 43.30117 | 1.442952 | 0.4455768 | 0.008352089 | 0.2028538
18.08771 | 45.3982 | 43.94509 | 43.28766 | 1.453109 | 0.4459747 | 0.008415716 | 0.2030382
18.0977 | 45.3704 | 43.93223 | 43.27415 | 1.438174 | 0.4463728 | 0.008480211 | 0.2032227
18.1077 | 45.3136 | 43.91933 | 43.2606 | 1.394272 | 0.4467718 | 0.008545706 | 0.2034077
18.1177 | 45.3217 | 43.90641 | 43.24703 | 1.415291 | 0.4471714 | 0.008612141 | 0.203593
18.1277 | 45.3048 | 43.89347 | 43.23344 | 1.411329845 | 0.4475716 | 0.008679518 | 0.2037785
18.1377 | 45.3267 | 43.88051 | 43.21983 | 1.446189 | 0.4479723 | 0.008747834 | 0.2039643
18.1477 | 45.3012 | 43.86753 | 43.20619 | 1.43367 | 0.4483737 | 0.008817094 | 0.2041504
18.15769 | 45.3035 | 43.85454 | 43.19254 | 1.448957 | 0.4487752 | 0.008887223 | 0.2043366
18.16769 | 45.2829 | 43.84152 | 43.17886 | 1.441378 | 0.4491777 | 0.008958355 | 0.2045233
18.17769 | 45.2906 | 43.82848 | 43.16516 | 1.462119 | 0.4495807 | 0.00903042 | 0.2047102
18.18769 | 45.2511 | 43.81542 | 43.15143 | 1.43568 | 0.4499844 | 0.009103405 | 0.2048975
18.19769 | 45.2463 | 43.80234 | 43.13769 | 1.443962 | 0.4503886 | 0.009177305 | 0.205085
18.20768 | 45.1763 | 43.78925 | 43.12393 | 1.387051 | 0.450793 | 0.00925203 | 0.2052726
18.21768 | 45.1891 | 43.77613 | 43.11014 | 1.412974 | 0.4511984 | 0.00932772 | 0.2054607
18.22768 | 45.182 | 43.76298 | 43.09633 | 1.419016 | 0.4516044 | 0.009404284 | 0.2056491
18.23768 | 45.1755 | 43.74982 | 43.08249 | 1.425679 | 0.452011 | 0.009481702 | 0.2058378
18.24768 | 45.1674 | 43.73664 | 43.06863 | 1.430763 | 0.4524181 | 0.009559956 | 0.2060268
18.25767 | 45.145 | 43.72345 | 43.05477 | 1.421553 | 0.4528255 | 0.009638942 | 0.2062158
18.26767 | 45.1598 | 43.71022 | 43.04087 | 1.449577 | 0.4532338 | 0.00971879 | 0.2064054
18.27767 | 45.1351 | 43.69698 | 43.02694 | 1.438121 | 0.4536427 | 0.009799392 | 0.2065952
18.28767 | 45.1335 | 43.68371 | 43.013 | 1.449786 | 0.4540523 | 0.009880716 | 0.2067854
18.29767 | 45.0899 | 43.67043 | 42.99903 | 1.419471 | 0.4544624 | 0.009962724 | 0.2069758
18.30767 | 45.0637 | 43.65712 | 42.98504 | 1.406576 | 0.4548731 | 0.01004538 | 0.2071665
18.31766 | 45.0494 | 43.64381 | 42.97104 | 1.405588 | 0.4552839 | 0.01012855 | 0.2073574
18.32766 | 45.082 | 43.63047 | 42.95701 | 1.451534 | 0.4556958 | 0.01021236 | 0.2075487
18.33766 | 45.0315 | 43.6171 | 42.94295 | 1.414401 | 0.4561083 | 0.01029668 | 0.2077403
18.34766 | 45.0328 | 43.60371 | 42.92888 | 1.429087 | 0.4565215 | 0.01038144 | 0.2079322
18.35766 | 45.0278 | 43.59030515 | 42.91478 | 1.437495 | 0.4569352 | 0.0104666 | 0.2081244
18.36765 | 45.034 | 43.57689 | 42.90067 | 1.457109 | 0.457349 | 0.01055199 | 0.2083167
18.37765 | 45.0231 | 43.56344 | 42.88653 | 1.459658 | 0.4577639 | 0.01063773 | 0.2085095
18.38765 | 44.9998 | 43.54997 | 42.87237 | 1.449827 | 0.4581795 | 0.01072365 | 0.2087027
18.39765 | 44.9859 | 43.53648 | 42.85818 | 1.449417 | 0.4585956 | 0.01080969 | 0.2088961
18.40765 | 44.9062 | 43.52297 | 42.84398 | 1.383227 | 0.4590123 | 0.01089574 | 0.2090898
18.41765 | 44.9394 | 43.50944 | 42.82975 | 1.429958 | 0.4594297 | 0.01098174 | 0.2092838
18.42764 | 44.9334 | 43.4959 | 42.81551 | 1.437497 | 0.4598471 | 0.01106751 | 0.2094779
18.43764 | 44.9218 | 43.48233 | 42.80124 | 1.43947 | 0.4602656 | 0.01115311 | 0.2096725
18.44764 | 44.9045 | 43.46874 | 42.78695 | 1.435764 | 0.4606849 | 0.01123837 | 0.2098675
18.45764 | 44.8997 | 43.45512 | 42.77263 | 1.444579 | 0.4611047 | 0.01132318 | 0.2100627
18.46764 | 44.9068 | 43.44148 | 42.75829 | 1.465316 | 0.4615251 | 0.01140743 | 0.2102582
18.47763 | 44.8797 | 43.42784 | 42.74395 | 1.45186 | 0.4619457 | 0.01149094 | 0.2104539
18.48763 | 44.8559 | 43.41416 | 42.72957 | 1.441739 | 0.4623673 | 0.01157374 | 0.21065
18.49763 | 44.8362 | 43.40046 | 42.71517 | 1.435739 | 0.4627895 | 0.01165564 | 0.2108465
18.50763 | 44.792 | 43.38674 | 42.70075 | 1.405261 | 0.4632124 | 0.01173652 | 0.2110433
18.51763 | 44.8016 | 43.373 | 42.6863 | 1.428605 | 0.4636359 | 0.01181625 | 0.2112403
18.52763 | 44.8009 | 43.35923 | 42.67184 | 1.44167 | 0.46406 | 0.0118947 | 0.2114377
18.53762 | 44.7772 | 43.34546 | 42.65737 | 1.431743 | 0.4644843 | 0.01197167 | 0.2116352
18.54762 | 44.7621 | 43.33165 | 42.64286 | 1.430452 | 0.4649097 | 0.01204717 | 0.2118333
18.55762 | 44.745 | 43.31782 | 42.62833 | 1.427184 | 0.4653356 | 0.01212101 | 0.2120316
18.56762 | 44.7783 | 43.30396 | 42.61378 | 1.474337 | 0.4657622 | 0.01219304 | 0.2122302
18.57762 | 44.7298 | 43.29009 | 42.59921 | 1.439713 | 0.4661895 | 0.01226314 | 0.2124292
18.58761 | 44.7182 | 43.2762 | 42.58463 | 1.441997 | 0.4666169 | 0.0123311 | 0.2126282
18.59761 | 44.6769 | 43.26228 | 42.57001 | 1.414617 | 0.4670454 | 0.01239693 | 0.2128278
18.60761 | 44.648 | 43.24834 | 42.55538 | 1.39966 | 0.4674745 | 0.01246043 | 0.2130277
18.61761 | 44.6746 | 43.23437 | 42.54072 | 1.440226 | 0.4679043 | 0.01252149 | 0.2132279
18.62761 | 44.653 | 43.22039 | 42.52604 | 1.432615 | 0.4683347 | 0.01257997 | 0.2134285
18.63761 | 44.649 | 43.20637 | 42.51134 | 1.442626 | 0.4687657 | 0.01263575 | 0.2136293
18.6476 | 44.6343 | 43.19235 | 42.49664 | 1.441946 | 0.469197 | 0.01268868 | 0.2138303
18.6576 | 44.6106 | 43.1783 | 42.4819 | 1.432304 | 0.4696293 | 0.01273875 | 0.2140318
18.6676 | 44.6249 | 43.16422 | 42.46713 | 1.460684 | 0.4700622 | 0.01278579 | 0.2142336
18.6776 | 44.5916 | 43.15011 | 42.45235 | 1.441488 | 0.4704958 | 0.01282973 | 0.2144358
18.6876 | 44.5737 | 43.13598 | 42.43755 | 1.437715 | 0.4709301 | 0.01287047 | 0.2146382
18.69759 | 44.5439 | 43.12185 | 42.42274 | 1.422051 | 0.4713645 | 0.01290789 | 0.2148408
18.70759 | 44.524 | 43.10768 | 42.40789 | 1.416325 | 0.4718001 | 0.012942 | 0.2150439
18.71759 | 44.5403 | 43.09348 | 42.39302 | 1.446822 | 0.4722362 | 0.0129727 | 0.2152474
18.72759 | 44.516 | 43.07926 | 42.37813 | 1.436742 | 0.472673 | 0.01299994 | 0.2154512
18.73759 | 44.5114 | 43.06501 | 42.36322 | 1.446386 | 0.4731105 | 0.01302367 | 0.2156553
18.74759 | 44.4817 | 43.05075 | 42.34829 | 1.430954 | 0.4735486 | 0.01304387 | 0.2158597
18.75758 | 44.4911 | 43.03647 | 42.33336 | 1.45463 | 0.4739869 | 0.01306049 | 0.2160642
18.76758 | 44.5013 | 43.02216 | 42.31839 | 1.479144 | 0.4744264 | 0.01307356 | 0.2162693
18.77758 | 44.4642 | 43.00782 | 42.30339 | 1.456381 | 0.4748665 | 0.01308306 | 0.2164747
18.78758 | 44.449 | 42.99346 | 42.28838 | 1.455542 | 0.4753072 | 0.013089 | 0.2166805
18.79758 | 44.408 | 42.97907 | 42.27335 | 1.428926 | 0.4757486 | 0.0130914 | 0.2168865
18.80757 | 44.3899 | 42.96468 | 42.25831 | 1.425219 | 0.4761902 | 0.0130903 | 0.2170927
18.81757 | 44.3772 | 42.95025 | 42.24323 | 1.42695 | 0.4766329 | 0.01308574 | 0.2172995
18.82757 | 44.366 | 42.9358 | 42.22814 | 1.430203 | 0.4770763 | 0.01307777 | 0.2175066
18.83757 | 44.3484 | 42.92132 | 42.21302 | 1.42708 | 0.4775203 | 0.01306644 | 0.217714
18.84757 | 44.3382 | 42.90682 | 42.19788 | 1.431379 | 0.477965 | 0.01305184 | 0.2179217
18.85757 | 44.3364 | 42.8923 | 42.18272 | 1.444102 | 0.4784104 | 0.01303404 | 0.2181298
18.86756 | 44.3349 | 42.87777 | 42.16756 | 1.457132 | 0.478856 | 0.01301315 | 0.2183381
18.87756 | 44.2991 | 42.8632 | 42.15236 | 1.4359 | 0.4793026 | 0.01298923 | 0.2185468
18.88756 | 44.2698 | 42.84861 | 42.13714 | 1.421189 | 0.47975 | 0.01296239 | 0.2187559
18.89756 | 44.2326 | 42.834 | 42.1219 | 1.398601 | 0.4801981 | 0.01293275 | 0.2189654
18.90756 | 44.2309 | 42.81936 | 42.10664 | 1.411536 | 0.4806468 | 0.01290041 | 0.2191752
18.91755 | 44.201 | 42.80472 | 42.09138 | 1.396277 | 0.4810957 | 0.01286553 | 0.2193851
18.92755 | 44.176 | 42.79004 | 42.07607 | 1.385956 | 0.4815458 | 0.01282817 | 0.2195956
18.93755 | 44.1865 | 42.77534 | 42.06075 | 1.411155 | 0.4819965 | 0.01278848 | 0.2198064
18.94755 | 44.152 | 42.76062 | 42.04541 | 1.391377 | 0.4824479 | 0.0127466 | 0.2200176
18.95755 | 44.1296 | 42.74588 | 42.03005 | 1.383719 | 0.4829 | 0.01270265 | 0.2202291
18.96755 | 44.1211 | 42.73112 | 42.01467 | 1.389983 | 0.4833528 | 0.01265677 | 0.220441
18.97754 | 44.1142 | 42.71635 | 41.99928 | 1.397853 | 0.4838058 | 0.01260914 | 0.220653
18.98754 | 44.0573 | 42.70154 | 41.98386 | 1.355759 | 0.4842599 | 0.01255979 | 0.2208655
18.99754 | 44.0606 | 42.68671 | 41.96841 | 1.373886 | 0.4847148 | 0.01250892 | 0.2210785
19.00754 | 44.0048 | 42.67187 | 41.95295 | 1.332933 | 0.4851703 | 0.01245663 | 0.2212917
19.01754 | 43.9931 | 42.657 | 41.93747 | 1.3361 | 0.4856265 | 0.01240308 | 0.2215054
19.02753 | 43.9729 | 42.64213 | 41.92198 | 1.330773 | 0.4860829 | 0.01234844 | 0.2217191
19.03753 | 43.9499 | 42.62722 | 41.90645 | 1.322681 | 0.4865405 | 0.01229272 | 0.2219334
19.04753 | 43.9415 | 42.61229 | 41.89091 | 1.329208 | 0.4869987 | 0.01223611 | 0.2221481
19.05753 | 43.8922 | 42.59734 | 41.87534 | 1.294856 | 0.4874578 | 0.01217872 | 0.2223632
19.06753 | 43.9032 | 42.58238 | 41.85976 | 1.320823 | 0.4879174 | 0.01212067 | 0.2225786
19.07753 | 43.861 | 42.56739 | 41.84416 | 1.29361 | 0.4883778 | 0.01206208 | 0.2227943
19.08752 | 43.8329 | 42.5524 | 41.82855 | 1.280501 | 0.4888384 | 0.0120031 | 0.2230102
19.09752 | 43.8089 | 42.53737 | 41.8129 | 1.271526 | 0.4893002 | 0.01194374 | 0.2232267
19.10752 | 43.7644 | 42.52233 | 41.79724 | 1.24207 | 0.4897625 | 0.01188413 | 0.2234435
19.11752 | 43.7645 | 42.50727 | 41.78156 | 1.257233 | 0.4902257 | 0.01182439 | 0.2236607
19.12752 | 43.7226 | 42.49218 | 41.76585 | 1.230415 | 0.4906896 | 0.01176461 | 0.2238783
19.13751 | 43.7342 | 42.4771 | 41.75014 | 1.257101 | 0.4911537 | 0.01170492 | 0.224096
19.14751 | 43.6891 | 42.46198 | 41.7344 | 1.227121 | 0.491619 | 0.0116453 | 0.2243143
19.15751 | 43.6642 | 42.44684 | 41.71864 | 1.217358 | 0.492085 | 0.01158587 | 0.2245329
19.16751 | 43.6793 | 42.43169 | 41.70285 | 1.247615 | 0.4925517 | 0.01152672 | 0.2247519
19.17751 | 43.6222 | 42.41651 | 41.68705 | 1.205689 | 0.4930191 | 0.01146791 | 0.2249713
19.18751 | 43.6063 | 42.40132 | 41.67123 | 1.204982 | 0.4934872 | 0.0114095 | 0.2251911
19.1975 | 43.5542 | 42.38612 | 41.6554 | 1.168078 | 0.4939556 | 0.01135162 | 0.225411
19.2075 | 43.5554 | 42.37089 | 41.63954 | 1.184507 | 0.4944251 | 0.0112942 | 0.2256315
19.2175 | 43.5253 | 42.35565 | 41.62366 | 1.169654 | 0.4948954 | 0.01123736 | 0.2258524
19.2275 | 43.5018 | 42.34038 | 41.60776 | 1.161419 | 0.4953664 | 0.01118114 | 0.2260736
19.2375 | 43.4795 | 42.3251 | 41.59184 | 1.154401 | 0.4958381 | 0.01112559 | 0.2262953
19.24749 | 43.4528 | 42.30981 | 41.57592 | 1.142986 | 0.4963101 | 0.01107079 | 0.226517
19.25749 | 43.4348 | 42.2945 | 41.55996 | 1.140304 | 0.4967832 | 0.01101669 | 0.2267394
19.26749 | 43.4408 | 42.27916 | 41.54398 | 1.16164 | 0.4972571 | 0.01096336 | 0.2269622
19.27749 | 43.398 | 42.26381 | 41.52798 | 1.134193 | 0.4977317 | 0.01091084 | 0.2271853
19.28749 | 43.355 | 42.24844 | 41.51196 | 1.106563 | 0.498207 | 0.01085916 | 0.2274088
19.29749 | 43.3357 | 42.23305 | 41.49592 | 1.102651 | 0.4986831 | 0.01080834 | 0.2276327
19.30748 | 43.2969 | 42.21766 | 41.47988 | 1.079241 | 0.4991594 | 0.01075844 | 0.2278568
19.31748 | 43.3046 | 42.20224 | 41.46381 | 1.102363 | 0.4996369 | 0.0107094 | 0.2280814
19.32748 | 43.2754 | 42.1868 | 41.44771 | 1.088603 | 0.5001152 | 0.01066127 | 0.2283065
19.33748 | 43.248 | 42.17134 | 41.4316 | 1.07666 | 0.5005942 | 0.01061407 | 0.2285319
19.34748 | 43.24 | 42.15587 | 41.41547 | 1.084134 | 0.5010739 | 0.01056782 | 0.2287577
19.35747 | 43.2212 | 42.14039 | 41.39933 | 1.08081 | 0.5015539 | 0.01052256 | 0.2289837
19.36747 | 43.1876 | 42.12488 | 41.38316 | 1.062719 | 0.5020351 | 0.01047822 | 0.2292103
19.37747 | 43.1938 | 42.10936 | 41.36697 | 1.084444 | 0.5025171 | 0.01043484 | 0.2294372
19.38747 | 43.138 | 42.09381 | 41.35076 | 1.044186 | 0.5029998 | 0.01039243 | 0.2296646
19.39747 | 43.0584 | 42.07825 | 41.33453 | 0.9801459 | 0.5034832 | 0.010351 | 0.2298924
19.40747 | 43.0637 | 42.06268 | 41.31828 | 1.001022 | 0.5039674 | 0.01031054 | 0.2301205
19.41746 | 43.0454 | 42.0471 | 41.30203 | 0.9982999 | 0.5044518 | 0.0102711 | 0.2303488
19.42746 | 43.02 | 42.03149 | 41.28574 | 0.98851 | 0.5049376 | 0.01023258 | 0.2305778
19.43746 | 43.0036 | 42.01586 | 41.26944 | 0.9877369 | 0.505424 | 0.01019504 | 0.2308071
19.44746 | 42.9869 | 42.00022 | 41.25311 | 0.9866807 | 0.5059112 | 0.01015847 | 0.2310369
19.45746 | 42.9711 | 41.98456 | 41.23677 | 0.9865413 | 0.5063992 | 0.01012286 | 0.231267
19.46745 | 42.9507 | 41.9689 | 41.22042 | 0.981803 | 0.5068874 | 0.01008825 | 0.2314973
19.47745 | 42.8998 | 41.9532 | 41.20404 | 0.946597 | 0.5073768 | 0.01005454 | 0.2317283
19.48745 | 42.8767 | 41.93749 | 41.18764 | 0.9392078 | 0.507867 | 0.01002179 | 0.2319596
19.49745 | 42.8169 | 41.92176 | 41.17123 | 0.8951352 | 0.508358 | 0.009989971 | 0.2321914
19.50745 | 42.829 | 41.90602 | 41.15479 | 0.9229792 | 0.5088499 | 0.009959083 | 0.2324235
19.51745 | 42.7969 | 41.89026 | 41.13833 | 0.90664 | 0.5093424 | 0.009929115 | 0.2326561
19.52744 | 42.7677 | 41.8745 | 41.12187 | 0.8932016 | 0.5098351 | 0.009900088 | 0.2328888
19.53744 | 42.7268 | 41.8587 | 41.10538 | 0.8680955 | 0.5103292 | 0.009871935 | 0.2331222
19.54744 | 42.725 | 41.84289 | 41.08887 | 0.8821059 | 0.510824 | 0.009844674 | 0.233356
19.55744 | 42.7465 | 41.82707 | 41.07234 | 0.9194329 | 0.5113196 | 0.009818296 | 0.2335902
19.56744 | 42.6784 | 41.81122 | 41.05579 | 0.8671764 | 0.5118159 | 0.00979279 | 0.2338248
19.57743 | 42.6611 | 41.79538 | 41.03924 | 0.8657206 | 0.5123126 | 0.009768169 | 0.2340596
19.58743 | 42.6249 | 41.7795 | 41.02265 | 0.8453971 | 0.5128104 | 0.009744373 | 0.234295
19.59743 | 42.5883 | 41.76361 | 41.00605 | 0.82469 | 0.5133091 | 0.009721417 | 0.2345309
19.60743 | 42.5785 | 41.7477 | 40.98943 | 0.8307992 | 0.5138087 | 0.00969929 | 0.2347672
19.61743 | 42.5631 | 41.73178 | 40.97278 | 0.831325 | 0.5143089 | 0.009677979 | 0.2350038
19.62743 | 42.5421 | 41.71583 | 40.95612 | 0.826267 | 0.5148099 | 0.009657474 | 0.235241
19.63742 | 42.5135 | 41.69989 | 40.93946 | 0.8136095 | 0.5153113 | 0.009637784 | 0.2354783
19.64742 | 42.4995 | 41.68392 | 40.92277 | 0.8155843 | 0.5158138 | 0.009618855 | 0.2357162
19.65742 | 42.5204 | 41.66792 | 40.90605 | 0.8524754 | 0.5163172 | 0.009600697 | 0.2359546
19.66742 | 42.4284 | 41.65192 | 40.88932 | 0.7764827 | 0.5168214 | 0.0095833 | 0.2361934
19.67742 | 42.4487 | 41.63589 | 40.87257 | 0.8128063 | 0.5173264 | 0.009566651 | 0.2364326
19.68741 | 42.3862 | 41.61987 | 40.85582 | 0.7663301 | 0.5178317 | 0.009550754 | 0.2366721
19.69741 | 42.3819 | 41.60381 | 40.83903 | 0.7780861 | 0.5183383 | 0.009535566 | 0.2369122
19.70741 | 42.3649 | 41.58774 | 40.82222 | 0.7771584 | 0.5188456 | 0.009521095 | 0.2371527
19.71741 | 42.3496 | 41.57165 | 40.8054 | 0.7779468 | 0.5193537 | 0.009507329 | 0.2373936
19.72741 | 42.3263 | 41.55555 | 40.78856 | 0.7707514 | 0.5198627 | 0.009494252 | 0.237635
19.73741 | 42.3339 | 41.53943 | 40.7717 | 0.794472 | 0.5203725 | 0.009481855 | 0.2378769
19.7474 | 42.3113 | 41.52331 | 40.75484 | 0.7879926 | 0.5208826 | 0.009470144 | 0.2381189
19.7574 | 42.287 | 41.50715 | 40.73794 | 0.7798455 | 0.5213939 | 0.009459081 | 0.2383616
19.7674 | 42.2569 | 41.49099 | 40.72103 | 0.7659143 | 0.5219061 | 0.009448665 | 0.2386047
19.7774 | 42.2472 | 41.4748 | 40.70409 | 0.7723992 | 0.5224191 | 0.009438889 | 0.2388483
19.7874 | 42.145 | 41.4586 | 40.68714 | 0.6864002 | 0.5229328 | 0.009429742 | 0.2390923
19.79739 | 42.1997 | 41.4424 | 40.67019 | 0.7573007 | 0.523447 | 0.00942122 | 0.2393366
19.80739 | 42.1671 | 41.42617 | 40.65321 | 0.7409335 | 0.5239624 | 0.009413301 | 0.2395815
19.81739 | 42.1241 | 41.40992 | 40.63621 | 0.7141822 | 0.5244787 | 0.009405979 | 0.2398268
19.82739 | 42.1017 | 41.39365 | 40.61919 | 0.7080469 | 0.5249957 | 0.009399246 | 0.2400727
19.83739 | 42.0983 | 41.37737 | 40.60215 | 0.7209274 | 0.5255136 | 0.009393095 | 0.2403189
19.84739 | 42.0652 | 41.36108 | 40.58509 | 0.7041237 | 0.5260323 | 0.009387513 | 0.2405656
19.85738 | 42.0488 | 41.34478 | 40.56803 | 0.7040195 | 0.5265513 | 0.009382496 | 0.2408125
19.86738 | 42.0051 | 41.32845 | 40.55094 | 0.6766474 | 0.5270716 | 0.009378029 | 0.2410601
19.87738 | 41.9952 | 41.31211 | 40.53383 | 0.6830911 | 0.5275928 | 0.009374103 | 0.2413082
19.88738 | 41.928 | 41.29575 | 40.51671 | 0.6322505 | 0.5281148 | 0.009370714 | 0.2415568
19.89738 | 41.9257 | 41.27937 | 40.49956 | 0.6463256 | 0.5286376 | 0.009367849 | 0.2418057
19.90737 | 41.9012 | 41.263 | 40.48242 | 0.6382 | 0.5291608 | 0.009365507 | 0.2420549
19.91737 | 41.8821 | 41.24659 | 40.46524 | 0.6355065 | 0.5296853 | 0.009363669 | 0.2423048
19.92737 | 41.8408 | 41.23017 | 40.44804 | 0.6106285 | 0.5302107 | 0.009362335 | 0.2425552
19.93737 | 41.817 | 41.21373 | 40.43083 | 0.6032662 | 0.5307368 | 0.009361494 | 0.2428061
19.94737 | 41.823 | 41.19728 | 40.4136 | 0.6257194 | 0.5312638 | 0.009361141 | 0.2430574
19.95737 | 41.7702 | 41.18081 | 40.39635 | 0.5893881 | 0.5317917 | 0.009361265 | 0.2433091
19.96736 | 41.7348 | 41.16434 | 40.3791 | 0.570456 | 0.5323198 | 0.009361861 | 0.2435611
19.97736 | 41.6872 | 41.14784 | 40.36182 | 0.5393557 | 0.5328494 | 0.009362919 | 0.2438138
19.98736 | 41.6565 | 41.13133 | 40.34452 | 0.5251709 | 0.5333798 | 0.009364439 | 0.244067
19.99736 | 41.6773 | 41.1148 | 40.3272 | 0.5625015 | 0.533911 | 0.009366406 | 0.2443207
20.00736 | 41.6039 | 41.09825 | 40.30987 | 0.5056475 | 0.5344431 | 0.009368819 | 0.2445748
20.01735 | 41.6034 | 41.08171 | 40.29253 | 0.5216923 | 0.5349755 | 0.009371666 | 0.2448292
20.02735 | 41.5917 | 41.06513 | 40.27516 | 0.526569 | 0.5355093 | 0.009374945 | 0.2450843
20.03735 | 41.5417 | 41.04854 | 40.25778 | 0.4931609 | 0.536044 | 0.00937865 | 0.2453399
20.04735 | 41.5574 | 41.03193 | 40.24037 | 0.5254682 | 0.5365795 | 0.009382772 | 0.2455959
20.05735 | 41.5302 | 41.01531 | 40.22295 | 0.5148907 | 0.5371159 | 0.009387308 | 0.2458525
20.06735 | 41.4691 | 40.99867 | 40.20552 | 0.4704284 | 0.5376531 | 0.009392248 | 0.2461095
20.07734 | 41.4651 | 40.98204 | 40.18808 | 0.4830646 | 0.5381907 | 0.009397585 | 0.2463668
20.08734 | 41.424 | 40.96537 | 40.17061 | 0.4586326 | 0.5387296 | 0.009403323 | 0.2466248
20.09734 | 41.4152 | 40.94868 | 40.15312 | 0.4665157 | 0.5392694 | 0.009409451 | 0.2468833
20.10734 | 41.3681 | 40.93199 | 40.13562 | 0.4361139 | 0.5398101 | 0.009415964 | 0.2471423
20.11734 | 41.3847 | 40.91527 | 40.1181 | 0.4694271 | 0.5403517 | 0.009422856 | 0.2474018
20.12733 | 41.3121 | 40.89856 | 40.10058 | 0.4135387 | 0.5408936 | 0.009430115 | 0.2476615
20.13733 | 41.3182 | 40.88182 | 40.08302 | 0.4363819 | 0.5414369 | 0.009437751 | 0.247922
20.14733 | 41.3059 | 40.86506 | 40.06545 | 0.4408401 | 0.5419812 | 0.009445752 | 0.248183
20.15733 | 41.2536 | 40.84829 | 40.04786 | 0.4053132 | 0.5425262 | 0.009454113 | 0.2484445
20.16733 | 41.2061 | 40.8315 | 40.03026 | 0.3746011 | 0.5430722 | 0.009462831 | 0.2487065
20.17733 | 41.2116 | 40.8147 | 40.01264 | 0.3969039 | 0.5436191 | 0.009471899 | 0.248969
20.18732 | 41.185 | 40.7979 | 39.99502 | 0.3871048 | 0.5441662 | 0.009481306 | 0.2492317
20.19732 | 41.1699 | 40.78106 | 39.97736 | 0.3888372 | 0.5447148 | 0.009491065 | 0.2494953
20.20732 | 41.148 | 40.76422 | 39.95969 | 0.3837844 | 0.5452643 | 0.009501162 | 0.2497593
20.21732 | 41.0929 | 40.74735 | 39.942 | 0.3455462 | 0.5458148 | 0.009511595 | 0.2500238
20.22732 | 41.0949 | 40.73048 | 39.9243 | 0.3644228 | 0.546366 | 0.009522358 | 0.2502889
20.23731 | 41.0733 | 40.7136 | 39.9066 | 0.359697 | 0.5469177 | 0.009533438 | 0.2505542
20.24731 | 41.0226 | 40.6967 | 39.88886 | 0.3259028 | 0.5474708 | 0.009544853 | 0.2508203
20.25731 | 40.9681 | 40.67978 | 39.87111 | 0.2883232 | 0.5480247 | 0.009556588 | 0.2510869
20.26731 | 40.9621 | 40.66284 | 39.85334 | 0.2992582 | 0.5485796 | 0.00956864 | 0.2513541
20.27731 | 40.939 | 40.64589 | 39.83555 | 0.2931076 | 0.5491354 | 0.009581006 | 0.2516218
20.28731 | 40.9021 | 40.62893 | 39.81775 | 0.2731716 | 0.5496921 | 0.009593681 | 0.25189
20.2973 | 40.8906 | 40.61197 | 39.79995 | 0.2786328 | 0.5502492 | 0.009606651 | 0.2521584
20.3073 | 40.846 | 40.59497 | 39.78212 | 0.2510256 | 0.5508077 | 0.00961994 | 0.2524277
20.3173 | 40.838 | 40.57797 | 39.76427 | 0.2600326 | 0.5513671 | 0.009633527 | 0.2526975
20.3273 | 40.837 | 40.56095 | 39.7464 | 0.2760542 | 0.5519274 | 0.009647414 | 0.2529678
20.3373 | 40.7758 | 40.54391 | 39.72852 | 0.2318898 | 0.5524887 | 0.009661597 | 0.2532387
20.34729 | 40.7605 | 40.52688 | 39.71064 | 0.2336227 | 0.5530503 | 0.009676057 | 0.2535099
20.35729 | 40.7086 | 40.50981 | 39.69273 | 0.1987868 | 0.5536135 | 0.009690825 | 0.2537818
20.36729 | 40.6681 | 40.49273 | 39.6748 | 0.1753653 | 0.5541774 | 0.009705876 | 0.2540543
20.37729 | 40.6577 | 40.47564 | 39.65685 | 0.1820578 | 0.5547424 | 0.009721217 | 0.2543274
20.38729 | 40.6503 | 40.45854 | 39.63889 | 0.1917644 | 0.5553082 | 0.009736837 | 0.254601
20.39729 | 40.5998 | 40.44141 | 39.62091 | 0.1583851 | 0.555875 | 0.009752741 | 0.2548751
20.40728 | 40.5655 | 40.4243 | 39.60294 | 0.1412026 | 0.5564422 | 0.009768906 | 0.2551496
20.41728 | 40.5633 | 40.40715 | 39.58493 | 0.1561514 | 0.5570108 | 0.009785363 | 0.2554248
20.42728 | 40.5564 | 40.38999 | 39.5669 | 0.1664141 | 0.5575804 | 0.009802095 | 0.2557007
20.43728 | 40.4947 | 40.37281 | 39.54886 | 0.1218907 | 0.558151 | 0.009819099 | 0.255977
20.44728 | 40.4679 | 40.35562 | 39.53081 | 0.1122812 | 0.5587224 | 0.009836374 | 0.256254
20.45727 | 40.4235 | 40.33843 | 39.51275 | 0.08506833 | 0.5592943 | 0.009853901 | 0.2565312
20.46727 | 40.4146 | 40.32121 | 39.49466 | 0.09338648 | 0.5598676 | 0.009871707 | 0.2568093
20.47727 | 40.3871 | 40.30398 | 39.47656 | 0.08311841 | 0.5604419 | 0.009889786 | 0.2570879
20.48727 | 40.3593 | 40.28674 | 39.45844 | 0.07256404 | 0.5610172 | 0.009908125 | 0.2573672
20.49727 | 40.3156 | 40.26948 | 39.44031 | 0.04612346 | 0.5615933 | 0.009926727 | 0.257647
20.50727 | 40.3095 | 40.2522 | 39.42216 | 0.05729645 | 0.5621705 | 0.009945586 | 0.2579273
20.51726 | 40.2876 | 40.23493 | 39.40401 | 0.0526658 | 0.562748 | 0.009964689 | 0.258208
20.52726 | 40.247 | 40.21763 | 39.38583 | 0.02936602 | 0.5633271 | 0.009984066 | 0.2584895
20.53726 | 40.2421 | 40.20032 | 39.36764 | 0.04177979 | 0.5639071 | 0.0100037 | 0.2587717
20.54726 | 40.1774 | 40.18299 | 39.34943 | -0.005592944 | 0.564488 | 0.01002359 | 0.2590544
20.55726 | 40.1619 | 40.16565 | 39.3312 | -0.003752231 | 0.56507 | 0.01004373 | 0.2593377
20.56725 | 40.1482 | 40.14832 | 39.31298 | -0.0001153287 | 0.5656523 | 0.0100641 | 0.2596212
20.57725 | 40.1327 | 40.13095 | 39.29472 | 0.001752189 | 0.5662361 | 0.01008475 | 0.2599057
20.58725 | 40.0844 | 40.11357 | 39.27645 | -0.02916695 | 0.566821 | 0.01010565 | 0.2601908
20.59725 | 40.0344 | 40.09617 | 39.25816 | -0.06177283 | 0.5674069 | 0.0101268 | 0.2604765
20.60725 | 40.0186 | 40.07877 | 39.23986 | -0.06016535 | 0.5679936 | 0.01014819 | 0.2607628
20.61725 | 40.0245 | 40.06134 | 39.22154 | -0.03684463 | 0.5685814 | 0.01016983 | 0.2610497
20.62724 | 39.9697 | 40.04393 | 39.20323 | -0.07422811 | 0.5691695 | 0.0101917 | 0.2613369
20.63724 | 39.9167 | 40.02648 | 39.18488 | -0.1097811 | 0.5697592 | 0.01021383 | 0.261625
20.64724 | 39.9148 | 40.00902 | 39.16652 | -0.09422095 | 0.5703499 | 0.01023621 | 0.2619137
20.65724 | 39.8868 | 39.99155 | 39.14814 | -0.1047478 | 0.5709416 | 0.01025883 | 0.2622031
20.66724 | 39.8717 | 39.97406 | 39.12975 | -0.1023616 | 0.5715343 | 0.0102817 | 0.262493
20.67723 | 39.8284 | 39.95658 | 39.11136 | -0.1281798 | 0.5721274 | 0.01030479 | 0.2627833
20.68723 | 39.7971 | 39.93907 | 39.09294 | -0.1419676 | 0.572722 | 0.01032814 | 0.2630745
20.69723 | 39.7722 | 39.92154 | 39.07451 | -0.1493425 | 0.5733176 | 0.01035174 | 0.2633664
20.70723 | 39.7587 | 39.904 | 39.05606 | -0.1453045 | 0.5739143 | 0.01037557 | 0.2636588
20.71723 | 39.7335 | 39.88645 | 39.03759 | -0.1529538 | 0.5745119 | 0.01039965 | 0.263952
20.72723 | 39.7066 | 39.86889 | 39.01911 | -0.1622902 | 0.5751106 | 0.01042396 | 0.2642457
20.73722 | 39.6832 | 39.85133 | 39.00063 | -0.1681315 | 0.5757096 | 0.0104485 | 0.2645398
20.74722 | 39.6399 | 39.83374 | 38.98212 | -0.1938424 | 0.5763103 | 0.0104733 | 0.2648348
20.75722 | 39.6376 | 39.81614 | 38.9636 | -0.1785407 | 0.5769119 | 0.01049833 | 0.2651304
20.76722 | 39.6213 | 39.79853 | 38.94506 | -0.1772264 | 0.5775146 | 0.01052361 | 0.2654268
20.77722 | 39.5649 | 39.7809 | 38.92651 | -0.2159996 | 0.5781183 | 0.01054912 | 0.2657237
20.78721 | 39.5363 | 39.76328 | 38.90796 | -0.2269778 | 0.5787224 | 0.01057485 | 0.2660211
20.79721 | 39.554 | 39.74563 | 38.88938 | -0.1916259 | 0.5793282 | 0.01060084 | 0.2663194
20.80721 | 39.4901 | 39.72796 | 38.87078 | -0.2378615 | 0.5799349 | 0.01062707 | 0.2666183
20.81721 | 39.4714 | 39.71028 | 38.85217 | -0.2388847 | 0.5805426 | 0.01065354 | 0.2669179
20.82721 | 39.4681 | 39.6926 | 38.83355 | -0.2244955 | 0.5811514 | 0.01068025 | 0.2672182
20.83721 | 39.4199 | 39.67489 | 38.81491 | -0.2549941 | 0.5817612 | 0.0107072 | 0.2675191
20.8472 | 39.4169 | 39.6572 | 38.79627 | -0.240298 | 0.5823714 | 0.01073435 | 0.2678205
20.8572 | 39.391 | 39.63947 | 38.7776 | -0.248472 | 0.5829833 | 0.01076178 | 0.2681228
20.8672 | 39.3637 | 39.62173 | 38.75892 | -0.2580338 | 0.5835963 | 0.01078944 | 0.2684258
20.8772 | 39.334 | 39.60398 | 38.74023 | -0.2699834 | 0.5842102 | 0.01081734 | 0.2687294
20.8872 | 39.3047 | 39.58622 | 38.72152 | -0.2815209 | 0.5848252 | 0.01084548 | 0.2690338
20.89719 | 39.3055 | 39.56846 | 38.70281 | -0.2629641 | 0.5854406 | 0.01087383 | 0.2693385
20.90719 | 39.2886 | 39.55068 | 38.68407 | -0.2620775 | 0.5860577 | 0.01090244 | 0.2696443
20.91719 | 39.2366 | 39.53288 | 38.66532 | -0.2962789 | 0.5866758 | 0.0109313 | 0.2699507
20.92719 | 39.2129 | 39.51507 | 38.64656 | -0.3021684 | 0.587295 | 0.0109604 | 0.2702579
20.93719 | 39.2014 | 39.49725 | 38.62778 | -0.2958458 | 0.5879151 | 0.01098974 | 0.2705657
20.94719 | 39.1856 | 39.47941 | 38.60898 | -0.2938115 | 0.5885364 | 0.01101932 | 0.2708743
20.95718 | 39.1442 | 39.46158 | 38.59019 | -0.3173832 | 0.5891581 | 0.01104911 | 0.2711833
20.96718 | 39.1168 | 39.44373 | 38.57137 | -0.3269253 | 0.5897815 | 0.01107917 | 0.2714933
20.97718 | 39.1073 | 39.42586 | 38.55254 | -0.3185557 | 0.590406 | 0.01110947 | 0.271804
20.98718 | 39.0706 | 39.40797 | 38.53369 | -0.3373744 | 0.5910315 | 0.01114001 | 0.2721155
20.99718 | 39.0795 | 39.39008 | 38.51482 | -0.3105814 | 0.591658 | 0.0111708 | 0.2724276
21.00717 | 39.035 | 39.37219 | 38.49597 | -0.3371947 | 0.592285 | 0.0112018 | 0.2727402
21.01717 | 38.9937 | 39.35428 | 38.47708 | -0.3605786 | 0.5929138 | 0.01123307 | 0.2730539
21.02717 | 38.9859 | 39.33635 | 38.45817 | -0.350451 | 0.5935436 | 0.0112646 | 0.2733683
21.03717 | 38.9526 | 39.31841 | 38.43926 | -0.3658119 | 0.5941744 | 0.01129636 | 0.2736834
21.04717 | 38.9468 | 39.30046 | 38.42033 | -0.3536614 | 0.5948064 | 0.01132837 | 0.2739993
21.05717 | 38.9001 | 39.2825 | 38.40138 | -0.3823995 | 0.5954394 | 0.01136063 | 0.274316
21.06716 | 38.8822 | 39.26454 | 38.38245 | -0.3823441 | 0.5960728 | 0.0113931 | 0.274633
21.07716 | 38.8618 | 39.24656 | 38.36347 | -0.3847596 | 0.596708 | 0.01142585 | 0.2749512
21.08716 | 38.8264 | 39.22856 | 38.34449 | -0.4021639 | 0.5973443 | 0.01145886 | 0.2752701
21.09716 | 38.8175 | 39.21056 | 38.32549 | -0.3930569 | 0.5979817 | 0.0114921 | 0.2755899
21.10716 | 38.777 | 39.19254 | 38.30648 | -0.4155388 | 0.5986202 | 0.01152561 | 0.2759103
21.11715 | 38.7539 | 39.17453 | 38.28748 | -0.4206275 | 0.5992591 | 0.01155932 | 0.2762313
21.12715 | 38.7171 | 39.15649 | 38.26844 | -0.4393872 | 0.5998997 | 0.01159333 | 0.2765533
21.13715 | 38.693 | 39.13844 | 38.24939 | -0.4454359 | 0.6005415 | 0.01162758 | 0.2768762
21.14715 | 38.6611 | 39.12037 | 38.23033 | -0.4592735 | 0.6011844 | 0.0116621 | 0.2771998
21.15715 | 38.6537 | 39.1023 | 38.21125 | -0.4486003 | 0.6018283 | 0.01169686 | 0.2775242
21.16715 | 38.5947 | 39.08422 | 38.19216 | -0.4895162 | 0.6024735 | 0.01173188 | 0.2778495
21.17714 | 38.5788 | 39.06614 | 38.17308 | -0.4873393 | 0.603119 | 0.01176713 | 0.2781752
21.18714 | 38.5603 | 39.04803 | 38.15396 | -0.4877335 | 0.6037663 | 0.01180266 | 0.2785021
21.19714 | 38.5233 | 39.02992 | 38.13483 | -0.506617 | 0.6044148 | 0.01183846 | 0.2788297
21.20714 | 38.4822 | 39.01179 | 38.11569 | -0.5295898 | 0.6050643 | 0.01187451 | 0.2791582
21.21714 | 38.461 | 38.99365 | 38.09654 | -0.5326519 | 0.605715 | 0.01191083 | 0.2794876
21.22713 | 38.4325 | 38.97552 | 38.07739 | -0.5430216 | 0.6063662 | 0.01194737 | 0.2798174
21.23713 | 38.3866 | 38.95736 | 38.05821 | -0.5707625 | 0.6070191 | 0.01198421 | 0.2801484
21.24713 | 38.3684 | 38.93919 | 38.03902 | -0.5707929 | 0.6076731 | 0.01202132 | 0.2804803
21.25713 | 38.3301 | 38.92101 | 38.01981 | -0.5909129 | 0.6083283 | 0.01205869 | 0.2808129
21.26713 | 38.3085 | 38.90282 | 38.00059 | -0.5943225 | 0.6089846 | 0.01209633 | 0.2811465
21.27713 | 38.2738 | 38.88462 | 37.98136 | -0.6108216 | 0.6096421 | 0.01213423 | 0.2814809
21.28712 | 38.2428 | 38.86643 | 37.96214 | -0.6236286 | 0.6103 | 0.01217237 | 0.2818158
21.29712 | 38.229 | 38.84821 | 37.94288 | -0.6192071 | 0.6109597 | 0.01221082 | 0.282152
21.30712 | 38.1801 | 38.82998 | 37.92362 | -0.6498755 | 0.6116207 | 0.01224954 | 0.282489
21.31712 | 38.1418 | 38.81173 | 37.90434 | -0.6699336 | 0.6122827 | 0.01228853 | 0.2828269
21.32712 | 38.145 | 38.79348 | 37.88504 | -0.6484816 | 0.6129459 | 0.0123278 | 0.2831657
21.33711 | 38.0878 | 38.77524 | 37.86576 | -0.6874378 | 0.6136097 | 0.0123673 | 0.2835051
21.34711 | 38.0714 | 38.75697 | 37.84644 | -0.6855656 | 0.6142752 | 0.01240712 | 0.2838457
21.35711 | 38.0445 | 38.73868 | 37.82711 | -0.6941833 | 0.6149418 | 0.01244722 | 0.2841872
21.36711 | 38.0284 | 38.72039 | 37.80776 | -0.6919912 | 0.6156096 | 0.01248761 | 0.2845296
21.37711 | 37.9924 | 38.70209 | 37.78841 | -0.7096892 | 0.6162786 | 0.01252827 | 0.2848729
21.38711 | 37.9648 | 38.68378 | 37.76904 | -0.7189775 | 0.6169489 | 0.01256922 | 0.2852172
21.3971 | 37.9371 | 38.66547 | 37.74968 | -0.7283741 | 0.6176196 | 0.01261041 | 0.285562
21.4071 | 37.9234 | 38.64714 | 37.73029 | -0.7237426 | 0.6182921 | 0.01265193 | 0.2859082
21.4171 | 37.8714 | 38.6288 | 37.71089 | -0.7574015 | 0.6189658 | 0.01269374 | 0.2862552
21.4271 | 37.854 | 38.61045 | 37.69147 | -0.7564506 | 0.6196406 | 0.01273584 | 0.2866032
21.4371 | 37.8452 | 38.59209 | 37.67204 | -0.7468902 | 0.6203167 | 0.01277823 | 0.2869522
21.44709 | 37.7931 | 38.57374 | 37.65262 | -0.7806386 | 0.6209932 | 0.01282087 | 0.2873018
21.45709 | 37.7913 | 38.55536 | 37.63317 | -0.7640592 | 0.6216718 | 0.01286385 | 0.2876528
21.46709 | 37.7617 | 38.53697 | 37.61371 | -0.7752702 | 0.6223514 | 0.01290712 | 0.2880046
21.47709 | 37.7348 | 38.51857 | 37.59423 | -0.7837719 | 0.6230322 | 0.0129507 | 0.2883575
21.48709 | 37.7133 | 38.50016 | 37.57474 | -0.7868641 | 0.6237142 | 0.01299458 | 0.2887114
21.49709 | 37.6805 | 38.48175 | 37.55524 | -0.801247 | 0.6243975 | 0.01303876 | 0.2890662
21.50708 | 37.6353 | 38.46334 | 37.53575 | -0.8280391 | 0.6250812 | 0.01308319 | 0.2894218
21.51708 | 37.6286 | 38.4449 | 37.51623 | -0.8163037 | 0.625767 | 0.01312798 | 0.2897787
21.52708 | 37.599 | 38.42646 | 37.4967 | -0.8274589 | 0.6264537 | 0.01317308 | 0.2901366
21.53708 | 37.5685 | 38.40801 | 37.47715 | -0.8395051 | 0.6271418 | 0.01321849 | 0.2904955
21.54708 | 37.5668 | 38.38954 | 37.45759 | -0.8227422 | 0.6278311 | 0.01326421 | 0.2908555
21.55707 | 37.5302 | 38.37109 | 37.43804 | -0.8408888 | 0.6285209 | 0.0133102 | 0.2912162
21.56707 | 37.4965 | 38.35261 | 37.41846 | -0.8561079 | 0.6292126 | 0.01335655 | 0.2915783
21.57707 | 37.4903 | 38.33412 | 37.39887 | -0.8438183 | 0.6299056 | 0.01340322 | 0.2919414
21.58707 | 37.446 | 38.31562 | 37.37926 | -0.8696196 | 0.6305997 | 0.01345021 | 0.2923056
21.59707 | 37.4051 | 38.29711 | 37.35965 | -0.8920122 | 0.6312952 | 0.01349752 | 0.2926709
21.60706 | 37.4107 | 38.27861 | 37.34004 | -0.8679145 | 0.6319911 | 0.01354511 | 0.2930369
21.61706 | 37.3902 | 38.26009 | 37.3204 | -0.8698896 | 0.632689 | 0.01359307 | 0.2934044
21.62706 | 37.3408 | 38.24156 | 37.30075 | -0.9007561 | 0.6333881 | 0.01364136 | 0.293773
21.63706 | 37.3337 | 38.22301 | 37.28109 | -0.8893139 | 0.6340884 | 0.01368999 | 0.2941427
21.64706 | 37.3177 | 38.20446 | 37.26142 | -0.8867632 | 0.6347901 | 0.01373895 | 0.2945135
21.65706 | 37.2999 | 38.1859 | 37.24174 | -0.8860041 | 0.635493 | 0.01378824 | 0.2948854
21.66705 | 37.2713 | 38.16735 | 37.22206 | -0.8960549 | 0.6361963 | 0.01383782 | 0.2952581
21.67705 | 37.2418 | 38.14878 | 37.20236 | -0.9069789 | 0.6369017 | 0.0138878 | 0.2956324
21.68705 | 37.2286 | 38.13019 | 37.18264 | -0.9015945 | 0.6376083 | 0.0139381 | 0.2960078
21.69705 | 37.1885 | 38.1116 | 37.16291 | -0.9231018 | 0.6383162 | 0.01398877 | 0.2963843
21.70705 | 37.1708 | 38.093 | 37.14317 | -0.922201 | 0.6390253 | 0.01403978 | 0.2967621
21.71704 | 37.1513 | 38.07441 | 37.12344 | -0.9231105 | 0.639735 | 0.01409108 | 0.2971406
21.72704 | 37.1359 | 38.05579 | 37.10368 | -0.9198933 | 0.6404467 | 0.0141428 | 0.2975207
21.73704 | 37.1197 | 38.03717 | 37.08391 | -0.9174681 | 0.6411597 | 0.01419486 | 0.2979021
21.74704 | 37.1088 | 38.01853 | 37.06413 | -0.9097348 | 0.6418739 | 0.01424729 | 0.2982847
21.75704 | 37.0797 | 37.99989 | 37.04434 | -0.9201936 | 0.6425895 | 0.01430008 | 0.2986684
21.76704 | 37.0675 | 37.98124 | 37.02453 | -0.9137444 | 0.6433062 | 0.01435323 | 0.2990535
21.77703 | 37.031 | 37.96261 | 37.00474 | -0.9316061 | 0.6440237 | 0.01440669 | 0.2994394
21.78703 | 37.0029 | 37.94394 | 36.98491 | -0.9410413 | 0.644743 | 0.01446058 | 0.2998269
21.79703 | 37.0023 | 37.92527 | 36.96507 | -0.9229687 | 0.6454637 | 0.01451484 | 0.3002157
21.80703 | 36.9552 | 37.90659 | 36.94523 | -0.9513886 | 0.6461857 | 0.01456947 | 0.3006058
21.81703 | 36.9408 | 37.8879 | 36.92537 | -0.9471007 | 0.6469089 | 0.01462448 | 0.3009973
21.82702 | 36.936 | 37.86922 | 36.90552 | -0.9332239 | 0.6476328 | 0.01467981 | 0.3013895
21.83702 | 36.9248 | 37.85052 | 36.88564 | -0.925721 | 0.6483587 | 0.01473558 | 0.3017836
21.84702 | 36.901 | 37.83181 | 36.86575 | -0.9308106 | 0.6490859 | 0.01479174 | 0.3021789
21.85702 | 36.8721 | 37.81309 | 36.84585 | -0.9409927 | 0.6498143 | 0.01484829 | 0.3025756
21.86702 | 36.842 | 37.79437 | 36.82594 | -0.9523676 | 0.6505441 | 0.01490522 | 0.3029737
21.87702 | 36.8483 | 37.77564 | 36.80602 | -0.9273352 | 0.6512753 | 0.01496256 | 0.3033732
21.88701 | 36.7991 | 37.75691 | 36.78611 | -0.9578143 | 0.652007 | 0.01502023 | 0.3037736
21.89701 | 36.7846 | 37.73817 | 36.76617 | -0.9535674 | 0.6527408 | 0.01507836 | 0.3041758
21.90701 | 36.7647 | 37.71941 | 36.74622 | -0.9547134 | 0.6534759 | 0.0151369 | 0.3045794
21.91701 | 36.761 | 37.70065 | 36.72626 | -0.9396523 | 0.6542123 | 0.01519585 | 0.3049844
21.92701 | 36.7218 | 37.68188 | 36.70629 | -0.9600843 | 0.6549501 | 0.0152552 | 0.3053909
21.937 | 36.7249 | 37.66313 | 36.68633 | -0.9382281 | 0.6556885 | 0.01531491 | 0.3057984
21.947 | 36.705 | 37.64435 | 36.66633 | -0.9393463 | 0.656429 | 0.0153751 | 0.3062079
21.957 | 36.6782 | 37.62556 | 36.64633 | -0.9473576 | 0.6571708 | 0.01543571 | 0.3066187
21.967 | 36.6523 | 37.60676 | 36.62632 | -0.9544621 | 0.6579139 | 0.01549674 | 0.3070311
21.977 | 36.635 | 37.58796 | 36.6063 | -0.95296 | 0.6586584 | 0.0155582 | 0.307445
21.987 | 36.6272 | 37.56915 | 36.58627 | -0.9419511 | 0.6594043 | 0.01562009 | 0.3078604
21.99699 | 36.5744 | 37.55035 | 36.56624 | -0.9759546 | 0.6601507 | 0.01568235 | 0.3082769
22.00699 | 36.5787 | 37.53153 | 36.54619 | -0.9528327 | 0.6608993 | 0.01574511 | 0.3086954
22.01699 | 36.5702 | 37.5127 | 36.52613 | -0.9425044 | 0.6616493 | 0.01580832 | 0.3091155
22.02699 | 36.5351 | 37.49387 | 36.50606 | -0.9587696 | 0.6624006 | 0.01587197 | 0.3095372
22.03699 | 36.536 | 37.47503 | 36.48598 | -0.9390285 | 0.6631533 | 0.01593607 | 0.3099604
22.04698 | 36.5118 | 37.4562 | 36.46591 | -0.9444 | 0.6639066 | 0.01600055 | 0.3103849
22.05698 | 36.49 | 37.43735 | 36.44581 | -0.9473464 | 0.6646621 | 0.01606556 | 0.3108114
22.06698 | 36.4648 | 37.41849 | 36.4257 | -0.9536866 | 0.6654189 | 0.01613103 | 0.3112396
22.07698 | 36.4521 | 37.39962 | 36.40558 | -0.9475208 | 0.6661771 | 0.01619697 | 0.3116694
22.08698 | 36.4158 | 37.38075 | 36.38545 | -0.964949 | 0.6669367 | 0.01626336 | 0.312101
22.09698 | 36.4144 | 37.36187 | 36.36531 | -0.9474712 | 0.6676977 | 0.01633024 | 0.3125342
22.10697 | 36.3839 | 37.34301 | 36.34518 | -0.9591064 | 0.6684594 | 0.01639752 | 0.3129688
22.11697 | 36.3599 | 37.32412 | 36.32502 | -0.9642168 | 0.6692231 | 0.01646535 | 0.3134055
22.12697 | 36.359 | 37.30522 | 36.30486 | -0.9462215 | 0.6699883 | 0.01653367 | 0.313844
22.13697 | 36.3339 | 37.28632 | 36.28468 | -0.9524206 | 0.670755 | 0.01660247 | 0.3142842
22.14697 | 36.2927 | 37.26741 | 36.26449 | -0.9747139 | 0.6715229 | 0.01667177 | 0.3147263
22.15696 | 36.2895 | 37.24852 | 36.24432 | -0.9590206 | 0.6722916 | 0.01674149 | 0.3151698
22.16696 | 36.2641 | 37.2296 | 36.22411 | -0.9655029 | 0.6730625 | 0.01681179 | 0.3156155
22.17696 | 36.2412 | 37.21068 | 36.2039 | -0.9694798 | 0.6738348 | 0.01688259 | 0.3160631
22.18696 | 36.2231 | 37.19175 | 36.18368 | -0.9686513 | 0.6746084 | 0.0169539 | 0.3165126
22.19696 | 36.1863 | 37.17282 | 36.16344 | -0.9865175 | 0.6753836 | 0.01702573 | 0.3169639
22.20696 | 36.1822 | 37.15388 | 36.1432 | -0.9716784 | 0.6761601 | 0.01709807 | 0.3174172
22.21695 | 36.1631 | 37.13495 | 36.12297 | -0.9718533 | 0.6769374 | 0.01717086 | 0.3178721
22.22695 | 36.1343 | 37.116 | 36.10271 | -0.9817039 | 0.6777168 | 0.01724426 | 0.3183293
22.23695 | 36.1022 | 37.09705 | 36.08245 | -0.9948496 | 0.6784977 | 0.01731819 | 0.3187885
22.24695 | 36.0921 | 37.07809 | 36.06217 | -0.9859903 | 0.67928 | 0.01739266 | 0.3192498
22.25695 | 36.0608 | 37.05913 | 36.04188 | -0.9983262 | 0.6800638 | 0.01746767 | 0.3197131
22.26694 | 36.0462 | 37.04018 | 36.02161 | -0.9939761 | 0.6808482 | 0.01754316 | 0.320178
22.27694 | 36.0206 | 37.0212 | 36.0013 | -1.000602 | 0.6816349 | 0.01761927 | 0.3206454
22.28694 | 36.0064 | 37.00222 | 35.98099 | -0.9958241 | 0.6824231 | 0.01769594 | 0.321115
22.29694 | 35.973 | 36.98324 | 35.96067 | -1.010241 | 0.6832128 | 0.01777317 | 0.3215866
22.30694 | 35.9637 | 36.96425 | 35.94034 | -1.000554 | 0.6840039 | 0.01785097 | 0.3220605
22.31694 | 35.9355 | 36.94526 | 35.92 | -1.009762 | 0.6847964 | 0.01792934 | 0.3225365
22.32693 | 35.924 | 36.92628 | 35.89967 | -1.002284 | 0.6855897 | 0.01800822 | 0.3230143
22.33693 | 35.8806 | 36.90728 | 35.87932 | -1.026684 | 0.6863852 | 0.01808775 | 0.3234948
22.34693 | 35.8575 | 36.88828 | 35.85895 | -1.030779 | 0.6871822 | 0.01816788 | 0.3239776
22.35693 | 35.8478 | 36.86927 | 35.83858 | -1.02147 | 0.6879808 | 0.0182486 | 0.3244627
22.36693 | 35.8179 | 36.85026 | 35.8182 | -1.032357 | 0.6887808 | 0.01832991 | 0.3249501
22.37692 | 35.7955 | 36.83126 | 35.79783 | -1.035759 | 0.6895814 | 0.01841176 | 0.3254393
22.38692 | 35.7874 | 36.81224 | 35.77743 | -1.024838 | 0.6903843 | 0.01849429 | 0.3259315
22.39692 | 35.7606 | 36.79321 | 35.75702 | -1.032613 | 0.6911889 | 0.01857744 | 0.326426
22.40692 | 35.7552 | 36.77418 | 35.73661 | -1.018984 | 0.6919949 | 0.01866122 | 0.326923
22.41692 | 35.7211 | 36.75515 | 35.71618 | -1.034052 | 0.6928024 | 0.01874562 | 0.3274225
22.42692 | 35.6783 | 36.73612 | 35.69575 | -1.057816 | 0.6936115 | 0.01883066 | 0.3279244
22.43691 | 35.6839 | 36.7171 | 35.67533 | -1.033195 | 0.6944212 | 0.01891625 | 0.3284284
22.44691 | 35.6505 | 36.69805 | 35.65488 | -1.047553 | 0.6952333 | 0.01900257 | 0.3289355
22.45691 | 35.6433 | 36.67901 | 35.63442 | -1.035706 | 0.6960468 | 0.01908955 | 0.3294452
22.46691 | 35.613 | 36.65996 | 35.61396 | -1.046957 | 0.6968621 | 0.01917718 | 0.3299575
22.47691 | 35.5855 | 36.6409 | 35.59349 | -1.055404 | 0.6976787 | 0.01926548 | 0.3304724
22.4869 | 35.5815 | 36.62187 | 35.57303 | -1.040367 | 0.6984961 | 0.01935437 | 0.3309896
22.4969 | 35.578 | 36.60281 | 35.55254 | -1.024808 | 0.6993159 | 0.01944402 | 0.33151
22.5069 | 35.5384 | 36.58375 | 35.53204 | -1.045346 | 0.7001372 | 0.01953435 | 0.3320331
22.5169 | 35.521 | 36.56468 | 35.51154 | -1.043681 | 0.7009599 | 0.01962537 | 0.3325591
22.5269 | 35.4909 | 36.54561 | 35.49102 | -1.054714 | 0.7017844 | 0.0197171 | 0.3330879
22.5369 | 35.4764 | 36.52654 | 35.4705 | -1.050144 | 0.7026105 | 0.01980953 | 0.3336196
22.54689 | 35.433 | 36.50749 | 35.45 | -1.07449 | 0.7034371 | 0.01990257 | 0.3341536
22.55689 | 35.4378 | 36.48841 | 35.42946 | -1.050614 | 0.7042663 | 0.01999643 | 0.3346912
22.56689 | 35.4148 | 36.46934 | 35.40892 | -1.054537 | 0.705097 | 0.02009101 | 0.3352317
22.57689 | 35.393 | 36.45026 | 35.38837 | -1.057256 | 0.7059291 | 0.02018632 | 0.3357752
22.58689 | 35.3976 | 36.43117 | 35.36781 | -1.033574 | 0.706763 | 0.02028238 | 0.3363218
22.59688 | 35.3592 | 36.41211 | 35.34726 | -1.052908 | 0.7075976 | 0.02037908 | 0.3368711
22.60688 | 35.3286 | 36.39302 | 35.32669 | -1.064421 | 0.7084346 | 0.02047664 | 0.3374239
22.61688 | 35.3197 | 36.37393 | 35.3061 | -1.054233 | 0.7092732 | 0.02057496 | 0.33798
22.62688 | 35.3014 | 36.35484 | 35.28552 | -1.053442 | 0.7101135 | 0.02067405 | 0.3385392
22.63688 | 35.2672 | 36.33575 | 35.26492 | -1.06855 | 0.7109553 | 0.02077391 | 0.3391018
22.64688 | 35.2215 | 36.31666 | 35.24431 | -1.095155 | 0.7117986 | 0.02087456 | 0.3396676
22.65687 | 35.2308 | 36.29758 | 35.22372 | -1.066779 | 0.7126428 | 0.0209759 | 0.3402363
22.66687 | 35.2182 | 36.27848 | 35.2031 | -1.060281 | 0.7134895 | 0.02107815 | 0.3408089
22.67687 | 35.2007 | 36.25938 | 35.18248 | -1.058682 | 0.7143377 | 0.0211812 | 0.341385
22.68687 | 35.1735 | 36.24028 | 35.16185 | -1.066782 | 0.7151876 | 0.02128507 | 0.3419645
22.69687 | 35.1354 | 36.22118 | 35.1412 | -1.085781 | 0.7160391 | 0.02138976 | 0.3425476
22.70686 | 35.1204 | 36.2021 | 35.12058 | -1.081698 | 0.7168914 | 0.02149519 | 0.3431336
22.71686 | 35.09 | 36.18299 | 35.09992 | -1.092994 | 0.7177461 | 0.02160156 | 0.3437239
22.72686 | 35.091 | 36.16389 | 35.07926 | -1.072889 | 0.7186025 | 0.02170878 | 0.3443179
22.73686 | 35.0494 | 36.14478 | 35.05859 | -1.095384 | 0.7194606 | 0.02181686 | 0.3449155
22.74686 | 35.033 | 36.12568 | 35.03791 | -1.092678 | 0.7203203 | 0.02192581 | 0.345517
22.75686 | 35.0123 | 36.10657 | 35.01723 | -1.094271 | 0.7211817 | 0.02203564 | 0.3461222
22.76685 | 35.0016 | 36.08748 | 34.99656 | -1.085883 | 0.7220438 | 0.02214624 | 0.3467307
22.77685 | 34.981 | 36.06838 | 34.97587 | -1.087375 | 0.7229085 | 0.02225785 | 0.3473437
22.78685 | 34.9377 | 36.04927 | 34.95516 | -1.111567 | 0.7237747 | 0.02237037 | 0.3479606
22.79685 | 34.9207 | 36.03016 | 34.93445 | -1.109459 | 0.7246428 | 0.0224838 | 0.3485816
22.80685 | 34.9062 | 36.01105 | 34.91373 | -1.10485 | 0.7255126 | 0.02259815 | 0.3492067
22.81684 | 34.894 | 35.99196 | 34.89303 | -1.097961 | 0.726383 | 0.02271333 | 0.3498352
22.82684 | 34.8584 | 35.97285 | 34.8723 | -1.114452 | 0.727256 | 0.02282956 | 0.3504685
22.83684 | 34.8415 | 35.95374 | 34.85156 | -1.112244 | 0.7281308 | 0.02294673 | 0.351106
22.84684 | 34.8191 | 35.93464 | 34.83082 | -1.115536 | 0.7290073 | 0.02306487 | 0.3517477
22.85684 | 34.8203 | 35.91553 | 34.81006 | -1.095228 | 0.7298854 | 0.023184 | 0.3523938
22.86684 | 34.7767 | 35.89642 | 34.78931 | -1.119721 | 0.7307652 | 0.02330411 | 0.3530443
22.87683 | 34.7732 | 35.87733 | 34.76856 | -1.104133 | 0.7316458 | 0.02342509 | 0.3536985
22.88683 | 34.735 | 35.85823 | 34.74779 | -1.123227 | 0.7325291 | 0.0235472 | 0.3543578
22.89683 | 34.7193 | 35.83912 | 34.72702 | -1.119822 | 0.7334141 | 0.02367032 | 0.3550217
22.90683 | 34.6982 | 35.82002 | 34.70623 | -1.121817 | 0.7343007 | 0.02379447 | 0.3556901
22.91683 | 34.6794 | 35.80091 | 34.68544 | -1.121514 | 0.7351892 | 0.02391966 | 0.3563632
22.92682 | 34.6562 | 35.78183 | 34.66467 | -1.125631 | 0.7360785 | 0.02404578 | 0.3570402
22.93682 | 34.6512 | 35.76273 | 34.64386 | -1.11153 | 0.7369704 | 0.02417307 | 0.3577226
22.94682 | 34.6279 | 35.74363 | 34.62306 | -1.11573 | 0.737864 | 0.02430145 | 0.3584098
22.95682 | 34.5994 | 35.72453 | 34.60224 | -1.125132 | 0.7387593 | 0.0244309 | 0.3591019
22.96682 | 34.5873 | 35.70544 | 34.58142 | -1.118135 | 0.7396564 | 0.02456145 | 0.3597989
22.97682 | 34.5741 | 35.68634 | 34.56059 | -1.11224 | 0.7405553 | 0.02469311 | 0.3605008
22.98681 | 34.5427 | 35.66727 | 34.53978 | -1.124566 | 0.741455 | 0.02482576 | 0.3612069
22.99681 | 34.5245 | 35.64817 | 34.51894 | -1.123675 | 0.7423574 | 0.02495967 | 0.3619188
23.00681 | 34.5077 | 35.62908 | 34.49809 | -1.121385 | 0.7432616 | 0.02509472 | 0.3626357
23.01681 | 34.5186 | 35.61 | 34.47724 | -1.091397 | 0.7441675 | 0.02523093 | 0.3633578
23.02681 | 34.4639 | 35.59091 | 34.45638 | -1.127012 | 0.7450752 | 0.02536832 | 0.3640851
23.0368 | 34.4486 | 35.57185 | 34.43554 | -1.123248 | 0.7459838 | 0.02550675 | 0.3648169
23.0468 | 34.4496 | 35.55277 | 34.41467 | -1.103167 | 0.7468951 | 0.0256465 | 0.3655546
23.0568 | 34.453 | 35.53369 | 34.3938 | -1.080689 | 0.7478081 | 0.02578748 | 0.3662976
23.0668 | 34.4062 | 35.51461 | 34.37291 | -1.108413 | 0.7487229 | 0.02592967 | 0.367046
23.0768 | 34.3644 | 35.49554 | 34.35203 | -1.13114 | 0.7496396 | 0.0260731 | 0.3677998
23.0868 | 34.3713 | 35.47647 | 34.33113 | -1.10517 | 0.7505581 | 0.02621779 | 0.368559
23.09679 | 34.3676 | 35.45742 | 34.31026 | -1.089821 | 0.7514774 | 0.02636359 | 0.3693229
23.10679 | 34.3588 | 35.43836 | 34.28935 | -1.079557 | 0.7523994 | 0.02651081 | 0.3700931
23.11679 | 34.3214 | 35.4193 | 34.26844 | -1.097895 | 0.7533234 | 0.02665933 | 0.3708688
23.12679 | 34.3005 | 35.40024 | 34.24753 | -1.099737 | 0.7542491 | 0.02680916 | 0.37165
23.13679 | 34.3176 | 35.38118 | 34.22661 | -1.063581 | 0.7551767 | 0.02696031 | 0.3724369
23.14678 | 34.2783 | 35.36215 | 34.2057 | -1.083849 | 0.7561052 | 0.02711266 | 0.3732286
23.15678 | 34.2712 | 35.3431 | 34.18477 | -1.0719 | 0.7570364 | 0.0272665 | 0.3740266
23.16678 | 34.2542 | 35.32405 | 34.16383 | -1.069855 | 0.7579695 | 0.02742171 | 0.3748304
23.17678 | 34.2248 | 35.30501 | 34.14289 | -1.080213 | 0.7589045 | 0.02757831 | 0.3756398
23.18678 | 34.2232 | 35.28597 | 34.12194 | -1.062775 | 0.7598412 | 0.02773631 | 0.3764549
23.19678 | 34.1977 | 35.26694 | 34.10099 | -1.06924 | 0.7607799 | 0.02789573 | 0.3772757
23.20677 | 34.1901 | 35.24793 | 34.08005 | -1.057829 | 0.7617195 | 0.02805641 | 0.3781013
23.21677 | 34.1815 | 35.2289 | 34.05909 | -1.047402 | 0.7626619 | 0.02821871 | 0.3789335
23.22677 | 34.1786 | 35.20988 | 34.03812 | -1.031279 | 0.7636062 | 0.02838248 | 0.3797713
23.23677 | 34.1314 | 35.19086 | 34.01714 | -1.059459 | 0.7645523 | 0.02854773 | 0.3806148
23.24677 | 34.1272 | 35.17184 | 33.99617 | -1.044644 | 0.7655004 | 0.0287145 | 0.381464
23.25676 | 34.1214 | 35.15285 | 33.9752 | -1.031451 | 0.7664493 | 0.0288826 | 0.3823179
23.26676 | 34.1261 | 35.13384 | 33.95421 | -1.007744 | 0.7674012 | 0.02905242 | 0.3831783
23.27676 | 34.0699 | 35.11484 | 33.93322 | -1.044941 | 0.7683549 | 0.02922379 | 0.3840442
23.28676 | 34.0769 | 35.09584 | 33.91222 | -1.018941 | 0.7693106 | 0.02939673 | 0.3849157
23.29676 | 34.0553 | 35.07685 | 33.89121 | -1.021546 | 0.770268 | 0.02957127 | 0.3857927
23.30676 | 34.0635 | 35.05785 | 33.8702 | -0.9943544 | 0.7712275 | 0.02974742 | 0.3866751
23.31675 | 34.0471 | 35.03889 | 33.84921 | -0.9917861 | 0.7721879 | 0.02992503 | 0.387562
23.32675 | 34.0064 | 35.0199 | 33.82819 | -1.013503 | 0.7731513 | 0.03010446 | 0.3884551
23.33675 | 33.9855 | 35.00092 | 33.80717 | -1.015424 | 0.7741165 | 0.03028556 | 0.3893534
23.34675 | 33.9808 | 34.98195 | 33.78614 | -1.001149 | 0.7750837 | 0.03046836 | 0.3902568
23.35675 | 33.9722 | 34.96298 | 33.76511 | -0.9907774 | 0.7760528 | 0.03065286 | 0.3911652
23.36674 | 33.955 | 34.94403 | 33.74409 | -0.989029 | 0.7770229 | 0.03083889 | 0.3920777
23.37674 | 33.9187 | 34.92507 | 33.72305 | -1.006366 | 0.777996 | 0.03102688 | 0.3929958
23.38674 | 33.9124 | 34.90611 | 33.702 | -0.9937061 | 0.778971 | 0.03121665 | 0.3939187
23.39674 | 33.8924 | 34.88715 | 33.68095 | -0.9947503 | 0.779948 | 0.03140821 | 0.3948461
23.40674 | 33.8884 | 34.8682 | 33.65989 | -0.9797981 | 0.7809269 | 0.03160159 | 0.3957779
23.41674 | 33.8435 | 34.84925 | 33.63883 | -1.00575 | 0.7819078 | 0.03179681 | 0.396714
23.42673 | 33.8396 | 34.83032 | 33.61779 | -0.9907233 | 0.7828897 | 0.0319937 | 0.3976531
23.43673 | 33.808 | 34.81138 | 33.59672 | -1.003381 | 0.7838745 | 0.03219267 | 0.3985971
23.44673 | 33.7972 | 34.79244 | 33.57564 | -0.9952429 | 0.7848614 | 0.03239355 | 0.3995448
23.45673 | 33.7538 | 34.77351 | 33.55456 | -1.019707 | 0.7858503 | 0.03259637 | 0.400496
23.46673 | 33.7621 | 34.75457 | 33.53348 | -0.9924748 | 0.7868412 | 0.03280114 | 0.4014503
23.47672 | 33.7247 | 34.73566 | 33.51242 | -1.010964 | 0.7878332 | 0.03300769 | 0.4024068
23.48672 | 33.7167 | 34.71674 | 33.49133 | -1.000037 | 0.788828 | 0.03321645 | 0.403367
23.49672 | 33.6847 | 34.69781 | 33.47023 | -1.013112 | 0.7898249 | 0.03342724 | 0.4043297
23.50672 | 33.6619 | 34.67889 | 33.44913 | -1.016989 | 0.7908239 | 0.03364009 | 0.4052946
23.51672 | 33.642 | 34.65997 | 33.42803 | -1.017968 | 0.7918249 | 0.03385502 | 0.4062615
23.52672 | 33.597 | 34.64105 | 33.40692 | -1.044049 | 0.792828 | 0.03407206 | 0.40723
23.53671 | 33.5977 | 34.62215 | 33.38583 | -1.02445 | 0.793832 | 0.03429102 | 0.4081988
23.54671 | 33.5853 | 34.60323 | 33.36471 | -1.017934 | 0.794839 | 0.03451237 | 0.4091696
23.55671 | 33.5586 | 34.58432 | 33.34359 | -1.025719 | 0.7958483 | 0.0347359 | 0.4101411
23.56671 | 33.5369 | 34.5654 | 33.32247 | -1.028503 | 0.7968594 | 0.03496165 | 0.4111127
23.57671 | 33.5134 | 34.54649 | 33.30134 | -1.033089 | 0.7978728 | 0.03518965 | 0.4120843
23.5867 | 33.4964 | 34.52759 | 33.28023 | -1.031193 | 0.7988872 | 0.0354197 | 0.4130544
23.5967 | 33.4907 | 34.50868 | 33.2591 | -1.017978 | 0.7999047 | 0.03565227 | 0.4140245
23.6067 | 33.4547 | 34.48976 | 33.23796 | -1.035063 | 0.8009242 | 0.03588718 | 0.4149933
23.6167 | 33.4316 | 34.47085 | 33.21682 | -1.039246 | 0.8019456 | 0.03612447 | 0.4159603
23.6267 | 33.4167 | 34.45193 | 33.19567 | -1.035228 | 0.8029695 | 0.03636415 | 0.4169251
23.6367 | 33.4074 | 34.43301 | 33.17452 | -1.025608 | 0.8039953 | 0.03660625 | 0.4178871
23.64669 | 33.3907 | 34.4141 | 33.15339 | -1.023404 | 0.8050222 | 0.03685058 | 0.4188451
23.65669 | 33.3744 | 34.39518 | 33.13223 | -1.02078 | 0.8060524 | 0.03709762 | 0.4198003
23.66669 | 33.3728 | 34.37625 | 33.11107 | -1.003452 | 0.8070846 | 0.0373472 | 0.4207515
23.67669 | 33.3212 | 34.35732 | 33.0899 | -1.03612 | 0.8081187 | 0.03759934 | 0.4216979
23.68669 | 33.321 | 34.33838 | 33.06874 | -1.017385 | 0.8091551 | 0.03785406 | 0.4226392
23.69668 | 33.3045 | 34.31946 | 33.04759 | -1.014964 | 0.8101927 | 0.03811116 | 0.4235739
23.70668 | 33.2846 | 34.30052 | 33.02641 | -1.01592 | 0.8112334 | 0.03837117 | 0.4245033
23.71668 | 33.28 | 34.28157 | 33.00523 | -1.00157 | 0.8122763 | 0.03863387 | 0.4254259
23.72668 | 33.2685 | 34.26261 | 32.98405 | -0.9941146 | 0.8133215 | 0.03889931 | 0.4263412
23.73668 | 33.217 | 34.24365 | 32.96287 | -1.026653 | 0.8143685 | 0.03916751 | 0.4272487
23.74668 | 33.233 | 34.22468 | 32.94168 | -0.9916843 | 0.8154179 | 0.03943851 | 0.4281478
23.75667 | 33.2022 | 34.20573 | 32.92051 | -1.003528 | 0.8164684 | 0.03971209 | 0.4290371
23.76667 | 33.197 | 34.18674 | 32.89932 | -0.9897447 | 0.8175221 | 0.03998881 | 0.4299178
23.77667 | 33.1773 | 34.16775 | 32.87812 | -0.9904536 | 0.818578 | 0.04026846 | 0.4307885
23.78667 | 33.1674 | 34.14875 | 32.85692 | -0.981354 | 0.8196361 | 0.04055106 | 0.4316486
23.79667 | 33.1412 | 34.12975 | 32.83571 | -0.9885453 | 0.8206964 | 0.04083665 | 0.4324976
23.80666 | 33.1108 | 34.11075 | 32.81453 | -0.9999462 | 0.8217578 | 0.04112501 | 0.4333341
23.81666 | 33.1067 | 34.09172 | 32.79332 | -0.9850185 | 0.8228226 | 0.04141672 | 0.4341595
23.82666 | 33.0934 | 34.07268 | 32.77211 | -0.9792803 | 0.8238895 | 0.04171156 | 0.4349721
23.83666 | 33.054 | 34.05363 | 32.75089 | -0.9996316 | 0.8249587 | 0.04200956 | 0.4357716
23.84666 | 33.0678 | 34.03457 | 32.72967 | -0.9667718 | 0.8260301 | 0.04231077 | 0.4365576
23.85666 | 33.0322 | 34.0155 | 32.70845 | -0.9833006 | 0.8271037 | 0.04261523 | 0.4373295
23.86665 | 33.0177 | 33.99644 | 32.68725 | -0.9787367 | 0.8281785 | 0.04292269 | 0.4380861
23.87665 | 33.0006 | 33.97734 | 32.66602 | -0.9767417 | 0.8292567 | 0.04323376 | 0.4388286
23.88665 | 32.9768 | 33.95823 | 32.64479 | -0.981434 | 0.8303369 | 0.04354825 | 0.4395557
23.89665 | 32.9572 | 33.93911 | 32.62356 | -0.9819141 | 0.8314198 | 0.04386617 | 0.4402672
23.90665 | 32.9468 | 33.91998 | 32.60233 | -0.9731809 | 0.8325046 | 0.04418757 | 0.4409626
23.91664 | 32.9356 | 33.90085 | 32.58111 | -0.9652538 | 0.8335906 | 0.04451219 | 0.4416411
23.92664 | 32.9213 | 33.88169 | 32.55987 | -0.9603943 | 0.8346803 | 0.0448407 | 0.4423035
23.93664 | 32.892 | 33.86252 | 32.53863 | -0.9705211 | 0.835772 | 0.04517284 | 0.442949
23.94664 | 32.8602 | 33.84333 | 32.51738 | -0.9831341 | 0.836866 | 0.04550867 | 0.4435774
23.95664 | 32.8603 | 33.82413 | 32.49613 | -0.9638334 | 0.8379623 | 0.04584822 | 0.4441884
23.96664 | 32.8541 | 33.80492 | 32.47488 | -0.950819 | 0.8390612 | 0.04619156 | 0.4447818
23.97663 | 32.825 | 33.78571 | 32.45365 | -0.9607096 | 0.840161 | 0.04653835 | 0.4453571
23.98663 | 32.8106 | 33.76647 | 32.4324 | -0.9558672 | 0.8412643 | 0.04688942 | 0.4459151
23.99663 | 32.8067 | 33.74721 | 32.41114 | -0.9405111 | 0.8423701 | 0.04724443 | 0.4464553
24.00663 | 32.7745 | 33.72794 | 32.38988 | -0.953441 | 0.8434782 | 0.04760345 | 0.4469776
24.01663 | 32.7643 | 33.70866 | 32.36862 | -0.944357 | 0.8445884 | 0.04796654 | 0.447482
24.02662 | 32.7433 | 33.68938 | 32.34738 | -0.9460789 | 0.8456999 | 0.04833338 | 0.4479682
24.03662 | 32.7363 | 33.67007 | 32.32611 | -0.933768 | 0.846815 | 0.04870475 | 0.448437
24.04662 | 32.7375 | 33.65074 | 32.30484 | -0.913244 | 0.8479325 | 0.04908037 | 0.4488882
24.05662 | 32.7168 | 33.63141 | 32.28357 | -0.914607 | 0.8490523 | 0.04946028 | 0.4493218
24.06662 | 32.6985 | 33.61206 | 32.2623 | -0.9135572 | 0.8501745 | 0.04984454 | 0.449738
24.07662 | 32.6716 | 33.5927 | 32.24103 | -0.921095 | 0.851299 | 0.05023323 | 0.4501371
24.08661 | 32.6613 | 33.57334 | 32.21977 | -0.9120402 | 0.8524248 | 0.05062602 | 0.4505189
24.09661 | 32.6589 | 33.55395 | 32.19849 | -0.8950544 | 0.8535542 | 0.05102375 | 0.4508844
24.10661 | 32.6514 | 33.53456 | 32.17721 | -0.8831573 | 0.854686 | 0.05142609 | 0.4512335
24.11661 | 32.6152 | 33.51515 | 32.15593 | -0.8999492 | 0.8558201 | 0.05183311 | 0.4515666
24.12661 | 32.6152 | 33.49573 | 32.13465 | -0.8805309 | 0.8569568 | 0.05224489 | 0.451884
24.1366 | 32.6001 | 33.47632 | 32.11338 | -0.876222 | 0.8580946 | 0.05266107 | 0.4521857
24.1466 | 32.6121 | 33.45688 | 32.09209 | -0.8447845 | 0.8592362 | 0.05308255 | 0.4524729
24.1566 | 32.5582 | 33.43744 | 32.0708 | -0.8792381 | 0.8603801 | 0.05350899 | 0.4527456
24.1666 | 32.555 | 33.41798 | 32.04951 | -0.8629833 | 0.8615264 | 0.05394047 | 0.4530042
24.1766 | 32.5464 | 33.39852 | 32.02822 | -0.8521208 | 0.8626752 | 0.05437705 | 0.4532492
24.1866 | 32.532 | 33.37905 | 32.00692 | -0.8470511 | 0.8638265 | 0.05481882 | 0.453481
24.19659 | 32.5242 | 33.35959 | 31.98565 | -0.8353947 | 0.8649791 | 0.05526541 | 0.4537001
24.20659 | 32.5164 | 33.34011 | 31.96435 | -0.8237126 | 0.8661353 | 0.05571776 | 0.4539072
24.21659 | 32.4906 | 33.32063 | 31.94305 | -0.8300256 | 0.8672942 | 0.05617553 | 0.4541028
24.22659 | 32.4731 | 33.30113 | 31.92175 | -0.8280338 | 0.8684553 | 0.0566388 | 0.4542873
24.23659 | 32.4614 | 33.28164 | 31.90045 | -0.8202382 | 0.869619 | 0.05710764 | 0.4544613
24.24658 | 32.4312 | 33.26216 | 31.87917 | -0.8309588 | 0.8707841 | 0.05758167 | 0.454625
24.25658 | 32.4378 | 33.24266 | 31.85786 | -0.8048574 | 0.8719528 | 0.0580619 | 0.4547796
24.26658 | 32.4074 | 33.22315 | 31.83656 | -0.815754 | 0.8731241 | 0.05854796 | 0.4549253
24.27658 | 32.3923 | 33.20365 | 31.81525 | -0.8113495 | 0.8742979 | 0.05903994 | 0.4550626
24.28658 | 32.3832 | 33.18414 | 31.79394 | -0.8009444 | 0.8754742 | 0.05953791 | 0.4551921
24.29658 | 32.3624 | 33.16464 | 31.77263 | -0.8022396 | 0.8766531 | 0.06004198 | 0.4553144
24.30657 | 32.3468 | 33.14516 | 31.75134 | -0.7983551 | 0.8778334 | 0.06055172 | 0.45543
24.31657 | 32.3278 | 33.12565 | 31.73003 | -0.7978525 | 0.8790173 | 0.06106824 | 0.4555395
24.32657 | 32.305 | 33.10615 | 31.70871 | -0.8011523 | 0.8802039 | 0.06159112 | 0.4556434
24.33657 | 32.269 | 33.08665 | 31.6874 | -0.8176549 | 0.8813931 | 0.06212046 | 0.4557423
24.34657 | 32.2636 | 33.06716 | 31.66608 | -0.8035609 | 0.8825847 | 0.06265635 | 0.4558366
24.35656 | 32.2413 | 33.04769 | 31.64479 | -0.8063908 | 0.8837779 | 0.06319836 | 0.4559268
24.36656 | 32.2243 | 33.02821 | 31.62347 | -0.803906 | 0.8849749 | 0.06374767 | 0.4560136
24.37656 | 32.2213 | 33.00873 | 31.60215 | -0.7874267 | 0.8861744 | 0.06430383 | 0.4560974
24.38656 | 32.1777 | 32.98925 | 31.58083 | -0.8115535 | 0.8873765 | 0.06486696 | 0.4561786
24.39656 | 32.1677 | 32.96979 | 31.55951 | -0.8020871 | 0.8885813 | 0.06543714 | 0.4562578
24.40656 | 32.1387 | 32.95033 | 31.53819 | -0.8116279 | 0.8897886 | 0.0660145 | 0.4563354
24.41655 | 32.1212 | 32.9309 | 31.51689 | -0.8096963 | 0.8909975 | 0.06659853 | 0.4564118
24.42655 | 32.1086 | 32.91145 | 31.49557 | -0.8028536 | 0.8922101 | 0.06719054 | 0.4564875
24.43655 | 32.0603 | 32.89202 | 31.47424 | -0.8317203 | 0.8934255 | 0.06779005 | 0.456563
24.44655 | 32.0639 | 32.8726 | 31.45292 | -0.8086964 | 0.8946435 | 0.06839718 | 0.4566385
24.45655 | 32.0528 | 32.85318 | 31.43159 | -0.8003829 | 0.8958642 | 0.06901203 | 0.4567146
24.46654 | 32.0219 | 32.8338 | 31.41029 | -0.8118995 | 0.8970864 | 0.06963411 | 0.4567914
24.47654 | 32.0043 | 32.81441 | 31.38896 | -0.8101079 | 0.8983123 | 0.07026476 | 0.4568696
24.48654 | 31.9907 | 32.79503 | 31.36763 | -0.8043283 | 0.8995411 | 0.07090349 | 0.4569494
24.49654 | 31.9663 | 32.77566 | 31.34631 | -0.8093609 | 0.9007726 | 0.07155042 | 0.4570311
24.50654 | 31.9592 | 32.75631 | 31.32498 | -0.7971063 | 0.9020067 | 0.07220567 | 0.457115
24.51654 | 31.9345 | 32.73696 | 31.30365 | -0.8024649 | 0.9032435 | 0.07286938 | 0.4572014
24.52653 | 31.9098 | 32.71766 | 31.28234 | -0.8078565 | 0.9044819 | 0.0735409 | 0.4572907
24.53653 | 31.8964 | 32.69834 | 31.26101 | -0.801943 | 0.9057242 | 0.07422187 | 0.4573831
24.54653 | 31.901 | 32.67904 | 31.23968 | -0.7780441 | 0.9069693 | 0.07491169 | 0.4574788
24.55653 | 31.8825 | 32.65976 | 31.21835 | -0.7772603 | 0.9082171 | 0.07561048 | 0.4575783
24.56653 | 31.8617 | 32.64049 | 31.19702 | -0.7787918 | 0.9094677 | 0.07631838 | 0.4576815
24.57652 | 31.8199 | 32.62126 | 31.17572 | -0.8013586 | 0.9107198 | 0.07703481 | 0.4577888
24.58652 | 31.8256 | 32.60202 | 31.15438 | -0.7764222 | 0.911976 | 0.07776131 | 0.4579004
24.59652 | 31.8205 | 32.5828 | 31.13305 | -0.7623025 | 0.9132348 | 0.07849734 | 0.4580165
24.60652 | 31.807 | 32.5636 | 31.11172 | -0.7565998 | 0.9144966 | 0.07924304 | 0.4581373
24.61652 | 31.7791 | 32.54441 | 31.09039 | -0.7653144 | 0.9157611 | 0.07999853 | 0.4582629
24.62652 | 31.7722 | 32.52525 | 31.06906 | -0.7530467 | 0.9170285 | 0.08076398 | 0.4583935
24.63651 | 31.7553 | 32.50612 | 31.04775 | -0.7508164 | 0.9182975 | 0.08153877 | 0.4585291
24.64651 | 31.7363 | 32.48698 | 31.02642 | -0.7506849 | 0.9195704 | 0.08232457 | 0.4586702
24.65651 | 31.742 | 32.46787 | 31.00509 | -0.7258723 | 0.9208462 | 0.08312077 | 0.4588166
24.66651 | 31.7004 | 32.44878 | 30.98376 | -0.7483786 | 0.9221248 | 0.08392753 | 0.4589685
24.67651 | 31.7031 | 32.4297 | 30.96243 | -0.7266043 | 0.9234064 | 0.08474501 | 0.4591261
24.6865 | 31.6738 | 32.41067 | 30.94112 | -0.7368687 | 0.9246895 | 0.08557254 | 0.4592892
24.6965 | 31.6692 | 32.39163 | 30.91979 | -0.7224339 | 0.9259767 | 0.08641192 | 0.4594584
24.7065 | 31.651 | 32.37262 | 30.89846 | -0.7216191 | 0.9272667 | 0.08726249 | 0.4596334
24.7165 | 31.6399 | 32.35363 | 30.87713 | -0.7137252 | 0.92856 | 0.08812442 | 0.4598144
24.7265 | 31.6345 | 32.33465 | 30.8558 | -0.7001516 | 0.9298557 | 0.08899788 | 0.4600015
24.7365 | 31.6029 | 32.3157 | 30.83447 | -0.7127994 | 0.9311547 | 0.08988302 | 0.4601946
24.74649 | 31.5777 | 32.29679 | 30.81316 | -0.7190872 | 0.9324552 | 0.09077915 | 0.4603938
24.75649 | 31.5674 | 32.27788 | 30.79183 | -0.7104777 | 0.9337599 | 0.09168819 | 0.4605993
24.76649 | 31.5671 | 32.25899 | 30.7705 | -0.6918897 | 0.9350673 | 0.09260944 | 0.460811
24.77649 | 31.5447 | 32.24012 | 30.74917 | -0.695424 | 0.9363779 | 0.09354307 | 0.461029
24.78649 | 31.5413 | 32.22128 | 30.72785 | -0.6799808 | 0.9376916 | 0.09448927 | 0.4612533
24.79648 | 31.4976 | 32.20248 | 30.70654 | -0.7048787 | 0.9390066 | 0.09544727 | 0.4614837
24.80648 | 31.5003 | 32.18368 | 30.68521 | -0.6833806 | 0.9403261 | 0.0964191 | 0.4617206
24.81648 | 31.4898 | 32.16491 | 30.66389 | -0.6751057 | 0.9416488 | 0.09740405 | 0.4619639
24.82648 | 31.4692 | 32.14615 | 30.64256 | -0.6769539 | 0.9429742 | 0.0984023 | 0.4622135
24.83648 | 31.461 | 32.12743 | 30.62124 | -0.6664254 | 0.9443024 | 0.09941401 | 0.4624695
24.84648 | 31.4371 | 32.10872 | 30.59992 | -0.6716207 | 0.9456338 | 0.1004394 | 0.4627319
24.85647 | 31.4254 | 32.09006 | 30.57861 | -0.6646589 | 0.9469671 | 0.1014776 | 0.4630003
24.86647 | 31.4196 | 32.0714 | 30.55729 | -0.6518024 | 0.9483045 | 0.1025308 | 0.4632753
24.87647 | 31.4198 | 32.05277 | 30.53597 | -0.6329703 | 0.9496451 | 0.1035983 | 0.4635566
24.88647 | 31.3713 | 32.03416 | 30.51465 | -0.662863 | 0.9509889 | 0.1046802 | 0.4638443
24.89647 | 31.3661 | 32.01558 | 30.49333 | -0.6494801 | 0.9523353 | 0.1057767 | 0.4641382
24.90646 | 31.371 | 31.99704 | 30.47203 | -0.6260412 | 0.9536837 | 0.106887 | 0.4644381
24.91646 | 31.3468 | 31.97851 | 30.45071 | -0.6317088 | 0.9550365 | 0.1080133 | 0.4647446
24.92646 | 31.3445 | 31.96 | 30.4294 | -0.615502 | 0.9563923 | 0.1091548 | 0.4650573
24.93646 | 31.308 | 31.94152 | 30.40808 | -0.6335207 | 0.9577512 | 0.1103118 | 0.4653761
24.94646 | 31.3008 | 31.92307 | 30.38677 | -0.6222656 | 0.9591134 | 0.1114843 | 0.4657012
24.95645 | 31.3073 | 31.90465 | 30.36547 | -0.5973549 | 0.9604771 | 0.1126714 | 0.4660321
24.96645 | 31.2848 | 31.88625 | 30.34416 | -0.6014521 | 0.9618455 | 0.1138757 | 0.4663693
24.97645 | 31.2793 | 31.86788 | 30.32285 | -0.5885759 | 0.963217 | 0.1150962 | 0.4667127
24.98645 | 31.2399 | 31.84953 | 30.30154 | -0.6096264 | 0.9645916 | 0.1163331 | 0.4670621
24.99645 | 31.2322 | 31.8312 | 30.28023 | -0.5990038 | 0.9659693 | 0.1175866 | 0.4674175
25.00645 | 31.2305 | 31.81291 | 30.25892 | -0.5824084 | 0.9673502 | 0.1188568 | 0.4677788
25.01644 | 31.2169 | 31.79466 | 30.23764 | -0.5777585 | 0.9687328 | 0.1201427 | 0.4681458
25.02644 | 31.194 | 31.77642 | 30.21633 | -0.582418 | 0.9701201 | 0.1214471 | 0.4685189
25.03644 | 31.1676 | 31.75821 | 30.19503 | -0.5906053 | 0.9715106 | 0.1227689 | 0.4688979
25.04644 | 31.1699 | 31.74002 | 30.17373 | -0.5701204 | 0.9729041 | 0.1241082 | 0.4692828
25.05644 | 31.1406 | 31.72186 | 30.15242 | -0.5812641 | 0.9743013 | 0.1254653 | 0.4696734
25.06643 | 31.1531 | 31.70375 | 30.13115 | -0.5506537 | 0.9756997 | 0.126839 | 0.4700692
25.07643 | 31.1308 | 31.68565 | 30.10985 | -0.5548539 | 0.977103 | 0.1282322 | 0.4704712
25.08643 | 31.1025 | 31.66758 | 30.08855 | -0.5650831 | 0.9785098 | 0.1296437 | 0.4708788
25.09643 | 31.0815 | 31.64954 | 30.06726 | -0.5680409 | 0.9799196 | 0.1310737 | 0.471292
25.10643 | 31.0783 | 31.63153 | 30.04596 | -0.5532278 | 0.9813326 | 0.1325223 | 0.4717108
25.11643 | 31.0628 | 31.61354 | 30.02467 | -0.550744 | 0.982749 | 0.1339899 | 0.4721351
25.12642 | 31.0535 | 31.59561 | 30.0034 | -0.5421074 | 0.9841673 | 0.1354747 | 0.4725645
25.13642 | 31.0399 | 31.57768 | 29.98211 | -0.5377827 | 0.9855903 | 0.1369804 | 0.4729997
25.14642 | 31.0254 | 31.55979 | 29.96083 | -0.5343877 | 0.9870165 | 0.1385055 | 0.4734402
25.15642 | 31.0132 | 31.54192 | 29.93954 | -0.5287229 | 0.9884463 | 0.1400501 | 0.4738862
25.16642 | 30.999 | 31.52409 | 29.91826 | -0.5250878 | 0.989879 | 0.1416144 | 0.4743374
25.17641 | 30.9878 | 31.5063 | 29.897 | -0.5185009 | 0.9913139 | 0.1431969 | 0.4747934
25.18641 | 30.976 | 31.48853 | 29.87572 | -0.5125266 | 0.9927536 | 0.144801 | 0.4752551
25.19641 | 30.9654 | 31.47078 | 29.85444 | -0.5053828 | 0.9941965 | 0.1464251 | 0.475722
25.20641 | 30.9618 | 31.45307 | 29.83316 | -0.4912695 | 0.9956428 | 0.1480694 | 0.476194
25.21641 | 30.9606 | 31.43539 | 29.81189 | -0.4747871 | 0.9970927 | 0.149734 | 0.4766711
25.22641 | 30.9396 | 31.41774 | 29.79062 | -0.4781355 | 0.9985458 | 0.151419 | 0.4771533
25.2364 | 30.9346 | 31.40013 | 29.76937 | -0.4655325 | 1.000001 | 0.1531229 | 0.47764
25.2464 | 30.9037 | 31.38254 | 29.7481 | -0.478843 | 1.001461 | 0.1548491 | 0.4781321
25.2564 | 30.927 | 31.36498 | 29.72684 | -0.4379846 | 1.002924 | 0.1565959 | 0.4786293
25.2664 | 30.902 | 31.34746 | 29.70557 | -0.4454573 | 1.004391 | 0.1583635 | 0.4791312
25.2764 | 30.8938 | 31.32996 | 29.68431 | -0.4361612 | 1.005861 | 0.1601519 | 0.4796381
25.28639 | 30.9043 | 31.31251 | 29.66307 | -0.4082141 | 1.007334 | 0.1619593 | 0.4801493
25.29639 | 30.8838 | 31.29508 | 29.64181 | -0.4112806 | 1.008811 | 0.1637894 | 0.4806657
25.30639 | 30.8742 | 31.27768 | 29.62056 | -0.4034786 | 1.010292 | 0.1656403 | 0.4811869
25.31639 | 30.8776 | 31.26031 | 29.59931 | -0.3827079 | 1.011776 | 0.167512 | 0.4817129
25.32639 | 30.862 | 31.24297 | 29.57806 | -0.3809686 | 1.013263 | 0.1694046 | 0.4822435
25.33639 | 30.8406 | 31.22566 | 29.55681 | -0.3850604 | 1.014755 | 0.1713179 | 0.4827787
25.34638 | 30.8466 | 31.2084 | 29.53558 | -0.3618009 | 1.016248 | 0.1732501 | 0.483318
25.35638 | 30.8289 | 31.19116 | 29.51434 | -0.3622553 | 1.017746 | 0.1752048 | 0.4838624
25.36638 | 30.8371 | 31.17394 | 29.4931 | -0.3368406 | 1.019248 | 0.1771801 | 0.4844113
25.37638 | 30.8053 | 31.15676 | 29.47186 | -0.3514569 | 1.020753 | 0.1791757 | 0.4849648
25.38638 | 30.8055 | 31.1396 | 29.45063 | -0.3341041 | 1.022262 | 0.1811916 | 0.4855228
25.39637 | 30.7928 | 31.1225 | 29.42942 | -0.3296991 | 1.023773 | 0.1832256 | 0.4860846
25.40637 | 30.8053 | 31.10541 | 29.40819 | -0.3001075 | 1.02529 | 0.1852814 | 0.4866514
25.41637 | 30.7961 | 31.08835 | 29.38696 | -0.2922461 | 1.026809 | 0.187357 | 0.4872226
25.42637 | 30.7834 | 31.07131 | 29.36573 | -0.2879146 | 1.028333 | 0.1894519 | 0.4877982
25.43637 | 30.758 | 31.05431 | 29.34451 | -0.2963131 | 1.02986 | 0.191566 | 0.488378
25.44637 | 30.7488 | 31.03734 | 29.32329 | -0.2885409 | 1.03139 | 0.1936988 | 0.4889622
25.45636 | 30.7537 | 31.02042 | 29.30209 | -0.2667151 | 1.032923 | 0.1958481 | 0.4895501
25.46636 | 30.7578 | 31.0035 | 29.28088 | -0.2457008 | 1.034461 | 0.1980176 | 0.4901428
25.47636 | 30.7434 | 30.98662 | 29.25967 | -0.243215 | 1.036003 | 0.2002047 | 0.4907397
25.48636 | 30.7553 | 30.96976 | 29.23846 | -0.2144571 | 1.037548 | 0.2024091 | 0.4913407
25.49636 | 30.7455 | 30.95293 | 29.21725 | -0.2074269 | 1.039097 | 0.2046303 | 0.491946
25.50635 | 30.724 | 30.93614 | 29.19607 | -0.2121405 | 1.040648 | 0.2068655 | 0.4925548
25.51635 | 30.7396 | 30.91936 | 29.17487 | -0.1797636 | 1.042205 | 0.2091186 | 0.4931683
25.52635 | 30.7551 | 30.90261 | 29.15367 | -0.1475127 | 1.043765 | 0.2113868 | 0.4937859
25.53635 | 30.7353 | 30.88589 | 29.13248 | -0.150587 | 1.045329 | 0.2136694 | 0.4944075
25.54635 | 30.7388 | 30.86919 | 29.11129 | -0.1303861 | 1.046897 | 0.2159659 | 0.4950332
25.55635 | 30.7456 | 30.85251 | 29.0901 | -0.1069089 | 1.048469 | 0.2182753 | 0.495663
25.56634 | 30.7592 | 30.83587 | 29.06894 | -0.07667152 | 1.050042 | 0.2205946 | 0.496296
25.57634 | 30.7671 | 30.81924 | 29.04776 | -0.05213996 | 1.051622 | 0.2229278 | 0.4969337
25.58634 | 30.7764 | 30.80263 | 29.02658 | -0.02622993 | 1.053205 | 0.2252715 | 0.4975754
25.59634 | 30.7833 | 30.78604 | 29.0054 | -0.002740451 | 1.054791 | 0.2276249 | 0.498221
25.60634 | 30.8007 | 30.76947 | 28.98423 | 0.03122926 | 1.056382 | 0.2299871 | 0.4988705
25.61633 | 30.8009 | 30.75294 | 28.96308 | 0.04796365 | 1.057975 | 0.2323546 | 0.4995233
25.62633 | 30.816 | 30.7364 | 28.94192 | 0.07959709 | 1.059573 | 0.234731 | 0.5001806
25.63633 | 30.8364 | 30.71989 | 28.92076 | 0.1165138 | 1.061176 | 0.237113 | 0.5008417
25.64633 | 30.8629 | 30.70338 | 28.8996 | 0.1595151 | 1.062782 | 0.2394993 | 0.5015068
25.65633 | 30.8611 | 30.6869 | 28.87844 | 0.1742022 | 1.064392 | 0.2418887 | 0.5021756
25.66633 | 30.8823 | 30.67042 | 28.85729 | 0.2118763 | 1.066006 | 0.24428 | 0.5028483
25.67632 | 30.9099 | 30.65398 | 28.83616 | 0.2559225 | 1.067622 | 0.246669 | 0.5035241
25.68632 | 30.9347 | 30.63753 | 28.81502 | 0.2971745 | 1.069244 | 0.2490599 | 0.5042043
25.69632 | 30.9478 | 30.62108 | 28.79388 | 0.3267176 | 1.07087 | 0.2514485 | 0.5048883
25.70632 | 30.9717 | 30.60465 | 28.77274 | 0.3670532 | 1.0725 | 0.2538333 | 0.5055761
25.71632 | 31.002 | 30.58822 | 28.7516 | 0.4137829 | 1.074133 | 0.2562127 | 0.5062676
25.72631 | 31.0177 | 30.57181 | 28.73049 | 0.4458915 | 1.075769 | 0.2585828 | 0.5069621
25.73631 | 31.0379 | 30.55539 | 28.70937 | 0.4825141 | 1.077411 | 0.2609467 | 0.5076611
25.74631 | 31.0641 | 30.53896 | 28.68824 | 0.5251355 | 1.079057 | 0.2633004 | 0.5083638
25.75631 | 31.0959 | 30.52254 | 28.66712 | 0.5733574 | 1.080707 | 0.2656419 | 0.5090701
25.76631 | 31.1365 | 30.50612 | 28.64601 | 0.6303817 | 1.082361 | 0.2679696 | 0.5097801
25.77631 | 31.1497 | 30.48969 | 28.6249 | 0.6600103 | 1.084019 | 0.2702817 | 0.5104938
25.7863 | 31.1801 | 30.47327 | 28.60381 | 0.7068284 | 1.085679 | 0.2725739 | 0.5112105
25.7963 | 31.2012 | 30.45683 | 28.5827 | 0.7443707 | 1.087345 | 0.2748489 | 0.5119315
25.8063 | 31.2402 | 30.44038 | 28.5616 | 0.7998231 | 1.089016 | 0.2771023 | 0.5126561
25.8163 | 31.2472 | 30.42391 | 28.54051 | 0.8232873 | 1.09069 | 0.2793323 | 0.5133844
25.8263 | 31.3165 | 30.40743 | 28.51941 | 0.9090653 | 1.092368 | 0.2815368 | 0.5141163
25.83629 | 31.3206 | 30.39096 | 28.49835 | 0.9296425 | 1.09405 | 0.2837116 | 0.5148511
25.84629 | 31.3619 | 30.37445 | 28.47726 | 0.9874543 | 1.095736 | 0.2858587 | 0.5155902
25.85629 | 31.367 | 30.35791 | 28.45618 | 1.009086 | 1.097427 | 0.2879741 | 0.5163329
25.86629 | 31.3954 | 30.34136 | 28.4351 | 1.05404 | 1.099122 | 0.2900554 | 0.5170792
25.87629 | 31.4396 | 30.32478 | 28.41403 | 1.114819 | 1.100822 | 0.2921005 | 0.5178291
25.88629 | 31.4572 | 30.30818 | 28.39296 | 1.149023 | 1.102526 | 0.2941073 | 0.5185825
25.89628 | 31.4946 | 30.29156 | 28.37192 | 1.20304 | 1.104232 | 0.2960717 | 0.5193388
25.90628 | 31.4873 | 30.2749 | 28.35086 | 1.212404 | 1.105944 | 0.2979953 | 0.5200995
25.91628 | 31.5313 | 30.2582 | 28.3298 | 1.273101 | 1.10766 | 0.2998739 | 0.5208636
25.92628 | 31.5462 | 30.24147 | 28.30875 | 1.304733 | 1.109381 | 0.3017055 | 0.5216313
25.93628 | 31.5834 | 30.2247 | 28.2877 | 1.358702 | 1.111106 | 0.3034877 | 0.5224026
25.94627 | 31.5807 | 30.20791 | 28.26668 | 1.372794 | 1.112833 | 0.3052169 | 0.5231767
25.95627 | 31.6082 | 30.19106 | 28.24564 | 1.417143 | 1.114567 | 0.3068943 | 0.523955
25.96627 | 31.6069 | 30.17416 | 28.22461 | 1.432736 | 1.116305 | 0.308516 | 0.5247369
25.97627 | 31.6116 | 30.15723 | 28.20358 | 1.454375 | 1.118048 | 0.31008 | 0.5255224
25.98627 | 31.6335 | 30.14024 | 28.18255 | 1.493261 | 1.119794 | 0.3115842 | 0.5263114
25.99627 | 31.63 | 30.1232 | 28.16153 | 1.506796 | 1.121545 | 0.3130268 | 0.5271039
26.00626 | 31.6466 | 30.10613 | 28.14053 | 1.540465 | 1.123299 | 0.3144044 | 0.5278992
26.01626 | 31.6366 | 30.089 | 28.11952 | 1.547605 | 1.125059 | 0.3157179 | 0.5286988
26.02626 | 31.6254 | 30.0718 | 28.09851 | 1.553599 | 1.126823 | 0.3169641 | 0.5295019
26.03626 | 31.6066 | 30.05455 | 28.07751 | 1.552049 | 1.128592 | 0.3181413 | 0.5303085
26.04626 | 31.6194 | 30.03724 | 28.05651 | 1.582158 | 1.130365 | 0.3192478 | 0.5311187
26.05625 | 31.6093 | 30.01989 | 28.03554 | 1.589409 | 1.132141 | 0.3202812 | 0.5319316
26.06625 | 31.6126 | 30.00246 | 28.01455 | 1.610138 | 1.133923 | 0.3212419 | 0.5327489
26.07625 | 31.5556 | 29.98497 | 27.99356 | 1.57063 | 1.13571 | 0.3221275 | 0.5335697
26.08625 | 31.5659 | 29.96742 | 27.97258 | 1.598485 | 1.137501 | 0.3229368 | 0.534394
26.09625 | 31.5252 | 29.9498 | 27.95161 | 1.575405 | 1.139297 | 0.3236685 | 0.5352218
26.10625 | 31.5162 | 29.93211 | 27.93064 | 1.58409 | 1.141097 | 0.3243215 | 0.5360532
26.11624 | 31.4672 | 29.91438 | 27.90969 | 1.552825 | 1.1429 | 0.3248945 | 0.5368873
26.12624 | 31.4615 | 29.89656 | 27.88873 | 1.564945 | 1.144709 | 0.3253875 | 0.5377257
26.13624 | 31.4097 | 29.87867 | 27.86778 | 1.531032 | 1.146523 | 0.3257994 | 0.5385678
26.14624 | 31.3915 | 29.86071 | 27.84683 | 1.530789 | 1.148342 | 0.3261295 | 0.5394133
26.15624 | 31.3387 | 29.84269 | 27.82588 | 1.496015 | 1.150166 | 0.3263773 | 0.5402624
26.16623 | 31.3096 | 29.82461 | 27.80496 | 1.484992 | 1.151992 | 0.3265423 | 0.5411142
26.17623 | 31.2669 | 29.80644 | 27.78402 | 1.460457 | 1.153824 | 0.3266246 | 0.5419704
26.18623 | 31.2037 | 29.78821 | 27.76309 | 1.415491 | 1.155662 | 0.3266238 | 0.5428301
26.19623 | 31.1668 | 29.7699 | 27.74217 | 1.396895 | 1.157504 | 0.3265401 | 0.5436934
26.20623 | 31.1227 | 29.75153 | 27.72125 | 1.371169 | 1.15935 | 0.3263734 | 0.5445604
26.21623 | 31.0578 | 29.73309 | 27.70033 | 1.324712 | 1.161202 | 0.3261241 | 0.5454308
26.22622 | 31.0151 | 29.71459 | 27.67944 | 1.300506 | 1.163056 | 0.325793 | 0.546304
26.23622 | 30.9536 | 29.69601 | 27.65854 | 1.257585 | 1.164917 | 0.3253798 | 0.5471817
26.24622 | 30.8936 | 29.67737 | 27.63764 | 1.216233 | 1.166783 | 0.3248855 | 0.5480628
26.25622 | 30.8425 | 29.65865 | 27.61674 | 1.183847 | 1.168654 | 0.3243109 | 0.5489477
26.26622 | 30.7771 | 29.63987 | 27.59585 | 1.137227 | 1.170529 | 0.3236568 | 0.5498361
26.27621 | 30.7246 | 29.62105 | 27.57499 | 1.103552 | 1.172408 | 0.3229251 | 0.5507272
26.28621 | 30.6675 | 29.60214 | 27.55411 | 1.065361 | 1.174292 | 0.3221153 | 0.5516229
26.29621 | 30.5911 | 29.58317 | 27.53324 | 1.007931 | 1.176182 | 0.3212292 | 0.5525222
26.30621 | 30.5283 | 29.56414 | 27.51237 | 0.9641627 | 1.178077 | 0.3202682 | 0.5534251
26.31621 | 30.4835 | 29.54505 | 27.4915 | 0.9384534 | 1.179977 | 0.3192337 | 0.5543317
26.32621 | 30.4057 | 29.5259 | 27.47065 | 0.8798027 | 1.181882 | 0.3181272 | 0.5552419
26.3362 | 30.3455 | 29.50671 | 27.44982 | 0.8387887 | 1.183789 | 0.3169514 | 0.5561549
26.3462 | 30.2676 | 29.48745 | 27.42897 | 0.7801487 | 1.185704 | 0.3157058 | 0.5570724
26.3562 | 30.2044 | 29.46814 | 27.40813 | 0.7362615 | 1.187624 | 0.3143931 | 0.5579936
26.3662 | 30.16 | 29.44877 | 27.38729 | 0.7112254 | 1.189548 | 0.3130151 | 0.5589185
26.3762 | 30.0826 | 29.42936 | 27.36646 | 0.6532384 | 1.191477 | 0.3115738 | 0.5598471
26.38619 | 30.0326 | 29.40992 | 27.34566 | 0.6226788 | 1.19341 | 0.3100725 | 0.5607784
26.39619 | 29.9942 | 29.39042 | 27.32484 | 0.6037838 | 1.19535 | 0.3085103 | 0.5617144
26.40619 | 29.9027 | 29.37087 | 27.30403 | 0.5318318 | 1.197294 | 0.3068907 | 0.5626542
26.41619 | 29.8551 | 29.35128 | 27.28322 | 0.5038206 | 1.199244 | 0.3052158 | 0.5635977
26.42619 | 29.8088 | 29.33165 | 27.26242 | 0.4771482 | 1.201199 | 0.3034875 | 0.5645449
26.43619 | 29.7369 | 29.31199 | 27.24162 | 0.4249121 | 1.203159 | 0.3017081 | 0.5654959
26.44618 | 29.6888 | 29.29231 | 27.22086 | 0.3964906 | 1.205122 | 0.2998815 | 0.5664497
26.45618 | 29.6531 | 29.27258 | 27.20007 | 0.380521 | 1.207092 | 0.2980064 | 0.5674082
26.46618 | 29.5976 | 29.25282 | 27.17929 | 0.3447811 | 1.209068 | 0.2960866 | 0.5683705
26.47618 | 29.549 | 29.23303 | 27.15852 | 0.3159687 | 1.211048 | 0.2941244 | 0.5693367
26.48618 | 29.5004 | 29.21322 | 27.13776 | 0.2871815 | 1.213034 | 0.2921219 | 0.5703067
26.49617 | 29.457 | 29.1934 | 27.11702 | 0.2635978 | 1.215023 | 0.2900834 | 0.5712794
26.50617 | 29.415 | 29.17355 | 27.09626 | 0.2414544 | 1.21702 | 0.2880071 | 0.5722571
26.51617 | 29.3647 | 29.15367 | 27.07551 | 0.2110299 | 1.219021 | 0.285897 | 0.5732386
26.52617 | 29.3321 | 29.13378 | 27.05477 | 0.1983217 | 1.221028 | 0.2837553 | 0.574224
26.53617 | 29.2827 | 29.11387 | 27.03403 | 0.1688276 | 1.22304 | 0.2815842 | 0.5752132
26.54617 | 29.2475 | 29.09395 | 27.0133 | 0.1535457 | 1.225058 | 0.2793858 | 0.5762064
26.55616 | 29.2284 | 29.07405 | 26.9926 | 0.1543535 | 1.227079 | 0.2771643 | 0.5772025
26.56616 | 29.1768 | 29.05411 | 26.97188 | 0.1226893 | 1.229107 | 0.2749173 | 0.5782035
26.57616 | 29.1558 | 29.03417 | 26.95117 | 0.1216306 | 1.231141 | 0.2726492 | 0.5792085
26.58616 | 29.1086 | 29.01422 | 26.93047 | 0.09437569 | 1.233179 | 0.2703618 | 0.5802174
26.59616 | 29.0821 | 28.99428 | 26.90977 | 0.08782253 | 1.235224 | 0.2680571 | 0.5812303
26.60615 | 29.0388 | 28.97435 | 26.88909 | 0.06444914 | 1.237272 | 0.2657392 | 0.5822461
26.61615 | 29.0236 | 28.95441 | 26.86841 | 0.06919341 | 1.239327 | 0.2634054 | 0.5832671
26.62615 | 28.979 | 28.93447 | 26.84773 | 0.04453375 | 1.241388 | 0.2610598 | 0.584292
26.63615 | 28.9544 | 28.91453 | 26.82705 | 0.03986826 | 1.243454 | 0.2587041 | 0.585321
26.64615 | 28.9271 | 28.8946 | 26.80638 | 0.03249533 | 1.245526 | 0.2563401 | 0.586354
26.65615 | 28.8844 | 28.87469 | 26.78572 | 0.009712895 | 1.247603 | 0.2539693 | 0.5873912
26.66614 | 28.8755 | 28.8548 | 26.76509 | 0.02069973 | 1.249684 | 0.2515957 | 0.5884314
26.67614 | 28.8321 | 28.83491 | 26.74444 | -0.002806017 | 1.251773 | 0.2492161 | 0.5894767
26.68614 | 28.8057 | 28.81503 | 26.7238 | -0.009325911 | 1.253867 | 0.2468345 | 0.5905262
26.69614 | 28.7847 | 28.79516 | 26.70316 | -0.01046131 | 1.255967 | 0.2444521 | 0.5915798
26.70614 | 28.751 | 28.77531 | 26.68253 | -0.02431374 | 1.258072 | 0.2420704 | 0.5926376
26.71613 | 28.7064 | 28.7555 | 26.66193 | -0.04910476 | 1.260181 | 0.2396933 | 0.5936985
26.72613 | 28.6875 | 28.7357 | 26.64132 | -0.04819538 | 1.262298 | 0.2373168 | 0.5947647
26.73613 | 28.6593 | 28.71591 | 26.62071 | -0.05660716 | 1.26442 | 0.2349449 | 0.5958352
26.74613 | 28.6497 | 28.69614 | 26.6001 | -0.04644096 | 1.266548 | 0.2325786 | 0.5969098
26.75613 | 28.6385 | 28.6764 | 26.57951 | -0.03789862 | 1.268682 | 0.2302191 | 0.5979888
26.76613 | 28.585 | 28.65668 | 26.55892 | -0.07168047 | 1.270822 | 0.2278674 | 0.599072
26.77612 | 28.5756 | 28.63701 | 26.53836 | -0.06140798 | 1.272965 | 0.2255268 | 0.6001584
26.78612 | 28.5299 | 28.61734 | 26.51778 | -0.0874423 | 1.275117 | 0.2231937 | 0.6012503
26.79612 | 28.51 | 28.5977 | 26.49721 | -0.08770426 | 1.277274 | 0.2208713 | 0.6023465
26.80612 | 28.4924 | 28.5781 | 26.47665 | -0.08569503 | 1.279437 | 0.2185605 | 0.6034472
26.81612 | 28.4666 | 28.55852 | 26.4561 | -0.09191512 | 1.281606 | 0.216262 | 0.6045522
26.82611 | 28.4536 | 28.53899 | 26.43557 | -0.08538548 | 1.283778 | 0.2139792 | 0.6056605
26.83611 | 28.4228 | 28.51947 | 26.41503 | -0.09666702 | 1.285959 | 0.2117078 | 0.6067744
26.84611 | 28.3838 | 28.49998 | 26.39449 | -0.1161804 | 1.288146 | 0.2094508 | 0.6078928
26.85611 | 28.3729 | 28.48053 | 26.37396 | -0.1076264 | 1.290338 | 0.207209 | 0.6090157
26.86611 | 28.3566 | 28.46111 | 26.35344 | -0.1045058 | 1.292537 | 0.204983 | 0.610143
26.87611 | 28.3114 | 28.44172 | 26.33293 | -0.1303189 | 1.294742 | 0.2027733 | 0.6112748
26.8861 | 28.3147 | 28.42239 | 26.31244 | -0.1076858 | 1.29695 | 0.2005825 | 0.6124102
26.8961 | 28.2801 | 28.40307 | 26.29194 | -0.1229686 | 1.299167 | 0.1984069 | 0.6135513
26.9061 | 28.2659 | 28.38379 | 26.27145 | -0.1178867 | 1.30139 | 0.1962491 | 0.614697
26.9161 | 28.2502 | 28.36454 | 26.25097 | -0.1143406 | 1.303618 | 0.1941094 | 0.6158473
26.9261 | 28.2032 | 28.34533 | 26.23049 | -0.1421313 | 1.305853 | 0.1919882 | 0.6170023
26.93609 | 28.2007 | 28.32618 | 26.21004 | -0.125478 | 1.308092 | 0.1898879 | 0.6181608
26.94609 | 28.1816 | 28.30704 | 26.18957 | -0.1254427 | 1.31034 | 0.1878048 | 0.6193252
26.95609 | 28.15 | 28.28794 | 26.16912 | -0.1379447 | 1.312593 | 0.1857411 | 0.6204944
26.96609 | 28.1486 | 28.26889 | 26.14867 | -0.1202855 | 1.314853 | 0.1836971 | 0.6216683
26.97609 | 28.1072 | 28.24986 | 26.12822 | -0.1426637 | 1.317119 | 0.1816729 | 0.622847
26.98609 | 28.089 | 28.23088 | 26.10779 | -0.1418808 | 1.319391 | 0.179669 | 0.6240306
26.99608 | 28.0801 | 28.21196 | 26.08738 | -0.1318553 | 1.321667 | 0.1776872 | 0.6252179
27.00608 | 28.0468 | 28.19305 | 26.06696 | -0.1462501 | 1.323952 | 0.1757239 | 0.6264112
27.01608 | 28.039 | 28.17418 | 26.04655 | -0.1351843 | 1.326244 | 0.1737811 | 0.6276094
27.02608 | 28.014 | 28.15536 | 26.02614 | -0.1413572 | 1.328541 | 0.171859 | 0.6288126
27.03608 | 27.9893 | 28.13657 | 26.00575 | -0.1472701 | 1.330845 | 0.1699577 | 0.6300208
27.04607 | 27.9786 | 28.11784 | 25.98538 | -0.1392413 | 1.333153 | 0.1680789 | 0.6312327
27.05607 | 27.9591 | 28.09913 | 25.96499 | -0.1400336 | 1.33547 | 0.1662192 | 0.6324509
27.06607 | 27.9498 | 28.08047 | 25.94462 | -0.1306658 | 1.337793 | 0.1643802 | 0.6336742
27.07607 | 27.9307 | 28.06184 | 25.92425 | -0.1311383 | 1.340123 | 0.1625622 | 0.6349026
27.08607 | 27.8997 | 28.04325 | 25.90389 | -0.1435502 | 1.342459 | 0.160765 | 0.6361361
27.09607 | 27.8906 | 28.0247 | 25.88354 | -0.1341026 | 1.344802 | 0.1589887 | 0.6373748
27.10606 | 27.8664 | 28.00621 | 25.86321 | -0.1398136 | 1.347149 | 0.1572348 | 0.6386174
27.11606 | 27.8591 | 27.98775 | 25.84287 | -0.1286464 | 1.349505 | 0.1555 | 0.6398666
27.12606 | 27.8407 | 27.96932 | 25.82254 | -0.1286193 | 1.351868 | 0.1537858 | 0.641121
27.13606 | 27.8247 | 27.95093 | 25.80222 | -0.1262325 | 1.354237 | 0.1520922 | 0.6423807
27.14606 | 27.8012 | 27.93259 | 25.78191 | -0.131386 | 1.356613 | 0.1504192 | 0.6436457
27.15605 | 27.79 | 27.9143 | 25.76162 | -0.1242981 | 1.358993 | 0.1487682 | 0.6449148
27.16605 | 27.7677 | 27.89603 | 25.74132 | -0.1283319 | 1.361382 | 0.1471359 | 0.6461907
27.17605 | 27.7589 | 27.87781 | 25.72103 | -0.1189059 | 1.363778 | 0.1455237 | 0.6474719
27.18605 | 27.7351 | 27.85962 | 25.70075 | -0.12452 | 1.366181 | 0.1439317 | 0.6487587
27.19605 | 27.7186 | 27.84147 | 25.68047 | -0.1228744 | 1.368591 | 0.1423595 | 0.6500509
27.20605 | 27.7108 | 27.82337 | 25.66021 | -0.1125687 | 1.371007 | 0.1408072 | 0.6513487
27.21604 | 27.6994 | 27.80532 | 25.63997 | -0.1059211 | 1.373428 | 0.139276 | 0.6526508
27.22604 | 27.6865 | 27.7873 | 25.61971 | -0.1007954 | 1.375858 | 0.1377629 | 0.6539599
27.23604 | 27.6562 | 27.76931 | 25.59947 | -0.1131095 | 1.378295 | 0.136269 | 0.6552746
27.24604 | 27.6489 | 27.75136 | 25.57924 | -0.1024636 | 1.380739 | 0.1347944 | 0.656595
27.25604 | 27.6384 | 27.73346 | 25.55901 | -0.09505715 | 1.38319 | 0.1333388 | 0.6579211
27.26603 | 27.6228 | 27.71561 | 25.53881 | -0.09280839 | 1.385645 | 0.1319034 | 0.6592518
27.27603 | 27.5983 | 27.69778 | 25.5186 | -0.09948091 | 1.38811 | 0.1304852 | 0.6605895
27.28603 | 27.5923 | 27.67999 | 25.49839 | -0.08769352 | 1.390582 | 0.1290856 | 0.6619332
27.29603 | 27.5818 | 27.66225 | 25.4782 | -0.08044522 | 1.393061 | 0.1277042 | 0.6632827
27.30603 | 27.5467 | 27.64454 | 25.45801 | -0.09783626 | 1.395547 | 0.126341 | 0.6646383
27.31603 | 27.5492 | 27.62687 | 25.43783 | -0.07766624 | 1.39804 | 0.1249958 | 0.6659997
27.32602 | 27.5197 | 27.60925 | 25.41768 | -0.08955375 | 1.400538 | 0.1236696 | 0.667366
27.33602 | 27.5096 | 27.59166 | 25.39752 | -0.08206184 | 1.403045 | 0.1223596 | 0.6687397
27.34602 | 27.4952 | 27.57411 | 25.37736 | -0.07890899 | 1.40556 | 0.121067 | 0.6701193
27.35602 | 27.4778 | 27.55659 | 25.35722 | -0.07879482 | 1.408081 | 0.1197915 | 0.6715053
27.36602 | 27.4742 | 27.53912 | 25.33708 | -0.06492026 | 1.410611 | 0.118533 | 0.6728975
27.37601 | 27.4389 | 27.5217 | 25.31697 | -0.08280116 | 1.413145 | 0.1172927 | 0.6742946
27.38601 | 27.4291 | 27.5043 | 25.29685 | -0.07520284 | 1.415688 | 0.1160675 | 0.6756993
27.39601 | 27.4291 | 27.48694 | 25.27673 | -0.05784342 | 1.41824 | 0.1148585 | 0.6771105
27.40601 | 27.4026 | 27.46962 | 25.25663 | -0.06702218 | 1.420798 | 0.1136659 | 0.6785279
27.41601 | 27.3965 | 27.45234 | 25.23653 | -0.05583915 | 1.423364 | 0.1124893 | 0.6799519
27.42601 | 27.3871 | 27.43509 | 25.21645 | -0.04799402 | 1.425937 | 0.1113284 | 0.6813824
27.436 | 27.3484 | 27.41791 | 25.19639 | -0.06950505 | 1.428516 | 0.1101844 | 0.682818
27.446 | 27.3385 | 27.40074 | 25.17632 | -0.06223604 | 1.431104 | 0.1090545 | 0.6842616
27.456 | 27.3336 | 27.38361 | 25.15625 | -0.05000516 | 1.433699 | 0.1079398 | 0.6857119
27.466 | 27.2944 | 27.36651 | 25.1362 | -0.07211234 | 1.436303 | 0.1068401 | 0.6871689
27.476 | 27.3001 | 27.34946 | 25.11616 | -0.04935697 | 1.438914 | 0.1057552 | 0.6886327
27.48599 | 27.2763 | 27.33246 | 25.09614 | -0.05615577 | 1.441529 | 0.104686 | 0.6901018
27.49599 | 27.2839 | 27.31548 | 25.07611 | -0.03157601 | 1.444156 | 0.1036301 | 0.6915793
27.50599 | 27.2435 | 27.29853 | 25.05609 | -0.05503273 | 1.446789 | 0.1025884 | 0.6930637
27.51599 | 27.2157 | 27.28163 | 25.03608 | -0.06592722 | 1.449431 | 0.1015607 | 0.694555
27.52599 | 27.2276 | 27.26476 | 25.01608 | -0.03715917 | 1.45208 | 0.1005469 | 0.6960533
27.53599 | 27.1984 | 27.24793 | 24.99609 | -0.04952811 | 1.454737 | 0.09954679 | 0.6975589
27.54598 | 27.18 | 27.23115 | 24.97612 | -0.05115107 | 1.457399 | 0.09856106 | 0.6990699
27.55598 | 27.1586 | 27.21439 | 24.95614 | -0.05579445 | 1.460072 | 0.09758762 | 0.7005898
27.56598 | 27.1701 | 27.19767 | 24.93618 | -0.02757458 | 1.462753 | 0.0966273 | 0.7021168
27.57598 | 27.1399 | 27.18099 | 24.91622 | -0.04109181 | 1.465441 | 0.09567988 | 0.7036513
27.58598 | 27.1178 | 27.16435 | 24.89627 | -0.0465458 | 1.468137 | 0.0947452 | 0.705193
27.59597 | 27.1062 | 27.14775 | 24.87635 | -0.04155332 | 1.470839 | 0.09382399 | 0.7067407
27.60597 | 27.0743 | 27.13118 | 24.85642 | -0.05688087 | 1.473551 | 0.09291422 | 0.7082974
27.61597 | 27.084 | 27.11464 | 24.8365 | -0.03064493 | 1.476271 | 0.09201667 | 0.7098616
27.62597 | 27.0419 | 27.09815 | 24.81658 | -0.05624596 | 1.479 | 0.09113115 | 0.7114336
27.63597 | 27.0426 | 27.08168 | 24.79668 | -0.03908336 | 1.481736 | 0.09025748 | 0.7130133
27.64597 | 27.0258 | 27.06526 | 24.77678 | -0.03945747 | 1.484481 | 0.08939551 | 0.7146006
27.65596 | 27.0133 | 27.04888 | 24.75691 | -0.03558427 | 1.487231 | 0.08854589 | 0.7161941
27.66596 | 27.0097 | 27.03253 | 24.73704 | -0.0228312 | 1.489992 | 0.08770678 | 0.7177972
27.67596 | 26.974 | 27.01621 | 24.71717 | -0.04221441 | 1.492761 | 0.08687887 | 0.7194081
27.68596 | 26.9537 | 26.99993 | 24.69731 | -0.04623413 | 1.495538 | 0.08606198 | 0.7210271
27.69596 | 26.9524 | 26.98369 | 24.67746 | -0.03129006 | 1.498323 | 0.08525598 | 0.7226542
27.70595 | 26.9532 | 26.9675 | 24.65763 | -0.01429861 | 1.501115 | 0.08446145 | 0.7242878
27.71595 | 26.9289 | 26.95133 | 24.6378 | -0.0224272 | 1.503917 | 0.08367669 | 0.7259313
27.72595 | 26.912 | 26.93519 | 24.61798 | -0.02319207 | 1.506728 | 0.08290235 | 0.727583
27.73595 | 26.9107 | 26.91909 | 24.59816 | -0.008392973 | 1.509547 | 0.08213825 | 0.7292432
27.74595 | 26.8831 | 26.90303 | 24.57836 | -0.01993021 | 1.512374 | 0.08138426 | 0.7309117
27.75595 | 26.878 | 26.887 | 24.55856 | -0.009003602 | 1.51521 | 0.08064023 | 0.7325887
27.76594 | 26.8774 | 26.87103 | 24.5388 | 0.006370806 | 1.518052 | 0.0799067 | 0.7342726
27.77594 | 26.8545 | 26.85507 | 24.51902 | -0.0005749023 | 1.520905 | 0.07918213 | 0.7359669
27.78594 | 26.8285 | 26.83916 | 24.49925 | -0.01065662 | 1.523767 | 0.07846707 | 0.7376699
27.79594 | 26.8348 | 26.82327 | 24.47949 | 0.01152532 | 1.526637 | 0.07776139 | 0.7393817
27.80594 | 26.8317 | 26.80743 | 24.45975 | 0.02427135 | 1.529516 | 0.07706496 | 0.7411024
27.81593 | 26.8018 | 26.79163 | 24.44003 | 0.0101651 | 1.532401 | 0.07637837 | 0.7428303
27.82593 | 26.8029 | 26.77586 | 24.4203 | 0.02703885 | 1.535297 | 0.07570001 | 0.744569
27.83593 | 26.7814 | 26.76012 | 24.40057 | 0.02127623 | 1.538202 | 0.07503048 | 0.7463167
27.84593 | 26.76 | 26.74442 | 24.38086 | 0.01557753 | 1.541116 | 0.07436968 | 0.7480737
27.85593 | 26.7765 | 26.72876 | 24.36116 | 0.04774267 | 1.544039 | 0.0737174 | 0.74984
27.86593 | 26.739 | 26.71313 | 24.34147 | 0.02587175 | 1.546971 | 0.07307362 | 0.7516156
27.87592 | 26.7541 | 26.69755 | 24.3218 | 0.05654874 | 1.549909 | 0.07243884 | 0.7533989
27.88592 | 26.7407 | 26.68199 | 24.30213 | 0.05870535 | 1.552858 | 0.07181161 | 0.7551935
27.89592 | 26.7027 | 26.66647 | 24.28247 | 0.03622576 | 1.555817 | 0.07119245 | 0.7569976
27.90592 | 26.71 | 26.65099 | 24.26281 | 0.05900976 | 1.558784 | 0.07058126 | 0.7588114
27.91592 | 26.6771 | 26.63554 | 24.24317 | 0.04155757 | 1.561761 | 0.06997791 | 0.7606352
27.92591 | 26.674 | 26.62015 | 24.22355 | 0.05385347 | 1.564744 | 0.06938289 | 0.7624668
27.93591 | 26.6741 | 26.60477 | 24.20393 | 0.06932863 | 1.567739 | 0.06879489 | 0.7643102
27.94591 | 26.6498 | 26.58943 | 24.18431 | 0.06036733 | 1.570743 | 0.06821448 | 0.7661636
27.95591 | 26.6403 | 26.57413 | 24.16471 | 0.06616957 | 1.573756 | 0.06764138 | 0.7680272
27.96591 | 26.6356 | 26.55886 | 24.14511 | 0.07673531 | 1.576779 | 0.06707557 | 0.769901
27.97591 | 26.6051 | 26.54364 | 24.12552 | 0.06146455 | 1.57981 | 0.06651694 | 0.7717852
27.9859 | 26.59 | 26.52846 | 24.10597 | 0.06154208 | 1.582849 | 0.06596592 | 0.7736777
27.9959 | 26.5757 | 26.5133 | 24.0864 | 0.06239805 | 1.585899 | 0.06542133 | 0.7755828
28.0059 | 26.5672 | 26.49818 | 24.06684 | 0.06901751 | 1.588959 | 0.06488359 | 0.7774983
28.0159 | 26.5406 | 26.4831 | 24.04729 | 0.05750039 | 1.592029 | 0.06435263 | 0.7794246
28.0259 | 26.5373 | 26.46805 | 24.02776 | 0.06924604 | 1.595108 | 0.06382834 | 0.7813616
28.03589 | 26.5125 | 26.45306 | 24.00825 | 0.05944049 | 1.598193 | 0.06331111 | 0.7833075
28.04589 | 26.5058 | 26.43809 | 23.98873 | 0.06771248 | 1.601291 | 0.06279985 | 0.7852663
28.05589 | 26.484 | 26.42315 | 23.96922 | 0.06084751 | 1.604399 | 0.06229496 | 0.7872362
28.06589 | 26.4684 | 26.40825 | 23.94972 | 0.06014576 | 1.607516 | 0.06179637 | 0.7892172
28.07589 | 26.4649 | 26.39339 | 23.93024 | 0.07150707 | 1.610643 | 0.06130397 | 0.7912094
28.08589 | 26.4258 | 26.37857 | 23.91076 | 0.04723099 | 1.61378 | 0.06081767 | 0.793213
28.09588 | 26.4302 | 26.3638 | 23.89131 | 0.06640278 | 1.616923 | 0.06033784 | 0.7952262
28.10588 | 26.3908 | 26.34905 | 23.87185 | 0.04175201 | 1.62008 | 0.05986348 | 0.7972528
28.11588 | 26.3769 | 26.33434 | 23.8524 | 0.04256442 | 1.623246 | 0.05939495 | 0.799291
28.12588 | 26.3714 | 26.31966 | 23.83297 | 0.05173831 | 1.626423 | 0.05893218 | 0.801341
28.13588 | 26.3546 | 26.30502 | 23.81354 | 0.04957552 | 1.629608 | 0.05847508 | 0.8034028
28.14587 | 26.3311 | 26.29044 | 23.79414 | 0.04066041 | 1.632801 | 0.05802402 | 0.8054744
28.15587 | 26.3233 | 26.27588 | 23.77473 | 0.0474221 | 1.636007 | 0.05757801 | 0.8075603
28.16587 | 26.2935 | 26.26135 | 23.75534 | 0.03214545 | 1.639224 | 0.05713743 | 0.8096582
28.17587 | 26.2913 | 26.24687 | 23.73595 | 0.04443123 | 1.64245 | 0.05670222 | 0.8117684
28.18587 | 26.2829 | 26.23242 | 23.71657 | 0.0504796 | 1.645686 | 0.05627226 | 0.8138909
28.19586 | 26.2518 | 26.21803 | 23.69722 | 0.03377433 | 1.64893 | 0.05584793 | 0.8160239
28.20586 | 26.2421 | 26.20365 | 23.67787 | 0.03844644 | 1.652187 | 0.0554283 | 0.8181714
28.21586 | 26.2267 | 26.18932 | 23.65852 | 0.03737969 | 1.655454 | 0.05501373 | 0.8203316
28.22586 | 26.2199 | 26.17503 | 23.63918 | 0.04487472 | 1.658732 | 0.05460413 | 0.8225046
28.23586 | 26.2122 | 26.16077 | 23.61986 | 0.0514309 | 1.66202 | 0.05419944 | 0.8246904
28.24586 | 26.1791 | 26.14655 | 23.60054 | 0.03254913 | 1.665318 | 0.0537996 | 0.8268892
28.25585 | 26.1845 | 26.13239 | 23.58126 | 0.05211417 | 1.668624 | 0.0534049 | 0.8290988
28.26585 | 26.1581 | 26.11825 | 23.56196 | 0.03985473 | 1.671943 | 0.05301451 | 0.8313239
28.27585 | 26.1538 | 26.10414 | 23.54268 | 0.0496564 | 1.675273 | 0.05262877 | 0.8335622
28.28585 | 26.1455 | 26.09008 | 23.52341 | 0.05541912 | 1.678614 | 0.05224759 | 0.8358138
28.29585 | 26.1225 | 26.07606 | 23.50414 | 0.04644265 | 1.681965 | 0.05187092 | 0.838079
28.30584 | 26.1211 | 26.06209 | 23.48491 | 0.05901287 | 1.685324 | 0.05149906 | 0.8403555
28.31584 | 26.1115 | 26.04814 | 23.46567 | 0.06335807 | 1.688697 | 0.05113121 | 0.8426479
28.32584 | 26.1055 | 26.03424 | 23.44643 | 0.0712637 | 1.69208 | 0.05076767 | 0.8449541
28.33584 | 26.1024 | 26.02037 | 23.42721 | 0.08202991 | 1.695475 | 0.0504084 | 0.8472742
28.34584 | 26.0803 | 26.00654 | 23.408 | 0.07375652 | 1.69888 | 0.05005332 | 0.8496082
28.35584 | 26.0695 | 25.99276 | 23.3888 | 0.07674329 | 1.702296 | 0.0497024 | 0.8519563
28.36583 | 26.0642 | 25.97902 | 23.36963 | 0.08517686 | 1.70572 | 0.04935588 | 0.8543163
28.37583 | 26.0438 | 25.96532 | 23.35045 | 0.07848382 | 1.709158 | 0.04901305 | 0.8566928
28.38583 | 26.0459 | 25.95165 | 23.33128 | 0.0942508 | 1.712608 | 0.0486742 | 0.8590837
28.39583 | 26.0285 | 25.93802 | 23.31213 | 0.09047772 | 1.716068 | 0.04833926 | 0.861489
28.40583 | 26.0102 | 25.92444 | 23.29298 | 0.08576477 | 1.719539 | 0.04800818 | 0.8639089
28.41582 | 26.019 | 25.9109 | 23.27386 | 0.1080972 | 1.723019 | 0.04768123 | 0.866341
28.42582 | 25.9948 | 25.8974 | 23.25474 | 0.09740309 | 1.726514 | 0.04735772 | 0.8687902
28.43582 | 25.9803 | 25.88393 | 23.23562 | 0.09636873 | 1.730019 | 0.04703792 | 0.8712541
28.44582 | 25.9832 | 25.87051 | 23.21652 | 0.1126933 | 1.733536 | 0.04672177 | 0.8737329
28.45582 | 25.951 | 25.85712 | 23.19742 | 0.09387693 | 1.737064 | 0.04640923 | 0.8762268
28.46582 | 25.9572 | 25.84378 | 23.17834 | 0.1134201 | 1.740604 | 0.04610024 | 0.8787356
28.47581 | 25.9224 | 25.83049 | 23.15929 | 0.09190924 | 1.744152 | 0.04579509 | 0.881257
28.48581 | 25.9295 | 25.81723 | 23.14023 | 0.1122696 | 1.747715 | 0.04549306 | 0.8837962
28.49581 | 25.9284 | 25.80401 | 23.12118 | 0.1243899 | 1.75129 | 0.04519447 | 0.8863504
28.50581 | 25.8998 | 25.79083 | 23.10214 | 0.1089686 | 1.754876 | 0.04489923 | 0.8889201
28.51581 | 25.9032 | 25.77769 | 23.08311 | 0.1255065 | 1.758474 | 0.04460733 | 0.8915051
28.5258 | 25.9003 | 25.76461 | 23.06411 | 0.1356888 | 1.76208 | 0.04431898 | 0.894103
28.5358 | 25.8609 | 25.75156 | 23.0451 | 0.1093437 | 1.765702 | 0.04403358 | 0.8967189
28.5458 | 25.8567 | 25.73854 | 23.02611 | 0.1181566 | 1.769335 | 0.04375138 | 0.8993503
28.5558 | 25.8504 | 25.72557 | 23.00712 | 0.1248272 | 1.772981 | 0.04347233 | 0.9019973
28.5658 | 25.8318 | 25.71264 | 22.98815 | 0.1191568 | 1.776639 | 0.04319643 | 0.9046598
28.5758 | 25.8364 | 25.69976 | 22.96919 | 0.1366446 | 1.780309 | 0.04292356 | 0.907338
28.58579 | 25.8216 | 25.68692 | 22.95025 | 0.1346775 | 1.783987 | 0.04265398 | 0.9100293
28.59579 | 25.8104 | 25.67412 | 22.93131 | 0.1362818 | 1.787681 | 0.04238712 | 0.9127388
28.60579 | 25.8026 | 25.66136 | 22.91238 | 0.1412443 | 1.791386 | 0.04212322 | 0.915464
28.61579 | 25.7711 | 25.64864 | 22.89346 | 0.1224644 | 1.795105 | 0.04186222 | 0.918205
28.62579 | 25.7824 | 25.63596 | 22.87456 | 0.1464418 | 1.798836 | 0.04160409 | 0.9209617
28.63578 | 25.7505 | 25.62333 | 22.85568 | 0.1271657 | 1.802576 | 0.04134906 | 0.9237312
28.64578 | 25.7443 | 25.61074 | 22.83679 | 0.1335598 | 1.806331 | 0.04109657 | 0.9265193
28.65578 | 25.7268 | 25.59819 | 22.81792 | 0.1286109 | 1.8101 | 0.04084684 | 0.9293231
28.66578 | 25.7293 | 25.58568 | 22.79906 | 0.143621 | 1.81388 | 0.04059985 | 0.9321426
28.67578 | 25.7044 | 25.57321 | 22.7802 | 0.1311887 | 1.817673 | 0.04035554 | 0.9349775
28.68578 | 25.6994 | 25.56079 | 22.76136 | 0.1386141 | 1.821479 | 0.0401139 | 0.9378282
28.69577 | 25.6927 | 25.54842 | 22.74255 | 0.1442846 | 1.825295 | 0.03987511 | 0.9406917
28.70577 | 25.6812 | 25.53607 | 22.72374 | 0.145126 | 1.829126 | 0.03963868 | 0.943573
28.71577 | 25.6647 | 25.52378 | 22.70493 | 0.1409249 | 1.832971 | 0.03940481 | 0.9464702
28.72577 | 25.6544 | 25.51152 | 22.68613 | 0.1428819 | 1.836828 | 0.03917347 | 0.9493825
28.73577 | 25.6445 | 25.4993 | 22.66735 | 0.1451967 | 1.840698 | 0.03894462 | 0.9523102
28.74576 | 25.6308 | 25.48714 | 22.6486 | 0.1436576 | 1.844578 | 0.03871845 | 0.9552497
28.75576 | 25.6242 | 25.47501 | 22.62983 | 0.1491886 | 1.848475 | 0.0384945 | 0.9582075
28.76576 | 25.6117 | 25.46292 | 22.61108 | 0.1487779 | 1.852384 | 0.03827295 | 0.9611801
28.77576 | 25.6047 | 25.45087 | 22.59235 | 0.1538257 | 1.856307 | 0.03805377 | 0.9641673
28.78576 | 25.5932 | 25.43887 | 22.57362 | 0.1543316 | 1.860243 | 0.03783694 | 0.9671693
28.79576 | 25.5767 | 25.4269 | 22.5549 | 0.1497958 | 1.864193 | 0.03762242 | 0.9701858
28.80575 | 25.5836 | 25.41499 | 22.53622 | 0.1686067 | 1.868152 | 0.0374104 | 0.9732134
28.81575 | 25.5769 | 25.40311 | 22.51753 | 0.1737884 | 1.872128 | 0.03720042 | 0.9762582
28.82575 | 25.5714 | 25.39127 | 22.49884 | 0.1801289 | 1.876118 | 0.03699268 | 0.9793169
28.83575 | 25.5551 | 25.37947 | 22.48017 | 0.1756285 | 1.880121 | 0.03678714 | 0.9823891
28.84575 | 25.5413 | 25.36771 | 22.46152 | 0.1735875 | 1.884138 | 0.03658377 | 0.9854748
28.85574 | 25.5411 | 25.35601 | 22.44289 | 0.1850938 | 1.888165 | 0.03638275 | 0.9885705
28.86574 | 25.5311 | 25.34433 | 22.42425 | 0.1867718 | 1.89221 | 0.03618366 | 0.9916823
28.87574 | 25.5134 | 25.33269 | 22.40563 | 0.1807094 | 1.896268 | 0.03598667 | 0.9948068
28.88574 | 25.528 | 25.32109 | 22.38702 | 0.2069071 | 1.900341 | 0.03579176 | 0.9979438
28.89574 | 25.4945 | 25.30953 | 22.36842 | 0.1849651 | 1.904427 | 0.03559889 | 1.001093
28.90574 | 25.499 | 25.29802 | 22.34983 | 0.2009837 | 1.908527 | 0.03540804 | 1.004253
28.91573 | 25.4943 | 25.28655 | 22.33127 | 0.2077516 | 1.912638 | 0.03521939 | 1.007422
28.92573 | 25.4541 | 25.27511 | 22.3127 | 0.1789921 | 1.916766 | 0.03503252 | 1.010605
28.93573 | 25.4607 | 25.26371 | 22.29415 | 0.1969943 | 1.920909 | 0.03484761 | 1.013799
28.94573 | 25.4421 | 25.25234 | 22.27561 | 0.189758 | 1.925066 | 0.03466463 | 1.017003
28.95573 | 25.4327 | 25.24102 | 22.25708 | 0.1916842 | 1.929238 | 0.03448356 | 1.020217
28.96572 | 25.4338 | 25.22974 | 22.23858 | 0.2040613 | 1.93342 | 0.03430456 | 1.023437
28.97572 | 25.4129 | 25.21849 | 22.22007 | 0.1944126 | 1.93762 | 0.03412724 | 1.026669
28.98572 | 25.4209 | 25.20727 | 22.20158 | 0.2136273 | 1.941835 | 0.03395176 | 1.02991
28.99572 | 25.3865 | 25.19609 | 22.18309 | 0.1904058 | 1.946065 | 0.0337781 | 1.033159
29.00572 | 25.3713 | 25.18495 | 22.16462 | 0.1863483 | 1.950309 | 0.03360625 | 1.036415
29.01572 | 25.3654 | 25.17384 | 22.14616 | 0.1915555 | 1.954568 | 0.03343617 | 1.039678
29.02571 | 25.3688 | 25.16278 | 22.12773 | 0.2060163 | 1.958838 | 0.03326802 | 1.042945
29.03571 | 25.3412 | 25.15175 | 22.1093 | 0.1894542 | 1.963127 | 0.03310144 | 1.046221
29.04571 | 25.3305 | 25.14074 | 22.09087 | 0.189758 | 1.967431 | 0.03293658 | 1.049502
29.05571 | 25.3173 | 25.12977 | 22.07246 | 0.1875286 | 1.97175 | 0.03277343 | 1.052788
29.06571 | 25.2981 | 25.11883 | 22.05406 | 0.1792659 | 1.976084 | 0.03261196 | 1.056078
29.0757 | 25.3089 | 25.10794 | 22.03569 | 0.20096 | 1.98043 | 0.03245233 | 1.059368
29.0857 | 25.2712 | 25.09707 | 22.01731 | 0.1741334 | 1.984794 | 0.03229416 | 1.062664
29.0957 | 25.261 | 25.08622 | 21.99895 | 0.1747757 | 1.989174 | 0.03213762 | 1.065963
29.1057 | 25.2404 | 25.07541 | 21.9806 | 0.1649873 | 1.99357 | 0.03198269 | 1.069263
29.1157 | 25.2259 | 25.06463 | 21.96226 | 0.1612688 | 1.997981 | 0.03182934 | 1.072564
29.1257 | 25.2288 | 25.05388 | 21.94393 | 0.1749213 | 2.002407 | 0.03167758 | 1.075865
29.13569 | 25.2109 | 25.04317 | 21.92563 | 0.1677342 | 2.006844 | 0.03152751 | 1.079163
29.14569 | 25.198 | 25.03247 | 21.90733 | 0.1655295 | 2.011303 | 0.03137884 | 1.082462
29.15569 | 25.1849 | 25.0218 | 21.88903 | 0.1630978 | 2.015776 | 0.03123169 | 1.08576
29.16569 | 25.1593 | 25.01116 | 21.87075 | 0.1481391 | 2.020266 | 0.03108604 | 1.089054
29.17569 | 25.1633 | 25.00055 | 21.85249 | 0.1627543 | 2.024771 | 0.03094188 | 1.092345
29.18568 | 25.146 | 24.98997 | 21.83425 | 0.1560338 | 2.029288 | 0.03079934 | 1.095629
29.19568 | 25.1188 | 24.9794 | 21.81601 | 0.1393989 | 2.033826 | 0.03065812 | 1.098911
29.20568 | 25.1313 | 24.96886 | 21.79777 | 0.1624405 | 2.03838 | 0.03051834 | 1.102187
29.21568 | 25.1124 | 24.95834 | 21.77956 | 0.1540581 | 2.042951 | 0.03037999 | 1.105456
29.22568 | 25.0979 | 24.94785 | 21.76135 | 0.1500541 | 2.047537 | 0.03024305 | 1.108718
29.23568 | 25.0779 | 24.93737 | 21.74315 | 0.1405271 | 2.05214 | 0.0301075 | 1.111972
29.24567 | 25.0755 | 24.92693 | 21.72499 | 0.1485695 | 2.056755 | 0.02997348 | 1.115214
29.25567 | 25.0695 | 24.9165 | 21.70682 | 0.1530016 | 2.061391 | 0.02984068 | 1.118448
29.26567 | 25.0522 | 24.90609 | 21.68866 | 0.146114 | 2.066043 | 0.02970925 | 1.121673
29.27567 | 25.0361 | 24.89569 | 21.67051 | 0.1404073 | 2.070713 | 0.02957915 | 1.124886
29.28567 | 25.0445 | 24.88532 | 21.65238 | 0.1591824 | 2.075399 | 0.02945039 | 1.128087
29.29566 | 25.0316 | 24.87497 | 21.63428 | 0.1566299 | 2.080097 | 0.02932306 | 1.131272
29.30566 | 25.019 | 24.86463 | 21.61617 | 0.1543707 | 2.084817 | 0.0291969 | 1.134446
29.31566 | 25.015 | 24.85431 | 21.59807 | 0.1606946 | 2.089555 | 0.02907203 | 1.137606
29.32566 | 25.0071 | 24.844 | 21.57999 | 0.1631035 | 2.094309 | 0.02894844 | 1.140751
29.33566 | 25.0076 | 24.8337 | 21.56192 | 0.1738969 | 2.099081 | 0.02882611 | 1.14388
29.34566 | 25.0029 | 24.82342 | 21.54386 | 0.1794753 | 2.103871 | 0.02870503 | 1.146992
29.35565 | 24.9778 | 24.81317 | 21.52583 | 0.164631 | 2.108672 | 0.0285853 | 1.150084
29.36565 | 24.9867 | 24.80292 | 21.50779 | 0.1837835 | 2.113496 | 0.02846668 | 1.153161
29.37565 | 24.9602 | 24.79268 | 21.48977 | 0.167523 | 2.118337 | 0.02834927 | 1.156219
29.38565 | 24.9606 | 24.78245 | 21.47176 | 0.1781509 | 2.123196 | 0.02823306 | 1.159258
29.39565 | 24.9689 | 24.77223 | 21.45376 | 0.1966669 | 2.128073 | 0.02811805 | 1.162277
29.40564 | 24.9525 | 24.76204 | 21.4358 | 0.1904616 | 2.132964 | 0.02800432 | 1.165273
29.41564 | 24.9449 | 24.75184 | 21.41783 | 0.1930561 | 2.137876 | 0.02789164 | 1.16825
29.42564 | 24.9264 | 24.74166 | 21.39987 | 0.1847402 | 2.142807 | 0.02778012 | 1.171206
29.43564 | 24.9314 | 24.73149 | 21.38192 | 0.1999145 | 2.147756 | 0.02766974 | 1.17414
29.44564 | 24.9247 | 24.72132 | 21.36398 | 0.2033798 | 2.152723 | 0.0275605 | 1.177052
29.45564 | 24.9147 | 24.71116 | 21.34606 | 0.2035355 | 2.157709 | 0.02745238 | 1.179941
29.46563 | 24.8999 | 24.70103 | 21.32817 | 0.1988722 | 2.162708 | 0.02734548 | 1.182803
29.47563 | 24.9025 | 24.69089 | 21.31027 | 0.2116105 | 2.167731 | 0.02723957 | 1.185645
29.48563 | 24.899 | 24.68076 | 21.29239 | 0.2182409 | 2.172772 | 0.02713476 | 1.188463
29.49563 | 24.8951 | 24.67064 | 21.27452 | 0.2244628 | 2.177832 | 0.02703102 | 1.191256
29.50563 | 24.881 | 24.66052 | 21.25666 | 0.2204767 | 2.18291 | 0.02692836 | 1.194025
29.51562 | 24.8736 | 24.65043 | 21.23883 | 0.2231724 | 2.188003 | 0.02682686 | 1.196767
29.52562 | 24.8802 | 24.64033 | 21.221 | 0.2398702 | 2.193119 | 0.02672632 | 1.199487
29.53562 | 24.8638 | 24.63024 | 21.20318 | 0.2335606 | 2.198255 | 0.02662682 | 1.202182
29.54562 | 24.8513 | 24.62016 | 21.18537 | 0.2311428 | 2.203409 | 0.02652834 | 1.204851
29.55562 | 24.8422 | 24.61008 | 21.16757 | 0.2321171 | 2.208583 | 0.0264309 | 1.207496
29.56562 | 24.8461 | 24.60002 | 21.14979 | 0.246083 | 2.213776 | 0.02633447 | 1.210116
29.57561 | 24.8278 | 24.58997 | 21.13204 | 0.237831 | 2.218983 | 0.02623915 | 1.212708
29.58561 | 24.8088 | 24.57992 | 21.11428 | 0.2288798 | 2.224216 | 0.02614473 | 1.215279
29.59561 | 24.8058 | 24.56988 | 21.09654 | 0.23592 | 2.229468 | 0.02605128 | 1.217824
29.60561 | 24.7972 | 24.55985 | 21.0788 | 0.2373514 | 2.234739 | 0.02595883 | 1.220345
29.61561 | 24.7956 | 24.54983 | 21.06109 | 0.2457734 | 2.240031 | 0.02586735 | 1.222842
29.6256 | 24.7941 | 24.53982 | 21.0434 | 0.2542752 | 2.245337 | 0.02577693 | 1.225313
29.6356 | 24.7887 | 24.52982 | 21.0257 | 0.2588765 | 2.250669 | 0.02568736 | 1.227762
29.6456 | 24.7657 | 24.51983 | 21.00802 | 0.2458678 | 2.25602 | 0.02559875 | 1.230189
29.6556 | 24.7756 | 24.50985 | 20.99036 | 0.265747 | 2.261392 | 0.02551108 | 1.232592
29.6656 | 24.7398 | 24.49988 | 20.9727 | 0.2399152 | 2.266784 | 0.02542434 | 1.234973
29.6756 | 24.7549 | 24.48993 | 20.95506 | 0.2649703 | 2.272197 | 0.02533853 | 1.237333
29.68559 | 24.7563 | 24.48 | 20.93745 | 0.276303 | 2.277625 | 0.02525371 | 1.239668
29.69559 | 24.7079 | 24.47007 | 20.91983 | 0.237831 | 2.283079 | 0.02516972 | 1.241985
29.70559 | 24.7372 | 24.46015 | 20.90223 | 0.2770454 | 2.288554 | 0.02508664 | 1.244283
29.71559 | 24.7266 | 24.45026 | 20.88464 | 0.2763438 | 2.29405 | 0.02500445 | 1.24656
29.72559 | 24.7036 | 24.44037 | 20.86707 | 0.2632271 | 2.299566 | 0.02492315 | 1.248819
29.73558 | 24.7016 | 24.43052 | 20.84952 | 0.2710832 | 2.305099 | 0.02484283 | 1.251056
29.74558 | 24.6811 | 24.42067 | 20.83197 | 0.2604306 | 2.310658 | 0.02476328 | 1.253279
29.75558 | 24.6735 | 24.41084 | 20.81443 | 0.2626613 | 2.316238 | 0.02468461 | 1.255485
29.76558 | 24.6726 | 24.40103 | 20.79691 | 0.2715708 | 2.321841 | 0.02460679 | 1.257676
29.77558 | 24.6632 | 24.39124 | 20.77939 | 0.2719617 | 2.327464 | 0.02452983 | 1.259851
29.78558 | 24.6592 | 24.38147 | 20.7619 | 0.2777298 | 2.33311 | 0.02445373 | 1.262012
29.79557 | 24.6427 | 24.37173 | 20.74443 | 0.2709677 | 2.33877 | 0.02437853 | 1.264156
29.80557 | 24.6254 | 24.36201 | 20.72695 | 0.2633911 | 2.344459 | 0.0243041 | 1.266291
29.81557 | 24.627 | 24.35231 | 20.7095 | 0.2746904 | 2.35017 | 0.02423051 | 1.268413
29.82557 | 24.6219 | 24.34264 | 20.69205 | 0.2792645 | 2.355903 | 0.02415773 | 1.270525
29.83557 | 24.5898 | 24.33299 | 20.67462 | 0.2568126 | 2.361658 | 0.02408577 | 1.272627
29.84556 | 24.592 | 24.32338 | 20.65721 | 0.2686235 | 2.36743 | 0.0240147 | 1.274718
29.85556 | 24.5913 | 24.31378 | 20.63981 | 0.2775159 | 2.373231 | 0.02394436 | 1.276802
29.86556 | 24.5718 | 24.30422 | 20.62241 | 0.267579 | 2.379053 | 0.02387482 | 1.278879
29.87556 | 24.5722 | 24.29469 | 20.60503 | 0.2775116 | 2.384899 | 0.02380608 | 1.28095
29.88556 | 24.5419 | 24.28519 | 20.58767 | 0.2567129 | 2.390767 | 0.02373813 | 1.283016
29.89556 | 24.5397 | 24.27572 | 20.57031 | 0.2639814 | 2.396659 | 0.02367097 | 1.285077
29.90555 | 24.5297 | 24.26629 | 20.55299 | 0.2634067 | 2.402567 | 0.02360465 | 1.287133
29.91555 | 24.5134 | 24.25689 | 20.53566 | 0.256507 | 2.408505 | 0.02353904 | 1.289188
29.92555 | 24.513 | 24.24753 | 20.51835 | 0.2654716 | 2.414466 | 0.0234742 | 1.291242
29.93555 | 24.4935 | 24.2382 | 20.50105 | 0.2552993 | 2.42045 | 0.02341013 | 1.293294
29.94555 | 24.4881 | 24.22891 | 20.48376 | 0.2591889 | 2.426458 | 0.02334681 | 1.295348
29.95554 | 24.4884 | 24.21967 | 20.4665 | 0.2687305 | 2.432484 | 0.02328432 | 1.2974
29.96554 | 24.4682 | 24.21046 | 20.44924 | 0.2577412 | 2.43854 | 0.02322251 | 1.299456
29.97554 | 24.4629 | 24.20129 | 20.43199 | 0.2616113 | 2.444619 | 0.02316144 | 1.301516
29.98554 | 24.4483 | 24.19216 | 20.41476 | 0.2561386 | 2.450723 | 0.02310112 | 1.303579
29.99554 | 24.4356 | 24.18308 | 20.39754 | 0.2525233 | 2.456851 | 0.02304154 | 1.305647
30.00554 | 24.4356 | 24.17404 | 20.38033 | 0.2615635 | 2.463003 | 0.02298269 | 1.307721
30.01553 | 24.4285 | 24.16505 | 20.36315 | 0.2634494 | 2.469174 | 0.02292462 | 1.3098
30.02553 | 24.4124 | 24.1561 | 20.34597 | 0.2562986 | 2.475375 | 0.02286723 | 1.311888
30.03553 | 24.4129 | 24.1472 | 20.3288 | 0.2657002 | 2.481601 | 0.02281055 | 1.313984
30.04553 | 24.4005 | 24.13835 | 20.31165 | 0.262154 | 2.487852 | 0.02275458 | 1.316089
30.05553 | 24.387 | 24.12954 | 20.29451 | 0.2574584 | 2.494129 | 0.02269934 | 1.318204
30.06552 | 24.3771 | 24.1208 | 20.2774 | 0.256304 | 2.500423 | 0.02264485 | 1.320328
30.07552 | 24.3937 | 24.11209 | 20.26029 | 0.2816078 | 2.50675 | 0.02259101 | 1.322466
30.08552 | 24.3765 | 24.10344 | 20.24319 | 0.2730593 | 2.513102 | 0.02253787 | 1.324615
30.09552 | 24.3669 | 24.09484 | 20.2261 | 0.2720584 | 2.519479 | 0.02248543 | 1.326778
30.10552 | 24.3734 | 24.0863 | 20.20903 | 0.2871035 | 2.525883 | 0.02243369 | 1.328955
30.11552 | 24.3576 | 24.07781 | 20.19197 | 0.279794 | 2.532312 | 0.02238263 | 1.331146
30.12551 | 24.3661 | 24.06938 | 20.17494 | 0.2967208 | 2.538761 | 0.02233232 | 1.33335
30.13551 | 24.3569 | 24.061 | 20.1579 | 0.2958999 | 2.545242 | 0.02228263 | 1.335572
30.14551 | 24.3317 | 24.05268 | 20.14088 | 0.279022 | 2.551749 | 0.02223363 | 1.33781
30.15551 | 24.3505 | 24.04441 | 20.12388 | 0.3060858 | 2.558284 | 0.0221853 | 1.340066
30.16551 | 24.3259 | 24.03621 | 20.10689 | 0.2896913 | 2.564844 | 0.02213765 | 1.34234
30.1755 | 24.3411 | 24.02807 | 20.08993 | 0.3130294 | 2.571424 | 0.02209071 | 1.344629
30.1855 | 24.3308 | 24.01998 | 20.07296 | 0.3108151 | 2.578039 | 0.02204439 | 1.346941
30.1955 | 24.3182 | 24.01196 | 20.05601 | 0.3062398 | 2.58468 | 0.02199875 | 1.349271
30.2055 | 24.3166 | 24.004 | 20.03907 | 0.3126031 | 2.591348 | 0.02195375 | 1.351622
30.2155 | 24.317 | 23.9961 | 20.02215 | 0.3209043 | 2.598044 | 0.02190943 | 1.353994
30.2255 | 24.3022 | 23.98826 | 20.00524 | 0.3139419 | 2.604767 | 0.02186574 | 1.356387
30.23549 | 24.2985 | 23.98049 | 19.98836 | 0.3180082 | 2.611511 | 0.02182277 | 1.358799
30.24549 | 24.3051 | 23.97278 | 19.97148 | 0.3323179 | 2.61829 | 0.0217804 | 1.361236
30.25549 | 24.2997 | 23.96514 | 19.95461 | 0.3345625 | 2.625096 | 0.02173868 | 1.363696
30.26549 | 24.2797 | 23.95756 | 19.93775 | 0.3221417 | 2.631931 | 0.0216976 | 1.366179
30.27549 | 24.2793 | 23.95005 | 19.92091 | 0.3292546 | 2.638793 | 0.02165717 | 1.368686
30.28548 | 24.295 | 23.94261 | 19.9041 | 0.3523929 | 2.645678 | 0.02161742 | 1.371214
30.29548 | 24.2731 | 23.93523 | 19.88728 | 0.3378714 | 2.652597 | 0.02157826 | 1.37377
30.30548 | 24.262 | 23.92792 | 19.87048 | 0.3340816 | 2.659546 | 0.02153975 | 1.37635
30.31548 | 24.2694 | 23.92068 | 19.8537 | 0.3487231 | 2.666523 | 0.02150186 | 1.378956
30.32548 | 24.2683 | 23.9135 | 19.83692 | 0.3547953 | 2.67353 | 0.02146461 | 1.381587
30.33548 | 24.2566 | 23.9064 | 19.82016 | 0.3501982 | 2.680565 | 0.02142799 | 1.384245
30.34547 | 24.2524 | 23.89938 | 19.80343 | 0.3530235 | 2.687623 | 0.02139204 | 1.386927
30.35547 | 24.2394 | 23.89242 | 19.7867 | 0.3469847 | 2.694718 | 0.02135667 | 1.389638
30.36547 | 24.2337 | 23.88553 | 19.76999 | 0.348175 | 2.701842 | 0.02132193 | 1.392376
30.37547 | 24.2429 | 23.87871 | 19.75328 | 0.3641931 | 2.708996 | 0.02128781 | 1.395142
30.38547 | 24.2152 | 23.87196 | 19.73659 | 0.3432389 | 2.71618 | 0.02125431 | 1.397935
30.39546 | 24.2269 | 23.86529 | 19.71993 | 0.3616053 | 2.723387 | 0.02122146 | 1.400754
30.40546 | 24.2107 | 23.85869 | 19.70327 | 0.3520051 | 2.730632 | 0.0211892 | 1.403604
30.41546 | 24.2079 | 23.85217 | 19.68662 | 0.3557313 | 2.737908 | 0.02115755 | 1.406483
30.42546 | 24.2045 | 23.84572 | 19.66999 | 0.3587832 | 2.745214 | 0.02112651 | 1.409391
30.43546 | 24.2005 | 23.83934 | 19.65336 | 0.36116 | 2.752551 | 0.02109609 | 1.412328
30.44546 | 24.1958 | 23.83304 | 19.63676 | 0.3627621 | 2.759919 | 0.02106628 | 1.415295
30.45545 | 24.1876 | 23.82682 | 19.62018 | 0.360783 | 2.76731 | 0.02103711 | 1.418288
30.46545 | 24.1846 | 23.82067 | 19.6036 | 0.3639336 | 2.774741 | 0.02100851 | 1.421315
30.47545 | 24.1768 | 23.81459 | 19.58704 | 0.3622079 | 2.782203 | 0.02098052 | 1.424371
30.48545 | 24.1725 | 23.80859 | 19.57049 | 0.3639051 | 2.789698 | 0.02095313 | 1.427458
30.49545 | 24.1535 | 23.80267 | 19.55395 | 0.3508251 | 2.797224 | 0.02092635 | 1.430576
30.50544 | 24.168 | 23.79684 | 19.53744 | 0.3711616 | 2.804775 | 0.0209002 | 1.433721
30.51544 | 24.1585 | 23.79107 | 19.52093 | 0.3674259 | 2.812366 | 0.02087462 | 1.436901
30.52544 | 24.1531 | 23.78539 | 19.50444 | 0.3677118 | 2.819989 | 0.02084964 | 1.440112
30.53544 | 24.1345 | 23.77978 | 19.48796 | 0.3547186 | 2.827645 | 0.02082526 | 1.443354
30.54544 | 24.1575 | 23.77425 | 19.47149 | 0.3832463 | 2.835335 | 0.02080148 | 1.446629
30.55544 | 24.1427 | 23.76881 | 19.45504 | 0.3738946 | 2.843057 | 0.02077829 | 1.449935
30.56543 | 24.123 | 23.76344 | 19.43861 | 0.3595571 | 2.850804 | 0.02075572 | 1.45327
30.57543 | 24.1347 | 23.75816 | 19.42219 | 0.3765447 | 2.858594 | 0.02073372 | 1.45664
30.58543 | 24.1329 | 23.75295 | 19.40578 | 0.3799512 | 2.866417 | 0.02071232 | 1.460043
30.59543 | 24.125 | 23.74782 | 19.38938 | 0.3771774 | 2.874273 | 0.02069151 | 1.463478
30.60543 | 24.1155 | 23.74278 | 19.373 | 0.3727214 | 2.882164 | 0.02067128 | 1.466946
30.61542 | 24.1224 | 23.73782 | 19.35664 | 0.3845781 | 2.890081 | 0.02065167 | 1.470444
30.62542 | 24.1176 | 23.73294 | 19.34029 | 0.3846585 | 2.898041 | 0.02063262 | 1.473978
30.63542 | 24.1114 | 23.72814 | 19.32395 | 0.3832554 | 2.906035 | 0.02061417 | 1.477546
30.64542 | 24.1059 | 23.72343 | 19.30762 | 0.3824694 | 2.914065 | 0.02059629 | 1.481147
30.65542 | 24.1136 | 23.7188 | 19.29131 | 0.3948002 | 2.922129 | 0.02057901 | 1.484781
30.66542 | 24.1075 | 23.71425 | 19.27501 | 0.3932472 | 2.930229 | 0.02056231 | 1.488449
30.67541 | 24.0873 | 23.7098 | 19.25874 | 0.3775049 | 2.938356 | 0.02054621 | 1.492148
30.68541 | 24.1076 | 23.70542 | 19.24248 | 0.4021832 | 2.946527 | 0.02053067 | 1.495884
30.69541 | 24.0907 | 23.70112 | 19.22622 | 0.3895764 | 2.954734 | 0.02051572 | 1.499655
30.70541 | 24.0727 | 23.69692 | 19.20998 | 0.3757845 | 2.962977 | 0.02050135 | 1.50346
30.71541 | 24.0862 | 23.69279 | 19.19375 | 0.3934065 | 2.971256 | 0.02048756 | 1.507299
30.7254 | 24.0623 | 23.68876 | 19.17755 | 0.3735382 | 2.979564 | 0.02047436 | 1.511169
30.7354 | 24.0704 | 23.68481 | 19.16135 | 0.3855885 | 2.987917 | 0.02046172 | 1.515078
30.7454 | 24.0755 | 23.68095 | 19.14517 | 0.3945504 | 2.996308 | 0.02044967 | 1.519022
30.7554 | 24.0615 | 23.67717 | 19.129 | 0.384327 | 3.004734 | 0.02043818 | 1.523001
30.7654 | 24.0543 | 23.67349 | 19.11284 | 0.380814 | 3.0132 | 0.02042728 | 1.527015
30.7754 | 24.0572 | 23.66989 | 19.0967 | 0.3873146 | 3.021702 | 0.02041694 | 1.531065
30.78539 | 24.0544 | 23.66638 | 19.08059 | 0.3880224 | 3.030234 | 0.02040719 | 1.535146
30.79539 | 24.0443 | 23.66296 | 19.06448 | 0.3813443 | 3.038813 | 0.020398 | 1.539267
30.80539 | 24.0517 | 23.65962 | 19.04838 | 0.3920786 | 3.04743 | 0.02038938 | 1.543424
30.81539 | 24.0426 | 23.65638 | 19.03229 | 0.3862216 | 3.056086 | 0.02038132 | 1.547618
30.82539 | 24.0311 | 23.65322 | 19.01622 | 0.3778766 | 3.06478 | 0.02037384 | 1.551847
30.83538 | 24.0381 | 23.65016 | 19.00018 | 0.3879366 | 3.073505 | 0.02036693 | 1.556108
30.84538 | 24.0287 | 23.64719 | 18.98414 | 0.381511 | 3.082277 | 0.02036058 | 1.560411
30.85538 | 24.0122 | 23.64431 | 18.96811 | 0.3678909 | 3.091091 | 0.02035478 | 1.56475
30.86538 | 24.0119 | 23.64152 | 18.9521 | 0.3703822 | 3.099942 | 0.02034956 | 1.569126
30.87538 | 24.0242 | 23.63882 | 18.9361 | 0.3853786 | 3.108836 | 0.02034488 | 1.573539
30.88538 | 23.9966 | 23.63621 | 18.92012 | 0.3603853 | 3.117767 | 0.02034078 | 1.577989
30.89537 | 24.0098 | 23.6337 | 18.90416 | 0.3760954 | 3.126732 | 0.02033723 | 1.582472
30.90537 | 24.0025 | 23.63129 | 18.88821 | 0.3712144 | 3.135746 | 0.02033423 | 1.586997
30.91537 | 24.0016 | 23.62896 | 18.87227 | 0.3726398 | 3.144802 | 0.02033178 | 1.59156
30.92537 | 24.0003 | 23.62673 | 18.85634 | 0.3735707 | 3.153899 | 0.02032987 | 1.596161
30.93537 | 23.9971 | 23.62459 | 18.84043 | 0.3725073 | 3.163037 | 0.02032853 | 1.600801
30.94536 | 24.004 | 23.62255 | 18.82454 | 0.3814465 | 3.172208 | 0.02032773 | 1.605473
30.95536 | 23.999 | 23.62061 | 18.80866 | 0.3783923 | 3.18143 | 0.02032747 | 1.610189
30.96536 | 23.9883 | 23.61876 | 18.79279 | 0.3695422 | 3.190694 | 0.02032775 | 1.614944
30.97536 | 23.9925 | 23.61701 | 18.77694 | 0.3754947 | 3.200002 | 0.02032858 | 1.619738
30.98536 | 23.9615 | 23.61535 | 18.7611 | 0.3461514 | 3.209351 | 0.02032994 | 1.62457
30.99536 | 24.005 | 23.61379 | 18.74527 | 0.3912099 | 3.218745 | 0.02033183 | 1.629442
31.00535 | 23.984 | 23.61233 | 18.72948 | 0.3716695 | 3.228172 | 0.02033425 | 1.634349
31.01535 | 23.9764 | 23.61097 | 18.71368 | 0.3654321 | 3.237652 | 0.02033719 | 1.6393
31.02535 | 23.9913 | 23.6097 | 18.6979 | 0.3815958 | 3.247176 | 0.02034067 | 1.644291
31.03535 | 23.9722 | 23.60854 | 18.68213 | 0.3636599 | 3.256745 | 0.02034466 | 1.649322
31.04535 | 23.9661 | 23.60748 | 18.66638 | 0.3586244 | 3.266357 | 0.02034917 | 1.654394
31.05534 | 24.004 | 23.60651 | 18.65065 | 0.3974874 | 3.276006 | 0.02035419 | 1.659501
31.06534 | 23.9631 | 23.60565 | 18.63493 | 0.3574501 | 3.285709 | 0.02035972 | 1.664654
31.07534 | 23.9931 | 23.60489 | 18.61922 | 0.3882118 | 3.295457 | 0.02036576 | 1.669848
31.08534 | 23.9779 | 23.60423 | 18.60352 | 0.3736717 | 3.30525 | 0.02037229 | 1.675083
31.09534 | 23.9741 | 23.60367 | 18.58784 | 0.3704288 | 3.31509 | 0.02037932 | 1.68036
31.10534 | 23.9842 | 23.60322 | 18.57218 | 0.380983 | 3.324976 | 0.02038685 | 1.685678
31.11533 | 23.9661 | 23.60287 | 18.55654 | 0.3632331 | 3.334899 | 0.02039484 | 1.691033
31.12533 | 23.9716 | 23.60262 | 18.5409 | 0.36898 | 3.344878 | 0.02040333 | 1.696436
31.13533 | 23.9717 | 23.60248 | 18.52528 | 0.3692218 | 3.354904 | 0.02041229 | 1.701881
31.14533 | 23.9773 | 23.60244 | 18.50967 | 0.3748584 | 3.364978 | 0.02042172 | 1.707369
31.15533 | 23.9661 | 23.60251 | 18.49408 | 0.3635895 | 3.375099 | 0.02043162 | 1.7129
31.16532 | 23.9718 | 23.60269 | 18.47852 | 0.3691138 | 3.385259 | 0.02044196 | 1.718469
31.17532 | 23.958 | 23.60297 | 18.46295 | 0.3550322 | 3.395476 | 0.02045276 | 1.724087
31.18532 | 23.9788 | 23.60336 | 18.4474 | 0.3754424 | 3.405742 | 0.020464 | 1.729748
31.19532 | 23.9639 | 23.60386 | 18.43187 | 0.3600443 | 3.416058 | 0.02047568 | 1.735454
31.20532 | 23.9642 | 23.60446 | 18.41635 | 0.3597381 | 3.426422 | 0.02048779 | 1.741204
31.21532 | 23.9659 | 23.60518 | 18.40084 | 0.3607223 | 3.436836 | 0.02050032 | 1.746998
31.22531 | 23.9557 | 23.606 | 18.38537 | 0.3496967 | 3.44729 | 0.02051325 | 1.752832
31.23531 | 23.9645 | 23.60694 | 18.36989 | 0.3575609 | 3.457804 | 0.0205266 | 1.758717
31.24531 | 23.9676 | 23.60799 | 18.35443 | 0.3596135 | 3.468368 | 0.02054035 | 1.764648
31.25531 | 23.9696 | 23.60915 | 18.33898 | 0.3604543 | 3.478984 | 0.02055447 | 1.770624
31.26531 | 23.9645 | 23.61042 | 18.32355 | 0.3540825 | 3.489651 | 0.02056899 | 1.776647
31.2753 | 23.979 | 23.6118 | 18.30815 | 0.3671991 | 3.500358 | 0.02058385 | 1.78271
31.2853 | 23.9733 | 23.6133 | 18.29275 | 0.3600009 | 3.511128 | 0.02059909 | 1.788825
31.2953 | 23.9699 | 23.61491 | 18.27736 | 0.3549882 | 3.52195 | 0.02061467 | 1.794988
31.3053 | 23.975 | 23.61664 | 18.26199 | 0.3583603 | 3.532825 | 0.0206306 | 1.801199
31.3153 | 23.9718 | 23.61848 | 18.24663 | 0.3533169 | 3.543753 | 0.02064685 | 1.807457
31.3253 | 23.9759 | 23.62044 | 18.23128 | 0.3554567 | 3.554734 | 0.02066342 | 1.813763
31.33529 | 23.9599 | 23.62252 | 18.21597 | 0.3373817 | 3.565757 | 0.02068028 | 1.820112
31.34529 | 23.9925 | 23.62471 | 18.20065 | 0.3677868 | 3.576845 | 0.02069743 | 1.826516
31.35529 | 23.9709 | 23.62703 | 18.18536 | 0.3438735 | 3.587988 | 0.02071488 | 1.832969
31.36529 | 23.9855 | 23.62946 | 18.17007 | 0.3560409 | 3.599185 | 0.02073259 | 1.839471
31.37529 | 23.9783 | 23.63201 | 18.1548 | 0.3462886 | 3.610437 | 0.02075056 | 1.846024
31.38528 | 23.9934 | 23.63468 | 18.13956 | 0.3587179 | 3.621734 | 0.02076875 | 1.85262
31.39528 | 23.9842 | 23.63748 | 18.12432 | 0.3467232 | 3.633097 | 0.02078718 | 1.859273
31.40528 | 23.9751 | 23.64039 | 18.10909 | 0.3347068 | 3.644516 | 0.02080583 | 1.865978
31.41528 | 23.9943 | 23.64343 | 18.09388 | 0.3508668 | 3.655992 | 0.02082468 | 1.872734
31.42528 | 23.9785 | 23.6466 | 18.07869 | 0.3319035 | 3.667524 | 0.02084372 | 1.879541
31.43528 | 23.9848 | 23.64988 | 18.06351 | 0.3349158 | 3.679114 | 0.02086292 | 1.886402
31.44527 | 23.9844 | 23.65329 | 18.04835 | 0.3311066 | 3.69075 | 0.02088226 | 1.893307
31.45527 | 23.9796 | 23.65683 | 18.0332 | 0.3227682 | 3.702455 | 0.02090176 | 1.900273
31.46527 | 23.9916 | 23.6605 | 18.01807 | 0.3311014 | 3.714219 | 0.02092138 | 1.907292
31.47527 | 23.98 | 23.66429 | 18.00294 | 0.3157086 | 3.726041 | 0.02094111 | 1.914366
31.48527 | 24.0003 | 23.66821 | 17.98784 | 0.3320859 | 3.737923 | 0.02096093 | 1.921493
31.49526 | 23.9847 | 23.67226 | 17.97276 | 0.312439 | 3.749852 | 0.0209808 | 1.928669
31.50526 | 23.985 | 23.67644 | 17.95768 | 0.3085581 | 3.761852 | 0.02100075 | 1.935907
31.51526 | 23.9819 | 23.68075 | 17.94262 | 0.3011454 | 3.773914 | 0.02102074 | 1.9432
31.52526 | 23.9926 | 23.6852 | 17.92757 | 0.3074013 | 3.786036 | 0.02104076 | 1.95055
31.53526 | 23.9894 | 23.68978 | 17.91254 | 0.299625 | 3.798219 | 0.02106078 | 1.957956
31.54525 | 23.9992 | 23.69448 | 17.89754 | 0.3047182 | 3.810452 | 0.02108076 | 1.965412
31.55525 | 23.9974 | 23.69933 | 17.88253 | 0.2980738 | 3.822759 | 0.02110074 | 1.972933
31.56525 | 24.002 | 23.70431 | 17.86755 | 0.2976929 | 3.835129 | 0.02112067 | 1.980512
31.57525 | 24.0188 | 23.70942 | 17.85257 | 0.3093766 | 3.847561 | 0.02114053 | 1.98815
31.58525 | 24.0181 | 23.71468 | 17.83761 | 0.3034233 | 3.860056 | 0.02116031 | 1.995847
31.59525 | 24.0107 | 23.72007 | 17.82267 | 0.2906312 | 3.872615 | 0.02117998 | 2.003603
31.60524 | 24.0199 | 23.72559 | 17.80776 | 0.2943079 | 3.885224 | 0.02119952 | 2.011412
31.61524 | 24.0301 | 23.73126 | 17.79284 | 0.2988372 | 3.897912 | 0.02121893 | 2.019289
31.62524 | 24.0357 | 23.73707 | 17.77794 | 0.2986256 | 3.910665 | 0.02123818 | 2.027227
31.63524 | 24.0414 | 23.74303 | 17.76306 | 0.2983719 | 3.923483 | 0.02125726 | 2.035227
31.64524 | 24.0357 | 23.74912 | 17.74819 | 0.2865762 | 3.936367 | 0.02127614 | 2.043289
31.65523 | 24.0538 | 23.75536 | 17.73335 | 0.2984414 | 3.949305 | 0.02129479 | 2.051405
31.66523 | 24.049 | 23.76174 | 17.71851 | 0.2872569 | 3.962322 | 0.02131322 | 2.059593
31.67523 | 24.0496 | 23.76827 | 17.70369 | 0.2813259 | 3.975407 | 0.02133141 | 2.067845
31.68523 | 24.0629 | 23.77495 | 17.68888 | 0.2879477 | 3.98856 | 0.02134933 | 2.076161
31.69523 | 24.0602 | 23.78178 | 17.67409 | 0.2784222 | 4.001781 | 0.02136696 | 2.084543
31.70523 | 24.0779 | 23.78875 | 17.65931 | 0.2891472 | 4.01507 | 0.02138429 | 2.09299
31.71522 | 24.0648 | 23.79587 | 17.64456 | 0.2689297 | 4.028415 | 0.02140129 | 2.101494
31.72522 | 24.0942 | 23.80315 | 17.62981 | 0.2910536 | 4.041844 | 0.02141796 | 2.110074
31.73522 | 24.0844 | 23.81057 | 17.61508 | 0.2738258 | 4.055342 | 0.02143429 | 2.118721
31.74522 | 24.0958 | 23.81816 | 17.60036 | 0.2776443 | 4.068911 | 0.02145024 | 2.127437
31.75522 | 24.0861 | 23.82589 | 17.58565 | 0.2602082 | 4.082552 | 0.02146581 | 2.136221
31.76521 | 24.0898 | 23.83378 | 17.57098 | 0.2560244 | 4.09625 | 0.02148097 | 2.145065
31.77521 | 24.0997 | 23.84182 | 17.55631 | 0.2578768 | 4.110034 | 0.02149572 | 2.153988
31.78521 | 24.0993 | 23.85003 | 17.54165 | 0.2492713 | 4.12389 | 0.02151005 | 2.162982
31.79521 | 24.1119 | 23.85839 | 17.527 | 0.2535062 | 4.13782 | 0.02152393 | 2.172047
31.80521 | 24.11 | 23.86692 | 17.51237 | 0.2430813 | 4.151823 | 0.02153736 | 2.181183
31.81521 | 24.1104 | 23.8756 | 17.49776 | 0.2347958 | 4.165901 | 0.02155032 | 2.190393
31.8252 | 24.1189 | 23.88444 | 17.48318 | 0.2344559 | 4.180039 | 0.02156279 | 2.199666
31.8352 | 24.1236 | 23.89346 | 17.46859 | 0.230143 | 4.194267 | 0.02157478 | 2.209023
31.8452 | 24.1262 | 23.90263 | 17.45402 | 0.2235653 | 4.20857 | 0.02158627 | 2.218454
31.8552 | 24.1213 | 23.91198 | 17.43947 | 0.2093218 | 4.22295 | 0.02159725 | 2.22796
31.8652 | 24.1382 | 23.92149 | 17.42493 | 0.2167107 | 4.237406 | 0.0216077 | 2.237543
31.87519 | 24.1223 | 23.93116 | 17.41042 | 0.1911396 | 4.251926 | 0.02161762 | 2.247193
31.88519 | 24.1512 | 23.94101 | 17.39592 | 0.2101898 | 4.266538 | 0.02162701 | 2.25693
31.89519 | 24.139 | 23.95103 | 17.38142 | 0.1879681 | 4.281229 | 0.02163586 | 2.266745
31.90519 | 24.1427 | 23.96123 | 17.36694 | 0.1814743 | 4.295998 | 0.02164415 | 2.276639
31.91519 | 24.1454 | 23.97159 | 17.35248 | 0.173807 | 4.310846 | 0.0216519 | 2.286614
31.92519 | 24.142 | 23.98214 | 17.33803 | 0.1598629 | 4.325776 | 0.02165908 | 2.296668
31.93518 | 24.152 | 23.99285 | 17.32362 | 0.1591535 | 4.340771 | 0.02166569 | 2.306794
31.94518 | 24.161 | 24.00374 | 17.3092 | 0.1572554 | 4.355863 | 0.02167174 | 2.317013
31.95518 | 24.1632 | 24.01482 | 17.29479 | 0.1483776 | 4.371036 | 0.02167723 | 2.327314
31.96518 | 24.1759 | 24.02608 | 17.28041 | 0.1498185 | 4.386293 | 0.02168215 | 2.337699
31.97518 | 24.1761 | 24.03752 | 17.26604 | 0.1385774 | 4.401632 | 0.02168649 | 2.348169
31.98517 | 24.1881 | 24.04914 | 17.25169 | 0.1389639 | 4.41704 | 0.02169027 | 2.358713
31.99517 | 24.2036 | 24.06095 | 17.23735 | 0.1426539 | 4.432548 | 0.02169349 | 2.369354
32.00517 | 24.2085 | 24.07294 | 17.22302 | 0.135557 | 4.448141 | 0.02169614 | 2.380083
32.01517 | 24.2168 | 24.08513 | 17.20871 | 0.1316719 | 4.463819 | 0.02169823 | 2.390899
32.02517 | 24.2179 | 24.0975 | 17.19442 | 0.1203968 | 4.479583 | 0.02169977 | 2.401805
32.03517 | 24.2418 | 24.11007 | 17.18013 | 0.1317303 | 4.495435 | 0.02170075 | 2.4128
32.04516 | 24.2473 | 24.12281 | 17.16588 | 0.1244868 | 4.511356 | 0.02170119 | 2.423875
32.05516 | 24.2553 | 24.13577 | 17.15163 | 0.1195307 | 4.527385 | 0.02170109 | 2.435052
32.06516 | 24.275 | 24.14892 | 17.13739 | 0.1260833 | 4.543499 | 0.02170046 | 2.446323
32.07516 | 24.2871 | 24.16227 | 17.12317 | 0.1248337 | 4.559707 | 0.0216993 | 2.457686
32.08516 | 24.3045 | 24.17581 | 17.10897 | 0.1286895 | 4.576001 | 0.02169764 | 2.469144
32.09515 | 24.3067 | 24.18954 | 17.09479 | 0.1171571 | 4.592371 | 0.02169547 | 2.480685
32.10515 | 24.312 | 24.20349 | 17.08062 | 0.1085077 | 4.608848 | 0.0216928 | 2.492335
32.11515 | 24.3272 | 24.21765 | 17.06646 | 0.1095534 | 4.625419 | 0.02168966 | 2.504081
32.12515 | 24.3431 | 24.23201 | 17.05231 | 0.1110939 | 4.642082 | 0.02168604 | 2.515926
32.13515 | 24.3406 | 24.24657 | 17.03818 | 0.09402652 | 4.658838 | 0.02168196 | 2.527871
32.14515 | 24.3589 | 24.26135 | 17.02407 | 0.09754997 | 4.675689 | 0.02167744 | 2.539916
32.15514 | 24.3781 | 24.27632 | 17.00998 | 0.1017766 | 4.692619 | 0.02167249 | 2.55205
32.16514 | 24.3803 | 24.29152 | 16.9959 | 0.0887761 | 4.70966 | 0.02166712 | 2.564298
32.17514 | 24.3816 | 24.30694 | 16.98183 | 0.07466129 | 4.726798 | 0.02166135 | 2.57665
32.18514 | 24.3853 | 24.32257 | 16.96778 | 0.06273018 | 4.744033 | 0.02165519 | 2.589106
32.19514 | 24.4079 | 24.33842 | 16.95374 | 0.06948051 | 4.761366 | 0.02164866 | 2.601668
32.20513 | 24.4019 | 24.35447 | 16.93973 | 0.04742598 | 4.77878 | 0.02164177 | 2.614324
32.21513 | 24.4292 | 24.37077 | 16.92572 | 0.05843464 | 4.796311 | 0.02163455 | 2.627099
32.22513 | 24.4369 | 24.38728 | 16.91173 | 0.04961925 | 4.813942 | 0.021627 | 2.639985
32.23513 | 24.4498 | 24.40402 | 16.89775 | 0.04577856 | 4.831674 | 0.02161915 | 2.652979
32.24513 | 24.438 | 24.42099 | 16.88379 | 0.01700911 | 4.849507 | 0.02161101 | 2.666085
32.25513 | 24.4724 | 24.43819 | 16.86984 | 0.03421099 | 4.867443 | 0.0216026 | 2.679303
32.26512 | 24.4811 | 24.4556 | 16.85592 | 0.02549814 | 4.885464 | 0.02159395 | 2.692621
32.27512 | 24.4812 | 24.47327 | 16.84201 | 0.007934452 | 4.903607 | 0.02158505 | 2.706067
32.28512 | 24.5046 | 24.49116 | 16.8281 | 0.01343605 | 4.921855 | 0.02157595 | 2.719628
32.29512 | 24.5194 | 24.5093 | 16.81422 | 0.01009928 | 4.940208 | 0.02156664 | 2.733307
32.30512 | 24.5286 | 24.52768 | 16.80035 | 0.0009237408 | 4.958668 | 0.02155716 | 2.747103
32.31511 | 24.5248 | 24.54628 | 16.78651 | -0.02147601 | 4.977217 | 0.02154752 | 2.761005
32.32511 | 24.5501 | 24.56514 | 16.77267 | -0.01503679 | 4.995891 | 0.02153774 | 2.775042
32.33511 | 24.5472 | 24.58424 | 16.75884 | -0.03704372 | 5.014675 | 0.02152784 | 2.7892
32.34511 | 24.5539 | 24.6036 | 16.74503 | -0.04969857 | 5.033569 | 0.02151783 | 2.803481
32.35511 | 24.5834 | 24.6232 | 16.73124 | -0.03980349 | 5.052572 | 0.02150774 | 2.817886
32.36511 | 24.58 | 24.64306 | 16.71746 | -0.06306047 | 5.071688 | 0.02149758 | 2.832417
32.3751 | 24.5728 | 24.66315 | 16.70371 | -0.09035289 | 5.090897 | 0.02148739 | 2.847061
32.3851 | 24.5919 | 24.68352 | 16.68996 | -0.09162093 | 5.110237 | 0.02147715 | 2.861847
32.3951 | 24.6102 | 24.70415 | 16.67623 | -0.09394772 | 5.129692 | 0.02146691 | 2.876763
32.4051 | 24.6121 | 24.72504 | 16.66251 | -0.1129362 | 5.149262 | 0.02145667 | 2.891809
32.4151 | 24.6224 | 24.74619 | 16.64881 | -0.1237874 | 5.168948 | 0.02144646 | 2.906988
32.42509 | 24.6364 | 24.76758 | 16.63513 | -0.1311835 | 5.18873 | 0.02143631 | 2.922285
32.43509 | 24.6439 | 24.78927 | 16.62146 | -0.1453682 | 5.20865 | 0.0214262 | 2.937732
32.44509 | 24.6586 | 24.81122 | 16.6078 | -0.1526239 | 5.228689 | 0.02141618 | 2.953316
32.45509 | 24.6639 | 24.83345 | 16.59416 | -0.1695517 | 5.248847 | 0.02140625 | 2.969037
32.46509 | 24.6772 | 24.85595 | 16.58053 | -0.1787547 | 5.269126 | 0.02139643 | 2.984898
32.47509 | 24.7087 | 24.87874 | 16.56692 | -0.1700352 | 5.289526 | 0.02138674 | 3.000899
32.48508 | 24.6978 | 24.90177 | 16.55334 | -0.203973 | 5.310028 | 0.02137721 | 3.017026
32.49508 | 24.7173 | 24.92512 | 16.53976 | -0.2078155 | 5.330674 | 0.02136783 | 3.033312
32.50508 | 24.7181 | 24.94874 | 16.5262 | -0.2306422 | 5.351444 | 0.02135862 | 3.049743
32.51508 | 24.745 | 24.97266 | 16.51265 | -0.2276565 | 5.372339 | 0.02134961 | 3.066321
32.52508 | 24.7658 | 24.99686 | 16.49911 | -0.2310608 | 5.393361 | 0.02134081 | 3.083046
32.53507 | 24.7838 | 25.02133 | 16.48561 | -0.2375321 | 5.414489 | 0.02133224 | 3.099903
32.54507 | 24.7909 | 25.04612 | 16.4721 | -0.2552214 | 5.435765 | 0.0213239 | 3.116929
32.55507 | 24.8107 | 25.07121 | 16.45862 | -0.2605118 | 5.457174 | 0.02131581 | 3.134107
32.56507 | 24.8298 | 25.0966 | 16.44514 | -0.2667977 | 5.478709 | 0.02130798 | 3.151438
32.57507 | 24.8374 | 25.12229 | 16.43168 | -0.2848902 | 5.500379 | 0.02130044 | 3.168926
32.58507 | 24.8611 | 25.14829 | 16.41824 | -0.2871866 | 5.522181 | 0.02129318 | 3.18657
32.59506 | 24.8829 | 25.17456 | 16.40483 | -0.2916602 | 5.544093 | 0.02128624 | 3.204353
32.60506 | 24.8902 | 25.20118 | 16.39142 | -0.3109759 | 5.566164 | 0.02127961 | 3.222315
32.61506 | 24.914 | 25.2281 | 16.37802 | -0.3141034 | 5.588368 | 0.0212733 | 3.240442
32.62506 | 24.9362 | 25.25535 | 16.36464 | -0.3191487 | 5.610712 | 0.02126734 | 3.25873
32.63506 | 24.9728 | 25.28291 | 16.35127 | -0.3101085 | 5.63319 | 0.02126173 | 3.277182
32.64505 | 24.9691 | 25.31076 | 16.33794 | -0.3416629 | 5.655788 | 0.0212565 | 3.295781
32.65505 | 24.9991 | 25.33897 | 16.3246 | -0.3398664 | 5.678544 | 0.02125163 | 3.314568
32.66505 | 25.0129 | 25.3675 | 16.31128 | -0.3546039 | 5.701449 | 0.02124714 | 3.333525
32.67505 | 25.041 | 25.39636 | 16.29798 | -0.3553643 | 5.724489 | 0.02124305 | 3.352654
32.68505 | 25.083 | 25.42556 | 16.28469 | -0.3425643 | 5.74768 | 0.02123937 | 3.371955
32.69505 | 25.0965 | 25.45509 | 16.27142 | -0.3585919 | 5.771008 | 0.0212361 | 3.391431
32.70504 | 25.1152 | 25.48493 | 16.25817 | -0.3697332 | 5.794464 | 0.02123325 | 3.411065
32.71504 | 25.1357 | 25.51515 | 16.24493 | -0.3794481 | 5.818094 | 0.02123083 | 3.430895
32.72504 | 25.1467 | 25.5457 | 16.2317 | -0.3989991 | 5.841864 | 0.02122886 | 3.450905
32.73504 | 25.2012 | 25.5766 | 16.21849 | -0.3754049 | 5.865792 | 0.02122733 | 3.471096
32.74504 | 25.208 | 25.60785 | 16.20529 | -0.3998532 | 5.889864 | 0.02122627 | 3.491471
32.75503 | 25.2358 | 25.63943 | 16.19212 | -0.4036268 | 5.914067 | 0.02122566 | 3.51201
32.76503 | 25.2665 | 25.67139 | 16.17896 | -0.4048877 | 5.938449 | 0.02122553 | 3.532755
32.77503 | 25.279 | 25.70371 | 16.16581 | -0.4247072 | 5.962985 | 0.02122588 | 3.553688
32.78503 | 25.3189 | 25.73639 | 16.15267 | -0.4174877 | 5.987677 | 0.02122671 | 3.574812
32.79503 | 25.3392 | 25.76943 | 16.13955 | -0.4302339 | 6.012526 | 0.02122804 | 3.596126
32.80503 | 25.3355 | 25.80285 | 16.12645 | -0.4673471 | 6.037534 | 0.02122986 | 3.617634
32.81502 | 25.3901 | 25.8366 | 16.11337 | -0.446499 | 6.062678 | 0.02123219 | 3.639316
32.82502 | 25.3919 | 25.87076 | 16.1003 | -0.4788563 | 6.088008 | 0.02123503 | 3.661215
32.83502 | 25.4435 | 25.90529 | 16.08724 | -0.4617923 | 6.113501 | 0.02123839 | 3.683312
32.84502 | 25.4504 | 25.94021 | 16.0742 | -0.4898078 | 6.139158 | 0.02124226 | 3.70561
32.85502 | 25.4651 | 25.97551 | 16.06117 | -0.5104057 | 6.16498 | 0.02124667 | 3.728109
32.86501 | 25.51 | 26.01116 | 16.04817 | -0.5011557 | 6.190944 | 0.0212516 | 3.750789
32.87501 | 25.5144 | 26.04723 | 16.03517 | -0.532829 | 6.217102 | 0.02125707 | 3.773695
32.88501 | 25.5541 | 26.08369 | 16.02219 | -0.5295945 | 6.24343 | 0.02126309 | 3.796809
32.89501 | 25.5758 | 26.12056 | 16.00923 | -0.544756 | 6.269929 | 0.02126965 | 3.820131
32.90501 | 25.5868 | 26.15782 | 15.99628 | -0.5710154 | 6.2966 | 0.02127676 | 3.843662
32.91501 | 25.6217 | 26.19548 | 15.98334 | -0.5737775 | 6.323447 | 0.02128443 | 3.867405
32.925 | 25.6439 | 26.23351 | 15.97043 | -0.589607 | 6.350442 | 0.02129264 | 3.891338
32.935 | 25.6624 | 26.27198 | 15.95753 | -0.6095809 | 6.377641 | 0.02130142 | 3.915509
32.945 | 25.6931 | 26.31087 | 15.94464 | -0.6177658 | 6.405018 | 0.02131077 | 3.939896
32.955 | 25.6943 | 26.35017 | 15.93177 | -0.6558653 | 6.432576 | 0.02132069 | 3.964501
32.965 | 25.7336 | 26.38988 | 15.91891 | -0.6562819 | 6.460316 | 0.02133118 | 3.989325
32.97499 | 25.7506 | 26.42998 | 15.90608 | -0.6793788 | 6.488212 | 0.02134223 | 4.014346
32.98499 | 25.7711 | 26.47054 | 15.89325 | -0.6994394 | 6.516321 | 0.02135387 | 4.039613
32.99499 | 25.8116 | 26.51153 | 15.88044 | -0.6999257 | 6.544615 | 0.02136609 | 4.065105
33.00499 | 25.8303 | 26.55294 | 15.86764 | -0.7226423 | 6.573099 | 0.0213789 | 4.090822
33.01499 | 25.8389 | 26.59479 | 15.85486 | -0.7558911 | 6.601772 | 0.02139229 | 4.116765
33.02499 | 25.8648 | 26.63708 | 15.8421 | -0.7722757 | 6.630636 | 0.02140627 | 4.142937
33.03498 | 25.9158 | 26.67976 | 15.82936 | -0.7639576 | 6.659666 | 0.02142082 | 4.169313
33.04498 | 25.9307 | 26.72292 | 15.81662 | -0.7922229 | 6.688919 | 0.02143599 | 4.195945
33.05498 | 25.9637 | 26.76653 | 15.8039 | -0.8028326 | 6.718368 | 0.02145175 | 4.222809
33.06498 | 25.9841 | 26.81059 | 15.7912 | -0.8264897 | 6.748016 | 0.0214681 | 4.249907
33.07498 | 26.0234 | 26.8551 | 15.77851 | -0.8316985 | 6.777864 | 0.02148506 | 4.277239
33.08497 | 26.0406 | 26.90001 | 15.76585 | -0.8594143 | 6.807882 | 0.0215026 | 4.30478
33.09497 | 26.0785 | 26.94543 | 15.75319 | -0.8669327 | 6.838136 | 0.02152077 | 4.332585
33.10497 | 26.1137 | 26.99131 | 15.74055 | -0.8776102 | 6.868594 | 0.02153954 | 4.360627
33.11497 | 26.1471 | 27.03765 | 15.72792 | -0.8905503 | 6.899261 | 0.02155891 | 4.388909
33.12497 | 26.177 | 27.08446 | 15.71531 | -0.9074552 | 6.930136 | 0.0215789 | 4.417431
33.13497 | 26.2061 | 27.13173 | 15.70271 | -0.9256285 | 6.961222 | 0.0215995 | 4.446193
33.14496 | 26.2312 | 27.17942 | 15.69014 | -0.948224 | 6.992491 | 0.02162069 | 4.475167
33.15496 | 26.2604 | 27.22764 | 15.67758 | -0.9672397 | 7.024004 | 0.02164251 | 4.504414
33.16496 | 26.2924 | 27.27633 | 15.66503 | -0.9839321 | 7.055735 | 0.02166496 | 4.533903
33.17496 | 26.334 | 27.3255 | 15.65249 | -0.9915034 | 7.087685 | 0.02168802 | 4.563636
33.18496 | 26.3609 | 27.37516 | 15.63997 | -1.014255 | 7.119855 | 0.02171169 | 4.593614
33.19495 | 26.4198 | 27.42523 | 15.62748 | -1.005431 | 7.15221 | 0.02173597 | 4.623802
33.20495 | 26.425 | 27.47585 | 15.61499 | -1.050855 | 7.184827 | 0.0217609 | 4.654273
33.21495 | 26.465 | 27.52697 | 15.60252 | -1.061969 | 7.217676 | 0.02178644 | 4.684985
33.22495 | 26.5124 | 27.57857 | 15.59006 | -1.066168 | 7.250748 | 0.02181262 | 4.715944
33.23495 | 26.5374 | 27.63066 | 15.57762 | -1.09326 | 7.284051 | 0.02183942 | 4.747149
33.24495 | 26.5664 | 27.68324 | 15.56519 | -1.116843 | 7.317586 | 0.02186685 | 4.778595
33.25494 | 26.625 | 27.73627 | 15.55279 | -1.11127 | 7.35132 | 0.02189488 | 4.81026
33.26494 | 26.6629 | 27.78985 | 15.5404 | -1.126951 | 7.385327 | 0.02192357 | 4.842202
33.27494 | 26.6949 | 27.84393 | 15.52802 | -1.149033 | 7.419574 | 0.0219529 | 4.874388
33.28494 | 26.7242 | 27.89852 | 15.51565 | -1.174317 | 7.454063 | 0.02198286 | 4.90682
33.29494 | 26.7698 | 27.95361 | 15.5033 | -1.183806 | 7.488795 | 0.02201345 | 4.939496
33.30493 | 26.8067 | 28.00915 | 15.49098 | -1.202447 | 7.523739 | 0.02204466 | 4.972383
33.31493 | 26.8633 | 28.06525 | 15.47866 | -1.201948 | 7.558966 | 0.02207653 | 5.005545
33.32493 | 26.8992 | 28.12186 | 15.46636 | -1.222657 | 7.594441 | 0.02210904 | 5.03895
33.33493 | 26.9423 | 28.17898 | 15.45407 | -1.236677 | 7.630171 | 0.0221422 | 5.072595
33.34493 | 26.9959 | 28.23661 | 15.4418 | -1.240707 | 7.666156 | 0.022176 | 5.10648
33.35493 | 27.0336 | 28.29475 | 15.42954 | -1.261148 | 7.702396 | 0.02221044 | 5.140604
33.36492 | 27.0784 | 28.35335 | 15.41731 | -1.274947 | 7.738864 | 0.0222455 | 5.17493
33.37492 | 27.1254 | 28.41251 | 15.40508 | -1.287114 | 7.775627 | 0.02228124 | 5.209525
33.38492 | 27.1697 | 28.4722 | 15.39287 | -1.302496 | 7.812655 | 0.02231764 | 5.244354
33.39492 | 27.2318 | 28.53239 | 15.38067 | -1.300592 | 7.84995 | 0.02235468 | 5.279413
33.40492 | 27.2808 | 28.5931 | 15.36849 | -1.312304 | 7.887517 | 0.02239238 | 5.314703
33.41491 | 27.3088 | 28.65427 | 15.35634 | -1.34547 | 7.925317 | 0.02243069 | 5.350183
33.42491 | 27.3709 | 28.71601 | 15.34419 | -1.345111 | 7.963428 | 0.0224697 | 5.385923
33.43491 | 27.4305 | 28.77827 | 15.33206 | -1.347766 | 8.001817 | 0.02250937 | 5.421884
33.44491 | 27.4609 | 28.84104 | 15.31994 | -1.380136 | 8.040487 | 0.0225497 | 5.458064
33.45491 | 27.5301 | 28.90432 | 15.30783 | -1.374219 | 8.079438 | 0.0225907 | 5.494458
33.46491 | 27.5701 | 28.96812 | 15.29574 | -1.398017 | 8.118675 | 0.02263236 | 5.531065
33.4749 | 27.6293 | 29.03236 | 15.28368 | -1.403062 | 8.15816 | 0.02267464 | 5.567844
33.4849 | 27.6804 | 29.09718 | 15.27163 | -1.416783 | 8.197976 | 0.02271764 | 5.604863
33.4949 | 27.7152 | 29.16251 | 15.25958 | -1.447313 | 8.238085 | 0.02276131 | 5.642083
33.5049 | 27.7709 | 29.22835 | 15.24756 | -1.45745 | 8.278488 | 0.02280565 | 5.679499
33.5149 | 27.8199 | 29.29469 | 15.23555 | -1.474794 | 8.319191 | 0.02285067 | 5.717107
33.52489 | 27.8878 | 29.36148 | 15.22356 | -1.473679 | 8.360157 | 0.02289632 | 5.754865
33.53489 | 27.9273 | 29.42883 | 15.21158 | -1.50153 | 8.401466 | 0.02294269 | 5.79284
33.54489 | 27.9611 | 29.49668 | 15.19962 | -1.535582 | 8.443083 | 0.02298975 | 5.830994
33.55489 | 28.0612 | 29.56503 | 15.18767 | -1.503831 | 8.485011 | 0.02303749 | 5.869317
33.56489 | 28.0934 | 29.63388 | 15.17573 | -1.540475 | 8.527252 | 0.02308592 | 5.907807
33.57489 | 28.1445 | 29.70321 | 15.16381 | -1.558711 | 8.56981 | 0.02313504 | 5.946455
33.58488 | 28.204 | 29.77297 | 15.15192 | -1.568967 | 8.612644 | 0.0231848 | 5.985218
33.59488 | 28.2541 | 29.84327 | 15.14003 | -1.589175 | 8.655843 | 0.0232353 | 6.024165
33.60488 | 28.3254 | 29.91407 | 15.12816 | -1.588666 | 8.699369 | 0.02328651 | 6.063251
33.61488 | 28.3784 | 29.98533 | 15.1163 | -1.606932 | 8.743224 | 0.02333841 | 6.102469
33.62488 | 28.4394 | 30.05707 | 15.10446 | -1.617671 | 8.787409 | 0.02339101 | 6.141812
33.63487 | 28.4974 | 30.12921 | 15.09264 | -1.631808 | 8.831887 | 0.02344427 | 6.181233
33.64487 | 28.5538 | 30.20188 | 15.08083 | -1.648077 | 8.876746 | 0.02349829 | 6.220801
33.65487 | 28.6166 | 30.27501 | 15.06904 | -1.658406 | 8.921948 | 0.02355302 | 6.26047
33.66487 | 28.6707 | 30.34859 | 15.05725 | -1.677885 | 8.967493 | 0.02360847 | 6.300229
33.67487 | 28.7498 | 30.42261 | 15.04549 | -1.672813 | 9.013388 | 0.02366463 | 6.340071
33.68487 | 28.8162 | 30.49708 | 15.03374 | -1.680882 | 9.059635 | 0.02372152 | 6.379986
33.69486 | 28.8544 | 30.57191 | 15.02202 | -1.71751 | 9.106192 | 0.02377907 | 6.419923
33.70486 | 28.923 | 30.64724 | 15.0103 | -1.72424 | 9.153152 | 0.0238374 | 6.459954
33.71486 | 29.0017 | 30.72299 | 14.99859 | -1.721293 | 9.200475 | 0.02389647 | 6.500029
33.72486 | 29.0797 | 30.79916 | 14.9869 | -1.719459 | 9.248163 | 0.02395627 | 6.540136
33.73486 | 29.1418 | 30.87573 | 14.97523 | -1.733934 | 9.296222 | 0.0240168 | 6.580265
33.74485 | 29.1951 | 30.95263 | 14.96358 | -1.757525 | 9.344602 | 0.02407802 | 6.620362
33.75485 | 29.2778 | 31.02999 | 14.95194 | -1.75219 | 9.39341 | 0.02414004 | 6.660499
33.76485 | 29.3595 | 31.10773 | 14.94031 | -1.748234 | 9.442597 | 0.02420281 | 6.70062
33.77485 | 29.4221 | 31.18586 | 14.9287 | -1.763758 | 9.49217 | 0.02426634 | 6.74072
33.78485 | 29.5144 | 31.26435 | 14.9171 | -1.74995 | 9.54213 | 0.02433061 | 6.780785
33.79485 | 29.5769 | 31.3432 | 14.90552 | -1.766296 | 9.592482 | 0.02439565 | 6.820795
33.80484 | 29.6717 | 31.42231 | 14.89397 | -1.750609 | 9.643181 | 0.02446139 | 6.860698
33.81484 | 29.717 | 31.50184 | 14.88242 | -1.784842 | 9.694328 | 0.02452796 | 6.900568
33.82484 | 29.8156 | 31.5817 | 14.87088 | -1.766103 | 9.745879 | 0.0245953 | 6.940346
33.83484 | 29.9213 | 31.66188 | 14.85936 | -1.740583 | 9.797837 | 0.02466341 | 6.980019
33.84484 | 29.9793 | 31.74237 | 14.84786 | -1.763073 | 9.850209 | 0.02473231 | 7.019574
33.85483 | 30.0769 | 31.82307 | 14.83638 | -1.746173 | 9.902935 | 0.02480192 | 7.058956
33.86483 | 30.1753 | 31.90415 | 14.82491 | -1.728847 | 9.956141 | 0.02487239 | 7.098228
33.87483 | 30.2661 | 31.9855 | 14.81345 | -1.719399 | 10.00977 | 0.02494365 | 7.137337
33.88483 | 30.36 | 32.06712 | 14.802 | -1.707116 | 10.06383 | 0.02501572 | 7.176267
33.89483 | 30.456 | 32.14899 | 14.79058 | -1.69299 | 10.11832 | 0.02508858 | 7.215003
33.90483 | 30.567 | 32.23111 | 14.77916 | -1.664105 | 10.17325 | 0.02516226 | 7.253529
33.91482 | 30.681 | 32.31337 | 14.76778 | -1.632372 | 10.22857 | 0.02523667 | 7.291792
33.92482 | 30.7717 | 32.39594 | 14.75639 | -1.624241 | 10.28438 | 0.02531197 | 7.32985
33.93482 | 30.8944 | 32.47872 | 14.74503 | -1.584318 | 10.34065 | 0.02538809 | 7.367651
33.94482 | 31.0072 | 32.56169 | 14.73368 | -1.55449 | 10.39737 | 0.02546505 | 7.405176
33.95482 | 31.126 | 32.64485 | 14.72234 | -1.518848 | 10.45456 | 0.02554283 | 7.442411
33.96481 | 31.258 | 32.7281 | 14.71103 | -1.470098 | 10.51214 | 0.02562137 | 7.479302
33.97481 | 31.3852 | 32.81159 | 14.69972 | -1.42639 | 10.57026 | 0.02570084 | 7.515905
33.98481 | 31.5063 | 32.89523 | 14.68843 | -1.38893 | 10.62885 | 0.02578115 | 7.552167
33.99481 | 31.6273 | 32.97901 | 14.67716 | -1.351707 | 10.68792 | 0.02586232 | 7.58807
34.00481 | 31.7796 | 33.06291 | 14.6659 | -1.283307 | 10.74747 | 0.02594435 | 7.623598
34.01481 | 31.9272 | 33.14692 | 14.65465 | -1.219722 | 10.80751 | 0.02602724 | 7.658734
34.0248 | 32.0667 | 33.23095 | 14.64343 | -1.164254 | 10.86798 | 0.02611092 | 7.693427
34.0348 | 32.2258 | 33.31516 | 14.63222 | -1.089356 | 10.92901 | 0.02619556 | 7.727727
34.0448 | 32.355 | 33.39943 | 14.62102 | -1.044435 | 10.99055 | 0.02628108 | 7.761586
34.0548 | 32.5216 | 33.48378 | 14.60984 | -0.9621793 | 11.05259 | 0.02636749 | 7.794984
34.0648 | 32.6819 | 33.56818 | 14.59867 | -0.8862774 | 11.11515 | 0.0264548 | 7.827905
34.07479 | 32.8535 | 33.65254 | 14.58753 | -0.7990373 | 11.17816 | 0.02654292 | 7.860302
34.08479 | 33.0149 | 33.73701 | 14.57639 | -0.7221084 | 11.24177 | 0.02663203 | 7.892221
34.09479 | 33.1797 | 33.8215 | 14.56527 | -0.6418 | 11.3059 | 0.02672206 | 7.923615
34.10479 | 33.3625 | 33.906 | 14.55416 | -0.5435023 | 11.37056 | 0.02681301 | 7.954466
34.11479 | 33.5426 | 33.9905 | 14.54307 | -0.4479035 | 11.43577 | 0.02690489 | 7.984759
34.12479 | 33.7133 | 34.07499 | 14.53199 | -0.3616916 | 11.50152 | 0.0269977 | 8.014479
34.13478 | 33.9033 | 34.15938 | 14.52094 | -0.2560809 | 11.56777 | 0.02709136 | 8.043581
34.14478 | 34.0891 | 34.24382 | 14.50989 | -0.1547205 | 11.63463 | 0.02718606 | 8.07211
34.15478 | 34.2902 | 34.32822 | 14.49886 | -0.03802245 | 11.70206 | 0.02728171 | 8.100019
34.16478 | 34.4737 | 34.41257 | 14.48785 | 0.06112504 | 11.77006 | 0.02737833 | 8.127295
34.17478 | 34.6781 | 34.49688 | 14.47685 | 0.1812249 | 11.83863 | 0.02747591 | 8.153924
34.18477 | 34.8829 | 34.58103 | 14.46587 | 0.3018701 | 11.90772 | 0.02757438 | 8.179868
34.19477 | 35.0765 | 34.66519 | 14.4549 | 0.4113051 | 11.97746 | 0.02767392 | 8.205164
34.20477 | 35.2908 | 34.74928 | 14.44395 | 0.5415152 | 12.04779 | 0.02777446 | 8.229774
34.21477 | 35.4864 | 34.83329 | 14.43301 | 0.6531083 | 12.11872 | 0.02787599 | 8.253685
34.22477 | 35.7072 | 34.91721 | 14.42208 | 0.7899875 | 12.19027 | 0.02797853 | 8.276887
34.23477 | 35.9102 | 35.00103 | 14.41117 | 0.9091662 | 12.26241 | 0.02808208 | 8.299367
34.24476 | 36.1255 | 35.08468 | 14.40029 | 1.040819 | 12.33511 | 0.02818656 | 8.321094
34.25476 | 36.3243 | 35.16831 | 14.38941 | 1.15599 | 12.40851 | 0.02829216 | 8.342102
34.26476 | 36.5192 | 35.25184 | 14.37855 | 1.267362 | 12.48254 | 0.02839881 | 8.362358
34.27476 | 36.7319 | 35.33526 | 14.3677 | 1.396641 | 12.5572 | 0.02850651 | 8.381854
34.28476 | 36.9396 | 35.41857 | 14.35686 | 1.521029 | 12.63251 | 0.02861525 | 8.400582
34.29475 | 37.1433 | 35.50169 | 14.34606 | 1.641606 | 12.7084 | 0.02872496 | 8.418514
34.30475 | 37.307 | 35.58479 | 14.33525 | 1.722208 | 12.78502 | 0.02883584 | 8.435686
34.31475 | 37.5242 | 35.66778 | 14.32446 | 1.856418 | 12.8623 | 0.02894781 | 8.452067
34.32475 | 37.7072 | 35.75067 | 14.31369 | 1.956534 | 12.94026 | 0.02906087 | 8.467655
34.33475 | 37.898 | 35.83345 | 14.30293 | 2.064551 | 13.0189 | 0.02917502 | 8.482444
34.34475 | 38.0652 | 35.91613 | 14.29219 | 2.149069 | 13.09822 | 0.02929029 | 8.49643
34.35474 | 38.2422 | 35.99862 | 14.28147 | 2.243579 | 13.17814 | 0.02940655 | 8.509596
34.36474 | 38.4141 | 36.08112 | 14.27076 | 2.332984 | 13.25886 | 0.02952406 | 8.521968
34.37474 | 38.5826 | 36.16352 | 14.26007 | 2.419079 | 13.34028 | 0.0296427 | 8.533529
34.38474 | 38.7318 | 36.24585 | 14.24938 | 2.48595 | 13.42243 | 0.02976249 | 8.544278
34.39474 | 38.876 | 36.32811 | 14.23872 | 2.547894 | 13.50529 | 0.02988344 | 8.554215
34.40473 | 39.0227 | 36.41021 | 14.22808 | 2.612487 | 13.5888 | 0.03000543 | 8.563331
34.41473 | 39.1912 | 36.49235 | 14.21744 | 2.698852 | 13.67313 | 0.03012872 | 8.571648
34.42473 | 39.2985 | 36.57444 | 14.20682 | 2.724065 | 13.75821 | 0.03025319 | 8.579155
34.43473 | 39.434 | 36.65649 | 14.19621 | 2.777512 | 13.84404 | 0.03037886 | 8.585856
34.44473 | 39.5324 | 36.73851 | 14.18562 | 2.793887 | 13.93063 | 0.03050573 | 8.591754
34.45473 | 39.6628 | 36.82053 | 14.17504 | 2.842268 | 14.018 | 0.03063382 | 8.596855
34.46472 | 39.7781 | 36.90247 | 14.16449 | 2.875632 | 14.10605 | 0.03076302 | 8.601158
34.47472 | 39.8911 | 36.9845 | 14.15395 | 2.906601 | 14.19498 | 0.03089357 | 8.604678
34.48472 | 39.9583 | 37.06656 | 14.14342 | 2.891741 | 14.2847 | 0.03102538 | 8.607416
34.49472 | 40.07 | 37.14866 | 14.1329 | 2.921336 | 14.37522 | 0.03115845 | 8.60938
34.50472 | 40.1422 | 37.23083 | 14.1224 | 2.911371 | 14.46656 | 0.03129279 | 8.610576
34.51471 | 40.2561 | 37.31299 | 14.11193 | 2.943109 | 14.55862 | 0.03142827 | 8.611014
34.52471 | 40.2865 | 37.39533 | 14.10146 | 2.891172 | 14.6516 | 0.03156518 | 8.610703
34.53471 | 40.3694 | 37.47778 | 14.091 | 2.891622 | 14.74542 | 0.03170341 | 8.609653
34.54471 | 40.4623 | 37.56036 | 14.08056 | 2.90194 | 14.84008 | 0.03184294 | 8.607873
34.55471 | 40.5052 | 37.64309 | 14.07014 | 2.862106 | 14.9356 | 0.03198381 | 8.605374
34.56471 | 40.5737 | 37.726 | 14.05973 | 2.847699 | 15.03198 | 0.03212602 | 8.602168
34.5747 | 40.6213 | 37.80902 | 14.04934 | 2.812281 | 15.12914 | 0.03226943 | 8.598268
34.5847 | 40.6636 | 37.89234 | 14.03896 | 2.771264 | 15.22728 | 0.03241436 | 8.593685
34.5947 | 40.7382 | 37.97589 | 14.0286 | 2.762314 | 15.3263 | 0.03256067 | 8.58843
34.6047 | 40.7549 | 38.0597 | 14.01825 | 2.695202 | 15.42622 | 0.03270837 | 8.582521
34.6147 | 40.8018 | 38.14379 | 14.00791 | 2.658006 | 15.52706 | 0.03285747 | 8.575968
34.62469 | 40.8412 | 38.22811 | 13.9976 | 2.613086 | 15.62871 | 0.03300784 | 8.568795
34.63469 | 40.8766 | 38.31285 | 13.9873 | 2.563752 | 15.73139 | 0.03315979 | 8.561002
34.64469 | 40.8922 | 38.39794 | 13.97701 | 2.494262 | 15.83501 | 0.03331319 | 8.552611
34.65469 | 40.9367 | 38.48341 | 13.96673 | 2.453288 | 15.93957 | 0.03346803 | 8.543638
34.66469 | 40.9815 | 38.56929 | 13.95647 | 2.412209 | 16.0451 | 0.03362436 | 8.534098
34.67469 | 41.0016 | 38.6556 | 13.94623 | 2.345996 | 16.15159 | 0.03378216 | 8.524009
34.68468 | 41.0162 | 38.74229 | 13.93601 | 2.273909 | 16.25895 | 0.0339413 | 8.513395
34.69468 | 41.0819 | 38.82955 | 13.92579 | 2.252347 | 16.3674 | 0.03410211 | 8.502256
34.70468 | 41.1016 | 38.91732 | 13.91559 | 2.184276 | 16.47685 | 0.03426445 | 8.490616
34.71468 | 41.1252 | 39.00564 | 13.90541 | 2.119559 | 16.58731 | 0.03442834 | 8.478493
34.72468 | 41.1658 | 39.09453 | 13.89524 | 2.071273 | 16.69879 | 0.03459377 | 8.465904
34.73467 | 41.1908 | 39.18392 | 13.88509 | 2.006878 | 16.81119 | 0.03476062 | 8.452881
34.74467 | 41.2523 | 39.27403 | 13.87495 | 1.978273 | 16.92473 | 0.03492921 | 8.439415
34.75467 | 41.2639 | 39.36479 | 13.86483 | 1.89911 | 17.03933 | 0.0350994 | 8.425535
34.76467 | 41.3003 | 39.45623 | 13.85472 | 1.844067 | 17.15498 | 0.03527121 | 8.411262
34.77467 | 41.3897 | 39.54839 | 13.84462 | 1.841315 | 17.27171 | 0.03544464 | 8.396611
34.78467 | 41.396 | 39.64128 | 13.83454 | 1.754721 | 17.38951 | 0.03561973 | 8.381602
34.79466 | 41.4563 | 39.73485 | 13.82449 | 1.721451 | 17.5083 | 0.03579631 | 8.366266
34.80466 | 41.5214 | 39.82931 | 13.81444 | 1.692093 | 17.6283 | 0.03597473 | 8.350593
34.81466 | 41.5895 | 39.92459 | 13.8044 | 1.664906 | 17.74942 | 0.03615485 | 8.334613
34.82466 | 41.631 | 40.02073 | 13.79438 | 1.610267 | 17.87167 | 0.03633668 | 8.318347
34.83466 | 41.6944 | 40.11776 | 13.78438 | 1.576641 | 17.99505 | 0.03652024 | 8.301811
34.84465 | 41.7724 | 40.21559 | 13.7744 | 1.556807 | 18.11945 | 0.03670536 | 8.285039
34.85465 | 41.8464 | 40.31448 | 13.76442 | 1.531915 | 18.24515 | 0.03689242 | 8.268016
34.86465 | 41.9081 | 40.41433 | 13.75446 | 1.493766 | 18.37202 | 0.03708126 | 8.250776
34.87465 | 41.9634 | 40.51519 | 13.74452 | 1.448212 | 18.50007 | 0.03727189 | 8.233335
34.88465 | 42.0744 | 40.61706 | 13.73458 | 1.457341 | 18.6293 | 0.03746434 | 8.215711
34.89464 | 42.1769 | 40.7199 | 13.72468 | 1.456998 | 18.75962 | 0.03765842 | 8.197945
34.90464 | 42.2376 | 40.82392 | 13.71478 | 1.413677 | 18.89129 | 0.03785454 | 8.180006
34.91464 | 42.3469 | 40.92906 | 13.70489 | 1.417841 | 19.02419 | 0.03805253 | 8.16193
34.92464 | 42.4603 | 41.03534 | 13.69502 | 1.424957 | 19.15833 | 0.0382524 | 8.143745
34.93464 | 42.538 | 41.14279 | 13.68516 | 1.395206 | 19.29372 | 0.03845418 | 8.125455
34.94464 | 42.6823 | 41.25145 | 13.67532 | 1.430854 | 19.43038 | 0.03865788 | 8.107081
34.95463 | 42.7767 | 41.36121 | 13.6655 | 1.415488 | 19.56819 | 0.03886331 | 8.088656
34.96463 | 42.8916 | 41.47234 | 13.65569 | 1.419258 | 19.70742 | 0.03907091 | 8.070158
34.97463 | 43.0567 | 41.58475 | 13.6459 | 1.471947 | 19.84796 | 0.03928049 | 8.051622
34.98463 | 43.1509 | 41.69845 | 13.63611 | 1.452453 | 19.98978 | 0.03949206 | 8.033062
34.99463 | 43.286 | 41.8135 | 13.62635 | 1.4725 | 20.13296 | 0.03970565 | 8.014491
35.00462 | 43.4614 | 41.9298 | 13.6166 | 1.5316 | 20.27733 | 0.03992106 | 7.995944
35.01462 | 43.5542 | 42.0476 | 13.60687 | 1.506599 | 20.4232 | 0.04013874 | 7.977396
35.02462 | 43.7533 | 42.16682 | 13.59714 | 1.58648 | 20.57044 | 0.0403585 | 7.958882
35.03462 | 43.843 | 42.28747 | 13.58743 | 1.555526 | 20.71905 | 0.04058036 | 7.940411
35.04462 | 44.0259 | 42.40959 | 13.57774 | 1.616306 | 20.86905 | 0.04080433 | 7.922
35.05462 | 44.1941 | 42.53321 | 13.56806 | 1.660893 | 21.02046 | 0.04103043 | 7.903659
35.06461 | 44.2949 | 42.65821 | 13.55841 | 1.636688 | 21.17313 | 0.04125848 | 7.88542
35.07461 | 44.4707 | 42.78488 | 13.54876 | 1.685823 | 21.32737 | 0.04148893 | 7.867258
35.08461 | 44.6349 | 42.91311 | 13.53912 | 1.721794 | 21.48306 | 0.04172158 | 7.849204
35.09461 | 44.7554 | 43.04293 | 13.52951 | 1.712472 | 21.6402 | 0.04195646 | 7.831269
35.10461 | 44.9193 | 43.17436 | 13.5199 | 1.744942 | 21.7988 | 0.04219358 | 7.813462
35.1146 | 45.0723 | 43.3073 | 13.51032 | 1.765004 | 21.95873 | 0.04243273 | 7.795814
35.1246 | 45.2515 | 43.44202 | 13.50074 | 1.809475 | 22.1203 | 0.04267441 | 7.778301
35.1346 | 45.4306 | 43.57843 | 13.49118 | 1.852167 | 22.28338 | 0.0429184 | 7.760949
35.1446 | 45.5373 | 43.71654 | 13.48164 | 1.820755 | 22.44797 | 0.04316472 | 7.743768
35.1546 | 45.7444 | 43.85639 | 13.47211 | 1.888013 | 22.6141 | 0.0434134 | 7.726768
35.1646 | 45.9288 | 43.99797 | 13.46259 | 1.930826 | 22.78176 | 0.04366446 | 7.709959
35.17459 | 46.0626 | 44.14119 | 13.4531 | 1.921408 | 22.95081 | 0.04391767 | 7.693365
35.18459 | 46.2755 | 44.28634 | 13.44361 | 1.98916 | 23.12159 | 0.04417357 | 7.676962
35.19459 | 46.4169 | 44.4333 | 13.43414 | 1.983599 | 23.29395 | 0.0444319 | 7.660778
35.20459 | 46.6328 | 44.58209 | 13.42468 | 2.050706 | 23.4679 | 0.04469273 | 7.644817
35.21459 | 46.8173 | 44.73274 | 13.41524 | 2.084558 | 23.64346 | 0.04495604 | 7.629091
35.22458 | 46.9605 | 44.88511 | 13.40582 | 2.075391 | 23.82045 | 0.0452216 | 7.613618
35.23458 | 47.1928 | 45.03952 | 13.39641 | 2.153283 | 23.99924 | 0.04548998 | 7.598378
35.24458 | 47.3492 | 45.19584 | 13.38701 | 2.15336 | 24.17968 | 0.04576093 | 7.583393
35.25458 | 47.558 | 45.35409 | 13.37762 | 2.203912 | 24.36176 | 0.04603448 | 7.56867
35.26458 | 47.7495 | 45.51428 | 13.36825 | 2.235216 | 24.5455 | 0.04631064 | 7.554215
35.27458 | 47.891 | 45.67645 | 13.3589 | 2.214552 | 24.73092 | 0.04658946 | 7.540035
35.28457 | 48.1317 | 45.84044 | 13.34957 | 2.291264 | 24.91785 | 0.04687066 | 7.526148
35.29457 | 48.2764 | 46.00658 | 13.34024 | 2.269819 | 25.10665 | 0.04715484 | 7.512536
35.30457 | 48.4792 | 46.17474 | 13.33093 | 2.304456 | 25.29716 | 0.04744173 | 7.499214
35.31457 | 48.6872 | 46.34494 | 13.32164 | 2.342261 | 25.48938 | 0.04773138 | 7.486191
35.32457 | 48.8328 | 46.51719 | 13.31235 | 2.315612 | 25.68334 | 0.0480238 | 7.47347
35.33456 | 49.0809 | 46.69133 | 13.3031 | 2.389569 | 25.87885 | 0.04831873 | 7.461069
35.34456 | 49.2522 | 46.86772 | 13.29384 | 2.384485 | 26.07629 | 0.04861677 | 7.448968
35.35456 | 49.4549 | 47.0462 | 13.28461 | 2.408697 | 26.27549 | 0.04891766 | 7.437185
35.36456 | 49.6693 | 47.2268 | 13.27538 | 2.442504 | 26.47647 | 0.04922144 | 7.425722
35.37456 | 49.8567 | 47.40951 | 13.26617 | 2.447185 | 26.67923 | 0.04952812 | 7.414586
35.38456 | 50.0998 | 47.59437 | 13.25698 | 2.505434 | 26.88377 | 0.04983773 | 7.403778
35.39455 | 50.2882 | 47.78117 | 13.24781 | 2.507033 | 27.08989 | 0.05015 | 7.393313
35.40455 | 50.5071 | 47.97033 | 13.23864 | 2.536772 | 27.29804 | 0.05046556 | 7.383176
35.41455 | 50.7388 | 48.16166 | 13.22949 | 2.577137 | 27.50801 | 0.05078412 | 7.373379
35.42455 | 50.9276 | 48.35518 | 13.22036 | 2.572419 | 27.71979 | 0.05110574 | 7.363926
35.43455 | 51.1829 | 48.55089 | 13.21124 | 2.632006 | 27.93341 | 0.05143041 | 7.35482
35.44454 | 51.3985 | 48.74862 | 13.20214 | 2.649877 | 28.14865 | 0.05175787 | 7.346075
35.45454 | 51.6169 | 48.94875 | 13.19305 | 2.668148 | 28.36595 | 0.05208877 | 7.337671
35.46454 | 51.8473 | 49.15111 | 13.18397 | 2.69619 | 28.5851 | 0.05242282 | 7.329623
35.47454 | 52.0472 | 49.3557 | 13.1749 | 2.691501 | 28.8061 | 0.05276004 | 7.321932
35.48454 | 52.3152 | 49.56253 | 13.16586 | 2.75267 | 29.02897 | 0.05310048 | 7.314602
35.49454 | 52.5362 | 49.7716 | 13.15682 | 2.764595 | 29.25371 | 0.05344416 | 7.307634
35.50453 | 52.754 | 49.9827 | 13.14781 | 2.771304 | 29.48005 | 0.05379074 | 7.301042
35.51453 | 53.0143 | 50.19629 | 13.13881 | 2.818013 | 29.70854 | 0.05414096 | 7.294806
35.52453 | 53.1948 | 50.41214 | 13.12981 | 2.782655 | 29.9389 | 0.05449451 | 7.28894
35.53453 | 53.4572 | 50.63027 | 13.12084 | 2.826928 | 30.17114 | 0.0548514 | 7.283444
35.54453 | 53.6844 | 50.85067 | 13.11188 | 2.833729 | 30.40526 | 0.05521167 | 7.278322
35.55452 | 53.9321 | 51.07313 | 13.10294 | 2.858965 | 30.64105 | 0.05557497 | 7.273578
35.56452 | 54.1647 | 51.2981 | 13.094 | 2.866604 | 30.87894 | 0.05594207 | 7.269206
35.57452 | 54.3516 | 51.52534 | 13.08508 | 2.826265 | 31.11873 | 0.05631264 | 7.265211
35.58452 | 54.6341 | 51.75486 | 13.07618 | 2.87924 | 31.3604 | 0.05668669 | 7.261595
35.59452 | 54.8389 | 51.98666 | 13.06729 | 2.852236 | 31.60395 | 0.05706426 | 7.258359
35.60452 | 55.0973 | 52.22076 | 13.05841 | 2.876544 | 31.84939 | 0.05744537 | 7.255505
35.61451 | 55.329 | 52.4569 | 13.04956 | 2.872103 | 32.09647 | 0.05782968 | 7.253036
35.62451 | 55.5793 | 52.69554 | 13.04072 | 2.883759 | 32.34566 | 0.05821797 | 7.250948
35.63451 | 55.8343 | 52.93646 | 13.03188 | 2.897839 | 32.59672 | 0.05860988 | 7.249245
35.64451 | 56.0258 | 53.17965 | 13.02307 | 2.846149 | 32.84965 | 0.05900545 | 7.247928
35.65451 | 56.3046 | 53.42511 | 13.01426 | 2.879489 | 33.10445 | 0.0594047 | 7.246999
35.6645 | 56.5427 | 53.67258 | 13.00548 | 2.870123 | 33.36083 | 0.05980723 | 7.246458
35.6745 | 56.7702 | 53.92254 | 12.99671 | 2.847661 | 33.61931 | 0.06021393 | 7.246304
35.6845 | 57.0439 | 54.17474 | 12.98795 | 2.869157 | 33.87963 | 0.06062439 | 7.246541
35.6945 | 57.2615 | 54.42918 | 12.9792 | 2.832323 | 34.14177 | 0.06103865 | 7.247167
35.7045 | 57.5056 | 54.68583 | 12.97047 | 2.819765 | 34.40573 | 0.06145672 | 7.248185
35.7145 | 57.7369 | 54.9447 | 12.96175 | 2.792195 | 34.67148 | 0.06187864 | 7.249595
35.72449 | 58.0257 | 55.20551 | 12.95305 | 2.82019 | 34.93876 | 0.06230401 | 7.251394
35.73449 | 58.2229 | 55.46875 | 12.94437 | 2.754148 | 35.20806 | 0.06273369 | 7.253588
35.74449 | 58.4906 | 55.73416 | 12.93569 | 2.756443 | 35.47912 | 0.06316729 | 7.256176
35.75449 | 58.7377 | 56.00171 | 12.92703 | 2.735989 | 35.75192 | 0.06360484 | 7.259159
35.76449 | 58.9719 | 56.2714 | 12.91838 | 2.700503 | 36.02643 | 0.06404636 | 7.262538
35.77448 | 59.2482 | 56.54292 | 12.90976 | 2.705277 | 36.30236 | 0.06449143 | 7.266307
35.78448 | 59.4389 | 56.8168 | 12.90114 | 2.622098 | 36.58024 | 0.06494096 | 7.270476
35.79448 | 59.7102 | 57.09275 | 12.89254 | 2.617447 | 36.85978 | 0.06539454 | 7.275042
35.80448 | 59.9682 | 57.37074 | 12.88395 | 2.597459 | 37.14093 | 0.06585217 | 7.280005
35.81448 | 60.2135 | 57.65074 | 12.87538 | 2.562762 | 37.42368 | 0.0663139 | 7.285365
35.82448 | 60.4586 | 57.93273 | 12.86682 | 2.525871 | 37.70801 | 0.06677973 | 7.291124
35.83447 | 60.6988 | 58.2164 | 12.85828 | 2.482401 | 37.9936 | 0.06724924 | 7.297275
35.84447 | 60.968 | 58.50227 | 12.84975 | 2.465725 | 38.28098 | 0.06772334 | 7.303831
35.85447 | 61.2288 | 58.79004 | 12.84123 | 2.438759 | 38.56983 | 0.06820162 | 7.310785
35.86447 | 61.4868 | 59.07967 | 12.83272 | 2.407131 | 38.86012 | 0.06868411 | 7.318141
35.87447 | 61.7025 | 59.37113 | 12.82423 | 2.331374 | 39.15183 | 0.06917078 | 7.325896
35.88446 | 61.9783 | 59.66408 | 12.81577 | 2.31422 | 39.44461 | 0.06966119 | 7.334043
35.89446 | 62.2503 | 59.95907 | 12.8073 | 2.291234 | 39.739 | 0.07015633 | 7.342601
35.90446 | 62.4779 | 60.25576 | 12.79886 | 2.222145 | 40.03468 | 0.07065574 | 7.35156
35.91446 | 62.7823 | 60.55412 | 12.79042 | 2.228183 | 40.33161 | 0.07115941 | 7.360922
35.92446 | 62.9792 | 60.85409 | 12.78201 | 2.125114 | 40.62973 | 0.07166738 | 7.370688
35.93446 | 63.2776 | 61.15563 | 12.7736 | 2.121972 | 40.92899 | 0.07217964 | 7.380856
35.94445 | 63.5218 | 61.45839 | 12.76522 | 2.063411 | 41.22906 | 0.07269571 | 7.391416
35.95445 | 63.7746 | 61.76291 | 12.75684 | 2.011686 | 41.53046 | 0.07321661 | 7.402393
35.96445 | 64.0359 | 62.06885 | 12.74848 | 1.967045 | 41.83286 | 0.07374183 | 7.413774
35.97445 | 64.2681 | 62.37615 | 12.74013 | 1.891948 | 42.13619 | 0.07427141 | 7.42556
35.98445 | 64.5341 | 62.68475 | 12.7318 | 1.849351 | 42.44039 | 0.07480533 | 7.437753
35.99444 | 64.7829 | 62.99426 | 12.72349 | 1.788638 | 42.74509 | 0.07534308 | 7.450342
36.00444 | 65.0413 | 63.30528 | 12.71518 | 1.736019 | 43.05087 | 0.07588572 | 7.463348
36.01444 | 65.3084 | 63.61741 | 12.70689 | 1.690993 | 43.35732 | 0.07643272 | 7.476763
36.02444 | 65.5593 | 63.93058 | 12.69861 | 1.628716 | 43.6644 | 0.07698409 | 7.490587
36.03444 | 65.7942 | 64.24473 | 12.69035 | 1.549466 | 43.97203 | 0.07753983 | 7.50482
36.04444 | 66.0871 | 64.55979 | 12.6821 | 1.52731 | 44.28013 | 0.07809993 | 7.519462
36.05443 | 66.3297 | 64.87536 | 12.67387 | 1.454335 | 44.58833 | 0.07866383 | 7.534501
36.06443 | 66.5738 | 65.19201 | 12.66565 | 1.381786 | 44.89717 | 0.07923266 | 7.549965
36.07443 | 66.8303 | 65.50933 | 12.65744 | 1.320967 | 45.20625 | 0.07980584 | 7.565842
36.08443 | 67.0701 | 65.82725 | 12.64924 | 1.242853 | 45.51549 | 0.08038336 | 7.582132
36.09443 | 67.3253 | 66.14567 | 12.64106 | 1.179632 | 45.8248 | 0.08096524 | 7.598836
36.10442 | 67.5953 | 66.46417 | 12.63291 | 1.131133 | 46.13377 | 0.08155083 | 7.615938
36.11442 | 67.8163 | 66.78336 | 12.62475 | 1.032942 | 46.44299 | 0.08214134 | 7.633471
36.12442 | 68.0832 | 67.10279 | 12.61662 | 0.9804054 | 46.75202 | 0.08273613 | 7.651421
36.13442 | 68.3287 | 67.42239 | 12.60849 | 0.9063124 | 47.06077 | 0.08333521 | 7.669789
36.14442 | 68.5897 | 67.74205 | 12.60038 | 0.8476545 | 47.36915 | 0.08393856 | 7.688574
36.15442 | 68.8364 | 68.06166 | 12.59229 | 0.7747424 | 47.67705 | 0.08454614 | 7.707779
36.16441 | 69.1067 | 68.38083 | 12.58421 | 0.7258707 | 47.98407 | 0.08515735 | 7.727384
36.17441 | 69.3353 | 68.70007 | 12.57614 | 0.6352272 | 48.29072 | 0.08577333 | 7.74743
36.18441 | 69.5874 | 69.01897 | 12.56809 | 0.5684315 | 48.59659 | 0.08639347 | 7.767899
36.19441 | 69.848 | 69.33742 | 12.56005 | 0.5105839 | 48.90156 | 0.08701775 | 7.788791
36.20441 | 70.1113 | 69.65531 | 12.55202 | 0.4559899 | 49.20553 | 0.08764612 | 7.810107
36.2144 | 70.357 | 69.97222 | 12.54402 | 0.384777 | 49.5081 | 0.08827789 | 7.831827
36.2244 | 70.5867 | 70.28866 | 12.53602 | 0.2980367 | 49.80973 | 0.08891433 | 7.853995
36.2344 | 70.862 | 70.60419 | 12.52803 | 0.2578056 | 50.11001 | 0.08955474 | 7.876591
36.2444 | 71.0856 | 70.91872 | 12.52006 | 0.1668755 | 50.40885 | 0.0901991 | 7.899617
36.2544 | 71.3492 | 71.23212 | 12.51211 | 0.1170821 | 50.70609 | 0.09084733 | 7.923073
36.2644 | 71.5787 | 71.54426 | 12.50416 | 0.03444341 | 51.00163 | 0.09149939 | 7.946961
36.27439 | 71.8025 | 71.85471 | 12.49624 | -0.05220735 | 51.29505 | 0.09215457 | 7.971258
36.28439 | 72.0425 | 72.16396 | 12.48833 | -0.1214639 | 51.58681 | 0.09281413 | 7.996013
36.29439 | 72.2941 | 72.4716 | 12.48042 | -0.1775039 | 51.8765 | 0.09347735 | 8.021204
36.30439 | 72.4597 | 72.77749 | 12.47254 | -0.3177871 | 52.16398 | 0.09414418 | 8.046831
36.31439 | 72.7498 | 73.08147 | 12.46466 | -0.331675 | 52.4491 | 0.09481452 | 8.072898
36.32438 | 72.9201 | 73.38315 | 12.45681 | -0.463051 | 52.73148 | 0.09548764 | 8.099376
36.33438 | 73.1662 | 73.68299 | 12.44896 | -0.5167879 | 53.01154 | 0.09616483 | 8.126323
36.34438 | 73.3776 | 73.98055 | 12.44113 | -0.6029468 | 53.28886 | 0.09684532 | 8.153714
36.35438 | 73.6142 | 74.27569 | 12.43331 | -0.6614872 | 53.5633 | 0.09752904 | 8.181549
36.36438 | 73.867 | 74.56829 | 12.4255 | -0.7012875 | 53.83474 | 0.09821591 | 8.209832
36.37438 | 73.9905 | 74.8582 | 12.41771 | -0.8676998 | 54.10302 | 0.09890582 | 8.238561
36.38437 | 74.2814 | 75.14501 | 12.40994 | -0.8636122 | 54.36777 | 0.09959801 | 8.267708
36.39437 | 74.4609 | 75.42916 | 12.40218 | -0.968258 | 54.62935 | 0.1002937 | 8.297336
36.40437 | 74.695 | 75.71021 | 12.39443 | -1.01521 | 54.88737 | 0.1009922 | 8.327418
36.41437 | 74.888 | 75.98802 | 12.38669 | -1.100021 | 55.14169 | 0.1016934 | 8.357953
36.42437 | 75.0826 | 76.26248 | 12.37897 | -1.179884 | 55.39218 | 0.1023971 | 8.388944
36.43436 | 75.3311 | 76.53318 | 12.37126 | -1.202084 | 55.63845 | 0.1031025 | 8.420363
36.44436 | 75.4916 | 76.8005 | 12.36357 | -1.308897 | 55.88085 | 0.1038109 | 8.452271
36.45436 | 75.7094 | 77.06404 | 12.35589 | -1.354643 | 56.119 | 0.1045216 | 8.48464
36.46436 | 75.8892 | 77.32368 | 12.34822 | -1.434479 | 56.35276 | 0.1052343 | 8.517472
36.47436 | 76.0852 | 77.57927 | 12.34056 | -1.494073 | 56.58199 | 0.105949 | 8.550769
36.48436 | 76.2894 | 77.83068 | 12.33292 | -1.541282 | 56.80656 | 0.1066654 | 8.584534
36.49435 | 76.4386 | 78.07754 | 12.3253 | -1.638935 | 57.02612 | 0.1073828 | 8.618731
36.50435 | 76.6704 | 78.3202 | 12.31769 | -1.649796 | 57.24097 | 0.1081025 | 8.653434
36.51435 | 76.8328 | 78.55829 | 12.31008 | -1.725494 | 57.45078 | 0.1088235 | 8.688609
36.52435 | 77.0074 | 78.79168 | 12.3025 | -1.784283 | 57.65538 | 0.1095458 | 8.72426
36.53435 | 77.2141 | 79.02024 | 12.29492 | -1.806144 | 57.85467 | 0.1102691 | 8.760385
36.54434 | 77.373 | 79.24362 | 12.28737 | -1.870621 | 58.04831 | 0.1109926 | 8.796951
36.55434 | 77.5664 | 79.46217 | 12.27983 | -1.895769 | 58.23659 | 0.1117176 | 8.834035
36.56434 | 77.7206 | 79.67553 | 12.27229 | -1.954928 | 58.41919 | 0.1124431 | 8.8716
36.57434 | 77.9149 | 79.88357 | 12.26477 | -1.968675 | 58.59598 | 0.1131691 | 8.909651
36.58434 | 78.0662 | 80.08621 | 12.25727 | -2.020005 | 58.76686 | 0.1138952 | 8.948186
36.59434 | 78.2438 | 80.2833 | 12.24977 | -2.039496 | 58.93169 | 0.1146214 | 8.987211
36.60433 | 78.4248 | 80.47457 | 12.2423 | -2.049773 | 59.09024 | 0.1153468 | 9.026686
36.61433 | 78.5356 | 80.66029 | 12.23484 | -2.124691 | 59.24269 | 0.1160725 | 9.066692
36.62433 | 78.718 | 80.84017 | 12.22739 | -2.122165 | 59.38879 | 0.1167976 | 9.107192
36.63433 | 78.8597 | 81.0141 | 12.21995 | -2.154398 | 59.52844 | 0.1175221 | 9.148188
36.64433 | 78.9894 | 81.182 | 12.21252 | -2.192598 | 59.66155 | 0.1182456 | 9.189682
36.65432 | 79.1386 | 81.3436 | 12.20512 | -2.205001 | 59.78788 | 0.1189671 | 9.231634
36.66432 | 79.299 | 81.49917 | 12.19772 | -2.200171 | 59.90763 | 0.1196881 | 9.274131
36.67432 | 79.3954 | 81.64846 | 12.19034 | -2.25306 | 60.02059 | 0.1204075 | 9.317131
36.68432 | 79.5589 | 81.79138 | 12.18297 | -2.232485 | 60.12666 | 0.1211251 | 9.360639
36.69432 | 79.6976 | 81.92787 | 12.17561 | -2.230273 | 60.22577 | 0.1218407 | 9.404654
36.70432 | 79.8047 | 82.05786 | 12.16826 | -2.253159 | 60.31786 | 0.122554 | 9.449181
36.71431 | 79.9402 | 82.18116 | 12.16094 | -2.240955 | 60.40278 | 0.1232641 | 9.494176
36.72431 | 80.053 | 82.29797 | 12.15362 | -2.244965 | 60.48064 | 0.1239722 | 9.539729
36.73431 | 80.2218 | 82.40809 | 12.14632 | -2.186295 | 60.5513 | 0.1246773 | 9.585798
36.74431 | 80.2658 | 82.51151 | 12.13903 | -2.245707 | 60.61471 | 0.1253792 | 9.632386
36.75431 | 80.411 | 82.60817 | 12.13175 | -2.197169 | 60.67085 | 0.1260777 | 9.679494
36.7643 | 80.5424 | 82.69794 | 12.12449 | -2.155538 | 60.7196 | 0.1267718 | 9.727076
36.7743 | 80.5925 | 82.78098 | 12.11724 | -2.188481 | 60.76105 | 0.1274626 | 9.775231
36.7843 | 80.7503 | 82.85717 | 12.11 | -2.106866 | 60.7951 | 0.1281493 | 9.823912
36.7943 | 80.7897 | 82.92648 | 12.10278 | -2.136782 | 60.82175 | 0.1288315 | 9.873121
36.8043 | 80.9352 | 82.98892 | 12.09557 | -2.05372 | 60.84098 | 0.1295089 | 9.922859
36.8143 | 80.9884 | 83.04447 | 12.08837 | -2.056065 | 60.85278 | 0.1301814 | 9.973129
36.82429 | 81.1064 | 83.09306 | 12.08119 | -1.986659 | 60.85714 | 0.130848 | 10.02388
36.83429 | 81.1454 | 83.13482 | 12.07402 | -1.989422 | 60.85407 | 0.1315098 | 10.07522
36.84429 | 81.2322 | 83.1697 | 12.06686 | -1.937503 | 60.84358 | 0.1321658 | 10.1271
36.85429 | 81.3109 | 83.19771 | 12.05972 | -1.886811 | 60.82566 | 0.1328157 | 10.17951
36.86429 | 81.3922 | 83.21887 | 12.05259 | -1.826673 | 60.80036 | 0.1334594 | 10.23247
36.87428 | 81.4494 | 83.2332 | 12.04548 | -1.783796 | 60.76772 | 0.1340959 | 10.2859
36.88428 | 81.5118 | 83.24075 | 12.03837 | -1.728949 | 60.72771 | 0.1347261 | 10.33994
36.89428 | 81.5913 | 83.24154 | 12.03128 | -1.650244 | 60.68039 | 0.1353493 | 10.39453
36.90428 | 81.6418 | 83.23562 | 12.0242 | -1.593822 | 60.6258 | 0.135965 | 10.44966
36.91428 | 81.7034 | 83.22303 | 12.01714 | -1.519635 | 60.56399 | 0.1365732 | 10.50534
36.92428 | 81.7683 | 83.20382 | 12.01008 | -1.435522 | 60.495 | 0.1371734 | 10.56156
36.93427 | 81.8047 | 83.17809 | 12.00305 | -1.373395 | 60.41899 | 0.1377648 | 10.61828
36.94427 | 81.8552 | 83.14584 | 11.99603 | -1.290638 | 60.33585 | 0.1383484 | 10.67561
36.95427 | 81.8675 | 83.10715 | 11.98901 | -1.239651 | 60.24572 | 0.1389232 | 10.73349
36.96427 | 81.9338 | 83.06211 | 11.98201 | -1.128312 | 60.14868 | 0.1394891 | 10.79193
36.97427 | 81.9435 | 83.01079 | 11.97503 | -1.067287 | 60.0448 | 0.1400457 | 10.85092
36.98426 | 81.971 | 82.95333 | 11.96806 | -0.9823261 | 59.93427 | 0.1405923 | 10.9104
36.99426 | 81.9951 | 82.8897 | 11.9611 | -0.8945955 | 59.81696 | 0.1411297 | 10.9705
37.00426 | 82.0347 | 82.82004 | 11.95415 | -0.7853421 | 59.69307 | 0.1416571 | 11.03116
37.01426 | 82.0137 | 82.74446 | 11.94722 | -0.7307552 | 59.56269 | 0.1421741 | 11.09237
37.02426 | 81.9984 | 82.66303 | 11.9403 | -0.6646269 | 59.4259 | 0.1426807 | 11.15415
37.03426 | 82.0496 | 82.57587 | 11.93339 | -0.5262729 | 59.28283 | 0.1431765 | 11.21648
37.04425 | 82.0104 | 82.48318 | 11.9265 | -0.4727772 | 59.13371 | 0.1436608 | 11.27931
37.05425 | 82.0049 | 82.38488 | 11.91962 | -0.3799762 | 58.97837 | 0.1441343 | 11.34275
37.06425 | 82.0078 | 82.28117 | 11.91275 | -0.2733682 | 58.81706 | 0.1445963 | 11.40676
37.07425 | 81.9634 | 82.17216 | 11.90589 | -0.2087591 | 58.64989 | 0.1450467 | 11.47133
37.08425 | 81.9648 | 82.05798 | 11.89905 | -0.09317672 | 58.47699 | 0.145485 | 11.53646
37.09424 | 81.9196 | 81.93885 | 11.89223 | -0.01925316 | 58.29864 | 0.1459108 | 11.60208
37.10424 | 81.9248 | 81.81467 | 11.88541 | 0.1101274 | 58.11462 | 0.1463247 | 11.66832
37.11424 | 81.8928 | 81.68568 | 11.8786 | 0.2071164 | 57.92523 | 0.146726 | 11.73513
37.12424 | 81.825 | 81.552 | 11.87181 | 0.2730013 | 57.73059 | 0.1471144 | 11.80249
37.13424 | 81.8146 | 81.41377 | 11.86503 | 0.4008312 | 57.53084 | 0.1474899 | 11.8704
37.14424 | 81.7392 | 81.2711 | 11.85827 | 0.4680972 | 57.32611 | 0.1478522 | 11.93888
37.15423 | 81.7284 | 81.1243 | 11.85152 | 0.6040954 | 57.11675 | 0.1482008 | 12.00784
37.16423 | 81.6175 | 80.97318 | 11.84478 | 0.6443186 | 56.90244 | 0.1485362 | 12.07742
37.17423 | 81.5881 | 80.81803 | 11.83806 | 0.7700732 | 56.68356 | 0.1488579 | 12.14755
37.18423 | 81.4861 | 80.65897 | 11.83134 | 0.827129 | 56.46023 | 0.1491657 | 12.21824
37.19423 | 81.3898 | 80.49616 | 11.82464 | 0.893641 | 56.23259 | 0.1494595 | 12.28947
37.20422 | 81.3067 | 80.32987 | 11.81796 | 0.9768268 | 56.00099 | 0.1497389 | 12.36118
37.21422 | 81.2306 | 80.15995 | 11.81128 | 1.070652 | 55.76515 | 0.1500041 | 12.43351
37.22422 | 81.1289 | 79.98667 | 11.80462 | 1.142229 | 55.52541 | 0.150255 | 12.50638
37.23422 | 81.0585 | 79.81017 | 11.79797 | 1.248332 | 55.28191 | 0.1504912 | 12.5798
37.24422 | 80.9194 | 79.63059 | 11.79133 | 1.288807 | 55.03479 | 0.1507127 | 12.65375
37.25422 | 80.866 | 79.44807 | 11.78471 | 1.41793 | 54.7842 | 0.1509195 | 12.72824
37.26421 | 80.7186 | 79.26297 | 11.77811 | 1.455632 | 54.53056 | 0.1511111 | 12.80319
37.27421 | 80.6208 | 79.07497 | 11.77151 | 1.545833 | 54.27342 | 0.1512879 | 12.87875
37.28421 | 80.4922 | 78.88442 | 11.76492 | 1.607783 | 54.01321 | 0.1514496 | 12.95483
37.29421 | 80.4071 | 78.69147 | 11.75835 | 1.715627 | 53.75009 | 0.1515962 | 13.03144
37.30421 | 80.2575 | 78.49625 | 11.75179 | 1.761247 | 53.48416 | 0.1517275 | 13.10857
37.3142 | 80.1733 | 78.29907 | 11.74525 | 1.874229 | 53.21584 | 0.1518434 | 13.18614
37.3242 | 80.0696 | 78.0997 | 11.73871 | 1.969898 | 52.94474 | 0.1519441 | 13.26431
37.3342 | 79.9278 | 77.89844 | 11.73219 | 2.029358 | 52.67124 | 0.1520295 | 13.34298
37.3442 | 79.8247 | 77.69542 | 11.72568 | 2.129276 | 52.39549 | 0.1520994 | 13.42216
37.3542 | 79.7029 | 77.49077 | 11.71918 | 2.212126 | 52.1176 | 0.1521538 | 13.50184
37.3642 | 79.6167 | 77.28462 | 11.7127 | 2.332084 | 51.83771 | 0.1521929 | 13.58201
37.37419 | 79.4747 | 77.07727 | 11.70623 | 2.397427 | 51.55622 | 0.1522164 | 13.6626
37.38419 | 79.3571 | 76.86847 | 11.69977 | 2.488632 | 51.27271 | 0.1522246 | 13.74376
37.39419 | 79.1884 | 76.65851 | 11.69333 | 2.529887 | 50.98757 | 0.1522173 | 13.8254
37.40419 | 79.056 | 76.44753 | 11.68689 | 2.60847 | 50.70093 | 0.1521946 | 13.90751
37.41419 | 78.935 | 76.23563 | 11.68047 | 2.699368 | 50.4129 | 0.1521565 | 13.9901
37.42418 | 78.7884 | 76.02313 | 11.67407 | 2.765267 | 50.12389 | 0.1521031 | 14.07307
37.43418 | 78.6683 | 75.80974 | 11.66768 | 2.858564 | 49.83344 | 0.1520344 | 14.15659
37.44418 | 78.5298 | 75.59575 | 11.66129 | 2.934055 | 49.54195 | 0.1519505 | 14.24055
37.45418 | 78.3886 | 75.38128 | 11.65492 | 3.007323 | 49.24954 | 0.1518514 | 14.32497
37.46418 | 78.2625 | 75.16643 | 11.64856 | 3.096069 | 48.9563 | 0.1517372 | 14.40983
37.47418 | 78.0692 | 74.9513 | 11.64222 | 3.117901 | 48.66236 | 0.1516079 | 14.49512
37.48417 | 77.9806 | 74.73619 | 11.63589 | 3.244409 | 48.36809 | 0.1514639 | 14.58075
37.49417 | 77.8267 | 74.52079 | 11.62957 | 3.305905 | 48.07303 | 0.1513049 | 14.66689
37.50417 | 77.717 | 74.30541 | 11.62326 | 3.411592 | 47.77757 | 0.1511312 | 14.75345
37.51417 | 77.5212 | 74.09012 | 11.61697 | 3.431077 | 47.4818 | 0.1509428 | 14.84041
37.52417 | 77.3667 | 73.87502 | 11.61068 | 3.491682 | 47.18582 | 0.15074 | 14.92777
37.53416 | 77.2578 | 73.6604 | 11.60442 | 3.597402 | 46.89001 | 0.150523 | 15.01544
37.54416 | 77.0623 | 73.44592 | 11.59816 | 3.616382 | 46.59388 | 0.1502916 | 15.10358
37.55416 | 76.9472 | 73.23188 | 11.59191 | 3.715322 | 46.29782 | 0.1500461 | 15.1921
37.56416 | 76.781 | 73.01835 | 11.58568 | 3.762651 | 46.00189 | 0.1497866 | 15.28099
37.57416 | 76.6342 | 72.80541 | 11.57946 | 3.828793 | 45.7062 | 0.1495134 | 15.37024
37.58416 | 76.4677 | 72.59313 | 11.57325 | 3.874574 | 45.41081 | 0.1492265 | 15.45984
37.59415 | 76.3018 | 72.38179 | 11.56706 | 3.920011 | 45.1161 | 0.1489264 | 15.5497
37.60415 | 76.1738 | 72.17104 | 11.56088 | 4.00276 | 44.82157 | 0.1486128 | 15.63998
37.61415 | 76.0295 | 71.96116 | 11.55471 | 4.068344 | 44.52757 | 0.148286 | 15.73059
37.62415 | 75.88 | 71.75221 | 11.54855 | 4.127791 | 44.2342 | 0.1479463 | 15.82152
37.63415 | 75.6957 | 71.54425 | 11.5424 | 4.151452 | 43.94149 | 0.1475939 | 15.91276
37.64414 | 75.5768 | 71.33753 | 11.53627 | 4.239275 | 43.64981 | 0.1472293 | 16.00421
37.65414 | 75.4249 | 71.13172 | 11.53015 | 4.293178 | 43.35867 | 0.1468519 | 16.09605
37.66414 | 75.3048 | 70.92707 | 11.52404 | 4.377731 | 43.06839 | 0.1464625 | 16.18818
37.67414 | 75.1507 | 70.72363 | 11.51794 | 4.427069 | 42.77905 | 0.146061 | 16.28058
37.68414 | 75.0198 | 70.52145 | 11.51186 | 4.498351 | 42.4907 | 0.1456479 | 16.37324
37.69414 | 74.9053 | 70.32057 | 11.50578 | 4.584731 | 42.20339 | 0.1452232 | 16.46617
37.70413 | 74.7582 | 70.12127 | 11.49973 | 4.636934 | 41.9175 | 0.1447877 | 16.55925
37.71413 | 74.676 | 69.92314 | 11.49368 | 4.752862 | 41.63245 | 0.1443406 | 16.65267
37.72413 | 74.5278 | 69.72645 | 11.48764 | 4.801355 | 41.3486 | 0.1438827 | 16.74632
37.73413 | 74.4783 | 69.53123 | 11.48162 | 4.947074 | 41.06599 | 0.1434142 | 16.8402
37.74413 | 74.327 | 69.33752 | 11.47561 | 4.989476 | 40.78469 | 0.1429353 | 16.93429
37.75412 | 74.2226 | 69.14555 | 11.46961 | 5.077049 | 40.505 | 0.1424467 | 17.02849
37.76412 | 74.1311 | 68.95497 | 11.46363 | 5.176127 | 40.22641 | 0.1419478 | 17.12299
37.77412 | 73.9791 | 68.76601 | 11.45765 | 5.213088 | 39.94925 | 0.1414391 | 17.21767
37.78412 | 73.8788 | 68.57869 | 11.45169 | 5.300107 | 39.67354 | 0.140921 | 17.31254
37.79412 | 73.7302 | 68.39304 | 11.44574 | 5.337158 | 39.39932 | 0.1403937 | 17.40759
37.80412 | 73.6482 | 68.20909 | 11.4398 | 5.439106 | 39.12664 | 0.1398574 | 17.50279
37.81411 | 73.4909 | 68.02709 | 11.43388 | 5.463811 | 38.85583 | 0.139313 | 17.59807
37.82411 | 73.405 | 67.8466 | 11.42796 | 5.558396 | 38.58629 | 0.1387596 | 17.69359
37.83411 | 73.2676 | 67.66788 | 11.42206 | 5.599719 | 38.31838 | 0.1381979 | 17.78924
37.84411 | 73.1473 | 67.49096 | 11.41617 | 5.656337 | 38.05212 | 0.1376282 | 17.88504
37.85411 | 72.9879 | 67.31584 | 11.41029 | 5.672059 | 37.78754 | 0.1370508 | 17.98096
37.8641 | 72.877 | 67.14271 | 11.40443 | 5.734286 | 37.5249 | 0.1364665 | 18.07691
37.8741 | 72.685 | 66.97127 | 11.39858 | 5.713732 | 37.26374 | 0.1358744 | 18.17307
37.8841 | 72.562 | 66.80167 | 11.39274 | 5.760327 | 37.00432 | 0.1352753 | 18.26934
37.8941 | 72.3663 | 66.63395 | 11.38691 | 5.732348 | 36.74667 | 0.1346695 | 18.36571
37.9041 | 72.2001 | 66.46812 | 11.38109 | 5.731978 | 36.49081 | 0.1340571 | 18.46217
37.9141 | 72.0364 | 66.30418 | 11.37528 | 5.732217 | 36.23674 | 0.1334385 | 18.55872
37.92409 | 71.8655 | 66.14231 | 11.36949 | 5.723186 | 35.98474 | 0.1328146 | 18.65526
37.93409 | 71.6509 | 65.9822 | 11.36371 | 5.6687 | 35.73433 | 0.1321842 | 18.75198
37.94409 | 71.4852 | 65.82402 | 11.35794 | 5.661177 | 35.48576 | 0.1315483 | 18.84877
37.95409 | 71.2828 | 65.66777 | 11.35218 | 5.615025 | 35.23906 | 0.1309071 | 18.94563
37.96409 | 71.0494 | 65.51347 | 11.34644 | 5.535926 | 34.99423 | 0.1302609 | 19.04255
37.97408 | 70.8492 | 65.36127 | 11.34071 | 5.487926 | 34.75152 | 0.1296105 | 19.13944
37.98408 | 70.6119 | 65.21087 | 11.33498 | 5.401027 | 34.51046 | 0.1289549 | 19.23647
37.99408 | 70.3997 | 65.06244 | 11.32927 | 5.337265 | 34.27131 | 0.128295 | 19.33356
38.00408 | 70.105 | 64.91597 | 11.32357 | 5.189032 | 34.03406 | 0.1276309 | 19.4307
38.01408 | 69.9131 | 64.77147 | 11.31789 | 5.141632 | 33.79873 | 0.126963 | 19.52789
38.02408 | 69.6182 | 64.62894 | 11.31221 | 4.989257 | 33.56532 | 0.1262914 | 19.62512
38.03407 | 69.3739 | 64.48852 | 11.30656 | 4.885385 | 33.33406 | 0.1256171 | 19.72228
38.04407 | 69.1233 | 64.34994 | 11.3009 | 4.773362 | 33.1045 | 0.1249389 | 19.81959
38.05407 | 68.8284 | 64.21334 | 11.29526 | 4.61506 | 32.87688 | 0.1242577 | 19.91694
38.06407 | 68.6092 | 64.07872 | 11.28964 | 4.53048 | 32.65119 | 0.1235738 | 20.01432
38.07407 | 68.2193 | 63.94609 | 11.28402 | 4.273214 | 32.42744 | 0.1228873 | 20.11174
38.08406 | 68.0304 | 63.81555 | 11.27842 | 4.214847 | 32.20584 | 0.1221992 | 20.2091
38.09406 | 67.7207 | 63.68687 | 11.27283 | 4.033825 | 31.98596 | 0.1215083 | 20.30658
38.10406 | 67.4105 | 63.56017 | 11.26725 | 3.850328 | 31.76802 | 0.1208154 | 20.40409
38.11406 | 67.1316 | 63.43545 | 11.26168 | 3.696149 | 31.55201 | 0.1201208 | 20.50164
38.12406 | 66.8186 | 63.3127 | 11.25612 | 3.505895 | 31.33794 | 0.1194247 | 20.59922
38.13405 | 66.4813 | 63.19204 | 11.25058 | 3.289257 | 31.126 | 0.118728 | 20.69673
38.14405 | 66.1549 | 63.07324 | 11.24505 | 3.081662 | 30.91579 | 0.1180294 | 20.79437
38.15405 | 65.8867 | 62.9564 | 11.23953 | 2.930299 | 30.70749 | 0.1173299 | 20.89205
38.16405 | 65.5812 | 62.84153 | 11.23402 | 2.73967 | 30.50112 | 0.1166297 | 20.98976
38.17405 | 65.2373 | 62.72862 | 11.22852 | 2.508679 | 30.29667 | 0.1159288 | 21.08751
38.18405 | 64.9467 | 62.61767 | 11.22303 | 2.329029 | 30.09413 | 0.1152276 | 21.18529
38.19404 | 64.6335 | 62.50877 | 11.21756 | 2.124729 | 29.89368 | 0.1145268 | 21.283
38.20404 | 64.3539 | 62.40172 | 11.2121 | 1.952176 | 29.69494 | 0.1138253 | 21.38086
38.21404 | 63.952 | 62.29662 | 11.20664 | 1.655381 | 29.49809 | 0.113124 | 21.47876
38.22404 | 63.7192 | 62.19346 | 11.2012 | 1.525744 | 29.30313 | 0.1124229 | 21.5767
38.23404 | 63.3852 | 62.09223 | 11.19577 | 1.292973 | 29.11004 | 0.1117222 | 21.67469
38.24403 | 63.0617 | 61.99302 | 11.19036 | 1.068675 | 28.91902 | 0.1110228 | 21.77262
38.25403 | 62.7713 | 61.89564 | 11.18496 | 0.8756559 | 28.72967 | 0.1103235 | 21.8707
38.26403 | 62.4516 | 61.80018 | 11.17956 | 0.6514162 | 28.54217 | 0.1096252 | 21.96883
38.27403 | 62.1413 | 61.70663 | 11.17418 | 0.434667 | 28.35652 | 0.1089278 | 22.067
38.28403 | 61.8645 | 61.61499 | 11.16881 | 0.2495139 | 28.17271 | 0.1082317 | 22.16523
38.29403 | 61.5775 | 61.52523 | 11.16345 | 0.05226802 | 27.99073 | 0.1075368 | 22.26352
38.30402 | 61.3022 | 61.43747 | 11.1581 | -0.1352697 | 27.81076 | 0.1068442 | 22.36176
38.31402 | 60.9901 | 61.35148 | 11.15277 | -0.361384 | 27.63241 | 0.1061524 | 22.46016
38.32402 | 60.7198 | 61.26737 | 11.14744 | -0.5475672 | 27.45585 | 0.1054624 | 22.55861
38.33402 | 60.4156 | 61.18512 | 11.14213 | -0.7695197 | 27.28109 | 0.1047742 | 22.65713
38.34402 | 60.1745 | 61.10472 | 11.13682 | -0.9302173 | 27.10811 | 0.1040879 | 22.7557
38.35401 | 59.8596 | 61.02624 | 11.13154 | -1.166643 | 26.93706 | 0.1034045 | 22.85424
38.36401 | 59.6189 | 60.94952 | 11.12626 | -1.330617 | 26.7676 | 0.1027226 | 22.95293
38.37401 | 59.3561 | 60.87462 | 11.12099 | -1.518518 | 26.5999 | 0.1020429 | 23.05169
38.38401 | 59.1166 | 60.80153 | 11.11573 | -1.684927 | 26.43393 | 0.1013657 | 23.1505
38.39401 | 58.8275 | 60.73024 | 11.11049 | -1.902737 | 26.26969 | 0.100691 | 23.24937
38.40401 | 58.5987 | 60.66074 | 11.10525 | -2.062041 | 26.10717 | 0.1000189 | 23.3483
38.414 | 58.3314 | 60.5931 | 11.10004 | -2.261703 | 25.94653 | 0.09935011 | 23.44719
38.424 | 58.1394 | 60.52713 | 11.09482 | -2.387734 | 25.7874 | 0.0986835 | 23.54623
38.434 | 57.828 | 60.46291 | 11.08962 | -2.634915 | 25.62995 | 0.09801978 | 23.64532
38.444 | 57.6217 | 60.40043 | 11.08444 | -2.77873 | 25.47418 | 0.09735903 | 23.74446
38.454 | 57.39 | 60.33966 | 11.07926 | -2.94966 | 25.32006 | 0.09670133 | 23.84364
38.46399 | 57.1539 | 60.28065 | 11.0741 | -3.126753 | 25.16774 | 0.09604745 | 23.94277
38.47399 | 56.9395 | 60.22327 | 11.06894 | -3.283772 | 25.0169 | 0.09539609 | 24.04203
38.48399 | 56.6872 | 60.16756 | 11.0638 | -3.480363 | 24.86769 | 0.09474801 | 24.14132
38.49399 | 56.5182 | 60.1135 | 11.05867 | -3.595302 | 24.72009 | 0.09410327 | 24.24064
38.50399 | 56.2722 | 60.06108 | 11.05354 | -3.788878 | 24.5741 | 0.09346195 | 24.33998
38.51399 | 56.0688 | 60.01026 | 11.04843 | -3.941462 | 24.42969 | 0.09282411 | 24.43932
38.52398 | 55.8816 | 59.96108 | 11.04334 | -4.079485 | 24.28699 | 0.09219042 | 24.53856
38.53398 | 55.6385 | 59.91344 | 11.03825 | -4.274939 | 24.14573 | 0.09155972 | 24.6379
38.54398 | 55.4994 | 59.86735 | 11.03318 | -4.367947 | 24.00601 | 0.09093266 | 24.73723
38.55398 | 55.2846 | 59.82278 | 11.02811 | -4.538181 | 23.86784 | 0.09030929 | 24.83652
38.56398 | 55.0623 | 59.77972 | 11.02306 | -4.717424 | 23.73119 | 0.08968968 | 24.93578
38.57397 | 54.908 | 59.73819 | 11.01802 | -4.830188 | 23.5962 | 0.08907446 | 25.0349
38.58397 | 54.7127 | 59.69808 | 11.01299 | -4.985378 | 23.46258 | 0.08846247 | 25.13405
38.59397 | 54.5705 | 59.6594 | 11.00796 | -5.088895 | 23.33045 | 0.08785436 | 25.23312
38.60397 | 54.3435 | 59.62212 | 11.00295 | -5.278621 | 23.19981 | 0.08725018 | 25.3321
38.61397 | 54.1992 | 59.58622 | 10.99796 | -5.387024 | 23.07064 | 0.0866499513 | 25.43098
38.62397 | 54.0886 | 59.55168 | 10.99297 | -5.463083 | 22.94293 | 0.08605371 | 25.52974
38.63396 | 53.8924 | 59.51848 | 10.988 | -5.626079 | 22.81678 | 0.08546209 | 25.62824
38.64396 | 53.7808 | 59.48655 | 10.98303 | -5.705752 | 22.69195 | 0.08487391 | 25.7267
38.65396 | 53.6183 | 59.45588 | 10.97808 | -5.837584 | 22.56854 | 0.08428982 | 25.82498
38.66396 | 53.4576 | 59.42645 | 10.97313 | -5.96885 | 22.44655 | 0.08370982 | 25.92306
38.67396 | 53.3787 | 59.39821 | 10.9682 | -6.019514 | 22.32596 | 0.08313395 | 26.02092
38.68395 | 53.2008 | 59.37117 | 10.96328 | -6.170371 | 22.20687 | 0.08256278 | 26.11845
38.69395 | 53.0936 | 59.34523 | 10.95837 | -6.251629 | 22.08905 | 0.08199521 | 26.21582
38.70395 | 53.0115 | 59.32038 | 10.95347 | -6.308882 | 21.97259 | 0.08143183 | 26.31289
38.71395 | 52.8618 | 59.29659 | 10.94858 | -6.434795 | 21.85749 | 0.08087264 | 26.40965
38.72395 | 52.8396 | 59.27383 | 10.94371 | -6.434233 | 21.74373 | 0.08031766 | 26.50608
38.73395 | 52.6809 | 59.25205 | 10.93884 | -6.571151 | 21.63131 | 0.0797669 | 26.60214
38.74394 | 52.5757 | 59.23124 | 10.93399 | -6.655536 | 21.52031 | 0.07922091 | 26.69771
38.75394 | 52.5386 | 59.2113 | 10.92914 | -6.672705 | 21.41052 | 0.07867862 | 26.79296
38.76394 | 52.3595 | 59.19224 | 10.92431 | -6.832743 | 21.30204 | 0.07814058 | 26.88776
38.77394 | 52.3637 | 59.174 | 10.91948 | -6.810302 | 21.19484 | 0.07760678 | 26.98207
38.78394 | 52.2186 | 59.15654 | 10.91467 | -6.937943 | 21.08892 | 0.07707723 | 27.07587
38.79393 | 52.1909 | 59.13983 | 10.90987 | -6.948926 | 20.98438 | 0.07655246 | 27.16902
38.80393 | 52.1127 | 59.1238 | 10.90508 | -7.0111 | 20.88098 | 0.07603142 | 27.2617
38.81393 | 52.0855 | 59.10843 | 10.9003 | -7.022926 | 20.77884 | 0.07551464 | 27.35377
38.82393 | 52.005 | 59.09365 | 10.89553 | -7.088653 | 20.67794 | 0.07500212 | 27.44518
38.83393 | 52.0099 | 59.07945 | 10.89078 | -7.069547 | 20.57827 | 0.07449384 | 27.53591
38.84393 | 51.9288 | 59.06574 | 10.88603 | -7.136944 | 20.47981 | 0.07398981 | 27.62592
38.85392 | 51.9092 | 59.05252 | 10.88129 | -7.143318 | 20.38265 | 0.07349051 | 27.71508
38.86392 | 51.8825 | 59.03969 | 10.87657 | -7.15719 | 20.28659 | 0.07299495 | 27.80353
38.87392 | 51.8483 | 59.02723 | 10.87185 | -7.178929 | 20.19172 | 0.07250362 | 27.89115
38.88392 | 51.883 | 59.01509 | 10.86715 | -7.132085 | 20.09803 | 0.0720165 | 27.97789
38.89392 | 51.8534 | 59.00321 | 10.86245 | -7.14981 | 20.00551 | 0.0715336 | 28.06372
38.90391 | 51.8824 | 58.99158 | 10.85777 | -7.10918 | 19.91425 | 0.07105537 | 28.1485
38.91391 | 51.895 | 58.98008 | 10.8531 | -7.085084 | 19.82403 | 0.07058083 | 28.23237
38.92391 | 51.9033 | 58.9687 | 10.84844 | -7.065396 | 19.73495 | 0.07011047 | 28.3152
38.93391 | 51.976 | 58.95737 | 10.84379 | -6.981372 | 19.647 | 0.06964428 | 28.39694
38.94391 | 52.0003 | 58.94605 | 10.83915 | -6.945751 | 19.56017 | 0.06918222 | 28.47755
38.95391 | 52.0563 | 58.93469 | 10.83452 | -6.878388 | 19.47445 | 0.0687243 | 28.55699
38.9639 | 52.1096 | 58.92324 | 10.8299 | -6.813638 | 19.38992 | 0.06827094 | 28.63514
38.9739 | 52.222 | 58.91162 | 10.82529 | -6.689621 | 19.3064 | 0.06782123 | 28.71211
38.9839 | 52.2634 | 58.8998 | 10.82069 | -6.636404 | 19.22396 | 0.06737559 | 28.78777
38.9939 | 52.4122 | 58.88772 | 10.8161 | -6.475524 | 19.1426 | 0.06693404 | 28.86208
39.0039 | 52.539 | 58.87533 | 10.81153 | -6.336331 | 19.06231 | 0.06649651 | 28.935
39.01389 | 52.6633 | 58.86258 | 10.80696 | -6.199283 | 18.98315 | 0.06606343 | 29.0064
39.02389 | 52.835 | 58.8494 | 10.80241 | -6.014398 | 18.90497 | 0.06563394 | 29.07639
39.03389 | 52.9798 | 58.83574 | 10.79786 | -5.85594 | 18.82782 | 0.06520843 | 29.14485
39.04389 | 53.1664 | 58.82155 | 10.79333 | -5.655154 | 18.75171 | 0.06478689 | 29.21173
39.05389 | 53.3529 | 58.80678 | 10.7888 | -5.453883 | 18.67663 | 0.0643693 | 29.27698
39.06389 | 53.5953 | 58.79138 | 10.78429 | -5.196075 | 18.60256 | 0.06395563 | 29.34057
39.07388 | 53.7901 | 58.7753 | 10.77979 | -4.985199 | 18.52958 | 0.0635463 | 29.40239
39.08388 | 54.0221 | 58.75846 | 10.77529 | -4.736361 | 18.45753 | 0.06314041 | 29.4625
39.09388 | 54.3239 | 58.74083 | 10.77081 | -4.416926 | 18.38647 | 0.06273837 | 29.52081
39.10388 | 54.5808 | 58.72235 | 10.76634 | -4.141547 | 18.31639 | 0.06234018 | 29.57728
39.11388 | 54.8657 | 58.70297 | 10.76187 | -3.837268 | 18.2473 | 0.0619458 | 29.63185
39.12387 | 55.1719 | 58.68266 | 10.75743 | -3.510757 | 18.17924 | 0.06155561 | 29.68443
39.13387 | 55.4728 | 58.66133 | 10.75298 | -3.188528 | 18.11208 | 0.06116878 | 29.7351
39.14387 | 55.8235 | 58.63895 | 10.74855 | -2.815452 | 18.04588 | 0.0607857 | 29.78374
39.15387 | 56.1318 | 58.61548 | 10.74413 | -2.483679 | 17.98063 | 0.06040633 | 29.83032
39.16387 | 56.4894 | 58.59086 | 10.73972 | -2.101463 | 17.91632 | 0.06003066 | 29.8748
39.17387 | 56.8578 | 58.56505 | 10.73532 | -1.707251 | 17.85294 | 0.05965866 | 29.91713
39.18386 | 57.302 | 58.53802 | 10.73093 | -1.236017 | 17.79055 | 0.05929068 | 29.95724
39.19386 | 57.6519 | 58.50969 | 10.72655 | -0.8577916 | 17.72903 | 0.05892594 | 29.99518
39.20386 | 58.0467 | 58.48003 | 10.72218 | -0.4333301 | 17.66842 | 0.0585648 | 30.03086
39.21386 | 58.4609 | 58.449 | 10.71782 | 0.0119007 | 17.60872 | 0.05820724 | 30.06425
39.22386 | 58.835 | 58.41656 | 10.71347 | 0.4184435 | 17.54993 | 0.05785322 | 30.0953
39.23385 | 59.2589 | 58.3827 | 10.70914 | 0.8762043 | 17.49208 | 0.05750308 | 30.12398
39.24385 | 59.7097 | 58.34731 | 10.70481 | 1.362388 | 17.43507 | 0.05715608 | 30.15028
39.25385 | 60.0783 | 58.3104 | 10.70049 | 1.767901 | 17.37894 | 0.05681254 | 30.17416
39.26385 | 60.5306 | 58.27192 | 10.69618 | 2.25868 | 17.32369 | 0.05647245 | 30.19558
39.27385 | 60.9764 | 58.23184 | 10.69188 | 2.744559 | 17.26931 | 0.05613579 | 30.21451
39.28385 | 61.3688 | 58.19013 | 10.6876 | 3.178673 | 17.21579 | 0.05580252 | 30.23093
39.29384 | 61.796 | 58.14679 | 10.68332 | 3.649211 | 17.16319 | 0.05547295 | 30.2448
39.30384 | 62.1718 | 58.10172 | 10.67905 | 4.070081 | 17.11139 | 0.05514639 | 30.25613
39.31384 | 62.5567 | 58.05492 | 10.6748 | 4.501782 | 17.06044 | 0.05482316 | 30.26486
39.32384 | 62.9381 | 58.00637 | 10.67055 | 4.931733 | 17.01033 | 0.05450321 | 30.27099
39.33384 | 63.2942 | 57.95604 | 10.66631 | 5.338159 | 16.96106 | 0.05418654 | 30.27449
39.34383 | 63.6593 | 57.90396 | 10.66209 | 5.755335 | 16.91267 | 0.05387341 | 30.27534
39.35383 | 63.9798 | 57.85002 | 10.65787 | 6.129785 | 16.86505 | 0.05356319 | 30.27353
39.36383 | 64.327 | 57.79423 | 10.65366 | 6.532774 | 16.81826 | 0.05325617 | 30.26905
39.37383 | 64.6137 | 57.73657 | 10.64946 | 6.877125 | 16.77228 | 0.05295232 | 30.26187
39.38383 | 64.8818 | 57.67705 | 10.64528 | 7.204753 | 16.72712 | 0.05265161 | 30.252
39.39383 | 65.1199 | 57.61563 | 10.6411 | 7.504269 | 16.68276 | 0.05235402 | 30.23941
39.40382 | 65.3394 | 57.55238 | 10.63693 | 7.787025 | 16.63925 | 0.05205981 | 30.22413
39.41382 | 65.5692 | 57.48714 | 10.63278 | 8.08206 | 16.59649 | 0.05176838 | 30.2061
39.42382 | 65.693 | 57.41998 | 10.62863 | 8.273024 | 16.55452 | 0.05148 | 30.18535
39.43382 | 65.8554 | 57.35089 | 10.62449 | 8.504513 | 16.51334 | 0.05119463 | 30.16186
39.44382 | 65.9652 | 57.27986 | 10.62036 | 8.685337 | 16.47294 | 0.05091227 | 30.13564
39.45381 | 66.0663 | 57.20699 | 10.61625 | 8.859314 | 16.43337 | 0.05063315 | 30.10673
39.46381 | 66.113 | 57.13209 | 10.61214 | 8.980914 | 16.39453 | 0.0503567 | 30.07506
39.47381 | 66.103 | 57.05525 | 10.60804 | 9.047748 | 16.35645 | 0.05008318 | 30.04067
39.48381 | 66.1315 | 56.97648 | 10.60395 | 9.155018 | 16.31915 | 0.04981256 | 30.00357
39.49381 | 66.0298 | 56.89578 | 10.59987 | 9.134021 | 16.2826 | 0.04954481 | 29.96376
39.50381 | 65.9872 | 56.81315 | 10.59581 | 9.174049 | 16.24681 | 0.04927992 | 29.92125
39.5138 | 65.9117 | 56.72869 | 10.59175 | 9.183007 | 16.21181 | 0.04901811 | 29.87611
39.5238 | 65.6906 | 56.64225 | 10.5877 | 9.048352 | 16.17753 | 0.04875885 | 29.82826
39.5338 | 65.555 | 56.55391 | 10.58366 | 9.00109 | 16.14399 | 0.04850239 | 29.77776
39.5438 | 65.3539 | 56.46369 | 10.57963 | 8.890211 | 16.1112 | 0.04824868 | 29.72461
39.5538 | 65.1204 | 56.37161 | 10.57561 | 8.748792 | 16.07914 | 0.0479977 | 29.66886
39.56379 | 64.8384 | 56.27777 | 10.57161 | 8.560631 | 16.04785 | 0.04774968 | 29.61056
39.57379 | 64.5114 | 56.18202 | 10.56761 | 8.329383 | 16.01726 | 0.04750411 | 29.54964
39.58379 | 64.2176 | 56.08447 | 10.56361 | 8.133135 | 15.98741 | 0.04726122 | 29.48618
39.59379 | 63.8676 | 55.98512 | 10.55963 | 7.88248 | 15.95828 | 0.04702097 | 29.42019
39.60379 | 63.4812 | 55.88402 | 10.55566 | 7.597184 | 15.92987 | 0.04678335 | 29.3517
39.61379 | 63.0747 | 55.78118 | 10.5517 | 7.293525 | 15.90218 | 0.04654834 | 29.28075
39.62378 | 62.7062 | 55.67673 | 10.54775 | 7.029468 | 15.87522 | 0.04631615 | 29.20744
39.63378 | 62.2603 | 55.57051 | 10.54381 | 6.689793 | 15.84896 | 0.04608628 | 29.13165
39.64378 | 61.7761 | 55.46263 | 10.53988 | 6.313466 | 15.82341 | 0.04585895 | 29.05349
39.65378 | 61.3018 | 55.35314 | 10.53595 | 5.948656 | 15.79856 | 0.04563415 | 28.973
39.66378 | 60.8351 | 55.24207 | 10.53204 | 5.593032 | 15.77442 | 0.04541184 | 28.8902
39.67377 | 60.3872 | 55.12956 | 10.52814 | 5.257644 | 15.751 | 0.04519224 | 28.80522
39.68377 | 59.8153 | 55.01542 | 10.52424 | 4.799883 | 15.72826 | 0.04497487 | 28.71793
39.69377 | 59.333 | 54.8998 | 10.52036 | 4.433205 | 15.70622 | 0.04475994 | 28.62845
39.70377 | 58.8368 | 54.78274 | 10.51648 | 4.054064 | 15.68487 | 0.04454743 | 28.53683
39.71377 | 58.3353 | 54.66427 | 10.51262 | 3.671029 | 15.66422 | 0.04433732 | 28.4431
39.72377 | 57.7721 | 54.54444 | 10.50876 | 3.227658 | 15.64425 | 0.04412959 | 28.3473
39.73376 | 57.2884 | 54.4234 | 10.50492 | 2.864997 | 15.62498 | 0.04392442 | 28.24958
39.74376 | 56.7255 | 54.30097 | 10.50108 | 2.424526 | 15.60639 | 0.04372139 | 28.14978
39.75376 | 56.2659 | 54.1773 | 10.49725 | 2.088599 | 15.58848 | 0.04352068 | 28.04805
39.76376 | 55.7362 | 54.05243 | 10.49343 | 1.683769 | 15.57125 | 0.04332227 | 27.94443
39.77376 | 55.211 | 53.92641 | 10.48963 | 1.284592 | 15.5547 | 0.04312615 | 27.83896
39.78375 | 54.755 | 53.79941 | 10.48583 | 0.9555856 | 15.53884 | 0.0429325 | 27.73181
39.79375 | 54.2531 | 53.67122 | 10.48204 | 0.5818807 | 15.52364 | 0.04274089 | 27.6228
39.80375 | 53.7189 | 53.542 | 10.47826 | 0.1768955 | 15.50912 | 0.04255151 | 27.51208
39.81375 | 53.2979 | 53.41182 | 10.47449 | -0.1139169 | 15.49526 | 0.04236434 | 27.3997
39.82375 | 52.8113 | 53.2807 | 10.47072 | -0.4694049 | 15.48208 | 0.04217936 | 27.28572
39.83375 | 52.3846 | 53.14871 | 10.46697 | -0.7641123 | 15.46957 | 0.04199656 | 27.17018
39.84374 | 51.953 | 53.01602 | 10.46323 | -1.063016 | 15.45773 | 0.0418161 | 27.05323
39.85374 | 51.455 | 52.88241 | 10.4595 | -1.427406 | 15.44655 | 0.0416376 | 26.93472
39.86374 | 51.1432 | 52.74806 | 10.45577 | -1.604857 | 15.43604 | 0.04146122 | 26.81479
39.87374 | 50.6681 | 52.61302 | 10.45206 | -1.944917 | 15.42619 | 0.04128695 | 26.69349
39.88374 | 50.3306 | 52.47733 | 10.44835 | -2.146734 | 15.417 | 0.04111478 | 26.57087
39.89373 | 49.956 | 52.34119 | 10.44466 | -2.38519 | 15.40848 | 0.04094484 | 26.44711
39.90373 | 49.6035 | 52.20437 | 10.44097 | -2.600868 | 15.40061 | 0.0407768 | 26.32202
39.91373 | 49.266 | 52.06704 | 10.43729 | -2.801044 | 15.3934 | 0.04061079 | 26.19575
39.92373 | 48.9314 | 51.92927 | 10.43362 | -2.997868 | 15.38684 | 0.04044681 | 26.06836
39.93373 | 48.628 | 51.79109 | 10.42996 | -3.163089 | 15.38095 | 0.04028484 | 25.9399
39.94373 | 48.362 | 51.65255 | 10.42631 | -3.290551 | 15.37571 | 0.04012486 | 25.81041
39.95372 | 48.0259 | 51.51385 | 10.42267 | -3.487954 | 15.37113 | 0.03996702 | 25.68008
39.96372 | 47.8309 | 51.37475 | 10.41904 | -3.543847 | 15.3672 | 0.03981098 | 25.5487
39.97372 | 47.557 | 51.23542 | 10.41541 | -3.678423 | 15.36393 | 0.0396569 | 25.41642
39.98372 | 47.2859 | 51.09593 | 10.4118 | -3.81003 | 15.3613 | 0.03950474 | 25.28332
39.99372 | 47.0742 | 50.95631 | 10.40819 | -3.882111 | 15.35934 | 0.0393545 | 25.14943
40.00371 | 46.8543 | 50.81675 | 10.4046 | -3.962451 | 15.35802 | 0.03920631 | 25.01492
40.01371 | 46.6437 | 50.67702 | 10.40101 | -4.033322 | 15.35735 | 0.03905987 | 24.87959
40.02371 | 46.4961 | 50.53731 | 10.39744 | -4.041205 | 15.35734 | 0.03891529 | 24.74361
40.03371 | 46.2685 | 50.39765 | 10.39387 | -4.129146 | 15.35798 | 0.03877258 | 24.60703
40.04371 | 46.132 | 50.25808 | 10.39031 | -4.126082 | 15.35927 | 0.03863172 | 24.46987
40.05371 | 45.9406 | 50.11867 | 10.38676 | -4.178065 | 15.36121 | 0.03849268 | 24.33221
40.0637 | 45.8342 | 49.97958 | 10.38322 | -4.145377 | 15.36381 | 0.0383556 | 24.1942
40.0737 | 45.6652 | 49.84057 | 10.37968 | -4.175371 | 15.36705 | 0.03822019 | 24.05562
40.0837 | 45.541 | 49.70183 | 10.37616 | -4.160834 | 15.37094 | 0.03808657 | 23.91665
40.0937 | 45.4244 | 49.56341 | 10.37264 | -4.139006 | 15.37549 | 0.03795472 | 23.77732
40.1037 | 45.298 | 49.42533 | 10.36914 | -4.127331 | 15.38068 | 0.03782464 | 23.63769
40.11369 | 45.216 | 49.28777 | 10.36564 | -4.071774 | 15.38652 | 0.03769643 | 23.49791
40.12369 | 45.0787 | 49.15052 | 10.36216 | -4.071819 | 15.39302 | 0.03756984 | 23.35777
40.13369 | 45.0001 | 49.01373 | 10.35868 | -4.013629 | 15.40017 | 0.03744496 | 23.21743
40.14369 | 44.8798 | 48.87744 | 10.35521 | -3.997639 | 15.40798 | 0.0373218 | 23.07694
40.15369 | 44.7859 | 48.74169 | 10.35174 | -3.955789 | 15.41643 | 0.03720034 | 22.93631
40.16369 | 44.7078 | 48.60652 | 10.34829 | -3.898721 | 15.42554 | 0.03708057 | 22.79561
40.17368 | 44.6277 | 48.47209 | 10.34485 | -3.844391 | 15.43529 | 0.03696258 | 22.65499
40.18368 | 44.608 | 48.33818 | 10.34142 | -3.730178 | 15.44571 | 0.03684614 | 22.51421
40.19368 | 44.4701 | 48.20495 | 10.33799 | -3.734848 | 15.45678 | 0.03673135 | 22.37345
40.20368 | 44.4357 | 48.07243 | 10.33457 | -3.636731 | 15.46851 | 0.03661819 | 22.23273
40.21368 | 44.3796 | 47.94066 | 10.33116 | -3.561061 | 15.48089 | 0.03650666 | 22.0921
40.22367 | 44.3049 | 47.8098 | 10.32777 | -3.504897 | 15.49392 | 0.03639686 | 21.95171
40.23367 | 44.2631 | 47.67962 | 10.32437 | -3.416515 | 15.50762 | 0.03628854 | 21.81133
40.24367 | 44.207 | 47.55027 | 10.32099 | -3.343271 | 15.52198 | 0.03618181 | 21.67112
40.25367 | 44.1719 | 47.4218 | 10.31762 | -3.249898 | 15.537 | 0.03607665 | 21.5311
40.26367 | 44.1457 | 47.29422 | 10.31425 | -3.14852 | 15.55268 | 0.03597306 | 21.39131
40.27367 | 44.0797 | 47.16757 | 10.3109 | -3.087868 | 15.56903 | 0.03587102 | 21.25177
40.28366 | 44.0526 | 47.042 | 10.30755 | -2.989401 | 15.58602 | 0.03577062 | 21.11266
40.29366 | 44.0292 | 46.91728 | 10.30421 | -2.888079 | 15.60369 | 0.03567166 | 20.97371
40.30366 | 43.9924 | 46.79357 | 10.30088 | -2.801166 | 15.62202 | 0.03557421 | 20.83509
40.31366 | 43.9642 | 46.67088 | 10.29756 | -2.706682 | 15.64103 | 0.03547826 | 20.69681
40.32366 | 43.9387 | 46.54925 | 10.29425 | -2.610553 | 15.6607 | 0.03538382 | 20.55892
40.33365 | 43.9414 | 46.42883 | 10.29095 | -2.487426 | 15.68101 | 0.03529094 | 20.42157
40.34365 | 43.9051 | 46.30938 | 10.28765 | -2.404275 | 15.70203 | 0.03519945 | 20.2845
40.35365 | 43.9167 | 46.19105 | 10.28436 | -2.274349 | 15.72371 | 0.03510943 | 20.14786
40.36365 | 43.9205 | 46.07387 | 10.28108 | -2.153368 | 15.74607 | 0.03502085 | 20.01169
40.37365 | 43.8362 | 45.95785 | 10.27781 | -2.121654 | 15.76911 | 0.03493371 | 19.876
40.38365 | 43.8614 | 45.84303 | 10.27455 | -1.981626 | 15.79282 | 0.034848 | 19.7408
40.39364 | 43.834 | 45.72952 | 10.2713 | -1.895515 | 15.81719 | 0.03476379 | 19.60626
40.40364 | 43.9166 | 45.61712 | 10.26806 | -1.700518 | 15.84227 | 0.0346809 | 19.47211
40.41364 | 43.8452 | 45.50596 | 10.26482 | -1.660763 | 15.86802 | 0.03459941 | 19.33852
40.42364 | 43.8786 | 45.39607 | 10.26159 | -1.517473 | 15.89447 | 0.0345193 | 19.2055
40.43364 | 43.8572 | 45.28746 | 10.25837 | -1.430259 | 15.92159 | 0.03444056 | 19.07305
40.44363 | 43.8369 | 45.18024 | 10.25516 | -1.343343 | 15.94938 | 0.03436327 | 18.94134
40.45363 | 43.8559 | 45.07423 | 10.25196 | -1.218335 | 15.97789 | 0.03428724 | 18.8101
40.46363 | 43.8398 | 44.96955 | 10.24877 | -1.129753 | 16.00709 | 0.03421255 | 18.67949
40.47363 | 43.8785 | 44.86621 | 10.24558 | -0.9877111 | 16.03698 | 0.03413919 | 18.54951
40.48363 | 43.8576 | 44.76422 | 10.2424 | -0.9066222 | 16.06757 | 0.03406715 | 18.42018
40.49363 | 43.8638 | 44.66361 | 10.23923 | -0.7998057 | 16.09886 | 0.03399641 | 18.29152
40.50362 | 43.8519 | 44.56448 | 10.23608 | -0.7125763 | 16.13081 | 0.03392704 | 18.16366
40.51362 | 43.8749 | 44.46663 | 10.23292 | -0.5917335 | 16.1635 | 0.03385888 | 18.03635
40.52362 | 43.8552 | 44.3702 | 10.22978 | -0.5149973 | 16.1969 | 0.03379199 | 17.90973
40.53362 | 43.8908 | 44.27518 | 10.22664 | -0.3843778 | 16.231 | 0.03372637 | 17.78381
40.54362 | 43.9074 | 44.18159 | 10.22352 | -0.2741913 | 16.26581 | 0.03366199 | 17.6586
40.55361 | 43.9091 | 44.08953 | 10.2204 | -0.1804333 | 16.3013 | 0.03359891 | 17.53423
40.56361 | 43.901 | 43.99883 | 10.21729 | -0.0978349 | 16.33754 | 0.033537 | 17.41046
40.57361 | 43.9241 | 43.9096 | 10.21419 | 0.01450354 | 16.3745 | 0.0334763 | 17.28743
40.58361 | 43.9137 | 43.82183 | 10.21109 | 0.09187384 | 16.41217 | 0.03341681 | 17.16514
40.59361 | 43.9337 | 43.73553 | 10.20801 | 0.1981652 | 16.45057 | 0.03335851 | 17.0436
40.60361 | 43.9568 | 43.65073 | 10.20493 | 0.3060695 | 16.48969 | 0.03330139 | 16.92281
40.6136 | 43.9738 | 43.5675 | 10.20186 | 0.4062977 | 16.5295 | 0.03324549 | 16.8029
40.6236 | 43.9704 | 43.48569 | 10.1988 | 0.4847068 | 16.57008 | 0.03319069 | 16.68363
40.6336 | 43.9645 | 43.40539 | 10.19575 | 0.5591094 | 16.61138 | 0.03313704 | 16.56512
40.6436 | 43.9594 | 43.32661 | 10.1927 | 0.6327922 | 16.65343 | 0.03308452 | 16.4474
40.6536 | 43.9773 | 43.24935 | 10.18966 | 0.7279542 | 16.69621 | 0.03303312 | 16.33044
40.66359 | 43.9746 | 43.17369 | 10.18664 | 0.800913 | 16.73968 | 0.03298288 | 16.21438
40.67359 | 44.0312 | 43.09949 | 10.18361 | 0.9317117 | 16.78395 | 0.03293368 | 16.09899
40.68359 | 44.0306 | 43.02683 | 10.1806 | 1.003768 | 16.82895 | 0.03288556 | 15.98439
40.69359 | 44.0208 | 42.95572 | 10.1776 | 1.065083 | 16.87471 | 0.03283852 | 15.87057
40.70359 | 44.0411 | 42.88616 | 10.1746 | 1.154945 | 16.92121 | 0.03279253 | 15.75755
40.71359 | 44.0527 | 42.81815 | 10.17161 | 1.234553 | 16.96847 | 0.03274759 | 15.64532
40.72358 | 44.0694 | 42.75177 | 10.16863 | 1.317633 | 17.01645 | 0.03270372 | 15.53399
40.73358 | 44.0955 | 42.68688 | 10.16566 | 1.408621 | 17.06522 | 0.03266083 | 15.42334
40.74358 | 44.093 | 42.62356 | 10.16269 | 1.469441 | 17.11475 | 0.03261894 | 15.31349
40.75358 | 44.1404 | 42.56181 | 10.15974 | 1.578593 | 17.16505 | 0.03257805 | 15.20444
40.76358 | 44.1458 | 42.50163 | 10.15679 | 1.64417 | 17.21612 | 0.03253813 | 15.09618
40.77357 | 44.1649 | 42.44308 | 10.15385 | 1.72182 | 17.2679 | 0.03249922 | 14.98883
40.78357 | 44.1626 | 42.38605 | 10.15092 | 1.776547 | 17.32052 | 0.03246122 | 14.88216
40.79357 | 44.2005 | 42.33061 | 10.14799 | 1.869891 | 17.3739 | 0.03242415 | 14.77629
40.80357 | 44.2111 | 42.27675 | 10.14507 | 1.934353 | 17.42807 | 0.03238801 | 14.67122
40.81357 | 44.2019 | 42.22447 | 10.14216 | 1.977428 | 17.48301 | 0.03235278 | 14.56694
40.82357 | 44.2349 | 42.17379 | 10.13926 | 2.061115 | 17.53875 | 0.03231843 | 14.46346
40.83356 | 44.224 | 42.12474 | 10.13637 | 2.099264 | 17.59521 | 0.032285 | 14.36087
40.84356 | 44.237 | 42.07722 | 10.13349 | 2.159777 | 17.65252 | 0.0322524 | 14.25896
40.85356 | 44.2527 | 42.0313 | 10.13061 | 2.221399 | 17.71062 | 0.03222065 | 14.15785
40.86356 | 44.2393 | 41.98697 | 10.12774 | 2.25233 | 17.76952 | 0.03218974 | 14.05752
40.87356 | 44.3228 | 41.94423 | 10.12487 | 2.378569 | 17.82922 | 0.03215964 | 13.95798
40.88355 | 44.3074 | 41.90311 | 10.12202 | 2.404291 | 17.88964 | 0.03213037 | 13.85932
40.89355 | 44.3425 | 41.86355 | 10.11918 | 2.478947 | 17.95094 | 0.03210187 | 13.76133
40.90355 | 44.3642 | 41.82559 | 10.11634 | 2.538609 | 18.01305 | 0.03207413 | 13.66413
40.91355 | 44.3477 | 41.78922 | 10.1135 | 2.558478 | 18.07597 | 0.03204714 | 13.5677
40.92355 | 44.408 | 41.75444 | 10.11068 | 2.653557 | 18.1397 | 0.03202089 | 13.47204
40.93355 | 44.4284 | 41.72126 | 10.10786 | 2.707142 | 18.20424 | 0.03199537 | 13.37716
40.94354 | 44.46 | 41.6897 | 10.10506 | 2.770296 | 18.26954 | 0.03197057 | 13.28313
40.95354 | 44.4785 | 41.6597 | 10.10226 | 2.818798 | 18.33572 | 0.03194644 | 13.18978
40.96354 | 44.5101 | 41.63128 | 10.09946 | 2.878816 | 18.40273 | 0.03192298 | 13.09716
40.97354 | 44.5405 | 41.60446 | 10.09668 | 2.936042 | 18.47056 | 0.03190017 | 13.00532
40.98354 | 44.5454 | 41.57922 | 10.0939 | 2.966179 | 18.53922 | 0.031878 | 12.91422
40.99353 | 44.5888 | 41.55559 | 10.09113 | 3.033215 | 18.60863 | 0.03185646 | 12.82397
41.00353 | 44.6219 | 41.53351 | 10.08837 | 3.088385 | 18.67895 | 0.03183551 | 12.73436
41.01353 | 44.621 | 41.51303 | 10.08562 | 3.107967 | 18.7501 | 0.03181514 | 12.6455
41.02353 | 44.685 | 41.49413 | 10.08287 | 3.19087 | 18.82209 | 0.03179533 | 12.55738
41.03353 | 44.677 | 41.4768 | 10.08013 | 3.200196 | 18.89492 | 0.03177607 | 12.46998
41.04353 | 44.6918 | 41.46106 | 10.0774 | 3.230741 | 18.96859 | 0.03175734 | 12.38332
41.05352 | 44.7499 | 41.4469 | 10.07467 | 3.303 | 19.04302 | 0.03173913 | 12.29746
41.06352 | 44.7554 | 41.4343 | 10.07196 | 3.321101 | 19.11838 | 0.03172139 | 12.21224
41.07352 | 44.7908 | 41.42327 | 10.06925 | 3.367532 | 19.19458 | 0.03170413 | 12.12774
41.08352 | 44.7602 | 41.4138 | 10.06654 | 3.346395 | 19.27163 | 0.03168731 | 12.04394
41.09352 | 44.8467 | 41.40591 | 10.06385 | 3.440793 | 19.34953 | 0.03167093 | 11.96085
41.10351 | 44.8537 | 41.39958 | 10.06116 | 3.454125 | 19.42821 | 0.03165497 | 11.87855
41.11351 | 44.865 | 41.39479 | 10.05848 | 3.470205 | 19.50781 | 0.03163939 | 11.79686
41.12351 | 44.9449 | 41.39157 | 10.05581 | 3.553328 | 19.58828 | 0.03162418 | 11.71586
41.13351 | 44.9132 | 41.3899 | 10.05314 | 3.5233 | 19.66959 | 0.03160933 | 11.63555
41.14351 | 44.9644 | 41.38977 | 10.05049 | 3.574626 | 19.75176 | 0.0315948 | 11.55593
41.15351 | 44.9902 | 41.39119 | 10.04784 | 3.599007 | 19.83479 | 0.03158059 | 11.47698
41.1635 | 45.0326 | 41.39416 | 10.0452 | 3.638436 | 19.9186 | 0.03156668 | 11.3988
41.1735 | 45.0677 | 41.39866 | 10.04256 | 3.669041 | 20.00335 | 0.03155303 | 11.3212
41.1835 | 45.0885 | 41.40469 | 10.03993 | 3.683815 | 20.08896 | 0.03153963 | 11.24426
41.1935 | 45.1155 | 41.41224 | 10.03731 | 3.703261 | 20.17542 | 0.03152646 | 11.16798
41.2035 | 45.1422 | 41.42132 | 10.03469 | 3.720884 | 20.26275 | 0.03151349 | 11.09236
41.21349 | 45.1527 | 41.4319 | 10.03209 | 3.720798 | 20.35086 | 0.03150073 | 11.01745
41.22349 | 45.2255 | 41.44401 | 10.02949 | 3.781492 | 20.43991 | 0.03148812 | 10.94312
41.23349 | 45.2147 | 41.45762 | 10.0269 | 3.757076 | 20.52982 | 0.03147565 | 10.86943
41.24349 | 45.2401 | 41.47274 | 10.02431 | 3.767358 | 20.62059 | 0.03146331 | 10.79638
41.25349 | 45.2471 | 41.48936 | 10.02174 | 3.757743 | 20.71222 | 0.03145108 | 10.72395
41.26349 | 45.2524 | 41.50747 | 10.01917 | 3.744935 | 20.80471 | 0.03143892 | 10.65215
41.27348 | 45.3072 | 41.52704 | 10.0166 | 3.780161 | 20.89797 | 0.03142684 | 10.58104
41.28348 | 45.3066 | 41.54811 | 10.01405 | 3.758489 | 20.99217 | 0.03141479 | 10.51048
41.29348 | 45.3665 | 41.57065 | 10.0115 | 3.795845 | 21.08723 | 0.03140275 | 10.44052
41.30348 | 45.3363 | 41.59467 | 10.00896 | 3.741633 | 21.18315 | 0.03139072 | 10.37117
41.31348 | 45.3773 | 41.62014 | 10.00642 | 3.757159 | 21.27992 | 0.03137866 | 10.30242
41.32347 | 45.3905 | 41.64704 | 10.0039 | 3.743456 | 21.37744 | 0.03136657 | 10.23434
41.33347 | 45.3905 | 41.6754 | 10.00138 | 3.715095 | 21.4759 | 0.0313544 | 10.16677
41.34347 | 45.4626 | 41.70521 | 9.998862 | 3.757386 | 21.57521 | 0.03134214 | 10.0998
41.35347 | 45.4566 | 41.73645 | 9.996355 | 3.72015 | 21.67536 | 0.03132977 | 10.0334
41.36347 | 45.4747 | 41.76911 | 9.993856 | 3.705589 | 21.77636 | 0.03131728 | 9.967581
41.37347 | 45.4914 | 41.80319 | 9.991363 | 3.688209 | 21.87818 | 0.03130464 | 9.902338
41.38346 | 45.5098 | 41.83864 | 9.98888 | 3.67116 | 21.98075 | 0.03129184 | 9.837722
41.39346 | 45.5235 | 41.87551 | 9.986402 | 3.647985 | 22.08424 | 0.03127884 | 9.773599
41.40346 | 45.5582 | 41.91378 | 9.98393 | 3.644419 | 22.18855 | 0.03126563 | 9.710034
41.41346 | 45.562 | 41.95342 | 9.981466 | 3.608579 | 22.29368 | 0.0312522 | 9.64702
41.42346 | 45.5819 | 41.99443 | 9.979008 | 3.587465 | 22.39963 | 0.03123851 | 9.584554
41.43345 | 45.555 | 42.03676 | 9.97656 | 3.518236 | 22.50629 | 0.03122456 | 9.52269
41.44345 | 45.6002 | 42.08048 | 9.974116 | 3.519721 | 22.61385 | 0.03121032 | 9.461302
41.45345 | 45.5831 | 42.12553 | 9.971679 | 3.457565 | 22.72221 | 0.03119576 | 9.400446
41.46345 | 45.5964 | 42.17192 | 9.969249 | 3.424483 | 22.83137 | 0.03118088 | 9.340118
41.47345 | 45.6608 | 42.21961 | 9.966826 | 3.441187 | 22.94131 | 0.03116564 | 9.280312
41.48344 | 45.6397 | 42.26857 | 9.964413 | 3.371131 | 23.05192 | 0.03115007 | 9.221085
41.49344 | 45.6473 | 42.31886 | 9.962003 | 3.328439 | 23.16341 | 0.03113409 | 9.162313
41.50344 | 45.6317 | 42.37043 | 9.959601 | 3.261269 | 23.27566 | 0.03111771 | 9.104049
41.51344 | 45.6719 | 42.42327 | 9.957205 | 3.248631 | 23.38867 | 0.03110091 | 9.04629
41.52344 | 45.6724 | 42.47736 | 9.954816 | 3.195037 | 23.50243 | 0.03108368 | 8.989031
41.53344 | 45.7559 | 42.53269 | 9.952434 | 3.223206 | 23.61693 | 0.03106599 | 8.932267
41.54343 | 45.747 | 42.5892 | 9.950061 | 3.157805 | 23.73204 | 0.03104785 | 8.876049
41.55343 | 45.7163 | 42.64696 | 9.947693 | 3.069335 | 23.84798 | 0.03102921 | 8.820262
41.56343 | 45.7566 | 42.70593 | 9.945331 | 3.050671 | 23.96463 | 0.03101006 | 8.764956
41.57343 | 45.7542 | 42.76608 | 9.942976 | 2.988124 | 24.08198 | 0.03099039 | 8.710129
41.58343 | 45.7664 | 42.82739 | 9.940627 | 2.939012 | 24.20002 | 0.03097019 | 8.655774
41.59342 | 45.8045 | 42.88979 | 9.938288 | 2.914714 | 24.31861 | 0.03094946 | 8.60194
41.60342 | 45.8071 | 42.95338 | 9.935953 | 2.85372 | 24.43798 | 0.03092815 | 8.548518
41.61342 | 45.8 | 43.01809 | 9.933625 | 2.781909 | 24.55801 | 0.03090625 | 8.495555
41.62342 | 45.8056 | 43.0839 | 9.931303 | 2.721704 | 24.67866 | 0.03088377 | 8.443048
41.63342 | 45.8269 | 43.15079 | 9.928988 | 2.676114 | 24.79995 | 0.03086068 | 8.390992
41.64342 | 45.8598 | 43.21873 | 9.92668 | 2.641065 | 24.92184 | 0.03083697 | 8.339383
41.65341 | 45.8953 | 43.28766 | 9.92438 | 2.607636 | 25.0442 | 0.03081266 | 8.288272
41.66341 | 45.8823 | 43.35768 | 9.922085 | 2.524623 | 25.16726 | 0.03078768 | 8.237544
41.67341 | 45.8604 | 43.42869 | 9.919796 | 2.431706 | 25.29089 | 0.03076204 | 8.187251
41.68341 | 45.8789 | 43.50068 | 9.917514 | 2.378215 | 25.41505 | 0.03073574 | 8.137381
41.69341 | 45.918 | 43.57364 | 9.915239 | 2.344356 | 25.53975 | 0.03070876 | 8.087945
41.7034 | 45.9186 | 43.64747 | 9.912972 | 2.271126 | 25.66484 | 0.03068113 | 8.038983
41.7134 | 45.9821 | 43.72229 | 9.91071 | 2.259815 | 25.79054 | 0.03065277 | 7.990386
41.7234 | 45.9196 | 43.79799 | 9.908454 | 2.121608 | 25.91671 | 0.0306237 | 7.942204
41.7334 | 45.9536 | 43.87457 | 9.906204 | 2.079031 | 26.04334 | 0.03059392 | 7.894431
41.7434 | 45.9502 | 43.95199 | 9.903961 | 1.998208 | 26.1704 | 0.03056341 | 7.847065
41.7534 | 45.9644 | 44.03023 | 9.901725 | 1.934167 | 26.29788 | 0.03053218 | 7.8001
41.76339 | 45.9739 | 44.10915 | 9.899497 | 1.86475 | 26.42557 | 0.03050023 | 7.753579
41.77339 | 45.967 | 44.18896 | 9.897273 | 1.778042 | 26.55381 | 0.03046751 | 7.707408
41.78339 | 45.967 | 44.26951 | 9.895056 | 1.697491 | 26.68239 | 0.03043404 | 7.661627
41.79339 | 45.9679 | 44.35078 | 9.892845 | 1.617125 | 26.8113 | 0.03039981 | 7.616234
41.80339 | 45.9362 | 44.43273 | 9.89064 | 1.503469 | 26.9405 | 0.03036481 | 7.571223
41.81338 | 45.9809 | 44.51526 | 9.888444 | 1.465637 | 27.06985 | 0.03032908 | 7.526636
41.82338 | 45.9293 | 44.59851 | 9.886253 | 1.330794 | 27.19958 | 0.03029254 | 7.48238
41.83338 | 45.9515 | 44.68235 | 9.884067 | 1.269147 | 27.32953 | 0.03025523 | 7.438497
41.84338 | 45.9507 | 44.76677 | 9.881888 | 1.183931 | 27.45968 | 0.03021713 | 7.394982
41.85338 | 45.9076 | 44.85172 | 9.879715 | 1.055877 | 27.59 | 0.03017825 | 7.351833
41.86338 | 45.9439 | 44.93719 | 9.877549 | 1.006714 | 27.72045 | 0.03013858 | 7.309045
41.87337 | 45.8753 | 45.02304 | 9.875391 | 0.8522596 | 27.8509 | 0.03009816 | 7.266656
41.88337 | 45.9381 | 45.10942 | 9.873237 | 0.8286814 | 27.98155 | 0.03005692 | 7.22458
41.89337 | 45.8758 | 45.19621 | 9.871089 | 0.6795897 | 28.11225 | 0.03001488 | 7.182855
41.90337 | 45.8793 | 45.28337 | 9.868947 | 0.5959303 | 28.24297 | 0.02997204 | 7.141478
41.91337 | 45.8568 | 45.37087 | 9.866812 | 0.4859273 | 28.37369 | 0.02992842 | 7.100444
41.92336 | 45.8338 | 45.45859 | 9.864685 | 0.3752083 | 28.50423 | 0.02988404 | 7.059791
41.93336 | 45.8237 | 45.54666 | 9.862562 | 0.2770359 | 28.63483 | 0.02983883 | 7.019436
41.94336 | 45.8337 | 45.63497 | 9.860445 | 0.1987314 | 28.76532 | 0.02979283 | 6.979415
41.95336 | 45.7994 | 45.72346 | 9.858335 | 0.07593971 | 28.89566 | 0.02974603 | 6.939724
41.96336 | 45.7544 | 45.81211 | 9.85623 | -0.05771066 | 29.02582 | 0.02969845 | 6.900361
41.97336 | 45.7432 | 45.90087 | 9.854132 | -0.1576734 | 29.15577 | 0.02965008 | 6.861323
41.98335 | 45.7361 | 45.98963 | 9.852042 | -0.2535314 | 29.28534 | 0.02960098 | 6.822644
41.99335 | 45.7199 | 46.0785 | 9.849956 | -0.3586048 | 29.41475 | 0.02955105 | 6.784245
42.00335 | 45.6877 | 46.16738 | 9.847876 | -0.4796797 | 29.54384 | 0.02950034 | 6.746161
42.01335 | 45.6472 | 46.2562 | 9.845802 | -0.6090008 | 29.67256 | 0.02944886 | 6.708388
42.02335 | 45.6187 | 46.34494 | 9.843734 | -0.7262376 | 29.80088 | 0.02939661 | 6.670925
42.03334 | 45.6187 | 46.43346 | 9.841674 | -0.8147576 | 29.92864 | 0.02934365 | 6.633803
42.04334 | 45.5926 | 46.52189 | 9.839618 | -0.9292864 | 30.05603 | 0.02928988 | 6.596948
42.05334 | 45.5579 | 46.6101 | 9.837568 | -1.052203 | 30.18291 | 0.02923536 | 6.560393
42.06334 | 45.5616 | 46.69805 | 9.835524 | -1.136452 | 30.30921 | 0.02918009 | 6.524134
42.07334 | 45.4969 | 46.7857 | 9.833486 | -1.288801 | 30.43492 | 0.02912407 | 6.48817
42.08334 | 45.5106 | 46.87299 | 9.831454 | -1.362393 | 30.55997 | 0.02906733 | 6.452497
42.09333 | 45.4598 | 46.95981 | 9.82943 | -1.500008 | 30.68422 | 0.02900991 | 6.417147
42.10333 | 45.4364 | 47.04626 | 9.82741 | -1.609858 | 30.80785 | 0.02895172 | 6.382047
42.11333 | 45.4311 | 47.13222 | 9.825396 | -1.70112 | 30.9307 | 0.02889281 | 6.34723
42.12333 | 45.3639 | 47.21765 | 9.823388 | -1.853745 | 31.05273 | 0.0288332 | 6.312692
42.13333 | 45.3924 | 47.30249 | 9.821386 | -1.910088 | 31.1739 | 0.02877289 | 6.278433
42.14332 | 45.3605 | 47.38661 | 9.819391 | -2.026112 | 31.29403 | 0.02871195 | 6.24448
42.15332 | 45.2854 | 47.47014 | 9.8174 | -2.18474 | 31.41332 | 0.02865027 | 6.210766
42.16332 | 45.2829 | 47.55294 | 9.815416 | -2.270039 | 31.53161 | 0.02858793 | 6.177321
42.17332 | 45.2472 | 47.63496 | 9.813437 | -2.387758 | 31.64885 | 0.02852492 | 6.144143
42.18332 | 45.2486 | 47.71613 | 9.811464 | -2.467529 | 31.76498 | 0.02846126 | 6.111228
42.19332 | 45.2054 | 47.79647 | 9.809496 | -2.591069 | 31.88 | 0.02839695 | 6.078575
42.20331 | 45.1593 | 47.87576 | 9.807537 | -2.716461 | 31.99368 | 0.02833208 | 6.046213
42.21331 | 45.1425 | 47.95417 | 9.805581 | -2.811673 | 32.10625 | 0.02826653 | 6.014074
42.22331 | 45.1197 | 48.03157 | 9.803631 | -2.911867 | 32.21755 | 0.02820036 | 5.98219
42.23331 | 45.1367 | 48.10789 | 9.801686 | -2.971185 | 32.32751 | 0.02813359 | 5.950558
42.24331 | 45.0486 | 48.18308 | 9.799748 | -3.134476 | 32.43609 | 0.02806624 | 5.919174
42.2533 | 44.9876 | 48.25702 | 9.797817 | -3.269418 | 32.54314 | 0.02799837 | 5.888066
42.2633 | 44.9574 | 48.32981 | 9.795889 | -3.37241 | 32.64882 | 0.02792987 | 5.857173
42.2733 | 44.9374 | 48.40133 | 9.793968 | -3.463925 | 32.75298 | 0.02786082 | 5.826521
42.2833 | 44.9305 | 48.47152 | 9.792052 | -3.541017 | 32.85557 | 0.02779121 | 5.796109
42.2933 | 44.852 | 48.54033 | 9.790142 | -3.688334 | 32.95654 | 0.02772109 | 5.765933
42.3033 | 44.7895 | 48.60773 | 9.788237 | -3.818227 | 33.05585 | 0.02765044 | 5.735993
42.31329 | 44.7564 | 48.67358 | 9.78634 | -3.917183 | 33.15335 | 0.02757935 | 5.706315
42.32329 | 44.74 | 48.73798 | 9.784447 | -3.997977 | 33.24919 | 0.0275077 | 5.676837
42.33329 | 44.6947 | 48.80081 | 9.782559 | -4.106108 | 33.34322 | 0.02743557 | 5.647589
42.34329 | 44.6362 | 48.86201 | 9.780677 | -4.225814 | 33.43541 | 0.02736297 | 5.618566
42.35329 | 44.58 | 48.92155 | 9.7788 | -4.341554 | 33.5257 | 0.02728991 | 5.589766
42.36328 | 44.5476 | 48.97933 | 9.776931 | -4.431725 | 33.61396 | 0.02721648 | 5.561223
42.37328 | 44.4838 | 49.03539 | 9.775065 | -4.551588 | 33.70032 | 0.02714255 | 5.532864
42.38328 | 44.497 | 49.08964 | 9.773205 | -4.592643 | 33.78465 | 0.02706821 | 5.504724
42.39328 | 44.401 | 49.14203 | 9.77135 | -4.741035 | 33.86689 | 0.02699345 | 5.4768
42.40328 | 44.3769 | 49.19253 | 9.769501 | -4.815632 | 33.94702 | 0.02691831 | 5.449088
42.41328 | 44.2912 | 49.24108 | 9.767657 | -4.949884 | 34.025 | 0.02684279 | 5.421588
42.42327 | 44.2414 | 49.28761 | 9.765821 | -5.046207 | 34.10069 | 0.02676699 | 5.394325
42.43327 | 44.2089 | 49.33214 | 9.763988 | -5.123237 | 34.17422 | 0.02669075 | 5.367242
42.44327 | 44.1592 | 49.37459 | 9.762161 | -5.215391 | 34.24545 | 0.02661418 | 5.340365
42.45327 | 44.0983 | 49.41493 | 9.760339 | -5.316632 | 34.31436 | 0.02653729 | 5.313691
42.46327 | 43.9948 | 49.45312 | 9.758522 | -5.458315 | 34.38091 | 0.02646009 | 5.287219
42.47326 | 43.9567 | 49.48906 | 9.756713 | -5.532363 | 34.44499 | 0.02638267 | 5.260973
42.48326 | 43.8773 | 49.52282 | 9.754907 | -5.645516 | 34.5067 | 0.02630489 | 5.234899
42.49326 | 43.8539 | 49.55429 | 9.753107 | -5.700392 | 34.56594 | 0.02622685 | 5.209021
42.50326 | 43.7616 | 49.58345 | 9.751312 | -5.821854 | 34.62266 | 0.02614855 | 5.183338
42.51326 | 43.7019 | 49.61027 | 9.749522 | -5.908374 | 34.67683 | 0.02607 | 5.157847
42.52326 | 43.6009 | 49.63471 | 9.747737 | -6.033812 | 34.72844 | 0.02599123 | 5.132548
42.53325 | 43.5905 | 49.65672 | 9.74596 | -6.066216 | 34.77738 | 0.02591233 | 5.107464
42.54325 | 43.5245 | 49.67629 | 9.744186 | -6.151795 | 34.82374 | 0.02583315 | 5.082541
42.55325 | 43.4779 | 49.6934 | 9.742417 | -6.215501 | 34.86743 | 0.02575378 | 5.057802
42.56325 | 43.3769 | 49.708 | 9.740654 | -6.331098 | 34.90842 | 0.02567424 | 5.033249
42.57325 | 43.297 | 49.72006 | 9.738896 | -6.423059 | 34.94669 | 0.02559454 | 5.008877
42.58324 | 43.2414 | 49.72955 | 9.737144 | -6.488153 | 34.98218 | 0.02551477 | 4.984711
42.59324 | 43.2154 | 49.73647 | 9.735397 | -6.521067 | 35.01494 | 0.02543479 | 4.960698
42.60324 | 43.1374 | 49.74077 | 9.733654 | -6.603374 | 35.0449 | 0.02535469 | 4.936864
42.61324 | 43.0106 | 49.74245 | 9.731917 | -6.731846 | 35.07205 | 0.02527449 | 4.913205
42.62324 | 42.9589 | 49.74146 | 9.730184 | -6.782563 | 35.09636 | 0.02519419 | 4.88972
42.63324 | 42.8956 | 49.73781 | 9.728457 | -6.842206 | 35.11783 | 0.02511381 | 4.866408
42.64323 | 42.8852 | 49.73146 | 9.726737 | -6.846264 | 35.1364 | 0.02503345 | 4.84329
42.65323 | 42.751 | 49.72241 | 9.72502 | -6.971411 | 35.15212 | 0.02495295 | 4.820319
42.66323 | 42.6704 | 49.71064 | 9.723308 | -7.040236 | 35.16494 | 0.02487241 | 4.797515
42.67323 | 42.6005 | 49.69613 | 9.721601 | -7.095625 | 35.17485 | 0.02479184 | 4.774879
42.68323 | 42.5549 | 49.67887 | 9.7199 | -7.123965 | 35.18185 | 0.02471126 | 4.752406
42.69322 | 42.5063 | 49.65887 | 9.718205 | -7.152569 | 35.18591 | 0.02463075 | 4.730121
42.70322 | 42.4174 | 49.63609 | 9.716513 | -7.218688 | 35.18705 | 0.02455017 | 4.707974
42.71322 | 42.3032 | 49.61053 | 9.714827 | -7.307334 | 35.18525 | 0.02446961 | 4.685989
42.72322 | 42.2619 | 49.5822 | 9.713145 | -7.320301 | 35.1805 | 0.02438909 | 4.664164
42.73322 | 42.2072 | 49.55109 | 9.711469 | -7.343895 | 35.17282 | 0.0243086 | 4.642496
42.74322 | 42.1153 | 49.5172 | 9.709797 | -7.4019 | 35.16219 | 0.02422818 | 4.620985
42.75321 | 42.0535 | 49.48056 | 9.708132 | -7.427061 | 35.14863 | 0.0241479 | 4.599649
42.76321 | 41.9578 | 49.4411 | 9.706471 | -7.483304 | 35.13212 | 0.02406762 | 4.578447
42.77321 | 41.8681 | 49.39887 | 9.704814 | -7.53077 | 35.11267 | 0.02398743 | 4.557397
42.78321 | 41.8126 | 49.35386 | 9.703162 | -7.541264 | 35.0903 | 0.02390734 | 4.536499
42.79321 | 41.7498 | 49.30609 | 9.701515 | -7.556294 | 35.065 | 0.02382735 | 4.51575
42.8032 | 41.6432 | 49.25561 | 9.699875 | -7.612415 | 35.03682 | 0.02374757 | 4.495171
42.8132 | 41.5635 | 49.20233 | 9.698238 | -7.638835 | 35.00571 | 0.02366785 | 4.474718
42.8232 | 41.5093 | 49.14633 | 9.696605 | -7.637026 | 34.97172 | 0.02358827 | 4.454411
42.8332 | 41.4116 | 49.08758 | 9.694978 | -7.675984 | 34.93485 | 0.02350884 | 4.43425
42.8432 | 41.3848 | 49.02614 | 9.693355 | -7.641337 | 34.89512 | 0.02342958 | 4.414232
42.8532 | 41.291 | 48.962 | 9.691738 | -7.670997 | 34.85255 | 0.02335047 | 4.394356
42.86319 | 41.2128 | 48.89525 | 9.690126 | -7.682446 | 34.80721 | 0.02327165 | 4.374641
42.87319 | 41.1577 | 48.82578 | 9.688518 | -7.668075 | 34.75902 | 0.02319293 | 4.355046
42.88319 | 41.0657 | 48.75367 | 9.686915 | -7.687966 | 34.70805 | 0.02311441 | 4.33559
42.89319 | 41.0212 | 48.67894 | 9.685316 | -7.657742 | 34.65432 | 0.0230361 | 4.316272
42.90319 | 40.9684 | 48.60163 | 9.683722 | -7.633225 | 34.59786 | 0.02295801 | 4.29709
42.91318 | 40.835 | 48.52185 | 9.682135 | -7.686847 | 34.53877 | 0.02288021 | 4.278064
42.92318 | 40.8054 | 48.43943 | 9.68055 | -7.634027 | 34.47692 | 0.02280258 | 4.259151
42.93318 | 40.6895 | 48.3545 | 9.678971 | -7.664996 | 34.41243 | 0.0227252 | 4.240372
42.94318 | 40.6619 | 48.26707 | 9.677395 | -7.605172 | 34.3453 | 0.02264806 | 4.221724
42.95318 | 40.5576 | 48.1772 | 9.675825 | -7.619599 | 34.2756 | 0.02257118 | 4.203208
42.96318 | 40.4352 | 48.0849 | 9.674259 | -7.649704 | 34.20333 | 0.02249457 | 4.184821
42.97317 | 40.3732 | 47.9903 | 9.6727 | -7.617104 | 34.12861 | 0.02241831 | 4.16658
42.98317 | 40.2824 | 47.89326 | 9.671143 | -7.610861 | 34.05133 | 0.02234226 | 4.14845
42.99317 | 40.2441 | 47.79389 | 9.669592 | -7.549791 | 33.97159 | 0.02226649 | 4.130445
43.00317 | 40.1127 | 47.69223 | 9.668044 | -7.579529 | 33.88943 | 0.02219102 | 4.112567
43.01317 | 40.0319 | 47.58832 | 9.666502 | -7.556418 | 33.80489 | 0.02211585 | 4.094812
43.02316 | 39.9718 | 47.4823 | 9.664965 | -7.510497 | 33.71809 | 0.02204106 | 4.077199
43.03316 | 39.8663 | 47.37399 | 9.663432 | -7.507688 | 33.6289 | 0.02196651 | 4.05969
43.04316 | 39.7796 | 47.26355 | 9.661903 | -7.483946 | 33.53745 | 0.02189229 | 4.042303
43.05316 | 39.7157 | 47.151 | 9.660378 | -7.435301 | 33.44377 | 0.02181839 | 4.025037
43.06316 | 39.6337 | 47.0364 | 9.658858 | -7.402703 | 33.34791 | 0.02174482 | 4.007889
43.07316 | 39.5253 | 46.91978 | 9.657343 | -7.394484 | 33.24991 | 0.02167159 | 3.99086
43.08315 | 39.4427 | 46.80131 | 9.655833 | -7.358606 | 33.14991 | 0.02159877 | 3.973966
43.09315 | 39.3796 | 46.68078 | 9.654327 | -7.301181 | 33.04776 | 0.02152623 | 3.957171
43.10315 | 39.3051 | 46.55836 | 9.652825 | -7.253263 | 32.94359 | 0.02145404 | 3.940491
43.11315 | 39.1698 | 46.4341 | 9.651327 | -7.264296 | 32.83746 | 0.0213822 | 3.923927
43.12315 | 39.1128 | 46.30803 | 9.649834 | -7.195232 | 32.72941 | 0.02131073 | 3.907476
43.13314 | 39.024 | 46.18034 | 9.648347 | -7.156336 | 32.6196 | 0.0212397 | 3.891154
43.14314 | 38.9712 | 46.05079 | 9.646862 | -7.079593 | 32.50783 | 0.02116897 | 3.874928
43.15314 | 38.8668 | 45.91959 | 9.645382 | -7.052792 | 32.3943 | 0.02109861 | 3.858812
43.16314 | 38.7639 | 45.78676 | 9.643906 | -7.022861 | 32.27902 | 0.02102862 | 3.842807
43.17314 | 38.6655 | 45.65236 | 9.642435 | -6.986856 | 32.16205 | 0.02095902 | 3.826911
43.18314 | 38.6155 | 45.51642 | 9.640968 | -6.900917 | 32.04344 | 0.0208898 | 3.811123
43.19313 | 38.553 | 45.37913 | 9.639507 | -6.826128 | 31.92334 | 0.02082104 | 3.795458
43.20313 | 38.4362 | 45.24026 | 9.638049 | -6.804063 | 31.80158 | 0.02075261 | 3.779884
43.21313 | 38.3175 | 45.10001 | 9.636595 | -6.782506 | 31.67831 | 0.02068456 | 3.764416
43.22313 | 38.2598 | 44.9584 | 9.635145 | -6.698605 | 31.55359 | 0.02061692 | 3.749053
43.23313 | 38.1754 | 44.81549 | 9.6337 | -6.640093 | 31.42745 | 0.02054967 | 3.733794
43.24312 | 38.0976 | 44.67148 | 9.63226 | -6.573875 | 31.30008 | 0.0204829 | 3.718653
43.25312 | 37.9661 | 44.52611 | 9.630823 | -6.560007 | 31.17127 | 0.02041646 | 3.7036
43.26312 | 37.8953 | 44.37957 | 9.62939 | -6.484274 | 31.04119 | 0.02035043 | 3.688648
43.27312 | 37.8116 | 44.23193 | 9.627962 | -6.420326 | 30.90988 | 0.02028481 | 3.673797
43.28312 | 37.7171 | 44.0832 | 9.626537 | -6.366103 | 30.7774 | 0.0202196 | 3.659046
43.29312 | 37.6244 | 43.93345 | 9.625117 | -6.309052 | 30.64379 | 0.0201548 | 3.644394
43.30311 | 37.5187 | 43.78289 | 9.623702 | -6.264192 | 30.50924 | 0.02009049 | 3.629855
43.31311 | 37.4262 | 43.63123 | 9.622291 | -6.205028 | 30.37351 | 0.02002652 | 3.615399
43.32311 | 37.3728 | 43.47867 | 9.620883 | -6.105867 | 30.23678 | 0.01996297 | 3.60104
43.33311 | 37.2579 | 43.32526 | 9.619479 | -6.067362 | 30.09911 | 0.01989984 | 3.586777
43.34311 | 37.1742 | 43.17105 | 9.61808 | -5.996852 | 29.96053 | 0.01983714 | 3.57261
43.3531 | 37.0741 | 43.01624 | 9.616686 | -5.942137 | 29.82123 | 0.01977491 | 3.558551
43.3631 | 37.0052 | 42.86055 | 9.615294 | -5.855349 | 29.68097 | 0.01971305 | 3.544572
43.3731 | 36.9125 | 42.70418 | 9.613907 | -5.791685 | 29.53994 | 0.01965161 | 3.530686
43.3831 | 36.8183 | 42.54719 | 9.612524 | -5.72889 | 29.39818 | 0.01959059 | 3.516892
43.3931 | 36.7413 | 42.3896 | 9.611145 | -5.648304 | 29.25574 | 0.01953 | 3.503191
43.4031 | 36.5894 | 42.23147 | 9.60977 | -5.642067 | 29.11265 | 0.01946983 | 3.48958
43.41309 | 36.5791 | 42.07297 | 9.6084 | -5.493872 | 28.96909 | 0.01941015 | 3.476072
43.42309 | 36.4728 | 41.91386 | 9.607033 | -5.441057 | 28.82483 | 0.01935083 | 3.462644
43.43309 | 36.3516 | 41.75431 | 9.60567 | -5.402709 | 28.68005 | 0.01929194 | 3.449299
43.44309 | 36.2617 | 41.59437 | 9.604311 | -5.332673 | 28.53478 | 0.01923348 | 3.436048
43.45309 | 36.1977 | 41.43408 | 9.602955 | -5.236377 | 28.38907 | 0.01917544 | 3.422879
43.46308 | 36.0914 | 41.27363 | 9.601605 | -5.182231 | 28.24309 | 0.01911788 | 3.409814
43.47308 | 36.0035 | 41.11274 | 9.600258 | -5.109243 | 28.0966 | 0.0190607 | 3.396821
43.48308 | 35.904 | 40.95162 | 9.598915 | -5.047618 | 27.94979 | 0.01900394 | 3.383912
43.49308 | 35.8151 | 40.79028 | 9.597575 | -4.975182 | 27.80267 | 0.01894761 | 3.371089
43.50308 | 35.7629 | 40.62878 | 9.596239 | -4.865877 | 27.6553 | 0.0188917 | 3.35835
43.51308 | 35.6321 | 40.46714 | 9.594908 | -4.835036 | 27.5077 | 0.01883621 | 3.345694
43.52307 | 35.5755 | 40.30555 | 9.593581 | -4.730047 | 27.36005 | 0.01878121 | 3.333134
43.53307 | 35.4571 | 40.14373 | 9.592257 | -4.686632 | 27.21211 | 0.01872657 | 3.320643
43.54307 | 35.409 | 39.98188 | 9.590937 | -4.572881 | 27.06404 | 0.01867236 | 3.308234
43.55307 | 35.3049 | 39.82002 | 9.58962 | -4.515124 | 26.91588 | 0.01861857 | 3.295906
43.56307 | 35.1994 | 39.65819 | 9.588307 | -4.458791 | 26.76766 | 0.0185652 | 3.283659
43.57306 | 35.1407 | 39.49657 | 9.587 | -4.355874 | 26.61956 | 0.0185123 | 3.271503
43.58306 | 35.0439 | 39.33488 | 9.585695 | -4.290984 | 26.47132 | 0.01845977 | 3.259414
43.59306 | 34.9875 | 39.17331 | 9.584393 | -4.185811 | 26.32311 | 0.01840766 | 3.247404
43.60306 | 34.8535 | 39.01188 | 9.583096 | -4.15838 | 26.17496 | 0.01835597 | 3.235471
43.61306 | 34.7837 | 38.85062 | 9.581802 | -4.066918 | 26.02689 | 0.01830469 | 3.223616
43.62306 | 34.7078 | 38.68956 | 9.580512 | -3.981756 | 25.87895 | 0.01825383 | 3.211839
43.63305 | 34.6115 | 38.52888 | 9.579226 | -3.917376 | 25.7313 | 0.01820343 | 3.200149
43.64305 | 34.5024 | 38.36829 | 9.577943 | -3.865888 | 25.58367 | 0.0181534 | 3.188523
43.65305 | 34.4207 | 38.20797 | 9.576664 | -3.787274 | 25.43624 | 0.01810377 | 3.176971
43.66305 | 34.364 | 38.04796 | 9.575389 | -3.68396 | 25.28902 | 0.01805456 | 3.165494
43.67305 | 34.2327 | 37.88827 | 9.574117 | -3.655566 | 25.14205 | 0.01800576 | 3.154091
43.68304 | 34.1577 | 37.72908 | 9.57285 | -3.571376 | 24.9955 | 0.01795741 | 3.142773
43.69304 | 34.0708 | 37.5701 | 9.571585 | -3.499298 | 24.84909 | 0.01790942 | 3.131515
43.70304 | 33.9827 | 37.41151 | 9.570324 | -3.428809 | 24.70299 | 0.01786183 | 3.120331
43.71304 | 33.867 | 37.25333 | 9.569067 | -3.386329 | 24.55723 | 0.01781465 | 3.109217
43.72304 | 33.8001 | 37.09558 | 9.567813 | -3.295482 | 24.41183 | 0.01776787 | 3.098176
43.73304 | 33.692 | 36.93829 | 9.566563 | -3.246287 | 24.2668 | 0.01772149 | 3.087204
43.74303 | 33.6266 | 36.78161 | 9.565317 | -3.15501 | 24.1223 | 0.01767555 | 3.076313
43.75303 | 33.4997 | 36.62527 | 9.564074 | -3.12557 | 23.97808 | 0.01762997 | 3.065482
43.76303 | 33.4196 | 36.46943 | 9.562834 | -3.049834 | 23.8343 | 0.01758477 | 3.054719
43.77303 | 33.3262 | 36.31412 | 9.561598 | -2.987924 | 23.69096 | 0.01753998 | 3.044025
43.78303 | 33.2445 | 36.15935 | 9.560366 | -2.91485 | 23.54809 | 0.01749557 | 3.033398
43.79302 | 33.1251 | 36.00528 | 9.559138 | -2.880185 | 23.40585 | 0.0174516 | 3.02285
43.80302 | 33.0227 | 35.85164 | 9.557912 | -2.828938 | 23.26396 | 0.01740797 | 3.012358
43.81302 | 32.9654 | 35.69858 | 9.556689 | -2.733177 | 23.12259 | 0.01736473 | 3.001933
43.82302 | 32.8417 | 35.54612 | 9.55547 | -2.704415 | 22.98175 | 0.01732187 | 2.991574
43.83302 | 32.7632 | 35.39427 | 9.554255 | -2.631071 | 22.84146 | 0.01727939 | 2.98128
43.84302 | 32.6586 | 35.24305 | 9.553043 | -2.584451 | 22.70172 | 0.0172373 | 2.971051
43.85301 | 32.5848 | 35.09262 | 9.551835 | -2.507816 | 22.56269 | 0.01719563 | 2.960897
43.86301 | 32.4459 | 34.94268 | 9.55063 | -2.496784 | 22.4241 | 0.01715429 | 2.950797
43.87301 | 32.3867 | 34.79342 | 9.549428 | -2.406719 | 22.28612 | 0.01711333 | 2.94076
43.88301 | 32.2985 | 34.64483 | 9.54823 | -2.346328 | 22.14874 | 0.01707274 | 2.930786
43.89301 | 32.2019 | 34.49692 | 9.547034 | -2.295021 | 22.01198 | 0.01703252 | 2.920876
43.903 | 32.0595 | 34.34985 | 9.545844 | -2.290352 | 21.87598 | 0.01699271 | 2.911037
43.913 | 32.0315 | 34.20334 | 9.544655 | -2.171845 | 21.74049 | 0.01695323 | 2.90125
43.923 | 31.9055 | 34.05755 | 9.54347 | -2.152049 | 21.60564 | 0.01691412 | 2.891525
43.933 | 31.8291 | 33.91248 | 9.542288 | -2.083378 | 21.47146 | 0.01687537 | 2.881859
43.943 | 31.6947 | 33.76814 | 9.541109 | -2.073437 | 21.33794 | 0.01683698 | 2.872255
43.953 | 31.6375 | 33.62453 | 9.539933 | -1.987033 | 21.20509 | 0.01679895 | 2.86271
43.96299 | 31.548 | 33.48182 | 9.538762 | -1.933817 | 21.07306 | 0.01676132 | 2.853234
43.97299 | 31.4292 | 33.33971 | 9.537593 | -1.910515 | 20.94159 | 0.016724 | 2.843809
43.98299 | 31.352 | 33.19837 | 9.536427 | -1.846366 | 20.81081 | 0.01668704 | 2.83444
43.99299 | 31.2896 | 33.05779 | 9.535265 | -1.768187 | 20.68074 | 0.01665043 | 2.825132
44.00299 | 31.1768 | 32.91798 | 9.534105 | -1.74118 | 20.55138 | 0.01661418 | 2.815879
44.01298 | 31.0543 | 32.77909 | 9.53295 | -1.724785 | 20.42286 | 0.0165783 | 2.806695
44.02298 | 30.9774 | 32.64083 | 9.531797 | -1.663435 | 20.29494 | 0.01654273 | 2.797558
44.03298 | 30.9229 | 32.50341 | 9.530647 | -1.580509 | 20.16778 | 0.01650752 | 2.788477
44.04298 | 30.8098 | 32.36674 | 9.5295 | -1.556937 | 20.04131 | 0.01647264 | 2.779452
44.05298 | 30.7074 | 32.23086 | 9.528356 | -1.523457 | 19.91558 | 0.0164381 | 2.770483
44.06298 | 30.6491 | 32.09578 | 9.527216 | -1.446676 | 19.79059 | 0.0164039 | 2.761569
44.07297 | 30.55 | 31.96163 | 9.526079 | -1.411628 | 19.66646 | 0.01637007 | 2.752719
44.08297 | 30.4796 | 31.82815 | 9.524945 | -1.348553 | 19.54296 | 0.01633654 | 2.743915
44.09297 | 30.3357 | 31.69549 | 9.523813 | -1.359786 | 19.4202 | 0.01630335 | 2.735164
44.10297 | 30.3118 | 31.56363 | 9.522685 | -1.251826 | 19.2982 | 0.01627048 | 2.726468
44.11297 | 30.1974 | 31.43258 | 9.52156 | -1.23518 | 19.17696 | 0.01623795 | 2.717824
44.12296 | 30.0842 | 31.30248 | 9.520438 | -1.218275 | 19.05659 | 0.01620577 | 2.709242
44.13296 | 30.0206 | 31.17306 | 9.519319 | -1.152458 | 18.93686 | 0.01617388 | 2.700704
44.14296 | 29.9418 | 31.04445 | 9.518203 | -1.102654 | 18.81789 | 0.01614232 | 2.692219
44.15296 | 29.8449 | 30.91667 | 9.517089 | -1.071773 | 18.69969 | 0.01611108 | 2.683785
44.16296 | 29.7707 | 30.7897 | 9.515979 | -1.019003 | 18.58224 | 0.01608016 | 2.675402
44.17296 | 29.6387 | 30.66356 | 9.514872 | -1.024857 | 18.46557 | 0.01604956 | 2.667071
44.18295 | 29.6243 | 30.53835 | 9.513768 | -0.9140496 | 18.34976 | 0.0160193 | 2.658798
44.19295 | 29.4697 | 30.41384 | 9.512667 | -0.9441394 | 18.23462 | 0.01598932 | 2.650567
44.20295 | 29.4073 | 30.29015 | 9.511568 | -0.882848 | 18.12023 | 0.01595966 | 2.642387
44.21295 | 29.3258 | 30.16727 | 9.510472 | -0.8414741 | 18.00662 | 0.0159303 | 2.634256
44.22295 | 29.2531 | 30.04522 | 9.50938 | -0.7921189 | 17.89376 | 0.01590125 | 2.626174
44.23294 | 29.1627 | 29.9241 | 9.508291 | -0.7614003 | 17.78179 | 0.01587255 | 2.618149
44.24294 | 29.0696 | 29.80368 | 9.507204 | -0.7340798 | 17.67047 | 0.01584411 | 2.610165
44.25294 | 28.9874 | 29.68407 | 9.506119 | -0.6966723 | 17.55991 | 0.01581597 | 2.602229
44.26294 | 28.9204 | 29.56528 | 9.505038 | -0.6448794 | 17.45011 | 0.01578814 | 2.594341
44.27294 | 28.815 | 29.4473 | 9.503959 | -0.6322979 | 17.34108 | 0.01576061 | 2.5865
44.28294 | 28.7463 | 29.33013 | 9.502883 | -0.5838287 | 17.23281 | 0.01573337 | 2.578707
44.29293 | 28.6229 | 29.21388 | 9.501811 | -0.5909811 | 17.1254 | 0.01570645 | 2.570968
44.30293 | 28.6291 | 29.09833 | 9.500741 | -0.4692306 | 17.01864 | 0.01567981 | 2.563268
44.31293 | 28.4988 | 28.98358 | 9.499674 | -0.4847793 | 16.91264 | 0.01565345 | 2.555614
44.32293 | 28.4337 | 28.86963 | 9.498609 | -0.4359339 | 16.80739 | 0.01562738 | 2.548006
44.33293 | 28.3433 | 28.75649 | 9.497547 | -0.4131858 | 16.70289 | 0.0156016 | 2.540443
44.34292 | 28.2697 | 28.64425 | 9.496489 | -0.3745486 | 16.59925 | 0.01557613 | 2.532934
44.35292 | 28.1996 | 28.53269 | 9.495432 | -0.333095 | 16.49625 | 0.01555092 | 2.525462
44.36292 | 28.1051 | 28.42193 | 9.494378 | -0.3168346 | 16.394 | 0.015526 | 2.518034
44.37292 | 28.034 | 28.31196 | 9.493327 | -0.2779633 | 16.29248 | 0.01550136 | 2.510651
44.38292 | 27.9954 | 28.20278 | 9.492279 | -0.2073787 | 16.19171 | 0.01547699 | 2.503311
44.39292 | 27.9022 | 28.09438 | 9.491233 | -0.192178 | 16.09168 | 0.01545291 | 2.496016
44.40291 | 27.8101 | 27.98686 | 9.490191 | -0.1767625 | 15.99247 | 0.01542912 | 2.488771
44.41291 | 27.7575 | 27.88002 | 9.48915 | -0.1225173 | 15.8939 | 0.01540559 | 2.481561
44.42291 | 27.6906 | 27.77395 | 9.488112 | -0.08334762 | 15.79606 | 0.01538232 | 2.474395
44.43291 | 27.5908 | 27.66865 | 9.487077 | -0.07784891 | 15.69894 | 0.01535933 | 2.467272
44.44291 | 27.5175 | 27.56412 | 9.486044 | -0.04661682 | 15.60255 | 0.01533661 | 2.46019
44.4529 | 27.4693 | 27.46045 | 9.485015 | 0.00885211 | 15.50696 | 0.01531418 | 2.453157
44.4629 | 27.3833 | 27.35744 | 9.483987 | 0.02586256 | 15.412 | 0.015292 | 2.44616
44.4729 | 27.2966 | 27.25518 | 9.482962 | 0.04141697 | 15.31775 | 0.01527008 | 2.439203
44.4829 | 27.2415 | 27.15368 | 9.48194 | 0.08781811 | 15.22421 | 0.01524842 | 2.432287
44.4929 | 27.1558 | 27.05293 | 9.48092 | 0.1028733 | 15.13137 | 0.01522703 | 2.425413
44.5029 | 27.0904 | 26.95293 | 9.479902 | 0.1374683 | 15.03924 | 0.01520589 | 2.418579
44.51289 | 27.0019 | 26.85376 | 9.478888 | 0.1481409 | 14.94789 | 0.01518504 | 2.411792
44.52289 | 26.9296 | 26.75522 | 9.477876 | 0.1743751 | 14.85715 | 0.01516442 | 2.405038
44.53289 | 26.8557 | 26.65742 | 9.476866 | 0.1982756 | 14.76709 | 0.01514406 | 2.398324
44.54289 | 26.772 | 26.56035 | 9.475858 | 0.2116509 | 14.67772 | 0.01512396 | 2.39165
44.55289 | 26.7079 | 26.464 | 9.474853 | 0.2439003 | 14.58903 | 0.0151041 | 2.385014
44.56288 | 26.6451 | 26.36846 | 9.473852 | 0.2766376 | 14.5011 | 0.01508452 | 2.378424
44.57288 | 26.562 | 26.27355 | 9.472851 | 0.288454 | 14.41376 | 0.01506517 | 2.371867
44.58288 | 26.4937 | 26.17934 | 9.471854 | 0.3143588 | 14.32709 | 0.01504607 | 2.365348
44.59288 | 26.4201 | 26.08584 | 9.470858 | 0.334257 | 14.24109 | 0.01502721 | 2.358867
44.60288 | 26.3333 | 25.99305 | 9.469865 | 0.3402519 | 14.15575 | 0.0150086 | 2.352424
44.61288 | 26.2792 | 25.90095 | 9.468874 | 0.3782506 | 14.07107 | 0.01499024 | 2.346019
44.62287 | 26.191 | 25.80963 | 9.467887 | 0.3813663 | 13.98712 | 0.01497214 | 2.339657
44.63287 | 26.1193 | 25.71892 | 9.466901 | 0.4003811 | 13.90374 | 0.01495426 | 2.333327
44.64287 | 26.0396 | 25.62889 | 9.465917 | 0.410713 | 13.821 | 0.01493662 | 2.327034
44.65287 | 26.0124 | 25.53954 | 9.464936 | 0.4728642 | 13.7389 | 0.01491923 | 2.320777
44.66287 | 25.8833 | 25.45086 | 9.463957 | 0.4324388 | 13.65745 | 0.01490207 | 2.314557
44.67286 | 25.8378 | 25.36294 | 9.462981 | 0.474858 | 13.5767 | 0.01488516 | 2.308379
44.68286 | 25.7795 | 25.27561 | 9.462007 | 0.5038945 | 13.4965 | 0.01486847 | 2.302232
44.69286 | 25.6986 | 25.18893 | 9.461035 | 0.5096724 | 13.41692 | 0.01485202 | 2.296119
44.70286 | 25.6248 | 25.10291 | 9.460065 | 0.5218895 | 13.33797 | 0.0148358 | 2.290045
44.71286 | 25.5467 | 25.01754 | 9.459097 | 0.5291573 | 13.25962 | 0.01481982 | 2.284002
44.72286 | 25.5084 | 24.93283 | 9.458131 | 0.5755722 | 13.18189 | 0.01480406 | 2.277998
44.73285 | 25.419 | 24.84884 | 9.457169 | 0.5701647 | 13.10484 | 0.01478855 | 2.272033
44.74285 | 25.363 | 24.7654 | 9.456208 | 0.597598 | 13.02832 | 0.01477325 | 2.266098
44.75285 | 25.2952 | 24.6826 | 9.455249 | 0.6125997 | 12.9524 | 0.01475817 | 2.260197
44.76285 | 25.2341 | 24.60043 | 9.454292 | 0.633668 | 12.87707 | 0.01474333 | 2.25433
44.77285 | 25.1462 | 24.51889 | 9.453338 | 0.6273122 | 12.80232 | 0.01472871 | 2.248497
44.78284 | 25.1168 | 24.43804 | 9.452386 | 0.6787572 | 12.72824 | 0.01471432 | 2.242704
44.79284 | 25.0166 | 24.35773 | 9.451436 | 0.6588654 | 12.65466 | 0.01470015 | 2.236939
44.80284 | 24.9743 | 24.27804 | 9.450488 | 0.6962592 | 12.58166 | 0.01468619 | 2.231208
44.81284 | 24.892 | 24.19895 | 9.449542 | 0.6930474 | 12.50923 | 0.01467246 | 2.225509
44.82284 | 24.8541 | 24.12047 | 9.448598 | 0.7336312 | 12.43737 | 0.01465894 | 2.219845
44.83283 | 24.7498 | 24.04266 | 9.447657 | 0.7071426 | 12.36614 | 0.01464566 | 2.214218
44.84283 | 24.7395 | 23.96536 | 9.446717 | 0.7741357 | 12.29539 | 0.01463258 | 2.20862
44.85283 | 24.6371 | 23.88866 | 9.44578 | 0.7484402 | 12.22521 | 0.01461972 | 2.203052
44.86283 | 24.5682 | 23.81254 | 9.444844 | 0.7556586 | 12.15557 | 0.01460707 | 2.197519
44.87283 | 24.524 | 23.737 | 9.44391 | 0.7869968 | 12.08648 | 0.01459463 | 2.192016
44.88283 | 24.4842 | 23.66204 | 9.442979 | 0.8221595 | 12.01793 | 0.01458241 | 2.186547
44.89282 | 24.3791 | 23.58772 | 9.44205 | 0.7913777 | 11.94999 | 0.01457041 | 2.181115
44.90282 | 24.3376 | 23.5139 | 9.441122 | 0.8237022 | 11.88251 | 0.01455861 | 2.175708
44.91282 | 24.2931 | 23.44064 | 9.440197 | 0.852464 | 11.81556 | 0.01454702 | 2.170333
44.92282 | 24.2235 | 23.36793 | 9.439273 | 0.8555677 | 11.74913 | 0.01453564 | 2.16499
44.93282 | 24.1271 | 23.29578 | 9.438351 | 0.8313184 | 11.68323 | 0.01452447 | 2.159677
44.94281 | 24.1083 | 23.22425 | 9.437433 | 0.8840484 | 11.6179 | 0.01451352 | 2.154401
44.95281 | 24.084 | 23.1532 | 9.436515 | 0.9308041 | 11.55303 | 0.01450276 | 2.14915
44.96281 | 23.9416 | 23.08268 | 9.435599 | 0.85892 | 11.48866 | 0.0144922 | 2.14393
44.97281 | 23.9138 | 23.0127 | 9.434685 | 0.901098 | 11.42479 | 0.01448185 | 2.138741
44.98281 | 23.8774 | 22.94326 | 9.433773 | 0.9341441 | 11.36143 | 0.01447171 | 2.133582
44.99281 | 23.7843 | 22.87434 | 9.432862 | 0.909961 | 11.29856 | 0.01446176 | 2.128453
45.0028 | 23.7486 | 22.80601 | 9.431955 | 0.9425899 | 11.23624 | 0.01445203 | 2.123359
45.0128 | 23.6745 | 22.73813 | 9.431049 | 0.9363659 | 11.17435 | 0.01444249 | 2.11829
45.0228 | 23.6405 | 22.67077 | 9.430144 | 0.9697259 | 11.11295 | 0.01443315 | 2.113251
45.0328 | 23.5446 | 22.60393 | 9.429241 | 0.9406733 | 11.05202 | 0.01442401 | 2.108241
45.0428 | 23.5208 | 22.53758 | 9.42834 | 0.9832154 | 10.99157 | 0.01441506 | 2.10326
45.05279 | 23.4549 | 22.47181 | 9.427442 | 0.9830898 | 10.93165 | 0.01440633 | 2.098313
45.06279 | 23.4161 | 22.40647 | 9.426544 | 1.009631 | 10.87214 | 0.01439778 | 2.093391
45.07279 | 23.3337 | 22.34162 | 9.425649 | 0.9920767 | 10.81309 | 0.01438942 | 2.088498
45.08279 | 23.264 | 22.27727 | 9.424755 | 0.9867314 | 10.7545 | 0.01438126 | 2.083633
45.09279 | 23.2523 | 22.2134 | 9.423863 | 1.038901 | 10.69637 | 0.0143733 | 2.078797
45.10279 | 23.1866 | 22.15001 | 9.422973 | 1.036585 | 10.63869 | 0.01436553 | 2.073989
45.11278 | 23.0906 | 22.08717 | 9.422085 | 1.003432 | 10.58151 | 0.01435796 | 2.069215
45.12278 | 23.0736 | 22.02473 | 9.421198 | 1.048865 | 10.52472 | 0.01435057 | 2.064464
45.13278 | 23.0404 | 21.96277 | 9.420313 | 1.077627 | 10.46838 | 0.01434338 | 2.059741
45.14278 | 22.9357 | 21.90128 | 9.419429 | 1.034422 | 10.41247 | 0.01433638 | 2.055046
45.15278 | 22.9001 | 21.84025 | 9.418547 | 1.059853 | 10.35699 | 0.01432956 | 2.050379
45.16277 | 22.8793 | 21.77973 | 9.417668 | 1.099568 | 10.302 | 0.01432295 | 2.045744
45.17277 | 22.7867 | 21.71962 | 9.41679 | 1.067084 | 10.24738 | 0.01431651 | 2.041132
45.18277 | 22.7205 | 21.65995 | 9.415913 | 1.060552 | 10.19318 | 0.01431027 | 2.036547
45.19277 | 22.695 | 21.60073 | 9.415038 | 1.09427 | 10.1394 | 0.01430421 | 2.03199
45.20277 | 22.6614 | 21.54196 | 9.414164 | 1.119443 | 10.08604 | 0.01429833 | 2.027459
45.21277 | 22.5577 | 21.48362 | 9.413292 | 1.074077 | 10.03308 | 0.01429265 | 2.022956
45.22276 | 22.5479 | 21.4258 | 9.412423 | 1.122102 | 9.980604 | 0.01428715 | 2.018484
45.23276 | 22.5056 | 21.36833 | 9.411554 | 1.137268 | 9.928462 | 0.01428183 | 2.014034
45.24276 | 22.4197 | 21.3113 | 9.410687 | 1.108403 | 9.876723 | 0.0142767 | 2.00961
45.25276 | 22.3878 | 21.25469 | 9.409821 | 1.133111 | 9.825383 | 0.01427175 | 2.005214
45.26276 | 22.3438 | 21.1985 | 9.408957 | 1.145298 | 9.774435 | 0.01426699 | 2.000843
45.27275 | 22.3049 | 21.14279 | 9.408095 | 1.162112 | 9.723927 | 0.01426241 | 1.996503
45.28275 | 22.2167 | 21.08743 | 9.407234 | 1.129266 | 9.673757 | 0.01425801 | 1.992185
45.29275 | 22.2093 | 21.03249 | 9.406375 | 1.176807 | 9.623971 | 0.01425379 | 1.987893
45.30275 | 22.145 | 20.97796 | 9.405517 | 1.167041 | 9.574566 | 0.01424975 | 1.983627
45.31275 | 22.0998 | 20.92383 | 9.40466 | 1.175971 | 9.525537 | 0.01424589 | 1.979386
45.32275 | 22.0551 | 20.8701 | 9.403805 | 1.184997 | 9.476884 | 0.01424221 | 1.975171
45.33274 | 21.981 | 20.81683 | 9.402952 | 1.164175 | 9.428648 | 0.01423872 | 1.970986
45.34274 | 21.9864 | 20.76389 | 9.4021 | 1.222511 | 9.380732 | 0.0142354 | 1.966822
45.35274 | 21.9053 | 20.71135 | 9.401249 | 1.193954 | 9.333182 | 0.01423225 | 1.962683
45.36274 | 21.8412 | 20.65919 | 9.4004 | 1.18201 | 9.285992 | 0.01422929 | 1.958569
45.37274 | 21.83 | 20.60742 | 9.399552 | 1.222581 | 9.23916 | 0.0142265 | 1.954481
45.38273 | 21.7715 | 20.55608 | 9.398707 | 1.215419 | 9.192729 | 0.0142239 | 1.950421
45.39273 | 21.7048 | 20.50507 | 9.397862 | 1.199732 | 9.146603 | 0.01422146 | 1.946382
45.40273 | 21.6852 | 20.45443 | 9.397018 | 1.230768 | 9.100827 | 0.01421921 | 1.942368
45.41273 | 21.6575 | 20.40417 | 9.396176 | 1.253333 | 9.055396 | 0.01421712 | 1.938379
45.42273 | 21.5762 | 20.35427 | 9.395335 | 1.221928 | 9.010309 | 0.01421522 | 1.934413
45.43273 | 21.5344 | 20.30474 | 9.394495 | 1.229659 | 8.96556 | 0.01421348 | 1.930473
45.44272 | 21.5314 | 20.25562 | 9.393657 | 1.275778 | 8.921192 | 0.01421193 | 1.92656
45.45272 | 21.4196 | 20.20681 | 9.39282 | 1.212787 | 8.877114 | 0.01421055 | 1.922668
45.46272 | 21.4202 | 20.15836 | 9.391985 | 1.261839 | 8.833367 | 0.01420934 | 1.9188
45.47272 | 21.3743 | 20.11026 | 9.39115 | 1.264038 | 8.789948 | 0.0142083 | 1.914956
45.48272 | 21.3234 | 20.06251 | 9.390317 | 1.260885 | 8.746854 | 0.01420743 | 1.911136
45.49271 | 21.2604 | 20.01516 | 9.389486 | 1.24524 | 8.704124 | 0.01420674 | 1.907343
45.50271 | 21.2311 | 19.9681 | 9.388656 | 1.262996 | 8.661672 | 0.01420623 | 1.90357
45.51271 | 21.2007 | 19.92139 | 9.387826 | 1.27931 | 8.619537 | 0.01420588 | 1.899821
45.52271 | 21.1369 | 19.87501 | 9.386998 | 1.261886 | 8.577715 | 0.0142057 | 1.896095
45.53271 | 21.0758 | 19.82897 | 9.386171 | 1.246826 | 8.536204 | 0.0142057 | 1.892393
45.54271 | 21.0683 | 19.78327 | 9.385346 | 1.285033 | 8.495002 | 0.01420586 | 1.888713
45.5527 | 21.0113 | 19.73794 | 9.384522 | 1.273358 | 8.454153 | 0.0142062 | 1.885061
45.5627 | 20.9551 | 19.69289 | 9.383699 | 1.262208 | 8.413559 | 0.0142067 | 1.881428
45.5727 | 20.9262 | 19.64817 | 9.382877 | 1.278032 | 8.373266 | 0.01420738 | 1.877818
45.5827 | 20.9195 | 19.60376 | 9.382056 | 1.315735 | 8.333269 | 0.01420823 | 1.874231
45.5927 | 20.8068 | 19.55968 | 9.381236 | 1.247117 | 8.293571 | 0.01420924 | 1.870667
45.60269 | 20.7895 | 19.51596 | 9.380418 | 1.273542 | 8.254201 | 0.01421043 | 1.867129
45.61269 | 20.7846 | 19.47251 | 9.379601 | 1.312094 | 8.215083 | 0.01421178 | 1.86361
45.62269 | 20.6909 | 19.42936 | 9.378784 | 1.261535 | 8.176254 | 0.0142133 | 1.860113
45.63269 | 20.6385 | 19.38653 | 9.377969 | 1.251969 | 8.137708 | 0.01421499 | 1.85664
45.64269 | 20.6656 | 19.344 | 9.377155 | 1.321595 | 8.099446 | 0.01421685 | 1.853188
45.65269 | 20.5705 | 19.30178 | 9.376342 | 1.268719 | 8.061462 | 0.01421888 | 1.849759
45.66268 | 20.5219 | 19.2599 | 9.37553 | 1.262 | 8.023794 | 0.01422107 | 1.846354
45.67268 | 20.5171 | 19.21828 | 9.374719 | 1.298824 | 7.986363 | 0.01422343 | 1.84297
45.68268 | 20.4509 | 19.17695 | 9.373909 | 1.273951 | 7.949207 | 0.01422597 | 1.839606
45.69268 | 20.3754 | 19.13592 | 9.3731 | 1.239484 | 7.912321 | 0.01422866 | 1.836266
45.70268 | 20.3856 | 19.09517 | 9.372293 | 1.290429 | 7.875702 | 0.01423153 | 1.832945
45.71267 | 20.3251 | 19.05476 | 9.371486 | 1.270343 | 7.839384 | 0.01423455 | 1.829652
45.72267 | 20.2748 | 19.01459 | 9.370681 | 1.260212 | 7.803294 | 0.01423775 | 1.826376
45.73267 | 20.2567 | 18.9747 | 9.369876 | 1.281997 | 7.767465 | 0.01424111 | 1.823121
45.74267 | 20.2262 | 18.9351 | 9.369072 | 1.291101 | 7.731895 | 0.01424464 | 1.819888
45.75267 | 20.1561 | 18.89578 | 9.368269 | 1.260324 | 7.696582 | 0.01424834 | 1.816676
45.76267 | 20.1268 | 18.85673 | 9.367467 | 1.270071 | 7.661524 | 0.0142522 | 1.813486
45.77266 | 20.0995 | 18.81799 | 9.366667 | 1.281508 | 7.626749 | 0.01425623 | 1.81032
45.78266 | 20.0668 | 18.77949 | 9.365866 | 1.287309 | 7.592192 | 0.01426042 | 1.807172
45.79266 | 19.9759 | 18.74126 | 9.365067 | 1.234639 | 7.557884 | 0.01426479 | 1.804045
45.80266 | 20.0051 | 18.7033 | 9.364269 | 1.301802 | 7.52382 | 0.01426931 | 1.800939
45.81266 | 19.9528 | 18.6656 | 9.363472 | 1.287199 | 7.490001 | 0.014274 | 1.797854
45.82265 | 19.8745 | 18.6282 | 9.362676 | 1.246298 | 7.456454 | 0.01427886 | 1.794793
45.83265 | 19.8915 | 18.59103 | 9.36188 | 1.30047 | 7.423115 | 0.01428388 | 1.79175
45.84265 | 19.8511 | 18.55411 | 9.361085 | 1.296986 | 7.390012 | 0.01428907 | 1.788727
45.85265 | 19.7609 | 18.51746 | 9.360292 | 1.243442 | 7.357146 | 0.01429443 | 1.785726
45.86265 | 19.7715 | 18.48105 | 9.359498 | 1.290445 | 7.324512 | 0.01429995 | 1.782744
45.87265 | 19.757 | 18.44491 | 9.358706 | 1.312094 | 7.29211 | 0.01430563 | 1.779784
45.88264 | 19.6583 | 18.40904 | 9.357916 | 1.249259 | 7.259968 | 0.01431148 | 1.776846
45.89264 | 19.6818 | 18.37339 | 9.357125 | 1.30841 | 7.228022 | 0.01431749 | 1.773926
45.90264 | 19.6507 | 18.33799 | 9.356335 | 1.312714 | 7.196301 | 0.01432367 | 1.771026
45.91264 | 19.584 | 18.30283 | 9.355546 | 1.281174 | 7.164804 | 0.01433002 | 1.768146
45.92264 | 19.5706 | 18.26791 | 9.354758 | 1.302691 | 7.133528 | 0.01433653 | 1.765287
45.93263 | 19.5344 | 18.23327 | 9.353971 | 1.301134 | 7.102502 | 0.0143432 | 1.76245
45.94263 | 19.5162 | 18.19883 | 9.353184 | 1.317373 | 7.071662 | 0.01435005 | 1.75963
45.95263 | 19.4552 | 18.16463 | 9.352398 | 1.290574 | 7.04104 | 0.01435705 | 1.756831
45.96263 | 19.448 | 18.13066 | 9.351613 | 1.317341 | 7.010631 | 0.01436423 | 1.754051
45.97263 | 19.4094 | 18.09692 | 9.350828 | 1.312476 | 6.980433 | 0.01437157 | 1.751291
45.98263 | 19.3928 | 18.06342 | 9.350045 | 1.329378 | 6.950447 | 0.01437907 | 1.748551
45.99262 | 19.3353 | 18.03018 | 9.349262 | 1.305121 | 6.920698 | 0.01438673 | 1.745833
46.00262 | 19.3226 | 17.99713 | 9.34848 | 1.325467 | 6.891126 | 0.01439457 | 1.743132
46.01262 | 19.2932 | 17.96431 | 9.347698 | 1.32889 | 6.861759 | 0.01440257 | 1.740451
46.02262 | 19.2488 | 17.93171 | 9.346917 | 1.317087 | 6.832596 | 0.01441074 | 1.737789
46.03262 | 19.2346 | 17.89934 | 9.346136 | 1.335264 | 6.803635 | 0.01441907 | 1.735146
46.04261 | 19.1985 | 17.86721 | 9.345357 | 1.331288 | 6.774902 | 0.01442756 | 1.732526
46.05261 | 19.1514 | 17.83527 | 9.344578 | 1.316127 | 6.746337 | 0.01443623 | 1.729922
46.06261 | 19.1548 | 17.80355 | 9.343799 | 1.351249 | 6.71797 | 0.01444506 | 1.727337
46.07261 | 19.1 | 17.77204 | 9.343021 | 1.327956 | 6.689798 | 0.01445405 | 1.724772
46.08261 | 19.0797 | 17.74075 | 9.342244 | 1.33895 | 6.661818 | 0.01446322 | 1.722225
46.09261 | 19.0616 | 17.70967 | 9.341467 | 1.351933 | 6.63403 | 0.01447255 | 1.719698
46.1026 | 19.0284 | 17.67883 | 9.340691 | 1.349575 | 6.60646 | 0.01448204 | 1.717192
46.1126 | 18.9609 | 17.64816 | 9.339915 | 1.31274 | 6.57905 | 0.0144917 | 1.714703
46.1226 | 18.9719 | 17.6177 | 9.33914 | 1.354199 | 6.551827 | 0.01450154 | 1.712233
46.1326 | 18.9349 | 17.58745 | 9.338366 | 1.347453 | 6.524789 | 0.01451153 | 1.709781
46.1426 | 18.8727 | 17.5574 | 9.337591 | 1.315304 | 6.497934 | 0.0145217 | 1.707348
46.15259 | 18.8666 | 17.52758 | 9.336819 | 1.339024 | 6.471289 | 0.01453202 | 1.704937
46.16259 | 18.8558 | 17.49793 | 9.336045 | 1.357874 | 6.444797 | 0.01454252 | 1.702541
46.17259 | 18.7851 | 17.46847 | 9.335273 | 1.316625 | 6.418484 | 0.01455319 | 1.700164
46.18259 | 18.7765 | 17.43922 | 9.334501 | 1.33728 | 6.392349 | 0.01456403 | 1.697806
46.19259 | 18.7602 | 17.41016 | 9.333729 | 1.350039 | 6.366391 | 0.01457504 | 1.695467
46.20259 | 18.6865 | 17.3813 | 9.332958 | 1.305204 | 6.340606 | 0.01458621 | 1.693146
46.21258 | 18.6798 | 17.35265 | 9.332188 | 1.327149 | 6.315021 | 0.01459755 | 1.690845
46.22258 | 18.6493 | 17.32417 | 9.331418 | 1.325132 | 6.28958 | 0.01460906 | 1.688561
46.23258 | 18.5983 | 17.29587 | 9.330648 | 1.302425 | 6.264311 | 0.01462074 | 1.686295
46.24258 | 18.6065 | 17.26777 | 9.329878 | 1.338731 | 6.239211 | 0.01463259 | 1.684047
46.25258 | 18.5724 | 17.23985 | 9.329109 | 1.33255 | 6.214279 | 0.01464461 | 1.681818
46.26257 | 18.481 | 17.21214 | 9.328341 | 1.268857 | 6.189536 | 0.0146568 | 1.679608
46.27257 | 18.5338 | 17.18459 | 9.327573 | 1.349208 | 6.164934 | 0.01466916 | 1.677415
46.28257 | 18.4647 | 17.15723 | 9.326805 | 1.30747 | 6.140503 | 0.01468169 | 1.67524
46.29257 | 18.4015 | 17.13004 | 9.326038 | 1.271459 | 6.116226 | 0.01469439 | 1.673083
46.30257 | 18.4244 | 17.10303 | 9.325271 | 1.321367 | 6.09211 | 0.01470727 | 1.670944
46.31257 | 18.3783 | 17.0762 | 9.324504 | 1.302099 | 6.068154 | 0.01472032 | 1.668823
46.32256 | 18.314 | 17.04957 | 9.323738 | 1.264428 | 6.044378 | 0.01473352 | 1.666722
46.33256 | 18.3656 | 17.02309 | 9.322972 | 1.342507 | 6.020737 | 0.01474691 | 1.664637
46.34256 | 18.2673 | 16.99679 | 9.322206 | 1.270513 | 5.997251 | 0.01476048 | 1.66257
46.35256 | 18.2371 | 16.97065 | 9.32144 | 1.266446 | 5.973919 | 0.01477421 | 1.66052
46.36256 | 18.2285 | 16.94469 | 9.320675 | 1.283809 | 5.950739 | 0.01478812 | 1.658489
46.37255 | 18.1929 | 16.91892 | 9.319911 | 1.273976 | 5.927735 | 0.01480219 | 1.656477
46.38255 | 18.1658 | 16.8933 | 9.319146 | 1.272499 | 5.904858 | 0.01481645 | 1.65448
46.39255 | 18.1461 | 16.86785 | 9.318382 | 1.278255 | 5.882131 | 0.01483088 | 1.652502
46.40255 | 18.1344 | 16.84255 | 9.317618 | 1.291845 | 5.859551 | 0.01484549 | 1.650541
46.41255 | 18.0781 | 16.81743 | 9.316854 | 1.26067 | 5.837119 | 0.01486027 | 1.648597
46.42255 | 18.0628 | 16.79247 | 9.31609 | 1.270332 | 5.814832 | 0.01487522 | 1.646671
46.43254 | 18.0455 | 16.76769 | 9.315327 | 1.277807 | 5.792711 | 0.01489034 | 1.644765
46.44254 | 17.9807 | 16.74306 | 9.314564 | 1.237644 | 5.770713 | 0.01490565 | 1.642874
46.45254 | 18.0003 | 16.71858 | 9.313801 | 1.281723 | 5.748855 | 0.01492114 | 1.641
46.46254 | 17.9713 | 16.69426 | 9.313038 | 1.277042 | 5.727139 | 0.0149368 | 1.639144
46.47254 | 17.9033 | 16.6701 | 9.312275 | 1.233203 | 5.705563 | 0.01495264 | 1.637306
46.48253 | 17.9244 | 16.64612 | 9.311513 | 1.278285 | 5.684148 | 0.01496864 | 1.635486
46.49253 | 17.8804 | 16.62227 | 9.310751 | 1.258134 | 5.662848 | 0.01498484 | 1.633682
46.50253 | 17.8484 | 16.59857 | 9.309988 | 1.24983 | 5.641684 | 0.01500122 | 1.631895
46.51253 | 17.8489 | 16.57503 | 9.309226 | 1.273873 | 5.620657 | 0.01501777 | 1.630126
46.52253 | 17.7784 | 16.55164 | 9.308464 | 1.226763 | 5.599765 | 0.01503451 | 1.628374
46.53253 | 17.7953 | 16.5284 | 9.307702 | 1.266902 | 5.579005 | 0.01505142 | 1.626639
46.54252 | 17.7551 | 16.50533 | 9.306941 | 1.24977 | 5.558398 | 0.0150685 | 1.624923
46.55252 | 17.7314 | 16.48239 | 9.306179 | 1.249012 | 5.537901 | 0.01508578 | 1.623222
46.56252 | 17.7136 | 16.4596 | 9.305418 | 1.254004 | 5.517536 | 0.01510324 | 1.621538
46.57252 | 17.6649 | 16.43695 | 9.304656 | 1.227952 | 5.497299 | 0.01512088 | 1.619872
46.58252 | 17.6824 | 16.41445 | 9.303895 | 1.267955 | 5.47719 | 0.0151387 | 1.618222
46.59251 | 17.637 | 16.39211 | 9.303134 | 1.244889 | 5.457229 | 0.01515669 | 1.616592
46.60251 | 17.6063 | 16.3699 | 9.302372 | 1.236403 | 5.437374 | 0.01517488 | 1.614976
46.61251 | 17.613 | 16.34782 | 9.301611 | 1.265175 | 5.417642 | 0.01519326 | 1.613378
46.62251 | 17.5509 | 16.32589 | 9.30085 | 1.225006 | 5.398036 | 0.01521182 | 1.611796
46.63251 | 17.5426 | 16.3041 | 9.300088 | 1.238495 | 5.378554 | 0.01523056 | 1.610232
46.64251 | 17.5497 | 16.28245 | 9.299327 | 1.267246 | 5.359193 | 0.0152495 | 1.608684
46.6525 | 17.4756 | 16.26096 | 9.298566 | 1.214638 | 5.339972 | 0.0152686 | 1.607155
46.6625 | 17.4928 | 16.23959 | 9.297805 | 1.253213 | 5.320853 | 0.0152879 | 1.605641
46.6725 | 17.4466 | 16.21835 | 9.297043 | 1.228252 | 5.301853 | 0.0153074 | 1.604144
46.6825 | 17.4529 | 16.19724 | 9.296282 | 1.255656 | 5.282971 | 0.01532708 | 1.602664
46.6925 | 17.4312 | 16.17628 | 9.29552 | 1.254924 | 5.264208 | 0.01534695 | 1.601201
46.70249 | 17.3844 | 16.15546 | 9.294759 | 1.228939 | 5.245579 | 0.01536699 | 1.599756
46.71249 | 17.3799 | 16.13476 | 9.293998 | 1.245141 | 5.227048 | 0.01538724 | 1.598326
46.72249 | 17.3623 | 16.11419 | 9.293236 | 1.248112 | 5.208631 | 0.01540768 | 1.596913
46.73249 | 17.3459 | 16.09375 | 9.292474 | 1.252153 | 5.190328 | 0.01542831 | 1.595517
46.74249 | 17.3252 | 16.07344 | 9.291712 | 1.251763 | 5.172138 | 0.01544914 | 1.594137
46.75249 | 17.3138 | 16.05326 | 9.29095 | 1.260544 | 5.154061 | 0.01547016 | 1.592775
46.76248 | 17.2844 | 16.03322 | 9.290189 | 1.251178 | 5.136112 | 0.01549134 | 1.59143
46.77248 | 17.2766 | 16.0133 | 9.289426 | 1.263304 | 5.118256 | 0.01551275 | 1.5901
46.78248 | 17.2496 | 15.9935 | 9.288664 | 1.256102 | 5.100513 | 0.01553435 | 1.588787
46.79248 | 17.2192 | 15.97382 | 9.287901 | 1.245376 | 5.082875 | 0.01555615 | 1.587491
46.80248 | 17.1961 | 15.95427 | 9.287139 | 1.241825 | 5.065346 | 0.01557814 | 1.586212
46.81247 | 17.2142 | 15.93487 | 9.286376 | 1.279333 | 5.047941 | 0.0156003 | 1.58495
46.82247 | 17.1311 | 15.91556 | 9.285613 | 1.215536 | 5.030624 | 0.01562269 | 1.583704
46.83247 | 17.1872 | 15.89638 | 9.28485 | 1.290817 | 5.013414 | 0.01564528 | 1.582474
46.84247 | 17.1231 | 15.87732 | 9.284086 | 1.245776 | 4.996308 | 0.01566806 | 1.581261
46.85247 | 17.1139 | 15.85838 | 9.283323 | 1.255515 | 4.979306 | 0.01569104 | 1.580065
46.86247 | 17.09 | 15.83957 | 9.282559 | 1.250435 | 4.962407 | 0.01571422 | 1.578885
46.87246 | 17.0474 | 15.82088 | 9.281795 | 1.226517 | 4.945627 | 0.01573758 | 1.577723
46.88246 | 17.0559 | 15.8023 | 9.281031 | 1.2536 | 4.928932 | 0.01576117 | 1.576576
46.89246 | 17.0158 | 15.78383 | 9.280266 | 1.231965 | 4.912338 | 0.01578496 | 1.575446
46.90246 | 17.0088 | 15.76549 | 9.279501 | 1.243314 | 4.895844 | 0.01580895 | 1.574332
46.91246 | 16.9992 | 15.74725 | 9.278736 | 1.251947 | 4.879449 | 0.01583315 | 1.573235
46.92245 | 16.9388 | 15.72915 | 9.277972 | 1.209647 | 4.863169 | 0.01585753 | 1.572155
46.93245 | 16.9681 | 15.71115 | 9.277206 | 1.25695 | 4.846971 | 0.01588213 | 1.571091
46.94245 | 16.9162 | 15.69326 | 9.27644 | 1.222941 | 4.830869 | 0.01590695 | 1.570043
46.95245 | 16.8933 | 15.67548 | 9.275673 | 1.217818 | 4.814864 | 0.01593197 | 1.569012
46.96245 | 16.8891 | 15.65782 | 9.274907 | 1.231284 | 4.798955 | 0.0159572 | 1.567997
46.97245 | 16.8431 | 15.64026 | 9.27414 | 1.202838 | 4.783141 | 0.01598264 | 1.567
46.98244 | 16.883 | 15.62284 | 9.273373 | 1.260164 | 4.767436 | 0.01600826 | 1.566019
46.99244 | 16.7777 | 15.6055 | 9.272605 | 1.172198 | 4.751809 | 0.01603412 | 1.565053
47.00244 | 16.8042 | 15.58828 | 9.271837 | 1.215922 | 4.736276 | 0.01606019 | 1.564105
47.01244 | 16.7906 | 15.57116 | 9.271069 | 1.219439 | 4.720834 | 0.01608647 | 1.563172
47.02244 | 16.746 | 15.55415 | 9.2703 | 1.191846 | 4.705484 | 0.01611297 | 1.562257
47.03243 | 16.7465 | 15.53727 | 9.269532 | 1.209231 | 4.690239 | 0.01613965 | 1.561358
47.04243 | 16.7083 | 15.52047 | 9.268762 | 1.187825 | 4.67507 | 0.01616658 | 1.560476
47.05243 | 16.7128 | 15.50379 | 9.267992 | 1.209014 | 4.65999 | 0.01619372 | 1.559609
47.06243 | 16.6798 | 15.4872 | 9.267222 | 1.192598 | 4.644999 | 0.01622108 | 1.55876
47.07243 | 16.6627 | 15.47072 | 9.266451 | 1.191978 | 4.630096 | 0.01624866 | 1.557926
47.08243 | 16.6566 | 15.45435 | 9.26568 | 1.202253 | 4.615281 | 0.01627645 | 1.557109
47.09242 | 16.6344 | 15.43809 | 9.264909 | 1.196309 | 4.600567 | 0.01630444 | 1.55631
47.10242 | 16.6135 | 15.42192 | 9.264137 | 1.19158 | 4.585925 | 0.01633267 | 1.555526
47.11242 | 16.586 | 15.40585 | 9.263364 | 1.180147 | 4.571369 | 0.01636113 | 1.554759
47.12242 | 16.5834 | 15.38989 | 9.262591 | 1.193514 | 4.556897 | 0.01638981 | 1.554008
47.13242 | 16.543 | 15.37402 | 9.261818 | 1.16898 | 4.54251 | 0.01641871 | 1.553274
47.14241 | 16.5463 | 15.35827 | 9.261044 | 1.188031 | 4.528221 | 0.0164478 | 1.552557
47.15241 | 16.54 | 15.3426 | 9.26027 | 1.197397 | 4.514001 | 0.01647716 | 1.551855
47.16241 | 16.4897 | 15.32704 | 9.259495 | 1.162665 | 4.499863 | 0.01650673 | 1.551171
47.17241 | 16.525 | 15.31157 | 9.258719 | 1.213435 | 4.485807 | 0.01653654 | 1.550502
47.18241 | 16.4441 | 15.29619 | 9.257943 | 1.147906 | 4.471834 | 0.01656657 | 1.549851
47.19241 | 16.4681 | 15.28092 | 9.257167 | 1.187181 | 4.45794 | 0.01659683 | 1.549215
47.2024 | 16.4345 | 15.26576 | 9.25639 | 1.168744 | 4.444141 | 0.01662729 | 1.548598
47.2124 | 16.4242 | 15.25067 | 9.255613 | 1.173527 | 4.430407 | 0.01665802 | 1.547996
47.2224 | 16.4167 | 15.23569 | 9.254834 | 1.181014 | 4.416753 | 0.01668897 | 1.54741
47.2324 | 16.389 | 15.22079 | 9.254056 | 1.168206 | 4.403177 | 0.01672016 | 1.546841
47.2424 | 16.3774 | 15.206 | 9.253276 | 1.171404 | 4.389679 | 0.01675158 | 1.546289
47.25239 | 16.375 | 15.19131 | 9.252497 | 1.183694 | 4.376272 | 0.01678321 | 1.545754
47.26239 | 16.3333 | 15.17669 | 9.251716 | 1.156605 | 4.362928 | 0.0168151 | 1.545235
47.27239 | 16.3333 | 15.16218 | 9.250935 | 1.171124 | 4.349661 | 0.01684723 | 1.544733
47.28239 | 16.3181 | 15.14775 | 9.250153 | 1.17035 | 4.336469 | 0.0168796 | 1.544247
47.29239 | 16.2964 | 15.13341 | 9.249371 | 1.162985 | 4.323353 | 0.01691221 | 1.543778
47.30239 | 16.2876 | 15.11917 | 9.248588 | 1.16843 | 4.310312 | 0.01694506 | 1.543326
47.31238 | 16.2642 | 15.10503 | 9.247805 | 1.159169 | 4.297357 | 0.01697812 | 1.542891
47.32238 | 16.2461 | 15.09097 | 9.24702 | 1.155132 | 4.284464 | 0.01701146 | 1.542472
47.33238 | 16.2584 | 15.07699 | 9.246235 | 1.181406 | 4.271643 | 0.01704503 | 1.54207
47.34238 | 16.1978 | 15.06311 | 9.24545 | 1.134691 | 4.258896 | 0.01707886 | 1.541685
47.35238 | 16.2014 | 15.04931 | 9.244663 | 1.152088 | 4.24622 | 0.01711292 | 1.541316
47.36237 | 16.1917 | 15.03562 | 9.243877 | 1.156083 | 4.233628 | 0.01714721 | 1.540965
47.37237 | 16.1606 | 15.022 | 9.243089 | 1.138604 | 4.221096 | 0.01718177 | 1.54063
47.38237 | 16.1861 | 15.00846 | 9.242301 | 1.177638 | 4.208633 | 0.01721658 | 1.540312
47.39237 | 16.1093 | 14.99502 | 9.241512 | 1.114285 | 4.196241 | 0.01725164 | 1.54001
47.40237 | 16.1418 | 14.98165 | 9.240722 | 1.160146 | 4.183919 | 0.01728696 | 1.539726
47.41237 | 16.1069 | 14.96838 | 9.239931 | 1.138522 | 4.171666 | 0.01732253 | 1.539459
47.42236 | 16.0762 | 14.9552 | 9.23914 | 1.120999 | 4.159494 | 0.01735832 | 1.539208
47.43236 | 16.0801 | 14.94209 | 9.238348 | 1.138005 | 4.147378 | 0.01739439 | 1.538975
47.44236 | 16.0601 | 14.92907 | 9.237555 | 1.131027 | 4.135329 | 0.01743072 | 1.538758
47.45236 | 16.045 | 14.91614 | 9.236762 | 1.128864 | 4.123348 | 0.01746731 | 1.538559
47.46236 | 16.0419 | 14.90328 | 9.235967 | 1.138619 | 4.111434 | 0.01750416 | 1.538376
47.47235 | 16.0061 | 14.89052 | 9.235173 | 1.115578 | 4.099598 | 0.01754123 | 1.53821
47.48235 | 15.9887 | 14.87783 | 9.234377 | 1.110867 | 4.087816 | 0.0175786 | 1.538062
47.49235 | 15.9986 | 14.86523 | 9.23358 | 1.133374 | 4.0761 | 0.01761623 | 1.53793
47.50235 | 15.9519 | 14.8527 | 9.232782 | 1.099199 | 4.064448 | 0.01765413 | 1.537816
47.51235 | 15.9968 | 14.84026 | 9.231984 | 1.156543 | 4.052862 | 0.01769228 | 1.537719
47.52235 | 15.9124 | 14.8279 | 9.231184 | 1.084503 | 4.041343 | 0.01773071 | 1.537639
47.53234 | 15.935 | 14.81563 | 9.230385 | 1.119374 | 4.029895 | 0.01776936 | 1.537576
47.54234 | 15.9109 | 14.80342 | 9.229584 | 1.107477 | 4.0185 | 0.01780832 | 1.537531
47.55234 | 15.9007 | 14.7913 | 9.228782 | 1.109401 | 4.007167 | 0.01784755 | 1.537502
47.56234 | 15.9221 | 14.77926 | 9.227979 | 1.142845 | 3.995897 | 0.01788704 | 1.537492
47.57234 | 15.8529 | 14.76729 | 9.227176 | 1.08561 | 3.984689 | 0.01792681 | 1.537498
47.58233 | 15.8741 | 14.75541 | 9.226372 | 1.118686 | 3.973553 | 0.01796682 | 1.537522
47.59233 | 15.8589 | 14.74361 | 9.225567 | 1.115295 | 3.962468 | 0.01800713 | 1.537563
47.60233 | 15.8501 | 14.73187 | 9.224761 | 1.118226 | 3.951444 | 0.01804773 | 1.537622
47.61233 | 15.8349 | 14.72022 | 9.223953 | 1.11468 | 3.94048 | 0.01808859 | 1.537698
47.62233 | 15.805 | 14.70864 | 9.223145 | 1.096357 | 3.929576 | 0.01812974 | 1.537791
47.63233 | 15.8001 | 14.69714 | 9.222336 | 1.102958 | 3.918732 | 0.01817117 | 1.537902
47.64232 | 15.8268 | 14.68573 | 9.221527 | 1.141072 | 3.907957 | 0.01821283 | 1.538031
47.65232 | 15.7583 | 14.67438 | 9.220716 | 1.083921 | 3.897231 | 0.01825482 | 1.538177
47.66232 | 15.8029 | 14.66311 | 9.219904 | 1.139794 | 3.886563 | 0.01829708 | 1.538341
47.67232 | 15.7533 | 14.65191 | 9.219092 | 1.101393 | 3.875953 | 0.01833964 | 1.538523
47.68232 | 15.7454 | 14.64078 | 9.218278 | 1.104616 | 3.865401 | 0.01838248 | 1.538722
47.69231 | 15.7548 | 14.62975 | 9.217464 | 1.125055 | 3.854916 | 0.01842556 | 1.538939
47.70231 | 15.6852 | 14.61877 | 9.216648 | 1.066431 | 3.844478 | 0.01846897 | 1.539174
47.71231 | 15.7375 | 14.60787 | 9.215831 | 1.129632 | 3.834097 | 0.01851267 | 1.539427
47.72231 | 15.6706 | 14.59704 | 9.215014 | 1.073561 | 3.823771 | 0.01855666 | 1.539698
47.73231 | 15.6883 | 14.58628 | 9.214195 | 1.102016 | 3.813502 | 0.01860094 | 1.539986
47.74231 | 15.6791 | 14.5756 | 9.213375 | 1.103499 | 3.803288 | 0.01864551 | 1.540293
47.7523 | 15.6468 | 14.565 | 9.212555 | 1.081798 | 3.793139 | 0.01869034 | 1.540617
47.7623 | 15.6439 | 14.55446 | 9.211734 | 1.089436 | 3.783035 | 0.0187355 | 1.54096
47.7723 | 15.6145 | 14.544 | 9.210911 | 1.070503 | 3.772984 | 0.01878096 | 1.541321
47.7823 | 15.6066 | 14.5336 | 9.210087 | 1.072998 | 3.762989 | 0.01882672 | 1.5417
47.7923 | 15.6133 | 14.52328 | 9.209262 | 1.090022 | 3.753046 | 0.01887277 | 1.542097
47.80229 | 15.5802 | 14.51304 | 9.208437 | 1.067165 | 3.743167 | 0.01891908 | 1.542512
47.81229 | 15.5685 | 14.50285 | 9.20761 | 1.065648 | 3.733331 | 0.01896573 | 1.542946
47.82229 | 15.5524 | 14.49274 | 9.206782 | 1.05966 | 3.723548 | 0.01901269 | 1.543398
47.83229 | 15.5185 | 14.4827 | 9.205952 | 1.035802 | 3.713817 | 0.01905995 | 1.543868
47.84229 | 15.5427 | 14.47272 | 9.205122 | 1.069975 | 3.704138 | 0.01910752 | 1.544357
47.85229 | 15.4906 | 14.46282 | 9.20429 | 1.027779 | 3.69451 | 0.01915539 | 1.544865
47.86228 | 15.5297 | 14.453 | 9.203459 | 1.076702 | 3.684945 | 0.01920352 | 1.54539
47.87228 | 15.4461 | 14.44323 | 9.202625 | 1.002869 | 3.67542 | 0.01925201 | 1.545934
47.88228 | 15.4937 | 14.43353 | 9.20179 | 1.060166 | 3.665945 | 0.0193008 | 1.546498
47.89228 | 15.4324 | 14.42391 | 9.200954 | 1.008494 | 3.656521 | 0.01934991 | 1.54708
47.90228 | 15.4573 | 14.41434 | 9.200117 | 1.042955 | 3.647147 | 0.01939933 | 1.547681
47.91227 | 15.4344 | 14.40486 | 9.19928 | 1.029539 | 3.637832 | 0.01944901 | 1.5483
47.92227 | 15.3989 | 14.39543 | 9.19844 | 1.003465 | 3.628557 | 0.01949906 | 1.548938
47.93227 | 15.4268 | 14.38608 | 9.1976 | 1.040724 | 3.619331 | 0.01954942 | 1.549596
47.94227 | 15.386 | 14.37678 | 9.196758 | 1.009217 | 3.610154 | 0.01960009 | 1.550272
47.95227 | 15.3909 | 14.36756 | 9.195915 | 1.023341 | 3.601025 | 0.01965109 | 1.550968
47.96227 | 15.3835 | 14.3584 | 9.195071 | 1.025101 | 3.591944 | 0.0197024 | 1.551682
47.97226 | 15.3467 | 14.34932 | 9.194226 | 0.9973846 | 3.582921 | 0.01975398 | 1.552414
47.98226 | 15.3497 | 14.34029 | 9.19338 | 1.009412 | 3.573935 | 0.01980593 | 1.553168
47.99226 | 15.3519 | 14.33133 | 9.192532 | 1.020573 | 3.564997 | 0.01985821 | 1.55394
48.00226 | 15.3209 | 14.32243 | 9.191683 | 0.9984688 | 3.556106 | 0.01991081 | 1.554731
48.01226 | 15.3387 | 14.3136 | 9.190833 | 1.025099 | 3.547262 | 0.01996373 | 1.555542
48.02225 | 15.2801 | 14.30484 | 9.189982 | 0.9752563 | 3.538473 | 0.02001692 | 1.556372
48.03225 | 15.314 | 14.29614 | 9.189129 | 1.017857 | 3.529721 | 0.0200705 | 1.557222
48.04225 | 15.2514 | 14.28751 | 9.188275 | 0.9638938 | 3.521015 | 0.0201244 | 1.558092
48.05225 | 15.302 | 14.27893 | 9.18742 | 1.023066 | 3.512354 | 0.02017863 | 1.558981
48.06225 | 15.2436 | 14.27043 | 9.186563 | 0.9731738 | 3.503739 | 0.02023318 | 1.55989
48.07224 | 15.2631 | 14.26199 | 9.185706 | 1.00111 | 3.495177 | 0.02028802 | 1.560818
48.08224 | 15.2523 | 14.25361 | 9.184847 | 0.9986908 | 3.486652 | 0.02034323 | 1.561767
48.09224 | 15.2281 | 14.24529 | 9.183987 | 0.9828078 | 3.478171 | 0.02039878 | 1.562735
48.10224 | 15.2256 | 14.23704 | 9.183125 | 0.9885623 | 3.469734 | 0.02045467 | 1.563724
48.11224 | 15.2036 | 14.22885 | 9.182262 | 0.9747535 | 3.46134 | 0.02051088 | 1.564733
48.12224 | 15.1911 | 14.22072 | 9.181398 | 0.9703818 | 3.452991 | 0.02056743 | 1.565762
48.13223 | 15.2053 | 14.21266 | 9.180533 | 0.9926396 | 3.444693 | 0.02062427 | 1.56681
48.14223 | 15.1684 | 14.20466 | 9.179666 | 0.9637429 | 3.43643 | 0.02068149 | 1.567879
48.15223 | 15.1897 | 14.19672 | 9.178798 | 0.9929839 | 3.42821 | 0.02073905 | 1.568969
48.16223 | 15.1415 | 14.18884 | 9.177928 | 0.9526631 | 3.420032 | 0.02079694 | 1.57008
48.17223 | 15.1501 | 14.18102 | 9.177057 | 0.9690803 | 3.411897 | 0.02085518 | 1.57121
48.18222 | 15.1355 | 14.17327 | 9.176186 | 0.9622282 | 3.403812 | 0.02091369 | 1.572361
48.19222 | 15.1244 | 14.16558 | 9.175312 | 0.9588225 | 3.39576 | 0.02097261 | 1.573533
48.20222 | 15.1155 | 14.15794 | 9.174437 | 0.9575553 | 3.38775 | 0.02103186 | 1.574726
48.21222 | 15.0984 | 14.15037 | 9.17356 | 0.9480272 | 3.379782 | 0.02109146 | 1.575939
48.22222 | 15.1017 | 14.14286 | 9.172682 | 0.9588377 | 3.371855 | 0.0211514 | 1.577174
48.23222 | 15.0772 | 14.13541 | 9.171803 | 0.9417879 | 3.363968 | 0.02121168 | 1.57843
48.24221 | 15.0652 | 14.12803 | 9.170923 | 0.9371699 | 3.35613 | 0.02127224 | 1.579705
48.25221 | 15.0585 | 14.1207 | 9.170041 | 0.9377992 | 3.348324 | 0.02133321 | 1.581003
48.26221 | 15.041 | 14.11343 | 9.169157 | 0.9275678 | 3.340558 | 0.02139452 | 1.582322
48.27221 | 15.0435 | 14.10622 | 9.168272 | 0.9372764 | 3.332832 | 0.02145618 | 1.583663
48.28221 | 15.0192 | 14.09907 | 9.167386 | 0.9201251 | 3.325146 | 0.02151818 | 1.585025
48.2922 | 15.0167 | 14.09199 | 9.166499 | 0.9247068 | 3.317507 | 0.02158046 | 1.586407
48.3022 | 14.9856 | 14.08496 | 9.165609 | 0.9006361 | 3.309899 | 0.02164315 | 1.587812
48.3122 | 14.9972 | 14.07799 | 9.164719 | 0.9192058 | 3.302331 | 0.02170619 | 1.589238
48.3222 | 14.9574 | 14.07108 | 9.163826 | 0.8863163 | 3.294801 | 0.02176957 | 1.590687
48.3322 | 14.977 | 14.06423 | 9.162933 | 0.9127671 | 3.28731 | 0.0218333 | 1.592157
48.3422 | 14.9585 | 14.05744 | 9.162037 | 0.9010594 | 3.279856 | 0.02189738 | 1.593649
48.35219 | 14.9339 | 14.05071 | 9.161142 | 0.8831856 | 3.272449 | 0.02196174 | 1.595162
48.36219 | 14.9496 | 14.04404 | 9.160243 | 0.9055597 | 3.265071 | 0.02202651 | 1.596699
48.37219 | 14.8863 | 14.03742 | 9.159344 | 0.8488754 | 3.257732 | 0.02209163 | 1.598258
48.38219 | 14.9315 | 14.03087 | 9.158442 | 0.9006323 | 3.250429 | 0.0221571 | 1.599839
48.39219 | 14.8871 | 14.02437 | 9.15754 | 0.862731 | 3.243164 | 0.02222291 | 1.601442
48.40218 | 14.8926 | 14.01794 | 9.156636 | 0.8746649 | 3.235943 | 0.022289 | 1.603067
48.41218 | 14.8955 | 14.01155 | 9.155731 | 0.8839471 | 3.228752 | 0.02235551 | 1.604715
48.42218 | 14.8575 | 14.00523 | 9.154823 | 0.8522714 | 3.221596 | 0.02242236 | 1.606387
48.43218 | 14.8771 | 13.99896 | 9.153914 | 0.8781376 | 3.214478 | 0.02248956 | 1.608081
48.44218 | 14.837 | 13.99275 | 9.153004 | 0.8442457 | 3.207395 | 0.02255711 | 1.609798
48.45218 | 14.8579 | 13.9866 | 9.152092 | 0.8712962 | 3.200349 | 0.022625 | 1.611538
48.46217 | 14.8109 | 13.98052 | 9.151179 | 0.8303831 | 3.193345 | 0.02269318 | 1.6133
48.47217 | 14.8359 | 13.97448 | 9.150264 | 0.8614188 | 3.186369 | 0.02276176 | 1.615086
48.48217 | 14.7986 | 13.9685 | 9.149347 | 0.8300966 | 3.179429 | 0.02283069 | 1.616896
48.49217 | 14.8147 | 13.96258 | 9.148429 | 0.8521177 | 3.172524 | 0.02289996 | 1.618729
48.50217 | 14.7755 | 13.95672 | 9.147509 | 0.818781 | 3.165654 | 0.02296958 | 1.620586
48.51216 | 14.7983 | 13.95092 | 9.146589 | 0.84738 | 3.158827 | 0.02303947 | 1.622465
48.52216 | 14.7624 | 13.94517 | 9.145666 | 0.8172316 | 3.152024 | 0.02310978 | 1.624369
48.53216 | 14.7514 | 13.93948 | 9.144741 | 0.8119223 | 3.145259 | 0.02318042 | 1.626297
48.54216 | 14.7559 | 13.93384 | 9.143815 | 0.8220599 | 3.138525 | 0.02325141 | 1.62825
48.55216 | 14.7333 | 13.92826 | 9.142887 | 0.8050366 | 3.131828 | 0.02332274 | 1.630226
48.56216 | 14.7365 | 13.92274 | 9.141957 | 0.813761 | 3.125161 | 0.02339441 | 1.632226
48.57215 | 14.7121 | 13.91728 | 9.141027 | 0.7948193 | 3.118538 | 0.02346634 | 1.634249
48.58215 | 14.7067 | 13.91187 | 9.140094 | 0.7948283 | 3.111941 | 0.02353868 | 1.636299
48.59215 | 14.7114 | 13.90652 | 9.139159 | 0.804881 | 3.105376 | 0.02361137 | 1.638373
48.60215 | 14.6771 | 13.90122 | 9.138223 | 0.7758775 | 3.098844 | 0.02368438 | 1.640471
48.61215 | 14.6971 | 13.89598 | 9.137285 | 0.8011174 | 3.092345 | 0.02375773 | 1.642595
48.62214 | 14.6386 | 13.8908 | 9.136347 | 0.747796 | 3.085885 | 0.02383134 | 1.644741
48.63214 | 14.7036 | 13.88568 | 9.135405 | 0.8179237 | 3.079451 | 0.02390536 | 1.646915
48.64214 | 14.6044 | 13.8806 | 9.134462 | 0.7237953 | 3.073049 | 0.0239797 | 1.649113
48.65214 | 14.6688 | 13.87559 | 9.133518 | 0.7932106 | 3.06668 | 0.02405437 | 1.651337
48.66214 | 14.6019 | 13.87063 | 9.132571 | 0.7312704 | 3.060342 | 0.02412938 | 1.653587
48.67214 | 14.6358 | 13.86573 | 9.131623 | 0.7700739 | 3.054036 | 0.0242047 | 1.655862
48.68213 | 14.606 | 13.86088 | 9.130675 | 0.7451167 | 3.047768 | 0.02428028 | 1.65816
48.69213 | 14.6023 | 13.85609 | 9.129723 | 0.7462088 | 3.041525 | 0.02435625 | 1.660487
48.70213 | 14.5848 | 13.85136 | 9.12877 | 0.7334449 | 3.035313 | 0.02443254 | 1.662839
48.71213 | 14.5813 | 13.84667 | 9.127815 | 0.7346252 | 3.029133 | 0.02450915 | 1.665218
48.72213 | 14.5754 | 13.84205 | 9.126858 | 0.7333495 | 3.022983 | 0.02458608 | 1.667623
48.73212 | 14.557 | 13.83749 | 9.125901 | 0.7195143 | 3.01687 | 0.02466324 | 1.670052
48.74212 | 14.5814 | 13.83297 | 9.124941 | 0.7484275 | 3.010782 | 0.0247408 | 1.672509
48.75212 | 14.5239 | 13.82851 | 9.123979 | 0.6953851 | 3.004724 | 0.02481866 | 1.674993
48.76212 | 14.5697 | 13.82411 | 9.123015 | 0.7455879 | 2.998695 | 0.02489684 | 1.677505
48.77212 | 14.4988 | 13.81977 | 9.12205 | 0.6790347 | 2.992698 | 0.02497532 | 1.680043
48.78212 | 14.5437 | 13.81547 | 9.121082 | 0.7282259 | 2.98673 | 0.0250541 | 1.682608
48.79211 | 14.4885 | 13.81124 | 9.120114 | 0.6772578 | 2.980798 | 0.0251331 | 1.685197
48.80211 | 14.5256 | 13.80706 | 9.119143 | 0.718538 | 2.974889 | 0.02521248 | 1.687817
48.81211 | 14.4708 | 13.80294 | 9.118171 | 0.6678632 | 2.96901 | 0.02529216 | 1.690464
48.82211 | 14.5071 | 13.79887 | 9.117196 | 0.7082323 | 2.963161 | 0.02537213 | 1.693139
48.83211 | 14.4534 | 13.79485 | 9.11622 | 0.6585465 | 2.95734 | 0.02545239 | 1.695841
48.8421 | 14.4848 | 13.7909 | 9.115243 | 0.6939013 | 2.951554 | 0.02553286 | 1.698569
48.8521 | 14.449 | 13.787 | 9.114263 | 0.6620048 | 2.945791 | 0.02561369 | 1.701327
48.8621 | 14.4461 | 13.78315 | 9.113281 | 0.6629526 | 2.940057 | 0.0256948 | 1.704114
48.8721 | 14.4423 | 13.77935 | 9.112298 | 0.6629458 | 2.934351 | 0.02577619 | 1.706929
48.8821 | 14.4219 | 13.77562 | 9.111312 | 0.6462827 | 2.928674 | 0.02585786 | 1.709773
48.8921 | 14.4513 | 13.77194 | 9.110325 | 0.6793649 | 2.923024 | 0.0259398 | 1.712646
48.90209 | 14.3763 | 13.76831 | 9.109337 | 0.607988 | 2.917409 | 0.02602192 | 1.715544
48.91209 | 14.4476 | 13.76474 | 9.108346 | 0.6828592 | 2.911816 | 0.02610439 | 1.718474
48.92209 | 14.3643 | 13.76122 | 9.107353 | 0.603075 | 2.906251 | 0.02618713 | 1.721434
48.93209 | 14.4292 | 13.75776 | 9.106359 | 0.6714359 | 2.900713 | 0.02627012 | 1.724423
48.94209 | 14.3411 | 13.75436 | 9.105362 | 0.5867409 | 2.895203 | 0.02635337 | 1.727441
48.95208 | 14.3889 | 13.75101 | 9.104364 | 0.6378885 | 2.889725 | 0.02643679 | 1.730485
48.96208 | 14.3579 | 13.74772 | 9.103364 | 0.6101828 | 2.88427 | 0.02652054 | 1.733563
48.97208 | 14.3567 | 13.74448 | 9.102362 | 0.6122219 | 2.878841 | 0.02660453 | 1.736671
48.98208 | 14.3438 | 13.7413 | 9.101358 | 0.6025046 | 2.873439 | 0.02668876 | 1.73981
48.99208 | 14.3485 | 13.73817 | 9.100352 | 0.6103329 | 2.868064 | 0.02677323 | 1.742978
49.00208 | 14.3358 | 13.73509 | 9.099344 | 0.6007056 | 2.862716 | 0.02685793 | 1.746177
49.01207 | 14.3283 | 13.73208 | 9.098335 | 0.5962207 | 2.8574 | 0.02694277 | 1.749402
49.02207 | 14.3244 | 13.72912 | 9.097323 | 0.5952822 | 2.852105 | 0.02702793 | 1.752663
49.03207 | 14.2941 | 13.72621 | 9.096309 | 0.5678884 | 2.846835 | 0.0271133 | 1.755954
49.04207 | 14.3338 | 13.72336 | 9.095293 | 0.6104386 | 2.841593 | 0.0271989 | 1.759276
49.05207 | 14.2706 | 13.72057 | 9.094276 | 0.5500338 | 2.836376 | 0.02728469 | 1.76263
49.06206 | 14.3034 | 13.71783 | 9.093257 | 0.5855695 | 2.83119 | 0.02737061 | 1.766012
49.07206 | 14.2785 | 13.71515 | 9.092235 | 0.5633533 | 2.826025 | 0.02745682 | 1.76943
49.08206 | 14.2815 | 13.71252 | 9.091212 | 0.5689805 | 2.820886 | 0.02754323 | 1.772879
49.09206 | 14.2773 | 13.70995 | 9.090186 | 0.5673535 | 2.81577 | 0.02762984 | 1.77636
49.10206 | 14.267 | 13.70743 | 9.089159 | 0.5595686 | 2.810682 | 0.02771663 | 1.779873
49.11206 | 14.2503 | 13.70497 | 9.088129 | 0.5453293 | 2.805618 | 0.02780361 | 1.783419
49.12205 | 14.2577 | 13.70257 | 9.087099 | 0.5551307 | 2.800585 | 0.02789068 | 1.786994
49.13205 | 14.2521 | 13.70022 | 9.086066 | 0.5518792 | 2.795571 | 0.02797802 | 1.790606
49.14205 | 14.2401 | 13.69793 | 9.08503 | 0.5421711 | 2.790583 | 0.02806553 | 1.79425
49.15205 | 14.2072 | 13.69569 | 9.083993 | 0.5115074 | 2.785619 | 0.0281532 | 1.797928
49.16205 | 14.2467 | 13.69351 | 9.082953 | 0.5531881 | 2.780679 | 0.02824104 | 1.801639
49.17204 | 14.1973 | 13.69139 | 9.081913 | 0.505909 | 2.775769 | 0.02832895 | 1.80538
49.18204 | 14.2403 | 13.68932 | 9.080869 | 0.5509767 | 2.770879 | 0.02841709 | 1.809158
49.19204 | 14.181 | 13.68731 | 9.079824 | 0.4936878 | 2.766012 | 0.02850539 | 1.812971
49.20204 | 14.2289 | 13.68536 | 9.078776 | 0.5435425 | 2.76117 | 0.02859382 | 1.816817
49.21204 | 14.1629 | 13.68346 | 9.077727 | 0.4794408 | 2.756352 | 0.0286824 | 1.820698
49.22204 | 14.203 | 13.68162 | 9.076675 | 0.5213823 | 2.751558 | 0.02877111 | 1.824614
49.23203 | 14.1676 | 13.67983 | 9.075622 | 0.4877655 | 2.746792 | 0.02885986 | 1.828561
49.24203 | 14.1799 | 13.67811 | 9.074567 | 0.5017941 | 2.742045 | 0.02894883 | 1.832546
49.25203 | 14.1672 | 13.67643 | 9.073509 | 0.4907657 | 2.737321 | 0.02903791 | 1.836566
49.26203 | 14.1666 | 13.67482 | 9.072449 | 0.4917803 | 2.732622 | 0.02912711 | 1.840622
49.27203 | 14.1599 | 13.67326 | 9.071387 | 0.4866379 | 2.727945 | 0.02921641 | 1.844713
49.28202 | 14.1394 | 13.67176 | 9.070324 | 0.4676372 | 2.723296 | 0.02930573 | 1.848836
49.29202 | 14.1372 | 13.67032 | 9.069258 | 0.466881 | 2.718666 | 0.02939524 | 1.853
49.30202 | 14.1446 | 13.66893 | 9.06819 | 0.4756676 | 2.714059 | 0.02948485 | 1.857199
49.31202 | 14.1186 | 13.6676 | 9.06712 | 0.450997 | 2.709474 | 0.02957455 | 1.861434
49.32202 | 14.1616 | 13.66633 | 9.066047 | 0.4952686 | 2.704913 | 0.02966433 | 1.865707
49.33202 | 14.0994 | 13.66512 | 9.064973 | 0.4342832 | 2.700374 | 0.02975419 | 1.870016
49.34201 | 14.1441 | 13.66396 | 9.063897 | 0.4801388 | 2.695862 | 0.02984405 | 1.874358
49.35201 | 14.0826 | 13.66286 | 9.062819 | 0.419738 | 2.691368 | 0.02993406 | 1.878741
49.36201 | 14.1133 | 13.66182 | 9.061738 | 0.4514796 | 2.686896 | 0.03002414 | 1.883162
49.37201 | 14.0854 | 13.66084 | 9.060655 | 0.4245631 | 2.682447 | 0.03011428 | 1.887621
49.38201 | 14.105 | 13.65991 | 9.05957 | 0.4450891 | 2.67802 | 0.03020448 | 1.892117
49.392 | 14.0968 | 13.65904 | 9.058484 | 0.4377559 | 2.673619 | 0.03029465 | 1.896647
49.402 | 14.0803 | 13.65823 | 9.057394 | 0.4220656 | 2.669236 | 0.03038495 | 1.901219
49.412 | 14.0902 | 13.65748 | 9.056303 | 0.4327169 | 2.664874 | 0.0304753 | 1.905831
49.422 | 14.0772 | 13.65679 | 9.055209 | 0.4204093 | 2.660535 | 0.0305657 | 1.910481
49.432 | 14.0553 | 13.65616 | 9.054113 | 0.3991437 | 2.656217 | 0.03065613 | 1.91517
49.442 | 14.0898 | 13.65558 | 9.053016 | 0.4342197 | 2.65192 | 0.03074659 | 1.919898
49.45199 | 14.038 | 13.65506 | 9.051917 | 0.3829367 | 2.647649 | 0.030837 | 1.924661
49.46199 | 14.0944 | 13.65461 | 9.050814 | 0.439795 | 2.643395 | 0.03092751 | 1.929468
49.47199 | 14.0226 | 13.65421 | 9.04971 | 0.3683946 | 2.639163 | 0.03101805 | 1.934315
49.48199 | 14.0716 | 13.65387 | 9.048603 | 0.4177349 | 2.634951 | 0.03110861 | 1.939202
49.49199 | 14.0249 | 13.65358 | 9.047494 | 0.3713164 | 2.630761 | 0.03119918 | 1.944129
49.50198 | 14.0563 | 13.65336 | 9.046384 | 0.402938 | 2.626596 | 0.03128968 | 1.949092
49.51198 | 14.0381 | 13.6532 | 9.045271 | 0.3849007 | 2.622447 | 0.03138027 | 1.954101
49.52198 | 14.0308 | 13.6531 | 9.044156 | 0.3777041 | 2.618319 | 0.03147087 | 1.95915
49.53198 | 14.023 | 13.65305 | 9.043038 | 0.3699475 | 2.614212 | 0.03156147 | 1.964241
49.54198 | 14.0209 | 13.65307 | 9.041918 | 0.3678314 | 2.610126 | 0.03165206 | 1.969373
49.55198 | 13.9969 | 13.65314 | 9.040796 | 0.3437554 | 2.606059 | 0.03174266 | 1.974546
49.56197 | 14.0389 | 13.65328 | 9.039673 | 0.3856193 | 2.602018 | 0.03183316 | 1.979757
49.57197 | 13.9808 | 13.65348 | 9.038547 | 0.3273231 | 2.597992 | 0.03192373 | 1.985014
49.58197 | 14.0555 | 13.65373 | 9.037418 | 0.4017668 | 2.593987 | 0.0320143 | 1.990314
49.59197 | 13.9484 | 13.65405 | 9.036287 | 0.29435 | 2.590002 | 0.03210485 | 1.995656
49.60197 | 14.0075 | 13.65443 | 9.035154 | 0.3530727 | 2.586037 | 0.03219539 | 2.001041
49.61196 | 13.9867 | 13.65486 | 9.034019 | 0.331835 | 2.582096 | 0.03228582 | 2.006464
49.62196 | 13.9734 | 13.65536 | 9.032882 | 0.3180364 | 2.57817 | 0.03237631 | 2.011935
49.63196 | 13.9943 | 13.65592 | 9.031742 | 0.3383769 | 2.574265 | 0.03246679 | 2.01745
49.64196 | 13.951 | 13.65654 | 9.030599 | 0.294456 | 2.570379 | 0.03255724 | 2.023008
49.65196 | 13.9672 | 13.65723 | 9.029455 | 0.3099743 | 2.566513 | 0.03264767 | 2.02861
49.66196 | 13.96 | 13.65797 | 9.028308 | 0.3020311 | 2.562666 | 0.03273808 | 2.034257
49.67195 | 13.9418 | 13.65877 | 9.02716 | 0.2830273 | 2.558842 | 0.03282837 | 2.039942
49.68195 | 13.9691 | 13.65964 | 9.026009 | 0.3094609 | 2.555035 | 0.03291872 | 2.045677
49.69195 | 13.9198 | 13.66057 | 9.024855 | 0.2592334 | 2.551246 | 0.03300905 | 2.051456
49.70195 | 13.9151 | 13.66156 | 9.0237 | 0.2535438 | 2.547476 | 0.03309935 | 2.057281
49.71195 | 13.9435 | 13.66261 | 9.022541 | 0.2808921 | 2.543726 | 0.03318961 | 2.063151
49.72194 | 13.8928 | 13.66372 | 9.021382 | 0.2290799 | 2.539998 | 0.03327976 | 2.06906
49.73194 | 13.9415 | 13.6649 | 9.020219 | 0.2766039 | 2.536285 | 0.03336998 | 2.075021
49.74194 | 13.8767 | 13.66613 | 9.019054 | 0.2105653 | 2.532592 | 0.03346017 | 2.081028
49.75194 | 13.8956 | 13.66744 | 9.017887 | 0.2281644 | 2.528917 | 0.03355033 | 2.087081
49.76194 | 13.8805 | 13.6688 | 9.016717 | 0.2117008 | 2.525261 | 0.03364047 | 2.093181
49.77194 | 13.8803 | 13.67023 | 9.015545 | 0.2100744 | 2.521623 | 0.03373059 | 2.099327
49.78193 | 13.8506 | 13.67171 | 9.014372 | 0.1788865 | 2.518007 | 0.03382058 | 2.105513
49.79193 | 13.8839 | 13.67327 | 9.013195 | 0.2106329 | 2.514408 | 0.03391065 | 2.111753
49.80193 | 13.8195 | 13.67488 | 9.012016 | 0.1446185 | 2.510825 | 0.0340007 | 2.11804
49.81193 | 13.8554 | 13.67656 | 9.010835 | 0.1788384 | 2.507262 | 0.03409073 | 2.124374
49.82193 | 13.811 | 13.6783 | 9.009651 | 0.132697 | 2.503715 | 0.03418074 | 2.130756
49.83192 | 13.8249 | 13.68011 | 9.008466 | 0.1447927 | 2.500191 | 0.03427066 | 2.13718
49.84192 | 13.8319 | 13.68198 | 9.007278 | 0.1499218 | 2.496682 | 0.03436065 | 2.143657
49.85192 | 13.7825 | 13.68391 | 9.006087 | 0.09858908 | 2.49319 | 0.03445063 | 2.150183
49.86192 | 13.8144 | 13.68591 | 9.004894 | 0.1284901 | 2.489717 | 0.03454061 | 2.156758
49.87192 | 13.7589 | 13.68797 | 9.003699 | 0.07092932 | 2.48626 | 0.03463058 | 2.163381
49.88192 | 13.7791 | 13.6901 | 9.002501 | 0.08900228 | 2.482823 | 0.03472056 | 2.170053
49.89191 | 13.7812 | 13.69229 | 9.001302 | 0.08891371 | 2.479406 | 0.03481046 | 2.176768
49.90191 | 13.7588 | 13.69454 | 9.000099 | 0.06425859 | 2.476004 | 0.03490045 | 2.183538
49.91191 | 13.7543 | 13.69686 | 8.998894 | 0.05743891 | 2.472618 | 0.03499045 | 2.190358
49.92191 | 13.7588 | 13.69925 | 8.997687 | 0.05955425 | 2.469251 | 0.03508048 | 2.197228
49.93191 | 13.7127 | 13.7017 | 8.996477 | 0.01100452 | 2.465901 | 0.03517052 | 2.204147
49.9419 | 13.7528 | 13.70421 | 8.995266 | 0.04859297 | 2.462571 | 0.03526051 | 2.211109
49.9519 | 13.7101 | 13.70679 | 8.994052 | 0.003313173 | 2.459255 | 0.03535061 | 2.218129
49.9619 | 13.7157 | 13.70943 | 8.992835 | 0.006268054 | 2.455957 | 0.03544075 | 2.225199
49.9719 | 13.7221 | 13.71214 | 8.991615 | 0.009957829 | 2.452676 | 0.03553094 | 2.23232
49.9819 | 13.6933 | 13.71492 | 8.990394 | -0.02161819 | 2.449412 | 0.03562117 | 2.239492
49.9919 | 13.717 | 13.71776 | 8.989169 | -0.0007595299 | 2.446165 | 0.03571146 | 2.246714
50.00189 | 13.6749 | 13.72066 | 8.987944 | -0.04576301 | 2.442938 | 0.03580173 | 2.25398
50.01189 | 13.7143 | 13.72364 | 8.986715 | -0.009336132 | 2.439724 | 0.03589214 | 2.261305
50.02189 | 13.657 | 13.72668 | 8.985484 | -0.06967504 | 2.436528 | 0.03598263 | 2.268681
50.03189 | 13.6859 | 13.72978 | 8.98425 | -0.04387995 | 2.433348 | 0.0360732 | 2.276109
50.04189 | 13.6578 | 13.73295 | 8.983013 | -0.07515114 | 2.430185 | 0.03616386 | 2.283589
50.05188 | 13.6618 | 13.73619 | 8.981776 | -0.07438587 | 2.427042 | 0.03625452 | 2.291113
50.06188 | 13.6532 | 13.73949 | 8.980535 | -0.08628893 | 2.423912 | 0.03634538 | 2.298697
50.07188 | 13.6566 | 13.74286 | 8.979291 | -0.0862594 | 2.420798 | 0.03643634 | 2.306334
50.08188 | 13.6472 | 13.7463 | 8.978045 | -0.09909566 | 2.417701 | 0.03652742 | 2.314022
50.09188 | 13.6364 | 13.7498 | 8.976796 | -0.1133995 | 2.414621 | 0.03661862 | 2.321763
50.10188 | 13.6451 | 13.75337 | 8.975545 | -0.1082687 | 2.411556 | 0.03670996 | 2.329557
50.11187 | 13.6108 | 13.757 | 8.974293 | -0.1462022 | 2.408511 | 0.03680133 | 2.337396
50.12187 | 13.6437 | 13.76071 | 8.973037 | -0.1170054 | 2.405479 | 0.03689296 | 2.345296
50.13187 | 13.593 | 13.76448 | 8.971779 | -0.1714753 | 2.402463 | 0.03698474 | 2.353249
50.14187 | 13.6338 | 13.76831 | 8.970518 | -0.1345127 | 2.399464 | 0.03707669 | 2.361255
50.15187 | 13.5946 | 13.77222 | 8.969255 | -0.1776161 | 2.396479 | 0.03716882 | 2.369313
50.16186 | 13.5951 | 13.77618 | 8.96799 | -0.1810819 | 2.393515 | 0.03726104 | 2.377416
50.17186 | 13.6054 | 13.78022 | 8.966722 | -0.1748202 | 2.390563 | 0.03735355 | 2.385582
50.18186 | 13.5755 | 13.78433 | 8.965451 | -0.2088252 | 2.387626 | 0.03744626 | 2.393802
50.19186 | 13.6078 | 13.7885 | 8.964178 | -0.1806972 | 2.384706 | 0.03753919 | 2.402075
50.20186 | 13.5616 | 13.79274 | 8.962902 | -0.2311365 | 2.381801 | 0.03763234 | 2.410402
50.21186 | 13.5875 | 13.79704 | 8.961623 | -0.2095435 | 2.378912 | 0.03772573 | 2.418783
50.22185 | 13.5558 | 13.80141 | 8.960344 | -0.2456126 | 2.376041 | 0.03781927 | 2.427209
50.23185 | 13.5611 | 13.80585 | 8.959061 | -0.2447537 | 2.373183 | 0.03791315 | 2.435697
50.24185 | 13.5665 | 13.81036 | 8.957775 | -0.2438616 | 2.37034 | 0.03800729 | 2.444239
50.25185 | 13.5504 | 13.81494 | 8.956486 | -0.2645371 | 2.367513 | 0.03810171 | 2.452836
50.26185 | 13.5473 | 13.81958 | 8.955195 | -0.2722791 | 2.364701 | 0.03819642 | 2.461486
50.27184 | 13.5381 | 13.82428 | 8.953903 | -0.2861842 | 2.361907 | 0.03829132 | 2.470182
50.28184 | 13.5584 | 13.82906 | 8.952607 | -0.2706607 | 2.359126 | 0.03838663 | 2.478941
50.29184 | 13.5064 | 13.8339 | 8.951309 | -0.3275043 | 2.35636 | 0.03848226 | 2.487753
50.30184 | 13.5536 | 13.83881 | 8.950008 | -0.2852149 | 2.353609 | 0.03857821 | 2.49662
50.31184 | 13.5261 | 13.84379 | 8.948704 | -0.3176925 | 2.350873 | 0.03867452 | 2.505541
50.32184 | 13.5157 | 13.84884 | 8.947398 | -0.3331372 | 2.348152 | 0.03877117 | 2.514515
50.33183 | 13.5382 | 13.85394 | 8.946091 | -0.3157435 | 2.345449 | 0.03886808 | 2.523535
50.34183 | 13.4949 | 13.85912 | 8.94478 | -0.3642214 | 2.342758 | 0.03896546 | 2.532618
50.35183 | 13.5337 | 13.86437 | 8.943466 | -0.330666 | 2.340082 | 0.03906324 | 2.541755
50.36183 | 13.4855 | 13.86968 | 8.94215 | -0.384177 | 2.33742 | 0.03916141 | 2.550945
50.37183 | 13.5077 | 13.87505 | 8.940831 | -0.3673546 | 2.334774 | 0.03925999 | 2.56019
50.38182 | 13.5132 | 13.88049 | 8.939511 | -0.3672933 | 2.332145 | 0.0393589 | 2.569479
50.39182 | 13.4732 | 13.886 | 8.938187 | -0.4128032 | 2.329527 | 0.03945834 | 2.57883
50.40182 | 13.5233 | 13.89158 | 8.936861 | -0.3682791 | 2.326925 | 0.03955822 | 2.588236
50.41182 | 13.4761 | 13.89722 | 8.935532 | -0.421121 | 2.324337 | 0.03965856 | 2.597694
50.42182 | 13.5041 | 13.90293 | 8.9342 | -0.3988286 | 2.321763 | 0.03975937 | 2.607206
50.43182 | 13.468 | 13.9087 | 8.932866 | -0.4407016 | 2.319204 | 0.03986066 | 2.616771
50.44181 | 13.4691 | 13.91453 | 8.93153 | -0.4454342 | 2.316662 | 0.03996235 | 2.62638
50.45181 | 13.4839 | 13.92044 | 8.930191 | -0.4365376 | 2.314131 | 0.04006464 | 2.636051
50.46181 | 13.4599 | 13.92641 | 8.928849 | -0.4665057 | 2.311616 | 0.04016745 | 2.645774
50.47181 | 13.4817 | 13.93244 | 8.927504 | -0.4507388 | 2.309114 | 0.04027079 | 2.65555
50.48181 | 13.4556 | 13.93854 | 8.926157 | -0.4829363 | 2.306627 | 0.04037468 | 2.665378
50.4918 | 13.4504 | 13.94469 | 8.924809 | -0.4942911 | 2.304156 | 0.04047901 | 2.675248
50.5018 | 13.4574 | 13.95092 | 8.923456 | -0.4935161 | 2.301696 | 0.04058402 | 2.68518
50.5118 | 13.447 | 13.95721 | 8.922101 | -0.5102053 | 2.299251 | 0.0406896 | 2.695163
50.5218 | 13.4431 | 13.96356 | 8.920744 | -0.5204573 | 2.29682 | 0.04079578 | 2.705198
50.5318 | 13.4363 | 13.96997 | 8.919384 | -0.5336723 | 2.294403 | 0.04090257 | 2.715283
50.5418 | 13.4376 | 13.97645 | 8.918021 | -0.53885 | 2.292 | 0.04100997 | 2.72542
50.55179 | 13.4206 | 13.98298 | 8.916657 | -0.5623837 | 2.289613 | 0.04111789 | 2.735596
50.56179 | 13.4293 | 13.98959 | 8.915289 | -0.5602857 | 2.287238 | 0.04122657 | 2.745833
50.57179 | 13.4135 | 13.99625 | 8.913918 | -0.582749 | 2.284876 | 0.0413359 | 2.756119
50.58179 | 13.4068 | 14.00297 | 8.912545 | -0.5961737 | 2.282528 | 0.04144589 | 2.766455
50.59179 | 13.4059 | 14.00976 | 8.911169 | -0.6038588 | 2.280194 | 0.04155657 | 2.776839
50.60178 | 13.3939 | 14.0166 | 8.909792 | -0.6226977 | 2.277876 | 0.04166783 | 2.787263
50.61178 | 13.388 | 14.0235 | 8.90841 | -0.6355028 | 2.275569 | 0.0417799 | 2.797744
50.62178 | 13.388 | 14.03047 | 8.907027 | -0.6424675 | 2.273276 | 0.04189269 | 2.808272
50.63178 | 13.3888 | 14.03749 | 8.90564 | -0.6486909 | 2.270996 | 0.0420062 | 2.818849
50.64178 | 13.3889 | 14.04457 | 8.904251 | -0.6556726 | 2.26873 | 0.04212046 | 2.829471
50.65178 | 13.3672 | 14.05171 | 8.902859 | -0.6845124 | 2.266477 | 0.04223547 | 2.84014
50.66177 | 13.3776 | 14.0589 | 8.901466 | -0.6813023 | 2.26424 | 0.04235114 | 2.850845
50.67177 | 13.3658 | 14.06616 | 8.900069 | -0.7003558 | 2.262014 | 0.04246769 | 2.861605
50.68177 | 13.3598 | 14.07347 | 8.89867 | -0.7136655 | 2.259802 | 0.04258504 | 2.872409
50.69177 | 13.367 | 14.08083 | 8.897267 | -0.7138306 | 2.257602 | 0.04270318 | 2.883258
50.70177 | 13.3413 | 14.08825 | 8.895862 | -0.7469507 | 2.255416 | 0.04282215 | 2.89415
50.71176 | 13.3547 | 14.09572 | 8.894456 | -0.7410177 | 2.253246 | 0.04294182 | 2.905074
50.72176 | 13.3334 | 14.10325 | 8.893046 | -0.7698454 | 2.251086 | 0.04306244 | 2.916051
50.73176 | 13.3527 | 14.11083 | 8.891633 | -0.7581261 | 2.248939 | 0.04318392 | 2.92707
50.74176 | 13.354 | 14.11846 | 8.890217 | -0.7644589 | 2.246806 | 0.04330626 | 2.938129
50.75176 | 13.3166 | 14.12614 | 8.888799 | -0.8095429 | 2.244686 | 0.04342948 | 2.949229
50.76176 | 13.3366 | 14.13388 | 8.887378 | -0.7972775 | 2.242578 | 0.04355358 | 2.960368
50.77175 | 13.3218 | 14.14166 | 8.885955 | -0.8198555 | 2.240487 | 0.04367845 | 2.971535
50.78175 | 13.3262 | 14.14949 | 8.884529 | -0.8232887 | 2.238405 | 0.04380436 | 2.98275
50.79175 | 13.3403 | 14.15737 | 8.8831 | -0.8170698 | 2.236336 | 0.04393119 | 2.994002
50.80175 | 13.2941 | 14.1653 | 8.881668 | -0.8711988 | 2.234281 | 0.04405895 | 3.005291
50.81175 | 13.3207 | 14.17327 | 8.880234 | -0.8525742 | 2.232238 | 0.04418766 | 3.016615
50.82174 | 13.3155 | 14.18129 | 8.878798 | -0.8657859 | 2.23021 | 0.04431719 | 3.027961
50.83174 | 13.3058 | 14.18935 | 8.877358 | -0.8835515 | 2.228193 | 0.04444782 | 3.039353
50.84174 | 13.3184 | 14.19746 | 8.875916 | -0.8790613 | 2.226189 | 0.04457941 | 3.050777
50.85174 | 13.2817 | 14.20561 | 8.874471 | -0.923913 | 2.224197 | 0.04471201 | 3.062233
50.86174 | 13.3034 | 14.21381 | 8.873023 | -0.9104055 | 2.222217 | 0.0448456 | 3.07372
50.87174 | 13.3039 | 14.22204 | 8.871572 | -0.9181394 | 2.220251 | 0.04498021 | 3.085236
50.88173 | 13.2791 | 14.23031 | 8.87012 | -0.9512055 | 2.218299 | 0.0451157 | 3.09677
50.89173 | 13.2966 | 14.23862 | 8.868664 | -0.942016 | 2.216357 | 0.04525237 | 3.108342
50.90173 | 13.2829 | 14.24697 | 8.867206 | -0.964066 | 2.214429 | 0.04539007 | 3.119941
50.91173 | 13.2759 | 14.25535 | 8.865744 | -0.9794512 | 2.212513 | 0.04552884 | 3.131566
50.92173 | 13.291 | 14.26377 | 8.86428 | -0.9727709 | 2.210609 | 0.04566866 | 3.143214
50.93172 | 13.2615 | 14.27222 | 8.862815 | -1.010716 | 2.208719 | 0.04580943 | 3.154874
50.94172 | 13.2807 | 14.2807 | 8.861345 | -1.000002 | 2.20684 | 0.04595142 | 3.166567
50.95172 | 13.2656 | 14.28922 | 8.859873 | -1.02362 | 2.204973 | 0.0460945 | 3.17828
50.96172 | 13.2697 | 14.29777 | 8.858398 | -1.028067 | 2.203118 | 0.0462387 | 3.190013
50.97172 | 13.2623 | 14.30634 | 8.85692 | -1.044043 | 2.201276 | 0.04638401 | 3.201763
50.98172 | 13.2637 | 14.31495 | 8.855439 | -1.051246 | 2.199446 | 0.04653045 | 3.21353
50.99171 | 13.2567 | 14.32357 | 8.853958 | -1.066866 | 2.19763 | 0.04667788 | 3.225301
51.00171 | 13.2655 | 14.33222 | 8.852472 | -1.06672 | 2.195824 | 0.0468266 | 3.237097
51.01171 | 13.2442 | 14.3409 | 8.850983 | -1.096695 | 2.194031 | 0.04697648 | 3.248905
51.02171 | 13.2517 | 14.34959 | 8.849491 | -1.097893 | 2.192249 | 0.04712753 | 3.260725
51.03171 | 13.2448 | 14.35831 | 8.847997 | -1.113511 | 2.19048 | 0.04727976 | 3.272554
51.0417 | 13.2509 | 14.36704 | 8.846502 | -1.116138 | 2.188724 | 0.04743302 | 3.284379
51.0517 | 13.239 | 14.37579 | 8.845002 | -1.136792 | 2.186979 | 0.04758763 | 3.296223
51.0617 | 13.2547 | 14.38456 | 8.8435 | -1.12986 | 2.185246 | 0.04774345 | 3.308071
51.0717 | 13.2347 | 14.39334 | 8.841995 | -1.158642 | 2.183525 | 0.04790048 | 3.319922
51.0817 | 13.2439 | 14.40214 | 8.840487 | -1.158236 | 2.181815 | 0.04805873 | 3.331775
51.0917 | 13.2406 | 14.41094 | 8.838976 | -1.17034 | 2.180118 | 0.04821822 | 3.343628
51.10169 | 13.2323 | 14.41974 | 8.837464 | -1.187443 | 2.178434 | 0.04837879 | 3.355466
51.11169 | 13.2407 | 14.42856 | 8.835948 | -1.187863 | 2.17676 | 0.04854077 | 3.367314
51.12169 | 13.2405 | 14.43739 | 8.834429 | -1.196888 | 2.175099 | 0.04870401 | 3.379156
51.13169 | 13.2294 | 14.44622 | 8.832907 | -1.216816 | 2.173449 | 0.04886852 | 3.390991
51.14169 | 13.2397 | 14.45505 | 8.831383 | -1.215345 | 2.17181 | 0.0490343 | 3.402818
51.15168 | 13.2394 | 14.46387 | 8.829857 | -1.224466 | 2.170185 | 0.04920121 | 3.414622
51.16168 | 13.2356 | 14.47269 | 8.828327 | -1.237093 | 2.168571 | 0.04936957 | 3.426426
51.17168 | 13.2353 | 14.48152 | 8.826794 | -1.246215 | 2.166967 | 0.04953924 | 3.438214
51.18168 | 13.221 | 14.49033 | 8.825259 | -1.269331 | 2.165376 | 0.04971022 | 3.449987
51.19168 | 13.2405 | 14.49914 | 8.82372 | -1.25864 | 2.163796 | 0.04988251 | 3.461741
51.20168 | 13.2327 | 14.50794 | 8.822179 | -1.275237 | 2.162227 | 0.05005614 | 3.473474
51.21167 | 13.2375 | 14.51671 | 8.820637 | -1.279215 | 2.160672 | 0.05023092 | 3.485174
51.22167 | 13.2385 | 14.52549 | 8.81909 | -1.286986 | 2.159127 | 0.05040721 | 3.496861
51.23167 | 13.2276 | 14.53424 | 8.817541 | -1.306641 | 2.157593 | 0.05058486 | 3.508522
51.24167 | 13.2462 | 14.54298 | 8.815989 | -1.296777 | 2.156071 | 0.05076386 | 3.520153
51.25167 | 13.228 | 14.55169 | 8.814434 | -1.323693 | 2.15456 | 0.05094423 | 3.531754
51.26166 | 13.2369 | 14.56038 | 8.812878 | -1.323477 | 2.153062 | 0.05112579 | 3.543311
51.27166 | 13.2362 | 14.56904 | 8.811317 | -1.332845 | 2.151574 | 0.05130891 | 3.554844
51.28166 | 13.2403 | 14.57769 | 8.809754 | -1.337385 | 2.150098 | 0.05149341 | 3.56634
51.29166 | 13.2485 | 14.5863 | 8.808188 | -1.337796 | 2.148633 | 0.05167931 | 3.577796
51.30166 | 13.2385 | 14.59487 | 8.806619 | -1.356375 | 2.147179 | 0.0518666 | 3.58921
51.31166 | 13.2398 | 14.60342 | 8.805047 | -1.363619 | 2.145736 | 0.0520553 | 3.600581
51.32165 | 13.2507 | 14.61192 | 8.803474 | -1.361218 | 2.144307 | 0.05224519 | 3.611892
51.33165 | 13.2434 | 14.62039 | 8.801897 | -1.376987 | 2.142886 | 0.05243672 | 3.623167
51.34165 | 13.2397 | 14.62882 | 8.800317 | -1.389115 | 2.141478 | 0.05262967 | 3.634391
51.35165 | 13.2612 | 14.6372 | 8.798734 | -1.376 | 2.14008 | 0.05282406 | 3.645562
51.36165 | 13.2448 | 14.64554 | 8.797148 | -1.400739 | 2.138694 | 0.05301988 | 3.656677
51.37164 | 13.263 | 14.65382 | 8.795561 | -1.390821 | 2.13732 | 0.05321695 | 3.667722
51.38164 | 13.2688 | 14.66206 | 8.79397 | -1.39326 | 2.135956 | 0.05341566 | 3.678719
51.39164 | 13.2582 | 14.67025 | 8.792376 | -1.412047 | 2.134604 | 0.05361582 | 3.689652
51.40164 | 13.2803 | 14.67838 | 8.790779 | -1.398077 | 2.133262 | 0.05381744 | 3.700519
51.41164 | 13.2697 | 14.68645 | 8.789179 | -1.416749 | 2.131931 | 0.05402052 | 3.711318
51.42163 | 13.2728 | 14.69445 | 8.787578 | -1.421653 | 2.130613 | 0.05422487 | 3.722037
51.43163 | 13.2998 | 14.7024 | 8.785973 | -1.402601 | 2.129305 | 0.0544309 | 3.732692
51.44163 | 13.2781 | 14.71028 | 8.784365 | -1.432182 | 2.128007 | 0.0546384 | 3.743272
51.45163 | 13.2972 | 14.7181 | 8.782754 | -1.420896 | 2.12672 | 0.05484739 | 3.753775
51.46163 | 13.3111 | 14.72584 | 8.78114 | -1.414739 | 2.125445 | 0.05505787 | 3.764196
51.47163 | 13.3049 | 14.73351 | 8.779523 | -1.428607 | 2.12418 | 0.05526984 | 3.774534
51.48162 | 13.3201 | 14.74109 | 8.777905 | -1.420993 | 2.122928 | 0.0554831 | 3.784777
51.49162 | 13.3256 | 14.74861 | 8.776283 | -1.423007 | 2.121685 | 0.05569806 | 3.794941
51.50162 | 13.3216 | 14.75604 | 8.774658 | -1.43444 | 2.120453 | 0.05591453 | 3.805014
51.51162 | 13.3298 | 14.76339 | 8.77303 | -1.433589 | 2.119232 | 0.05613249 | 3.814993
51.52162 | 13.3558 | 14.77065 | 8.7714 | -1.414851 | 2.118022 | 0.05635197 | 3.824877
51.53161 | 13.3426 | 14.77782 | 8.769768 | -1.435217 | 2.116824 | 0.05657274 | 3.834652
51.54161 | 13.361 | 14.7849 | 8.768131 | -1.423898 | 2.115636 | 0.05679526 | 3.844336
51.55161 | 13.3708 | 14.79189 | 8.766492 | -1.421085 | 2.114458 | 0.05701929 | 3.853916
51.56161 | 13.3712 | 14.79878 | 8.76485 | -1.427575 | 2.113291 | 0.05724484 | 3.863389
51.57161 | 13.3893 | 14.80557 | 8.763205 | -1.416266 | 2.112135 | 0.05747192 | 3.872754
51.58161 | 13.3971 | 14.81225 | 8.761558 | -1.415154 | 2.11099 | 0.05770052 | 3.882006
51.5916 | 13.4058 | 14.81883 | 8.759909 | -1.413031 | 2.109856 | 0.05793043 | 3.891136
51.6016 | 13.4209 | 14.82531 | 8.758255 | -1.404408 | 2.108732 | 0.05816209 | 3.900158
51.6116 | 13.4303 | 14.83167 | 8.756599 | -1.401374 | 2.107619 | 0.05839528 | 3.909061
51.6216 | 13.4427 | 14.83793 | 8.75494 | -1.395228 | 2.106516 | 0.05863001 | 3.917842
51.6316 | 13.4586 | 14.84407 | 8.753278 | -1.385467 | 2.105424 | 0.05886626 | 3.926498
51.64159 | 13.465 | 14.85008 | 8.751615 | -1.385082 | 2.104344 | 0.05910382 | 3.935019
51.65159 | 13.4945 | 14.85598 | 8.749948 | -1.361484 | 2.103273 | 0.05934315 | 3.94342
51.66159 | 13.4961 | 14.86176 | 8.748277 | -1.365663 | 2.102213 | 0.05958401 | 3.951688
51.67159 | 13.5153 | 14.86742 | 8.746604 | -1.352117 | 2.101164 | 0.05982641 | 3.959823
51.68159 | 13.535 | 14.87294 | 8.744928 | -1.337944 | 2.100125 | 0.06007035 | 3.96782
51.69159 | 13.5598 | 14.87834 | 8.743249 | -1.31854 | 2.099096 | 0.06031581 | 3.975679
51.70158 | 13.5796 | 14.8836 | 8.741569 | -1.303999 | 2.098079 | 0.06056257 | 3.983388
51.71158 | 13.6071 | 14.88873 | 8.739885 | -1.281629 | 2.097072 | 0.06081111 | 3.990961
51.72158 | 13.6191 | 14.89372 | 8.738197 | -1.274622 | 2.096075 | 0.06106118 | 3.998388
51.73158 | 13.6557 | 14.89857 | 8.736507 | -1.242875 | 2.095089 | 0.06131278 | 4.005666
51.74158 | 13.6814 | 14.90329 | 8.734814 | -1.221886 | 2.094113 | 0.06156591 | 4.012794
51.75157 | 13.7126 | 14.90785 | 8.73312 | -1.19525 | 2.093148 | 0.06182031 | 4.019761
51.76157 | 13.7435 | 14.91227 | 8.731421 | -1.168771 | 2.092194 | 0.06207649 | 4.02658
51.77157 | 13.7599 | 14.91654 | 8.729719 | -1.156644 | 2.091249 | 0.06233419 | 4.033241
51.78157 | 13.8203 | 14.92067 | 8.728015 | -1.100366 | 2.090315 | 0.06259342 | 4.039743
51.79157 | 13.8564 | 14.92464 | 8.726307 | -1.068236 | 2.089391 | 0.06285416 | 4.046083
51.80157 | 13.878 | 14.92845 | 8.724597 | -1.05045 | 2.088478 | 0.06311641 | 4.052259
51.81156 | 13.9379 | 14.9321 | 8.722886 | -0.9942049 | 2.087576 | 0.06337991 | 4.058264
51.82156 | 13.972 | 14.9356 | 8.72117 | -0.9636042 | 2.086683 | 0.06364518 | 4.064106
51.83156 | 14.0014 | 14.93894 | 8.719451 | -0.9375421 | 2.085801 | 0.06391194 | 4.069778
51.84156 | 14.0608 | 14.94212 | 8.71773 | -0.8813178 | 2.084929 | 0.0641802 | 4.07528
51.85156 | 14.1111 | 14.94513 | 8.716005 | -0.8340286 | 2.084067 | 0.06444996 | 4.080607
51.86155 | 14.1444 | 14.94797 | 8.71428 | -0.8035704 | 2.083216 | 0.06472093 | 4.085754
51.87155 | 14.2135 | 14.95065 | 8.712549 | -0.7371468 | 2.082375 | 0.06499364 | 4.090729
51.88155 | 14.2626 | 14.95315 | 8.710816 | -0.6905533 | 2.081544 | 0.06526783 | 4.095525
51.89155 | 14.3118 | 14.95549 | 8.70908 | -0.6436879 | 2.080724 | 0.06554349 | 4.10014
51.90155 | 14.3662 | 14.95765 | 8.707342 | -0.5914498 | 2.079914 | 0.0658206 | 4.104574
51.91155 | 14.4252 | 14.95964 | 8.7056 | -0.5344364 | 2.079114 | 0.06609917 | 4.108823
51.92154 | 14.4749 | 14.96145 | 8.703857 | -0.4865454 | 2.078325 | 0.0663789 | 4.112884
51.93154 | 14.5362 | 14.96308 | 8.70211 | -0.4268785 | 2.077545 | 0.06666036 | 4.116763
51.94154 | 14.5912 | 14.96453 | 8.70036 | -0.3733321 | 2.076776 | 0.06694323 | 4.120453
51.95154 | 14.6529 | 14.96581 | 8.698607 | -0.3129056 | 2.076016 | 0.06722753 | 4.123955
51.96154 | 14.7252 | 14.9669 | 8.696851 | -0.2416971 | 2.075267 | 0.06751323 | 4.127266
51.97153 | 14.7725 | 14.9678 | 8.695094 | -0.1953049 | 2.074529 | 0.06780005 | 4.130382
51.98153 | 14.831 | 14.96853 | 8.693332 | -0.1375299 | 2.073801 | 0.06808854 | 4.133308
51.99153 | 14.8864 | 14.96907 | 8.691568 | -0.08266989 | 2.073082 | 0.06837841 | 4.136042
52.00153 | 14.9506 | 14.96942 | 8.6898 | -0.01882385 | 2.072374 | 0.06866966 | 4.13858
52.01153 | 15.0152 | 14.96959 | 8.68803 | 0.04560963 | 2.071676 | 0.06896225 | 4.140922
52.02153 | 15.0646 | 14.96957 | 8.686257 | 0.09503076 | 2.070987 | 0.0692562 | 4.143068
52.03152 | 15.1275 | 14.96936 | 8.684483 | 0.1581403 | 2.07031 | 0.06955117 | 4.145015
52.04152 | 15.1921 | 14.96896 | 8.682704 | 0.2231395 | 2.069642 | 0.06984776 | 4.146766
52.05152 | 15.2323 | 14.96837 | 8.680923 | 0.2639292 | 2.068984 | 0.07014566 | 4.148318
52.06152 | 15.3031 | 14.96759 | 8.679138 | 0.3355093 | 2.068337 | 0.07044486 | 4.149671
52.07152 | 15.3407 | 14.96662 | 8.677351 | 0.3740808 | 2.067699 | 0.07074533 | 4.150824
52.08151 | 15.4004 | 14.96546 | 8.675562 | 0.434942 | 2.067072 | 0.07104677 | 4.151777
52.09151 | 15.4639 | 14.9641 | 8.673769 | 0.4997971 | 2.066455 | 0.07134976 | 4.152529
52.10151 | 15.4848 | 14.96255 | 8.671973 | 0.5222452 | 2.065847 | 0.07165398 | 4.153081
52.11151 | 15.5513 | 14.96081 | 8.670174 | 0.5904857 | 2.065249 | 0.07195941 | 4.153431
52.12151 | 15.5861 | 14.95888 | 8.668372 | 0.6272183 | 2.064662 | 0.07226605 | 4.153581
52.13151 | 15.6163 | 14.95676 | 8.666568 | 0.6595445 | 2.064085 | 0.07257387 | 4.153529
52.1415 | 15.668 | 14.95444 | 8.664762 | 0.7135617 | 2.063518 | 0.07288255 | 4.153275
52.1515 | 15.6931 | 14.95193 | 8.662952 | 0.7411741 | 2.06296 | 0.07319268 | 4.152821
52.1615 | 15.7165 | 14.94922 | 8.661139 | 0.7672787 | 2.062413 | 0.07350394 | 4.152165
52.1715 | 15.7608 | 14.94632 | 8.659323 | 0.8144768 | 2.061875 | 0.0738163 | 4.151309
52.1815 | 15.7758 | 14.94323 | 8.657504 | 0.8325667 | 2.061349 | 0.07412976 | 4.150251
52.19149 | 15.7903 | 14.93995 | 8.655684 | 0.8503458 | 2.060831 | 0.07444396 | 4.148995
52.20149 | 15.8034 | 14.93648 | 8.653859 | 0.8669199 | 2.060323 | 0.07475954 | 4.147538
52.21149 | 15.8216 | 14.93281 | 8.652032 | 0.8887854 | 2.059826 | 0.07507613 | 4.145881
52.22149 | 15.8314 | 14.92896 | 8.650201 | 0.9024411 | 2.059338 | 0.07539372 | 4.144025
52.23149 | 15.8266 | 14.92491 | 8.648368 | 0.901687 | 2.058861 | 0.0757123 | 4.141971
52.24149 | 15.822 | 14.92068 | 8.646532 | 0.9013228 | 2.058393 | 0.07603183 | 4.13972
52.25148 | 15.8279 | 14.91626 | 8.644695 | 0.9116428 | 2.057936 | 0.07635199 | 4.137275
52.26148 | 15.8039 | 14.91164 | 8.642853 | 0.8922552 | 2.057488 | 0.07667336 | 4.134631
52.27148 | 15.809 | 14.90685 | 8.641008 | 0.9021541 | 2.057051 | 0.07699562 | 4.131792
52.28148 | 15.7764 | 14.90186 | 8.639161 | 0.8745399 | 2.056622 | 0.07731874 | 4.128758
52.29148 | 15.7694 | 14.89669 | 8.63731 | 0.8727103 | 2.056204 | 0.07764269 | 4.125533
52.30147 | 15.7481 | 14.89134 | 8.635459 | 0.85676 | 2.055797 | 0.07796713 | 4.122118
52.31147 | 15.7061 | 14.8858 | 8.633602 | 0.8202976 | 2.055398 | 0.07829266 | 4.118509
52.32147 | 15.6777 | 14.88008 | 8.631743 | 0.7976172 | 2.05501 | 0.07861894 | 4.114711
52.33147 | 15.6416 | 14.87418 | 8.629882 | 0.7674168 | 2.054631 | 0.07894593 | 4.110724
52.34147 | 15.6002 | 14.8681 | 8.628017 | 0.7320959 | 2.054263 | 0.07927363 | 4.106551
52.35147 | 15.568 | 14.86185 | 8.626149 | 0.7061528 | 2.053904 | 0.07960198 | 4.102192
52.36146 | 15.5197 | 14.85542 | 8.62428 | 0.6642801 | 2.053556 | 0.07993063 | 4.097653
52.37146 | 15.4723 | 14.84881 | 8.622407 | 0.6234877 | 2.053217 | 0.08026021 | 4.092928
52.38146 | 15.4291 | 14.84203 | 8.620531 | 0.5870696 | 2.052888 | 0.08059036 | 4.088021
52.39146 | 15.348 | 14.83508 | 8.618652 | 0.5129233 | 2.052569 | 0.08092104 | 4.082935
52.40146 | 15.3439 | 14.82795 | 8.61677 | 0.5159462 | 2.05226 | 0.08125223 | 4.077672
52.41145 | 15.2617 | 14.82067 | 8.614887 | 0.4410312 | 2.05196 | 0.08158351 | 4.072238
52.42145 | 15.1995 | 14.81321 | 8.612999 | 0.3862896 | 2.051671 | 0.08191559 | 4.066624
52.43145 | 15.1663 | 14.80559 | 8.611109 | 0.360713 | 2.051391 | 0.08224807 | 4.060839
52.44145 | 15.0886 | 14.7978 | 8.609215 | 0.2907994 | 2.051122 | 0.08258092 | 4.054883
52.45145 | 15.0281 | 14.78985 | 8.607319 | 0.2382476 | 2.050861 | 0.0829141 | 4.048758
52.46145 | 14.9842 | 14.78175 | 8.60542 | 0.2024541 | 2.050611 | 0.08324756 | 4.042467
52.47144 | 14.9165 | 14.77349 | 8.60352 | 0.143009 | 2.050371 | 0.08358095 | 4.036019
52.48144 | 14.8481 | 14.76507 | 8.601615 | 0.08302783 | 2.050141 | 0.08391487 | 4.029401
52.49144 | 14.783 | 14.7565 | 8.599707 | 0.02650015 | 2.04992 | 0.08424898 | 4.022623
52.50144 | 14.7396 | 14.74778 | 8.597797 | -0.008176201 | 2.04971 | 0.08458322 | 4.015687
52.51144 | 14.6697 | 14.7389 | 8.595883 | -0.06920352 | 2.049509 | 0.08491757 | 4.008594
52.52143 | 14.6171 | 14.72989 | 8.593969 | -0.1127933 | 2.049318 | 0.0852516 | 4.001355
52.53143 | 14.5502 | 14.72073 | 8.59205 | -0.1705294 | 2.049137 | 0.08558601 | 3.993957
52.54143 | 14.4875 | 14.71142 | 8.590128 | -0.223923 | 2.048965 | 0.08592039 | 3.98641
52.55143 | 14.4372 | 14.70198 | 8.588203 | -0.2647771 | 2.048804 | 0.0862547 | 3.978716
52.56143 | 14.3885 | 14.69239 | 8.586275 | -0.3038933 | 2.048652 | 0.0865889 | 3.970877
52.57143 | 14.3204 | 14.68267 | 8.584345 | -0.3622737 | 2.048511 | 0.08692294 | 3.962896
52.58142 | 14.2892 | 14.67283 | 8.582413 | -0.3836306 | 2.048378 | 0.08725645 | 3.954783
52.59142 | 14.2173 | 14.66285 | 8.580477 | -0.4455475 | 2.048256 | 0.08759005 | 3.946524
52.60142 | 14.1611 | 14.65274 | 8.578538 | -0.4916357 | 2.048144 | 0.08792335 | 3.93813
52.61142 | 14.1242 | 14.6425 | 8.576596 | -0.5182982 | 2.048042 | 0.08825631 | 3.929604
52.62142 | 14.0687 | 14.63214 | 8.574651 | -0.5634372 | 2.047949 | 0.08858891 | 3.920948
52.63141 | 14.0394 | 14.62167 | 8.572705 | -0.5822651 | 2.047866 | 0.08892071 | 3.912173
52.64141 | 13.9863 | 14.61106 | 8.570755 | -0.6247643 | 2.047793 | 0.08925239 | 3.903264
52.65141 | 13.9235 | 14.60035 | 8.568801 | -0.6768473 | 2.04773 | 0.08958355 | 3.894232
52.66141 | 13.9067 | 14.58952 | 8.566845 | -0.6828165 | 2.047677 | 0.08991412 | 3.88508
52.67141 | 13.8519 | 14.57858 | 8.564886 | -0.7266751 | 2.047634 | 0.09024408 | 3.875812
52.68141 | 13.8216 | 14.56752 | 8.562924 | -0.7459244 | 2.0476 | 0.09057336 | 3.866427
52.6914 | 13.7827 | 14.55638 | 8.560961 | -0.7736786 | 2.047576 | 0.0909016 | 3.85694
52.7014 | 13.7296 | 14.54512 | 8.558993 | -0.8155186 | 2.047562 | 0.09122939 | 3.847334
52.7114 | 13.7246 | 14.53376 | 8.557023 | -0.8091573 | 2.047558 | 0.09155636 | 3.83762
52.7214 | 13.6856 | 14.5223 | 8.55505 | -0.8366973 | 2.047564 | 0.09188245 | 3.827801
52.7314 | 13.6469 | 14.51074 | 8.553074 | -0.8638419 | 2.04758 | 0.0922076 | 3.817881
52.74139 | 13.6266 | 14.4991 | 8.551097 | -0.8725038 | 2.047605 | 0.09253147 | 3.807871
52.75139 | 13.5902 | 14.48736 | 8.549115 | -0.8971639 | 2.04764 | 0.09285462 | 3.797754
52.76139 | 13.5798 | 14.47554 | 8.54713 | -0.8957353 | 2.047686 | 0.09317669 | 3.787543
52.77139 | 13.5523 | 14.46362 | 8.545142 | -0.9113205 | 2.047741 | 0.09349761 | 3.77724
52.78139 | 13.5177 | 14.45162 | 8.543152 | -0.9339229 | 2.047806 | 0.09381735 | 3.766848
52.79139 | 13.5061 | 14.43954 | 8.541159 | -0.9334442 | 2.047881 | 0.09413584 | 3.756369
52.80138 | 13.4806 | 14.4274 | 8.539165 | -0.9467995 | 2.047965 | 0.09445271 | 3.745817
52.81138 | 13.4504 | 14.41517 | 8.537166 | -0.9647669 | 2.04806 | 0.09476854 | 3.735173
52.82138 | 13.4565 | 14.40286 | 8.535164 | -0.9463606 | 2.048164 | 0.09508296 | 3.724449
52.83138 | 13.4241 | 14.39048 | 8.53316 | -0.9663839 | 2.048279 | 0.09539591 | 3.71365
52.84138 | 13.4162 | 14.37804 | 8.531152 | -0.9618385 | 2.048403 | 0.09570734 | 3.702776
52.85137 | 13.3971 | 14.36554 | 8.529144 | -0.9684398 | 2.048537 | 0.0960169 | 3.691842
52.86137 | 13.3761 | 14.35297 | 8.527131 | -0.9768651 | 2.048681 | 0.09632512 | 3.680828
52.87137 | 13.3766 | 14.34033 | 8.525115 | -0.9637296 | 2.048835 | 0.09663165 | 3.669748
52.88137 | 13.3518 | 14.32764 | 8.523097 | -0.9758355 | 2.048999 | 0.09693644 | 3.658604
52.89137 | 13.3541 | 14.31488 | 8.521075 | -0.9607848 | 2.049173 | 0.09723942 | 3.647398
52.90137 | 13.3521 | 14.30208 | 8.519051 | -0.9499806 | 2.049356 | 0.09754054 | 3.636133
52.91136 | 13.3259 | 14.28924 | 8.517026 | -0.9633378 | 2.04955 | 0.09783946 | 3.624823
52.92136 | 13.3368 | 14.27633 | 8.514996 | -0.9395329 | 2.049753 | 0.09813669 | 3.613447
52.93136 | 13.326 | 14.26338 | 8.512963 | -0.9373812 | 2.049967 | 0.0984319 | 3.60202
52.94136 | 13.311 | 14.25039 | 8.510927 | -0.9393853 | 2.05019 | 0.09872502 | 3.590543
52.95136 | 13.325 | 14.23735 | 8.508889 | -0.9123474 | 2.050423 | 0.09901599 | 3.579019
52.96135 | 13.3062 | 14.22428 | 8.506849 | -0.9180825 | 2.050667 | 0.09930448 | 3.567462
52.97135 | 13.3015 | 14.21117 | 8.504805 | -0.9096665 | 2.05092 | 0.099591 | 3.55585
52.98135 | 13.3035 | 14.19802 | 8.502758 | -0.8945153 | 2.051183 | 0.0998752 | 3.544198
52.99135 | 13.2993 | 14.18483 | 8.500709 | -0.8855309 | 2.051456 | 0.100157 | 3.532509
53.00135 | 13.3112 | 14.17162 | 8.498656 | -0.8604157 | 2.05174 | 0.1004364 | 3.520783
53.01135 | 13.3016 | 14.15837 | 8.496601 | -0.8567714 | 2.052033 | 0.1007134 | 3.509024
53.02134 | 13.2995 | 14.14511 | 8.494545 | -0.8456131 | 2.052336 | 0.1009875 | 3.497245
53.03134 | 13.3094 | 14.13182 | 8.492484 | -0.8224176 | 2.052649 | 0.1012592 | 3.485425
53.04134 | 13.2993 | 14.1185 | 8.49042 | -0.8191992 | 2.052973 | 0.1015284 | 3.473578
53.05134 | 13.3015 | 14.10516 | 8.488353 | -0.8036596 | 2.053306 | 0.1017948 | 3.461706
53.06134 | 13.3126 | 14.0918 | 8.486284 | -0.7792018 | 2.053649 | 0.1020584 | 3.449811
53.07133 | 13.3082 | 14.07844 | 8.484214 | -0.7702409 | 2.054002 | 0.102319 | 3.437906
53.08133 | 13.33 | 14.06505 | 8.482139 | -0.7350511 | 2.054365 | 0.102577 | 3.42597
53.09133 | 13.3079 | 14.05165 | 8.480061 | -0.7437499 | 2.054739 | 0.102832 | 3.414018
53.10133 | 13.3239 | 14.03824 | 8.477981 | -0.7143373 | 2.055122 | 0.103084 | 3.402051
53.11133 | 13.3236 | 14.02482 | 8.475897 | -0.7012159 | 2.055516 | 0.103333 | 3.39007
53.12133 | 13.3323 | 14.01139 | 8.473811 | -0.679087 | 2.055919 | 0.1035789 | 3.378078
53.13132 | 13.3247 | 13.99797 | 8.471724 | -0.6732677 | 2.056333 | 0.1038215 | 3.366089
53.14132 | 13.3278 | 13.98453 | 8.469632 | -0.6567303 | 2.056757 | 0.104061 | 3.35408
53.15132 | 13.3306 | 13.97109 | 8.467538 | -0.6404911 | 2.057191 | 0.1042973 | 3.342066
53.16132 | 13.3541 | 13.95765 | 8.46544 | -0.6035519 | 2.057634 | 0.1045304 | 3.330047
53.17132 | 13.3337 | 13.94421 | 8.46334 | -0.6105144 | 2.058089 | 0.10476 | 3.318025
53.18131 | 13.3489 | 13.93079 | 8.461239 | -0.5818932 | 2.058552 | 0.1049861 | 3.306015
53.19131 | 13.3614 | 13.91736 | 8.459134 | -0.5559642 | 2.059027 | 0.1052089 | 3.293995
53.20131 | 13.3497 | 13.90394 | 8.457025 | -0.5542418 | 2.059512 | 0.1054282 | 3.281977
53.21131 | 13.3612 | 13.89053 | 8.454914 | -0.5293273 | 2.060006 | 0.1056439 | 3.269963
53.22131 | 13.3602 | 13.87712 | 8.4528 | -0.5169226 | 2.060511 | 0.1058561 | 3.257955
53.23131 | 13.3695 | 13.86373 | 8.450683 | -0.4942291 | 2.061026 | 0.1060646 | 3.245955
53.2413 | 13.3784 | 13.85036 | 8.448566 | -0.4719619 | 2.061551 | 0.1062692 | 3.233976
53.2513 | 13.3817 | 13.837 | 8.446443 | -0.4552952 | 2.062087 | 0.1064702 | 3.221995
53.2613 | 13.3807 | 13.82364 | 8.444318 | -0.4429443 | 2.062633 | 0.1066675 | 3.210026
53.2713 | 13.3948 | 13.81031 | 8.44219 | -0.4155104 | 2.063188 | 0.1068609 | 3.198071
53.2813 | 13.3877 | 13.797 | 8.440059 | -0.4092952 | 2.063755 | 0.1070505 | 3.18613
53.29129 | 13.3974 | 13.78371 | 8.437928 | -0.3863122 | 2.064331 | 0.107236 | 3.174218
53.30129 | 13.3992 | 13.77044 | 8.435792 | -0.3712378 | 2.064918 | 0.1074177 | 3.162311
53.31129 | 13.412 | 13.75719 | 8.433653 | -0.3451857 | 2.065515 | 0.1075954 | 3.150423
53.32129 | 13.4141 | 13.74396 | 8.431511 | -0.3298574 | 2.066122 | 0.107769 | 3.138555
53.33129 | 13.4101 | 13.73075 | 8.429366 | -0.3206534 | 2.06674 | 0.1079386 | 3.126709
53.34129 | 13.4306 | 13.71758 | 8.427219 | -0.2869759 | 2.067368 | 0.108104 | 3.114885
53.35128 | 13.4198 | 13.70444 | 8.425071 | -0.2846383 | 2.068006 | 0.1082652 | 3.103096
53.36128 | 13.426 | 13.69132 | 8.422919 | -0.2653163 | 2.068654 | 0.1084223 | 3.091321
53.37128 | 13.4517 | 13.67822 | 8.420763 | -0.2265241 | 2.069314 | 0.1085751 | 3.079572
53.38128 | 13.4401 | 13.66516 | 8.418605 | -0.2250626 | 2.069983 | 0.1087237 | 3.067851
53.39128 | 13.4367 | 13.65213 | 8.416444 | -0.2154325 | 2.070663 | 0.108868 | 3.056158
53.40127 | 13.4604 | 13.63915 | 8.414282 | -0.1787487 | 2.071352 | 0.1090079 | 3.044506
53.41127 | 13.4581 | 13.62619 | 8.412116 | -0.1680854 | 2.072053 | 0.1091435 | 3.032873
53.42127 | 13.4581 | 13.61326 | 8.409946 | -0.1551561 | 2.072764 | 0.1092747 | 3.021271
53.43127 | 13.4644 | 13.60036 | 8.407774 | -0.1359629 | 2.073486 | 0.1094015 | 3.009701
53.44127 | 13.4758 | 13.58751 | 8.405599 | -0.1117063 | 2.074218 | 0.1095238 | 2.998165
53.45127 | 13.4721 | 13.57469 | 8.403422 | -0.1025878 | 2.074961 | 0.1096416 | 2.986663
53.46126 | 13.4619 | 13.56192 | 8.401244 | -0.1000186 | 2.075712 | 0.1097549 | 2.975207
53.47126 | 13.4783 | 13.54918 | 8.399061 | -0.07087793 | 2.076476 | 0.1098637 | 2.963777
53.48126 | 13.4914 | 13.53648 | 8.396875 | -0.0450766 | 2.07725 | 0.109968 | 2.952383
53.49126 | 13.4762 | 13.52382 | 8.394687 | -0.0476166 | 2.078035 | 0.1100676 | 2.941027
53.50126 | 13.4805 | 13.5112 | 8.392496 | -0.03069738 | 2.07883 | 0.1101627 | 2.929709
53.51125 | 13.4878 | 13.49863 | 8.390304 | -0.01083462 | 2.079636 | 0.1102531 | 2.918442
53.52125 | 13.4796 | 13.4861 | 8.388108 | -0.006501347 | 2.080451 | 0.1103389 | 2.907204
53.53125 | 13.497 | 13.47361 | 8.385908 | 0.02338738 | 2.081278 | 0.11042 | 2.896006
53.54125 | 13.4859 | 13.46117 | 8.383706 | 0.02473085 | 2.082116 | 0.1104965 | 2.88485
53.55125 | 13.4904 | 13.44877 | 8.381501 | 0.04162921 | 2.082965 | 0.1105682 | 2.873736
53.56125 | 13.4878 | 13.43642 | 8.379294 | 0.05138215 | 2.083823 | 0.1106353 | 2.862665
53.57124 | 13.487 | 13.42413 | 8.377086 | 0.06287359 | 2.084692 | 0.1106976 | 2.851651
53.58124 | 13.4909 | 13.41187 | 8.374873 | 0.07903208 | 2.085572 | 0.1107552 | 2.840667
53.59124 | 13.4823 | 13.39966 | 8.372658 | 0.08264256 | 2.086463 | 0.110808 | 2.829728
53.60124 | 13.4767 | 13.3875 | 8.370439 | 0.0892047 | 2.087365 | 0.1108561 | 2.818835
53.61124 | 13.479 | 13.37538 | 8.368218 | 0.1036176 | 2.088277 | 0.1108995 | 2.807987
53.62123 | 13.4703 | 13.36333 | 8.365997 | 0.1069692 | 2.0892 | 0.110938 | 2.797196
53.63123 | 13.4627 | 13.35132 | 8.363771 | 0.1113822 | 2.090134 | 0.1109718 | 2.786441
53.64123 | 13.4619 | 13.33936 | 8.361541 | 0.1225447 | 2.091079 | 0.1110008 | 2.775734
53.65123 | 13.459 | 13.32744 | 8.35931 | 0.1315562 | 2.092035 | 0.111025 | 2.765074
53.66123 | 13.4414 | 13.31558 | 8.357075 | 0.1258159 | 2.093001 | 0.1110444 | 2.754463
53.67123 | 13.4412 | 13.30378 | 8.354838 | 0.1374237 | 2.093979 | 0.111059 | 2.7439
53.68122 | 13.4331 | 13.29203 | 8.352601 | 0.1410675 | 2.094966 | 0.1110688 | 2.733397
53.69122 | 13.4247 | 13.28033 | 8.350358 | 0.1443698 | 2.095966 | 0.1110738 | 2.722933
53.70122 | 13.4194 | 13.26868 | 8.348113 | 0.1507187 | 2.096976 | 0.111074 | 2.712518
53.71122 | 13.4091 | 13.25709 | 8.345865 | 0.1520141 | 2.097997 | 0.1110695 | 2.702154
53.72122 | 13.384 | 13.24554 | 8.343614 | 0.1384553 | 2.099029 | 0.1110601 | 2.691841
53.73121 | 13.3964 | 13.23407 | 8.341364 | 0.1623308 | 2.100071 | 0.111046 | 2.681588
53.74121 | 13.384 | 13.22264 | 8.339108 | 0.1613631 | 2.101125 | 0.1110271 | 2.671377
53.75121 | 13.3606 | 13.21126 | 8.336849 | 0.1493402 | 2.10219 | 0.1110034 | 2.661217
53.76121 | 13.344 | 13.19994 | 8.334588 | 0.1440616 | 2.103267 | 0.110975 | 2.651109
53.77121 | 13.3456 | 13.18867 | 8.332324 | 0.1569276 | 2.104354 | 0.1109418 | 2.641052
53.78121 | 13.3277 | 13.17746 | 8.330058 | 0.1502374 | 2.105453 | 0.1109039 | 2.631049
53.7912 | 13.307 | 13.16632 | 8.327791 | 0.1406802 | 2.106561 | 0.1108613 | 2.621107
53.8012 | 13.2954 | 13.15522 | 8.325519 | 0.1401776 | 2.107682 | 0.110814 | 2.611208
53.8112 | 13.2912 | 13.14418 | 8.323244 | 0.1470178 | 2.108814 | 0.110762 | 2.601362
53.8212 | 13.2652 | 13.1332 | 8.320967 | 0.1320014 | 2.109956 | 0.1107052 | 2.59157
53.8312 | 13.2673 | 13.12227 | 8.318687 | 0.1450273 | 2.111111 | 0.1106439 | 2.581831
53.84119 | 13.238 | 13.11141 | 8.316407 | 0.1265857 | 2.112275 | 0.1105779 | 2.572154
53.85119 | 13.2195 | 13.1006 | 8.314122 | 0.1188967 | 2.113452 | 0.1105072 | 2.562522
53.86119 | 13.2283 | 13.08985 | 8.311834 | 0.1384501 | 2.11464 | 0.110432 | 2.552943
53.87119 | 13.1986 | 13.07915 | 8.309544 | 0.1194455 | 2.115839 | 0.1103521 | 2.543419
53.88119 | 13.1855 | 13.06852 | 8.307251 | 0.1169828 | 2.11705 | 0.1102677 | 2.533948
53.89119 | 13.183 | 13.05794 | 8.304955 | 0.1250617 | 2.118272 | 0.1101788 | 2.524532
53.90118 | 13.1547 | 13.04743 | 8.30266 | 0.1072719 | 2.119504 | 0.1100854 | 2.515179
53.91118 | 13.1504 | 13.03697 | 8.300359 | 0.1134339 | 2.120749 | 0.1099874 | 2.505871
53.92118 | 13.1211 | 13.02656 | 8.298055 | 0.09453714 | 2.122005 | 0.109885 | 2.496617
53.93118 | 13.1148 | 13.01622 | 8.295749 | 0.09858152 | 2.123273 | 0.1097782 | 2.487418
53.94118 | 13.0947 | 13.00593 | 8.29344 | 0.08876717 | 2.124552 | 0.1096669 | 2.478273
53.95117 | 13.081 | 12.99572 | 8.291131 | 0.08528276 | 2.125842 | 0.1095513 | 2.469193
53.96117 | 13.0712 | 12.98555 | 8.288817 | 0.08565049 | 2.127144 | 0.1094313 | 2.460157
53.97117 | 13.049 | 12.97544 | 8.286501 | 0.07355874 | 2.128458 | 0.109307 | 2.451176
53.98117 | 13.0285 | 12.96539 | 8.284182 | 0.06310767 | 2.129783 | 0.1091784 | 2.442249
53.99117 | 13.0248 | 12.9554 | 8.28186 | 0.06939735 | 2.13112 | 0.1090455 | 2.433377
54.00117 | 13.0168 | 12.94547 | 8.279536 | 0.07132751 | 2.132469 | 0.1089084 | 2.42456
54.01116 | 12.9886 | 12.93561 | 8.277211 | 0.05298872 | 2.133828 | 0.1087673 | 2.415805
54.02116 | 12.9771 | 12.9258 | 8.274881 | 0.05129999 | 2.1352 | 0.1086218 | 2.407097
54.03116 | 12.9686 | 12.91605 | 8.272549 | 0.05255207 | 2.136584 | 0.1084723 | 2.398443
54.04116 | 12.9472 | 12.90636 | 8.270215 | 0.04084442 | 2.137979 | 0.1083187 | 2.389843
54.05116 | 12.9425 | 12.89672 | 8.267877 | 0.04577737 | 2.139386 | 0.108161 | 2.381298
54.06115 | 12.9152 | 12.88716 | 8.26554 | 0.02804108 | 2.140804 | 0.1079994 | 2.372816
54.07115 | 12.9099 | 12.87765 | 8.263197 | 0.03225488 | 2.142235 | 0.1078338 | 2.364379
54.08115 | 12.8955 | 12.86819 | 8.260852 | 0.02730901 | 2.143678 | 0.1076642 | 2.355997
54.09115 | 12.8766 | 12.8588 | 8.258505 | 0.01780375 | 2.145132 | 0.1074907 | 2.347669
54.10115 | 12.8564 | 12.84946 | 8.256154 | 0.00693855 | 2.146599 | 0.1073134 | 2.339395
54.11115 | 12.8488 | 12.84019 | 8.253802 | 0.008614026 | 2.148078 | 0.1071323 | 2.331175
54.12114 | 12.8351 | 12.83098 | 8.251449 | 0.004120614 | 2.149567 | 0.1069476 | 2.323016
54.13114 | 12.822 | 12.82182 | 8.249091 | 0.000177321 | 2.151069 | 0.106759 | 2.314904
54.14114 | 12.8059 | 12.81273 | 8.24673 | -0.006825864 | 2.152584 | 0.1065667 | 2.306845
54.15114 | 12.8047 | 12.80369 | 8.244367 | 0.00101154 | 2.154111 | 0.1063708 | 2.29884
54.16114 | 12.7823 | 12.79471 | 8.242002 | -0.01241024 | 2.155649 | 0.1061713 | 2.290888
54.17113 | 12.78 | 12.7858 | 8.239636 | -0.005800178 | 2.157199 | 0.1059684 | 2.282997
54.18113 | 12.7571 | 12.77694 | 8.237265 | -0.01984093 | 2.158762 | 0.1057619 | 2.275152
54.19113 | 12.7412 | 12.76814 | 8.234892 | -0.02694075 | 2.160337 | 0.1055519 | 2.267359
54.20113 | 12.7359 | 12.7594 | 8.232517 | -0.02349988 | 2.161925 | 0.1053385 | 2.25962
54.21113 | 12.7348 | 12.75072 | 8.230138 | -0.01591793 | 2.163525 | 0.1051217 | 2.251933
54.22113 | 12.7106 | 12.7421 | 8.227758 | -0.03149524 | 2.165137 | 0.1049016 | 2.244299
54.23112 | 12.7008 | 12.73354 | 8.225377 | -0.03274018 | 2.16676 | 0.1046785 | 2.236725
54.24112 | 12.6916 | 12.72504 | 8.222991 | -0.0334354 | 2.168396 | 0.1044519 | 2.229196
54.25112 | 12.6807 | 12.71659 | 8.220602 | -0.0358894 | 2.170045 | 0.1042222 | 2.221719
54.26112 | 12.6669 | 12.7082 | 8.218212 | -0.04130253 | 2.171707 | 0.1039894 | 2.214295
54.27112 | 12.6474 | 12.69987 | 8.215818 | -0.05247446 | 2.173381 | 0.1037535 | 2.206922
54.28111 | 12.6444 | 12.69161 | 8.213425 | -0.0472136 | 2.175066 | 0.1035148 | 2.199608
54.29111 | 12.6449 | 12.6834 | 8.211026 | -0.0385026 | 2.176765 | 0.1032729 | 2.192338
54.30111 | 12.6125 | 12.67525 | 8.208625 | -0.06275008 | 2.178477 | 0.1030281 | 2.18512
54.31111 | 12.6179 | 12.66716 | 8.206222 | -0.04925596 | 2.180201 | 0.1027804 | 2.177952
54.32111 | 12.608 | 12.65912 | 8.203816 | -0.05112001 | 2.181938 | 0.1025299 | 2.170836
54.33111 | 12.5954 | 12.65114 | 8.201408 | -0.05574238 | 2.183688 | 0.1022766 | 2.16377
54.3411 | 12.5893 | 12.64323 | 8.198999 | -0.05393066 | 2.185448 | 0.1020209 | 2.156762
54.3511 | 12.5743 | 12.63537 | 8.196586 | -0.06106916 | 2.187223 | 0.1017623 | 2.149798
54.3611 | 12.5744 | 12.62757 | 8.19417 | -0.05316561 | 2.189011 | 0.101501 | 2.142883
54.3711 | 12.5679 | 12.61982 | 8.191752 | -0.0519199 | 2.190812 | 0.1012372 | 2.136019
54.3811 | 12.5483 | 12.61213 | 8.189331 | -0.06383188 | 2.192625 | 0.1009708 | 2.129205
54.39109 | 12.5549 | 12.60451 | 8.18691 | -0.04960883 | 2.19445 | 0.1007023 | 2.122447
54.40109 | 12.5284 | 12.59694 | 8.184484 | -0.06853593 | 2.196289 | 0.1004311 | 2.115731
54.41109 | 12.5282 | 12.58942 | 8.182056 | -0.06122034 | 2.198142 | 0.1001576 | 2.109065
54.42109 | 12.5318 | 12.58196 | 8.179625 | -0.05016232 | 2.200007 | 0.0998817 | 2.102448
54.43109 | 12.4934 | 12.57456 | 8.177192 | -0.08116111 | 2.201885 | 0.0996036 | 2.09588
54.44109 | 12.5107 | 12.56722 | 8.174756 | -0.05651716 | 2.203777 | 0.09932329 | 2.089361
54.45108 | 12.4965 | 12.55994 | 8.172321 | -0.06343733 | 2.205679 | 0.09904112 | 2.082896
54.46108 | 12.4959 | 12.55271 | 8.16988 | -0.05680746 | 2.207597 | 0.09875658 | 2.076473
54.47108 | 12.489 | 12.54553 | 8.167437 | -0.05653395 | 2.209528 | 0.09846999 | 2.070099
54.48108 | 12.4704 | 12.53842 | 8.164992 | -0.06801703 | 2.211472 | 0.0981814 | 2.063772
54.49108 | 12.4806 | 12.53136 | 8.162544 | -0.05075675 | 2.213429 | 0.09789089 | 2.057492
54.50107 | 12.4706 | 12.52436 | 8.160096 | -0.05375904 | 2.215398 | 0.09759878 | 2.051266
54.51107 | 12.4572 | 12.51741 | 8.157644 | -0.06021197 | 2.217382 | 0.09730455 | 2.045082
54.52107 | 12.4575 | 12.51052 | 8.155188 | -0.05301975 | 2.219379 | 0.09700852 | 2.038944
54.53107 | 12.4521 | 12.50369 | 8.152731 | -0.05158531 | 2.221391 | 0.09671077 | 2.032853
54.54107 | 12.4464 | 12.4969 | 8.150271 | -0.05050474 | 2.223414 | 0.09641133 | 2.026808
54.55107 | 12.4522 | 12.49018 | 8.147808 | -0.03798178 | 2.225453 | 0.09611026 | 2.02081
54.56106 | 12.4334 | 12.48352 | 8.145346 | -0.05012032 | 2.227502 | 0.09580791 | 2.014865
54.57106 | 12.4199 | 12.47691 | 8.142879 | -0.05700787 | 2.229567 | 0.09550374 | 2.008958
54.58106 | 12.4309 | 12.47035 | 8.140409 | -0.03945053 | 2.231645 | 0.09519808 | 2.003098
54.59106 | 12.4182 | 12.46385 | 8.137937 | -0.04564924 | 2.233738 | 0.094891 | 1.997283
54.60106 | 12.4173 | 12.4574 | 8.135463 | -0.04010164 | 2.235844 | 0.09458255 | 1.991512
54.61105 | 12.4124 | 12.45102 | 8.132988 | -0.03861684 | 2.237962 | 0.09427305 | 1.985794
54.62105 | 12.3973 | 12.44468 | 8.130509 | -0.04738093 | 2.240096 | 0.093962 | 1.980113
54.63105 | 12.4033 | 12.4384 | 8.128028 | -0.03509877 | 2.242243 | 0.0936497 | 1.974478
54.64105 | 12.4019 | 12.43217 | 8.125544 | -0.03027207 | 2.244405 | 0.09333623 | 1.968887
54.65105 | 12.3938 | 12.426 | 8.123057 | -0.03219926 | 2.246581 | 0.09302162 | 1.96334
54.66105 | 12.3885 | 12.41988 | 8.120569 | -0.03138175 | 2.24877 | 0.09270593 | 1.957837
54.67104 | 12.3848 | 12.41382 | 8.11808 | -0.02902381 | 2.250972 | 0.09238953 | 1.952383
54.68104 | 12.3922 | 12.40781 | 8.115586 | -0.01561428 | 2.253189 | 0.09207183 | 1.946967
54.69104 | 12.3772 | 12.40186 | 8.113091 | -0.02465923 | 2.255421 | 0.09175317 | 1.941594
54.70104 | 12.3735 | 12.39596 | 8.110592 | -0.02245787 | 2.257667 | 0.09143363 | 1.936265
54.71104 | 12.3778 | 12.39011 | 8.108092 | -0.01231085 | 2.259928 | 0.09111324 | 1.930978
54.72103 | 12.3738 | 12.38432 | 8.105591 | -0.01052274 | 2.2622 | 0.09079241 | 1.925739
54.73103 | 12.3631 | 12.37858 | 8.103086 | -0.01548285 | 2.264489 | 0.09047047 | 1.920537
54.74103 | 12.3687 | 12.3729 | 8.100579 | -0.004196452 | 2.266792 | 0.09014781 | 1.915378
54.75103 | 12.348 | 12.36726 | 8.098069 | -0.0192631 | 2.269109 | 0.0898245 | 1.91026
54.76103 | 12.361 | 12.36168 | 8.095556 | -0.0006832223 | 2.271442 | 0.08950056 | 1.905185
54.77102 | 12.3525 | 12.35616 | 8.093044 | -0.003663266 | 2.273786 | 0.08917637 | 1.900156
54.78102 | 12.3501 | 12.35069 | 8.090527 | -0.0005897658 | 2.276147 | 0.08885133 | 1.895164
54.79102 | 12.3596 | 12.34527 | 8.088008 | 0.0143313 | 2.278523 | 0.0885258 | 1.890212
54.80102 | 12.3459 | 12.3399 | 8.085487 | 0.005998869 | 2.280914 | 0.08819983 | 1.885301
54.81102 | 12.3439 | 12.33459 | 8.082963 | 0.009314287 | 2.283319 | 0.08787344 | 1.880431
54.82102 | 12.3362 | 12.32932 | 8.080436 | 0.006876723 | 2.285739 | 0.08754671 | 1.875601
54.83101 | 12.3437 | 12.32412 | 8.07791 | 0.01958182 | 2.288172 | 0.08722 | 1.870816
54.84101 | 12.3448 | 12.31896 | 8.07538 | 0.02583966 | 2.290621 | 0.08689266 | 1.866067
54.85101 | 12.3526 | 12.31385 | 8.072846 | 0.03874517 | 2.293086 | 0.08656509 | 1.861357
54.86101 | 12.3297 | 12.3088 | 8.070311 | 0.02089877 | 2.295566 | 0.08623731 | 1.856687
54.87101 | 12.3402 | 12.3038 | 8.067773 | 0.03640003 | 2.298061 | 0.08590938 | 1.852057
54.881 | 12.3212 | 12.29886 | 8.065236 | 0.02234476 | 2.300568 | 0.08558167 | 1.84747
54.891 | 12.3386 | 12.29396 | 8.062694 | 0.04464228 | 2.303093 | 0.08525355 | 1.842918
54.901 | 12.325 | 12.28911 | 8.060149 | 0.03588832 | 2.305633 | 0.08492537 | 1.838404
54.911 | 12.3312 | 12.28432 | 8.057602 | 0.0468828 | 2.308188 | 0.0845972 | 1.833929
54.921 | 12.3257 | 12.27957 | 8.055053 | 0.04612571 | 2.310759 | 0.08426906 | 1.829493
54.931 | 12.3203 | 12.27488 | 8.052502 | 0.04541726 | 2.313345 | 0.08394096 | 1.825095
54.94099 | 12.3152 | 12.27025 | 8.049951 | 0.04495314 | 2.315944 | 0.08361334 | 1.820739
54.95099 | 12.3243 | 12.26566 | 8.047395 | 0.05864215 | 2.318561 | 0.0832855 | 1.816416
54.96099 | 12.3234 | 12.26112 | 8.044837 | 0.06228026 | 2.321193 | 0.08295785 | 1.812132
54.97099 | 12.3084 | 12.25663 | 8.042276 | 0.05176759 | 2.323841 | 0.0826304 | 1.807884
54.98099 | 12.3166 | 12.2522 | 8.039714 | 0.06440381 | 2.326505 | 0.0823032 | 1.803674
54.99098 | 12.3041 | 12.24781 | 8.037151 | 0.05628508 | 2.329182 | 0.08197659 | 1.799505
55.00098 | 12.319 | 12.24348 | 8.034584 | 0.07552014 | 2.331877 | 0.08164998 | 1.795369
55.01098 | 12.3065 | 12.2392 | 8.032015 | 0.06730422 | 2.334588 | 0.0813237 | 1.791269
55.02098 | 12.3068 | 12.23496 | 8.029443 | 0.07183826 | 2.337315 | 0.0809978 | 1.787206
55.03098 | 12.3042 | 12.23078 | 8.02687 | 0.07342186 | 2.340057 | 0.0806723 | 1.783179
55.04098 | 12.304 | 12.22664 | 8.024294 | 0.07735509 | 2.342816 | 0.08034723 | 1.779188
55.05097 | 12.3016 | 12.22257 | 8.021718 | 0.07903403 | 2.345588 | 0.08002296 | 1.775237
55.06097 | 12.2922 | 12.21853 | 8.019137 | 0.07366738 | 2.348379 | 0.07969886 | 1.771317
55.07097 | 12.2864 | 12.21455 | 8.016555 | 0.07185016 | 2.351186 | 0.07937528 | 1.767434
55.08097 | 12.2962 | 12.21062 | 8.01397 | 0.08558338 | 2.354009 | 0.07905225 | 1.763585
55.09097 | 12.2788 | 12.20673 | 8.011383 | 0.07206692 | 2.356849 | 0.07872981 | 1.759771
55.10096 | 12.2876 | 12.2029 | 8.008796 | 0.08469697 | 2.359702 | 0.07840829 | 1.755996
55.11096 | 12.2855 | 12.19912 | 8.006205 | 0.08638109 | 2.362574 | 0.07808708 | 1.752253
55.12096 | 12.29 | 12.19538 | 8.003611 | 0.09461593 | 2.365463 | 0.07776655 | 1.748543
55.13096 | 12.2704 | 12.1917 | 8.001016 | 0.07870085 | 2.368368 | 0.07744669 | 1.744869
55.14096 | 12.2804 | 12.18806 | 7.998418 | 0.09233676 | 2.37129 | 0.07712755 | 1.741228
55.15096 | 12.275 | 12.18448 | 7.995817 | 0.09052299 | 2.374229 | 0.07680915 | 1.737621
55.16095 | 12.281 | 12.18094 | 7.993218 | 0.1000571 | 2.377181 | 0.07649182 | 1.734052
55.17095 | 12.2785 | 12.17745 | 7.990613 | 0.1010455 | 2.380153 | 0.07617496 | 1.730513
55.18095 | 12.2711 | 12.17402 | 7.988007 | 0.09708465 | 2.383142 | 0.07585892 | 1.727007
55.19095 | 12.271 | 12.17063 | 7.985398 | 0.100375 | 2.386148 | 0.07554371 | 1.723535
55.20095 | 12.2744 | 12.16728 | 7.982787 | 0.1071165 | 2.389171 | 0.07522934 | 1.720096
55.21094 | 12.2692 | 12.16399 | 7.980177 | 0.1052058 | 2.392208 | 0.07491616 | 1.716693
55.22094 | 12.2598 | 12.16075 | 7.977561 | 0.09904967 | 2.395265 | 0.07460358 | 1.71332
55.23094 | 12.2621 | 12.15755 | 7.974944 | 0.1045452 | 2.398339 | 0.07429191 | 1.709979
55.24094 | 12.267 | 12.15441 | 7.972325 | 0.112592 | 2.401431 | 0.07398117 | 1.706671
55.25094 | 12.2566 | 12.15131 | 7.969703 | 0.1052901 | 2.40454 | 0.0736714 | 1.703396
55.26094 | 12.2541 | 12.14826 | 7.967079 | 0.1058399 | 2.407666 | 0.0733626 | 1.700152
55.27093 | 12.2618 | 12.14526 | 7.964456 | 0.1165386 | 2.410807 | 0.0730551 | 1.696944
55.28093 | 12.255 | 12.14231 | 7.961828 | 0.1126915 | 2.413968 | 0.07274831 | 1.693764
55.29093 | 12.2668 | 12.1394 | 7.959198 | 0.1273967 | 2.417147 | 0.07244256 | 1.690616
55.30093 | 12.2458 | 12.13655 | 7.956566 | 0.1092537 | 2.420343 | 0.07213785 | 1.6875
55.31093 | 12.2617 | 12.13374 | 7.953932 | 0.1279623 | 2.423557 | 0.07183421 | 1.684414
55.32092 | 12.2549 | 12.13098 | 7.951298 | 0.1239202 | 2.426786 | 0.07153196 | 1.681363
55.33092 | 12.2541 | 12.12827 | 7.94866 | 0.1258331 | 2.430036 | 0.0712305 | 1.678341
55.34092 | 12.2552 | 12.1256 | 7.946019 | 0.1295977 | 2.433304 | 0.07093015 | 1.675349
55.35092 | 12.2547 | 12.12299 | 7.943377 | 0.1317147 | 2.43659 | 0.07063093 | 1.672387
55.36092 | 12.2491 | 12.12042 | 7.940732 | 0.128684 | 2.439894 | 0.07033286 | 1.669457
55.37092 | 12.2528 | 12.11789 | 7.938085 | 0.1349059 | 2.443216 | 0.07003595 | 1.666557
55.38091 | 12.2505 | 12.11542 | 7.935439 | 0.1350766 | 2.446554 | 0.06974049 | 1.66369
55.39091 | 12.2335 | 12.113 | 7.932788 | 0.1205029 | 2.449913 | 0.06944593 | 1.66085
55.40091 | 12.2545 | 12.11062 | 7.930135 | 0.1438817 | 2.45329 | 0.06915257 | 1.658041
55.41091 | 12.2386 | 12.10829 | 7.92748 | 0.1303129 | 2.456685 | 0.06886043 | 1.655261
55.42091 | 12.2478 | 12.106 | 7.924823 | 0.1417964 | 2.4601 | 0.0685695 | 1.652511
55.4309 | 12.2456 | 12.10377 | 7.922167 | 0.1418306 | 2.463529 | 0.0682801 | 1.649793
55.4409 | 12.2479 | 12.10158 | 7.919506 | 0.1463196 | 2.466981 | 0.06799165 | 1.647102
55.4509 | 12.2488 | 12.09944 | 7.916843 | 0.1493612 | 2.470451 | 0.06770446 | 1.64444
55.4609 | 12.2453 | 12.09734 | 7.914178 | 0.1479555 | 2.473941 | 0.06741854 | 1.641808
55.4709 | 12.2388 | 12.0953 | 7.911511 | 0.1435026 | 2.477449 | 0.06713389 | 1.639204
55.4809 | 12.2544 | 12.0933 | 7.908841 | 0.1611028 | 2.480976 | 0.06685053 | 1.636629
55.49089 | 12.2516 | 12.09135 | 7.906173 | 0.1602534 | 2.484519 | 0.06656875 | 1.634086
55.50089 | 12.2407 | 12.08944 | 7.9035 | 0.1512592 | 2.488084 | 0.06628799 | 1.631569
55.51089 | 12.2609 | 12.08758 | 7.900825 | 0.173318 | 2.491669 | 0.06600855 | 1.62908
55.52089 | 12.2368 | 12.08577 | 7.898147 | 0.1510294 | 2.495273 | 0.06573042 | 1.626619
55.53089 | 12.2538 | 12.08401 | 7.895468 | 0.169794 | 2.498897 | 0.06545363 | 1.624187
55.54088 | 12.2556 | 12.08229 | 7.89279 | 0.1733102 | 2.502536 | 0.06517845 | 1.621785
55.55088 | 12.2331 | 12.08062 | 7.890107 | 0.1524806 | 2.506199 | 0.06490434 | 1.619409
55.56088 | 12.2526 | 12.079 | 7.887422 | 0.1736043 | 2.509882 | 0.06463159 | 1.617061
55.57088 | 12.242 | 12.07742 | 7.884734 | 0.1645812 | 2.513584 | 0.06436019 | 1.614741
55.58088 | 12.2561 | 12.07589 | 7.882045 | 0.1802112 | 2.517306 | 0.06409015 | 1.612448
55.59088 | 12.2585 | 12.07441 | 7.879354 | 0.1840944 | 2.521048 | 0.06382149 | 1.610182
55.60087 | 12.2486 | 12.07297 | 7.876664 | 0.1756301 | 2.524805 | 0.06355448 | 1.607946
55.61087 | 12.2597 | 12.07158 | 7.873969 | 0.1881189 | 2.528588 | 0.06328858 | 1.605735
55.62087 | 12.2603 | 12.07024 | 7.871272 | 0.1900624 | 2.532389 | 0.06302406 | 1.603552
55.63087 | 12.2599 | 12.06894 | 7.868574 | 0.1909578 | 2.536213 | 0.06276094 | 1.601395
55.64087 | 12.2634 | 12.06769 | 7.865873 | 0.195708 | 2.540055 | 0.06249921 | 1.599265
55.65086 | 12.2586 | 12.06649 | 7.863173 | 0.192109 | 2.543914 | 0.06223913 | 1.597164
55.66086 | 12.2623 | 12.06534 | 7.860468 | 0.196965 | 2.547798 | 0.06198021 | 1.595088
55.67086 | 12.2697 | 12.06423 | 7.857762 | 0.2054742 | 2.551703 | 0.06172269 | 1.593038
55.68086 | 12.2724 | 12.06316 | 7.855053 | 0.2092368 | 2.555628 | 0.06146659 | 1.591015
55.69086 | 12.2605 | 12.06215 | 7.852343 | 0.1983529 | 2.559574 | 0.0612119 | 1.589018
55.70086 | 12.2717 | 12.06118 | 7.849631 | 0.2105222 | 2.563541 | 0.06095863 | 1.587047
55.71085 | 12.2622 | 12.06026 | 7.846919 | 0.2019439 | 2.567526 | 0.06070702 | 1.585104
55.72085 | 12.266 | 12.05938 | 7.844203 | 0.2066199 | 2.571535 | 0.06045659 | 1.583185
55.73085 | 12.2787 | 12.05855 | 7.841486 | 0.2201495 | 2.575565 | 0.06020758 | 1.581293
55.74085 | 12.2588 | 12.05777 | 7.838766 | 0.2010321 | 2.579617 | 0.05996 | 1.579425
55.75085 | 12.2885 | 12.05703 | 7.836044 | 0.2314683 | 2.58369 | 0.05971385 | 1.577584
55.76084 | 12.2757 | 12.05634 | 7.833323 | 0.2193586 | 2.587779 | 0.05946937 | 1.57577
55.77084 | 12.2675 | 12.0557 | 7.830598 | 0.2118 | 2.591896 | 0.05922608 | 1.57398
55.78084 | 12.288 | 12.0551 | 7.82787 | 0.2328977 | 2.596033 | 0.05898422 | 1.572215
55.79084 | 12.2801 | 12.05455 | 7.825141 | 0.2255459 | 2.600194 | 0.0587438 | 1.570475
55.80084 | 12.2871 | 12.05405 | 7.82241 | 0.2330505 | 2.604373 | 0.0585048 | 1.568761
55.81084 | 12.2861 | 12.05359 | 7.819677 | 0.232505 | 2.608578 | 0.05826724 | 1.567072
55.82083 | 12.279 | 12.05319 | 7.816946 | 0.2258143 | 2.6128 | 0.05803135 | 1.565409
55.83083 | 12.2979 | 12.05282 | 7.814209 | 0.2450788 | 2.617046 | 0.05779665 | 1.56377
55.84083 | 12.2824 | 12.05251 | 7.811471 | 0.229893 | 2.621317 | 0.05756339 | 1.562156
55.85083 | 12.2899 | 12.05224 | 7.80873 | 0.2376643 | 2.625607 | 0.05733157 | 1.560566
55.86083 | 12.2891 | 12.05201 | 7.805988 | 0.2370854 | 2.629924 | 0.05710117 | 1.559001
55.87082 | 12.2878 | 12.05184 | 7.803247 | 0.2359629 | 2.634255 | 0.05687245 | 1.557462
55.88082 | 12.2858 | 12.05171 | 7.800502 | 0.2340922 | 2.638615 | 0.05664492 | 1.555946
55.89082 | 12.2985 | 12.05163 | 7.797754 | 0.2468747 | 2.642998 | 0.05641882 | 1.554454
55.90082 | 12.2873 | 12.05159 | 7.795005 | 0.2357105 | 2.647404 | 0.05619415 | 1.552987
55.91082 | 12.3028 | 12.0516 | 7.792254 | 0.2511994 | 2.651832 | 0.05597091 | 1.551543
55.92082 | 12.2926 | 12.05166 | 7.789501 | 0.2409414 | 2.656284 | 0.05574909 | 1.550124
55.93081 | 12.2932 | 12.05176 | 7.786749 | 0.2414364 | 2.660755 | 0.05552894 | 1.548731
55.94081 | 12.311 | 12.05192 | 7.783993 | 0.2590846 | 2.665253 | 0.05530997 | 1.54736
55.95081 | 12.2953 | 12.05211 | 7.781235 | 0.2431861 | 2.669774 | 0.05509242 | 1.546012
55.96081 | 12.2944 | 12.05236 | 7.778475 | 0.2420403 | 2.67432 | 0.05487629 | 1.544689
55.97081 | 12.3134 | 12.05265 | 7.775713 | 0.2607476 | 2.678888 | 0.05466158 | 1.543389
55.9808 | 12.2982 | 12.05299 | 7.772953 | 0.2452079 | 2.683477 | 0.0544485 | 1.542114
55.9908 | 12.3085 | 12.05338 | 7.770187 | 0.2551211 | 2.688093 | 0.05423661 | 1.540862
56.0008 | 12.3026 | 12.05381 | 7.76742 | 0.248787 | 2.692733 | 0.05402614 | 1.539633
56.0108 | 12.302 | 12.05429 | 7.764652 | 0.2477059 | 2.697398 | 0.05381706 | 1.538427
56.0208 | 12.2989 | 12.05482 | 7.761881 | 0.2440772 | 2.702087 | 0.05360938 | 1.537245
56.0308 | 12.3085 | 12.0554 | 7.759109 | 0.2531018 | 2.7068 | 0.05340313 | 1.536086
56.04079 | 12.2907 | 12.05602 | 7.756338 | 0.2346793 | 2.711532 | 0.05319846 | 1.534952
56.05079 | 12.3171 | 12.05669 | 7.753563 | 0.2604093 | 2.716294 | 0.05299498 | 1.533839
56.06079 | 12.2954 | 12.05741 | 7.750785 | 0.237991 | 2.721081 | 0.05279289 | 1.53275
56.07079 | 12.3007 | 12.05817 | 7.748006 | 0.2425262 | 2.725892 | 0.0525922 | 1.531683
56.08079 | 12.3111 | 12.05899 | 7.745226 | 0.2521129 | 2.730729 | 0.05239289 | 1.53064
56.09078 | 12.3031 | 12.05985 | 7.742446 | 0.2432538 | 2.735586 | 0.05219515 | 1.52962
56.10078 | 12.3048 | 12.06075 | 7.739662 | 0.2440459 | 2.740472 | 0.0519986 | 1.528622
56.11078 | 12.3087 | 12.06171 | 7.736876 | 0.2469901 | 2.745384 | 0.05180343 | 1.527647
56.12078 | 12.301 | 12.06271 | 7.734089 | 0.2382865 | 2.750321 | 0.05160962 | 1.526694
56.13078 | 12.3099 | 12.06376 | 7.7313 | 0.246135 | 2.755284 | 0.05141718 | 1.525765
56.14078 | 12.3057 | 12.06486 | 7.728509 | 0.2408362 | 2.760272 | 0.0512261 | 1.524857
56.15077 | 12.3003 | 12.06601 | 7.725719 | 0.2342901 | 2.765281 | 0.05103656 | 1.523973
56.16077 | 12.3082 | 12.0672 | 7.722925 | 0.2409952 | 2.770321 | 0.0508482 | 1.523111
56.17077 | 12.315 | 12.06845 | 7.720129 | 0.2465519 | 2.775387 | 0.05066118 | 1.522271
56.18077 | 12.2956 | 12.06974 | 7.717332 | 0.2258605 | 2.780479 | 0.05047551 | 1.521453
56.19077 | 12.3063 | 12.07108 | 7.714533 | 0.2352207 | 2.785597 | 0.05029118 | 1.520658
56.20076 | 12.2908 | 12.07247 | 7.711735 | 0.218334 | 2.790737 | 0.05010838 | 1.519886
56.21076 | 12.3074 | 12.0739 | 7.708933 | 0.233498 | 2.795908 | 0.04992672 | 1.519135
56.22076 | 12.31 | 12.07539 | 7.706129 | 0.2346131 | 2.801106 | 0.04974639 | 1.518406
56.23076 | 12.3185 | 12.07692 | 7.703323 | 0.2415797 | 2.80633 | 0.04956739 | 1.5177
56.24076 | 12.3025 | 12.0785 | 7.700516 | 0.2239978 | 2.811582 | 0.0493897 | 1.517015
56.25076 | 12.3192 | 12.08013 | 7.697707 | 0.2390672 | 2.81686 | 0.04921333 | 1.516352
56.26075 | 12.3025 | 12.08181 | 7.6949 | 0.2206894 | 2.82216 | 0.04903845 | 1.515712
56.27075 | 12.3229 | 12.08354 | 7.692088 | 0.2393611 | 2.827493 | 0.04886469 | 1.515093
56.28075 | 12.3064 | 12.08532 | 7.689274 | 0.2210839 | 2.832854 | 0.04869225 | 1.514496
56.29075 | 12.3214 | 12.08714 | 7.686459 | 0.2342573 | 2.838242 | 0.04852109 | 1.513921
56.30075 | 12.3342 | 12.08902 | 7.683642 | 0.2451817 | 2.843658 | 0.04835123 | 1.513367
56.31074 | 12.3074 | 12.09094 | 7.680827 | 0.2164589 | 2.849095 | 0.04818282 | 1.512836
56.32074 | 12.3349 | 12.09292 | 7.678007 | 0.2419848 | 2.854567 | 0.04801553 | 1.512326
56.33074 | 12.3326 | 12.09494 | 7.675186 | 0.2376612 | 2.860066 | 0.04784951 | 1.511837
56.34074 | 12.3228 | 12.09701 | 7.672363 | 0.2257881 | 2.865594 | 0.04768477 | 1.51137
56.35074 | 12.3184 | 12.09913 | 7.669538 | 0.2192653 | 2.87115 | 0.0475213 | 1.510925
56.36074 | 12.3395 | 12.10131 | 7.666712 | 0.2381928 | 2.876735 | 0.04735908 | 1.510501
56.37073 | 12.3383 | 12.10353 | 7.663887 | 0.2347721 | 2.882343 | 0.04719828 | 1.510099
56.38073 | 12.3403 | 12.1058 | 7.661058 | 0.2344999 | 2.887985 | 0.04703858 | 1.509718
56.39073 | 12.3402 | 12.10812 | 7.658227 | 0.2320776 | 2.893656 | 0.04688013 | 1.509358
56.40073 | 12.3494 | 12.1105 | 7.655395 | 0.2389049 | 2.899357 | 0.04672291 | 1.50902
56.41073 | 12.3507 | 12.11292 | 7.652562 | 0.237782 | 2.905086 | 0.04656694 | 1.508703
56.42072 | 12.3455 | 12.11539 | 7.649729 | 0.2301107 | 2.91084 | 0.04641235 | 1.508408
56.43072 | 12.3616 | 12.11791 | 7.646893 | 0.2436869 | 2.916629 | 0.04625883 | 1.508133
56.44072 | 12.3686 | 12.12049 | 7.644054 | 0.2481124 | 2.922447 | 0.04610654 | 1.50788
56.45072 | 12.3625 | 12.12311 | 7.641215 | 0.2393871 | 2.928295 | 0.04595546 | 1.507648
56.46072 | 12.3624 | 12.12579 | 7.638374 | 0.2366109 | 2.934173 | 0.0458056 | 1.507437
56.47072 | 12.3659 | 12.12852 | 7.635531 | 0.2373834 | 2.940081 | 0.04565694 | 1.507247
56.48071 | 12.3754 | 12.13129 | 7.63269 | 0.2441075 | 2.946014 | 0.04550964 | 1.507079
56.49071 | 12.3686 | 12.13412 | 7.629844 | 0.2344778 | 2.951983 | 0.04536338 | 1.506931
56.50071 | 12.373 | 12.137 | 7.626997 | 0.2359965 | 2.957983 | 0.0452183 | 1.506805
56.51071 | 12.3858 | 12.13994 | 7.624149 | 0.2458637 | 2.964013 | 0.04507442 | 1.5067
56.52071 | 12.3727 | 12.14292 | 7.621299 | 0.2297793 | 2.970075 | 0.04493172 | 1.506615
56.5307 | 12.3879 | 12.14595 | 7.61845 | 0.241946 | 2.976161 | 0.04479034 | 1.506552
56.5407 | 12.3932 | 12.14904 | 7.615598 | 0.2441577 | 2.982285 | 0.04464998 | 1.50651
56.5507 | 12.3883 | 12.15218 | 7.612743 | 0.2361173 | 2.98844 | 0.0445108 | 1.506488
56.5607 | 12.3999 | 12.15538 | 7.609888 | 0.2445249 | 2.994627 | 0.04437276 | 1.506488
56.5707 | 12.3888 | 12.15862 | 7.607031 | 0.23018 | 3.000846 | 0.04423589 | 1.506508
56.5807 | 12.4009 | 12.16192 | 7.604172 | 0.2389822 | 3.007096 | 0.04410017 | 1.506549
56.59069 | 12.4132 | 12.16526 | 7.601315 | 0.2479351 | 3.013373 | 0.04396571 | 1.506612
56.60069 | 12.3979 | 12.16867 | 7.598454 | 0.2292322 | 3.019687 | 0.04383227 | 1.506695
56.61069 | 12.4096 | 12.17212 | 7.595591 | 0.2374759 | 3.026034 | 0.04369997 | 1.506798
56.62069 | 12.414 | 12.17563 | 7.592727 | 0.238367 | 3.032414 | 0.04356879 | 1.506923
56.63069 | 12.4063 | 12.1792 | 7.589862 | 0.2271044 | 3.038826 | 0.04343874 | 1.507069
56.64068 | 12.4176 | 12.18281 | 7.586998 | 0.2347919 | 3.045265 | 0.04330993 | 1.507235
56.65068 | 12.4078 | 12.18648 | 7.58413 | 0.2213227 | 3.051744 | 0.04318211 | 1.507422
56.66068 | 12.4172 | 12.1902 | 7.58126 | 0.2269991 | 3.058256 | 0.0430554 | 1.50763
56.67068 | 12.4196 | 12.19398 | 7.578389 | 0.2256219 | 3.064801 | 0.04292979 | 1.507859
56.68068 | 12.4126 | 12.19781 | 7.575517 | 0.2147905 | 3.071379 | 0.04280528 | 1.508108
56.69068 | 12.4188 | 12.2017 | 7.572643 | 0.2171049 | 3.077992 | 0.04268186 | 1.508378
56.70067 | 12.4316 | 12.20563 | 7.569771 | 0.2259685 | 3.084632 | 0.04255965 | 1.508669
56.71067 | 12.4281 | 12.20963 | 7.566895 | 0.2184736 | 3.091312 | 0.0424384 | 1.508981
56.72067 | 12.4332 | 12.21368 | 7.564017 | 0.2195243 | 3.098027 | 0.04231823 | 1.509313
56.73067 | 12.4424 | 12.21778 | 7.561138 | 0.2246197 | 3.104776 | 0.04219914 | 1.509666
56.74067 | 12.4313 | 12.22194 | 7.558258 | 0.20936 | 3.11156 | 0.04208111 | 1.51004
56.75066 | 12.4462 | 12.22615 | 7.55538 | 0.2200491 | 3.118373 | 0.04196426 | 1.510434
56.76066 | 12.44 | 12.23042 | 7.552497 | 0.2095785 | 3.125227 | 0.04184835 | 1.51085
56.77066 | 12.4396 | 12.23475 | 7.549613 | 0.2048523 | 3.132116 | 0.04173349 | 1.511286
56.78066 | 12.4536 | 12.23913 | 7.546727 | 0.2144699 | 3.139041 | 0.04161968 | 1.511743
56.79066 | 12.4513 | 12.24357 | 7.54384 | 0.2077317 | 3.146001 | 0.04150692 | 1.51222
56.80066 | 12.463 | 12.24806 | 7.540952 | 0.2149375 | 3.152996 | 0.04139519 | 1.512718
56.81065 | 12.4447 | 12.25261 | 7.538066 | 0.1920905 | 3.160022 | 0.0412846 | 1.513237
56.82065 | 12.4496 | 12.25721 | 7.535176 | 0.1923852 | 3.167087 | 0.04117494 | 1.513777
56.83065 | 12.4693 | 12.26188 | 7.532284 | 0.2074187 | 3.174194 | 0.0410663 | 1.514337
56.84065 | 12.4647 | 12.2666 | 7.529391 | 0.1980994 | 3.181333 | 0.04095867 | 1.514918
56.85065 | 12.4604 | 12.27138 | 7.526497 | 0.1890183 | 3.188513 | 0.04085206 | 1.51552
56.86064 | 12.4768 | 12.27621 | 7.523604 | 0.200589 | 3.195718 | 0.04074656 | 1.516142
56.87064 | 12.4688 | 12.2811 | 7.520707 | 0.187695 | 3.20297 | 0.04064196 | 1.516786
56.88064 | 12.4719 | 12.28606 | 7.517809 | 0.1858447 | 3.210258 | 0.04053836 | 1.51745
56.89064 | 12.4921 | 12.29107 | 7.51491 | 0.2010332 | 3.217586 | 0.04043575 | 1.518135
56.90064 | 12.4847 | 12.29613 | 7.51201 | 0.1885666 | 3.224949 | 0.04033413 | 1.51884
56.91064 | 12.4826 | 12.30126 | 7.509108 | 0.1813385 | 3.232353 | 0.0402335 | 1.519567
56.92063 | 12.4967 | 12.30644 | 7.506208 | 0.1902592 | 3.239785 | 0.04013394 | 1.520314
56.93063 | 12.4787 | 12.31169 | 7.503304 | 0.1670147 | 3.247264 | 0.04003528 | 1.521082
56.94063 | 12.5001 | 12.31699 | 7.500399 | 0.1831102 | 3.254782 | 0.03993757 | 1.521871
56.95063 | 12.5046 | 12.32235 | 7.497493 | 0.1822482 | 3.262338 | 0.03984083 | 1.522681
56.96063 | 12.4939 | 12.32777 | 7.494585 | 0.1661262 | 3.269932 | 0.03974505 | 1.523511
56.97062 | 12.4946 | 12.33325 | 7.491679 | 0.1613483 | 3.27756 | 0.03965032 | 1.524362
56.98062 | 12.5029 | 12.33879 | 7.488769 | 0.1641061 | 3.285234 | 0.03955645 | 1.525235
56.99062 | 12.4969 | 12.3444 | 7.485858 | 0.1525032 | 3.292947 | 0.03946353 | 1.526128
57.00062 | 12.5213 | 12.35006 | 7.482946 | 0.1712398 | 3.3007 | 0.03937155 | 1.527042
57.01062 | 12.5167 | 12.35578 | 7.480033 | 0.1609157 | 3.308494 | 0.0392805 | 1.527977
57.02062 | 12.51 | 12.36157 | 7.477118 | 0.1484305 | 3.316327 | 0.03919039 | 1.528934
57.03061 | 12.5309 | 12.36741 | 7.474206 | 0.1634896 | 3.324194 | 0.0391013 | 1.52991
57.04061 | 12.522 | 12.37332 | 7.471289 | 0.1486817 | 3.332108 | 0.03901304 | 1.530908
57.05061 | 12.5157 | 12.37929 | 7.468371 | 0.1364118 | 3.340064 | 0.03892571 | 1.531927
57.06061 | 12.5497 | 12.38532 | 7.465452 | 0.1643802 | 3.348061 | 0.03883929 | 1.532967
57.07061 | 12.5364 | 12.39141 | 7.462532 | 0.1449863 | 3.356099 | 0.03875378 | 1.534029
57.0806 | 12.5423 | 12.39756 | 7.459614 | 0.144736 | 3.364171 | 0.03866928 | 1.53511
57.0906 | 12.5535 | 12.40378 | 7.456692 | 0.1497162 | 3.372293 | 0.03858558 | 1.536214
57.1006 | 12.54 | 12.41007 | 7.453768 | 0.1299348 | 3.380456 | 0.03850279 | 1.537338
57.1106 | 12.562 | 12.41641 | 7.450844 | 0.1455887 | 3.388662 | 0.03842088 | 1.538484
57.1206 | 12.5488 | 12.42282 | 7.447918 | 0.1259793 | 3.396911 | 0.03833987 | 1.539652
57.1306 | 12.5655 | 12.42929 | 7.444992 | 0.1362068 | 3.405202 | 0.03825975 | 1.54084
57.14059 | 12.5678 | 12.43582 | 7.442067 | 0.131976 | 3.413528 | 0.03818059 | 1.542048
57.15059 | 12.5703 | 12.44242 | 7.439139 | 0.1278752 | 3.421905 | 0.03810222 | 1.543279
57.16059 | 12.57 | 12.44909 | 7.436209 | 0.1209087 | 3.430326 | 0.03802472 | 1.544531
57.17059 | 12.5891 | 12.45582 | 7.433278 | 0.1332784 | 3.438791 | 0.0379481 | 1.545804
57.18059 | 12.5828 | 12.46262 | 7.430346 | 0.1201824 | 3.447299 | 0.03787235 | 1.5471
57.19058 | 12.5935 | 12.46947 | 7.427416 | 0.1240282 | 3.455844 | 0.03779753 | 1.548414
57.20058 | 12.6016 | 12.4764 | 7.424483 | 0.1252008 | 3.464441 | 0.03772349 | 1.549752
57.21058 | 12.5927 | 12.48339 | 7.421548 | 0.1093081 | 3.473083 | 0.03765031 | 1.551111
57.22058 | 12.6074 | 12.49045 | 7.418612 | 0.1169486 | 3.481769 | 0.03757797 | 1.552492
57.23058 | 12.6146 | 12.49758 | 7.415675 | 0.1170227 | 3.490501 | 0.03750649 | 1.553894
57.24058 | 12.6026 | 12.50477 | 7.412737 | 0.09782982 | 3.499279 | 0.03743584 | 1.555318
57.25057 | 12.6187 | 12.51202 | 7.409801 | 0.106677 | 3.508093 | 0.0373661 | 1.556763
57.26057 | 12.6253 | 12.51935 | 7.406862 | 0.1059496 | 3.516962 | 0.03729712 | 1.55823
57.27057 | 12.6146 | 12.52675 | 7.403921 | 0.0878546 | 3.525877 | 0.03722897 | 1.559719
57.28057 | 12.6304 | 12.53421 | 7.400979 | 0.09619116 | 3.534839 | 0.03716165 | 1.56123
57.29057 | 12.6273 | 12.54174 | 7.398036 | 0.08555968 | 3.543847 | 0.03709516 | 1.562762
57.30056 | 12.6207 | 12.54933 | 7.395096 | 0.07136705 | 3.552893 | 0.03702954 | 1.564315
57.31056 | 12.6419 | 12.557 | 7.392151 | 0.08489781 | 3.561995 | 0.03696468 | 1.565891
57.32056 | 12.635 | 12.56474 | 7.389205 | 0.07025958 | 3.571145 | 0.03690063 | 1.56749
57.33056 | 12.6377 | 12.57255 | 7.386259 | 0.06515142 | 3.580342 | 0.03683738 | 1.56911
57.34056 | 12.6545 | 12.58043 | 7.383311 | 0.07407348 | 3.589588 | 0.03677494 | 1.570752
57.35056 | 12.6472 | 12.58837 | 7.380363 | 0.05882548 | 3.598882 | 0.0367133 | 1.572416
57.36055 | 12.6516 | 12.59638 | 7.377417 | 0.05521507 | 3.608215 | 0.03665252 | 1.574101
57.37055 | 12.6644 | 12.60447 | 7.374467 | 0.05992572 | 3.617606 | 0.03659247 | 1.575809
57.38055 | 12.6458 | 12.61264 | 7.371516 | 0.03316492 | 3.627046 | 0.03653321 | 1.57754
57.39055 | 12.6695 | 12.62087 | 7.368564 | 0.04863293 | 3.636536 | 0.03647473 | 1.579293
57.40055 | 12.6654 | 12.62917 | 7.365611 | 0.03622869 | 3.646075 | 0.03641704 | 1.581068
57.41054 | 12.6671 | 12.63754 | 7.36266 | 0.02956049 | 3.655655 | 0.03636019 | 1.582864
57.42054 | 12.6783 | 12.64599 | 7.359705 | 0.03231193 | 3.665295 | 0.03630405 | 1.584684
57.43054 | 12.6764 | 12.65451 | 7.35675 | 0.02189066 | 3.674984 | 0.03624869 | 1.586527
57.44054 | 12.6717 | 12.6631 | 7.353793 | 0.008596376 | 3.684725 | 0.03619409 | 1.588391
57.45054 | 12.6909 | 12.67177 | 7.350836 | 0.01912785 | 3.694516 | 0.03614027 | 1.590279
57.46054 | 12.6854 | 12.68051 | 7.347878 | 0.004886113 | 3.704359 | 0.0360872 | 1.592189
57.47053 | 12.7009 | 12.68932 | 7.344922 | 0.01157846 | 3.714244 | 0.03603495 | 1.59412
57.48053 | 12.7066 | 12.69821 | 7.341963 | 0.008387385 | 3.724191 | 0.0359834 | 1.596075
57.49053 | 12.7077 | 12.70718 | 7.339002 | 0.0005219425 | 3.734189 | 0.0359326 | 1.598054
57.50053 | 12.7131 | 12.71622 | 7.336041 | -0.003118712 | 3.74424 | 0.03588255 | 1.600055
57.51053 | 12.7297 | 12.72534 | 7.333078 | 0.004364767 | 3.754344 | 0.03583325 | 1.602079
57.52052 | 12.7184 | 12.73452 | 7.330118 | -0.01611921 | 3.764492 | 0.03578474 | 1.604124
57.53052 | 12.733 | 12.74379 | 7.327155 | -0.01078835 | 3.774702 | 0.03573692 | 1.606194
57.54052 | 12.7377 | 12.75313 | 7.32419 | -0.01543374 | 3.784966 | 0.03568984 | 1.608287
57.55052 | 12.7449 | 12.76256 | 7.321225 | -0.01765628 | 3.795284 | 0.0356435 | 1.610404
57.56052 | 12.7628 | 12.77206 | 7.318259 | -0.009256222 | 3.805656 | 0.03559788 | 1.612543
57.57052 | 12.7502 | 12.78163 | 7.315292 | -0.03143404 | 3.816083 | 0.035553 | 1.614706
57.58051 | 12.7693 | 12.79128 | 7.312327 | -0.02198118 | 3.826555 | 0.03550888 | 1.61689
57.59051 | 12.7613 | 12.80102 | 7.309358 | -0.03971597 | 3.837092 | 0.03546544 | 1.6191
57.60051 | 12.7739 | 12.81083 | 7.306389 | -0.03692959 | 3.847685 | 0.03542272 | 1.621332
57.61051 | 12.7765 | 12.82072 | 7.303419 | -0.04422241 | 3.858334 | 0.03538072 | 1.623589
57.62051 | 12.7874 | 12.83069 | 7.300449 | -0.04329498 | 3.869038 | 0.03533943 | 1.625869
57.6305 | 12.7922 | 12.84074 | 7.29748 | -0.04853812 | 3.879789 | 0.03529888 | 1.62817
57.6405 | 12.8054 | 12.85087 | 7.294508 | -0.04547165 | 3.890607 | 0.03525901 | 1.630498
57.6505 | 12.8146 | 12.86109 | 7.291535 | -0.04648573 | 3.901482 | 0.03521985 | 1.632849
57.6605 | 12.8108 | 12.87138 | 7.288562 | -0.06058137 | 3.912414 | 0.03518138 | 1.635224
57.6705 | 12.8266 | 12.88176 | 7.285587 | -0.05515834 | 3.923404 | 0.03514362 | 1.637623
57.6805 | 12.8186 | 12.89222 | 7.282612 | -0.07361736 | 3.934452 | 0.03510656 | 1.640046
57.69049 | 12.8334 | 12.90275 | 7.27964 | -0.06934916 | 3.945549 | 0.03507021 | 1.642491
57.70049 | 12.8456 | 12.91337 | 7.276663 | -0.06777371 | 3.956714 | 0.03503454 | 1.644962
57.71049 | 12.8458 | 12.92408 | 7.273686 | -0.07828187 | 3.967939 | 0.03499954 | 1.647457
57.72049 | 12.8595 | 12.93487 | 7.270708 | -0.07537316 | 3.979222 | 0.03496524 | 1.649977
57.73049 | 12.8605 | 12.94575 | 7.26773 | -0.0852492 | 3.990566 | 0.03493162 | 1.652521
57.74048 | 12.8624 | 12.9567 | 7.264754 | -0.09429875 | 4.001959 | 0.03489871 | 1.655087
57.75048 | 12.8699 | 12.96774 | 7.261774 | -0.09784371 | 4.013423 | 0.03486645 | 1.65768
57.76048 | 12.8819 | 12.97887 | 7.258794 | -0.09697488 | 4.024948 | 0.03483487 | 1.660298
57.77048 | 12.8815 | 12.99009 | 7.255813 | -0.1085908 | 4.036534 | 0.03480396 | 1.66294
57.78048 | 12.9016 | 13.00139 | 7.252831 | -0.09979365 | 4.048181 | 0.03477372 | 1.665607
57.79048 | 12.9069 | 13.01278 | 7.249849 | -0.1058836 | 4.059891 | 0.03474416 | 1.668299
57.80047 | 12.9213 | 13.02425 | 7.246869 | -0.1029487 | 4.071651 | 0.03471528 | 1.671013
57.81047 | 12.9231 | 13.03581 | 7.243886 | -0.1127132 | 4.083486 | 0.03468705 | 1.673755
57.82047 | 12.9347 | 13.04747 | 7.240902 | -0.1127651 | 4.095382 | 0.03465947 | 1.676521
57.83047 | 12.9397 | 13.05921 | 7.237917 | -0.1195056 | 4.107343 | 0.03463256 | 1.679313
57.84047 | 12.9472 | 13.07103 | 7.234932 | -0.1238349 | 4.119366 | 0.0346063 | 1.68213
57.85046 | 12.9587 | 13.08294 | 7.231949 | -0.1242421 | 4.131442 | 0.03458072 | 1.68497
57.86046 | 12.9765 | 13.09495 | 7.228963 | -0.1184504 | 4.143594 | 0.03455577 | 1.687838
57.87046 | 12.9731 | 13.10705 | 7.225976 | -0.1339494 | 4.155811 | 0.03453148 | 1.690731
57.88046 | 12.9851 | 13.11924 | 7.222988 | -0.1341385 | 4.168092 | 0.03450782 | 1.69365
57.89046 | 12.9955 | 13.13152 | 7.22 | -0.1360191 | 4.18044 | 0.03448482 | 1.696594
57.90046 | 12.9979 | 13.14389 | 7.217012 | -0.1459912 | 4.192853 | 0.03446246 | 1.699565
57.91045 | 13 | 13.15634 | 7.214026 | -0.156341 | 4.205317 | 0.03444077 | 1.702557
57.92045 | 13.018 | 13.1689 | 7.211036 | -0.1508998 | 4.217865 | 0.03441969 | 1.705579
57.93045 | 13.0234 | 13.18155 | 7.208046 | -0.158149 | 4.230477 | 0.03439925 | 1.708627
57.94045 | 13.0293 | 13.19429 | 7.205055 | -0.1649923 | 4.243157 | 0.03437945 | 1.711701
57.95045 | 13.0344 | 13.20713 | 7.202064 | -0.1727294 | 4.255904 | 0.03436028 | 1.714801
57.96044 | 13.0451 | 13.22005 | 7.199075 | -0.174946 | 4.268705 | 0.03434176 | 1.717924
57.97044 | 13.0677 | 13.23307 | 7.196083 | -0.1653746 | 4.281591 | 0.03432385 | 1.721077
57.98044 | 13.06 | 13.24619 | 7.19309 | -0.1861939 | 4.294541 | 0.03430656 | 1.724256
57.99044 | 13.0751 | 13.25941 | 7.190097 | -0.1843135 | 4.307565 | 0.03428991 | 1.727462
58.00044 | 13.0853 | 13.27273 | 7.187103 | -0.1874251 | 4.320654 | 0.03427387 | 1.730694
58.01044 | 13.0764 | 13.28614 | 7.184109 | -0.2097362 | 4.333816 | 0.03425846 | 1.733953
58.02043 | 13.0975 | 13.29963 | 7.181117 | -0.2021307 | 4.347035 | 0.03424369 | 1.737235
58.03043 | 13.1041 | 13.31324 | 7.178122 | -0.2091364 | 4.360337 | 0.03422951 | 1.740547
58.04043 | 13.1054 | 13.32694 | 7.175127 | -0.2215403 | 4.373711 | 0.03421595 | 1.743887
58.05043 | 13.1162 | 13.34074 | 7.172131 | -0.2245388 | 4.387151 | 0.03420301 | 1.747253
58.06043 | 13.128 | 13.35464 | 7.169134 | -0.2266406 | 4.400668 | 0.03419068 | 1.750647
58.07042 | 13.1202 | 13.36863 | 7.166141 | -0.2484291 | 4.414245 | 0.03417896 | 1.754065
58.08042 | 13.1418 | 13.38273 | 7.163143 | -0.2409314 | 4.427907 | 0.03416785 | 1.757513
58.09042 | 13.1464 | 13.39693 | 7.160146 | -0.2505345 | 4.441643 | 0.03415734 | 1.760989
58.10042 | 13.1524 | 13.41124 | 7.157148 | -0.2588385 | 4.455452 | 0.03414744 | 1.764492
58.11042 | 13.1725 | 13.42564 | 7.154149 | -0.2531449 | 4.469335 | 0.03413813 | 1.768023
58.12041 | 13.1693 | 13.44014 | 7.151153 | -0.2708392 | 4.483279 | 0.03412944 | 1.771578
58.13041 | 13.176 | 13.45475 | 7.148154 | -0.2787508 | 4.497311 | 0.03412133 | 1.775164
58.14041 | 13.2026 | 13.46947 | 7.145155 | -0.2668654 | 4.511419 | 0.03411382 | 1.778778
58.15041 | 13.1976 | 13.48428 | 7.142155 | -0.2866837 | 4.525601 | 0.03410691 | 1.782421
58.16041 | 13.2044 | 13.49921 | 7.139154 | -0.2948073 | 4.539861 | 0.03410059 | 1.786091
58.17041 | 13.2218 | 13.51423 | 7.136154 | -0.2924348 | 4.554197 | 0.03409487 | 1.78979
58.1804 | 13.2234 | 13.52935 | 7.133156 | -0.305954 | 4.568596 | 0.03408973 | 1.793513
58.1904 | 13.2338 | 13.54459 | 7.130154 | -0.3107937 | 4.583086 | 0.03408518 | 1.797268
58.2004 | 13.2517 | 13.55994 | 7.127152 | -0.3082398 | 4.597654 | 0.03408121 | 1.801052
58.2104 | 13.2337 | 13.57539 | 7.12415 | -0.3416928 | 4.6123 | 0.03407783 | 1.804865
58.2204 | 13.2592 | 13.59095 | 7.121148 | -0.3317536 | 4.627025 | 0.03407502 | 1.808706
58.23039 | 13.2671 | 13.60661 | 7.118148 | -0.3395078 | 4.641815 | 0.0340728 | 1.812572
58.24039 | 13.2652 | 13.62239 | 7.115145 | -0.3571856 | 4.656698 | 0.03407116 | 1.816471
58.25039 | 13.2936 | 13.63827 | 7.112142 | -0.3446723 | 4.671661 | 0.03407009 | 1.820399
58.26039 | 13.2862 | 13.65427 | 7.109139 | -0.3680696 | 4.686706 | 0.03406959 | 1.824356
58.27039 | 13.2892 | 13.67038 | 7.106135 | -0.3811767 | 4.701831 | 0.03406967 | 1.828342
58.28039 | 13.3108 | 13.6866 | 7.103131 | -0.3757955 | 4.717037 | 0.03407031 | 1.832357
58.29038 | 13.3144 | 13.70291 | 7.100129 | -0.3885091 | 4.73231 | 0.03407154 | 1.836398
58.30038 | 13.3187 | 13.71935 | 7.097125 | -0.4006508 | 4.74768 | 0.03407331 | 1.840473
58.31038 | 13.3346 | 13.7359 | 7.09412 | -0.4013047 | 4.763133 | 0.03407566 | 1.844577
58.32038 | 13.3319 | 13.75257 | 7.091114 | -0.4206725 | 4.778669 | 0.03407857 | 1.84871
58.33038 | 13.3426 | 13.76935 | 7.088109 | -0.4267536 | 4.794288 | 0.03408204 | 1.852874
58.34037 | 13.3602 | 13.78623 | 7.085106 | -0.426031 | 4.809976 | 0.03408606 | 1.857062
58.35037 | 13.3522 | 13.80324 | 7.082101 | -0.4510415 | 4.825765 | 0.03409064 | 1.861286
58.36037 | 13.3708 | 13.82037 | 7.079094 | -0.4495675 | 4.841638 | 0.03409578 | 1.865539
58.37037 | 13.3817 | 13.83761 | 7.076088 | -0.4559088 | 4.857596 | 0.03410146 | 1.869823
58.38037 | 13.3698 | 13.85497 | 7.073082 | -0.4851675 | 4.873641 | 0.0341077 | 1.874137
58.39037 | 13.4058 | 13.87244 | 7.070075 | -0.4666424 | 4.889771 | 0.03411449 | 1.878482
58.40036 | 13.4123 | 13.89002 | 7.067071 | -0.4777183 | 4.905973 | 0.03412182 | 1.882852
58.41036 | 13.41 | 13.90773 | 7.064064 | -0.4977296 | 4.922278 | 0.03412969 | 1.887258
58.42036 | 13.4361 | 13.92556 | 7.061057 | -0.4894597 | 4.93867 | 0.03413811 | 1.891695
58.43036 | 13.4439 | 13.94351 | 7.058049 | -0.4996089 | 4.955151 | 0.03414707 | 1.896162
58.44036 | 13.4446 | 13.96158 | 7.055042 | -0.5169789 | 4.971721 | 0.03415656 | 1.90066
58.45035 | 13.4736 | 13.97975 | 7.052037 | -0.5061516 | 4.988363 | 0.03416658 | 1.905185
58.46035 | 13.4848 | 13.99806 | 7.049029 | -0.5132627 | 5.005111 | 0.03417714 | 1.909745
58.47035 | 13.4849 | 14.0165 | 7.046021 | -0.531596 | 5.02195 | 0.03418823 | 1.914337
58.48035 | 13.5164 | 14.03505 | 7.043013 | -0.5186513 | 5.038878 | 0.03419985 | 1.91896
58.49035 | 13.5261 | 14.05373 | 7.040005 | -0.5276292 | 5.055898 | 0.034212 | 1.923614
58.50035 | 13.5375 | 14.07253 | 7.036996 | -0.5350316 | 5.07301 | 0.03422466 | 1.9283
58.51034 | 13.553 | 14.09144 | 7.033991 | -0.5384393 | 5.090197 | 0.03423784 | 1.933013
58.52034 | 13.5628 | 14.11049 | 7.030982 | -0.54769 | 5.107494 | 0.03425155 | 1.937763
58.53034 | 13.5838 | 14.12967 | 7.027973 | -0.5458657 | 5.124883 | 0.03426577 | 1.942544
58.54034 | 13.6049 | 14.14897 | 7.024965 | -0.5440672 | 5.142365 | 0.0342805 | 1.947357
58.55034 | 13.608 | 14.1684 | 7.021956 | -0.5603959 | 5.159942 | 0.03429574 | 1.952202
58.56033 | 13.6444 | 14.18793 | 7.01895 | -0.5435316 | 5.177596 | 0.03431147 | 1.957074
58.57033 | 13.6548 | 14.20761 | 7.015941 | -0.5528149 | 5.195363 | 0.03432773 | 1.961984
58.58033 | 13.6606 | 14.22743 | 7.012932 | -0.5668261 | 5.213224 | 0.03434448 | 1.966925
58.59033 | 13.6953 | 14.24737 | 7.009923 | -0.5520662 | 5.231182 | 0.03436174 | 1.9719
58.60033 | 13.7075 | 14.26744 | 7.006913 | -0.5599358 | 5.249236 | 0.03437949 | 1.976907
58.61033 | 13.7238 | 14.28764 | 7.003904 | -0.5638353 | 5.267387 | 0.03439774 | 1.981946
58.62032 | 13.7489 | 14.30795 | 7.000898 | -0.5590462 | 5.285619 | 0.03441646 | 1.987013
58.63032 | 13.7608 | 14.32841 | 6.997889 | -0.5676076 | 5.303965 | 0.03443568 | 1.992118
58.64032 | 13.7705 | 14.349 | 6.994879 | -0.5785008 | 5.32241 | 0.03445539 | 1.997256
58.65032 | 13.8088 | 14.36973 | 6.99187 | -0.5609267 | 5.340954 | 0.03447558 | 2.002427
58.66032 | 13.815 | 14.39059 | 6.988861 | -0.5755856 | 5.359598 | 0.03449624 | 2.007631
58.67031 | 13.8277 | 14.41156 | 6.985855 | -0.5838571 | 5.378323 | 0.03451736 | 2.012862
58.68031 | 13.8482 | 14.43268 | 6.982845 | -0.5844838 | 5.397167 | 0.03453897 | 2.018132
58.69031 | 13.8658 | 14.45394 | 6.979836 | -0.5881447 | 5.416112 | 0.03456105 | 2.023436
58.70031 | 13.8818 | 14.47534 | 6.976827 | -0.593542 | 5.435158 | 0.03458359 | 2.028773
58.71031 | 13.908 | 14.49688 | 6.973818 | -0.5888752 | 5.454307 | 0.0346066 | 2.034144
58.72031 | 13.9241 | 14.51854 | 6.970808 | -0.5944447 | 5.473558 | 0.03463006 | 2.039548
58.7303 | 13.9422 | 14.54033 | 6.967802 | -0.5981304 | 5.492893 | 0.03465395 | 2.044981
58.7403 | 13.9509 | 14.56227 | 6.964793 | -0.6113745 | 5.51235 | 0.03467831 | 2.050452
58.7503 | 13.9751 | 14.58436 | 6.961784 | -0.6092577 | 5.531912 | 0.03470312 | 2.055958
58.7603 | 13.9868 | 14.60658 | 6.958775 | -0.6197796 | 5.551578 | 0.03472837 | 2.061498
58.7703 | 14.0118 | 14.62894 | 6.955767 | -0.6171413 | 5.57135 | 0.03475406 | 2.067071
58.78029 | 14.0283 | 14.65142 | 6.952761 | -0.6231211 | 5.591207 | 0.03478016 | 2.072673
58.79029 | 14.0365 | 14.67406 | 6.949752 | -0.6375634 | 5.611189 | 0.03480671 | 2.078315
58.80029 | 14.0614 | 14.69685 | 6.946744 | -0.635447 | 5.631278 | 0.03483369 | 2.083991
58.81029 | 14.0698 | 14.71977 | 6.943735 | -0.6499732 | 5.651475 | 0.0348611 | 2.089702
58.82029 | 14.0869 | 14.74284 | 6.940727 | -0.6559411 | 5.671779 | 0.03488891 | 2.095446
58.83029 | 14.1052 | 14.76605 | 6.937719 | -0.6608524 | 5.692191 | 0.03491715 | 2.101226
58.84028 | 14.1186 | 14.78938 | 6.934714 | -0.670784 | 5.712691 | 0.03494574 | 2.107034
58.85028 | 14.1392 | 14.81288 | 6.931706 | -0.6736837 | 5.733321 | 0.03497478 | 2.112882
58.86028 | 14.1509 | 14.83653 | 6.928698 | -0.6856278 | 5.75406 | 0.03500423 | 2.118765
58.87028 | 14.1695 | 14.86032 | 6.92569 | -0.6908167 | 5.774909 | 0.03503406 | 2.124683
58.88028 | 14.1861 | 14.88425 | 6.922683 | -0.698153 | 5.79587 | 0.03506429 | 2.130636
58.89027 | 14.2026 | 14.90831 | 6.919678 | -0.7057112 | 5.816921 | 0.03509487 | 2.136617
58.90027 | 14.2168 | 14.93254 | 6.916671 | -0.7157403 | 5.838103 | 0.03512587 | 2.14264
58.91027 | 14.232 | 14.95692 | 6.913664 | -0.7249165 | 5.859398 | 0.03515723 | 2.148697
58.92027 | 14.2432 | 14.98144 | 6.910658 | -0.7382422 | 5.880806 | 0.03518897 | 2.154789
58.93027 | 14.2681 | 15.00612 | 6.907651 | -0.7380156 | 5.902327 | 0.03522107 | 2.160917
58.94027 | 14.2819 | 15.03094 | 6.904645 | -0.749039 | 5.923961 | 0.03525353 | 2.16708
58.95026 | 14.2955 | 15.05589 | 6.901642 | -0.7603878 | 5.945689 | 0.03528631 | 2.173271
58.96026 | 14.319 | 15.08101 | 6.898636 | -0.7620111 | 5.967552 | 0.03531947 | 2.179504
58.97026 | 14.329 | 15.10629 | 6.89563 | -0.7772855 | 5.98953 | 0.03535297 | 2.185773
58.98026 | 14.351 | 15.13171 | 6.892624 | -0.7807109 | 6.011624 | 0.03538681 | 2.192076
58.99026 | 14.3613 | 15.15729 | 6.889619 | -0.7959893 | 6.033834 | 0.03542098 | 2.198415
59.00025 | 14.3876 | 15.18299 | 6.886617 | -0.7953948 | 6.056139 | 0.03545544 | 2.204783
59.01025 | 14.4021 | 15.20888 | 6.883612 | -0.8067782 | 6.078583 | 0.03549026 | 2.211192
59.02025 | 14.4223 | 15.23492 | 6.880608 | -0.8126159 | 6.101145 | 0.03552538 | 2.217638
59.03025 | 14.4434 | 15.26111 | 6.877604 | -0.8177076 | 6.123825 | 0.03556081 | 2.224118
59.04025 | 14.4654 | 15.28745 | 6.8746 | -0.8220537 | 6.146623 | 0.03559655 | 2.230634
59.05025 | 14.4726 | 15.31396 | 6.871596 | -0.8413551 | 6.16954 | 0.03563258 | 2.237186
59.06024 | 14.5027 | 15.34059 | 6.868596 | -0.8378859 | 6.192555 | 0.03566886 | 2.243766
59.07024 | 14.525 | 15.3674 | 6.865593 | -0.8423993 | 6.215712 | 0.03570545 | 2.250389
59.08024 | 14.5442 | 15.39437 | 6.86259 | -0.8501685 | 6.238989 | 0.03574232 | 2.257047
59.09024 | 14.571 | 15.4215 | 6.859588 | -0.8504957 | 6.262388 | 0.03577946 | 2.263741
59.10024 | 14.584 | 15.44878 | 6.856586 | -0.8647802 | 6.285908 | 0.03581685 | 2.27047
59.11023 | 14.6046 | 15.4762 | 6.853587 | -0.8715966 | 6.309527 | 0.03585447 | 2.277228
59.12023 | 14.6262 | 15.5038 | 6.850586 | -0.8775974 | 6.333291 | 0.03589237 | 2.284028
59.13023 | 14.6552 | 15.53156 | 6.847584 | -0.8763572 | 6.357178 | 0.0359305 | 2.290864
59.14023 | 14.67 | 15.55947 | 6.844584 | -0.8894691 | 6.381181 | 0.03596887 | 2.297736
59.15023 | 14.6984 | 15.58755 | 6.841583 | -0.8891483 | 6.405315 | 0.03600746 | 2.304643
59.16023 | 14.7276 | 15.61579 | 6.838583 | -0.8881878 | 6.429573 | 0.03604627 | 2.311585
59.17022 | 14.7391 | 15.64416 | 6.835587 | -0.905057 | 6.453929 | 0.03608525 | 2.318556
59.18022 | 14.7667 | 15.67272 | 6.832587 | -0.9060183 | 6.478437 | 0.03612447 | 2.32557
59.19022 | 14.803 | 15.70144 | 6.829589 | -0.8984414 | 6.50307 | 0.03616388 | 2.332619
59.20022 | 14.8189 | 15.73033 | 6.82659 | -0.9114266 | 6.52783 | 0.03620348 | 2.339703
59.21022 | 14.8512 | 15.75937 | 6.823592 | -0.9081734 | 6.552715 | 0.03624325 | 2.346823
59.22021 | 14.8689 | 15.78856 | 6.820598 | -0.9196554 | 6.577704 | 0.03628316 | 2.35397
59.23021 | 14.8883 | 15.81793 | 6.8176 | -0.929629 | 6.602845 | 0.03632327 | 2.361161
59.24021 | 14.9243 | 15.84747 | 6.814603 | -0.9231661 | 6.628113 | 0.03636353 | 2.368386
59.25021 | 14.9435 | 15.87717 | 6.811607 | -0.933666 | 6.653508 | 0.03640393 | 2.375647
59.26021 | 14.9605 | 15.90703 | 6.808611 | -0.9465308 | 6.679033 | 0.03644447 | 2.382942
59.27021 | 14.9954 | 15.93706 | 6.805616 | -0.9416599 | 6.704686 | 0.03648514 | 2.390273
59.2802 | 15.0159 | 15.96722 | 6.802624 | -0.951325 | 6.730444 | 0.03652588 | 2.397631
59.2902 | 15.0422 | 15.99758 | 6.799629 | -0.9553845 | 6.756357 | 0.03656678 | 2.405032
59.3002 | 15.0641 | 16.02811 | 6.796635 | -0.9640087 | 6.782399 | 0.03660777 | 2.412467
59.3102 | 15.0858 | 16.0588 | 6.793642 | -0.9729984 | 6.808571 | 0.03664886 | 2.419937
59.3202 | 15.1171 | 16.08966 | 6.790648 | -0.9725552 | 6.834875 | 0.03669003 | 2.427441
59.33019 | 15.1472 | 16.12065 | 6.787659 | -0.9734469 | 6.861284 | 0.03673123 | 2.434973
59.34019 | 15.1669 | 16.15184 | 6.784667 | -0.9849362 | 6.88785 | 0.03677254 | 2.442547
59.35019 | 15.1855 | 16.18319 | 6.781675 | -0.9976914 | 6.914548 | 0.0368139 | 2.450154
59.36019 | 15.2221 | 16.21471 | 6.778684 | -0.9926141 | 6.941379 | 0.03685531 | 2.457796
59.37019 | 15.2404 | 16.2464 | 6.775693 | -1.006004 | 6.968341 | 0.03689675 | 2.465472
59.38019 | 15.269 | 16.27826 | 6.772703 | -1.009262 | 6.995438 | 0.03693821 | 2.473182
59.39018 | 15.2939 | 16.31025 | 6.769717 | -1.016354 | 7.022639 | 0.03697966 | 2.480919
59.40018 | 15.3124 | 16.34245 | 6.766728 | -1.030047 | 7.050002 | 0.03702115 | 2.488696
59.41018 | 15.35 | 16.37481 | 6.76374 | -1.024807 | 7.077498 | 0.03706264 | 2.496507
59.42018 | 15.3712 | 16.40733 | 6.760752 | -1.036135 | 7.105128 | 0.03710411 | 2.504351
59.43018 | 15.3932 | 16.44003 | 6.757764 | -1.046831 | 7.132892 | 0.03714556 | 2.512228
59.44017 | 15.4265 | 16.47286 | 6.754781 | -1.046361 | 7.160765 | 0.03718693 | 2.520129
59.45017 | 15.4495 | 16.50589 | 6.751795 | -1.056394 | 7.188799 | 0.0372283 | 2.528072
59.46017 | 15.4726 | 16.53909 | 6.748809 | -1.066494 | 7.216968 | 0.03726962 | 2.536048
59.47017 | 15.5083 | 16.57246 | 6.745824 | -1.064164 | 7.245272 | 0.03731086 | 2.544056
59.48017 | 15.5417 | 16.606 | 6.74284 | -1.064302 | 7.273712 | 0.03735204 | 2.552097
59.49017 | 15.5506 | 16.63971 | 6.739856 | -1.089107 | 7.302288 | 0.03739312 | 2.56017
59.50016 | 15.6004 | 16.67355 | 6.736876 | -1.073148 | 7.330972 | 0.03743407 | 2.568267
59.51016 | 15.6289 | 16.70759 | 6.733894 | -1.078692 | 7.35982 | 0.03747495 | 2.576403
59.52016 | 15.648 | 16.7418 | 6.730912 | -1.093804 | 7.388805 | 0.03751572 | 2.584571
59.53016 | 15.6959 | 16.77618 | 6.727931 | -1.080283 | 7.417927 | 0.03755635 | 2.59277
59.54016 | 15.7163 | 16.81073 | 6.72495 | -1.094431 | 7.447184 | 0.03759685 | 2.600999
59.55015 | 15.7409 | 16.84541 | 6.721973 | -1.104513 | 7.476551 | 0.03763715 | 2.609252
59.56015 | 15.7885 | 16.8803 | 6.718994 | -1.091797 | 7.506083 | 0.03767734 | 2.617543
59.57015 | 15.8091 | 16.91535 | 6.716016 | -1.106249 | 7.535752 | 0.03771734 | 2.625864
59.58015 | 15.8339 | 16.95057 | 6.713038 | -1.116669 | 7.565559 | 0.03775717 | 2.634215
59.59015 | 15.8767 | 16.98596 | 6.710061 | -1.109256 | 7.595503 | 0.0377968 | 2.642596
59.60015 | 15.9071 | 17.02151 | 6.707084 | -1.11441 | 7.625584 | 0.03783622 | 2.651006
59.61014 | 15.9269 | 17.0572 | 6.704111 | -1.130297 | 7.655773 | 0.03787539 | 2.659437
59.62014 | 15.9746 | 17.09308 | 6.701136 | -1.118485 | 7.68613 | 0.03791437 | 2.667904
59.63014 | 16.0071 | 17.12914 | 6.698162 | -1.12204 | 7.716624 | 0.0379531 | 2.6764
59.64014 | 16.0284 | 17.16536 | 6.695188 | -1.13696 | 7.747256 | 0.03799159 | 2.684925
59.65014 | 16.0807 | 17.20175 | 6.692215 | -1.121047 | 7.778026 | 0.03802981 | 2.693477
59.66013 | 16.1032 | 17.23826 | 6.689246 | -1.135063 | 7.808903 | 0.03806772 | 2.702047
59.67013 | 16.1396 | 17.27498 | 6.686275 | -1.13538 | 7.839948 | 0.03810538 | 2.710653
59.68013 | 16.1812 | 17.31186 | 6.683304 | -1.130662 | 7.87113 | 0.03814275 | 2.719286
59.69013 | 16.2046 | 17.34891 | 6.680334 | -1.144309 | 7.90245 | 0.03817981 | 2.727945
59.70013 | 16.2489 | 17.38612 | 6.677365 | -1.137219 | 7.933907 | 0.03821655 | 2.73663
59.71013 | 16.2858 | 17.42349 | 6.674397 | -1.137692 | 7.965502 | 0.03825296 | 2.745341
59.72012 | 16.3048 | 17.46099 | 6.671432 | -1.156192 | 7.997203 | 0.03828899 | 2.754068
59.73012 | 16.3539 | 17.49869 | 6.668466 | -1.144791 | 8.029072 | 0.0383247 | 2.762828
59.74012 | 16.3955 | 17.53655 | 6.6655 | -1.141051 | 8.061078 | 0.03836005 | 2.771613
59.75012 | 16.4095 | 17.57457 | 6.662535 | -1.165072 | 8.093221 | 0.03839502 | 2.780422
59.76012 | 16.454 | 17.61275 | 6.65957 | -1.158754 | 8.125501 | 0.0384296 | 2.789253
59.77011 | 16.5007 | 17.65106 | 6.65661 | -1.150357 | 8.157885 | 0.03846375 | 2.798099
59.78011 | 16.5304 | 17.68956 | 6.653647 | -1.159159 | 8.190438 | 0.03849753 | 2.806976
59.79011 | 16.5714 | 17.72822 | 6.650685 | -1.156817 | 8.223126 | 0.03853088 | 2.815875
59.80011 | 16.6124 | 17.76703 | 6.647724 | -1.154633 | 8.255949 | 0.03856381 | 2.824795
59.81011 | 16.6475 | 17.80601 | 6.644764 | -1.158506 | 8.288909 | 0.03859628 | 2.833737
59.82011 | 16.688 | 17.84514 | 6.641805 | -1.157136 | 8.322003 | 0.0386283 | 2.842699
59.8301 | 16.7341 | 17.88438 | 6.638849 | -1.150281 | 8.355199 | 0.03865983 | 2.851672
59.8401 | 16.7603 | 17.92382 | 6.635892 | -1.163519 | 8.388563 | 0.03869091 | 2.860674
59.8501 | 16.8141 | 17.96341 | 6.632935 | -1.149311 | 8.422061 | 0.0387215 | 2.869694
59.8601 | 16.8483 | 18.00315 | 6.629979 | -1.154854 | 8.45569 | 0.03875159 | 2.878733
59.8701 | 16.8794 | 18.04305 | 6.627025 | -1.16365 | 8.489455 | 0.03878117 | 2.887789
59.88009 | 16.9354 | 18.08306 | 6.624073 | -1.147656 | 8.523318 | 0.03881021 | 2.896854
59.89009 | 16.9569 | 18.12325 | 6.62112 | -1.16635 | 8.557347 | 0.03883873 | 2.905944
59.90009 | 17.0116 | 18.16359 | 6.618168 | -1.151992 | 8.591508 | 0.03886673 | 2.91505
59.91009 | 17.0543 | 18.20408 | 6.615217 | -1.149781 | 8.625799 | 0.03889416 | 2.924171
59.92009 | 17.0946 | 18.24472 | 6.612267 | -1.150116 | 8.660221 | 0.03892104 | 2.933307
59.93009 | 17.141 | 18.28549 | 6.609318 | -1.144495 | 8.694773 | 0.03894734 | 2.942457
59.94008 | 17.1784 | 18.32638 | 6.606372 | -1.147977 | 8.72942 | 0.03897302 | 2.951611
59.95008 | 17.2283 | 18.36744 | 6.603425 | -1.139141 | 8.76423 | 0.03899815 | 2.960788
59.96008 | 17.2674 | 18.40865 | 6.600478 | -1.141246 | 8.799169 | 0.03902267 | 2.969976
59.97008 | 17.3049 | 18.44999 | 6.597533 | -1.145089 | 8.834234 | 0.03904658 | 2.979176
59.98008 | 17.3577 | 18.49147 | 6.594588 | -1.13377 | 8.869426 | 0.03906986 | 2.988386
59.99007 | 17.4076 | 18.53305 | 6.591648 | -1.125447 | 8.904709 | 0.03909248 | 2.997597
60.00007 | 17.4407 | 18.5748 | 6.588705 | -1.134098 | 8.940152 | 0.03911449 | 3.006827
60.01007 | 17.4855 | 18.61668 | 6.585764 | -1.131183 | 8.975719 | 0.03913585 | 3.016065
60.02007 | 17.5331 | 18.6587 | 6.582823 | -1.125599 | 9.011409 | 0.03915655 | 3.025311
60.03007 | 17.5693 | 18.70085 | 6.579884 | -1.131545 | 9.047222 | 0.03917657 | 3.034563
60.04007 | 17.6153 | 18.74312 | 6.576945 | -1.12782 | 9.083157 | 0.03919591 | 3.043822
60.05006 | 17.6666 | 18.78548 | 6.574011 | -1.118878 | 9.119175 | 0.03921455 | 3.053077
60.06006 | 17.6997 | 18.828 | 6.571074 | -1.128302 | 9.155349 | 0.03923251 | 3.062346
60.07006 | 17.7398 | 18.87065 | 6.568139 | -1.13085 | 9.191643 | 0.03924977 | 3.071619
60.08006 | 17.7959 | 18.91342 | 6.565205 | -1.117519 | 9.228053 | 0.03926631 | 3.080895
60.09006 | 17.8438 | 18.95631 | 6.562271 | -1.112506 | 9.26458 | 0.03928213 | 3.090173
60.10005 | 17.8804 | 18.99927 | 6.559342 | -1.118867 | 9.301185 | 0.0392972 | 3.099443
60.11005 | 17.9355 | 19.04239 | 6.556411 | -1.106886 | 9.337941 | 0.03931156 | 3.108722
60.12005 | 17.968 | 19.08562 | 6.553481 | -1.117617 | 9.37481 | 0.03932516 | 3.118001
60.13005 | 18.0138 | 19.12896 | 6.550552 | -1.11516 | 9.411791 | 0.03933801 | 3.127279
60.14005 | 18.0751 | 19.17241 | 6.547624 | -1.097309 | 9.44888 | 0.03935011 | 3.136554
60.15005 | 18.1125 | 19.21597 | 6.544697 | -1.103466 | 9.48608 | 0.03936143 | 3.145827
60.16004 | 18.1557 | 19.25958 | 6.541775 | -1.103884 | 9.523351 | 0.03937197 | 3.155086
60.17004 | 18.2015 | 19.30335 | 6.53885 | -1.101845 | 9.560764 | 0.03938174 | 3.164349
60.18004 | 18.2402 | 19.34721 | 6.535927 | -1.107006 | 9.598282 | 0.03939072 | 3.173606
60.19004 | 18.3002 | 19.39116 | 6.533005 | -1.090963 | 9.635903 | 0.0393989 | 3.182856
60.20004 | 18.3474 | 19.43522 | 6.530084 | -1.087816 | 9.673627 | 0.03940629 | 3.192099
60.21003 | 18.3808 | 19.47932 | 6.527167 | -1.098516 | 9.711414 | 0.03941286 | 3.201323
60.22003 | 18.4297 | 19.52355 | 6.524248 | -1.093849 | 9.749336 | 0.03941863 | 3.210546
60.23003 | 18.4946 | 19.56787 | 6.52133 | -1.073268 | 9.787355 | 0.03942357 | 3.219759
60.24003 | 18.5271 | 19.61227 | 6.518414 | -1.085171 | 9.82547 | 0.0394277 | 3.228959
60.25003 | 18.576 | 19.65675 | 6.515499 | -1.080754 | 9.863678 | 0.039431 | 3.238147
60.26003 | 18.632 | 19.70132 | 6.512585 | -1.069317 | 9.901978 | 0.03943346 | 3.24732
60.27002 | 18.6765 | 19.7459 | 6.509675 | -1.069404 | 9.940324 | 0.03943509 | 3.25647
60.28002 | 18.7306 | 19.79061 | 6.506763 | -1.060013 | 9.978802 | 0.03943588 | 3.265612
60.29002 | 18.7979 | 19.83539 | 6.503852 | -1.037492 | 10.01737 | 0.03943582 | 3.274737
60.30002 | 18.8241 | 19.88024 | 6.500943 | -1.056137 | 10.05601 | 0.03943491 | 3.283844
60.31002 | 18.8861 | 19.92515 | 6.498035 | -1.039046 | 10.09475 | 0.03943314 | 3.292931
60.32001 | 18.9308 | 19.97006 | 6.495131 | -1.039256 | 10.13351 | 0.03943052 | 3.301989
60.33001 | 18.9681 | 20.01508 | 6.492226 | -1.046982 | 10.1724 | 0.03942705 | 3.311034
60.34001 | 19.0342 | 20.06016 | 6.489321 | -1.02596 | 10.21136 | 0.0394227 | 3.320056
60.35001 | 19.094 | 20.10529 | 6.486418 | -1.011288 | 10.2504 | 0.03941749 | 3.329054
60.36001 | 19.1252 | 20.15046 | 6.483517 | -1.025264 | 10.28951 | 0.03941141 | 3.338027
60.37001 | 19.1898 | 20.19568 | 6.480616 | -1.005883 | 10.32869 | 0.03940446 | 3.346974
60.38 | 19.2533 | 20.2409 | 6.47772 | -0.9875978 | 10.3679 | 0.03939665 | 3.355884
60.39 | 19.2789 | 20.28619 | 6.474822 | -1.007293 | 10.40721 | 0.03938795 | 3.364775
60.4 | 19.3428 | 20.33152 | 6.471925 | -0.988721 | 10.44658 | 0.03937838 | 3.373636
60.41 | 19.399 | 20.37688 | 6.46903 | -0.9778777 | 10.48601 | 0.03936793 | 3.382466
60.42 | 19.4442 | 20.42226 | 6.466136 | -0.9780601 | 10.5255 | 0.0393566 | 3.391263
60.42999 | 19.4995 | 20.46762 | 6.463246 | -0.9681197 | 10.56501 | 0.0393444 | 3.400019
60.43999 | 19.5592 | 20.51304 | 6.460354 | -0.9538401 | 10.60461 | 0.03933132 | 3.408749
60.44999 | 19.5901 | 20.55848 | 6.457464 | -0.9683757 | 10.64425 | 0.03931735 | 3.417443
60.45999 | 19.6715 | 20.60392 | 6.454576 | -0.9324209 | 10.68394 | 0.0393025 | 3.426099
60.46999 | 19.7025 | 20.64937 | 6.451688 | -0.9468708 | 10.72368 | 0.03928678 | 3.434717
60.47999 | 19.7428 | 20.69482 | 6.448802 | -0.9520229 | 10.76346 | 0.03927017 | 3.443296
60.48998 | 19.809 | 20.74023 | 6.44592 | -0.9312281 | 10.80323 | 0.03925271 | 3.451825
60.49998 | 19.8663 | 20.78567 | 6.443037 | -0.9193714 | 10.84308 | 0.03923434 | 3.46032
60.50998 | 19.8955 | 20.8311 | 6.440155 | -0.9356033 | 10.88296 | 0.03921511 | 3.468772
60.51998 | 19.9701 | 20.87652 | 6.437274 | -0.9064199 | 10.92287 | 0.039195 | 3.47718
60.52998 | 20.0207 | 20.92192 | 6.434395 | -0.9012166 | 10.96281 | 0.03917401 | 3.485541
60.53997 | 20.0539 | 20.96725 | 6.43152 | -0.9133458 | 11.00273 | 0.03915218 | 3.493847
60.54997 | 20.1315 | 21.01259 | 6.428644 | -0.8810912 | 11.04271 | 0.03912946 | 3.502112
60.55997 | 20.1645 | 21.0579 | 6.425769 | -0.893402 | 11.0827 | 0.03910587 | 3.510328
60.56997 | 20.2208 | 21.10318 | 6.422895 | -0.8823759 | 11.12271 | 0.03908141 | 3.518492
60.57997 | 20.2801 | 21.14841 | 6.420023 | -0.8683056 | 11.16272 | 0.0390561 | 3.526605
60.58997 | 20.3274 | 21.19359 | 6.417152 | -0.866191 | 11.20275 | 0.03902992 | 3.534663
60.59996 | 20.3612 | 21.23868 | 6.414286 | -0.8774764 | 11.24273 | 0.03900292 | 3.542657
60.60996 | 20.4293 | 21.28375 | 6.411418 | -0.8544519 | 11.28275 | 0.03897505 | 3.550604
60.61996 | 20.4833 | 21.32876 | 6.408552 | -0.8454647 | 11.32277 | 0.03894632 | 3.558493
60.62996 | 20.5148 | 21.37371 | 6.405687 | -0.8589119 | 11.36278 | 0.03891676 | 3.566323
60.63996 | 20.5916 | 21.41859 | 6.402823 | -0.8269879 | 11.40278 | 0.03888635 | 3.574093
60.64995 | 20.638 | 21.46334 | 6.399964 | -0.8253419 | 11.44273 | 0.03885515 | 3.581794
60.65995 | 20.673 | 21.50806 | 6.397104 | -0.8350598 | 11.48269 | 0.03882308 | 3.589439
60.66995 | 20.7438 | 21.55269 | 6.394245 | -0.8088901 | 11.52263 | 0.03879019 | 3.597021
60.67995 | 20.7909 | 21.59723 | 6.391387 | -0.8063276 | 11.56255 | 0.03875648 | 3.604537
60.68995 | 20.839 | 21.64167 | 6.388531 | -0.8026683 | 11.60243 | 0.03872195 | 3.611986
60.69995 | 20.9023 | 21.68601 | 6.385677 | -0.7837071 | 11.64228 | 0.03868662 | 3.619367
60.70994 | 20.9639 | 21.73019 | 6.382827 | -0.7662935 | 11.68204 | 0.03865052 | 3.626671
60.71994 | 20.9968 | 21.77431 | 6.379975 | -0.7775118 | 11.72181 | 0.03861359 | 3.633912
60.72994 | 21.0599 | 21.81831 | 6.377125 | -0.7584096 | 11.76153 | 0.03857587 | 3.641081
60.73994 | 21.1121 | 21.86218 | 6.374277 | -0.7500833 | 11.80119 | 0.03853736 | 3.648177
60.74994 | 21.1734 | 21.90593 | 6.37143 | -0.7325265 | 11.8408 | 0.03849808 | 3.655198
60.75993 | 21.2386 | 21.94949 | 6.368588 | -0.7108921 | 11.88031 | 0.03845807 | 3.662136
60.76993 | 21.2872 | 21.99296 | 6.365744 | -0.7057584 | 11.91979 | 0.03841726 | 3.669005
60.77993 | 21.3275 | 22.03628 | 6.362902 | -0.7087804 | 11.95921 | 0.03837569 | 3.675795
60.78993 | 21.4018 | 22.07945 | 6.360061 | -0.6776474 | 11.99855 | 0.03833337 | 3.682505
60.79993 | 21.4572 | 22.12246 | 6.357222 | -0.6652566 | 12.03781 | 0.0382903 | 3.689134
60.80993 | 21.5247 | 22.1653 | 6.354385 | -0.6406022 | 12.07699 | 0.03824651 | 3.695682
60.81992 | 21.5891 | 22.20794 | 6.351552 | -0.6188359 | 12.11604 | 0.03820203 | 3.702139
60.82992 | 21.6328 | 22.25043 | 6.348718 | -0.6176348 | 12.15504 | 0.03815679 | 3.708519
60.83992 | 21.6926 | 22.29275 | 6.345885 | -0.6001539 | 12.19395 | 0.03811084 | 3.714813
60.84992 | 21.7655 | 22.33488 | 6.343054 | -0.5693838 | 12.23275 | 0.03806419 | 3.72102
60.85992 | 21.8169 | 22.37682 | 6.340225 | -0.5599208 | 12.27144 | 0.03801685 | 3.727138
60.86991 | 21.8877 | 22.41852 | 6.3374 | -0.5308161 | 12.30999 | 0.03796888 | 3.733162
60.87991 | 21.9572 | 22.46005 | 6.334574 | -0.5028485 | 12.34845 | 0.03792017 | 3.739101
60.88991 | 22.02 | 22.50137 | 6.33175 | -0.4813681 | 12.3868 | 0.0378708 | 3.744948
60.89991 | 22.069 | 22.54247 | 6.328927 | -0.4734704 | 12.42502 | 0.03782077 | 3.750703
60.90991 | 22.158 | 22.58335 | 6.326106 | -0.425348 | 12.46311 | 0.03777009 | 3.756363
60.91991 | 22.1962 | 22.624 | 6.323287 | -0.4277963 | 12.50106 | 0.03771877 | 3.761929
60.9299 | 22.28 | 22.66437 | 6.320472 | -0.3843664 | 12.53883 | 0.03766687 | 3.767393
60.9399 | 22.3487 | 22.70454 | 6.317656 | -0.355836 | 12.5765 | 0.0376143 | 3.772765
60.9499 | 22.397 | 22.74446 | 6.314841 | -0.3474567 | 12.61401 | 0.03756112 | 3.77804
60.9599 | 22.4708 | 22.78412 | 6.312029 | -0.3133211 | 12.65137 | 0.03750733 | 3.783215
60.9699 | 22.5321 | 22.82352 | 6.309218 | -0.2914248 | 12.68856 | 0.03745295 | 3.788289
60.97989 | 22.5918 | 22.86262 | 6.306412 | -0.2708233 | 12.72556 | 0.03739805 | 3.793258
60.98989 | 22.6749 | 22.90149 | 6.303604 | -0.2265859 | 12.76241 | 0.03734252 | 3.798129
60.99989 | 22.7506 | 22.94007 | 6.300798 | -0.1894677 | 12.79909 | 0.03728642 | 3.802897
61.00989 | 22.8011 | 22.97837 | 6.297994 | -0.1772657 | 12.83558 | 0.03722977 | 3.80756
61.01989 | 22.8836 | 23.01637 | 6.295192 | -0.1327681 | 12.87189 | 0.03717258 | 3.812118
61.02989 | 22.9394 | 23.05407 | 6.292392 | -0.1146739 | 12.908 | 0.03711486 | 3.816571
61.03988 | 23.0232 | 23.09144 | 6.289596 | -0.06823658 | 12.94387 | 0.03705667 | 3.820911
61.04988 | 23.0879 | 23.12852 | 6.286799 | -0.04062451 | 12.97958 | 0.03699791 | 3.825149
61.05988 | 23.1485 | 23.16529 | 6.284003 | -0.01679392 | 13.01507 | 0.03693865 | 3.829277
61.06988 | 23.2227 | 23.20174 | 6.28121 | 0.02096069 | 13.05035 | 0.0368789 | 3.833296
61.07988 | 23.3072 | 23.23786 | 6.278418 | 0.06934459 | 13.08541 | 0.03681867 | 3.837205
61.08987 | 23.379 | 23.2736 | 6.275631 | 0.1054008 | 13.12021 | 0.03675803 | 3.840999
61.09987 | 23.439 | 23.30903 | 6.272843 | 0.1299662 | 13.15481 | 0.03669687 | 3.844684
61.10987 | 23.5248 | 23.34412 | 6.270057 | 0.18068 | 13.18917 | 0.03663526 | 3.848257
61.11987 | 23.6007 | 23.37885 | 6.267273 | 0.2218519 | 13.22329 | 0.03657322 | 3.851717
61.12987 | 23.6749 | 23.41322 | 6.26449 | 0.2616819 | 13.25716 | 0.03651074 | 3.855062
61.13987 | 23.7627 | 23.44722 | 6.261709 | 0.3154822 | 13.29077 | 0.03644785 | 3.858293
61.14986 | 23.8266 | 23.48081 | 6.258933 | 0.3457903 | 13.32409 | 0.03638462 | 3.861405
61.15986 | 23.9043 | 23.51405 | 6.256156 | 0.390245 | 13.35717 | 0.03632092 | 3.864404
61.16986 | 24.0064 | 23.54691 | 6.253381 | 0.4594873 | 13.38999 | 0.03625684 | 3.867287
61.17986 | 24.0797 | 23.57938 | 6.250608 | 0.5003224 | 13.42253 | 0.03619239 | 3.870052
61.18986 | 24.1785 | 23.61144 | 6.247836 | 0.5670557 | 13.45478 | 0.03612757 | 3.8727
61.19985 | 24.2561 | 23.64307 | 6.245069 | 0.6130261 | 13.48672 | 0.03606246 | 3.875227
61.20985 | 24.3447 | 23.67432 | 6.242301 | 0.6703765 | 13.51839 | 0.03599695 | 3.877638
61.21985 | 24.428 | 23.70516 | 6.239536 | 0.7228435 | 13.54976 | 0.03593111 | 3.87993
61.22985 | 24.5392 | 23.73557 | 6.236772 | 0.8036346 | 13.58083 | 0.03586494 | 3.882102
61.23985 | 24.6003 | 23.76555 | 6.23401 | 0.8347543 | 13.61158 | 0.03579847 | 3.884154
61.24985 | 24.6927 | 23.79509 | 6.231249 | 0.8976089 | 13.64202 | 0.03573169 | 3.886086
61.25984 | 24.7981 | 23.82417 | 6.228494 | 0.9739328 | 13.67211 | 0.03566469 | 3.887895
61.26984 | 24.9078 | 23.85283 | 6.225738 | 1.054974 | 13.70191 | 0.03559735 | 3.889585
61.27984 | 24.9898 | 23.88103 | 6.222983 | 1.108769 | 13.73136 | 0.03552973 | 3.891154
61.28984 | 25.0889 | 23.90878 | 6.220231 | 1.180122 | 13.76048 | 0.03546187 | 3.892601
61.29984 | 25.1852 | 23.93606 | 6.21748 | 1.249139 | 13.78926 | 0.03539375 | 3.893926
61.30983 | 25.2888 | 23.96285 | 6.214735 | 1.325951 | 13.81766 | 0.03532546 | 3.895129
61.31983 | 25.3989 | 23.98919 | 6.211988 | 1.409711 | 13.84573 | 0.03525688 | 3.89621
61.32983 | 25.498 | 24.01505 | 6.209243 | 1.482953 | 13.87345 | 0.03518809 | 3.897169
61.33983 | 25.5865 | 24.04042 | 6.206501 | 1.546079 | 13.9008 | 0.03511909 | 3.898005
61.34983 | 25.7046 | 24.0653 | 6.20376 | 1.639298 | 13.92777 | 0.03504989 | 3.898719
61.35982 | 25.8066 | 24.08967 | 6.201024 | 1.716935 | 13.95435 | 0.03498058 | 3.89931
61.36982 | 25.9157 | 24.11355 | 6.198287 | 1.80215 | 13.98057 | 0.03491102 | 3.89978
61.37982 | 26.0152 | 24.13693 | 6.195553 | 1.878272 | 14.00641 | 0.0348413 | 3.900126
61.38982 | 26.1233 | 24.15979 | 6.19282 | 1.963506 | 14.03185 | 0.03477142 | 3.90035
61.39982 | 26.225 | 24.18214 | 6.190089 | 2.042857 | 14.0569 | 0.0347014 | 3.900451
61.40982 | 26.3418 | 24.20397 | 6.187361 | 2.137829 | 14.08155 | 0.03463124 | 3.90043
61.41981 | 26.4436 | 24.22525 | 6.184637 | 2.218353 | 14.10576 | 0.03456102 | 3.900288
61.42981 | 26.526 | 24.24602 | 6.181912 | 2.279981 | 14.12959 | 0.03449062 | 3.900022
61.43981 | 26.6681 | 24.26625 | 6.17919 | 2.401847 | 14.15301 | 0.03442012 | 3.899635
61.44981 | 26.7735 | 24.28595 | 6.176469 | 2.487552 | 14.176 | 0.03434951 | 3.899126
61.45981 | 26.8748 | 24.3051 | 6.173751 | 2.569701 | 14.19857 | 0.03427882 | 3.898497
61.4698 | 26.9656 | 24.32368 | 6.171037 | 2.641922 | 14.22069 | 0.03420812 | 3.897746
61.4798 | 27.0791 | 24.34173 | 6.168323 | 2.737373 | 14.24239 | 0.03413728 | 3.896874
61.4898 | 27.191 | 24.35922 | 6.165611 | 2.831782 | 14.26366 | 0.03406639 | 3.895881
61.4998 | 27.3012 | 24.37615 | 6.162901 | 2.925051 | 14.28448 | 0.03399544 | 3.894769
61.5098 | 27.388 | 24.39251 | 6.160193 | 2.995487 | 14.30486 | 0.03392445 | 3.893536
61.5198 | 27.4761 | 24.40831 | 6.157487 | 3.067789 | 14.32479 | 0.03385343 | 3.892184
61.52979 | 27.5881 | 24.42352 | 6.154786 | 3.164581 | 14.34424 | 0.03378245 | 3.890715
61.53979 | 27.6842 | 24.43817 | 6.152084 | 3.246035 | 14.36324 | 0.03371139 | 3.889125
61.54979 | 27.7565 | 24.45223 | 6.149384 | 3.304267 | 14.38179 | 0.03364033 | 3.887418
61.55979 | 27.8722 | 24.46572 | 6.146687 | 3.406484 | 14.39987 | 0.03356926 | 3.885594
61.56979 | 27.9489 | 24.47861 | 6.143991 | 3.470287 | 14.41747 | 0.03349821 | 3.883652
61.57978 | 28.019 | 24.49091 | 6.141301 | 3.528092 | 14.43458 | 0.03342725 | 3.881597
61.58978 | 28.0892 | 24.50262 | 6.13861 | 3.586576 | 14.45123 | 0.03335624 | 3.879424
61.59978 | 28.1928 | 24.51374 | 6.135921 | 3.679057 | 14.4674 | 0.03328527 | 3.877135
61.60978 | 28.2547 | 24.52426 | 6.133234 | 3.730437 | 14.48308 | 0.03321434 | 3.874732
61.61978 | 28.3516 | 24.53418 | 6.13055 | 3.81742 | 14.49827 | 0.03314347 | 3.872216
61.62978 | 28.3805 | 24.5435 | 6.127867 | 3.837003 | 14.51297 | 0.03307265 | 3.869587
61.63977 | 28.4392 | 24.5522 | 6.12519 | 3.887004 | 14.52716 | 0.03300198 | 3.866848
61.64977 | 28.53 | 24.5603 | 6.122512 | 3.969702 | 14.54086 | 0.0329313 | 3.863995
61.65977 | 28.5523 | 24.56779 | 6.119836 | 3.984512 | 14.55406 | 0.03286071 | 3.861031
61.66977 | 28.5906 | 24.57467 | 6.117162 | 4.015934 | 14.56676 | 0.03279021 | 3.857957
61.67977 | 28.6519 | 24.58093 | 6.114491 | 4.070971 | 14.57894 | 0.03271981 | 3.854775
61.68976 | 28.7006 | 24.58657 | 6.111825 | 4.114031 | 14.59061 | 0.03264958 | 3.851487
61.69976 | 28.7092 | 24.5916 | 6.109158 | 4.117602 | 14.60177 | 0.0325794 | 3.848089
61.70976 | 28.7572 | 24.59601 | 6.106493 | 4.161193 | 14.61242 | 0.03250933 | 3.844584
61.71976 | 28.7669 | 24.5998 | 6.10383 | 4.167105 | 14.62255 | 0.03243939 | 3.840973
61.72976 | 28.7803 | 24.60296 | 6.10117 | 4.177338 | 14.63216 | 0.03236958 | 3.837258
61.73976 | 28.8117 | 24.6055 | 6.098512 | 4.206195 | 14.64125 | 0.03229991 | 3.83344
61.74975 | 28.8192 | 24.60742 | 6.095859 | 4.211778 | 14.64981 | 0.03223046 | 3.829524
61.75975 | 28.8296 | 24.60872 | 6.093206 | 4.220885 | 14.65785 | 0.03216108 | 3.825501
61.76975 | 28.8366 | 24.60938 | 6.090554 | 4.227217 | 14.66536 | 0.03209187 | 3.821377
61.77975 | 28.8019 | 24.60942 | 6.087906 | 4.192478 | 14.67234 | 0.03202282 | 3.817154
61.78975 | 28.8006 | 24.60884 | 6.085259 | 4.191763 | 14.67879 | 0.03195395 | 3.812832
61.79974 | 28.8138 | 24.60762 | 6.082617 | 4.206176 | 14.68471 | 0.03188532 | 3.808417
61.80974 | 28.7694 | 24.60579 | 6.079975 | 4.163614 | 14.69009 | 0.03181681 | 3.803901
61.81974 | 28.7472 | 24.60332 | 6.077335 | 4.14388 | 14.69495 | 0.03174848 | 3.79929
61.82974 | 28.7333 | 24.60023 | 6.074698 | 4.133075 | 14.69926 | 0.03168035 | 3.794584
61.83974 | 28.7054 | 24.5965 | 6.072063 | 4.108896 | 14.70304 | 0.03161242 | 3.789785
61.84974 | 28.6477 | 24.59216 | 6.06943 | 4.055543 | 14.70629 | 0.03154469 | 3.784894
61.85973 | 28.6393 | 24.58719 | 6.066802 | 4.052111 | 14.70899 | 0.03147725 | 3.779918
61.86973 | 28.5964 | 24.58159 | 6.064174 | 4.014809 | 14.71116 | 0.03140995 | 3.774847
61.87973 | 28.5266 | 24.57537 | 6.061548 | 3.951231 | 14.71279 | 0.03134287 | 3.769687
61.88973 | 28.4862 | 24.56852 | 6.058925 | 3.917678 | 14.71388 | 0.03127603 | 3.76444
61.89973 | 28.4425 | 24.56106 | 6.056304 | 3.881445 | 14.71444 | 0.03120941 | 3.759107
61.90972 | 28.3985 | 24.55298 | 6.053688 | 3.845524 | 14.71445 | 0.0311431 | 3.753694
61.91972 | 28.3301 | 24.54427 | 6.051072 | 3.785832 | 14.71393 | 0.03107696 | 3.748192
61.92972 | 28.2733 | 24.53494 | 6.048458 | 3.738358 | 14.71286 | 0.03101107 | 3.742609
61.93972 | 28.2231 | 24.525 | 6.045846 | 3.698101 | 14.71126 | 0.03094543 | 3.736943
61.94972 | 28.1541 | 24.51444 | 6.043237 | 3.639657 | 14.70913 | 0.03088005 | 3.731199
61.95972 | 28.0884 | 24.50327 | 6.04063 | 3.585127 | 14.70645 | 0.03081493 | 3.725374
61.96971 | 28.0261 | 24.4915 | 6.038029 | 3.534595 | 14.70325 | 0.03075014 | 3.719479
61.97971 | 27.9774 | 24.47912 | 6.035427 | 3.498283 | 14.6995 | 0.03068555 | 3.713502
61.98971 | 27.8775 | 24.46612 | 6.032827 | 3.411377 | 14.69522 | 0.03062123 | 3.70745
61.99971 | 27.8288 | 24.45253 | 6.03023 | 3.376272 | 14.69042 | 0.03055719 | 3.701324
62.00971 | 27.7674 | 24.43833 | 6.027635 | 3.329071 | 14.68507 | 0.03049342 | 3.695126
62.0197 | 27.6765 | 24.42355 | 6.025046 | 3.252953 | 14.67921 | 0.03043001 | 3.688863
62.0297 | 27.6121 | 24.40816 | 6.022456 | 3.203945 | 14.67281 | 0.03036682 | 3.682524
62.0397 | 27.5602 | 24.39217 | 6.019869 | 3.16803 | 14.66588 | 0.03030392 | 3.676117
62.0497 | 27.4828 | 24.3756 | 6.017284 | 3.107202 | 14.65843 | 0.03024132 | 3.669643
62.0597 | 27.4006 | 24.35844 | 6.014702 | 3.042162 | 14.65045 | 0.03017901 | 3.663103
62.0697 | 27.3534 | 24.3407 | 6.012122 | 3.012703 | 14.64196 | 0.03011701 | 3.656499
62.07969 | 27.2892 | 24.32239 | 6.009547 | 2.966807 | 14.63295 | 0.03005538 | 3.649838
62.08969 | 27.1818 | 24.3035 | 6.006972 | 2.878303 | 14.62342 | 0.02999398 | 3.643109
62.09969 | 27.1306 | 24.28403 | 6.0044 | 2.846573 | 14.61338 | 0.0299329 | 3.63632
62.10969 | 27.0698 | 24.26399 | 6.00183 | 2.80581 | 14.60282 | 0.02987214 | 3.629471
62.11969 | 26.9934 | 24.24339 | 5.999262 | 2.750011 | 14.59175 | 0.02981169 | 3.622564
62.12968 | 26.9325 | 24.22225 | 5.9967 | 2.710252 | 14.58019 | 0.02975162 | 3.615608
62.13968 | 26.8663 | 24.20053 | 5.994137 | 2.665768 | 14.56811 | 0.02969182 | 3.60859
62.14968 | 26.7844 | 24.17826 | 5.991578 | 2.606139 | 14.55553 | 0.02963234 | 3.601517
62.15968 | 26.7366 | 24.15545 | 5.98902 | 2.581154 | 14.54246 | 0.02957318 | 3.594393
62.16968 | 26.6714 | 24.13209 | 5.986465 | 2.539315 | 14.52889 | 0.02951436 | 3.587217
62.17968 | 26.5886 | 24.10819 | 5.983913 | 2.480412 | 14.51483 | 0.02945587 | 3.579991
62.18967 | 26.5327 | 24.08378 | 5.981366 | 2.448921 | 14.50029 | 0.02939776 | 3.572723
62.19967 | 26.4852 | 24.05882 | 5.978819 | 2.426383 | 14.48526 | 0.02933995 | 3.565402
62.20967 | 26.4023 | 24.03333 | 5.976274 | 2.368968 | 14.46974 | 0.02928246 | 3.558034
62.21967 | 26.3576 | 24.00733 | 5.973732 | 2.350274 | 14.45375 | 0.02922532 | 3.550621
62.22967 | 26.3047 | 23.98081 | 5.971193 | 2.323893 | 14.43728 | 0.02916853 | 3.543165
62.23966 | 26.228 | 23.9538 | 5.968659 | 2.274195 | 14.42036 | 0.02911214 | 3.535675
62.24966 | 26.171 | 23.92627 | 5.966124 | 2.244727 | 14.40296 | 0.02905603 | 3.528136
62.25966 | 26.1346 | 23.89824 | 5.963593 | 2.23636 | 14.38509 | 0.02900027 | 3.520557
62.26966 | 26.0523 | 23.86972 | 5.961064 | 2.182582 | 14.36677 | 0.02894486 | 3.51294
62.27966 | 26.0079 | 23.8407 | 5.958537 | 2.167196 | 14.34799 | 0.02888981 | 3.505286
62.28966 | 25.9662 | 23.81121 | 5.956013 | 2.154993 | 14.32876 | 0.02883511 | 3.497597
62.29965 | 25.9002 | 23.78126 | 5.953495 | 2.118936 | 14.30911 | 0.02878081 | 3.48988
62.30965 | 25.8274 | 23.75082 | 5.950976 | 2.07658 | 14.28899 | 0.02872682 | 3.482122
62.31965 | 25.8142 | 23.71991 | 5.94846 | 2.094289 | 14.26844 | 0.02867318 | 3.474333
62.32965 | 25.7176 | 23.68854 | 5.945947 | 2.029058 | 14.24746 | 0.0286199 | 3.466512
62.33965 | 25.6733 | 23.65672 | 5.943436 | 2.016584 | 14.22605 | 0.02856698 | 3.458662
62.34964 | 25.6471 | 23.62448 | 5.940931 | 2.022622 | 14.20424 | 0.02851447 | 3.450792
62.35964 | 25.5909 | 23.59176 | 5.938426 | 1.999136 | 14.18199 | 0.02846227 | 3.442886
62.36964 | 25.5341 | 23.55861 | 5.935923 | 1.975487 | 14.15933 | 0.02841044 | 3.434954
62.37964 | 25.4824 | 23.52503 | 5.933423 | 1.957368 | 14.13625 | 0.02835897 | 3.426998
62.38964 | 25.4374 | 23.49103 | 5.930926 | 1.946373 | 14.11278 | 0.02830786 | 3.419018
62.39964 | 25.3779 | 23.4566 | 5.928431 | 1.921295 | 14.0889 | 0.02825711 | 3.411015
62.40963 | 25.356 | 23.4218 | 5.925942 | 1.934196 | 14.06466 | 0.02820679 | 3.402999
62.41963 | 25.2857 | 23.38656 | 5.923453 | 1.899136 | 14.04 | 0.02815677 | 3.394955
62.42963 | 25.2315 | 23.35092 | 5.920966 | 1.880577 | 14.01496 | 0.02810713 | 3.386892
62.43963 | 25.2168 | 23.31489 | 5.918482 | 1.901909 | 13.98954 | 0.02805785 | 3.378811
62.44963 | 25.1432 | 23.27847 | 5.916001 | 1.86473 | 13.96375 | 0.02800894 | 3.370713
62.45962 | 25.0954 | 23.24171 | 5.913525 | 1.853693 | 13.93761 | 0.02796045 | 3.362607
62.46962 | 25.0537 | 23.20453 | 5.91105 | 1.849166 | 13.91109 | 0.02791227 | 3.354479
62.47962 | 25.0039 | 23.16699 | 5.908577 | 1.836909 | 13.88421 | 0.02786447 | 3.346337
62.48962 | 24.9461 | 23.12909 | 5.906107 | 1.817011 | 13.85698 | 0.02781703 | 3.338183
62.49962 | 24.919 | 23.09083 | 5.903639 | 1.828168 | 13.82941 | 0.02776996 | 3.330017
62.50962 | 24.855 | 23.05223 | 5.901175 | 1.802774 | 13.80149 | 0.02772327 | 3.321841
62.51961 | 24.815 | 23.01332 | 5.898715 | 1.801683 | 13.77326 | 0.02767698 | 3.313663
62.52961 | 24.7691 | 22.97403 | 5.896256 | 1.795067 | 13.74468 | 0.02763102 | 3.30547
62.53961 | 24.7232 | 22.93442 | 5.8938 | 1.788777 | 13.71577 | 0.02758544 | 3.297269
62.54961 | 24.6963 | 22.89449 | 5.891347 | 1.801811 | 13.68654 | 0.02754022 | 3.289061
62.55961 | 24.6013 | 22.85424 | 5.888896 | 1.74706 | 13.657 | 0.02749536 | 3.280848
62.5696 | 24.5962 | 22.81373 | 5.88645 | 1.782474 | 13.62719 | 0.02745093 | 3.272639
62.5796 | 24.5505 | 22.77286 | 5.884005 | 1.777636 | 13.59703 | 0.02740681 | 3.264419
62.5896 | 24.4728 | 22.73171 | 5.881563 | 1.741092 | 13.56659 | 0.02736307 | 3.256196
62.5996 | 24.445 | 22.69026 | 5.879123 | 1.754739 | 13.53585 | 0.02731969 | 3.247972
62.6096 | 24.4041 | 22.64853 | 5.876687 | 1.755568 | 13.50482 | 0.02727668 | 3.239747
62.6196 | 24.3297 | 22.60653 | 5.874253 | 1.723174 | 13.47352 | 0.02723404 | 3.231522
62.62959 | 24.2889 | 22.5643 | 5.871824 | 1.724599 | 13.44198 | 0.02719181 | 3.223306
62.63959 | 24.2597 | 22.52176 | 5.869396 | 1.737937 | 13.41013 | 0.0271499 | 3.215085
62.64959 | 24.2018 | 22.47897 | 5.866971 | 1.722834 | 13.37802 | 0.02710836 | 3.206867
62.65959 | 24.1671 | 22.43592 | 5.864548 | 1.731182 | 13.34565 | 0.02706718 | 3.198652
62.66959 | 24.0927 | 22.39263 | 5.862129 | 1.700073 | 13.31303 | 0.02702637 | 3.190443
62.67958 | 24.0606 | 22.34914 | 5.859714 | 1.71146 | 13.28019 | 0.02698596 | 3.182246
62.68958 | 24.0226 | 22.30538 | 5.8573 | 1.717219 | 13.24709 | 0.02694588 | 3.174048
62.69958 | 23.9681 | 22.2614 | 5.854889 | 1.706704 | 13.21374 | 0.02690616 | 3.165858
62.70958 | 23.9237 | 22.21719 | 5.852481 | 1.706508 | 13.18017 | 0.0268668 | 3.157675
62.71958 | 23.8757 | 22.17278 | 5.850076 | 1.702924 | 13.14637 | 0.0268278 | 3.149501
62.72958 | 23.8186 | 22.12816 | 5.847674 | 1.690445 | 13.11236 | 0.02678917 | 3.141337
62.73957 | 23.7959 | 22.08338 | 5.845277 | 1.712522 | 13.07816 | 0.02675093 | 3.13319
62.74957 | 23.7309 | 22.03836 | 5.84288 | 1.692537 | 13.04372 | 0.02671301 | 3.125047
62.75957 | 23.683 | 21.99316 | 5.840486 | 1.689838 | 13.00908 | 0.02667545 | 3.116916
62.76957 | 23.6309 | 21.94778 | 5.838096 | 1.68312 | 12.97425 | 0.02663825 | 3.108797
62.77957 | 23.6028 | 21.90222 | 5.835708 | 1.700578 | 12.93922 | 0.02660141 | 3.100691
62.78956 | 23.5541 | 21.85654 | 5.833325 | 1.697558 | 12.90404 | 0.02656495 | 3.092608
62.79956 | 23.4821 | 21.81065 | 5.830944 | 1.671446 | 12.86865 | 0.02652881 | 3.084531
62.80956 | 23.4679 | 21.76461 | 5.828565 | 1.70329 | 12.83308 | 0.02649303 | 3.076469
62.81956 | 23.405 | 21.71842 | 5.826188 | 1.686584 | 12.79735 | 0.0264576 | 3.068423
62.82956 | 23.3581 | 21.67208 | 5.823815 | 1.686024 | 12.76144 | 0.02642252 | 3.060394
62.83956 | 23.3224 | 21.6256 | 5.821445 | 1.696804 | 12.72538 | 0.02638779 | 3.052381
62.84955 | 23.2581 | 21.57903 | 5.819081 | 1.679068 | 12.6892 | 0.02635344 | 3.044395
62.85955 | 23.2273 | 21.53229 | 5.816716 | 1.695007 | 12.65284 | 0.02631941 | 3.036419
62.86955 | 23.1686 | 21.48543 | 5.814355 | 1.683165 | 12.61633 | 0.02628572 | 3.028462
62.87955 | 23.1332 | 21.43846 | 5.811997 | 1.69474 | 12.57969 | 0.02625238 | 3.020525
62.88955 | 23.0861 | 21.39138 | 5.809642 | 1.694725 | 12.54291 | 0.02621938 | 3.012608
62.89954 | 23.0138 | 21.34424 | 5.807292 | 1.669564 | 12.50603 | 0.02618676 | 3.004723
62.90954 | 22.9877 | 21.29695 | 5.804943 | 1.690753 | 12.469 | 0.02615444 | 2.996848
62.91954 | 22.9093 | 21.24957 | 5.802596 | 1.659732 | 12.43185 | 0.02612247 | 2.988995
62.92954 | 22.8748 | 21.2021 | 5.800253 | 1.672699 | 12.39459 | 0.02609083 | 2.981165
62.93954 | 22.8546 | 21.15455 | 5.797913 | 1.70005 | 12.35722 | 0.02605954 | 2.973357
62.94954 | 22.7501 | 21.10692 | 5.795576 | 1.643177 | 12.31975 | 0.02602858 | 2.965573
62.95953 | 22.7416 | 21.05927 | 5.793244 | 1.682329 | 12.28221 | 0.02599798 | 2.957821
62.96953 | 22.6867 | 21.01151 | 5.790913 | 1.675193 | 12.24454 | 0.02596769 | 2.950085
62.97953 | 22.6109 | 20.96368 | 5.788585 | 1.647218 | 12.20679 | 0.02593773 | 2.942375
62.98953 | 22.5717 | 20.9158 | 5.78626 | 1.6559 | 12.16894 | 0.0259081 | 2.934689
62.99953 | 22.5381 | 20.86787 | 5.783938 | 1.670233 | 12.13102 | 0.0258788 | 2.92703
63.00952 | 22.4909 | 20.81994 | 5.781621 | 1.670963 | 12.09306 | 0.02584986 | 2.919404
63.01952 | 22.3965 | 20.77192 | 5.779306 | 1.624583 | 12.05499 | 0.02582121 | 2.911798
63.02952 | 22.4038 | 20.72386 | 5.776993 | 1.679938 | 12.01686 | 0.02579289 | 2.904219
63.03952 | 22.3016 | 20.67578 | 5.774683 | 1.625825 | 11.97866 | 0.02576489 | 2.896667
63.04952 | 22.2752 | 20.62766 | 5.772377 | 1.647538 | 11.9404 | 0.02573722 | 2.889144
63.05952 | 22.2049 | 20.57953 | 5.770073 | 1.625372 | 11.9021 | 0.02570986 | 2.881648
63.06951 | 22.1695 | 20.53142 | 5.767775 | 1.638076 | 11.86378 | 0.02568286 | 2.874189
63.07951 | 22.1235 | 20.48326 | 5.765478 | 1.640241 | 11.82537 | 0.02565614 | 2.866752
63.08951 | 22.0462 | 20.43509 | 5.763184 | 1.611112 | 11.78693 | 0.02562974 | 2.859344
63.09951 | 22.0284 | 20.38691 | 5.760892 | 1.641487 | 11.74845 | 0.02560365 | 2.851966
63.10951 | 21.9495 | 20.33874 | 5.758605 | 1.61076 | 11.70994 | 0.02557788 | 2.844618
63.1195 | 21.9103 | 20.29062 | 5.756322 | 1.619681 | 11.67144 | 0.02555245 | 2.837309
63.1295 | 21.8541 | 20.24246 | 5.75404 | 1.611639 | 11.63287 | 0.0255273 | 2.830023
63.1395 | 21.8059 | 20.19432 | 5.751762 | 1.611584 | 11.59428 | 0.02550246 | 2.822767
63.1495 | 21.7476 | 20.14619 | 5.749486 | 1.601411 | 11.55568 | 0.02547793 | 2.815544
63.1595 | 21.709 | 20.09808 | 5.747214 | 1.610916 | 11.51706 | 0.0254537 | 2.808352
63.1695 | 21.6633 | 20.05001 | 5.744945 | 1.613294 | 11.47844 | 0.02542977 | 2.801192
63.17949 | 21.5693 | 20.00201 | 5.742681 | 1.567295 | 11.43985 | 0.02540618 | 2.794072
63.18949 | 21.5736 | 19.95399 | 5.740418 | 1.619609 | 11.40121 | 0.02538286 | 2.786977
63.19949 | 21.4774 | 19.90601 | 5.738159 | 1.571386 | 11.36258 | 0.02535984 | 2.779915
63.20949 | 21.4187 | 19.85808 | 5.735902 | 1.560619 | 11.32395 | 0.02533712 | 2.772887
63.21949 | 21.3926 | 19.81019 | 5.733649 | 1.582407 | 11.28534 | 0.0253147 | 2.765891
63.22948 | 21.3427 | 19.7624 | 5.731401 | 1.580299 | 11.24677 | 0.02529259 | 2.758938
63.23948 | 21.2645 | 19.71461 | 5.729154 | 1.549886 | 11.20818 | 0.02527076 | 2.75201
63.24948 | 21.221 | 19.66688 | 5.726911 | 1.554117 | 11.16961 | 0.02524922 | 2.745117
63.25948 | 21.1713 | 19.61921 | 5.72467 | 1.552087 | 11.13106 | 0.02522797 | 2.738258
63.26948 | 21.1013 | 19.57161 | 5.722433 | 1.529694 | 11.09253 | 0.02520701 | 2.731433
63.27948 | 21.0754 | 19.52406 | 5.720199 | 1.551335 | 11.05404 | 0.02518633 | 2.724644
63.28947 | 20.9816 | 19.47664 | 5.71797 | 1.50496 | 11.01561 | 0.02516597 | 2.717896
63.29947 | 20.9507 | 19.42924 | 5.715743 | 1.521456 | 10.97718 | 0.02514587 | 2.711176
63.30947 | 20.8802 | 19.38192 | 5.713518 | 1.498279 | 10.93878 | 0.02512605 | 2.704492
63.31947 | 20.8359 | 19.33468 | 5.711297 | 1.50122 | 10.90043 | 0.02510652 | 2.697844
63.32947 | 20.7682 | 19.28752 | 5.709079 | 1.480678 | 10.86212 | 0.02508726 | 2.691231
63.33946 | 20.7156 | 19.24049 | 5.706867 | 1.475105 | 10.8239 | 0.02506831 | 2.68466
63.34946 | 20.6583 | 19.19351 | 5.704656 | 1.464791 | 10.78568 | 0.02504961 | 2.67812
63.35946 | 20.6205 | 19.14661 | 5.702447 | 1.473885 | 10.74752 | 0.02503119 | 2.671615
63.36946 | 20.5217 | 19.09982 | 5.700243 | 1.421884 | 10.70941 | 0.02501305 | 2.665147
63.37946 | 20.5027 | 19.05311 | 5.698041 | 1.449586 | 10.67136 | 0.02499518 | 2.658715
63.38946 | 20.4335 | 19.00651 | 5.695843 | 1.426989 | 10.63337 | 0.02497758 | 2.65232
63.39945 | 20.3808 | 18.96006 | 5.69365 | 1.420744 | 10.59548 | 0.02496027 | 2.645967
63.40945 | 20.3298 | 18.91366 | 5.691458 | 1.41614 | 10.55761 | 0.02494321 | 2.639646
63.41945 | 20.2671 | 18.86737 | 5.68927 | 1.399726 | 10.51982 | 0.02492643 | 2.633361
63.42945 | 20.2129 | 18.8212 | 5.687084 | 1.391704 | 10.48209 | 0.02490991 | 2.627114
63.43945 | 20.1698 | 18.77513 | 5.684903 | 1.394669 | 10.44443 | 0.02489366 | 2.620904
63.44944 | 20.1113 | 18.72922 | 5.682726 | 1.382075 | 10.40688 | 0.02487769 | 2.614737
63.45944 | 20.0522 | 18.68339 | 5.680551 | 1.368808 | 10.36938 | 0.02486196 | 2.608601
63.46944 | 20.0026 | 18.63768 | 5.678379 | 1.364922 | 10.33195 | 0.0248465 | 2.602503
63.47944 | 19.9638 | 18.59209 | 5.67621 | 1.371713 | 10.2946 | 0.0248313 | 2.596442
63.48944 | 19.8974 | 18.54662 | 5.674045 | 1.350782 | 10.25734 | 0.02481635 | 2.590419
63.49944 | 19.8252 | 18.50128 | 5.671883 | 1.323923 | 10.22016 | 0.02480167 | 2.584434
63.50943 | 19.8058 | 18.45611 | 5.669727 | 1.349693 | 10.1831 | 0.02478726 | 2.578493
63.51943 | 19.7502 | 18.41102 | 5.667572 | 1.339177 | 10.1461 | 0.02477309 | 2.572583
63.52943 | 19.6916 | 18.36607 | 5.66542 | 1.32553 | 10.10918 | 0.02475918 | 2.566712
63.53943 | 19.6478 | 18.32125 | 5.663271 | 1.326547 | 10.07236 | 0.02474552 | 2.560878
63.54943 | 19.5802 | 18.27657 | 5.661126 | 1.30363 | 10.03563 | 0.02473211 | 2.555083
63.55942 | 19.5466 | 18.23207 | 5.658986 | 1.31453 | 9.999034 | 0.02471897 | 2.549331
63.56942 | 19.4848 | 18.18766 | 5.656848 | 1.297136 | 9.962499 | 0.02470607 | 2.543611
63.57942 | 19.4531 | 18.1434 | 5.654713 | 1.309699 | 9.926065 | 0.02469342 | 2.53793
63.58942 | 19.3817 | 18.09928 | 5.652581 | 1.282419 | 9.889731 | 0.02468102 | 2.532287
63.59942 | 19.3476 | 18.0553 | 5.650453 | 1.292296 | 9.8535 | 0.02466886 | 2.526682
63.60942 | 19.2965 | 18.01147 | 5.648328 | 1.285027 | 9.817373 | 0.02465696 | 2.521116
63.61941 | 19.2316 | 17.96783 | 5.646209 | 1.263766 | 9.781387 | 0.02464531 | 2.515593
63.62941 | 19.211 | 17.9243 | 5.64409 | 1.2867 | 9.745473 | 0.02463389 | 2.510103
63.63941 | 19.146 | 17.88092 | 5.641976 | 1.265082 | 9.709668 | 0.02462272 | 2.504651
63.64941 | 19.0899 | 17.83769 | 5.639864 | 1.252213 | 9.673972 | 0.02461179 | 2.499238
63.65941 | 19.0554 | 17.79461 | 5.637757 | 1.260791 | 9.638388 | 0.02460111 | 2.493863
63.6694 | 18.9918 | 17.75173 | 5.635654 | 1.240072 | 9.602952 | 0.02459068 | 2.488531
63.6794 | 18.9706 | 17.70896 | 5.633553 | 1.261638 | 9.567595 | 0.02458048 | 2.483233
63.6894 | 18.8929 | 17.66635 | 5.631456 | 1.226549 | 9.532352 | 0.02457052 | 2.477973
63.6994 | 18.8722 | 17.6239 | 5.629362 | 1.248299 | 9.497227 | 0.0245608 | 2.472752
63.7094 | 18.8033 | 17.58161 | 5.627271 | 1.22169 | 9.462219 | 0.02455132 | 2.467568
63.7194 | 18.7604 | 17.53948 | 5.625184 | 1.220921 | 9.42733 | 0.02454208 | 2.462423
63.72939 | 18.7235 | 17.49757 | 5.623102 | 1.22593 | 9.392613 | 0.02453308 | 2.457321
63.73939 | 18.6654 | 17.45576 | 5.621022 | 1.209637 | 9.357964 | 0.02452431 | 2.452253
63.74939 | 18.6336 | 17.41412 | 5.618945 | 1.219479 | 9.323438 | 0.02451578 | 2.447223
63.75939 | 18.5792 | 17.37264 | 5.616871 | 1.206556 | 9.289035 | 0.02450748 | 2.442231
63.76939 | 18.5372 | 17.33133 | 5.614802 | 1.205866 | 9.254756 | 0.02449942 | 2.437277
63.77938 | 18.4993 | 17.29023 | 5.612737 | 1.209071 | 9.220634 | 0.0244916 | 2.432366
63.78938 | 18.4245 | 17.24925 | 5.610674 | 1.175248 | 9.186605 | 0.02448401 | 2.427489
63.79938 | 18.4076 | 17.20844 | 5.608615 | 1.199156 | 9.152703 | 0.02447666 | 2.42265
63.80938 | 18.3441 | 17.16781 | 5.606559 | 1.176295 | 9.118928 | 0.02446953 | 2.417849
63.81938 | 18.3213 | 17.12734 | 5.604506 | 1.193963 | 9.085282 | 0.02446264 | 2.413086
63.82938 | 18.2586 | 17.08704 | 5.602457 | 1.171562 | 9.051764 | 0.02445598 | 2.408361
63.83937 | 18.2235 | 17.04695 | 5.600414 | 1.176549 | 9.018409 | 0.02444956 | 2.403678
63.84937 | 18.1724 | 17.007 | 5.598372 | 1.165403 | 8.985152 | 0.02444336 | 2.399029
63.85937 | 18.1348 | 16.96721 | 5.596334 | 1.167585 | 8.952025 | 0.0244374 | 2.394418
63.86937 | 18.0837 | 16.92761 | 5.594299 | 1.156093 | 8.919032 | 0.02443166 | 2.389845
63.87937 | 18.0465 | 16.88817 | 5.592268 | 1.158326 | 8.88617 | 0.02442616 | 2.38531
63.88936 | 18.0044 | 16.84895 | 5.590242 | 1.155448 | 8.853473 | 0.02442089 | 2.380816
63.89936 | 17.9557 | 16.80987 | 5.588217 | 1.145832 | 8.820878 | 0.02441585 | 2.376356
63.90936 | 17.9153 | 16.77096 | 5.586197 | 1.144342 | 8.788417 | 0.02441104 | 2.371934
63.91936 | 17.862 | 16.73223 | 5.58418 | 1.129774 | 8.756091 | 0.02440645 | 2.367549
63.92936 | 17.8316 | 16.69367 | 5.582166 | 1.13793 | 8.7239 | 0.0244021 | 2.363202
63.93936 | 17.7737 | 16.65529 | 5.580156 | 1.11841 | 8.691843 | 0.02439798 | 2.358893
63.94935 | 17.7371 | 16.61713 | 5.578151 | 1.119973 | 8.659956 | 0.02439409 | 2.354626
63.95935 | 17.6944 | 16.5791 | 5.576148 | 1.115298 | 8.628173 | 0.02439042 | 2.35039
63.96935 | 17.6468 | 16.54126 | 5.574149 | 1.105544 | 8.596528 | 0.02438698 | 2.346192
63.97935 | 17.6105 | 16.50359 | 5.572153 | 1.106913 | 8.565019 | 0.02438377 | 2.342032
63.98935 | 17.5507 | 16.4661 | 5.570161 | 1.084603 | 8.533647 | 0.02438079 | 2.337908
63.99934 | 17.5201 | 16.42882 | 5.568174 | 1.091275 | 8.502445 | 0.02437804 | 2.333828
64.00934 | 17.4688 | 16.39169 | 5.566189 | 1.077107 | 8.47135 | 0.02437552 | 2.329779
64.01934 | 17.4379 | 16.35474 | 5.564208 | 1.083159 | 8.440393 | 0.02437323 | 2.325767
64.02934 | 17.3768 | 16.31797 | 5.56223 | 1.058831 | 8.409576 | 0.02437116 | 2.321792
64.03934 | 17.3525 | 16.28138 | 5.560256 | 1.071123 | 8.378897 | 0.02436932 | 2.317854
64.04934 | 17.2985 | 16.24496 | 5.558285 | 1.053537 | 8.348358 | 0.02436772 | 2.313953
64.05933 | 17.2619 | 16.20877 | 5.55632 | 1.053134 | 8.317988 | 0.02436634 | 2.310092
64.06933 | 17.2069 | 16.17271 | 5.554357 | 1.034188 | 8.287727 | 0.02436519 | 2.306263
64.07933 | 17.1693 | 16.13684 | 5.552397 | 1.032459 | 8.257607 | 0.02436427 | 2.302472
64.08933 | 17.1259 | 16.10115 | 5.550441 | 1.024752 | 8.227626 | 0.02436357 | 2.298717
64.09933 | 17.0819 | 16.06564 | 5.548489 | 1.016265 | 8.197786 | 0.02436311 | 2.294998
64.10932 | 17.0344 | 16.03034 | 5.546542 | 1.004061 | 8.168115 | 0.02436287 | 2.291319
64.11932 | 17.0078 | 15.99519 | 5.544597 | 1.012614 | 8.138554 | 0.02436287 | 2.287673
64.12932 | 16.952 | 15.96022 | 5.542655 | 0.9917841 | 8.109135 | 0.02436309 | 2.284063
64.13932 | 16.9145 | 15.92542 | 5.540717 | 0.9890751 | 8.079855 | 0.02436355 | 2.280489
64.14932 | 16.8706 | 15.89081 | 5.538783 | 0.9797859 | 8.050715 | 0.02436423 | 2.276952
64.15932 | 16.8353 | 15.85638 | 5.536852 | 0.978916 | 8.021717 | 0.02436515 | 2.27345
64.16931 | 16.7854 | 15.82217 | 5.534927 | 0.9632321 | 7.992887 | 0.02436629 | 2.269988
64.17931 | 16.7526 | 15.7881 | 5.533004 | 0.964503 | 7.964168 | 0.02436767 | 2.266558
64.18931 | 16.7092 | 15.75421 | 5.531084 | 0.9549921 | 7.935591 | 0.02436928 | 2.263163
64.19931 | 16.67 | 15.7205 | 5.529169 | 0.9495029 | 7.907153 | 0.02437112 | 2.259804
64.20931 | 16.6255 | 15.68697 | 5.527256 | 0.9385335 | 7.878856 | 0.02437319 | 2.256481
64.2193 | 16.582 | 15.65365 | 5.52535 | 0.9283517 | 7.850727 | 0.02437549 | 2.253196
64.2293 | 16.5458 | 15.62048 | 5.523445 | 0.9253233 | 7.82271 | 0.02437802 | 2.249943
64.2393 | 16.4991 | 15.58748 | 5.521544 | 0.9116157 | 7.794834 | 0.02438079 | 2.246726
64.2493 | 16.473 | 15.55467 | 5.519646 | 0.9183289 | 7.767097 | 0.02438379 | 2.243544
64.2593 | 16.4232 | 15.52204 | 5.517753 | 0.901163 | 7.7395 | 0.02438703 | 2.240397
64.2693 | 16.3866 | 15.48958 | 5.515863 | 0.8970189 | 7.712043 | 0.02439049 | 2.237285
64.27929 | 16.3444 | 15.45734 | 5.513978 | 0.8870647 | 7.684752 | 0.02439419 | 2.234211
64.28929 | 16.309 | 15.42524 | 5.512096 | 0.8837635 | 7.657574 | 0.02439813 | 2.231169
64.29929 | 16.2759 | 15.39331 | 5.510217 | 0.8825856 | 7.630534 | 0.0244023 | 2.228162
64.30929 | 16.2378 | 15.36157 | 5.508342 | 0.8762289 | 7.603634 | 0.0244067 | 2.225189
64.31929 | 16.1931 | 15.33 | 5.50647 | 0.8630953 | 7.576872 | 0.02441134 | 2.222251
64.32928 | 16.1492 | 15.29865 | 5.504605 | 0.8505539 | 7.550275 | 0.02441621 | 2.219351
64.33928 | 16.1256 | 15.26743 | 5.502741 | 0.8581657 | 7.52379 | 0.02442132 | 2.216482
64.34928 | 16.0818 | 15.2364 | 5.500881 | 0.8454026 | 7.497443 | 0.02442667 | 2.213647
64.35928 | 16.0342 | 15.20554 | 5.499024 | 0.8286621 | 7.471234 | 0.02443226 | 2.210847
64.36928 | 16.0063 | 15.17485 | 5.497172 | 0.8314462 | 7.445163 | 0.02443808 | 2.208081
64.37928 | 15.9758 | 15.14434 | 5.495323 | 0.8314551 | 7.419229 | 0.02444414 | 2.205349
64.38927 | 15.9253 | 15.11404 | 5.493479 | 0.8112588 | 7.393458 | 0.02445043 | 2.202654
64.39927 | 15.8961 | 15.08388 | 5.491638 | 0.812218 | 7.367797 | 0.02445697 | 2.19999
64.40927 | 15.8539 | 15.0539 | 5.4898 | 0.8000016 | 7.342275 | 0.02446375 | 2.19736
64.41927 | 15.8346 | 15.02409 | 5.487967 | 0.8105121 | 7.316887 | 0.02447076 | 2.194763
64.42927 | 15.7861 | 14.99445 | 5.486137 | 0.7916483 | 7.291636 | 0.02447801 | 2.192201
64.43926 | 15.7637 | 14.96502 | 5.484312 | 0.7986828 | 7.266546 | 0.0244855 | 2.189674
64.44926 | 15.7166 | 14.93573 | 5.48249 | 0.7808735 | 7.241565 | 0.02449323 | 2.187178
64.45926 | 15.7013 | 14.90661 | 5.480671 | 0.7946913 | 7.21672 | 0.02450121 | 2.184717
64.46926 | 15.6522 | 14.87766 | 5.478856 | 0.7745366 | 7.19201 | 0.02450942 | 2.182288
64.47926 | 15.6257 | 14.84889 | 5.477045 | 0.7768107 | 7.167433 | 0.02451788 | 2.179893
64.48926 | 15.5796 | 14.82029 | 5.475238 | 0.759314 | 7.142991 | 0.02452657 | 2.177531
64.49925 | 15.5695 | 14.79188 | 5.473436 | 0.777619 | 7.118705 | 0.02453551 | 2.175204
64.50925 | 15.5086 | 14.76362 | 5.471637 | 0.7449804 | 7.09453 | 0.02454469 | 2.172908
64.51925 | 15.4899 | 14.73553 | 5.469841 | 0.7543725 | 7.070487 | 0.02455411 | 2.170645
64.52925 | 15.457 | 14.70761 | 5.468049 | 0.7493937 | 7.046578 | 0.02456378 | 2.168415
64.53925 | 15.4228 | 14.67985 | 5.466261 | 0.742947 | 7.0228 | 0.02457369 | 2.166218
64.54924 | 15.4032 | 14.6523 | 5.464478 | 0.7509046 | 6.999177 | 0.02458384 | 2.164056
64.55924 | 15.3552 | 14.62488 | 5.462698 | 0.7303214 | 6.975662 | 0.02459424 | 2.161924
64.56924 | 15.345 | 14.59763 | 5.460921 | 0.7473704 | 6.952279 | 0.02460488 | 2.159825
64.57924 | 15.2943 | 14.57055 | 5.459148 | 0.7237516 | 6.929026 | 0.02461576 | 2.157759
64.58924 | 15.2774 | 14.54363 | 5.457379 | 0.733767 | 6.905902 | 0.02462689 | 2.155725
64.59924 | 15.2403 | 14.51688 | 5.455614 | 0.7234157 | 6.882909 | 0.02463827 | 2.153723
64.60923 | 15.2062 | 14.49033 | 5.453855 | 0.7158723 | 6.860068 | 0.02464987 | 2.151755
64.61923 | 15.1846 | 14.46391 | 5.452097 | 0.7206897 | 6.837334 | 0.02466174 | 2.149818
64.62923 | 15.1385 | 14.43766 | 5.450344 | 0.7008432 | 6.814727 | 0.02467385 | 2.147913
64.63923 | 15.121 | 14.41157 | 5.448594 | 0.7094313 | 6.792249 | 0.02468621 | 2.14604
64.64923 | 15.0769 | 14.38564 | 5.446848 | 0.6912559 | 6.769899 | 0.02469881 | 2.144199
64.65922 | 15.0525 | 14.35991 | 5.445108 | 0.6925926 | 6.747697 | 0.02471164 | 2.142391
64.66922 | 15.0192 | 14.33431 | 5.44337 | 0.6848911 | 6.7256 | 0.02472474 | 2.140614
64.67922 | 14.9941 | 14.30887 | 5.441636 | 0.685228 | 6.70363 | 0.02473808 | 2.138869
64.68922 | 14.9486 | 14.2836 | 5.439905 | 0.6650026 | 6.681786 | 0.02475166 | 2.137155
64.69922 | 14.9318 | 14.25848 | 5.438179 | 0.6733162 | 6.660067 | 0.02476549 | 2.135473
64.70921 | 14.8929 | 14.23356 | 5.436458 | 0.659344 | 6.638495 | 0.02477955 | 2.133824
64.71921 | 14.8561 | 14.20876 | 5.43474 | 0.647337 | 6.617025 | 0.02479388 | 2.132204
64.72921 | 14.8408 | 14.18413 | 5.433025 | 0.6566695 | 6.59568 | 0.02480845 | 2.130617
64.73921 | 14.8078 | 14.15966 | 5.431314 | 0.6481435 | 6.574459 | 0.02482326 | 2.12906
64.74921 | 14.7787 | 14.13534 | 5.429607 | 0.6433578 | 6.553361 | 0.02483832 | 2.127536
64.75921 | 14.7418 | 14.11119 | 5.427904 | 0.6306148 | 6.532386 | 0.02485363 | 2.126042
64.7692 | 14.7174 | 14.08721 | 5.426207 | 0.6301914 | 6.511552 | 0.02486917 | 2.12458
64.7792 | 14.6825 | 14.06337 | 5.424512 | 0.6191333 | 6.490821 | 0.02488497 | 2.123149
64.7892 | 14.6537 | 14.03968 | 5.42282 | 0.6140192 | 6.470211 | 0.02490101 | 2.121749
64.7992 | 14.6291 | 14.01615 | 5.421133 | 0.6129492 | 6.449721 | 0.0249173 | 2.120379
64.8092 | 14.6016 | 13.99278 | 5.41945 | 0.6088234 | 6.429353 | 0.02493383 | 2.119041
64.81919 | 14.5716 | 13.96958 | 5.417772 | 0.6020154 | 6.409128 | 0.0249506 | 2.117734
64.82919 | 14.542 | 13.94652 | 5.416096 | 0.5954809 | 6.388998 | 0.02496762 | 2.116457
64.83919 | 14.5225 | 13.92361 | 5.414425 | 0.5988917 | 6.368988 | 0.02498489 | 2.115211
64.84919 | 14.4873 | 13.90085 | 5.412757 | 0.5864498 | 6.349095 | 0.0250024 | 2.113996
64.85919 | 14.4643 | 13.87825 | 5.411094 | 0.5860539 | 6.329322 | 0.02502016 | 2.112811
64.86919 | 14.4459 | 13.85579 | 5.409434 | 0.5901066 | 6.309665 | 0.02503816 | 2.111656
64.87918 | 14.4104 | 13.83351 | 5.40778 | 0.5768854 | 6.290145 | 0.02505638 | 2.110534
64.88918 | 14.3928 | 13.81137 | 5.406128 | 0.5814349 | 6.270722 | 0.02507487 | 2.10944
64.89918 | 14.3726 | 13.78937 | 5.40448 | 0.583234 | 6.251415 | 0.0250936 | 2.108377
64.90918 | 14.3473 | 13.76752 | 5.402836 | 0.5797824 | 6.232224 | 0.02511256 | 2.107345
64.91918 | 14.318 | 13.74582 | 5.401196 | 0.5721824 | 6.213147 | 0.02513177 | 2.106342
64.92917 | 14.2974 | 13.7243 | 5.399562 | 0.5731046 | 6.194211 | 0.0251512 | 2.105371
64.93917 | 14.276 | 13.70289 | 5.39793 | 0.5731064 | 6.175364 | 0.02517089 | 2.104429
64.94917 | 14.2504 | 13.68164 | 5.396302 | 0.56876 | 6.15663 | 0.02519082 | 2.103517
64.95917 | 14.2189 | 13.66053 | 5.394678 | 0.5583663 | 6.138009 | 0.02521099 | 2.102635
64.96917 | 14.2032 | 13.63957 | 5.393058 | 0.5636257 | 6.119501 | 0.02523139 | 2.101784
64.97917 | 14.1804 | 13.61876 | 5.391442 | 0.5616386 | 6.101105 | 0.02525203 | 2.100962
64.98916 | 14.1557 | 13.59811 | 5.389832 | 0.5575851 | 6.08284 | 0.02527289 | 2.100171
64.99916 | 14.1389 | 13.57759 | 5.388224 | 0.5613071 | 6.064666 | 0.025294 | 2.099409
65.00916 | 14.1114 | 13.55722 | 5.38662 | 0.5541845 | 6.046604 | 0.02531535 | 2.098677
65.01916 | 14.0864 | 13.53698 | 5.38502 | 0.5494167 | 6.028652 | 0.02533693 | 2.097974
65.02916 | 14.072 | 13.51689 | 5.383424 | 0.5551055 | 6.010811 | 0.02535875 | 2.097301
65.03915 | 14.0469 | 13.49697 | 5.381833 | 0.5499323 | 5.993094 | 0.02538077 | 2.096659
65.04915 | 14.0205 | 13.47716 | 5.380245 | 0.5433353 | 5.97547 | 0.02540304 | 2.096046
65.05915 | 13.9923 | 13.4575 | 5.378661 | 0.5347961 | 5.957955 | 0.02542555 | 2.095462
65.06915 | 13.9814 | 13.43798 | 5.377082 | 0.5434158 | 5.940546 | 0.02544829 | 2.094908
65.07915 | 13.9603 | 13.41861 | 5.375506 | 0.5416943 | 5.923246 | 0.02547125 | 2.094383
65.08915 | 13.9219 | 13.39937 | 5.373934 | 0.5225317 | 5.906052 | 0.02549444 | 2.093888
65.09914 | 13.9087 | 13.38029 | 5.372368 | 0.5284108 | 5.888981 | 0.02551784 | 2.093423
65.10914 | 13.886 | 13.36133 | 5.370804 | 0.5246698 | 5.871999 | 0.02554148 | 2.092986
65.11914 | 13.8627 | 13.34251 | 5.369244 | 0.5201881 | 5.855123 | 0.02556534 | 2.09258
65.12914 | 13.8445 | 13.32383 | 5.367688 | 0.5206689 | 5.838352 | 0.02558943 | 2.092202
65.13914 | 13.82 | 13.30529 | 5.366137 | 0.5147118 | 5.821685 | 0.02561373 | 2.091853
65.14913 | 13.7984 | 13.2869 | 5.36459 | 0.5114987 | 5.805138 | 0.02563823 | 2.091535
65.15913 | 13.7721 | 13.26863 | 5.363047 | 0.5034672 | 5.788678 | 0.02566297 | 2.091245
65.16913 | 13.7514 | 13.2505 | 5.361507 | 0.5008994 | 5.772321 | 0.02568793 | 2.090984
65.17913 | 13.736 | 13.2325 | 5.359972 | 0.5034956 | 5.756067 | 0.0257131 | 2.090752
65.18913 | 13.7088 | 13.21464 | 5.35844 | 0.494156 | 5.739915 | 0.02573849 | 2.09055
65.19913 | 13.6887 | 13.19692 | 5.356913 | 0.4917812 | 5.723865 | 0.02576408 | 2.090377
65.20912 | 13.6621 | 13.17935 | 5.355391 | 0.482755 | 5.707931 | 0.02578986 | 2.090233
65.21912 | 13.6387 | 13.16189 | 5.353872 | 0.4768124 | 5.692082 | 0.02581588 | 2.090118
65.22912 | 13.6223 | 13.14456 | 5.352357 | 0.4777353 | 5.676334 | 0.02584209 | 2.090031
65.23912 | 13.5954 | 13.12737 | 5.350846 | 0.4680272 | 5.660684 | 0.02586852 | 2.089974
65.24912 | 13.5834 | 13.11031 | 5.349339 | 0.4730857 | 5.645135 | 0.02589514 | 2.089946
65.25911 | 13.5566 | 13.0934 | 5.347838 | 0.4631955 | 5.629699 | 0.02592194 | 2.089946
65.26911 | 13.5348 | 13.07661 | 5.346339 | 0.4581907 | 5.614346 | 0.02594897 | 2.089976
65.27911 | 13.5103 | 13.05995 | 5.344844 | 0.450355 | 5.599091 | 0.02597619 | 2.090034
65.28911 | 13.4964 | 13.04341 | 5.343353 | 0.4529883 | 5.583934 | 0.02600361 | 2.090121
65.29911 | 13.4755 | 13.02701 | 5.341867 | 0.4484922 | 5.568873 | 0.02603122 | 2.090237
65.30911 | 13.4559 | 13.01073 | 5.340385 | 0.4451664 | 5.553909 | 0.02605902 | 2.090381
65.3191 | 13.4227 | 12.9946 | 5.338908 | 0.4280962 | 5.539055 | 0.02608698 | 2.090555
65.3291 | 13.4186 | 12.97859 | 5.337433 | 0.440013 | 5.524282 | 0.02611516 | 2.090757
65.3391 | 13.3968 | 12.9627 | 5.335963 | 0.4341015 | 5.509604 | 0.02614352 | 2.090988
65.3491 | 13.3741 | 12.94694 | 5.334497 | 0.4271631 | 5.49502 | 0.02617206 | 2.091247
65.3591 | 13.3523 | 12.9313 | 5.333035 | 0.4209965 | 5.480532 | 0.02620078 | 2.091535
65.36909 | 13.3392 | 12.91581 | 5.331579 | 0.4233887 | 5.466151 | 0.02622964 | 2.091852
65.37909 | 13.319 | 12.90043 | 5.330125 | 0.4185703 | 5.451849 | 0.02625872 | 2.092197
65.38909 | 13.2944 | 12.88517 | 5.328676 | 0.4092255 | 5.437639 | 0.02628796 | 2.092572
65.39909 | 13.2766 | 12.87004 | 5.32723 | 0.4065555 | 5.423522 | 0.02631737 | 2.092975
65.40909 | 13.2704 | 12.85504 | 5.325789 | 0.415361 | 5.409497 | 0.02634696 | 2.093406
65.41909 | 13.2457 | 12.84016 | 5.324352 | 0.4055417 | 5.395564 | 0.0263767 | 2.093866
65.42908 | 13.2305 | 12.82541 | 5.32292 | 0.405085 | 5.381735 | 0.02640658 | 2.094353
65.43908 | 13.2192 | 12.81078 | 5.321491 | 0.4084186 | 5.367983 | 0.02643665 | 2.09487
65.44908 | 13.1952 | 12.79627 | 5.320067 | 0.3989293 | 5.354321 | 0.02646687 | 2.095416
65.45908 | 13.1799 | 12.78188 | 5.318646 | 0.3980173 | 5.340749 | 0.02649725 | 2.09599
65.46908 | 13.161 | 12.76762 | 5.31723 | 0.3933841 | 5.327266 | 0.02652777 | 2.096593
65.47907 | 13.1566 | 12.75349 | 5.315819 | 0.4031144 | 5.313885 | 0.02655842 | 2.097223
65.48907 | 13.1335 | 12.73946 | 5.31441 | 0.3940376 | 5.30058 | 0.02658924 | 2.097883
65.49907 | 13.1266 | 12.72556 | 5.313006 | 0.4010403 | 5.287362 | 0.0266202 | 2.098571
65.50907 | 13.1037 | 12.71178 | 5.311607 | 0.3919223 | 5.274233 | 0.0266513 | 2.099287
65.51907 | 13.0825 | 12.69812 | 5.310211 | 0.3843846 | 5.26119 | 0.02668254 | 2.100032
65.52907 | 13.0737 | 12.68457 | 5.308819 | 0.3891274 | 5.248234 | 0.02671391 | 2.100806
65.53906 | 13.0605 | 12.67116 | 5.307433 | 0.3893377 | 5.235376 | 0.02674538 | 2.101607
65.54906 | 13.0514 | 12.65786 | 5.30605 | 0.3935428 | 5.222593 | 0.02677701 | 2.102438
65.55906 | 13.0245 | 12.64467 | 5.304671 | 0.3798298 | 5.209894 | 0.02680875 | 2.103296
65.56906 | 13.0248 | 12.6316 | 5.303296 | 0.3931984 | 5.197281 | 0.02684063 | 2.104184
65.57906 | 13.0045 | 12.61865 | 5.301925 | 0.38585 | 5.184753 | 0.02687261 | 2.105099
65.58905 | 12.9906 | 12.60583 | 5.30056 | 0.3847726 | 5.17232 | 0.02690468 | 2.106042
65.59905 | 12.971 | 12.59311 | 5.299198 | 0.3778906 | 5.15996 | 0.02693689 | 2.107015
65.60905 | 12.9686 | 12.58051 | 5.29784 | 0.3880925 | 5.147683 | 0.0269692 | 2.108015
65.61905 | 12.9504 | 12.56802 | 5.296486 | 0.3823783 | 5.13549 | 0.02700162 | 2.109045
65.62905 | 12.9366 | 12.55565 | 5.295136 | 0.3809497 | 5.123378 | 0.02703413 | 2.110103
65.63905 | 12.9194 | 12.54339 | 5.29379 | 0.3760057 | 5.111349 | 0.02706675 | 2.111189
65.64904 | 12.9139 | 12.53126 | 5.29245 | 0.3826351 | 5.099414 | 0.02709942 | 2.112302
65.65904 | 12.8852 | 12.51924 | 5.291113 | 0.3659629 | 5.087547 | 0.02713221 | 2.113445
65.66904 | 12.8778 | 12.50732 | 5.28978 | 0.3704764 | 5.075763 | 0.02716509 | 2.114616
65.67904 | 12.8625 | 12.49552 | 5.288451 | 0.3669762 | 5.064059 | 0.02719804 | 2.115816
65.68904 | 12.8542 | 12.48384 | 5.287126 | 0.3703637 | 5.052435 | 0.02723108 | 2.117044
65.69903 | 12.8333 | 12.47227 | 5.285807 | 0.3610269 | 5.040903 | 0.02726415 | 2.118299
65.70903 | 12.8247 | 12.46081 | 5.284491 | 0.3638894 | 5.029439 | 0.02729732 | 2.119584
65.71903 | 12.8081 | 12.44946 | 5.283179 | 0.3586399 | 5.018053 | 0.02733056 | 2.120898
65.72903 | 12.7902 | 12.43822 | 5.281871 | 0.3519793 | 5.006746 | 0.02736387 | 2.12224
65.73903 | 12.7749 | 12.42709 | 5.280567 | 0.3478071 | 4.995519 | 0.02739722 | 2.12361
65.74903 | 12.7733 | 12.41608 | 5.279268 | 0.3572244 | 4.984369 | 0.02743064 | 2.125008
65.75902 | 12.7457 | 12.40518 | 5.277974 | 0.3405208 | 4.973307 | 0.02746406 | 2.126434
65.76902 | 12.7335 | 12.39438 | 5.276683 | 0.3391178 | 4.962312 | 0.02749757 | 2.12789
65.77902 | 12.7247 | 12.38369 | 5.275396 | 0.341005 | 4.951394 | 0.02753112 | 2.129374
65.78902 | 12.7156 | 12.37312 | 5.274114 | 0.3424832 | 4.940552 | 0.0275647 | 2.130887
65.79902 | 12.6828 | 12.36265 | 5.272835 | 0.3201525 | 4.929786 | 0.02759831 | 2.132428
65.80901 | 12.6763 | 12.3523 | 5.271562 | 0.3240034 | 4.919107 | 0.02763192 | 2.133996
65.81901 | 12.6667 | 12.34204 | 5.270293 | 0.3246557 | 4.908493 | 0.02766559 | 2.135594
65.82901 | 12.6528 | 12.3319 | 5.269027 | 0.3209009 | 4.897953 | 0.02769927 | 2.13722
65.83901 | 12.6374 | 12.32186 | 5.267766 | 0.3155375 | 4.887489 | 0.02773297 | 2.138875
65.84901 | 12.6262 | 12.31193 | 5.266508 | 0.3142674 | 4.877099 | 0.02776668 | 2.140559
65.85901 | 12.6154 | 12.30211 | 5.265255 | 0.313291 | 4.866782 | 0.0278004 | 2.142271
65.869 | 12.6036 | 12.2924 | 5.264008 | 0.3111978 | 4.85655 | 0.02783408 | 2.14401
65.879 | 12.5911 | 12.28279 | 5.262764 | 0.3083092 | 4.846381 | 0.02786779 | 2.145779
65.889 | 12.5784 | 12.27329 | 5.261523 | 0.3051138 | 4.836285 | 0.0279015 | 2.147576
65.899 | 12.5663 | 12.26389 | 5.260287 | 0.3024134 | 4.826261 | 0.02793519 | 2.149403
65.909 | 12.5589 | 12.25459 | 5.259056 | 0.3043076 | 4.81631 | 0.02796887 | 2.151258
65.91899 | 12.538 | 12.24541 | 5.25783 | 0.2925882 | 4.80644 | 0.02800249 | 2.153139
65.92899 | 12.5355 | 12.23633 | 5.256606 | 0.2991733 | 4.796633 | 0.02803612 | 2.155051
65.93899 | 12.5124 | 12.22735 | 5.255387 | 0.2850541 | 4.786897 | 0.02806971 | 2.156992
65.94899 | 12.5142 | 12.21847 | 5.254173 | 0.2957311 | 4.777231 | 0.02810328 | 2.158961
65.95899 | 12.5008 | 12.2097 | 5.252962 | 0.2911048 | 4.767637 | 0.0281368 | 2.16096
65.96899 | 12.4885 | 12.20102 | 5.251756 | 0.2874754 | 4.758112 | 0.02817027 | 2.162986
65.97898 | 12.4878 | 12.19247 | 5.250555 | 0.2953308 | 4.748671 | 0.02820367 | 2.165039
65.98898 | 12.4629 | 12.184 | 5.249358 | 0.2788995 | 4.739282 | 0.02823704 | 2.167123
65.99898 | 12.4645 | 12.17564 | 5.248164 | 0.2888586 | 4.72997 | 0.02827035 | 2.169236
66.00898 | 12.4463 | 12.16738 | 5.246975 | 0.2789228 | 4.720721 | 0.02830359 | 2.171378
66.01898 | 12.4419 | 12.15922 | 5.24579 | 0.2826765 | 4.711548 | 0.02833677 | 2.173548
66.02897 | 12.427 | 12.15117 | 5.244611 | 0.2758262 | 4.702448 | 0.02836984 | 2.175745
66.03897 | 12.4189 | 12.14322 | 5.243435 | 0.275683 | 4.693406 | 0.02840286 | 2.177973
66.04897 | 12.4203 | 12.13536 | 5.242263 | 0.2849392 | 4.684433 | 0.0284358 | 2.180229
66.05897 | 12.3972 | 12.12761 | 5.241095 | 0.2695946 | 4.675527 | 0.02846865 | 2.182515
66.06897 | 12.396 | 12.11995 | 5.239932 | 0.2760496 | 4.666688 | 0.02850141 | 2.184829
66.07897 | 12.373 | 12.11239 | 5.238772 | 0.2606073 | 4.657914 | 0.02853407 | 2.187172
66.08896 | 12.3766 | 12.10495 | 5.237619 | 0.2716538 | 4.649219 | 0.02856659 | 2.189542
66.09896 | 12.3614 | 12.09759 | 5.236468 | 0.2638104 | 4.640579 | 0.02859903 | 2.191943
66.10896 | 12.352 | 12.09033 | 5.235322 | 0.261668 | 4.632006 | 0.02863136 | 2.194373
66.11896 | 12.3545 | 12.08317 | 5.23418 | 0.2713268 | 4.623498 | 0.02866358 | 2.196832
66.12896 | 12.3414 | 12.07611 | 5.233042 | 0.265287 | 4.615056 | 0.02869566 | 2.19932
66.13895 | 12.3275 | 12.06916 | 5.23191 | 0.2583423 | 4.606687 | 0.02872759 | 2.201834
66.14895 | 12.3282 | 12.06229 | 5.23078 | 0.2659066 | 4.598374 | 0.02875941 | 2.20438
66.15895 | 12.3152 | 12.05553 | 5.229656 | 0.2596731 | 4.590126 | 0.02879109 | 2.206954
66.16895 | 12.299 | 12.04886 | 5.228535 | 0.2501423 | 4.581942 | 0.02882264 | 2.209558
66.17895 | 12.3029 | 12.04229 | 5.227419 | 0.2606143 | 4.573822 | 0.02885403 | 2.212191
66.18895 | 12.2924 | 12.03581 | 5.226307 | 0.2565895 | 4.565766 | 0.02888528 | 2.214852
66.19894 | 12.2865 | 12.02944 | 5.2252 | 0.2570618 | 4.557781 | 0.02891632 | 2.217541
66.20894 | 12.2675 | 12.02316 | 5.224097 | 0.2443444 | 4.549851 | 0.02894723 | 2.220261
66.21894 | 12.2596 | 12.01697 | 5.222998 | 0.2426307 | 4.541984 | 0.02897798 | 2.22301
66.22894 | 12.2597 | 12.01088 | 5.221903 | 0.2488212 | 4.534179 | 0.02900856 | 2.225788
66.23894 | 12.2531 | 12.00488 | 5.220812 | 0.2482163 | 4.526437 | 0.02903895 | 2.228596
66.24893 | 12.236 | 11.99899 | 5.219727 | 0.23701 | 4.518764 | 0.02906913 | 2.23143
66.25893 | 12.2356 | 11.99319 | 5.218646 | 0.2424147 | 4.511145 | 0.02909915 | 2.234295
66.26893 | 12.2303 | 11.98748 | 5.217568 | 0.2428243 | 4.503588 | 0.02912898 | 2.237191
66.27893 | 12.2103 | 11.98186 | 5.216495 | 0.2284401 | 4.496092 | 0.0291586 | 2.240115
66.28893 | 12.2114 | 11.97634 | 5.215426 | 0.2350604 | 4.488657 | 0.02918803 | 2.243069
66.29893 | 12.2047 | 11.97091 | 5.214361 | 0.2337874 | 4.481283 | 0.02921724 | 2.246051
66.30892 | 12.1912 | 11.96558 | 5.213302 | 0.2256154 | 4.473975 | 0.02924622 | 2.249061
66.31892 | 12.1777 | 11.96035 | 5.212246 | 0.2173547 | 4.466722 | 0.029275 | 2.252102
66.32892 | 12.1793 | 11.9552 | 5.211195 | 0.2241009 | 4.459528 | 0.02930356 | 2.255173
66.33892 | 12.1693 | 11.95015 | 5.210147 | 0.2191538 | 4.452393 | 0.02933189 | 2.258274
66.34892 | 12.1493 | 11.94519 | 5.209104 | 0.204114 | 4.445318 | 0.02935998 | 2.261403
66.35891 | 12.1479 | 11.94032 | 5.208067 | 0.207577 | 4.438309 | 0.02938782 | 2.264559
66.36891 | 12.1383 | 11.93555 | 5.207032 | 0.2027519 | 4.431353 | 0.02941543 | 2.267748
66.37891 | 12.1331 | 11.93086 | 5.206002 | 0.2022351 | 4.424454 | 0.0294428 | 2.270966
66.38891 | 12.1284 | 11.92627 | 5.204977 | 0.202126 | 4.417615 | 0.02946991 | 2.274213
66.39891 | 12.1158 | 11.92177 | 5.203955 | 0.1940251 | 4.410833 | 0.02949677 | 2.27749
66.40891 | 12.112 | 11.91737 | 5.202938 | 0.1946328 | 4.404109 | 0.02952337 | 2.280796
66.4189 | 12.1066 | 11.91305 | 5.201927 | 0.1935456 | 4.39745 | 0.02954967 | 2.284129
66.4289 | 12.1031 | 11.90883 | 5.200918 | 0.1942705 | 4.390841 | 0.02957573 | 2.287494
66.4389 | 12.0977 | 11.90469 | 5.199914 | 0.1930053 | 4.38429 | 0.02960152 | 2.290889
66.4489 | 12.0946 | 11.90065 | 5.198914 | 0.1939488 | 4.377796 | 0.02962702 | 2.294314
66.4589 | 12.0785 | 11.8967 | 5.197919 | 0.1818027 | 4.371358 | 0.02965224 | 2.297768
66.46889 | 12.0795 | 11.89284 | 5.196929 | 0.1866628 | 4.364983 | 0.02967714 | 2.301248
66.47889 | 12.0821 | 11.88906 | 5.195942 | 0.1930362 | 4.358658 | 0.02970178 | 2.304762
66.48889 | 12.0639 | 11.88538 | 5.19496 | 0.1785198 | 4.352389 | 0.02972611 | 2.308305
66.49889 | 12.0625 | 11.88179 | 5.193982 | 0.1807136 | 4.346177 | 0.02975015 | 2.311877
66.50889 | 12.0669 | 11.87828 | 5.193008 | 0.1886184 | 4.34002 | 0.02977388 | 2.31548
66.51889 | 12.0603 | 11.87487 | 5.192039 | 0.1854341 | 4.333918 | 0.02979729 | 2.319112
66.52888 | 12.0496 | 11.87154 | 5.191075 | 0.1780568 | 4.327878 | 0.02982037 | 2.32277
66.53888 | 12.0524 | 11.86831 | 5.190114 | 0.1840946 | 4.321886 | 0.02984315 | 2.326461
66.54888 | 12.0532 | 11.86516 | 5.189158 | 0.1880442 | 4.31595 | 0.02986561 | 2.330182
66.55888 | 12.04 | 11.8621 | 5.188206 | 0.1779048 | 4.310068 | 0.02988774 | 2.333933
66.56888 | 12.048 | 11.85912 | 5.187259 | 0.188877 | 4.304241 | 0.02990954 | 2.337714
66.57887 | 12.0377 | 11.85624 | 5.186316 | 0.1814592 | 4.298472 | 0.02993098 | 2.341521
66.58887 | 12.0404 | 11.85344 | 5.185378 | 0.186956 | 4.292753 | 0.0299521 | 2.345361
66.59887 | 12.0294 | 11.85073 | 5.184443 | 0.1786653 | 4.287088 | 0.02997288 | 2.349231
66.60887 | 12.0272 | 11.84811 | 5.183513 | 0.1790876 | 4.281475 | 0.02999331 | 2.353131
66.61887 | 12.0261 | 11.84558 | 5.182587 | 0.1805224 | 4.275916 | 0.0300134 | 2.357061
66.62887 | 12.0155 | 11.84313 | 5.181665 | 0.1723705 | 4.270411 | 0.03003312 | 2.36102
66.63886 | 12.0099 | 11.84077 | 5.180749 | 0.16913 | 4.264964 | 0.03005247 | 2.365005
66.64886 | 12.0099 | 11.8385 | 5.179837 | 0.1714044 | 4.259564 | 0.03007147 | 2.369024
66.65886 | 12.0053 | 11.83631 | 5.178928 | 0.1689928 | 4.254216 | 0.03009011 | 2.373073
66.66886 | 11.9924 | 11.83421 | 5.178024 | 0.1581945 | 4.248921 | 0.03010838 | 2.377152
66.67886 | 12.003 | 11.83219 | 5.177124 | 0.1708101 | 4.243679 | 0.03012627 | 2.381261
66.68885 | 11.9929 | 11.83026 | 5.17623 | 0.1626381 | 4.238493 | 0.03014378 | 2.385395
66.69885 | 11.9864 | 11.82842 | 5.175339 | 0.1579823 | 4.233354 | 0.03016092 | 2.389564
66.70885 | 11.9858 | 11.82666 | 5.174452 | 0.1591411 | 4.228267 | 0.03017768 | 2.393762
66.71885 | 11.984 | 11.82499 | 5.17357 | 0.1590149 | 4.223231 | 0.03019405 | 2.39799
66.72885 | 11.9759 | 11.8234 | 5.172692 | 0.1525033 | 4.218246 | 0.03021003 | 2.402248
66.73885 | 11.9678 | 11.82189 | 5.171819 | 0.145907 | 4.213313 | 0.03022562 | 2.406536
66.74884 | 11.9707 | 11.82048 | 5.17095 | 0.1502248 | 4.208435 | 0.03024081 | 2.41085
66.75884 | 11.9585 | 11.81914 | 5.170085 | 0.1393587 | 4.203603 | 0.0302556 | 2.415197
66.76884 | 11.9473 | 11.81789 | 5.169225 | 0.1294089 | 4.198821 | 0.03027 | 2.419575
66.77884 | 11.9449 | 11.81673 | 5.168369 | 0.1281734 | 4.194091 | 0.03028399 | 2.423983
66.78884 | 11.9489 | 11.81564 | 5.167517 | 0.1332557 | 4.189409 | 0.03029758 | 2.42842
66.79883 | 11.9459 | 11.81465 | 5.166671 | 0.131252 | 4.184784 | 0.03031075 | 2.432883
66.80883 | 11.9289 | 11.81373 | 5.165828 | 0.115166 | 4.180203 | 0.03032351 | 2.43738
66.81883 | 11.9364 | 11.8129 | 5.164989 | 0.1234965 | 4.175671 | 0.03033587 | 2.441907
66.82883 | 11.9285 | 11.81216 | 5.164155 | 0.1163429 | 4.171191 | 0.0303478 | 2.446464
66.83883 | 11.9187 | 11.81149 | 5.163325 | 0.1072075 | 4.166758 | 0.03035932 | 2.451051
66.84883 | 11.9159 | 11.81091 | 5.162499 | 0.1049878 | 4.162375 | 0.03037042 | 2.455667
66.85882 | 11.9155 | 11.81041 | 5.161679 | 0.105086 | 4.158045 | 0.03038108 | 2.460309
66.86882 | 11.9117 | 11.81 | 5.160862 | 0.1017018 | 4.15376 | 0.03039133 | 2.464985
66.87882 | 11.8921 | 11.80967 | 5.16005 | 0.08243451 | 4.149524 | 0.03040115 | 2.469691
66.88882 | 11.8995 | 11.80941 | 5.159242 | 0.09008553 | 4.145336 | 0.03041054 | 2.474426
66.89882 | 11.8903 | 11.80925 | 5.158438 | 0.08105381 | 4.141197 | 0.0304195 | 2.479192
66.90881 | 11.8813 | 11.80916 | 5.15764 | 0.07214038 | 4.13711 | 0.03042802 | 2.483982
66.91881 | 11.8655 | 11.80915 | 5.156845 | 0.05634529 | 4.133067 | 0.03043611 | 2.488807
66.92881 | 11.8744 | 11.80923 | 5.156054 | 0.06516889 | 4.129071 | 0.03044377 | 2.493662
66.93881 | 11.8638 | 11.80939 | 5.155268 | 0.05441042 | 4.125125 | 0.03045099 | 2.498546
66.94881 | 11.8553 | 11.80963 | 5.154486 | 0.04567113 | 4.121225 | 0.03045777 | 2.50346
66.95881 | 11.8415 | 11.80995 | 5.153709 | 0.03155068 | 4.117373 | 0.03046411 | 2.508404
66.9688 | 11.8453 | 11.81035 | 5.152936 | 0.03494939 | 4.113573 | 0.03047 | 2.513372
66.9788 | 11.8334 | 11.81083 | 5.152168 | 0.02256745 | 4.109815 | 0.03047545 | 2.518374
66.9888 | 11.824 | 11.8114 | 5.151403 | 0.01260481 | 4.106105 | 0.03048046 | 2.523407
66.9988 | 11.8163 | 11.81204 | 5.150643 | 0.004261423 | 4.102442 | 0.03048502 | 2.528468
67.0088 | 11.8128 | 11.81276 | 5.149888 | 3.808026e-05 | 4.098825 | 0.03048914 | 2.53356
67.01879 | 11.8055 | 11.81356 | 5.149137 | -0.008063577 | 4.095259 | 0.0304928 | 2.538674
67.02879 | 11.7894 | 11.81445 | 5.14839 | -0.02504699 | 4.091736 | 0.03049602 | 2.543825
67.03879 | 11.7854 | 11.81541 | 5.147648 | -0.03001014 | 4.088259 | 0.0304988 | 2.549004
67.04879 | 11.7728 | 11.81645 | 5.14691 | -0.04365233 | 4.084829 | 0.03050112 | 2.554213
67.05879 | 11.7662 | 11.81757 | 5.146176 | -0.05137412 | 4.081445 | 0.03050299 | 2.55945
67.06879 | 11.7577 | 11.81878 | 5.145447 | -0.06107518 | 4.078106 | 0.03050441 | 2.564718
67.07878 | 11.7531 | 11.82005 | 5.144723 | -0.06695412 | 4.074817 | 0.03050537 | 2.570009
67.08878 | 11.747 | 11.82141 | 5.144002 | -0.07441286 | 4.071571 | 0.03050589 | 2.575334
67.09878 | 11.7317 | 11.82285 | 5.143286 | -0.09115121 | 4.068371 | 0.03050595 | 2.580689
67.10878 | 11.7264 | 11.82437 | 5.142574 | -0.09796619 | 4.065215 | 0.03050556 | 2.586072
67.11878 | 11.723 | 11.82596 | 5.141866 | -0.1029614 | 4.062106 | 0.03050472 | 2.591485
67.12877 | 11.7107 | 11.82763 | 5.141164 | -0.1169321 | 4.059044 | 0.03050343 | 2.596921
67.13877 | 11.705 | 11.82938 | 5.140465 | -0.1243821 | 4.056024 | 0.03050168 | 2.602391
67.14877 | 11.6944 | 11.83121 | 5.139771 | -0.1368105 | 4.05305 | 0.03049948 | 2.60789
67.15877 | 11.6926 | 11.83312 | 5.139081 | -0.1405159 | 4.05012 | 0.03049683 | 2.613418
67.16877 | 11.6724 | 11.8351 | 5.138395 | -0.162699 | 4.047236 | 0.03049372 | 2.618974
67.17877 | 11.6743 | 11.83716 | 5.137714 | -0.1628591 | 4.044396 | 0.03049017 | 2.624559
67.18876 | 11.6552 | 11.83929 | 5.137038 | -0.1840941 | 4.041603 | 0.03048616 | 2.630167
67.19876 | 11.6545 | 11.84151 | 5.136366 | -0.1870079 | 4.038852 | 0.03048171 | 2.635809
67.20876 | 11.6453 | 11.8438 | 5.135697 | -0.1984989 | 4.036146 | 0.0304768 | 2.641479
67.21876 | 11.6372 | 11.84617 | 5.135034 | -0.208966 | 4.033483 | 0.03047144 | 2.647178
67.22876 | 11.6308 | 11.84861 | 5.134374 | -0.2178095 | 4.030865 | 0.03046563 | 2.652904
67.23875 | 11.6257 | 11.85113 | 5.13372 | -0.2254282 | 4.028296 | 0.03045938 | 2.658653
67.24875 | 11.6182 | 11.85372 | 5.133069 | -0.2355239 | 4.025766 | 0.03045268 | 2.664436
67.25875 | 11.6059 | 11.85639 | 5.132423 | -0.2504949 | 4.023279 | 0.03044553 | 2.670247
67.26875 | 11.605 | 11.85914 | 5.131781 | -0.2541415 | 4.020837 | 0.03043794 | 2.676085
67.27875 | 11.5932 | 11.86196 | 5.131144 | -0.2687633 | 4.018438 | 0.0304299 | 2.681952
67.28875 | 11.5913 | 11.86486 | 5.130511 | -0.2735601 | 4.016083 | 0.03042142 | 2.687845
67.29874 | 11.5764 | 11.86783 | 5.129883 | -0.2914293 | 4.013773 | 0.03041251 | 2.693761
67.30874 | 11.5734 | 11.87088 | 5.129258 | -0.297476 | 4.011505 | 0.03040315 | 2.69971
67.31874 | 11.5635 | 11.874 | 5.128638 | -0.3104969 | 4.009279 | 0.03039334 | 2.705686
67.32874 | 11.5601 | 11.87719 | 5.128023 | -0.3170926 | 4.007097 | 0.0303831 | 2.71169
67.33874 | 11.5465 | 11.88046 | 5.127411 | -0.3339621 | 4.004958 | 0.03037243 | 2.71772
67.34873 | 11.5445 | 11.8838 | 5.126805 | -0.3393022 | 4.002864 | 0.03036133 | 2.723771
67.35873 | 11.5429 | 11.88722 | 5.126203 | -0.3443194 | 4.000811 | 0.03034978 | 2.729856
67.36873 | 11.5347 | 11.89071 | 5.125604 | -0.3560098 | 3.998801 | 0.03033781 | 2.735967
67.37873 | 11.5268 | 11.89427 | 5.125011 | -0.3674737 | 3.996833 | 0.03032541 | 2.742105
67.38873 | 11.5225 | 11.89791 | 5.124421 | -0.3754106 | 3.994908 | 0.03031257 | 2.748269
67.39873 | 11.5179 | 11.90162 | 5.123836 | -0.3837204 | 3.993026 | 0.03029932 | 2.754459
67.40872 | 11.5106 | 11.9054 | 5.123256 | -0.3947992 | 3.991188 | 0.03028565 | 2.76067
67.41872 | 11.5012 | 11.90925 | 5.12268 | -0.4080538 | 3.98939 | 0.03027154 | 2.766912
67.42872 | 11.5022 | 11.91318 | 5.122108 | -0.4109805 | 3.987635 | 0.03025702 | 2.773181
67.43872 | 11.4902 | 11.91718 | 5.12154 | -0.4269794 | 3.985922 | 0.03024208 | 2.779475
67.44872 | 11.4849 | 11.92125 | 5.120977 | -0.4363499 | 3.984251 | 0.03022673 | 2.785795
67.45871 | 11.4812 | 11.92539 | 5.120419 | -0.4441866 | 3.982622 | 0.03021098 | 2.792135
67.46871 | 11.4778 | 11.9296 | 5.119864 | -0.4518012 | 3.981037 | 0.0301948 | 2.798505
67.47871 | 11.4742 | 11.93388 | 5.119314 | -0.4596841 | 3.97949 | 0.03017821 | 2.804901
67.48871 | 11.4718 | 11.93824 | 5.118768 | -0.4664406 | 3.977989 | 0.03016122 | 2.811322
67.49871 | 11.4707 | 11.94266 | 5.118227 | -0.4719648 | 3.976526 | 0.03014383 | 2.817768
67.50871 | 11.4639 | 11.94716 | 5.11769 | -0.4832609 | 3.975107 | 0.03012603 | 2.824238
67.5187 | 11.4627 | 11.95172 | 5.117158 | -0.4890219 | 3.97373 | 0.03010785 | 2.830727
67.5287 | 11.4572 | 11.95636 | 5.116629 | -0.4991581 | 3.972394 | 0.03008927 | 2.837246
67.5387 | 11.4575 | 11.96106 | 5.116105 | -0.5035633 | 3.971099 | 0.03007028 | 2.843789
67.5487 | 11.4537 | 11.96584 | 5.115586 | -0.5121379 | 3.969845 | 0.03005091 | 2.850356
67.5587 | 11.4495 | 11.97068 | 5.115071 | -0.5211813 | 3.968633 | 0.03003116 | 2.856946
67.56869 | 11.4467 | 11.97559 | 5.11456 | -0.5288895 | 3.967464 | 0.03001104 | 2.863554
67.57869 | 11.4454 | 11.98057 | 5.114054 | -0.5351702 | 3.966334 | 0.02999051 | 2.870192
67.58869 | 11.4443 | 11.98562 | 5.113552 | -0.5413194 | 3.965246 | 0.02996961 | 2.876852
67.59869 | 11.441 | 11.99074 | 5.113054 | -0.5497363 | 3.964199 | 0.02994834 | 2.883536
67.60869 | 11.4338 | 11.99592 | 5.11256 | -0.5621214 | 3.963193 | 0.02992669 | 2.890242
67.61869 | 11.4321 | 12.00117 | 5.112071 | -0.5690736 | 3.962227 | 0.02990467 | 2.89697
67.62868 | 11.4387 | 12.00649 | 5.111587 | -0.5677873 | 3.961304 | 0.02988231 | 2.903714
67.63868 | 11.4268 | 12.01187 | 5.111106 | -0.5850737 | 3.960421 | 0.02985957 | 2.910487
67.64868 | 11.4303 | 12.01733 | 5.11063 | -0.5870268 | 3.959578 | 0.02983647 | 2.917282
67.65868 | 11.4308 | 12.02285 | 5.110159 | -0.5920462 | 3.958777 | 0.02981301 | 2.924098
67.66868 | 11.4294 | 12.02843 | 5.109691 | -0.5990312 | 3.958016 | 0.0297892 | 2.930935
67.67867 | 11.4202 | 12.03408 | 5.109229 | -0.6138765 | 3.957296 | 0.02976506 | 2.937786
67.68867 | 11.4207 | 12.03979 | 5.10877 | -0.6190928 | 3.956617 | 0.02974055 | 2.944666
67.69867 | 11.4213 | 12.04557 | 5.108316 | -0.6242742 | 3.955978 | 0.0297157 | 2.951565
67.70867 | 11.4134 | 12.05142 | 5.107866 | -0.6380204 | 3.955379 | 0.02969051 | 2.958485
67.71867 | 11.416 | 12.05733 | 5.10742 | -0.6413312 | 3.954821 | 0.02966499 | 2.965425
67.72867 | 11.4161 | 12.06331 | 5.106979 | -0.647206 | 3.954304 | 0.02963913 | 2.972384
67.73866 | 11.4056 | 12.06934 | 5.106542 | -0.6637373 | 3.953827 | 0.02961297 | 2.979355
67.74866 | 11.4068 | 12.07544 | 5.10611 | -0.6686398 | 3.95339 | 0.02958646 | 2.986353
67.75866 | 11.413 | 12.08161 | 5.105682 | -0.6686052 | 3.952994 | 0.02955963 | 2.99337
67.76866 | 11.4079 | 12.08783 | 5.105258 | -0.6799335 | 3.952638 | 0.02953248 | 3.000406
67.77866 | 11.4019 | 12.09412 | 5.104838 | -0.6922246 | 3.952322 | 0.02950502 | 3.00746
67.78865 | 11.4001 | 12.10047 | 5.104423 | -0.7003715 | 3.952047 | 0.02947728 | 3.014524
67.79865 | 11.4027 | 12.10689 | 5.104012 | -0.7041865 | 3.951811 | 0.0294492 | 3.021614
67.80865 | 11.4049 | 12.11336 | 5.103606 | -0.7084631 | 3.951616 | 0.02942082 | 3.028721
67.81865 | 11.3995 | 12.1199 | 5.103203 | -0.720401 | 3.951461 | 0.02939214 | 3.035845
67.82865 | 11.3947 | 12.1265 | 5.102805 | -0.7317993 | 3.951345 | 0.02936317 | 3.042986
67.83865 | 11.3947 | 12.13316 | 5.102412 | -0.7384586 | 3.95127 | 0.0293339 | 3.050142
67.84864 | 11.3904 | 12.13987 | 5.102023 | -0.7494712 | 3.951235 | 0.02930437 | 3.057309
67.85864 | 11.3951 | 12.14665 | 5.101638 | -0.7515504 | 3.95124 | 0.02927454 | 3.064498
67.86864 | 11.3908 | 12.15349 | 5.101257 | -0.7626884 | 3.951285 | 0.02924442 | 3.071702
67.87864 | 11.3842 | 12.16039 | 5.100881 | -0.7761857 | 3.951369 | 0.02921403 | 3.078921
67.88864 | 11.3889 | 12.16734 | 5.100509 | -0.7784418 | 3.951494 | 0.02918336 | 3.086155
67.89863 | 11.3846 | 12.17435 | 5.100142 | -0.7897493 | 3.951658 | 0.02915246 | 3.093397
67.90863 | 11.3839 | 12.18142 | 5.099779 | -0.7975217 | 3.951863 | 0.02912126 | 3.100659
67.91863 | 11.3769 | 12.18855 | 5.09942 | -0.8116512 | 3.952107 | 0.0290898 | 3.107935
67.92863 | 11.3769 | 12.19574 | 5.099065 | -0.8188378 | 3.952391 | 0.02905809 | 3.115224
67.93863 | 11.3736 | 12.20298 | 5.098714 | -0.8293812 | 3.952715 | 0.02902612 | 3.122526
67.94863 | 11.3687 | 12.21028 | 5.098368 | -0.841581 | 3.953078 | 0.02899391 | 3.129841
67.95862 | 11.3718 | 12.21763 | 5.098027 | -0.8458286 | 3.953481 | 0.02896148 | 3.137159
67.96862 | 11.3637 | 12.22504 | 5.09769 | -0.8613393 | 3.953924 | 0.02892878 | 3.144497
67.97862 | 11.3619 | 12.23251 | 5.097356 | -0.8706054 | 3.954406 | 0.02889585 | 3.151847
67.98862 | 11.3558 | 12.24003 | 5.097028 | -0.8842262 | 3.954929 | 0.02886268 | 3.159207
67.99862 | 11.3524 | 12.2476 | 5.096703 | -0.8952015 | 3.955491 | 0.02882929 | 3.166578
68.00861 | 11.3491 | 12.25522 | 5.096383 | -0.9061227 | 3.956092 | 0.0287957 | 3.173952
68.01861 | 11.3483 | 12.2629 | 5.096067 | -0.9146045 | 3.956733 | 0.02876186 | 3.181342
68.02861 | 11.3473 | 12.27064 | 5.095756 | -0.9233397 | 3.957414 | 0.02872781 | 3.188742
68.03861 | 11.3466 | 12.27843 | 5.095448 | -0.9318271 | 3.958135 | 0.02869354 | 3.19615
68.04861 | 11.3334 | 12.28627 | 5.095145 | -0.9528668 | 3.958895 | 0.02865906 | 3.203567
68.0586 | 11.3367 | 12.29415 | 5.094847 | -0.9574494 | 3.959693 | 0.02862441 | 3.210985
68.0686 | 11.3357 | 12.30209 | 5.094553 | -0.9663927 | 3.960533 | 0.02858953 | 3.218417
68.0786 | 11.3339 | 12.31008 | 5.094262 | -0.9761844 | 3.961411 | 0.02855445 | 3.225856
68.0886 | 11.328 | 12.31813 | 5.093977 | -0.9901286 | 3.962331 | 0.02851918 | 3.233302
68.0986 | 11.3293 | 12.32622 | 5.093695 | -0.9969203 | 3.963288 | 0.02848372 | 3.240753
68.1086 | 11.3256 | 12.33436 | 5.093418 | -1.008764 | 3.964287 | 0.02844808 | 3.248211
68.11859 | 11.3216 | 12.34255 | 5.093145 | -1.020945 | 3.965322 | 0.02841229 | 3.255666
68.12859 | 11.3211 | 12.35078 | 5.092877 | -1.029685 | 3.966399 | 0.02837629 | 3.263133
68.13859 | 11.3249 | 12.35907 | 5.092612 | -1.034172 | 3.967516 | 0.02834011 | 3.270604
68.14859 | 11.3215 | 12.36741 | 5.092352 | -1.045906 | 3.968672 | 0.02830377 | 3.278079
68.15859 | 11.3192 | 12.37579 | 5.092096 | -1.056587 | 3.969867 | 0.02826727 | 3.285557
68.16858 | 11.32 | 12.38421 | 5.091845 | -1.064207 | 3.971101 | 0.02823063 | 3.29303
68.17858 | 11.3209 | 12.39268 | 5.091598 | -1.07178 | 3.972376 | 0.02819381 | 3.300513
68.18858 | 11.327 | 12.4012 | 5.091355 | -1.074199 | 3.97369 | 0.02815683 | 3.307997
68.19858 | 11.325 | 12.40976 | 5.091116 | -1.084762 | 3.975044 | 0.0281197 | 3.315483
68.20858 | 11.322 | 12.41837 | 5.090881 | -1.096371 | 3.976438 | 0.02808243 | 3.322969
68.21858 | 11.3283 | 12.42702 | 5.090651 | -1.098722 | 3.977871 | 0.02804502 | 3.330455
68.22857 | 11.3282 | 12.43571 | 5.090426 | -1.10751 | 3.979344 | 0.0280075 | 3.337933
68.23857 | 11.3298 | 12.44445 | 5.090204 | -1.114646 | 3.980855 | 0.02796982 | 3.345418
68.24857 | 11.3353 | 12.45323 | 5.089986 | -1.117928 | 3.982408 | 0.027932 | 3.352901
68.25857 | 11.3354 | 12.46205 | 5.089773 | -1.126648 | 3.983999 | 0.02789406 | 3.360382
68.26857 | 11.3381 | 12.47091 | 5.089564 | -1.132813 | 3.985632 | 0.02785599 | 3.36786
68.27856 | 11.34 | 12.47981 | 5.08936 | -1.139807 | 3.987301 | 0.02781785 | 3.375328
68.28856 | 11.3453 | 12.48875 | 5.08916 | -1.143452 | 3.989012 | 0.02777955 | 3.3828
68.29856 | 11.3498 | 12.49773 | 5.088964 | -1.147935 | 3.990762 | 0.02774114 | 3.390268
68.30856 | 11.3484 | 12.50676 | 5.088772 | -1.158357 | 3.992553 | 0.02770262 | 3.39773
68.31856 | 11.3526 | 12.51582 | 5.088584 | -1.163218 | 3.994383 | 0.027664 | 3.405187
68.32856 | 11.3574 | 12.52492 | 5.088401 | -1.167516 | 3.996253 | 0.02762528 | 3.412638
68.33855 | 11.3652 | 12.53404 | 5.088222 | -1.168844 | 3.998161 | 0.0275865 | 3.420075
68.34855 | 11.3619 | 12.54322 | 5.088047 | -1.181316 | 4.00011 | 0.02754758 | 3.427512
68.35855 | 11.3651 | 12.55243 | 5.087876 | -1.187326 | 4.0021 | 0.02750858 | 3.434941
68.36855 | 11.3676 | 12.56167 | 5.08771 | -1.19407 | 4.004128 | 0.02746949 | 3.442362
68.37855 | 11.3729 | 12.57095 | 5.087548 | -1.19805 | 4.006198 | 0.02743032 | 3.449774
68.38854 | 11.3749 | 12.58026 | 5.08739 | -1.205355 | 4.008305 | 0.02739111 | 3.45717
68.39854 | 11.3748 | 12.5896 | 5.087236 | -1.214803 | 4.010453 | 0.02735178 | 3.464562
68.40854 | 11.3783 | 12.59899 | 5.087087 | -1.220685 | 4.012642 | 0.02731238 | 3.471944
68.41854 | 11.3804 | 12.6084 | 5.086941 | -1.227999 | 4.014871 | 0.02727291 | 3.479314
68.42854 | 11.3764 | 12.61785 | 5.0868 | -1.241446 | 4.01714 | 0.02723337 | 3.486672
68.43854 | 11.3835 | 12.62732 | 5.086663 | -1.243824 | 4.019449 | 0.02719377 | 3.494018
68.44853 | 11.3846 | 12.63682 | 5.086531 | -1.252224 | 4.021796 | 0.02715416 | 3.501343
68.45853 | 11.3872 | 12.64636 | 5.086403 | -1.259163 | 4.024185 | 0.02711444 | 3.508661
68.46853 | 11.386 | 12.65593 | 5.086278 | -1.269932 | 4.026614 | 0.02707467 | 3.515965
68.47853 | 11.3864 | 12.66553 | 5.086159 | -1.279131 | 4.029083 | 0.02703486 | 3.523254
68.48853 | 11.3864 | 12.67516 | 5.086043 | -1.288758 | 4.031593 | 0.02699499 | 3.530528
68.49852 | 11.3878 | 12.6848 | 5.085931 | -1.297005 | 4.034141 | 0.02695512 | 3.537778
68.50852 | 11.3829 | 12.69449 | 5.085824 | -1.311587 | 4.036731 | 0.02691517 | 3.545017
68.51852 | 11.3901 | 12.7042 | 5.085721 | -1.314097 | 4.039362 | 0.02687518 | 3.55224
68.52852 | 11.3907 | 12.71393 | 5.085622 | -1.323233 | 4.042032 | 0.02683516 | 3.559444
68.53852 | 11.3849 | 12.72369 | 5.085527 | -1.338795 | 4.044744 | 0.02679511 | 3.566629
68.54852 | 11.3877 | 12.73348 | 5.085437 | -1.345781 | 4.047495 | 0.02675503 | 3.573794
68.55851 | 11.3868 | 12.74328 | 5.08535 | -1.356483 | 4.050285 | 0.02671496 | 3.580932
68.56851 | 11.3933 | 12.75312 | 5.085268 | -1.359818 | 4.053118 | 0.02667483 | 3.588057
68.57851 | 11.39 | 12.76298 | 5.08519 | -1.372977 | 4.055991 | 0.02663468 | 3.59516
68.58851 | 11.3924 | 12.77286 | 5.085116 | -1.380457 | 4.058906 | 0.02659451 | 3.602241
68.59851 | 11.3978 | 12.78276 | 5.085047 | -1.384961 | 4.06186 | 0.02655433 | 3.609299
68.6085 | 11.3972 | 12.79268 | 5.084981 | -1.395475 | 4.064853 | 0.02651418 | 3.616327
68.6185 | 11.3949 | 12.80262 | 5.08492 | -1.407721 | 4.067889 | 0.02647398 | 3.623338
68.6285 | 11.3996 | 12.81259 | 5.084863 | -1.412987 | 4.070966 | 0.02643377 | 3.630324
68.6385 | 11.4081 | 12.82257 | 5.08481 | -1.414472 | 4.074084 | 0.02639356 | 3.637284
68.6485 | 11.4036 | 12.83258 | 5.084761 | -1.428977 | 4.077243 | 0.02635334 | 3.644219
68.6585 | 11.4048 | 12.8426 | 5.084717 | -1.4378 | 4.080443 | 0.02631313 | 3.651127
68.66849 | 11.4156 | 12.85263 | 5.084676 | -1.437031 | 4.083681 | 0.02627296 | 3.658001
68.67849 | 11.4231 | 12.86269 | 5.08464 | -1.43959 | 4.086963 | 0.02623276 | 3.664853
68.68849 | 11.424 | 12.87276 | 5.084608 | -1.448765 | 4.090287 | 0.02619257 | 3.671678
68.69849 | 11.4244 | 12.88286 | 5.08458 | -1.458456 | 4.093651 | 0.02615239 | 3.678472
68.70849 | 11.436 | 12.89296 | 5.084556 | -1.456963 | 4.097057 | 0.02611222 | 3.685238
68.71848 | 11.4413 | 12.90307 | 5.084537 | -1.461772 | 4.100498 | 0.02607211 | 3.691965
68.72848 | 11.4522 | 12.91321 | 5.084521 | -1.46101 | 4.103989 | 0.02603198 | 3.698669
68.73848 | 11.4479 | 12.92336 | 5.08451 | -1.475458 | 4.107516 | 0.02599186 | 3.70534
68.74848 | 11.4669 | 12.93352 | 5.084502 | -1.466623 | 4.11109 | 0.02595177 | 3.711979
68.75848 | 11.4748 | 12.9437 | 5.084499 | -1.468897 | 4.114701 | 0.02591171 | 3.718585
68.76848 | 11.4781 | 12.95389 | 5.0845 | -1.475786 | 4.118357 | 0.02587167 | 3.725157
68.77847 | 11.478 | 12.96407 | 5.084506 | -1.486073 | 4.122048 | 0.0258317 | 3.731689
68.78847 | 11.4953 | 12.97428 | 5.084515 | -1.478984 | 4.125786 | 0.02579172 | 3.738192
68.79847 | 11.5068 | 12.9845 | 5.084528 | -1.477704 | 4.129565 | 0.02575177 | 3.744659
68.80847 | 11.5167 | 12.99473 | 5.084546 | -1.478034 | 4.133387 | 0.02571186 | 3.75109
68.81847 | 11.5202 | 13.00497 | 5.084567 | -1.484774 | 4.137251 | 0.02567199 | 3.757484
68.82846 | 11.5302 | 13.01521 | 5.084593 | -1.485012 | 4.141152 | 0.02563219 | 3.763835
68.83846 | 11.5451 | 13.02547 | 5.084623 | -1.480369 | 4.1451 | 0.0255924 | 3.770153
68.84846 | 11.5525 | 13.03573 | 5.084657 | -1.483233 | 4.14909 | 0.02555265 | 3.776433
68.85846 | 11.558 | 13.046 | 5.084695 | -1.488004 | 4.153122 | 0.02551294 | 3.782674
68.86846 | 11.5793 | 13.05628 | 5.084737 | -1.476982 | 4.157197 | 0.02547328 | 3.788875
68.87846 | 11.5828 | 13.06657 | 5.084784 | -1.483766 | 4.161313 | 0.02543366 | 3.795035
68.88845 | 11.6015 | 13.07684 | 5.084834 | -1.475344 | 4.165469 | 0.02539414 | 3.801147
68.89845 | 11.6129 | 13.08714 | 5.084889 | -1.474239 | 4.169671 | 0.02535463 | 3.807225
68.90845 | 11.6235 | 13.09744 | 5.084947 | -1.473938 | 4.173915 | 0.02531517 | 3.813261
68.91845 | 11.6424 | 13.10774 | 5.08501 | -1.465341 | 4.178202 | 0.02527577 | 3.819253
68.92845 | 11.6542 | 13.11805 | 5.085077 | -1.463848 | 4.182532 | 0.02523642 | 3.825202
68.93844 | 11.6704 | 13.12835 | 5.085147 | -1.457947 | 4.186901 | 0.02519716 | 3.831102
68.94844 | 11.6882 | 13.13866 | 5.085222 | -1.450459 | 4.191316 | 0.02515793 | 3.836963
68.95844 | 11.7091 | 13.14897 | 5.085301 | -1.439873 | 4.195775 | 0.02511876 | 3.842778
68.96844 | 11.7183 | 13.15929 | 5.085384 | -1.44099 | 4.200277 | 0.02507965 | 3.848549
68.97844 | 11.7369 | 13.16961 | 5.085471 | -1.432707 | 4.204822 | 0.02504061 | 3.854273
68.98844 | 11.7605 | 13.17992 | 5.085563 | -1.419424 | 4.20941 | 0.02500162 | 3.85995
68.99843 | 11.7805 | 13.19023 | 5.085658 | -1.409733 | 4.214037 | 0.02496275 | 3.865575
69.00843 | 11.7947 | 13.20055 | 5.085757 | -1.40585 | 4.218712 | 0.0249239 | 3.871157
69.01843 | 11.8239 | 13.21087 | 5.08586 | -1.386968 | 4.22343 | 0.02488512 | 3.876692
69.02843 | 11.8409 | 13.22118 | 5.085968 | -1.380284 | 4.228193 | 0.02484641 | 3.882177
69.03843 | 11.8623 | 13.2315 | 5.086079 | -1.369199 | 4.232999 | 0.02480777 | 3.887614
69.04842 | 11.888 | 13.2418 | 5.086195 | -1.353801 | 4.237842 | 0.02476924 | 3.892995
69.05842 | 11.913 | 13.25211 | 5.086314 | -1.339113 | 4.242737 | 0.02473074 | 3.898332
69.06842 | 11.9386 | 13.26242 | 5.086438 | -1.323821 | 4.247673 | 0.02469232 | 3.903618
69.07842 | 11.9691 | 13.27273 | 5.086565 | -1.303628 | 4.252656 | 0.02465398 | 3.908853
69.08842 | 11.9855 | 13.28303 | 5.086697 | -1.297529 | 4.25768 | 0.02461571 | 3.914036
69.09842 | 12.0152 | 13.29333 | 5.086833 | -1.278129 | 4.262751 | 0.02457752 | 3.919167
69.10841 | 12.052 | 13.30361 | 5.086972 | -1.251612 | 4.26786 | 0.02453944 | 3.924241
69.11841 | 12.0696 | 13.3139 | 5.087116 | -1.244303 | 4.273018 | 0.02450141 | 3.929268
69.12841 | 12.1058 | 13.32419 | 5.087264 | -1.218389 | 4.278222 | 0.02446345 | 3.93424
69.13841 | 12.1455 | 13.33447 | 5.087415 | -1.188971 | 4.283471 | 0.02442558 | 3.939159
69.14841 | 12.1711 | 13.34475 | 5.087571 | -1.173645 | 4.288762 | 0.02438779 | 3.944024
69.1584 | 12.2001 | 13.35501 | 5.087731 | -1.154905 | 4.294094 | 0.02435012 | 3.948831
69.1684 | 12.2381 | 13.36527 | 5.087894 | -1.127171 | 4.299477 | 0.0243125 | 3.953587
69.1784 | 12.2758 | 13.37553 | 5.088062 | -1.099729 | 4.304904 | 0.02427495 | 3.958287
69.1884 | 12.3177 | 13.38578 | 5.088234 | -1.068081 | 4.310377 | 0.0242375 | 3.962933
69.1984 | 12.3509 | 13.39603 | 5.08841 | -1.045126 | 4.315894 | 0.02420013 | 3.967522
69.2084 | 12.3863 | 13.40627 | 5.088589 | -1.019965 | 4.321458 | 0.02416284 | 3.972056
69.21839 | 12.4399 | 13.41649 | 5.088773 | -0.9765871 | 4.327061 | 0.02412569 | 3.976528
69.22839 | 12.4758 | 13.42671 | 5.08896 | -0.9509127 | 4.332716 | 0.02408858 | 3.980948
69.23839 | 12.521 | 13.43693 | 5.089152 | -0.9159296 | 4.338415 | 0.02405156 | 3.985311
69.24839 | 12.5651 | 13.44714 | 5.089348 | -0.8820399 | 4.344161 | 0.02401462 | 3.989617
69.25839 | 12.6138 | 13.45734 | 5.089547 | -0.8435419 | 4.349953 | 0.02397778 | 3.993864
69.26838 | 12.6667 | 13.46753 | 5.089751 | -0.8008267 | 4.355785 | 0.02394107 | 3.99805
69.27838 | 12.7188 | 13.47771 | 5.089958 | -0.7589126 | 4.361668 | 0.02390441 | 4.002182
69.28838 | 12.7601 | 13.48789 | 5.09017 | -0.727791 | 4.367598 | 0.02386784 | 4.006255
69.29838 | 12.8251 | 13.49806 | 5.090385 | -0.6729606 | 4.373574 | 0.02383136 | 4.01027
69.30838 | 12.873 | 13.50822 | 5.090604 | -0.635223 | 4.379597 | 0.02379497 | 4.014226
69.31838 | 12.9341 | 13.51838 | 5.090828 | -0.5842758 | 4.385667 | 0.02375868 | 4.018123
69.32837 | 12.9918 | 13.52851 | 5.091055 | -0.5367111 | 4.391777 | 0.02372252 | 4.021957
69.33837 | 13.0455 | 13.53865 | 5.091286 | -0.4931465 | 4.397939 | 0.02368641 | 4.025735
69.34837 | 13.115 | 13.54877 | 5.091521 | -0.4337746 | 4.40415 | 0.0236504 | 4.029453
69.35837 | 13.1655 | 13.55889 | 5.09176 | -0.3933925 | 4.410406 | 0.02361448 | 4.033112
69.36837 | 13.2251 | 13.569 | 5.092003 | -0.3439038 | 4.416711 | 0.02357866 | 4.036712
69.37836 | 13.2951 | 13.5791 | 5.09225 | -0.2839954 | 4.423056 | 0.02354296 | 4.040247
69.38836 | 13.3546 | 13.58919 | 5.092501 | -0.234588 | 4.429454 | 0.02350733 | 4.043726
69.39836 | 13.4152 | 13.59927 | 5.092755 | -0.1840727 | 4.4359 | 0.02347179 | 4.047145
69.40836 | 13.4767 | 13.60935 | 5.093014 | -0.1326478 | 4.442394 | 0.02343635 | 4.050504
69.41836 | 13.5413 | 13.61942 | 5.093276 | -0.07811504 | 4.448936 | 0.023401 | 4.053802
69.42836 | 13.6069 | 13.62947 | 5.093543 | -0.02257356 | 4.455525 | 0.02336575 | 4.05704
69.43835 | 13.6602 | 13.63951 | 5.093813 | 0.02068606 | 4.462156 | 0.02333063 | 4.060214
69.44835 | 13.7205 | 13.64956 | 5.094087 | 0.07094404 | 4.468842 | 0.02329558 | 4.063331
69.45835 | 13.7812 | 13.65959 | 5.094365 | 0.1216102 | 4.475576 | 0.02326062 | 4.066388
69.46835 | 13.8444 | 13.66962 | 5.094647 | 0.1747849 | 4.482358 | 0.02322576 | 4.069384
69.47835 | 13.8956 | 13.67963 | 5.094933 | 0.2159675 | 4.489189 | 0.023191 | 4.072319
69.48834 | 13.9482 | 13.68963 | 5.095222 | 0.2585667 | 4.496063 | 0.02315637 | 4.075192
69.49834 | 14.0002 | 13.69963 | 5.095516 | 0.3005657 | 4.50299 | 0.0231218 | 4.078006
69.50834 | 14.0637 | 13.70963 | 5.095813 | 0.3540709 | 4.509968 | 0.02308733 | 4.080761
69.51834 | 14.1094 | 13.71962 | 5.096115 | 0.3897842 | 4.516993 | 0.02305296 | 4.083455
69.52834 | 14.148 | 13.7296 | 5.09642 | 0.4184035 | 4.52407 | 0.02301869 | 4.086088
69.53834 | 14.2029 | 13.73957 | 5.096729 | 0.4633305 | 4.531194 | 0.02298452 | 4.088662
69.54833 | 14.2349 | 13.74953 | 5.097042 | 0.4853737 | 4.538362 | 0.02295048 | 4.091173
69.55833 | 14.2813 | 13.75949 | 5.097358 | 0.5218124 | 4.545586 | 0.02291651 | 4.093626
69.56833 | 14.316 | 13.76944 | 5.097679 | 0.5465584 | 4.55286 | 0.02288263 | 4.09602
69.57833 | 14.3507 | 13.77939 | 5.098003 | 0.57131 | 4.560184 | 0.02284885 | 4.098354
69.58833 | 14.3816 | 13.78933 | 5.098332 | 0.5922677 | 4.567557 | 0.02281518 | 4.100629
69.59832 | 14.4092 | 13.79926 | 5.098663 | 0.6099398 | 4.574974 | 0.02278163 | 4.102842
69.60832 | 14.434 | 13.80919 | 5.098999 | 0.6248074 | 4.582448 | 0.02274815 | 4.104997
69.61832 | 14.4482 | 13.81912 | 5.099339 | 0.6290801 | 4.589972 | 0.02271477 | 4.107094
69.62832 | 14.4722 | 13.82904 | 5.099682 | 0.6431563 | 4.597547 | 0.02268149 | 4.109133
69.63832 | 14.4845 | 13.83896 | 5.10003 | 0.6455367 | 4.605173 | 0.02264831 | 4.111112
69.64832 | 14.5055 | 13.84888 | 5.100381 | 0.6566207 | 4.61285 | 0.02261523 | 4.113034
69.65831 | 14.5087 | 13.85878 | 5.100735 | 0.6499175 | 4.62057 | 0.02258229 | 4.114895
69.66831 | 14.5172 | 13.86869 | 5.101094 | 0.6485076 | 4.628348 | 0.0225494 | 4.116701
69.67831 | 14.5148 | 13.8786 | 5.101457 | 0.6361999 | 4.636178 | 0.02251662 | 4.118448
69.68831 | 14.5155 | 13.88851 | 5.101823 | 0.6269941 | 4.64406 | 0.02248394 | 4.120139
69.69831 | 14.5072 | 13.89841 | 5.102193 | 0.6087901 | 4.651993 | 0.02245136 | 4.121772
69.7083 | 14.4985 | 13.9083 | 5.102566 | 0.5901966 | 4.65997 | 0.02241891 | 4.123348
69.7183 | 14.4904 | 13.91821 | 5.102944 | 0.5721937 | 4.668007 | 0.02238653 | 4.124869
69.7283 | 14.4744 | 13.92811 | 5.103325 | 0.5462915 | 4.676096 | 0.02235425 | 4.126333
69.7383 | 14.4595 | 13.93801 | 5.103711 | 0.5214887 | 4.684237 | 0.02232207 | 4.127742
69.7483 | 14.4341 | 13.94791 | 5.1041 | 0.4861883 | 4.692427 | 0.02228999 | 4.129096
69.7583 | 14.4175 | 13.95782 | 5.104492 | 0.4596799 | 4.700676 | 0.02225801 | 4.130394
69.76829 | 14.387 | 13.96771 | 5.104888 | 0.4192858 | 4.708963 | 0.02222616 | 4.131637
69.77829 | 14.3668 | 13.97762 | 5.105288 | 0.3891763 | 4.717314 | 0.02219438 | 4.132827
69.78829 | 14.3298 | 13.98754 | 5.105692 | 0.3422608 | 4.725722 | 0.0221627 | 4.133963
69.79829 | 14.2945 | 13.99745 | 5.1061 | 0.2970482 | 4.734176 | 0.02213112 | 4.135045
69.80829 | 14.2555 | 14.00738 | 5.106511 | 0.2481249 | 4.742689 | 0.02209964 | 4.136075
69.81828 | 14.2242 | 14.01729 | 5.106926 | 0.2069133 | 4.751242 | 0.02206829 | 4.137051
69.82828 | 14.1829 | 14.02722 | 5.107345 | 0.1556832 | 4.759859 | 0.02203701 | 4.137976
69.83828 | 14.1389 | 14.03715 | 5.107767 | 0.1017473 | 4.768531 | 0.02200583 | 4.138849
69.84828 | 14.0977 | 14.0471 | 5.108193 | 0.05060483 | 4.777256 | 0.02197475 | 4.139671
69.85828 | 14.0588 | 14.05704 | 5.108623 | 0.001755192 | 4.786035 | 0.02194377 | 4.140443
69.86828 | 14.0069 | 14.067 | 5.109057 | -0.06010204 | 4.794868 | 0.0219129 | 4.141164
69.87827 | 13.9628 | 14.07696 | 5.109494 | -0.1141584 | 4.803748 | 0.02188215 | 4.141835
69.88827 | 13.9096 | 14.08693 | 5.109935 | -0.177333 | 4.81269 | 0.02185147 | 4.142457
69.89827 | 13.8629 | 14.09692 | 5.11038 | -0.2340176 | 4.821687 | 0.0218209 | 4.14303
69.90827 | 13.8056 | 14.10691 | 5.110828 | -0.3013127 | 4.830738 | 0.02179042 | 4.143556
69.91827 | 13.7727 | 14.11692 | 5.11128 | -0.3442191 | 4.839846 | 0.02176005 | 4.144033
69.92826 | 13.7133 | 14.12693 | 5.111735 | -0.4136275 | 4.848999 | 0.0217298 | 4.144464
69.93826 | 13.657 | 14.13696 | 5.112195 | -0.4799573 | 4.858216 | 0.02169963 | 4.144847
69.94826 | 13.6077 | 14.147 | 5.112658 | -0.5393009 | 4.867489 | 0.02166956 | 4.145185
69.95826 | 13.5594 | 14.15706 | 5.113124 | -0.5976584 | 4.876817 | 0.02163958 | 4.145477
69.96826 | 13.515 | 14.16713 | 5.113595 | -0.6521309 | 4.886202 | 0.02160971 | 4.145724
69.97826 | 13.4615 | 14.17722 | 5.114069 | -0.7157181 | 4.895642 | 0.02157994 | 4.145927
69.98825 | 13.4138 | 14.18731 | 5.114546 | -0.7735115 | 4.905129 | 0.0215503 | 4.146086
69.99825 | 13.3653 | 14.19743 | 5.115027 | -0.8321327 | 4.914682 | 0.02152073 | 4.146202
70.00825 | 13.3257 | 14.20757 | 5.115512 | -0.881871 | 4.924292 | 0.02149127 | 4.146276
70.01825 | 13.272 | 14.21773 | 5.116001 | -0.9457275 | 4.933958 | 0.0214619 | 4.146307
70.02825 | 13.2271 | 14.2279 | 5.116493 | -1.000804 | 4.943681 | 0.02143264 | 4.146297
70.03824 | 13.1869 | 14.23809 | 5.116988 | -1.05119 | 4.953451 | 0.0214035 | 4.146247
70.04824 | 13.1497 | 14.24831 | 5.117488 | -1.098606 | 4.963288 | 0.02137444 | 4.146156
70.05824 | 13.1032 | 14.25854 | 5.117991 | -1.155345 | 4.973183 | 0.02134548 | 4.146026
70.06824 | 13.0605 | 14.2688 | 5.118497 | -1.208305 | 4.983134 | 0.02131662 | 4.145857
70.07824 | 13.0254 | 14.27909 | 5.119007 | -1.253689 | 4.993144 | 0.02128786 | 4.145649
70.08824 | 12.9877 | 14.2894 | 5.119521 | -1.301696 | 5.003212 | 0.0212592 | 4.145404
70.09823 | 12.9614 | 14.29972 | 5.120038 | -1.338318 | 5.013327 | 0.02123068 | 4.145122
70.10823 | 12.9169 | 14.31008 | 5.120559 | -1.393176 | 5.023511 | 0.02120222 | 4.144805
70.11823 | 12.8947 | 14.32046 | 5.121083 | -1.42576 | 5.033753 | 0.02117387 | 4.14445
70.12823 | 12.8548 | 14.33087 | 5.121611 | -1.476072 | 5.044054 | 0.02114562 | 4.144062
70.13823 | 12.8332 | 14.34131 | 5.122143 | -1.508112 | 5.054413 | 0.02111748 | 4.143638
70.14822 | 12.796 | 14.35177 | 5.122678 | -1.555771 | 5.064821 | 0.02108946 | 4.143182
70.15822 | 12.7689 | 14.36227 | 5.123216 | -1.593369 | 5.075299 | 0.02106152 | 4.142693
70.16822 | 12.7462 | 14.3728 | 5.123759 | -1.626598 | 5.085835 | 0.02103368 | 4.14217
70.17822 | 12.7218 | 14.38336 | 5.124304 | -1.661558 | 5.096431 | 0.02100594 | 4.141617
70.18822 | 12.6965 | 14.39395 | 5.124854 | -1.697451 | 5.107086 | 0.02097831 | 4.141033
70.19822 | 12.6683 | 14.40458 | 5.125407 | -1.736277 | 5.117802 | 0.02095078 | 4.140418
70.20821 | 12.6558 | 14.41523 | 5.125962 | -1.759427 | 5.128567 | 0.02092338 | 4.139775
70.21821 | 12.6293 | 14.42592 | 5.126522 | -1.796622 | 5.139402 | 0.02089605 | 4.139102
70.22821 | 12.6114 | 14.43665 | 5.127086 | -1.825253 | 5.150298 | 0.02086883 | 4.138401
70.23821 | 12.5959 | 14.44742 | 5.127653 | -1.851521 | 5.161254 | 0.02084171 | 4.137673
70.24821 | 12.5756 | 14.45823 | 5.128223 | -1.882626 | 5.172271 | 0.0208147 | 4.136917
70.2582 | 12.5652 | 14.46906 | 5.128796 | -1.903859 | 5.183337 | 0.02078782 | 4.136137
70.2682 | 12.541 | 14.47994 | 5.129374 | -1.938941 | 5.194476 | 0.02076101 | 4.135331
70.2782 | 12.5286 | 14.49086 | 5.129955 | -1.962264 | 5.205676 | 0.02073431 | 4.1345
70.2882 | 12.5173 | 14.50183 | 5.130539 | -1.984528 | 5.216937 | 0.02070771 | 4.133644
70.2982 | 12.5032 | 14.51283 | 5.131127 | -2.009634 | 5.22826 | 0.02068122 | 4.132766
70.3082 | 12.4938 | 14.52388 | 5.131718 | -2.030082 | 5.239644 | 0.02065483 | 4.131865
70.31819 | 12.4751 | 14.53496 | 5.132312 | -2.059863 | 5.251079 | 0.02062857 | 4.130943
70.32819 | 12.4727 | 14.5461 | 5.132911 | -2.0734 | 5.262587 | 0.0206024 | 4.13
70.33819 | 12.4739 | 14.55728 | 5.133512 | -2.083382 | 5.274158 | 0.02057632 | 4.129036
70.34819 | 12.4511 | 14.56851 | 5.134118 | -2.11741 | 5.285791 | 0.02055036 | 4.128052
70.35819 | 12.4518 | 14.57979 | 5.134726 | -2.127986 | 5.297486 | 0.02052449 | 4.127049
70.36818 | 12.4449 | 14.5911 | 5.135337 | -2.146196 | 5.309231 | 0.02049877 | 4.126028
70.37818 | 12.4426 | 14.60247 | 5.135953 | -2.159868 | 5.321052 | 0.02047312 | 4.12499
70.38818 | 12.4377 | 14.61389 | 5.136572 | -2.17619 | 5.332937 | 0.02044757 | 4.123935
70.39818 | 12.4326 | 14.62536 | 5.137194 | -2.192763 | 5.344884 | 0.02042214 | 4.122863
70.40818 | 12.4247 | 14.63689 | 5.13782 | -2.212188 | 5.356895 | 0.02039681 | 4.121776
70.41818 | 12.4319 | 14.64846 | 5.138449 | -2.216564 | 5.36897 | 0.02037158 | 4.120674
70.42817 | 12.4258 | 14.66008 | 5.139081 | -2.234283 | 5.381097 | 0.02034649 | 4.119559
70.43817 | 12.4293 | 14.67177 | 5.139716 | -2.242467 | 5.393299 | 0.02032149 | 4.11843
70.44817 | 12.4205 | 14.68351 | 5.140356 | -2.263006 | 5.405566 | 0.02029659 | 4.117288
70.45817 | 12.4278 | 14.6953 | 5.140998 | -2.267501 | 5.417897 | 0.02027179 | 4.116134
70.46817 | 12.4331 | 14.70715 | 5.141644 | -2.274052 | 5.430292 | 0.02024711 | 4.114969
70.47816 | 12.4328 | 14.71905 | 5.142293 | -2.286251 | 5.442741 | 0.02022256 | 4.113795
70.48816 | 12.4231 | 14.73102 | 5.142946 | -2.307918 | 5.455265 | 0.02019809 | 4.112609
70.49816 | 12.4401 | 14.74304 | 5.143602 | -2.302944 | 5.467855 | 0.02017373 | 4.111414
70.50816 | 12.4364 | 14.75513 | 5.144261 | -2.318732 | 5.48051 | 0.02014949 | 4.11021
70.51816 | 12.4369 | 14.76728 | 5.144924 | -2.330381 | 5.493232 | 0.02012535 | 4.109
70.52816 | 12.4452 | 14.77949 | 5.14559 | -2.33429 | 5.506018 | 0.02010132 | 4.107781
70.53815 | 12.4376 | 14.79175 | 5.146259 | -2.354151 | 5.518857 | 0.02007742 | 4.106557
70.54815 | 12.4436 | 14.80409 | 5.146932 | -2.360488 | 5.531776 | 0.02005361 | 4.105326
70.55815 | 12.4565 | 14.81649 | 5.147608 | -2.359987 | 5.544759 | 0.02002991 | 4.10409
70.56815 | 12.4511 | 14.82895 | 5.148287 | -2.377853 | 5.557809 | 0.02000632 | 4.10285
70.57815 | 12.4529 | 14.84149 | 5.14897 | -2.388585 | 5.570927 | 0.01998285 | 4.101606
70.58814 | 12.4663 | 14.85407 | 5.149656 | -2.387771 | 5.584097 | 0.01995951 | 4.100359
70.59814 | 12.4694 | 14.86674 | 5.150345 | -2.397336 | 5.597346 | 0.01993625 | 4.099109
70.60814 | 12.4758 | 14.87947 | 5.151037 | -2.40367 | 5.610663 | 0.01991311 | 4.097857
70.61814 | 12.4771 | 14.89227 | 5.151733 | -2.415174 | 5.624047 | 0.01989008 | 4.096603
70.62814 | 12.4872 | 14.90515 | 5.152433 | -2.417947 | 5.637498 | 0.01986716 | 4.095349
70.63814 | 12.4957 | 14.91809 | 5.153135 | -2.422391 | 5.651017 | 0.01984436 | 4.094095
70.64813 | 12.5023 | 14.93109 | 5.15384 | -2.428794 | 5.66459 | 0.01982169 | 4.092843
70.65813 | 12.5179 | 14.94418 | 5.154549 | -2.426282 | 5.678244 | 0.01979911 | 4.091591
70.66813 | 12.5119 | 14.95734 | 5.155261 | -2.445443 | 5.691965 | 0.01977664 | 4.09034
70.67813 | 12.5286 | 14.97058 | 5.155977 | -2.441978 | 5.705755 | 0.01975429 | 4.089092
70.68813 | 12.5401 | 14.98389 | 5.156695 | -2.443788 | 5.719613 | 0.01973205 | 4.087847
70.69812 | 12.5486 | 14.99726 | 5.157417 | -2.44866 | 5.733526 | 0.01970995 | 4.086607
70.70812 | 12.5547 | 15.01072 | 5.158142 | -2.456021 | 5.747521 | 0.01968794 | 4.085371
70.71812 | 12.5789 | 15.02426 | 5.15887 | -2.445359 | 5.761584 | 0.01966604 | 4.084138
70.72812 | 12.5843 | 15.03787 | 5.159602 | -2.453575 | 5.775717 | 0.01964426 | 4.082912
70.73812 | 12.5943 | 15.05157 | 5.160337 | -2.457269 | 5.789918 | 0.0196226 | 4.081691
70.74812 | 12.6091 | 15.06534 | 5.161075 | -2.456242 | 5.804189 | 0.01960105 | 4.080478
70.75811 | 12.6233 | 15.07918 | 5.161815 | -2.455881 | 5.818515 | 0.01957964 | 4.079272
70.76811 | 12.6365 | 15.09311 | 5.16256 | -2.456614 | 5.832924 | 0.01955832 | 4.078073
70.77811 | 12.6409 | 15.10713 | 5.163307 | -2.46623 | 5.847403 | 0.01953712 | 4.076882
70.78811 | 12.6633 | 15.12123 | 5.164058 | -2.457926 | 5.861951 | 0.01951604 | 4.0757
70.79811 | 12.6749 | 15.1354 | 5.164812 | -2.460505 | 5.87657 | 0.01949507 | 4.074528
70.8081 | 12.6806 | 15.14965 | 5.165568 | -2.469053 | 5.891244 | 0.01947424 | 4.073367
70.8181 | 12.6988 | 15.164 | 5.166328 | -2.465199 | 5.906003 | 0.01945351 | 4.072215
70.8281 | 12.7076 | 15.17843 | 5.167092 | -2.47083 | 5.920832 | 0.01943289 | 4.071074
70.8381 | 12.724 | 15.19295 | 5.167858 | -2.468947 | 5.935732 | 0.01941239 | 4.069944
70.8481 | 12.7377 | 15.20755 | 5.168628 | -2.469849 | 5.950702 | 0.01939202 | 4.068827
70.8581 | 12.7493 | 15.22224 | 5.169401 | -2.472938 | 5.965743 | 0.01937175 | 4.067722
70.86809 | 12.7659 | 15.237 | 5.170176 | -2.4711 | 5.98084 | 0.01935163 | 4.066632
70.87809 | 12.7722 | 15.25186 | 5.170955 | -2.479663 | 5.996022 | 0.01933161 | 4.065554
70.88809 | 12.7905 | 15.26682 | 5.171737 | -2.476315 | 6.011276 | 0.0193117 | 4.06449
70.89809 | 12.8051 | 15.28186 | 5.172523 | -2.476757 | 6.026602 | 0.01929192 | 4.063441
70.90809 | 12.8192 | 15.29699 | 5.173311 | -2.477788 | 6.041998 | 0.01927225 | 4.062407
70.91808 | 12.833 | 15.31219 | 5.174102 | -2.479194 | 6.057451 | 0.01925273 | 4.061389
70.92808 | 12.8427 | 15.32751 | 5.174896 | -2.484807 | 6.072991 | 0.0192333 | 4.060386
70.93808 | 12.8592 | 15.34291 | 5.175694 | -2.483711 | 6.088603 | 0.019214 | 4.0594
70.94808 | 12.8819 | 15.35841 | 5.176494 | -2.476506 | 6.104286 | 0.01919481 | 4.058431
70.95808 | 12.8955 | 15.37399 | 5.177298 | -2.478495 | 6.120041 | 0.01917575 | 4.05748
70.96808 | 12.9065 | 15.38968 | 5.178105 | -2.483176 | 6.135869 | 0.01915681 | 4.056546
70.97807 | 12.9257 | 15.40543 | 5.178914 | -2.47973 | 6.151747 | 0.019138 | 4.055631
70.98807 | 12.9469 | 15.4213 | 5.179727 | -2.4744 | 6.167719 | 0.0191193 | 4.054734
70.99807 | 12.9637 | 15.43726 | 5.180543 | -2.473564 | 6.183764 | 0.01910072 | 4.053857
71.00807 | 12.9846 | 15.45332 | 5.181362 | -2.468724 | 6.199881 | 0.01908227 | 4.052999
71.01807 | 12.9936 | 15.46948 | 5.182184 | -2.475879 | 6.21607 | 0.01906393 | 4.052161
71.02806 | 13.0228 | 15.48571 | 5.183008 | -2.462914 | 6.232317 | 0.01904574 | 4.051344
71.03806 | 13.0423 | 15.50206 | 5.183836 | -2.459762 | 6.248652 | 0.01902765 | 4.050547
71.04806 | 13.0646 | 15.51851 | 5.184667 | -2.453908 | 6.26506 | 0.01900968 | 4.049771
71.05806 | 13.0771 | 15.53505 | 5.185501 | -2.457952 | 6.281541 | 0.01899183 | 4.049017
71.06806 | 13.0973 | 15.55169 | 5.186338 | -2.454393 | 6.298095 | 0.01897411 | 4.048286
71.07806 | 13.1203 | 15.56843 | 5.187178 | -2.448133 | 6.314723 | 0.01895651 | 4.047576
71.08805 | 13.1419 | 15.58526 | 5.18802 | -2.443356 | 6.331407 | 0.01893905 | 4.04689
71.09805 | 13.1668 | 15.6022 | 5.188866 | -2.435395 | 6.348181 | 0.0189217 | 4.046226
71.10805 | 13.1835 | 15.61923 | 5.189715 | -2.435734 | 6.365028 | 0.01890447 | 4.045586
71.11805 | 13.2043 | 15.63637 | 5.190567 | -2.432073 | 6.381949 | 0.01888736 | 4.04497
71.12805 | 13.2298 | 15.65361 | 5.191422 | -2.423813 | 6.398943 | 0.01887038 | 4.044378
71.13804 | 13.2499 | 15.67094 | 5.192279 | -2.421038 | 6.415995 | 0.01885354 | 4.043811
71.14804 | 13.268 | 15.68838 | 5.193139 | -2.420381 | 6.433137 | 0.0188368 | 4.043268
71.15804 | 13.2873 | 15.70593 | 5.194003 | -2.418625 | 6.450352 | 0.01882019 | 4.042751
71.16804 | 13.3066 | 15.72357 | 5.194869 | -2.416973 | 6.467641 | 0.0188037 | 4.042259
71.17804 | 13.3339 | 15.74132 | 5.195739 | -2.407423 | 6.485004 | 0.01878734 | 4.041793
71.18804 | 13.3503 | 15.75918 | 5.196611 | -2.408876 | 6.502441 | 0.01877111 | 4.041353
71.19803 | 13.3673 | 15.77712 | 5.197486 | -2.409816 | 6.519935 | 0.01875501 | 4.040941
71.20803 | 13.3972 | 15.79518 | 5.198364 | -2.397977 | 6.537519 | 0.01873902 | 4.040554
71.21803 | 13.4083 | 15.81334 | 5.199245 | -2.405041 | 6.555178 | 0.01872315 | 4.040195
71.22803 | 13.4354 | 15.83161 | 5.200129 | -2.39621 | 6.572911 | 0.01870741 | 4.039863
71.23803 | 13.4566 | 15.84998 | 5.201015 | -2.393383 | 6.590718 | 0.0186918 | 4.039558
71.24802 | 13.4797 | 15.86844 | 5.201904 | -2.388744 | 6.608582 | 0.01867632 | 4.039282
71.25802 | 13.4986 | 15.88703 | 5.202797 | -2.388427 | 6.626536 | 0.01866096 | 4.039033
71.26802 | 13.5214 | 15.90572 | 5.203692 | -2.384316 | 6.644565 | 0.01864572 | 4.038814
71.27802 | 13.5468 | 15.92451 | 5.20459 | -2.377711 | 6.662668 | 0.0186306 | 4.038622
71.28802 | 13.5638 | 15.94341 | 5.205491 | -2.379613 | 6.680846 | 0.01861561 | 4.03846
71.29801 | 13.5937 | 15.9624 | 5.206394 | -2.368702 | 6.69908 | 0.01860076 | 4.038327
71.30801 | 13.6138 | 15.98152 | 5.207301 | -2.367716 | 6.717405 | 0.01858601 | 4.038224
71.31801 | 13.6325 | 16.00074 | 5.20821 | -2.368237 | 6.735805 | 0.0185714 | 4.03815
71.32801 | 13.6558 | 16.02006 | 5.209122 | -2.364264 | 6.754279 | 0.0185569 | 4.038107
71.33801 | 13.6844 | 16.0395 | 5.210037 | -2.3551 | 6.772826 | 0.01854254 | 4.038094
71.34801 | 13.7139 | 16.05904 | 5.210955 | -2.345142 | 6.791447 | 0.01852829 | 4.038111
71.358 | 13.7335 | 16.07867 | 5.211875 | -2.345172 | 6.810125 | 0.01851419 | 4.038158
71.368 | 13.7593 | 16.09843 | 5.212798 | -2.33913 | 6.828895 | 0.0185002 | 4.038237
71.378 | 13.7877 | 16.1183 | 5.213725 | -2.330595 | 6.847738 | 0.01848633 | 4.038346
71.388 | 13.8175 | 16.13827 | 5.214653 | -2.320768 | 6.866656 | 0.01847258 | 4.038487
71.398 | 13.8413 | 16.15835 | 5.215585 | -2.31705 | 6.885647 | 0.01845896 | 4.038659
71.40799 | 13.8651 | 16.17852 | 5.216519 | -2.313418 | 6.904691 | 0.01844548 | 4.038863
71.41799 | 13.8922 | 16.19882 | 5.217456 | -2.306616 | 6.923829 | 0.01843211 | 4.039099
71.42799 | 13.9219 | 16.21922 | 5.218396 | -2.297322 | 6.943041 | 0.01841886 | 4.039366
71.43799 | 13.9538 | 16.23974 | 5.219338 | -2.285938 | 6.962328 | 0.01840574 | 4.039666
71.44799 | 13.9774 | 16.26036 | 5.220284 | -2.282961 | 6.981687 | 0.01839274 | 4.039998
71.45799 | 14.0086 | 16.28109 | 5.221232 | -2.272494 | 7.001119 | 0.01837986 | 4.040363
71.46798 | 14.03 | 16.30192 | 5.222182 | -2.271916 | 7.020607 | 0.01836712 | 4.040761
71.47798 | 14.0689 | 16.32287 | 5.223135 | -2.253966 | 7.040185 | 0.01835449 | 4.041191
71.48798 | 14.0962 | 16.34393 | 5.224091 | -2.247726 | 7.059838 | 0.01834198 | 4.041655
71.49798 | 14.1312 | 16.36509 | 5.22505 | -2.233894 | 7.079563 | 0.0183296 | 4.042151
71.50798 | 14.156 | 16.38637 | 5.226011 | -2.230371 | 7.099361 | 0.01831734 | 4.042681
71.51797 | 14.192 | 16.40774 | 5.226975 | -2.215735 | 7.119212 | 0.01830521 | 4.043243
71.52797 | 14.2231 | 16.42923 | 5.227941 | -2.20613 | 7.139155 | 0.0182932 | 4.04384
71.53797 | 14.2594 | 16.45083 | 5.228911 | -2.191434 | 7.159171 | 0.0182813 | 4.044471
71.54797 | 14.2866 | 16.47255 | 5.229883 | -2.185947 | 7.179259 | 0.01826953 | 4.045135
71.55797 | 14.3167 | 16.49437 | 5.230858 | -2.177669 | 7.199419 | 0.01825788 | 4.045834
71.56797 | 14.3489 | 16.5163 | 5.231835 | -2.167399 | 7.219651 | 0.01824635 | 4.046567
71.57796 | 14.384 | 16.53832 | 5.232814 | -2.154317 | 7.239935 | 0.01823496 | 4.047333
71.58796 | 14.4197 | 16.56046 | 5.233797 | -2.140764 | 7.26031 | 0.01822367 | 4.048134
71.59796 | 14.4508 | 16.58272 | 5.234782 | -2.131921 | 7.280757 | 0.0182125 | 4.048969
71.60796 | 14.482 | 16.60508 | 5.23577 | -2.123084 | 7.301275 | 0.01820146 | 4.049838
71.61796 | 14.5175 | 16.62756 | 5.23676 | -2.110058 | 7.321865 | 0.01819053 | 4.050743
71.62795 | 14.5549 | 16.65012 | 5.237752 | -2.095218 | 7.342504 | 0.01817973 | 4.051682
71.63795 | 14.589 | 16.67281 | 5.238747 | -2.083807 | 7.363234 | 0.01816905 | 4.052657
71.64795 | 14.6134 | 16.6956 | 5.239745 | -2.082205 | 7.384035 | 0.01815848 | 4.053666
71.65795 | 14.6509 | 16.71851 | 5.240746 | -2.06761 | 7.404906 | 0.01814803 | 4.05471
71.66795 | 14.6846 | 16.74152 | 5.241749 | -2.056923 | 7.425847 | 0.0181377 | 4.055789
71.67795 | 14.7218 | 16.76464 | 5.242755 | -2.042843 | 7.446857 | 0.01812748 | 4.056903
71.68794 | 14.7502 | 16.78785 | 5.243762 | -2.037648 | 7.467917 | 0.01811739 | 4.058051
71.69794 | 14.7837 | 16.81118 | 5.244773 | -2.027482 | 7.489066 | 0.01810742 | 4.059236
71.70794 | 14.8131 | 16.83462 | 5.245786 | -2.021523 | 7.510283 | 0.01809755 | 4.060455
71.71794 | 14.8454 | 16.85817 | 5.246802 | -2.01277 | 7.53157 | 0.01808781 | 4.061711
71.72794 | 14.885 | 16.88182 | 5.24782 | -1.996824 | 7.552924 | 0.01807817 | 4.063001
71.73793 | 14.9145 | 16.90556 | 5.24884 | -1.99106 | 7.574325 | 0.01806867 | 4.064326
71.74793 | 14.9523 | 16.92943 | 5.249864 | -1.977126 | 7.595815 | 0.01805927 | 4.065688
71.75793 | 14.9852 | 16.9534 | 5.250889 | -1.968197 | 7.617373 | 0.01804998 | 4.067085
71.76793 | 15.0211 | 16.97747 | 5.251918 | -1.956373 | 7.638997 | 0.01804081 | 4.068517
71.77793 | 15.0478 | 17.00165 | 5.252948 | -1.953854 | 7.660688 | 0.01803175 | 4.069986
71.78793 | 15.0821 | 17.02594 | 5.253981 | -1.94384 | 7.682445 | 0.0180228 | 4.07149
71.79792 | 15.1222 | 17.0503 | 5.255016 | -1.928105 | 7.704247 | 0.01801398 | 4.073028
71.80792 | 15.1571 | 17.0748 | 5.256054 | -1.917698 | 7.726135 | 0.01800526 | 4.074603
71.81792 | 15.1959 | 17.0994 | 5.257094 | -1.903495 | 7.74809 | 0.01799664 | 4.076214
71.82792 | 15.2242 | 17.12409 | 5.258137 | -1.899895 | 7.770108 | 0.01798814 | 4.077861
71.83792 | 15.256 | 17.1489 | 5.259183 | -1.892896 | 7.79219 | 0.01797975 | 4.079544
71.84791 | 15.3031 | 17.17378 | 5.260229 | -1.870677 | 7.814316 | 0.01797148 | 4.08126
71.85791 | 15.3413 | 17.19878 | 5.261279 | -1.857484 | 7.836526 | 0.01796331 | 4.083014
71.86791 | 15.3813 | 17.22389 | 5.262332 | -1.84259 | 7.858799 | 0.01795525 | 4.084804
71.87791 | 15.4191 | 17.2491 | 5.263387 | -1.829999 | 7.881135 | 0.01794729 | 4.08663
71.88791 | 15.4564 | 17.27441 | 5.264444 | -1.818008 | 7.903533 | 0.01793944 | 4.088491
71.89791 | 15.5063 | 17.29982 | 5.265504 | -1.793517 | 7.925993 | 0.0179317 | 4.090388
71.9079 | 15.5465 | 17.3253 | 5.266565 | -1.778799 | 7.948492 | 0.01792407 | 4.092319
71.9179 | 15.5861 | 17.35091 | 5.267629 | -1.764806 | 7.971073 | 0.01791654 | 4.094288
71.9279 | 15.6253 | 17.37661 | 5.268696 | -1.751312 | 7.993716 | 0.01790912 | 4.096292
71.9379 | 15.6753 | 17.40242 | 5.269765 | -1.727115 | 8.016417 | 0.01790179 | 4.098332
71.9479 | 15.7209 | 17.42832 | 5.270836 | -1.707416 | 8.039178 | 0.01789458 | 4.100408
71.95789 | 15.7613 | 17.45429 | 5.271908 | -1.692988 | 8.061975 | 0.01788747 | 4.102517
71.96789 | 15.8104 | 17.48038 | 5.272984 | -1.66998 | 8.084852 | 0.01788045 | 4.104664
71.97789 | 15.846 | 17.50657 | 5.274063 | -1.66057 | 8.107787 | 0.01787354 | 4.106846
71.98789 | 15.9023 | 17.53285 | 5.275143 | -1.630553 | 8.130779 | 0.01786673 | 4.109064
71.99789 | 15.9517 | 17.55923 | 5.276226 | -1.607531 | 8.153827 | 0.01786002 | 4.111318
72.00789 | 15.997 | 17.5857 | 5.277311 | -1.588702 | 8.176931 | 0.0178534 | 4.113607
72.01788 | 16.0421 | 17.61224 | 5.278397 | -1.570141 | 8.200068 | 0.01784689 | 4.115929
72.02788 | 16.0891 | 17.6389 | 5.279487 | -1.549797 | 8.223281 | 0.01784047 | 4.118289
72.03788 | 16.1423 | 17.66564 | 5.280579 | -1.523345 | 8.246548 | 0.01783415 | 4.120684
72.04788 | 16.1917 | 17.69248 | 5.281673 | -1.500784 | 8.269869 | 0.01782792 | 4.123114
72.05788 | 16.2388 | 17.71941 | 5.282769 | -1.480612 | 8.293241 | 0.01782179 | 4.12558
72.06787 | 16.285 | 17.7464 | 5.283867 | -1.461397 | 8.316636 | 0.01781576 | 4.128078
72.07787 | 16.3274 | 17.7735 | 5.284968 | -1.446104 | 8.340112 | 0.01780982 | 4.130614
72.08787 | 16.3811 | 17.8007 | 5.286071 | -1.419598 | 8.363638 | 0.01780397 | 4.133185
72.09787 | 16.4352 | 17.82798 | 5.287176 | -1.39278 | 8.387215 | 0.01779821 | 4.135791
72.10787 | 16.4854 | 17.85535 | 5.288283 | -1.369948 | 8.410841 | 0.01779254 | 4.138431
72.11787 | 16.5348 | 17.8828 | 5.289393 | -1.348 | 8.434513 | 0.01778696 | 4.141107
72.12786 | 16.5867 | 17.91031 | 5.290504 | -1.323611 | 8.458212 | 0.01778148 | 4.143814
72.13786 | 16.641 | 17.93793 | 5.291618 | -1.296932 | 8.48198 | 0.01777608 | 4.146559
72.14786 | 16.6962 | 17.96564 | 5.292734 | -1.269436 | 8.505794 | 0.01777076 | 4.149338
72.15786 | 16.7395 | 17.99342 | 5.293852 | -1.253922 | 8.529653 | 0.01776554 | 4.152152
72.16786 | 16.7925 | 18.02129 | 5.294972 | -1.228789 | 8.553556 | 0.0177604 | 4.155001
72.17785 | 16.8527 | 18.04921 | 5.296094 | -1.196508 | 8.577478 | 0.01775534 | 4.15788
72.18785 | 16.9059 | 18.07723 | 5.297218 | -1.171334 | 8.601468 | 0.01775037 | 4.160797
72.19785 | 16.9582 | 18.10534 | 5.298345 | -1.147138 | 8.6255 | 0.01774548 | 4.163748
72.20785 | 17.0058 | 18.13352 | 5.299474 | -1.127719 | 8.649572 | 0.01774067 | 4.166733
72.21785 | 17.0608 | 18.16178 | 5.300605 | -1.100976 | 8.673683 | 0.01773594 | 4.169752
72.22785 | 17.1234 | 18.19011 | 5.301738 | -1.066708 | 8.697835 | 0.0177313 | 4.172804
72.23784 | 17.1846 | 18.21849 | 5.302872 | -1.033887 | 8.722 | 0.01772673 | 4.175888
72.24784 | 17.232 | 18.24697 | 5.304009 | -1.014966 | 8.746228 | 0.01772224 | 4.179007
72.25784 | 17.2952 | 18.27552 | 5.305149 | -0.9803158 | 8.77049 | 0.01771783 | 4.18216
72.26784 | 17.3571 | 18.30414 | 5.30629 | -0.9470382 | 8.794788 | 0.01771349 | 4.185346
72.27784 | 17.4095 | 18.33283 | 5.307433 | -0.9233293 | 8.819121 | 0.01770923 | 4.188566
72.28783 | 17.4749 | 18.36156 | 5.308578 | -0.8866614 | 8.843463 | 0.01770505 | 4.191816
72.29783 | 17.5286 | 18.39039 | 5.309725 | -0.8617886 | 8.867861 | 0.01770094 | 4.195102
72.30783 | 17.5863 | 18.41928 | 5.310874 | -0.8329823 | 8.892291 | 0.01769689 | 4.19842
72.31783 | 17.6506 | 18.44824 | 5.312026 | -0.797641 | 8.916751 | 0.01769292 | 4.201771
72.32783 | 17.7079 | 18.47726 | 5.31318 | -0.7693629 | 8.941241 | 0.01768902 | 4.205154
72.33783 | 17.7662 | 18.50635 | 5.314335 | -0.740148 | 8.965758 | 0.01768519 | 4.208569
72.34782 | 17.8166 | 18.53547 | 5.315491 | -0.7188659 | 8.990279 | 0.01768143 | 4.212014
72.35782 | 17.8869 | 18.56467 | 5.316651 | -0.6777723 | 9.01485 | 0.01767773 | 4.215494
72.36782 | 17.9509 | 18.59394 | 5.317812 | -0.6430364 | 9.039444 | 0.0176741 | 4.219006
72.37782 | 18.0127 | 18.62326 | 5.318976 | -0.6105596 | 9.064064 | 0.01767054 | 4.222549
72.38782 | 18.0661 | 18.65264 | 5.320141 | -0.5865374 | 9.088705 | 0.01766703 | 4.226124
72.39781 | 18.1334 | 18.68204 | 5.321307 | -0.5486422 | 9.113345 | 0.0176636 | 4.229727
72.40781 | 18.184 | 18.71153 | 5.322476 | -0.527529 | 9.138028 | 0.01766022 | 4.233364
72.41781 | 18.2501 | 18.74107 | 5.323648 | -0.490968 | 9.162731 | 0.0176569 | 4.237033
72.42781 | 18.3166 | 18.77066 | 5.324821 | -0.4540572 | 9.187451 | 0.01765364 | 4.240732
72.43781 | 18.371 | 18.8003 | 5.325996 | -0.4292965 | 9.212188 | 0.01765045 | 4.244462
72.44781 | 18.4241 | 18.82998 | 5.327173 | -0.4058829 | 9.23694 | 0.0176473 | 4.248223
72.4578 | 18.4883 | 18.85969 | 5.32835 | -0.3713864 | 9.261682 | 0.01764422 | 4.25201
72.4678 | 18.5515 | 18.88946 | 5.329531 | -0.3379645 | 9.286462 | 0.01764119 | 4.255831
72.4778 | 18.6069 | 18.91929 | 5.330713 | -0.3123859 | 9.311252 | 0.01763821 | 4.259682
72.4878 | 18.6792 | 18.94915 | 5.331898 | -0.2699481 | 9.336053 | 0.01763529 | 4.263562
72.4978 | 18.7419 | 18.97905 | 5.333084 | -0.2371515 | 9.360863 | 0.01763242 | 4.267472
72.50779 | 18.7908 | 19.00896 | 5.334271 | -0.2181642 | 9.385656 | 0.0176296 | 4.271408
72.51779 | 18.864 | 19.03894 | 5.335461 | -0.1749435 | 9.410479 | 0.01762683 | 4.275376
72.52779 | 18.9241 | 19.06896 | 5.336653 | -0.1448579 | 9.435307 | 0.01762411 | 4.279374
72.53779 | 18.9814 | 19.09901 | 5.337846 | -0.1176068 | 9.46014 | 0.01762143 | 4.283399
72.54779 | 19.0487 | 19.12909 | 5.339042 | -0.08038814 | 9.484974 | 0.01761881 | 4.287454
72.55779 | 19.1018 | 19.1592 | 5.340239 | -0.05739919 | 9.509808 | 0.01761622 | 4.291536
72.56778 | 19.1683 | 19.18931 | 5.341437 | -0.02101076 | 9.534617 | 0.01761369 | 4.295643
72.57778 | 19.2309 | 19.21948 | 5.342638 | 0.01142167 | 9.559448 | 0.01761119 | 4.299781
72.58778 | 19.2912 | 19.24967 | 5.34384 | 0.04152798 | 9.584276 | 0.01760873 | 4.303947
72.59778 | 19.3349 | 19.27989 | 5.345045 | 0.0550113 | 9.609098 | 0.01760632 | 4.30814
72.60778 | 19.4101 | 19.31013 | 5.346251 | 0.09997166 | 9.633914 | 0.01760395 | 4.31236
72.61777 | 19.4722 | 19.34035 | 5.347457 | 0.1318462 | 9.658693 | 0.01760161 | 4.316602
72.62777 | 19.5296 | 19.37063 | 5.348667 | 0.1589688 | 9.68349 | 0.01759931 | 4.320875
72.63777 | 19.5903 | 19.40093 | 5.349878 | 0.1893733 | 9.708277 | 0.01759705 | 4.325174
72.64777 | 19.6445 | 19.43124 | 5.351092 | 0.2132644 | 9.73305 | 0.01759483 | 4.3295
72.65777 | 19.7015 | 19.46156 | 5.352306 | 0.239942 | 9.757808 | 0.01759263 | 4.333851
72.66777 | 19.765 | 19.49189 | 5.353523 | 0.2731088 | 9.782551 | 0.01759047 | 4.338226
72.67776 | 19.821 | 19.5222 | 5.35474 | 0.2987975 | 9.807252 | 0.01758835 | 4.342622
72.68776 | 19.8742 | 19.55255 | 5.35596 | 0.3216473 | 9.831958 | 0.01758625 | 4.347048
72.69776 | 19.9291 | 19.58291 | 5.357181 | 0.3461926 | 9.856643 | 0.01758418 | 4.351499
72.70776 | 19.9846 | 19.61326 | 5.358404 | 0.3713351 | 9.881305 | 0.01758214 | 4.355974
72.71776 | 20.0462 | 19.64362 | 5.359629 | 0.4025758 | 9.905942 | 0.01758013 | 4.360473
72.72775 | 20.0936 | 19.67395 | 5.360855 | 0.4196457 | 9.930531 | 0.01757814 | 4.36499
72.73775 | 20.1495 | 19.70431 | 5.362083 | 0.4451896 | 9.955115 | 0.01757618 | 4.369536
72.74775 | 20.2073 | 19.73466 | 5.363313 | 0.4726373 | 9.979671 | 0.01757425 | 4.374105
72.75775 | 20.2575 | 19.76501 | 5.364544 | 0.4924921 | 10.00419 | 0.01757233 | 4.378697
72.76775 | 20.3194 | 19.79534 | 5.365777 | 0.5240557 | 10.02869 | 0.01757044 | 4.383311
72.77775 | 20.3681 | 19.82567 | 5.367012 | 0.5424301 | 10.05314 | 0.01756857 | 4.387947
72.78774 | 20.4242 | 19.85595 | 5.368247 | 0.5682466 | 10.07754 | 0.01756672 | 4.392601
72.79774 | 20.4746 | 19.88625 | 5.369485 | 0.5883491 | 10.10192 | 0.01756488 | 4.39728
72.80774 | 20.5262 | 19.91653 | 5.370724 | 0.6096677 | 10.12626 | 0.01756307 | 4.401981
72.81774 | 20.5916 | 19.94679 | 5.371965 | 0.6448079 | 10.15056 | 0.01756127 | 4.406702
72.82774 | 20.6483 | 19.97703 | 5.373207 | 0.6712674 | 10.17482 | 0.01755948 | 4.411443
72.83773 | 20.6949 | 20.00722 | 5.37445 | 0.6876808 | 10.19901 | 0.01755771 | 4.4162
72.84773 | 20.7441 | 20.03741 | 5.375696 | 0.7066915 | 10.22318 | 0.01755596 | 4.420981
72.85773 | 20.7943 | 20.06757 | 5.376943 | 0.7267292 | 10.24729 | 0.01755421 | 4.425782
72.86773 | 20.8629 | 20.0977 | 5.378192 | 0.7651988 | 10.27136 | 0.01755248 | 4.430601
72.87773 | 20.9189 | 20.1278 | 5.379442 | 0.7910997 | 10.29537 | 0.01755075 | 4.435439
72.88773 | 20.9774 | 20.15786 | 5.380694 | 0.8195364 | 10.31933 | 0.01754904 | 4.440295
72.89772 | 21.0254 | 20.18786 | 5.381946 | 0.8375397 | 10.3432 | 0.01754733 | 4.445164
72.90772 | 21.0767 | 20.21785 | 5.3832 | 0.8588523 | 10.36705 | 0.01754563 | 4.450056
72.91772 | 21.1416 | 20.24779 | 5.384456 | 0.8938075 | 10.39083 | 0.01754394 | 4.454964
72.92772 | 21.1981 | 20.27769 | 5.385714 | 0.9204062 | 10.41455 | 0.01754225 | 4.459889
72.93772 | 21.2557 | 20.30755 | 5.386973 | 0.9481525 | 10.4382 | 0.01754056 | 4.46483
72.94771 | 21.3067 | 20.33732 | 5.388232 | 0.9693769 | 10.46177 | 0.01753888 | 4.469782
72.95771 | 21.364 | 20.36708 | 5.389494 | 0.9969226 | 10.48529 | 0.0175372 | 4.474754
72.96771 | 21.418 | 20.39678 | 5.390758 | 1.021222 | 10.50874 | 0.01753552 | 4.479741
72.97771 | 21.4823 | 20.42642 | 5.392023 | 1.055878 | 10.53212 | 0.01753384 | 4.484743
72.98771 | 21.5363 | 20.45601 | 5.393289 | 1.080293 | 10.55543 | 0.01753216 | 4.489759
72.99771 | 21.5943 | 20.48553 | 5.394557 | 1.108769 | 10.57865 | 0.01753047 | 4.494789
73.0077 | 21.6569 | 20.51496 | 5.395824 | 1.141938 | 10.60178 | 0.01752879 | 4.499827
73.0177 | 21.7078 | 20.54436 | 5.397095 | 1.163442 | 10.62485 | 0.0175271 | 4.504882
73.0277 | 21.7716 | 20.57368 | 5.398367 | 1.197915 | 10.64784 | 0.0175254 | 4.50995
73.0377 | 21.8322 | 20.60294 | 5.39964 | 1.22926 | 10.67075 | 0.0175237 | 4.51503
73.0477 | 21.8846 | 20.63212 | 5.400914 | 1.252478 | 10.69356 | 0.01752199 | 4.520121
73.05769 | 21.9489 | 20.6612 | 5.402189 | 1.2877 | 10.71627 | 0.01752028 | 4.525218
73.06769 | 22.0021 | 20.69023 | 5.403466 | 1.311872 | 10.73891 | 0.01751856 | 4.530331
73.07769 | 22.058 | 20.71918 | 5.404744 | 1.338824 | 10.76146 | 0.01751682 | 4.535454
73.08769 | 22.1173 | 20.74804 | 5.406024 | 1.369261 | 10.78391 | 0.01751508 | 4.540586
73.09769 | 22.1622 | 20.77682 | 5.407305 | 1.385383 | 10.80627 | 0.01751333 | 4.545727
73.10769 | 22.2341 | 20.80551 | 5.408588 | 1.428595 | 10.82853 | 0.01751156 | 4.550877
73.11768 | 22.2859 | 20.83407 | 5.40987 | 1.451825 | 10.85066 | 0.01750978 | 4.55603
73.12768 | 22.3476 | 20.86258 | 5.411155 | 1.485021 | 10.87272 | 0.01750799 | 4.561195
73.13768 | 22.4108 | 20.89099 | 5.412442 | 1.519813 | 10.89467 | 0.01750618 | 4.566368
73.14768 | 22.4634 | 20.9193 | 5.413729 | 1.544104 | 10.91652 | 0.01750436 | 4.571547
73.15768 | 22.5288 | 20.9475 | 5.415018 | 1.581298 | 10.93825 | 0.01750252 | 4.576732
73.16767 | 22.5697 | 20.97558 | 5.416307 | 1.594121 | 10.95985 | 0.01750067 | 4.581917
73.17767 | 22.6452 | 21.00357 | 5.417598 | 1.641626 | 10.98136 | 0.01749879 | 4.587113
73.18767 | 22.7031 | 21.03146 | 5.41889 | 1.671638 | 11.00276 | 0.0174969 | 4.592313
73.19767 | 22.7552 | 21.05924 | 5.420184 | 1.695964 | 11.02404 | 0.01749499 | 4.597517
73.20767 | 22.8148 | 21.0869 | 5.421479 | 1.727903 | 11.0452 | 0.01749306 | 4.602724
73.21767 | 22.8636 | 21.11444 | 5.422775 | 1.749161 | 11.06624 | 0.01749111 | 4.607935
73.22766 | 22.9369 | 21.14184 | 5.424071 | 1.795063 | 11.08713 | 0.01748914 | 4.613142
73.23766 | 22.9985 | 21.16914 | 5.42537 | 1.829363 | 11.10792 | 0.01748715 | 4.618356
73.24766 | 23.0532 | 21.19631 | 5.426669 | 1.856887 | 11.12859 | 0.01748513 | 4.623572
73.25766 | 23.1159 | 21.22336 | 5.42797 | 1.89254 | 11.14912 | 0.0174831 | 4.628788
73.26766 | 23.1731 | 21.25028 | 5.429272 | 1.922823 | 11.16952 | 0.01748103 | 4.634004
73.27765 | 23.2272 | 21.27703 | 5.430574 | 1.950171 | 11.18976 | 0.01747895 | 4.639214
73.28765 | 23.3032 | 21.30368 | 5.431878 | 1.999522 | 11.2099 | 0.01747684 | 4.644428
73.29765 | 23.3545 | 21.33019 | 5.433183 | 2.024312 | 11.22989 | 0.0174747 | 4.649641
73.30765 | 23.4229 | 21.35656 | 5.43449 | 2.066342 | 11.24974 | 0.01747253 | 4.654852
73.31765 | 23.4793 | 21.38278 | 5.435797 | 2.096517 | 11.26946 | 0.01747034 | 4.66006
73.32765 | 23.5256 | 21.40886 | 5.437106 | 2.116736 | 11.28903 | 0.01746812 | 4.665264
73.33764 | 23.5888 | 21.43477 | 5.438414 | 2.154033 | 11.30843 | 0.01746588 | 4.670458
73.34764 | 23.6532 | 21.46055 | 5.439725 | 2.192654 | 11.3277 | 0.0174636 | 4.675654
73.35764 | 23.7178 | 21.48617 | 5.441037 | 2.231628 | 11.34683 | 0.0174613 | 4.680844
73.36764 | 23.7648 | 21.51164 | 5.44235 | 2.253161 | 11.3658 | 0.01745897 | 4.686029
73.37764 | 23.8266 | 21.53695 | 5.443663 | 2.289652 | 11.38462 | 0.0174566 | 4.691206
73.38763 | 23.8842 | 21.56207 | 5.444977 | 2.322131 | 11.40327 | 0.01745421 | 4.696372
73.39763 | 23.9503 | 21.58705 | 5.446293 | 2.363248 | 11.42177 | 0.01745179 | 4.701535
73.40763 | 24.0089 | 21.61187 | 5.44761 | 2.397034 | 11.44012 | 0.01744933 | 4.70669
73.41763 | 24.0555 | 21.63651 | 5.448928 | 2.418989 | 11.4583 | 0.01744685 | 4.711836
73.42763 | 24.1204 | 21.66098 | 5.450247 | 2.459417 | 11.47632 | 0.01744432 | 4.716972
73.43763 | 24.1697 | 21.68528 | 5.451567 | 2.484419 | 11.49417 | 0.01744177 | 4.722098
73.44762 | 24.2289 | 21.70938 | 5.452886 | 2.519522 | 11.51184 | 0.01743919 | 4.727209
73.45762 | 24.2768 | 21.73332 | 5.454208 | 2.543483 | 11.52936 | 0.01743657 | 4.732312
73.46762 | 24.334 | 21.75708 | 5.455531 | 2.576925 | 11.54671 | 0.01743392 | 4.737404
73.47762 | 24.3848 | 21.78065 | 5.456855 | 2.604153 | 11.56388 | 0.01743123 | 4.742482
73.48762 | 24.4499 | 21.80403 | 5.45818 | 2.645868 | 11.58088 | 0.01742851 | 4.747547
73.49761 | 24.4998 | 21.8272 | 5.459504 | 2.672597 | 11.59768 | 0.01742576 | 4.752593
73.50761 | 24.554 | 21.85021 | 5.46083 | 2.703794 | 11.61432 | 0.01742297 | 4.757629
73.51761 | 24.6117 | 21.87301 | 5.462158 | 2.738688 | 11.63078 | 0.01742015 | 4.76265
73.52761 | 24.6636 | 21.89562 | 5.463486 | 2.76798 | 11.64706 | 0.01741729 | 4.767655
73.53761 | 24.7101 | 21.91803 | 5.464815 | 2.792071 | 11.66316 | 0.01741439 | 4.772642
73.54761 | 24.7732 | 21.94024 | 5.466146 | 2.832965 | 11.67907 | 0.01741146 | 4.777612
73.5576 | 24.824 | 21.96222 | 5.467475 | 2.861784 | 11.69477 | 0.0174085 | 4.78256
73.5676 | 24.8728 | 21.98401 | 5.468807 | 2.88879 | 11.7103 | 0.0174055 | 4.787493
73.5776 | 24.9247 | 22.00559 | 5.47014 | 2.919106 | 11.72564 | 0.01740246 | 4.792408
73.5876 | 24.9727 | 22.02697 | 5.471473 | 2.945733 | 11.74079 | 0.01739938 | 4.797301
73.5976 | 25.018 | 22.04813 | 5.472808 | 2.969875 | 11.75575 | 0.01739627 | 4.802174
73.60759 | 25.0837 | 22.06905 | 5.474141 | 3.014655 | 11.77049 | 0.01739312 | 4.807021
73.61759 | 25.1356 | 22.08977 | 5.475477 | 3.045831 | 11.78505 | 0.01738994 | 4.81185
73.62759 | 25.1815 | 22.11027 | 5.476814 | 3.07123 | 11.79941 | 0.01738672 | 4.816656
73.63759 | 25.2374 | 22.13055 | 5.478152 | 3.106852 | 11.81357 | 0.01738346 | 4.821439
73.64759 | 25.2818 | 22.1506 | 5.47949 | 3.131201 | 11.82753 | 0.01738016 | 4.826197
73.65759 | 25.3416 | 22.17042 | 5.480829 | 3.171177 | 11.84129 | 0.01737683 | 4.830931
73.66758 | 25.3895 | 22.19 | 5.482167 | 3.199502 | 11.85482 | 0.01737346 | 4.835634
73.67758 | 25.4294 | 22.20936 | 5.483508 | 3.220041 | 11.86817 | 0.01737006 | 4.840315
73.68758 | 25.4828 | 22.22849 | 5.484849 | 3.254314 | 11.8813 | 0.01736661 | 4.84497
73.69758 | 25.536 | 22.24738 | 5.486191 | 3.288623 | 11.89423 | 0.01736314 | 4.849597
73.70758 | 25.5754 | 22.26603 | 5.487534 | 3.309372 | 11.90694 | 0.01735962 | 4.854195
73.71757 | 25.6239 | 22.28442 | 5.488876 | 3.33948 | 11.91943 | 0.01735607 | 4.85876
73.72757 | 25.6797 | 22.30259 | 5.49022 | 3.377112 | 11.93172 | 0.01735248 | 4.863299
73.73757 | 25.7297 | 22.32051 | 5.491565 | 3.409188 | 11.94379 | 0.01734885 | 4.867808
73.74757 | 25.7728 | 22.33819 | 5.492911 | 3.434611 | 11.95565 | 0.01734519 | 4.872286
73.75757 | 25.8074 | 22.35562 | 5.494257 | 3.451783 | 11.96729 | 0.0173415 | 4.876731
73.76757 | 25.8683 | 22.37279 | 5.495604 | 3.495506 | 11.97871 | 0.01733776 | 4.881144
73.77756 | 25.9103 | 22.3897 | 5.49695 | 3.520596 | 11.9899 | 0.017334 | 4.88552
73.78756 | 25.9569 | 22.40637 | 5.498298 | 3.550526 | 12.00088 | 0.01733019 | 4.889866
73.79756 | 26.0032 | 22.42279 | 5.499647 | 3.58041 | 12.01164 | 0.01732635 | 4.894177
73.80756 | 26.036 | 22.43895 | 5.500996 | 3.597053 | 12.02218 | 0.01732248 | 4.898453
73.81756 | 26.0833 | 22.45484 | 5.502346 | 3.628456 | 12.03249 | 0.01731857 | 4.902692
73.82755 | 26.1156 | 22.47046 | 5.503695 | 3.645137 | 12.04256 | 0.01731463 | 4.90689
73.83755 | 26.1716 | 22.48584 | 5.505047 | 3.685764 | 12.05242 | 0.01731065 | 4.911055
73.84755 | 26.204 | 22.50094 | 5.506398 | 3.703055 | 12.06206 | 0.01730664 | 4.915183
73.85755 | 26.2477 | 22.51579 | 5.507751 | 3.731914 | 12.07146 | 0.01730259 | 4.919271
73.86755 | 26.2948 | 22.53036 | 5.509103 | 3.764439 | 12.08064 | 0.01729851 | 4.923321
73.87755 | 26.3367 | 22.54467 | 5.510457 | 3.792035 | 12.08958 | 0.0172944 | 4.927329
73.88754 | 26.3807 | 22.55868 | 5.511809 | 3.822016 | 12.09829 | 0.01729026 | 4.931293
73.89754 | 26.4102 | 22.57244 | 5.513164 | 3.837755 | 12.10678 | 0.01728608 | 4.935219
73.90754 | 26.461 | 22.58593 | 5.514519 | 3.875068 | 12.11503 | 0.01728188 | 4.939102
73.91754 | 26.49 | 22.59914 | 5.515874 | 3.890858 | 12.12305 | 0.01727764 | 4.942944
73.92754 | 26.5255 | 22.61208 | 5.51723 | 3.913424 | 12.13083 | 0.01727337 | 4.946741
73.93753 | 26.5681 | 22.62472 | 5.518586 | 3.943379 | 12.13838 | 0.01726907 | 4.95049
73.94753 | 26.6032 | 22.6371 | 5.519943 | 3.966101 | 12.14569 | 0.01726474 | 4.954199
73.95753 | 26.6416 | 22.6492 | 5.5213 | 3.992403 | 12.15278 | 0.01726038 | 4.957861
73.96753 | 26.6739 | 22.66101 | 5.522658 | 4.012888 | 12.15962 | 0.017256 | 4.961477
73.97753 | 26.7254 | 22.67254 | 5.524016 | 4.052856 | 12.16623 | 0.01725158 | 4.965047
73.98753 | 26.7611 | 22.68379 | 5.525375 | 4.077308 | 12.1726 | 0.01724714 | 4.968568
73.99752 | 26.789 | 22.69474 | 5.526733 | 4.094255 | 12.17873 | 0.01724267 | 4.972038
74.00752 | 26.8365 | 22.70542 | 5.528093 | 4.131078 | 12.18463 | 0.01723817 | 4.975463
74.01752 | 26.8696 | 22.71581 | 5.529453 | 4.153788 | 12.19029 | 0.01723365 | 4.978838
74.02752 | 26.9131 | 22.72591 | 5.530813 | 4.187187 | 12.19571 | 0.0172291 | 4.982162
74.03752 | 26.9309 | 22.73572 | 5.532174 | 4.195175 | 12.20089 | 0.01722452 | 4.985436
74.04751 | 26.9775 | 22.74524 | 5.533534 | 4.232262 | 12.20583 | 0.01721993 | 4.988656
74.05751 | 27.014 | 22.75447 | 5.534895 | 4.259531 | 12.21053 | 0.01721531 | 4.991826
74.06751 | 27.047 | 22.76341 | 5.536257 | 4.283591 | 12.215 | 0.01721066 | 4.994943
74.07751 | 27.0822 | 22.77205 | 5.537619 | 4.310145 | 12.21922 | 0.017206 | 4.998007
74.08751 | 27.1246 | 22.78041 | 5.538982 | 4.344191 | 12.22321 | 0.01720131 | 5.001017
74.09751 | 27.1482 | 22.78847 | 5.540345 | 4.359731 | 12.22695 | 0.0171966 | 5.003973
74.1075 | 27.2016 | 22.79623 | 5.541707 | 4.405372 | 12.23046 | 0.01719187 | 5.00687
74.1175 | 27.2368 | 22.8037 | 5.54307 | 4.433102 | 12.23373 | 0.01718713 | 5.009715
74.1275 | 27.268 | 22.81087 | 5.544434 | 4.457126 | 12.23675 | 0.01718236 | 5.012502
74.1375 | 27.2955 | 22.81775 | 5.545798 | 4.477746 | 12.23954 | 0.01717757 | 5.015234
74.1475 | 27.327 | 22.82434 | 5.547163 | 4.502663 | 12.24209 | 0.01717277 | 5.017907
74.15749 | 27.3723 | 22.83061 | 5.548526 | 4.541685 | 12.2444 | 0.01716796 | 5.02052
74.16749 | 27.4112 | 22.83661 | 5.549891 | 4.574595 | 12.24648 | 0.01716312 | 5.023076
74.17749 | 27.451 | 22.8423 | 5.551256 | 4.608703 | 12.24831 | 0.01715827 | 5.025573
74.18749 | 27.4841 | 22.84769 | 5.552622 | 4.636411 | 12.2499 | 0.01715341 | 5.02801
74.19749 | 27.5108 | 22.85278 | 5.553987 | 4.658015 | 12.25126 | 0.01714853 | 5.030387
74.20749 | 27.5563 | 22.85758 | 5.555353 | 4.698719 | 12.25238 | 0.01714364 | 5.032703
74.21748 | 27.5917 | 22.86207 | 5.556718 | 4.729626 | 12.25326 | 0.01713875 | 5.034955
74.22748 | 27.6359 | 22.86628 | 5.558084 | 4.769625 | 12.25391 | 0.01713384 | 5.037147
74.23748 | 27.6695 | 22.87018 | 5.55945 | 4.799325 | 12.25432 | 0.01712891 | 5.039276
74.24748 | 27.7106 | 22.87378 | 5.560817 | 4.836822 | 12.25449 | 0.01712399 | 5.041343
74.25748 | 27.7476 | 22.87708 | 5.562184 | 4.870518 | 12.25443 | 0.01711905 | 5.043346
74.26747 | 27.776 | 22.88008 | 5.563549 | 4.895915 | 12.25414 | 0.01711411 | 5.045282
74.27747 | 27.8245 | 22.88279 | 5.564916 | 4.941709 | 12.25361 | 0.01710916 | 5.047156
74.28747 | 27.8701 | 22.8852 | 5.566284 | 4.984901 | 12.25285 | 0.0171042 | 5.048965
74.29747 | 27.9008 | 22.88731 | 5.567651 | 5.013491 | 12.25185 | 0.01709924 | 5.050708
74.30747 | 27.9465 | 22.88912 | 5.569018 | 5.057379 | 12.25062 | 0.01709428 | 5.052384
74.31747 | 27.9861 | 22.89064 | 5.570386 | 5.095464 | 12.24917 | 0.01708931 | 5.053995
74.32746 | 28.0204 | 22.89185 | 5.571752 | 5.128547 | 12.24748 | 0.01708435 | 5.055536
74.33746 | 28.0797 | 22.89277 | 5.57312 | 5.186926 | 12.24556 | 0.01707938 | 5.057012
74.34746 | 28.1089 | 22.8934 | 5.574488 | 5.215503 | 12.24342 | 0.01707441 | 5.058419
74.35746 | 28.1664 | 22.89373 | 5.575856 | 5.272674 | 12.24104 | 0.01706945 | 5.059758
74.36746 | 28.202 | 22.89376 | 5.577223 | 5.308242 | 12.23844 | 0.01706449 | 5.061029
74.37745 | 28.2407 | 22.8935 | 5.57859 | 5.347201 | 12.23562 | 0.01705953 | 5.062229
74.38745 | 28.2808 | 22.89294 | 5.579958 | 5.387857 | 12.23257 | 0.01705458 | 5.06336
74.39745 | 28.3392 | 22.89209 | 5.581326 | 5.447107 | 12.2293 | 0.01704963 | 5.064421
74.40745 | 28.3804 | 22.89095 | 5.582694 | 5.48945 | 12.2258 | 0.01704469 | 5.065412
74.41745 | 28.4289 | 22.88951 | 5.584062 | 5.539387 | 12.22208 | 0.01703975 | 5.066331
74.42745 | 28.4626 | 22.88779 | 5.58543 | 5.574814 | 12.21814 | 0.01703483 | 5.06718
74.43744 | 28.5026 | 22.88577 | 5.586797 | 5.616831 | 12.21399 | 0.01702992 | 5.067955
74.44744 | 28.5553 | 22.88346 | 5.588165 | 5.671839 | 12.20961 | 0.01702501 | 5.06866
74.45744 | 28.6028 | 22.88086 | 5.589533 | 5.721936 | 12.20502 | 0.01702012 | 5.069293
74.46744 | 28.6604 | 22.87798 | 5.5909 | 5.782422 | 12.20021 | 0.01701524 | 5.069852
74.47744 | 28.6939 | 22.87481 | 5.592268 | 5.819094 | 12.19519 | 0.01701037 | 5.070339
74.48743 | 28.7372 | 22.87135 | 5.593635 | 5.865851 | 12.18996 | 0.01700552 | 5.070751
74.49743 | 28.7817 | 22.8676 | 5.595002 | 5.914096 | 12.18451 | 0.01700069 | 5.07109
74.50743 | 28.8178 | 22.86358 | 5.59637 | 5.954225 | 12.17885 | 0.01699587 | 5.071356
74.51743 | 28.8709 | 22.85926 | 5.597737 | 6.011637 | 12.17299 | 0.01699107 | 5.071547
74.52743 | 28.9065 | 22.85467 | 5.599105 | 6.051832 | 12.16691 | 0.0169863 | 5.071663
74.53743 | 28.9622 | 22.84979 | 5.600472 | 6.112406 | 12.16064 | 0.01698154 | 5.071704
74.54742 | 28.9916 | 22.84464 | 5.601838 | 6.146957 | 12.15416 | 0.01697681 | 5.071671
74.55742 | 29.0262 | 22.83921 | 5.603205 | 6.186991 | 12.14747 | 0.01697209 | 5.071561
74.56742 | 29.0693 | 22.8335 | 5.604571 | 6.235801 | 12.14058 | 0.0169674 | 5.071376
74.57742 | 29.1213 | 22.82751 | 5.605938 | 6.293787 | 12.1335 | 0.01696274 | 5.071115
74.58742 | 29.1576 | 22.82125 | 5.607304 | 6.336347 | 12.12621 | 0.0169581 | 5.070778
74.59741 | 29.1879 | 22.81473 | 5.608669 | 6.373174 | 12.11874 | 0.0169535 | 5.070365
74.60741 | 29.2223 | 22.80792 | 5.610035 | 6.414381 | 12.11106 | 0.01694891 | 5.069875
74.61741 | 29.2543 | 22.80084 | 5.611401 | 6.453457 | 12.10319 | 0.01694436 | 5.069308
74.62741 | 29.2833 | 22.7935 | 5.612767 | 6.489801 | 12.09513 | 0.01693984 | 5.068664
74.63741 | 29.3331 | 22.78589 | 5.614132 | 6.547213 | 12.08688 | 0.01693535 | 5.067943
74.6474 | 29.3567 | 22.77802 | 5.615496 | 6.578684 | 12.07844 | 0.0169309 | 5.067145
74.6574 | 29.3742 | 22.76987 | 5.616861 | 6.604327 | 12.06982 | 0.01692648 | 5.066269
74.6674 | 29.3943 | 22.76147 | 5.618226 | 6.63283 | 12.06101 | 0.01692209 | 5.065315
74.6774 | 29.4248 | 22.7528 | 5.61959 | 6.671996 | 12.05201 | 0.01691774 | 5.064283
74.6874 | 29.4311 | 22.74388 | 5.620955 | 6.687221 | 12.04284 | 0.01691343 | 5.063174
74.6974 | 29.4551 | 22.7347 | 5.622319 | 6.720403 | 12.03348 | 0.01690916 | 5.061986
74.70739 | 29.4757 | 22.72527 | 5.623681 | 6.750433 | 12.02396 | 0.01690493 | 5.060721
74.71739 | 29.4649 | 22.71557 | 5.625044 | 6.749326 | 12.01425 | 0.01690074 | 5.059376
74.72739 | 29.4781 | 22.70563 | 5.626407 | 6.772471 | 12.00437 | 0.01689659 | 5.057954
74.73739 | 29.4722 | 22.69543 | 5.62777 | 6.776768 | 11.99432 | 0.01689249 | 5.056452
74.74739 | 29.4542 | 22.68499 | 5.629132 | 6.769211 | 11.9841 | 0.01688842 | 5.054873
74.75738 | 29.4709 | 22.67431 | 5.630493 | 6.796594 | 11.97371 | 0.01688441 | 5.053216
74.76738 | 29.4532 | 22.66337 | 5.631854 | 6.78983 | 11.96316 | 0.01688045 | 5.051478
74.77738 | 29.4375 | 22.65219 | 5.633215 | 6.78531 | 11.95244 | 0.01687653 | 5.049663
74.78738 | 29.4167 | 22.64077 | 5.634576 | 6.775931 | 11.94155 | 0.01687266 | 5.047768
74.79738 | 29.3897 | 22.62911 | 5.635937 | 6.760591 | 11.93051 | 0.01686884 | 5.045795
74.80738 | 29.3518 | 22.61721 | 5.637297 | 6.73459 | 11.9193 | 0.01686507 | 5.043743
74.81737 | 29.3304 | 22.60509 | 5.638655 | 6.725312 | 11.90796 | 0.01686136 | 5.041614
74.82737 | 29.2913 | 22.59272 | 5.640014 | 6.698579 | 11.89645 | 0.0168577 | 5.039404
74.83737 | 29.2504 | 22.58012 | 5.641373 | 6.670278 | 11.88478 | 0.01685409 | 5.037116
74.84737 | 29.2032 | 22.5673 | 5.642732 | 6.635904 | 11.87297 | 0.01685054 | 5.034749
74.85737 | 29.1623 | 22.55424 | 5.64409 | 6.608059 | 11.861 | 0.01684705 | 5.032303
74.86736 | 29.0974 | 22.54098 | 5.645446 | 6.556423 | 11.84891 | 0.01684362 | 5.029781
74.87736 | 29.043 | 22.52747 | 5.646803 | 6.515527 | 11.83665 | 0.01684024 | 5.027178
74.88736 | 28.99 | 22.51375 | 5.648159 | 6.476252 | 11.82426 | 0.01683693 | 5.024496
74.89736 | 28.9242 | 22.49981 | 5.649515 | 6.424394 | 11.81172 | 0.01683368 | 5.021736
74.90736 | 28.8461 | 22.48565 | 5.650871 | 6.360454 | 11.79905 | 0.01683049 | 5.018898
74.91736 | 28.7933 | 22.47127 | 5.652226 | 6.322028 | 11.78624 | 0.01682737 | 5.015981
74.92735 | 28.7128 | 22.4567 | 5.653579 | 6.2561 | 11.77331 | 0.01682431 | 5.01299
74.93735 | 28.6346 | 22.4419 | 5.654933 | 6.192696 | 11.76023 | 0.01682132 | 5.009917
74.94735 | 28.5726 | 22.4269 | 5.656286 | 6.145701 | 11.74703 | 0.0168184 | 5.006767
74.95735 | 28.4783 | 22.41169 | 5.657639 | 6.066612 | 11.7337 | 0.01681554 | 5.003538
74.96735 | 28.4059 | 22.39627 | 5.658992 | 6.009627 | 11.72024 | 0.01681275 | 5.000232
74.97734 | 28.3196 | 22.38067 | 5.660342 | 5.938925 | 11.70667 | 0.01681004 | 4.996853
74.98734 | 28.2305 | 22.36486 | 5.661693 | 5.865639 | 11.69297 | 0.0168074 | 4.993393
74.99734 | 28.1438 | 22.34885 | 5.663044 | 5.79495 | 11.67915 | 0.01680483 | 4.989855
75.00734 | 28.0657 | 22.33264 | 5.664394 | 5.733056 | 11.66521 | 0.01680233 | 4.98624
75.01734 | 27.9631 | 22.31625 | 5.665743 | 5.646852 | 11.65116 | 0.01679991 | 4.982549
75.02734 | 27.8692 | 22.29966 | 5.667092 | 5.56954 | 11.63699 | 0.01679756 | 4.978782
75.03733 | 27.7863 | 22.2829 | 5.668438 | 5.503398 | 11.62273 | 0.0167953 | 4.974941
75.04733 | 27.6836 | 22.26594 | 5.669786 | 5.417658 | 11.60834 | 0.01679311 | 4.971021
75.05733 | 27.5914 | 22.2488 | 5.671133 | 5.342601 | 11.59385 | 0.016791 | 4.967026
75.06733 | 27.5094 | 22.23147 | 5.672479 | 5.277925 | 11.57925 | 0.01678897 | 4.962954
75.07733 | 27.4201 | 22.21397 | 5.673824 | 5.206127 | 11.56455 | 0.01678702 | 4.958807
75.08732 | 27.3143 | 22.19631 | 5.675168 | 5.117988 | 11.54977 | 0.01678516 | 4.95459
75.09732 | 27.2216 | 22.17846 | 5.676512 | 5.04314 | 11.53487 | 0.01678338 | 4.950293
75.10732 | 27.1264 | 22.16044 | 5.677855 | 4.965962 | 11.51988 | 0.01678168 | 4.945922
75.11732 | 27.0365 | 22.14225 | 5.679198 | 4.894252 | 11.50479 | 0.01678007 | 4.941477
75.12732 | 26.9384 | 22.12389 | 5.68054 | 4.81451 | 11.48961 | 0.01677855 | 4.936958
75.13732 | 26.8572 | 22.10537 | 5.681881 | 4.751833 | 11.47434 | 0.01677711 | 4.932365
75.14731 | 26.7468 | 22.0867 | 5.68322 | 4.660097 | 11.459 | 0.01677577 | 4.927703
75.15731 | 26.6732 | 22.06786 | 5.68456 | 4.605341 | 11.44356 | 0.01677451 | 4.922964
75.16731 | 26.5841 | 22.04886 | 5.685899 | 4.53524 | 11.42804 | 0.01677335 | 4.918153
75.17731 | 26.4963 | 22.0297 | 5.687237 | 4.466595 | 11.41243 | 0.01677227 | 4.913268
75.18731 | 26.4116 | 22.0104 | 5.688574 | 4.401202 | 11.39674 | 0.01677129 | 4.908312
75.1973 | 26.3353 | 21.99096 | 5.689909 | 4.34434 | 11.38099 | 0.0167704 | 4.90329
75.2073 | 26.25 | 21.97136 | 5.691245 | 4.278644 | 11.36515 | 0.01676961 | 4.89819
75.2173 | 26.1752 | 21.95161 | 5.69258 | 4.223594 | 11.34924 | 0.01676891 | 4.893021
75.2273 | 26.0935 | 21.93171 | 5.693914 | 4.161786 | 11.33325 | 0.01676831 | 4.88778
75.2373 | 26.025 | 21.91168 | 5.695247 | 4.113318 | 11.3172 | 0.01676781 | 4.88247
75.2473 | 25.938 | 21.89151 | 5.69658 | 4.04649 | 11.30107 | 0.0167674 | 4.87709
75.25729 | 25.878 | 21.87122 | 5.69791 | 4.006777 | 11.2849 | 0.0167671 | 4.871646
75.26729 | 25.8061 | 21.85078 | 5.699241 | 3.955316 | 11.26865 | 0.01676689 | 4.866127
75.27729 | 25.738 | 21.83021 | 5.700571 | 3.907786 | 11.25234 | 0.01676679 | 4.86054
75.28729 | 25.6799 | 21.80951 | 5.701899 | 3.870387 | 11.23596 | 0.01676679 | 4.854885
75.29729 | 25.6131 | 21.78869 | 5.703227 | 3.824412 | 11.21953 | 0.01676689 | 4.849163
75.30728 | 25.5698 | 21.76776 | 5.704553 | 3.802043 | 11.20306 | 0.01676709 | 4.843378
75.31728 | 25.4939 | 21.74669 | 5.705879 | 3.747215 | 11.18652 | 0.0167674 | 4.837522
75.32728 | 25.4479 | 21.7255 | 5.707205 | 3.722405 | 11.16992 | 0.01676782 | 4.831599
75.33728 | 25.3928 | 21.70419 | 5.708529 | 3.688613 | 11.15328 | 0.01676834 | 4.82561
75.34728 | 25.3401 | 21.68277 | 5.709852 | 3.657335 | 11.13659 | 0.01676897 | 4.819556
75.35728 | 25.2897 | 21.66123 | 5.711175 | 3.628469 | 11.11985 | 0.01676971 | 4.813436
75.36727 | 25.2449 | 21.63961 | 5.712495 | 3.605292 | 11.10308 | 0.01677055 | 4.807259
75.37727 | 25.2032 | 21.61786 | 5.713815 | 3.585344 | 11.08626 | 0.01677151 | 4.801011
75.38727 | 25.1414 | 21.596 | 5.715135 | 3.545402 | 11.06939 | 0.01677257 | 4.7947
75.39727 | 25.1188 | 21.57404 | 5.716453 | 3.544762 | 11.05248 | 0.01677375 | 4.788326
75.40727 | 25.0849 | 21.55198 | 5.717771 | 3.532924 | 11.03554 | 0.01677504 | 4.78189
75.41726 | 25.0332 | 21.52984 | 5.719086 | 3.503363 | 11.01858 | 0.01677644 | 4.775397
75.42726 | 25.004 | 21.50758 | 5.720401 | 3.496419 | 11.00156 | 0.01677796 | 4.768837
75.43726 | 24.965 | 21.48523 | 5.721716 | 3.479769 | 10.98452 | 0.01677959 | 4.762217
75.44726 | 24.9392 | 21.46279 | 5.723029 | 3.476413 | 10.96744 | 0.01678134 | 4.755535
75.45726 | 24.9128 | 21.44026 | 5.724341 | 3.472545 | 10.95034 | 0.01678321 | 4.748794
75.46726 | 24.8932 | 21.41764 | 5.725653 | 3.475565 | 10.9332 | 0.01678519 | 4.741993
75.47725 | 24.8555 | 21.39495 | 5.726961 | 3.460547 | 10.91606 | 0.01678728 | 4.735141
75.48725 | 24.8342 | 21.37217 | 5.72827 | 3.462034 | 10.89888 | 0.0167895 | 4.728223
75.49725 | 24.8016 | 21.3493 | 5.729578 | 3.452303 | 10.88168 | 0.01679183 | 4.721247
75.50725 | 24.7699 | 21.32635 | 5.730885 | 3.443552 | 10.86445 | 0.01679429 | 4.714214
75.51725 | 24.7419 | 21.30332 | 5.732191 | 3.438576 | 10.84721 | 0.01679687 | 4.707125
75.52724 | 24.737 | 21.28025 | 5.733494 | 3.456752 | 10.82997 | 0.01679956 | 4.699986
75.53724 | 24.7081 | 21.25708 | 5.734797 | 3.451015 | 10.8127 | 0.01680238 | 4.692785
75.54724 | 24.6794 | 21.23384 | 5.7361 | 3.445557 | 10.79541 | 0.01680532 | 4.685529
75.55724 | 24.6543 | 21.21053 | 5.737401 | 3.443766 | 10.77811 | 0.01680839 | 4.678219
75.56724 | 24.6317 | 21.18716 | 5.738701 | 3.444541 | 10.76079 | 0.01681158 | 4.670855
75.57724 | 24.6018 | 21.16372 | 5.739999 | 3.438081 | 10.74347 | 0.01681489 | 4.663437
75.58723 | 24.5794 | 21.14024 | 5.741296 | 3.439158 | 10.72615 | 0.01681833 | 4.655975
75.59723 | 24.5543 | 21.11668 | 5.742592 | 3.43762 | 10.70881 | 0.01682189 | 4.648453
75.60723 | 24.5257 | 21.09306 | 5.743887 | 3.432639 | 10.69147 | 0.01682558 | 4.64088
75.61723 | 24.4883 | 21.06939 | 5.745181 | 3.418914 | 10.67412 | 0.0168294 | 4.633255
75.62723 | 24.4605 | 21.04566 | 5.746474 | 3.414843 | 10.65677 | 0.01683334 | 4.625581
75.63722 | 24.4326 | 21.0219 | 5.747764 | 3.410701 | 10.63943 | 0.01683741 | 4.617864
75.64722 | 24.3985 | 20.99807 | 5.749054 | 3.400431 | 10.62208 | 0.01684161 | 4.61009
75.65722 | 24.3584 | 20.97419 | 5.750343 | 3.384209 | 10.60473 | 0.01684595 | 4.602268
75.66722 | 24.3267 | 20.95027 | 5.751631 | 3.376434 | 10.58739 | 0.01685041 | 4.594399
75.67722 | 24.2853 | 20.9263 | 5.752917 | 3.359003 | 10.57004 | 0.016855 | 4.586481
75.68722 | 24.2533 | 20.90229 | 5.754202 | 3.351014 | 10.55271 | 0.01685972 | 4.578518
75.69721 | 24.2142 | 20.87826 | 5.755485 | 3.335942 | 10.53539 | 0.01686457 | 4.570516
75.70721 | 24.1678 | 20.85417 | 5.756767 | 3.313631 | 10.51807 | 0.01686955 | 4.562461
75.71721 | 24.1179 | 20.83004 | 5.758048 | 3.287858 | 10.50076 | 0.01687467 | 4.554361
75.72721 | 24.0773 | 20.80588 | 5.759328 | 3.27142 | 10.48346 | 0.01687992 | 4.546217
75.73721 | 24.02 | 20.78169 | 5.760606 | 3.238314 | 10.46616 | 0.0168853 | 4.53803
75.7472 | 23.9774 | 20.75748 | 5.761882 | 3.219916 | 10.4489 | 0.01689082 | 4.529807
75.7572 | 23.9384 | 20.73323 | 5.763158 | 3.205171 | 10.43164 | 0.01689647 | 4.521534
75.7672 | 23.8795 | 20.70895 | 5.764432 | 3.170553 | 10.41439 | 0.01690225 | 4.51322
75.7772 | 23.8186 | 20.68464 | 5.765705 | 3.133963 | 10.39716 | 0.01690818 | 4.504864
75.7872 | 23.7645 | 20.6603 | 5.766977 | 3.104195 | 10.37995 | 0.01691423 | 4.496469
75.7972 | 23.7187 | 20.63595 | 5.768247 | 3.08275 | 10.36275 | 0.01692043 | 4.488033
75.80719 | 23.6575 | 20.6116 | 5.769515 | 3.045903 | 10.34559 | 0.01692675 | 4.479567
75.81719 | 23.5941 | 20.5872 | 5.770782 | 3.006898 | 10.32843 | 0.01693322 | 4.471053
75.82719 | 23.5455 | 20.56279 | 5.772048 | 2.982712 | 10.3113 | 0.01693982 | 4.462502
75.83719 | 23.4711 | 20.53836 | 5.773313 | 2.93274 | 10.29419 | 0.01694656 | 4.453914
75.84719 | 23.4075 | 20.51392 | 5.774576 | 2.893584 | 10.2771 | 0.01695345 | 4.445289
75.85718 | 23.3454 | 20.48948 | 5.775836 | 2.855916 | 10.26005 | 0.01696046 | 4.436637
75.86718 | 23.2745 | 20.46502 | 5.777096 | 2.809482 | 10.24301 | 0.01696761 | 4.42794
75.87718 | 23.2118 | 20.44054 | 5.778355 | 2.77126 | 10.226 | 0.01697491 | 4.419209
75.88718 | 23.1344 | 20.41606 | 5.779612 | 2.718344 | 10.20902 | 0.01698234 | 4.410444
75.89718 | 23.0725 | 20.39156 | 5.780867 | 2.680935 | 10.19206 | 0.01698992 | 4.401646
75.90718 | 22.987 | 20.36707 | 5.782122 | 2.619932 | 10.17513 | 0.01699764 | 4.392814
75.91717 | 22.9238 | 20.34259 | 5.783373 | 2.581207 | 10.15825 | 0.01700548 | 4.38396
75.92717 | 22.8469 | 20.31809 | 5.784624 | 2.528812 | 10.14139 | 0.01701348 | 4.375065
75.93717 | 22.7655 | 20.29359 | 5.785874 | 2.471914 | 10.12455 | 0.01702162 | 4.366139
75.94717 | 22.6939 | 20.26908 | 5.787122 | 2.424816 | 10.10775 | 0.01702989 | 4.357182
75.95717 | 22.6141 | 20.24458 | 5.788368 | 2.369516 | 10.09098 | 0.01703831 | 4.348197
75.96716 | 22.5293 | 20.22012 | 5.789612 | 2.309185 | 10.07427 | 0.01704687 | 4.339191
75.97716 | 22.4542 | 20.19562 | 5.790855 | 2.258577 | 10.05756 | 0.01705557 | 4.330148
75.98716 | 22.365 | 20.17114 | 5.792097 | 2.193862 | 10.0409 | 0.01706441 | 4.321077
75.99716 | 22.2903 | 20.14666 | 5.793337 | 2.143644 | 10.02427 | 0.0170734 | 4.311979
76.00716 | 22.2015 | 20.12219 | 5.794575 | 2.079314 | 10.00767 | 0.01708253 | 4.302854
76.01716 | 22.1301 | 20.09773 | 5.795812 | 2.032373 | 9.991119 | 0.0170918 | 4.293704
76.02715 | 22.0528 | 20.07331 | 5.797046 | 1.979494 | 9.974621 | 0.01710121 | 4.284537
76.03715 | 21.9607 | 20.04887 | 5.79828 | 1.911829 | 9.958143 | 0.01711077 | 4.275338
76.04715 | 21.8821 | 20.02445 | 5.799512 | 1.857652 | 9.941703 | 0.01712047 | 4.266113
76.05715 | 21.8014 | 20.00004 | 5.800742 | 1.801359 | 9.925303 | 0.01713031 | 4.256866
76.06715 | 21.7139 | 19.97565 | 5.80197 | 1.738249 | 9.908944 | 0.0171403 | 4.247596
76.07714 | 21.625 | 19.9513 | 5.803196 | 1.673699 | 9.892642 | 0.01715043 | 4.238313
76.08714 | 21.5497 | 19.92695 | 5.804421 | 1.622754 | 9.876365 | 0.0171607 | 4.228999
76.09714 | 21.4587 | 19.90261 | 5.805645 | 1.55609 | 9.860129 | 0.01717112 | 4.219664
76.10714 | 21.3878 | 19.87829 | 5.806867 | 1.509505 | 9.843937 | 0.01718168 | 4.210309
76.11714 | 21.3062 | 19.854 | 5.808087 | 1.4522 | 9.827787 | 0.01719239 | 4.200934
76.12714 | 21.217 | 19.82973 | 5.809306 | 1.38727 | 9.81168 | 0.01720324 | 4.191541
76.13713 | 21.1423 | 19.80551 | 5.810521 | 1.336793 | 9.795633 | 0.01721423 | 4.182138
76.14713 | 21.0525 | 19.78128 | 5.811736 | 1.271217 | 9.779614 | 0.01722537 | 4.172708
76.15713 | 20.9871 | 19.75709 | 5.812949 | 1.230013 | 9.763641 | 0.01723665 | 4.16326
76.16713 | 20.9014 | 19.73292 | 5.814161 | 1.168484 | 9.747711 | 0.01724808 | 4.153796
76.17713 | 20.824 | 19.70878 | 5.81537 | 1.115225 | 9.731828 | 0.01725966 | 4.144317
76.18712 | 20.7411 | 19.68468 | 5.816577 | 1.056416 | 9.716006 | 0.01727136 | 4.13483
76.19712 | 20.6678 | 19.6606 | 5.817783 | 1.007201 | 9.700213 | 0.01728322 | 4.12532
76.20712 | 20.5989 | 19.63654 | 5.818987 | 0.9623559 | 9.684467 | 0.01729523 | 4.115795
76.21712 | 20.523 | 19.61252 | 5.82019 | 0.9104788 | 9.668768 | 0.01730738 | 4.106256
76.22712 | 20.4502 | 19.58853 | 5.82139 | 0.8616705 | 9.653115 | 0.01731967 | 4.096704
76.23712 | 20.3801 | 19.56457 | 5.822589 | 0.8155288 | 9.63751 | 0.01733211 | 4.087139
76.24711 | 20.3232 | 19.54067 | 5.823785 | 0.7825306 | 9.621968 | 0.01734468 | 4.077572
76.25711 | 20.2426 | 19.51678 | 5.82498 | 0.725821 | 9.606457 | 0.01735741 | 4.067984
76.26711 | 20.1818 | 19.49292 | 5.826173 | 0.6888764 | 9.590995 | 0.01737028 | 4.058385
76.27711 | 20.1177 | 19.4691 | 5.827365 | 0.6485953 | 9.575581 | 0.01738329 | 4.048776
76.28711 | 20.0573 | 19.44532 | 5.828554 | 0.6119781 | 9.560215 | 0.01739645 | 4.039157
76.2971 | 19.9842 | 19.4216 | 5.829741 | 0.5625998 | 9.544912 | 0.01740974 | 4.029538
76.3071 | 19.9318 | 19.39789 | 5.830927 | 0.5339068 | 9.529643 | 0.01742318 | 4.019901
76.3171 | 19.8702 | 19.37423 | 5.83211 | 0.4959749 | 9.514422 | 0.01743677 | 4.010256
76.3271 | 19.8046 | 19.3506 | 5.833292 | 0.4540038 | 9.49925 | 0.0174505 | 4.000603
76.3371 | 19.7539 | 19.32701 | 5.834472 | 0.4268928 | 9.484127 | 0.01746438 | 3.990943
76.3471 | 19.7028 | 19.30346 | 5.83565 | 0.3993412 | 9.469053 | 0.0174784 | 3.981277
76.35709 | 19.6488 | 19.27998 | 5.836825 | 0.3688248 | 9.454043 | 0.01749254 | 3.971614
76.36709 | 19.5912 | 19.25651 | 5.838 | 0.3346902 | 9.439066 | 0.01750685 | 3.961937
76.37709 | 19.5395 | 19.23309 | 5.839172 | 0.3064136 | 9.424139 | 0.01752129 | 3.952254
76.38709 | 19.485 | 19.20971 | 5.840342 | 0.2752938 | 9.409261 | 0.01753588 | 3.942567
76.39709 | 19.4408 | 19.18637 | 5.84151 | 0.2544299 | 9.394432 | 0.01755061 | 3.932877
76.40708 | 19.3887 | 19.1631 | 5.842675 | 0.2256017 | 9.379665 | 0.01756546 | 3.923192
76.41708 | 19.336 | 19.13985 | 5.84384 | 0.1961503 | 9.364935 | 0.01758048 | 3.913495
76.42708 | 19.2899 | 19.11665 | 5.845002 | 0.1732533 | 9.350253 | 0.01759563 | 3.903796
76.43708 | 19.2464 | 19.09349 | 5.846162 | 0.1529128 | 9.335619 | 0.01761092 | 3.894095
76.44708 | 19.2007 | 19.07038 | 5.84732 | 0.1303247 | 9.321036 | 0.01762636 | 3.884392
76.45708 | 19.1567 | 19.04731 | 5.848477 | 0.1093905 | 9.306502 | 0.01764193 | 3.874689
76.46707 | 19.1061 | 19.02431 | 5.84963 | 0.08178798 | 9.29203 | 0.01765763 | 3.864995
76.47707 | 19.0697 | 19.00134 | 5.850782 | 0.06836091 | 9.277593 | 0.01767349 | 3.855291
76.48707 | 19.0206 | 18.97841 | 5.851932 | 0.04218666 | 9.263204 | 0.01768948 | 3.845588
76.49707 | 18.9854 | 18.95554 | 5.85308 | 0.0298646 | 9.248864 | 0.01770561 | 3.835886
76.50707 | 18.9366 | 18.93271 | 5.854225 | 0.003894701 | 9.234572 | 0.01772188 | 3.826186
76.51706 | 18.8942 | 18.90995 | 5.855368 | -0.01574504 | 9.220341 | 0.01773827 | 3.816497
76.52706 | 18.8513 | 18.88721 | 5.85651 | -0.03591187 | 9.206146 | 0.01775482 | 3.806802
76.53706 | 18.8123 | 18.86453 | 5.857649 | -0.05222659 | 9.191997 | 0.0177715 | 3.797109
76.54706 | 18.775 | 18.84189 | 5.858787 | -0.06689065 | 9.177896 | 0.01778832 | 3.787419
76.55706 | 18.7364 | 18.8193 | 5.859922 | -0.08290465 | 9.163844 | 0.01780528 | 3.777734
76.56706 | 18.6975 | 18.79677 | 5.861055 | -0.09926707 | 9.149837 | 0.01782237 | 3.768053
76.57705 | 18.6639 | 18.7743 | 5.862185 | -0.1104018 | 9.135892 | 0.01783958 | 3.758386
76.58705 | 18.6191 | 18.75186 | 5.863314 | -0.1327628 | 9.121978 | 0.01785695 | 3.748714
76.59705 | 18.5909 | 18.72948 | 5.864441 | -0.1385758 | 9.108112 | 0.01787444 | 3.739048
76.60705 | 18.551 | 18.70714 | 5.865565 | -0.1561381 | 9.094292 | 0.01789208 | 3.729389
76.61705 | 18.5188 | 18.68485 | 5.866687 | -0.1660503 | 9.080518 | 0.01790984 | 3.719735
76.62704 | 18.4828 | 18.66264 | 5.867807 | -0.1798413 | 9.066808 | 0.01792772 | 3.710099
76.63704 | 18.4514 | 18.64045 | 5.868924 | -0.1890488 | 9.053119 | 0.01794575 | 3.70046
76.64704 | 18.4167 | 18.61831 | 5.87004 | -0.2016119 | 9.03948 | 0.01796392 | 3.690828
76.65704 | 18.3842 | 18.59623 | 5.871154 | -0.212026 | 9.025885 | 0.01798221 | 3.681205
76.66704 | 18.3458 | 18.57419 | 5.872265 | -0.2283912 | 9.012336 | 0.01800064 | 3.67159
76.67704 | 18.3173 | 18.55221 | 5.873374 | -0.2349065 | 8.998829 | 0.01801919 | 3.661984
76.68703 | 18.2923 | 18.5303 | 5.87448 | -0.2380015 | 8.985387 | 0.01803786 | 3.652397
76.69703 | 18.2582 | 18.50842 | 5.875584 | -0.2502184 | 8.971967 | 0.01805668 | 3.64281
76.70703 | 18.2325 | 18.48659 | 5.876687 | -0.2540864 | 8.958591 | 0.01807562 | 3.633233
76.71703 | 18.2034 | 18.4648 | 5.877787 | -0.2614048 | 8.945256 | 0.01809469 | 3.623667
76.72703 | 18.1792 | 18.44307 | 5.878884 | -0.2638744 | 8.931965 | 0.01811389 | 3.614112
76.73702 | 18.1489 | 18.42142 | 5.879979 | -0.2725156 | 8.918727 | 0.01813319 | 3.604576
76.74702 | 18.1259 | 18.39979 | 5.881072 | -0.2738859 | 8.905518 | 0.01815264 | 3.595043
76.75702 | 18.0975 | 18.37821 | 5.882163 | -0.2807067 | 8.89235 | 0.01817222 | 3.585522
76.76702 | 18.0761 | 18.35668 | 5.883251 | -0.280578 | 8.879221 | 0.01819192 | 3.576014
76.77702 | 18.0453 | 18.3352 | 5.884337 | -0.2899 | 8.866133 | 0.01821174 | 3.566517
76.78702 | 18.0235 | 18.31377 | 5.885421 | -0.2902712 | 8.853084 | 0.01823169 | 3.557034
76.79701 | 17.9994 | 18.29241 | 5.886502 | -0.2930142 | 8.840087 | 0.01825174 | 3.547574
76.80701 | 17.9818 | 18.27109 | 5.887581 | -0.289286 | 8.827116 | 0.01827193 | 3.538117
76.81701 | 17.9562 | 18.24981 | 5.888657 | -0.2936075 | 8.814183 | 0.01829224 | 3.528675
76.82701 | 17.93 | 18.22858 | 5.889732 | -0.2985781 | 8.801286 | 0.01831267 | 3.519247
76.83701 | 17.9121 | 18.2074 | 5.890804 | -0.2952989 | 8.788428 | 0.01833322 | 3.509834
76.847 | 17.8931 | 18.18629 | 5.891873 | -0.293189 | 8.775618 | 0.01835387 | 3.500444
76.857 | 17.8699 | 18.16521 | 5.89294 | -0.2953082 | 8.762833 | 0.01837466 | 3.491061
76.867 | 17.8516 | 18.14418 | 5.894005 | -0.2925754 | 8.750082 | 0.01839556 | 3.481693
76.877 | 17.8347 | 18.12319 | 5.895067 | -0.2884916 | 8.737366 | 0.01841658 | 3.472342
76.887 | 17.8036 | 18.10226 | 5.896127 | -0.2986559 | 8.724685 | 0.01843771 | 3.463006
76.897 | 17.7797 | 18.08137 | 5.897185 | -0.3016687 | 8.712038 | 0.01845896 | 3.453687
76.90699 | 17.7665 | 18.06055 | 5.898239 | -0.2940493 | 8.699437 | 0.0184803 | 3.444393
76.91699 | 17.7463 | 18.03976 | 5.899291 | -0.2934575 | 8.686857 | 0.01850177 | 3.435108
76.92699 | 17.7224 | 18.01901 | 5.900342 | -0.2966124 | 8.674308 | 0.01852335 | 3.42584
76.93699 | 17.7049 | 17.99831 | 5.901389 | -0.2934146 | 8.661791 | 0.01854505 | 3.416589
76.94699 | 17.6848 | 17.97766 | 5.902435 | -0.2928635 | 8.649305 | 0.01856685 | 3.407357
76.95698 | 17.6655 | 17.95708 | 5.903476 | -0.2915787 | 8.636863 | 0.01858874 | 3.398151
76.96698 | 17.6411 | 17.93652 | 5.904517 | -0.2954199 | 8.624437 | 0.01861076 | 3.388955
76.97698 | 17.6251 | 17.91601 | 5.905555 | -0.290907 | 8.612042 | 0.01863288 | 3.379778
76.98698 | 17.6107 | 17.89554 | 5.90659 | -0.2848394 | 8.599676 | 0.01865511 | 3.370619
76.99698 | 17.584 | 17.87512 | 5.907623 | -0.291117 | 8.587337 | 0.01867745 | 3.36148
77.00698 | 17.5615 | 17.85474 | 5.908653 | -0.2932393 | 8.575027 | 0.01869989 | 3.35236
77.01697 | 17.5383 | 17.83442 | 5.90968 | -0.2961247 | 8.562754 | 0.01872241 | 3.343268
77.02697 | 17.5247 | 17.81413 | 5.910705 | -0.2894348 | 8.550497 | 0.01874505 | 3.334188
77.03697 | 17.5073 | 17.79389 | 5.911727 | -0.2865888 | 8.538266 | 0.01876779 | 3.325128
77.04697 | 17.4873 | 17.77369 | 5.912748 | -0.2863862 | 8.52606 | 0.01879063 | 3.316088
77.05697 | 17.4685 | 17.75353 | 5.913765 | -0.2850263 | 8.513879 | 0.01881357 | 3.307069
77.06696 | 17.4475 | 17.73343 | 5.914779 | -0.2859288 | 8.501733 | 0.01883658 | 3.29808
77.07696 | 17.4306 | 17.71335 | 5.915791 | -0.282753 | 8.4896 | 0.01885971 | 3.289102
77.08696 | 17.4163 | 17.69332 | 5.916801 | -0.2770191 | 8.477489 | 0.01888294 | 3.280146
77.09696 | 17.3879 | 17.67333 | 5.917808 | -0.2854254 | 8.465399 | 0.01890625 | 3.271212
77.10696 | 17.3741 | 17.65337 | 5.918813 | -0.2792734 | 8.453332 | 0.01892966 | 3.262299
77.11696 | 17.3542 | 17.63346 | 5.919815 | -0.2792614 | 8.441286 | 0.01895317 | 3.253408
77.12695 | 17.3388 | 17.61361 | 5.920813 | -0.2748087 | 8.429271 | 0.01897673 | 3.244548
77.13695 | 17.3172 | 17.59378 | 5.92181 | -0.276576 | 8.417265 | 0.01900041 | 3.235701
77.14695 | 17.3002 | 17.57398 | 5.922804 | -0.2737815 | 8.405277 | 0.01902418 | 3.226877
77.15695 | 17.2739 | 17.55423 | 5.923795 | -0.2803263 | 8.393307 | 0.01904803 | 3.218076
77.16695 | 17.2671 | 17.53451 | 5.924784 | -0.2674092 | 8.381356 | 0.01907197 | 3.209297
77.17694 | 17.2563 | 17.51485 | 5.925769 | -0.2585504 | 8.369435 | 0.01909596 | 3.20055
77.18694 | 17.2293 | 17.49521 | 5.926752 | -0.2659078 | 8.357518 | 0.01912006 | 3.191818
77.19694 | 17.2207 | 17.4756 | 5.927733 | -0.2549008 | 8.345615 | 0.01914425 | 3.183109
77.20694 | 17.1987 | 17.45603 | 5.928711 | -0.2573312 | 8.333728 | 0.01916851 | 3.174423
77.21694 | 17.1796 | 17.4365 | 5.929686 | -0.2568954 | 8.321855 | 0.01919285 | 3.165762
77.22694 | 17.1634 | 17.417 | 5.930659 | -0.2535959 | 8.309996 | 0.01921726 | 3.157124
77.23693 | 17.1458 | 17.39755 | 5.931628 | -0.2517508 | 8.298162 | 0.01924173 | 3.14852
77.24693 | 17.1265 | 17.37812 | 5.932595 | -0.251619 | 8.286328 | 0.0192663 | 3.13993
77.25693 | 17.1142 | 17.35872 | 5.933559 | -0.2445216 | 8.274507 | 0.01929093 | 3.131365
77.26693 | 17.0958 | 17.33936 | 5.934521 | -0.2435563 | 8.262696 | 0.01931564 | 3.122824
77.27693 | 17.0808 | 17.32002 | 5.93548 | -0.2392243 | 8.250896 | 0.01934042 | 3.114308
77.28692 | 17.0747 | 17.30074 | 5.936435 | -0.2260445 | 8.239118 | 0.01936524 | 3.105826
77.29692 | 17.0504 | 17.28148 | 5.937388 | -0.2310771 | 8.227338 | 0.01939015 | 3.09736
77.30692 | 17.0374 | 17.26224 | 5.938339 | -0.2248393 | 8.215566 | 0.01941513 | 3.088919
77.31692 | 17.0272 | 17.24303 | 5.939287 | -0.215832 | 8.203802 | 0.01944017 | 3.080503
77.32692 | 16.997 | 17.22386 | 5.940232 | -0.2268551 | 8.192046 | 0.01946527 | 3.072112
77.33692 | 16.9873 | 17.20471 | 5.941174 | -0.2174082 | 8.180297 | 0.01949043 | 3.063747
77.34691 | 16.9743 | 17.18561 | 5.942113 | -0.2113083 | 8.168564 | 0.01951563 | 3.055416
77.35691 | 16.9598 | 17.16652 | 5.94305 | -0.2067179 | 8.156826 | 0.01954091 | 3.047102
77.36691 | 16.9454 | 17.14746 | 5.943983 | -0.2020552 | 8.145092 | 0.01956624 | 3.038813
77.37691 | 16.9326 | 17.12842 | 5.944914 | -0.195821 | 8.133364 | 0.01959163 | 3.030551
77.38691 | 16.9145 | 17.10941 | 5.945843 | -0.194912 | 8.121638 | 0.01961707 | 3.022315
77.3969 | 16.8932 | 17.09045 | 5.946767 | -0.197249 | 8.109927 | 0.01964254 | 3.014112
77.4069 | 16.8866 | 17.07149 | 5.94769 | -0.1848927 | 8.098207 | 0.01966808 | 3.005928
77.4169 | 16.8705 | 17.05256 | 5.948609 | -0.182062 | 8.086488 | 0.01969367 | 2.997771
77.4269 | 16.8551 | 17.03366 | 5.949526 | -0.178556 | 8.074771 | 0.01971931 | 2.98964
77.4369 | 16.8429 | 17.01477 | 5.95044 | -0.1718739 | 8.063054 | 0.01974499 | 2.981535
77.4469 | 16.8285 | 16.99591 | 5.951351 | -0.1674149 | 8.051336 | 0.01977071 | 2.973457
77.45689 | 16.8168 | 16.9771 | 5.952258 | -0.1602989 | 8.039631 | 0.01979645 | 2.965414
77.46689 | 16.8027 | 16.95829 | 5.953163 | -0.1555858 | 8.027911 | 0.01982225 | 2.957389
77.47689 | 16.7944 | 16.9395 | 5.954066 | -0.1450955 | 8.01619 | 0.01984809 | 2.949391
77.48689 | 16.775 | 16.92073 | 5.954965 | -0.1457269 | 8.004467 | 0.01987397 | 2.941421
77.49689 | 16.7633 | 16.90198 | 5.955862 | -0.1386789 | 7.99274 | 0.01989988 | 2.933477
77.50688 | 16.7488 | 16.88327 | 5.956754 | -0.1344699 | 7.981022 | 0.01992579 | 2.925568
77.51688 | 16.7381 | 16.86456 | 5.957645 | -0.1264627 | 7.969287 | 0.01995177 | 2.917679
77.52688 | 16.7269 | 16.84588 | 5.958533 | -0.1189755 | 7.957548 | 0.01997777 | 2.909817
77.53688 | 16.7107 | 16.82721 | 5.959417 | -0.1165064 | 7.945803 | 0.0200038 | 2.901982
77.54688 | 16.6971 | 16.80856 | 5.960299 | -0.1114559 | 7.934053 | 0.02002985 | 2.894174
77.55688 | 16.6855 | 16.78992 | 5.961178 | -0.104424 | 7.922296 | 0.02005593 | 2.886394
77.56687 | 16.6725 | 16.77133 | 5.962053 | -0.09882637 | 7.910542 | 0.020082 | 2.878649
77.57687 | 16.6576 | 16.75273 | 5.962926 | -0.09512875 | 7.89877 | 0.02010812 | 2.870924
77.58687 | 16.6478 | 16.73415 | 5.963796 | -0.08634744 | 7.88699 | 0.02013425 | 2.863227
77.59687 | 16.6376 | 16.71558 | 5.964663 | -0.07798267 | 7.875202 | 0.02016041 | 2.855557
77.60687 | 16.6226 | 16.69703 | 5.965527 | -0.07443285 | 7.863404 | 0.02018657 | 2.847915
77.61686 | 16.6085 | 16.67852 | 5.966387 | -0.07001638 | 7.851608 | 0.02021272 | 2.840309
77.62686 | 16.5928 | 16.66 | 5.967245 | -0.06719652 | 7.839791 | 0.02023891 | 2.832722
77.63686 | 16.5801 | 16.64149 | 5.9681 | -0.0613901 | 7.827962 | 0.0202651 | 2.825164
77.64686 | 16.5617 | 16.623 | 5.968951 | -0.06129867 | 7.816123 | 0.02029131 | 2.817633
77.65686 | 16.5634 | 16.60452 | 5.9698 | -0.0411198 | 7.804272 | 0.02031751 | 2.81013
77.66686 | 16.5427 | 16.58605 | 5.970646 | -0.04335338 | 7.792408 | 0.02034372 | 2.802655
77.67685 | 16.5339 | 16.56762 | 5.971488 | -0.03371745 | 7.780544 | 0.0203699 | 2.795216
77.68685 | 16.5233 | 16.54918 | 5.972328 | -0.0258751 | 7.768654 | 0.02039611 | 2.787797
77.69685 | 16.5052 | 16.53074 | 5.973164 | -0.02554468 | 7.756752 | 0.02042231 | 2.780406
77.70685 | 16.4982 | 16.51232 | 5.973998 | -0.01412437 | 7.744835 | 0.02044851 | 2.773044
77.71685 | 16.4774 | 16.49392 | 5.974828 | -0.0165152 | 7.732904 | 0.0204747 | 2.765709
77.72684 | 16.4682 | 16.47553 | 5.975655 | -0.007334425 | 7.720969 | 0.02050085 | 2.75841
77.73684 | 16.4521 | 16.45714 | 5.976479 | -0.005044656 | 7.709007 | 0.02052702 | 2.751131
77.74684 | 16.4421 | 16.43876 | 5.9773 | 0.00333543 | 7.69703 | 0.02055318 | 2.743881
77.75684 | 16.4342 | 16.42039 | 5.978118 | 0.01380727 | 7.685036 | 0.02057932 | 2.736659
77.76684 | 16.4178 | 16.40203 | 5.978933 | 0.01577034 | 7.673026 | 0.02060544 | 2.729465
77.77684 | 16.4073 | 16.38367 | 5.979745 | 0.02362507 | 7.660998 | 0.02063154 | 2.7223
77.78683 | 16.3943 | 16.36535 | 5.980553 | 0.02895476 | 7.648965 | 0.02065759 | 2.715169
77.79683 | 16.3814 | 16.34701 | 5.981359 | 0.03439453 | 7.636903 | 0.02068365 | 2.70806
77.80683 | 16.3697 | 16.32867 | 5.982161 | 0.04102785 | 7.624822 | 0.02070968 | 2.700979
77.81683 | 16.3546 | 16.31035 | 5.982961 | 0.04425429 | 7.612723 | 0.02073568 | 2.693926
77.82683 | 16.3399 | 16.29203 | 5.983757 | 0.04787491 | 7.600605 | 0.02076165 | 2.686902
77.83682 | 16.3272 | 16.27373 | 5.984549 | 0.05347109 | 7.58848 | 0.02078756 | 2.679912
77.84682 | 16.3199 | 16.25542 | 5.985339 | 0.06448065 | 7.576323 | 0.02081346 | 2.672944
77.85682 | 16.3026 | 16.23712 | 5.986125 | 0.06548471 | 7.564146 | 0.02083933 | 2.666005
77.86682 | 16.2942 | 16.21882 | 5.986909 | 0.07538359 | 7.551949 | 0.02086516 | 2.659093
77.87682 | 16.2872 | 16.20052 | 5.987689 | 0.08667876 | 7.539731 | 0.02089095 | 2.65221
77.88682 | 16.2733 | 16.18223 | 5.988466 | 0.09106938 | 7.527493 | 0.02091669 | 2.645355
77.89681 | 16.2555 | 16.16397 | 5.989239 | 0.09153363 | 7.51525 | 0.02094237 | 2.638535
77.90681 | 16.2476 | 16.14568 | 5.99001 | 0.1019169 | 7.502969 | 0.02096802 | 2.631736
77.91681 | 16.2341 | 16.1274 | 5.990778 | 0.1066964 | 7.490667 | 0.02099362 | 2.624965
77.92681 | 16.2229 | 16.10913 | 5.991542 | 0.1137742 | 7.478342 | 0.02101917 | 2.618223
77.93681 | 16.2111 | 16.09085 | 5.992303 | 0.1202482 | 7.465996 | 0.02104467 | 2.611509
77.9468 | 16.1955 | 16.0726 | 5.99306 | 0.1229026 | 7.453638 | 0.02107008 | 2.604829
77.9568 | 16.192 | 16.05433 | 5.993815 | 0.1376719 | 7.441246 | 0.02109546 | 2.598172
77.9668 | 16.1708 | 16.03606 | 5.994566 | 0.1347398 | 7.428832 | 0.02112078 | 2.591542
77.9768 | 16.163 | 16.01779 | 5.995314 | 0.1452061 | 7.416394 | 0.02114604 | 2.58494
77.9868 | 16.146 | 15.99953 | 5.996059 | 0.1464709 | 7.403933 | 0.02117124 | 2.578366
77.99679 | 16.1346 | 15.98128 | 5.9968 | 0.1533167 | 7.39146 | 0.02119634 | 2.571827
78.00679 | 16.1122 | 15.96302 | 5.997538 | 0.1491796 | 7.378951 | 0.0212214 | 2.56531
78.01679 | 16.1017 | 15.94476 | 5.998273 | 0.1569418 | 7.366419 | 0.02124638 | 2.55882
78.02679 | 16.0874 | 15.9265 | 5.999005 | 0.160903 | 7.353863 | 0.0212713 | 2.552358
78.03679 | 16.0687 | 15.90824 | 5.999733 | 0.1604643 | 7.341282 | 0.02129613 | 2.545925
78.04679 | 16.0499 | 15.88997 | 6.000458 | 0.1599254 | 7.328676 | 0.02132089 | 2.539519
78.05678 | 16.0384 | 15.87173 | 6.001179 | 0.1666683 | 7.31606 | 0.02134555 | 2.533147
78.06678 | 16.0252 | 15.85347 | 6.001898 | 0.1717292 | 7.303406 | 0.02137014 | 2.526797
78.07678 | 16.0032 | 15.83521 | 6.002613 | 0.1679912 | 7.290726 | 0.02139466 | 2.520475
78.08678 | 15.989 | 15.81695 | 6.003325 | 0.1720534 | 7.278022 | 0.02141908 | 2.51418
78.09678 | 15.9686 | 15.79868 | 6.004034 | 0.1699161 | 7.265293 | 0.02144342 | 2.507914
78.10677 | 15.9549 | 15.78044 | 6.004738 | 0.1744615 | 7.252552 | 0.02146764 | 2.501681
78.11677 | 15.9331 | 15.76217 | 6.00544 | 0.1709259 | 7.239773 | 0.02149179 | 2.495469
78.12677 | 15.9111 | 15.74391 | 6.006139 | 0.1671919 | 7.226968 | 0.02151584 | 2.489285
78.13677 | 15.8974 | 15.72564 | 6.006834 | 0.1717588 | 7.214138 | 0.0215398 | 2.483129
78.14677 | 15.8814 | 15.70737 | 6.007526 | 0.1740269 | 7.201283 | 0.02156366 | 2.477001
78.15677 | 15.8658 | 15.6891 | 6.008214 | 0.176696 | 7.188403 | 0.02158742 | 2.4709
78.16676 | 15.8488 | 15.67085 | 6.008899 | 0.1779493 | 7.175509 | 0.02161105 | 2.464832
78.17676 | 15.8379 | 15.65258 | 6.009581 | 0.1853217 | 7.162577 | 0.02163459 | 2.458786
78.18676 | 15.8138 | 15.6343 | 6.010259 | 0.1794959 | 7.14962 | 0.02165803 | 2.452767
78.19676 | 15.7991 | 15.61603 | 6.010934 | 0.1830721 | 7.136637 | 0.02168135 | 2.446775
78.20676 | 15.7868 | 15.59775 | 6.011606 | 0.1890496 | 7.123629 | 0.02170456 | 2.440811
78.21675 | 15.7657 | 15.57949 | 6.012273 | 0.1862092 | 7.11061 | 0.02172764 | 2.434879
78.22675 | 15.7449 | 15.56121 | 6.012938 | 0.1836921 | 7.09755 | 0.02175061 | 2.428969
78.23675 | 15.729 | 15.54292 | 6.0136 | 0.186075 | 7.084465 | 0.02177347 | 2.423087
78.24675 | 15.7212 | 15.52464 | 6.014258 | 0.1965601 | 7.071355 | 0.02179621 | 2.417231
78.25675 | 15.702 | 15.50635 | 6.014912 | 0.1956468 | 7.05822 | 0.02181883 | 2.411402
78.26675 | 15.6809 | 15.48807 | 6.015563 | 0.1928341 | 7.045061 | 0.02184131 | 2.4056
78.27674 | 15.6702 | 15.46979 | 6.016211 | 0.2004059 | 7.031889 | 0.02186365 | 2.399831
78.28674 | 15.6442 | 15.4515 | 6.016855 | 0.1926986 | 7.018677 | 0.02188588 | 2.394083
78.29674 | 15.6328 | 15.43321 | 6.017496 | 0.1995932 | 7.005441 | 0.02190798 | 2.388362
78.30674 | 15.6148 | 15.41491 | 6.018133 | 0.1998891 | 6.99218 | 0.02192994 | 2.382668
78.31674 | 15.5987 | 15.39661 | 6.018767 | 0.2020871 | 6.978894 | 0.02195176 | 2.377
78.32673 | 15.5811 | 15.37833 | 6.019397 | 0.2027678 | 6.965597 | 0.02197343 | 2.371365
78.33673 | 15.5678 | 15.36003 | 6.020024 | 0.2077702 | 6.952261 | 0.02199497 | 2.36575
78.34673 | 15.544 | 15.34173 | 6.020648 | 0.2022723 | 6.938901 | 0.02201637 | 2.360162
78.35673 | 15.5307 | 15.32342 | 6.021268 | 0.2072772 | 6.925517 | 0.02203763 | 2.3546
78.36673 | 15.5195 | 15.30512 | 6.021885 | 0.2143835 | 6.912108 | 0.02205874 | 2.349065
78.37673 | 15.4986 | 15.28681 | 6.022498 | 0.2117916 | 6.898675 | 0.0220797 | 2.343556
78.38672 | 15.4814 | 15.26852 | 6.023107 | 0.2128825 | 6.885231 | 0.02210049 | 2.338079
78.39672 | 15.4689 | 15.25021 | 6.023713 | 0.2186926 | 6.871751 | 0.02212115 | 2.332622
78.40672 | 15.4502 | 15.2319 | 6.024316 | 0.2183039 | 6.858247 | 0.02214165 | 2.327192
78.41672 | 15.4405 | 15.21358 | 6.024915 | 0.2269166 | 6.844719 | 0.02216199 | 2.321788
78.42672 | 15.4221 | 15.19527 | 6.025511 | 0.2268304 | 6.831168 | 0.02218218 | 2.316409
78.43671 | 15.4045 | 15.17697 | 6.026102 | 0.227526 | 6.817607 | 0.02220218 | 2.311063
78.44671 | 15.3831 | 15.15866 | 6.026691 | 0.2244414 | 6.80401 | 0.02222204 | 2.305736
78.45671 | 15.3672 | 15.14034 | 6.027276 | 0.2268559 | 6.79039 | 0.02224173 | 2.300436
78.46671 | 15.3534 | 15.12203 | 6.027858 | 0.2313728 | 6.776748 | 0.02226126 | 2.29516
78.47671 | 15.3391 | 15.10371 | 6.028436 | 0.2353881 | 6.763084 | 0.02228062 | 2.289911
78.48671 | 15.3249 | 15.08539 | 6.029011 | 0.239505 | 6.749398 | 0.02229981 | 2.284687
78.4967 | 15.3106 | 15.0671 | 6.029581 | 0.2435029 | 6.735703 | 0.0223188 | 2.279495
78.5067 | 15.2963 | 15.04878 | 6.030148 | 0.2475191 | 6.721973 | 0.02233764 | 2.274322
78.5167 | 15.2777 | 15.03047 | 6.030712 | 0.2472344 | 6.708223 | 0.0223563 | 2.269174
78.5267 | 15.2632 | 15.01215 | 6.031273 | 0.2510495 | 6.694451 | 0.02237479 | 2.264052
78.5367 | 15.2451 | 14.99384 | 6.03183 | 0.2512637 | 6.680658 | 0.02239309 | 2.258955
78.54669 | 15.2289 | 14.97554 | 6.032382 | 0.2533594 | 6.666859 | 0.0224112 | 2.253889
78.55669 | 15.2042 | 14.95723 | 6.032932 | 0.2469713 | 6.653026 | 0.02242913 | 2.248842
78.56669 | 15.1912 | 14.93892 | 6.033478 | 0.2522822 | 6.639172 | 0.02244688 | 2.24382
78.57669 | 15.1762 | 14.92061 | 6.034021 | 0.2555917 | 6.625299 | 0.02246445 | 2.238824
78.58669 | 15.1631 | 14.9023 | 6.03456 | 0.2607991 | 6.611407 | 0.02248182 | 2.233852
78.59669 | 15.144 | 14.884 | 6.035095 | 0.2600046 | 6.597496 | 0.02249901 | 2.228905
78.60668 | 15.125 | 14.86571 | 6.035626 | 0.2592903 | 6.58358 | 0.02251598 | 2.223988
78.61668 | 15.1038 | 14.84741 | 6.036154 | 0.256391 | 6.569632 | 0.02253277 | 2.21909
78.62668 | 15.0858 | 14.82911 | 6.036679 | 0.256689 | 6.555665 | 0.02254937 | 2.214217
78.63668 | 15.0738 | 14.81082 | 6.0372 | 0.2629846 | 6.541681 | 0.02256577 | 2.209369
78.64668 | 15.054 | 14.79252 | 6.037717 | 0.261477 | 6.527679 | 0.02258198 | 2.204544
78.65667 | 15.0349 | 14.77425 | 6.038231 | 0.2606474 | 6.513675 | 0.02259796 | 2.199749
78.66667 | 15.0073 | 14.75597 | 6.038741 | 0.2513328 | 6.499639 | 0.02261376 | 2.194974
78.67667 | 14.9944 | 14.73769 | 6.039247 | 0.2567138 | 6.485587 | 0.02262935 | 2.190222
78.68667 | 14.9771 | 14.71941 | 6.03975 | 0.2576912 | 6.471519 | 0.02264474 | 2.185495
78.69667 | 14.9552 | 14.70114 | 6.040249 | 0.2540642 | 6.457435 | 0.02265992 | 2.180792
78.70667 | 14.9423 | 14.68287 | 6.040745 | 0.2594322 | 6.443335 | 0.02267489 | 2.176113
78.71666 | 14.9193 | 14.66462 | 6.041237 | 0.2546757 | 6.429237 | 0.02268963 | 2.171462
78.72666 | 14.8978 | 14.64637 | 6.041725 | 0.2514333 | 6.415108 | 0.02270418 | 2.16683
78.73666 | 14.8788 | 14.62811 | 6.04221 | 0.2506859 | 6.400964 | 0.02271851 | 2.162222
78.74666 | 14.8646 | 14.60987 | 6.042691 | 0.2547321 | 6.386807 | 0.02273263 | 2.157637
78.75666 | 14.8415 | 14.59163 | 6.043168 | 0.2498728 | 6.372636 | 0.02274654 | 2.153077
78.76665 | 14.8212 | 14.57341 | 6.043641 | 0.247789 | 6.358466 | 0.02276021 | 2.148544
78.77665 | 14.7901 | 14.55518 | 6.044111 | 0.2349162 | 6.344269 | 0.02277367 | 2.14403
78.78665 | 14.7768 | 14.53696 | 6.044578 | 0.2398374 | 6.330059 | 0.02278692 | 2.139539
78.79665 | 14.7549 | 14.51875 | 6.045041 | 0.2361503 | 6.315838 | 0.02279994 | 2.135071
78.80665 | 14.7369 | 14.50054 | 6.0455 | 0.2363562 | 6.301605 | 0.02281274 | 2.130627
78.81665 | 14.7157 | 14.48235 | 6.045955 | 0.2333541 | 6.28736 | 0.02282531 | 2.126205
78.82664 | 14.6936 | 14.46417 | 6.046406 | 0.229426 | 6.273119 | 0.02283765 | 2.121811
78.83664 | 14.668 | 14.44599 | 6.046854 | 0.2220078 | 6.258852 | 0.02284977 | 2.117435
78.84664 | 14.6488 | 14.42782 | 6.047299 | 0.2209798 | 6.244577 | 0.02286167 | 2.113083
78.85664 | 14.6252 | 14.40966 | 6.047739 | 0.2155437 | 6.230291 | 0.02287333 | 2.108752
78.86664 | 14.6009 | 14.3915 | 6.048176 | 0.2093977 | 6.215996 | 0.02288476 | 2.104445
78.87663 | 14.5862 | 14.37338 | 6.048609 | 0.2128243 | 6.201706 | 0.02289596 | 2.100164
78.88663 | 14.5639 | 14.35524 | 6.049039 | 0.2086561 | 6.187396 | 0.02290693 | 2.095902
78.89663 | 14.5455 | 14.33712 | 6.049465 | 0.2083833 | 6.173073 | 0.02291766 | 2.091661
78.90663 | 14.5217 | 14.31901 | 6.049887 | 0.2026936 | 6.158748 | 0.02292816 | 2.087443
78.91663 | 14.5037 | 14.3009 | 6.050305 | 0.2027988 | 6.14441 | 0.02293843 | 2.083247
78.92663 | 14.4833 | 14.28281 | 6.05072 | 0.2004902 | 6.130068 | 0.02294845 | 2.079074
78.93662 | 14.4691 | 14.26475 | 6.051131 | 0.2043494 | 6.115735 | 0.02295823 | 2.074926
78.94662 | 14.4413 | 14.24668 | 6.051538 | 0.1946198 | 6.101378 | 0.02296778 | 2.070796
78.95662 | 14.4232 | 14.22863 | 6.051942 | 0.1945726 | 6.08702 | 0.02297709 | 2.066688
78.96662 | 14.4052 | 14.21058 | 6.052342 | 0.1946179 | 6.072652 | 0.02298616 | 2.062602
78.97662 | 14.3806 | 14.19255 | 6.052738 | 0.1880456 | 6.058284 | 0.02299499 | 2.058537
78.98661 | 14.3677 | 14.17456 | 6.05313 | 0.1931447 | 6.043924 | 0.02300357 | 2.054498
78.99661 | 14.3479 | 14.15655 | 6.053518 | 0.1913477 | 6.029545 | 0.02301191 | 2.050477
79.00661 | 14.3239 | 14.13856 | 6.053903 | 0.1853375 | 6.015163 | 0.02302001 | 2.046476
79.01661 | 14.305 | 14.12059 | 6.054284 | 0.1844125 | 6.000778 | 0.02302786 | 2.042497
79.02661 | 14.282 | 14.10263 | 6.054662 | 0.179373 | 5.98639 | 0.02303547 | 2.038539
79.03661 | 14.2684 | 14.08468 | 6.055036 | 0.1837186 | 5.972 | 0.02304283 | 2.034603
79.0466 | 14.241 | 14.06677 | 6.055405 | 0.1742318 | 5.957622 | 0.02304993 | 2.030691
79.0566 | 14.2191 | 14.04885 | 6.055771 | 0.1702464 | 5.943229 | 0.0230568 | 2.026796
79.0666 | 14.2004 | 14.03095 | 6.056134 | 0.1694461 | 5.928835 | 0.02306341 | 2.022922
79.0766 | 14.1697 | 14.01307 | 6.056492 | 0.1566291 | 5.91444 | 0.02306978 | 2.019069
79.0866 | 14.1513 | 13.9952 | 6.056847 | 0.1560961 | 5.900044 | 0.0230759 | 2.015236
79.09659 | 14.1255 | 13.97737 | 6.057198 | 0.1481281 | 5.885664 | 0.02308176 | 2.011428
79.10659 | 14.098 | 13.95954 | 6.057546 | 0.1384611 | 5.871269 | 0.02308738 | 2.007637
79.11659 | 14.0726 | 13.94172 | 6.057889 | 0.1308763 | 5.856876 | 0.02309275 | 2.003865
79.12659 | 14.048 | 13.92393 | 6.058229 | 0.1240733 | 5.842485 | 0.02309786 | 2.000115
79.13659 | 14.0254 | 13.90615 | 6.058565 | 0.1192529 | 5.828096 | 0.02310272 | 1.996384
79.14659 | 14.0045 | 13.88839 | 6.058897 | 0.1161133 | 5.813709 | 0.02310733 | 1.992673
79.15658 | 13.9762 | 13.87066 | 6.059226 | 0.1055381 | 5.799339 | 0.02311169 | 1.988986
79.16658 | 13.9512 | 13.85294 | 6.05955 | 0.09826121 | 5.784957 | 0.02311579 | 1.985315
79.17658 | 13.9254 | 13.83524 | 6.059871 | 0.09016489 | 5.77058 | 0.02311964 | 1.981664
79.18658 | 13.9002 | 13.81755 | 6.060188 | 0.08264857 | 5.756206 | 0.02312324 | 1.978033
79.19658 | 13.8785 | 13.79989 | 6.060502 | 0.07861266 | 5.741837 | 0.02312658 | 1.974422
79.20657 | 13.8553 | 13.78226 | 6.060811 | 0.07303882 | 5.727487 | 0.02312966 | 1.970833
79.21657 | 13.8239 | 13.76464 | 6.061117 | 0.05926173 | 5.713128 | 0.0231325 | 1.967261
79.22657 | 13.8035 | 13.74704 | 6.061419 | 0.05646362 | 5.698775 | 0.02313507 | 1.963707
79.23657 | 13.7801 | 13.72946 | 6.061717 | 0.05064439 | 5.684428 | 0.0231374 | 1.960173
79.24657 | 13.7623 | 13.7119 | 6.062011 | 0.05040385 | 5.670087 | 0.02313947 | 1.956659
79.25657 | 13.7412 | 13.69436 | 6.062302 | 0.04684104 | 5.655753 | 0.02314128 | 1.953163
79.26656 | 13.7196 | 13.67686 | 6.062589 | 0.042739 | 5.64144 | 0.02314284 | 1.949689
79.27656 | 13.694 | 13.65937 | 6.062872 | 0.03463171 | 5.627121 | 0.02314414 | 1.946231
79.28656 | 13.671 | 13.6419 | 6.063151 | 0.02910154 | 5.61281 | 0.02314519 | 1.942792
79.29656 | 13.653 | 13.62445 | 6.063426 | 0.02854857 | 5.598508 | 0.02314598 | 1.939371
79.30656 | 13.6305 | 13.60703 | 6.063698 | 0.02347145 | 5.584215 | 0.02314651 | 1.93597
79.31655 | 13.6084 | 13.58965 | 6.063965 | 0.01875305 | 5.569945 | 0.02314679 | 1.93259
79.32655 | 13.5844 | 13.57227 | 6.064229 | 0.01212926 | 5.55567 | 0.02314682 | 1.929225
79.33655 | 13.5683 | 13.55492 | 6.064489 | 0.01338096 | 5.541405 | 0.02314659 | 1.925878
79.34655 | 13.5439 | 13.53759 | 6.064746 | 0.006307844 | 5.527151 | 0.02314611 | 1.922549
79.35655 | 13.5254 | 13.52029 | 6.064998 | 0.005110202 | 5.512907 | 0.02314537 | 1.919239
79.36655 | 13.5043 | 13.50301 | 6.065247 | 0.001287538 | 5.498675 | 0.02314437 | 1.915946
79.37654 | 13.4771 | 13.48578 | 6.065492 | -0.008677546 | 5.484468 | 0.02314312 | 1.912675
79.38654 | 13.4543 | 13.46855 | 6.065733 | -0.01425126 | 5.470259 | 0.02314162 | 1.909418
79.39654 | 13.4311 | 13.45135 | 6.06597 | -0.02025107 | 5.456062 | 0.02313987 | 1.906179
79.40654 | 13.4158 | 13.43418 | 6.066203 | -0.01837642 | 5.441877 | 0.02313786 | 1.902958
79.41654 | 13.3846 | 13.41703 | 6.066433 | -0.03242905 | 5.427707 | 0.02313559 | 1.899754
79.42653 | 13.3563 | 13.39992 | 6.066658 | -0.04362494 | 5.413563 | 0.02313308 | 1.896571
79.43653 | 13.3348 | 13.38283 | 6.06688 | -0.04803063 | 5.399418 | 0.02313031 | 1.893402
79.44653 | 13.3097 | 13.36576 | 6.067098 | -0.05606406 | 5.385289 | 0.02312729 | 1.89025
79.45653 | 13.2847 | 13.34872 | 6.067313 | -0.06402493 | 5.371173 | 0.02312402 | 1.887115
79.46653 | 13.2622 | 13.33171 | 6.067523 | -0.06951294 | 5.357072 | 0.0231205 | 1.883997
79.47653 | 13.2408 | 13.31473 | 6.06773 | -0.0739294 | 5.342986 | 0.02311672 | 1.880897
79.48652 | 13.2135 | 13.29779 | 6.067932 | -0.08429209 | 5.328931 | 0.0231127 | 1.877816
79.49652 | 13.1913 | 13.28086 | 6.068131 | -0.08956336 | 5.314875 | 0.02310843 | 1.874748
79.50652 | 13.1678 | 13.26397 | 6.068326 | -0.09616678 | 5.300838 | 0.02310391 | 1.871698
79.51652 | 13.1376 | 13.2471 | 6.068518 | -0.1094959 | 5.286815 | 0.02309914 | 1.868664
79.52652 | 13.1106 | 13.23026 | 6.068705 | -0.1196563 | 5.27281 | 0.02309412 | 1.865647
79.53651 | 13.0927 | 13.21346 | 6.068888 | -0.120763 | 5.258837 | 0.02308886 | 1.862649
79.54651 | 13.068 | 13.19668 | 6.069068 | -0.1286806 | 5.244865 | 0.02308334 | 1.859664
79.55651 | 13.047 | 13.17993 | 6.069244 | -0.1329308 | 5.230914 | 0.02307758 | 1.856695
79.56651 | 13.0235 | 13.16321 | 6.069416 | -0.1397077 | 5.216978 | 0.02307158 | 1.853742
79.57651 | 13.0023 | 13.14652 | 6.069584 | -0.1442186 | 5.203063 | 0.02306533 | 1.850806
79.58651 | 12.9847 | 13.12986 | 6.069749 | -0.1451574 | 5.189166 | 0.02305884 | 1.847884
79.5965 | 12.9594 | 13.11324 | 6.069909 | -0.1538441 | 5.1753 | 0.02305211 | 1.844982
79.6065 | 12.9356 | 13.09665 | 6.070066 | -0.1610453 | 5.161441 | 0.02304513 | 1.842093
79.6165 | 12.9115 | 13.08008 | 6.070219 | -0.1685778 | 5.147602 | 0.02303791 | 1.839219
79.6265 | 12.8893 | 13.06354 | 6.070368 | -0.1742413 | 5.133783 | 0.02303045 | 1.83636
79.6365 | 12.8656 | 13.04704 | 6.070513 | -0.181436 | 5.119983 | 0.02302275 | 1.833517
79.64649 | 12.8433 | 13.03058 | 6.070654 | -0.1872794 | 5.106218094 | 0.02301482 | 1.830692
79.65649 | 12.8292 | 13.01414 | 6.070792 | -0.184938 | 5.09246 | 0.02300665 | 1.827879
79.66649 | 12.8089 | 12.99773 | 6.070925 | -0.1888285 | 5.078723 | 0.02299823 | 1.825082
79.67649 | 12.7802 | 12.98135 | 6.071055 | -0.2011514 | 5.065008 | 0.02298959 | 1.822299
79.68649 | 12.76 | 12.96501 | 6.071181 | -0.2050069 | 5.051314 | 0.0229807 | 1.819531
79.69649 | 12.7375 | 12.94869 | 6.071303 | -0.2111949 | 5.037642 | 0.02297158 | 1.816778
79.70648 | 12.7101 | 12.93243 | 6.071422 | -0.2223315 | 5.024005 | 0.02296224 | 1.814042
79.71648 | 12.6855 | 12.91619 | 6.071536 | -0.2306855 | 5.010378 | 0.02295266 | 1.811318
79.72648 | 12.6619 | 12.89997 | 6.071647 | -0.2380723 | 4.996774 | 0.02294284 | 1.808609
79.73648 | 12.6296 | 12.88379 | 6.071753 | -0.2541925 | 4.983192 | 0.0229328 | 1.805914
79.74648 | 12.6087 | 12.86765 | 6.071856 | -0.2589459 | 4.969634 | 0.02292253 | 1.803233
79.75647 | 12.5852 | 12.85155 | 6.071955 | -0.2663492 | 4.956112 | 0.02291204 | 1.800569
79.76647 | 12.5687 | 12.83547 | 6.072051 | -0.2667703 | 4.942601 | 0.02290131 | 1.797917
79.77647 | 12.5415 | 12.81943 | 6.072142 | -0.2779252 | 4.929114 | 0.02289036 | 1.795279
79.78647 | 12.5177 | 12.80341 | 6.07223 | -0.2857136 | 4.915651 | 0.02287918 | 1.792654
79.79647 | 12.4927 | 12.78744 | 6.072313 | -0.2947367 | 4.902212 | 0.02286778 | 1.790043
79.80647 | 12.4672 | 12.77149 | 6.072393 | -0.3042942 | 4.888799 | 0.02285615 | 1.787446
79.81646 | 12.4424 | 12.7556 | 6.072469 | -0.3132013 | 4.875423 | 0.02284432 | 1.784865
79.82646 | 12.4226 | 12.73973 | 6.072541 | -0.3171282 | 4.86206 | 0.02283226 | 1.782295
79.83646 | 12.3942 | 12.72389 | 6.07261 | -0.329689 | 4.848721 | 0.02281998 | 1.779738
79.84646 | 12.3738 | 12.70808 | 6.072674 | -0.334285 | 4.835408 | 0.02280748 | 1.777195
79.85646 | 12.3502 | 12.69232 | 6.072735 | -0.342116 | 4.822122 | 0.02279477 | 1.774664
79.86645 | 12.3314 | 12.6766 | 6.072792 | -0.3451998 | 4.808876 | 0.02278185 | 1.77215
79.87645 | 12.3095 | 12.6609 | 6.072845 | -0.3514007 | 4.795641 | 0.02276871 | 1.769646
79.88645 | 12.2877 | 12.64524 | 6.072894 | -0.3575371 | 4.782433 | 0.02275536 | 1.767154
79.89645 | 12.2677 | 12.62961 | 6.072939 | -0.3619092 | 4.769252 | 0.02274179 | 1.764676
79.90645 | 12.2455 | 12.61402 | 6.072981 | -0.3685166 | 4.756098 | 0.02272802 | 1.76221
79.91645 | 12.2236 | 12.59846 | 6.073019 | -0.3748592 | 4.74297 | 0.02271404 | 1.759757
79.92644 | 12.1991 | 12.58295 | 6.073053 | -0.3838536 | 4.729882 | 0.02269986 | 1.757319
79.93644 | 12.1695 | 12.56747 | 6.073083 | -0.3979676 | 4.71681 | 0.02268547 | 1.75489
79.94644 | 12.1496 | 12.55202 | 6.073109 | -0.4024181 | 4.703764 | 0.02267088 | 1.752474
79.95644 | 12.1222 | 12.5366 | 6.073131 | -0.4144039 | 4.690746 | 0.02265608 | 1.75007
79.96644 | 12.1023 | 12.52123 | 6.07315 | -0.4189268 | 4.677757 | 0.02264108 | 1.747679
79.97643 | 12.0852 | 12.5059 | 6.073165 | -0.4207 | 4.664808 | 0.0226259 | 1.745301
79.98643 | 12.0554 | 12.49059 | 6.073175 | -0.4351942 | 4.651875 | 0.0226105 | 1.742933
79.99643 | 12.0376 | 12.47533 | 6.073183 | -0.4377257 | 4.638971 | 0.02259491 | 1.740577
80.00643 | 12.0071 | 12.46009 | 6.073186 | -0.4529928 | 4.626095 | 0.02257912 | 1.738233
80.01643 | 11.9879 | 12.4449 | 6.073185 | -0.4569964 | 4.613248 | 0.02256314 | 1.7359
80.02643 | 11.9643 | 12.42974 | 6.073181 | -0.4654365 | 4.600429 | 0.02254697 | 1.733579
80.03642 | 11.929 | 12.41463 | 6.073173 | -0.4856283 | 4.587653 | 0.02253062 | 1.731272
80.04642 | 11.9096 | 12.39954 | 6.073161 | -0.4899416 | 4.574893 | 0.02251407 | 1.728973
80.05642 | 11.8828 | 12.38449 | 6.073145 | -0.5016913 | 4.562163 | 0.02249733 | 1.726686
80.06642 | 11.8648 | 12.36948 | 6.073126 | -0.5046782 | 4.549462 | 0.0224804 | 1.72441
80.07642 | 11.8475 | 12.3545 | 6.073102 | -0.5070013 | 4.536791 | 0.02246329 | 1.722145
80.08641 | 11.8214 | 12.33958 | 6.073075 | -0.5181762 | 4.524162 | 0.02244601 | 1.719893
80.09641 | 11.8027 | 12.32467 | 6.073044 | -0.5219738 | 4.511551 | 0.02242854 | 1.71765
80.10641 | 11.7787 | 12.30981 | 6.073009 | -0.5311077 | 4.49897 | 0.02241088 | 1.715417
80.11641 | 11.7621 | 12.29498 | 6.072971 | -0.5328785 | 4.486419 | 0.02239305 | 1.713196
80.12641 | 11.7399 | 12.28019 | 6.072928 | -0.5402866 | 4.473899 | 0.02237504 | 1.710984
80.13641 | 11.7064 | 12.26543 | 6.072882 | -0.5590312 | 4.461409 | 0.02235686 | 1.708784
80.1464 | 11.6932 | 12.25073 | 6.072832 | -0.5575274 | 4.448961 | 0.02233852 | 1.706595
80.1564 | 11.6727 | 12.23605 | 6.072779 | -0.5633464 | 4.436533 | 0.02231999 | 1.704415
80.1664 | 11.655 | 12.2214 | 6.072721 | -0.5664026 | 4.424135 | 0.02230129 | 1.702245
80.1764 | 11.6359 | 12.2068 | 6.07266 | -0.5708972 | 4.41177 | 0.02228242 | 1.700085
80.1864 | 11.6186 | 12.19223 | 6.072595 | -0.5736258 | 4.399432 | 0.02226339 | 1.697935
80.19639 | 11.6018 | 12.17771 | 6.072526 | -0.5759092 | 4.387142 | 0.0222442 | 1.695798
80.20639 | 11.5788 | 12.16321 | 6.072453 | -0.5844133 | 4.374868 | 0.02222484 | 1.693667
80.21639 | 11.5616 | 12.14876 | 6.072377 | -0.5871553 | 4.362626 | 0.02220531 | 1.691547
80.22639 | 11.5436 | 12.13433 | 6.072296 | -0.590734 | 4.350416 | 0.02218563 | 1.689436
80.23639 | 11.5186 | 12.11995 | 6.072213 | -0.6013502 | 4.338237 | 0.02216578 | 1.687335
80.24639 | 11.4981 | 12.1056 | 6.072125 | -0.6075032 | 4.32609 | 0.02214578 | 1.685243
80.25638 | 11.4831 | 12.09131 | 6.072033 | -0.6082077 | 4.313986 | 0.02212564 | 1.683163
80.26638 | 11.4605 | 12.07704 | 6.071938 | -0.6165352 | 4.301902 | 0.02210533 | 1.681089
80.27638 | 11.4422 | 12.0628 | 6.071839 | -0.6205996 | 4.28985 | 0.02208486 | 1.679025
80.28638 | 11.4224 | 12.0486 | 6.071736 | -0.6262017 | 4.277831 | 0.02206425 | 1.67697
80.29638 | 11.4034 | 12.03444 | 6.07163 | -0.6310404 | 4.265843 | 0.02204348 | 1.674924
80.30637 | 11.3849 | 12.02033 | 6.07152 | -0.6354304 | 4.253899 | 0.02202259 | 1.672889
80.31637 | 11.367 | 12.00624 | 6.071406 | -0.6392436 | 4.241975 | 0.02200153 | 1.670861
80.32637 | 11.352 | 11.99219 | 6.071288 | -0.6401938 | 4.230084 | 0.02198033 | 1.668842
80.33637 | 11.333 | 11.97818 | 6.071167 | -0.6451813 | 4.218225 | 0.02195899 | 1.666831
80.34637 | 11.3111 | 11.96421 | 6.071041 | -0.6531058 | 4.206399 | 0.02193751 | 1.664828
80.35637 | 11.2904 | 11.95027 | 6.070912 | -0.6598673 | 4.194605 | 0.02191588 | 1.662834
80.36636 | 11.272 | 11.93638 | 6.07078 | -0.6643796 | 4.182855 | 0.02189414 | 1.660851
80.37636 | 11.2528 | 11.92251 | 6.070644 | -0.669715 | 4.171126 | 0.02187224 | 1.658874
80.38636 | 11.2366 | 11.90869 | 6.070503 | -0.6720877 | 4.159429 | 0.02185022 | 1.656905
80.39636 | 11.2158 | 11.8949 | 6.07036 | -0.6790969 | 4.147766 | 0.02182805 | 1.654944
80.40636 | 11.2023 | 11.88114 | 6.070212 | -0.6788435 | 4.136135 | 0.02180576 | 1.652991
80.41635 | 11.1842 | 11.86744 | 6.070061 | -0.6832402 | 4.124548 | 0.02178336 | 1.651048
80.42635 | 11.1668 | 11.85376 | 6.069906 | -0.6869604 | 4.112983 | 0.02176081 | 1.649111
80.43635 | 11.1469 | 11.84012 | 6.069747 | -0.6932174 | 4.10145 | 0.02173813 | 1.647181
80.44635 | 11.128 | 11.82651 | 6.069585 | -0.6985106 | 4.08995 | 0.02171533 | 1.64526
80.45635 | 11.1113 | 11.81294 | 6.069419 | -0.7016412 | 4.078484 | 0.02169241 | 1.643346
80.46635 | 11.0894 | 11.79941 | 6.069249 | -0.7100085 | 4.06705 | 0.02166936 | 1.64144
80.47634 | 11.0677 | 11.78593 | 6.069076 | -0.7182273 | 4.055662 | 0.02164622 | 1.639542
80.48634 | 11.052 | 11.77247 | 6.068899 | -0.7204654 | 4.044293 | 0.02162294 | 1.637651
80.49634 | 11.0361 | 11.75904 | 6.068718 | -0.722943 | 4.032959 | 0.02159954 | 1.635767
80.50634 | 11.0238 | 11.74566 | 6.068534 | -0.7218558 | 4.021656 | 0.02157603 | 1.633889
80.51634 | 11.0104 | 11.73231 | 6.068346 | -0.7219053 | 4.010388 | 0.02155241 | 1.632019
80.52633 | 10.9963 | 11.71901 | 6.068154 | -0.7227065 | 3.999165 | 0.0215287 | 1.630158
80.53633 | 10.9779 | 11.70573 | 6.067959 | -0.7278282 | 3.987962 | 0.02150486 | 1.628302
80.54633 | 10.967 | 11.69249 | 6.06776 | -0.7254878 | 3.976794 | 0.02148091 | 1.626453
80.55633 | 10.9518 | 11.67928 | 6.067557 | -0.7274821 | 3.965657 | 0.02145685 | 1.624611
80.56633 | 10.9394 | 11.66611 | 6.067351 | -0.7267142 | 3.954555 | 0.02143269 | 1.622776
80.57633 | 10.9174 | 11.65298 | 6.067141 | -0.7355804 | 3.943484 | 0.02140842 | 1.620947
80.58632 | 10.9083 | 11.6399 | 6.066927 | -0.7315975 | 3.932459 | 0.02138408 | 1.619127
80.59632 | 10.8932 | 11.62684 | 6.06671 | -0.7336367 | 3.921456 | 0.02135961 | 1.617311
80.60632 | 10.8927 | 11.61381 | 6.066489 | -0.7211121 | 3.910486 | 0.02133505 | 1.615502
80.61632 | 10.8798 | 11.60082 | 6.066265 | -0.7210229 | 3.899549 | 0.02131039 | 1.613699
80.62632 | 10.8694 | 11.58787 | 6.066037 | -0.71847 | 3.888645 | 0.02128563 | 1.611903
80.63631 | 10.8528 | 11.57497 | 6.065805 | -0.722165 | 3.877785 | 0.0212608 | 1.610114
80.64631 | 10.8458 | 11.56208 | 6.06557 | -0.7162834 | 3.866948 | 0.02123586 | 1.60833
80.65631 | 10.8273 | 11.54924 | 6.065331 | -0.7219374 | 3.856144 | 0.02121083 | 1.606552
80.66631 | 10.8189 | 11.53643 | 6.065088 | -0.7175267 | 3.845373 | 0.02118571 | 1.60478
80.67631 | 10.799 | 11.52365 | 6.064842 | -0.7246514 | 3.834635 | 0.0211605 | 1.603014
80.68631 | 10.7907 | 11.51091 | 6.064593 | -0.7202114 | 3.82393 | 0.02113521 | 1.601253
80.6963 | 10.7762 | 11.49822 | 6.06434 | -0.7220195 | 3.81327 | 0.02110986 | 1.599501
80.7063 | 10.7675 | 11.48555 | 6.064083 | -0.71805 | 3.802631 | 0.0210844 | 1.597752
80.7163 | 10.7516 | 11.47292 | 6.063822 | -0.7213159 | 3.792026 | 0.02105886 | 1.596009
80.7263 | 10.7364 | 11.46032 | 6.063558 | -0.7239168 | 3.781454 | 0.02103324 | 1.594271
80.7363 | 10.7242 | 11.44775 | 6.063291 | -0.7235525 | 3.770915 | 0.02100754 | 1.592539
80.74629 | 10.7118 | 11.43524 | 6.06302 | -0.7234358 | 3.760419 | 0.02098179 | 1.590815
80.75629 | 10.6977 | 11.42274 | 6.062745 | -0.7250413 | 3.749946 | 0.02095594 | 1.589094
80.76629 | 10.6848 | 11.41028 | 6.062467 | -0.7254815 | 3.739506 | 0.02093002 | 1.587378
80.77629 | 10.666 | 11.39786 | 6.062186 | -0.7318569 | 3.729099 | 0.02090403 | 1.585668
80.78629 | 10.6554 | 11.38547 | 6.0619 | -0.7300664 | 3.718725 | 0.02087796 | 1.583963
80.79629 | 10.6432 | 11.37311 | 6.061612 | -0.7299105 | 3.708384 | 0.02085182 | 1.582263
80.80628 | 10.6307 | 11.3608 | 6.06132 | -0.7301015 | 3.698087 | 0.02082565 | 1.58057
80.81628 | 10.6208 | 11.34851 | 6.061024 | -0.7277146 | 3.687812 | 0.02079938 | 1.57888
80.82628 | 10.6106 | 11.33626 | 6.060725 | -0.7256617 | 3.677569 | 0.02077305 | 1.577195
80.83628 | 10.6032 | 11.32404 | 6.060422 | -0.7208432 | 3.667359 | 0.02074665 | 1.575515
80.84628 | 10.5932 | 11.31186 | 6.060116 | -0.7186588 | 3.657183 | 0.02072019 | 1.57384
80.85627 | 10.5855 | 11.29972 | 6.059806 | -0.7142201 | 3.647049 | 0.0206937 | 1.572171
80.86627 | 10.5771 | 11.2876 | 6.059493 | -0.7105036 | 3.636937 | 0.02066712 | 1.570506
80.87627 | 10.5707 | 11.27552 | 6.059177 | -0.7048212 | 3.626859 | 0.02064048 | 1.568845
80.88627 | 10.5592 | 11.26347 | 6.058857 | -0.704272 | 3.616813 | 0.02061379 | 1.567189
80.89627 | 10.5532 | 11.25146 | 6.058533 | -0.6982569 | 3.606799 | 0.02058705 | 1.565537
80.90627 | 10.5456 | 11.23948 | 6.058206 | -0.6938752 | 3.596818 | 0.02056024 | 1.563891
80.91626 | 10.5416 | 11.22754 | 6.057876 | -0.6859391 | 3.58688 | 0.02053342 | 1.56225
80.92626 | 10.535 | 11.21562 | 6.057542 | -0.6806242 | 3.576964 | 0.02050652 | 1.560612
80.93626 | 10.522 | 11.20374 | 6.057205 | -0.681743 | 3.567081 | 0.02047956 | 1.558978
80.94626 | 10.5198 | 11.19189 | 6.056864 | -0.6720946 | 3.55723 | 0.02045256 | 1.557349
80.95626 | 10.5181 | 11.18008 | 6.05652 | -0.6619797 | 3.547411 | 0.02042551 | 1.555723
80.96625 | 10.5121 | 11.16831 | 6.056173 | -0.6562112 | 3.537636 | 0.02039845 | 1.554104
80.97625 | 10.5068 | 11.15656 | 6.055822 | -0.6497622 | 3.527881 | 0.02037131 | 1.552488
80.98625 | 10.5019 | 11.14485 | 6.055467 | -0.6429463 | 3.518159 | 0.02034413 | 1.550875
80.99625 | 10.4934 | 11.13316 | 6.05511 | -0.6397629 | 3.508469 | 0.02031691 | 1.549267
81.00625 | 10.4864 | 11.12151 | 6.054749 | -0.6351125 | 3.498812 | 0.02028965 | 1.547663
81.01625 | 10.4809 | 11.10989 | 6.054384 | -0.6289941 | 3.489185 | 0.02026235 | 1.546062
81.02624 | 10.4734 | 11.09832 | 6.054017 | -0.62492 | 3.479601 | 0.02023503 | 1.544467
81.03624 | 10.4705 | 11.08677 | 6.053646 | -0.6162672 | 3.470039 | 0.02020766 | 1.542875
81.04624 | 10.4692 | 11.07525 | 6.053271 | -0.6060465 | 3.460509 | 0.02018025 | 1.541287
81.05624 | 10.4652 | 11.06376 | 6.052893 | -0.5985579 | 3.45101 | 0.02015281 | 1.539702
81.06624 | 10.4578 | 11.0523 | 6.052512 | -0.5945018 | 3.441543 | 0.02012533 | 1.538121
81.07623 | 10.455 | 11.04089 | 6.052128 | -0.5858889 | 3.432118 | 0.02009785 | 1.536546
81.08623 | 10.4465 | 11.0295 | 6.05174 | -0.5829965 | 3.422714 | 0.02007031 | 1.534972
81.09623 | 10.4369 | 11.01814 | 6.051349 | -0.5812362 | 3.413342 | 0.02004274 | 1.533403
81.10623 | 10.435 | 11.00681 | 6.050954 | -0.5718078 | 3.404001 | 0.02001515 | 1.531837
81.11623 | 10.4313 | 10.99551 | 6.050557 | -0.5642111 | 3.394692 | 0.01998753 | 1.530274
81.12623 | 10.425 | 10.98425 | 6.050156 | -0.5592462 | 3.385415 | 0.01995988 | 1.528715
81.13622 | 10.4131 | 10.97302 | 6.049752 | -0.5599235 | 3.376178 | 0.01993224 | 1.527162
81.14622 | 10.4091 | 10.96182 | 6.049344 | -0.5527212 | 3.366962 | 0.01990454 | 1.52561
81.15622 | 10.4021 | 10.95065 | 6.048934 | -0.5485504 | 3.357778 | 0.01987683 | 1.524062
81.16622 | 10.3965 | 10.93951 | 6.04852 | -0.543011 | 3.348625 | 0.01984909 | 1.522517
81.17622 | 10.3857 | 10.9284 | 6.048102 | -0.5427027 | 3.339504 | 0.01982133 | 1.520975
81.18621 | 10.3739 | 10.91734 | 6.047682 | -0.5434372 | 3.330422 | 0.01979358 | 1.519439
81.19621 | 10.3636 | 10.90629 | 6.047259 | -0.542691 | 3.321362 | 0.01976579 | 1.517904
81.20621 | 10.3581 | 10.89528 | 6.046832 | -0.5371758 | 3.312333 | 0.01973798 | 1.516373
81.21621 | 10.3499 | 10.88429 | 6.046401 | -0.5343914 | 3.303335 | 0.01971016 | 1.514845
81.22621 | 10.3376 | 10.87334 | 6.045968 | -0.5357371 | 3.294366 | 0.01968232 | 1.51332
81.2362 | 10.3257 | 10.86242 | 6.045532 | -0.5367249 | 3.285438 | 0.01965449 | 1.5118
81.2462 | 10.3163 | 10.85153 | 6.045092 | -0.5352324 | 3.276531 | 0.01962663 | 1.510282
81.2562 | 10.3036 | 10.84067 | 6.04465 | -0.5370702 | 3.267655 | 0.01959875 | 1.508767
81.2662 | 10.2935 | 10.82984 | 6.044204 | -0.5363383 | 3.258809 | 0.01957087 | 1.507255
81.2762 | 10.2845 | 10.81904 | 6.043754 | -0.5345368 | 3.249994 | 0.01954297 | 1.505746
81.2862 | 10.2682 | 10.80827 | 6.043302 | -0.5400655 | 3.241208 | 0.01951507 | 1.50424
81.29619 | 10.2506 | 10.79753 | 6.042847 | -0.5469349 | 3.232462 | 0.01948719 | 1.502739
81.30619 | 10.2408 | 10.78682 | 6.042389 | -0.5460237 | 3.223736 | 0.01945927 | 1.501239
81.31619 | 10.2298 | 10.77614 | 6.041927 | -0.5463427 | 3.215041 | 0.01943135 | 1.499743
81.32619 | 10.2144 | 10.76549 | 6.041462 | -0.5510911 | 3.206376 | 0.01940343 | 1.498249569
81.33619 | 10.2021 | 10.75487 | 6.040994 | -0.5527697 | 3.197741 | 0.0193755 | 1.496759
81.34618 | 10.1891 | 10.74429 | 6.040524 | -0.5551882 | 3.189144 | 0.01934761 | 1.495273
81.35618 | 10.1724 | 10.73373 | 6.04005 | -0.561326 | 3.180568 | 0.01931968 | 1.493789
81.36618 | 10.1563 | 10.72319 | 6.039573 | -0.5668929 | 3.172021 | 0.01929175 | 1.492307
81.37618 | 10.1424 | 10.71269 | 6.039093 | -0.5702898 | 3.163505 | 0.01926382 | 1.490828
81.38618 | 10.1253 | 10.70222 | 6.038609 | -0.5769156 | 3.155018 | 0.01923589 | 1.489353
81.39618 | 10.1054 | 10.69177 | 6.038123 | -0.5863708 | 3.14656 | 0.01920797 | 1.48788
81.40617 | 10.0936 | 10.68137 | 6.037635 | -0.5877654 | 3.138139 | 0.01918007 | 1.486411
81.41617 | 10.0763 | 10.67098 | 6.037142 | -0.5946788 | 3.12974 | 0.01915216 | 1.484944
81.42617 | 10.0645 | 10.66062 | 6.036647 | -0.5961215 | 3.12137 | 0.01912425 | 1.48348
81.43617 | 10.0476 | 10.65029 | 6.036149 | -0.6026928 | 3.113029 | 0.01909635 | 1.482019
81.44617 | 10.0337 | 10.63999 | 6.035648 | -0.6062929 | 3.104716 | 0.01906845 | 1.48056
81.45616 | 10.0121 | 10.62973 | 6.035144 | -0.6176322 | 3.096441 | 0.01904059 | 1.479106
81.46616 | 9.9918 | 10.61949 | 6.034637 | -0.6276896 | 3.088187 | 0.01901271 | 1.477653
81.47616 | 9.9814 | 10.60928 | 6.034127 | -0.6278759 | 3.079961 | 0.01898485 | 1.476203
81.48616 | 9.9598 | 10.59909 | 6.033614 | -0.6392907 | 3.071764 | 0.01895699 | 1.474756
81.49616 | 9.9428 | 10.58893 | 6.033098 | -0.6461339 | 3.063595 | 0.01892914 | 1.473311
81.50616 | 9.9291 | 10.57881 | 6.032579 | -0.6497053 | 3.055455 | 0.01890131 | 1.47187
81.51615 | 9.9124 | 10.56871 | 6.032058 | -0.656315 | 3.047351 | 0.01887352 | 1.470432
81.52615 | 9.8954 | 10.55864 | 6.031533 | -0.6632429 | 3.039268 | 0.01884572 | 1.468996
81.53615 | 9.8787 | 10.5486 | 6.031006 | -0.6698992 | 3.031213 | 0.01881793 | 1.467562
81.54615 | 9.8626 | 10.53858 | 6.030475 | -0.6759833 | 3.023186 | 0.01879015 | 1.466132
81.55615 | 9.8441 | 10.5286 | 6.029942 | -0.6844952 | 3.015187 | 0.01876239 | 1.464704
81.56614 | 9.831 | 10.51865 | 6.029407 | -0.6876457 | 3.007225 | 0.01873468 | 1.46328
81.57614 | 9.8177 | 10.50871 | 6.028868 | -0.6910134 | 2.999282 | 0.01870696 | 1.461857
81.58614 | 9.8027 | 10.49881 | 6.028326 | -0.6961089 | 2.991366 | 0.01867926 | 1.460437
81.59614 | 9.7869 | 10.48893 | 6.027782 | -0.702032 | 2.983479 | 0.01865158 | 1.45902
81.60614 | 9.7698 | 10.47908 | 6.027234 | -0.7092825 | 2.975619 | 0.01862392 | 1.457605
81.61614 | 9.7562 | 10.46926 | 6.026684 | -0.7130609 | 2.967787 | 0.01859628 | 1.456194
81.62613 | 9.7381 | 10.45948 | 6.026132 | -0.7213758 | 2.959989 | 0.01856869 | 1.454786
81.63613 | 9.7249 | 10.44971 | 6.025576 | -0.7248086 | 2.952212 | 0.01854109 | 1.45338
81.64613 | 9.7149 | 10.43997 | 6.025018 | -0.7250687 | 2.944462 | 0.01851352 | 1.451976
81.65613 | 9.7002 | 10.43026 | 6.024456 | -0.730056 | 2.936739 | 0.01848597 | 1.450575
81.66613 | 9.6858 | 10.42057 | 6.023893 | -0.7347704 | 2.929043 | 0.01845845 | 1.449177
81.67612 | 9.6719 | 10.41092 | 6.023326 | -0.7390212 | 2.921381 | 0.01843098 | 1.447782
81.68612 | 9.6614 | 10.40129 | 6.022757 | -0.7398896 | 2.913739 | 0.01840351 | 1.446389
81.69612 | 9.6465 | 10.39168 | 6.022185 | -0.7451848 | 2.906124 | 0.01837607 | 1.444999
81.70612 | 9.6328 | 10.38211 | 6.021611 | -0.7493065 | 2.898536 | 0.01834865 | 1.443611
81.71612 | 9.6229 | 10.37256 | 6.021033 | -0.7496553 | 2.890974 | 0.01832127 | 1.442227
81.72612 | 9.6128 | 10.36303 | 6.020453 | -0.7502308 | 2.883439 | 0.01829391 | 1.440844
81.73611 | 9.6065 | 10.35354 | 6.019871 | -0.7470419 | 2.875938 | 0.01826661 | 1.439466
81.74611 | 9.5905 | 10.34407 | 6.019286 | -0.7535703 | 2.868456 | 0.01823931 | 1.438089
81.75611 | 9.5838 | 10.33463 | 6.018698 | -0.7508252 | 2.861 | 0.01821205 | 1.436715
81.76611 | 9.5774 | 10.32521 | 6.018107 | -0.7478066 | 2.853571 | 0.01818482 | 1.435343
81.77611 | 9.5674 | 10.31581 | 6.017514 | -0.748414 | 2.846167 | 0.01815762 | 1.433974
81.7861 | 9.5617 | 10.30646 | 6.016919 | -0.7447577 | 2.838798 | 0.01813047 | 1.43261
81.7961 | 9.5488 | 10.29712 | 6.016321 | -0.7483169 | 2.831446 | 0.01810334 | 1.431246
81.8061 | 9.5443 | 10.2878 | 6.01572 | -0.7435035 | 2.824121 | 0.01807624 | 1.429886
81.8161 | 9.5293 | 10.27851 | 6.015117 | -0.7492148 | 2.816821 | 0.01804918 | 1.428527
81.8261 | 9.5255 | 10.26925 | 6.014511 | -0.7437534 | 2.809548 | 0.01802215 | 1.427172
81.8361 | 9.5142 | 10.26002 | 6.013903 | -0.7458166 | 2.802299 | 0.01799516 | 1.425819
81.84609 | 9.5081 | 10.25082 | 6.013293 | -0.7427156 | 2.795084 | 0.01796823 | 1.424471
81.85609 | 9.5029 | 10.24163 | 6.01268 | -0.7387307 | 2.787887 | 0.01794131 | 1.423123
81.86609 | 9.4966 | 10.23247 | 6.012064 | -0.7358716 | 2.780715 | 0.01791443 | 1.421779
81.87609 | 9.4852 | 10.22334 | 6.011446 | -0.7381383 | 2.773568 | 0.01788759 | 1.420437
81.88609 | 9.4745 | 10.21423 | 6.010825 | -0.7397301 | 2.766447 | 0.01786079 | 1.419098
81.89608 | 9.4627 | 10.20516 | 6.010203 | -0.7424566 | 2.759358 | 0.01783405 | 1.417762
81.90608 | 9.4544 | 10.1961 | 6.009577 | -0.7416993 | 2.752286 | 0.01780733 | 1.416429
81.91608 | 9.4434 | 10.18707 | 6.008949 | -0.7436676 | 2.74524 | 0.01778065 | 1.415098
81.92608 | 9.4332 | 10.17806 | 6.008319 | -0.7448604 | 2.738218 | 0.01775402 | 1.413769
81.93608 | 9.423 | 10.16908 | 6.007686 | -0.7460788 | 2.731221 | 0.01772742 | 1.412444
81.94608 | 9.4133 | 10.16012 | 6.007051 | -0.7468226 | 2.72425 | 0.01770086 | 1.411121
81.95607 | 9.401 | 10.1512 | 6.006415 | -0.7502001 | 2.717309 | 0.01767438 | 1.409802
81.96607 | 9.3907 | 10.14229 | 6.005775 | -0.7515935 | 2.710386 | 0.01764791 | 1.408485
81.97607 | 9.3777 | 10.13341 | 6.005133 | -0.7557122 | 2.703488 | 0.01762148 | 1.40717
81.98607 | 9.3677 | 10.12456 | 6.004489 | -0.7568554 | 2.696613 | 0.0175951 | 1.405858
81.99607 | 9.3538 | 10.11572 | 6.003842 | -0.7619236 | 2.689764 | 0.01756877 | 1.404549
82.00606 | 9.3423 | 10.10692 | 6.003194 | -0.764625 | 2.682944 | 0.0175425 | 1.403244
82.01606 | 9.3316 | 10.09814 | 6.002543 | -0.7665426 | 2.676143 | 0.01751626 | 1.40194
82.02606 | 9.3189 | 10.08938 | 6.00189 | -0.7704843 | 2.669365 | 0.01749006 | 1.40064
82.03606 | 9.3117 | 10.08065 | 6.001234 | -0.768951 | 2.662611 | 0.01746391 | 1.399342
82.04606 | 9.2964 | 10.07194 | 6.000577 | -0.7755416 | 2.655881 | 0.01743781 | 1.398046
82.05606 | 9.288 | 10.06326 | 5.999917 | -0.775257 | 2.649175 | 0.01741175 | 1.396754
82.06605 | 9.277 | 10.0546 | 5.999255 | -0.7776048 | 2.642498 | 0.01738577 | 1.395465
82.07605 | 9.2699 | 10.04597 | 5.998591 | -0.7760689 | 2.63584 | 0.01735981 | 1.394178
82.08605 | 9.2626 | 10.03736 | 5.997925 | -0.7747567 | 2.629204 | 0.0173339 | 1.392894
82.09605 | 9.2536 | 10.02877 | 5.997256 | -0.7751687 | 2.622592 | 0.01730805 | 1.391613
82.10605 | 9.2407 | 10.0202 | 5.996586 | -0.7795048 | 2.616003 | 0.01728224 | 1.390334
82.11604 | 9.2319 | 10.01167 | 5.995914 | -0.7797733 | 2.609443 | 0.0172565 | 1.38906
82.12604 | 9.2221 | 10.00316 | 5.995239 | -0.7810572 | 2.602901 | 0.0172308 | 1.387787
82.13604 | 9.2118 | 9.994665 | 5.994562 | -0.7828649 | 2.596381 | 0.01720514 | 1.386517
82.14604 | 9.2065 | 9.986196 | 5.993883 | -0.7796962 | 2.589884 | 0.01717954 | 1.385249
82.15604 | 9.1994 | 9.977752 | 5.993202 | -0.7783515 | 2.583411 | 0.01715398 | 1.383985
82.16604 | 9.1892 | 9.96933 | 5.992519 | -0.7801304 | 2.576959 | 0.01712849 | 1.382723
82.17603 | 9.1848 | 9.960941 | 5.991835 | -0.7761409 | 2.570537 | 0.01710306 | 1.381465
82.18603 | 9.1803 | 9.952567 | 5.991148 | -0.7722668 | 2.564132 | 0.01707767 | 1.380209
82.19603 | 9.1715 | 9.944216 | 5.990459 | -0.7727162 | 2.557749 | 0.01705233 | 1.378956
82.20603 | 9.1642 | 9.935889 | 5.989768 | -0.7716889 | 2.551388 | 0.01702704 | 1.377705
82.21603 | 9.154 | 9.927585 | 5.989076 | -0.7735848 | 2.545049 | 0.01700181 | 1.376458
82.22602 | 9.1488 | 9.919313 | 5.988382 | -0.7705131 | 2.538741 | 0.01697666 | 1.375214
82.23602 | 9.1417 | 9.911055 | 5.987685 | -0.7693554 | 2.532446 | 0.01695154 | 1.373972
82.24602 | 9.1349 | 9.902821 | 5.986987 | -0.7679209 | 2.526175 | 0.01692647 | 1.372733
82.25602 | 9.1319 | 9.894609 | 5.986286 | -0.7627094 | 2.519925 | 0.01690146 | 1.371497
82.26602 | 9.1283 | 9.886421 | 5.985584 | -0.758121 | 2.513697 | 0.01687651 | 1.370263
82.27602 | 9.1272 | 9.878255 | 5.98488 | -0.7510553 | 2.507491 | 0.01685161 | 1.369032
82.28601 | 9.1211 | 9.87012 | 5.984175 | -0.7490198 | 2.501312 | 0.0168268 | 1.367806
82.29601 | 9.1112 | 9.862 | 5.983468 | -0.7507998 | 2.49515 | 0.01680201 | 1.366581
82.30601 | 9.1038 | 9.853903 | 5.982758 | -0.7501028 | 2.489009 | 0.01677729 | 1.365358
82.31601 | 9.1003 | 9.845828 | 5.982047 | -0.7455279 | 2.482889 | 0.01675262 | 1.364139
82.32601 | 9.0944 | 9.837776 | 5.981334 | -0.7433757 | 2.476791 | 0.01672801 | 1.362922
82.336 | 9.0897 | 9.829755 | 5.98062 | -0.7400553 | 2.470722 | 0.01670348 | 1.36171
82.346 | 9.0894 | 9.821748 | 5.979904 | -0.7323482 | 2.464666 | 0.01667899 | 1.360499
82.356 | 9.0826 | 9.813764 | 5.979186 | -0.7311636 | 2.458632 | 0.01665455 | 1.359291
82.366 | 9.0785 | 9.805801 | 5.978466 | -0.727301 | 2.452619 | 0.01663018 | 1.358085
82.376 | 9.0717 | 9.797861 | 5.977745 | -0.7261606 | 2.446627 | 0.01660586 | 1.356882
82.386 | 9.0609 | 9.789943 | 5.977022 | -0.7290429 | 2.440656 | 0.0165816 | 1.355683
82.39599 | 9.0624 | 9.782054 | 5.976298 | -0.7196536 | 2.434711 | 0.01655743 | 1.354486
82.40599 | 9.0497 | 9.77418 | 5.975572 | -0.7244804 | 2.428783 | 0.01653329 | 1.353292
82.41599 | 9.044 | 9.766329 | 5.974845 | -0.7223286 | 2.422874 | 0.01650922 | 1.3521
82.42599 | 9.0427 | 9.758498 | 5.974115 | -0.7157985 | 2.416986 | 0.0164852 | 1.350912
82.43599 | 9.0313 | 9.75069 | 5.973384 | -0.7193895 | 2.411118 | 0.01646125 | 1.349726
82.44598 | 9.0215 | 9.742912 | 5.972653 | -0.7214122 | 2.405278 | 0.01643738 | 1.348544
82.45598 | 9.0187 | 9.735148 | 5.971919 | -0.7164475 | 2.399452 | 0.01641355 | 1.347364
82.46598 | 9.014 | 9.727404 | 5.971184 | -0.7134044 | 2.393645 | 0.01638978 | 1.346186
82.47598 | 9.0084 | 9.719683 | 5.970447 | -0.711283 | 2.387859 | 0.01636607 | 1.345011
82.48598 | 8.9939 | 9.711983 | 5.969709 | -0.718083 | 2.382094 | 0.01634242 | 1.343838
82.49598 | 8.9864 | 9.704304 | 5.968969 | -0.7179044 | 2.376348 | 0.01631883 | 1.342669
82.50597 | 8.9779 | 9.696655 | 5.968228 | -0.7187545 | 2.370628 | 0.01629533 | 1.341503
82.51597 | 8.9718 | 9.689019 | 5.967486 | -0.7172185 | 2.364922 | 0.01627187 | 1.340339
82.52597 | 8.964 | 9.681404 | 5.966742 | -0.7174039 | 2.359236 | 0.01624847 | 1.339177
82.53597 | 8.9512 | 9.673811 | 5.965997 | -0.7226106 | 2.35357 | 0.01622514 | 1.338018
82.54597 | 8.9522 | 9.666238 | 5.96525 | -0.7140381 | 2.347924 | 0.01620187 | 1.336862
82.55596 | 8.9456 | 9.658695 | 5.964503 | -0.7130946 | 2.342302 | 0.01617868 | 1.33571
82.56596 | 8.9345 | 9.651164 | 5.963754 | -0.7166642 | 2.336695 | 0.01615553 | 1.334559
82.57596 | 8.9238 | 9.643654 | 5.963004 | -0.7198544 | 2.331107 | 0.01613245 | 1.333411
82.58596 | 8.9104 | 9.636166 | 5.962252 | -0.7257659 | 2.325539 | 0.01610943 | 1.332265
82.59596 | 8.9086 | 9.628698 | 5.961499 | -0.7200978 | 2.31999 | 0.01608648 | 1.331122
82.60596 | 8.9008 | 9.621251 | 5.960745 | -0.7204506 | 2.31446 | 0.01606358 | 1.329982
82.61595 | 8.895 | 9.613831 | 5.959991 | -0.7188308 | 2.308954 | 0.01604078 | 1.328845
82.62595 | 8.8889 | 9.606425 | 5.959234 | -0.7175248 | 2.303463 | 0.01601801 | 1.32771
82.63595 | 8.8847 | 9.599039 | 5.958477 | -0.7143389 | 2.29799 | 0.01599531 | 1.326577
82.64595 | 8.8774 | 9.591674 | 5.957718 | -0.7142736 | 2.292536 | 0.01597268 | 1.325446
82.65595 | 8.8693 | 9.584328 | 5.956958 | -0.7150285 | 2.287102 | 0.01595011 | 1.324319
82.66594 | 8.8635 | 9.577013 | 5.956198 | -0.7135128 | 2.281693 | 0.01592762 | 1.323194
82.67594 | 8.8588 | 9.569708 | 5.955436 | -0.7109082 | 2.276295 | 0.01590518 | 1.322072
82.68594 | 8.8584 | 9.562424 | 5.954673 | -0.7040237 | 2.270917 | 0.0158828 | 1.320951
82.69594 | 8.8509 | 9.555159 | 5.953909 | -0.7042591 | 2.265557 | 0.01586048 | 1.319833
82.70594 | 8.8445 | 9.547915 | 5.953144 | -0.7034146 | 2.260215 | 0.01583823 | 1.318718
82.71594 | 8.8451 | 9.54069 | 5.952378 | -0.6955899 | 2.254892 | 0.01581605 | 1.317604
82.72593 | 8.8433 | 9.533492 | 5.951612 | -0.690192 | 2.249592 | 0.01579395 | 1.316495
82.73593 | 8.8422 | 9.526307 | 5.950844 | -0.6841069 | 2.244305 | 0.01577189 | 1.315386
82.74593 | 8.8389 | 9.519141 | 5.950075 | -0.6802415 | 2.239037 | 0.0157499 | 1.31428
82.75593 | 8.8348 | 9.511996 | 5.949305 | -0.6771957 | 2.233786 | 0.01572798 | 1.313176
82.76593 | 8.837 | 9.504867 | 5.948535 | -0.6678674 | 2.228552 | 0.01570611 | 1.312074
82.77592 | 8.8369 | 9.497769 | 5.947764 | -0.6608689 | 2.223345 | 0.01568434 | 1.310976
82.78592 | 8.8291 | 9.490681 | 5.946992 | -0.6615814 | 2.218148 | 0.01566261 | 1.309879
82.79592 | 8.8284 | 9.483613 | 5.946219 | -0.6552131 | 2.21297 | 0.01564094 | 1.308784
82.80592 | 8.8292 | 9.476564 | 5.945445 | -0.6473641 | 2.207809 | 0.01561934 | 1.307691
82.81592 | 8.8311 | 9.469534 | 5.94467 | -0.6384344 | 2.202666 | 0.0155978 | 1.306601
82.82592 | 8.827 | 9.462524 | 5.943895 | -0.6355236 | 2.197541 | 0.01557633 | 1.305512
82.83591 | 8.8276 | 9.455539 | 5.943119 | -0.6279386 | 2.192437 | 0.01555494 | 1.304427
82.84591 | 8.8231 | 9.448566 | 5.942343 | -0.6254659 | 2.187347 | 0.0155336 | 1.303343
82.85591 | 8.8209 | 9.441612 | 5.941565 | -0.6207119 | 2.182274 | 0.01551232 | 1.30226
82.86591 | 8.8241 | 9.434677 | 5.940787 | -0.6105768 | 2.177218 | 0.0154911 | 1.30118
82.87591 | 8.817 | 9.42776 | 5.940008 | -0.6107601 | 2.17218 | 0.01546995 | 1.300102
82.8859 | 8.8144 | 9.42087 | 5.93923 | -0.6064704 | 2.167165 | 0.01544889 | 1.299027
82.8959 | 8.8124 | 9.413991 | 5.93845 | -0.6015911 | 2.162161 | 0.01542786 | 1.297953
82.9059 | 8.8089 | 9.407129 | 5.937669 | -0.5982289 | 2.157172 | 0.01540691 | 1.29688
82.9159 | 8.8051 | 9.400287 | 5.936888 | -0.5951866 | 2.152202 | 0.01538602 | 1.29581
82.9259 | 8.8006 | 9.393464 | 5.936107 | -0.5928638 | 2.147251 | 0.01536519 | 1.294741
82.9359 | 8.7968 | 9.386658 | 5.935325 | -0.5898578 | 2.142314 | 0.01534442 | 1.293674
82.94589 | 8.793 | 9.379875 | 5.934543 | -0.5868754 | 2.137398 | 0.01532374 | 1.29261
82.95589 | 8.7894 | 9.373106 | 5.93376 | -0.5837059 | 2.132496 | 0.0153031 | 1.291547
82.96589 | 8.7828 | 9.366354 | 5.932977 | -0.5835544 | 2.12761 | 0.01528253 | 1.290485
82.97589 | 8.7763 | 9.359621 | 5.932193 | -0.5833207 | 2.12274 | 0.01526202 | 1.289425
82.98589 | 8.7722 | 9.352906 | 5.931409 | -0.5807063 | 2.117888 | 0.01524157 | 1.288367
82.99588 | 8.7644 | 9.346215 | 5.930625 | -0.5818147 | 2.113057 | 0.01522121 | 1.287312
83.00588 | 8.758 | 9.339535 | 5.929841 | -0.5815345 | 2.108236 | 0.01520089 | 1.286257
83.01588 | 8.7504 | 9.332872 | 5.929056 | -0.5824718 | 2.103433 | 0.01518064 | 1.285203
83.02588 | 8.7499 | 9.326227 | 5.92827 | -0.5763268 | 2.098645 | 0.01516044 | 1.284151
83.03588 | 8.742 | 9.319599 | 5.927485 | -0.5775991 | 2.093874 | 0.01514031 | 1.2831
83.04588 | 8.7367 | 9.312989 | 5.926699 | -0.5762891 | 2.089119 | 0.01512024 | 1.282051
83.05587 | 8.7305 | 9.306401 | 5.925914 | -0.5759013 | 2.084383 | 0.01510026 | 1.281005
83.06587 | 8.7253 | 9.299827 | 5.925127 | -0.5745269 | 2.079661 | 0.01508032 | 1.279958
83.07587 | 8.7177 | 9.293268 | 5.924341 | -0.5755684 | 2.074954 | 0.01506043 | 1.278913
83.08587 | 8.7118 | 9.286727 | 5.923555 | -0.5749271 | 2.070263 | 0.01504061 | 1.277869
83.09587 | 8.7055 | 9.280201 | 5.922768 | -0.5747013 | 2.065586 | 0.01502086 | 1.276827
83.10586 | 8.7033 | 9.273702 | 5.921982 | -0.5704016 | 2.060932 | 0.01500118 | 1.275786
83.11586 | 8.7005 | 9.267211 | 5.921196 | -0.5667109 | 2.056288 | 0.01498155 | 1.274746
83.12586 | 8.6953 | 9.260737 | 5.920409 | -0.5654371 | 2.051659 | 0.01496197 | 1.273707
83.13586 | 8.69 | 9.25428 | 5.919622 | -0.56428 | 2.047046 | 0.01494246 | 1.272669
83.14586 | 8.6844 | 9.24784 | 5.918836 | -0.5634395 | 2.042449 | 0.01492301 | 1.271632
83.15586 | 8.6778 | 9.241416 | 5.918049 | -0.5636156 | 2.037867 | 0.01490361 | 1.270596
83.16585 | 8.6716 | 9.235014 | 5.917263 | -0.5634143 | 2.033304 | 0.0148843 | 1.269562
83.17585 | 8.6681 | 9.228623 | 5.916477 | -0.5605232 | 2.028753 | 0.01486503 | 1.268528
83.18585 | 8.6674 | 9.222248 | 5.915691 | -0.5548482 | 2.024217 | 0.01484582 | 1.267495
83.19585 | 8.6592 | 9.21589 | 5.914904 | -0.5566898 | 2.019696 | 0.01482667 | 1.266463
83.20585 | 8.6566 | 9.209547 | 5.914119 | -0.5529473 | 2.01519 | 0.01480757 | 1.265431
83.21584 | 8.6537 | 9.203227 | 5.913334 | -0.5495269 | 2.010704 | 0.01478856 | 1.264401
83.22584 | 8.6522 | 9.196917 | 5.912548 | -0.5447165 | 2.006228 | 0.01476958 | 1.263371
83.23584 | 8.6533 | 9.190622 | 5.911763 | -0.5373221 | 2.001767 | 0.01475067 | 1.262341
83.24584 | 8.645 | 9.184343 | 5.910978 | -0.5393434 | 1.997321 | 0.01473181 | 1.261312
83.25584 | 8.642 | 9.17808 | 5.910193 | -0.5360805 | 1.99289 | 0.01471301 | 1.260284
83.26584 | 8.6355 | 9.171833 | 5.909409 | -0.5363331 | 1.988474 | 0.01469426 | 1.259256
83.27583 | 8.6309 | 9.165608 | 5.908626 | -0.5347077 | 1.984077 | 0.0146756 | 1.25823
83.28583 | 8.6308 | 9.159392 | 5.907842 | -0.5285916 | 1.979689 | 0.01465697 | 1.257203
83.29583 | 8.6305 | 9.153191 | 5.907059 | -0.5226907 | 1.975317 | 0.01463839 | 1.256176
83.30583 | 8.6248 | 9.147005 | 5.906277 | -0.5222054 | 1.970959 | 0.01461988 | 1.25515
83.31583 | 8.6208 | 9.140835 | 5.905495 | -0.5200353 | 1.966615 | 0.01460142 | 1.254124
83.32582 | 8.6222 | 9.134687 | 5.904714 | -0.5124873 | 1.962291 | 0.01458303 | 1.253099
83.33582 | 8.621 | 9.128548 | 5.903933 | -0.5075476 | 1.957977 | 0.01456469 | 1.252074
83.34582 | 8.6134 | 9.122423 | 5.903152 | -0.5090227 | 1.953676 | 0.01454639 | 1.251048
83.35582 | 8.6106 | 9.116313 | 5.902372 | -0.5057131 | 1.94939 | 0.01452815 | 1.250023
83.36582 | 8.6059 | 9.110218 | 5.901593 | -0.5043182 | 1.945118 | 0.01450997 | 1.248998
83.37582 | 8.6058 | 9.104138 | 5.900814 | -0.4983381 | 1.94086 | 0.01449184 | 1.247972
83.38581 | 8.6021 | 9.098079 | 5.900037 | -0.4959788 | 1.93662 | 0.01447378 | 1.246948
83.39581 | 8.5984 | 9.092027 | 5.899259 | -0.4936273 | 1.932389 | 0.01445576 | 1.245923
83.40581 | 8.5985 | 9.085992 | 5.898483 | -0.487492 | 1.928174 | 0.01443779 | 1.244897
83.41581 | 8.5911 | 9.07997 | 5.897707 | -0.4888696 | 1.923972 | 0.01441987 | 1.243871
83.42581 | 8.5868 | 9.073963 | 5.896932 | -0.4871632 | 1.919784 | 0.01440201 | 1.242845
83.4358 | 8.5843 | 9.067976 | 5.896159 | -0.483676 | 1.915614 | 0.01438421 | 1.24182
83.4458 | 8.5808 | 9.061997 | 5.895385 | -0.4811973 | 1.911453 | 0.01436645 | 1.240793
83.4558 | 8.5736 | 9.056033 | 5.894613 | -0.4824331 | 1.907306 | 0.01434874 | 1.239766
83.4658 | 8.5728 | 9.050083 | 5.893841 | -0.4772826 | 1.903172 | 0.01433108 | 1.238738
83.4758 | 8.5707 | 9.044146 | 5.89307 | -0.4734463 | 1.899052 | 0.01431347 | 1.23771
83.4858 | 8.5688 | 9.038224 | 5.892301 | -0.469424 | 1.894946 | 0.01429591 | 1.236682
83.49579 | 8.5637 | 9.032322 | 5.891533 | -0.4686217 | 1.890857 | 0.01427842 | 1.235654
83.50579 | 8.5587 | 9.026427 | 5.890765 | -0.4677268 | 1.886777 | 0.01426096 | 1.234624
83.51579 | 8.5574 | 9.020546 | 5.889998 | -0.4631461 | 1.882711 | 0.01424355 | 1.233593
83.52579 | 8.5528 | 9.014679 | 5.889233 | -0.461879 | 1.878658 | 0.01422619 | 1.232562
83.53579 | 8.5512 | 9.008825 | 5.888468 | -0.4576254 | 1.874618 | 0.01420887 | 1.23153
83.54578 | 8.5455 | 9.002991 | 5.887706 | -0.4574906 | 1.870596 | 0.01419162 | 1.230498
83.55578 | 8.5426 | 8.997164 | 5.886944 | -0.4545639 | 1.866582 | 0.0141744 | 1.229464
83.56578 | 8.5371 | 8.991351 | 5.886183 | -0.4542506 | 1.862582 | 0.01415723 | 1.228429
83.57578 | 8.5376 | 8.98555 | 5.885423 | -0.4479505 | 1.858594 | 0.0141401 | 1.227393
83.58578 | 8.5374 | 8.979764 | 5.884664 | -0.4423638 | 1.85462 | 0.01412302 | 1.226356
83.59578 | 8.5318 | 8.97399 | 5.883907 | -0.44219 | 1.850658 | 0.01410598 | 1.225318
83.60577 | 8.5289 | 8.968235 | 5.883152 | -0.4393353 | 1.846714 | 0.01408901 | 1.224281
83.61577 | 8.5251 | 8.962488 | 5.882398 | -0.4373877 | 1.842778 | 0.01407206 | 1.22324
83.62577 | 8.5295 | 8.956753 | 5.881645 | -0.427253 | 1.838855 | 0.01405516 | 1.222199
83.63577 | 8.5221 | 8.951031 | 5.880893 | -0.4289311 | 1.834944 | 0.0140383 | 1.221156
83.64577 | 8.5187 | 8.945322 | 5.880143 | -0.4266218 | 1.831046 | 0.01402149 | 1.220111
83.65576 | 8.5188 | 8.939631 | 5.879395 | -0.4208308 | 1.827165 | 0.01400473 | 1.219066
83.66576 | 8.5213 | 8.933947 | 5.878647 | -0.4126474 | 1.823292 | 0.013988 | 1.21802
83.67576 | 8.5192 | 8.928276 | 5.877902 | -0.4090763 | 1.819432 | 0.01397131 | 1.216971
83.68576 | 8.5152 | 8.922618 | 5.877157 | -0.4074177 | 1.815585 | 0.01395467 | 1.215921
83.69576 | 8.5129 | 8.916971 | 5.876415 | -0.4040713 | 1.81175 | 0.01393806 | 1.214869
83.70576 | 8.5173 | 8.911338 | 5.875674 | -0.3940377 | 1.807927 | 0.01392149 | 1.213816
83.71575 | 8.5162 | 8.905722 | 5.874935 | -0.3895218 | 1.80412 | 0.01390499 | 1.212762
83.72575 | 8.5171 | 8.900113 | 5.874198 | -0.3830126 | 1.800322 | 0.0138885 | 1.211705
83.73575 | 8.5175 | 8.894515 | 5.873462 | -0.3770155 | 1.796535 | 0.01387205 | 1.210646
83.74575 | 8.5128 | 8.88893 | 5.872728 | -0.3761304 | 1.792761 | 0.01385565 | 1.209586
83.75575 | 8.5138 | 8.883358 | 5.871995 | -0.3695575 | 1.789 | 0.01383928 | 1.208523
83.76574 | 8.5175 | 8.877802 | 5.871266 | -0.3603018 | 1.785253 | 0.01382296 | 1.20746
83.77574 | 8.5186 | 8.872253 | 5.870537 | -0.3536528 | 1.781515 | 0.01380666 | 1.206394
83.78574 | 8.5155 | 8.866716 | 5.86981 | -0.3512155 | 1.77779 | 0.01379041 | 1.205325
83.79574 | 8.5181 | 8.86119 | 5.869086 | -0.34309 | 1.774076 | 0.01377418 | 1.204255
83.80574 | 8.5203 | 8.855676 | 5.868363 | -0.3353763 | 1.770374 | 0.013758 | 1.203182
83.81574 | 8.522 | 8.850174 | 5.867642 | -0.3281743 | 1.766683 | 0.01374185 | 1.202107
83.82573 | 8.5212 | 8.844689 | 5.866924 | -0.3234892 | 1.763008 | 0.01372575 | 1.201031
83.83573 | 8.5126 | 8.83921 | 5.866207 | -0.3266101 | 1.759342 | 0.01370967 | 1.199952
83.84573 | 8.5182 | 8.833743 | 5.865492 | -0.3155428 | 1.755686 | 0.01369362 | 1.19887
83.85573 | 8.5226 | 8.828287 | 5.86478 | -0.3056868 | 1.752043 | 0.0136776 | 1.197786
83.86573 | 8.5233 | 8.822842 | 5.864069 | -0.299542 | 1.748411 | 0.01366162 | 1.1967
83.87572 | 8.52 | 8.817414 | 5.863362 | -0.2974139 | 1.744794 | 0.01364569 | 1.195612
83.88572 | 8.5193 | 8.811992 | 5.862656 | -0.2926918 | 1.741185 | 0.01362977 | 1.194521
83.89572 | 8.5208 | 8.806581 | 5.861952 | -0.2857806 | 1.737588 | 0.01361388 | 1.193427
83.90572 | 8.5167 | 8.801181 | 5.861251 | -0.2844807 | 1.734002 | 0.01359803 | 1.19233
83.91572 | 8.5157 | 8.795792 | 5.860552 | -0.280092 | 1.730427 | 0.0135822 | 1.191231
83.92572 | 8.5164 | 8.790414 | 5.859855 | -0.2740142 | 1.726864 | 0.01356641 | 1.190129
83.93571 | 8.5179 | 8.785053 | 5.859161 | -0.2671528 | 1.723315 | 0.01355066 | 1.189026
83.94571 | 8.522 | 8.779697 | 5.858469 | -0.2576969 | 1.719774 | 0.01353492 | 1.187918
83.95571 | 8.5124 | 8.774352 | 5.85778 | -0.2619517 | 1.716245 | 0.01351921 | 1.186808
83.96571 | 8.5094 | 8.769017 | 5.857093 | -0.2596174 | 1.712726 | 0.01350353 | 1.185695
83.97571 | 8.5033 | 8.763694 | 5.856408 | -0.260394 | 1.709218 | 0.01348788 | 1.184579
83.9857 | 8.4985 | 8.758386 | 5.855727 | -0.2598862 | 1.705725 | 0.01347226 | 1.183461
83.9957 | 8.4987 | 8.753084 | 5.855048 | -0.2543839 | 1.70224 | 0.01345667 | 1.18234
84.0057 | 8.4926 | 8.747792 | 5.854371 | -0.2551924 | 1.698765 | 0.01344109 | 1.181215
84.0157 | 8.4929 | 8.742512 | 5.853697 | -0.2496115 | 1.695302 | 0.01342554 | 1.180087
84.0257 | 8.4905 | 8.737241 | 5.853026 | -0.2467411 | 1.691849 | 0.01341002 | 1.178956
84.0357 | 8.485 | 8.731981 | 5.852358 | -0.246981 | 1.688407 | 0.01339452 | 1.177822
84.04569 | 8.4853 | 8.726737 | 5.851693 | -0.2414366 | 1.684979 | 0.01337906 | 1.176686
84.05569 | 8.4841 | 8.721497 | 5.85103 | -0.2373973 | 1.681559 | 0.01336361 | 1.175545
84.06569 | 8.4767 | 8.716268 | 5.85037 | -0.2395684 | 1.678149 | 0.01334818 | 1.174402
84.07569 | 8.4754 | 8.71105 | 5.849713 | -0.2356498 | 1.67475 | 0.01333277 | 1.173255
84.08569 | 8.4749 | 8.705841 | 5.849058 | -0.2309414 | 1.671361 | 0.01331739 | 1.172104
84.09568 | 8.4727 | 8.700648 | 5.848408 | -0.2279484 | 1.667987 | 0.01330204 | 1.170952
84.10568 | 8.4744 | 8.69546 | 5.847759 | -0.2210601 | 1.664619 | 0.0132867 | 1.169795
84.11568 | 8.48 | 8.690282 | 5.847114 | -0.2102822 | 1.661262 | 0.01327138 | 1.168634
84.12568 | 8.4742 | 8.685114 | 5.846472 | -0.2109144 | 1.657916 | 0.01325608 | 1.167471
84.13568 | 8.4758 | 8.679957 | 5.845833 | -0.2041567 | 1.65458 | 0.0132408 | 1.166303
84.14568 | 8.4708 | 8.674809 | 5.845197 | -0.2040088 | 1.651254 | 0.01322554 | 1.165132
84.15567 | 8.4717 | 8.669676 | 5.844565 | -0.1979761 | 1.647942 | 0.01321031 | 1.163959
84.16567 | 8.4728 | 8.664548 | 5.843936 | -0.1917482 | 1.644636 | 0.01319509 | 1.162781
84.17567 | 8.4744 | 8.65943 | 5.843309 | -0.1850303 | 1.641342 | 0.01317988 | 1.1616
84.18567 | 8.4797 | 8.654322 | 5.842686 | -0.1746222 | 1.638057 | 0.01316469 | 1.160414
84.19567 | 8.4792 | 8.649224 | 5.842067 | -0.1700239 | 1.634782 | 0.01314952 | 1.159225
84.20566 | 8.4772 | 8.64414 | 5.841451 | -0.1669404 | 1.631521 | 0.01313438 | 1.158034
84.21566 | 8.4731 | 8.639062 | 5.840838 | -0.1659618 | 1.628267 | 0.01311923 | 1.156838
84.22566 | 8.4679 | 8.633993 | 5.840229 | -0.1660927 | 1.625022 | 0.01310411 | 1.155638
84.23566 | 8.4735 | 8.628934 | 5.839623 | -0.1554336 | 1.621788 | 0.013089 | 1.154434
84.24566 | 8.4726 | 8.623884 | 5.839021 | -0.151284 | 1.618564 | 0.0130739 | 1.153226
84.25566 | 8.4728 | 8.618844 | 5.838422 | -0.1460441 | 1.615349 | 0.01305882 | 1.152015
84.26565 | 8.4754 | 8.613819 | 5.837827 | -0.1384189 | 1.612148 | 0.01304377 | 1.1508
84.27565 | 8.4777 | 8.608798 | 5.837235 | -0.1310983 | 1.608953 | 0.01302872 | 1.149581
84.28565 | 8.4761 | 8.603787 | 5.836648 | -0.1276874 | 1.605768 | 0.01301368 | 1.148358
84.29565 | 8.4768 | 8.598786 | 5.836063 | -0.1219859 | 1.602593 | 0.01299865 | 1.147131
84.30565 | 8.4767 | 8.593794 | 5.835483 | -0.1170939 | 1.599427 | 0.01298363 | 1.1459
84.31564 | 8.4747 | 8.588816 | 5.834907 | -0.1141163 | 1.596274 | 0.01296864 | 1.144666
84.32564 | 8.4782 | 8.583844 | 5.834334 | -0.1056435 | 1.593128 | 0.01295364 | 1.143428
84.33564 | 8.4777 | 8.57888 | 5.833765 | -0.1011802 | 1.589992 | 0.01293866 | 1.142185
84.34564 | 8.4762 | 8.573926 | 5.8332 | -0.0977263 | 1.586865 | 0.01292369 | 1.140938
84.35564 | 8.4836 | 8.568982 | 5.832639 | -0.08538185 | 1.583747 | 0.01290872 | 1.139687
84.36564 | 8.487 | 8.564047 | 5.832082 | -0.0770467 | 1.580639 | 0.01289377 | 1.138432
84.37563 | 8.4919 | 8.559126 | 5.831529 | -0.06722605 | 1.577544 | 0.01287884 | 1.137174
84.38563 | 8.4931 | 8.55421 | 5.83098 | -0.06110988 | 1.574455 | 0.0128639 | 1.135911
84.39563 | 8.4999 | 8.549303 | 5.830435 | -0.04940306 | 1.571375 | 0.01284897 | 1.134643
84.40563 | 8.4953 | 8.544406 | 5.829895 | -0.04910577 | 1.568305 | 0.01283405 | 1.133372
84.41563 | 8.495 | 8.539518 | 5.829358 | -0.04451775 | 1.565244 | 0.01281914 | 1.132096
84.42562 | 8.5039 | 8.534644 | 5.828826 | -0.03074385 | 1.562195 | 0.01280425 | 1.130818
84.43562 | 8.5144 | 8.529774 | 5.828298 | -0.01537449 | 1.559153 | 0.01278935 | 1.129534
84.44562 | 8.52 | 8.524914 | 5.827775 | -0.004914496 | 1.556119 | 0.01277445 | 1.128246
84.45562 | 8.5213 | 8.520064 | 5.827255 | 0.00123605 | 1.553095 | 0.01275957 | 1.126954
84.46562 | 8.5279 | 8.515223 | 5.82674 | 0.01267725 | 1.55008 | 0.01274469 | 1.125658
84.47562 | 8.5297 | 8.510391 | 5.82623 | 0.01930906 | 1.547074 | 0.01272981 | 1.124357
84.48561 | 8.541 | 8.505573 | 5.825724 | 0.03542683 | 1.54408 | 0.01271495 | 1.123054
84.49561 | 8.5423 | 8.500761 | 5.825223 | 0.04153949 | 1.541093 | 0.01270009 | 1.121745
84.50561 | 8.5489 | 8.495956 | 5.824726 | 0.05294383 | 1.538114 | 0.01268523 | 1.120431
84.51561 | 8.5613 | 8.491162 | 5.824233 | 0.07013803 | 1.535144 | 0.01267037 | 1.119114
84.52561 | 8.5645 | 8.486377 | 5.823746 | 0.07812325 | 1.532183 | 0.01265551 | 1.117792
84.5356 | 8.5709 | 8.481605 | 5.823263 | 0.08929488 | 1.529234 | 0.01264067 | 1.116468
84.5456 | 8.5828 | 8.476839 | 5.822785 | 0.1059613 | 1.526291 | 0.01262582 | 1.115137
84.5556 | 8.5863 | 8.472081 | 5.822311 | 0.1142186 | 1.523356 | 0.01261098 | 1.113803
84.5656 | 8.597 | 8.467334 | 5.821842416 | 0.1296663 | 1.520431 | 0.01259613 | 1.112464
84.5756 | 8.5996 | 8.462595 | 5.821379 | 0.1370049 | 1.517514 | 0.01258129 | 1.111122
84.58559 | 8.6129 | 8.457871 | 5.82092 | 0.1550287 | 1.514609 | 0.01256646 | 1.109776
84.59559 | 8.6187 | 8.453152 | 5.820466 | 0.1655485 | 1.511709 | 0.01255163 | 1.108425
84.60559 | 8.632 | 8.448441 | 5.820017 | 0.1835587 | 1.508819 | 0.01253679 | 1.107069
84.61559 | 8.6402 | 8.44374 | 5.819573 | 0.1964596 | 1.505936 | 0.01252195 | 1.105709
84.62559 | 8.6509 | 8.439049 | 5.819134 | 0.2118511 | 1.503063 | 0.01250711 | 1.104345
84.63559 | 8.6653 | 8.434367 | 5.8187 | 0.2309332 | 1.500198 | 0.01249228 | 1.102977
84.64558 | 8.6715 | 8.429698 | 5.818272 | 0.2418018 | 1.497344 | 0.01247745 | 1.101605
84.65558 | 8.6786 | 8.425035 | 5.817848 | 0.2535647 | 1.494496 | 0.01246262 | 1.100228
84.66558 | 8.6825 | 8.420381 | 5.81743 | 0.2621188 | 1.491656 | 0.01244778 | 1.098847
84.67558 | 8.7013 | 8.415737 | 5.817017 | 0.2855632 | 1.488825 | 0.01243294 | 1.097462
84.68558 | 8.7073 | 8.411102 | 5.81661 | 0.2961979 | 1.486002 | 0.0124181 | 1.096073
84.69557 | 8.7197 | 8.406482 | 5.816208 | 0.3132179 | 1.483191 | 0.01240327 | 1.094681
84.70557 | 8.7307 | 8.401866 | 5.815811 | 0.3288335 | 1.480384 | 0.01238843 | 1.093283
84.71557 | 8.7355 | 8.39726 | 5.81542 | 0.3382398 | 1.477586 | 0.01237359 | 1.091881
84.72557 | 8.7431 | 8.392664 | 5.815034 | 0.3504362 | 1.474797 | 0.01235874 | 1.090474
84.73557 | 8.7501 | 8.388077 | 5.814653 | 0.3620232 | 1.472016 | 0.01234389 | 1.089064
84.74557 | 8.7606 | 8.3835 | 5.814279 | 0.3771005 | 1.469242 | 0.01232904 | 1.087649
84.75556 | 8.7661 | 8.378936 | 5.81391 | 0.387164 | 1.46648 | 0.0123142 | 1.086232
84.76556 | 8.78 | 8.374378 | 5.813547 | 0.4056217 | 1.463723 | 0.01229934 | 1.084809
84.77556 | 8.7863 | 8.36983 | 5.813189 | 0.4164704 | 1.460974 | 0.01228448 | 1.083382
84.78556 | 8.7869 | 8.365292 | 5.812837 | 0.4216085 | 1.458234 | 0.01226962 | 1.081951
84.79556 | 8.7933 | 8.360763 | 5.812491 | 0.4325374 | 1.455501 | 0.01225475 | 1.080516
84.80555 | 8.809 | 8.356249 | 5.812151 | 0.4527512 | 1.452779 | 0.0122399 | 1.079079
84.81555 | 8.8144 | 8.35174 | 5.811817 | 0.4626604 | 1.450062 | 0.01222502 | 1.077635
84.82555 | 8.8224 | 8.34724 | 5.811489 | 0.4751596 | 1.447353 | 0.01221015 | 1.076188
84.83555 | 8.8287 | 8.342751 | 5.811167 | 0.485949 | 1.444653 | 0.01219526 | 1.074737
84.84555 | 8.8353 | 8.338272 | 5.81085 | 0.4970283 | 1.44196 | 0.01218038 | 1.073281
84.85555 | 8.838 | 8.333802 | 5.81054 | 0.5041978 | 1.439275 | 0.01216549 | 1.071822
84.86554 | 8.8477 | 8.329347 | 5.810237 | 0.518353 | 1.4366 | 0.01215061 | 1.07036
84.87554 | 8.8545 | 8.324898 | 5.809939 | 0.5296025 | 1.43393 | 0.01213571 | 1.068893
84.88554 | 8.8643 | 8.320458 | 5.809647 | 0.5438418 | 1.431269 | 0.0121208 | 1.067421
84.89554 | 8.8644 | 8.316029 | 5.809362 | 0.548371 | 1.428615 | 0.01210589 | 1.065946
84.90554 | 8.8705 | 8.31161 | 5.809083 | 0.5588902 | 1.425968 | 0.01209098 | 1.064467
84.91553 | 8.8739 | 8.307206 | 5.808811 | 0.5666938 | 1.423333 | 0.01207608 | 1.062986
84.92553 | 8.8748 | 8.302808 | 5.808545 | 0.5719924 | 1.420702 | 0.01206115 | 1.061499
84.93553 | 8.8789 | 8.298418 | 5.808285 | 0.5804816 | 1.418078 | 0.01204622 | 1.060009
84.94553 | 8.8778 | 8.294041 | 5.808032 | 0.5837589 | 1.415463 | 0.01203129 | 1.058514
84.95553 | 8.8799 | 8.289673 | 5.807786 | 0.5902275 | 1.412854 | 0.01201635 | 1.057016
84.96553 | 8.883 | 8.285316 | 5.807546 | 0.5976838 | 1.410255 | 0.0120014 | 1.055514
84.97552 | 8.8752 | 8.280973 | 5.807313 | 0.5942273 | 1.407663 | 0.01198646 | 1.05401
84.98552 | 8.878 | 8.276636 | 5.807086 | 0.6013637 | 1.405077 | 0.01197151 | 1.052501
84.99552 | 8.8778 | 8.272311 | 5.806867 | 0.6054895 | 1.402499 | 0.01195654 | 1.050988
85.00552 | 8.8766 | 8.267995 | 5.806654 | 0.6086046 | 1.399929 | 0.01194157 | 1.049472
85.01552 | 8.8695 | 8.263691 | 5.806448 | 0.6058091 | 1.397365 | 0.0119266 | 1.047951
85.02551 | 8.8702 | 8.259402 | 5.806249 | 0.6107979 | 1.394812 | 0.01191163 | 1.046429
85.03551 | 8.8641 | 8.255119 | 5.806056 | 0.6089811 | 1.392264 | 0.01189665 | 1.044902
85.04551 | 8.8592 | 8.250847 | 5.805871 | 0.6083527 | 1.389723 | 0.01188166 | 1.043371
85.05551 | 8.8584 | 8.246585 | 5.805693 | 0.6118147 | 1.387188 | 0.01186666 | 1.041837
85.06551 | 8.8521 | 8.242335 | 5.805522 | 0.6097654 | 1.384662 | 0.01185166 | 1.040299
85.07551 | 8.8492 | 8.238095 | 5.805358 | 0.611105 | 1.382142 | 0.01183665 | 1.038758
85.0855 | 8.8474 | 8.233871 | 5.805202 | 0.6135293 | 1.379632 | 0.01182164 | 1.037215
85.0955 | 8.835 | 8.229653 | 5.805052 | 0.6053468 | 1.377127 | 0.01180662 | 1.035667
85.1055 | 8.8308 | 8.225447 | 5.80491 | 0.6053532 | 1.374629 | 0.01179159 | 1.034116
85.1155 | 8.8294 | 8.221252 | 5.804775 | 0.6081484 | 1.372138 | 0.01177656 | 1.032562
85.1255 | 8.8201 | 8.217067 | 5.804648 | 0.6030325 | 1.369654 | 0.01176152 | 1.031004
85.13549 | 8.8134 | 8.2129 | 5.804528 | 0.6005003 | 1.36718 | 0.01174649 | 1.029445
85.14549 | 8.812 | 8.208738 | 5.804416 | 0.6032617 | 1.36471 | 0.01173144 | 1.02788
85.15549 | 8.8004 | 8.204588 | 5.804311 | 0.5958117 | 1.362248 | 0.01171639 | 1.026313
85.16549 | 8.7868 | 8.200449 | 5.804214 | 0.5863509 | 1.359791 | 0.01170132 | 1.024743
85.17549 | 8.777 | 8.196323 | 5.804124 | 0.5806771 | 1.357343 | 0.01168625 | 1.023169
85.18549 | 8.7667 | 8.192208 | 5.804043 | 0.5744925 | 1.354901 | 0.01167118 | 1.021592
85.19548 | 8.7599 | 8.188107 | 5.803969 | 0.5717929 | 1.352468 | 0.01165612 | 1.020014
85.20548 | 8.7501 | 8.184015 | 5.803902 | 0.566085 | 1.35004 | 0.01164103 | 1.018432
85.21548 | 8.738 | 8.179935 | 5.803844 | 0.5580651 | 1.347619 | 0.01162594 | 1.016846
85.22548 | 8.7249 | 8.175867 | 5.803793 | 0.5490334 | 1.345204 | 0.01161085 | 1.015258
85.23548 | 8.7148 | 8.17181 | 5.803751 | 0.5429899 | 1.342797 | 0.01159575 | 1.013667
85.24547 | 8.7 | 8.16777 | 5.803716 | 0.5322296 | 1.340399 | 0.01158066 | 1.012074
85.25547 | 8.6824 | 8.163738 | 5.80369 | 0.5186621 | 1.338005 | 0.01156554 | 1.010477
85.26547 | 8.6737 | 8.159718 | 5.803672 | 0.5139824 | 1.335618 | 0.01155043 | 1.008878
85.27547 | 8.656 | 8.15571 | 5.803662 | 0.5002905 | 1.333237 | 0.01153531 | 1.007275
85.28547 | 8.6445 | 8.151714 | 5.80366 | 0.4927864 | 1.330863 | 0.01152018 | 1.00567
85.29547 | 8.6302 | 8.14773 | 5.803666 | 0.48247 | 1.328496 | 0.01150505 | 1.004063
85.30546 | 8.6228 | 8.143762 | 5.803681 | 0.479038 | 1.326137 | 0.01148993 | 1.002454
85.31546 | 8.6055 | 8.139803 | 5.803704 | 0.4656968 | 1.323783 | 0.01147479 | 1.000841
85.32546 | 8.5935 | 8.135857 | 5.803735 | 0.4576431 | 1.321436 | 0.01145965 | 0.9992261
85.33546 | 8.5813 | 8.131923 | 5.803776 | 0.4493767 | 1.319095 | 0.0114445 | 0.9976085
85.34546 | 8.5742 | 8.128002 | 5.803824 | 0.4461977 | 1.316761 | 0.01142935 | 0.9959883
85.35545 | 8.5567 | 8.124099 | 5.803881 | 0.4326014 | 1.314436 | 0.01141421 | 0.9943675
85.36545 | 8.5515 | 8.120203 | 5.803947 | 0.4312969 | 1.312114 | 0.01139905 | 0.9927427
85.37545 | 8.541 | 8.116321 | 5.804022 | 0.4246794 | 1.3098 | 0.01138389 | 0.9911155
85.38545 | 8.5295 | 8.112451 | 5.804105 | 0.4170491 | 1.307491 | 0.01136872 | 0.9894862
85.39545 | 8.5233 | 8.108594 | 5.804197 | 0.4147056 | 1.305189 | 0.01135355 | 0.9878546
85.40545 | 8.519 | 8.104751 | 5.804298 | 0.4142491 | 1.302894 | 0.01133838 | 0.9862209
85.41544 | 8.509 | 8.100924 | 5.804408 | 0.4080756 | 1.300607 | 0.01132322 | 0.9845867
85.42544 | 8.5043 | 8.097107 | 5.804527 | 0.4071928 | 1.298324 | 0.01130804 | 0.9829487
85.43544 | 8.497 | 8.093303 | 5.804655 | 0.4036972 | 1.296046 | 0.01129286 | 0.9813087
85.44544 | 8.4805 | 8.089513 | 5.804792 | 0.3909869 | 1.293777 | 0.01127768 | 0.9796668
85.45544 | 8.4855 | 8.085736 | 5.804938 | 0.3997638 | 1.291513 | 0.0112625 | 0.9780229
85.46543 | 8.4733 | 8.081977 | 5.805093 | 0.3913234 | 1.289257 | 0.01124732 | 0.9763787
85.47543 | 8.4681 | 8.078227 | 5.805258 | 0.3898731 | 1.287006 | 0.01123213 | 0.974731
85.48543 | 8.4643 | 8.074491 | 5.805432 | 0.3898092 | 1.284761 | 0.01121694 | 0.9730815
85.49543 | 8.4558 | 8.070769 | 5.805615 | 0.3850315 | 1.282521 | 0.01120175 | 0.9714303
85.50543 | 8.4457 | 8.06706 | 5.805808 | 0.3786398 | 1.280288 | 0.01118656 | 0.9697773
85.51543 | 8.439 | 8.063366 | 5.80601 | 0.3756342 | 1.278062 | 0.01117137 | 0.9681226
85.52542 | 8.4312 | 8.059689 | 5.806222 | 0.3715109 | 1.275843 | 0.01115619 | 0.966468
85.53542 | 8.4242 | 8.056023 | 5.806443 | 0.3681774 | 1.273629 | 0.01114099 | 0.9648101
85.54542 | 8.417 | 8.052371 | 5.806674 | 0.3646295 | 1.27142 | 0.01112579 | 0.9631506
85.55542 | 8.4043 | 8.048733 | 5.806915 | 0.3555674 | 1.269218 | 0.0111106 | 0.9614897
85.56542 | 8.3971 | 8.045109 | 5.807165 | 0.351991 | 1.267021 | 0.0110954 | 0.9598272
85.57541 | 8.3872 | 8.041504 | 5.807425 | 0.3456961 | 1.264833 | 0.01108022 | 0.9581651
85.58541 | 8.3805 | 8.037909 | 5.807695 | 0.342591 | 1.262649 | 0.01106503 | 0.9564999
85.59541 | 8.3687 | 8.034329 | 5.807975 | 0.3343709 | 1.26047 | 0.01104983 | 0.9548334
85.60541 | 8.3616 | 8.030764 | 5.808265 | 0.3308364 | 1.258298 | 0.01103464 | 0.9531655
85.61541 | 8.3537 | 8.027213 | 5.808566 | 0.326487 | 1.256131 | 0.01101944 | 0.9514966
85.62541 | 8.341 | 8.023677 | 5.808876 | 0.3173231 | 1.253971 | 0.01100425 | 0.9498262
85.6354 | 8.3359 | 8.020159 | 5.809196 | 0.3157408 | 1.251818 | 0.01098908 | 0.9481567
85.6454 | 8.327 | 8.016653 | 5.809527 | 0.3103468 | 1.249669 | 0.01097389 | 0.9464842
85.6554 | 8.317 | 8.013162 | 5.809867 | 0.3038377 | 1.247525 | 0.0109587 | 0.9448107
85.6654 | 8.3129 | 8.009686 | 5.810219 | 0.3032136 | 1.245388 | 0.01094352 | 0.943136
85.6754 | 8.309 | 8.006226 | 5.81058 | 0.3027738 | 1.243257 | 0.01092834 | 0.9414606
85.68539 | 8.3063 | 8.002784 | 5.810952 | 0.3035157 | 1.241133 | 0.01091318 | 0.9397857
85.69539 | 8.2923 | 7.999354 | 5.811335 | 0.2929455 | 1.239013 | 0.010898 | 0.9381085
85.70539 | 8.2863 | 7.99594 | 5.811728 | 0.29036 | 1.236899 | 0.01088283 | 0.9364303
85.71539 | 8.2819 | 7.992541 | 5.812132 | 0.2893587 | 1.23479 | 0.01086767 | 0.9347514
85.72539 | 8.2749 | 7.989158 | 5.812546 | 0.2857418 | 1.232688 | 0.0108525 | 0.9330718
85.73539 | 8.2748 | 7.985791 | 5.812971 | 0.2890093 | 1.23059 | 0.01083734 | 0.9313914
85.74538 | 8.2673 | 7.982442 | 5.813407 | 0.2848575 | 1.228501 | 0.0108222 | 0.9297122
85.75538 | 8.2623 | 7.979107 | 5.813854 | 0.2831933 | 1.226415 | 0.01080705 | 0.9280306
85.76538 | 8.2523 | 7.975787 | 5.814312 | 0.2765132 | 1.224335 | 0.01079191 | 0.9263482
85.77538 | 8.2459 | 7.972483 | 5.814781 | 0.2734166 | 1.22226 | 0.01077677 | 0.9246657
85.78538 | 8.2434 | 7.969196 | 5.815261 | 0.2742042 | 1.220191 | 0.01076163 | 0.9229825
85.79537 | 8.2418 | 7.965927 | 5.815751 | 0.2758725 | 1.218129 | 0.01074652 | 0.9213003
85.80537 | 8.2386 | 7.962673 | 5.816253 | 0.2759275 | 1.216071 | 0.01073139 | 0.9196163
85.81537 | 8.2276 | 7.959434 | 5.816767 | 0.2681661 | 1.214019 | 0.01071628 | 0.9179319
85.82537 | 8.2261 | 7.956212 | 5.817292 | 0.2698882 | 1.211972 | 0.01070117 | 0.9162472
85.83537 | 8.2273 | 7.953006 | 5.817828 | 0.2742937 | 1.20993 | 0.01068606 | 0.9145624
85.84537 | 8.2225 | 7.949817 | 5.818375 | 0.2726826 | 1.207894 | 0.01067097 | 0.9128772
85.85536 | 8.2229 | 7.946649 | 5.818934 | 0.2762513 | 1.205865 | 0.0106559 | 0.9111937
85.86536 | 8.2116 | 7.943493 | 5.819504 | 0.2681066 | 1.20384 | 0.01064081 | 0.9095083
85.87536 | 8.2152 | 7.940355 | 5.820086 | 0.274845 | 1.20182 | 0.01062574 | 0.9078227
85.88536 | 8.2085 | 7.937234 | 5.82068 | 0.2712663 | 1.199806 | 0.01061068 | 0.9061372
85.89536 | 8.2119 | 7.934129 | 5.821286 | 0.2777707 | 1.197796 | 0.01059562 | 0.9044516
85.90535 | 8.2142 | 7.931045 | 5.821902 | 0.2831546 | 1.195795 | 0.01058059 | 0.9027678
85.91535 | 8.2078 | 7.927976 | 5.822532 | 0.2798245 | 1.193796 | 0.01056555 | 0.9010823
85.92535 | 8.2034 | 7.924923 | 5.823173 | 0.278477 | 1.191803 | 0.01055052 | 0.899397
85.93535 | 8.2037 | 7.921888 | 5.823826 | 0.281812 | 1.189815 | 0.0105355 | 0.8977118
85.94535 | 8.2033 | 7.91887 | 5.824491 | 0.2844296 | 1.187832 | 0.01052049 | 0.8960268
85.95535 | 8.1983 | 7.915871 | 5.825168 | 0.2824295 | 1.185855 | 0.01050549 | 0.8943421
85.96534 | 8.1948 | 7.912891 | 5.825857 | 0.2819086 | 1.183885 | 0.01049051 | 0.8926595
85.97534 | 8.1924 | 7.909927 | 5.826558 | 0.2824731 | 1.181918 | 0.01047553 | 0.8909754
85.98534 | 8.1964 | 7.90698 | 5.827272 | 0.2894196 | 1.179956 | 0.01046057 | 0.8892917
85.99534 | 8.1899 | 7.904052 | 5.827998 | 0.2858483 | 1.177999 | 0.01044561 | 0.8876084
86.00534 | 8.1873 | 7.901141 | 5.828737 | 0.2861589 | 1.176048 | 0.01043066 | 0.8859255
86.01533 | 8.176 | 7.898251 | 5.829487 | 0.2777487 | 1.174103 | 0.01041574 | 0.8842448
86.02533 | 8.1757 | 7.895377 | 5.830251 | 0.280323 | 1.172162 | 0.01040082 | 0.882563
86.03533 | 8.1678 | 7.892521 | 5.831027 | 0.2752791 | 1.170226 | 0.01038591 | 0.8808816
86.04533 | 8.1639 | 7.889683 | 5.831816 | 0.2742166 | 1.168295 | 0.01037102 | 0.8792011
86.05533 | 8.1628 | 7.886864 | 5.832618 | 0.2759357 | 1.166369 | 0.01035613 | 0.8775211
86.06533 | 8.1548 | 7.884064 | 5.833433 | 0.2707363 | 1.164448 | 0.01034126 | 0.8758418
86.07532 | 8.1488 | 7.881284 | 5.834259 | 0.2675155 | 1.162534 | 0.01032642 | 0.8741648
86.08532 | 8.1451 | 7.878521 | 5.8351 | 0.2665787 | 1.160623 | 0.01031158 | 0.872487
86.09532 | 8.1369 | 7.875777 | 5.835953 | 0.2611231 | 1.158717 | 0.01029675 | 0.87081
86.10532 | 8.1346 | 7.873051 | 5.836819 | 0.2615486 | 1.156816 | 0.01028193 | 0.8691339
86.11532 | 8.1288 | 7.870345 | 5.837699 | 0.2584551 | 1.15492 | 0.01026713 | 0.8674586
86.12531 | 8.1226 | 7.86766 | 5.838591 | 0.2549401 | 1.153031 | 0.01025236 | 0.8657858
86.13531 | 8.1205 | 7.864992 | 5.839497 | 0.2555084 | 1.151145 | 0.01023759 | 0.8641123
86.14531 | 8.1219 | 7.862342 | 5.840416 | 0.2595575 | 1.149264 | 0.01022283 | 0.8624399
86.15531 | 8.1155 | 7.859713 | 5.841349 | 0.2557872 | 1.147387 | 0.01020809 | 0.8607685
86.16531 | 8.1169 | 7.857102 | 5.842295 | 0.2597975 | 1.145516 | 0.01019336 | 0.8590981
86.17531 | 8.1118 | 7.854512 | 5.843255 | 0.2572884 | 1.143649 | 0.01017866 | 0.8574289
86.1853 | 8.1086 | 7.851943 | 5.844227 | 0.256657 | 1.14179 | 0.01016398 | 0.8557624
86.1953 | 8.1124 | 7.849391 | 5.845214 | 0.2630085 | 1.139933 | 0.0101493 | 0.8540955
86.2053 | 8.1108 | 7.84686 | 5.846215 | 0.2639404 | 1.13808 | 0.01013464 | 0.8524297
86.2153 | 8.1137 | 7.844348 | 5.847229 | 0.2693524 | 1.136233 | 0.01012 | 0.8507651
86.2253 | 8.1092 | 7.841856 | 5.848258 | 0.2673445 | 1.13439 | 0.01010538 | 0.8491019
86.23529 | 8.1107 | 7.839386 | 5.849299 | 0.2713142 | 1.132554 | 0.01009078 | 0.8474415
86.24529 | 8.1099 | 7.836934 | 5.850356 | 0.2729661 | 1.130721 | 0.01007619 | 0.8457809
86.25529 | 8.1208 | 7.834502 | 5.851426 | 0.2862978 | 1.128893 | 0.01006162 | 0.8441217
86.26529 | 8.1227 | 7.832091 | 5.852511 | 0.2906092 | 1.127069 | 0.01004707 | 0.8424638
86.27529 | 8.1167 | 7.8297 | 5.853609 | 0.2870004 | 1.12525 | 0.01003253 | 0.8408075
86.28529 | 8.111 | 7.827329 | 5.854722 | 0.283671 | 1.123436 | 0.01001801 | 0.8391526
86.29528 | 8.1269 | 7.824981 | 5.855849 | 0.3019188 | 1.121628 | 0.01000353 | 0.8375008
86.30528 | 8.1275 | 7.822652 | 5.85699 | 0.3048484 | 1.119823 | 0.009989055 | 0.8358489
86.31528 | 8.1243 | 7.820343 | 5.858147 | 0.3039572 | 1.118023 | 0.009974598 | 0.8341986
86.32528 | 8.1259 | 7.818055 | 5.859318 | 0.3078452 | 1.116227 | 0.009960158 | 0.8325499
86.33528 | 8.1331 | 7.815788 | 5.860503 | 0.3173124 | 1.114436 | 0.00994574 | 0.8309028
86.34527 | 8.1333 | 7.813543 | 5.861702 | 0.3197566 | 1.112651 | 0.009931353 | 0.8292589
86.35527 | 8.1386 | 7.811318 | 5.862917 | 0.3272818 | 1.110869 | 0.009916975 | 0.8276152
86.36527 | 8.1283 | 7.809114 | 5.864147 | 0.3191859 | 1.109091 | 0.009902617 | 0.8259732
86.37527 | 8.1355 | 7.806931 | 5.865392 | 0.3285688 | 1.107318 | 0.00988828 | 0.8243329
86.38527 | 8.135 | 7.80477 | 5.866651 | 0.3302303 | 1.10555 | 0.009873963 | 0.8226945
86.39527 | 8.1349 | 7.80263 | 5.867926 | 0.3322705 | 1.103786 | 0.009859669 | 0.8210578
86.40526 | 8.1459 | 7.800513 | 5.869214 | 0.345387 | 1.102028 | 0.009845411 | 0.8194247
86.41526 | 8.1344 | 7.798416 | 5.870519 | 0.3359842 | 1.100273 | 0.009831159 | 0.8177917
86.42526 | 8.1385 | 7.79634 | 5.87184 | 0.3421598 | 1.098523 | 0.009816929 | 0.8161606
86.43526 | 8.131 | 7.794286 | 5.873175 | 0.3367136 | 1.096777 | 0.009802721 | 0.8145315
86.44526 | 8.1355 | 7.792254 | 5.874526 | 0.3432457 | 1.095035 | 0.009788535 | 0.8129043
86.45525 | 8.131 | 7.790246 | 5.875891 | 0.340754 | 1.0933 | 0.009774385 | 0.8112806
86.46525 | 8.1278 | 7.788258 | 5.877273 | 0.3395422 | 1.091567 | 0.009760245 | 0.8096574
86.47525 | 8.1262 | 7.786292 | 5.878671 | 0.3399083 | 1.089838 | 0.009746127 | 0.8080363
86.48525 | 8.1273 | 7.784348 | 5.880084 | 0.3429523 | 1.088114 | 0.009732033 | 0.8064171
86.49525 | 8.1246 | 7.782426 | 5.881514 | 0.3421741 | 1.086394 | 0.009717961 | 0.8048001
86.50525 | 8.1163 | 7.780526 | 5.882958 | 0.3357736 | 1.084679 | 0.009703913 | 0.8031852
86.51524 | 8.1164 | 7.778651 | 5.884418 | 0.3377488 | 1.082969 | 0.009689903 | 0.801574
86.52524 | 8.1131 | 7.776796 | 5.885895 | 0.3363036 | 1.081263 | 0.009675902 | 0.7999634
86.53524 | 8.1071 | 7.774964 | 5.887388 | 0.3321356 | 1.07956 | 0.009661926 | 0.798355
86.54524 | 8.1131 | 7.773155 | 5.888897 | 0.339945 | 1.077862 | 0.009647974 | 0.7967487
86.55524 | 8.1089 | 7.771368 | 5.890422 | 0.3375318 | 1.076168 | 0.009634045 | 0.7951447
86.56523 | 8.1084 | 7.769606 | 5.891962 | 0.3387941 | 1.07448 | 0.009620155 | 0.7935445
86.57523 | 8.108 | 7.767865 | 5.893519 | 0.3401351 | 1.072794 | 0.009606276 | 0.791945
86.58523 | 8.1085 | 7.766147 | 5.895094 | 0.3423532 | 1.071113 | 0.009592422 | 0.7903478
86.59523 | 8.1102 | 7.764452 | 5.896684 | 0.3457482 | 1.069436 | 0.009578592 | 0.788753
86.60523 | 8.1053 | 7.76278 | 5.898292 | 0.3425201 | 1.067763 | 0.009564788 | 0.7871605
86.61523 | 8.1067 | 7.761131 | 5.899916 | 0.3455687 | 1.066094 | 0.009551009 | 0.7855704
86.62522 | 8.1085 | 7.759507 | 5.901555 | 0.3489925 | 1.064431 | 0.00953727 | 0.7839843
86.63522 | 8.1192 | 7.757906 | 5.903212 | 0.3612942 | 1.062771 | 0.009523542 | 0.782399
86.64522 | 8.1136 | 7.756327 | 5.904886 | 0.3572731 | 1.061115 | 0.00950984 | 0.7808161
86.65522 | 8.1157 | 7.754772 | 5.906578 | 0.360928 | 1.059462 | 0.009496164 | 0.7792358
86.66522 | 8.1137 | 7.753241 | 5.908286 | 0.3604593 | 1.057814 | 0.009482514 | 0.7776578
86.67521 | 8.1193 | 7.751734 | 5.91001 | 0.3675656 | 1.056172 | 0.009468903 | 0.7760839
86.68521 | 8.1123 | 7.750251 | 5.911752 | 0.3620494 | 1.054532 | 0.009455305 | 0.774511
86.69521 | 8.1193 | 7.748791 | 5.913512 | 0.3705094 | 1.052896 | 0.009441734 | 0.7729406
86.70521 | 8.1231 | 7.747355 | 5.915289 | 0.3757454 | 1.051264 | 0.009428189 | 0.7713728
86.71521 | 8.1212 | 7.745943 | 5.917084 | 0.3752573 | 1.049637 | 0.009414671 | 0.7698076
86.72521 | 8.1254 | 7.744555 | 5.918896 | 0.3808451 | 1.048013 | 0.00940118 | 0.7682449
86.7352 | 8.1211 | 7.743193 | 5.920723 | 0.3779071 | 1.046395 | 0.009387729 | 0.7666865
86.7452 | 8.1214 | 7.741853 | 5.922571 | 0.3795467 | 1.044779 | 0.009374292 | 0.7651291
86.7552 | 8.1246 | 7.740538 | 5.924435 | 0.3840618 | 1.043168 | 0.009360882 | 0.7635743
86.7652 | 8.1309 | 7.739248 | 5.926318 | 0.391652 | 1.04156 | 0.009347499 | 0.7620223
86.7752 | 8.128 | 7.737982 | 5.928219 | 0.390018 | 1.039956 | 0.009334142 | 0.7604729
86.78519 | 8.1308 | 7.736742 | 5.930135 | 0.3940584 | 1.038358 | 0.009320829 | 0.7589277
86.79519 | 8.1352 | 7.735525 | 5.932072 | 0.3996751 | 1.036762 | 0.009307528 | 0.7573837
86.80519 | 8.1333 | 7.734333 | 5.934026 | 0.398967 | 1.03517 | 0.009294255 | 0.7558425
86.81519 | 8.1425 | 7.733166 | 5.935999 | 0.409334 | 1.033582 | 0.00928101 | 0.754304
86.82519 | 8.145 | 7.732024 | 5.93799 | 0.4129761 | 1.031998 | 0.009267794 | 0.7527683
86.83519 | 8.1471 | 7.730907 | 5.939999 | 0.4161931 | 1.030417 | 0.009254605 | 0.7512354
86.84518 | 8.1489 | 7.729816 | 5.942025 | 0.4190837 | 1.028843 | 0.009241457 | 0.7497069
86.85518 | 8.1591 | 7.72875 | 5.944071 | 0.4303504 | 1.02727 | 0.009228324 | 0.7481795
86.86518 | 8.156 | 7.727708 | 5.946136 | 0.4282919 | 1.025701 | 0.00921522 | 0.7466551
86.87518 | 8.1686 | 7.726692 | 5.94822 | 0.441908 | 1.024137 | 0.009202144 | 0.7451335
86.88518 | 8.1559 | 7.725701 | 5.950322 | 0.4301987 | 1.022576 | 0.009189095 | 0.7436148
86.89517 | 8.1654 | 7.724737 | 5.952441 | 0.4406635 | 1.021019 | 0.009176089 | 0.7421002
86.90517 | 8.1699 | 7.723797 | 5.954581 | 0.446103 | 1.019466 | 0.009163098 | 0.7405872
86.91517 | 8.1737 | 7.722883 | 5.95674 | 0.450817 | 1.017916 | 0.009150136 | 0.7390771
86.92517 | 8.1727 | 7.721995 | 5.958917 | 0.4507051 | 1.01637 | 0.009137202 | 0.7375699
86.93517 | 8.1701 | 7.721133 | 5.961114 | 0.4489674 | 1.014828 | 0.009124297 | 0.7360657
86.94517 | 8.17 | 7.720296 | 5.963331 | 0.4497039 | 1.01329 | 0.009111421 | 0.7345643
86.95516 | 8.1629 | 7.719487 | 5.965564 | 0.4434131 | 1.011757 | 0.009098586 | 0.7330675
86.96516 | 8.169 | 7.718702 | 5.967819 | 0.4502975 | 1.010226 | 0.009085767 | 0.7315721
86.97516 | 8.1736 | 7.717944 | 5.970093 | 0.4556557 | 1.008698 | 0.009072977 | 0.7300797
86.98516 | 8.1713 | 7.717212 | 5.972387 | 0.4540876 | 1.007175 | 0.009060216 | 0.7285902
86.99516 | 8.1699 | 7.716507 | 5.974701 | 0.4533932 | 1.005655 | 0.009047484 | 0.7271038
87.00515 | 8.1666 | 7.715828 | 5.977031 | 0.450772 | 1.00414 | 0.009034793 | 0.7256217
87.01515 | 8.167 | 7.715175 | 5.979384 | 0.451825 | 1.002627 | 0.00902212 | 0.7241412
87.02515 | 8.1708 | 7.714549 | 5.981757 | 0.4562511 | 1.001118 | 0.009009475 | 0.7226638
87.03515 | 8.1596 | 7.71395 | 5.98415 | 0.4456504 | 0.9996133 | 0.008996859 | 0.7211895
87.04515 | 8.1709 | 7.713377 | 5.986563 | 0.4575231 | 0.9981116 | 0.008984273 | 0.7197182
87.05515 | 8.1721 | 7.712831 | 5.988996 | 0.4592693 | 0.9966133 | 0.008971715 | 0.7182499
87.06514 | 8.1763 | 7.712313 | 5.991446 | 0.4639873 | 0.9951206 | 0.0089592 | 0.7167866
87.07514 | 8.1714 | 7.711821 | 5.99392 | 0.4595794 | 0.9936297 | 0.008946701 | 0.7153245
87.08514 | 8.1711 | 7.711356 | 5.996413 | 0.4597445 | 0.9921424 | 0.008934232 | 0.7138655
87.09514 | 8.1728 | 7.710918 | 5.998928 | 0.4618824 | 0.9906586 | 0.008921791 | 0.7124095
87.10514 | 8.166 | 7.710507 | 6.001462 | 0.4554931 | 0.9891784 | 0.00890938 | 0.7109567
87.11513 | 8.1663 | 7.710124 | 6.004015 | 0.4561765 | 0.9877031 | 0.00889701 | 0.7095083
87.12513 | 8.1743 | 7.709767 | 6.006591 | 0.4645325 | 0.9862301 | 0.008884657 | 0.7080617
87.13513 | 8.1716 | 7.709439 | 6.009188 | 0.4621612 | 0.9847604 | 0.008872334 | 0.7066182
87.14513 | 8.176 | 7.709138 | 6.011805 | 0.4668622 | 0.9832943 | 0.00886004 | 0.705178
87.15513 | 8.1738 | 7.708864 | 6.014444 | 0.4649357 | 0.9818317 | 0.008847776 | 0.7037407
87.16513 | 8.1592 | 7.708619 | 6.017104 | 0.4505815 | 0.9803726 | 0.00883554 | 0.7023067
87.17512 | 8.1585 | 7.708401 | 6.019782 | 0.4500989 | 0.9789184 | 0.008823346 | 0.7008775
87.18512 | 8.1482 | 7.708211 | 6.022484 | 0.4399887 | 0.9774666 | 0.008811169 | 0.6994498
87.19512 | 8.1658 | 7.708049 | 6.025207 | 0.4577508 | 0.9760179 | 0.008799021 | 0.6980254
87.20512 | 8.154 | 7.707915 | 6.027952 | 0.4460854 | 0.9745722 | 0.008786902 | 0.696604
87.21512 | 8.1497 | 7.707809 | 6.030718 | 0.4418914 | 0.9731303 | 0.008774813 | 0.6951859
87.22511 | 8.1523 | 7.707731 | 6.033502 | 0.4445693 | 0.9716932 | 0.008762764 | 0.6937723
87.23511 | 8.159 | 7.707681 | 6.036312 | 0.4513189 | 0.9702582 | 0.008750733 | 0.6923605
87.24511 | 8.1384 | 7.70766 | 6.039143 | 0.4307402 | 0.9688265 | 0.008738731 | 0.690952
87.25511 | 8.1404 | 7.707667 | 6.041995 | 0.432733 | 0.9673982 | 0.008726758 | 0.6895466
87.26511 | 8.1138 | 7.707703 | 6.04487 | 0.4060973 | 0.9659734 | 0.008714814 | 0.6881445
87.27511 | 8.1487 | 7.707767 | 6.047767 | 0.440933 | 0.9645518 | 0.008702899 | 0.6867456
87.2851 | 8.1374 | 7.70786 | 6.050682 | 0.4295397 | 0.9631355 | 0.008691025 | 0.6853513
87.2951 | 8.1185 | 7.707982 | 6.053623 | 0.4105181 | 0.9617206 | 0.008679168 | 0.6839588
87.3051 | 8.1258 | 7.708132 | 6.056586 | 0.4176675 | 0.9603091 | 0.00866734 | 0.6825696
87.3151 | 8.1273 | 7.708312 | 6.059572 | 0.4189881 | 0.9589009 | 0.008655541 | 0.6811836
87.3251 | 8.116 | 7.70852 | 6.06258 | 0.4074796 | 0.9574961 | 0.00864377 | 0.6798008
87.33509 | 8.1137 | 7.708758 | 6.065607 | 0.4049425 | 0.9560958 | 0.00863204 | 0.6784227
87.34509 | 8.0884 | 7.709024 | 6.06866 | 0.3793758 | 0.9546975 | 0.008620327 | 0.6770464
87.35509 | 8.1099 | 7.70932 | 6.071736 | 0.4005803 | 0.9533021 | 0.008608642 | 0.6756734
87.36509 | 8.0957 | 7.709645 | 6.074834 | 0.386055 | 0.9519104 | 0.008596987 | 0.6743036
87.37509 | 8.0906 | 7.71 | 6.077955 | 0.3805999 | 0.9505223 | 0.008585359 | 0.6729371
87.38509 | 8.091 | 7.710384 | 6.0811 | 0.3806158 | 0.949137 | 0.008573761 | 0.6715739
87.39508 | 8.0888 | 7.710798 | 6.084264 | 0.3780018 | 0.9477568 | 0.008562202 | 0.6702155
87.40508 | 8.0862 | 7.711242 | 6.087454 | 0.3749585 | 0.946378 | 0.00855066 | 0.6688588
87.41508 | 8.0888 | 7.711714 | 6.090668 | 0.3770858 | 0.9450021 | 0.008539146 | 0.6675053
87.42508 | 8.0618 | 7.712218 | 6.093905 | 0.3495824 | 0.9436302 | 0.008527661 | 0.6661552
87.43508 | 8.0759 | 7.71275 | 6.097165 | 0.3631497 | 0.942261 | 0.008516203 | 0.6648082
87.44507 | 8.0785 | 7.713312 | 6.100445 | 0.3651881 | 0.9408959 | 0.008504784 | 0.6634658
87.45507 | 8.0731 | 7.713905 | 6.103753 | 0.3591952 | 0.9395331 | 0.008493383 | 0.6621255
87.46507 | 8.0793 | 7.714528 | 6.107084 | 0.3647722 | 0.9381736 | 0.008482009 | 0.6607883
87.47507 | 8.0902 | 7.715181 | 6.110439 | 0.375019 | 0.936817 | 0.008470663 | 0.6594545
87.48507 | 8.0803 | 7.715865 | 6.113817 | 0.3644355 | 0.9354637 | 0.008459345 | 0.658124
87.49507 | 8.0799 | 7.716578 | 6.11722 | 0.3633216 | 0.9341136 | 0.008448055 | 0.6567967
87.50506 | 8.0697 | 7.717322 | 6.120643 | 0.3523776 | 0.9327682 | 0.008436803 | 0.655474
87.51506 | 8.0838 | 7.718097 | 6.124094 | 0.3657028 | 0.9314242 | 0.008425568 | 0.6541533
87.52506 | 8.0915 | 7.718903 | 6.127569 | 0.3725972 | 0.9300834 | 0.00841436 | 0.6528358
87.53506 | 8.0854 | 7.719739 | 6.131069 | 0.3656609 | 0.9287457 | 0.008403179 | 0.6515217
87.54506 | 8.0923 | 7.720606 | 6.134592 | 0.3716939 | 0.927411 | 0.008392025 | 0.6502107
87.55505 | 8.0929 | 7.721503 | 6.138137 | 0.3713973 | 0.9260803 | 0.00838091 | 0.6489044
87.56505 | 8.0822 | 7.722432 | 6.14171 | 0.3597684 | 0.9247518 | 0.00836981 | 0.6476001
87.57505 | 8.0949 | 7.723391 | 6.145307 | 0.3715085 | 0.9234263 | 0.008358737 | 0.646299
87.58505 | 8.0774 | 7.724383 | 6.14893 | 0.3530175 | 0.9221039 | 0.008347691 | 0.6450012
87.59505 | 8.0818 | 7.725405 | 6.152577 | 0.3563951 | 0.9207846 | 0.008336672 | 0.6437067
87.60505 | 8.0783 | 7.726459 | 6.156249 | 0.3518414 | 0.9194682 | 0.00832568 | 0.6424155
87.61504 | 8.0969 | 7.727543 | 6.159943 | 0.3693571 | 0.9181566 | 0.008314724 | 0.6411288
87.62504 | 8.0842 | 7.728659 | 6.163665 | 0.3555407 | 0.9168463 | 0.008303784 | 0.6398442
87.63504 | 8.0722 | 7.729807 | 6.167413 | 0.3423926 | 0.915539 | 0.008292871 | 0.6385628
87.64504 | 8.0818 | 7.730987 | 6.171186 | 0.350813 | 0.9142347 | 0.008281983 | 0.6372847
87.65504 | 8.0785 | 7.732198 | 6.174984 | 0.3463016 | 0.9129333 | 0.008271121 | 0.6360098
87.66503 | 8.0729 | 7.73344 | 6.178804 | 0.3394597 | 0.9116363 | 0.008260297 | 0.6347395
87.67503 | 8.0724 | 7.734715 | 6.182654 | 0.3376846 | 0.9103409 | 0.008249486 | 0.6334712
87.68503 | 8.0663 | 7.736022 | 6.186529 | 0.3302779 | 0.9090481 | 0.008238703 | 0.6322061
87.69503 | 8.0775 | 7.737361 | 6.19043 | 0.3401388 | 0.9077586 | 0.008227943 | 0.6309444
87.70503 | 8.0762 | 7.738733 | 6.194357 | 0.3374672 | 0.9064724 | 0.00821721 | 0.6296858
87.71503 | 8.0696 | 7.740136 | 6.19831 | 0.3294637 | 0.9051888 | 0.008206502 | 0.6284305
87.72502 | 8.0754 | 7.741571 | 6.202286 | 0.3338293 | 0.9039093 | 0.00819583 | 0.6271798
87.73502 | 8.0728 | 7.743039 | 6.206291 | 0.3297611 | 0.9026316 | 0.008185171 | 0.625931
87.74502 | 8.0638 | 7.744539 | 6.210323 | 0.3192605 | 0.9013566 | 0.008174539 | 0.6246855
87.75502 | 8.0713 | 7.746073 | 6.214381 | 0.3252272 | 0.9000847 | 0.008163931 | 0.6234433
87.76502 | 8.075 | 7.747639 | 6.218466 | 0.3273613 | 0.8988156 | 0.008153346 | 0.6222043
87.77501 | 8.0789 | 7.749236 | 6.222573 | 0.3296643 | 0.8975506 | 0.008142801 | 0.6209698
87.78501 | 8.0688 | 7.750867 | 6.22671 | 0.3179328 | 0.8962872 | 0.008132266 | 0.6197373
87.79501 | 8.0762 | 7.752532 | 6.230875 | 0.3236684 | 0.8950266 | 0.008121755 | 0.618508
87.80501 | 8.072 | 7.754229 | 6.235067 | 0.3177711 | 0.893769 | 0.008111269 | 0.617282
87.81501 | 8.0666 | 7.755959 | 6.239285 | 0.3106406 | 0.8925142 | 0.008100806 | 0.6160592
87.82501 | 8.0648 | 7.757723 | 6.243531 | 0.307077 | 0.8912621 | 0.008090368 | 0.6148396
87.835 | 8.0722 | 7.759518 | 6.2478 | 0.3126817 | 0.8900143 | 0.008079963 | 0.6136244
87.845 | 8.0762 | 7.761349 | 6.2521 | 0.3148514 | 0.888768 | 0.008069571 | 0.6124113
87.855 | 8.066 | 7.763212 | 6.256427 | 0.3027877 | 0.8875245 | 0.008059203 | 0.6112014
87.865 | 8.0664 | 7.765109 | 6.260782 | 0.3012908 | 0.8862835 | 0.008048858 | 0.6099947
87.875 | 8.062 | 7.76704 | 6.265165 | 0.2949598 | 0.8850457 | 0.008038536 | 0.6087912
87.88499 | 8.0596 | 7.769003 | 6.269571 | 0.2905975 | 0.8838116 | 0.008028247 | 0.6075921
87.89499 | 8.0585 | 7.771001 | 6.274009 | 0.2874991 | 0.8825793 | 0.008017971 | 0.6063951
87.90499 | 8.0569 | 7.773033 | 6.278474 | 0.2838672 | 0.8813494 | 0.008007717 | 0.6052012
87.91499 | 8.0629 | 7.775099 | 6.282968 | 0.2878011 | 0.8801225 | 0.007997486 | 0.6040105
87.92499 | 8.055 | 7.777199 | 6.28749 | 0.2778011 | 0.8788983 | 0.007987277 | 0.602823
87.93498 | 8.0515 | 7.779331 | 6.292036 | 0.2721688 | 0.8776783 | 0.007977102 | 0.6016399
87.94498 | 8.0474 | 7.7815 | 6.296614 | 0.2659003 | 0.8764595 | 0.007966937 | 0.6004587
87.95498 | 8.0584 | 7.783702 | 6.301221 | 0.2746976 | 0.8752436 | 0.007956794 | 0.5992808
87.96498 | 8.0426 | 7.78594 | 6.305857 | 0.2566604 | 0.8740303 | 0.007946673 | 0.598106
87.97498 | 8.0322 | 7.788211 | 6.310521 | 0.2439888 | 0.8728197 | 0.007936574 | 0.5969344
87.98498 | 8.0433 | 7.790517 | 6.315213 | 0.2527826 | 0.8716118 | 0.007926496 | 0.595766
87.99497 | 8.0311 | 7.792856 | 6.31993 | 0.238244 | 0.8704078 | 0.007916447 | 0.5946019
88.00497 | 8.0324 | 7.795232 | 6.32468 | 0.2371684 | 0.8692053 | 0.007906412 | 0.5934397
88.01497 | 8.0341 | 7.797642 | 6.329459 | 0.2364581 | 0.8680054 | 0.007896397 | 0.5922807
88.02497 | 8.0362 | 7.800087 | 6.334268 | 0.2361125 | 0.8668083 | 0.007886403 | 0.5911249
88.03497 | 8.0244 | 7.802568 | 6.339105 | 0.2218321 | 0.8656139 | 0.007876429 | 0.5899722
88.04496 | 8.0264 | 7.805081 | 6.343967 | 0.2213193 | 0.8644231 | 0.007866486 | 0.5888237
88.05496 | 8.023 | 7.807631 | 6.348864 | 0.2153686 | 0.8632339 | 0.007856554 | 0.5876772
88.06496 | 8.0156 | 7.810217 | 6.35379 | 0.2053826 | 0.8620473 | 0.007846641 | 0.5865338
88.07496 | 8.0261 | 7.812839 | 6.358745 | 0.2132613 | 0.8608633 | 0.007836748 | 0.5853936
88.08496 | 8.0261 | 7.815496 | 6.36373 | 0.2106044 | 0.8596819 | 0.007826876 | 0.5842565
88.09496 | 8.0389 | 7.818188 | 6.368745 | 0.220712 | 0.8585031 | 0.007817022 | 0.5831225
88.10495 | 8.0277 | 7.820913 | 6.373785 | 0.2067866 | 0.8573282 | 0.007807198 | 0.5819928
88.11495 | 8.0305 | 7.823677 | 6.37886 | 0.2068228 | 0.8561546 | 0.007797383 | 0.580865
88.12495 | 8.0352 | 7.826477 | 6.383965 | 0.2087231 | 0.8549837 | 0.007787588 | 0.5797403
88.13495 | 8.0363 | 7.829312 | 6.389101 | 0.2069877 | 0.8538151 | 0.007777812 | 0.5786187
88.14495 | 8.0259 | 7.832184 | 6.394266 | 0.1937161 | 0.8526493 | 0.007768054 | 0.5775001
88.15494 | 8.0458 | 7.835089 | 6.399457 | 0.2107113 | 0.8514872 | 0.007758324 | 0.5763857
88.16494 | 8.0494 | 7.838033 | 6.404684 | 0.2113674 | 0.8503265 | 0.007748603 | 0.5752733
88.17494 | 8.0462 | 7.841013 | 6.409942 | 0.2051872 | 0.8491683 | 0.007738901 | 0.5741639
88.18494 | 8.0526 | 7.844029 | 6.41523 | 0.2085707 | 0.8480127 | 0.007729216 | 0.5730576
88.19494 | 8.0497 | 7.847082 | 6.420549 | 0.2026177 | 0.8468596 | 0.00771955 | 0.5719543
88.20494 | 8.0527 | 7.850172 | 6.425899 | 0.202528 | 0.845709 | 0.007709901 | 0.5708541
88.21493 | 8.0534 | 7.853295 | 6.431275 | 0.2001048 | 0.8445621 | 0.00770028 | 0.569758
88.22493 | 8.065 | 7.856458 | 6.436687 | 0.2085418 | 0.8434165 | 0.007690666 | 0.5686638
88.23493 | 8.0601 | 7.859658 | 6.442131 | 0.200442 | 0.8422735 | 0.00768107 | 0.5675726
88.24493 | 8.0613 | 7.862895 | 6.447606 | 0.1984053 | 0.8411329 | 0.00767149 | 0.5664843
88.25493 | 8.0754 | 7.866169 | 6.453113 | 0.2092315 | 0.8399948 | 0.007661928 | 0.5653992
88.26492 | 8.0684 | 7.869476 | 6.458645 | 0.1989237 | 0.8388603 | 0.007652391 | 0.5643182
88.27492 | 8.0666 | 7.872824 | 6.464215 | 0.1937756 | 0.8377271 | 0.007642862 | 0.563239
88.28492 | 8.0712 | 7.87621 | 6.469817 | 0.1949901 | 0.8365965 | 0.007633349 | 0.5621628
88.29492 | 8.0696 | 7.879633 | 6.475451 | 0.1899672 | 0.8354682 | 0.007623852 | 0.5610896
88.30492 | 8.0663 | 7.883093 | 6.481117 | 0.1832066 | 0.8343425 | 0.007614372 | 0.5600195
88.31492 | 8.0758 | 7.886592 | 6.486815 | 0.1892085 | 0.8332192 | 0.007604907 | 0.5589522
88.32491 | 8.0784 | 7.890124 | 6.49254 | 0.1882763 | 0.8320994 | 0.007595468 | 0.557889
88.33491 | 8.0672 | 7.893697 | 6.498303 | 0.1735027 | 0.8309809 | 0.007586034 | 0.5568277
88.34491 | 8.0744 | 7.897309 | 6.504098 | 0.1770912 | 0.8298649 | 0.007576616 | 0.5557693
88.35491 | 8.0693 | 7.900958 | 6.509926 | 0.1683418 | 0.8287513 | 0.007567213 | 0.5547138
88.36491 | 8.0667 | 7.904646 | 6.515787 | 0.1620542 | 0.82764 | 0.007557825 | 0.5536613
88.3749 | 8.068 | 7.908368 | 6.521674 | 0.1596324 | 0.8265322 | 0.00754846 | 0.5526127
88.3849 | 8.06 | 7.912132 | 6.527601 | 0.1478684 | 0.8254258 | 0.007539102 | 0.5515661
88.3949 | 8.0699 | 7.915934 | 6.53356 | 0.153966 | 0.8243218 | 0.007529757 | 0.5505223
88.4049 | 8.0541 | 7.919775 | 6.539553 | 0.1343252 | 0.8232201 | 0.007520427 | 0.5494814
88.4149 | 8.0738 | 7.923654 | 6.545579 | 0.1501458 | 0.8221208 | 0.007511112 | 0.5484435
88.4249 | 8.0613 | 7.927572 | 6.551638 | 0.1337277 | 0.8210238 | 0.00750181 | 0.5474084
88.43489 | 8.0633 | 7.931525 | 6.557725 | 0.1317748 | 0.8199304 | 0.007492531 | 0.5463773
88.44489 | 8.0548 | 7.935521 | 6.563852 | 0.119279 | 0.8188382 | 0.007483257 | 0.545348
88.45489 | 8.0699 | 7.939556 | 6.570012 | 0.1303444 | 0.8177483 | 0.007473996 | 0.5443215
88.46489 | 8.0519 | 7.943629 | 6.576206 | 0.1082707 | 0.8166607 | 0.007464748 | 0.5432979
88.47489 | 8.0543 | 7.947742 | 6.582434 | 0.1065578 | 0.8155754 | 0.007455513 | 0.5422772
88.48488 | 8.0765 | 7.95189 | 6.58869 | 0.1246099 | 0.8144936 | 0.0074463 | 0.5412603
88.49488 | 8.0691 | 7.956082 | 6.594986 | 0.1130184 | 0.813413 | 0.007437091 | 0.5402452
88.50488 | 8.0606 | 7.960313 | 6.601317 | 0.1002874 | 0.8123348 | 0.007427894 | 0.539233
88.51488 | 8.0716 | 7.964583 | 6.607682 | 0.1070169 | 0.8112588 | 0.00741871 | 0.5382236
88.52488 | 8.0727 | 7.968893 | 6.614082 | 0.1038067 | 0.8101851 | 0.007409538 | 0.537217
88.53488 | 8.0748 | 7.973243 | 6.620516 | 0.1015569 | 0.8091137 | 0.007400378 | 0.5362133
88.54487 | 8.0843 | 7.977629 | 6.626978 | 0.1066714 | 0.8080457 | 0.00739124 | 0.5352133
88.55487 | 8.0887 | 7.982058 | 6.633482 | 0.1066417 | 0.8069788 | 0.007382103 | 0.5342152
88.56487 | 8.0876 | 7.986528 | 6.640021 | 0.1010719 | 0.8059142 | 0.007372978 | 0.5332198
88.57487 | 8.1026 | 7.991038 | 6.646595 | 0.1115619 | 0.8048519 | 0.007363865 | 0.5322272
88.58487 | 8.0882 | 7.995588 | 6.653204 | 0.09261168 | 0.8037919 | 0.007354763 | 0.5312374
88.59486 | 8.0938 | 8.000174 | 6.659842 | 0.0936258 | 0.8027351 | 0.00734568 | 0.5302512
88.60486 | 8.1212 | 8.004805 | 6.666522 | 0.1163948 | 0.8016796 | 0.007336599 | 0.5292669
88.61486 | 8.1086 | 8.009477 | 6.673238 | 0.09912314 | 0.8006263 | 0.007327529 | 0.5282854
88.62486 | 8.1127 | 8.014189 | 6.679989 | 0.0985109 | 0.7995751 | 0.00731847 | 0.5273066
88.63486 | 8.1186 | 8.018942 | 6.686776 | 0.09965782 | 0.7985263 | 0.007309421 | 0.5263305
88.64486 | 8.1302 | 8.023736 | 6.693599 | 0.1064638 | 0.7974797 | 0.007300382 | 0.5253571
88.65485 | 8.1175 | 8.028566 | 6.700451 | 0.08893368 | 0.7964363 | 0.007291363 | 0.5243875
88.66485 | 8.1292 | 8.033442 | 6.707346 | 0.09575775 | 0.795394 | 0.007282344 | 0.5234196
88.67485 | 8.14 | 8.038359 | 6.714278 | 0.1016406 | 0.794354 | 0.007273335 | 0.5224544
88.68485 | 8.1329 | 8.043318 | 6.721246 | 0.0895821 | 0.7933162 | 0.007264336 | 0.5214919
88.69485 | 8.1401 | 8.048318 | 6.72825 | 0.09178217 | 0.7922805 | 0.007255345 | 0.5205321
88.70484 | 8.1466 | 8.053354 | 6.735284 | 0.09324605 | 0.791248 | 0.007246372 | 0.5195757
88.71484 | 8.1309 | 8.058437 | 6.742362 | 0.07246303 | 0.7902167 | 0.0072374 | 0.5186213
88.72484 | 8.1511 | 8.063562 | 6.749476 | 0.08753839 | 0.7891876 | 0.007228437 | 0.5176695
88.73484 | 8.1508 | 8.068728 | 6.756628 | 0.08207193 | 0.7881606 | 0.007219482 | 0.5167204
88.74484 | 8.1366 | 8.073936 | 6.763816 | 0.06266361 | 0.7871357 | 0.007210536 | 0.5157738
88.75484 | 8.1487 | 8.079187 | 6.771042 | 0.06951318 | 0.7861131 | 0.007201598 | 0.5148299
88.76483 | 8.1478 | 8.084474 | 6.778298 | 0.06332585 | 0.7850936 | 0.007192679 | 0.5138897
88.77483 | 8.1342 | 8.089809 | 6.785599 | 0.0443911 | 0.7840752 | 0.007183757 | 0.5129511
88.78483 | 8.1477 | 8.095186 | 6.792937 | 0.052514 | 0.7830589 | 0.007174843 | 0.5120151
88.79483 | 8.1407 | 8.100606 | 6.800313 | 0.04009441 | 0.7820448 | 0.007165938 | 0.5110817
88.80483 | 8.1373 | 8.106068 | 6.807727 | 0.03123225 | 0.7810328 | 0.00715704 | 0.510151
88.81482 | 8.1414 | 8.111567 | 6.815171 | 0.02983305 | 0.7800238 | 0.007148158 | 0.5092237
88.82482 | 8.1231 | 8.117114 | 6.822661 | 0.005985547 | 0.779016 | 0.007139274 | 0.5082981
88.83482 | 8.1339 | 8.122705 | 6.830189 | 0.01119516 | 0.7780103 | 0.007130398 | 0.5073751
88.84482 | 8.1265 | 8.128338 | 6.837755 | -0.001838252 | 0.7770066 | 0.007121529 | 0.5064547
88.85482 | 8.132 | 8.134015 | 6.84536 | -0.002014778 | 0.7760051 | 0.007112666 | 0.5055368
88.86482 | 8.1227 | 8.139734 | 6.853004 | -0.01703449 | 0.7750056 | 0.007103811 | 0.5046215
88.87481 | 8.1291 | 8.145492 | 6.860678 | -0.01639171 | 0.7740092 | 0.00709497 | 0.5037096
88.88481 | 8.1314 | 8.151298 | 6.868399 | -0.01989813 | 0.7730139 | 0.007086127 | 0.5027994
88.89481 | 8.1167 | 8.157148 | 6.876158 | -0.04044809 | 0.7720207 | 0.007077291 | 0.5018917
88.90481 | 8.125 | 8.163042 | 6.883957 | -0.03804169 | 0.7710295 | 0.00706846 | 0.5009866
88.91481 | 8.1392 | 8.168979 | 6.891795 | -0.02977906 | 0.7700404 | 0.007059636 | 0.5000839
88.9248 | 8.1251 | 8.174954 | 6.899664 | -0.04985418 | 0.7690542 | 0.007050825 | 0.4991847
88.9348 | 8.1353 | 8.180979 | 6.907581 | -0.04567938 | 0.7680692 | 0.007042012 | 0.498287
88.9448 | 8.1397 | 8.187049 | 6.915537 | -0.04734854 | 0.7670861 | 0.007033204 | 0.4973919
88.9548 | 8.1506 | 8.193162 | 6.923533 | -0.04256204 | 0.7661052 | 0.007024402 | 0.4964992
88.9648 | 8.1443 | 8.19932 | 6.931569 | -0.05501979 | 0.7651262 | 0.007015605 | 0.4956091
88.9748 | 8.1435 | 8.205522 | 6.939644 | -0.06202196 | 0.7641493 | 0.007006813 | 0.4947214
88.98479 | 8.1442 | 8.211763 | 6.947752 | -0.06756258 | 0.7631755 | 0.006998035 | 0.493837
88.99479 | 8.1684 | 8.218054 | 6.955908 | -0.04965376 | 0.7622024 | 0.006989253 | 0.4929543
89.00479 | 8.1437 | 8.22439 | 6.964104 | -0.08068975 | 0.7612314 | 0.006980475 | 0.492074
89.01479 | 8.1623 | 8.230771 | 6.97234 | -0.06847083 | 0.7602626 | 0.006971702 | 0.4911961
89.02479 | 8.1568 | 8.237197 | 6.980617 | -0.08039675 | 0.7592957 | 0.006962934 | 0.4903206
89.03478 | 8.1422 | 8.243661 | 6.988927 | -0.101461 | 0.7583315 | 0.006954178 | 0.4894484
89.04478 | 8.1554 | 8.250177 | 6.997285 | -0.09477726 | 0.7573686 | 0.006945417 | 0.4885778
89.05478 | 8.1511 | 8.256739 | 7.005685 | -0.1056387 | 0.7564075 | 0.006936661 | 0.4877096
89.06478 | 8.1495 | 8.263346 | 7.014125 | -0.1138456 | 0.7554485 | 0.006927909 | 0.4868438
89.07478 | 8.1454 | 8.269998 | 7.022607 | -0.1245981 | 0.7544914 | 0.00691916 | 0.4859804
89.08478 | 8.149 | 8.276696 | 7.03113 | -0.1276963 | 0.7535363 | 0.006910415 | 0.4851194
89.09477 | 8.1395 | 8.283434 | 7.039686 | -0.1439335 | 0.7525841 | 0.006901683 | 0.4842616
89.10477 | 8.1326 | 8.290223 | 7.048292 | -0.1576234 | 0.751633 | 0.006892945 | 0.4834053
89.11477 | 8.1286 | 8.297059 | 7.05694 | -0.1684592 | 0.7506837 | 0.00688421 | 0.4825514
89.12477 | 8.1181 | 8.303941 | 7.065629 | -0.1858411 | 0.7497363 | 0.006875477 | 0.4816999
89.13477 | 8.1444 | 8.310869 | 7.074361 | -0.1664693 | 0.748791 | 0.006866749 | 0.4808507
89.14476 | 8.1179 | 8.317837 | 7.083126 | -0.1999366 | 0.7478482 | 0.00685803 | 0.4800046
89.15476 | 8.1333 | 8.324857 | 7.091941 | -0.1915575 | 0.7469066 | 0.006849308 | 0.4791601
89.16476 | 8.1393 | 8.331925 | 7.1008 | -0.1926251 | 0.745967 | 0.006840587 | 0.4783179
89.17476 | 8.1034 | 8.339039 | 7.1097 | -0.2356393 | 0.7450292 | 0.00683187 | 0.477478
89.18476 | 8.1304 | 8.3462 | 7.118643 | -0.2158004 | 0.7440933 | 0.006823153 | 0.4766404
89.19476 | 8.1218 | 8.353408 | 7.127629 | -0.2316084 | 0.7431593 | 0.006814441 | 0.4758052
89.20475 | 8.129 | 8.360656 | 7.136649 | -0.2316565 | 0.7422284 | 0.00680574 | 0.4749732
89.21475 | 8.1504 | 8.367959 | 7.145721 | -0.2175586 | 0.7412982 | 0.006797031 | 0.4741424
89.22475 | 8.1302 | 8.375308 | 7.154836 | -0.2451081 | 0.7403698 | 0.006788324 | 0.473314
89.23475 | 8.1403 | 8.382705 | 7.163994 | -0.2424051 | 0.7394434 | 0.006779619 | 0.4724879
89.24475 | 8.1359 | 8.39015 | 7.173196 | -0.2542497 | 0.7385189 | 0.006770915 | 0.4716641
89.25474 | 8.1255 | 8.397634 | 7.182432 | -0.272134 | 0.7375971 | 0.006762222 | 0.4708431
89.26474 | 8.1562 | 8.405174 | 7.19172 | -0.2489738 | 0.7366761 | 0.006753521 | 0.4700238
89.27474 | 8.1595 | 8.412761 | 7.201053 | -0.2532614 | 0.7357571 | 0.006744823 | 0.4692067
89.28474 | 8.1649 | 8.420397 | 7.210429 | -0.2554973 | 0.73484 | 0.006736125 | 0.4683918
89.29474 | 8.1516 | 8.428081 | 7.21985 | -0.2764813 | 0.7339249 | 0.006727429 | 0.4675791
89.30474 | 8.1605 | 8.435813 | 7.229315 | -0.2753133 | 0.7330113 | 0.006718734 | 0.4667687
89.31473 | 8.1611 | 8.443586 | 7.238814 | -0.2824863 | 0.7321007 | 0.006710049 | 0.4659614
89.32473 | 8.174 | 8.451415 | 7.248368 | -0.2774153 | 0.7311909 | 0.006701356 | 0.4651554
89.33473 | 8.1628 | 8.459293 | 7.257966 | -0.2964929 | 0.730283 | 0.006692663 | 0.4643516
89.34473 | 8.1913 | 8.467219 | 7.267608 | -0.2759194 | 0.7293769 | 0.006683972 | 0.4635501
89.35473 | 8.1734 | 8.475194 | 7.277296 | -0.3017945 | 0.7284725 | 0.006675281 | 0.4627505
89.36472 | 8.1717 | 8.48321 | 7.287019 | -0.3115105 | 0.7275707 | 0.006666599 | 0.4619541
89.37472 | 8.1983 | 8.491284 | 7.296797 | -0.2929838 | 0.7266701 | 0.00665791 | 0.4611589
89.38472 | 8.1694 | 8.499406 | 7.30662 | -0.3300063 | 0.7257713 | 0.00664922 | 0.460366
89.39472 | 8.1939 | 8.507578 | 7.316488 | -0.3136783 | 0.7248742 | 0.006640532 | 0.4595753
89.40472 | 8.1967 | 8.5158 | 7.326402 | -0.3190996 | 0.7239789 | 0.006631843 | 0.4587866
89.41472 | 8.1931 | 8.52407 | 7.336362 | -0.3309705 | 0.7230853 | 0.006623154 | 0.4580001
89.42471 | 8.1812 | 8.532383 | 7.346357 | -0.351183 | 0.7221945 | 0.006614475 | 0.4572167
89.43471 | 8.2094 | 8.540754 | 7.356409 | -0.3313538 | 0.7213048 | 0.006605786 | 0.4564345
89.44471 | 8.2064 | 8.549174 | 7.366506 | -0.3427742 | 0.7204165 | 0.006597097 | 0.4556544
89.45471 | 8.2014 | 8.557645 | 7.37665 | -0.3562448 | 0.71953 | 0.006588409 | 0.4548763
89.46471 | 8.2299 | 8.566165 | 7.38684 | -0.3362654 | 0.7186452 | 0.00657972 | 0.4541005
89.4747 | 8.2039 | 8.574728 | 7.397066 | -0.3708279 | 0.7177631 | 0.006571039 | 0.4533274
89.4847 | 8.2145 | 8.583349 | 7.40735 | -0.3688494 | 0.7168819 | 0.006562349 | 0.4525557
89.4947 | 8.2271 | 8.592022 | 7.417679 | -0.3649217 | 0.7160025 | 0.006553659 | 0.4517861
89.5047 | 8.2222 | 8.600745 | 7.428056 | -0.3785446 | 0.7151248 | 0.006544969 | 0.4510185
89.5147 | 8.2377 | 8.609518 | 7.43848 | -0.3718184 | 0.7142488 | 0.006536278 | 0.450253
89.5247 | 8.2316 | 8.618343 | 7.448951 | -0.3867432 | 0.7133746 | 0.006527586 | 0.4494897
89.53469 | 8.221 | 8.627211 | 7.459459 | -0.4062107 | 0.7125033 | 0.006518902 | 0.4487293
89.54469 | 8.2338 | 8.636138 | 7.470025 | -0.4023377 | 0.7116325 | 0.006510209 | 0.4479698
89.55469 | 8.2376 | 8.645116 | 7.480639 | -0.4075162 | 0.7107634 | 0.006501516 | 0.4472125
89.56469 | 8.2364 | 8.654146 | 7.4913 | -0.4177462 | 0.7098961 | 0.006492821 | 0.4464573
89.57469 | 8.2533 | 8.663228 | 7.502009 | -0.4099278 | 0.7090305 | 0.006484125 | 0.4457041
89.58468 | 8.2536 | 8.672352 | 7.512755 | -0.4187518 | 0.7081672 | 0.006475436 | 0.4449537
89.59468 | 8.2449 | 8.681537 | 7.523561 | -0.436637 | 0.707305 | 0.006466738 | 0.4442045
89.60468 | 8.2345 | 8.690774 | 7.534414 | -0.4562743 | 0.7064444 | 0.006458039 | 0.4434573
89.61468 | 8.2551 | 8.700064 | 7.545317 | -0.4449637 | 0.7055856 | 0.006449339 | 0.4427122
89.62468 | 8.2478 | 8.709405 | 7.556267 | -0.4616053 | 0.7047284 | 0.006440638 | 0.441969
89.63468 | 8.2714 | 8.718799 | 7.567267 | -0.4473994 | 0.703873 | 0.006431936 | 0.4412278
89.64467 | 8.2528 | 8.728237 | 7.578304 | -0.4754373 | 0.7030206 | 0.006423241 | 0.4404895
89.65467 | 8.2579 | 8.737736 | 7.589401 | -0.4798363 | 0.7021682 | 0.006414535 | 0.4397523
89.66467 | 8.2567 | 8.747288 | 7.600548 | -0.4905884 | 0.7013177 | 0.006405829 | 0.439017
89.67467 | 8.2331 | 8.756893 | 7.611744 | -0.5237935 | 0.700469 | 0.006397121 | 0.4382838
89.68467 | 8.2728 | 8.766552 | 7.622989 | -0.4937518 | 0.6996221 | 0.006388412 | 0.4375524
89.69466 | 8.259 | 8.776253 | 7.634272 | -0.5172526 | 0.6987769 | 0.006379709 | 0.4368235
89.70466 | 8.2571 | 8.786017 | 7.645617 | -0.5289173 | 0.6979331 | 0.006370997 | 0.4360963
89.71466 | 8.2634 | 8.795835 | 7.657011 | -0.5324355 | 0.6970912 | 0.006362283 | 0.4353706
89.72466 | 8.2726 | 8.805707 | 7.668456 | -0.5331074 | 0.6962507 | 0.006353567 | 0.4346471
89.73466 | 8.2471 | 8.815632 | 7.679951 | -0.5685323 | 0.6954116 | 0.00634485 | 0.4339253
89.74466 | 8.2631 | 8.825612 | 7.691496 | -0.5625118 | 0.6945743 | 0.006336131 | 0.4332057
89.75465 | 8.2781 | 8.835635 | 7.70308 | -0.5575354 | 0.69374 | 0.00632742 | 0.4324885
89.76465 | 8.2651 | 8.845723 | 7.714726 | -0.5806228 | 0.6929059 | 0.006318698 | 0.4317726
89.77465 | 8.2727 | 8.855864 | 7.726422 | -0.5831644 | 0.6920736 | 0.006309974 | 0.4310585
89.78465 | 8.2841 | 8.86606 | 7.73817 | -0.5819605 | 0.6912428 | 0.006301248 | 0.4303464
89.79465 | 8.2689 | 8.876311 | 7.749969 | -0.607411 | 0.6904136 | 0.006292521 | 0.429636
89.80464 | 8.2752 | 8.886606 | 7.761807 | -0.6114057 | 0.6895866 | 0.0062838 | 0.4289283
89.81464 | 8.2868 | 8.896966 | 7.773708 | -0.6101657 | 0.6887607 | 0.006275069 | 0.4282217
89.82464 | 8.2897 | 8.907381 | 7.785661 | -0.6176807 | 0.6879363 | 0.006266336 | 0.4275171
89.83464 | 8.285 | 8.917851 | 7.797665 | -0.6328507 | 0.6871135 | 0.006257601 | 0.4268142
89.84464 | 8.3005 | 8.928376 | 7.809722 | -0.6278761 | 0.6862924 | 0.006248864 | 0.4261132
89.85464 | 8.2884 | 8.938957 | 7.82183 | -0.6505568 | 0.6854728 | 0.006240126 | 0.4254141
89.86463 | 8.3033 | 8.949583 | 7.833978 | -0.6462826 | 0.6846559 | 0.006231395 | 0.4247175
89.87463 | 8.3123 | 8.960274 | 7.84619 | -0.6479744 | 0.6838394 | 0.006222653 | 0.424022
89.88463 | 8.3083 | 8.971022 | 7.858455 | -0.6627219 | 0.6830246 | 0.006213908 | 0.4233284
89.89463 | 8.3281 | 8.981825 | 7.870772 | -0.6537254 | 0.6822113 | 0.006205162 | 0.4226365
89.90463 | 8.3383 | 8.992685 | 7.883142 | -0.654385 | 0.6813996 | 0.006196415 | 0.4219465
89.91462 | 8.3293 | 9.00359 | 7.895553 | -0.6742897 | 0.6805902 | 0.006187674 | 0.421259
89.92462 | 8.36 | 9.014561 | 7.908029 | -0.6545615 | 0.6797813 | 0.006178922 | 0.4205726
89.93462 | 8.3517 | 9.02559 | 7.920558 | -0.67389 | 0.6789743 | 0.006170168 | 0.4198879
89.94462 | 8.3768 | 9.036675 | 7.93314 | -0.6598751 | 0.6781688 | 0.006161413 | 0.4192051
89.95462 | 8.3833 | 9.047817 | 7.945775 | -0.6645172 | 0.6773651 | 0.006152657 | 0.418524
89.96462 | 8.4048 | 9.059016 | 7.958465 | -0.6542158 | 0.6765624 | 0.006143896 | 0.4178448
89.97461 | 8.4029 | 9.070261 | 7.971195 | -0.6673606 | 0.6757626 | 0.006135144 | 0.4171679
89.98461 | 8.4368 | 9.081574 | 7.983992 | -0.6447735 | 0.6749632 | 0.006126381 | 0.4164922
89.99461 | 8.4325 | 9.092944 | 7.996843 | -0.6604438 | 0.6741655 | 0.006117616 | 0.4158182