## Summary
Parameter | MoC_0.66 F m -3 m | Mo_Im3m_fixed I m -3 m | MoO2_P21c_fixed P 21/c
Sample | M19-Mo2C-MM-SM_Cui_powder.dat | M19-Mo2C-MM-SM_Cui_powder.dat | M19-Mo2C-MM-SM_Cui_powder.dat
Method | GSAS-II | GSAS-II | GSAS-II
Phase name | MoC_0.66 F m -3 m | Mo_Im3m_fixed I m -3 m | MoO2_P21c_fixed P 21/c
COD / MP ID | manual | manual | manual
Formula | Mo4 C2.64 | Mo2 | Mo4 O8
Space group
Space group # | 225 | 229 | 14
Crystal system | cubic | cubic | monoclinic
a (Å) | 4.23951 | 3.25641 | 5.54083
b (Å) | 4.23951 | 3.25641 | 4.86854
c (Å) | 4.23951 | 3.25641 | 5.64137
α (°) | 90 | 90 | 90
β (°) | 90 | 90 | 120.175
γ (°) | 90 | 90 | 90
Volume (A^3) | 76.19881 | 34.53175 | 131.55883
da/a0 (%) | -0.317 | 2.803 | 0
db/b0 (%) | -0.317 | 2.803 | 0
dc/c0 (%) | -0.317 | 2.803 | 0
dV/V0 (%) | -0.948 | 8.648 | 0
Weight fraction (%) | 33.3 | 33.3 | 33.3
GSAS-II mass weight fraction (%) | 74.4 | 19.3 | 6.3
Weight fraction ± (%) | 1 | 1 | 1.48
Weight fraction error source | integrated_phase_area_full_covariance+systematic_floor | integrated_phase_area_full_covariance+systematic_floor | integrated_phase_area_full_covariance
Weight fraction propagated sigma (%) | 0.784 | 0.812 | 1.479
Weight fraction systematic floor (%) | 1 | 1 | 1
Weight fraction method | integrated_phase_pattern_area | integrated_phase_pattern_area | integrated_phase_pattern_area
Integrated phase fraction (%) | 33.3 | 33.3 | 33.3
Integrated - wt fraction (percentage points) | -41.07 | 14.03 | 27.03
Integrated phase fraction method | primary_quant_from_refined_phase_envelope | primary_quant_from_refined_phase_envelope | primary_quant_from_refined_phase_envelope
Crystallite size (nm) | 1000 | 1000 | 1000
Crystallite size source | gsas_hap_size | gsas_hap_size | gsas_hap_size
Scale factor | 2.16966 | 1.21849 | 0.14915
Scale factor sigma | 0.03026678 | 0.01591303 | 0.00933252
Scale factor sigma (%) | 1.395 | 1.306 | 6.257
Scale factor sigma source | gsas_covariance | gsas_covariance | gsas_covariance
Scale * phase mass value | 901.4269 | 233.8032 | 76.32675646
Legacy mass-weighted scale value | 901.4269 | 233.8032 | 76.32675646
U (Caglioti) | 0.01489 | 0.01489 | 0.01489
V (Caglioti) | -0.01538 | -0.01538 | -0.01538
W (Caglioti) | 0.00566 | 0.00566 | 0.00566
X (Lorentzian) | 0 | 0 | 0
Y (Lorentzian) | 7.95546 | 7.95546 | 7.95546
η at strongest | 1 | 1 | 1
FWHM (°) | 8.3852 | 8.3852 | 8.3852
FWHM reference 2theta (deg) | 36.8043 | 36.8043 | 36.8043
FWHM reference hkl | [1, 1, 1] | [1, 1, 0] | [0, 0, 2]
N reflections | 5 | 3 | 40
Seeded by | gsas2 | gsas2 | gsas2
Zero shift (°) | -0.00155 | -0.00155 | -0.00155
Rwp (%) | 8.36 | 8.36 | 8.36
Rp (%) | 5.16 | 5.16 | 5.16
χ² | 190.574 | 190.574 | 190.574
GoF | 13.805 | 13.805 | 13.805

## Plot Data
2theta | Y_obs | Y_calc | Background | Residual | MoC_0.66 F m -3 m | Mo_Im3m_fixed I m -3 m | MoO2_P21c_fixed P 21/c | MoC_0.66 F m -3 m peak 2θ | MoC_0.66 F m -3 m [hkl] | Mo_Im3m_fixed I m -3 m peak 2θ | Mo_Im3m_fixed I m -3 m [hkl] | MoO2_P21c_fixed P 21/c peak 2θ | MoO2_P21c_fixed P 21/c [hkl]
10.00918 | 49.477 | 50.04144 | 49.68213 | -0.5644395 | 0.1197686 | 0.1197686 | 0.1197686 | 36.685 | [111] | 39.087 | [110] | 18.508 | [100]
10.01918 | 49.4646 | 50.01094 | 49.6514 | -0.5463432 | 0.1198471 | 0.1198471 | 0.1198471 | 42.616 | [200] | 56.47 | [200] | 25.836 | [011]
10.02917 | 49.4866 | 49.98071 | 49.62094 | -0.4941117 | 0.1199255 | 0.1199255 | 0.1199255 | 61.848 | [220] | 70.818 | [211] | 25.922 | [111]
10.03917 | 49.4403 | 49.95068 | 49.59067 | -0.5103835 | 0.1200042 | 0.1200042 | 0.1200042 | 74.113 | [311] |  |  | 31.696 | [102]
10.04917 | 49.4472 | 49.92089 | 49.56064 | -0.4736877 | 0.1200829 | 0.1200829 | 0.1200829 | 78.011 | [222] |  |  | 36.829 | [002]
10.05917 | 49.4472 | 49.89132 | 49.53084 | -0.4441231 | 0.1201617 | 0.1201617 | 0.1201617 |  |  |  |  | 36.895 | [020]
10.06917 | 49.4183 | 49.86199 | 49.50127 | -0.4436885 | 0.1202406 | 0.1202406 | 0.1202406 |  |  |  |  | 37.078 | [202]
10.07916 | 49.4468 | 49.83291 | 49.47195 | -0.3861118 | 0.1203195 | 0.1203195 | 0.1203195 |  |  |  |  | 37.131 | [111]
10.08916 | 49.3751 | 49.80403 | 49.44284 | -0.4289337 | 0.1203986 | 0.1203986 | 0.1203986 |  |  |  |  | 37.522 | [200]
10.09916 | 49.4076 | 49.77538 | 49.41395 | -0.3677821 | 0.1204778 | 0.1204778 | 0.1204778 |  |  |  |  | 41.378 | [012]
10.10916 | 49.3562 | 49.74696 | 49.38528 | -0.3907559 | 0.120557 | 0.120557 | 0.120557 |  |  |  |  | 42.007 | [210]
10.11916 | 49.3869 | 49.71875 | 49.35685 | -0.331854 | 0.1206363 | 0.1206363 | 0.1206363 |  |  |  |  | 49.414 | [122]
10.12916 | 49.3708 | 49.69078 | 49.32863 | -0.3199752 | 0.1207157 | 0.1207157 | 0.1207157 |  |  |  |  | 49.716 | [102]
10.13915 | 49.3655 | 49.66305 | 49.30066 | -0.297546 | 0.1207952 | 0.1207952 | 0.1207952 |  |  |  |  | 52.959 | [113]
10.14915 | 49.3383 | 49.63551 | 49.27289 | -0.2972098 | 0.1208747 | 0.1208747 | 0.1208747 |  |  |  |  | 53.1 | [213]
10.15915 | 49.3548 | 49.60819 | 49.24533 | -0.2533933 | 0.1209544 | 0.1209544 | 0.1209544 |  |  |  |  | 53.118 | [022]
10.16915 | 49.3361 | 49.5811 | 49.21799 | -0.2449953 | 0.1210342 | 0.1210342 | 0.1210342 |  |  |  |  | 53.305 | [222]
10.17915 | 49.3492 | 49.55421 | 49.19087 | -0.2050148 | 0.121114 | 0.121114 | 0.121114 |  |  |  |  | 53.639 | [220]
10.18914 | 49.3129 | 49.52758 | 49.164 | -0.2146771 | 0.1211939 | 0.1211939 | 0.1211939 |  |  |  |  | 53.77 | [211]
10.19914 | 49.3373 | 49.50113 | 49.13731 | -0.1638279 | 0.1212739 | 0.1212739 | 0.1212739 |  |  |  |  | 54.001 | [311]
10.20914 | 49.2926 | 49.47489 | 49.11083 | -0.1822927 | 0.121354 | 0.121354 | 0.121354 |  |  |  |  | 57.688 | [300]
10.21914 | 49.2607 | 49.44887 | 49.08457 | -0.1881704 | 0.1214342 | 0.1214342 | 0.1214342 |  |  |  |  | 59.94 | [013]
10.22914 | 49.306 | 49.42306 | 49.05852 | -0.11706 | 0.1215145 | 0.1215145 | 0.1215145 |  |  |  |  | 60.074 | [131]
10.23914 | 49.2429 | 49.39746 | 49.03268 | -0.1545603 | 0.1215949 | 0.1215949 | 0.1215949 |  |  |  |  | 60.329 | [313]
10.24913 | 49.2662 | 49.3721 | 49.00707 | -0.1058955 | 0.1216753 | 0.1216753 | 0.1216753 |  |  |  |  | 63.492 | [122]
10.25913 | 49.2323 | 49.34691 | 48.98165 | -0.1146137 | 0.1217558 | 0.1217558 | 0.1217558 |  |  |  |  | 66.211 | [204]
10.26913 | 49.2413 | 49.32194 | 48.95643 | -0.08063935 | 0.1218365 | 0.1218365 | 0.1218365 |  |  |  |  | 66.625 | [131]
10.27913 | 49.2189 | 49.29717 | 48.93142 | -0.0782713 | 0.1219172 | 0.1219172 | 0.1219172 |  |  |  |  | 67.09 | [202]
10.28913 | 49.2014 | 49.27261 | 48.90661 | -0.07120851 | 0.121998 | 0.121998 | 0.121998 |  |  |  |  | 67.577 | [402]
10.29912 | 49.1997 | 49.24827 | 48.88204 | -0.04857408 | 0.1220788 | 0.1220788 | 0.1220788 |  |  |  |  | 69.251 | [104]
10.30912 | 49.1894 | 49.22412 | 48.85764 | -0.03471824 | 0.1221598 | 0.1221598 | 0.1221598 |  |  |  |  | 69.571 | [304]
10.31912 | 49.1649 | 49.20016 | 48.83344 | -0.03526439 | 0.1222409 | 0.1222409 | 0.1222409 |  |  |  |  | 72.783 | [113]
10.32912 | 49.1886 | 49.17641 | 48.80945 | 0.01218855 | 0.1223221 | 0.1223221 | 0.1223221 |  |  |  |  | 73.658 | [311]
10.33912 | 49.1112 | 49.15286 | 48.78565 | -0.04165829 | 0.1224034 | 0.1224034 | 0.1224034 |  |  |  |  | 78.281 | [224]
10.34912 | 49.1468 | 49.1295 | 48.76205 | 0.01729609 | 0.1224847 | 0.1224847 | 0.1224847 |  |  |  |  | 78.354 | [133]
10.35911 | 49.0977 | 49.10637 | 48.73867 | -0.008670234 | 0.1225661 | 0.1225661 | 0.1225661 |  |  |  |  | 78.362 | [004]
10.36911 | 49.1009 | 49.08341 | 48.71547 | 0.0174901 | 0.1226476 | 0.1226476 | 0.1226476 |  |  |  |  | 78.523 | [040]
10.37911 | 49.0863 | 49.06065 | 48.69246 | 0.02565486 | 0.1227292 | 0.1227292 | 0.1227292 |  |  |  |  | 78.973 | [404]
10.38911 | 49.0877 | 49.03807 | 48.66964 | 0.04962511 | 0.1228109 | 0.1228109 | 0.1228109 |  |  |  |  | 79.104 | [222]
10.39911 | 49.0609 | 49.0157 | 48.64702 | 0.04520195 | 0.1228928 | 0.1228928 | 0.1228928 |  |  |  |  | 79.208 | [331]
10.4091 | 49.0552 | 48.99354 | 48.62461 | 0.0616643 | 0.1229746 | 0.1229746 | 0.1229746 |  |  |  |  | 79.561 | [422]
10.4191 | 49.042 | 48.97154 | 48.60237 | 0.07045761 | 0.1230566 | 0.1230566 | 0.1230566
10.4291 | 49.0514 | 48.94974 | 48.58032 | 0.1016606 | 0.1231386 | 0.1231386 | 0.1231386
10.4391 | 49.0063 | 48.92813 | 48.55846 | 0.07817439 | 0.1232208 | 0.1232208 | 0.1232208
10.4491 | 49.031 | 48.9067 | 48.53679 | 0.1243 | 0.1233031 | 0.1233031 | 0.1233031
10.4591 | 48.9778 | 48.88546 | 48.51531 | 0.09233832 | 0.1233854 | 0.1233854 | 0.1233854
10.46909 | 48.9818 | 48.86443 | 48.49403 | 0.1173696 | 0.1234678 | 0.1234678 | 0.1234678
10.47909 | 48.9487 | 48.84356 | 48.47291 | 0.1051369 | 0.1235503 | 0.1235503 | 0.1235503
10.48909 | 48.9646 | 48.82288 | 48.45198 | 0.1417201 | 0.1236329 | 0.1236329 | 0.1236329
10.49909 | 48.9436 | 48.80238 | 48.43123 | 0.1412203 | 0.1237156 | 0.1237156 | 0.1237156
10.50909 | 48.9181 | 48.78206 | 48.41067 | 0.1360384 | 0.1237985 | 0.1237985 | 0.1237985
10.51908 | 48.9175 | 48.76194 | 48.3903 | 0.1555554 | 0.1238813 | 0.1238813 | 0.1238813
10.52908 | 48.9008 | 48.74199 | 48.37009 | 0.1588127 | 0.1239643 | 0.1239643 | 0.1239643
10.53908 | 48.8838 | 48.72221 | 48.35007 | 0.1615909 | 0.1240474 | 0.1240474 | 0.1240474
10.54908 | 48.8884 | 48.70261 | 48.33022 | 0.1857911 | 0.1241305 | 0.1241305 | 0.1241305
10.55908 | 48.8776 | 48.68319 | 48.31054 | 0.1944144 | 0.1242138 | 0.1242138 | 0.1242138
10.56908 | 48.8705 | 48.66394 | 48.29105 | 0.2065616 | 0.1242972 | 0.1242972 | 0.1242972
10.57907 | 48.8257 | 48.64489 | 48.27174 | 0.1808148 | 0.1243806 | 0.1243806 | 0.1243806
10.58907 | 48.8345 | 48.62599 | 48.25259 | 0.2085132 | 0.1244641 | 0.1244641 | 0.1244641
10.59907 | 48.8123 | 48.60726 | 48.23362 | 0.2050385 | 0.1245477 | 0.1245477 | 0.1245477
10.60907 | 48.8005 | 48.58871 | 48.21481 | 0.2117919 | 0.1246315 | 0.1246315 | 0.1246315
10.61907 | 48.7798 | 48.57033 | 48.19618 | 0.2094742 | 0.1247153 | 0.1247153 | 0.1247153
10.62906 | 48.7891 | 48.55213 | 48.17773 | 0.2369683 | 0.1247992 | 0.1247992 | 0.1247992
10.63906 | 48.7699 | 48.53409 | 48.15944 | 0.2358115 | 0.1248832 | 0.1248832 | 0.1248832
10.64906 | 48.757 | 48.51621 | 48.14131 | 0.2407867 | 0.1249673 | 0.1249673 | 0.1249673
10.65906 | 48.7571 | 48.49851 | 48.12335 | 0.2585947 | 0.1250515 | 0.1250515 | 0.1250515
10.66906 | 48.7428 | 48.48096 | 48.10556 | 0.2618365 | 0.1251358 | 0.1251358 | 0.1251358
10.67906 | 48.7264 | 48.46359 | 48.08793 | 0.2628131 | 0.1252202 | 0.1252202 | 0.1252202
10.68905 | 48.7269 | 48.44639 | 48.07048 | 0.2805084 | 0.1253046 | 0.1253046 | 0.1253046
10.69905 | 48.7045 | 48.42934 | 48.05317 | 0.2751576 | 0.1253892 | 0.1253892 | 0.1253892
10.70905 | 48.6912 | 48.41246 | 48.03603 | 0.2787445 | 0.1254739 | 0.1254739 | 0.1254739
10.71905 | 48.7014 | 48.39573 | 48.01905 | 0.3056699 | 0.1255587 | 0.1255587 | 0.1255587
10.72905 | 48.6897 | 48.37917 | 48.00223 | 0.310535 | 0.1256436 | 0.1256436 | 0.1256436
10.73904 | 48.677 | 48.36278 | 47.98559 | 0.3142242 | 0.1257284 | 0.1257284 | 0.1257284
10.74904 | 48.6632 | 48.34653 | 47.96909 | 0.3166714 | 0.1258135 | 0.1258135 | 0.1258135
10.75904 | 48.6556 | 48.33044 | 47.95274 | 0.325161 | 0.1258987 | 0.1258987 | 0.1258987
10.76904 | 48.6551 | 48.31451 | 47.93655 | 0.3405939 | 0.1259839 | 0.1259839 | 0.1259839
10.77904 | 48.6488 | 48.29873 | 47.92052 | 0.350071 | 0.1260693 | 0.1260693 | 0.1260693
10.78904 | 48.6471 | 48.28311 | 47.90464 | 0.3639933 | 0.1261548 | 0.1261548 | 0.1261548
10.79903 | 48.6337 | 48.26765 | 47.88893 | 0.3660464 | 0.1262402 | 0.1262402 | 0.1262402
10.80903 | 48.6288 | 48.25234 | 47.87336 | 0.3764621 | 0.1263259 | 0.1263259 | 0.1263259
10.81903 | 48.6209 | 48.23717 | 47.85794 | 0.3837257 | 0.1264116 | 0.1264116 | 0.1264116
10.82903 | 48.5993 | 48.22216 | 47.84267 | 0.3771382 | 0.1264974 | 0.1264974 | 0.1264974
10.83903 | 48.6103 | 48.2073 | 47.82755 | 0.4030005 | 0.1265834 | 0.1265834 | 0.1265834
10.84902 | 48.584 | 48.1926 | 47.81259 | 0.3913988 | 0.1266693 | 0.1266693 | 0.1266693
10.85902 | 48.5724 | 48.17804 | 47.79777 | 0.3943636 | 0.1267555 | 0.1267555 | 0.1267555
10.86902 | 48.5621 | 48.16362 | 47.78309 | 0.3984809 | 0.1268417 | 0.1268417 | 0.1268417
10.87902 | 48.5647 | 48.14935 | 47.76856 | 0.4153516 | 0.126928 | 0.126928 | 0.126928
10.88902 | 48.5526 | 48.13522 | 47.75418 | 0.4173767 | 0.1270144 | 0.1270144 | 0.1270144
10.89902 | 48.5509 | 48.12124 | 47.73994 | 0.4296569 | 0.127101 | 0.127101 | 0.127101
10.90901 | 48.5486 | 48.10742 | 47.72586 | 0.4411796 | 0.1271875 | 0.1271875 | 0.1271875
10.91901 | 48.5237 | 48.09373 | 47.7119 | 0.4299731 | 0.1272742 | 0.1272742 | 0.1272742
10.92901 | 48.5156 | 48.08018 | 47.69809 | 0.4354246 | 0.1273611 | 0.1273611 | 0.1273611
10.93901 | 48.495 | 48.06677 | 47.68442 | 0.4282348 | 0.127448 | 0.127448 | 0.127448
10.94901 | 48.4898 | 48.0535 | 47.67089 | 0.4363047 | 0.127535 | 0.127535 | 0.127535
10.959 | 48.4734 | 48.04038 | 47.65751 | 0.4330221 | 0.127622 | 0.127622 | 0.127622
10.969 | 48.48 | 48.02739 | 47.64426 | 0.4526141 | 0.1277093 | 0.1277093 | 0.1277093
10.979 | 48.4608 | 48.01453 | 47.63114 | 0.4462684 | 0.1277966 | 0.1277966 | 0.1277966
10.989 | 48.431 | 48.00181 | 47.61816 | 0.4291859 | 0.127884 | 0.127884 | 0.127884
10.999 | 48.4231 | 47.98923 | 47.60532 | 0.4338674 | 0.1279715 | 0.1279715 | 0.1279715
11.009 | 48.4085 | 47.97679 | 47.59261 | 0.4317138 | 0.1280591 | 0.1280591 | 0.1280591
11.01899 | 48.4121 | 47.96449 | 47.58005 | 0.4476137 | 0.1281468 | 0.1281468 | 0.1281468
11.02899 | 48.4049 | 47.95231 | 47.5676 | 0.4525926 | 0.1282346 | 0.1282346 | 0.1282346
11.03899 | 48.398 | 47.94026 | 47.55529 | 0.4577391 | 0.1283225 | 0.1283225 | 0.1283225
11.04899 | 48.3908 | 47.92835 | 47.54311 | 0.4624538 | 0.1284105 | 0.1284105 | 0.1284105
11.05899 | 48.3691 | 47.91656 | 47.53107 | 0.4525377 | 0.1284987 | 0.1284987 | 0.1284987
11.06898 | 48.3344 | 47.90492 | 47.51916 | 0.4294801 | 0.1285868 | 0.1285868 | 0.1285868
11.07898 | 48.327 | 47.89339 | 47.50737 | 0.433605 | 0.1286751 | 0.1286751 | 0.1286751
11.08898 | 48.3341 | 47.882 | 47.49571 | 0.4521016 | 0.1287636 | 0.1287636 | 0.1287636
11.09898 | 48.3008 | 47.87073 | 47.48417 | 0.4300709 | 0.1288521 | 0.1288521 | 0.1288521
11.10898 | 48.2841 | 47.85959 | 47.47276 | 0.4245135 | 0.1289407 | 0.1289407 | 0.1289407
11.11898 | 48.2995 | 47.84857 | 47.46148 | 0.4509303 | 0.1290294 | 0.1290294 | 0.1290294
11.12897 | 48.2938 | 47.83769 | 47.45033 | 0.4561114 | 0.1291182 | 0.1291182 | 0.1291182
11.13897 | 48.2601 | 47.82692 | 47.4393 | 0.4331792 | 0.1292071 | 0.1292071 | 0.1292071
11.14897 | 48.2566 | 47.81628 | 47.42839 | 0.4403238 | 0.1292962 | 0.1292962 | 0.1292962
11.15897 | 48.251 | 47.80575 | 47.4176 | 0.4452459 | 0.1293853 | 0.1293853 | 0.1293853
11.16897 | 48.2368 | 47.79535 | 47.40693 | 0.4414464 | 0.1294746 | 0.1294746 | 0.1294746
11.17896 | 48.2307 | 47.78508 | 47.39639 | 0.4456158 | 0.1295638 | 0.1295638 | 0.1295638
11.18896 | 48.2195 | 47.77492 | 47.38596 | 0.4445755 | 0.1296533 | 0.1296533 | 0.1296533
11.19896 | 48.2118 | 47.76488 | 47.37566 | 0.446916 | 0.1297429 | 0.1297429 | 0.1297429
11.20896 | 48.1969 | 47.75496 | 47.36546 | 0.4419381 | 0.1298325 | 0.1298325 | 0.1298325
11.21896 | 48.1889 | 47.74516 | 47.35539 | 0.4437425 | 0.1299223 | 0.1299223 | 0.1299223
11.22896 | 48.1691 | 47.73547 | 47.34543 | 0.4336302 | 0.1300122 | 0.1300122 | 0.1300122
11.23895 | 48.1661 | 47.72591 | 47.3356 | 0.4401924 | 0.130102 | 0.130102 | 0.130102
11.24895 | 48.1471 | 47.71645 | 47.32587 | 0.430649 | 0.1301921 | 0.1301921 | 0.1301921
11.25895 | 48.1599 | 47.70711 | 47.31626 | 0.4527911 | 0.1302823 | 0.1302823 | 0.1302823
11.26895 | 48.1541 | 47.69788 | 47.30676 | 0.4562197 | 0.1303726 | 0.1303726 | 0.1303726
11.27895 | 48.126 | 47.68876 | 47.29738 | 0.4372354 | 0.130463 | 0.130463 | 0.130463
11.28894 | 48.1452 | 47.67977 | 47.28811 | 0.4654301 | 0.1305534 | 0.1305534 | 0.1305534
11.29894 | 48.1334 | 47.67088 | 47.27895 | 0.4625227 | 0.130644 | 0.130644 | 0.130644
11.30894 | 48.1236 | 47.6621 | 47.26989 | 0.4615047 | 0.1307347 | 0.1307347 | 0.1307347
11.31894 | 48.0983 | 47.65342 | 47.26095 | 0.444877 | 0.1308255 | 0.1308255 | 0.1308255
11.32894 | 48.0791 | 47.64486 | 47.25211 | 0.4342405 | 0.1309165 | 0.1309165 | 0.1309165
11.33894 | 48.0691 | 47.6364 | 47.24338 | 0.4326957 | 0.1310075 | 0.1310075 | 0.1310075
11.34893 | 48.0712 | 47.62806 | 47.23477 | 0.4431353 | 0.1310985 | 0.1310985 | 0.1310985
11.35893 | 48.0481 | 47.61982 | 47.22625 | 0.4282766 | 0.1311898 | 0.1311898 | 0.1311898
11.36893 | 48.0623 | 47.61169 | 47.21784 | 0.4506121 | 0.1312811 | 0.1312811 | 0.1312811
11.37893 | 48.0789 | 47.60366 | 47.20954 | 0.4752425 | 0.1313726 | 0.1313726 | 0.1313726
11.38893 | 48.0243 | 47.59573 | 47.20134 | 0.4285685 | 0.1314642 | 0.1314642 | 0.1314642
11.39892 | 48.0226 | 47.58792 | 47.19325 | 0.4346832 | 0.1315557 | 0.1315557 | 0.1315557
11.40892 | 48.003 | 47.5802 | 47.18525 | 0.4228029 | 0.1316475 | 0.1316475 | 0.1316475
11.41892 | 48.005 | 47.57258 | 47.17736 | 0.4324205 | 0.1317394 | 0.1317394 | 0.1317394
11.42892 | 47.9905 | 47.56506 | 47.16957 | 0.4254368 | 0.1318314 | 0.1318314 | 0.1318314
11.43892 | 47.9868 | 47.55765 | 47.16188 | 0.4291526 | 0.1319235 | 0.1319235 | 0.1319235
11.44892 | 47.9752 | 47.55033 | 47.15428 | 0.4248684 | 0.1320157 | 0.1320157 | 0.1320157
11.45891 | 47.9559 | 47.54312 | 47.1468 | 0.412778 | 0.132108 | 0.132108 | 0.132108
11.46891 | 47.9407 | 47.536 | 47.1394 | 0.4046965 | 0.1322004 | 0.1322004 | 0.1322004
11.47891 | 47.9326 | 47.52898 | 47.1321 | 0.4036174 | 0.1322929 | 0.1322929 | 0.1322929
11.48891 | 47.9216 | 47.52206 | 47.1249 | 0.3995413 | 0.1323856 | 0.1323856 | 0.1323856
11.49891 | 47.9163 | 47.51523 | 47.1178 | 0.4010691 | 0.1324783 | 0.1324783 | 0.1324783
11.5089 | 47.9094 | 47.50851 | 47.11079 | 0.4008948 | 0.1325711 | 0.1325711 | 0.1325711
11.5189 | 47.9162 | 47.50187 | 47.10388 | 0.4143325 | 0.1326641 | 0.1326641 | 0.1326641
11.5289 | 47.9055 | 47.49532 | 47.09705 | 0.4101762 | 0.1327572 | 0.1327572 | 0.1327572
11.5389 | 47.8886 | 47.48887 | 47.09032 | 0.3997266 | 0.1328504 | 0.1328504 | 0.1328504
11.5489 | 47.883 | 47.48252 | 47.08368 | 0.4004845 | 0.1329437 | 0.1329437 | 0.1329437
11.5589 | 47.8728 | 47.47625 | 47.07714 | 0.3965505 | 0.1330371 | 0.1330371 | 0.1330371
11.56889 | 47.8366 | 47.47008 | 47.07069 | 0.3665192 | 0.1331305 | 0.1331305 | 0.1331305
11.57889 | 47.8436 | 47.464 | 47.06432 | 0.3796037 | 0.1332242 | 0.1332242 | 0.1332242
11.58889 | 47.8379 | 47.458 | 47.05805 | 0.3798985 | 0.1333179 | 0.1333179 | 0.1333179
11.59889 | 47.8485 | 47.4521 | 47.05186 | 0.3964043 | 0.1334118 | 0.1334118 | 0.1334118
11.60889 | 47.8319 | 47.44628 | 47.04576 | 0.3856218 | 0.1335058 | 0.1335058 | 0.1335058
11.61888 | 47.8354 | 47.44055 | 47.03975 | 0.3948459 | 0.1335998 | 0.1335998 | 0.1335998
11.62888 | 47.83 | 47.43491 | 47.03383 | 0.3950889 | 0.133694 | 0.133694 | 0.133694
11.63888 | 47.8065 | 47.42935 | 47.02799 | 0.3771456 | 0.1337883 | 0.1337883 | 0.1337883
11.64888 | 47.8073 | 47.42388 | 47.02224 | 0.3834169 | 0.1338827 | 0.1338827 | 0.1338827
11.65888 | 47.8086 | 47.4185 | 47.01657 | 0.3901032 | 0.1339772 | 0.1339772 | 0.1339772
11.66887 | 47.7815 | 47.4132 | 47.01098 | 0.3683001 | 0.1340718 | 0.1340718 | 0.1340718
11.67887 | 47.7764 | 47.40798 | 47.00548 | 0.3684189 | 0.1341666 | 0.1341666 | 0.1341666
11.68887 | 47.7624 | 47.40285 | 47.00006 | 0.3595549 | 0.1342614 | 0.1342614 | 0.1342614
11.69887 | 47.7536 | 47.39779 | 46.99472 | 0.3558087 | 0.1343564 | 0.1343564 | 0.1343564
11.70887 | 47.7448 | 47.39282 | 46.98946 | 0.3519811 | 0.1344515 | 0.1344515 | 0.1344515
11.71887 | 47.752 | 47.38793 | 46.98429 | 0.3640727 | 0.1345467 | 0.1345467 | 0.1345467
11.72886 | 47.7548 | 47.38312 | 46.97919 | 0.3716794 | 0.134642 | 0.134642 | 0.134642
11.73886 | 47.7045 | 47.37839 | 46.97418 | 0.3261116 | 0.1347374 | 0.1347374 | 0.1347374
11.74886 | 47.719 | 47.37374 | 46.96924 | 0.3452649 | 0.134833 | 0.134833 | 0.134833
11.75886 | 47.7099 | 47.36916 | 46.96437 | 0.3407402 | 0.1349287 | 0.1349287 | 0.1349287
11.76886 | 47.7006 | 47.36466 | 46.95959 | 0.335938 | 0.1350245 | 0.1350245 | 0.1350245
11.77885 | 47.6937 | 47.36025 | 46.95488 | 0.3334546 | 0.1351203 | 0.1351203 | 0.1351203
11.78885 | 47.6719 | 47.3559 | 46.95025 | 0.3159996 | 0.1352163 | 0.1352163 | 0.1352163
11.79885 | 47.6645 | 47.35163 | 46.94569 | 0.312869 | 0.1353124 | 0.1353124 | 0.1353124
11.80885 | 47.6497 | 47.34744 | 46.94121 | 0.3022636 | 0.1354087 | 0.1354087 | 0.1354087
11.81885 | 47.6483 | 47.34332 | 46.9368 | 0.3049841 | 0.135505 | 0.135505 | 0.135505
11.82885 | 47.65 | 47.33927 | 46.93246 | 0.310731 | 0.1356015 | 0.1356015 | 0.1356015
11.83884 | 47.6329 | 47.3353 | 46.9282 | 0.2976011 | 0.135698 | 0.135698 | 0.135698
11.84884 | 47.6212 | 47.3314 | 46.92401 | 0.2898029 | 0.1357947 | 0.1357947 | 0.1357947
11.85884 | 47.607 | 47.32757 | 46.91989 | 0.2794332 | 0.1358916 | 0.1358916 | 0.1358916
11.86884 | 47.6056 | 47.32381 | 46.91584 | 0.2817924 | 0.1359885 | 0.1359885 | 0.1359885
11.87884 | 47.6039 | 47.32012 | 46.91186 | 0.2837813 | 0.1360856 | 0.1360856 | 0.1360856
11.88883 | 47.5976 | 47.3165 | 46.90796 | 0.2810969 | 0.1361827 | 0.1361827 | 0.1361827
11.89883 | 47.593 | 47.31295 | 46.90411 | 0.2800471 | 0.13628 | 0.13628 | 0.13628
11.90883 | 47.5864 | 47.30947 | 46.90034 | 0.2769288 | 0.1363774 | 0.1363774 | 0.1363774
11.91883 | 47.563 | 47.30606 | 46.89663 | 0.2569427 | 0.136475 | 0.136475 | 0.136475
11.92883 | 47.5585 | 47.30271 | 46.89299 | 0.2557894 | 0.1365726 | 0.1365726 | 0.1365726
11.93883 | 47.5445 | 47.29943 | 46.88942 | 0.2450694 | 0.1366704 | 0.1366704 | 0.1366704
11.94882 | 47.5376 | 47.29622 | 46.88591 | 0.2413804 | 0.1367682 | 0.1367682 | 0.1367682
11.95882 | 47.5389 | 47.29307 | 46.88247 | 0.2458292 | 0.1368662 | 0.1368662 | 0.1368662
11.96882 | 47.5347 | 47.28999 | 46.87909 | 0.2447133 | 0.1369644 | 0.1369644 | 0.1369644
11.97882 | 47.5235 | 47.28697 | 46.87578 | 0.2365333 | 0.1370626 | 0.1370626 | 0.1370626
11.98882 | 47.5219 | 47.28401 | 46.87253 | 0.2378897 | 0.137161 | 0.137161 | 0.137161
11.99881 | 47.5089 | 47.28112 | 46.86934 | 0.2277804 | 0.1372594 | 0.1372594 | 0.1372594
12.00881 | 47.5082 | 47.27829 | 46.86621 | 0.2299116 | 0.137358 | 0.137358 | 0.137358
12.01881 | 47.5025 | 47.27552 | 46.86315 | 0.2269812 | 0.1374567 | 0.1374567 | 0.1374567
12.02881 | 47.498 | 47.27281 | 46.86014 | 0.2251896 | 0.1375556 | 0.1375556 | 0.1375556
12.03881 | 47.4716 | 47.27016 | 46.8572 | 0.2014375 | 0.1376546 | 0.1376546 | 0.1376546
12.04881 | 47.4736 | 47.26757 | 46.85431 | 0.2060255 | 0.1377537 | 0.1377537 | 0.1377537
12.0588 | 47.4633 | 47.26505 | 46.85149 | 0.1982517 | 0.1378528 | 0.1378528 | 0.1378528
12.0688 | 47.4509 | 47.26258 | 46.84872 | 0.1883217 | 0.1379521 | 0.1379521 | 0.1379521
12.0788 | 47.454 | 47.26017 | 46.84601 | 0.1938335 | 0.1380516 | 0.1380516 | 0.1380516
12.0888 | 47.4476 | 47.25781 | 46.84336 | 0.1897877 | 0.1381512 | 0.1381512 | 0.1381512
12.0988 | 47.444 | 47.25551 | 46.84076 | 0.188485 | 0.1382509 | 0.1382509 | 0.1382509
12.10879 | 47.4396 | 47.25328 | 46.83822 | 0.1863236 | 0.1383507 | 0.1383507 | 0.1383507
12.11879 | 47.4443 | 47.25109 | 46.83574 | 0.1932087 | 0.1384506 | 0.1384506 | 0.1384506
12.12879 | 47.4335 | 47.24896 | 46.83331 | 0.1845385 | 0.1385507 | 0.1385507 | 0.1385507
12.13879 | 47.4247 | 47.24689 | 46.83093 | 0.1778137 | 0.1386509 | 0.1386509 | 0.1386509
12.14879 | 47.4002 | 47.24487 | 46.82861 | 0.1553347 | 0.1387512 | 0.1387512 | 0.1387512
12.15879 | 47.3796 | 47.2429 | 46.82634 | 0.1367022 | 0.1388517 | 0.1388517 | 0.1388517
12.16878 | 47.4126 | 47.24099 | 46.82413 | 0.1716148 | 0.1389521 | 0.1389521 | 0.1389521
12.17878 | 47.3961 | 47.23912 | 46.82196 | 0.156977 | 0.1390529 | 0.1390529 | 0.1390529
12.18878 | 47.397 | 47.23731 | 46.81985 | 0.1596873 | 0.1391537 | 0.1391537 | 0.1391537
12.19878 | 47.3821 | 47.23555 | 46.81779 | 0.1465464 | 0.1392546 | 0.1392546 | 0.1392546
12.20878 | 47.3757 | 47.23385 | 46.81578 | 0.1418547 | 0.1393557 | 0.1393557 | 0.1393557
12.21877 | 47.378 | 47.23219 | 46.81382 | 0.1458112 | 0.1394568 | 0.1394568 | 0.1394568
12.22877 | 47.36 | 47.23058 | 46.81191 | 0.1294198 | 0.1395581 | 0.1395581 | 0.1395581
12.23877 | 47.3517 | 47.22902 | 46.81004 | 0.1226793 | 0.1396596 | 0.1396596 | 0.1396596
12.24877 | 47.3567 | 47.22751 | 46.80823 | 0.1291903 | 0.1397612 | 0.1397612 | 0.1397612
12.25877 | 47.3583 | 47.22605 | 46.80646 | 0.1322533 | 0.1398629 | 0.1398629 | 0.1398629
12.26877 | 47.3327 | 47.22463 | 46.80474 | 0.1080689 | 0.1399647 | 0.1399647 | 0.1399647
12.27876 | 47.3493 | 47.22326 | 46.80306 | 0.1260363 | 0.1400665 | 0.1400665 | 0.1400665
12.28876 | 47.3281 | 47.22194 | 46.80144 | 0.1061588 | 0.1401686 | 0.1401686 | 0.1401686
12.29876 | 47.3249 | 47.22066 | 46.79985 | 0.1042354 | 0.1402708 | 0.1402708 | 0.1402708
12.30876 | 47.3171 | 47.21943 | 46.79831 | 0.09766673 | 0.1403732 | 0.1403732 | 0.1403732
12.31876 | 47.294 | 47.21825 | 46.79682 | 0.07575335 | 0.1404756 | 0.1404756 | 0.1404756
12.32875 | 47.2952 | 47.21711 | 46.79537 | 0.07809468 | 0.1405781 | 0.1405781 | 0.1405781
12.33875 | 47.3039 | 47.21601 | 46.79396 | 0.08789347 | 0.1406809 | 0.1406809 | 0.1406809
12.34875 | 47.307 | 47.21495 | 46.7926 | 0.09204913 | 0.1407837 | 0.1407837 | 0.1407837
12.35875 | 47.3073 | 47.21394 | 46.79128 | 0.09336218 | 0.1408867 | 0.1408867 | 0.1408867
12.36875 | 47.3013 | 47.21297 | 46.79 | 0.08833312 | 0.1409898 | 0.1409898 | 0.1409898
12.37875 | 47.2925 | 47.21204 | 46.78876 | 0.08046246 | 0.1410931 | 0.1410931 | 0.1410931
12.38874 | 47.2841 | 47.21115 | 46.78756 | 0.07294991 | 0.1411963 | 0.1411963 | 0.1411963
12.39874 | 47.2829 | 47.2103 | 46.7864 | 0.07259775 | 0.1412998 | 0.1412998 | 0.1412998
12.40874 | 47.2669 | 47.20949 | 46.78528 | 0.05740554 | 0.1414034 | 0.1414034 | 0.1414034
12.41874 | 47.2643 | 47.20873 | 46.7842 | 0.05557384 | 0.1415072 | 0.1415072 | 0.1415072
12.42874 | 47.2618 | 47.208 | 46.78316 | 0.05380312 | 0.1416111 | 0.1416111 | 0.1416111
12.43873 | 47.2553 | 47.20731 | 46.78216 | 0.04799325 | 0.141715 | 0.141715 | 0.141715
12.44873 | 47.2668 | 47.20665 | 46.7812 | 0.06014609 | 0.1418192 | 0.1418192 | 0.1418192
12.45873 | 47.2582 | 47.20604 | 46.78027 | 0.05216147 | 0.1419235 | 0.1419235 | 0.1419235
12.46873 | 47.2501 | 47.20546 | 46.77938 | 0.04463985 | 0.1420279 | 0.1420279 | 0.1420279
12.47873 | 47.2576 | 47.20492 | 46.77852 | 0.05268177 | 0.1421324 | 0.1421324 | 0.1421324
12.48873 | 47.2443 | 47.20441 | 46.7777 | 0.03988771 | 0.1422371 | 0.1422371 | 0.1422371
12.49872 | 47.2521 | 47.20394 | 46.77692 | 0.04815772 | 0.1423418 | 0.1423418 | 0.1423418
12.50872 | 47.2376 | 47.20351 | 46.77617 | 0.03409321 | 0.1424468 | 0.1424468 | 0.1424468
12.51872 | 47.2391 | 47.20311 | 46.77545 | 0.03599421 | 0.1425518 | 0.1425518 | 0.1425518
12.52872 | 47.23 | 47.20274 | 46.77477 | 0.02726119 | 0.1426571 | 0.1426571 | 0.1426571
12.53872 | 47.2272 | 47.20241 | 46.77412 | 0.02479466 | 0.1427624 | 0.1427624 | 0.1427624
12.54871 | 47.225 | 47.20211 | 46.7735 | 0.02289479 | 0.1428678 | 0.1428678 | 0.1428678
12.55871 | 47.2348 | 47.20184 | 46.77292 | 0.03296273 | 0.1429734 | 0.1429734 | 0.1429734
12.56871 | 47.231 | 47.2016 | 46.77236 | 0.02939858 | 0.1430792 | 0.1430792 | 0.1430792
12.57871 | 47.2382 | 47.2014 | 46.77184 | 0.03680285 | 0.143185 | 0.143185 | 0.143185
12.58871 | 47.2319 | 47.20122 | 46.77135 | 0.030676 | 0.1432911 | 0.1432911 | 0.1432911
12.59871 | 47.2168 | 47.20108 | 46.77089 | 0.01571851 | 0.1433972 | 0.1433972 | 0.1433972
12.6087 | 47.2285 | 47.20097 | 46.77046 | 0.02753075 | 0.1435034 | 0.1435034 | 0.1435034
12.6187 | 47.2158 | 47.20089 | 46.77006 | 0.01491344 | 0.1436098 | 0.1436098 | 0.1436098
12.6287 | 47.2267 | 47.20083 | 46.76968 | 0.02586693 | 0.1437164 | 0.1437164 | 0.1437164
12.6387 | 47.223 | 47.20081 | 46.76934 | 0.02219163 | 0.1438231 | 0.1438231 | 0.1438231
12.6487 | 47.2216 | 47.20081 | 46.76902 | 0.02078807 | 0.1439299 | 0.1439299 | 0.1439299
12.65869 | 47.2069 | 47.20084 | 46.76873 | 0.006056708 | 0.1440368 | 0.1440368 | 0.1440368
12.66869 | 47.2149 | 47.2009 | 46.76847 | 0.01399799 | 0.1441439 | 0.1441439 | 0.1441439
12.67869 | 47.2255 | 47.20099 | 46.76823 | 0.02451234 | 0.1442512 | 0.1442512 | 0.1442512
12.68869 | 47.2259 | 47.2011 | 46.76802 | 0.02480026 | 0.1443586 | 0.1443586 | 0.1443586
12.69869 | 47.2194 | 47.20124 | 46.76784 | 0.01816221 | 0.1444661 | 0.1444661 | 0.1444661
12.70869 | 47.2112 | 47.2014 | 46.76768 | 0.009798584 | 0.1445738 | 0.1445738 | 0.1445738
12.71868 | 47.2223 | 47.20159 | 46.76755 | 0.02071011 | 0.1446815 | 0.1446815 | 0.1446815
12.72868 | 47.2193 | 47.2018 | 46.76743 | 0.01749682 | 0.1447894 | 0.1447894 | 0.1447894
12.73868 | 47.2072 | 47.20204 | 46.76735 | 0.005159335 | 0.1448975 | 0.1448975 | 0.1448975
12.74868 | 47.2101 | 47.2023 | 46.76728 | 0.00779812 | 0.1450057 | 0.1450057 | 0.1450057
12.75868 | 47.1982 | 47.20259 | 46.76724 | -0.004386403 | 0.1451141 | 0.1451141 | 0.1451141
12.76867 | 47.1965 | 47.20289 | 46.76723 | -0.006393462 | 0.1452225 | 0.1452225 | 0.1452225
12.77867 | 47.1953 | 47.20322 | 46.76723 | -0.007923219 | 0.1453311 | 0.1453311 | 0.1453311
12.78867 | 47.1925 | 47.20357 | 46.76726 | -0.01107496 | 0.1454399 | 0.1454399 | 0.1454399
12.79867 | 47.1924 | 47.20395 | 46.7673 | -0.01154823 | 0.1455488 | 0.1455488 | 0.1455488
12.80867 | 47.1909 | 47.20434 | 46.76737 | -0.01344258 | 0.1456579 | 0.1456579 | 0.1456579
12.81867 | 47.195 | 47.20476 | 46.76746 | -0.009757624 | 0.1457671 | 0.1457671 | 0.1457671
12.82866 | 47.165 | 47.20519 | 46.76756 | -0.04019252 | 0.1458763 | 0.1458763 | 0.1458763
12.83866 | 47.169 | 47.20565 | 46.76769 | -0.0366476 | 0.1459858 | 0.1459858 | 0.1459858
12.84866 | 47.1577 | 47.20612 | 46.76784 | -0.0484221 | 0.1460955 | 0.1460955 | 0.1460955
12.85866 | 47.1617 | 47.20662 | 46.768 | -0.04491555 | 0.1462053 | 0.1462053 | 0.1462053
12.86866 | 47.1502 | 47.20713 | 46.76818 | -0.05692748 | 0.1463152 | 0.1463152 | 0.1463152
12.87865 | 47.1245 | 47.20766 | 46.76838 | -0.083157 | 0.1464251 | 0.1464251 | 0.1464251
12.88865 | 47.1327 | 47.2082 | 46.7686 | -0.07550481 | 0.1465353 | 0.1465353 | 0.1465353
12.89865 | 47.1132 | 47.20877 | 46.76883 | -0.09556987 | 0.1466457 | 0.1466457 | 0.1466457
12.90865 | 47.1111 | 47.20935 | 46.76908 | -0.0982518 | 0.1467562 | 0.1467562 | 0.1467562
12.91865 | 47.1087 | 47.20995 | 46.76935 | -0.1012502 | 0.1468668 | 0.1468668 | 0.1468668
12.92865 | 47.0914 | 47.21056 | 46.76963 | -0.1191646 | 0.1469776 | 0.1469776 | 0.1469776
12.93864 | 47.0803 | 47.21119 | 46.76993 | -0.1308939 | 0.1470884 | 0.1470884 | 0.1470884
12.94864 | 47.072 | 47.21184 | 46.77024 | -0.1398392 | 0.1471995 | 0.1471995 | 0.1471995
12.95864 | 47.0551 | 47.2125 | 46.77057 | -0.1573993 | 0.1473108 | 0.1473108 | 0.1473108
12.96864 | 47.0671 | 47.21317 | 46.77091 | -0.1460737 | 0.1474221 | 0.1474221 | 0.1474221
12.97864 | 47.0426 | 47.21386 | 46.77126 | -0.1712622 | 0.1475337 | 0.1475337 | 0.1475337
12.98863 | 47.0439 | 47.21456 | 46.77163 | -0.1706635 | 0.1476452 | 0.1476452 | 0.1476452
12.99863 | 47.0323 | 47.21528 | 46.77201 | -0.1829788 | 0.147757 | 0.147757 | 0.147757
13.00863 | 47.0189 | 47.21601 | 46.7724 | -0.1971069 | 0.147869 | 0.147869 | 0.147869
13.01863 | 47.0115 | 47.21675 | 46.7728 | -0.2052474 | 0.1479811 | 0.1479811 | 0.1479811
13.02863 | 47.0045 | 47.2175 | 46.77322 | -0.2129999 | 0.1480934 | 0.1480934 | 0.1480934
13.03863 | 47.0134 | 47.21826 | 46.77365 | -0.2048641 | 0.1482058 | 0.1482058 | 0.1482058
13.04862 | 46.9975 | 47.21904 | 46.77408 | -0.2215387 | 0.1483182 | 0.1483182 | 0.1483182
13.05862 | 46.993 | 47.21982 | 46.77453 | -0.226825 | 0.1484309 | 0.1484309 | 0.1484309
13.06862 | 46.9922 | 47.22062 | 46.77499 | -0.2284216 | 0.1485438 | 0.1485438 | 0.1485438
13.07862 | 46.9882 | 47.22143 | 46.77546 | -0.2332284 | 0.1486568 | 0.1486568 | 0.1486568
13.08862 | 46.9977 | 47.22224 | 46.77594 | -0.2245449 | 0.1487699 | 0.1487699 | 0.1487699
13.09861 | 46.9965 | 47.22307 | 46.77642 | -0.2265699 | 0.1488831 | 0.1488831 | 0.1488831
13.10861 | 46.9774 | 47.2239 | 46.77691 | -0.2465046 | 0.1489966 | 0.1489966 | 0.1489966
13.11861 | 46.9823 | 47.22475 | 46.77742 | -0.2424479 | 0.1491102 | 0.1491102 | 0.1491102
13.12861 | 46.9837 | 47.2256 | 46.77793 | -0.2418994 | 0.149224 | 0.149224 | 0.149224
13.13861 | 46.9923 | 47.22646 | 46.77844 | -0.2341587 | 0.1493379 | 0.1493379 | 0.1493379
13.14861 | 46.9951 | 47.22733 | 46.77897 | -0.2322254 | 0.149452 | 0.149452 | 0.149452
13.1586 | 46.9836 | 47.2282 | 46.7795 | -0.2445983 | 0.1495661 | 0.1495661 | 0.1495661
13.1686 | 46.9903 | 47.22908 | 46.78004 | -0.2387788 | 0.1496805 | 0.1496805 | 0.1496805
13.1786 | 46.9939 | 47.22997 | 46.78058 | -0.2360657 | 0.149795 | 0.149795 | 0.149795
13.1886 | 46.9976 | 47.23086 | 46.78113 | -0.2332584 | 0.1499097 | 0.1499097 | 0.1499097
13.1986 | 47.0156 | 47.23176 | 46.78168 | -0.2161568 | 0.1500245 | 0.1500245 | 0.1500245
13.20859 | 47.0126 | 47.23266 | 46.78224 | -0.2200596 | 0.1501394 | 0.1501394 | 0.1501394
13.21859 | 47.0089 | 47.23357 | 46.7828 | -0.2246681 | 0.1502545 | 0.1502545 | 0.1502545
13.22859 | 47.0104 | 47.23448 | 46.78337 | -0.2240811 | 0.1503698 | 0.1503698 | 0.1503698
13.23859 | 47.0041 | 47.2354 | 46.78394 | -0.2312984 | 0.1504853 | 0.1504853 | 0.1504853
13.24859 | 47.01 | 47.23632 | 46.78452 | -0.2263194 | 0.1506009 | 0.1506009 | 0.1506009
13.25859 | 47.0084 | 47.23724 | 46.78509 | -0.2288439 | 0.1507167 | 0.1507167 | 0.1507167
13.26858 | 47.0202 | 47.23817 | 46.78567 | -0.2179705 | 0.1508325 | 0.1508325 | 0.1508325
13.27858 | 47.0091 | 47.2391 | 46.78626 | -0.2300009 | 0.1509486 | 0.1509486 | 0.1509486
13.28858 | 47.0227 | 47.24003 | 46.78684 | -0.2173337 | 0.1510648 | 0.1510648 | 0.1510648
13.29858 | 47.0041 | 47.24097 | 46.78742 | -0.2368685 | 0.1511812 | 0.1511812 | 0.1511812
13.30858 | 47.0191 | 47.24191 | 46.78801 | -0.222805 | 0.1512978 | 0.1512978 | 0.1512978
13.31857 | 47.0148 | 47.24284 | 46.7886 | -0.228042 | 0.1514144 | 0.1514144 | 0.1514144
13.32857 | 47.0119 | 47.24378 | 46.78919 | -0.231881 | 0.1515313 | 0.1515313 | 0.1515313
13.33857 | 47.0011 | 47.24472 | 46.78978 | -0.2436206 | 0.1516483 | 0.1516483 | 0.1516483
13.34857 | 46.9946 | 47.24566 | 46.79036 | -0.2510606 | 0.1517655 | 0.1517655 | 0.1517655
13.35857 | 46.9933 | 47.2466 | 46.79095 | -0.2533007 | 0.1518829 | 0.1518829 | 0.1518829
13.36857 | 46.9841 | 47.24754 | 46.79154 | -0.2634404 | 0.1520004 | 0.1520004 | 0.1520004
13.37856 | 46.9986 | 47.24848 | 46.79212 | -0.2498785 | 0.1521179 | 0.1521179 | 0.1521179
13.38856 | 46.9723 | 47.24942 | 46.79271 | -0.2771166 | 0.1522358 | 0.1522358 | 0.1522358
13.39856 | 46.987 | 47.25035 | 46.79329 | -0.2633534 | 0.1523538 | 0.1523538 | 0.1523538
13.40856 | 46.9723 | 47.25129 | 46.79387 | -0.2789886 | 0.1524719 | 0.1524719 | 0.1524719
13.41856 | 46.9692 | 47.25222 | 46.79445 | -0.2830218 | 0.1525903 | 0.1525903 | 0.1525903
13.42855 | 46.9638 | 47.25315 | 46.79503 | -0.2893517 | 0.1527086 | 0.1527086 | 0.1527086
13.43855 | 46.9638 | 47.25408 | 46.7956 | -0.29028 | 0.1528273 | 0.1528273 | 0.1528273
13.44855 | 46.9583 | 47.25501 | 46.79617 | -0.2967054 | 0.1529461 | 0.1529461 | 0.1529461
13.45855 | 46.9405 | 47.25593 | 46.79673 | -0.3154275 | 0.1530651 | 0.1530651 | 0.1530651
13.46855 | 46.9498 | 47.25685 | 46.79729 | -0.307046 | 0.1531842 | 0.1531842 | 0.1531842
13.47855 | 46.9366 | 47.25776 | 46.79785 | -0.3211607 | 0.1533035 | 0.1533035 | 0.1533035
13.48854 | 46.9321 | 47.25867 | 46.7984 | -0.3265702 | 0.1534229 | 0.1534229 | 0.1534229
13.49854 | 46.9362 | 47.25958 | 46.79895 | -0.3233762 | 0.1535425 | 0.1535425 | 0.1535425
13.50854 | 46.9198 | 47.26048 | 46.79949 | -0.3406773 | 0.1536623 | 0.1536623 | 0.1536623
13.51854 | 46.9131 | 47.26137 | 46.80003 | -0.3482733 | 0.1537823 | 0.1537823 | 0.1537823
13.52854 | 46.9213 | 47.26226 | 46.80056 | -0.3409638 | 0.1539024 | 0.1539024 | 0.1539024
13.53853 | 46.9227 | 47.26315 | 46.80108 | -0.3404478 | 0.1540226 | 0.1540226 | 0.1540226
13.54853 | 46.9141 | 47.26403 | 46.8016 | -0.3499265 | 0.1541431 | 0.1541431 | 0.1541431
13.55853 | 46.9191 | 47.2649 | 46.80211 | -0.3457988 | 0.1542637 | 0.1542637 | 0.1542637
13.56853 | 46.9081 | 47.26576 | 46.80261 | -0.3576645 | 0.1543846 | 0.1543846 | 0.1543846
13.57853 | 46.9012 | 47.26662 | 46.80311 | -0.3654233 | 0.1545055 | 0.1545055 | 0.1545055
13.58853 | 46.9001 | 47.26747 | 46.80359 | -0.3673747 | 0.1546267 | 0.1546267 | 0.1546267
13.59852 | 46.8826 | 47.26832 | 46.80407 | -0.3857178 | 0.1547479 | 0.1547479 | 0.1547479
13.60852 | 46.8832 | 47.26915 | 46.80455 | -0.3859539 | 0.1548694 | 0.1548694 | 0.1548694
13.61852 | 46.879 | 47.26998 | 46.80501 | -0.3909817 | 0.154991 | 0.154991 | 0.154991
13.62852 | 46.8733 | 47.2708 | 46.80546 | -0.3975012 | 0.1551129 | 0.1551129 | 0.1551129
13.63852 | 46.8852 | 47.27161 | 46.80591 | -0.3864119 | 0.1552349 | 0.1552349 | 0.1552349
13.64851 | 46.8727 | 47.27241 | 46.80634 | -0.3997128 | 0.1553569 | 0.1553569 | 0.1553569
13.65851 | 46.8664 | 47.27321 | 46.80677 | -0.4068052 | 0.1554793 | 0.1554793 | 0.1554793
13.66851 | 46.8729 | 47.27399 | 46.80718 | -0.4010879 | 0.1556018 | 0.1556018 | 0.1556018
13.67851 | 46.8641 | 47.27476 | 46.80759 | -0.4106608 | 0.1557245 | 0.1557245 | 0.1557245
13.68851 | 46.8617 | 47.27552 | 46.80798 | -0.4138235 | 0.1558473 | 0.1558473 | 0.1558473
13.69851 | 46.86 | 47.27628 | 46.80836 | -0.4162758 | 0.1559704 | 0.1559704 | 0.1559704
13.7085 | 46.847 | 47.27702 | 46.80874 | -0.4300166 | 0.1560935 | 0.1560935 | 0.1560935
13.7185 | 46.8502 | 47.27775 | 46.8091 | -0.4275471 | 0.1562169 | 0.1562169 | 0.1562169
13.7285 | 46.8428 | 47.27847 | 46.80944 | -0.4356663 | 0.1563404 | 0.1563404 | 0.1563404
13.7385 | 46.8378 | 47.27917 | 46.80978 | -0.4413739 | 0.1564642 | 0.1564642 | 0.1564642
13.7485 | 46.842 | 47.27987 | 46.81011 | -0.4378697 | 0.1565881 | 0.1565881 | 0.1565881
13.75849 | 46.84 | 47.28055 | 46.81042 | -0.4405527 | 0.1567121 | 0.1567121 | 0.1567121
13.76849 | 46.826 | 47.28122 | 46.81072 | -0.455224 | 0.1568363 | 0.1568363 | 0.1568363
13.77849 | 46.8377 | 47.28188 | 46.811 | -0.4441827 | 0.1569608 | 0.1569608 | 0.1569608
13.78849 | 46.844 | 47.28253 | 46.81127 | -0.4385284 | 0.1570854 | 0.1570854 | 0.1570854
13.79849 | 46.82 | 47.28316 | 46.81153 | -0.4631609 | 0.1572102 | 0.1572102 | 0.1572102
13.80849 | 46.834 | 47.28378 | 46.81177 | -0.4497799 | 0.1573352 | 0.1573352 | 0.1573352
13.81848 | 46.8362 | 47.28438 | 46.812 | -0.4481847 | 0.1574603 | 0.1574603 | 0.1574603
13.82848 | 46.8128 | 47.28498 | 46.81222 | -0.472176 | 0.1575856 | 0.1575856 | 0.1575856
13.83848 | 46.8298 | 47.28555 | 46.81242 | -0.4557531 | 0.1577111 | 0.1577111 | 0.1577111
13.84848 | 46.817 | 47.28612 | 46.81261 | -0.4691157 | 0.1578368 | 0.1578368 | 0.1578368
13.85848 | 46.8067 | 47.28666 | 46.81278 | -0.4799635 | 0.1579627 | 0.1579627 | 0.1579627
13.86847 | 46.8114 | 47.2872 | 46.81293 | -0.4757957 | 0.1580887 | 0.1580887 | 0.1580887
13.87847 | 46.8203 | 47.28771 | 46.81307 | -0.4674133 | 0.1582149 | 0.1582149 | 0.1582149
13.88847 | 46.8282 | 47.28822 | 46.81319 | -0.4600152 | 0.1583414 | 0.1583414 | 0.1583414
13.89847 | 46.8103 | 47.2887 | 46.8133 | -0.4784014 | 0.158468 | 0.158468 | 0.158468
13.90847 | 46.8141 | 47.28917 | 46.81339 | -0.4750715 | 0.1585948 | 0.1585948 | 0.1585948
13.91847 | 46.8212 | 47.28963 | 46.81346 | -0.4684254 | 0.1587218 | 0.1587218 | 0.1587218
13.92846 | 46.8085 | 47.29006 | 46.81352 | -0.4815622 | 0.1588488 | 0.1588488 | 0.1588488
13.93846 | 46.7926 | 47.29048 | 46.81355 | -0.4978828 | 0.1589762 | 0.1589762 | 0.1589762
13.94846 | 46.8119 | 47.29089 | 46.81358 | -0.4789863 | 0.1591037 | 0.1591037 | 0.1591037
13.95846 | 46.8012 | 47.29127 | 46.81358 | -0.4900725 | 0.1592315 | 0.1592315 | 0.1592315
13.96846 | 46.7961 | 47.29164 | 46.81356 | -0.4955411 | 0.1593594 | 0.1593594 | 0.1593594
13.97845 | 46.8017 | 47.29199 | 46.81353 | -0.4902918 | 0.1594874 | 0.1594874 | 0.1594874
13.98845 | 46.8043 | 47.29232 | 46.81348 | -0.4880247 | 0.1596156 | 0.1596156 | 0.1596156
13.99845 | 46.8047 | 47.29264 | 46.81341 | -0.4879394 | 0.1597441 | 0.1597441 | 0.1597441
14.00845 | 46.8078 | 47.29294 | 46.81332 | -0.4851356 | 0.1598728 | 0.1598728 | 0.1598728
14.01845 | 46.8039 | 47.29321 | 46.81321 | -0.4893132 | 0.1600017 | 0.1600017 | 0.1600017
14.02845 | 46.8029 | 47.29347 | 46.81308 | -0.4905717 | 0.1601307 | 0.1601307 | 0.1601307
14.03844 | 46.799 | 47.29371 | 46.81293 | -0.4947107 | 0.1602598 | 0.1602598 | 0.1602598
14.04844 | 46.7983 | 47.29393 | 46.81276 | -0.4956308 | 0.1603893 | 0.1603893 | 0.1603893
14.05844 | 46.8119 | 47.29413 | 46.81257 | -0.4822311 | 0.1605189 | 0.1605189 | 0.1605189
14.06844 | 46.7952 | 47.29431 | 46.81237 | -0.4991116 | 0.1606487 | 0.1606487 | 0.1606487
14.07844 | 46.8062 | 47.29447 | 46.81214 | -0.4882719 | 0.1607787 | 0.1607787 | 0.1607787
14.08843 | 46.7978 | 47.29461 | 46.81189 | -0.4968118 | 0.1609088 | 0.1609088 | 0.1609088
14.09843 | 46.8049 | 47.29473 | 46.81161 | -0.4898313 | 0.1610392 | 0.1610392 | 0.1610392
14.10843 | 46.8075 | 47.29483 | 46.81132 | -0.48733 | 0.1611698 | 0.1611698 | 0.1611698
14.11843 | 46.806 | 47.29491 | 46.81101 | -0.4889078 | 0.1613006 | 0.1613006 | 0.1613006
14.12843 | 46.8097 | 47.29496 | 46.81067 | -0.4852642 | 0.1614315 | 0.1614315 | 0.1614315
14.13843 | 46.8034 | 47.295 | 46.81031 | -0.4915993 | 0.1615627 | 0.1615627 | 0.1615627
14.14842 | 46.8087 | 47.29501 | 46.80993 | -0.4863126 | 0.1616939 | 0.1616939 | 0.1616939
14.15842 | 46.8055 | 47.295 | 46.80953 | -0.4895042 | 0.1618255 | 0.1618255 | 0.1618255
14.16842 | 46.7979 | 47.29497 | 46.8091 | -0.4970736 | 0.1619573 | 0.1619573 | 0.1619573
14.17842 | 46.8059 | 47.29492 | 46.80865 | -0.4890207 | 0.1620893 | 0.1620893 | 0.1620893
14.18842 | 46.7957 | 47.29485 | 46.80818 | -0.4991454 | 0.1622214 | 0.1622214 | 0.1622214
14.19841 | 46.7849 | 47.29475 | 46.80769 | -0.5098474 | 0.1623537 | 0.1623537 | 0.1623537
14.20841 | 46.7922 | 47.29463 | 46.80717 | -0.5024264 | 0.1624862 | 0.1624862 | 0.1624862
14.21841 | 46.7952 | 47.29448 | 46.80663 | -0.4992822 | 0.162619 | 0.162619 | 0.162619
14.22841 | 46.7838 | 47.29431 | 46.80606 | -0.5105147 | 0.162752 | 0.162752 | 0.162752
14.23841 | 46.7799 | 47.29412 | 46.80547 | -0.5142236 | 0.1628851 | 0.1628851 | 0.1628851
14.24841 | 46.7654 | 47.29391 | 46.80485 | -0.5285088 | 0.1630185 | 0.1630185 | 0.1630185
14.2584 | 46.7576 | 47.29367 | 46.80421 | -0.5360702 | 0.163152 | 0.163152 | 0.163152
14.2684 | 46.7535 | 47.29341 | 46.80355 | -0.5399072 | 0.1632857 | 0.1632857 | 0.1632857
14.2784 | 46.7558 | 47.29312 | 46.80286 | -0.5373199 | 0.1634197 | 0.1634197 | 0.1634197
14.2884 | 46.7295 | 47.29281 | 46.80215 | -0.5633079 | 0.1635539 | 0.1635539 | 0.1635539
14.2984 | 46.7045 | 47.29247 | 46.80141 | -0.5879712 | 0.1636883 | 0.1636883 | 0.1636883
14.30839 | 46.7094 | 47.29211 | 46.80064 | -0.58271 | 0.1638228 | 0.1638228 | 0.1638228
14.31839 | 46.6983 | 47.29172 | 46.79985 | -0.5934232 | 0.1639576 | 0.1639576 | 0.1639576
14.32839 | 46.7004 | 47.29131 | 46.79903 | -0.590911 | 0.1640926 | 0.1640926 | 0.1640926
14.33839 | 46.6887 | 47.29087 | 46.79819 | -0.6021733 | 0.1642278 | 0.1642278 | 0.1642278
14.34839 | 46.6809 | 47.29041 | 46.79732 | -0.6095098 | 0.1643633 | 0.1643633 | 0.1643633
14.35839 | 46.6694 | 47.28992 | 46.79642 | -0.6205204 | 0.1644989 | 0.1644989 | 0.1644989
14.36838 | 46.6429 | 47.28941 | 46.7955 | -0.6465054 | 0.1646346 | 0.1646346 | 0.1646346
14.37838 | 46.6399 | 47.28886 | 46.79455 | -0.6489636 | 0.1647707 | 0.1647707 | 0.1647707
14.38838 | 46.6419 | 47.2883 | 46.79357 | -0.6463952 | 0.164907 | 0.164907 | 0.164907
14.39838 | 46.6334 | 47.2877 | 46.79257 | -0.6543002 | 0.1650434 | 0.1650434 | 0.1650434
14.40838 | 46.6132 | 47.28708 | 46.79154 | -0.6738783 | 0.1651801 | 0.1651801 | 0.1651801
14.41837 | 46.5973 | 47.28643 | 46.79048 | -0.68913 | 0.1653169 | 0.1653169 | 0.1653169
14.42837 | 46.6012 | 47.28575 | 46.78939 | -0.6845539 | 0.165454 | 0.165454 | 0.165454
14.43837 | 46.6156 | 47.28505 | 46.78828 | -0.6694503 | 0.1655914 | 0.1655914 | 0.1655914
14.44837 | 46.5978 | 47.28432 | 46.78713 | -0.6865191 | 0.1657289 | 0.1657289 | 0.1657289
14.45837 | 46.5924 | 47.28356 | 46.78596 | -0.6911602 | 0.1658667 | 0.1658667 | 0.1658667
14.46837 | 46.5938 | 47.28277 | 46.78476 | -0.6889733 | 0.1660047 | 0.1660047 | 0.1660047
14.47836 | 46.5782 | 47.28196 | 46.78353 | -0.7037591 | 0.1661428 | 0.1661428 | 0.1661428
14.48836 | 46.5701 | 47.28112 | 46.78227 | -0.7110157 | 0.1662812 | 0.1662812 | 0.1662812
14.49836 | 46.5798 | 47.28024 | 46.78098 | -0.7004439 | 0.1664198 | 0.1664198 | 0.1664198
14.50836 | 46.5795 | 47.27934 | 46.77967 | -0.6998435 | 0.1665587 | 0.1665587 | 0.1665587
14.51836 | 46.5775 | 47.27841 | 46.77832 | -0.7009142 | 0.1666978 | 0.1666978 | 0.1666978
14.52835 | 46.5565 | 47.27746 | 46.77695 | -0.7209569 | 0.1668369 | 0.1668369 | 0.1668369
14.53835 | 46.5502 | 47.27647 | 46.77554 | -0.7262695 | 0.1669765 | 0.1669765 | 0.1669765
14.54835 | 46.5564 | 47.27545 | 46.7741 | -0.7190528 | 0.1671162 | 0.1671162 | 0.1671162
14.55835 | 46.5643 | 47.27441 | 46.77264 | -0.7101066 | 0.1672562 | 0.1672562 | 0.1672562
14.56835 | 46.5526 | 47.27333 | 46.77114 | -0.7207307 | 0.1673964 | 0.1673964 | 0.1673964
14.57835 | 46.5568 | 47.27222 | 46.76961 | -0.715425 | 0.1675368 | 0.1675368 | 0.1675368
14.58834 | 46.5463 | 47.27109 | 46.76806 | -0.7247904 | 0.1676773 | 0.1676773 | 0.1676773
14.59834 | 46.5416 | 47.26992 | 46.76647 | -0.7283246 | 0.1678182 | 0.1678182 | 0.1678182
14.60834 | 46.5417 | 47.26873 | 46.76485 | -0.7270285 | 0.1679593 | 0.1679593 | 0.1679593
14.61834 | 46.5403 | 47.2675 | 46.7632 | -0.7272019 | 0.1681006 | 0.1681006 | 0.1681006
14.62834 | 46.5442 | 47.26624 | 46.76152 | -0.7220447 | 0.1682422 | 0.1682422 | 0.1682422
14.63833 | 46.5369 | 47.26496 | 46.75981 | -0.728058 | 0.1683838 | 0.1683838 | 0.1683838
14.64833 | 46.5339 | 47.26364 | 46.75806 | -0.729739 | 0.1685258 | 0.1685258 | 0.1685258
14.65833 | 46.5319 | 47.26229 | 46.75628 | -0.7303891 | 0.1686681 | 0.1686681 | 0.1686681
14.66833 | 46.5252 | 47.26091 | 46.75448 | -0.7357078 | 0.1688105 | 0.1688105 | 0.1688105
14.67833 | 46.5288 | 47.2595 | 46.75264 | -0.7306952 | 0.1689533 | 0.1689533 | 0.1689533
14.68833 | 46.5246 | 47.25805 | 46.75076 | -0.7334509 | 0.1690962 | 0.1690962 | 0.1690962
14.69832 | 46.5142 | 47.25658 | 46.74886 | -0.7423766 | 0.1692392 | 0.1692392 | 0.1692392
14.70832 | 46.51 | 47.25507 | 46.74692 | -0.7450688 | 0.1693826 | 0.1693826 | 0.1693826
14.71832 | 46.5129 | 47.25353 | 46.74495 | -0.7406291 | 0.1695263 | 0.1695263 | 0.1695263
14.72832 | 46.5169 | 47.25196 | 46.74295 | -0.7350572 | 0.1696702 | 0.1696702 | 0.1696702
14.73832 | 46.5011 | 47.25035 | 46.74091 | -0.7492531 | 0.1698143 | 0.1698143 | 0.1698143
14.74831 | 46.5043 | 47.24872 | 46.73884 | -0.7444182 | 0.1699585 | 0.1699585 | 0.1699585
14.75831 | 46.5122 | 47.24705 | 46.73674 | -0.734849 | 0.1701031 | 0.1701031 | 0.1701031
14.76831 | 46.493 | 47.24535 | 46.7346 | -0.7523472 | 0.1702479 | 0.1702479 | 0.1702479
14.77831 | 46.4867 | 47.24361 | 46.73243 | -0.7569125 | 0.170393 | 0.170393 | 0.170393
14.78831 | 46.4953 | 47.24184 | 46.73023 | -0.7465448 | 0.1705383 | 0.1705383 | 0.1705383
14.79831 | 46.4726 | 47.24004 | 46.72799 | -0.7674439 | 0.1706839 | 0.1706839 | 0.1706839
14.8083 | 46.4735 | 47.23821 | 46.72572 | -0.7647117 | 0.1708296 | 0.1708296 | 0.1708296
14.8183 | 46.4675 | 47.23634 | 46.72342 | -0.7688442 | 0.1709756 | 0.1709756 | 0.1709756
14.8283 | 46.4588 | 47.23444 | 46.72108 | -0.7756431 | 0.1711219 | 0.1711219 | 0.1711219
14.8383 | 46.4709 | 47.23251 | 46.7187 | -0.7616084 | 0.1712685 | 0.1712685 | 0.1712685
14.8483 | 46.4589 | 47.23054 | 46.71629 | -0.7716399 | 0.1714153 | 0.1714153 | 0.1714153
14.85829 | 46.467 | 47.22854 | 46.71385 | -0.7615394 | 0.1715621 | 0.1715621 | 0.1715621
14.86829 | 46.4717 | 47.2265 | 46.71137 | -0.7548029 | 0.1717094 | 0.1717094 | 0.1717094
14.87829 | 46.4606 | 47.22443 | 46.70886 | -0.7638321 | 0.171857 | 0.171857 | 0.171857
14.88829 | 46.4491 | 47.22233 | 46.70631 | -0.7732271 | 0.1720048 | 0.1720048 | 0.1720048
14.89829 | 46.453 | 47.22019 | 46.70373 | -0.7671875 | 0.1721528 | 0.1721528 | 0.1721528
14.90829 | 46.4247 | 47.21801 | 46.70111 | -0.7933134 | 0.1723011 | 0.1723011 | 0.1723011
14.91828 | 46.444 | 47.21581 | 46.69846 | -0.7718068 | 0.1724495 | 0.1724495 | 0.1724495
14.92828 | 46.4206 | 47.21356 | 46.69577 | -0.7929632 | 0.1725983 | 0.1725983 | 0.1725983
14.93828 | 46.4174 | 47.21128 | 46.69304 | -0.7938846 | 0.1727473 | 0.1727473 | 0.1727473
14.94828 | 46.4222 | 47.20897 | 46.69028 | -0.7867709 | 0.1728967 | 0.1728967 | 0.1728967
14.95828 | 46.4164 | 47.20662 | 46.68748 | -0.7902219 | 0.1730462 | 0.1730462 | 0.1730462
14.96827 | 46.437 | 47.20424 | 46.68465 | -0.7672402 | 0.1731959 | 0.1731959 | 0.1731959
14.97827 | 46.4483 | 47.20182 | 46.68178 | -0.7535206 | 0.173346 | 0.173346 | 0.173346
14.98827 | 46.4311 | 47.19937 | 46.67888 | -0.7682654 | 0.1734964 | 0.1734964 | 0.1734964
14.99827 | 46.4457 | 47.19687 | 46.67593 | -0.7511745 | 0.173647 | 0.173647 | 0.173647
15.00827 | 46.422 | 47.19435 | 46.67295 | -0.7723478 | 0.1737978 | 0.1737978 | 0.1737978
15.01826 | 46.4216 | 47.19179 | 46.66994 | -0.7701878 | 0.1739488 | 0.1739488 | 0.1739488
15.02826 | 46.4178 | 47.18919 | 46.66689 | -0.7713892 | 0.1741002 | 0.1741002 | 0.1741002
15.03826 | 46.416 | 47.18655 | 46.6638 | -0.7705545 | 0.1742519 | 0.1742519 | 0.1742519
15.04826 | 46.4178 | 47.18388 | 46.66067 | -0.7660836 | 0.1744039 | 0.1744039 | 0.1744039
15.05826 | 46.4133 | 47.18118 | 46.65751 | -0.7678762 | 0.174556 | 0.174556 | 0.174556
15.06826 | 46.4133 | 47.17843 | 46.65431 | -0.7651325 | 0.1747085 | 0.1747085 | 0.1747085
15.07825 | 46.4345 | 47.17565 | 46.65107 | -0.7411549 | 0.1748611 | 0.1748611 | 0.1748611
15.08825 | 46.4378 | 47.17284 | 46.6478 | -0.7350378 | 0.1750141 | 0.1750141 | 0.1750141
15.09825 | 46.4557 | 47.16998 | 46.64448 | -0.714284 | 0.1751674 | 0.1751674 | 0.1751674
15.10825 | 46.4382 | 47.16709 | 46.64113 | -0.7288934 | 0.175321 | 0.175321 | 0.175321
15.11825 | 46.424 | 47.16417 | 46.63774 | -0.7401657 | 0.1754748 | 0.1754748 | 0.1754748
15.12824 | 46.4294 | 47.1612 | 46.63432 | -0.7318038 | 0.1756288 | 0.1756288 | 0.1756288
15.13824 | 46.4161 | 47.1582 | 46.63085 | -0.7421019 | 0.1757832 | 0.1757832 | 0.1757832
15.14824 | 46.412 | 47.15516 | 46.62735 | -0.7431625 | 0.1759378 | 0.1759378 | 0.1759378
15.15824 | 46.4227 | 47.15209 | 46.62381 | -0.7293858 | 0.1760928 | 0.1760928 | 0.1760928
15.16824 | 46.4138 | 47.14897 | 46.62023 | -0.7351716 | 0.176248 | 0.176248 | 0.176248
15.17824 | 46.4087 | 47.14582 | 46.61661 | -0.7371198 | 0.1764036 | 0.1764036 | 0.1764036
15.18823 | 46.4057 | 47.14263 | 46.61296 | -0.7369334 | 0.1765592 | 0.1765592 | 0.1765592
15.19823 | 46.4251 | 47.13941 | 46.60926 | -0.7143061 | 0.1767153 | 0.1767153 | 0.1767153
15.20823 | 46.4168 | 47.13614 | 46.60553 | -0.719341 | 0.1768717 | 0.1768717 | 0.1768717
15.21823 | 46.4182 | 47.13284 | 46.60175 | -0.7146379 | 0.1770283 | 0.1770283 | 0.1770283
15.22823 | 46.4105 | 47.1295 | 46.59794 | -0.7189966 | 0.1771853 | 0.1771853 | 0.1771853
15.23822 | 46.3923 | 47.12612 | 46.59409 | -0.7338205 | 0.1773423 | 0.1773423 | 0.1773423
15.24822 | 46.3964 | 47.1227 | 46.5902 | -0.7263029 | 0.1774999 | 0.1774999 | 0.1774999
15.25822 | 46.3979 | 47.11925 | 46.58627 | -0.7213468 | 0.1776577 | 0.1776577 | 0.1776577
15.26822 | 46.3819 | 47.11575 | 46.5823 | -0.7338524 | 0.1778158 | 0.1778158 | 0.1778158
15.27822 | 46.37 | 47.11222 | 46.5783 | -0.7422194 | 0.1779742 | 0.1779742 | 0.1779742
15.28822 | 46.3593 | 47.10865 | 46.57425 | -0.7493478 | 0.1781329 | 0.1781329 | 0.1781329
15.29821 | 46.3745 | 47.10504 | 46.57017 | -0.730541 | 0.1782918 | 0.1782918 | 0.1782918
15.30821 | 46.3842 | 47.10139 | 46.56604 | -0.7171919 | 0.1784511 | 0.1784511 | 0.1784511
15.31821 | 46.373 | 47.0977 | 46.56187 | -0.7247039 | 0.1786107 | 0.1786107 | 0.1786107
15.32821 | 46.3835 | 47.09398 | 46.55767 | -0.710477 | 0.1787706 | 0.1787706 | 0.1787706
15.33821 | 46.3531 | 47.09021 | 46.55342 | -0.737111 | 0.1789308 | 0.1789308 | 0.1789308
15.3482 | 46.349 | 47.08641 | 46.54914 | -0.7374098 | 0.1790912 | 0.1790912 | 0.1790912
15.3582 | 46.3445 | 47.08257 | 46.54481 | -0.7380654 | 0.179252 | 0.179252 | 0.179252
15.3682 | 46.3401 | 47.07868 | 46.54044 | -0.7385818 | 0.1794131 | 0.1794131 | 0.1794131
15.3782 | 46.3351 | 47.07476 | 46.53604 | -0.7396589 | 0.1795745 | 0.1795745 | 0.1795745
15.3882 | 46.331 | 47.0708 | 46.53159 | -0.7397965 | 0.1797363 | 0.1797363 | 0.1797363
15.3982 | 46.3144 | 47.06679 | 46.5271 | -0.7523946 | 0.1798984 | 0.1798984 | 0.1798984
15.40819 | 46.3238 | 47.06276 | 46.52258 | -0.7389571 | 0.1800606 | 0.1800606 | 0.1800606
15.41819 | 46.3309 | 47.05868 | 46.51801 | -0.727776 | 0.1802233 | 0.1802233 | 0.1802233
15.42819 | 46.3393 | 47.05456 | 46.5134 | -0.7152551 | 0.1803863 | 0.1803863 | 0.1803863
15.43819 | 46.3275 | 47.05039 | 46.50875 | -0.7228944 | 0.1805496 | 0.1805496 | 0.1805496
15.44819 | 46.3203 | 47.04619 | 46.50405 | -0.7258938 | 0.1807133 | 0.1807133 | 0.1807133
15.45818 | 46.3161 | 47.04196 | 46.49933 | -0.7258575 | 0.1808771 | 0.1808771 | 0.1808771
15.46818 | 46.3141 | 47.03768 | 46.49455 | -0.723577 | 0.1810414 | 0.1810414 | 0.1810414
15.47818 | 46.3202 | 47.03336 | 46.48974 | -0.7131563 | 0.181206 | 0.181206 | 0.181206
15.48818 | 46.3187 | 47.029 | 46.48488 | -0.7102954 | 0.181371 | 0.181371 | 0.181371
15.49818 | 46.3092 | 47.02459 | 46.47999 | -0.7153944 | 0.1815362 | 0.1815362 | 0.1815362
15.50818 | 46.3272 | 47.02015 | 46.47505 | -0.692953 | 0.1817019 | 0.1817019 | 0.1817019
15.51817 | 46.346 | 47.01568 | 46.47007 | -0.6696758 | 0.1818676 | 0.1818676 | 0.1818676
15.52817 | 46.3334 | 47.01115 | 46.46505 | -0.6777536 | 0.1820339 | 0.1820339 | 0.1820339
15.53817 | 46.3675 | 47.00659 | 46.45999 | -0.639091 | 0.1822005 | 0.1822005 | 0.1822005
15.54817 | 46.3244 | 47.00199 | 46.45489 | -0.6775878 | 0.1823675 | 0.1823675 | 0.1823675
15.55817 | 46.3383 | 46.99734 | 46.44974 | -0.659044 | 0.1825348 | 0.1825348 | 0.1825348
15.56816 | 46.3443 | 46.99266 | 46.44456 | -0.6483642 | 0.1827023 | 0.1827023 | 0.1827023
15.57816 | 46.3387 | 46.98794 | 46.43933 | -0.6492389 | 0.1828702 | 0.1828702 | 0.1828702
15.58816 | 46.3384 | 46.98317 | 46.43406 | -0.6447729 | 0.1830386 | 0.1830386 | 0.1830386
15.59816 | 46.3276 | 46.97837 | 46.42874 | -0.6507661 | 0.1832073 | 0.1832073 | 0.1832073
15.60816 | 46.3327 | 46.97352 | 46.42339 | -0.6408182 | 0.1833763 | 0.1833763 | 0.1833763
15.61816 | 46.3298 | 46.96863 | 46.41799 | -0.6388295 | 0.1835457 | 0.1835457 | 0.1835457
15.62815 | 46.3611 | 46.9637 | 46.41256 | -0.6026045 | 0.1837152 | 0.1837152 | 0.1837152
15.63815 | 46.3602 | 46.95873 | 46.40708 | -0.5985337 | 0.1838853 | 0.1838853 | 0.1838853
15.64815 | 46.3575 | 46.95372 | 46.40155 | -0.5962217 | 0.1840557 | 0.1840557 | 0.1840557
15.65815 | 46.3418 | 46.94867 | 46.39599 | -0.6068685 | 0.1842265 | 0.1842265 | 0.1842265
15.66815 | 46.3617 | 46.94357 | 46.39038 | -0.5818741 | 0.1843977 | 0.1843977 | 0.1843977
15.67814 | 46.3436 | 46.93844 | 46.38474 | -0.5948435 | 0.184569 | 0.184569 | 0.184569
15.68814 | 46.354 | 46.93327 | 46.37904 | -0.5792665 | 0.1847409 | 0.1847409 | 0.1847409
15.69814 | 46.3483 | 46.92805 | 46.37331 | -0.579748 | 0.1849132 | 0.1849132 | 0.1849132
15.70814 | 46.3294 | 46.92279 | 46.36753 | -0.5933882 | 0.1850858 | 0.1850858 | 0.1850858
15.71814 | 46.3274 | 46.91749 | 46.36171 | -0.5900868 | 0.1852588 | 0.1852588 | 0.1852588
15.72814 | 46.3265 | 46.91214 | 46.35585 | -0.5856439 | 0.1854322 | 0.1854322 | 0.1854322
15.73813 | 46.335 | 46.90676 | 46.34995 | -0.5717649 | 0.1856058 | 0.1856058 | 0.1856058
15.74813 | 46.3297 | 46.90134 | 46.344 | -0.5716388 | 0.1857799 | 0.1857799 | 0.1857799
15.75813 | 46.3345 | 46.89587 | 46.33801 | -0.561371 | 0.1859544 | 0.1859544 | 0.1859544
15.76813 | 46.3261 | 46.89036 | 46.33197 | -0.5642616 | 0.1861293 | 0.1861293 | 0.1861293
15.77813 | 46.3329 | 46.88481 | 46.3259 | -0.5519104 | 0.1863046 | 0.1863046 | 0.1863046
15.78812 | 46.3207 | 46.87922 | 46.31978 | -0.558523 | 0.1864802 | 0.1864802 | 0.1864802
15.79812 | 46.3179 | 46.87359 | 46.31362 | -0.5556882 | 0.1866562 | 0.1866562 | 0.1866562
15.80812 | 46.3128 | 46.86791 | 46.30741 | -0.5551115 | 0.1868327 | 0.1868327 | 0.1868327
15.81812 | 46.2821 | 46.86219 | 46.30116 | -0.5800929 | 0.1870095 | 0.1870095 | 0.1870095
15.82812 | 46.2838 | 46.85643 | 46.29487 | -0.5726324 | 0.1871868 | 0.1871868 | 0.1871868
15.83812 | 46.2744 | 46.85063 | 46.28854 | -0.5762298 | 0.1873645 | 0.1873645 | 0.1873645
15.84811 | 46.2703 | 46.84479 | 46.28216 | -0.5744911 | 0.1875423 | 0.1875423 | 0.1875423
15.85811 | 46.2749 | 46.8389 | 46.27574 | -0.5640046 | 0.1877208 | 0.1877208 | 0.1877208
15.86811 | 46.2551 | 46.83298 | 46.26928 | -0.5778759 | 0.1878997 | 0.1878997 | 0.1878997
15.87811 | 46.2649 | 46.82701 | 46.26277 | -0.5621051 | 0.188079 | 0.188079 | 0.188079
15.88811 | 46.249 | 46.82099 | 46.25622 | -0.5719921 | 0.1882587 | 0.1882587 | 0.1882587
15.8981 | 46.2501 | 46.81494 | 46.24963 | -0.564843 | 0.1884387 | 0.1884387 | 0.1884387
15.9081 | 46.2525 | 46.80885 | 46.24299 | -0.5563457 | 0.1886192 | 0.1886192 | 0.1886192
15.9181 | 46.2357 | 46.80271 | 46.23631 | -0.5670061 | 0.1888002 | 0.1888002 | 0.1888002
15.9281 | 46.2321 | 46.79652 | 46.22958 | -0.5644242 | 0.1889816 | 0.1889816 | 0.1889816
15.9381 | 46.2241 | 46.7903 | 46.22281 | -0.5662 | 0.1891634 | 0.1891634 | 0.1891634
15.9481 | 46.2056 | 46.78403 | 46.216 | -0.5784335 | 0.1893457 | 0.1893457 | 0.1893457
15.95809 | 46.2046 | 46.77773 | 46.20915 | -0.573131 | 0.1895282 | 0.1895282 | 0.1895282
15.96809 | 46.2037 | 46.77138 | 46.20225 | -0.5676798 | 0.1897114 | 0.1897114 | 0.1897114
15.97809 | 46.199 | 46.76499 | 46.1953 | -0.5659861 | 0.1898949 | 0.1898949 | 0.1898949
15.98809 | 46.1912 | 46.75855 | 46.18831 | -0.56735 | 0.190079 | 0.190079 | 0.190079
15.99809 | 46.2051 | 46.75207 | 46.18128 | -0.5469715 | 0.1902635 | 0.1902635 | 0.1902635
16.00808 | 46.192 | 46.74556 | 46.17421 | -0.553557 | 0.1904482 | 0.1904482 | 0.1904482
16.01808 | 46.1906 | 46.73899 | 46.16709 | -0.5483935 | 0.1906336 | 0.1906336 | 0.1906336
16.02808 | 46.1787 | 46.73239 | 46.15993 | -0.5536875 | 0.1908194 | 0.1908194 | 0.1908194
16.03808 | 46.1817 | 46.72574 | 46.15272 | -0.544039 | 0.1910057 | 0.1910057 | 0.1910057
16.04808 | 46.163 | 46.71905 | 46.14547 | -0.5560479 | 0.1911925 | 0.1911925 | 0.1911925
16.05808 | 46.1581 | 46.71231 | 46.13817 | -0.5542142 | 0.1913798 | 0.1913798 | 0.1913798
16.06807 | 46.1673 | 46.70554 | 46.13084 | -0.5382448 | 0.1915673 | 0.1915673 | 0.1915673
16.07807 | 46.1631 | 46.69873 | 46.12346 | -0.5356259 | 0.1917555 | 0.1917555 | 0.1917555
16.08807 | 46.1766 | 46.69186 | 46.11603 | -0.5152645 | 0.1919442 | 0.1919442 | 0.1919442
16.09807 | 46.1643 | 46.68496 | 46.10856 | -0.5206603 | 0.1921333 | 0.1921333 | 0.1921333
16.10807 | 46.1681 | 46.67801 | 46.10104 | -0.5099136 | 0.192323 | 0.192323 | 0.192323
16.11806 | 46.1569 | 46.67103 | 46.09349 | -0.5141312 | 0.1925129 | 0.1925129 | 0.1925129
16.12806 | 46.1682 | 46.664 | 46.08589 | -0.4957992 | 0.1927036 | 0.1927036 | 0.1927036
16.13806 | 46.1467 | 46.65692 | 46.07824 | -0.5102244 | 0.1928947 | 0.1928947 | 0.1928947
16.14806 | 46.1597 | 46.64981 | 46.07055 | -0.490107 | 0.1930864 | 0.1930864 | 0.1930864
16.15806 | 46.1453 | 46.64265 | 46.06281 | -0.4973469 | 0.1932785 | 0.1932785 | 0.1932785
16.16806 | 46.1421 | 46.63544 | 46.05503 | -0.493344 | 0.1934712 | 0.1934712 | 0.1934712
16.17805 | 46.1452 | 46.62821 | 46.04721 | -0.4830057 | 0.1936642 | 0.1936642 | 0.1936642
16.18805 | 46.1314 | 46.62092 | 46.03934 | -0.4895175 | 0.1938579 | 0.1938579 | 0.1938579
16.19805 | 46.1299 | 46.61359 | 46.03143 | -0.4836865 | 0.1940521 | 0.1940521 | 0.1940521
16.20805 | 46.1323 | 46.60621 | 46.02347 | -0.4739128 | 0.1942469 | 0.1942469 | 0.1942469
16.21805 | 46.1305 | 46.5988 | 46.01547 | -0.4682964 | 0.1944422 | 0.1944422 | 0.1944422
16.22804 | 46.1277 | 46.59134 | 46.00743 | -0.4636446 | 0.1946378 | 0.1946378 | 0.1946378
16.23804 | 46.1318 | 46.58384 | 45.99934 | -0.4520428 | 0.1948342 | 0.1948342 | 0.1948342
16.24804 | 46.1123 | 46.5763 | 45.9912 | -0.4639982 | 0.1950311 | 0.1950311 | 0.1950311
16.25804 | 46.1144 | 46.56871 | 45.98302 | -0.4543108 | 0.1952286 | 0.1952286 | 0.1952286
16.26804 | 46.1145 | 46.56108 | 45.9748 | -0.4465807 | 0.1954267 | 0.1954267 | 0.1954267
16.27804 | 46.1009 | 46.55341 | 45.96653 | -0.4525079 | 0.1956253 | 0.1956253 | 0.1956253
16.28803 | 46.1162 | 46.5457 | 45.95823 | -0.4295 | 0.1958243 | 0.1958243 | 0.1958243
16.29803 | 46.101 | 46.53794 | 45.94987 | -0.4369418 | 0.196024 | 0.196024 | 0.196024
16.30803 | 46.0967 | 46.53014 | 45.94147 | -0.4334408 | 0.1962244 | 0.1962244 | 0.1962244
16.31803 | 46.1071 | 46.5223 | 45.93302 | -0.4151971 | 0.1964253 | 0.1964253 | 0.1964253
16.32803 | 46.1016 | 46.51441 | 45.92453 | -0.4128107 | 0.1966268 | 0.1966268 | 0.1966268
16.33802 | 46.108 | 46.50649 | 45.916 | -0.3984895 | 0.1968287 | 0.1968287 | 0.1968287
16.34802 | 46.0923 | 46.49852 | 45.90742 | -0.4062177 | 0.1970314 | 0.1970314 | 0.1970314
16.35802 | 46.0947 | 46.4905 | 45.8988 | -0.3958032 | 0.1972347 | 0.1972347 | 0.1972347
16.36802 | 46.0916 | 46.48245 | 45.89013 | -0.3908461 | 0.1974387 | 0.1974387 | 0.1974387
16.37802 | 46.1007 | 46.47435 | 45.88142 | -0.3736463 | 0.1976432 | 0.1976432 | 0.1976432
16.38802 | 46.0892 | 46.4662 | 45.87266 | -0.3770038 | 0.1978484 | 0.1978484 | 0.1978484
16.39801 | 46.1115 | 46.45803 | 45.86386 | -0.3465269 | 0.198054 | 0.198054 | 0.198054
16.40801 | 46.0956 | 46.4498 | 45.85502 | -0.3541992 | 0.1982605 | 0.1982605 | 0.1982605
16.41801 | 46.0791 | 46.44153 | 45.84613 | -0.3624289 | 0.1984676 | 0.1984676 | 0.1984676
16.42801 | 46.1077 | 46.43322 | 45.83719 | -0.325516 | 0.1986753 | 0.1986753 | 0.1986753
16.43801 | 46.1179 | 46.42486 | 45.82821 | -0.3069605 | 0.1988837 | 0.1988837 | 0.1988837
16.448 | 46.108 | 46.41647 | 45.81919 | -0.3084709 | 0.1990926 | 0.1990926 | 0.1990926
16.458 | 46.0956 | 46.40803 | 45.81012 | -0.3124304 | 0.1993024 | 0.1993024 | 0.1993024
16.468 | 46.118 | 46.39955 | 45.80101 | -0.2815473 | 0.1995128 | 0.1995128 | 0.1995128
16.478 | 46.1071 | 46.39102 | 45.79185 | -0.2839218 | 0.1997239 | 0.1997239 | 0.1997239
16.488 | 46.1154 | 46.38245 | 45.78265 | -0.2670538 | 0.1999357 | 0.1999357 | 0.1999357
16.498 | 46.1124 | 46.37384 | 45.7734 | -0.2614433 | 0.2001482 | 0.2001482 | 0.2001482
16.50799 | 46.13 | 46.3652 | 45.76412 | -0.2351991 | 0.2003613 | 0.2003613 | 0.2003613
16.51799 | 46.1303 | 46.3565 | 45.75478 | -0.2262038 | 0.2005752 | 0.2005752 | 0.2005752
16.52799 | 46.12 | 46.34777 | 45.7454 | -0.2277662 | 0.2007899 | 0.2007899 | 0.2007899
16.53799 | 46.1289 | 46.33899 | 45.73597 | -0.2100862 | 0.2010053 | 0.2010053 | 0.2010053
16.54799 | 46.1343 | 46.33016 | 45.7265 | -0.1958639 | 0.2012214 | 0.2012214 | 0.2012214
16.55798 | 46.1319 | 46.32131 | 45.71699 | -0.1894081 | 0.2014381 | 0.2014381 | 0.2014381
16.56798 | 46.1395 | 46.3124 | 45.70743 | -0.1729013 | 0.2016557 | 0.2016557 | 0.2016557
16.57798 | 46.1362 | 46.30345 | 45.69783 | -0.1672522 | 0.2018741 | 0.2018741 | 0.2018741
16.58798 | 46.1319 | 46.29446 | 45.68818 | -0.162561 | 0.2020933 | 0.2020933 | 0.2020933
16.59798 | 46.1325 | 46.28543 | 45.67849 | -0.1529276 | 0.2023133 | 0.2023133 | 0.2023133
16.60798 | 46.142 | 46.27635 | 45.66875 | -0.134352 | 0.2025341 | 0.2025341 | 0.2025341
16.61797 | 46.1232 | 46.26724 | 45.65898 | -0.1440436 | 0.2027554 | 0.2027554 | 0.2027554
16.62797 | 46.1527 | 46.25808 | 45.64915 | -0.1053839 | 0.2029778 | 0.2029778 | 0.2029778
16.63797 | 46.1293 | 46.24888 | 45.63928 | -0.1195822 | 0.203201 | 0.203201 | 0.203201
16.64797 | 46.1459 | 46.23964 | 45.62936 | -0.09373859 | 0.2034251 | 0.2034251 | 0.2034251
16.65797 | 46.1285 | 46.23035 | 45.6194 | -0.101853 | 0.20365 | 0.20365 | 0.20365
16.66796 | 46.1192 | 46.22103 | 45.60941 | -0.1018349 | 0.2038755 | 0.2038755 | 0.2038755
16.67796 | 46.1275 | 46.21167 | 45.59936 | -0.0841656 | 0.2041021 | 0.2041021 | 0.2041021
16.68796 | 46.1239 | 46.20225 | 45.58927 | -0.07835452 | 0.2043296 | 0.2043296 | 0.2043296
16.69796 | 46.0875 | 46.1928 | 45.57913 | -0.1053017 | 0.2045579 | 0.2045579 | 0.2045579
16.70796 | 46.1267 | 46.18331 | 45.56895 | -0.05660703 | 0.2047872 | 0.2047872 | 0.2047872
16.71796 | 46.103 | 46.17377 | 45.55872 | -0.07077079 | 0.2050173 | 0.2050173 | 0.2050173
16.72795 | 46.1199 | 46.1642 | 45.54846 | -0.04430254 | 0.2052482 | 0.2052482 | 0.2052482
16.73795 | 46.0839 | 46.15458 | 45.53814 | -0.07068319 | 0.2054802 | 0.2054802 | 0.2054802
16.74795 | 46.1133 | 46.14492 | 45.52778 | -0.03162228 | 0.2057132 | 0.2057132 | 0.2057132
16.75795 | 46.0838 | 46.13522 | 45.51738 | -0.0514199 | 0.2059471 | 0.2059471 | 0.2059471
16.76795 | 46.0548 | 46.12548 | 45.50693 | -0.07067609 | 0.206182 | 0.206182 | 0.206182
16.77794 | 46.0447 | 46.1157 | 45.49645 | -0.07100071 | 0.2064176 | 0.2064176 | 0.2064176
16.78794 | 46.0366 | 46.10587 | 45.48591 | -0.06927434 | 0.2066545 | 0.2066545 | 0.2066545
16.79794 | 46.0265 | 46.09601 | 45.47533 | -0.06950672 | 0.2068924 | 0.2068924 | 0.2068924
16.80794 | 46.0082 | 46.0861 | 45.4647 | -0.07789788 | 0.2071313 | 0.2071313 | 0.2071313
16.81794 | 46.0354 | 46.07615 | 45.45403 | -0.04074796 | 0.2073712 | 0.2073712 | 0.2073712
16.82794 | 46.0138 | 46.06616 | 45.44332 | -0.05235695 | 0.2076122 | 0.2076122 | 0.2076122
16.83793 | 46.0035 | 46.05613 | 45.43257 | -0.05263494 | 0.207854 | 0.207854 | 0.207854
16.84793 | 46.0058 | 46.04606 | 45.42177 | -0.04026206 | 0.2080971 | 0.2080971 | 0.2080971
16.85793 | 46.0091 | 46.03595 | 45.41092 | -0.02684836 | 0.2083413 | 0.2083413 | 0.2083413
16.86793 | 45.9925 | 46.02579 | 45.40003 | -0.0332938 | 0.2085867 | 0.2085867 | 0.2085867
16.87793 | 45.9511 | 46.0156 | 45.3891 | -0.06449853 | 0.2088331 | 0.2088331 | 0.2088331
16.88792 | 45.9752 | 46.00537 | 45.37813 | -0.03017285 | 0.2090805 | 0.2090805 | 0.2090805
16.89792 | 45.9405 | 45.9951 | 45.36711 | -0.05459635 | 0.2093292 | 0.2093292 | 0.2093292
16.90792 | 45.9616 | 45.98478 | 45.35604 | -0.02317936 | 0.2095792 | 0.2095792 | 0.2095792
16.91792 | 45.9387 | 45.97442 | 45.34493 | -0.03572196 | 0.2098303 | 0.2098303 | 0.2098303
16.92792 | 45.9809 | 45.96402 | 45.33378 | 0.0168758 | 0.2100826 | 0.2100826 | 0.2100826
16.93792 | 45.9484 | 45.95359 | 45.32258 | -0.005186166 | 0.2103362 | 0.2103362 | 0.2103362
16.94791 | 45.9988 | 45.94312 | 45.31135 | 0.05568162 | 0.2105907 | 0.2105907 | 0.2105907
16.95791 | 45.9662 | 45.9326 | 45.30006 | 0.03359994 | 0.2108468 | 0.2108468 | 0.2108468
16.96791 | 45.9793 | 45.92204 | 45.28873 | 0.05725831 | 0.2111042 | 0.2111042 | 0.2111042
16.97791 | 45.9275 | 45.91144 | 45.27735 | 0.01605664 | 0.2113628 | 0.2113628 | 0.2113628
16.98791 | 45.9524 | 45.90081 | 45.26594 | 0.05159479 | 0.2116228 | 0.2116228 | 0.2116228
16.9979 | 45.9436 | 45.89014 | 45.25449 | 0.05346204 | 0.2118839 | 0.2118839 | 0.2118839
17.0079 | 45.9573 | 45.87942 | 45.24298 | 0.07787965 | 0.2121466 | 0.2121466 | 0.2121466
17.0179 | 45.939 | 45.86866 | 45.23143 | 0.07033682 | 0.2124106 | 0.2124106 | 0.2124106
17.0279 | 45.976 | 45.85787 | 45.21984 | 0.1181335 | 0.2126761 | 0.2126761 | 0.2126761
17.0379 | 45.964 | 45.84703 | 45.2082 | 0.1169696 | 0.212943 | 0.212943 | 0.212943
17.0479 | 46.0043 | 45.83616 | 45.19652 | 0.1681449 | 0.2132114 | 0.2132114 | 0.2132114
17.05789 | 45.9757 | 45.82525 | 45.18481 | 0.1504486 | 0.2134809 | 0.2134809 | 0.2134809
17.06789 | 45.9889 | 45.8143 | 45.17304 | 0.1746022 | 0.2137523 | 0.2137523 | 0.2137523
17.07789 | 45.9726 | 45.80331 | 45.16123 | 0.1692949 | 0.2140251 | 0.2140251 | 0.2140251
17.08789 | 45.9707 | 45.79227 | 45.14938 | 0.1784264 | 0.2142995 | 0.2142995 | 0.2142995
17.09789 | 45.9581 | 45.7812 | 45.13748 | 0.1768968 | 0.2145754 | 0.2145754 | 0.2145754
17.10788 | 45.9502 | 45.77011 | 45.12555 | 0.1800946 | 0.2148527 | 0.2148527 | 0.2148527
17.11788 | 45.9655 | 45.75896 | 45.11356 | 0.2065422 | 0.2151319 | 0.2151319 | 0.2151319
17.12788 | 45.9817 | 45.74777 | 45.10153 | 0.2339282 | 0.2154127 | 0.2154127 | 0.2154127
17.13788 | 45.9761 | 45.73655 | 45.08946 | 0.2395525 | 0.2156952 | 0.2156952 | 0.2156952
17.14788 | 46.0058 | 45.72528 | 45.07735 | 0.2805151 | 0.2159794 | 0.2159794 | 0.2159794
17.15788 | 45.9917 | 45.71398 | 45.06519 | 0.2777157 | 0.2162653 | 0.2162653 | 0.2162653
17.16787 | 45.9676 | 45.70266 | 45.053 | 0.264943 | 0.2165527 | 0.2165527 | 0.2165527
17.17787 | 46.0001 | 45.69128 | 45.04075 | 0.3088194 | 0.2168421 | 0.2168421 | 0.2168421
17.18787 | 45.9307 | 45.67987 | 45.02847 | 0.2508337 | 0.2171334 | 0.2171334 | 0.2171334
17.19787 | 45.9652 | 45.66841 | 45.01614 | 0.2967855 | 0.2174265 | 0.2174265 | 0.2174265
17.20787 | 45.9254 | 45.65693 | 45.00376 | 0.2684748 | 0.2177215 | 0.2177215 | 0.2177215
17.21786 | 45.9333 | 45.64541 | 44.99136 | 0.2878898 | 0.2180181 | 0.2180181 | 0.2180181
17.22786 | 45.9224 | 45.63385 | 44.9789 | 0.2885536 | 0.2183169 | 0.2183169 | 0.2183169
17.23786 | 45.9412 | 45.62225 | 44.96639 | 0.3189545 | 0.2186177 | 0.2186177 | 0.2186177
17.24786 | 45.9407 | 45.61061 | 44.95385 | 0.3300923 | 0.2189205 | 0.2189205 | 0.2189205
17.25786 | 45.941 | 45.59893 | 44.94126 | 0.3420669 | 0.2192254 | 0.2192254 | 0.2192254
17.26786 | 45.9093 | 45.58722 | 44.92862 | 0.3220782 | 0.2195323 | 0.2195323 | 0.2195323
17.27785 | 45.9142 | 45.57549 | 44.91596 | 0.3387141 | 0.219841 | 0.219841 | 0.219841
17.28785 | 45.8814 | 45.5637 | 44.90325 | 0.3176982 | 0.2201522 | 0.2201522 | 0.2201522
17.29785 | 45.9073 | 45.55188 | 44.89048 | 0.3554184 | 0.2204656 | 0.2204656 | 0.2204656
17.30785 | 45.8411 | 45.54003 | 44.87768 | 0.3010747 | 0.2207811 | 0.2207811 | 0.2207811
17.31785 | 45.8723 | 45.52813 | 44.86484 | 0.344167 | 0.2210989 | 0.2210989 | 0.2210989
17.32784 | 45.8486 | 45.51622 | 44.85196 | 0.332383 | 0.2214187 | 0.2214187 | 0.2214187
17.33784 | 45.8537 | 45.50425 | 44.83903 | 0.3494464 | 0.2217412 | 0.2217412 | 0.2217412
17.34784 | 45.8497 | 45.49225 | 44.82606 | 0.3574453 | 0.222066 | 0.222066 | 0.222066
17.35784 | 45.855 | 45.48022 | 44.81304 | 0.3747795 | 0.2223932 | 0.2223932 | 0.2223932
17.36784 | 45.8224 | 45.46815 | 44.79998 | 0.3542487 | 0.2227229 | 0.2227229 | 0.2227229
17.37784 | 45.8212 | 45.45605 | 44.78688 | 0.3651528 | 0.2230551 | 0.2230551 | 0.2230551
17.38783 | 45.8103 | 45.44392 | 44.77375 | 0.3663796 | 0.2233894 | 0.2233894 | 0.2233894
17.39783 | 45.8012 | 45.43175 | 44.76057 | 0.369453 | 0.2237267 | 0.2237267 | 0.2237267
17.40783 | 45.7467 | 45.41954 | 44.74734 | 0.3271607 | 0.2240666 | 0.2240666 | 0.2240666
17.41783 | 45.7866 | 45.4073 | 44.73407 | 0.3793027 | 0.2244092 | 0.2244092 | 0.2244092
17.42783 | 45.7667 | 45.39502 | 44.72076 | 0.3716787 | 0.2247545 | 0.2247545 | 0.2247545
17.43782 | 45.7744 | 45.38272 | 44.70742 | 0.3916762 | 0.2251022 | 0.2251022 | 0.2251022
17.44782 | 45.7629 | 45.37038 | 44.69402 | 0.3925197 | 0.2254531 | 0.2254531 | 0.2254531
17.45782 | 45.7707 | 45.358 | 44.68058 | 0.4126966 | 0.2258068 | 0.2258068 | 0.2258068
17.46782 | 45.7523 | 45.34559 | 44.6671 | 0.4067068 | 0.2261634 | 0.2261634 | 0.2261634
17.47782 | 45.7381 | 45.33315 | 44.65358 | 0.40495 | 0.226523 | 0.226523 | 0.226523
17.48782 | 45.72 | 45.32067 | 44.64002 | 0.3993261 | 0.2268855 | 0.2268855 | 0.2268855
17.49781 | 45.7105 | 45.30818 | 44.62643 | 0.4023224 | 0.2272507 | 0.2272507 | 0.2272507
17.50781 | 45.6882 | 45.29564 | 44.61278 | 0.3925637 | 0.2276194 | 0.2276194 | 0.2276194
17.51781 | 45.7036 | 45.28306 | 44.59909 | 0.4205373 | 0.2279913 | 0.2279913 | 0.2279913
17.52781 | 45.6768 | 45.27046 | 44.58536 | 0.4063429 | 0.2283663 | 0.2283663 | 0.2283663
17.53781 | 45.686 | 45.25782 | 44.57159 | 0.4281804 | 0.2287446 | 0.2287446 | 0.2287446
17.5478 | 45.7172 | 45.24516 | 44.55779 | 0.4720369 | 0.2291258 | 0.2291258 | 0.2291258
17.5578 | 45.6943 | 45.23246 | 44.54393 | 0.4618375 | 0.2295107 | 0.2295107 | 0.2295107
17.5678 | 45.6749 | 45.21973 | 44.53003 | 0.4551693 | 0.229899 | 0.229899 | 0.229899
17.5778 | 45.6878 | 45.20697 | 44.5161 | 0.4808322 | 0.2302908 | 0.2302908 | 0.2302908
17.5878 | 45.6624 | 45.19417 | 44.50212 | 0.4682259 | 0.2306861 | 0.2306861 | 0.2306861
17.5978 | 45.6476 | 45.18135 | 44.48809 | 0.4662502 | 0.231085 | 0.231085 | 0.231085
17.60779 | 45.6465 | 45.16851 | 44.47405 | 0.4779921 | 0.2314871 | 0.2314871 | 0.2314871
17.61779 | 45.6407 | 45.15562 | 44.45994 | 0.4850769 | 0.2318932 | 0.2318932 | 0.2318932
17.62779 | 45.6319 | 45.14271 | 44.4458 | 0.4891918 | 0.232303 | 0.232303 | 0.232303
17.63779 | 45.6555 | 45.12976 | 44.43161 | 0.5257364 | 0.2327167 | 0.2327167 | 0.2327167
17.64779 | 45.6878 | 45.11679 | 44.41739 | 0.5710106 | 0.2331341 | 0.2331341 | 0.2331341
17.65778 | 45.6699 | 45.1038 | 44.40313 | 0.5661011 | 0.233555 | 0.233555 | 0.233555
17.66778 | 45.6424 | 45.09077 | 44.38883 | 0.5516337 | 0.2339803 | 0.2339803 | 0.2339803
17.67778 | 45.6599 | 45.0777 | 44.37448 | 0.5821953 | 0.2344095 | 0.2344095 | 0.2344095
17.68778 | 45.6269 | 45.06461 | 44.36009 | 0.5622855 | 0.2348428 | 0.2348428 | 0.2348428
17.69778 | 45.6348 | 45.0515 | 44.34566 | 0.5833043 | 0.2352801 | 0.2352801 | 0.2352801
17.70778 | 45.6016 | 45.03835 | 44.33118 | 0.5632514 | 0.2357216 | 0.2357216 | 0.2357216
17.71777 | 45.6134 | 45.02519 | 44.31669 | 0.5882134 | 0.2361667 | 0.2361667 | 0.2361667
17.72777 | 45.6148 | 45.01198 | 44.30213 | 0.6028165 | 0.2366166 | 0.2366166 | 0.2366166
17.73777 | 45.6667 | 44.99875 | 44.28754 | 0.6679473 | 0.2370707 | 0.2370707 | 0.2370707
17.74777 | 45.6483 | 44.98549 | 44.27291 | 0.6628056 | 0.2375291 | 0.2375291 | 0.2375291
17.75777 | 45.6403 | 44.97221 | 44.25823 | 0.6680913 | 0.2379919 | 0.2379919 | 0.2379919
17.76776 | 45.6294 | 44.95891 | 44.24353 | 0.6704909 | 0.2384585 | 0.2384585 | 0.2384585
17.77776 | 45.6225 | 44.94557 | 44.22878 | 0.6769308 | 0.2389301 | 0.2389301 | 0.2389301
17.78776 | 45.6038 | 44.9322 | 44.21398 | 0.6715974 | 0.2394061 | 0.2394061 | 0.2394061
17.79776 | 45.6033 | 44.91881 | 44.19915 | 0.6844909 | 0.2398866 | 0.2398866 | 0.2398866
17.80776 | 45.5638 | 44.90539 | 44.18427 | 0.6584109 | 0.2403716 | 0.2403716 | 0.2403716
17.81776 | 45.579 | 44.89194 | 44.16936 | 0.6870574 | 0.2408611 | 0.2408611 | 0.2408611
17.82775 | 45.5818 | 44.87848 | 44.15442 | 0.7033167 | 0.2413547 | 0.2413547 | 0.2413547
17.83775 | 45.6047 | 44.86498 | 44.13942 | 0.7397156 | 0.2418533 | 0.2418533 | 0.2418533
17.84775 | 45.5968 | 44.85146 | 44.12439 | 0.7453407 | 0.2423565 | 0.2423565 | 0.2423565
17.85775 | 45.5938 | 44.83791 | 44.10932 | 0.7558919 | 0.2428643 | 0.2428643 | 0.2428643
17.86775 | 45.5809 | 44.82433 | 44.0942 | 0.756569 | 0.2433766 | 0.2433766 | 0.2433766
17.87774 | 45.5721 | 44.81074 | 44.07906 | 0.7613584 | 0.243893 | 0.243893 | 0.243893
17.88774 | 45.5676 | 44.79711 | 44.06387 | 0.7704873 | 0.2444145 | 0.2444145 | 0.2444145
17.89774 | 45.5386 | 44.78346 | 44.04864 | 0.7551421 | 0.2449406 | 0.2449406 | 0.2449406
17.90774 | 45.4999 | 44.76978 | 44.03336 | 0.7301228 | 0.2454711 | 0.2454711 | 0.2454711
17.91774 | 45.5018 | 44.75607 | 44.01805 | 0.7457294 | 0.2460061 | 0.2460061 | 0.2460061
17.92774 | 45.5273 | 44.74234 | 44.0027 | 0.7849622 | 0.2465456 | 0.2465456 | 0.2465456
17.93773 | 45.5282 | 44.72859 | 43.98733 | 0.7996072 | 0.2470889 | 0.2470889 | 0.2470889
17.94773 | 45.5275 | 44.71481 | 43.9719 | 0.812692 | 0.2476371 | 0.2476371 | 0.2476371
17.95773 | 45.518 | 44.701 | 43.95643 | 0.8170033 | 0.2481896 | 0.2481896 | 0.2481896
17.96773 | 45.5233 | 44.68716 | 43.94092 | 0.8361411 | 0.2487463 | 0.2487463 | 0.2487463
17.97773 | 45.483 | 44.67329 | 43.92537 | 0.8097056 | 0.249307 | 0.249307 | 0.249307
17.98772 | 45.5089 | 44.65942 | 43.9098 | 0.8494832 | 0.2498712 | 0.2498712 | 0.2498712
17.99772 | 45.4669 | 44.6455 | 43.89418 | 0.8214019 | 0.2504398 | 0.2504398 | 0.2504398
18.00772 | 45.4354 | 44.63155 | 43.87852 | 0.803848 | 0.2510121 | 0.2510121 | 0.2510121
18.01772 | 45.415 | 44.61758 | 43.86281 | 0.7974221 | 0.2515881 | 0.2515881 | 0.2515881
18.02772 | 45.4291 | 44.60358 | 43.84707 | 0.8255244 | 0.2521676 | 0.2521676 | 0.2521676
18.03772 | 45.4426 | 44.58954 | 43.83129 | 0.8530554 | 0.2527504 | 0.2527504 | 0.2527504
18.04771 | 45.4285 | 44.5755 | 43.81549 | 0.8530015 | 0.2533357 | 0.2533357 | 0.2533357
18.05771 | 45.4341 | 44.56141 | 43.79964 | 0.8726914 | 0.2539244 | 0.2539244 | 0.2539244
18.06771 | 45.4269 | 44.54729 | 43.78374 | 0.8796115 | 0.2545159 | 0.2545159 | 0.2545159
18.07771 | 45.4009 | 44.53314 | 43.76781 | 0.8677626 | 0.2551099 | 0.2551099 | 0.2551099
18.08771 | 45.3982 | 44.51895 | 43.75184 | 0.8792452 | 0.2557061 | 0.2557061 | 0.2557061
18.0977 | 45.3704 | 44.50475 | 43.73584 | 0.8656458 | 0.2563037 | 0.2563037 | 0.2563037
18.1077 | 45.3136 | 44.49051 | 43.7198 | 0.8230937 | 0.2569036 | 0.2569036 | 0.2569036
18.1177 | 45.3217 | 44.47622 | 43.70371 | 0.8454754 | 0.2575048 | 0.2575048 | 0.2575048
18.1277 | 45.3048 | 44.46191 | 43.68759 | 0.8428921 | 0.2581071 | 0.2581071 | 0.2581071
18.1377 | 45.3267 | 44.44756 | 43.67143 | 0.8791443 | 0.2587102 | 0.2587102 | 0.2587102
18.1477 | 45.3012 | 44.43317 | 43.65523 | 0.8680333 | 0.2593136 | 0.2593136 | 0.2593136
18.15769 | 45.3035 | 44.41875 | 43.63901 | 0.8847456 | 0.2599164 | 0.2599164 | 0.2599164
18.16769 | 45.2829 | 44.40429 | 43.62273 | 0.8786111 | 0.2605194 | 0.2605194 | 0.2605194
18.17769 | 45.2906 | 44.38978 | 43.60642 | 0.9008166 | 0.2611217 | 0.2611217 | 0.2611217
18.18769 | 45.2511 | 44.37524 | 43.59007 | 0.8758634 | 0.2617227 | 0.2617227 | 0.2617227
18.19769 | 45.2463 | 44.36065 | 43.57368 | 0.8856526 | 0.262322 | 0.262322 | 0.262322
18.20768 | 45.1763 | 44.34603 | 43.55727 | 0.830271 | 0.2629186 | 0.2629186 | 0.2629186
18.21768 | 45.1891 | 44.33135 | 43.54081 | 0.8577492 | 0.2635132 | 0.2635132 | 0.2635132
18.22768 | 45.182 | 44.31663 | 43.52431 | 0.8653739 | 0.2641047 | 0.2641047 | 0.2641047
18.23768 | 45.1755 | 44.30185 | 43.50778 | 0.8736468 | 0.2646925 | 0.2646925 | 0.2646925
18.24768 | 45.1674 | 44.28703 | 43.4912 | 0.8803691 | 0.2652763 | 0.2652763 | 0.2652763
18.25767 | 45.145 | 44.27217 | 43.47461 | 0.8728277 | 0.2658547 | 0.2658547 | 0.2658547
18.26767 | 45.1598 | 44.25725 | 43.45796 | 0.9025537 | 0.2664285 | 0.2664285 | 0.2664285
18.27767 | 45.1351 | 44.24227 | 43.44128 | 0.8928339 | 0.2669965 | 0.2669965 | 0.2669965
18.28767 | 45.1335 | 44.22723 | 43.42456 | 0.90627 | 0.2675582 | 0.2675582 | 0.2675582
18.29767 | 45.0899 | 44.21214 | 43.4078 | 0.8777635 | 0.268113 | 0.268113 | 0.268113
18.30767 | 45.0637 | 44.19698 | 43.391 | 0.8667162 | 0.2686602 | 0.2686602 | 0.2686602
18.31766 | 45.0494 | 44.18179 | 43.37419 | 0.8676143 | 0.2691989 | 0.2691989 | 0.2691989
18.32766 | 45.082 | 44.16651 | 43.35732 | 0.91549 | 0.2697295 | 0.2697295 | 0.2697295
18.33766 | 45.0315 | 44.15117 | 43.34042 | 0.8803298 | 0.2702509 | 0.2702509 | 0.2702509
18.34766 | 45.0328 | 44.13576 | 43.32348 | 0.8970353 | 0.2707625 | 0.2707625 | 0.2707625
18.35766 | 45.0278 | 44.12029 | 43.3065 | 0.907508 | 0.2712638 | 0.2712638 | 0.2712638
18.36765 | 45.034 | 44.10477 | 43.2895 | 0.9292339 | 0.2717538 | 0.2717538 | 0.2717538
18.37765 | 45.0231 | 44.08915 | 43.27246 | 0.9339456 | 0.2722328 | 0.2722328 | 0.2722328
18.38765 | 44.9998 | 44.07347 | 43.25537 | 0.9263291 | 0.2726999 | 0.2726999 | 0.2726999
18.39765 | 44.9859 | 44.05771 | 43.23825 | 0.9281858 | 0.2731547 | 0.2731547 | 0.2731547
18.40765 | 44.9062 | 44.04188 | 43.22109 | 0.8643171 | 0.2735965 | 0.2735965 | 0.2735965
18.41765 | 44.9394 | 44.02598 | 43.2039 | 0.9134241 | 0.274025 | 0.274025 | 0.274025
18.42764 | 44.9334 | 44.01001 | 43.18669 | 0.9233921 | 0.2744394 | 0.2744394 | 0.2744394
18.43764 | 44.9218 | 43.99395 | 43.16943 | 0.9278541 | 0.27484 | 0.27484 | 0.27484
18.44764 | 44.9045 | 43.9778 | 43.15213 | 0.9266951 | 0.2752261 | 0.2752261 | 0.2752261
18.45764 | 44.8997 | 43.96158 | 43.13479 | 0.9381161 | 0.2755975 | 0.2755975 | 0.2755975
18.46764 | 44.9068 | 43.94528 | 43.11742 | 0.9615179 | 0.2759537 | 0.2759537 | 0.2759537
18.47763 | 44.8797 | 43.92892 | 43.10003 | 0.9507847 | 0.2762942 | 0.2762942 | 0.2762942
18.48763 | 44.8559 | 43.91245 | 43.08259 | 0.9434498 | 0.2766195 | 0.2766195 | 0.2766195
18.49763 | 44.8362 | 43.8959 | 43.06512 | 0.9402972 | 0.276929 | 0.276929 | 0.276929
18.50763 | 44.792 | 43.87927 | 43.0476 | 0.9127273 | 0.2772227 | 0.2772227 | 0.2772227
18.51763 | 44.8016 | 43.86256 | 43.03006 | 0.9390403 | 0.2775005 | 0.2775005 | 0.2775005
18.52763 | 44.8009 | 43.84576 | 43.01248 | 0.9551362 | 0.2777622 | 0.2777622 | 0.2777622
18.53762 | 44.7772 | 43.8289 | 42.99488 | 0.948298 | 0.2780078 | 0.2780078 | 0.2780078
18.54762 | 44.7621 | 43.81194 | 42.97723 | 0.9501592 | 0.2782376 | 0.2782376 | 0.2782376
18.55762 | 44.745 | 43.7949 | 42.95954 | 0.9501025 | 0.2784517 | 0.2784517 | 0.2784517
18.56762 | 44.7783 | 43.77777 | 42.94182 | 1.000528 | 0.27865 | 0.27865 | 0.27865
18.57762 | 44.7298 | 43.76057 | 42.92407 | 0.9692337 | 0.2788329 | 0.2788329 | 0.2788329
18.58761 | 44.7182 | 43.7433 | 42.9063 | 0.974903 | 0.2790002 | 0.2790002 | 0.2790002
18.59761 | 44.6769 | 43.72593 | 42.88847 | 0.9509689 | 0.2791527 | 0.2791527 | 0.2791527
18.60761 | 44.648 | 43.70849 | 42.87062 | 0.9395134 | 0.2792904 | 0.2792904 | 0.2792904
18.61761 | 44.6746 | 43.69096 | 42.85272 | 0.9836353 | 0.2794137 | 0.2794137 | 0.2794137
18.62761 | 44.653 | 43.67337 | 42.8348 | 0.9796335 | 0.279523 | 0.279523 | 0.279523
18.63761 | 44.649 | 43.65569 | 42.81684 | 0.9933066 | 0.2796186 | 0.2796186 | 0.2796186
18.6476 | 44.6343 | 43.63796 | 42.79886 | 0.9963356 | 0.279701 | 0.279701 | 0.279701
18.6576 | 44.6106 | 43.62015 | 42.78083 | 0.9904544 | 0.2797707 | 0.2797707 | 0.2797707
18.6676 | 44.6249 | 43.60226 | 42.76277 | 1.022644 | 0.279828 | 0.279828 | 0.279828
18.6776 | 44.5916 | 43.5843 | 42.74468 | 1.007302 | 0.2798736 | 0.2798736 | 0.2798736
18.6876 | 44.5737 | 43.56627 | 42.72655 | 1.007428 | 0.279908 | 0.279908 | 0.279908
18.69759 | 44.5439 | 43.5482 | 42.7084 | 0.9957017 | 0.2799316 | 0.2799316 | 0.2799316
18.70759 | 44.524 | 43.53004 | 42.69021 | 0.9939573 | 0.279945 | 0.279945 | 0.279945
18.71759 | 44.5403 | 43.51182 | 42.67198 | 1.028475 | 0.2799489 | 0.2799489 | 0.2799489
18.72759 | 44.516 | 43.49355 | 42.65372 | 1.022453 | 0.2799437 | 0.2799437 | 0.2799437
18.73759 | 44.5114 | 43.47521 | 42.63542 | 1.03619 | 0.27993 | 0.27993 | 0.27993
18.74759 | 44.4817 | 43.45682 | 42.61709 | 1.024884 | 0.2799085 | 0.2799085 | 0.2799085
18.75758 | 44.4911 | 43.43839 | 42.59875 | 1.052714 | 0.2798797 | 0.2798797 | 0.2798797
18.76758 | 44.5013 | 43.41988 | 42.58035 | 1.081415 | 0.279844 | 0.279844 | 0.279844
18.77758 | 44.4642 | 43.40133 | 42.56192 | 1.062868 | 0.2798023 | 0.2798023 | 0.2798023
18.78758 | 44.449 | 43.38273 | 42.54346 | 1.066271 | 0.2797549 | 0.2797549 | 0.2797549
18.79758 | 44.408 | 43.36408 | 42.52497 | 1.043921 | 0.2797025 | 0.2797025 | 0.2797025
18.80757 | 44.3899 | 43.3454 | 42.50646 | 1.044499 | 0.2796457 | 0.2796457 | 0.2796457
18.81757 | 44.3772 | 43.32666 | 42.48791 | 1.05054 | 0.2795848 | 0.2795848 | 0.2795848
18.82757 | 44.366 | 43.30788 | 42.46932 | 1.058123 | 0.2795205 | 0.2795205 | 0.2795205
18.83757 | 44.3484 | 43.28905 | 42.45069 | 1.059348 | 0.2794533 | 0.2794533 | 0.2794533
18.84757 | 44.3382 | 43.27019 | 42.43204 | 1.068012 | 0.2793837 | 0.2793837 | 0.2793837
18.85757 | 44.3364 | 43.25129 | 42.41335 | 1.085114 | 0.2793121 | 0.2793121 | 0.2793121
18.86756 | 44.3349 | 43.23237 | 42.39465 | 1.102534 | 0.2792391 | 0.2792391 | 0.2792391
18.87756 | 44.2991 | 43.21339 | 42.3759 | 1.085708 | 0.279165 | 0.279165 | 0.279165
18.88756 | 44.2698 | 43.19438 | 42.35711 | 1.075415 | 0.2790904 | 0.2790904 | 0.2790904
18.89756 | 44.2326 | 43.17534 | 42.3383 | 1.057255 | 0.2790155 | 0.2790155 | 0.2790155
18.90756 | 44.2309 | 43.15627 | 42.31945 | 1.074626 | 0.2789408 | 0.2789408 | 0.2789408
18.91755 | 44.201 | 43.13719 | 42.30059 | 1.063808 | 0.2788668 | 0.2788668 | 0.2788668
18.92755 | 44.176 | 43.11806 | 42.28168 | 1.057938 | 0.2787937 | 0.2787937 | 0.2787937
18.93755 | 44.1865 | 43.09891 | 42.26274 | 1.087595 | 0.2787218 | 0.2787218 | 0.2787218
18.94755 | 44.152 | 43.07972 | 42.24377 | 1.072279 | 0.2786515 | 0.2786515 | 0.2786515
18.95755 | 44.1296 | 43.06051 | 42.22476 | 1.069088 | 0.2785831 | 0.2785831 | 0.2785831
18.96755 | 44.1211 | 43.04128 | 42.20573 | 1.079823 | 0.2785168 | 0.2785168 | 0.2785168
18.97754 | 44.1142 | 43.02204 | 42.18668 | 1.092161 | 0.2784531 | 0.2784531 | 0.2784531
18.98754 | 44.0573 | 43.00276 | 42.16758 | 1.054542 | 0.278392 | 0.278392 | 0.278392
18.99754 | 44.0606 | 42.98345 | 42.14845 | 1.077145 | 0.2783339 | 0.2783339 | 0.2783339
19.00754 | 44.0048 | 42.96413 | 42.12929 | 1.04067 | 0.2782788 | 0.2782788 | 0.2782788
19.01754 | 43.9931 | 42.94478 | 42.1101 | 1.048315 | 0.2782271 | 0.2782271 | 0.2782271
19.02753 | 43.9729 | 42.92544 | 42.0909 | 1.047461 | 0.278179 | 0.278179 | 0.278179
19.03753 | 43.9499 | 42.90605 | 42.07165 | 1.043846 | 0.2781345 | 0.2781345 | 0.2781345
19.04753 | 43.9415 | 42.88665 | 42.05237 | 1.05485 | 0.2780938 | 0.2780938 | 0.2780938
19.05753 | 43.8922 | 42.86723 | 42.03306 | 1.024973 | 0.2780572 | 0.2780572 | 0.2780572
19.06753 | 43.9032 | 42.84779 | 42.01371 | 1.055413 | 0.2780246 | 0.2780246 | 0.2780246
19.07753 | 43.861 | 42.82833 | 41.99434 | 1.032671 | 0.2779963 | 0.2779963 | 0.2779963
19.08752 | 43.8329 | 42.80887 | 41.97496 | 1.024027 | 0.2779723 | 0.2779723 | 0.2779723
19.09752 | 43.8089 | 42.78938 | 41.95552 | 1.019518 | 0.2779527 | 0.2779527 | 0.2779527
19.10752 | 43.7644 | 42.76987 | 41.93606 | 0.9945266 | 0.2779376 | 0.2779376 | 0.2779376
19.11752 | 43.7645 | 42.75035 | 41.91657 | 1.014151 | 0.2779271 | 0.2779271 | 0.2779271
19.12752 | 43.7226 | 42.73081 | 41.89704 | 0.9917913 | 0.2779212 | 0.2779212 | 0.2779212
19.13751 | 43.7342 | 42.71127 | 41.87751 | 1.022928 | 0.2779201 | 0.2779201 | 0.2779201
19.14751 | 43.6891 | 42.6917 | 41.85793 | 0.9973988 | 0.2779237 | 0.2779237 | 0.2779237
19.15751 | 43.6642 | 42.67211 | 41.83832 | 0.9920853 | 0.277932 | 0.277932 | 0.277932
19.16751 | 43.6793 | 42.65251 | 41.81868 | 1.026787 | 0.2779451 | 0.2779451 | 0.2779451
19.17751 | 43.6222 | 42.6329 | 41.79901 | 0.9893031 | 0.2779631 | 0.2779631 | 0.2779631
19.18751 | 43.6063 | 42.61327 | 41.77931 | 0.9930341 | 0.2779858 | 0.2779858 | 0.2779858
19.1975 | 43.5542 | 42.59364 | 41.7596 | 0.9605601 | 0.2780134 | 0.2780134 | 0.2780134
19.2075 | 43.5554 | 42.57398 | 41.73984 | 0.9814202 | 0.2780459 | 0.2780459 | 0.2780459
19.2175 | 43.5253 | 42.55431 | 41.72006 | 0.9709947 | 0.2780833 | 0.2780833 | 0.2780833
19.2275 | 43.5018 | 42.53462 | 41.70024 | 0.9671836 | 0.2781254 | 0.2781254 | 0.2781254
19.2375 | 43.4795 | 42.51491 | 41.6804 | 0.9645867 | 0.2781725 | 0.2781725 | 0.2781725
19.24749 | 43.4528 | 42.49522 | 41.66054 | 0.9575844 | 0.2782242 | 0.2782242 | 0.2782242
19.25749 | 43.4348 | 42.47548 | 41.64064 | 0.9593159 | 0.2782808 | 0.2782808 | 0.2782808
19.26749 | 43.4408 | 42.45574 | 41.62071 | 0.9850616 | 0.2783422 | 0.2783422 | 0.2783422
19.27749 | 43.398 | 42.43598 | 41.60075 | 0.9620215 | 0.2784084 | 0.2784084 | 0.2784084
19.28749 | 43.355 | 42.4162 | 41.58077 | 0.9387955 | 0.2784792 | 0.2784792 | 0.2784792
19.29749 | 43.3357 | 42.39642 | 41.56075 | 0.9392837 | 0.2785548 | 0.2785548 | 0.2785548
19.30748 | 43.2969 | 42.37663 | 41.54073 | 0.9202662 | 0.2786349 | 0.2786349 | 0.2786349
19.31748 | 43.3046 | 42.35682 | 41.52066 | 0.9477827 | 0.2787197 | 0.2787197 | 0.2787197
19.32748 | 43.2754 | 42.33699 | 41.50056 | 0.9384134 | 0.2788091 | 0.2788091 | 0.2788091
19.33748 | 43.248 | 42.31714 | 41.48043 | 0.9308584 | 0.278903 | 0.278903 | 0.278903
19.34748 | 43.24 | 42.29728 | 41.46028 | 0.9427175 | 0.2790015 | 0.2790015 | 0.2790015
19.35747 | 43.2212 | 42.27743 | 41.44012 | 0.9437711 | 0.2791043 | 0.2791043 | 0.2791043
19.36747 | 43.1876 | 42.25754 | 41.41991 | 0.9300589 | 0.2792116 | 0.2792116 | 0.2792116
19.37747 | 43.1938 | 42.23764 | 41.39967 | 0.9561611 | 0.2793233 | 0.2793233 | 0.2793233
19.38747 | 43.138 | 42.21772 | 41.3794 | 0.9202776 | 0.2794393 | 0.2794393 | 0.2794393
19.39747 | 43.0584 | 42.19779 | 41.35911 | 0.8606087 | 0.2795595 | 0.2795595 | 0.2795595
19.40747 | 43.0637 | 42.17785 | 41.33879 | 0.8858542 | 0.279684 | 0.279684 | 0.279684
19.41746 | 43.0454 | 42.15791 | 41.31847 | 0.8874942 | 0.2798126 | 0.2798126 | 0.2798126
19.42746 | 43.02 | 42.13793 | 41.29809 | 0.8820688 | 0.2799455 | 0.2799455 | 0.2799455
19.43746 | 43.0036 | 42.11794 | 41.27769 | 0.8856582 | 0.2800823 | 0.2800823 | 0.2800823
19.44746 | 42.9869 | 42.09794 | 41.25727 | 0.8889622 | 0.2802233 | 0.2802233 | 0.2802233
19.45746 | 42.9711 | 42.07792 | 41.23681 | 0.893181 | 0.2803682 | 0.2803682 | 0.2803682
19.46745 | 42.9507 | 42.05791 | 41.21635 | 0.8927945 | 0.280517 | 0.280517 | 0.280517
19.47745 | 42.8998 | 42.03786 | 41.19585 | 0.8619429 | 0.2806697 | 0.2806697 | 0.2806697
19.48745 | 42.8767 | 42.01779 | 41.17531 | 0.8589062 | 0.2808264 | 0.2808264 | 0.2808264
19.49745 | 42.8169 | 41.99772 | 41.15476 | 0.8191844 | 0.2809868 | 0.2809868 | 0.2809868
19.50745 | 42.829 | 41.97762 | 41.13417 | 0.8513777 | 0.2811509 | 0.2811509 | 0.2811509
19.51745 | 42.7969 | 41.95751 | 41.11356 | 0.8393859 | 0.2813188 | 0.2813188 | 0.2813188
19.52744 | 42.7677 | 41.93741 | 41.09294 | 0.8302892 | 0.2814902 | 0.2814902 | 0.2814902
19.53744 | 42.7268 | 41.91727 | 41.07228 | 0.8095277 | 0.2816653 | 0.2816653 | 0.2816653
19.54744 | 42.725 | 41.89712 | 41.05159 | 0.8278814 | 0.281844 | 0.281844 | 0.281844
19.55744 | 42.7465 | 41.87695 | 41.03087 | 0.8695502 | 0.2820263 | 0.2820263 | 0.2820263
19.56744 | 42.6784 | 41.85677 | 41.01013 | 0.8216344 | 0.282212 | 0.282212 | 0.282212
19.57743 | 42.6611 | 41.83659 | 40.98938 | 0.8245137 | 0.2824009 | 0.2824009 | 0.2824009
19.58743 | 42.6249 | 41.81637 | 40.96859 | 0.8085285 | 0.2825934 | 0.2825934 | 0.2825934
19.59743 | 42.5883 | 41.79614 | 40.94777 | 0.7921586 | 0.2827893 | 0.2827893 | 0.2827893
19.60743 | 42.5785 | 41.7759 | 40.92693 | 0.8026041 | 0.2829884 | 0.2829884 | 0.2829884
19.61743 | 42.5631 | 41.75563 | 40.90606 | 0.807465 | 0.2831908 | 0.2831908 | 0.2831908
19.62743 | 42.5421 | 41.73536 | 40.88517 | 0.8067415 | 0.2833965 | 0.2833965 | 0.2833965
19.63742 | 42.5135 | 41.71509 | 40.86427 | 0.7984131 | 0.2836051 | 0.2836051 | 0.2836051
19.64742 | 42.4995 | 41.69478 | 40.84333 | 0.8047205 | 0.283817 | 0.283817 | 0.283817
19.65742 | 42.5204 | 41.67446 | 40.82236 | 0.8459434 | 0.2840321 | 0.2840321 | 0.2840321
19.66742 | 42.4284 | 41.65412 | 40.80137 | 0.7742818 | 0.2842502 | 0.2842502 | 0.2842502
19.67742 | 42.4487 | 41.63376 | 40.78035 | 0.8149358 | 0.2844713 | 0.2844713 | 0.2844713
19.68741 | 42.3862 | 41.61341 | 40.75933 | 0.7727851 | 0.2846952 | 0.2846952 | 0.2846952
19.69741 | 42.3819 | 41.59303 | 40.73826 | 0.7888703 | 0.2849223 | 0.2849223 | 0.2849223
19.70741 | 42.3649 | 41.57263 | 40.71717 | 0.7922712 | 0.2851522 | 0.2851522 | 0.2851522
19.71741 | 42.3496 | 41.55221 | 40.69606 | 0.7973875 | 0.2853851 | 0.2853851 | 0.2853851
19.72741 | 42.3263 | 41.53178 | 40.67492 | 0.7945196 | 0.2856208 | 0.2856208 | 0.2856208
19.73741 | 42.3339 | 41.51133 | 40.65375 | 0.8225673 | 0.2858593 | 0.2858593 | 0.2858593
19.7474 | 42.3113 | 41.49089 | 40.63259 | 0.8204102 | 0.2861003 | 0.2861003 | 0.2861003
19.7574 | 42.287 | 41.47041 | 40.61138 | 0.8165891 | 0.2863443 | 0.2863443 | 0.2863443
19.7674 | 42.2569 | 41.44992 | 40.59014 | 0.8069837 | 0.286591 | 0.286591 | 0.286591
19.7774 | 42.2472 | 41.42941 | 40.56888 | 0.8177939 | 0.2868404 | 0.2868404 | 0.2868404
19.7874 | 42.145 | 41.40888 | 40.5476 | 0.7361197 | 0.2870925 | 0.2870925 | 0.2870925
19.79739 | 42.1997 | 41.38836 | 40.52632 | 0.8113407 | 0.2873469 | 0.2873469 | 0.2873469
19.80739 | 42.1671 | 41.3678 | 40.50499 | 0.7992977 | 0.2876041 | 0.2876041 | 0.2876041
19.81739 | 42.1241 | 41.34723 | 40.48364 | 0.7768703 | 0.287864 | 0.287864 | 0.287864
19.82739 | 42.1017 | 41.32664 | 40.46226 | 0.7750586 | 0.2881263 | 0.2881263 | 0.2881263
19.83739 | 42.0983 | 41.30604 | 40.44086 | 0.7922625 | 0.2883911 | 0.2883911 | 0.2883911
19.84739 | 42.0652 | 41.28542 | 40.41944 | 0.7797817 | 0.2886585 | 0.2886585 | 0.2886585
19.85738 | 42.0488 | 41.2648 | 40.39802 | 0.783996 | 0.2889281 | 0.2889281 | 0.2889281
19.86738 | 42.0051 | 41.24415 | 40.37655 | 0.7609464 | 0.2892003 | 0.2892003 | 0.2892003
19.87738 | 41.9952 | 41.22349 | 40.35506 | 0.7717123 | 0.2894749 | 0.2894749 | 0.2894749
19.88738 | 41.928 | 41.20281 | 40.33355 | 0.7251936 | 0.2897519 | 0.2897519 | 0.2897519
19.89738 | 41.9257 | 41.18211 | 40.31202 | 0.7435904 | 0.2900313 | 0.2900313 | 0.2900313
19.90737 | 41.9012 | 41.16142 | 40.29048 | 0.7397818 | 0.2903127 | 0.2903127 | 0.2903127
19.91737 | 41.8821 | 41.14069 | 40.2689 | 0.7414093 | 0.2905967 | 0.2905967 | 0.2905967
19.92737 | 41.8408 | 41.11995 | 40.2473 | 0.7208522 | 0.290883 | 0.290883 | 0.290883
19.93737 | 41.817 | 41.09919 | 40.22567 | 0.7178104 | 0.2911716 | 0.2911716 | 0.2911716
19.94737 | 41.823 | 41.07842 | 40.20403 | 0.7445839 | 0.2914624 | 0.2914624 | 0.2914624
19.95737 | 41.7702 | 41.05763 | 40.18236 | 0.7125726 | 0.2917555 | 0.2917555 | 0.2917555
19.96736 | 41.7348 | 41.03684 | 40.16069 | 0.6979556 | 0.2920505 | 0.2920505 | 0.2920505
19.97736 | 41.6872 | 41.01603 | 40.13898 | 0.6711746 | 0.292348 | 0.292348 | 0.292348
19.98736 | 41.6565 | 40.99519 | 40.11725 | 0.6613088 | 0.2926476 | 0.2926476 | 0.2926476
19.99736 | 41.6773 | 40.97434 | 40.09549 | 0.702958 | 0.2929494 | 0.2929494 | 0.2929494
20.00736 | 41.6039 | 40.95348 | 40.07372 | 0.6504223 | 0.2932533 | 0.2932533 | 0.2932533
20.01735 | 41.6034 | 40.93262 | 40.05194 | 0.6707807 | 0.2935591 | 0.2935591 | 0.2935591
20.02735 | 41.5917 | 40.91173 | 40.03012 | 0.6799748 | 0.2938672 | 0.2938672 | 0.2938672
20.03735 | 41.5417 | 40.89082 | 40.00828 | 0.6508837 | 0.2941775 | 0.2941775 | 0.2941775
20.04735 | 41.5574 | 40.86989 | 39.98642 | 0.6875077 | 0.2944898 | 0.2944898 | 0.2944898
20.05735 | 41.5302 | 40.84895 | 39.96454 | 0.6812463 | 0.2948042 | 0.2948042 | 0.2948042
20.06735 | 41.4691 | 40.828 | 39.94264 | 0.6410996 | 0.2951206 | 0.2951206 | 0.2951206
20.07734 | 41.4651 | 40.80705 | 39.92074 | 0.6580467 | 0.2954387 | 0.2954387 | 0.2954387
20.08734 | 41.424 | 40.78607 | 39.89879 | 0.6379293 | 0.2957592 | 0.2957592 | 0.2957592
20.09734 | 41.4152 | 40.76507 | 39.87683 | 0.6501264 | 0.2960817 | 0.2960817 | 0.2960817
20.10734 | 41.3681 | 40.74406 | 39.85484 | 0.6240381 | 0.2964062 | 0.2964062 | 0.2964062
20.11734 | 41.3847 | 40.72304 | 39.83284 | 0.6616643 | 0.2967326 | 0.2967326 | 0.2967326
20.12733 | 41.3121 | 40.70202 | 39.81083 | 0.6100837 | 0.2970606 | 0.2970606 | 0.2970606
20.13733 | 41.3182 | 40.68096 | 39.78879 | 0.6372385 | 0.297391 | 0.297391 | 0.297391
20.14733 | 41.3059 | 40.65989 | 39.76672 | 0.6460075 | 0.2977233 | 0.2977233 | 0.2977233
20.15733 | 41.2536 | 40.63881 | 39.74464 | 0.6147905 | 0.2980576 | 0.2980576 | 0.2980576
20.16733 | 41.2061 | 40.61771 | 39.72253 | 0.5883879 | 0.2983937 | 0.2983937 | 0.2983937
20.17733 | 41.2116 | 40.5966 | 39.70041 | 0.6149992 | 0.2987318 | 0.2987318 | 0.2987318
20.18732 | 41.185 | 40.5755 | 39.67828 | 0.6095035 | 0.2990714 | 0.2990714 | 0.2990714
20.19732 | 41.1699 | 40.55436 | 39.65612 | 0.6155427 | 0.2994133 | 0.2994133 | 0.2994133
20.20732 | 41.148 | 40.5332 | 39.63393 | 0.6147957 | 0.2997571 | 0.2997571 | 0.2997571
20.21732 | 41.0929 | 40.51204 | 39.61173 | 0.5808625 | 0.3001027 | 0.3001027 | 0.3001027
20.22732 | 41.0949 | 40.49086 | 39.58951 | 0.6040429 | 0.3004502 | 0.3004502 | 0.3004502
20.23731 | 41.0733 | 40.46968 | 39.56729 | 0.6036158 | 0.3007992 | 0.3007992 | 0.3007992
20.24731 | 41.0226 | 40.44848 | 39.54503 | 0.5741235 | 0.3011504 | 0.3011504 | 0.3011504
20.25731 | 40.9681 | 40.42726 | 39.52274 | 0.5408446 | 0.3015035 | 0.3015035 | 0.3015035
20.26731 | 40.9621 | 40.40602 | 39.50045 | 0.556079 | 0.3018584 | 0.3018584 | 0.3018584
20.27731 | 40.939 | 40.38477 | 39.47813 | 0.5542268 | 0.3022151 | 0.3022151 | 0.3022151
20.28731 | 40.9021 | 40.36351 | 39.45579 | 0.5385878 | 0.3025737 | 0.3025737 | 0.3025737
20.2973 | 40.8906 | 40.34226 | 39.43346 | 0.5483408 | 0.3029337 | 0.3029337 | 0.3029337
20.3073 | 40.846 | 40.32097 | 39.41108 | 0.5250279 | 0.3032959 | 0.3032959 | 0.3032959
20.3173 | 40.838 | 40.29967 | 39.38869 | 0.5383282 | 0.3036598 | 0.3036598 | 0.3036598
20.3273 | 40.837 | 40.27836 | 39.36628 | 0.5586412 | 0.3040257 | 0.3040257 | 0.3040257
20.3373 | 40.7758 | 40.25703 | 39.34385 | 0.5187671 | 0.3043933 | 0.3043933 | 0.3043933
20.34729 | 40.7605 | 40.23572 | 39.32143 | 0.5247845 | 0.3047623 | 0.3047623 | 0.3047623
20.35729 | 40.7086 | 40.21436 | 39.29896 | 0.4942358 | 0.3051335 | 0.3051335 | 0.3051335
20.36729 | 40.6681 | 40.193 | 39.27648 | 0.4750996 | 0.3055065 | 0.3055065 | 0.3055065
20.37729 | 40.6577 | 40.17162 | 39.25398 | 0.486076 | 0.3058812 | 0.3058812 | 0.3058812
20.38729 | 40.6503 | 40.15024 | 39.23146 | 0.5000647 | 0.3062577 | 0.3062577 | 0.3062577
20.39729 | 40.5998 | 40.12883 | 39.20893 | 0.4709657 | 0.306636 | 0.306636 | 0.306636
20.40728 | 40.5655 | 40.10744 | 39.1864 | 0.4580575 | 0.3070157 | 0.3070157 | 0.3070157
20.41728 | 40.5633 | 40.08602 | 39.16382 | 0.4772829 | 0.3073976 | 0.3073976 | 0.3073976
20.42728 | 40.5564 | 40.06458 | 39.14124 | 0.4918203 | 0.3077812 | 0.3077812 | 0.3077812
20.43728 | 40.4947 | 40.04313 | 39.11863 | 0.4515695 | 0.3081666 | 0.3081666 | 0.3081666
20.44728 | 40.4679 | 40.02167 | 39.09601 | 0.4462307 | 0.3085538 | 0.3085538 | 0.3085538
20.45727 | 40.4235 | 40.00022 | 39.07339 | 0.4232821 | 0.3089423 | 0.3089423 | 0.3089423
20.46727 | 40.4146 | 39.97873 | 39.05073 | 0.4358667 | 0.309333 | 0.309333 | 0.309333
20.47727 | 40.3871 | 39.95724 | 39.02806 | 0.4298629 | 0.3097254 | 0.3097254 | 0.3097254
20.48727 | 40.3593 | 39.93573 | 39.00537 | 0.4235705 | 0.3101196 | 0.3101196 | 0.3101196
20.49727 | 40.3156 | 39.91421 | 38.98266 | 0.4013895 | 0.3105155 | 0.3105155 | 0.3105155
20.50727 | 40.3095 | 39.89268 | 38.95994 | 0.4168198 | 0.3109132 | 0.3109132 | 0.3109132
20.51726 | 40.2876 | 39.87116 | 38.93722 | 0.4164397 | 0.3113123 | 0.3113123 | 0.3113123
20.52726 | 40.247 | 39.84961 | 38.91447 | 0.3973923 | 0.3117135 | 0.3117135 | 0.3117135
20.53726 | 40.2421 | 39.82804 | 38.89169 | 0.4140559 | 0.3121164 | 0.3121164 | 0.3121164
20.54726 | 40.1774 | 39.80647 | 38.86891 | 0.3709303 | 0.3125212 | 0.3125212 | 0.3125212
20.55726 | 40.1619 | 39.78488 | 38.8461 | 0.3770156 | 0.3129277 | 0.3129277 | 0.3129277
20.56725 | 40.1482 | 39.76331 | 38.8233 | 0.3848899 | 0.3133355 | 0.3133355 | 0.3133355
20.57725 | 40.1327 | 39.7417 | 38.80047 | 0.3909964 | 0.3137455 | 0.3137455 | 0.3137455
20.58725 | 40.0844 | 39.72009 | 38.77761 | 0.3643134 | 0.3141573 | 0.3141573 | 0.3141573
20.59725 | 40.0344 | 39.69846 | 38.75475 | 0.3359409 | 0.3145707 | 0.3145707 | 0.3145707
20.60725 | 40.0186 | 39.67682 | 38.73186 | 0.3417786 | 0.314986 | 0.314986 | 0.314986
20.61725 | 40.0245 | 39.65517 | 38.70896 | 0.3693266 | 0.3154031 | 0.3154031 | 0.3154031
20.62724 | 39.9697 | 39.63354 | 38.68607 | 0.3361629 | 0.3158214 | 0.3158214 | 0.3158214
20.63724 | 39.9167 | 39.61187 | 38.66314 | 0.3048309 | 0.316242 | 0.316242 | 0.316242
20.64724 | 39.9148 | 39.59019 | 38.6402 | 0.3246087 | 0.3166644 | 0.3166644 | 0.3166644
20.65724 | 39.8868 | 39.5685 | 38.61724 | 0.3182963 | 0.3170885 | 0.3170885 | 0.3170885
20.66724 | 39.8717 | 39.54681 | 38.59426 | 0.3248938 | 0.3175143 | 0.3175143 | 0.3175143
20.67723 | 39.8284 | 39.52512 | 38.5713 | 0.3032789 | 0.3179415 | 0.3179415 | 0.3179415
20.68723 | 39.7971 | 39.5034 | 38.54829 | 0.2936953 | 0.318371 | 0.318371 | 0.318371
20.69723 | 39.7722 | 39.48168 | 38.52527 | 0.2905209 | 0.3188022 | 0.3188022 | 0.3188022
20.70723 | 39.7587 | 39.45994 | 38.50224 | 0.2987559 | 0.3192352 | 0.3192352 | 0.3192352
20.71723 | 39.7335 | 39.4382 | 38.47919 | 0.2953 | 0.31967 | 0.31967 | 0.31967
20.72723 | 39.7066 | 39.41645 | 38.45613 | 0.2901531 | 0.3201066 | 0.3201066 | 0.3201066
20.73722 | 39.6832 | 39.39471 | 38.43307 | 0.2884934 | 0.3205445 | 0.3205445 | 0.3205445
20.74722 | 39.6399 | 39.37294 | 38.40998 | 0.2669643 | 0.3209847 | 0.3209847 | 0.3209847
20.75722 | 39.6376 | 39.35116 | 38.38688 | 0.2864439 | 0.3214266 | 0.3214266 | 0.3214266
20.76722 | 39.6213 | 39.32937 | 38.36376 | 0.2919321 | 0.3218704 | 0.3218704 | 0.3218704
20.77722 | 39.5649 | 39.30757 | 38.34062 | 0.2573287 | 0.322316 | 0.322316 | 0.322316
20.78721 | 39.5363 | 39.28579 | 38.3175 | 0.250512 | 0.322763 | 0.322763 | 0.322763
20.79721 | 39.554 | 39.26397 | 38.29434 | 0.2900254 | 0.3232122 | 0.3232122 | 0.3232122
20.80721 | 39.4901 | 39.24215 | 38.27116 | 0.2479467 | 0.3236633 | 0.3236633 | 0.3236633
20.81721 | 39.4714 | 39.22032 | 38.24798 | 0.2510764 | 0.3241161 | 0.3241161 | 0.3241161
20.82721 | 39.4681 | 39.19849 | 38.22477 | 0.2696137 | 0.3245708 | 0.3245708 | 0.3245708
20.83721 | 39.4199 | 39.17664 | 38.20156 | 0.2432591 | 0.3250274 | 0.3250274 | 0.3250274
20.8472 | 39.4169 | 39.15481 | 38.17835 | 0.2620903 | 0.3254853 | 0.3254853 | 0.3254853
20.8572 | 39.391 | 39.13295 | 38.15511 | 0.2580508 | 0.3259456 | 0.3259456 | 0.3259456
20.8672 | 39.3637 | 39.11108 | 38.13186 | 0.2526189 | 0.3264077 | 0.3264077 | 0.3264077
20.8772 | 39.334 | 39.08921 | 38.10859 | 0.2447943 | 0.3268717 | 0.3268717 | 0.3268717
20.8872 | 39.3047 | 39.06732 | 38.08531 | 0.2373771 | 0.3273375 | 0.3273375 | 0.3273375
20.89719 | 39.3055 | 39.04545 | 38.06204 | 0.260045 | 0.3278047 | 0.3278047 | 0.3278047
20.90719 | 39.2886 | 39.02356 | 38.03874 | 0.2650419 | 0.3282743 | 0.3282743 | 0.3282743
20.91719 | 39.2366 | 39.00165 | 38.01542 | 0.2349456 | 0.3287458 | 0.3287458 | 0.3287458
20.92719 | 39.2129 | 38.97974 | 37.99209 | 0.2331562 | 0.3292192 | 0.3292192 | 0.3292192
20.93719 | 39.2014 | 38.95783 | 37.96874 | 0.2435735 | 0.3296944 | 0.3296944 | 0.3296944
20.94719 | 39.1856 | 38.9359 | 37.94539 | 0.2496973 | 0.3301716 | 0.3301716 | 0.3301716
20.95718 | 39.1442 | 38.91399 | 37.92204 | 0.2302055 | 0.3306502 | 0.3306502 | 0.3306502
20.96718 | 39.1168 | 38.89206 | 37.89866 | 0.2247421 | 0.3311312 | 0.3311312 | 0.3311312
20.97718 | 39.1073 | 38.87012 | 37.87527 | 0.2371848 | 0.3316142 | 0.3316142 | 0.3316142
20.98718 | 39.0706 | 38.84817 | 37.85187 | 0.2224337 | 0.3320991 | 0.3320991 | 0.3320991
20.99718 | 39.0795 | 38.82621 | 37.82845 | 0.2532885 | 0.3325859 | 0.3325859 | 0.3325859
21.00717 | 39.035 | 38.80427 | 37.80505 | 0.2307272 | 0.3330742 | 0.3330742 | 0.3330742
21.01717 | 38.9937 | 38.78231 | 37.78161 | 0.2113937 | 0.3335649 | 0.3335649 | 0.3335649
21.02717 | 38.9859 | 38.76033 | 37.75816 | 0.2255656 | 0.3340576 | 0.3340576 | 0.3340576
21.03717 | 38.9526 | 38.73836 | 37.7347 | 0.2142432 | 0.3345523 | 0.3345523 | 0.3345523
21.04717 | 38.9468 | 38.71637 | 37.71123 | 0.2304261 | 0.3350489 | 0.3350489 | 0.3350489
21.05717 | 38.9001 | 38.69439 | 37.68774 | 0.2057142 | 0.3355476 | 0.3355476 | 0.3355476
21.06716 | 38.8822 | 38.67241 | 37.66427 | 0.2097854 | 0.3360477 | 0.3360477 | 0.3360477
21.07716 | 38.8618 | 38.65042 | 37.64077 | 0.2113837 | 0.3365504 | 0.3365504 | 0.3365504
21.08716 | 38.8264 | 38.62841 | 37.61725 | 0.1979869 | 0.3370551 | 0.3370551 | 0.3370551
21.09716 | 38.8175 | 38.60641 | 37.59372 | 0.2110948 | 0.3375618 | 0.3375618 | 0.3375618
21.10716 | 38.777 | 38.58439 | 37.57018 | 0.1926073 | 0.3380705 | 0.3380705 | 0.3380705
21.11715 | 38.7539 | 38.5624 | 37.54666 | 0.1915024 | 0.3385808 | 0.3385808 | 0.3385808
21.12715 | 38.7171 | 38.54038 | 37.5231 | 0.1767237 | 0.3390937 | 0.3390937 | 0.3390937
21.13715 | 38.693 | 38.51835 | 37.49952 | 0.1746495 | 0.3396086 | 0.3396086 | 0.3396086
21.14715 | 38.6611 | 38.49632 | 37.47594 | 0.1647794 | 0.3401255 | 0.3401255 | 0.3401255
21.15715 | 38.6537 | 38.47429 | 37.45235 | 0.1794133 | 0.3406446 | 0.3406446 | 0.3406446
21.16715 | 38.5947 | 38.45225 | 37.42875 | 0.142451 | 0.3411658 | 0.3411658 | 0.3411658
21.17714 | 38.5788 | 38.43023 | 37.40516 | 0.1485705 | 0.3416885 | 0.3416885 | 0.3416885
21.18714 | 38.5603 | 38.40818 | 37.38154 | 0.1521157 | 0.3422139 | 0.3422139 | 0.3422139
21.19714 | 38.5233 | 38.38614 | 37.35791 | 0.1371644 | 0.3427414 | 0.3427414 | 0.3427414
21.20714 | 38.4822 | 38.36408 | 37.33427 | 0.1181164 | 0.343271 | 0.343271 | 0.343271
21.21714 | 38.461 | 38.34203 | 37.31062 | 0.1189718 | 0.3438028 | 0.3438028 | 0.3438028
21.22713 | 38.4325 | 38.31999 | 37.28698 | 0.1125082 | 0.3443362 | 0.3443362 | 0.3443362
21.23713 | 38.3866 | 38.29793 | 37.26331 | 0.08866971 | 0.3448724 | 0.3448724 | 0.3448724
21.24713 | 38.3684 | 38.27587 | 37.23963 | 0.09253406 | 0.3454107 | 0.3454107 | 0.3454107
21.25713 | 38.3301 | 38.2538 | 37.21595 | 0.0763012 | 0.3459511 | 0.3459511 | 0.3459511
21.26713 | 38.3085 | 38.23173 | 37.19225 | 0.07677092 | 0.3464938 | 0.3464938 | 0.3464938
21.27713 | 38.2738 | 38.20966 | 37.16854 | 0.0641431 | 0.3470388 | 0.3470388 | 0.3470388
21.28712 | 38.2428 | 38.1876 | 37.14485 | 0.05519565 | 0.3475853 | 0.3475853 | 0.3475853
21.29712 | 38.229 | 38.16553 | 37.12112 | 0.06347249 | 0.3481347 | 0.3481347 | 0.3481347
21.30712 | 38.1801 | 38.14345 | 37.09739 | 0.03665133 | 0.3486864 | 0.3486864 | 0.3486864
21.31712 | 38.1418 | 38.12137 | 37.07365 | 0.02043225 | 0.3492402 | 0.3492402 | 0.3492402
21.32712 | 38.145 | 38.09928 | 37.0499 | 0.04571508 | 0.3497964 | 0.3497964 | 0.3497964
21.33711 | 38.0878 | 38.07722 | 37.02616 | 0.01057738 | 0.3503543 | 0.3503543 | 0.3503543
21.34711 | 38.0714 | 38.05514 | 37.00239 | 0.01626343 | 0.350915 | 0.350915 | 0.350915
21.35711 | 38.0445 | 38.03305 | 36.97861 | 0.01145088 | 0.3514781 | 0.3514781 | 0.3514781
21.36711 | 38.0284 | 38.01096 | 36.95483 | 0.0174396 | 0.3520435 | 0.3520435 | 0.3520435
21.37711 | 37.9924 | 37.98887 | 36.93104 | 0.003529456 | 0.3526112 | 0.3526112 | 0.3526112
21.38711 | 37.9648 | 37.96678 | 36.90724 | -0.00197957 | 0.3531813 | 0.3531813 | 0.3531813
21.3971 | 37.9371 | 37.94471 | 36.88345 | -0.007609825 | 0.3537532 | 0.3537532 | 0.3537532
21.4071 | 37.9234 | 37.92262 | 36.85963 | 0.0007828087 | 0.3543281 | 0.3543281 | 0.3543281
21.4171 | 37.8714 | 37.90052 | 36.83581 | -0.02912393 | 0.3549053 | 0.3549053 | 0.3549053
21.4271 | 37.854 | 37.87843 | 36.81198 | -0.02443018 | 0.355485 | 0.355485 | 0.355485
21.4371 | 37.8452 | 37.85634 | 36.78813 | -0.01113611 | 0.3560671 | 0.3560671 | 0.3560671
21.44709 | 37.7931 | 37.83426 | 36.76431 | -0.0411638 | 0.356651 | 0.356651 | 0.356651
21.45709 | 37.7913 | 37.81217 | 36.74046 | -0.02086937 | 0.3572379 | 0.3572379 | 0.3572379
21.46709 | 37.7617 | 37.79008 | 36.71659 | -0.02837506 | 0.3578274 | 0.3578274 | 0.3578274
21.47709 | 37.7348 | 37.76798 | 36.69272 | -0.03318084 | 0.3584193 | 0.3584193 | 0.3584193
21.48709 | 37.7133 | 37.74589 | 36.66885 | -0.03258694 | 0.3590137 | 0.3590137 | 0.3590137
21.49709 | 37.6805 | 37.72379 | 36.64496 | -0.04329353 | 0.3596107 | 0.3596107 | 0.3596107
21.50708 | 37.6353 | 37.70172 | 36.62109 | -0.0664228 | 0.3602096 | 0.3602096 | 0.3602096
21.51708 | 37.6286 | 37.67963 | 36.5972 | -0.05103085 | 0.3608116 | 0.3608116 | 0.3608116
21.52708 | 37.599 | 37.65754 | 36.57329 | -0.05853962 | 0.3614162 | 0.3614162 | 0.3614162
21.53708 | 37.5685 | 37.63545 | 36.54938 | -0.0669494 | 0.3620233 | 0.3620233 | 0.3620233
21.54708 | 37.5668 | 37.61336 | 36.52546 | -0.04656047 | 0.3626331 | 0.3626331 | 0.3626331
21.55707 | 37.5302 | 37.59129 | 36.50156 | -0.0610949 | 0.3632448 | 0.3632448 | 0.3632448
21.56707 | 37.4965 | 37.56921 | 36.47763 | -0.07270869 | 0.3638598 | 0.3638598 | 0.3638598
21.57707 | 37.4903 | 37.54712 | 36.45369 | -0.05682405 | 0.3644775 | 0.3644775 | 0.3644775
21.58707 | 37.446 | 37.52504 | 36.42975 | -0.07904107 | 0.3650978 | 0.3650978 | 0.3650978
21.59707 | 37.4051 | 37.50296 | 36.4058 | -0.09786005 | 0.3657207 | 0.3657207 | 0.3657207
21.60706 | 37.4107 | 37.4809 | 36.38187 | -0.07020306 | 0.3663458 | 0.3663458 | 0.3663458
21.61706 | 37.3902 | 37.45883 | 36.3579 | -0.06862631 | 0.3669742 | 0.3669742 | 0.3669742
21.62706 | 37.3408 | 37.43675 | 36.33394 | -0.09595179 | 0.3676053 | 0.3676053 | 0.3676053
21.63706 | 37.3337 | 37.41468 | 36.30996 | -0.08097982 | 0.3682392 | 0.3682392 | 0.3682392
21.64706 | 37.3177 | 37.39261 | 36.28598 | -0.07491024 | 0.3688758 | 0.3688758 | 0.3688758
21.65706 | 37.2999 | 37.37054 | 36.262 | -0.07064357 | 0.3695153 | 0.3695153 | 0.3695153
21.66705 | 37.2713 | 37.3485 | 36.23803 | -0.07720185 | 0.3701569 | 0.3701569 | 0.3701569
21.67705 | 37.2418 | 37.32644 | 36.21404 | -0.084641 | 0.3708019 | 0.3708019 | 0.3708019
21.68705 | 37.2286 | 37.30438 | 36.19003 | -0.07578345 | 0.3714498 | 0.3714498 | 0.3714498
21.69705 | 37.1885 | 37.28233 | 36.16603 | -0.09382938 | 0.3721007 | 0.3721007 | 0.3721007
21.70705 | 37.1708 | 37.26028 | 36.14202 | -0.0894786 | 0.3727543 | 0.3727543 | 0.3727543
21.71704 | 37.1513 | 37.23825 | 36.11802 | -0.08695359 | 0.3734102 | 0.3734102 | 0.3734102
21.72704 | 37.1359 | 37.21621 | 36.094 | -0.08031031 | 0.3740697 | 0.3740697 | 0.3740697
21.73704 | 37.1197 | 37.19417 | 36.06997 | -0.07447103 | 0.3747322 | 0.3747322 | 0.3747322
21.74704 | 37.1088 | 37.17214 | 36.04594 | -0.06333582 | 0.3753976 | 0.3753976 | 0.3753976
21.75704 | 37.0797 | 37.1501 | 36.02191 | -0.0704048 | 0.376066 | 0.376066 | 0.376066
21.76704 | 37.0675 | 37.12808 | 35.99787 | -0.06057826 | 0.3767374 | 0.3767374 | 0.3767374
21.77703 | 37.031 | 37.10608 | 35.97384 | -0.07507835 | 0.3774111 | 0.3774111 | 0.3774111
21.78703 | 37.0029 | 37.08406 | 35.9498 | -0.08116105 | 0.3780886 | 0.3780886 | 0.3780886
21.79703 | 37.0023 | 37.06205 | 35.92574 | -0.05974865 | 0.3787692 | 0.3787692 | 0.3787692
21.80703 | 36.9552 | 37.04004 | 35.90168 | -0.08484124 | 0.3794528 | 0.3794528 | 0.3794528
21.81703 | 36.9408 | 37.01804 | 35.87762 | -0.07723907 | 0.3801396 | 0.3801396 | 0.3801396
21.82702 | 36.936 | 36.99606 | 35.85358 | -0.06006423 | 0.3808288 | 0.3808288 | 0.3808288
21.83702 | 36.9248 | 36.97407 | 35.82951 | -0.04927286 | 0.3815219 | 0.3815219 | 0.3815219
21.84702 | 36.901 | 36.95209 | 35.80543 | -0.0510872 | 0.3822181 | 0.3822181 | 0.3822181
21.85702 | 36.8721 | 36.93011 | 35.78135 | -0.05800738 | 0.3829176 | 0.3829176 | 0.3829176
21.86702 | 36.842 | 36.90813 | 35.75727 | -0.06613342 | 0.3836203 | 0.3836203 | 0.3836203
21.87702 | 36.8483 | 36.88617 | 35.73319 | -0.03786563 | 0.3843262 | 0.3843262 | 0.3843262
21.88701 | 36.7991 | 36.86423 | 35.70912 | -0.06512608 | 0.3850347 | 0.3850347 | 0.3850347
21.89701 | 36.7846 | 36.84227 | 35.68503 | -0.05767112 | 0.3857473 | 0.3857473 | 0.3857473
21.90701 | 36.7647 | 36.82032 | 35.66093 | -0.05562272 | 0.3864631 | 0.3864631 | 0.3864631
21.91701 | 36.761 | 36.79838 | 35.63683 | -0.03738112 | 0.3871824 | 0.3871824 | 0.3871824
21.92701 | 36.7218 | 36.77645 | 35.61273 | -0.05464647 | 0.3879049 | 0.3879049 | 0.3879049
21.937 | 36.7249 | 36.75454 | 35.58865 | -0.02964069 | 0.3886302 | 0.3886302 | 0.3886302
21.947 | 36.705 | 36.73262 | 35.56454 | -0.02762035 | 0.3893596 | 0.3893596 | 0.3893596
21.957 | 36.6782 | 36.71071 | 35.54043 | -0.03250767 | 0.3900925 | 0.3900925 | 0.3900925
21.967 | 36.6523 | 36.6888 | 35.51632 | -0.03650269 | 0.3908289 | 0.3908289 | 0.3908289
21.977 | 36.635 | 36.66691 | 35.4922 | -0.03190517 | 0.3915688 | 0.3915688 | 0.3915688
21.987 | 36.6272 | 36.64502 | 35.46808 | -0.01781569 | 0.3923122 | 0.3923122 | 0.3923122
21.99699 | 36.5744 | 36.62316 | 35.44398 | -0.04875608 | 0.3930584 | 0.3930584 | 0.3930584
22.00699 | 36.5787 | 36.60128 | 35.41986 | -0.022583 | 0.393809 | 0.393809 | 0.393809
22.01699 | 36.5702 | 36.57942 | 35.39573 | -0.009218421 | 0.3945632 | 0.3945632 | 0.3945632
22.02699 | 36.5351 | 36.55756 | 35.3716 | -0.02246247 | 0.395321 | 0.395321 | 0.395321
22.03699 | 36.536 | 36.53572 | 35.34747 | 0.0002846681 | 0.3960825 | 0.3960825 | 0.3960825
22.04698 | 36.5118 | 36.5139 | 35.32336 | -0.002099101 | 0.396847 | 0.396847 | 0.396847
22.05698 | 36.49 | 36.49207 | 35.29922 | -0.002070071 | 0.397616 | 0.397616 | 0.397616
22.06698 | 36.4648 | 36.47025 | 35.27508 | -0.005450434 | 0.3983887 | 0.3983887 | 0.3983887
22.07698 | 36.4521 | 36.44844 | 35.25094 | 0.003659678 | 0.3991653 | 0.3991653 | 0.3991653
22.08698 | 36.4158 | 36.42664 | 35.2268 | -0.01083985 | 0.3999456 | 0.3999456 | 0.3999456
22.09698 | 36.4144 | 36.40485 | 35.20266 | 0.009550752 | 0.4007298 | 0.4007298 | 0.4007298
22.10697 | 36.3839 | 36.38309 | 35.17854 | 0.0008095188 | 0.4015171 | 0.4015171 | 0.4015171
22.11697 | 36.3599 | 36.36132 | 35.15439 | -0.00142016 | 0.4023091 | 0.4023091 | 0.4023091
22.12697 | 36.359 | 36.33956 | 35.13024 | 0.01943967 | 0.4031051 | 0.4031051 | 0.4031051
22.13697 | 36.3339 | 36.31781 | 35.1061 | 0.01608906 | 0.403905 | 0.403905 | 0.403905
22.14697 | 36.2927 | 36.29607 | 35.08195 | -0.003372411 | 0.404709 | 0.404709 | 0.404709
22.15696 | 36.2895 | 36.27437 | 35.05782 | 0.01513349 | 0.4055162 | 0.4055162 | 0.4055162
22.16696 | 36.2641 | 36.25265 | 35.03367 | 0.01144989 | 0.4063283 | 0.4063283 | 0.4063283
22.17696 | 36.2412 | 36.23095 | 35.00951 | 0.01025499 | 0.4071445 | 0.4071445 | 0.4071445
22.18696 | 36.2231 | 36.20925 | 34.98536 | 0.0138486 | 0.4079649 | 0.4079649 | 0.4079649
22.19696 | 36.1863 | 36.18757 | 34.9612 | -0.001269566 | 0.4087894 | 0.4087894 | 0.4087894
22.20696 | 36.1822 | 36.1659 | 34.93705 | 0.01630042 | 0.4096182 | 0.4096182 | 0.4096182
22.21695 | 36.1631 | 36.14426 | 34.91291 | 0.01883649 | 0.4104504 | 0.4104504 | 0.4104504
22.22695 | 36.1343 | 36.12262 | 34.88875 | 0.01168218 | 0.4112877 | 0.4112877 | 0.4112877
22.23695 | 36.1022 | 36.10098 | 34.8646 | 0.001215318 | 0.4121293 | 0.4121293 | 0.4121293
22.24695 | 36.0921 | 36.07936 | 34.84044 | 0.01273573 | 0.4129753 | 0.4129753 | 0.4129753
22.25695 | 36.0608 | 36.05776 | 34.81628 | 0.003043332 | 0.4138257 | 0.4138257 | 0.4138257
22.26694 | 36.0462 | 36.03618 | 34.79214 | 0.0100162 | 0.4146797 | 0.4146797 | 0.4146797
22.27694 | 36.0206 | 36.0146 | 34.76799 | 0.005997472 | 0.415539 | 0.415539 | 0.415539
22.28694 | 36.0064 | 35.99303 | 34.74383 | 0.01336521 | 0.4164029 | 0.4164029 | 0.4164029
22.29694 | 35.973 | 35.97148 | 34.71967 | 0.001519387 | 0.4172712 | 0.4172712 | 0.4172712
22.30694 | 35.9637 | 35.94994 | 34.69551 | 0.01375972 | 0.4181442 | 0.4181442 | 0.4181442
22.31694 | 35.9355 | 35.92841 | 34.67135 | 0.007085879 | 0.4190218 | 0.4190218 | 0.4190218
22.32693 | 35.924 | 35.90692 | 34.64721 | 0.01707634 | 0.4199032 | 0.4199032 | 0.4199032
22.33693 | 35.8806 | 35.88543 | 34.62306 | -0.004826227 | 0.4207902 | 0.4207902 | 0.4207902
22.34693 | 35.8575 | 35.86394 | 34.5989 | -0.006443472 | 0.4216819 | 0.4216819 | 0.4216819
22.35693 | 35.8478 | 35.84248 | 34.57474 | 0.005324401 | 0.4225784 | 0.4225784 | 0.4225784
22.36693 | 35.8179 | 35.82102 | 34.55058 | -0.003122806 | 0.4234798 | 0.4234798 | 0.4234798
22.37692 | 35.7955 | 35.79961 | 34.52645 | -0.004106795 | 0.4243851 | 0.4243851 | 0.4243851
22.38692 | 35.7874 | 35.77818 | 34.5023 | 0.009215139 | 0.4252963 | 0.4252963 | 0.4252963
22.39692 | 35.7606 | 35.75678 | 34.47814 | 0.003821382 | 0.4262124 | 0.4262124 | 0.4262124
22.40692 | 35.7552 | 35.73539 | 34.45399 | 0.01981162 | 0.4271336 | 0.4271336 | 0.4271336
22.41692 | 35.7211 | 35.71401 | 34.42983 | 0.007085639 | 0.4280598 | 0.4280598 | 0.4280598
22.42692 | 35.6783 | 35.69266 | 34.40568 | -0.0143567 | 0.4289911 | 0.4289911 | 0.4289911
22.43691 | 35.6839 | 35.67134 | 34.38156 | 0.01256303 | 0.4299266 | 0.4299266 | 0.4299266
22.44691 | 35.6505 | 35.65001 | 34.35741 | 0.0004872526 | 0.4308683 | 0.4308683 | 0.4308683
22.45691 | 35.6433 | 35.62871 | 34.33326 | 0.01459449 | 0.4318152 | 0.4318152 | 0.4318152
22.46691 | 35.613 | 35.60742 | 34.30911 | 0.005584406 | 0.4327673 | 0.4327673 | 0.4327673
22.47691 | 35.5855 | 35.58614 | 34.28497 | -0.0006432211 | 0.4337248 | 0.4337248 | 0.4337248
22.4869 | 35.5815 | 35.56491 | 34.26085 | 0.01659032 | 0.4346867 | 0.4346867 | 0.4346867
22.4969 | 35.578 | 35.54367 | 34.23671 | 0.03432712 | 0.435655 | 0.435655 | 0.435655
22.5069 | 35.5384 | 35.52245 | 34.21257 | 0.01594562 | 0.4366288 | 0.4366288 | 0.4366288
22.5169 | 35.521 | 35.50125 | 34.18843 | 0.0197457 | 0.4376082 | 0.4376082 | 0.4376082
22.5269 | 35.4909 | 35.48007 | 34.16429 | 0.01082706 | 0.4385931 | 0.4385931 | 0.4385931
22.5369 | 35.4764 | 35.45891 | 34.14016 | 0.01748956 | 0.4395837 | 0.4395837 | 0.4395837
22.54689 | 35.433 | 35.43779 | 34.11605 | -0.004788273 | 0.440579 | 0.440579 | 0.440579
22.55689 | 35.4378 | 35.41666 | 34.09192 | 0.02113566 | 0.441581 | 0.441581 | 0.441581
22.56689 | 35.4148 | 35.39556 | 34.06779 | 0.01924001 | 0.4425888 | 0.4425888 | 0.4425888
22.57689 | 35.393 | 35.37448 | 34.04367 | 0.01852447 | 0.4436025 | 0.4436025 | 0.4436025
22.58689 | 35.3976 | 35.35341 | 34.01954 | 0.04418879 | 0.4446221 | 0.4446221 | 0.4446221
22.59688 | 35.3592 | 35.33239 | 33.99545 | 0.02681174 | 0.4456466 | 0.4456466 | 0.4456466
22.60688 | 35.3286 | 35.31136 | 33.97133 | 0.01723512 | 0.4466782 | 0.4466782 | 0.4466782
22.61688 | 35.3197 | 35.29036 | 33.94721 | 0.02933761 | 0.4477158 | 0.4477158 | 0.4477158
22.62688 | 35.3014 | 35.26938 | 33.9231 | 0.032019 | 0.4487596 | 0.4487596 | 0.4487596
22.63688 | 35.2672 | 35.24842 | 33.89899 | 0.01877902 | 0.4498096 | 0.4498096 | 0.4498096
22.64688 | 35.2215 | 35.22748 | 33.87489 | -0.005982689 | 0.4508658 | 0.4508658 | 0.4508658
22.65687 | 35.2308 | 35.20659 | 33.85081 | 0.02421282 | 0.4519273 | 0.4519273 | 0.4519273
22.66687 | 35.2182 | 35.18569 | 33.8267 | 0.03250722 | 0.4529962 | 0.4529962 | 0.4529962
22.67687 | 35.2007 | 35.16482 | 33.80261 | 0.035879 | 0.4540716 | 0.4540716 | 0.4540716
22.68687 | 35.1735 | 35.14397 | 33.77851 | 0.02952827 | 0.4551534 | 0.4551534 | 0.4551534
22.69687 | 35.1354 | 35.12315 | 33.75442 | 0.01225443 | 0.4562419 | 0.4562419 | 0.4562419
22.70686 | 35.1204 | 35.10236 | 33.73036 | 0.01803661 | 0.4573358 | 0.4573358 | 0.4573358
22.71686 | 35.09 | 35.08158 | 33.70627 | 0.008416035 | 0.4584376 | 0.4584376 | 0.4584376
22.72686 | 35.091 | 35.06083 | 33.68219 | 0.03017177 | 0.4595461 | 0.4595461 | 0.4595461
22.73686 | 35.0494 | 35.0401 | 33.65811 | 0.009303425 | 0.4606614 | 0.4606614 | 0.4606614
22.74686 | 35.033 | 35.01939 | 33.63404 | 0.01361072 | 0.4617837 | 0.4617837 | 0.4617837
22.75686 | 35.0123 | 34.99871 | 33.60997 | 0.01359326 | 0.4629129 | 0.4629129 | 0.4629129
22.76685 | 35.0016 | 34.97807 | 33.58593 | 0.02353044 | 0.464048 | 0.464048 | 0.464048
22.77685 | 34.981 | 34.95744 | 33.56186 | 0.02356304 | 0.4651913 | 0.4651913 | 0.4651913
22.78685 | 34.9377 | 34.93683 | 33.5378 | 0.0008699232 | 0.4663419 | 0.4663419 | 0.4663419
22.79685 | 34.9207 | 34.91625 | 33.51375 | 0.004451212 | 0.4674996 | 0.4674996 | 0.4674996
22.80685 | 34.9062 | 34.89569 | 33.4897 | 0.01050644 | 0.4686647 | 0.4686647 | 0.4686647
22.81684 | 34.894 | 34.87519 | 33.46568 | 0.01881442 | 0.4698361 | 0.4698361 | 0.4698361
22.82684 | 34.8584 | 34.85468 | 33.44164 | 0.003716575 | 0.471016 | 0.471016 | 0.471016
22.83684 | 34.8415 | 34.83421 | 33.4176 | 0.0072916 | 0.4722035 | 0.4722035 | 0.4722035
22.84684 | 34.8191 | 34.81376 | 33.39356 | 0.005339278 | 0.4733987 | 0.4733987 | 0.4733987
22.85684 | 34.8203 | 34.79334 | 33.36954 | 0.02695939 | 0.4746015 | 0.4746015 | 0.4746015
22.86684 | 34.7767 | 34.77295 | 33.34551 | 0.00375141 | 0.4758122 | 0.4758122 | 0.4758122
22.87683 | 34.7732 | 34.75261 | 33.32152 | 0.02059494 | 0.4770294 | 0.4770294 | 0.4770294
22.88683 | 34.735 | 34.73227 | 33.2975 | 0.002730188 | 0.4782559 | 0.4782559 | 0.4782559
22.89683 | 34.7193 | 34.71196 | 33.27349 | 0.00733663 | 0.4794903 | 0.4794903 | 0.4794903
22.90683 | 34.6982 | 34.69169 | 33.24949 | 0.006513792 | 0.4807329 | 0.4807329 | 0.4807329
22.91683 | 34.6794 | 34.67144 | 33.22549 | 0.007961429 | 0.4819837 | 0.4819837 | 0.4819837
22.92682 | 34.6562 | 34.65124 | 33.20152 | 0.004958827 | 0.4832415 | 0.4832415 | 0.4832415
22.93682 | 34.6512 | 34.63105 | 33.17753 | 0.02014627 | 0.484509 | 0.484509 | 0.484509
22.94682 | 34.6279 | 34.6109 | 33.15354 | 0.01700316 | 0.4857849 | 0.4857849 | 0.4857849
22.95682 | 34.5994 | 34.59077 | 33.12956 | 0.008629161 | 0.4870693 | 0.4870693 | 0.4870693
22.96682 | 34.5873 | 34.57068 | 33.10559 | 0.01662386 | 0.4883624 | 0.4883624 | 0.4883624
22.97682 | 34.5741 | 34.55061 | 33.08162 | 0.02348693 | 0.4896642 | 0.4896642 | 0.4896642
22.98681 | 34.5427 | 34.5306 | 33.05768 | 0.01209798 | 0.4909736 | 0.4909736 | 0.4909736
22.99681 | 34.5245 | 34.5106 | 33.03372 | 0.01389672 | 0.4922932 | 0.4922932 | 0.4922932
23.00681 | 34.5077 | 34.49064 | 33.00977 | 0.01706286 | 0.4936217 | 0.4936217 | 0.4936217
23.01681 | 34.5186 | 34.4707 | 32.98583 | 0.04789587 | 0.4949594 | 0.4949594 | 0.4949594
23.02681 | 34.4639 | 34.4508 | 32.96189 | 0.01309536 | 0.4963064 | 0.4963064 | 0.4963064
23.0368 | 34.4486 | 34.43096 | 32.93797 | 0.01764134 | 0.4976612 | 0.4976612 | 0.4976612
23.0468 | 34.4496 | 34.41113 | 32.91405 | 0.03847296 | 0.4990269 | 0.4990269 | 0.4990269
23.0568 | 34.453 | 34.39133 | 32.89012 | 0.06166989 | 0.5004021 | 0.5004021 | 0.5004021
23.0668 | 34.4062 | 34.37157 | 32.86621 | 0.03463198 | 0.5017868 | 0.5017868 | 0.5017868
23.0768 | 34.3644 | 34.35184 | 32.8423 | 0.01255868 | 0.5031813 | 0.5031813 | 0.5031813
23.0868 | 34.3713 | 34.33215 | 32.81839 | 0.03914972 | 0.5045857 | 0.5045857 | 0.5045857
23.09679 | 34.3676 | 34.31251 | 32.79452 | 0.05508522 | 0.5059984 | 0.5059984 | 0.5059984
23.10679 | 34.3588 | 34.2929 | 32.77063 | 0.06590355 | 0.5074228 | 0.5074228 | 0.5074228
23.11679 | 34.3214 | 34.27331 | 32.74674 | 0.04808501 | 0.5088572 | 0.5088572 | 0.5088572
23.12679 | 34.3005 | 34.25377 | 32.72286 | 0.04672867 | 0.5103021 | 0.5103021 | 0.5103021
23.13679 | 34.3176 | 34.23427 | 32.69899 | 0.08333496 | 0.5117573 | 0.5117573 | 0.5117573
23.14678 | 34.2783 | 34.21482 | 32.67515 | 0.06348349 | 0.5132215 | 0.5132215 | 0.5132215
23.15678 | 34.2712 | 34.19539 | 32.65129 | 0.07581273 | 0.5146979 | 0.5146979 | 0.5146979
23.16678 | 34.2542 | 34.176 | 32.62744 | 0.07820308 | 0.5161849 | 0.5161849 | 0.5161849
23.17678 | 34.2248 | 34.15665 | 32.6036 | 0.06815373 | 0.5176829 | 0.5176829 | 0.5176829
23.18678 | 34.2232 | 34.13734 | 32.57976 | 0.08586456 | 0.5191918 | 0.5191918 | 0.5191918
23.19678 | 34.1977 | 34.11807 | 32.55593 | 0.07963488 | 0.5207119 | 0.5207119 | 0.5207119
23.20677 | 34.1901 | 34.09885 | 32.53213 | 0.09124507 | 0.5222418 | 0.5222418 | 0.5222418
23.21677 | 34.1815 | 34.07967 | 32.50831 | 0.1018334 | 0.5237844 | 0.5237844 | 0.5237844
23.22677 | 34.1786 | 34.06052 | 32.4845 | 0.1180799 | 0.5253386 | 0.5253386 | 0.5253386
23.23677 | 34.1314 | 34.04142 | 32.4607 | 0.08998409 | 0.5269045 | 0.5269045 | 0.5269045
23.24677 | 34.1272 | 34.02235 | 32.43691 | 0.1048456 | 0.5284821 | 0.5284821 | 0.5284821
23.25676 | 34.1214 | 34.00336 | 32.41315 | 0.1180448 | 0.5300701 | 0.5300701 | 0.5300701
23.26676 | 34.1261 | 33.98438 | 32.38937 | 0.1417194 | 0.5316717 | 0.5316717 | 0.5316717
23.27676 | 34.0699 | 33.96545 | 32.36559 | 0.1044498 | 0.5332855 | 0.5332855 | 0.5332855
23.28676 | 34.0769 | 33.94656 | 32.34183 | 0.1303356 | 0.5349116 | 0.5349116 | 0.5349116
23.29676 | 34.0553 | 33.92772 | 32.31807 | 0.1275762 | 0.5365501 | 0.5365501 | 0.5365501
23.30676 | 34.0635 | 33.90893 | 32.29432 | 0.154571 | 0.5382014 | 0.5382014 | 0.5382014
23.31675 | 34.0471 | 33.8902 | 32.27061 | 0.1569011 | 0.5398636 | 0.5398636 | 0.5398636
23.32675 | 34.0064 | 33.8715 | 32.24688 | 0.1349031 | 0.5415405 | 0.5415405 | 0.5415405
23.33675 | 33.9855 | 33.85284 | 32.22315 | 0.1326578 | 0.5432306 | 0.5432306 | 0.5432306
23.34675 | 33.9808 | 33.83424 | 32.19943 | 0.1465647 | 0.5449338 | 0.5449338 | 0.5449338
23.35675 | 33.9722 | 33.81568 | 32.17573 | 0.1565233 | 0.5466504 | 0.5466504 | 0.5466504
23.36674 | 33.955 | 33.79719 | 32.15205 | 0.1578143 | 0.5483789 | 0.5483789 | 0.5483789
23.37674 | 33.9187 | 33.77873 | 32.12836 | 0.1399745 | 0.5501228 | 0.5501228 | 0.5501228
23.38674 | 33.9124 | 33.76032 | 32.10467 | 0.1520848 | 0.5518805 | 0.5518805 | 0.5518805
23.39674 | 33.8924 | 33.74196 | 32.081 | 0.1504444 | 0.5536524 | 0.5536524 | 0.5536524
23.40674 | 33.8884 | 33.72365 | 32.05733 | 0.1647529 | 0.5554384 | 0.5554384 | 0.5554384
23.41674 | 33.8435 | 33.70539 | 32.03367 | 0.1381096 | 0.5572389 | 0.5572389 | 0.5572389
23.42673 | 33.8396 | 33.6872 | 32.01005 | 0.1523956 | 0.5590521 | 0.5590521 | 0.5590521
23.43673 | 33.808 | 33.66905 | 31.98641 | 0.1389471 | 0.5608818 | 0.5608818 | 0.5608818
23.44673 | 33.7972 | 33.65096 | 31.96278 | 0.146245 | 0.5627265 | 0.5627265 | 0.5627265
23.45673 | 33.7538 | 33.63291 | 31.93915 | 0.1208887 | 0.5645863 | 0.5645863 | 0.5645863
23.46673 | 33.7621 | 33.61492 | 31.91554 | 0.1471776 | 0.5664613 | 0.5664613 | 0.5664613
23.47672 | 33.7247 | 33.59701 | 31.89196 | 0.1276932 | 0.56835 | 0.56835 | 0.56835
23.48672 | 33.7167 | 33.57913 | 31.86836 | 0.1375707 | 0.5702562 | 0.5702562 | 0.5702562
23.49672 | 33.6847 | 33.56131 | 31.84477 | 0.1233914 | 0.5721783 | 0.5721783 | 0.5721783
23.50672 | 33.6619 | 33.54355 | 31.8212 | 0.1183547 | 0.5741164 | 0.5741164 | 0.5741164
23.51672 | 33.642 | 33.52584 | 31.79763 | 0.11616 | 0.5760709 | 0.5760709 | 0.5760709
23.52672 | 33.597 | 33.50819 | 31.77407 | 0.08880655 | 0.5780418 | 0.5780418 | 0.5780418
23.53671 | 33.5977 | 33.49062 | 31.75054 | 0.1070761 | 0.5800274 | 0.5800274 | 0.5800274
23.54671 | 33.5853 | 33.4731 | 31.727 | 0.1122033 | 0.5820318 | 0.5820318 | 0.5820318
23.55671 | 33.5586 | 33.45563 | 31.70347 | 0.1029696 | 0.5840533 | 0.5840533 | 0.5840533
23.56671 | 33.5369 | 33.43823 | 31.67995 | 0.09867426 | 0.5860922 | 0.5860922 | 0.5860922
23.57671 | 33.5134 | 33.42088 | 31.65644 | 0.0925168 | 0.5881485 | 0.5881485 | 0.5881485
23.5867 | 33.4964 | 33.40362 | 31.63296 | 0.09277904 | 0.5902206 | 0.5902206 | 0.5902206
23.5967 | 33.4907 | 33.38641 | 31.60947 | 0.1042949 | 0.5923127 | 0.5923127 | 0.5923127
23.6067 | 33.4547 | 33.36925 | 31.58598 | 0.08544625 | 0.594423 | 0.594423 | 0.594423
23.6167 | 33.4316 | 33.35217 | 31.56251 | 0.07943247 | 0.5965518 | 0.5965518 | 0.5965518
23.6267 | 33.4167 | 33.33515 | 31.53905 | 0.08155269 | 0.5986992 | 0.5986992 | 0.5986992
23.6367 | 33.4074 | 33.31819 | 31.5156 | 0.08920602 | 0.6008655 | 0.6008655 | 0.6008655
23.64669 | 33.3907 | 33.30132 | 31.49218 | 0.08937563 | 0.6030486 | 0.6030486 | 0.6030486
23.65669 | 33.3744 | 33.28451 | 31.46875 | 0.08989307 | 0.6052535 | 0.6052535 | 0.6052535
23.66669 | 33.3728 | 33.26776 | 31.44532 | 0.1050415 | 0.607478 | 0.607478 | 0.607478
23.67669 | 33.3212 | 33.25108 | 31.42191 | 0.07011973 | 0.6097225 | 0.6097225 | 0.6097225
23.68669 | 33.321 | 33.23447 | 31.39851 | 0.08652702 | 0.6119871 | 0.6119871 | 0.6119871
23.69668 | 33.3045 | 33.21795 | 31.37514 | 0.08654596 | 0.61427 | 0.61427 | 0.61427
23.70668 | 33.2846 | 33.20149 | 31.35176 | 0.08310911 | 0.6165757 | 0.6165757 | 0.6165757
23.71668 | 33.28 | 33.1851 | 31.32839 | 0.0948988 | 0.6189024 | 0.6189024 | 0.6189024
23.72668 | 33.2685 | 33.16879 | 31.30503 | 0.09971398 | 0.6212504 | 0.6212504 | 0.6212504
23.73668 | 33.217 | 33.15255 | 31.28169 | 0.0644541 | 0.6236198 | 0.6236198 | 0.6236198
23.74668 | 33.233 | 33.13638 | 31.25835 | 0.09661792 | 0.6260111 | 0.6260111 | 0.6260111
23.75667 | 33.2022 | 33.12031 | 31.23505 | 0.08188862 | 0.6284221 | 0.6284221 | 0.6284221
23.76667 | 33.197 | 33.1043 | 31.21173 | 0.09269732 | 0.6308579 | 0.6308579 | 0.6308579
23.77667 | 33.1773 | 33.08837 | 31.18842 | 0.08892718 | 0.6333163 | 0.6333163 | 0.6333163
23.78667 | 33.1674 | 33.07252 | 31.16513 | 0.09487715 | 0.6357977 | 0.6357977 | 0.6357977
23.79667 | 33.1412 | 33.05675 | 31.14185 | 0.08444627 | 0.6383024 | 0.6383024 | 0.6383024
23.80666 | 33.1108 | 33.04108 | 31.1186 | 0.06971738 | 0.6408282 | 0.6408282 | 0.6408282
23.81666 | 33.1067 | 33.02548 | 31.09534 | 0.08122167 | 0.6433804 | 0.6433804 | 0.6433804
23.82666 | 33.0934 | 33.00996 | 31.07209 | 0.08344208 | 0.6459568 | 0.6459568 | 0.6459568
23.83666 | 33.054 | 32.99452 | 31.04885 | 0.05947741 | 0.6485578 | 0.6485578 | 0.6485578
23.84666 | 33.0678 | 32.97917 | 31.02562 | 0.08862677 | 0.6511836 | 0.6511836 | 0.6511836
23.85666 | 33.0322 | 32.96391 | 31.00241 | 0.06828902 | 0.6538347 | 0.6538347 | 0.6538347
23.86665 | 33.0177 | 32.94875 | 30.97923 | 0.06894785 | 0.6565086 | 0.6565086 | 0.6565086
23.87665 | 33.0006 | 32.93367 | 30.95603 | 0.06693264 | 0.6592112 | 0.6592112 | 0.6592112
23.88665 | 32.9768 | 32.91867 | 30.93285 | 0.05812718 | 0.6619399 | 0.6619399 | 0.6619399
23.89665 | 32.9572 | 32.90377 | 30.90968 | 0.05343041 | 0.6646952 | 0.6646952 | 0.6646952
23.90665 | 32.9468 | 32.88896 | 30.88653 | 0.05784074 | 0.6674776 | 0.6674776 | 0.6674776
23.91664 | 32.9356 | 32.87426 | 30.8634 | 0.06134315 | 0.6702843 | 0.6702843 | 0.6702843
23.92664 | 32.9213 | 32.85963 | 30.84027 | 0.06166507 | 0.6731216 | 0.6731216 | 0.6731216
23.93664 | 32.892 | 32.84511 | 30.81715 | 0.0468907 | 0.675987 | 0.675987 | 0.675987
23.94664 | 32.8602 | 32.83068 | 30.79404 | 0.02951873 | 0.6788809 | 0.6788809 | 0.6788809
23.95664 | 32.8603 | 32.81635 | 30.77094 | 0.0439486 | 0.6818036 | 0.6818036 | 0.6818036
23.96664 | 32.8541 | 32.80212 | 30.74785 | 0.05197856 | 0.6847555 | 0.6847555 | 0.6847555
23.97663 | 32.825 | 32.78801 | 30.7248 | 0.03699317 | 0.6877342 | 0.6877342 | 0.6877342
23.98663 | 32.8106 | 32.77398 | 30.70174 | 0.03661976 | 0.6907458 | 0.6907458 | 0.6907458
23.99663 | 32.8067 | 32.76006 | 30.67869 | 0.04664285 | 0.6937878 | 0.6937878 | 0.6937878
24.00663 | 32.7745 | 32.74624 | 30.65566 | 0.02826066 | 0.6968608 | 0.6968608 | 0.6968608
24.01663 | 32.7643 | 32.73253 | 30.63263 | 0.03177233 | 0.699965 | 0.699965 | 0.699965
24.02662 | 32.7433 | 32.71894 | 30.60964 | 0.02436271 | 0.7030979 | 0.7030979 | 0.7030979
24.03662 | 32.7363 | 32.70544 | 30.58664 | 0.03085777 | 0.706266 | 0.706266 | 0.706266
24.04662 | 32.7375 | 32.69206 | 30.56366 | 0.04544265 | 0.7094667 | 0.7094667 | 0.7094667
24.05662 | 32.7168 | 32.67878 | 30.54068 | 0.03801561 | 0.7127005 | 0.7127005 | 0.7127005
24.06662 | 32.6985 | 32.66562 | 30.51772 | 0.03287523 | 0.7159678 | 0.7159678 | 0.7159678
24.07662 | 32.6716 | 32.65258 | 30.49477 | 0.01902034 | 0.719269 | 0.719269 | 0.719269
24.08661 | 32.6613 | 32.63966 | 30.47186 | 0.02163618 | 0.7226015 | 0.7226015 | 0.7226015
24.09661 | 32.6589 | 32.62685 | 30.44894 | 0.03204751 | 0.7259721 | 0.7259721 | 0.7259721
24.10661 | 32.6514 | 32.61416 | 30.42603 | 0.03723989 | 0.7293781 | 0.7293781 | 0.7293781
24.11661 | 32.6152 | 32.60159 | 30.40313 | 0.01361151 | 0.73282 | 0.73282 | 0.73282
24.12661 | 32.6152 | 32.58914 | 30.38024 | 0.02606096 | 0.7362983 | 0.7362983 | 0.7362983
24.1366 | 32.6001 | 32.57683 | 30.3574 | 0.02327413 | 0.73981 | 0.73981 | 0.73981
24.1466 | 32.6121 | 32.56463 | 30.33454 | 0.04747447 | 0.7433626 | 0.7433626 | 0.7433626
24.1566 | 32.5582 | 32.55255 | 30.31169 | 0.00564793 | 0.7469531 | 0.7469531 | 0.7469531
24.1666 | 32.555 | 32.54061 | 30.28886 | 0.01439259 | 0.7505821 | 0.7505821 | 0.7505821
24.1766 | 32.5464 | 32.52879 | 30.26604 | 0.0176074 | 0.7542499 | 0.7542499 | 0.7542499
24.1866 | 32.532 | 32.51711 | 30.24324 | 0.01488979 | 0.7579575 | 0.7579575 | 0.7579575
24.19659 | 32.5242 | 32.50557 | 30.22047 | 0.01862731 | 0.7617012 | 0.7617012 | 0.7617012
24.20659 | 32.5164 | 32.49416 | 30.19769 | 0.02224086 | 0.7654894 | 0.7654894 | 0.7654894
24.21659 | 32.4906 | 32.48288 | 30.17493 | 0.007717367 | 0.7693188 | 0.7693188 | 0.7693188
24.22659 | 32.4731 | 32.47174 | 30.15218 | 0.00135517 | 0.7731899 | 0.7731899 | 0.7731899
24.23659 | 32.4614 | 32.46075 | 30.12944 | 0.0006521021 | 0.7771033 | 0.7771033 | 0.7771033
24.24658 | 32.4312 | 32.4499 | 30.10674 | -0.01870258 | 0.7810552 | 0.7810552 | 0.7810552
24.25658 | 32.4378 | 32.43919 | 30.08403 | -0.001392221 | 0.7850551 | 0.7850551 | 0.7850551
24.26658 | 32.4074 | 32.42863 | 30.06133 | -0.02122791 | 0.789099 | 0.789099 | 0.789099
24.27658 | 32.3923 | 32.41821 | 30.03865 | -0.02591144 | 0.7931876 | 0.7931876 | 0.7931876
24.28658 | 32.3832 | 32.40795 | 30.01598 | -0.0247454 | 0.7973217 | 0.7973217 | 0.7973217
24.29658 | 32.3624 | 32.39783 | 29.99333 | -0.03543103 | 0.8015017 | 0.8015017 | 0.8015017
24.30657 | 32.3468 | 32.38788 | 29.97071 | -0.0410805 | 0.8057241 | 0.8057241 | 0.8057241
24.31657 | 32.3278 | 32.37808 | 29.94808 | -0.05027571 | 0.8099979 | 0.8099979 | 0.8099979
24.32657 | 32.305 | 32.36843 | 29.92547 | -0.06342874 | 0.8143197 | 0.8143197 | 0.8143197
24.33657 | 32.269 | 32.35894 | 29.90287 | -0.08994133 | 0.8186899 | 0.8186899 | 0.8186899
24.34657 | 32.2636 | 32.34962 | 29.88029 | -0.08601621 | 0.8231094 | 0.8231094 | 0.8231094
24.35656 | 32.2413 | 32.34046 | 29.85774 | -0.09916425 | 0.8275744 | 0.8275744 | 0.8275744
24.36656 | 32.2243 | 32.33147 | 29.83519 | -0.1071688 | 0.8320943 | 0.8320943 | 0.8320943
24.37656 | 32.2213 | 32.32264 | 29.81265 | -0.1013415 | 0.8366654 | 0.8366654 | 0.8366654
24.38656 | 32.1777 | 32.31398 | 29.79012 | -0.1362845 | 0.8412885 | 0.8412885 | 0.8412885
24.39656 | 32.1677 | 32.3055 | 29.76761 | -0.1378 | 0.8459643 | 0.8459643 | 0.8459643
24.40656 | 32.1387 | 32.29719 | 29.74511 | -0.1584903 | 0.8506935 | 0.8506935 | 0.8506935
24.41655 | 32.1212 | 32.28907 | 29.72265 | -0.1678657 | 0.855472 | 0.855472 | 0.855472
24.42655 | 32.1086 | 32.28111 | 29.70018 | -0.1725117 | 0.86031 | 0.86031 | 0.86031
24.43655 | 32.0603 | 32.27334 | 29.67773 | -0.213039 | 0.8652035 | 0.8652035 | 0.8652035
24.44655 | 32.0639 | 32.26575 | 29.65529 | -0.20185 | 0.8701533 | 0.8701533 | 0.8701533
24.45655 | 32.0528 | 32.25835 | 29.63287 | -0.2055469 | 0.8751602 | 0.8751602 | 0.8751602
24.46654 | 32.0219 | 32.25114 | 29.61048 | -0.2292387 | 0.8802196 | 0.8802196 | 0.8802196
24.47654 | 32.0043 | 32.24411 | 29.58809 | -0.239814 | 0.8853427 | 0.8853427 | 0.8853427
24.48654 | 31.9907 | 32.23728 | 29.56571 | -0.2465827 | 0.8905252 | 0.8905252 | 0.8905252
24.49654 | 31.9663 | 32.23065 | 29.54334 | -0.2643464 | 0.8957678 | 0.8957678 | 0.8957678
24.50654 | 31.9592 | 32.22421 | 29.52099 | -0.265008 | 0.9010713 | 0.9010713 | 0.9010713
24.51654 | 31.9345 | 32.21797 | 29.49866 | -0.2834696 | 0.9064364 | 0.9064364 | 0.9064364
24.52653 | 31.9098 | 32.21194 | 29.47636 | -0.3021401 | 0.9118587 | 0.9118587 | 0.9118587
24.53653 | 31.8964 | 32.20611 | 29.45406 | -0.3097091 | 0.9173495 | 0.9173495 | 0.9173495
24.54653 | 31.901 | 32.20049 | 29.43177 | -0.2994857 | 0.9229044 | 0.9229044 | 0.9229044
24.55653 | 31.8825 | 32.19507 | 29.4095 | -0.3125723 | 0.9285242 | 0.9285242 | 0.9285242
24.56653 | 31.8617 | 32.18987 | 29.38724 | -0.3281713 | 0.9342097 | 0.9342097 | 0.9342097
24.57652 | 31.8199 | 32.18489 | 29.36502 | -0.3649904 | 0.939956 | 0.939956 | 0.939956
24.58652 | 31.8256 | 32.18012 | 29.3428 | -0.3545218 | 0.9457753 | 0.9457753 | 0.9457753
24.59652 | 31.8205 | 32.17557 | 29.32058 | -0.355073 | 0.9516627 | 0.9516627 | 0.9516627
24.60652 | 31.807 | 32.17125 | 29.29839 | -0.364247 | 0.9576192 | 0.9576192 | 0.9576192
24.61652 | 31.7791 | 32.16715 | 29.27621 | -0.388046 | 0.9636455 | 0.9636455 | 0.9636455
24.62652 | 31.7722 | 32.16327 | 29.25405 | -0.3910727 | 0.9697425 | 0.9697425 | 0.9697425
24.63651 | 31.7553 | 32.15963 | 29.23192 | -0.4043336 | 0.9759049 | 0.9759049 | 0.9759049
24.64651 | 31.7363 | 32.15622 | 29.20979 | -0.4199231 | 0.9821457 | 0.9821457 | 0.9821457
24.65651 | 31.742 | 32.15305 | 29.18767 | -0.4110482 | 0.9884597 | 0.9884597 | 0.9884597
24.66651 | 31.7004 | 32.15011 | 29.16557 | -0.4497113 | 0.9948478 | 0.9948478 | 0.9948478
24.67651 | 31.7031 | 32.14741 | 29.14348 | -0.4443149 | 1.001311 | 1.001311 | 1.001311
24.6865 | 31.6738 | 32.14496 | 29.12144 | -0.4711642 | 1.007843 | 1.007843 | 1.007843
24.6965 | 31.6692 | 32.14276 | 29.09938 | -0.4735561 | 1.014458 | 1.014458 | 1.014458
24.7065 | 31.651 | 32.1408 | 29.07735 | -0.4897965 | 1.02115 | 1.02115 | 1.02115
24.7165 | 31.6399 | 32.13909 | 29.05532 | -0.4991875 | 1.027921 | 1.027921 | 1.027921
24.7265 | 31.6345 | 32.13763 | 29.03332 | -0.5031319 | 1.034771 | 1.034771 | 1.034771
24.7365 | 31.6029 | 32.13643 | 29.01133 | -0.533532 | 1.041701 | 1.041701 | 1.041701
24.74649 | 31.5777 | 32.13549 | 28.98938 | -0.5577916 | 1.048704 | 1.048704 | 1.048704
24.75649 | 31.5674 | 32.13481 | 28.96742 | -0.5674105 | 1.055796 | 1.055796 | 1.055796
24.76649 | 31.5671 | 32.13439 | 28.94548 | -0.5672925 | 1.06297 | 1.06297 | 1.06297
24.77649 | 31.5447 | 32.13424 | 28.92356 | -0.5895403 | 1.070227 | 1.070227 | 1.070227
24.78649 | 31.5413 | 32.13436 | 28.90165 | -0.593056 | 1.077568 | 1.077568 | 1.077568
24.79648 | 31.4976 | 32.13474 | 28.87978 | -0.6371385 | 1.084985 | 1.084985 | 1.084985
24.80648 | 31.5003 | 32.1354 | 28.85791 | -0.6350969 | 1.092496 | 1.092496 | 1.092496
24.81648 | 31.4898 | 32.13633 | 28.83605 | -0.6465298 | 1.100093 | 1.100093 | 1.100093
24.82648 | 31.4692 | 32.13754 | 28.81421 | -0.6683403 | 1.107777 | 1.107777 | 1.107777
24.83648 | 31.461 | 32.13903 | 28.79239 | -0.6780294 | 1.115548 | 1.115548 | 1.115548
24.84648 | 31.4371 | 32.1408 | 28.77058 | -0.7037002 | 1.123407 | 1.123407 | 1.123407
24.85647 | 31.4254 | 32.14285 | 28.74881 | -0.7174526 | 1.131348 | 1.131348 | 1.131348
24.86647 | 31.4196 | 32.14519 | 28.72703 | -0.7255915 | 1.139386 | 1.139386 | 1.139386
24.87647 | 31.4198 | 32.14782 | 28.70528 | -0.7280179 | 1.147514 | 1.147514 | 1.147514
24.88647 | 31.3713 | 32.15073 | 28.68354 | -0.7794333 | 1.155732 | 1.155732 | 1.155732
24.89647 | 31.3661 | 32.15394 | 28.66181 | -0.7878392 | 1.164042 | 1.164042 | 1.164042
24.90646 | 31.371 | 32.15743 | 28.64013 | -0.7864343 | 1.172435 | 1.172435 | 1.172435
24.91646 | 31.3468 | 32.16123 | 28.61844 | -0.8144261 | 1.180929 | 1.180929 | 1.180929
24.92646 | 31.3445 | 32.16531 | 28.59677 | -0.820813 | 1.189516 | 1.189516 | 1.189516
24.93646 | 31.308 | 32.1697 | 28.57511 | -0.8616964 | 1.198195 | 1.198195 | 1.198195
24.94646 | 31.3008 | 32.17438 | 28.55347 | -0.8735774 | 1.206969 | 1.206969 | 1.206969
24.95645 | 31.3073 | 32.17935 | 28.53187 | -0.8720528 | 1.215827 | 1.215827 | 1.215827
24.96645 | 31.2848 | 32.18463 | 28.51027 | -0.899832 | 1.224788 | 1.224788 | 1.224788
24.97645 | 31.2793 | 32.19021 | 28.48868 | -0.9109111 | 1.233843 | 1.233843 | 1.233843
24.98645 | 31.2399 | 32.19609 | 28.46711 | -0.9561917 | 1.242993 | 1.242993 | 1.242993
24.99645 | 31.2322 | 32.20227 | 28.44556 | -0.9700735 | 1.252238 | 1.252238 | 1.252238
25.00645 | 31.2305 | 32.20876 | 28.42402 | -0.9782572 | 1.261578 | 1.261578 | 1.261578
25.01644 | 31.2169 | 32.21554 | 28.40253 | -0.9986359 | 1.271002 | 1.271002 | 1.271002
25.02644 | 31.194 | 32.22262 | 28.38103 | -1.028622 | 1.280531 | 1.280531 | 1.280531
25.03644 | 31.1676 | 32.23001 | 28.35955 | -1.06241 | 1.290154 | 1.290154 | 1.290154
25.04644 | 31.1699 | 32.2377 | 28.33808 | -1.067798 | 1.299872 | 1.299872 | 1.299872
25.05644 | 31.1406 | 32.24569 | 28.31663 | -1.105086 | 1.309684 | 1.309684 | 1.309684
25.06643 | 31.1531 | 32.25396 | 28.29523 | -1.100864 | 1.319579 | 1.319579 | 1.319579
25.07643 | 31.1308 | 32.26255 | 28.27381 | -1.131748 | 1.329578 | 1.329578 | 1.329578
25.08643 | 31.1025 | 32.27143 | 28.25242 | -1.168928 | 1.339669 | 1.339669 | 1.339669
25.09643 | 31.0815 | 32.2806 | 28.23104 | -1.199103 | 1.349853 | 1.349853 | 1.349853
25.10643 | 31.0783 | 32.29007 | 28.20968 | -1.211769 | 1.360128 | 1.360128 | 1.360128
25.11643 | 31.0628 | 32.29983 | 28.18834 | -1.237026 | 1.370494 | 1.370494 | 1.370494
25.12642 | 31.0535 | 32.30986 | 28.16704 | -1.25636 | 1.380939 | 1.380939 | 1.380939
25.13642 | 31.0399 | 32.32019 | 28.14574 | -1.280287 | 1.391483 | 1.391483 | 1.391483
25.14642 | 31.0254 | 32.33079 | 28.12445 | -1.305395 | 1.402115 | 1.402115 | 1.402115
25.15642 | 31.0132 | 32.34168 | 28.10318 | -1.32848 | 1.412833 | 1.412833 | 1.412833
25.16642 | 30.999 | 32.35284 | 28.08193 | -1.353837 | 1.423636 | 1.423636 | 1.423636
25.17641 | 30.9878 | 32.36425 | 28.06072 | -1.376452 | 1.434511 | 1.434511 | 1.434511
25.18641 | 30.976 | 32.37594 | 28.0395 | -1.399941 | 1.445479 | 1.445479 | 1.445479
25.19641 | 30.9654 | 32.38789 | 28.01831 | -1.422488 | 1.456527 | 1.456527 | 1.456527
25.20641 | 30.9618 | 32.40009 | 27.99713 | -1.438287 | 1.467653 | 1.467653 | 1.467653
25.21641 | 30.9606 | 32.41253 | 27.97597 | -1.451933 | 1.478855 | 1.478855 | 1.478855
25.22641 | 30.9396 | 32.42522 | 27.95483 | -1.485618 | 1.490131 | 1.490131 | 1.490131
25.2364 | 30.9346 | 32.43812 | 27.93372 | -1.503523 | 1.501467 | 1.501467 | 1.501467
25.2464 | 30.9037 | 32.45127 | 27.91262 | -1.547565 | 1.512882 | 1.512882 | 1.512882
25.2564 | 30.927 | 32.46462 | 27.89153 | -1.537624 | 1.524364 | 1.524364 | 1.524364
25.2664 | 30.902 | 32.47819 | 27.87046 | -1.576191 | 1.53591 | 1.53591 | 1.53591
25.2764 | 30.8938 | 32.49196 | 27.84941 | -1.598158 | 1.547515 | 1.547515 | 1.547515
25.28639 | 30.9043 | 32.5059 | 27.8284 | -1.6016 | 1.559166 | 1.559166 | 1.559166
25.29639 | 30.8838 | 32.52003 | 27.80739 | -1.636235 | 1.570882 | 1.570882 | 1.570882
25.30639 | 30.8742 | 32.53434 | 27.78639 | -1.660138 | 1.582648 | 1.582648 | 1.582648
25.31639 | 30.8776 | 32.5488 | 27.76542 | -1.671198 | 1.59446 | 1.59446 | 1.59446
25.32639 | 30.862 | 32.5634 | 27.74446 | -1.701404 | 1.606314 | 1.606314 | 1.606314
25.33639 | 30.8406 | 32.57814 | 27.72352 | -1.737541 | 1.618206 | 1.618206 | 1.618206
25.34638 | 30.8466 | 32.59298 | 27.70262 | -1.746385 | 1.63012 | 1.63012 | 1.63012
25.35638 | 30.8289 | 32.60795 | 27.68172 | -1.779047 | 1.642075 | 1.642075 | 1.642075
25.36638 | 30.8371 | 32.623 | 27.66084 | -1.785902 | 1.654054 | 1.654054 | 1.654054
25.37638 | 30.8053 | 32.63813 | 27.63998 | -1.832827 | 1.66605 | 1.66605 | 1.66605
25.38638 | 30.8055 | 32.65332 | 27.61913 | -1.847817 | 1.678062 | 1.678062 | 1.678062
25.39637 | 30.7928 | 32.66854 | 27.59833 | -1.875738 | 1.69007 | 1.69007 | 1.69007
25.40637 | 30.8053 | 32.6838 | 27.57752 | -1.878501 | 1.702094 | 1.702094 | 1.702094
25.41637 | 30.7961 | 32.69907 | 27.55673 | -1.902973 | 1.714113 | 1.714113 | 1.714113
25.42637 | 30.7834 | 32.71434 | 27.53596 | -1.930938 | 1.726124 | 1.726124 | 1.726124
25.43637 | 30.758 | 32.72957 | 27.51521 | -1.971574 | 1.73812 | 1.73812 | 1.73812
25.44637 | 30.7488 | 32.74476 | 27.49448 | -1.995964 | 1.750093 | 1.750093 | 1.750093
25.45636 | 30.7537 | 32.75987 | 27.47379 | -2.006172 | 1.762026 | 1.762026 | 1.762026
25.46636 | 30.7578 | 32.77491 | 27.4531 | -2.017108 | 1.773936 | 1.773936 | 1.773936
25.47636 | 30.7434 | 32.78983 | 27.43243 | -2.046434 | 1.785802 | 1.785802 | 1.785802
25.48636 | 30.7553 | 32.80463 | 27.41177 | -2.049329 | 1.797618 | 1.797618 | 1.797618
25.49636 | 30.7455 | 32.81927 | 27.39114 | -2.07377 | 1.809377 | 1.809377 | 1.809377
25.50635 | 30.724 | 32.83372 | 27.37054 | -2.109722 | 1.821059 | 1.821059 | 1.821059
25.51635 | 30.7396 | 32.84799 | 27.34995 | -2.108387 | 1.83268 | 1.83268 | 1.83268
25.52635 | 30.7551 | 32.86203 | 27.32937 | -2.106927 | 1.844219 | 1.844219 | 1.844219
25.53635 | 30.7353 | 32.87582 | 27.30881 | -2.140518 | 1.855668 | 1.855668 | 1.855668
25.54635 | 30.7388 | 32.88933 | 27.28828 | -2.150535 | 1.86702 | 1.86702 | 1.86702
25.55635 | 30.7456 | 32.90255 | 27.26776 | -2.156952 | 1.878265 | 1.878265 | 1.878265
25.56634 | 30.7592 | 32.91543 | 27.24728 | -2.15623 | 1.889384 | 1.889384 | 1.889384
25.57634 | 30.7671 | 32.92797 | 27.2268 | -2.160869 | 1.90039 | 1.90039 | 1.90039
25.58634 | 30.7764 | 32.94013 | 27.20634 | -2.163729 | 1.911263 | 1.911263 | 1.911263
25.59634 | 30.7833 | 32.95188 | 27.1859 | -2.168584 | 1.921995 | 1.921995 | 1.921995
25.60634 | 30.8007 | 32.9632 | 27.16548 | -2.162504 | 1.932575 | 1.932575 | 1.932575
25.61633 | 30.8009 | 32.97405 | 27.1451 | -2.173152 | 1.942985 | 1.942985 | 1.942985
25.62633 | 30.816 | 32.98442 | 27.12472 | -2.168424 | 1.953236 | 1.953236 | 1.953236
25.63633 | 30.8364 | 32.99428 | 27.10435 | -2.157881 | 1.963309 | 1.963309 | 1.963309
25.64633 | 30.8629 | 33.00359 | 27.08401 | -2.140694 | 1.973194 | 1.973194 | 1.973194
25.65633 | 30.8611 | 33.01234 | 27.06369 | -2.151236 | 1.982882 | 1.982882 | 1.982882
25.66633 | 30.8823 | 33.02048 | 27.04339 | -2.138178 | 1.992364 | 1.992364 | 1.992364
25.67632 | 30.9099 | 33.02799 | 27.02313 | -2.118087 | 2.001621 | 2.001621 | 2.001621
25.68632 | 30.9347 | 33.03485 | 27.00286 | -2.10015 | 2.010663 | 2.010663 | 2.010663
25.69632 | 30.9478 | 33.04103 | 26.98262 | -2.093232 | 2.019471 | 2.019471 | 2.019471
25.70632 | 30.9717 | 33.04651 | 26.9624 | -2.074806 | 2.028036 | 2.028036 | 2.028036
25.71632 | 31.002 | 33.05125 | 26.94219 | -2.049246 | 2.036351 | 2.036351 | 2.036351
25.72631 | 31.0177 | 33.05522 | 26.92203 | -2.037523 | 2.044397 | 2.044397 | 2.044397
25.73631 | 31.0379 | 33.05842 | 26.90187 | -2.020519 | 2.052184 | 2.052184 | 2.052184
25.74631 | 31.0641 | 33.0608 | 26.88172 | -1.996704 | 2.059693 | 2.059693 | 2.059693
25.75631 | 31.0959 | 33.06236 | 26.8616 | -1.966456 | 2.066918 | 2.066918 | 2.066918
25.76631 | 31.1365 | 33.06305 | 26.8415 | -1.926549 | 2.07385 | 2.07385 | 2.07385
25.77631 | 31.1497 | 33.06286 | 26.82142 | -1.913163 | 2.080482 | 2.080482 | 2.080482
25.7863 | 31.1801 | 33.06178 | 26.80137 | -1.881676 | 2.0868 | 2.0868 | 2.0868
25.7963 | 31.2012 | 33.05976 | 26.78133 | -1.858565 | 2.092811 | 2.092811 | 2.092811
25.8063 | 31.2402 | 33.05681 | 26.76131 | -1.816611 | 2.0985 | 2.0985 | 2.0985
25.8163 | 31.2472 | 33.0529 | 26.74131 | -1.805696 | 2.103862 | 2.103862 | 2.103862
25.8263 | 31.3165 | 33.048 | 26.72133 | -1.731502 | 2.108892 | 2.108892 | 2.108892
25.83629 | 31.3206 | 33.04212 | 26.70139 | -1.721518 | 2.113577 | 2.113577 | 2.113577
25.84629 | 31.3619 | 33.03522 | 26.68145 | -1.673318 | 2.117924 | 2.117924 | 2.117924
25.85629 | 31.367 | 33.02729 | 26.66152 | -1.660292 | 2.121922 | 2.121922 | 2.121922
25.86629 | 31.3954 | 33.01833 | 26.64162 | -1.622928 | 2.125568 | 2.125568 | 2.125568
25.87629 | 31.4396 | 33.00831 | 26.62175 | -1.568715 | 2.128857 | 2.128857 | 2.128857
25.88629 | 31.4572 | 32.99724 | 26.60189 | -1.540042 | 2.131785 | 2.131785 | 2.131785
25.89628 | 31.4946 | 32.98511 | 26.58207 | -1.490513 | 2.134349 | 2.134349 | 2.134349
25.90628 | 31.4873 | 32.9719 | 26.56225 | -1.484598 | 2.13655 | 2.13655 | 2.13655
25.91628 | 31.5313 | 32.9576 | 26.54245 | -1.426301 | 2.138383 | 2.138383 | 2.138383
25.92628 | 31.5462 | 32.94222 | 26.52267 | -1.396019 | 2.139848 | 2.139848 | 2.139848
25.93628 | 31.5834 | 32.92575 | 26.50292 | -1.342349 | 2.140944 | 2.140944 | 2.140944
25.94627 | 31.5807 | 32.90821 | 26.4832 | -1.327508 | 2.141669 | 2.141669 | 2.141669
25.95627 | 31.6082 | 32.88956 | 26.46349 | -1.28136 | 2.142025 | 2.142025 | 2.142025
25.96627 | 31.6069 | 32.86983 | 26.44379 | -1.262925 | 2.142011 | 2.142011 | 2.142011
25.97627 | 31.6116 | 32.84901 | 26.42412 | -1.237407 | 2.14163 | 2.14163 | 2.14163
25.98627 | 31.6335 | 32.82711 | 26.40446 | -1.193609 | 2.140881 | 2.140881 | 2.140881
25.99627 | 31.63 | 32.80414 | 26.38483 | -1.174139 | 2.139769 | 2.139769 | 2.139769
26.00626 | 31.6466 | 32.78013 | 26.36524 | -1.133528 | 2.138296 | 2.138296 | 2.138296
26.01626 | 31.6366 | 32.75504 | 26.34565 | -1.118439 | 2.136463 | 2.136463 | 2.136463
26.02626 | 31.6254 | 32.7289 | 26.32608 | -1.103503 | 2.134275 | 2.134275 | 2.134275
26.03626 | 31.6066 | 32.70174 | 26.30653 | -1.095135 | 2.131735 | 2.131735 | 2.131735
26.04626 | 31.6194 | 32.67355 | 26.287 | -1.054146 | 2.128848 | 2.128848 | 2.128848
26.05625 | 31.6093 | 32.64438 | 26.26751 | -1.035083 | 2.125623 | 2.125623 | 2.125623
26.06625 | 31.6126 | 32.6142 | 26.24803 | -1.001602 | 2.122058 | 2.122058 | 2.122058
26.07625 | 31.5556 | 32.58305 | 26.22856 | -1.027448 | 2.118162 | 2.118162 | 2.118162
26.08625 | 31.5659 | 32.55094 | 26.20912 | -0.9850399 | 2.113941 | 2.113941 | 2.113941
26.09625 | 31.5252 | 32.5179 | 26.18969 | -0.9926967 | 2.109401 | 2.109401 | 2.109401
26.10625 | 31.5162 | 32.48394 | 26.17029 | -0.9677396 | 2.104549 | 2.104549 | 2.104549
26.11624 | 31.4672 | 32.44912 | 26.15093 | -0.9819238 | 2.099398 | 2.099398 | 2.099398
26.12624 | 31.4615 | 32.4134 | 26.13157 | -0.9519028 | 2.093945 | 2.093945 | 2.093945
26.13624 | 31.4097 | 32.37683 | 26.11223 | -0.9671337 | 2.088201 | 2.088201 | 2.088201
26.14624 | 31.3915 | 32.33944 | 26.09291 | -0.9479395 | 2.082176 | 2.082176 | 2.082176
26.15624 | 31.3387 | 32.30125 | 26.07361 | -0.962546 | 2.075877 | 2.075877 | 2.075877
26.16623 | 31.3096 | 32.26232 | 26.05436 | -0.9527165 | 2.06932 | 2.06932 | 2.06932
26.17623 | 31.2669 | 32.2226 | 26.0351 | -0.9556992 | 2.062499 | 2.062499 | 2.062499
26.18623 | 31.2037 | 32.18216 | 26.01587 | -0.9784597 | 2.05543 | 2.05543 | 2.05543
26.19623 | 31.1668 | 32.14102 | 25.99666 | -0.9742231 | 2.048122 | 2.048122 | 2.048122
26.20623 | 31.1227 | 32.09922 | 25.97747 | -0.9765168 | 2.040584 | 2.040584 | 2.040584
26.21623 | 31.0578 | 32.05677 | 25.9583 | -0.9989688 | 2.032824 | 2.032824 | 2.032824
26.22622 | 31.0151 | 32.01375 | 25.93917 | -0.9986502 | 2.024861 | 2.024861 | 2.024861
26.23622 | 30.9536 | 31.9701 | 25.92004 | -1.0165 | 2.016687 | 2.016687 | 2.016687
26.24622 | 30.8936 | 31.92589 | 25.90093 | -1.032291 | 2.008319 | 2.008319 | 2.008319
26.25622 | 30.8425 | 31.88115 | 25.88185 | -1.038651 | 1.999767 | 1.999767 | 1.999767
26.26622 | 30.7771 | 31.83591 | 25.86279 | -1.058806 | 1.99104 | 1.99104 | 1.99104
26.27621 | 30.7246 | 31.79023 | 25.84376 | -1.065631 | 1.982156 | 1.982156 | 1.982156
26.28621 | 30.6675 | 31.74406 | 25.82474 | -1.076562 | 1.973106 | 1.973106 | 1.973106
26.29621 | 30.5911 | 31.69747 | 25.80574 | -1.106373 | 1.963909 | 1.963909 | 1.963909
26.30621 | 30.5283 | 31.65049 | 25.78677 | -1.12219 | 1.954574 | 1.954574 | 1.954574
26.31621 | 30.4835 | 31.60314 | 25.76781 | -1.11964 | 1.94511 | 1.94511 | 1.94511
26.32621 | 30.4057 | 31.55545 | 25.74888 | -1.14975 | 1.935524 | 1.935524 | 1.935524
26.3362 | 30.3455 | 31.50749 | 25.72998 | -1.161994 | 1.925837 | 1.925837 | 1.925837
26.3462 | 30.2676 | 31.4592 | 25.71109 | -1.191603 | 1.916037 | 1.916037 | 1.916037
26.3562 | 30.2044 | 31.41065 | 25.69222 | -1.20625 | 1.906142 | 1.906142 | 1.906142
26.3662 | 30.16 | 31.36186 | 25.67337 | -1.20186 | 1.896162 | 1.896162 | 1.896162
26.3762 | 30.0826 | 31.31286 | 25.65455 | -1.230257 | 1.886103 | 1.886103 | 1.886103
26.38619 | 30.0326 | 31.26371 | 25.63576 | -1.231114 | 1.875984 | 1.875984 | 1.875984
26.39619 | 29.9942 | 31.21436 | 25.61698 | -1.220157 | 1.865793 | 1.865793 | 1.865793
26.40619 | 29.9027 | 31.16486 | 25.59822 | -1.26216 | 1.855547 | 1.855547 | 1.855547
26.41619 | 29.8551 | 31.11524 | 25.57948 | -1.260142 | 1.845255 | 1.845255 | 1.845255
26.42619 | 29.8088 | 31.06553 | 25.56076 | -1.256727 | 1.834923 | 1.834923 | 1.834923
26.43619 | 29.7369 | 31.01574 | 25.54206 | -1.278836 | 1.824558 | 1.824558 | 1.824558
26.44618 | 29.6888 | 30.96594 | 25.52341 | -1.277138 | 1.814177 | 1.814177 | 1.814177
26.45618 | 29.6531 | 30.91606 | 25.50475 | -1.262955 | 1.803767 | 1.803767 | 1.803767
26.46618 | 29.5976 | 30.86616 | 25.48612 | -1.268556 | 1.793344 | 1.793344 | 1.793344
26.47618 | 29.549 | 30.81626 | 25.46751 | -1.26726 | 1.782915 | 1.782915 | 1.782915
26.48618 | 29.5004 | 30.76638 | 25.44893 | -1.265984 | 1.772486 | 1.772486 | 1.772486
26.49617 | 29.457 | 30.7166 | 25.43038 | -1.2596 | 1.762073 | 1.762073 | 1.762073
26.50617 | 29.415 | 30.66682 | 25.41184 | -1.251817 | 1.75166 | 1.75166 | 1.75166
26.51617 | 29.3647 | 30.6171 | 25.39331 | -1.252404 | 1.741263 | 1.741263 | 1.741263
26.52617 | 29.3321 | 30.56748 | 25.37481 | -1.235379 | 1.730888 | 1.730888 | 1.730888
26.53617 | 29.2827 | 30.51795 | 25.35634 | -1.235255 | 1.720539 | 1.720539 | 1.720539
26.54617 | 29.2475 | 30.46855 | 25.33788 | -1.221046 | 1.710222 | 1.710222 | 1.710222
26.55616 | 29.2284 | 30.41932 | 25.31946 | -1.190916 | 1.69995 | 1.69995 | 1.69995
26.56616 | 29.1768 | 30.37018 | 25.30105 | -1.193378 | 1.689709 | 1.689709 | 1.689709
26.57616 | 29.1558 | 30.3212 | 25.28266 | -1.165396 | 1.679511 | 1.679511 | 1.679511
26.58616 | 29.1086 | 30.27238 | 25.26429 | -1.163781 | 1.669362 | 1.669362 | 1.669362
26.59616 | 29.0821 | 30.22374 | 25.24595 | -1.141644 | 1.659265 | 1.659265 | 1.659265
26.60615 | 29.0388 | 30.17534 | 25.22764 | -1.136543 | 1.649234 | 1.649234 | 1.649234
26.61615 | 29.0236 | 30.12709 | 25.20934 | -1.103493 | 1.639251 | 1.639251 | 1.639251
26.62615 | 28.979 | 30.07905 | 25.19106 | -1.100051 | 1.62933 | 1.62933 | 1.62933
26.63615 | 28.9544 | 30.03123 | 25.1728 | -1.076827 | 1.619475 | 1.619475 | 1.619475
26.64615 | 28.9271 | 29.98363 | 25.15457 | -1.056528 | 1.609687 | 1.609687 | 1.609687
26.65615 | 28.8844 | 29.93626 | 25.13635 | -1.051863 | 1.59997 | 1.59997 | 1.59997
26.66614 | 28.8755 | 29.88919 | 25.11818 | -1.013686 | 1.590336 | 1.590336 | 1.590336
26.67614 | 28.8321 | 29.84231 | 25.10001 | -1.010211 | 1.580767 | 1.580767 | 1.580767
26.68614 | 28.8057 | 29.79569 | 25.08186 | -0.9899917 | 1.571277 | 1.571277 | 1.571277
26.69614 | 28.7847 | 29.74933 | 25.06374 | -0.9646332 | 1.561866 | 1.561866 | 1.561866
26.70614 | 28.751 | 29.70324 | 25.04563 | -0.9522414 | 1.552536 | 1.552536 | 1.552536
26.71613 | 28.7064 | 29.65747 | 25.02757 | -0.9510665 | 1.543299 | 1.543299 | 1.543299
26.72613 | 28.6875 | 29.61192 | 25.00951 | -0.9244237 | 1.534137 | 1.534137 | 1.534137
26.73613 | 28.6593 | 29.56666 | 24.99148 | -0.9073623 | 1.525062 | 1.525062 | 1.525062
26.74613 | 28.6497 | 29.52169 | 24.97346 | -0.8719864 | 1.516075 | 1.516075 | 1.516075
26.75613 | 28.6385 | 29.477 | 24.95547 | -0.8384997 | 1.507177 | 1.507177 | 1.507177
26.76613 | 28.585 | 29.43261 | 24.9375 | -0.8476055 | 1.498369 | 1.498369 | 1.498369
26.77612 | 28.5756 | 29.38855 | 24.91957 | -0.8129527 | 1.489661 | 1.489661 | 1.489661
26.78612 | 28.5299 | 29.34475 | 24.90165 | -0.8148521 | 1.481036 | 1.481036 | 1.481036
26.79612 | 28.51 | 29.30125 | 24.88374 | -0.7912524 | 1.472503 | 1.472503 | 1.472503
26.80612 | 28.4924 | 29.25806 | 24.86586 | -0.7656557 | 1.464064 | 1.464064 | 1.464064
26.81612 | 28.4666 | 29.21516 | 24.848 | -0.7485636 | 1.45572 | 1.45572 | 1.45572
26.82611 | 28.4536 | 29.17262 | 24.83019 | -0.7190195 | 1.447478 | 1.447478 | 1.447478
26.83611 | 28.4228 | 29.13034 | 24.81237 | -0.7075407 | 1.439323 | 1.439323 | 1.439323
26.84611 | 28.3838 | 29.08837 | 24.79458 | -0.7045705 | 1.431263 | 1.431263 | 1.431263
26.85611 | 28.3729 | 29.04671 | 24.77681 | -0.6738096 | 1.423299 | 1.423299 | 1.423299
26.86611 | 28.3566 | 29.00536 | 24.75907 | -0.6487588 | 1.41543 | 1.41543 | 1.41543
26.87611 | 28.3114 | 28.96432 | 24.74134 | -0.652918 | 1.407658 | 1.407658 | 1.407658
26.8861 | 28.3147 | 28.92363 | 24.72366 | -0.6089282 | 1.399989 | 1.399989 | 1.399989
26.8961 | 28.2801 | 28.88321 | 24.70598 | -0.6031081 | 1.392409 | 1.392409 | 1.392409
26.9061 | 28.2659 | 28.8431 | 24.68832 | -0.5771981 | 1.384924 | 1.384924 | 1.384924
26.9161 | 28.2502 | 28.8033 | 24.67069 | -0.5530979 | 1.377536 | 1.377536 | 1.377536
26.9261 | 28.2032 | 28.76381 | 24.65308 | -0.5606072 | 1.370243 | 1.370243 | 1.370243
26.93609 | 28.2007 | 28.72466 | 24.63551 | -0.5239637 | 1.363052 | 1.363052 | 1.363052
26.94609 | 28.1816 | 28.68579 | 24.61794 | -0.5041888 | 1.355949 | 1.355949 | 1.355949
26.95609 | 28.15 | 28.64722 | 24.6004 | -0.4972212 | 1.348941 | 1.348941 | 1.348941
26.96609 | 28.1486 | 28.60896 | 24.58288 | -0.4603586 | 1.342028 | 1.342028 | 1.342028
26.97609 | 28.1072 | 28.571 | 24.56538 | -0.4638009 | 1.335208 | 1.335208 | 1.335208
26.98609 | 28.089 | 28.53335 | 24.5479 | -0.4443463 | 1.328482 | 1.328482 | 1.328482
26.99608 | 28.0801 | 28.49603 | 24.53046 | -0.4159299 | 1.321855 | 1.321855 | 1.321855
27.00608 | 28.0468 | 28.45898 | 24.51303 | -0.4121766 | 1.315315 | 1.315315 | 1.315315
27.01608 | 28.039 | 28.42222 | 24.49562 | -0.3832216 | 1.308866 | 1.308866 | 1.308866
27.02608 | 28.014 | 28.38576 | 24.47824 | -0.3717636 | 1.302509 | 1.302509 | 1.302509
27.03608 | 27.9893 | 28.3496 | 24.46087 | -0.3603005 | 1.296242 | 1.296242 | 1.296242
27.04607 | 27.9786 | 28.31377 | 24.44355 | -0.3351689 | 1.290073 | 1.290073 | 1.290073
27.05607 | 27.9591 | 28.27819 | 24.42623 | -0.3190894 | 1.283986 | 1.283986 | 1.283986
27.06607 | 27.9498 | 28.2429 | 24.40894 | -0.2930963 | 1.277987 | 1.277987 | 1.277987
27.07607 | 27.9307 | 28.20789 | 24.39166 | -0.2771932 | 1.272077 | 1.272077 | 1.272077
27.08607 | 27.8997 | 28.17318 | 24.37441 | -0.273475 | 1.266254 | 1.266254 | 1.266254
27.09607 | 27.8906 | 28.13874 | 24.35719 | -0.2481396 | 1.260518 | 1.260518 | 1.260518
27.10606 | 27.8664 | 28.10462 | 24.34 | -0.2382212 | 1.254875 | 1.254875 | 1.254875
27.11606 | 27.8591 | 28.07074 | 24.32281 | -0.2116445 | 1.24931 | 1.24931 | 1.24931
27.12606 | 27.8407 | 28.03714 | 24.30566 | -0.1964432 | 1.243829 | 1.243829 | 1.243829
27.13606 | 27.8247 | 28.00382 | 24.28852 | -0.1791162 | 1.238433 | 1.238433 | 1.238433
27.14606 | 27.8012 | 27.97076 | 24.2714 | -0.1695603 | 1.233119 | 1.233119 | 1.233119
27.15605 | 27.79 | 27.93801 | 24.25433 | -0.1480053 | 1.227892 | 1.227892 | 1.227892
27.16605 | 27.7677 | 27.90548 | 24.23726 | -0.1377848 | 1.222742 | 1.222742 | 1.222742
27.17605 | 27.7589 | 27.87323 | 24.22021 | -0.1143283 | 1.217672 | 1.217672 | 1.217672
27.18605 | 27.7351 | 27.84123 | 24.20319 | -0.1061335 | 1.212681 | 1.212681 | 1.212681
27.19605 | 27.7186 | 27.8095 | 24.18619 | -0.09089798 | 1.20777 | 1.20777 | 1.20777
27.20605 | 27.7108 | 27.77802 | 24.16921 | -0.06721932 | 1.202936 | 1.202936 | 1.202936
27.21604 | 27.6994 | 27.74683 | 24.15227 | -0.04742579 | 1.198184 | 1.198184 | 1.198184
27.22604 | 27.6865 | 27.71585 | 24.13534 | -0.02935315 | 1.193504 | 1.193504 | 1.193504
27.23604 | 27.6562 | 27.68513 | 24.11843 | -0.02893008 | 1.1889 | 1.1889 | 1.1889
27.24604 | 27.6489 | 27.65465 | 24.10154 | -0.005753909 | 1.18437 | 1.18437 | 1.18437
27.25604 | 27.6384 | 27.62442 | 24.08468 | 0.01397785 | 1.179914 | 1.179914 | 1.179914
27.26603 | 27.6228 | 27.59446 | 24.06785 | 0.02833832 | 1.175536 | 1.175536 | 1.175536
27.27603 | 27.5983 | 27.56471 | 24.05104 | 0.03358889 | 1.171225 | 1.171225 | 1.171225
27.28603 | 27.5923 | 27.5352 | 24.03424 | 0.05710166 | 1.166986 | 1.166986 | 1.166986
27.29603 | 27.5818 | 27.50592 | 24.01747 | 0.07587995 | 1.162818 | 1.162818 | 1.162818
27.30603 | 27.5467 | 27.47687 | 24.00072 | 0.06982608 | 1.158719 | 1.158719 | 1.158719
27.31603 | 27.5492 | 27.44806 | 23.98399 | 0.101143 | 1.154689 | 1.154689 | 1.154689
27.32602 | 27.5197 | 27.4195 | 23.9673 | 0.1002036 | 1.150732 | 1.150732 | 1.150732
27.33602 | 27.5096 | 27.39113 | 23.95062 | 0.118468 | 1.146838 | 1.146838 | 1.146838
27.34602 | 27.4952 | 27.36299 | 23.93396 | 0.1322096 | 1.14301 | 1.14301 | 1.14301
27.35602 | 27.4778 | 27.33507 | 23.91732 | 0.1427308 | 1.139249 | 1.139249 | 1.139249
27.36602 | 27.4742 | 27.30737 | 23.90071 | 0.1668341 | 1.135552 | 1.135552 | 1.135552
27.37601 | 27.4389 | 27.27991 | 23.88414 | 0.1589939 | 1.131923 | 1.131923 | 1.131923
27.38601 | 27.4291 | 27.25263 | 23.86757 | 0.176469 | 1.128354 | 1.128354 | 1.128354
27.39601 | 27.4291 | 27.22557 | 23.85102 | 0.2035329 | 1.124848 | 1.124848 | 1.124848
27.40601 | 27.4026 | 27.19871 | 23.8345 | 0.2038882 | 1.121403 | 1.121403 | 1.121403
27.41601 | 27.3965 | 27.17206 | 23.818 | 0.2244373 | 1.11802 | 1.11802 | 1.11802
27.42601 | 27.3871 | 27.14562 | 23.80153 | 0.2414821 | 1.114697 | 1.114697 | 1.114697
27.436 | 27.3484 | 27.1194 | 23.78509 | 0.2289992 | 1.111437 | 1.111437 | 1.111437
27.446 | 27.3385 | 27.09336 | 23.76866 | 0.2451428 | 1.108233 | 1.108233 | 1.108233
27.456 | 27.3336 | 27.06751 | 23.75225 | 0.2660887 | 1.105086 | 1.105086 | 1.105086
27.466 | 27.2944 | 27.04186 | 23.73587 | 0.2525393 | 1.101998 | 1.101998 | 1.101998
27.476 | 27.3001 | 27.0164 | 23.71951 | 0.2836968 | 1.098966 | 1.098966 | 1.098966
27.48599 | 27.2763 | 26.99116 | 23.70318 | 0.2851381 | 1.095993 | 1.095993 | 1.095993
27.49599 | 27.2839 | 26.96608 | 23.68687 | 0.3178158 | 1.093072 | 1.093072 | 1.093072
27.50599 | 27.2435 | 26.94119 | 23.67057 | 0.3023063 | 1.090207 | 1.090207 | 1.090207
27.51599 | 27.2157 | 26.91649 | 23.6543 | 0.299212 | 1.087395 | 1.087395 | 1.087395
27.52599 | 27.2276 | 26.89197 | 23.63806 | 0.3356349 | 1.084636 | 1.084636 | 1.084636
27.53599 | 27.1984 | 26.86762 | 23.62183 | 0.3307771 | 1.08193 | 1.08193 | 1.08193
27.54598 | 27.18 | 26.84348 | 23.60565 | 0.3365164 | 1.079279 | 1.079279 | 1.079279
27.55598 | 27.1586 | 26.8195 | 23.58947 | 0.3391029 | 1.076676 | 1.076676 | 1.076676
27.56598 | 27.1701 | 26.79569 | 23.57331 | 0.3744143 | 1.074124 | 1.074124 | 1.074124
27.57598 | 27.1399 | 26.77205 | 23.55718 | 0.3678528 | 1.071622 | 1.071622 | 1.071622
27.58598 | 27.1178 | 26.74858 | 23.54107 | 0.3692201 | 1.06917 | 1.06917 | 1.06917
27.59597 | 27.1062 | 26.7253 | 23.525 | 0.3808951 | 1.066768 | 1.066768 | 1.066768
27.60597 | 27.0743 | 26.70217 | 23.50894 | 0.3721255 | 1.064413 | 1.064413 | 1.064413
27.61597 | 27.084 | 26.67921 | 23.4929 | 0.4047904 | 1.062105 | 1.062105 | 1.062105
27.62597 | 27.0419 | 26.65641 | 23.47688 | 0.3854914 | 1.059844 | 1.059844 | 1.059844
27.63597 | 27.0426 | 26.63377 | 23.46088 | 0.4088305 | 1.057629 | 1.057629 | 1.057629
27.64597 | 27.0258 | 26.61129 | 23.44491 | 0.4145088 | 1.05546 | 1.05546 | 1.05546
27.65596 | 27.0133 | 26.58899 | 23.42898 | 0.4243067 | 1.053339 | 1.053339 | 1.053339
27.66596 | 27.0097 | 26.56683 | 23.41305 | 0.4428698 | 1.05126 | 1.05126 | 1.05126
27.67596 | 26.974 | 26.54482 | 23.39715 | 0.4291779 | 1.049225 | 1.049225 | 1.049225
27.68596 | 26.9537 | 26.52297 | 23.38127 | 0.4307315 | 1.047234 | 1.047234 | 1.047234
27.69596 | 26.9524 | 26.50127 | 23.36541 | 0.4511322 | 1.045286 | 1.045286 | 1.045286
27.70595 | 26.9532 | 26.47974 | 23.34959 | 0.4734627 | 1.043382 | 1.043382 | 1.043382
27.71595 | 26.9289 | 26.45833 | 23.33378 | 0.4705653 | 1.041519 | 1.041519 | 1.041519
27.72595 | 26.912 | 26.43708 | 23.31799 | 0.4749212 | 1.039696 | 1.039696 | 1.039696
27.73595 | 26.9107 | 26.41597 | 23.30222 | 0.4947316 | 1.037915 | 1.037915 | 1.037915
27.74595 | 26.8831 | 26.395 | 23.28648 | 0.4880971 | 1.036174 | 1.036174 | 1.036174
27.75595 | 26.878 | 26.37418 | 23.27076 | 0.5038196 | 1.034473 | 1.034473 | 1.034473
27.76594 | 26.8774 | 26.35352 | 23.25508 | 0.5238813 | 1.032812 | 1.032812 | 1.032812
27.77594 | 26.8545 | 26.33298 | 23.23941 | 0.5215234 | 1.03119 | 1.03119 | 1.03119
27.78594 | 26.8285 | 26.31257 | 23.22376 | 0.5159266 | 1.029606 | 1.029606 | 1.029606
27.79594 | 26.8348 | 26.29231 | 23.20813 | 0.5424936 | 1.028059 | 1.028059 | 1.028059
27.80594 | 26.8317 | 26.27218 | 23.19252 | 0.5595246 | 1.026551 | 1.026551 | 1.026551
27.81593 | 26.8018 | 26.2522 | 23.17696 | 0.5496015 | 1.025081 | 1.025081 | 1.025081
27.82593 | 26.8029 | 26.23233 | 23.1614 | 0.5705655 | 1.023646 | 1.023646 | 1.023646
27.83593 | 26.7814 | 26.2126 | 23.14586 | 0.5687979 | 1.022247 | 1.022247 | 1.022247
27.84593 | 26.76 | 26.193 | 23.13035 | 0.5670001 | 1.020884 | 1.020884 | 1.020884
27.85593 | 26.7765 | 26.17353 | 23.11486 | 0.6029733 | 1.019556 | 1.019556 | 1.019556
27.86593 | 26.739 | 26.15418 | 23.09939 | 0.5848189 | 1.018264 | 1.018264 | 1.018264
27.87592 | 26.7541 | 26.13498 | 23.08396 | 0.6191189 | 1.017007 | 1.017007 | 1.017007
27.88592 | 26.7407 | 26.11589 | 23.06854 | 0.6248123 | 1.015783 | 1.015783 | 1.015783
27.89592 | 26.7027 | 26.09692 | 23.05314 | 0.605782 | 1.014592 | 1.014592 | 1.014592
27.90592 | 26.71 | 26.07807 | 23.03777 | 0.631929 | 1.013435 | 1.013435 | 1.013435
27.91592 | 26.6771 | 26.05935 | 23.02241 | 0.6177544 | 1.012311 | 1.012311 | 1.012311
27.92591 | 26.674 | 26.04076 | 23.0071 | 0.6332408 | 1.01122 | 1.01122 | 1.01122
27.93591 | 26.6741 | 26.02227 | 22.99179 | 0.6518266 | 1.010161 | 1.010161 | 1.010161
27.94591 | 26.6498 | 26.00391 | 22.97651 | 0.6458939 | 1.009133 | 1.009133 | 1.009133
27.95591 | 26.6403 | 25.98566 | 22.96125 | 0.654644 | 1.008137 | 1.008137 | 1.008137
27.96591 | 26.6356 | 25.96752 | 22.94601 | 0.6680782 | 1.007171 | 1.007171 | 1.007171
27.97591 | 26.6051 | 25.9495 | 22.93079 | 0.6555972 | 1.006237 | 1.006237 | 1.006237
27.9859 | 26.59 | 25.93162 | 22.91562 | 0.6583846 | 1.005333 | 1.005333 | 1.005333
27.9959 | 26.5757 | 25.91382 | 22.90045 | 0.6618769 | 1.004459 | 1.004459 | 1.004459
28.0059 | 26.5672 | 25.89614 | 22.8853 | 0.6710574 | 1.003614 | 1.003614 | 1.003614
28.0159 | 26.5406 | 25.87857 | 22.87018 | 0.6620268 | 1.002799 | 1.002799 | 1.002799
28.0259 | 26.5373 | 25.86111 | 22.85508 | 0.6761864 | 1.002013 | 1.002013 | 1.002013
28.03589 | 26.5125 | 25.84378 | 22.84001 | 0.6687197 | 1.001256 | 1.001256 | 1.001256
28.04589 | 26.5058 | 25.82654 | 22.82496 | 0.6792624 | 1.000527 | 1.000527 | 1.000527
28.05589 | 26.484 | 25.8094 | 22.80993 | 0.6745981 | 0.9998253 | 0.9998253 | 0.9998253
28.06589 | 26.4684 | 25.79237 | 22.79492 | 0.6760276 | 0.9991518 | 0.9991518 | 0.9991518
28.07589 | 26.4649 | 25.77545 | 22.77993 | 0.6894518 | 0.9985058 | 0.9985058 | 0.9985058
28.08589 | 26.4258 | 25.75863 | 22.76497 | 0.6671716 | 0.997887 | 0.997887 | 0.997887
28.09588 | 26.4302 | 25.74193 | 22.75004 | 0.6882716 | 0.9972956 | 0.9972956 | 0.9972956
28.10588 | 26.3908 | 25.72531 | 22.73512 | 0.6654854 | 0.9967302 | 0.9967302 | 0.9967302
28.11588 | 26.3769 | 25.7088 | 22.72023 | 0.6680976 | 0.996191 | 0.996191 | 0.996191
28.12588 | 26.3714 | 25.69239 | 22.70536 | 0.679009 | 0.9956779 | 0.9956779 | 0.9956779
28.13588 | 26.3546 | 25.67608 | 22.69051 | 0.6785202 | 0.9951905 | 0.9951905 | 0.9951905
28.14587 | 26.3311 | 25.65988 | 22.6757 | 0.6712157 | 0.9947291 | 0.9947291 | 0.9947291
28.15587 | 26.3233 | 25.64377 | 22.66089 | 0.6795294 | 0.9942923 | 0.9942923 | 0.9942923
28.16587 | 26.2935 | 25.62775 | 22.64611 | 0.6657451 | 0.9938806 | 0.9938806 | 0.9938806
28.17587 | 26.2913 | 25.61184 | 22.63136 | 0.679464 | 0.9934935 | 0.9934935 | 0.9934935
28.18587 | 26.2829 | 25.59601 | 22.61662 | 0.6868867 | 0.9931309 | 0.9931309 | 0.9931309
28.19586 | 26.2518 | 25.5803 | 22.60192 | 0.6714976 | 0.9927931 | 0.9927931 | 0.9927931
28.20586 | 26.2421 | 25.56467 | 22.58723 | 0.6774302 | 0.9924786 | 0.9924786 | 0.9924786
28.21586 | 26.2267 | 25.54913 | 22.57257 | 0.6775689 | 0.9921879 | 0.9921879 | 0.9921879
28.22586 | 26.2199 | 25.53369 | 22.55792 | 0.6862143 | 0.9919206 | 0.9919206 | 0.9919206
28.23586 | 26.2122 | 25.51833 | 22.5433 | 0.6938673 | 0.9916765 | 0.9916765 | 0.9916765
28.24586 | 26.1791 | 25.50307 | 22.52871 | 0.6760282 | 0.9914556 | 0.9914556 | 0.9914556
28.25585 | 26.1845 | 25.48792 | 22.51414 | 0.696583 | 0.9912575 | 0.9912575 | 0.9912575
28.26585 | 26.1581 | 25.47284 | 22.49959 | 0.6852623 | 0.9910819 | 0.9910819 | 0.9910819
28.27585 | 26.1538 | 25.45785 | 22.48506 | 0.6959517 | 0.9909286 | 0.9909286 | 0.9909286
28.28585 | 26.1455 | 25.44295 | 22.47056 | 0.702552 | 0.9907975 | 0.9907975 | 0.9907975
28.29585 | 26.1225 | 25.42814 | 22.45607 | 0.6943635 | 0.9906884 | 0.9906884 | 0.9906884
28.30584 | 26.1211 | 25.41343 | 22.44162 | 0.7076724 | 0.990601 | 0.990601 | 0.990601
28.31584 | 26.1115 | 25.39879 | 22.42719 | 0.7127089 | 0.9905351 | 0.9905351 | 0.9905351
28.32584 | 26.1055 | 25.38424 | 22.41277 | 0.7212584 | 0.9904906 | 0.9904906 | 0.9904906
28.33584 | 26.1024 | 25.36978 | 22.39838 | 0.7326216 | 0.9904672 | 0.9904672 | 0.9904672
28.34584 | 26.0803 | 25.3554 | 22.38401 | 0.7248994 | 0.9904647 | 0.9904647 | 0.9904647
28.35584 | 26.0695 | 25.34111 | 22.36966 | 0.7283921 | 0.9904831 | 0.9904831 | 0.9904831
28.36583 | 26.0642 | 25.32691 | 22.35535 | 0.7372865 | 0.9905218 | 0.9905218 | 0.9905218
28.37583 | 26.0438 | 25.31279 | 22.34105 | 0.7310104 | 0.9905813 | 0.9905813 | 0.9905813
28.38583 | 26.0459 | 25.29875 | 22.32677 | 0.7471513 | 0.9906608 | 0.9906608 | 0.9906608
28.39583 | 26.0285 | 25.28479 | 22.31251 | 0.7437096 | 0.9907604 | 0.9907604 | 0.9907604
28.40583 | 26.0102 | 25.27091 | 22.29828 | 0.7392853 | 0.9908798 | 0.9908798 | 0.9908798
28.41582 | 26.019 | 25.25713 | 22.28408 | 0.7618655 | 0.9910189 | 0.9910189 | 0.9910189
28.42582 | 25.9948 | 25.24342 | 22.26989 | 0.7513782 | 0.9911776 | 0.9911776 | 0.9911776
28.43582 | 25.9803 | 25.22979 | 22.25572 | 0.7505103 | 0.9913556 | 0.9913556 | 0.9913556
28.44582 | 25.9832 | 25.21624 | 22.24158 | 0.7669616 | 0.9915531 | 0.9915531 | 0.9915531
28.45582 | 25.951 | 25.20277 | 22.22746 | 0.7482327 | 0.9917697 | 0.9917697 | 0.9917697
28.46582 | 25.9572 | 25.18937 | 22.21336 | 0.7678252 | 0.9920049 | 0.9920049 | 0.9920049
28.47581 | 25.9224 | 25.17607 | 22.1993 | 0.7463255 | 0.9922587 | 0.9922587 | 0.9922587
28.48581 | 25.9295 | 25.16284 | 22.18525 | 0.76666 | 0.9925315 | 0.9925315 | 0.9925315
28.49581 | 25.9284 | 25.14968 | 22.17122 | 0.7787175 | 0.9928225 | 0.9928225 | 0.9928225
28.50581 | 25.8998 | 25.1366 | 22.15721 | 0.7631964 | 0.9931321 | 0.9931321 | 0.9931321
28.51581 | 25.9032 | 25.1236 | 22.14322 | 0.7795983 | 0.9934599 | 0.9934599 | 0.9934599
28.5258 | 25.9003 | 25.11069 | 22.12927 | 0.7896112 | 0.9938052 | 0.9938052 | 0.9938052
28.5358 | 25.8609 | 25.09784 | 22.11533 | 0.7630602 | 0.9941689 | 0.9941689 | 0.9941689
28.5458 | 25.8567 | 25.08507 | 22.10142 | 0.7716336 | 0.9945503 | 0.9945503 | 0.9945503
28.5558 | 25.8504 | 25.07237 | 22.08752 | 0.7780312 | 0.9949494 | 0.9949494 | 0.9949494
28.5658 | 25.8318 | 25.05975 | 22.07365 | 0.772054 | 0.9953659 | 0.9953659 | 0.9953659
28.5758 | 25.8364 | 25.0472 | 22.0598 | 0.789202 | 0.9957999 | 0.9957999 | 0.9957999
28.58579 | 25.8216 | 25.03474 | 22.04598 | 0.7868632 | 0.9962507 | 0.9962507 | 0.9962507
28.59579 | 25.8104 | 25.02234 | 22.03218 | 0.7880628 | 0.9967191 | 0.9967191 | 0.9967191
28.60579 | 25.8026 | 25.01001 | 22.0184 | 0.792589 | 0.9972045 | 0.9972045 | 0.9972045
28.61579 | 25.7711 | 24.99776 | 22.00464 | 0.7733419 | 0.9977068 | 0.9977068 | 0.9977068
28.62579 | 25.7824 | 24.98558 | 21.9909 | 0.7968218 | 0.998226 | 0.998226 | 0.998226
28.63578 | 25.7505 | 24.97348 | 21.9772 | 0.7770171 | 0.9987613 | 0.9987613 | 0.9987613
28.64578 | 25.7443 | 24.96145 | 21.96351 | 0.7828528 | 0.9993135 | 0.9993135 | 0.9993135
28.65578 | 25.7268 | 24.94948 | 21.94984 | 0.777316 | 0.9998825 | 0.9998825 | 0.9998825
28.66578 | 25.7293 | 24.93759 | 21.93619 | 0.791708 | 1.000468 | 1.000468 | 1.000468
28.67578 | 25.7044 | 24.92577 | 21.92256 | 0.7786288 | 1.001069 | 1.001069 | 1.001069
28.68578 | 25.6994 | 24.91402 | 21.90896 | 0.7853788 | 1.001687 | 1.001687 | 1.001687
28.69577 | 25.6927 | 24.90235 | 21.89539 | 0.7903464 | 1.00232 | 1.00232 | 1.00232
28.70577 | 25.6812 | 24.89074 | 21.88184 | 0.7904555 | 1.002969 | 1.002969 | 1.002969
28.71577 | 25.6647 | 24.87921 | 21.8683 | 0.7854947 | 1.003635 | 1.003635 | 1.003635
28.72577 | 25.6544 | 24.86774 | 21.85479 | 0.786664 | 1.004316 | 1.004316 | 1.004316
28.73577 | 25.6445 | 24.85634 | 21.8413 | 0.7881641 | 1.005013 | 1.005013 | 1.005013
28.74576 | 25.6308 | 24.84502 | 21.82784 | 0.7857838 | 1.005725 | 1.005725 | 1.005725
28.75576 | 25.6242 | 24.83375 | 21.8144 | 0.7904462 | 1.006453 | 1.006453 | 1.006453
28.76576 | 25.6117 | 24.82256 | 21.80097 | 0.7891397 | 1.007196 | 1.007196 | 1.007196
28.77576 | 25.6047 | 24.81143 | 21.78757 | 0.7932651 | 1.007955 | 1.007955 | 1.007955
28.78576 | 25.5932 | 24.80038 | 21.77419 | 0.7928223 | 1.008729 | 1.008729 | 1.008729
28.79576 | 25.5767 | 24.78939 | 21.76083 | 0.787312 | 1.009518 | 1.009518 | 1.009518
28.80575 | 25.5836 | 24.77848 | 21.74751 | 0.8051233 | 1.010321 | 1.010321 | 1.010321
28.81575 | 25.5769 | 24.76762 | 21.7342 | 0.8092774 | 1.011141 | 1.011141 | 1.011141
28.82575 | 25.5714 | 24.75683 | 21.72091 | 0.8145652 | 1.011975 | 1.011975 | 1.011975
28.83575 | 25.5551 | 24.74611 | 21.70764 | 0.8089862 | 1.012824 | 1.012824 | 1.012824
28.84575 | 25.5413 | 24.73546 | 21.6944 | 0.8058405 | 1.013687 | 1.013687 | 1.013687
28.85574 | 25.5411 | 24.72488 | 21.68119 | 0.8162184 | 1.014565 | 1.014565 | 1.014565
28.86574 | 25.5311 | 24.71436 | 21.66799 | 0.8167408 | 1.015458 | 1.015458 | 1.015458
28.87574 | 25.5134 | 24.7039 | 21.65481 | 0.8094965 | 1.016366 | 1.016366 | 1.016366
28.88574 | 25.528 | 24.69351 | 21.64165 | 0.8344875 | 1.017288 | 1.017288 | 1.017288
28.89574 | 25.4945 | 24.68319 | 21.62852 | 0.8113122 | 1.018224 | 1.018224 | 1.018224
28.90574 | 25.499 | 24.67293 | 21.6154 | 0.826072 | 1.019175 | 1.019175 | 1.019175
28.91573 | 25.4943 | 24.66274 | 21.60233 | 0.831557 | 1.020139 | 1.020139 | 1.020139
28.92573 | 25.4541 | 24.65261 | 21.58926 | 0.8014867 | 1.021119 | 1.021119 | 1.021119
28.93573 | 25.4607 | 24.64255 | 21.57621 | 0.8181521 | 1.022112 | 1.022112 | 1.022112
28.94573 | 25.4421 | 24.63255 | 21.56319 | 0.8095528 | 1.02312 | 1.02312 | 1.02312
28.95573 | 25.4327 | 24.62261 | 21.55018 | 0.810089 | 1.024142 | 1.024142 | 1.024142
28.96572 | 25.4338 | 24.61275 | 21.53722 | 0.8210515 | 1.025177 | 1.025177 | 1.025177
28.97572 | 25.4129 | 24.60294 | 21.52426 | 0.80996 | 1.026227 | 1.026227 | 1.026227
28.98572 | 25.4209 | 24.5932 | 21.51132 | 0.8277046 | 1.02729 | 1.02729 | 1.02729
28.99572 | 25.3865 | 24.58351 | 21.49841 | 0.8029855 | 1.028368 | 1.028368 | 1.028368
29.00572 | 25.3713 | 24.5739 | 21.48552 | 0.797403 | 1.02946 | 1.02946 | 1.02946
29.01572 | 25.3654 | 24.56434 | 21.47265 | 0.8010575 | 1.030565 | 1.030565 | 1.030565
29.02571 | 25.3688 | 24.55486 | 21.45981 | 0.8139387 | 1.031683 | 1.031683 | 1.031683
29.03571 | 25.3412 | 24.54543 | 21.44699 | 0.7957671 | 1.032815 | 1.032815 | 1.032815
29.04571 | 25.3305 | 24.53607 | 21.43418 | 0.7944326 | 1.033961 | 1.033961 | 1.033961
29.05571 | 25.3173 | 24.52676 | 21.4214 | 0.7905355 | 1.035121 | 1.035121 | 1.035121
29.06571 | 25.2981 | 24.51752 | 21.40864 | 0.7805754 | 1.036294 | 1.036294 | 1.036294
29.0757 | 25.3089 | 24.50836 | 21.39592 | 0.8005442 | 1.03748 | 1.03748 | 1.03748
29.0857 | 25.2712 | 24.49924 | 21.3832 | 0.7719597 | 1.03868 | 1.03868 | 1.03868
29.0957 | 25.261 | 24.49019 | 21.37051 | 0.770813 | 1.039894 | 1.039894 | 1.039894
29.1057 | 25.2404 | 24.4812 | 21.35783 | 0.7592047 | 1.041121 | 1.041121 | 1.041121
29.1157 | 25.2259 | 24.47227 | 21.34518 | 0.7536342 | 1.042361 | 1.042361 | 1.042361
29.1257 | 25.2288 | 24.4634 | 21.33255 | 0.765402 | 1.043615 | 1.043615 | 1.043615
29.13569 | 25.2109 | 24.4546 | 21.31996 | 0.7562993 | 1.044881 | 1.044881 | 1.044881
29.14569 | 25.198 | 24.44586 | 21.30737 | 0.7521438 | 1.046161 | 1.046161 | 1.046161
29.15569 | 25.1849 | 24.43717 | 21.29481 | 0.7477272 | 1.047454 | 1.047454 | 1.047454
29.16569 | 25.1593 | 24.42855 | 21.28227 | 0.7307491 | 1.048761 | 1.048761 | 1.048761
29.17569 | 25.1633 | 24.41999 | 21.26975 | 0.7433097 | 1.050081 | 1.050081 | 1.050081
29.18568 | 25.146 | 24.4115 | 21.25726 | 0.7345009 | 1.051412 | 1.051412 | 1.051412
29.19568 | 25.1188 | 24.40306 | 21.24479 | 0.7157396 | 1.052758 | 1.052758 | 1.052758
29.20568 | 25.1313 | 24.39468 | 21.23233 | 0.7366173 | 1.054117 | 1.054117 | 1.054117
29.21568 | 25.1124 | 24.38637 | 21.2199 | 0.7260342 | 1.055489 | 1.055489 | 1.055489
29.22568 | 25.0979 | 24.37811 | 21.20749 | 0.7197906 | 1.056874 | 1.056874 | 1.056874
29.23568 | 25.0779 | 24.36991 | 21.1951 | 0.7079862 | 1.058272 | 1.058272 | 1.058272
29.24567 | 25.0755 | 24.36179 | 21.18274 | 0.7137133 | 1.059682 | 1.059682 | 1.059682
29.25567 | 25.0695 | 24.35371 | 21.1704 | 0.7157876 | 1.061106 | 1.061106 | 1.061106
29.26567 | 25.0522 | 24.3457 | 21.15807 | 0.7065018 | 1.062543 | 1.062543 | 1.062543
29.27567 | 25.0361 | 24.33774 | 21.14577 | 0.6983556 | 1.063993 | 1.063993 | 1.063993
29.28567 | 25.0445 | 24.32985 | 21.13349 | 0.7146494 | 1.065455 | 1.065455 | 1.065455
29.29566 | 25.0316 | 24.32203 | 21.12124 | 0.7095749 | 1.066929 | 1.066929 | 1.066929
29.30566 | 25.019 | 24.31425 | 21.109 | 0.7047483 | 1.068418 | 1.068418 | 1.068418
29.31566 | 25.015 | 24.30654 | 21.09678 | 0.7084617 | 1.069919 | 1.069919 | 1.069919
29.32566 | 25.0071 | 24.29889 | 21.08459 | 0.7082149 | 1.071433 | 1.071433 | 1.071433
29.33566 | 25.0076 | 24.29129 | 21.07241 | 0.7163084 | 1.07296 | 1.07296 | 1.07296
29.34566 | 25.0029 | 24.28376 | 21.06026 | 0.7191419 | 1.0745 | 1.0745 | 1.0745
29.35565 | 24.9778 | 24.27629 | 21.04814 | 0.7015077 | 1.076051 | 1.076051 | 1.076051
29.36565 | 24.9867 | 24.26888 | 21.03603 | 0.7178216 | 1.077616 | 1.077616 | 1.077616
29.37565 | 24.9602 | 24.26152 | 21.02394 | 0.698676 | 1.079194 | 1.079194 | 1.079194
29.38565 | 24.9606 | 24.25423 | 21.01187 | 0.7063707 | 1.080785 | 1.080785 | 1.080785
29.39565 | 24.9689 | 24.24699 | 20.99983 | 0.7219055 | 1.082389 | 1.082389 | 1.082389
29.40564 | 24.9525 | 24.23983 | 20.98782 | 0.7126736 | 1.084003 | 1.084003 | 1.084003
29.41564 | 24.9449 | 24.23271 | 20.97581 | 0.7121894 | 1.085632 | 1.085632 | 1.085632
29.42564 | 24.9264 | 24.22565 | 20.96383 | 0.7007456 | 1.087274 | 1.087274 | 1.087274
29.43564 | 24.9314 | 24.21866 | 20.95187 | 0.7127425 | 1.088929 | 1.088929 | 1.088929
29.44564 | 24.9247 | 24.21172 | 20.93993 | 0.7129797 | 1.090596 | 1.090596 | 1.090596
29.45564 | 24.9147 | 24.20484 | 20.92801 | 0.7098577 | 1.092276 | 1.092276 | 1.092276
29.46563 | 24.8999 | 24.19803 | 20.91613 | 0.7018691 | 1.093967 | 1.093967 | 1.093967
29.47563 | 24.9025 | 24.19127 | 20.90425 | 0.7112284 | 1.095672 | 1.095672 | 1.095672
29.48563 | 24.899 | 24.18457 | 20.8924 | 0.7144283 | 1.09739 | 1.09739 | 1.09739
29.49563 | 24.8951 | 24.17793 | 20.88057 | 0.7171684 | 1.099121 | 1.099121 | 1.099121
29.50563 | 24.881 | 24.17135 | 20.86876 | 0.7096495 | 1.100865 | 1.100865 | 1.100865
29.51562 | 24.8736 | 24.16484 | 20.85698 | 0.7087649 | 1.102619 | 1.102619 | 1.102619
29.52562 | 24.8802 | 24.15837 | 20.84521 | 0.7218272 | 1.104388 | 1.104388 | 1.104388
29.53562 | 24.8638 | 24.15197 | 20.83346 | 0.7118306 | 1.10617 | 1.10617 | 1.10617
29.54562 | 24.8513 | 24.14563 | 20.82173 | 0.7056747 | 1.107964 | 1.107964 | 1.107964
29.55562 | 24.8422 | 24.13934 | 20.81003 | 0.7028589 | 1.109772 | 1.109772 | 1.109772
29.56562 | 24.8461 | 24.13312 | 20.79834 | 0.7129845 | 1.111592 | 1.111592 | 1.111592
29.57561 | 24.8278 | 24.12695 | 20.78669 | 0.7008451 | 1.113422 | 1.113422 | 1.113422
29.58561 | 24.8088 | 24.12085 | 20.77505 | 0.6879519 | 1.115268 | 1.115268 | 1.115268
29.59561 | 24.8058 | 24.1148 | 20.76342 | 0.6909984 | 1.117126 | 1.117126 | 1.117126
29.60561 | 24.7972 | 24.10881 | 20.75182 | 0.6883873 | 1.118997 | 1.118997 | 1.118997
29.61561 | 24.7956 | 24.10288 | 20.74024 | 0.6927154 | 1.120881 | 1.120881 | 1.120881
29.6256 | 24.7941 | 24.09702 | 20.72869 | 0.6970796 | 1.122775 | 1.122775 | 1.122775
29.6356 | 24.7887 | 24.09121 | 20.71716 | 0.6974899 | 1.124685 | 1.124685 | 1.124685
29.6456 | 24.7657 | 24.08546 | 20.70564 | 0.6802406 | 1.126607 | 1.126607 | 1.126607
29.6556 | 24.7756 | 24.07977 | 20.69414 | 0.6958321 | 1.128542 | 1.128542 | 1.128542
29.6656 | 24.7398 | 24.07414 | 20.68267 | 0.665664 | 1.13049 | 1.13049 | 1.13049
29.6756 | 24.7549 | 24.06856 | 20.67121 | 0.6863367 | 1.132451 | 1.132451 | 1.132451
29.68559 | 24.7563 | 24.06306 | 20.65979 | 0.693244 | 1.134422 | 1.134422 | 1.134422
29.69559 | 24.7079 | 24.0576 | 20.64838 | 0.6502976 | 1.136409 | 1.136409 | 1.136409
29.70559 | 24.7372 | 24.05221 | 20.63698 | 0.684992 | 1.138408 | 1.138408 | 1.138408
29.71559 | 24.7266 | 24.04687 | 20.62561 | 0.6797267 | 1.140421 | 1.140421 | 1.140421
29.72559 | 24.7036 | 24.0416 | 20.61426 | 0.6620015 | 1.142446 | 1.142446 | 1.142446
29.73558 | 24.7016 | 24.03639 | 20.60294 | 0.6652117 | 1.144482 | 1.144482 | 1.144482
29.74558 | 24.6811 | 24.03123 | 20.59163 | 0.6498679 | 1.146533 | 1.146533 | 1.146533
29.75558 | 24.6735 | 24.02614 | 20.58034 | 0.6473636 | 1.148598 | 1.148598 | 1.148598
29.76558 | 24.6726 | 24.0211 | 20.56907 | 0.6515002 | 1.150675 | 1.150675 | 1.150675
29.77558 | 24.6632 | 24.01612 | 20.55783 | 0.6470768 | 1.152765 | 1.152765 | 1.152765
29.78558 | 24.6592 | 24.01121 | 20.5466 | 0.6479938 | 1.154869 | 1.154869 | 1.154869
29.79557 | 24.6427 | 24.00635 | 20.53541 | 0.6363455 | 1.156983 | 1.156983 | 1.156983
29.80557 | 24.6254 | 24.00156 | 20.52422 | 0.6238429 | 1.159113 | 1.159113 | 1.159113
29.81557 | 24.627 | 23.99682 | 20.51305 | 0.6301801 | 1.161255 | 1.161255 | 1.161255
29.82557 | 24.6219 | 23.99214 | 20.50191 | 0.6297569 | 1.163411 | 1.163411 | 1.163411
29.83557 | 24.5898 | 23.98753 | 20.49078 | 0.6022739 | 1.16558 | 1.16558 | 1.16558
29.84556 | 24.592 | 23.98297 | 20.47969 | 0.6090261 | 1.167761 | 1.167761 | 1.167761
29.85556 | 24.5913 | 23.97848 | 20.46861 | 0.6128228 | 1.169956 | 1.169956 | 1.169956
29.86556 | 24.5718 | 23.97404 | 20.45755 | 0.5977597 | 1.172165 | 1.172165 | 1.172165
29.87556 | 24.5722 | 23.96966 | 20.4465 | 0.6025355 | 1.174387 | 1.174387 | 1.174387
29.88556 | 24.5419 | 23.96535 | 20.43548 | 0.5765512 | 1.176623 | 1.176623 | 1.176623
29.89556 | 24.5397 | 23.96109 | 20.42448 | 0.5786064 | 1.178871 | 1.178871 | 1.178871
29.90555 | 24.5297 | 23.9569 | 20.41351 | 0.5727969 | 1.181131 | 1.181131 | 1.181131
29.91555 | 24.5134 | 23.95277 | 20.40255 | 0.5606311 | 1.183407 | 1.183407 | 1.183407
29.92555 | 24.513 | 23.9487 | 20.39161 | 0.5643046 | 1.185696 | 1.185696 | 1.185696
29.93555 | 24.4935 | 23.94468 | 20.38069 | 0.5488174 | 1.187999 | 1.187999 | 1.187999
29.94555 | 24.4881 | 23.94073 | 20.36979 | 0.5473694 | 1.190315 | 1.190315 | 1.190315
29.95554 | 24.4884 | 23.93684 | 20.35892 | 0.551557 | 1.192642 | 1.192642 | 1.192642
29.96554 | 24.4682 | 23.93301 | 20.34806 | 0.5351866 | 1.194985 | 1.194985 | 1.194985
29.97554 | 24.4629 | 23.92924 | 20.33722 | 0.5336557 | 1.197342 | 1.197342 | 1.197342
29.98554 | 24.4483 | 23.92554 | 20.3264 | 0.5227634 | 1.199713 | 1.199713 | 1.199713
29.99554 | 24.4356 | 23.92189 | 20.3156 | 0.5137094 | 1.202097 | 1.202097 | 1.202097
30.00554 | 24.4356 | 23.91831 | 20.30482 | 0.5172948 | 1.204495 | 1.204495 | 1.204495
30.01553 | 24.4285 | 23.91478 | 20.29407 | 0.5137151 | 1.206905 | 1.206905 | 1.206905
30.02553 | 24.4124 | 23.91132 | 20.28333 | 0.5010779 | 1.20933 | 1.20933 | 1.20933
30.03553 | 24.4129 | 23.90792 | 20.27261 | 0.5049777 | 1.21177 | 1.21177 | 1.21177
30.04553 | 24.4005 | 23.90458 | 20.26191 | 0.4959173 | 1.214223 | 1.214223 | 1.214223
30.05553 | 24.387 | 23.90131 | 20.25123 | 0.485694 | 1.216691 | 1.216691 | 1.216691
30.06552 | 24.3771 | 23.89809 | 20.24059 | 0.4790068 | 1.219169 | 1.219169 | 1.219169
30.07552 | 24.3937 | 23.89494 | 20.22995 | 0.49876 | 1.221664 | 1.221664 | 1.221664
30.08552 | 24.3765 | 23.89185 | 20.21933 | 0.4846508 | 1.224174 | 1.224174 | 1.224174
30.09552 | 24.3669 | 23.88882 | 20.20873 | 0.4780798 | 1.226697 | 1.226697 | 1.226697
30.10552 | 24.3734 | 23.88585 | 20.19815 | 0.4875464 | 1.229235 | 1.229235 | 1.229235
30.11552 | 24.3576 | 23.88295 | 20.18759 | 0.4746504 | 1.231787 | 1.231787 | 1.231787
30.12551 | 24.3661 | 23.88011 | 20.17706 | 0.4859888 | 1.23435 | 1.23435 | 1.23435
30.13551 | 24.3569 | 23.87733 | 20.16654 | 0.4795678 | 1.236931 | 1.236931 | 1.236931
30.14551 | 24.3317 | 23.87462 | 20.15604 | 0.4570837 | 1.239525 | 1.239525 | 1.239525
30.15551 | 24.3505 | 23.87196 | 20.14556 | 0.4785366 | 1.242134 | 1.242134 | 1.242134
30.16551 | 24.3259 | 23.86937 | 20.1351 | 0.4565268 | 1.244758 | 1.244758 | 1.244758
30.1755 | 24.3411 | 23.86685 | 20.12467 | 0.4742508 | 1.247393 | 1.247393 | 1.247393
30.1855 | 24.3308 | 23.86439 | 20.11425 | 0.4664144 | 1.250046 | 1.250046 | 1.250046
30.1955 | 24.3182 | 23.86199 | 20.10385 | 0.4562148 | 1.252713 | 1.252713 | 1.252713
30.2055 | 24.3166 | 23.85965 | 20.09346 | 0.4569517 | 1.255395 | 1.255395 | 1.255395
30.2155 | 24.317 | 23.85738 | 20.0831 | 0.4596246 | 1.258091 | 1.258091 | 1.258091
30.2255 | 24.3022 | 23.85517 | 20.07276 | 0.4470335 | 1.260802 | 1.260802 | 1.260802
30.23549 | 24.2985 | 23.85302 | 20.06245 | 0.4454768 | 1.263526 | 1.263526 | 1.263526
30.24549 | 24.3051 | 23.85094 | 20.05214 | 0.4541583 | 1.266266 | 1.266266 | 1.266266
30.25549 | 24.2997 | 23.84892 | 20.04186 | 0.4507754 | 1.269022 | 1.269022 | 1.269022
30.26549 | 24.2797 | 23.84697 | 20.03159 | 0.4327281 | 1.271793 | 1.271793 | 1.271793
30.27549 | 24.2793 | 23.84508 | 20.02135 | 0.4342164 | 1.274578 | 1.274578 | 1.274578
30.28548 | 24.295 | 23.84326 | 20.01113 | 0.4517381 | 1.277376 | 1.277376 | 1.277376
30.29548 | 24.2731 | 23.8415 | 20.00093 | 0.4315971 | 1.280192 | 1.280192 | 1.280192
30.30548 | 24.262 | 23.83981 | 19.99074 | 0.4221915 | 1.283023 | 1.283023 | 1.283023
30.31548 | 24.2694 | 23.83818 | 19.98057 | 0.4312204 | 1.285869 | 1.285869 | 1.285869
30.32548 | 24.2683 | 23.83662 | 19.97042 | 0.4316843 | 1.28873 | 1.28873 | 1.28873
30.33548 | 24.2566 | 23.83512 | 19.9603 | 0.4214829 | 1.291607 | 1.291607 | 1.291607
30.34547 | 24.2524 | 23.83369 | 19.9502 | 0.4187143 | 1.294496 | 1.294496 | 1.294496
30.35547 | 24.2394 | 23.83232 | 19.94011 | 0.4070819 | 1.297404 | 1.297404 | 1.297404
30.36547 | 24.2337 | 23.83102 | 19.93003 | 0.4026835 | 1.300327 | 1.300327 | 1.300327
30.37547 | 24.2429 | 23.82978 | 19.91998 | 0.4131192 | 1.303266 | 1.303266 | 1.303266
30.38547 | 24.2152 | 23.82861 | 19.90995 | 0.3865888 | 1.30622 | 1.30622 | 1.30622
30.39546 | 24.2269 | 23.82751 | 19.89995 | 0.3993907 | 1.309187 | 1.309187 | 1.309187
30.40546 | 24.2107 | 23.82647 | 19.88995 | 0.384228 | 1.312173 | 1.312173 | 1.312173
30.41546 | 24.2079 | 23.8255 | 19.87998 | 0.3823984 | 1.315175 | 1.315175 | 1.315175
30.42546 | 24.2045 | 23.8246 | 19.87002 | 0.3799019 | 1.318192 | 1.318192 | 1.318192
30.43546 | 24.2005 | 23.82376 | 19.86008 | 0.3767385 | 1.321226 | 1.321226 | 1.321226
30.44546 | 24.1958 | 23.82299 | 19.85017 | 0.3728086 | 1.324275 | 1.324275 | 1.324275
30.45545 | 24.1876 | 23.82229 | 19.84028 | 0.3653098 | 1.327338 | 1.327338 | 1.327338
30.46545 | 24.1846 | 23.82165 | 19.8304 | 0.3629451 | 1.330419 | 1.330419 | 1.330419
30.47545 | 24.1768 | 23.82109 | 19.82054 | 0.3557129 | 1.333517 | 1.333517 | 1.333517
30.48545 | 24.1725 | 23.82059 | 19.81069 | 0.3519123 | 1.336631 | 1.336631 | 1.336631
30.49545 | 24.1535 | 23.82016 | 19.80087 | 0.3333442 | 1.339762 | 1.339762 | 1.339762
30.50544 | 24.168 | 23.81979 | 19.79108 | 0.3482074 | 1.342906 | 1.342906 | 1.342906
30.51544 | 24.1585 | 23.8195 | 19.78129 | 0.3390028 | 1.346069 | 1.346069 | 1.346069
30.52544 | 24.1531 | 23.81927 | 19.77152 | 0.3338301 | 1.349249 | 1.349249 | 1.349249
30.53544 | 24.1345 | 23.81911 | 19.76177 | 0.3153886 | 1.352445 | 1.352445 | 1.352445
30.54544 | 24.1575 | 23.81902 | 19.75205 | 0.3384785 | 1.355659 | 1.355659 | 1.355659
30.55544 | 24.1427 | 23.819 | 19.74234 | 0.3236993 | 1.358888 | 1.358888 | 1.358888
30.56543 | 24.123 | 23.81905 | 19.73265 | 0.3039511 | 1.362132 | 1.362132 | 1.362132
30.57543 | 24.1347 | 23.81917 | 19.72298 | 0.3155333 | 1.365396 | 1.365396 | 1.365396
30.58543 | 24.1329 | 23.81935 | 19.71333 | 0.3135462 | 1.368676 | 1.368676 | 1.368676
30.59543 | 24.125 | 23.81961 | 19.70369 | 0.3053893 | 1.371974 | 1.371974 | 1.371974
30.60543 | 24.1155 | 23.81994 | 19.69407 | 0.2955629 | 1.375288 | 1.375288 | 1.375288
30.61542 | 24.1224 | 23.82033 | 19.68448 | 0.3020662 | 1.378617 | 1.378617 | 1.378617
30.62542 | 24.1176 | 23.8208 | 19.6749 | 0.2967997 | 1.381966 | 1.381966 | 1.381966
30.63542 | 24.1114 | 23.82134 | 19.66534 | 0.2900622 | 1.385332 | 1.385332 | 1.385332
30.64542 | 24.1059 | 23.82195 | 19.6558 | 0.2839546 | 1.388715 | 1.388715 | 1.388715
30.65542 | 24.1136 | 23.82262 | 19.64627 | 0.290976 | 1.392116 | 1.392116 | 1.392116
30.66542 | 24.1075 | 23.82337 | 19.63677 | 0.2841262 | 1.395535 | 1.395535 | 1.395535
30.67541 | 24.0873 | 23.82419 | 19.62729 | 0.2631063 | 1.398968 | 1.398968 | 1.398968
30.68541 | 24.1076 | 23.82509 | 19.61782 | 0.2825141 | 1.402422 | 1.402422 | 1.402422
30.69541 | 24.0907 | 23.82605 | 19.60837 | 0.2646509 | 1.405893 | 1.405893 | 1.405893
30.70541 | 24.0727 | 23.82708 | 19.59894 | 0.2456161 | 1.409382 | 1.409382 | 1.409382
30.71541 | 24.0862 | 23.82819 | 19.58952 | 0.2580085 | 1.412889 | 1.412889 | 1.412889
30.7254 | 24.0623 | 23.82937 | 19.58014 | 0.2329309 | 1.416411 | 1.416411 | 1.416411
30.7354 | 24.0704 | 23.83062 | 19.57076 | 0.2397809 | 1.419953 | 1.419953 | 1.419953
30.7454 | 24.0755 | 23.83194 | 19.5614 | 0.243557 | 1.423515 | 1.423515 | 1.423515
30.7554 | 24.0615 | 23.83334 | 19.55206 | 0.2281607 | 1.427094 | 1.427094 | 1.427094
30.7654 | 24.0543 | 23.83481 | 19.54273 | 0.2194914 | 1.430691 | 1.430691 | 1.430691
30.7754 | 24.0572 | 23.83635 | 19.53343 | 0.2208492 | 1.434307 | 1.434307 | 1.434307
30.78539 | 24.0544 | 23.83797 | 19.52415 | 0.216435 | 1.437938 | 1.437938 | 1.437938
30.79539 | 24.0443 | 23.83965 | 19.51488 | 0.2046463 | 1.44159 | 1.44159 | 1.44159
30.80539 | 24.0517 | 23.84142 | 19.50563 | 0.210284 | 1.445261 | 1.445261 | 1.445261
30.81539 | 24.0426 | 23.84325 | 19.4964 | 0.1993477 | 1.448951 | 1.448951 | 1.448951
30.82539 | 24.0311 | 23.84516 | 19.48718 | 0.1859378 | 1.452659 | 1.452659 | 1.452659
30.83538 | 24.0381 | 23.84714 | 19.478 | 0.1909555 | 1.456382 | 1.456382 | 1.456382
30.84538 | 24.0287 | 23.8492 | 19.46882 | 0.1794969 | 1.460128 | 1.460128 | 1.460128
30.85538 | 24.0122 | 23.85134 | 19.45966 | 0.160864 | 1.463893 | 1.463893 | 1.463893
30.86538 | 24.0119 | 23.85354 | 19.45051 | 0.1583565 | 1.467676 | 1.467676 | 1.467676
30.87538 | 24.0242 | 23.85583 | 19.44139 | 0.1683744 | 1.471479 | 1.471479 | 1.471479
30.88538 | 23.9966 | 23.85818 | 19.43228 | 0.1384167 | 1.4753 | 1.4753 | 1.4753
30.89537 | 24.0098 | 23.86061 | 19.4232 | 0.1491867 | 1.479137 | 1.479137 | 1.479137
30.90537 | 24.0025 | 23.86312 | 19.41413 | 0.1393789 | 1.482997 | 1.482997 | 1.482997
30.91537 | 24.0016 | 23.8657 | 19.40508 | 0.1358951 | 1.486876 | 1.486876 | 1.486876
30.92537 | 24.0003 | 23.86836 | 19.39604 | 0.1319361 | 1.490775 | 1.490775 | 1.490775
30.93537 | 23.9971 | 23.8711 | 19.38702 | 0.1260011 | 1.494693 | 1.494693 | 1.494693
30.94536 | 24.004 | 23.87391 | 19.37803 | 0.1300923 | 1.498626 | 1.498626 | 1.498626
30.95536 | 23.999 | 23.87679 | 19.36905 | 0.1222053 | 1.502583 | 1.502583 | 1.502583
30.96536 | 23.9883 | 23.87976 | 19.36008 | 0.1085415 | 1.50656 | 1.50656 | 1.50656
30.97536 | 23.9925 | 23.8828 | 19.35113 | 0.1097012 | 1.510556 | 1.510556 | 1.510556
30.98536 | 23.9615 | 23.88592 | 19.3422 | 0.07558375 | 1.514572 | 1.514572 | 1.514572
30.99536 | 24.005 | 23.88911 | 19.33329 | 0.1158896 | 1.518608 | 1.518608 | 1.518608
31.00535 | 23.984 | 23.89238 | 19.3244 | 0.09162187 | 1.522659 | 1.522659 | 1.522659
31.01535 | 23.9764 | 23.89573 | 19.31552 | 0.08067321 | 1.526735 | 1.526735 | 1.526735
31.02535 | 23.9913 | 23.89915 | 19.30666 | 0.09214783 | 1.53083 | 1.53083 | 1.53083
31.03535 | 23.9722 | 23.90266 | 19.29782 | 0.06954439 | 1.534946 | 1.534946 | 1.534946
31.04535 | 23.9661 | 23.90624 | 19.28899 | 0.05986319 | 1.539082 | 1.539082 | 1.539082
31.05534 | 24.004 | 23.90989 | 19.28019 | 0.09410803 | 1.543233 | 1.543233 | 1.543233
31.06534 | 23.9631 | 23.91363 | 19.2714 | 0.04947106 | 1.547409 | 1.547409 | 1.547409
31.07534 | 23.9931 | 23.91744 | 19.26263 | 0.07565549 | 1.551606 | 1.551606 | 1.551606
31.08534 | 23.9779 | 23.92134 | 19.25387 | 0.05656217 | 1.555823 | 1.555823 | 1.555823
31.09534 | 23.9741 | 23.92531 | 19.24513 | 0.04879023 | 1.56006 | 1.56006 | 1.56006
31.10534 | 23.9842 | 23.92936 | 19.23641 | 0.05483954 | 1.564318 | 1.564318 | 1.564318
31.11533 | 23.9661 | 23.93348 | 19.22771 | 0.03261564 | 1.568591 | 1.568591 | 1.568591
31.12533 | 23.9716 | 23.93769 | 19.21902 | 0.0339062 | 1.57289 | 1.57289 | 1.57289
31.13533 | 23.9717 | 23.94198 | 19.21035 | 0.02971931 | 1.57721 | 1.57721 | 1.57721
31.14533 | 23.9773 | 23.94635 | 19.2017 | 0.03095161 | 1.58155 | 1.58155 | 1.58155
31.15533 | 23.9661 | 23.95079 | 19.19306 | 0.01530652 | 1.585911 | 1.585911 | 1.585911
31.16532 | 23.9718 | 23.95531 | 19.18445 | 0.01648562 | 1.590288 | 1.590288 | 1.590288
31.17532 | 23.958 | 23.95992 | 19.17585 | -0.001921162 | 1.594692 | 1.594692 | 1.594692
31.18532 | 23.9788 | 23.9646 | 19.16726 | 0.01419546 | 1.599115 | 1.599115 | 1.599115
31.19532 | 23.9639 | 23.96937 | 19.15869 | -0.005471574 | 1.60356 | 1.60356 | 1.60356
31.20532 | 23.9642 | 23.97422 | 19.15014 | -0.01001531 | 1.608026 | 1.608026 | 1.608026
31.21532 | 23.9659 | 23.97914 | 19.1416 | -0.01324242 | 1.612513 | 1.612513 | 1.612513
31.22531 | 23.9557 | 23.98414 | 19.13309 | -0.02844183 | 1.617016 | 1.617016 | 1.617016
31.23531 | 23.9645 | 23.98923 | 19.12459 | -0.02472853 | 1.621546 | 1.621546 | 1.621546
31.24531 | 23.9676 | 23.9944 | 19.11611 | -0.02679555 | 1.626096 | 1.626096 | 1.626096
31.25531 | 23.9696 | 23.99964 | 19.10764 | -0.03004366 | 1.630669 | 1.630669 | 1.630669
31.26531 | 23.9645 | 24.00497 | 19.09919 | -0.04047234 | 1.635262 | 1.635262 | 1.635262
31.2753 | 23.979 | 24.01038 | 19.09076 | -0.03137738 | 1.639872 | 1.639872 | 1.639872
31.2853 | 23.9733 | 24.01587 | 19.08234 | -0.04256877 | 1.644509 | 1.644509 | 1.644509
31.2953 | 23.9699 | 24.02144 | 19.07394 | -0.05154131 | 1.649167 | 1.649167 | 1.649167
31.3053 | 23.975 | 24.0271 | 19.06555 | -0.05209525 | 1.653847 | 1.653847 | 1.653847
31.3153 | 23.9718 | 24.03283 | 19.05719 | -0.06103188 | 1.658548 | 1.658548 | 1.658548
31.3253 | 23.9759 | 24.03865 | 19.04883 | -0.06274943 | 1.663272 | 1.663272 | 1.663272
31.33529 | 23.9599 | 24.04454 | 19.04051 | -0.08464378 | 1.668012 | 1.668012 | 1.668012
31.34529 | 23.9925 | 24.05053 | 19.03219 | -0.0580253 | 1.672779 | 1.672779 | 1.672779
31.35529 | 23.9709 | 24.05659 | 19.02389 | -0.08569002 | 1.677568 | 1.677568 | 1.677568
31.36529 | 23.9855 | 24.06274 | 19.0156 | -0.07723711 | 1.682379 | 1.682379 | 1.682379
31.37529 | 23.9783 | 24.06897 | 19.00733 | -0.09066655 | 1.687212 | 1.687212 | 1.687212
31.38528 | 23.9934 | 24.07527 | 18.99908 | -0.08187299 | 1.692063 | 1.692063 | 1.692063
31.39528 | 23.9842 | 24.08167 | 18.99085 | -0.09746795 | 1.69694 | 1.69694 | 1.69694
31.40528 | 23.9751 | 24.08815 | 18.98263 | -0.1130466 | 1.70184 | 1.70184 | 1.70184
31.41528 | 23.9943 | 24.09471 | 18.97442 | -0.1004087 | 1.706762 | 1.706762 | 1.706762
31.42528 | 23.9785 | 24.10135 | 18.96623 | -0.1228543 | 1.711707 | 1.711707 | 1.711707
31.43528 | 23.9848 | 24.10808 | 18.95806 | -0.1232832 | 1.716674 | 1.716674 | 1.716674
31.44527 | 23.9844 | 24.11489 | 18.94991 | -0.1304904 | 1.721659 | 1.721659 | 1.721659
31.45527 | 23.9796 | 24.12179 | 18.94177 | -0.1421881 | 1.726672 | 1.726672 | 1.726672
31.46527 | 23.9916 | 24.12877 | 18.93365 | -0.1371698 | 1.731707 | 1.731707 | 1.731707
31.47527 | 23.98 | 24.13584 | 18.92554 | -0.155837 | 1.736765 | 1.736765 | 1.736765
31.48527 | 24.0003 | 24.14299 | 18.91745 | -0.1426883 | 1.741846 | 1.741846 | 1.741846
31.49526 | 23.9847 | 24.15022 | 18.90938 | -0.1655178 | 1.746945 | 1.746945 | 1.746945
31.50526 | 23.985 | 24.15754 | 18.90132 | -0.1725402 | 1.752073 | 1.752073 | 1.752073
31.51526 | 23.9819 | 24.16495 | 18.89328 | -0.1830477 | 1.757223 | 1.757223 | 1.757223
31.52526 | 23.9926 | 24.17244 | 18.88525 | -0.1798414 | 1.762397 | 1.762397 | 1.762397
31.53526 | 23.9894 | 24.18002 | 18.87724 | -0.1906211 | 1.767594 | 1.767594 | 1.767594
31.54525 | 23.9992 | 24.18768 | 18.86925 | -0.1884805 | 1.77281 | 1.77281 | 1.77281
31.55525 | 23.9974 | 24.19543 | 18.86127 | -0.198034 | 1.778055 | 1.778055 | 1.778055
31.56525 | 24.002 | 24.20327 | 18.85331 | -0.2012739 | 1.783323 | 1.783323 | 1.783323
31.57525 | 24.0188 | 24.2112 | 18.84536 | -0.192402 | 1.788615 | 1.788615 | 1.788615
31.58525 | 24.0181 | 24.21922 | 18.83742 | -0.2011178 | 1.793932 | 1.793932 | 1.793932
31.59525 | 24.0107 | 24.22732 | 18.82951 | -0.2166215 | 1.799272 | 1.799272 | 1.799272
31.60524 | 24.0199 | 24.23551 | 18.82161 | -0.2156056 | 1.804631 | 1.804631 | 1.804631
31.61524 | 24.0301 | 24.24379 | 18.81373 | -0.2136875 | 1.810021 | 1.810021 | 1.810021
31.62524 | 24.0357 | 24.25216 | 18.80585 | -0.2164575 | 1.815434 | 1.815434 | 1.815434
31.63524 | 24.0414 | 24.26062 | 18.798 | -0.219218 | 1.820873 | 1.820873 | 1.820873
31.64524 | 24.0357 | 24.26917 | 18.79016 | -0.2334681 | 1.826336 | 1.826336 | 1.826336
31.65523 | 24.0538 | 24.2778 | 18.78234 | -0.2240008 | 1.831819 | 1.831819 | 1.831819
31.66523 | 24.049 | 24.28653 | 18.77454 | -0.2375322 | 1.837332 | 1.837332 | 1.837332
31.67523 | 24.0496 | 24.29536 | 18.76674 | -0.2457559 | 1.842871 | 1.842871 | 1.842871
31.68523 | 24.0629 | 24.30427 | 18.75896 | -0.2413709 | 1.848435 | 1.848435 | 1.848435
31.69523 | 24.0602 | 24.31328 | 18.7512 | -0.2530782 | 1.854025 | 1.854025 | 1.854025
31.70523 | 24.0779 | 24.32238 | 18.74345 | -0.2444789 | 1.859641 | 1.859641 | 1.859641
31.71522 | 24.0648 | 24.33156 | 18.73573 | -0.2667641 | 1.865278 | 1.865278 | 1.865278
31.72522 | 24.0942 | 24.34085 | 18.72801 | -0.2466517 | 1.870946 | 1.870946 | 1.870946
31.73522 | 24.0844 | 24.35023 | 18.72031 | -0.2658342 | 1.87664 | 1.87664 | 1.87664
31.74522 | 24.0958 | 24.35971 | 18.71263 | -0.263912 | 1.882362 | 1.882362 | 1.882362
31.75522 | 24.0861 | 24.36929 | 18.70496 | -0.2831852 | 1.88811 | 1.88811 | 1.88811
31.76521 | 24.0898 | 24.37895 | 18.69731 | -0.2891452 | 1.893879 | 1.893879 | 1.893879
31.77521 | 24.0997 | 24.38871 | 18.68967 | -0.2890103 | 1.899681 | 1.899681 | 1.899681
31.78521 | 24.0993 | 24.39858 | 18.68204 | -0.2992752 | 1.905511 | 1.905511 | 1.905511
31.79521 | 24.1119 | 24.40854 | 18.67443 | -0.2966361 | 1.911368 | 1.911368 | 1.911368
31.80521 | 24.11 | 24.4186 | 18.66684 | -0.3085979 | 1.917254 | 1.917254 | 1.917254
31.81521 | 24.1104 | 24.42876 | 18.65926 | -0.3183581 | 1.923167 | 1.923167 | 1.923167
31.8252 | 24.1189 | 24.43901 | 18.6517 | -0.3201072 | 1.929103 | 1.929103 | 1.929103
31.8352 | 24.1236 | 24.44937 | 18.64415 | -0.3257669 | 1.935073 | 1.935073 | 1.935073
31.8452 | 24.1262 | 24.45983 | 18.63661 | -0.3336313 | 1.941073 | 1.941073 | 1.941073
31.8552 | 24.1213 | 24.47039 | 18.62909 | -0.349095 | 1.947102 | 1.947102 | 1.947102
31.8652 | 24.1382 | 24.48106 | 18.62158 | -0.3428641 | 1.95316 | 1.95316 | 1.95316
31.87519 | 24.1223 | 24.49182 | 18.6141 | -0.3695233 | 1.959241 | 1.959241 | 1.959241
31.88519 | 24.1512 | 24.5027 | 18.60662 | -0.3514998 | 1.965359 | 1.965359 | 1.965359
31.89519 | 24.139 | 24.51368 | 18.59916 | -0.3746816 | 1.971506 | 1.971506 | 1.971506
31.90519 | 24.1427 | 24.52477 | 18.59172 | -0.3820694 | 1.977685 | 1.977685 | 1.977685
31.91519 | 24.1454 | 24.53596 | 18.58428 | -0.3905641 | 1.983894 | 1.983894 | 1.983894
31.92519 | 24.142 | 24.54727 | 18.57686 | -0.4052666 | 1.990134 | 1.990134 | 1.990134
31.93518 | 24.152 | 24.55867 | 18.56947 | -0.4066671 | 1.996399 | 1.996399 | 1.996399
31.94518 | 24.161 | 24.57019 | 18.56208 | -0.4091876 | 2.002702 | 2.002702 | 2.002702
31.95518 | 24.1632 | 24.58182 | 18.55471 | -0.4186187 | 2.009037 | 2.009037 | 2.009037
31.96518 | 24.1759 | 24.59356 | 18.54735 | -0.4176613 | 2.015405 | 2.015405 | 2.015405
31.97518 | 24.1761 | 24.60541 | 18.54 | -0.4293149 | 2.021804 | 2.021804 | 2.021804
31.98517 | 24.1881 | 24.61737 | 18.53268 | -0.4292709 | 2.028231 | 2.028231 | 2.028231
31.99517 | 24.2036 | 24.62945 | 18.52536 | -0.4258518 | 2.034697 | 2.034697 | 2.034697
32.00517 | 24.2085 | 24.64165 | 18.51806 | -0.4331482 | 2.041196 | 2.041196 | 2.041196
32.01517 | 24.2168 | 24.65396 | 18.51077 | -0.4371594 | 2.047729 | 2.047729 | 2.047729
32.02517 | 24.2179 | 24.66639 | 18.5035 | -0.448488 | 2.054296 | 2.054296 | 2.054296
32.03517 | 24.2418 | 24.67893 | 18.49624 | -0.437134 | 2.060898 | 2.060898 | 2.060898
32.04516 | 24.2473 | 24.69159 | 18.489 | -0.4442858 | 2.067528 | 2.067528 | 2.067528
32.05516 | 24.2553 | 24.70437 | 18.48177 | -0.44907 | 2.074199 | 2.074199 | 2.074199
32.06516 | 24.275 | 24.71727 | 18.47456 | -0.4422741 | 2.080906 | 2.080906 | 2.080906
32.07516 | 24.2871 | 24.7303 | 18.46735 | -0.4432005 | 2.087649 | 2.087649 | 2.087649
32.08516 | 24.3045 | 24.74345 | 18.46016 | -0.4389488 | 2.094428 | 2.094428 | 2.094428
32.09515 | 24.3067 | 24.75671 | 18.453 | -0.4500078 | 2.101237 | 2.101237 | 2.101237
32.10515 | 24.312 | 24.7701 | 18.44584 | -0.4581043 | 2.108089 | 2.108089 | 2.108089
32.11515 | 24.3272 | 24.78363 | 18.43869 | -0.4564259 | 2.114978 | 2.114978 | 2.114978
32.12515 | 24.3431 | 24.79727 | 18.43156 | -0.4541742 | 2.121905 | 2.121905 | 2.121905
32.13515 | 24.3406 | 24.81105 | 18.42444 | -0.47045 | 2.12887 | 2.12887 | 2.12887
32.14515 | 24.3589 | 24.82495 | 18.41734 | -0.4660549 | 2.135873 | 2.135873 | 2.135873
32.15514 | 24.3781 | 24.83898 | 18.41025 | -0.4608752 | 2.142907 | 2.142907 | 2.142907
32.16514 | 24.3803 | 24.85314 | 18.40318 | -0.4728404 | 2.149988 | 2.149988 | 2.149988
32.17514 | 24.3816 | 24.86744 | 18.39611 | -0.4858359 | 2.157107 | 2.157107 | 2.157107
32.18514 | 24.3853 | 24.88187 | 18.38907 | -0.4965654 | 2.164267 | 2.164267 | 2.164267
32.19514 | 24.4079 | 24.89643 | 18.38203 | -0.488528 | 2.171466 | 2.171466 | 2.171466
32.20513 | 24.4019 | 24.91111 | 18.37502 | -0.5092123 | 2.178699 | 2.178699 | 2.178699
32.21513 | 24.4292 | 24.92595 | 18.36801 | -0.4967456 | 2.185979 | 2.185979 | 2.185979
32.22513 | 24.4369 | 24.94092 | 18.36101 | -0.504017 | 2.193301 | 2.193301 | 2.193301
32.23513 | 24.4498 | 24.95603 | 18.35403 | -0.5062257 | 2.200664 | 2.200664 | 2.200664
32.24513 | 24.438 | 24.97127 | 18.34707 | -0.5332737 | 2.208069 | 2.208069 | 2.208069
32.25513 | 24.4724 | 24.98666 | 18.34011 | -0.5142627 | 2.215517 | 2.215517 | 2.215517
32.26512 | 24.4811 | 25.00218 | 18.33318 | -0.5210777 | 2.223 | 2.223 | 2.223
32.27512 | 24.4812 | 25.01785 | 18.32625 | -0.5366502 | 2.230533 | 2.230533 | 2.230533
32.28512 | 24.5046 | 25.03367 | 18.31934 | -0.5290663 | 2.238109 | 2.238109 | 2.238109
32.29512 | 24.5194 | 25.04963 | 18.31244 | -0.5302273 | 2.245729 | 2.245729 | 2.245729
32.30512 | 24.5286 | 25.06573 | 18.30555 | -0.537134 | 2.253394 | 2.253394 | 2.253394
32.31511 | 24.5248 | 25.08197 | 18.29869 | -0.5571688 | 2.261094 | 2.261094 | 2.261094
32.32511 | 24.5501 | 25.09837 | 18.29183 | -0.5482731 | 2.268849 | 2.268849 | 2.268849
32.33511 | 24.5472 | 25.11492 | 18.28498 | -0.5677209 | 2.276647 | 2.276647 | 2.276647
32.34511 | 24.5539 | 25.13163 | 18.27815 | -0.5777261 | 2.284493 | 2.284493 | 2.284493
32.35511 | 24.5834 | 25.14848 | 18.27133 | -0.5650763 | 2.292383 | 2.292383 | 2.292383
32.36511 | 24.58 | 25.16549 | 18.26452 | -0.5854859 | 2.300322 | 2.300322 | 2.300322
32.3751 | 24.5728 | 25.18263 | 18.25773 | -0.6098256 | 2.308297 | 2.308297 | 2.308297
32.3851 | 24.5919 | 25.19994 | 18.25095 | -0.6080411 | 2.316329 | 2.316329 | 2.316329
32.3951 | 24.6102 | 25.21741 | 18.24419 | -0.6072121 | 2.324408 | 2.324408 | 2.324408
32.4051 | 24.6121 | 25.23504 | 18.23743 | -0.622941 | 2.332536 | 2.332536 | 2.332536
32.4151 | 24.6224 | 25.25283 | 18.23069 | -0.6304282 | 2.340712 | 2.340712 | 2.340712
32.42509 | 24.6364 | 25.27076 | 18.22397 | -0.6343579 | 2.34893 | 2.34893 | 2.34893
32.43509 | 24.6439 | 25.28887 | 18.21725 | -0.6449658 | 2.357204 | 2.357204 | 2.357204
32.44509 | 24.6586 | 25.30714 | 18.21055 | -0.6485358 | 2.365528 | 2.365528 | 2.365528
32.45509 | 24.6639 | 25.32557 | 18.20386 | -0.6616699 | 2.373903 | 2.373903 | 2.373903
32.46509 | 24.6772 | 25.34417 | 18.19718 | -0.6669684 | 2.382328 | 2.382328 | 2.382328
32.47509 | 24.7087 | 25.36293 | 18.19052 | -0.6542327 | 2.390804 | 2.390804 | 2.390804
32.48508 | 24.6978 | 25.38185 | 18.18388 | -0.6840454 | 2.399323 | 2.399323 | 2.399323
32.49508 | 24.7173 | 25.40095 | 18.17724 | -0.6836454 | 2.407903 | 2.407903 | 2.407903
32.50508 | 24.7181 | 25.42021 | 18.17061 | -0.7021141 | 2.416534 | 2.416534 | 2.416534
32.51508 | 24.745 | 25.43965 | 18.164 | -0.6946544 | 2.425219 | 2.425219 | 2.425219
32.52508 | 24.7658 | 25.45927 | 18.1574 | -0.6934658 | 2.433956 | 2.433956 | 2.433956
32.53507 | 24.7838 | 25.47903 | 18.15082 | -0.6952319 | 2.442738 | 2.442738 | 2.442738
32.54507 | 24.7909 | 25.49899 | 18.14424 | -0.7080921 | 2.451584 | 2.451584 | 2.451584
32.55507 | 24.8107 | 25.51913 | 18.13768 | -0.7084275 | 2.460483 | 2.460483 | 2.460483
32.56507 | 24.8298 | 25.53944 | 18.13113 | -0.7096405 | 2.469437 | 2.469437 | 2.469437
32.57507 | 24.8374 | 25.55993 | 18.12459 | -0.7225317 | 2.478447 | 2.478447 | 2.478447
32.58507 | 24.8611 | 25.5806 | 18.11806 | -0.719503 | 2.487513 | 2.487513 | 2.487513
32.59506 | 24.8829 | 25.60143 | 18.11156 | -0.718535 | 2.496626 | 2.496626 | 2.496626
32.60506 | 24.8902 | 25.62247 | 18.10506 | -0.7322695 | 2.505804 | 2.505804 | 2.505804
32.61506 | 24.914 | 25.64369 | 18.09857 | -0.7296878 | 2.515039 | 2.515039 | 2.515039
32.62506 | 24.9362 | 25.66509 | 18.09209 | -0.728891 | 2.524332 | 2.524332 | 2.524332
32.63506 | 24.9728 | 25.68668 | 18.08563 | -0.7138813 | 2.533684 | 2.533684 | 2.533684
32.64505 | 24.9691 | 25.70844 | 18.07918 | -0.7393373 | 2.543084 | 2.543084 | 2.543084
32.65505 | 24.9991 | 25.7304 | 18.07275 | -0.7313041 | 2.552553 | 2.552553 | 2.552553
32.66505 | 25.0129 | 25.75256 | 18.06632 | -0.7396615 | 2.562081 | 2.562081 | 2.562081
32.67505 | 25.041 | 25.77491 | 18.0599 | -0.7339109 | 2.571669 | 2.571669 | 2.571669
32.68505 | 25.083 | 25.79745 | 18.0535 | -0.7144535 | 2.581318 | 2.581318 | 2.581318
32.69505 | 25.0965 | 25.82019 | 18.04711 | -0.7236909 | 2.591027 | 2.591027 | 2.591027
32.70504 | 25.1152 | 25.8431 | 18.04074 | -0.7279026 | 2.600788 | 2.600788 | 2.600788
32.71504 | 25.1357 | 25.86623 | 18.03437 | -0.7305329 | 2.610621 | 2.610621 | 2.610621
32.72504 | 25.1467 | 25.88956 | 18.02802 | -0.7428636 | 2.620516 | 2.620516 | 2.620516
32.73504 | 25.2012 | 25.91309 | 18.02167 | -0.7118948 | 2.630474 | 2.630474 | 2.630474
32.74504 | 25.208 | 25.93683 | 18.01534 | -0.7288275 | 2.640495 | 2.640495 | 2.640495
32.75503 | 25.2358 | 25.96074 | 18.00903 | -0.7249397 | 2.65057 | 2.65057 | 2.65057
32.76503 | 25.2665 | 25.98488 | 18.00272 | -0.7183821 | 2.66072 | 2.66072 | 2.66072
32.77503 | 25.279 | 26.00923 | 17.99643 | -0.7302294 | 2.670934 | 2.670934 | 2.670934
32.78503 | 25.3189 | 26.03379 | 17.99014 | -0.7148853 | 2.681214 | 2.681214 | 2.681214
32.79503 | 25.3392 | 26.05855 | 17.98387 | -0.7193504 | 2.69156 | 2.69156 | 2.69156
32.80503 | 25.3355 | 26.08353 | 17.97761 | -0.7480273 | 2.701972 | 2.701972 | 2.701972
32.81502 | 25.3901 | 26.10869 | 17.97137 | -0.7185915 | 2.712441 | 2.712441 | 2.712441
32.82502 | 25.3919 | 26.13409 | 17.96513 | -0.7421947 | 2.722988 | 2.722988 | 2.722988
32.83502 | 25.4435 | 26.15971 | 17.95891 | -0.7162147 | 2.733603 | 2.733603 | 2.733603
32.84502 | 25.4504 | 26.18555 | 17.95269 | -0.7351515 | 2.744287 | 2.744287 | 2.744287
32.85502 | 25.4651 | 26.21161 | 17.94649 | -0.746507 | 2.755039 | 2.755039 | 2.755039
32.86501 | 25.51 | 26.23786 | 17.9403 | -0.7278582 | 2.765851 | 2.765851 | 2.765851
32.87501 | 25.5144 | 26.26436 | 17.93413 | -0.7499568 | 2.776744 | 2.776744 | 2.776744
32.88501 | 25.5541 | 26.29108 | 17.92796 | -0.7369807 | 2.787708 | 2.787708 | 2.787708
32.89501 | 25.5758 | 26.31803 | 17.9218 | -0.7422291 | 2.798743 | 2.798743 | 2.798743
32.90501 | 25.5868 | 26.34521 | 17.91566 | -0.7584052 | 2.80985 | 2.80985 | 2.80985
32.91501 | 25.6217 | 26.37261 | 17.90952 | -0.7509112 | 2.82103 | 2.82103 | 2.82103
32.925 | 25.6439 | 26.40022 | 17.9034 | -0.75632 | 2.832272 | 2.832272 | 2.832272
32.935 | 25.6624 | 26.42809 | 17.89729 | -0.7656892 | 2.843599 | 2.843599 | 2.843599
32.945 | 25.6931 | 26.45619 | 17.89119 | -0.7630923 | 2.855 | 2.855 | 2.855
32.955 | 25.6943 | 26.48453 | 17.8851 | -0.7902321 | 2.866476 | 2.866476 | 2.866476
32.965 | 25.7336 | 26.51311 | 17.87903 | -0.7795103 | 2.878028 | 2.878028 | 2.878028
32.97499 | 25.7506 | 26.54189 | 17.87297 | -0.7912921 | 2.889642 | 2.889642 | 2.889642
32.98499 | 25.7711 | 26.57095 | 17.86691 | -0.7998506 | 2.901347 | 2.901347 | 2.901347
32.99499 | 25.8116 | 26.60025 | 17.86087 | -0.788653 | 2.913129 | 2.913129 | 2.913129
33.00499 | 25.8303 | 26.6298 | 17.85483 | -0.7995013 | 2.92499 | 2.92499 | 2.92499
33.01499 | 25.8389 | 26.6596 | 17.84881 | -0.8206962 | 2.936929 | 2.936929 | 2.936929
33.02499 | 25.8648 | 26.68964 | 17.8428 | -0.8248401 | 2.948947 | 2.948947 | 2.948947
33.03498 | 25.9158 | 26.71991 | 17.8368 | -0.8041068 | 2.961034 | 2.961034 | 2.961034
33.04498 | 25.9307 | 26.75045 | 17.83081 | -0.8197545 | 2.973214 | 2.973214 | 2.973214
33.05498 | 25.9637 | 26.78126 | 17.82483 | -0.8175583 | 2.985474 | 2.985474 | 2.985474
33.06498 | 25.9841 | 26.81232 | 17.81887 | -0.8282195 | 2.997818 | 2.997818 | 2.997818
33.07498 | 26.0234 | 26.84364 | 17.81291 | -0.8202387 | 3.010243 | 3.010243 | 3.010243
33.08497 | 26.0406 | 26.87519 | 17.80697 | -0.8345888 | 3.02274 | 3.02274 | 3.02274
33.09497 | 26.0785 | 26.90703 | 17.80103 | -0.8285325 | 3.035333 | 3.035333 | 3.035333
33.10497 | 26.1137 | 26.93914 | 17.79511 | -0.8254419 | 3.048011 | 3.048011 | 3.048011
33.11497 | 26.1471 | 26.97152 | 17.78919 | -0.8244173 | 3.060775 | 3.060775 | 3.060775
33.12497 | 26.177 | 27.00416 | 17.78329 | -0.8271636 | 3.073625 | 3.073625 | 3.073625
33.13497 | 26.2061 | 27.03708 | 17.7774 | -0.8309812 | 3.086562 | 3.086562 | 3.086562
33.14496 | 26.2312 | 27.07024 | 17.77152 | -0.8390398 | 3.099574 | 3.099574 | 3.099574
33.15496 | 26.2604 | 27.10371 | 17.76565 | -0.8433062 | 3.112687 | 3.112687 | 3.112687
33.16496 | 26.2924 | 27.13745 | 17.75978 | -0.8450518 | 3.125889 | 3.125889 | 3.125889
33.17496 | 26.334 | 27.17148 | 17.75393 | -0.8374766 | 3.139181 | 3.139181 | 3.139181
33.18496 | 26.3609 | 27.20578 | 17.74809 | -0.844885 | 3.152564 | 3.152564 | 3.152564
33.19495 | 26.4198 | 27.24034 | 17.74227 | -0.8205443 | 3.166026 | 3.166026 | 3.166026
33.20495 | 26.425 | 27.27522 | 17.73645 | -0.8502231 | 3.179592 | 3.179592 | 3.179592
33.21495 | 26.465 | 27.31039 | 17.73064 | -0.8453939 | 3.193252 | 3.193252 | 3.193252
33.22495 | 26.5124 | 27.34585 | 17.72484 | -0.8334542 | 3.207006 | 3.207006 | 3.207006
33.23495 | 26.5374 | 27.38161 | 17.71905 | -0.8442097 | 3.220854 | 3.220854 | 3.220854
33.24495 | 26.5664 | 27.41766 | 17.71327 | -0.8512616 | 3.234798 | 3.234798 | 3.234798
33.25494 | 26.625 | 27.45398 | 17.70751 | -0.8289767 | 3.248824 | 3.248824 | 3.248824
33.26494 | 26.6629 | 27.49063 | 17.70175 | -0.8277297 | 3.262961 | 3.262961 | 3.262961
33.27494 | 26.6949 | 27.52759 | 17.696 | -0.8326861 | 3.277196 | 3.277196 | 3.277196
33.28494 | 26.7242 | 27.56485 | 17.69026 | -0.8406493 | 3.29153 | 3.29153 | 3.29153
33.29494 | 26.7698 | 27.60242 | 17.68453 | -0.8326205 | 3.305964 | 3.305964 | 3.305964
33.30493 | 26.8067 | 27.64027 | 17.67882 | -0.8335673 | 3.320484 | 3.320484 | 3.320484
33.31493 | 26.8633 | 27.67846 | 17.67311 | -0.8151643 | 3.335119 | 3.335119 | 3.335119
33.32493 | 26.8992 | 27.71698 | 17.66741 | -0.8177791 | 3.349857 | 3.349857 | 3.349857
33.33493 | 26.9423 | 27.75581 | 17.66172 | -0.813512 | 3.364697 | 3.364697 | 3.364697
33.34493 | 26.9959 | 27.79497 | 17.65604 | -0.7990676 | 3.379642 | 3.379642 | 3.379642
33.35493 | 27.0336 | 27.83445 | 17.65037 | -0.800848 | 3.394692 | 3.394692 | 3.394692
33.36492 | 27.0784 | 27.87422 | 17.64472 | -0.7958165 | 3.409833 | 3.409833 | 3.409833
33.37492 | 27.1254 | 27.91435 | 17.63907 | -0.7889543 | 3.425095 | 3.425095 | 3.425095
33.38492 | 27.1697 | 27.95483 | 17.63343 | -0.7851254 | 3.440466 | 3.440466 | 3.440466
33.39492 | 27.2318 | 27.99563 | 17.6278 | -0.7638312 | 3.455944 | 3.455944 | 3.455944
33.40492 | 27.2808 | 28.03678 | 17.62218 | -0.7559763 | 3.471533 | 3.471533 | 3.471533
33.41491 | 27.3088 | 28.07822 | 17.61657 | -0.7694225 | 3.487217 | 3.487217 | 3.487217
33.42491 | 27.3709 | 28.12005 | 17.61097 | -0.7491542 | 3.503028 | 3.503028 | 3.503028
33.43491 | 27.4305 | 28.16223 | 17.60538 | -0.7317323 | 3.518951 | 3.518951 | 3.518951
33.44491 | 27.4609 | 28.20476 | 17.5998 | -0.7438609 | 3.534988 | 3.534988 | 3.534988
33.45491 | 27.5301 | 28.24764 | 17.59422 | -0.7175417 | 3.551139 | 3.551139 | 3.551139
33.46491 | 27.5701 | 28.29088 | 17.58866 | -0.7207796 | 3.567406 | 3.567406 | 3.567406
33.4749 | 27.6293 | 28.33443 | 17.58311 | -0.7051312 | 3.583773 | 3.583773 | 3.583773
33.4849 | 27.6804 | 28.37839 | 17.57757 | -0.6979917 | 3.600275 | 3.600275 | 3.600275
33.4949 | 27.7152 | 28.42272 | 17.57203 | -0.7075166 | 3.616895 | 3.616895 | 3.616895
33.5049 | 27.7709 | 28.46741 | 17.56651 | -0.6965107 | 3.633635 | 3.633635 | 3.633635
33.5149 | 27.8199 | 28.51248 | 17.56099 | -0.6925762 | 3.650495 | 3.650495 | 3.650495
33.52489 | 27.8878 | 28.55787 | 17.55549 | -0.6700651 | 3.667459 | 3.667459 | 3.667459
33.53489 | 27.9273 | 28.60369 | 17.54999 | -0.6763855 | 3.684565 | 3.684565 | 3.684565
33.54489 | 27.9611 | 28.64989 | 17.5445 | -0.6887858 | 3.701795 | 3.701795 | 3.701795
33.55489 | 28.0612 | 28.69647 | 17.53902 | -0.6352713 | 3.71915 | 3.71915 | 3.71915
33.56489 | 28.0934 | 28.74345 | 17.53355 | -0.650046 | 3.736631 | 3.736631 | 3.736631
33.57489 | 28.1445 | 28.79081 | 17.52809 | -0.6463123 | 3.754241 | 3.754241 | 3.754241
33.58488 | 28.204 | 28.83853 | 17.52264 | -0.6345265 | 3.771961 | 3.771961 | 3.771961
33.59488 | 28.2541 | 28.88669 | 17.5172 | -0.6325867 | 3.789829 | 3.789829 | 3.789829
33.60488 | 28.3254 | 28.93525 | 17.51177 | -0.6098485 | 3.807828 | 3.807828 | 3.807828
33.61488 | 28.3784 | 28.98422 | 17.50634 | -0.6058167 | 3.825959 | 3.825959 | 3.825959
33.62488 | 28.4394 | 29.03359 | 17.50092 | -0.5941935 | 3.844223 | 3.844223 | 3.844223
33.63487 | 28.4974 | 29.08334 | 17.49552 | -0.5859354 | 3.862605 | 3.862605 | 3.862605
33.64487 | 28.5538 | 29.13354 | 17.49012 | -0.5797399 | 3.881139 | 3.881139 | 3.881139
33.65487 | 28.6166 | 29.18417 | 17.48473 | -0.5675687 | 3.899812 | 3.899812 | 3.899812
33.66487 | 28.6707 | 29.23522 | 17.47935 | -0.5645193 | 3.918623 | 3.918623 | 3.918623
33.67487 | 28.7498 | 29.2867 | 17.47398 | -0.5368988 | 3.937573 | 3.937573 | 3.937573
33.68487 | 28.8162 | 29.33861 | 17.46862 | -0.5224079 | 3.956664 | 3.956664 | 3.956664
33.69486 | 28.8544 | 29.3909 | 17.46327 | -0.5365028 | 3.975879 | 3.975879 | 3.975879
33.70486 | 28.923 | 29.44369 | 17.45792 | -0.5206895 | 3.995257 | 3.995257 | 3.995257
33.71486 | 29.0017 | 29.49692 | 17.45258 | -0.4952179 | 4.014779 | 4.014779 | 4.014779
33.72486 | 29.0797 | 29.55059 | 17.44725 | -0.4708937 | 4.034447 | 4.034447 | 4.034447
33.73486 | 29.1418 | 29.60472 | 17.44193 | -0.4629222 | 4.054263 | 4.054263 | 4.054263
33.74485 | 29.1951 | 29.65925 | 17.43663 | -0.4641523 | 4.074209 | 4.074209 | 4.074209
33.75485 | 29.2778 | 29.71429 | 17.43132 | -0.4364938 | 4.094324 | 4.094324 | 4.094324
33.76485 | 29.3595 | 29.7698 | 17.42603 | -0.4103018 | 4.114592 | 4.114592 | 4.114592
33.77485 | 29.4221 | 29.82578 | 17.42074 | -0.403676 | 4.135012 | 4.135012 | 4.135012
33.78485 | 29.5144 | 29.88222 | 17.41546 | -0.3678219 | 4.155587 | 4.155587 | 4.155587
33.79485 | 29.5769 | 29.93915 | 17.41019 | -0.3622461 | 4.176318 | 4.176318 | 4.176318
33.80484 | 29.6717 | 29.99649 | 17.40494 | -0.3247948 | 4.197186 | 4.197186 | 4.197186
33.81484 | 29.717 | 30.05438 | 17.39968 | -0.3373838 | 4.218234 | 4.218234 | 4.218234
33.82484 | 29.8156 | 30.11276 | 17.39444 | -0.2971629 | 4.239442 | 4.239442 | 4.239442
33.83484 | 29.9213 | 30.17164 | 17.3892 | -0.250336 | 4.260812 | 4.260812 | 4.260812
33.84484 | 29.9793 | 30.23101 | 17.38397 | -0.2517089 | 4.282346 | 4.282346 | 4.282346
33.85483 | 30.0769 | 30.29083 | 17.37876 | -0.2139258 | 4.304023 | 4.304023 | 4.304023
33.86483 | 30.1753 | 30.35121 | 17.37354 | -0.1759078 | 4.325888 | 4.325888 | 4.325888
33.87483 | 30.2661 | 30.4121 | 17.36834 | -0.1460044 | 4.347921 | 4.347921 | 4.347921
33.88483 | 30.36 | 30.47352 | 17.36314 | -0.1135175 | 4.370124 | 4.370124 | 4.370124
33.89483 | 30.456 | 30.53545 | 17.35796 | -0.07945326 | 4.392499 | 4.392499 | 4.392499
33.90483 | 30.567 | 30.59792 | 17.35278 | -0.03091584 | 4.415047 | 4.415047 | 4.415047
33.91482 | 30.681 | 30.66085 | 17.34761 | 0.0201519 | 4.437746 | 4.437746 | 4.437746
33.92482 | 30.7717 | 30.72438 | 17.34244 | 0.04732105 | 4.460645 | 4.460645 | 4.460645
33.93482 | 30.8944 | 30.78845 | 17.33729 | 0.1059486 | 4.483721 | 4.483721 | 4.483721
33.94482 | 31.0072 | 30.85307 | 17.33214 | 0.15413 | 4.506977 | 4.506977 | 4.506977
33.95482 | 31.126 | 30.91824 | 17.327 | 0.2077573 | 4.530415 | 4.530415 | 4.530415
33.96481 | 31.258 | 30.9839 | 17.32187 | 0.2740959 | 4.554011 | 4.554011 | 4.554011
33.97481 | 31.3852 | 31.05019 | 17.31675 | 0.3350059 | 4.577816 | 4.577816 | 4.577816
33.98481 | 31.5063 | 31.11705 | 17.31163 | 0.3892483 | 4.601808 | 4.601808 | 4.601808
33.99481 | 31.6273 | 31.18448 | 17.30652 | 0.4428179 | 4.625988 | 4.625988 | 4.625988
34.00481 | 31.7796 | 31.25249 | 17.30142 | 0.527109 | 4.650358 | 4.650358 | 4.650358
34.01481 | 31.9272 | 31.32108 | 17.29632 | 0.6061178 | 4.67492 | 4.67492 | 4.67492
34.0248 | 32.0667 | 31.39019 | 17.29124 | 0.6765053 | 4.699651 | 4.699651 | 4.699651
34.0348 | 32.2258 | 31.45997 | 17.28616 | 0.7658303 | 4.724603 | 4.724603 | 4.724603
34.0448 | 32.355 | 31.53034 | 17.28109 | 0.8246553 | 4.749752 | 4.749752 | 4.749752
34.0548 | 32.5216 | 31.60132 | 17.27603 | 0.9202759 | 4.7751 | 4.7751 | 4.7751
34.0648 | 32.6819 | 31.67292 | 17.27097 | 1.008983 | 4.800649 | 4.800649 | 4.800649
34.07479 | 32.8535 | 31.74505 | 17.26592 | 1.10845 | 4.826375 | 4.826375 | 4.826375
34.08479 | 33.0149 | 31.81789 | 17.26088 | 1.197014 | 4.852335 | 4.852335 | 4.852335
34.09479 | 33.1797 | 31.89135 | 17.25585 | 1.288352 | 4.8785 | 4.8785 | 4.8785
34.10479 | 33.3625 | 31.96544 | 17.25082 | 1.397058 | 4.904874 | 4.904874 | 4.904874
34.11479 | 33.5426 | 32.04018 | 17.2458 | 1.502421 | 4.931459 | 4.931459 | 4.931459
34.12479 | 33.7133 | 32.11556 | 17.24079 | 1.597739 | 4.958258 | 4.958258 | 4.958258
34.13478 | 33.9033 | 32.1915 | 17.23579 | 1.711796 | 4.985239 | 4.985239 | 4.985239
34.14478 | 34.0891 | 32.2682 | 17.23079 | 1.820901 | 5.01247 | 5.01247 | 5.01247
34.15478 | 34.2902 | 32.34556 | 17.2258 | 1.944643 | 5.03992 | 5.03992 | 5.03992
34.16478 | 34.4737 | 32.42359 | 17.22081 | 2.05011 | 5.067592 | 5.067592 | 5.067592
34.17478 | 34.6781 | 32.5023 | 17.21584 | 2.175802 | 5.095487 | 5.095487 | 5.095487
34.18477 | 34.8829 | 32.58161 | 17.21087 | 2.301287 | 5.12358 | 5.12358 | 5.12358
34.19477 | 35.0765 | 32.6617 | 17.20591 | 2.414803 | 5.151929 | 5.151929 | 5.151929
34.20477 | 35.2908 | 32.74248 | 17.20095 | 2.548322 | 5.180508 | 5.180508 | 5.180508
34.21477 | 35.4864 | 32.82396 | 17.19601 | 2.662437 | 5.209319 | 5.209319 | 5.209319
34.22477 | 35.7072 | 32.90616 | 17.19106 | 2.801041 | 5.238365 | 5.238365 | 5.238365
34.23477 | 35.9102 | 32.98907 | 17.18613 | 2.921129 | 5.267648 | 5.267648 | 5.267648
34.24476 | 36.1255 | 33.07263 | 17.18121 | 3.052873 | 5.29714 | 5.29714 | 5.29714
34.25476 | 36.3243 | 33.157 | 17.17628 | 3.167305 | 5.326904 | 5.326904 | 5.326904
34.26476 | 36.5192 | 33.2421 | 17.17137 | 3.2771 | 5.35691 | 5.35691 | 5.35691
34.27476 | 36.7319 | 33.32795 | 17.16646 | 3.403948 | 5.387163 | 5.387163 | 5.387163
34.28476 | 36.9396 | 33.41455 | 17.16156 | 3.525045 | 5.417664 | 5.417664 | 5.417664
34.29475 | 37.1433 | 33.50183 | 17.15667 | 3.641471 | 5.448385 | 5.448385 | 5.448385
34.30475 | 37.307 | 33.58996 | 17.15179 | 3.717041 | 5.479391 | 5.479391 | 5.479391
34.31475 | 37.5242 | 33.67886 | 17.1469 | 3.845342 | 5.510651 | 5.510651 | 5.510651
34.32475 | 37.7072 | 33.76854 | 17.14203 | 3.938658 | 5.542171 | 5.542171 | 5.542171
34.33475 | 37.898 | 33.85901 | 17.13716 | 4.038988 | 5.57395 | 5.57395 | 5.57395
34.34475 | 38.0652 | 33.95028 | 17.1323 | 4.114921 | 5.605992 | 5.605992 | 5.605992
34.35474 | 38.2422 | 34.04226 | 17.12745 | 4.19994 | 5.638269 | 5.638269 | 5.638269
34.36474 | 38.4141 | 34.13514 | 17.1226 | 4.278961 | 5.670845 | 5.670845 | 5.670845
34.37474 | 38.5826 | 34.22884 | 17.11776 | 4.35376 | 5.703693 | 5.703693 | 5.703693
34.38474 | 38.7318 | 34.32336 | 17.11293 | 4.408436 | 5.736812 | 5.736812 | 5.736812
34.39474 | 38.876 | 34.41873 | 17.1081 | 4.457275 | 5.770209 | 5.770209 | 5.770209
34.40473 | 39.0227 | 34.51483 | 17.10328 | 4.507869 | 5.80385 | 5.80385 | 5.80385
34.41473 | 39.1912 | 34.61188 | 17.09847 | 4.579317 | 5.837806 | 5.837806 | 5.837806
34.42473 | 39.2985 | 34.70979 | 17.09366 | 4.588707 | 5.872046 | 5.872046 | 5.872046
34.43473 | 39.434 | 34.80857 | 17.08885 | 4.625431 | 5.906572 | 5.906572 | 5.906572
34.44473 | 39.5324 | 34.90822 | 17.08405 | 4.624183 | 5.941387 | 5.941387 | 5.941387
34.45473 | 39.6628 | 35.00875 | 17.07926 | 4.654049 | 5.976496 | 5.976496 | 5.976496
34.46472 | 39.7781 | 35.11007 | 17.07448 | 4.668026 | 6.011863 | 6.011863 | 6.011863
34.47472 | 39.8911 | 35.2124 | 17.06971 | 4.678703 | 6.047564 | 6.047564 | 6.047564
34.48472 | 39.9583 | 35.31563 | 17.06493 | 4.642674 | 6.083565 | 6.083565 | 6.083565
34.49472 | 40.07 | 35.41977 | 17.06017 | 4.650231 | 6.119868 | 6.119868 | 6.119868
34.50472 | 40.1422 | 35.52484 | 17.05541 | 4.617358 | 6.156479 | 6.156479 | 6.156479
34.51471 | 40.2561 | 35.63074 | 17.05066 | 4.62536 | 6.193361 | 6.193361 | 6.193361
34.52471 | 40.2865 | 35.73768 | 17.04591 | 4.548815 | 6.230592 | 6.230592 | 6.230592
34.53471 | 40.3694 | 35.84558 | 17.04116 | 4.52382 | 6.268138 | 6.268138 | 6.268138
34.54471 | 40.4623 | 35.95443 | 17.03643 | 4.507866 | 6.306002 | 6.306002 | 6.306002
34.55471 | 40.5052 | 36.06426 | 17.0317 | 4.440943 | 6.344186 | 6.344186 | 6.344186
34.56471 | 40.5737 | 36.17506 | 17.02697 | 4.398642 | 6.382695 | 6.382695 | 6.382695
34.5747 | 40.6213 | 36.28674 | 17.02226 | 4.334565 | 6.421492 | 6.421492 | 6.421492
34.5847 | 40.6636 | 36.39952 | 17.01755 | 4.264083 | 6.460657 | 6.460657 | 6.460657
34.5947 | 40.7382 | 36.5133 | 17.01284 | 4.224895 | 6.500156 | 6.500156 | 6.500156
34.6047 | 40.7549 | 36.6281 | 17.00814 | 4.126795 | 6.53999 | 6.53999 | 6.53999
34.6147 | 40.8018 | 36.74393 | 17.00344 | 4.057873 | 6.580163 | 6.580163 | 6.580163
34.62469 | 40.8412 | 36.86064 | 16.99875 | 3.980558 | 6.620629 | 6.620629 | 6.620629
34.63469 | 40.8766 | 36.97854 | 16.99407 | 3.898062 | 6.66149 | 6.66149 | 6.66149
34.64469 | 40.8922 | 37.0975 | 16.98939 | 3.794695 | 6.702705 | 6.702705 | 6.702705
34.65469 | 40.9367 | 37.21751 | 16.98472 | 3.719186 | 6.744266 | 6.744266 | 6.744266
34.66469 | 40.9815 | 37.33859 | 16.98005 | 3.642906 | 6.786182 | 6.786182 | 6.786182
34.67469 | 41.0016 | 37.46075 | 16.97539 | 3.540847 | 6.828456 | 6.828456 | 6.828456
34.68468 | 41.0162 | 37.58386 | 16.97073 | 3.432338 | 6.871043 | 6.871043 | 6.871043
34.69468 | 41.0819 | 37.70821 | 16.96608 | 3.373689 | 6.914043 | 6.914043 | 6.914043
34.70468 | 41.1016 | 37.83367 | 16.96144 | 3.267935 | 6.95741 | 6.95741 | 6.95741
34.71468 | 41.1252 | 37.96024 | 16.9568 | 3.164958 | 7.001149 | 7.001149 | 7.001149
34.72468 | 41.1658 | 38.08795 | 16.95216 | 3.077853 | 7.045262 | 7.045262 | 7.045262
34.73467 | 41.1908 | 38.21666 | 16.94753 | 2.974136 | 7.08971 | 7.08971 | 7.08971
34.74467 | 41.2523 | 38.34666 | 16.94291 | 2.905644 | 7.134582 | 7.134582 | 7.134582
34.75467 | 41.2639 | 38.47781 | 16.93829 | 2.786094 | 7.179839 | 7.179839 | 7.179839
34.76467 | 41.3003 | 38.61013 | 16.93368 | 2.690174 | 7.225483 | 7.225483 | 7.225483
34.77467 | 41.3897 | 38.74362 | 16.92907 | 2.646076 | 7.271519 | 7.271519 | 7.271519
34.78467 | 41.396 | 38.87831 | 16.92446 | 2.517687 | 7.31795 | 7.31795 | 7.31795
34.79466 | 41.4563 | 39.01406 | 16.91987 | 2.442235 | 7.364732 | 7.364732 | 7.364732
34.80466 | 41.5214 | 39.15116 | 16.91527 | 2.370242 | 7.411961 | 7.411961 | 7.411961
34.81466 | 41.5895 | 39.28948 | 16.91069 | 2.300024 | 7.459597 | 7.459597 | 7.459597
34.82466 | 41.631 | 39.42902 | 16.9061 | 2.20198 | 7.507639 | 7.507639 | 7.507639
34.83466 | 41.6944 | 39.56981 | 16.90152 | 2.124592 | 7.556095 | 7.556095 | 7.556095
34.84465 | 41.7724 | 39.7117 | 16.89695 | 2.060698 | 7.604916 | 7.604916 | 7.604916
34.85465 | 41.8464 | 39.855 | 16.89239 | 1.991402 | 7.654204 | 7.654204 | 7.654204
34.86465 | 41.9081 | 39.99957 | 16.88782 | 1.908533 | 7.703915 | 7.703915 | 7.703915
34.87465 | 41.9634 | 40.14542 | 16.88326 | 1.817984 | 7.754051 | 7.754051 | 7.754051
34.88465 | 42.0744 | 40.29256 | 16.87871 | 1.781844 | 7.804616 | 7.804616 | 7.804616
34.89464 | 42.1769 | 40.44085 | 16.87416 | 1.736046 | 7.855563 | 7.855563 | 7.855563
34.90464 | 42.2376 | 40.59061 | 16.86962 | 1.646989 | 7.906997 | 7.906997 | 7.906997
34.91464 | 42.3469 | 40.74169 | 16.86508 | 1.60521 | 7.95887 | 7.95887 | 7.95887
34.92464 | 42.4603 | 40.8941 | 16.86055 | 1.566197 | 8.011186 | 8.011186 | 8.011186
34.93464 | 42.538 | 41.04786 | 16.85602 | 1.490143 | 8.063947 | 8.063947 | 8.063947
34.94464 | 42.6823 | 41.20297 | 16.85149 | 1.479332 | 8.117159 | 8.117159 | 8.117159
34.95463 | 42.7767 | 41.35929 | 16.84697 | 1.41741 | 8.170772 | 8.170772 | 8.170772
34.96463 | 42.8916 | 41.51714 | 16.84246 | 1.374461 | 8.224894 | 8.224894 | 8.224894
34.97463 | 43.0567 | 41.67637 | 16.83795 | 1.380327 | 8.279476 | 8.279476 | 8.279476
34.98463 | 43.1509 | 41.837 | 16.83344 | 1.313896 | 8.334522 | 8.334522 | 8.334522
34.99463 | 43.286 | 41.99904 | 16.82894 | 1.286963 | 8.390034 | 8.390034 | 8.390034
35.00462 | 43.4614 | 42.16233 | 16.82444 | 1.299073 | 8.445961 | 8.445961 | 8.445961
35.01462 | 43.5542 | 42.3272 | 16.81995 | 1.226999 | 8.502417 | 8.502417 | 8.502417
35.02462 | 43.7533 | 42.49351 | 16.81546 | 1.259787 | 8.559351 | 8.559351 | 8.559351
35.03462 | 43.843 | 42.66127 | 16.81098 | 1.18173 | 8.616765 | 8.616765 | 8.616765
35.04462 | 44.0259 | 42.83048 | 16.80649 | 1.195419 | 8.674662 | 8.674662 | 8.674662
35.05462 | 44.1941 | 43.00116 | 16.80202 | 1.192942 | 8.733046 | 8.733046 | 8.733046
35.06461 | 44.2949 | 43.17314 | 16.79755 | 1.12176 | 8.791863 | 8.791863 | 8.791863
35.07461 | 44.4707 | 43.34678 | 16.79308 | 1.123923 | 8.851231 | 8.851231 | 8.851231
35.08461 | 44.6349 | 43.52191 | 16.78862 | 1.112992 | 8.911096 | 8.911096 | 8.911096
35.09461 | 44.7554 | 43.69854 | 16.78416 | 1.056862 | 8.971459 | 8.971459 | 8.971459
35.10461 | 44.9193 | 43.87669 | 16.77971 | 1.042611 | 9.032327 | 9.032327 | 9.032327
35.1146 | 45.0723 | 44.05618 | 16.77526 | 1.016119 | 9.09364 | 9.09364 | 9.09364
35.1246 | 45.2515 | 44.23738 | 16.77081 | 1.014121 | 9.155521 | 9.155521 | 9.155521
35.1346 | 45.4306 | 44.42012 | 16.76637 | 1.010479 | 9.217916 | 9.217916 | 9.217916
35.1446 | 45.5373 | 44.60441 | 16.76193 | 0.9328902 | 9.280825 | 9.280825 | 9.280825
35.1546 | 45.7444 | 44.79026 | 16.7575 | 0.9541443 | 9.344252 | 9.344252 | 9.344252
35.1646 | 45.9288 | 44.97766 | 16.75307 | 0.951135 | 9.408198 | 9.408198 | 9.408198
35.17459 | 46.0626 | 45.16646 | 16.74865 | 0.8961358 | 9.472605 | 9.472605 | 9.472605
35.18459 | 46.2755 | 45.35703 | 16.74423 | 0.9184663 | 9.537603 | 9.537603 | 9.537603
35.19459 | 46.4169 | 45.54919 | 16.73981 | 0.8677105 | 9.603127 | 9.603127 | 9.603127
35.20459 | 46.6328 | 45.74294 | 16.73539 | 0.8898551 | 9.669184 | 9.669184 | 9.669184
35.21459 | 46.8173 | 45.9383 | 16.73098 | 0.8789963 | 9.735774 | 9.735774 | 9.735774
35.22458 | 46.9605 | 46.13507 | 16.72658 | 0.8254316 | 9.802829 | 9.802829 | 9.802829
35.23458 | 47.1928 | 46.33366 | 16.72218 | 0.8591439 | 9.870493 | 9.870493 | 9.870493
35.24458 | 47.3492 | 46.53387 | 16.71778 | 0.8153277 | 9.938698 | 9.938698 | 9.938698
35.25458 | 47.558 | 46.73572 | 16.71338 | 0.8222799 | 10.00745 | 10.00745 | 10.00745
35.26458 | 47.7495 | 46.9392 | 16.70899 | 0.8102953 | 10.07674 | 10.07674 | 10.07674
35.27458 | 47.891 | 47.1443 | 16.7046 | 0.7466973 | 10.14657 | 10.14657 | 10.14657
35.28457 | 48.1317 | 47.35088 | 16.70022 | 0.7808217 | 10.21688 | 10.21688 | 10.21688
35.29457 | 48.2764 | 47.55931 | 16.69584 | 0.7170895 | 10.28782 | 10.28782 | 10.28782
35.30457 | 48.4792 | 47.7694 | 16.69147 | 0.7097989 | 10.35931 | 10.35931 | 10.35931
35.31457 | 48.6872 | 47.98116 | 16.68709 | 0.7060432 | 10.43135 | 10.43135 | 10.43135
35.32457 | 48.8328 | 48.19458 | 16.68272 | 0.6382224 | 10.50395 | 10.50395 | 10.50395
35.33456 | 49.0809 | 48.40946 | 16.67836 | 0.6714425 | 10.57703 | 10.57703 | 10.57703
35.34456 | 49.2522 | 48.62622 | 16.674 | 0.625975 | 10.65074 | 10.65074 | 10.65074
35.35456 | 49.4549 | 48.84467 | 16.66964 | 0.6102307 | 10.72501 | 10.72501 | 10.72501
35.36456 | 49.6693 | 49.06479 | 16.66528 | 0.6045078 | 10.79984 | 10.79984 | 10.79984
35.37456 | 49.8567 | 49.2866 | 16.66093 | 0.5701025 | 10.87522 | 10.87522 | 10.87522
35.38456 | 50.0998 | 49.51009 | 16.65658 | 0.5897131 | 10.95117 | 10.95117 | 10.95117
35.39455 | 50.2882 | 49.73504 | 16.65224 | 0.5531622 | 11.0276 | 11.0276 | 11.0276
35.40455 | 50.5071 | 49.96189 | 16.6479 | 0.5452076 | 11.10467 | 11.10467 | 11.10467
35.41455 | 50.7388 | 50.19043 | 16.64356 | 0.5483719 | 11.18229 | 11.18229 | 11.18229
35.42455 | 50.9276 | 50.42065 | 16.63922 | 0.5069513 | 11.26048 | 11.26048 | 11.26048
35.43455 | 51.1829 | 50.65255 | 16.63489 | 0.5303468 | 11.33922 | 11.33922 | 11.33922
35.44454 | 51.3985 | 50.88591 | 16.63056 | 0.5125909 | 11.41845 | 11.41845 | 11.41845
35.45454 | 51.6169 | 51.12117 | 16.62624 | 0.4957337 | 11.49831 | 11.49831 | 11.49831
35.46454 | 51.8473 | 51.3581 | 16.62191 | 0.4892045 | 11.57873 | 11.57873 | 11.57873
35.47454 | 52.0472 | 51.5967 | 16.61759 | 0.4505003 | 11.6597 | 11.6597 | 11.6597
35.48454 | 52.3152 | 51.83697 | 16.61328 | 0.4782318 | 11.74123 | 11.74123 | 11.74123
35.49454 | 52.5362 | 52.0789 | 16.60896 | 0.4573029 | 11.82331 | 11.82331 | 11.82331
35.50453 | 52.754 | 52.32224 | 16.60466 | 0.4317649 | 11.90586 | 11.90586 | 11.90586
35.51453 | 53.0143 | 52.56746 | 16.60035 | 0.4468376 | 11.98904 | 11.98904 | 11.98904
35.52453 | 53.1948 | 52.81433 | 16.59604 | 0.3804678 | 12.07276 | 12.07276 | 12.07276
35.53453 | 53.4572 | 53.06283 | 16.59174 | 0.3943687 | 12.15703 | 12.15703 | 12.15703
35.54453 | 53.6844 | 53.31295 | 16.58744 | 0.3714453 | 12.24184 | 12.24184 | 12.24184
35.55452 | 53.9321 | 53.56444 | 16.58315 | 0.3676623 | 12.3271 | 12.3271 | 12.3271
35.56452 | 54.1647 | 53.81777 | 16.57886 | 0.3469263 | 12.41297 | 12.41297 | 12.41297
35.57452 | 54.3516 | 54.07269 | 16.57457 | 0.2789067 | 12.49937 | 12.49937 | 12.49937
35.58452 | 54.6341 | 54.32919 | 16.57028 | 0.3049096 | 12.5863 | 12.5863 | 12.5863
35.59452 | 54.8389 | 54.58725 | 16.566 | 0.251651 | 12.67375 | 12.67375 | 12.67375
35.60452 | 55.0973 | 54.84686 | 16.56171 | 0.2504381 | 12.76172 | 12.76172 | 12.76172
35.61451 | 55.329 | 55.10774 | 16.55744 | 0.2212575 | 12.8501 | 12.8501 | 12.8501
35.62451 | 55.5793 | 55.3704 | 16.55316 | 0.208902 | 12.93908 | 12.93908 | 12.93908
35.63451 | 55.8343 | 55.63455 | 16.54889 | 0.1997547 | 13.02855 | 13.02855 | 13.02855
35.64451 | 56.0258 | 55.90018 | 16.54462 | 0.1256247 | 13.11852 | 13.11852 | 13.11852
35.65451 | 56.3046 | 56.16726 | 16.54035 | 0.1373407 | 13.20897 | 13.20897 | 13.20897
35.6645 | 56.5427 | 56.43552 | 16.53609 | 0.1071817 | 13.29981 | 13.29981 | 13.29981
35.6745 | 56.7702 | 56.70545 | 16.53182 | 0.06474631 | 13.39121 | 13.39121 | 13.39121
35.6845 | 57.0439 | 56.97678 | 16.52756 | 0.06712484 | 13.48307 | 13.48307 | 13.48307
35.6945 | 57.2615 | 57.24946 | 16.5233 | 0.01203726 | 13.57539 | 13.57539 | 13.57539
35.7045 | 57.5056 | 57.52349 | 16.51905 | -0.01789377 | 13.66815 | 13.66815 | 13.66815
35.7145 | 57.7369 | 57.79883 | 16.51479 | -0.06193214 | 13.76135 | 13.76135 | 13.76135
35.72449 | 58.0257 | 58.07518 | 16.51055 | -0.04948332 | 13.85488 | 13.85488 | 13.85488
35.73449 | 58.2229 | 58.35305 | 16.5063 | -0.1301512 | 13.94892 | 13.94892 | 13.94892
35.74449 | 58.4906 | 58.63214 | 16.50205 | -0.1415414 | 14.04336 | 14.04336 | 14.04336
35.75449 | 58.7377 | 58.91242 | 16.49781 | -0.1747236 | 14.1382 | 14.1382 | 14.1382
35.76449 | 58.9719 | 59.19385 | 16.49357 | -0.2219545 | 14.23343 | 14.23343 | 14.23343
35.77448 | 59.2482 | 59.47611 | 16.48933 | -0.2279077 | 14.32893 | 14.32893 | 14.32893
35.78448 | 59.4389 | 59.75973 | 16.4851 | -0.3208341 | 14.42488 | 14.42488 | 14.42488
35.79448 | 59.7102 | 60.0444 | 16.48086 | -0.3342048 | 14.52118 | 14.52118 | 14.52118
35.80448 | 59.9682 | 60.33003 | 16.47663 | -0.3618287 | 14.6178 | 14.6178 | 14.6178
35.81448 | 60.2135 | 60.6167 | 16.4724 | -0.4031995 | 14.71477 | 14.71477 | 14.71477
35.82448 | 60.4586 | 60.90425 | 16.46817 | -0.4456452 | 14.81203 | 14.81203 | 14.81203
35.83447 | 60.6988 | 61.19233 | 16.46395 | -0.4935282 | 14.90946 | 14.90946 | 14.90946
35.84447 | 60.968 | 61.48157 | 16.45972 | -0.5135654 | 15.00728 | 15.00728 | 15.00728
35.85447 | 61.2288 | 61.77158 | 16.4555 | -0.5427754 | 15.10536 | 15.10536 | 15.10536
35.86447 | 61.4868 | 62.0623 | 16.45128 | -0.5755045 | 15.20367 | 15.20367 | 15.20367
35.87447 | 61.7025 | 62.35372 | 16.44706 | -0.6512182 | 15.30222 | 15.30222 | 15.30222
35.88446 | 61.9783 | 62.64546 | 16.44285 | -0.6671567 | 15.40087 | 15.40087 | 15.40087
35.89446 | 62.2503 | 62.93805 | 16.43864 | -0.687751 | 15.4998 | 15.4998 | 15.4998
35.90446 | 62.4779 | 63.23115 | 16.43443 | -0.7532476 | 15.59891 | 15.59891 | 15.59891
35.91446 | 62.7823 | 63.5247 | 16.43022 | -0.7424032 | 15.69816 | 15.69816 | 15.69816
35.92446 | 62.9792 | 63.81864 | 16.42601 | -0.8394422 | 15.79754 | 15.79754 | 15.79754
35.93446 | 63.2776 | 64.11291 | 16.4218 | -0.8353138 | 15.89704 | 15.89704 | 15.89704
35.94445 | 63.5218 | 64.40716 | 16.4176 | -0.8853582 | 15.99652 | 15.99652 | 15.99652
35.95445 | 63.7746 | 64.70189 | 16.4134 | -0.9272875 | 16.09616 | 16.09616 | 16.09616
35.96445 | 64.0359 | 64.99675 | 16.4092 | -0.9608518 | 16.19585 | 16.19585 | 16.19585
35.97445 | 64.2681 | 65.29168 | 16.405 | -1.023583 | 16.29556 | 16.29556 | 16.29556
35.98445 | 64.5341 | 65.5866 | 16.4008 | -1.052504 | 16.39527 | 16.39527 | 16.39527
35.99444 | 64.7829 | 65.88116 | 16.39661 | -1.098257 | 16.49485 | 16.49485 | 16.49485
36.00444 | 65.0413 | 66.17585 | 16.39242 | -1.134546 | 16.59448 | 16.59448 | 16.59448
36.01444 | 65.3084 | 66.47031 | 16.38822 | -1.161912 | 16.69403 | 16.69403 | 16.69403
36.02444 | 65.5593 | 66.76446 | 16.38403 | -1.205164 | 16.79348 | 16.79348 | 16.79348
36.03444 | 65.7942 | 67.05823 | 16.37984 | -1.26403 | 16.8928 | 16.8928 | 16.8928
36.04444 | 66.0871 | 67.35154 | 16.37566 | -1.264438 | 16.99196 | 16.99196 | 16.99196
36.05443 | 66.3297 | 67.64401 | 16.37147 | -1.314309 | 17.09084 | 17.09084 | 17.09084
36.06443 | 66.5738 | 67.93614 | 16.36729 | -1.36234 | 17.18962 | 17.18962 | 17.18962
36.07443 | 66.8303 | 68.22754 | 16.36311 | -1.397244 | 17.28815 | 17.28815 | 17.28815
36.08443 | 67.0701 | 68.51815 | 16.35893 | -1.448049 | 17.38641 | 17.38641 | 17.38641
36.09443 | 67.3253 | 68.80786 | 16.35475 | -1.482559 | 17.48437 | 17.48437 | 17.48437
36.10442 | 67.5953 | 69.09631 | 16.35057 | -1.501012 | 17.58191 | 17.58191 | 17.58191
36.11442 | 67.8163 | 69.38397 | 16.34639 | -1.567666 | 17.67919 | 17.67919 | 17.67919
36.12442 | 68.0832 | 69.67045 | 16.34222 | -1.587254 | 17.77608 | 17.77608 | 17.77608
36.13442 | 68.3287 | 69.95568 | 16.33804 | -1.626981 | 17.87255 | 17.87255 | 17.87255
36.14442 | 68.5897 | 70.23956 | 16.33387 | -1.649859 | 17.96856 | 17.96856 | 17.96856
36.15442 | 68.8364 | 70.52198 | 16.3297 | -1.685577 | 18.06409 | 18.06409 | 18.06409
36.16441 | 69.1067 | 70.80257 | 16.32553 | -1.695872 | 18.15901 | 18.15901 | 18.15901
36.17441 | 69.3353 | 71.0818 | 16.32136 | -1.746498 | 18.25348 | 18.25348 | 18.25348
36.18441 | 69.5874 | 71.35927 | 16.3172 | -1.771871 | 18.34736 | 18.34736 | 18.34736
36.19441 | 69.848 | 71.6349 | 16.31303 | -1.786896 | 18.44062 | 18.44062 | 18.44062
36.20441 | 70.1113 | 71.90856 | 16.30886 | -1.797262 | 18.53323 | 18.53323 | 18.53323
36.2144 | 70.357 | 72.17992 | 16.3047 | -1.822916 | 18.62507 | 18.62507 | 18.62507
36.2244 | 70.5867 | 72.44938 | 16.30054 | -1.862678 | 18.71628 | 18.71628 | 18.71628
36.2344 | 70.862 | 72.71657 | 16.29638 | -1.854573 | 18.80673 | 18.80673 | 18.80673
36.2444 | 71.0856 | 72.98141 | 16.29222 | -1.895807 | 18.8964 | 18.8964 | 18.8964
36.2544 | 71.3492 | 73.24377 | 16.28806 | -1.894568 | 18.98524 | 18.98524 | 18.98524
36.2644 | 71.5787 | 73.50355 | 16.2839 | -1.92485 | 19.07322 | 19.07322 | 19.07322
36.27439 | 71.8025 | 73.7604 | 16.27974 | -1.957895 | 19.16022 | 19.16022 | 19.16022
36.28439 | 72.0425 | 74.01471 | 16.27559 | -1.972213 | 19.24638 | 19.24638 | 19.24638
36.29439 | 72.2941 | 74.26613 | 16.27143 | -1.972032 | 19.33157 | 19.33157 | 19.33157
36.30439 | 72.4597 | 74.51455 | 16.26727 | -2.054852 | 19.41576 | 19.41576 | 19.41576
36.31439 | 72.7498 | 74.75986 | 16.26312 | -2.01006 | 19.49891 | 19.49891 | 19.49891
36.32438 | 72.9201 | 75.00173 | 16.25897 | -2.081626 | 19.58092 | 19.58092 | 19.58092
36.33438 | 73.1662 | 75.24051 | 16.25482 | -2.074313 | 19.6619 | 19.6619 | 19.6619
36.34438 | 73.3776 | 75.47588 | 16.25067 | -2.098275 | 19.74174 | 19.74174 | 19.74174
36.35438 | 73.6142 | 75.70772 | 16.24651 | -2.093518 | 19.8204 | 19.8204 | 19.8204
36.36438 | 73.867 | 75.93592 | 16.24236 | -2.06892 | 19.89785 | 19.89785 | 19.89785
36.37438 | 73.9905 | 76.1604 | 16.23821 | -2.169898 | 19.97406 | 19.97406 | 19.97406
36.38437 | 74.2814 | 76.38078 | 16.23407 | -2.099381 | 20.0489 | 20.0489 | 20.0489
36.39437 | 74.4609 | 76.5975 | 16.22992 | -2.136599 | 20.12253 | 20.12253 | 20.12253
36.40437 | 74.695 | 76.81017 | 16.22577 | -2.115174 | 20.1948 | 20.1948 | 20.1948
36.41437 | 74.888 | 77.01872 | 16.22163 | -2.130722 | 20.2657 | 20.2657 | 20.2657
36.42437 | 75.0826 | 77.22304 | 16.21748 | -2.140444 | 20.33519 | 20.33519 | 20.33519
36.43436 | 75.3311 | 77.42284 | 16.21334 | -2.091742 | 20.40317 | 20.40317 | 20.40317
36.44436 | 75.4916 | 77.61843 | 16.2092 | -2.126826 | 20.46974 | 20.46974 | 20.46974
36.45436 | 75.7094 | 77.80951 | 16.20505 | -2.100108 | 20.53482 | 20.53482 | 20.53482
36.46436 | 75.8892 | 77.99598 | 16.20091 | -2.106781 | 20.59836 | 20.59836 | 20.59836
36.47436 | 76.0852 | 78.17778 | 16.19676 | -2.092577 | 20.66034 | 20.66034 | 20.66034
36.48436 | 76.2894 | 78.3548 | 16.19262 | -2.065401 | 20.72073 | 20.72073 | 20.72073
36.49435 | 76.4386 | 78.52681 | 16.18848 | -2.088209 | 20.77944 | 20.77944 | 20.77944
36.50435 | 76.6704 | 78.69406 | 16.18434 | -2.023663 | 20.83657 | 20.83657 | 20.83657
36.51435 | 76.8328 | 78.8563 | 16.1802 | -2.023497 | 20.89203 | 20.89203 | 20.89203
36.52435 | 77.0074 | 79.01345 | 16.17606 | -2.006045 | 20.9458 | 20.9458 | 20.9458
36.53435 | 77.2141 | 79.16544 | 16.17192 | -1.951345 | 20.99784 | 20.99784 | 20.99784
36.54434 | 77.373 | 79.31206 | 16.16778 | -1.939065 | 21.04809 | 21.04809 | 21.04809
36.55434 | 77.5664 | 79.45354 | 16.16364 | -1.887145 | 21.09663 | 21.09663 | 21.09663
36.56434 | 77.7206 | 79.58967 | 16.1595 | -1.869074 | 21.14339 | 21.14339 | 21.14339
36.57434 | 77.9149 | 79.72037 | 16.15536 | -1.805475 | 21.18834 | 21.18834 | 21.18834
36.58434 | 78.0662 | 79.84562 | 16.15123 | -1.779421 | 21.23147 | 21.23147 | 21.23147
36.59434 | 78.2438 | 79.96532 | 16.14709 | -1.721519 | 21.27274 | 21.27274 | 21.27274
36.60433 | 78.4248 | 80.07935 | 16.14295 | -1.654548 | 21.31213 | 21.31213 | 21.31213
36.61433 | 78.5356 | 80.18787 | 16.13881 | -1.65227 | 21.34969 | 21.34969 | 21.34969
36.62433 | 78.718 | 80.29073 | 16.13468 | -1.572732 | 21.38535 | 21.38535 | 21.38535
36.63433 | 78.8597 | 80.38789 | 16.13054 | -1.528193 | 21.41912 | 21.41912 | 21.41912
36.64433 | 78.9894 | 80.4793 | 16.1264 | -1.489903 | 21.45097 | 21.45097 | 21.45097
36.65432 | 79.1386 | 80.56487 | 16.12227 | -1.426269 | 21.48087 | 21.48087 | 21.48087
36.66432 | 79.299 | 80.64473 | 16.11813 | -1.345734 | 21.50887 | 21.50887 | 21.50887
36.67432 | 79.3954 | 80.71878 | 16.11399 | -1.323376 | 21.53493 | 21.53493 | 21.53493
36.68432 | 79.5589 | 80.78698 | 16.10985 | -1.228083 | 21.55904 | 21.55904 | 21.55904
36.69432 | 79.6976 | 80.84934 | 16.10572 | -1.151736 | 21.58121 | 21.58121 | 21.58121
36.70432 | 79.8047 | 80.90583 | 16.10158 | -1.101126 | 21.60142 | 21.60142 | 21.60142
36.71431 | 79.9402 | 80.9564 | 16.09744 | -1.016196 | 21.61965 | 21.61965 | 21.61965
36.72431 | 80.053 | 81.00115 | 16.09331 | -0.9481451 | 21.63595 | 21.63595 | 21.63595
36.73431 | 80.2218 | 81.04002 | 16.08917 | -0.8182235 | 21.65028 | 21.65028 | 21.65028
36.74431 | 80.2658 | 81.07304 | 16.08503 | -0.8072364 | 21.66267 | 21.66267 | 21.66267
36.75431 | 80.411 | 81.10018 | 16.08089 | -0.6891796 | 21.6731 | 21.6731 | 21.6731
36.7643 | 80.5424 | 81.12148 | 16.07676 | -0.5790761 | 21.68157 | 21.68157 | 21.68157
36.7743 | 80.5925 | 81.13696 | 16.07262 | -0.5444648 | 21.68811 | 21.68811 | 21.68811
36.7843 | 80.7503 | 81.14664 | 16.06848 | -0.3963358 | 21.69272 | 21.69272 | 21.69272
36.7943 | 80.7897 | 81.15053 | 16.06434 | -0.3608345 | 21.6954 | 21.6954 | 21.6954
36.8043 | 80.9352 | 81.14869 | 16.0602 | -0.2134886 | 21.69616 | 21.69616 | 21.69616
36.8143 | 80.9884 | 81.14111 | 16.05607 | -0.152712 | 21.69502 | 21.69502 | 21.69502
36.82429 | 81.1064 | 81.12787 | 16.05193 | -0.02147337 | 21.69198 | 21.69198 | 21.69198
36.83429 | 81.1454 | 81.10899 | 16.04779 | 0.03641475 | 21.68706 | 21.68706 | 21.68706
36.84429 | 81.2322 | 81.0845 | 16.04365 | 0.1476975 | 21.68028 | 21.68028 | 21.68028
36.85429 | 81.3109 | 81.05447 | 16.03951 | 0.2564304 | 21.67165 | 21.67165 | 21.67165
36.86429 | 81.3922 | 81.01894 | 16.03537 | 0.3732558 | 21.66119 | 21.66119 | 21.66119
36.87428 | 81.4494 | 80.97802 | 16.03123 | 0.4713837 | 21.64893 | 21.64893 | 21.64893
36.88428 | 81.5118 | 80.93168 | 16.02709 | 0.5801229 | 21.63486 | 21.63486 | 21.63486
36.89428 | 81.5913 | 80.88001 | 16.02295 | 0.7112869 | 21.61902 | 21.61902 | 21.61902
36.90428 | 81.6418 | 80.8231 | 16.01881 | 0.8186965 | 21.60143 | 21.60143 | 21.60143
36.91428 | 81.7034 | 80.761 | 16.01466 | 0.942397 | 21.58211 | 21.58211 | 21.58211
36.92428 | 81.7683 | 80.69378 | 16.01052 | 1.074518 | 21.56109 | 21.56109 | 21.56109
36.93427 | 81.8047 | 80.62161 | 16.00638 | 1.183085 | 21.53841 | 21.53841 | 21.53841
36.94427 | 81.8552 | 80.5444 | 16.00224 | 1.310803 | 21.51405 | 21.51405 | 21.51405
36.95427 | 81.8675 | 80.46232 | 15.99809 | 1.405183 | 21.48808 | 21.48808 | 21.48808
36.96427 | 81.9338 | 80.37545 | 15.99395 | 1.558352 | 21.4605 | 21.4605 | 21.4605
36.97427 | 81.9435 | 80.28382 | 15.9898 | 1.659677 | 21.43134 | 21.43134 | 21.43134
36.98426 | 81.971 | 80.18772 | 15.98566 | 1.783282 | 21.40069 | 21.40069 | 21.40069
36.99426 | 81.9951 | 80.08696 | 15.98151 | 1.908142 | 21.36848 | 21.36848 | 21.36848
37.00426 | 82.0347 | 79.98175 | 15.97736 | 2.052946 | 21.3348 | 21.3348 | 21.3348
37.01426 | 82.0137 | 79.8722 | 15.97321 | 2.141498 | 21.29966 | 21.29966 | 21.29966
37.02426 | 81.9984 | 79.7584 | 15.96906 | 2.240003 | 21.26311 | 21.26311 | 21.26311
37.03426 | 82.0496 | 79.64043 | 15.96491 | 2.409168 | 21.22517 | 21.22517 | 21.22517
37.04425 | 82.0104 | 79.51853 | 15.96077 | 2.491866 | 21.18592 | 21.18592 | 21.18592
37.05425 | 82.0049 | 79.39256 | 15.95662 | 2.612344 | 21.14531 | 21.14531 | 21.14531
37.06425 | 82.0078 | 79.26273 | 15.95246 | 2.745068 | 21.10342 | 21.10342 | 21.10342
37.07425 | 81.9634 | 79.12916 | 15.94831 | 2.834245 | 21.06028 | 21.06028 | 21.06028
37.08425 | 81.9648 | 78.99193 | 15.94416 | 2.972871 | 21.01592 | 21.01592 | 21.01592
37.09424 | 81.9196 | 78.85131 | 15.94001 | 3.068293 | 20.97043 | 20.97043 | 20.97043
37.10424 | 81.9248 | 78.70711 | 15.93585 | 3.217689 | 20.92375 | 20.92375 | 20.92375
37.11424 | 81.8928 | 78.55959 | 15.93169 | 3.33321 | 20.87597 | 20.87597 | 20.87597
37.12424 | 81.825 | 78.40885 | 15.92754 | 3.416151 | 20.8271 | 20.8271 | 20.8271
37.13424 | 81.8146 | 78.255 | 15.92338 | 3.559605 | 20.77721 | 20.77721 | 20.77721
37.14424 | 81.7392 | 78.09815 | 15.91922 | 3.641055 | 20.72631 | 20.72631 | 20.72631
37.15423 | 81.7284 | 77.93855 | 15.91506 | 3.789847 | 20.6745 | 20.6745 | 20.6745
37.16423 | 81.6175 | 77.77603 | 15.9109 | 3.841473 | 20.62171 | 20.62171 | 20.62171
37.17423 | 81.5881 | 77.61083 | 15.90674 | 3.977266 | 20.56803 | 20.56803 | 20.56803
37.18423 | 81.4861 | 77.44307 | 15.90258 | 4.043028 | 20.5135 | 20.5135 | 20.5135
37.19423 | 81.3898 | 77.27286 | 15.89841 | 4.116942 | 20.45815 | 20.45815 | 20.45815
37.20422 | 81.3067 | 77.10046 | 15.89425 | 4.206236 | 20.40207 | 20.40207 | 20.40207
37.21422 | 81.2306 | 76.92567 | 15.89009 | 4.304926 | 20.3452 | 20.3452 | 20.3452
37.22422 | 81.1289 | 76.74875 | 15.88592 | 4.380153 | 20.28761 | 20.28761 | 20.28761
37.23422 | 81.0585 | 76.56981 | 15.88175 | 4.488694 | 20.22935 | 20.22935 | 20.22935
37.24422 | 80.9194 | 76.38895 | 15.87758 | 4.53045 | 20.17046 | 20.17046 | 20.17046
37.25422 | 80.866 | 76.20629 | 15.87341 | 4.659707 | 20.11096 | 20.11096 | 20.11096
37.26421 | 80.7186 | 76.02211 | 15.86924 | 4.696489 | 20.05096 | 20.05096 | 20.05096
37.27421 | 80.6208 | 75.83616 | 15.86507 | 4.784641 | 19.99036 | 19.99036 | 19.99036
37.28421 | 80.4922 | 75.64871 | 15.86089 | 4.843489 | 19.92927 | 19.92927 | 19.92927
37.29421 | 80.4071 | 75.45987 | 15.85672 | 4.947225 | 19.86772 | 19.86772 | 19.86772
37.30421 | 80.2575 | 75.26976 | 15.85254 | 4.987743 | 19.80574 | 19.80574 | 19.80574
37.3142 | 80.1733 | 75.07864 | 15.84837 | 5.09466 | 19.74342 | 19.74342 | 19.74342
37.3242 | 80.0696 | 74.88625 | 15.84419 | 5.183347 | 19.68069 | 19.68069 | 19.68069
37.3342 | 79.9278 | 74.69288 | 15.84001 | 5.234922 | 19.61762 | 19.61762 | 19.61762
37.3442 | 79.8247 | 74.49861 | 15.83582 | 5.326087 | 19.55426 | 19.55426 | 19.55426
37.3542 | 79.7029 | 74.30356 | 15.83164 | 5.39934 | 19.49064 | 19.49064 | 19.49064
37.3642 | 79.6167 | 74.1078 | 15.82746 | 5.508895 | 19.42678 | 19.42678 | 19.42678
37.37419 | 79.4747 | 73.91163 | 15.82327 | 5.563069 | 19.36279 | 19.36279 | 19.36279
37.38419 | 79.3571 | 73.71476 | 15.81909 | 5.642342 | 19.29856 | 19.29856 | 19.29856
37.39419 | 79.1884 | 73.51746 | 15.8149 | 5.670938 | 19.23419 | 19.23419 | 19.23419
37.40419 | 79.056 | 73.31983 | 15.81071 | 5.736171 | 19.16971 | 19.16971 | 19.16971
37.41419 | 78.935 | 73.12195 | 15.80652 | 5.813046 | 19.10515 | 19.10515 | 19.10515
37.42418 | 78.7884 | 72.9241 | 15.80233 | 5.864302 | 19.04059 | 19.04059 | 19.04059
37.43418 | 78.6683 | 72.72597 | 15.79813 | 5.942326 | 18.97595 | 18.97595 | 18.97595
37.44418 | 78.5298 | 72.52786 | 15.79394 | 6.00194 | 18.91131 | 18.91131 | 18.91131
37.45418 | 78.3886 | 72.32983 | 15.78974 | 6.058773 | 18.8467 | 18.8467 | 18.8467
37.46418 | 78.2625 | 72.13196 | 15.78554 | 6.13054 | 18.78214 | 18.78214 | 18.78214
37.47418 | 78.0692 | 71.93433 | 15.78134 | 6.134866 | 18.71767 | 18.71767 | 18.71767
37.48417 | 77.9806 | 71.73721 | 15.77714 | 6.243386 | 18.65336 | 18.65336 | 18.65336
37.49417 | 77.8267 | 71.54029 | 15.77294 | 6.28641 | 18.58912 | 18.58912 | 18.58912
37.50417 | 77.717 | 71.34383 | 15.76873 | 6.37317 | 18.52503 | 18.52503 | 18.52503
37.51417 | 77.5212 | 71.1479 | 15.76452 | 6.373302 | 18.46113 | 18.46113 | 18.46113
37.52417 | 77.3667 | 70.95257 | 15.76031 | 6.414131 | 18.39742 | 18.39742 | 18.39742
37.53416 | 77.2578 | 70.75816 | 15.75611 | 6.499643 | 18.33402 | 18.33402 | 18.33402
37.54416 | 77.0623 | 70.56423 | 15.75189 | 6.498069 | 18.27078 | 18.27078 | 18.27078
37.55416 | 76.9472 | 70.37109 | 15.74768 | 6.576108 | 18.2078 | 18.2078 | 18.2078
37.56416 | 76.781 | 70.17881 | 15.74347 | 6.60219 | 18.14511 | 18.14511 | 18.14511
37.57416 | 76.6342 | 69.98745 | 15.73925 | 6.646753 | 18.08273 | 18.08273 | 18.08273
37.58416 | 76.4677 | 69.79706 | 15.73503 | 6.670642 | 18.02068 | 18.02068 | 18.02068
37.59415 | 76.3018 | 69.60788 | 15.73081 | 6.693921 | 17.95902 | 17.95902 | 17.95902
37.60415 | 76.1738 | 69.4196 | 15.72659 | 6.754195 | 17.89767 | 17.89767 | 17.89767
37.61415 | 76.0295 | 69.23247 | 15.72236 | 6.797034 | 17.8367 | 17.8367 | 17.8367
37.62415 | 75.88 | 69.04651 | 15.71814 | 6.833485 | 17.77613 | 17.77613 | 17.77613
37.63415 | 75.6957 | 68.86181 | 15.71391 | 6.833894 | 17.71597 | 17.71597 | 17.71597
37.64414 | 75.5768 | 68.67856 | 15.70968 | 6.898242 | 17.65629 | 17.65629 | 17.65629
37.65414 | 75.4249 | 68.49646 | 15.70545 | 6.928441 | 17.597 | 17.597 | 17.597
37.66414 | 75.3048 | 68.31574 | 15.70122 | 6.989059 | 17.53817 | 17.53817 | 17.53817
37.67414 | 75.1507 | 68.13644 | 15.69698 | 7.01426 | 17.47982 | 17.47982 | 17.47982
37.68414 | 75.0198 | 67.9586 | 15.69274 | 7.0612 | 17.42195 | 17.42195 | 17.42195
37.69414 | 74.9053 | 67.78226 | 15.68851 | 7.123037 | 17.36459 | 17.36459 | 17.36459
37.70413 | 74.7582 | 67.60763 | 15.68427 | 7.150574 | 17.30779 | 17.30779 | 17.30779
37.71413 | 74.676 | 67.43439 | 15.68002 | 7.241606 | 17.25146 | 17.25146 | 17.25146
37.72413 | 74.5278 | 67.26277 | 15.67578 | 7.265029 | 17.19566 | 17.19566 | 17.19566
37.73413 | 74.4783 | 67.09279 | 15.67153 | 7.385508 | 17.14042 | 17.14042 | 17.14042
37.74413 | 74.327 | 66.92449 | 15.66728 | 7.402515 | 17.08573 | 17.08573 | 17.08573
37.75412 | 74.2226 | 66.75803 | 15.66303 | 7.46457 | 17.03167 | 17.03167 | 17.03167
37.76412 | 74.1311 | 66.59316 | 15.65878 | 7.53794 | 16.97813 | 16.97813 | 16.97813
37.77412 | 73.9791 | 66.43005 | 15.65452 | 7.549052 | 16.92517 | 16.92517 | 16.92517
37.78412 | 73.8788 | 66.26872 | 15.65027 | 7.610079 | 16.87282 | 16.87282 | 16.87282
37.79412 | 73.7302 | 66.1092 | 15.64601 | 7.620997 | 16.82107 | 16.82107 | 16.82107
37.80412 | 73.6482 | 65.95152 | 15.64174 | 7.696682 | 16.76992 | 16.76992 | 16.76992
37.81411 | 73.4909 | 65.79584 | 15.63748 | 7.69506 | 16.71945 | 16.71945 | 16.71945
37.82411 | 73.405 | 65.64188 | 15.63322 | 7.763119 | 16.66955 | 16.66955 | 16.66955
37.83411 | 73.2676 | 65.48982 | 15.62895 | 7.777779 | 16.62029 | 16.62029 | 16.62029
37.84411 | 73.1473 | 65.33967 | 15.62468 | 7.807634 | 16.57166 | 16.57166 | 16.57166
37.85411 | 72.9879 | 65.19145 | 15.62041 | 7.796454 | 16.52368 | 16.52368 | 16.52368
37.8641 | 72.877 | 65.0453 | 15.61614 | 7.831695 | 16.47639 | 16.47639 | 16.47639
37.8741 | 72.685 | 64.90098 | 15.61186 | 7.784024 | 16.42971 | 16.42971 | 16.42971
37.8841 | 72.562 | 64.75862 | 15.60758 | 7.803385 | 16.38368 | 16.38368 | 16.38368
37.8941 | 72.3663 | 64.61824 | 15.6033 | 7.748063 | 16.33831 | 16.33831 | 16.33831
37.9041 | 72.2001 | 64.47985 | 15.59901 | 7.720253 | 16.29361 | 16.29361 | 16.29361
37.9141 | 72.0364 | 64.34345 | 15.59473 | 7.692949 | 16.24957 | 16.24957 | 16.24957
37.92409 | 71.8655 | 64.20919 | 15.59044 | 7.656313 | 16.20625 | 16.20625 | 16.20625
37.93409 | 71.6509 | 64.07681 | 15.58615 | 7.574088 | 16.16355 | 16.16355 | 16.16355
37.94409 | 71.4852 | 63.94645 | 15.58186 | 7.538748 | 16.12153 | 16.12153 | 16.12153
37.95409 | 71.2828 | 63.81811 | 15.57756 | 7.464691 | 16.08018 | 16.08018 | 16.08018
37.96409 | 71.0494 | 63.6918 | 15.57326 | 7.357604 | 16.03951 | 16.03951 | 16.03951
37.97408 | 70.8492 | 63.56762 | 15.56897 | 7.281576 | 15.99955 | 15.99955 | 15.99955
37.98408 | 70.6119 | 63.44536 | 15.56467 | 7.166541 | 15.96023 | 15.96023 | 15.96023
37.99408 | 70.3997 | 63.32512 | 15.56036 | 7.074584 | 15.92159 | 15.92159 | 15.92159
38.00408 | 70.105 | 63.2069 | 15.55605 | 6.8981 | 15.88362 | 15.88362 | 15.88362
38.01408 | 69.9131 | 63.0907 | 15.55174 | 6.822396 | 15.84632 | 15.84632 | 15.84632
38.02408 | 69.6182 | 62.97653 | 15.54743 | 6.641672 | 15.8097 | 15.8097 | 15.8097
38.03407 | 69.3739 | 62.86447 | 15.54312 | 6.509432 | 15.77378 | 15.77378 | 15.77378
38.04407 | 69.1233 | 62.75431 | 15.5388 | 6.368988 | 15.7385 | 15.7385 | 15.7385
38.05407 | 68.8284 | 62.64615 | 15.53448 | 6.182251 | 15.70389 | 15.70389 | 15.70389
38.06407 | 68.6092 | 62.53999 | 15.53016 | 6.069214 | 15.66994 | 15.66994 | 15.66994
38.07407 | 68.2193 | 62.4358 | 15.52583 | 5.783496 | 15.63666 | 15.63666 | 15.63666
38.08406 | 68.0304 | 62.33375 | 15.52151 | 5.696654 | 15.60408 | 15.60408 | 15.60408
38.09406 | 67.7207 | 62.2335 | 15.51718 | 5.487197 | 15.57211 | 15.57211 | 15.57211
38.10406 | 67.4105 | 62.13521 | 15.51285 | 5.275293 | 15.54079 | 15.54079 | 15.54079
38.11406 | 67.1316 | 62.03885 | 15.50851 | 5.092751 | 15.51011 | 15.51011 | 15.51011
38.12406 | 66.8186 | 61.94443 | 15.50417 | 4.874174 | 15.48008 | 15.48008 | 15.48008
38.13405 | 66.4813 | 61.852 | 15.49984 | 4.629299 | 15.45072 | 15.45072 | 15.45072
38.14405 | 66.1549 | 61.76138 | 15.49549 | 4.393521 | 15.42196 | 15.42196 | 15.42196
38.15405 | 65.8867 | 61.67264 | 15.49115 | 4.214062 | 15.39383 | 15.39383 | 15.39383
38.16405 | 65.5812 | 61.58576 | 15.4868 | 3.995441 | 15.36632 | 15.36632 | 15.36632
38.17405 | 65.2373 | 61.50073 | 15.48245 | 3.736573 | 15.33943 | 15.33943 | 15.33943
38.18405 | 64.9467 | 61.41752 | 15.4781 | 3.529179 | 15.31314 | 15.31314 | 15.31314
38.19404 | 64.6335 | 61.3362 | 15.47374 | 3.297303 | 15.28748 | 15.28748 | 15.28748
38.20404 | 64.3539 | 61.25658 | 15.46938 | 3.097322 | 15.2624 | 15.2624 | 15.2624
38.21404 | 63.952 | 61.17873 | 15.46502 | 2.773274 | 15.2379 | 15.2379 | 15.2379
38.22404 | 63.7192 | 61.10261 | 15.46066 | 2.616586 | 15.21399 | 15.21399 | 15.21399
38.23404 | 63.3852 | 61.02822 | 15.45629 | 2.356978 | 15.19064 | 15.19064 | 15.19064
38.24403 | 63.0617 | 60.95559 | 15.45192 | 2.106109 | 15.16789 | 15.16789 | 15.16789
38.25403 | 62.7713 | 60.88456 | 15.44755 | 1.886737 | 15.14567 | 15.14567 | 15.14567
38.26403 | 62.4516 | 60.81518 | 15.44318 | 1.636424 | 15.124 | 15.124 | 15.124
38.27403 | 62.1413 | 60.74741 | 15.4388 | 1.393894 | 15.10287 | 15.10287 | 15.10287
38.28403 | 61.8645 | 60.68123 | 15.43442 | 1.183272 | 15.08227 | 15.08227 | 15.08227
38.29403 | 61.5775 | 60.61661 | 15.43003 | 0.9608893 | 15.06219 | 15.06219 | 15.06219
38.30402 | 61.3022 | 60.55358 | 15.42565 | 0.7486249 | 15.04264 | 15.04264 | 15.04264
38.31402 | 60.9901 | 60.492 | 15.42126 | 0.4981045 | 15.02358 | 15.02358 | 15.02358
38.32402 | 60.7198 | 60.43189 | 15.41687 | 0.2879106 | 15.00501 | 15.00501 | 15.00501
38.33402 | 60.4156 | 60.37323 | 15.41247 | 0.04237263 | 14.98692 | 14.98692 | 14.98692
38.34402 | 60.1745 | 60.31598 | 15.40807 | -0.1414777 | 14.9693 | 14.9693 | 14.9693
38.35401 | 59.8596 | 60.26016 | 15.40367 | -0.4005601 | 14.95216 | 14.95216 | 14.95216
38.36401 | 59.6189 | 60.20563 | 15.39927 | -0.5867332 | 14.93545 | 14.93545 | 14.93545
38.37401 | 59.3561 | 60.15242 | 15.39486 | -0.796318 | 14.91918 | 14.91918 | 14.91918
38.38401 | 59.1166 | 60.10048 | 15.39045 | -0.9838824 | 14.90334 | 14.90334 | 14.90334
38.39401 | 58.8275 | 60.04979 | 15.38604 | -1.222286 | 14.88792 | 14.88792 | 14.88792
38.40401 | 58.5987 | 60.0003 | 15.38162 | -1.401599 | 14.87289 | 14.87289 | 14.87289
38.414 | 58.3314 | 59.95203 | 15.37721 | -1.62063 | 14.85827 | 14.85827 | 14.85827
38.424 | 58.1394 | 59.90485 | 15.37279 | -1.765448 | 14.84402 | 14.84402 | 14.84402
38.434 | 57.828 | 59.85876 | 15.36836 | -2.030758 | 14.83013 | 14.83013 | 14.83013
38.444 | 57.6217 | 59.81373 | 15.36393 | -2.192029 | 14.8166 | 14.8166 | 14.8166
38.454 | 57.39 | 59.76972 | 15.3595 | -2.37972 | 14.80341 | 14.80341 | 14.80341
38.46399 | 57.1539 | 59.72673 | 15.35507 | -2.572832 | 14.79055 | 14.79055 | 14.79055
38.47399 | 56.9395 | 59.68464 | 15.35064 | -2.745138 | 14.778 | 14.778 | 14.778
38.48399 | 56.6872 | 59.64345 | 15.3462 | -2.95625 | 14.76575 | 14.76575 | 14.76575
38.49399 | 56.5182 | 59.60312 | 15.34175 | -3.084917 | 14.75379 | 14.75379 | 14.75379
38.50399 | 56.2722 | 59.56361 | 15.33731 | -3.291409 | 14.7421 | 14.7421 | 14.7421
38.51399 | 56.0688 | 59.52487 | 15.33286 | -3.456075 | 14.73067 | 14.73067 | 14.73067
38.52398 | 55.8816 | 59.4869 | 15.32841 | -3.605298 | 14.7195 | 14.7195 | 14.7195
38.53398 | 55.6385 | 59.44959 | 15.32395 | -3.811092 | 14.70855 | 14.70855 | 14.70855
38.54398 | 55.4994 | 59.41293 | 15.31949 | -3.91353 | 14.69781 | 14.69781 | 14.69781
38.55398 | 55.2846 | 59.37688 | 15.31503 | -4.092282 | 14.68728 | 14.68728 | 14.68728
38.56398 | 55.0623 | 59.34139 | 15.31057 | -4.279088 | 14.67694 | 14.67694 | 14.67694
38.57397 | 54.908 | 59.30645 | 15.3061 | -4.398451 | 14.66678 | 14.66678 | 14.66678
38.58397 | 54.7127 | 59.27196 | 15.30163 | -4.559256 | 14.65678 | 14.65678 | 14.65678
38.59397 | 54.5705 | 59.23789 | 15.29716 | -4.667389 | 14.64691 | 14.64691 | 14.64691
38.60397 | 54.3435 | 59.20421 | 15.29268 | -4.860713 | 14.63718 | 14.63718 | 14.63718
38.61397 | 54.1992 | 59.17088 | 15.2882 | -4.971679 | 14.62756 | 14.62756 | 14.62756
38.62397 | 54.0886 | 59.13784 | 15.28371 | -5.049242 | 14.61804 | 14.61804 | 14.61804
38.63396 | 53.8924 | 59.10509 | 15.27923 | -5.212687 | 14.60862 | 14.60862 | 14.60862
38.64396 | 53.7808 | 59.07251 | 15.27474 | -5.291705 | 14.59926 | 14.59926 | 14.59926
38.65396 | 53.6183 | 59.04009 | 15.27024 | -5.421793 | 14.58995 | 14.58995 | 14.58995
38.66396 | 53.4576 | 59.0078 | 15.26575 | -5.550196 | 14.58068 | 14.58068 | 14.58068
38.67396 | 53.3787 | 58.97557 | 15.26125 | -5.59687 | 14.57144 | 14.57144 | 14.57144
38.68395 | 53.2008 | 58.94344 | 15.25675 | -5.742636 | 14.56223 | 14.56223 | 14.56223
38.69395 | 53.0936 | 58.91122 | 15.25224 | -5.81762 | 14.55299 | 14.55299 | 14.55299
38.70395 | 53.0115 | 58.87895 | 15.24773 | -5.867448 | 14.54374 | 14.54374 | 14.54374
38.71395 | 52.8618 | 58.84657 | 15.24321 | -5.984766 | 14.53445 | 14.53445 | 14.53445
38.72395 | 52.8396 | 58.81404 | 15.2387 | -5.974435 | 14.52511 | 14.52511 | 14.52511
38.73395 | 52.6809 | 58.78131 | 15.23418 | -6.100411 | 14.51571 | 14.51571 | 14.51571
38.74394 | 52.5757 | 58.74838 | 15.22966 | -6.172678 | 14.50624 | 14.50624 | 14.50624
38.75394 | 52.5386 | 58.71513 | 15.22513 | -6.176534 | 14.49667 | 14.49667 | 14.49667
38.76394 | 52.3595 | 58.68157 | 15.2206 | -6.322069 | 14.48699 | 14.48699 | 14.48699
38.77394 | 52.3637 | 58.64763 | 15.21607 | -6.283931 | 14.47719 | 14.47719 | 14.47719
38.78394 | 52.2186 | 58.61329 | 15.21153 | -6.394686 | 14.46725 | 14.46725 | 14.46725
38.79393 | 52.1909 | 58.57853 | 15.20699 | -6.387627 | 14.45718 | 14.45718 | 14.45718
38.80393 | 52.1127 | 58.54324 | 15.20245 | -6.43054 | 14.44693 | 14.44693 | 14.44693
38.81393 | 52.0855 | 58.50742 | 15.1979 | -6.421921 | 14.43651 | 14.43651 | 14.43651
38.82393 | 52.005 | 58.47103 | 15.19335 | -6.46603 | 14.42589 | 14.42589 | 14.42589
38.83393 | 52.0099 | 58.43402 | 15.18879 | -6.424125 | 14.41508 | 14.41508 | 14.41508
38.84393 | 51.9288 | 58.39637 | 15.18424 | -6.46757 | 14.40404 | 14.40404 | 14.40404
38.85392 | 51.9092 | 58.35806 | 15.17968 | -6.448864 | 14.39279 | 14.39279 | 14.39279
38.86392 | 51.8825 | 58.31899 | 15.17512 | -6.436487 | 14.38129 | 14.38129 | 14.38129
38.87392 | 51.8483 | 58.27916 | 15.17055 | -6.430856 | 14.36954 | 14.36954 | 14.36954
38.88392 | 51.883 | 58.23853 | 15.16598 | -6.355534 | 14.35752 | 14.35752 | 14.35752
38.89392 | 51.8534 | 58.19706 | 15.1614 | -6.343665 | 14.34522 | 14.34522 | 14.34522
38.90391 | 51.8824 | 58.15477 | 15.15683 | -6.272374 | 14.33265 | 14.33265 | 14.33265
38.91391 | 51.895 | 58.11155 | 15.15224 | -6.216546 | 14.31977 | 14.31977 | 14.31977
38.92391 | 51.9033 | 58.06739 | 15.14766 | -6.164089 | 14.30658 | 14.30658 | 14.30658
38.93391 | 51.976 | 58.02227 | 15.14307 | -6.046265 | 14.29307 | 14.29307 | 14.29307
38.94391 | 52.0003 | 57.97615 | 15.13848 | -5.975846 | 14.27922 | 14.27922 | 14.27922
38.95391 | 52.0563 | 57.92901 | 15.13388 | -5.872712 | 14.26504 | 14.26504 | 14.26504
38.9639 | 52.1096 | 57.88087 | 15.12928 | -5.771271 | 14.25053 | 14.25053 | 14.25053
38.9739 | 52.222 | 57.83161 | 15.12468 | -5.609608 | 14.23564 | 14.23564 | 14.23564
38.9839 | 52.2634 | 57.78124 | 15.12007 | -5.517844 | 14.22039 | 14.22039 | 14.22039
38.9939 | 52.4122 | 57.72976 | 15.11546 | -5.317557 | 14.20477 | 14.20477 | 14.20477
39.0039 | 52.539 | 57.67712 | 15.11085 | -5.138116 | 14.18876 | 14.18876 | 14.18876
39.01389 | 52.6633 | 57.62336 | 15.10623 | -4.960058 | 14.17237 | 14.17237 | 14.17237
39.02389 | 52.835 | 57.56836 | 15.10161 | -4.733356 | 14.15558 | 14.15558 | 14.15558
39.03389 | 52.9798 | 57.51215 | 15.09699 | -4.532346 | 14.13839 | 14.13839 | 14.13839
39.04389 | 53.1664 | 57.4547 | 15.09236 | -4.288304 | 14.12078 | 14.12078 | 14.12078
39.05389 | 53.3529 | 57.39602 | 15.08773 | -4.043118 | 14.10276 | 14.10276 | 14.10276
39.06389 | 53.5953 | 57.33606 | 15.08309 | -3.740765 | 14.08432 | 14.08432 | 14.08432
39.07388 | 53.7901 | 57.2749 | 15.07846 | -3.484801 | 14.06548 | 14.06548 | 14.06548
39.08388 | 54.0221 | 57.21239 | 15.07381 | -3.19029 | 14.04619 | 14.04619 | 14.04619
39.09388 | 54.3239 | 57.14858 | 15.06917 | -2.824676 | 14.02647 | 14.02647 | 14.02647
39.10388 | 54.5808 | 57.08345 | 15.06451 | -2.502653 | 14.00631 | 14.00631 | 14.00631
39.11388 | 54.8657 | 57.01701 | 15.05986 | -2.15131 | 13.98572 | 13.98572 | 13.98572
39.12387 | 55.1719 | 56.94931 | 15.05521 | -1.777411 | 13.9647 | 13.9647 | 13.9647
39.13387 | 55.4728 | 56.88021 | 15.05054 | -1.407413 | 13.94322 | 13.94322 | 13.94322
39.14387 | 55.8235 | 56.80977 | 15.04588 | -0.9862749 | 13.9213 | 13.9213 | 13.9213
39.15387 | 56.1318 | 56.738 | 15.04121 | -0.606198 | 13.89893 | 13.89893 | 13.89893
39.16387 | 56.4894 | 56.66488 | 15.03654 | -0.1754783 | 13.87611 | 13.87611 | 13.87611
39.17387 | 56.8578 | 56.59042 | 15.03186 | 0.2673836 | 13.85285 | 13.85285 | 13.85285
39.18386 | 57.302 | 56.5147 | 15.02718 | 0.7872989 | 13.82917 | 13.82917 | 13.82917
39.19386 | 57.6519 | 56.43756 | 15.0225 | 1.214339 | 13.80502 | 13.80502 | 13.80502
39.20386 | 58.0467 | 56.35908 | 15.01781 | 1.687619 | 13.78042 | 13.78042 | 13.78042
39.21386 | 58.4609 | 56.27926 | 15.01312 | 2.181645 | 13.75538 | 13.75538 | 13.75538
39.22386 | 58.835 | 56.19812 | 15.00843 | 2.636881 | 13.7299 | 13.7299 | 13.7299
39.23385 | 59.2589 | 56.11575 | 15.00373 | 3.143148 | 13.70401 | 13.70401 | 13.70401
39.24385 | 59.7097 | 56.03199 | 14.99903 | 3.677712 | 13.67765 | 13.67765 | 13.67765
39.25385 | 60.0783 | 55.94692 | 14.99432 | 4.13138 | 13.65087 | 13.65087 | 13.65087
39.26385 | 60.5306 | 55.86057 | 14.98961 | 4.670033 | 13.62365 | 13.62365 | 13.62365
39.27385 | 60.9764 | 55.77294 | 14.9849 | 5.203465 | 13.59601 | 13.59601 | 13.59601
39.28385 | 61.3688 | 55.68404 | 14.98018 | 5.684756 | 13.56796 | 13.56796 | 13.56796
39.29384 | 61.796 | 55.59399 | 14.97546 | 6.202008 | 13.53951 | 13.53951 | 13.53951
39.30384 | 62.1718 | 55.50262 | 14.97074 | 6.66918 | 13.51063 | 13.51063 | 13.51063
39.31384 | 62.5567 | 55.41003 | 14.96601 | 7.146671 | 13.48134 | 13.48134 | 13.48134
39.32384 | 62.9381 | 55.31624 | 14.96127 | 7.62186 | 13.45166 | 13.45166 | 13.45166
39.33384 | 63.2942 | 55.22128 | 14.95654 | 8.072922 | 13.42158 | 13.42158 | 13.42158
39.34383 | 63.6593 | 55.12525 | 14.9518 | 8.534053 | 13.39115 | 13.39115 | 13.39115
39.35383 | 63.9798 | 55.02798 | 14.94705 | 8.951816 | 13.36031 | 13.36031 | 13.36031
39.36383 | 64.327 | 54.92961 | 14.94231 | 9.397392 | 13.3291 | 13.3291 | 13.3291
39.37383 | 64.6137 | 54.83014 | 14.93755 | 9.783561 | 13.29753 | 13.29753 | 13.29753
39.38383 | 64.8818 | 54.7296 | 14.9328 | 10.1522 | 13.2656 | 13.2656 | 13.2656
39.39383 | 65.1199 | 54.62802 | 14.92804 | 10.49188 | 13.23333 | 13.23333 | 13.23333
39.40382 | 65.3394 | 54.52551 | 14.92328 | 10.81389 | 13.20074 | 13.20074 | 13.20074
39.41382 | 65.5692 | 54.42191 | 14.91851 | 11.14729 | 13.1678 | 13.1678 | 13.1678
39.42382 | 65.693 | 54.31735 | 14.91374 | 11.37565 | 13.13454 | 13.13454 | 13.13454
39.43382 | 65.8554 | 54.21185 | 14.90896 | 11.64355 | 13.10096 | 13.10096 | 13.10096
39.44382 | 65.9652 | 54.10544 | 14.90418 | 11.85976 | 13.06709 | 13.06709 | 13.06709
39.45381 | 66.0663 | 53.99826 | 14.8994 | 12.06804 | 13.03295 | 13.03295 | 13.03295
39.46381 | 66.113 | 53.89012 | 14.89461 | 12.22288 | 12.9985 | 12.9985 | 12.9985
39.47381 | 66.103 | 53.78115 | 14.88982 | 12.32185 | 12.96378 | 12.96378 | 12.96378
39.48381 | 66.1315 | 53.67139 | 14.88503 | 12.46011 | 12.92879 | 12.92879 | 12.92879
39.49381 | 66.0298 | 53.56087 | 14.88023 | 12.46893 | 12.89355 | 12.89355 | 12.89355
39.50381 | 65.9872 | 53.44961 | 14.87542 | 12.53759 | 12.85806 | 12.85806 | 12.85806
39.5138 | 65.9117 | 53.33778 | 14.87062 | 12.57392 | 12.82239 | 12.82239 | 12.82239
39.5238 | 65.6906 | 53.22516 | 14.86581 | 12.46544 | 12.78645 | 12.78645 | 12.78645
39.5338 | 65.555 | 53.11191 | 14.86099 | 12.44309 | 12.75031 | 12.75031 | 12.75031
39.5438 | 65.3539 | 52.99806 | 14.85617 | 12.35584 | 12.71396 | 12.71396 | 12.71396
39.5538 | 65.1204 | 52.88364 | 14.85135 | 12.23676 | 12.67743 | 12.67743 | 12.67743
39.56379 | 64.8384 | 52.7688 | 14.84653 | 12.0696 | 12.64076 | 12.64076 | 12.64076
39.57379 | 64.5114 | 52.65335 | 14.8417 | 11.85805 | 12.60388 | 12.60388 | 12.60388
39.58379 | 64.2176 | 52.53743 | 14.83686 | 11.68017 | 12.56685 | 12.56685 | 12.56685
39.59379 | 63.8676 | 52.42107 | 14.83202 | 11.44653 | 12.52968 | 12.52968 | 12.52968
39.60379 | 63.4812 | 52.30431 | 14.82718 | 11.17689 | 12.49238 | 12.49238 | 12.49238
39.61379 | 63.0747 | 52.18718 | 14.82233 | 10.88752 | 12.45495 | 12.45495 | 12.45495
39.62378 | 62.7062 | 52.06984 | 14.81749 | 10.63636 | 12.41745 | 12.41745 | 12.41745
39.63378 | 62.2603 | 51.95208 | 14.81263 | 10.30822 | 12.37982 | 12.37982 | 12.37982
39.64378 | 61.7761 | 51.83405 | 14.80777 | 9.942047 | 12.34209 | 12.34209 | 12.34209
39.65378 | 61.3018 | 51.7158 | 14.80291 | 9.586003 | 12.3043 | 12.3043 | 12.3043
39.66378 | 60.8351 | 51.59734 | 14.79804 | 9.237762 | 12.26643 | 12.26643 | 12.26643
39.67377 | 60.3872 | 51.47883 | 14.79317 | 8.908368 | 12.22855 | 12.22855 | 12.22855
39.68377 | 59.8153 | 51.36007 | 14.7883 | 8.455227 | 12.19059 | 12.19059 | 12.19059
39.69377 | 59.333 | 51.24122 | 14.78342 | 8.091784 | 12.1526 | 12.1526 | 12.1526
39.70377 | 58.8368 | 51.12229 | 14.77854 | 7.714509 | 12.11458 | 12.11458 | 12.11458
39.71377 | 58.3353 | 51.00333 | 14.77365 | 7.331968 | 12.07656 | 12.07656 | 12.07656
39.72377 | 57.7721 | 50.88437 | 14.76876 | 6.887729 | 12.03854 | 12.03854 | 12.03854
39.73376 | 57.2884 | 50.76556 | 14.76387 | 6.522844 | 12.00056 | 12.00056 | 12.00056
39.74376 | 56.7255 | 50.64668 | 14.75897 | 6.078818 | 11.96257 | 11.96257 | 11.96257
39.75376 | 56.2659 | 50.5279 | 14.75406 | 5.737995 | 11.92461 | 11.92461 | 11.92461
39.76376 | 55.7362 | 50.40925 | 14.74915 | 5.32695 | 11.8867 | 11.8867 | 11.8867
39.77376 | 55.211 | 50.29075 | 14.74424 | 4.920252 | 11.84883 | 11.84883 | 11.84883
39.78375 | 54.755 | 50.17255 | 14.73933 | 4.582453 | 11.81107 | 11.81107 | 11.81107
39.79375 | 54.2531 | 50.05444 | 14.73441 | 4.198655 | 11.77334 | 11.77334 | 11.77334
39.80375 | 53.7189 | 49.93659 | 14.72949 | 3.782314 | 11.7357 | 11.7357 | 11.7357
39.81375 | 53.2979 | 49.819 | 14.72456 | 3.478896 | 11.69815 | 11.69815 | 11.69815
39.82375 | 52.8113 | 49.70172 | 14.71963 | 3.10958 | 11.6607 | 11.6607 | 11.6607
39.83375 | 52.3846 | 49.58477 | 14.71469 | 2.799826 | 11.62336 | 11.62336 | 11.62336
39.84374 | 51.953 | 49.46829 | 14.70976 | 2.484706 | 11.58618 | 11.58618 | 11.58618
39.85374 | 51.455 | 49.35209 | 14.70481 | 2.102911 | 11.54909 | 11.54909 | 11.54909
39.86374 | 51.1432 | 49.23629 | 14.69986 | 1.906908 | 11.51214 | 11.51214 | 11.51214
39.87374 | 50.6681 | 49.12094 | 14.69491 | 1.547155 | 11.47534 | 11.47534 | 11.47534
39.88374 | 50.3306 | 49.00606 | 14.68995 | 1.324544 | 11.4387 | 11.4387 | 11.4387
39.89373 | 49.956 | 48.89177 | 14.685 | 1.06423 | 11.40226 | 11.40226 | 11.40226
39.90373 | 49.6035 | 48.77789 | 14.68003 | 0.8256132 | 11.36595 | 11.36595 | 11.36595
39.91373 | 49.266 | 48.66454 | 14.67506 | 0.6014552 | 11.32983 | 11.32983 | 11.32983
39.92373 | 48.9314 | 48.55177 | 14.67009 | 0.3796315 | 11.29389 | 11.29389 | 11.29389
39.93373 | 48.628 | 48.43958 | 14.66511 | 0.1884171 | 11.25816 | 11.25816 | 11.25816
39.94373 | 48.362 | 48.328 | 14.66013 | 0.03399647 | 11.22262 | 11.22262 | 11.22262
39.95372 | 48.0259 | 48.21717 | 14.65515 | -0.1912711 | 11.18734 | 11.18734 | 11.18734
39.96372 | 47.8309 | 48.10689 | 14.65016 | -0.2759876 | 11.15224 | 11.15224 | 11.15224
39.97372 | 47.557 | 47.99728 | 14.64517 | -0.4402788 | 11.11737 | 11.11737 | 11.11737
39.98372 | 47.2859 | 47.88837 | 14.64017 | -0.6024717 | 11.08273 | 11.08273 | 11.08273
39.99372 | 47.0742 | 47.78019 | 14.63517 | -0.7059863 | 11.04834 | 11.04834 | 11.04834
40.00371 | 46.8543 | 47.67286 | 14.63016 | -0.818562 | 11.01423 | 11.01423 | 11.01423
40.01371 | 46.6437 | 47.56616 | 14.62515 | -0.9224576 | 10.98033 | 10.98033 | 10.98033
40.02371 | 46.4961 | 47.46025 | 14.62014 | -0.9641499 | 10.9467 | 10.9467 | 10.9467
40.03371 | 46.2685 | 47.35516 | 14.61512 | -1.086658 | 10.91335 | 10.91335 | 10.91335
40.04371 | 46.132 | 47.25087 | 14.6101 | -1.118865 | 10.88026 | 10.88026 | 10.88026
40.05371 | 45.9406 | 47.14741 | 14.60507 | -1.206806 | 10.84745 | 10.84745 | 10.84745
40.0637 | 45.8342 | 47.0449 | 14.60004 | -1.210699 | 10.81495 | 10.81495 | 10.81495
40.0737 | 45.6652 | 46.94316 | 14.59501 | -1.277959 | 10.78272 | 10.78272 | 10.78272
40.0837 | 45.541 | 46.8423 | 14.58997 | -1.301303 | 10.75078 | 10.75078 | 10.75078
40.0937 | 45.4244 | 46.74235 | 14.58493 | -1.317945 | 10.71914 | 10.71914 | 10.71914
40.1037 | 45.298 | 46.6433 | 14.57988 | -1.345304 | 10.68781 | 10.68781 | 10.68781
40.11369 | 45.216 | 46.54529 | 14.57483 | -1.32929 | 10.65682 | 10.65682 | 10.65682
40.12369 | 45.0787 | 46.44813 | 14.56977 | -1.369425 | 10.62612 | 10.62612 | 10.62612
40.13369 | 45.0001 | 46.35192 | 14.56471 | -1.351817 | 10.59573 | 10.59573 | 10.59573
40.14369 | 44.8798 | 46.25668 | 14.55965 | -1.376884 | 10.56568 | 10.56568 | 10.56568
40.15369 | 44.7859 | 46.16244 | 14.55458 | -1.376536 | 10.53595 | 10.53595 | 10.53595
40.16369 | 44.7078 | 46.06919 | 14.54951 | -1.361385 | 10.50656 | 10.50656 | 10.50656
40.17368 | 44.6277 | 45.97704 | 14.54444 | -1.349335 | 10.47753 | 10.47753 | 10.47753
40.18368 | 44.608 | 45.88582 | 14.53935 | -1.277818 | 10.44882 | 10.44882 | 10.44882
40.19368 | 44.4701 | 45.79564 | 14.53427 | -1.325536 | 10.42046 | 10.42046 | 10.42046
40.20368 | 44.4357 | 45.7065 | 14.52918 | -1.270798 | 10.39244 | 10.39244 | 10.39244
40.21368 | 44.3796 | 45.61842 | 14.52408 | -1.238818 | 10.36478 | 10.36478 | 10.36478
40.22367 | 44.3049 | 45.53149 | 14.51899 | -1.226594 | 10.3375 | 10.3375 | 10.3375
40.23367 | 44.2631 | 45.44556 | 14.51389 | -1.182456 | 10.31056 | 10.31056 | 10.31056
40.24367 | 44.207 | 45.3607 | 14.50878 | -1.153704 | 10.28397 | 10.28397 | 10.28397
40.25367 | 44.1719 | 45.27695 | 14.50367 | -1.105046 | 10.25776 | 10.25776 | 10.25776
40.26367 | 44.1457 | 45.19429 | 14.49856 | -1.048593 | 10.23191 | 10.23191 | 10.23191
40.27367 | 44.0797 | 45.11275 | 14.49344 | -1.033053 | 10.20644 | 10.20644 | 10.20644
40.28366 | 44.0526 | 45.03241 | 14.48832 | -0.9798116 | 10.18136 | 10.18136 | 10.18136
40.29366 | 44.0292 | 44.95312 | 14.48319 | -0.9239206 | 10.15664 | 10.15664 | 10.15664
40.30366 | 43.9924 | 44.87496 | 14.47806 | -0.8825637 | 10.1323 | 10.1323 | 10.1323
40.31366 | 43.9642 | 44.79795 | 14.47293 | -0.8337532 | 10.10834 | 10.10834 | 10.10834
40.32366 | 43.9387 | 44.72208 | 14.46779 | -0.7833849 | 10.08477 | 10.08477 | 10.08477
40.33365 | 43.9414 | 44.64746 | 14.46265 | -0.7060615 | 10.0616 | 10.0616 | 10.0616
40.34365 | 43.9051 | 44.57392 | 14.4575 | -0.6688226 | 10.03881 | 10.03881 | 10.03881
40.35365 | 43.9167 | 44.50155 | 14.45235 | -0.5848515 | 10.0164 | 10.0164 | 10.0164
40.36365 | 43.9205 | 44.43035 | 14.44719 | -0.5098548 | 9.994388 | 9.994388 | 9.994388
40.37365 | 43.8362 | 44.36034 | 14.44203 | -0.5241428 | 9.972771 | 9.972771 | 9.972771
40.38365 | 43.8614 | 44.29151 | 14.43686 | -0.4301141 | 9.95155 | 9.95155 | 9.95155
40.39364 | 43.834 | 44.22394 | 14.4317 | -0.3899449 | 9.930748 | 9.930748 | 9.930748
40.40364 | 43.9166 | 44.1575 | 14.42653 | -0.2409043 | 9.910326 | 9.910326 | 9.910326
40.41364 | 43.8452 | 44.09226 | 14.42135 | -0.2470635 | 9.890305 | 9.890305 | 9.890305
40.42364 | 43.8786 | 44.02823 | 14.41617 | -0.1496276 | 9.870687 | 9.870687 | 9.870687
40.43364 | 43.8572 | 43.9654 | 14.41098 | -0.1081997 | 9.851473 | 9.851473 | 9.851473
40.44363 | 43.8369 | 43.90385 | 14.4058 | -0.06694602 | 9.832683 | 9.832683 | 9.832683
40.45363 | 43.8559 | 43.84345 | 14.4006 | 0.01245247 | 9.814282 | 9.814282 | 9.814282
40.46363 | 43.8398 | 43.78427 | 14.3954 | 0.05553149 | 9.796289 | 9.796289 | 9.796289
40.47363 | 43.8785 | 43.72631 | 14.3902 | 0.1521899 | 9.778703 | 9.778703 | 9.778703
40.48363 | 43.8576 | 43.66958 | 14.38499 | 0.1880193 | 9.761529 | 9.761529 | 9.761529
40.49363 | 43.8638 | 43.61408 | 14.37978 | 0.24972 | 9.744766 | 9.744766 | 9.744766
40.50362 | 43.8519 | 43.55986 | 14.37457 | 0.2920389 | 9.72843 | 9.72843 | 9.72843
40.51362 | 43.8749 | 43.50682 | 14.36935 | 0.3680785 | 9.71249 | 9.71249 | 9.71249
40.52362 | 43.8552 | 43.45502 | 14.36413 | 0.4001812 | 9.696964 | 9.696964 | 9.696964
40.53362 | 43.8908 | 43.40445 | 14.3589 | 0.4863458 | 9.681851 | 9.681851 | 9.681851
40.54362 | 43.9074 | 43.35513 | 14.35367 | 0.5522737 | 9.667153 | 9.667153 | 9.667153
40.55361 | 43.9091 | 43.30708 | 14.34844 | 0.6020153 | 9.652883 | 9.652883 | 9.652883
40.56361 | 43.901 | 43.26025 | 14.3432 | 0.6407466 | 9.639019 | 9.639019 | 9.639019
40.57361 | 43.9241 | 43.21466 | 14.33795 | 0.7094447 | 9.625568 | 9.625568 | 9.625568
40.58361 | 43.9137 | 43.1703 | 14.3327 | 0.7433985 | 9.612533 | 9.612533 | 9.612533
40.59361 | 43.9337 | 43.12719 | 14.32745 | 0.8065067 | 9.599915 | 9.599915 | 9.599915
40.60361 | 43.9568 | 43.08533 | 14.32219 | 0.8714664 | 9.587714 | 9.587714 | 9.587714
40.6136 | 43.9738 | 43.04476 | 14.31694 | 0.929039 | 9.575942 | 9.575942 | 9.575942
40.6236 | 43.9704 | 43.0054 | 14.31167 | 0.9650033 | 9.564576 | 9.564576 | 9.564576
40.6336 | 43.9645 | 42.96728 | 14.3064 | 0.9972165 | 9.553628 | 9.553628 | 9.553628
40.6436 | 43.9594 | 42.93042 | 14.30113 | 1.028982 | 9.543097 | 9.543097 | 9.543097
40.6536 | 43.9773 | 42.8948 | 14.29585 | 1.082496 | 9.532985 | 9.532985 | 9.532985
40.66359 | 43.9746 | 42.86047 | 14.29057 | 1.114128 | 9.5233 | 9.5233 | 9.5233
40.67359 | 44.0312 | 42.82736 | 14.28528 | 1.203844 | 9.514024 | 9.514024 | 9.514024
40.68359 | 44.0306 | 42.79549 | 14.27999 | 1.235112 | 9.505165 | 9.505165 | 9.505165
40.69359 | 44.0208 | 42.76487 | 14.2747 | 1.255927 | 9.496725 | 9.496725 | 9.496725
40.70359 | 44.0411 | 42.73551 | 14.2694 | 1.305593 | 9.488702 | 9.488702 | 9.488702
40.71359 | 44.0527 | 42.70739 | 14.2641 | 1.345312 | 9.481097 | 9.481097 | 9.481097
40.72358 | 44.0694 | 42.68054 | 14.25879 | 1.388855 | 9.473917 | 9.473917 | 9.473917
40.73358 | 44.0955 | 42.65492 | 14.25348 | 1.440577 | 9.467147 | 9.467147 | 9.467147
40.74358 | 44.093 | 42.63055 | 14.24817 | 1.462453 | 9.460793 | 9.460793 | 9.460793
40.75358 | 44.1404 | 42.60742 | 14.24285 | 1.532983 | 9.454857 | 9.454857 | 9.454857
40.76358 | 44.1458 | 42.58553 | 14.23752 | 1.560268 | 9.449337 | 9.449337 | 9.449337
40.77357 | 44.1649 | 42.56491 | 14.2322 | 1.599987 | 9.444238 | 9.444238 | 9.444238
40.78357 | 44.1626 | 42.54551 | 14.22687 | 1.617087 | 9.439549 | 9.439549 | 9.439549
40.79357 | 44.2005 | 42.52736 | 14.22153 | 1.673144 | 9.435275 | 9.435275 | 9.435275
40.80357 | 44.2111 | 42.51044 | 14.21619 | 1.70066 | 9.431417 | 9.431417 | 9.431417
40.81357 | 44.2019 | 42.49476 | 14.21084 | 1.707138 | 9.427972 | 9.427972 | 9.427972
40.82357 | 44.2349 | 42.48032 | 14.2055 | 1.754578 | 9.424942 | 9.424942 | 9.424942
40.83356 | 44.224 | 42.46713 | 14.20015 | 1.756865 | 9.422329 | 9.422329 | 9.422329
40.84356 | 44.237 | 42.45516 | 14.19479 | 1.781839 | 9.420124 | 9.420124 | 9.420124
40.85356 | 44.2527 | 42.44442 | 14.18943 | 1.808279 | 9.418331 | 9.418331 | 9.418331
40.86356 | 44.2393 | 42.4349 | 14.18406 | 1.804403 | 9.416945 | 9.416945 | 9.416945
40.87356 | 44.3228 | 42.42661 | 14.17869 | 1.896187 | 9.415973 | 9.415973 | 9.415973
40.88355 | 44.3074 | 42.41957 | 14.17332 | 1.887834 | 9.415414 | 9.415414 | 9.415414
40.89355 | 44.3425 | 42.41373 | 14.16795 | 1.928769 | 9.415261 | 9.415261 | 9.415261
40.90355 | 44.3642 | 42.40912 | 14.16256 | 1.955084 | 9.415517 | 9.415517 | 9.415517
40.91355 | 44.3477 | 42.40572 | 14.15718 | 1.941979 | 9.416181 | 9.416181 | 9.416181
40.92355 | 44.408 | 42.40354 | 14.15179 | 2.004458 | 9.417251 | 9.417251 | 9.417251
40.93355 | 44.4284 | 42.40258 | 14.14639 | 2.025823 | 9.418728 | 9.418728 | 9.418728
40.94354 | 44.46 | 42.40282 | 14.141 | 2.057177 | 9.420608 | 9.420608 | 9.420608
40.95354 | 44.4785 | 42.40428 | 14.1356 | 2.074224 | 9.422893 | 9.422893 | 9.422893
40.96354 | 44.5101 | 42.40692 | 14.13019 | 2.103178 | 9.425578 | 9.425578 | 9.425578
40.97354 | 44.5405 | 42.41078 | 14.12478 | 2.129718 | 9.428668 | 9.428668 | 9.428668
40.98354 | 44.5454 | 42.41584 | 14.11936 | 2.129559 | 9.432159 | 9.432159 | 9.432159
40.99353 | 44.5888 | 42.42209 | 14.11395 | 2.166713 | 9.436046 | 9.436046 | 9.436046
41.00353 | 44.6219 | 42.42953 | 14.10853 | 2.192365 | 9.440336 | 9.440336 | 9.440336
41.01353 | 44.621 | 42.43817 | 14.1031 | 2.182832 | 9.445023 | 9.445023 | 9.445023
41.02353 | 44.685 | 42.44799 | 14.09767 | 2.237013 | 9.450107 | 9.450107 | 9.450107
41.03353 | 44.677 | 42.45899 | 14.09223 | 2.218013 | 9.455585 | 9.455585 | 9.455585
41.04353 | 44.6918 | 42.47116 | 14.08679 | 2.220637 | 9.461457 | 9.461457 | 9.461457
41.05352 | 44.7499 | 42.4845 | 14.08135 | 2.265398 | 9.467716 | 9.467716 | 9.467716
41.06352 | 44.7554 | 42.49902 | 14.0759 | 2.256379 | 9.474372 | 9.474372 | 9.474372
41.07352 | 44.7908 | 42.51471 | 14.07045 | 2.276095 | 9.481417 | 9.481417 | 9.481417
41.08352 | 44.7602 | 42.53155 | 14.065 | 2.228651 | 9.488851 | 9.488851 | 9.488851
41.09352 | 44.8467 | 42.54955 | 14.05954 | 2.297148 | 9.496672 | 9.496672 | 9.496672
41.10351 | 44.8537 | 42.56869 | 14.05408 | 2.285007 | 9.504872 | 9.504872 | 9.504872
41.11351 | 44.865 | 42.58899 | 14.04861 | 2.276008 | 9.513461 | 9.513461 | 9.513461
41.12351 | 44.9449 | 42.61043 | 14.04314 | 2.334469 | 9.522431 | 9.522431 | 9.522431
41.13351 | 44.9132 | 42.63301 | 14.03766 | 2.280193 | 9.531782 | 9.531782 | 9.531782
41.14351 | 44.9644 | 42.65672 | 14.03218 | 2.307685 | 9.541512 | 9.541512 | 9.541512
41.15351 | 44.9902 | 42.68155 | 14.0267 | 2.308649 | 9.551618 | 9.551618 | 9.551618
41.1635 | 45.0326 | 42.70748 | 14.02121 | 2.325122 | 9.562088 | 9.562088 | 9.562088
41.1735 | 45.0677 | 42.73455 | 14.01572 | 2.333151 | 9.572943 | 9.572943 | 9.572943
41.1835 | 45.0885 | 42.76272 | 14.01022 | 2.32578 | 9.584166 | 9.584166 | 9.584166
41.1935 | 45.1155 | 42.792 | 14.00472 | 2.323497 | 9.59576 | 9.59576 | 9.59576
41.2035 | 45.1422 | 42.82238 | 13.99922 | 2.31982 | 9.607721 | 9.607721 | 9.607721
41.21349 | 45.1527 | 42.85382 | 13.99371 | 2.298881 | 9.620035 | 9.620035 | 9.620035
41.22349 | 45.2255 | 42.88637 | 13.9882 | 2.339134 | 9.632721 | 9.632721 | 9.632721
41.23349 | 45.2147 | 42.91999 | 13.98268 | 2.29471 | 9.645768 | 9.645768 | 9.645768
41.24349 | 45.2401 | 42.95468 | 13.97716 | 2.285418 | 9.659173 | 9.659173 | 9.659173
41.25349 | 45.2471 | 42.99044 | 13.97164 | 2.256664 | 9.672933 | 9.672933 | 9.672933
41.26349 | 45.2524 | 43.02725 | 13.96611 | 2.225154 | 9.687045 | 9.687045 | 9.687045
41.27348 | 45.3072 | 43.06507 | 13.96058 | 2.242135 | 9.701494 | 9.701494 | 9.701494
41.28348 | 45.3066 | 43.10396 | 13.95505 | 2.20264 | 9.716305 | 9.716305 | 9.716305
41.29348 | 45.3665 | 43.14388 | 13.94951 | 2.222615 | 9.73146 | 9.73146 | 9.73146
41.30348 | 45.3363 | 43.18483 | 13.94396 | 2.151468 | 9.746957 | 9.746957 | 9.746957
41.31348 | 45.3773 | 43.22679 | 13.93841 | 2.150507 | 9.762794 | 9.762794 | 9.762794
41.32347 | 45.3905 | 43.26971 | 13.93286 | 2.120786 | 9.77895 | 9.77895 | 9.77895
41.33347 | 45.3905 | 43.31368 | 13.92731 | 2.076825 | 9.795456 | 9.795456 | 9.795456
41.34347 | 45.4626 | 43.35862 | 13.92175 | 2.103977 | 9.812292 | 9.812292 | 9.812292
41.35347 | 45.4566 | 43.40455 | 13.91618 | 2.052054 | 9.829455 | 9.829455 | 9.829455
41.36347 | 45.4747 | 43.45144 | 13.91061 | 2.023265 | 9.846941 | 9.846941 | 9.846941
41.37347 | 45.4914 | 43.49928 | 13.90504 | 1.992118 | 9.864747 | 9.864747 | 9.864747
41.38346 | 45.5098 | 43.54803 | 13.89947 | 1.961771 | 9.882853 | 9.882853 | 9.882853
41.39346 | 45.5235 | 43.59776 | 13.89389 | 1.925744 | 9.901289 | 9.901289 | 9.901289
41.40346 | 45.5582 | 43.64841 | 13.8883 | 1.909793 | 9.920034 | 9.920034 | 9.920034
41.41346 | 45.562 | 43.69997 | 13.88272 | 1.862029 | 9.939085 | 9.939085 | 9.939085
41.42346 | 45.5819 | 43.75244 | 13.87712 | 1.829463 | 9.958437 | 9.958437 | 9.958437
41.43345 | 45.555 | 43.80575 | 13.87153 | 1.74925 | 9.978072 | 9.978072 | 9.978072
41.44345 | 45.6002 | 43.85998 | 13.86593 | 1.740217 | 9.998016 | 9.998016 | 9.998016
41.45345 | 45.5831 | 43.91508 | 13.86033 | 1.668022 | 10.01825 | 10.01825 | 10.01825
41.46345 | 45.5964 | 43.97102 | 13.85472 | 1.625377 | 10.03877 | 10.03877 | 10.03877
41.47345 | 45.6608 | 44.02781 | 13.84911 | 1.632992 | 10.05957 | 10.05957 | 10.05957
41.48344 | 45.6397 | 44.08536 | 13.8435 | 1.554341 | 10.08062 | 10.08062 | 10.08062
41.49344 | 45.6473 | 44.14378 | 13.83788 | 1.503522 | 10.10197 | 10.10197 | 10.10197
41.50344 | 45.6317 | 44.20299 | 13.83226 | 1.428708 | 10.12358 | 10.12358 | 10.12358
41.51344 | 45.6719 | 44.26299 | 13.82663 | 1.408912 | 10.14545 | 10.14545 | 10.14545
41.52344 | 45.6724 | 44.32375 | 13.821 | 1.348653 | 10.16758 | 10.16758 | 10.16758
41.53344 | 45.7559 | 44.38526 | 13.81536 | 1.37064 | 10.18997 | 10.18997 | 10.18997
41.54343 | 45.747 | 44.44745 | 13.80973 | 1.299554 | 10.21257 | 10.21257 | 10.21257
41.55343 | 45.7163 | 44.51041 | 13.80409 | 1.205891 | 10.23544 | 10.23544 | 10.23544
41.56343 | 45.7566 | 44.57408 | 13.79844 | 1.182524 | 10.25855 | 10.25855 | 10.25855
41.57343 | 45.7542 | 44.63843 | 13.79279 | 1.115773 | 10.28188 | 10.28188 | 10.28188
41.58343 | 45.7664 | 44.70345 | 13.78714 | 1.062955 | 10.30544 | 10.30544 | 10.30544
41.59342 | 45.8045 | 44.76905 | 13.78148 | 1.035452 | 10.32919 | 10.32919 | 10.32919
41.60342 | 45.8071 | 44.83535 | 13.77582 | 0.9717541 | 10.35318 | 10.35318 | 10.35318
41.61342 | 45.8 | 44.90225 | 13.77015 | 0.8977462 | 10.37737 | 10.37737 | 10.37737
41.62342 | 45.8056 | 44.96976 | 13.76449 | 0.8358426 | 10.40176 | 10.40176 | 10.40176
41.63342 | 45.8269 | 45.03783 | 13.75881 | 0.7890651 | 10.42634 | 10.42634 | 10.42634
41.64342 | 45.8598 | 45.10647 | 13.75313 | 0.7533348 | 10.45111 | 10.45111 | 10.45111
41.65341 | 45.8953 | 45.17556 | 13.74746 | 0.7197367 | 10.47603 | 10.47603 | 10.47603
41.66341 | 45.8823 | 45.24524 | 13.74177 | 0.6370625 | 10.50115 | 10.50115 | 10.50115
41.67341 | 45.8604 | 45.3154 | 13.73609 | 0.5449961 | 10.52644 | 10.52644 | 10.52644
41.68341 | 45.8789 | 45.38604 | 13.73039 | 0.4928585 | 10.55188 | 10.55188 | 10.55188
41.69341 | 45.918 | 45.45712 | 13.7247 | 0.4608769 | 10.57748 | 10.57748 | 10.57748
41.7034 | 45.9186 | 45.52852 | 13.719 | 0.3900804 | 10.60317 | 10.60317 | 10.60317
41.7134 | 45.9821 | 45.60043 | 13.7133 | 0.3816733 | 10.62904 | 10.62904 | 10.62904
41.7234 | 45.9196 | 45.67271 | 13.70759 | 0.2468892 | 10.65504 | 10.65504 | 10.65504
41.7334 | 45.9536 | 45.74535 | 13.70188 | 0.20825 | 10.68116 | 10.68116 | 10.68116
41.7434 | 45.9502 | 45.81832 | 13.69617 | 0.1318819 | 10.70738 | 10.70738 | 10.70738
41.7534 | 45.9644 | 45.89159 | 13.69045 | 0.07281037 | 10.73371 | 10.73371 | 10.73371
41.76339 | 45.9739 | 45.96507 | 13.68473 | 0.008833799 | 10.76011 | 10.76011 | 10.76011
41.77339 | 45.967 | 46.03887 | 13.67901 | -0.07186985 | 10.78662 | 10.78662 | 10.78662
41.78339 | 45.967 | 46.1129 | 13.67328 | -0.1458961 | 10.81321 | 10.81321 | 10.81321
41.79339 | 45.9679 | 46.18712 | 13.66754 | -0.2192231 | 10.83986 | 10.83986 | 10.83986
41.80339 | 45.9362 | 46.26152 | 13.66181 | -0.3253248 | 10.86657 | 10.86657 | 10.86657
41.81338 | 45.9809 | 46.33599 | 13.65607 | -0.3550949 | 10.89331 | 10.89331 | 10.89331
41.82338 | 45.9293 | 46.41066 | 13.65033 | -0.4813555 | 10.92011 | 10.92011 | 10.92011
41.83338 | 45.9515 | 46.4854 | 13.64458 | -0.5339031 | 10.94694 | 10.94694 | 10.94694
41.84338 | 45.9507 | 46.56021 | 13.63883 | -0.6095108 | 10.9738 | 10.9738 | 10.9738
41.85338 | 45.9076 | 46.63504 | 13.63307 | -0.7274431 | 11.00066 | 11.00066 | 11.00066
41.86338 | 45.9439 | 46.70987 | 13.62731 | -0.7659742 | 11.02752 | 11.02752 | 11.02752
41.87337 | 45.8753 | 46.7846 | 13.62155 | -0.9093042 | 11.05435 | 11.05435 | 11.05435
41.88337 | 45.9381 | 46.85935 | 13.61579 | -0.9212461 | 11.08119 | 11.08119 | 11.08119
41.89337 | 45.8758 | 46.93399 | 13.61002 | -1.058187 | 11.10799 | 11.10799 | 11.10799
41.90337 | 45.8793 | 47.00851 | 13.60424 | -1.129206 | 11.13475 | 11.13475 | 11.13475
41.91337 | 45.8568 | 47.08287 | 13.59847 | -1.226067 | 11.16147 | 11.16147 | 11.16147
41.92336 | 45.8338 | 47.15695 | 13.59269 | -1.32315 | 11.18809 | 11.18809 | 11.18809
41.93336 | 45.8237 | 47.23092 | 13.58691 | -1.407219 | 11.21467 | 11.21467 | 11.21467
41.94336 | 45.8337 | 47.30461 | 13.58112 | -1.47091 | 11.24116 | 11.24116 | 11.24116
41.95336 | 45.7994 | 47.37802 | 13.57533 | -1.578617 | 11.26756 | 11.26756 | 11.26756
41.96336 | 45.7544 | 47.4511 | 13.56953 | -1.696695 | 11.29385 | 11.29385 | 11.29385
41.97336 | 45.7432 | 47.5238 | 13.56373 | -1.780597 | 11.32002 | 11.32002 | 11.32002
41.98335 | 45.7361 | 47.59606 | 13.55794 | -1.859956 | 11.34604 | 11.34604 | 11.34604
41.99335 | 45.7199 | 47.66796 | 13.55213 | -1.948058 | 11.37194 | 11.37194 | 11.37194
42.00335 | 45.6877 | 47.7394 | 13.54632 | -2.051696 | 11.39769 | 11.39769 | 11.39769
42.01335 | 45.6472 | 47.81034 | 13.54051 | -2.163136 | 11.42328 | 11.42328 | 11.42328
42.02335 | 45.6187 | 47.88074 | 13.53469 | -2.262042 | 11.44868 | 11.44868 | 11.44868
42.03334 | 45.6187 | 47.95051 | 13.52888 | -2.331808 | 11.47388 | 11.47388 | 11.47388
42.04334 | 45.5926 | 48.01974 | 13.52306 | -2.427137 | 11.49889 | 11.49889 | 11.49889
42.05334 | 45.5579 | 48.08833 | 13.51723 | -2.530425 | 11.5237 | 11.5237 | 11.5237
42.06334 | 45.5616 | 48.15623 | 13.5114 | -2.594629 | 11.54828 | 11.54828 | 11.54828
42.07334 | 45.4969 | 48.22342 | 13.50557 | -2.726521 | 11.57262 | 11.57262 | 11.57262
42.08334 | 45.5106 | 48.28986 | 13.49973 | -2.779256 | 11.59671 | 11.59671 | 11.59671
42.09333 | 45.4598 | 48.35544 | 13.49389 | -2.89564 | 11.62052 | 11.62052 | 11.62052
42.10333 | 45.4364 | 48.42026 | 13.48805 | -2.983859 | 11.64407 | 11.64407 | 11.64407
42.11333 | 45.4311 | 48.48421 | 13.4822 | -3.053113 | 11.66734 | 11.66734 | 11.66734
42.12333 | 45.3639 | 48.54726 | 13.47635 | -3.183363 | 11.6903 | 11.6903 | 11.6903
42.13333 | 45.3924 | 48.60937 | 13.4705 | -3.216972 | 11.71296 | 11.71296 | 11.71296
42.14332 | 45.3605 | 48.67044 | 13.46464 | -3.309945 | 11.73527 | 11.73527 | 11.73527
42.15332 | 45.2854 | 48.73056 | 13.45878 | -3.445161 | 11.75726 | 11.75726 | 11.75726
42.16332 | 45.2829 | 48.78963 | 13.45292 | -3.506726 | 11.7789 | 11.7789 | 11.7789
42.17332 | 45.2472 | 48.8476 | 13.44705 | -3.600399 | 11.80018 | 11.80018 | 11.80018
42.18332 | 45.2486 | 48.90444 | 13.44118 | -3.655845 | 11.82109 | 11.82109 | 11.82109
42.19332 | 45.2054 | 48.96013 | 13.4353 | -3.754727 | 11.84161 | 11.84161 | 11.84161
42.20331 | 45.1593 | 49.01455 | 13.42943 | -3.855254 | 11.86171 | 11.86171 | 11.86171
42.21331 | 45.1425 | 49.0678 | 13.42355 | -3.925295 | 11.88142 | 11.88142 | 11.88142
42.22331 | 45.1197 | 49.11976 | 13.41766 | -4.000062 | 11.9007 | 11.9007 | 11.9007
42.23331 | 45.1367 | 49.17042 | 13.41178 | -4.033716 | 11.91955 | 11.91955 | 11.91955
42.24331 | 45.0486 | 49.21972 | 13.40588 | -4.171124 | 11.93795 | 11.93795 | 11.93795
42.2533 | 44.9876 | 49.2676 | 13.4 | -4.280003 | 11.95587 | 11.95587 | 11.95587
42.2633 | 44.9574 | 49.31411 | 13.3941 | -4.356706 | 11.97334 | 11.97334 | 11.97334
42.2733 | 44.9374 | 49.35916 | 13.3882 | -4.421756 | 11.99032 | 11.99032 | 11.99032
42.2833 | 44.9305 | 49.40271 | 13.38229 | -4.472213 | 12.00681 | 12.00681 | 12.00681
42.2933 | 44.852 | 49.44475 | 13.37638 | -4.592748 | 12.02279 | 12.02279 | 12.02279
42.3033 | 44.7895 | 49.48522 | 13.37047 | -4.695719 | 12.03825 | 12.03825 | 12.03825
42.31329 | 44.7564 | 49.52407 | 13.36456 | -4.76767 | 12.05317 | 12.05317 | 12.05317
42.32329 | 44.74 | 49.56133 | 13.35864 | -4.821326 | 12.06756 | 12.06756 | 12.06756
42.33329 | 44.6947 | 49.59693 | 13.35272 | -4.90223 | 12.0814 | 12.0814 | 12.0814
42.34329 | 44.6362 | 49.63084 | 13.3468 | -4.994642 | 12.09468 | 12.09468 | 12.09468
42.35329 | 44.58 | 49.66303 | 13.34087 | -5.083028 | 12.10739 | 12.10739 | 12.10739
42.36328 | 44.5476 | 49.69344 | 13.33495 | -5.145838 | 12.1195 | 12.1195 | 12.1195
42.37328 | 44.4838 | 49.72209 | 13.32901 | -5.238293 | 12.13103 | 12.13103 | 12.13103
42.38328 | 44.497 | 49.74894 | 13.32307 | -5.251942 | 12.14196 | 12.14196 | 12.14196
42.39328 | 44.401 | 49.77395 | 13.31713 | -5.372947 | 12.15227 | 12.15227 | 12.15227
42.40328 | 44.3769 | 49.79708 | 13.31119 | -5.420182 | 12.16196 | 12.16196 | 12.16196
42.41328 | 44.2912 | 49.81832 | 13.30524 | -5.527124 | 12.17103 | 12.17103 | 12.17103
42.42327 | 44.2414 | 49.83763 | 13.2993 | -5.596225 | 12.17944 | 12.17944 | 12.17944
42.43327 | 44.2089 | 49.855 | 13.29335 | -5.646095 | 12.18722 | 12.18722 | 12.18722
42.44327 | 44.1592 | 49.87039 | 13.28739 | -5.711193 | 12.19433 | 12.19433 | 12.19433
42.45327 | 44.0983 | 49.88379 | 13.28143 | -5.785492 | 12.20079 | 12.20079 | 12.20079
42.46327 | 43.9948 | 49.89517 | 13.27547 | -5.900372 | 12.20657 | 12.20657 | 12.20657
42.47326 | 43.9567 | 49.90451 | 13.26951 | -5.947807 | 12.21167 | 12.21167 | 12.21167
42.48326 | 43.8773 | 49.91178 | 13.26354 | -6.034481 | 12.21608 | 12.21608 | 12.21608
42.49326 | 43.8539 | 49.91698 | 13.25757 | -6.063077 | 12.2198 | 12.2198 | 12.2198
42.50326 | 43.7616 | 49.92006 | 13.25159 | -6.158464 | 12.22282 | 12.22282 | 12.22282
42.51326 | 43.7019 | 49.92104 | 13.24562 | -6.219136 | 12.22514 | 12.22514 | 12.22514
42.52326 | 43.6009 | 49.91986 | 13.23963 | -6.318964 | 12.22674 | 12.22674 | 12.22674
42.53325 | 43.5905 | 49.91654 | 13.23366 | -6.326045 | 12.22763 | 12.22763 | 12.22763
42.54325 | 43.5245 | 49.91105 | 13.22767 | -6.386553 | 12.22779 | 12.22779 | 12.22779
42.55325 | 43.4779 | 49.90338 | 13.22168 | -6.425479 | 12.22723 | 12.22723 | 12.22723
42.56325 | 43.3769 | 49.8935 | 13.21569 | -6.516604 | 12.22594 | 12.22594 | 12.22594
42.57325 | 43.297 | 49.88142 | 13.20969 | -6.584419 | 12.22391 | 12.22391 | 12.22391
42.58324 | 43.2414 | 49.86713 | 13.2037 | -6.625734 | 12.22115 | 12.22115 | 12.22115
42.59324 | 43.2154 | 49.85061 | 13.19769 | -6.635206 | 12.21764 | 12.21764 | 12.21764
42.60324 | 43.1374 | 49.83184 | 13.19169 | -6.69444 | 12.21338 | 12.21338 | 12.21338
42.61324 | 43.0106 | 49.81083 | 13.18568 | -6.800228 | 12.20838 | 12.20838 | 12.20838
42.62324 | 42.9589 | 49.78757 | 13.17967 | -6.828667 | 12.20263 | 12.20263 | 12.20263
42.63324 | 42.8956 | 49.76205 | 13.17366 | -6.866445 | 12.19613 | 12.19613 | 12.19613
42.64323 | 42.8852 | 49.7343 | 13.16765 | -6.849103 | 12.18889 | 12.18889 | 12.18889
42.65323 | 42.751 | 49.70427 | 13.16163 | -6.953265 | 12.18088 | 12.18088 | 12.18088
42.66323 | 42.6704 | 49.67196 | 13.1556 | -7.001562 | 12.17212 | 12.17212 | 12.17212
42.67323 | 42.6005 | 49.63739 | 13.14958 | -7.036894 | 12.16261 | 12.16261 | 12.16261
42.68323 | 42.5549 | 49.60057 | 13.14355 | -7.045665 | 12.15234 | 12.15234 | 12.15234
42.69322 | 42.5063 | 49.56151 | 13.13752 | -7.055211 | 12.14133 | 12.14133 | 12.14133
42.70322 | 42.4174 | 49.52016 | 13.13149 | -7.102762 | 12.12956 | 12.12956 | 12.12956
42.71322 | 42.3032 | 49.47656 | 13.12545 | -7.173358 | 12.11704 | 12.11704 | 12.11704
42.72322 | 42.2619 | 49.43071 | 13.11941 | -7.168806 | 12.10376 | 12.10376 | 12.10376
42.73322 | 42.2072 | 49.38261 | 13.11337 | -7.175415 | 12.08975 | 12.08975 | 12.08975
42.74322 | 42.1153 | 49.33228 | 13.10732 | -7.216982 | 12.07499 | 12.07499 | 12.07499
42.75321 | 42.0535 | 49.27978 | 13.10128 | -7.226282 | 12.0595 | 12.0595 | 12.0595
42.76321 | 41.9578 | 49.22502 | 13.09523 | -7.267217 | 12.04326 | 12.04326 | 12.04326
42.77321 | 41.8681 | 49.16805 | 13.08918 | -7.299945 | 12.02629 | 12.02629 | 12.02629
42.78321 | 41.8126 | 49.10888 | 13.08312 | -7.296283 | 12.00859 | 12.00859 | 12.00859
42.79321 | 41.7498 | 49.04754 | 13.07706 | -7.297741 | 11.99016 | 11.99016 | 11.99016
42.8032 | 41.6432 | 48.9841 | 13.071 | -7.340896 | 11.97103 | 11.97103 | 11.97103
42.8132 | 41.5635 | 48.91844 | 13.06494 | -7.354943 | 11.95117 | 11.95117 | 11.95117
42.8232 | 41.5093 | 48.85066 | 13.05887 | -7.341356 | 11.9306 | 11.9306 | 11.9306
42.8332 | 41.4116 | 48.78076 | 13.0528 | -7.369155 | 11.90932 | 11.90932 | 11.90932
42.8432 | 41.3848 | 48.70875 | 13.04673 | -7.323954 | 11.88734 | 11.88734 | 11.88734
42.8532 | 41.291 | 48.63467 | 13.04065 | -7.343675 | 11.86467 | 11.86467 | 11.86467
42.86319 | 41.2128 | 48.55863 | 13.03458 | -7.345834 | 11.84135 | 11.84135 | 11.84135
42.87319 | 41.1577 | 48.48047 | 13.0285 | -7.322768 | 11.81732 | 11.81732 | 11.81732
42.88319 | 41.0657 | 48.40028 | 13.02241 | -7.33458 | 11.79262 | 11.79262 | 11.79262
42.89319 | 41.0212 | 48.31811 | 13.01633 | -7.296905 | 11.76726 | 11.76726 | 11.76726
42.90319 | 40.9684 | 48.23396 | 13.01024 | -7.265561 | 11.74124 | 11.74124 | 11.74124
42.91318 | 40.835 | 48.14796 | 13.00415 | -7.312957 | 11.7146 | 11.7146 | 11.7146
42.92318 | 40.8054 | 48.05995 | 12.99806 | -7.254555 | 11.6873 | 11.6873 | 11.6873
42.93318 | 40.6895 | 47.97006 | 12.99196 | -7.280555 | 11.65937 | 11.65937 | 11.65937
42.94318 | 40.6619 | 47.8783 | 12.98586 | -7.216396 | 11.63081 | 11.63081 | 11.63081
42.95318 | 40.5576 | 47.78469 | 12.97976 | -7.227094 | 11.60165 | 11.60165 | 11.60165
42.96318 | 40.4352 | 47.68928 | 12.97365 | -7.254081 | 11.57188 | 11.57188 | 11.57188
42.97317 | 40.3732 | 47.59219 | 12.96755 | -7.218988 | 11.54155 | 11.54155 | 11.54155
42.98317 | 40.2824 | 47.49324 | 12.96144 | -7.210844 | 11.5106 | 11.5106 | 11.5106
42.99317 | 40.2441 | 47.39258 | 12.95533 | -7.148484 | 11.47909 | 11.47909 | 11.47909
43.00317 | 40.1127 | 47.29022 | 12.94921 | -7.177525 | 11.447 | 11.447 | 11.447
43.01317 | 40.0319 | 47.18621 | 12.94309 | -7.154307 | 11.41437 | 11.41437 | 11.41437
43.02316 | 39.9718 | 47.08066 | 12.93698 | -7.108864 | 11.38123 | 11.38123 | 11.38123
43.03316 | 39.8663 | 46.97342 | 12.93086 | -7.107124 | 11.34752 | 11.34752 | 11.34752
43.04316 | 39.7796 | 46.86461 | 12.92473 | -7.085014 | 11.31329 | 11.31329 | 11.31329
43.05316 | 39.7157 | 46.75428 | 12.91861 | -7.038575 | 11.27856 | 11.27856 | 11.27856
43.06316 | 39.6337 | 46.64243 | 12.91248 | -7.008733 | 11.24332 | 11.24332 | 11.24332
43.07316 | 39.5253 | 46.52913 | 12.90634 | -7.00383 | 11.2076 | 11.2076 | 11.2076
43.08315 | 39.4427 | 46.41451 | 12.90021 | -6.971805 | 11.17143 | 11.17143 | 11.17143
43.09315 | 39.3796 | 46.29837 | 12.89408 | -6.918767 | 11.13476 | 11.13476 | 11.13476
43.10315 | 39.3051 | 46.18087 | 12.88794 | -6.875769 | 11.09764 | 11.09764 | 11.09764
43.11315 | 39.1698 | 46.06204 | 12.8818 | -6.892237 | 11.06008 | 11.06008 | 11.06008
43.12315 | 39.1128 | 45.94191 | 12.87565 | -6.829111 | 11.02209 | 11.02209 | 11.02209
43.13314 | 39.024 | 45.82066 | 12.86951 | -6.796659 | 10.98372 | 10.98372 | 10.98372
43.14314 | 38.9712 | 45.69805 | 12.86336 | -6.726848 | 10.9449 | 10.9449 | 10.9449
43.15314 | 38.8668 | 45.57425 | 12.85721 | -6.707446 | 10.90568 | 10.90568 | 10.90568
43.16314 | 38.7639 | 45.44929 | 12.85106 | -6.685389 | 10.86608 | 10.86608 | 10.86608
43.17314 | 38.6655 | 45.32321 | 12.8449 | -6.657708 | 10.8261 | 10.8261 | 10.8261
43.18314 | 38.6155 | 45.19604 | 12.83874 | -6.580543 | 10.78577 | 10.78577 | 10.78577
43.19313 | 38.553 | 45.06795 | 12.83259 | -6.514951 | 10.74512 | 10.74512 | 10.74512
43.20313 | 38.4362 | 44.93872 | 12.82642 | -6.502522 | 10.7041 | 10.7041 | 10.7041
43.21313 | 38.3175 | 44.80851 | 12.82026 | -6.491006 | 10.66275 | 10.66275 | 10.66275
43.22313 | 38.2598 | 44.67735 | 12.81409 | -6.41755 | 10.62109 | 10.62109 | 10.62109
43.23313 | 38.1754 | 44.54528 | 12.80792 | -6.369876 | 10.57912 | 10.57912 | 10.57912
43.24312 | 38.0976 | 44.41246 | 12.80176 | -6.314857 | 10.5369 | 10.5369 | 10.5369
43.25312 | 37.9661 | 44.27867 | 12.79558 | -6.312566 | 10.49436 | 10.49436 | 10.49436
43.26312 | 37.8953 | 44.14407 | 12.78941 | -6.248766 | 10.45155 | 10.45155 | 10.45155
43.27312 | 37.8116 | 44.00869 | 12.78323 | -6.197094 | 10.40849 | 10.40849 | 10.40849
43.28312 | 37.7171 | 43.87258 | 12.77705 | -6.155478 | 10.36518 | 10.36518 | 10.36518
43.29312 | 37.6244 | 43.73576 | 12.77086 | -6.111357 | 10.32163 | 10.32163 | 10.32163
43.30311 | 37.5187 | 43.59839 | 12.76468 | -6.079695 | 10.2779 | 10.2779 | 10.2779
43.31311 | 37.4262 | 43.46026 | 12.7585 | -6.034062 | 10.23392 | 10.23392 | 10.23392
43.32311 | 37.3728 | 43.32151 | 12.75231 | -5.948715 | 10.18974 | 10.18974 | 10.18974
43.33311 | 37.2579 | 43.1822 | 12.74612 | -5.924297 | 10.14536 | 10.14536 | 10.14536
43.34311 | 37.1742 | 43.04233 | 12.73992 | -5.868132 | 10.1008 | 10.1008 | 10.1008
43.3531 | 37.0741 | 42.90209 | 12.73373 | -5.827994 | 10.05612 | 10.05612 | 10.05612
43.3631 | 37.0052 | 42.76124 | 12.72754 | -5.756042 | 10.01124 | 10.01124 | 10.01124
43.3731 | 36.9125 | 42.61994 | 12.72134 | -5.707436 | 9.9662 | 9.9662 | 9.9662
43.3831 | 36.8183 | 42.47822 | 12.71514 | -5.659915 | 9.921027 | 9.921027 | 9.921027
43.3931 | 36.7413 | 42.3361 | 12.70893 | -5.5948 | 9.875723 | 9.875723 | 9.875723
43.4031 | 36.5894 | 42.19363 | 12.70273 | -5.604234 | 9.830303 | 9.830303 | 9.830303
43.41309 | 36.5791 | 42.05098 | 12.69652 | -5.471878 | 9.784818 | 9.784818 | 9.784818
43.42309 | 36.4728 | 41.90788 | 12.69031 | -5.435082 | 9.739189 | 9.739189 | 9.739189
43.43309 | 36.3516 | 41.76451 | 12.6841 | -5.412915 | 9.693471 | 9.693471 | 9.693471
43.44309 | 36.2617 | 41.6209 | 12.67789 | -5.359203 | 9.647671 | 9.647671 | 9.647671
43.45309 | 36.1977 | 41.47708 | 12.67167 | -5.279376 | 9.601801 | 9.601801 | 9.601801
43.46308 | 36.0914 | 41.33321 | 12.66546 | -5.241806 | 9.555915 | 9.555915 | 9.555915
43.47308 | 36.0035 | 41.18903 | 12.65924 | -5.185531 | 9.50993 | 9.50993 | 9.50993
43.48308 | 35.904 | 41.04472 | 12.65302 | -5.140724 | 9.463901 | 9.463901 | 9.463901
43.49308 | 35.8151 | 40.9003 | 12.6468 | -5.085205 | 9.417836 | 9.417836 | 9.417836
43.50308 | 35.7629 | 40.75581 | 12.64057 | -4.992909 | 9.371745 | 9.371745 | 9.371745
43.51308 | 35.6321 | 40.61125 | 12.63435 | -4.979149 | 9.325635 | 9.325635 | 9.325635
43.52307 | 35.5755 | 40.4668 | 12.62812 | -4.891299 | 9.279559 | 9.279559 | 9.279559
43.53307 | 35.4571 | 40.3222 | 12.62189 | -4.865098 | 9.233436 | 9.233436 | 9.233436
43.54307 | 35.409 | 40.17761 | 12.61566 | -4.768614 | 9.187318 | 9.187318 | 9.187318
43.55307 | 35.3049 | 40.03307 | 12.60942 | -4.728165 | 9.141214 | 9.141214 | 9.141214
43.56307 | 35.1994 | 39.88858 | 12.60319 | -4.689179 | 9.09513 | 9.09513 | 9.09513
43.57306 | 35.1407 | 39.74431 | 12.59696 | -4.60361 | 9.049118 | 9.049118 | 9.049118
43.58306 | 35.0439 | 39.60001 | 12.59072 | -4.556107 | 9.003097 | 9.003097 | 9.003097
43.59306 | 34.9875 | 39.45583 | 12.58448 | -4.46833 | 8.957118 | 8.957118 | 8.957118
43.60306 | 34.8535 | 39.3118 | 12.57823 | -4.458296 | 8.911188 | 8.911188 | 8.911188
43.61306 | 34.7837 | 39.16793 | 12.57199 | -4.384229 | 8.865314 | 8.865314 | 8.865314
43.62306 | 34.7078 | 39.02425 | 12.56574 | -4.316448 | 8.819503 | 8.819503 | 8.819503
43.63305 | 34.6115 | 38.88091 | 12.5595 | -4.269408 | 8.773803 | 8.773803 | 8.773803
43.64305 | 34.5024 | 38.73766 | 12.55325 | -4.235256 | 8.728136 | 8.728136 | 8.728136
43.65305 | 34.4207 | 38.59464 | 12.547 | -4.173941 | 8.682548 | 8.682548 | 8.682548
43.66305 | 34.364 | 38.45189 | 12.54074 | -4.087888 | 8.637048 | 8.637048 | 8.637048
43.67305 | 34.2327 | 38.3094 | 12.53449 | -4.076705 | 8.591639 | 8.591639 | 8.591639
43.68304 | 34.1577 | 38.16736 | 12.52824 | -4.00966 | 8.546374 | 8.546374 | 8.546374
43.69304 | 34.0708 | 38.02549 | 12.52198 | -3.954687 | 8.501169 | 8.501169 | 8.501169
43.70304 | 33.9827 | 37.88393 | 12.51572 | -3.901233 | 8.456071 | 8.456071 | 8.456071
43.71304 | 33.867 | 37.74273 | 12.50946 | -3.875727 | 8.41109 | 8.41109 | 8.41109
43.72304 | 33.8001 | 37.60187 | 12.50319 | -3.80177 | 8.366225 | 8.366225 | 8.366225
43.73304 | 33.692 | 37.46139 | 12.49693 | -3.76939 | 8.321487 | 8.321487 | 8.321487
43.74303 | 33.6266 | 37.32143 | 12.49067 | -3.694826 | 8.276919 | 8.276919 | 8.276919
43.75303 | 33.4997 | 37.18172 | 12.4844 | -3.682025 | 8.232441 | 8.232441 | 8.232441
43.76303 | 33.4196 | 37.04243 | 12.47813 | -3.622833 | 8.1881 | 8.1881 | 8.1881
43.77303 | 33.3262 | 36.90357 | 12.47186 | -3.577368 | 8.143902 | 8.143902 | 8.143902
43.78303 | 33.2445 | 36.76514 | 12.46559 | -3.520639 | 8.09985 | 8.09985 | 8.09985
43.79302 | 33.1251 | 36.62729 | 12.45932 | -3.502192 | 8.05599 | 8.05599 | 8.05599
43.80302 | 33.0227 | 36.48977 | 12.45305 | -3.467071 | 8.012241 | 8.012241 | 8.012241
43.81302 | 32.9654 | 36.35272 | 12.44677 | -3.387319 | 7.96865 | 7.96865 | 7.96865
43.82302 | 32.8417 | 36.21615 | 12.44049 | -3.374449 | 7.925219 | 7.925219 | 7.925219
43.83302 | 32.7632 | 36.08007 | 12.43421 | -3.316874 | 7.881954 | 7.881954 | 7.881954
43.84302 | 32.6586 | 35.9445 | 12.42793 | -3.285898 | 7.838855 | 7.838855 | 7.838855
43.85301 | 32.5848 | 35.80957 | 12.42166 | -3.224768 | 7.795971 | 7.795971 | 7.795971
43.86301 | 32.4459 | 35.67503 | 12.41537 | -3.229125 | 7.753218 | 7.753218 | 7.753218
43.87301 | 32.3867 | 35.54101 | 12.40909 | -3.154312 | 7.710642 | 7.710642 | 7.710642
43.88301 | 32.2985 | 35.40754 | 12.4028 | -3.109039 | 7.668246 | 7.668246 | 7.668246
43.89301 | 32.2019 | 35.27461 | 12.39651 | -3.072708 | 7.626032 | 7.626032 | 7.626032
43.903 | 32.0595 | 35.14236 | 12.39023 | -3.082863 | 7.584044 | 7.584044 | 7.584044
43.913 | 32.0315 | 35.01055 | 12.38394 | -2.979049 | 7.542203 | 7.542203 | 7.542203
43.923 | 31.9055 | 34.8793 | 12.37765 | -2.973805 | 7.500552 | 7.500552 | 7.500552
43.933 | 31.8291 | 34.74863 | 12.37136 | -2.919535 | 7.459093 | 7.459093 | 7.459093
43.943 | 31.6947 | 34.61855 | 12.36506 | -2.923849 | 7.417829 | 7.417829 | 7.417829
43.953 | 31.6375 | 34.48905 | 12.35877 | -2.851549 | 7.376761 | 7.376761 | 7.376761
43.96299 | 31.548 | 34.36027 | 12.35248 | -2.812269 | 7.335931 | 7.335931 | 7.335931
43.97299 | 31.4292 | 34.23196 | 12.34618 | -2.802764 | 7.295262 | 7.295262 | 7.295262
43.98299 | 31.352 | 34.10426 | 12.33988 | -2.75226 | 7.254794 | 7.254794 | 7.254794
43.99299 | 31.2896 | 33.97717 | 12.33358 | -2.687569 | 7.21453 | 7.21453 | 7.21453
44.00299 | 31.1768 | 33.85072 | 12.32728 | -2.673925 | 7.174482 | 7.174482 | 7.174482
44.01298 | 31.0543 | 33.72499 | 12.32098 | -2.670688 | 7.134669 | 7.134669 | 7.134669
44.02298 | 30.9774 | 33.59975 | 12.31468 | -2.62235 | 7.095024 | 7.095024 | 7.095024
44.03298 | 30.9229 | 33.47514 | 12.30837 | -2.552239 | 7.055589 | 7.055589 | 7.055589
44.04298 | 30.8098 | 33.35116 | 12.30207 | -2.541357 | 7.016364 | 7.016364 | 7.016364
44.05298 | 30.7074 | 33.22781 | 12.29576 | -2.52041 | 6.97735 | 6.97735 | 6.97735
44.06298 | 30.6491 | 33.1051 | 12.28945 | -2.456 | 6.93855 | 6.93855 | 6.93855
44.07297 | 30.55 | 32.98315 | 12.28315 | -2.433148 | 6.9 | 6.9 | 6.9
44.08297 | 30.4796 | 32.86172 | 12.27684 | -2.382118 | 6.861627 | 6.861627 | 6.861627
44.09297 | 30.3357 | 32.74094 | 12.27053 | -2.405235 | 6.823469 | 6.823469 | 6.823469
44.10297 | 30.3118 | 32.6208 | 12.26422 | -2.308997 | 6.785527 | 6.785527 | 6.785527
44.11297 | 30.1974 | 32.50131 | 12.2579 | -2.303907 | 6.747802 | 6.747802 | 6.747802
44.12296 | 30.0842 | 32.38258 | 12.25159 | -2.298385 | 6.71033 | 6.71033 | 6.71033
44.13296 | 30.0206 | 32.2644 | 12.24528 | -2.243798 | 6.67304 | 6.67304 | 6.67304
44.14296 | 29.9418 | 32.14686 | 12.23896 | -2.205064 | 6.635967 | 6.635967 | 6.635967
44.15296 | 29.8449 | 32.02999 | 12.23265 | -2.185087 | 6.599114 | 6.599114 | 6.599114
44.16296 | 29.7707 | 31.91376 | 12.22633 | -2.143063 | 6.562479 | 6.562479 | 6.562479
44.17296 | 29.6387 | 31.7982 | 12.22001 | -2.159497 | 6.526063 | 6.526063 | 6.526063
44.18295 | 29.6243 | 31.6834 | 12.21369 | -2.059101 | 6.489902 | 6.489902 | 6.489902
44.19295 | 29.4697 | 31.56915 | 12.20737 | -2.099448 | 6.453925 | 6.453925 | 6.453925
44.20295 | 29.4073 | 31.45555 | 12.20105 | -2.048255 | 6.418167 | 6.418167 | 6.418167
44.21295 | 29.3258 | 31.34262 | 12.19473 | -2.016817 | 6.382629 | 6.382629 | 6.382629
44.22295 | 29.2531 | 31.23034 | 12.18841 | -1.97724 | 6.347311 | 6.347311 | 6.347311
44.23294 | 29.1627 | 31.11885 | 12.18209 | -1.956146 | 6.312252 | 6.312252 | 6.312252
44.24294 | 29.0696 | 31.00788 | 12.17576 | -1.938281 | 6.277372 | 6.277372 | 6.277372
44.25294 | 28.9874 | 30.89757 | 12.16944 | -1.910175 | 6.242712 | 6.242712 | 6.242712
44.26294 | 28.9204 | 30.78793 | 12.16311 | -1.867526 | 6.208271 | 6.208271 | 6.208271
44.27294 | 28.815 | 30.67893 | 12.15678 | -1.863934 | 6.17405 | 6.17405 | 6.17405
44.28294 | 28.7463 | 30.57059 | 12.15046 | -1.824294 | 6.140046 | 6.140046 | 6.140046
44.29293 | 28.6229 | 30.46301 | 12.14413 | -1.840114 | 6.106293 | 6.106293 | 6.106293
44.30293 | 28.6291 | 30.35598 | 12.1378 | -1.726882 | 6.072726 | 6.072726 | 6.072726
44.31293 | 28.4988 | 30.2496 | 12.13147 | -1.750802 | 6.039376 | 6.039376 | 6.039376
44.32293 | 28.4337 | 30.14387 | 12.12514 | -1.710172 | 6.006243 | 6.006243 | 6.006243
44.33293 | 28.3433 | 30.03879 | 12.11881 | -1.695491 | 5.973326 | 5.973326 | 5.973326
44.34292 | 28.2697 | 29.93446 | 12.11249 | -1.66476 | 5.940658 | 5.940658 | 5.940658
44.35292 | 28.1996 | 29.83067 | 12.10615 | -1.631071 | 5.908173 | 5.908173 | 5.908173
44.36292 | 28.1051 | 29.72752 | 12.09982 | -1.622425 | 5.875902 | 5.875902 | 5.875902
44.37292 | 28.034 | 29.62502 | 12.09349 | -1.591024 | 5.843846 | 5.843846 | 5.843846
44.38292 | 27.9954 | 29.52316 | 12.08715 | -1.527762 | 5.812003 | 5.812003 | 5.812003
44.39292 | 27.9022 | 29.42194 | 12.08082 | -1.51974 | 5.780374 | 5.780374 | 5.780374
44.40291 | 27.8101 | 29.32145 | 12.07449 | -1.51135 | 5.748988 | 5.748988 | 5.748988
44.41291 | 27.7575 | 29.2215 | 12.06815 | -1.463996 | 5.717782 | 5.717782 | 5.717782
44.42291 | 27.6906 | 29.12217 | 12.06181 | -1.431575 | 5.686787 | 5.686787 | 5.686787
44.43291 | 27.5908 | 29.02348 | 12.05548 | -1.432683 | 5.656002 | 5.656002 | 5.656002
44.44291 | 27.5175 | 28.92542 | 12.04914 | -1.407918 | 5.625426 | 5.625426 | 5.625426
44.4529 | 27.4693 | 28.82807 | 12.04281 | -1.358773 | 5.595089 | 5.595089 | 5.595089
44.4629 | 27.3833 | 28.73125 | 12.03647 | -1.347954 | 5.564929 | 5.564929 | 5.564929
44.4729 | 27.2966 | 28.63506 | 12.03013 | -1.338455 | 5.534976 | 5.534976 | 5.534976
44.4829 | 27.2415 | 28.53947 | 12.02379 | -1.297974 | 5.505228 | 5.505228 | 5.505228
44.4929 | 27.1558 | 28.44451 | 12.01745 | -1.288708 | 5.475686 | 5.475686 | 5.475686
44.5029 | 27.0904 | 28.35015 | 12.01111 | -1.259751 | 5.446347 | 5.446347 | 5.446347
44.51289 | 27.0019 | 28.2565 | 12.00477 | -1.254597 | 5.417241 | 5.417241 | 5.417241
44.52289 | 26.9296 | 28.16335 | 11.99843 | -1.233754 | 5.388307 | 5.388307 | 5.388307
44.53289 | 26.8557 | 28.07082 | 11.99209 | -1.215118 | 5.359575 | 5.359575 | 5.359575
44.54289 | 26.772 | 27.97888 | 11.98575 | -1.206878 | 5.331043 | 5.331043 | 5.331043
44.55289 | 26.7079 | 27.88754 | 11.97941 | -1.179637 | 5.30271 | 5.30271 | 5.30271
44.56288 | 26.6451 | 27.79688 | 11.97307 | -1.15178 | 5.274603 | 5.274603 | 5.274603
44.57288 | 26.562 | 27.70672 | 11.96673 | -1.144723 | 5.246665 | 5.246665 | 5.246665
44.58288 | 26.4937 | 27.61716 | 11.96038 | -1.123455 | 5.218924 | 5.218924 | 5.218924
44.59288 | 26.4201 | 27.52817 | 11.95404 | -1.108072 | 5.191377 | 5.191377 | 5.191377
44.60288 | 26.3333 | 27.43977 | 11.9477 | -1.106473 | 5.164025 | 5.164025 | 5.164025
44.61288 | 26.2792 | 27.35195 | 11.94135 | -1.07275 | 5.136865 | 5.136865 | 5.136865
44.62287 | 26.191 | 27.26479 | 11.93502 | -1.073788 | 5.109924 | 5.109924 | 5.109924
44.63287 | 26.1193 | 27.17811 | 11.92867 | -1.058814 | 5.083147 | 5.083147 | 5.083147
44.64287 | 26.0396 | 27.09201 | 11.92233 | -1.052407 | 5.05656 | 5.05656 | 5.05656
44.65287 | 26.0124 | 27.00647 | 11.91598 | -0.9940683 | 5.030162 | 5.030162 | 5.030162
44.66287 | 25.8833 | 26.92149 | 11.90964 | -1.03819 | 5.003951 | 5.003951 | 5.003951
44.67286 | 25.8378 | 26.83715 | 11.9033 | -0.9993532 | 4.977951 | 4.977951 | 4.977951
44.68286 | 25.7795 | 26.75329 | 11.89695 | -0.9737906 | 4.952112 | 4.952112 | 4.952112
44.69286 | 25.6986 | 26.66998 | 11.89061 | -0.9713804 | 4.926457 | 4.926457 | 4.926457
44.70286 | 25.6248 | 26.58722 | 11.88426 | -0.9624188 | 4.900985 | 4.900985 | 4.900985
44.71286 | 25.5467 | 26.505 | 11.87792 | -0.9583024 | 4.875694 | 4.875694 | 4.875694
44.72286 | 25.5084 | 26.42333 | 11.87157 | -0.9149288 | 4.850585 | 4.850585 | 4.850585
44.73285 | 25.419 | 26.34227 | 11.86523 | -0.9232739 | 4.82568 | 4.82568 | 4.82568
44.74285 | 25.363 | 26.26167 | 11.85889 | -0.8986748 | 4.800928 | 4.800928 | 4.800928
44.75285 | 25.2952 | 26.18161 | 11.85254 | -0.8864089 | 4.776355 | 4.776355 | 4.776355
44.76285 | 25.2341 | 26.10207 | 11.8462 | -0.8679696 | 4.751957 | 4.751957 | 4.751957
44.77285 | 25.1462 | 26.02306 | 11.83985 | -0.8768553 | 4.727734 | 4.727734 | 4.727734
44.78284 | 25.1168 | 25.94464 | 11.83351 | -0.8278429 | 4.703709 | 4.703709 | 4.703709
44.79284 | 25.0166 | 25.86667 | 11.82717 | -0.8500704 | 4.679834 | 4.679834 | 4.679834
44.80284 | 24.9743 | 25.78921 | 11.82082 | -0.8149107 | 4.656129 | 4.656129 | 4.656129
44.81284 | 24.892 | 25.71227 | 11.81448 | -0.8202662 | 4.632596 | 4.632596 | 4.632596
44.82284 | 24.8541 | 25.63583 | 11.80813 | -0.7817284 | 4.609231 | 4.609231 | 4.609231
44.83283 | 24.7498 | 25.55997 | 11.8018 | -0.8101708 | 4.586058 | 4.586058 | 4.586058
44.84283 | 24.7395 | 25.48454 | 11.79545 | -0.7450385 | 4.563029 | 4.563029 | 4.563029
44.85283 | 24.6371 | 25.4096 | 11.78911 | -0.7725039 | 4.540166 | 4.540166 | 4.540166
44.86283 | 24.5682 | 25.33516 | 11.78276 | -0.7669645 | 4.517467 | 4.517467 | 4.517467
44.87283 | 24.524 | 25.26122 | 11.77642 | -0.7372155 | 4.494932 | 4.494932 | 4.494932
44.88283 | 24.4842 | 25.18776 | 11.77007 | -0.7035566 | 4.472561 | 4.472561 | 4.472561
44.89282 | 24.3791 | 25.11485 | 11.76374 | -0.7357512 | 4.450371 | 4.450371 | 4.450371
44.90282 | 24.3376 | 25.04236 | 11.75739 | -0.7047552 | 4.42832 | 4.42832 | 4.42832
44.91282 | 24.2931 | 24.97034 | 11.75105 | -0.6772376 | 4.406429 | 4.406429 | 4.406429
44.92282 | 24.2235 | 24.89879 | 11.74471 | -0.6752931 | 4.384695 | 4.384695 | 4.384695
44.93282 | 24.1271 | 24.82772 | 11.73837 | -0.7006197 | 4.363118 | 4.363118 | 4.363118
44.94281 | 24.1083 | 24.75718 | 11.73203 | -0.6488835 | 4.341718 | 4.341718 | 4.341718
44.95281 | 24.084 | 24.68704 | 11.72569 | -0.6030428 | 4.320452 | 4.320452 | 4.320452
44.96281 | 23.9416 | 24.61736 | 11.71935 | -0.6757595 | 4.299338 | 4.299338 | 4.299338
44.97281 | 23.9138 | 24.54814 | 11.713 | -0.6343374 | 4.278378 | 4.278378 | 4.278378
44.98281 | 23.8774 | 24.47937 | 11.70666 | -0.6019663 | 4.257568 | 4.257568 | 4.257568
44.99281 | 23.7843 | 24.41105 | 11.70032 | -0.6267492 | 4.236909 | 4.236909 | 4.236909
45.0028 | 23.7486 | 24.34324 | 11.69399 | -0.5946433 | 4.216418 | 4.216418 | 4.216418
45.0128 | 23.6745 | 24.27582 | 11.68765 | -0.6013164 | 4.196056 | 4.196056 | 4.196056
45.0228 | 23.6405 | 24.20883 | 11.68131 | -0.5683299 | 4.17584 | 4.17584 | 4.17584
45.0328 | 23.5446 | 24.14228 | 11.67497 | -0.5976811 | 4.15577 | 4.15577 | 4.15577
45.0428 | 23.5208 | 24.07617 | 11.66863 | -0.5553664 | 4.135844 | 4.135844 | 4.135844
45.05279 | 23.4549 | 24.01055 | 11.6623 | -0.5556476 | 4.116082 | 4.116082 | 4.116082
45.06279 | 23.4161 | 23.94529 | 11.65596 | -0.5291913 | 4.096442 | 4.096442 | 4.096442
45.07279 | 23.3337 | 23.88046 | 11.64963 | -0.5467611 | 4.076945 | 4.076945 | 4.076945
45.08279 | 23.264 | 23.81605 | 11.64329 | -0.5520512 | 4.057587 | 4.057587 | 4.057587
45.09279 | 23.2523 | 23.75206 | 11.63696 | -0.4997604 | 4.038368 | 4.038368 | 4.038368
45.10279 | 23.1866 | 23.68848 | 11.63062 | -0.501884 | 4.019288 | 4.019288 | 4.019288
45.11278 | 23.0906 | 23.62538 | 11.62429 | -0.5347823 | 4.000363 | 4.000363 | 4.000363
45.12278 | 23.0736 | 23.56263 | 11.61796 | -0.4890276 | 3.981556 | 3.981556 | 3.981556
45.13278 | 23.0404 | 23.50028 | 11.61162 | -0.4598794 | 3.962885 | 3.962885 | 3.962885
45.14278 | 22.9357 | 23.43833 | 11.60529 | -0.5026324 | 3.944347 | 3.944347 | 3.944347
45.15278 | 22.9001 | 23.37679 | 11.59896 | -0.4766861 | 3.925942 | 3.925942 | 3.925942
45.16277 | 22.8793 | 23.3157 | 11.59264 | -0.436396 | 3.907687 | 3.907687 | 3.907687
45.17277 | 22.7867 | 23.25494 | 11.5863 | -0.4682397 | 3.889545 | 3.889545 | 3.889545
45.18277 | 22.7205 | 23.19457 | 11.57997 | -0.4740749 | 3.871534 | 3.871534 | 3.871534
45.19277 | 22.695 | 23.1346 | 11.57365 | -0.4395966 | 3.853651 | 3.853651 | 3.853651
45.20277 | 22.6614 | 23.075 | 11.56732 | -0.4136033 | 3.835896 | 3.835896 | 3.835896
45.21277 | 22.5577 | 23.01579 | 11.56099 | -0.4580917 | 3.818268 | 3.818268 | 3.818268
45.22276 | 22.5479 | 22.95703 | 11.55467 | -0.4091309 | 3.800788 | 3.800788 | 3.800788
45.23276 | 22.5056 | 22.89857 | 11.54834 | -0.3929735 | 3.783411 | 3.783411 | 3.783411
45.24276 | 22.4197 | 22.84049 | 11.54202 | -0.4207886 | 3.766157 | 3.766157 | 3.766157
45.25276 | 22.3878 | 22.78278 | 11.53569 | -0.3949751 | 3.749028 | 3.749028 | 3.749028
45.26276 | 22.3438 | 22.72543 | 11.52937 | -0.3816267 | 3.73202 | 3.73202 | 3.73202
45.27275 | 22.3049 | 22.6685 | 11.52305 | -0.3635999 | 3.715149 | 3.715149 | 3.715149
45.28275 | 22.2167 | 22.61188 | 11.51673 | -0.3951779 | 3.698383 | 3.698383 | 3.698383
45.29275 | 22.2093 | 22.55561 | 11.51041 | -0.3463149 | 3.681736 | 3.681736 | 3.681736
45.30275 | 22.145 | 22.49971 | 11.50409 | -0.3547072 | 3.665206 | 3.665206 | 3.665206
45.31275 | 22.0998 | 22.44415 | 11.49777 | -0.3443536 | 3.648795 | 3.648795 | 3.648795
45.32275 | 22.0551 | 22.38895 | 11.49145 | -0.3338497 | 3.6325 | 3.6325 | 3.6325
45.33274 | 21.981 | 22.33415 | 11.48514 | -0.3531476 | 3.616336 | 3.616336 | 3.616336
45.34274 | 21.9864 | 22.27964 | 11.47882 | -0.2932365 | 3.600271 | 3.600271 | 3.600271
45.35274 | 21.9053 | 22.22547 | 11.47251 | -0.3201672 | 3.58432 | 3.58432 | 3.58432
45.36274 | 21.8412 | 22.17164 | 11.46619 | -0.3304367 | 3.568481 | 3.568481 | 3.568481
45.37274 | 21.83 | 22.11814 | 11.45988 | -0.2881437 | 3.552755 | 3.552755 | 3.552755
45.38273 | 21.7715 | 22.06504 | 11.45357 | -0.2935373 | 3.537155 | 3.537155 | 3.537155
45.39273 | 21.7048 | 22.01221 | 11.44726 | -0.3074095 | 3.521649 | 3.521649 | 3.521649
45.40273 | 21.6852 | 21.95971 | 11.44095 | -0.274511 | 3.506253 | 3.506253 | 3.506253
45.41273 | 21.6575 | 21.90754 | 11.43464 | -0.2500392 | 3.490966 | 3.490966 | 3.490966
45.42273 | 21.5762 | 21.85569 | 11.42833 | -0.2794915 | 3.475786 | 3.475786 | 3.475786
45.43273 | 21.5344 | 21.80416 | 11.42203 | -0.2697649 | 3.460713 | 3.460713 | 3.460713
45.44272 | 21.5314 | 21.75301 | 11.41573 | -0.2216132 | 3.445762 | 3.445762 | 3.445762
45.45272 | 21.4196 | 21.70212 | 11.40942 | -0.2825221 | 3.4309 | 3.4309 | 3.4309
45.46272 | 21.4202 | 21.65154 | 11.40312 | -0.2313432 | 3.416141 | 3.416141 | 3.416141
45.47272 | 21.3743 | 21.60128 | 11.39682 | -0.2269762 | 3.401487 | 3.401487 | 3.401487
45.48272 | 21.3234 | 21.55132 | 11.39052 | -0.2279187 | 3.386935 | 3.386935 | 3.386935
45.49271 | 21.2604 | 21.50172 | 11.38422 | -0.2413154 | 3.372498 | 3.372498 | 3.372498
45.50271 | 21.2311 | 21.45237 | 11.37792 | -0.221268 | 3.358148 | 3.358148 | 3.358148
45.51271 | 21.2007 | 21.40332 | 11.37163 | -0.2026219 | 3.343899 | 3.343899 | 3.343899
45.52271 | 21.1369 | 21.35458 | 11.36533 | -0.2176754 | 3.329749 | 3.329749 | 3.329749
45.53271 | 21.0758 | 21.30613 | 11.35903 | -0.2303254 | 3.315697 | 3.315697 | 3.315697
45.54271 | 21.0683 | 21.25797 | 11.35274 | -0.1896698 | 3.301743 | 3.301743 | 3.301743
45.5527 | 21.0113 | 21.21015 | 11.34645 | -0.1988536 | 3.2879 | 3.2879 | 3.2879
45.5627 | 20.9551 | 21.16258 | 11.34016 | -0.2074816 | 3.274139 | 3.274139 | 3.274139
45.5727 | 20.9262 | 21.1153 | 11.33387 | -0.1890954 | 3.260474 | 3.260474 | 3.260474
45.5827 | 20.9195 | 21.06829 | 11.32759 | -0.1487949 | 3.246903 | 3.246903 | 3.246903
45.5927 | 20.8068 | 21.02158 | 11.3213 | -0.2147785 | 3.233427 | 3.233427 | 3.233427
45.60269 | 20.7895 | 20.97519 | 11.31502 | -0.1856879 | 3.220056 | 3.220056 | 3.220056
45.61269 | 20.7846 | 20.92903 | 11.30874 | -0.1444309 | 3.206765 | 3.206765 | 3.206765
45.62269 | 20.6909 | 20.88315 | 11.30245 | -0.1922503 | 3.193566 | 3.193566 | 3.193566
45.63269 | 20.6385 | 20.83754 | 11.29617 | -0.1990436 | 3.180457 | 3.180457 | 3.180457
45.64269 | 20.6656 | 20.79221 | 11.28989 | -0.1266092 | 3.167439 | 3.167439 | 3.167439
45.65269 | 20.5705 | 20.74715 | 11.28361 | -0.176646 | 3.154511 | 3.154511 | 3.154511
45.66268 | 20.5219 | 20.70239 | 11.27734 | -0.1804939 | 3.141683 | 3.141683 | 3.141683
45.67268 | 20.5171 | 20.65786 | 11.27107 | -0.1407642 | 3.128932 | 3.128932 | 3.128932
45.68268 | 20.4509 | 20.6136 | 11.26479 | -0.1626977 | 3.116268 | 3.116268 | 3.116268
45.69268 | 20.3754 | 20.56959 | 11.25852 | -0.1941941 | 3.10369 | 3.10369 | 3.10369
45.70268 | 20.3856 | 20.52585 | 11.25225 | -0.1402492 | 3.091199 | 3.091199 | 3.091199
45.71267 | 20.3251 | 20.4824 | 11.24599 | -0.1573047 | 3.078805 | 3.078805 | 3.078805
45.72267 | 20.2748 | 20.43917 | 11.23972 | -0.1643742 | 3.066484 | 3.066484 | 3.066484
45.73267 | 20.2567 | 20.3962 | 11.23346 | -0.1394956 | 3.054246 | 3.054246 | 3.054246
45.74267 | 20.2262 | 20.35347 | 11.22719 | -0.1272679 | 3.042092 | 3.042092 | 3.042092
45.75267 | 20.1561 | 20.31099 | 11.22093 | -0.1548922 | 3.030021 | 3.030021 | 3.030021
45.76267 | 20.1268 | 20.26876 | 11.21467 | -0.1419647 | 3.018032 | 3.018032 | 3.018032
45.77266 | 20.0995 | 20.22682 | 11.20842 | -0.1273222 | 3.006135 | 3.006135 | 3.006135
45.78266 | 20.0668 | 20.18508 | 11.20216 | -0.1182843 | 2.994308 | 2.994308 | 2.994308
45.79266 | 19.9759 | 20.14359 | 11.1959 | -0.1676874 | 2.982561 | 2.982561 | 2.982561
45.80266 | 20.0051 | 20.10233 | 11.18965 | -0.09723005 | 2.970893 | 2.970893 | 2.970893
45.81266 | 19.9528 | 20.06131 | 11.1834 | -0.1085119 | 2.959305 | 2.959305 | 2.959305
45.82265 | 19.8745 | 20.02057 | 11.17715 | -0.146071 | 2.947806 | 2.947806 | 2.947806
45.83265 | 19.8915 | 19.98002 | 11.17091 | -0.08852374 | 2.936373 | 2.936373 | 2.936373
45.84265 | 19.8511 | 19.93971 | 11.16466 | -0.0886094 | 2.925017 | 2.925017 | 2.925017
45.85265 | 19.7609 | 19.89963 | 11.15841 | -0.1387262 | 2.913738 | 2.913738 | 2.913738
45.86265 | 19.7715 | 19.85977 | 11.15217 | -0.08827233 | 2.902534 | 2.902534 | 2.902534
45.87265 | 19.757 | 19.82015 | 11.14593 | -0.06314612 | 2.891406 | 2.891406 | 2.891406
45.88264 | 19.6583 | 19.78078 | 11.1397 | -0.1224838 | 2.880363 | 2.880363 | 2.880363
45.89264 | 19.6818 | 19.74161 | 11.13346 | -0.05980726 | 2.869383 | 2.869383 | 2.869383
45.90264 | 19.6507 | 19.70265 | 11.12722 | -0.05195287 | 2.858477 | 2.858477 | 2.858477
45.91264 | 19.584 | 19.66392 | 11.12099 | -0.07991927 | 2.847643 | 2.847643 | 2.847643
45.92264 | 19.5706 | 19.6254 | 11.11476 | -0.05480436 | 2.836882 | 2.836882 | 2.836882
45.93263 | 19.5344 | 19.58714 | 11.10853 | -0.05274419 | 2.826203 | 2.826203 | 2.826203
45.94263 | 19.5162 | 19.54906 | 11.10231 | -0.032863 | 2.815586 | 2.815586 | 2.815586
45.95263 | 19.4552 | 19.51119 | 11.09608 | -0.05599446 | 2.805038 | 2.805038 | 2.805038
45.96263 | 19.448 | 19.47354 | 11.08986 | -0.02553889 | 2.794561 | 2.794561 | 2.794561
45.97263 | 19.4094 | 19.43609 | 11.08363 | -0.02669319 | 2.784153 | 2.784153 | 2.784153
45.98263 | 19.3928 | 19.39886 | 11.07742 | -0.006058351 | 2.773814 | 2.773814 | 2.773814
45.99262 | 19.3353 | 19.36187 | 11.0712 | -0.02656586 | 2.763554 | 2.763554 | 2.763554
46.00262 | 19.3226 | 19.32504 | 11.06499 | -0.002443303 | 2.753352 | 2.753352 | 2.753352
46.01262 | 19.2932 | 19.28843 | 11.05877 | 0.004774506 | 2.743217 | 2.743217 | 2.743217
46.02262 | 19.2488 | 19.25201 | 11.05256 | -0.003209485 | 2.733149 | 2.733149 | 2.733149
46.03262 | 19.2346 | 19.2158 | 11.04635 | 0.01880471 | 2.723147 | 2.723147 | 2.723147
46.04261 | 19.1985 | 19.17982 | 11.04015 | 0.01868369 | 2.713221 | 2.713221 | 2.713221
46.05261 | 19.1514 | 19.144 | 11.03395 | 0.007399829 | 2.703351 | 2.703351 | 2.703351
46.06261 | 19.1548 | 19.10838 | 11.02775 | 0.046419 | 2.693545 | 2.693545 | 2.693545
46.07261 | 19.1 | 19.07296 | 11.02154 | 0.02704302 | 2.683804 | 2.683804 | 2.683804
46.08261 | 19.0797 | 19.03773 | 11.01535 | 0.04197301 | 2.674127 | 2.674127 | 2.674127
46.09261 | 19.0616 | 19.00269 | 11.00915 | 0.05891043 | 2.664513 | 2.664513 | 2.664513
46.1026 | 19.0284 | 18.96788 | 11.00296 | 0.06052321 | 2.654971 | 2.654971 | 2.654971
46.1126 | 18.9609 | 18.93322 | 10.99677 | 0.02768073 | 2.645483 | 2.645483 | 2.645483
46.1226 | 18.9719 | 18.89875 | 10.99058 | 0.07314943 | 2.636056 | 2.636056 | 2.636056
46.1326 | 18.9349 | 18.86447 | 10.98439 | 0.07043225 | 2.626691 | 2.626691 | 2.626691
46.1426 | 18.8727 | 18.83037 | 10.97821 | 0.04232942 | 2.617387 | 2.617387 | 2.617387
46.15259 | 18.8666 | 18.79649 | 10.97203 | 0.07010916 | 2.608153 | 2.608153 | 2.608153
46.16259 | 18.8558 | 18.76276 | 10.96585 | 0.09303985 | 2.598969 | 2.598969 | 2.598969
46.17259 | 18.7851 | 18.72921 | 10.95968 | 0.05588911 | 2.589845 | 2.589845 | 2.589845
46.18259 | 18.7765 | 18.69584 | 10.9535 | 0.08065795 | 2.580781 | 2.580781 | 2.580781
46.19259 | 18.7602 | 18.66265 | 10.94733 | 0.09754863 | 2.571775 | 2.571775 | 2.571775
46.20259 | 18.6865 | 18.62964 | 10.94116 | 0.05686279 | 2.562827 | 2.562827 | 2.562827
46.21258 | 18.6798 | 18.59683 | 10.93499 | 0.08296768 | 2.553946 | 2.553946 | 2.553946
46.22258 | 18.6493 | 18.56417 | 10.92883 | 0.08513035 | 2.545114 | 2.545114 | 2.545114
46.23258 | 18.5983 | 18.53168 | 10.92267 | 0.06661993 | 2.536338 | 2.536338 | 2.536338
46.24258 | 18.6065 | 18.49936 | 10.9165 | 0.1071369 | 2.52762 | 2.52762 | 2.52762
46.25258 | 18.5724 | 18.46722 | 10.91035 | 0.105183 | 2.518957 | 2.518957 | 2.518957
46.26257 | 18.481 | 18.43528 | 10.9042 | 0.04572176 | 2.510361 | 2.510361 | 2.510361
46.27257 | 18.5338 | 18.40347 | 10.89804 | 0.1303296 | 2.501809 | 2.501809 | 2.501809
46.28257 | 18.4647 | 18.37183 | 10.89189 | 0.09287123 | 2.493312 | 2.493312 | 2.493312
46.29257 | 18.4015 | 18.34035 | 10.88574 | 0.06114609 | 2.48487 | 2.48487 | 2.48487
46.30257 | 18.4244 | 18.30904 | 10.8796 | 0.1153564 | 2.476482 | 2.476482 | 2.476482
46.31257 | 18.3783 | 18.2779 | 10.87346 | 0.100403 | 2.468147 | 2.468147 | 2.468147
46.32256 | 18.314 | 18.24694 | 10.86732 | 0.06705655 | 2.459874 | 2.459874 | 2.459874
46.33256 | 18.3656 | 18.21612 | 10.86118 | 0.1494797 | 2.451646 | 2.451646 | 2.451646
46.34256 | 18.2673 | 18.18546 | 10.85505 | 0.08184276 | 2.44347 | 2.44347 | 2.44347
46.35256 | 18.2371 | 18.15495 | 10.84892 | 0.0821464 | 2.435346 | 2.435346 | 2.435346
46.36256 | 18.2285 | 18.12461 | 10.84279 | 0.1038927 | 2.427274 | 2.427274 | 2.427274
46.37255 | 18.1929 | 18.09445 | 10.83666 | 0.09845276 | 2.419261 | 2.419261 | 2.419261
46.38255 | 18.1658 | 18.06441 | 10.83054 | 0.1013863 | 2.411291 | 2.411291 | 2.411291
46.39255 | 18.1461 | 18.03453 | 10.82442 | 0.1115654 | 2.403372 | 2.403372 | 2.403372
46.40255 | 18.1344 | 18.00481 | 10.8183 | 0.1295914 | 2.395503 | 2.395503 | 2.395503
46.41255 | 18.0781 | 17.97523 | 10.81218 | 0.1028651 | 2.387684 | 2.387684 | 2.387684
46.42255 | 18.0628 | 17.94581 | 10.80607 | 0.1169871 | 2.379914 | 2.379914 | 2.379914
46.43254 | 18.0455 | 17.91657 | 10.79996 | 0.1289305 | 2.372202 | 2.372202 | 2.372202
46.44254 | 17.9807 | 17.88745 | 10.79386 | 0.09325352 | 2.36453 | 2.36453 | 2.36453
46.45254 | 18.0003 | 17.85847 | 10.78775 | 0.1418285 | 2.356907 | 2.356907 | 2.356907
46.46254 | 17.9713 | 17.82964 | 10.78165 | 0.1416561 | 2.349331 | 2.349331 | 2.349331
46.47254 | 17.9033 | 17.80096 | 10.77555 | 0.1023383 | 2.341804 | 2.341804 | 2.341804
46.48253 | 17.9244 | 17.77246 | 10.76946 | 0.151944 | 2.334332 | 2.334332 | 2.334332
46.49253 | 17.8804 | 17.74406 | 10.76337 | 0.1363369 | 2.326899 | 2.326899 | 2.326899
46.50253 | 17.8484 | 17.71581 | 10.75728 | 0.1325867 | 2.319513 | 2.319513 | 2.319513
46.51253 | 17.8489 | 17.68771 | 10.75119 | 0.161194 | 2.312173 | 2.312173 | 2.312173
46.52253 | 17.7784 | 17.65974 | 10.7451 | 0.1186613 | 2.304879 | 2.304879 | 2.304879
46.53253 | 17.7953 | 17.63191 | 10.73902 | 0.163388 | 2.29763 | 2.29763 | 2.29763
46.54252 | 17.7551 | 17.60425 | 10.73295 | 0.1508485 | 2.290435 | 2.290435 | 2.290435
46.55252 | 17.7314 | 17.5767 | 10.72687 | 0.1546978 | 2.283277 | 2.283277 | 2.283277
46.56252 | 17.7136 | 17.54929 | 10.7208 | 0.1643101 | 2.276164 | 2.276164 | 2.276164
46.57252 | 17.6649 | 17.52201 | 10.71473 | 0.142886 | 2.269095 | 2.269095 | 2.269095
46.58252 | 17.6824 | 17.49487 | 10.70866 | 0.1875267 | 2.26207 | 2.26207 | 2.26207
46.59251 | 17.637 | 17.46789 | 10.7026 | 0.1691068 | 2.255096 | 2.255096 | 2.255096
46.60251 | 17.6063 | 17.44102 | 10.69654 | 0.1652791 | 2.248159 | 2.248159 | 2.248159
46.61251 | 17.613 | 17.41428 | 10.69049 | 0.1987196 | 2.241265 | 2.241265 | 2.241265
46.62251 | 17.5509 | 17.38767 | 10.68443 | 0.1632278 | 2.234414 | 2.234414 | 2.234414
46.63251 | 17.5426 | 17.36119 | 10.67838 | 0.1814054 | 2.227605 | 2.227605 | 2.227605
46.64251 | 17.5497 | 17.33485 | 10.67233 | 0.214853 | 2.220839 | 2.220839 | 2.220839
46.6525 | 17.4756 | 17.30865 | 10.66629 | 0.166946 | 2.214121 | 2.214121 | 2.214121
46.6625 | 17.4928 | 17.28256 | 10.66025 | 0.2102358 | 2.207438 | 2.207438 | 2.207438
46.6725 | 17.4466 | 17.2566 | 10.65421 | 0.1899984 | 2.200797 | 2.200797 | 2.200797
46.6825 | 17.4529 | 17.23077 | 10.64818 | 0.2221348 | 2.194197 | 2.194197 | 2.194197
46.6925 | 17.4312 | 17.20505 | 10.64214 | 0.2261459 | 2.187637 | 2.187637 | 2.187637
46.70249 | 17.3844 | 17.17949 | 10.63612 | 0.2049065 | 2.181125 | 2.181125 | 2.181125
46.71249 | 17.3799 | 17.15403 | 10.63009 | 0.2258683 | 2.174646 | 2.174646 | 2.174646
46.72249 | 17.3623 | 17.12869 | 10.62407 | 0.2336069 | 2.168207 | 2.168207 | 2.168207
46.73249 | 17.3459 | 17.10348 | 10.61805 | 0.2424226 | 2.161809 | 2.161809 | 2.161809
46.74249 | 17.3252 | 17.07838 | 10.61203 | 0.2468172 | 2.155449 | 2.155449 | 2.155449
46.75249 | 17.3138 | 17.05341 | 10.60602 | 0.260391 | 2.149129 | 2.149129 | 2.149129
46.76248 | 17.2844 | 17.02858 | 10.60002 | 0.2558201 | 2.142854 | 2.142854 | 2.142854
46.77248 | 17.2766 | 17.00385 | 10.59401 | 0.2727546 | 2.136611 | 2.136611 | 2.136611
46.78248 | 17.2496 | 16.97923 | 10.58801 | 0.2703703 | 2.130407 | 2.130407 | 2.130407
46.79248 | 17.2192 | 16.95473 | 10.58201 | 0.2644685 | 2.124241 | 2.124241 | 2.124241
46.80248 | 17.1961 | 16.93035 | 10.57601 | 0.26575 | 2.118112 | 2.118112 | 2.118112
46.81247 | 17.2142 | 16.90611 | 10.57003 | 0.3080908 | 2.112027 | 2.112027 | 2.112027
46.82247 | 17.1311 | 16.88196 | 10.56404 | 0.2491403 | 2.105974 | 2.105974 | 2.105974
46.83247 | 17.1872 | 16.85792 | 10.55805 | 0.3292751 | 2.099958 | 2.099958 | 2.099958
46.84247 | 17.1231 | 16.834 | 10.55207 | 0.289096 | 2.093978 | 2.093978 | 2.093978
46.85247 | 17.1139 | 16.8102 | 10.54609 | 0.3037034 | 2.088035 | 2.088035 | 2.088035
46.86247 | 17.09 | 16.7865 | 10.54011 | 0.3034982 | 2.082129 | 2.082129 | 2.082129
46.87246 | 17.0474 | 16.76294 | 10.53415 | 0.2844577 | 2.076264 | 2.076264 | 2.076264
46.88246 | 17.0559 | 16.73947 | 10.52818 | 0.3164303 | 2.07043 | 2.07043 | 2.07043
46.89246 | 17.0158 | 16.71611 | 10.52222 | 0.2996914 | 2.064631 | 2.064631 | 2.064631
46.90246 | 17.0088 | 16.69286 | 10.51625 | 0.3159434 | 2.058867 | 2.058867 | 2.058867
46.91246 | 16.9992 | 16.66971 | 10.5103 | 0.3294856 | 2.053139 | 2.053139 | 2.053139
46.92245 | 16.9388 | 16.6467 | 10.50435 | 0.2920975 | 2.047451 | 2.047451 | 2.047451
46.93245 | 16.9681 | 16.62378 | 10.4984 | 0.3443241 | 2.041793 | 2.041793 | 2.041793
46.94245 | 16.9162 | 16.60096 | 10.49245 | 0.3152433 | 2.036169 | 2.036169 | 2.036169
46.95245 | 16.8933 | 16.57824 | 10.48651 | 0.3150559 | 2.030579 | 2.030579 | 2.030579
46.96245 | 16.8891 | 16.55564 | 10.48057 | 0.3334638 | 2.025023 | 2.025023 | 2.025023
46.97245 | 16.8431 | 16.53313 | 10.47463 | 0.3099656 | 2.019501 | 2.019501 | 2.019501
46.98244 | 16.883 | 16.51076 | 10.4687 | 0.3722419 | 2.014018 | 2.014018 | 2.014018
46.99244 | 16.7777 | 16.48846 | 10.46278 | 0.2892355 | 2.008563 | 2.008563 | 2.008563
47.00244 | 16.8042 | 16.46627 | 10.45685 | 0.3379262 | 2.003141 | 2.003141 | 2.003141
47.01244 | 16.7906 | 16.44419 | 10.45093 | 0.3464146 | 1.997752 | 1.997752 | 1.997752
47.02244 | 16.746 | 16.4222 | 10.44501 | 0.3238009 | 1.992396 | 1.992396 | 1.992396
47.03243 | 16.7465 | 16.40034 | 10.4391 | 0.3461643 | 1.987077 | 1.987077 | 1.987077
47.04243 | 16.7083 | 16.37855 | 10.43319 | 0.3297485 | 1.981786 | 1.981786 | 1.981786
47.05243 | 16.7128 | 16.35687 | 10.42729 | 0.3559325 | 1.976527 | 1.976527 | 1.976527
47.06243 | 16.6798 | 16.33528 | 10.42139 | 0.3445174 | 1.971299 | 1.971299 | 1.971299
47.07243 | 16.6627 | 16.3138 | 10.41549 | 0.3489026 | 1.966104 | 1.966104 | 1.966104
47.08243 | 16.6566 | 16.29241 | 10.40959 | 0.3641909 | 1.960939 | 1.960939 | 1.960939
47.09242 | 16.6344 | 16.27114 | 10.40371 | 0.3632583 | 1.955812 | 1.955812 | 1.955812
47.10242 | 16.6135 | 16.24995 | 10.39782 | 0.3635516 | 1.95071 | 1.95071 | 1.95071
47.11242 | 16.586 | 16.22885 | 10.39194 | 0.3571477 | 1.945639 | 1.945639 | 1.945639
47.12242 | 16.5834 | 16.20785 | 10.38606 | 0.3755474 | 1.940599 | 1.940599 | 1.940599
47.13242 | 16.543 | 16.18695 | 10.38018 | 0.356051 | 1.935589 | 1.935589 | 1.935589
47.14241 | 16.5463 | 16.16616 | 10.37432 | 0.3801406 | 1.930615 | 1.930615 | 1.930615
47.15241 | 16.54 | 16.14545 | 10.36845 | 0.3945549 | 1.925666 | 1.925666 | 1.925666
47.16241 | 16.4897 | 16.12482 | 10.36258 | 0.3648763 | 1.920746 | 1.920746 | 1.920746
47.17241 | 16.525 | 16.1043 | 10.35672 | 0.4207047 | 1.915857 | 1.915857 | 1.915857
47.18241 | 16.4441 | 16.08386 | 10.35087 | 0.3602402 | 1.910997 | 1.910997 | 1.910997
47.19241 | 16.4681 | 16.06352 | 10.34502 | 0.4045821 | 1.906167 | 1.906167 | 1.906167
47.2024 | 16.4345 | 16.04329 | 10.33918 | 0.391214 | 1.90137 | 1.90137 | 1.90137
47.2124 | 16.4242 | 16.02313 | 10.33333 | 0.4010735 | 1.896598 | 1.896598 | 1.896598
47.2224 | 16.4167 | 16.00306 | 10.32749 | 0.413643 | 1.891855 | 1.891855 | 1.891855
47.2324 | 16.389 | 15.98308 | 10.32166 | 0.405923 | 1.88714 | 1.88714 | 1.88714
47.2424 | 16.3774 | 15.96319 | 10.31583 | 0.4142125 | 1.882454 | 1.882454 | 1.882454
47.25239 | 16.375 | 15.94341 | 10.31 | 0.4315932 | 1.877801 | 1.877801 | 1.877801
47.26239 | 16.3333 | 15.92369 | 10.30418 | 0.4096057 | 1.873171 | 1.873171 | 1.873171
47.27239 | 16.3333 | 15.90407 | 10.29836 | 0.42923 | 1.868569 | 1.868569 | 1.868569
47.28239 | 16.3181 | 15.88453 | 10.29255 | 0.4335654 | 1.863996 | 1.863996 | 1.863996
47.29239 | 16.2964 | 15.86509 | 10.28674 | 0.4313143 | 1.85945 | 1.85945 | 1.85945
47.30239 | 16.2876 | 15.84572 | 10.28093 | 0.4418772 | 1.854931 | 1.854931 | 1.854931
47.31238 | 16.2642 | 15.82647 | 10.27513 | 0.4377339 | 1.850444 | 1.850444 | 1.850444
47.32238 | 16.2461 | 15.80728 | 10.26933 | 0.4388245 | 1.84598 | 1.84598 | 1.84598
47.33238 | 16.2584 | 15.78817 | 10.26354 | 0.4702296 | 1.841543 | 1.841543 | 1.841543
47.34238 | 16.1978 | 15.76915 | 10.25775 | 0.4286501 | 1.837133 | 1.837133 | 1.837133
47.35238 | 16.2014 | 15.75021 | 10.25196 | 0.4511862 | 1.83275 | 1.83275 | 1.83275
47.36237 | 16.1917 | 15.73138 | 10.24619 | 0.46032 | 1.828397 | 1.828397 | 1.828397
47.37237 | 16.1606 | 15.71261 | 10.24041 | 0.4479887 | 1.824066 | 1.824066 | 1.824066
47.38237 | 16.1861 | 15.69393 | 10.23464 | 0.4921748 | 1.819762 | 1.819762 | 1.819762
47.39237 | 16.1093 | 15.67532 | 10.22887 | 0.4339779 | 1.815484 | 1.815484 | 1.815484
47.40237 | 16.1418 | 15.6568 | 10.22311 | 0.484999 | 1.811231 | 1.811231 | 1.811231
47.41237 | 16.1069 | 15.63836 | 10.21735 | 0.4685386 | 1.807005 | 1.807005 | 1.807005
47.42236 | 16.0762 | 15.62002 | 10.2116 | 0.4561756 | 1.802809 | 1.802809 | 1.802809
47.43236 | 16.0801 | 15.60174 | 10.20585 | 0.4783569 | 1.798632 | 1.798632 | 1.798632
47.44236 | 16.0601 | 15.58355 | 10.2001 | 0.4765538 | 1.794482 | 1.794482 | 1.794482
47.45236 | 16.045 | 15.56543 | 10.19436 | 0.4795712 | 1.790357 | 1.790357 | 1.790357
47.46236 | 16.0419 | 15.54739 | 10.18862 | 0.4945091 | 1.786257 | 1.786257 | 1.786257
47.47235 | 16.0061 | 15.52945 | 10.18289 | 0.4766467 | 1.782187 | 1.782187 | 1.782187
47.48235 | 15.9887 | 15.51157 | 10.17716 | 0.4771301 | 1.778136 | 1.778136 | 1.778136
47.49235 | 15.9986 | 15.49377 | 10.17144 | 0.504828 | 1.774111 | 1.774111 | 1.774111
47.50235 | 15.9519 | 15.47604 | 10.16572 | 0.4758551 | 1.770109 | 1.770109 | 1.770109
47.51235 | 15.9968 | 15.4584 | 10.16 | 0.5383985 | 1.766133 | 1.766133 | 1.766133
47.52235 | 15.9124 | 15.44083 | 10.15429 | 0.4715708 | 1.762179 | 1.762179 | 1.762179
47.53234 | 15.935 | 15.42336 | 10.14859 | 0.5116427 | 1.758256 | 1.758256 | 1.758256
47.54234 | 15.9109 | 15.40594 | 10.14289 | 0.504959 | 1.754351 | 1.754351 | 1.754351
47.55234 | 15.9007 | 15.3886 | 10.13719 | 0.5120997 | 1.75047 | 1.75047 | 1.75047
47.56234 | 15.9221 | 15.37134 | 10.1315 | 0.5507642 | 1.746613 | 1.746613 | 1.746613
47.57234 | 15.8529 | 15.35415 | 10.12581 | 0.4987538 | 1.742779 | 1.742779 | 1.742779
47.58233 | 15.8741 | 15.33705 | 10.12013 | 0.5370521 | 1.738972 | 1.738972 | 1.738972
47.59233 | 15.8589 | 15.32001 | 10.11445 | 0.5388926 | 1.735185 | 1.735185 | 1.735185
47.60233 | 15.8501 | 15.30304 | 10.10878 | 0.547059 | 1.731421 | 1.731421 | 1.731421
47.61233 | 15.8349 | 15.28615 | 10.10311 | 0.5487517 | 1.72768 | 1.72768 | 1.72768
47.62233 | 15.805 | 15.26933 | 10.09744 | 0.5356713 | 1.723962 | 1.723962 | 1.723962
47.63233 | 15.8001 | 15.25258 | 10.09178 | 0.5475177 | 1.720267 | 1.720267 | 1.720267
47.64232 | 15.8268 | 15.23592 | 10.08613 | 0.5908754 | 1.716598 | 1.716598 | 1.716598
47.65232 | 15.7583 | 15.21932 | 10.08048 | 0.538977 | 1.712948 | 1.712948 | 1.712948
47.66232 | 15.8029 | 15.20279 | 10.07483 | 0.600107 | 1.70932 | 1.70932 | 1.70932
47.67232 | 15.7533 | 15.18633 | 10.06919 | 0.5669653 | 1.705715 | 1.705715 | 1.705715
47.68232 | 15.7454 | 15.16995 | 10.06355 | 0.5754525 | 1.702131 | 1.702131 | 1.702131
47.69231 | 15.7548 | 15.15365 | 10.05793 | 0.6011512 | 1.698574 | 1.698574 | 1.698574
47.70231 | 15.6852 | 15.1374 | 10.0523 | 0.5477988 | 1.695034 | 1.695034 | 1.695034
47.71231 | 15.7375 | 15.12123 | 10.04668 | 0.616273 | 1.691517 | 1.691517 | 1.691517
47.72231 | 15.6706 | 15.10512 | 10.04106 | 0.5654804 | 1.688021 | 1.688021 | 1.688021
47.73231 | 15.6883 | 15.08908 | 10.03544 | 0.5992154 | 1.684547 | 1.684547 | 1.684547
47.74231 | 15.6791 | 15.07312 | 10.02984 | 0.605984 | 1.681093 | 1.681093 | 1.681093
47.7523 | 15.6468 | 15.05723 | 10.02424 | 0.5895651 | 1.677666 | 1.677666 | 1.677666
47.7623 | 15.6439 | 15.0414 | 10.01864 | 0.6024953 | 1.674255 | 1.674255 | 1.674255
47.7723 | 15.6145 | 15.02564 | 10.01305 | 0.5888572 | 1.670866 | 1.670866 | 1.670866
47.7823 | 15.6066 | 15.00995 | 10.00746 | 0.5966509 | 1.667498 | 1.667498 | 1.667498
47.7923 | 15.6133 | 14.99432 | 10.00187 | 0.6189774 | 1.66415 | 1.66415 | 1.66415
47.80229 | 15.5802 | 14.97878 | 9.996298 | 0.6014213 | 1.660827 | 1.660827 | 1.660827
47.81229 | 15.5685 | 14.96329 | 9.990724 | 0.6052134 | 1.657521 | 1.657521 | 1.657521
47.82229 | 15.5524 | 14.94786 | 9.985154 | 0.6045391 | 1.654236 | 1.654236 | 1.654236
47.83229 | 15.5185 | 14.9325 | 9.97959 | 0.5859981 | 1.650971 | 1.650971 | 1.650971
47.84229 | 15.5427 | 14.91721 | 9.97403 | 0.6254917 | 1.647726 | 1.647726 | 1.647726
47.85229 | 15.4906 | 14.90198 | 9.968475 | 0.5886199 | 1.644502 | 1.644502 | 1.644502
47.86228 | 15.5297 | 14.88683 | 9.962931 | 0.6428667 | 1.641301 | 1.641301 | 1.641301
47.87228 | 15.4461 | 14.87174 | 9.957387 | 0.574364 | 1.638116 | 1.638116 | 1.638116
47.88228 | 15.4937 | 14.8567 | 9.951847 | 0.6369964 | 1.634952 | 1.634952 | 1.634952
47.89228 | 15.4324 | 14.84174 | 9.946313 | 0.5906644 | 1.631808 | 1.631808 | 1.631808
47.90228 | 15.4573 | 14.82683 | 9.940783 | 0.6304681 | 1.628683 | 1.628683 | 1.628683
47.91227 | 15.4344 | 14.81201 | 9.935264 | 0.6223928 | 1.625581 | 1.625581 | 1.625581
47.92227 | 15.3989 | 14.79723 | 9.929745 | 0.6016696 | 1.622495 | 1.622495 | 1.622495
47.93227 | 15.4268 | 14.78252 | 9.92423 | 0.6442825 | 1.619429 | 1.619429 | 1.619429
47.94227 | 15.386 | 14.76787 | 9.918721 | 0.6181323 | 1.616382 | 1.616382 | 1.616382
47.95227 | 15.3909 | 14.75328 | 9.913217 | 0.6376189 | 1.613355 | 1.613355 | 1.613355
47.96227 | 15.3835 | 14.73876 | 9.907718 | 0.6447435 | 1.610346 | 1.610346 | 1.610346
47.97226 | 15.3467 | 14.72431 | 9.90223 | 0.6223912 | 1.60736 | 1.60736 | 1.60736
47.98226 | 15.3497 | 14.70991 | 9.896741 | 0.6397915 | 1.604389 | 1.604389 | 1.604389
47.99226 | 15.3519 | 14.69557 | 9.891257 | 0.6563308 | 1.601437 | 1.601437 | 1.601437
48.00226 | 15.3209 | 14.68129 | 9.885779 | 0.6396083 | 1.598504 | 1.598504 | 1.598504
48.01226 | 15.3387 | 14.66708 | 9.880306 | 0.6716241 | 1.59559 | 1.59559 | 1.59559
48.02225 | 15.2801 | 14.65293 | 9.874843 | 0.6271655 | 1.592697 | 1.592697 | 1.592697
48.03225 | 15.314 | 14.63884 | 9.86938 | 0.6751605 | 1.58982 | 1.58982 | 1.58982
48.04225 | 15.2514 | 14.62481 | 9.863923 | 0.6265949 | 1.586961 | 1.586961 | 1.586961
48.05225 | 15.302 | 14.61083 | 9.858471 | 0.6911694 | 1.58412 | 1.58412 | 1.58412
48.06225 | 15.2436 | 14.59692 | 9.853024 | 0.6466839 | 1.581297 | 1.581297 | 1.581297
48.07224 | 15.2631 | 14.58307 | 9.847587 | 0.6800253 | 1.578496 | 1.578496 | 1.578496
48.08224 | 15.2523 | 14.56928 | 9.842151 | 0.6830212 | 1.575709 | 1.575709 | 1.575709
48.09224 | 15.2281 | 14.55554 | 9.83672 | 0.6725578 | 1.572941 | 1.572941 | 1.572941
48.10224 | 15.2256 | 14.54186 | 9.831294 | 0.683736 | 1.57019 | 1.57019 | 1.57019
48.11224 | 15.2036 | 14.52824 | 9.825873 | 0.6753555 | 1.567457 | 1.567457 | 1.567457
48.12224 | 15.1911 | 14.51468 | 9.820458 | 0.6764167 | 1.564742 | 1.564742 | 1.564742
48.13223 | 15.2053 | 14.50119 | 9.815053 | 0.7041067 | 1.562047 | 1.562047 | 1.562047
48.14223 | 15.1684 | 14.48775 | 9.809649 | 0.680652 | 1.559366 | 1.559366 | 1.559366
48.15223 | 15.1897 | 14.47436 | 9.80425 | 0.7153401 | 1.556703 | 1.556703 | 1.556703
48.16223 | 15.1415 | 14.46103 | 9.798856 | 0.6804706 | 1.554058 | 1.554058 | 1.554058
48.17223 | 15.1501 | 14.44776 | 9.793468 | 0.7023447 | 1.551429 | 1.551429 | 1.551429
48.18222 | 15.1355 | 14.43455 | 9.78809 | 0.700948 | 1.548821 | 1.548821 | 1.548821
48.19222 | 15.1244 | 14.42139 | 9.782713 | 0.7030085 | 1.546226 | 1.546226 | 1.546226
48.20222 | 15.1155 | 14.40829 | 9.777341 | 0.7072131 | 1.543649 | 1.543649 | 1.543649
48.21222 | 15.0984 | 14.39524 | 9.771974 | 0.7031613 | 1.541088 | 1.541088 | 1.541088
48.22222 | 15.1017 | 14.38225 | 9.766613 | 0.7194531 | 1.538545 | 1.538545 | 1.538545
48.23222 | 15.0772 | 14.36931 | 9.761257 | 0.7078896 | 1.536018 | 1.536018 | 1.536018
48.24221 | 15.0652 | 14.35644 | 9.755913 | 0.7087589 | 1.53351 | 1.53351 | 1.53351
48.25221 | 15.0585 | 14.34362 | 9.750568 | 0.7148849 | 1.531016 | 1.531016 | 1.531016
48.26221 | 15.041 | 14.33084 | 9.745229 | 0.7101564 | 1.528538 | 1.528538 | 1.528538
48.27221 | 15.0435 | 14.31813 | 9.739895 | 0.7253733 | 1.526077 | 1.526077 | 1.526077
48.28221 | 15.0192 | 14.30546 | 9.734567 | 0.7137358 | 1.523632 | 1.523632 | 1.523632
48.2922 | 15.0167 | 14.29287 | 9.72925 | 0.7238311 | 1.521206 | 1.521206 | 1.521206
48.3022 | 14.9856 | 14.28031 | 9.723933 | 0.705286 | 1.518794 | 1.518794 | 1.518794
48.3122 | 14.9972 | 14.26781 | 9.718622 | 0.7293859 | 1.516397 | 1.516397 | 1.516397
48.3222 | 14.9574 | 14.25537 | 9.713316 | 0.702033 | 1.514017 | 1.514017 | 1.514017
48.3322 | 14.977 | 14.24297 | 9.708016 | 0.7340269 | 1.511652 | 1.511652 | 1.511652
48.3422 | 14.9585 | 14.23063 | 9.702721 | 0.7278678 | 1.509304 | 1.509304 | 1.509304
48.35219 | 14.9339 | 14.21836 | 9.697438 | 0.7155434 | 1.506973 | 1.506973 | 1.506973
48.36219 | 14.9496 | 14.20612 | 9.692155 | 0.7434792 | 1.504655 | 1.504655 | 1.504655
48.37219 | 14.8863 | 14.19394 | 9.686877 | 0.6923622 | 1.502354 | 1.502354 | 1.502354
48.38219 | 14.9315 | 14.18181 | 9.681605 | 0.7496929 | 1.500067 | 1.500067 | 1.500067
48.39219 | 14.8871 | 14.16973 | 9.676339 | 0.7173721 | 1.497796 | 1.497796 | 1.497796
48.40218 | 14.8926 | 14.15771 | 9.671084 | 0.7348877 | 1.495543 | 1.495543 | 1.495543
48.41218 | 14.8955 | 14.14574 | 9.665829 | 0.7497635 | 1.493303 | 1.493303 | 1.493303
48.42218 | 14.8575 | 14.13381 | 9.66058 | 0.7236883 | 1.491077 | 1.491077 | 1.491077
48.43218 | 14.8771 | 14.12194 | 9.655336 | 0.755162 | 1.488867 | 1.488867 | 1.488867
48.44218 | 14.837 | 14.11012 | 9.650099 | 0.7268848 | 1.486672 | 1.486672 | 1.486672
48.45218 | 14.8579 | 14.09834 | 9.644867 | 0.7595569 | 1.484492 | 1.484492 | 1.484492
48.46217 | 14.8109 | 14.08663 | 9.639646 | 0.7242673 | 1.482329 | 1.482329 | 1.482329
48.47217 | 14.8359 | 14.07496 | 9.634426 | 0.7609388 | 1.480179 | 1.480179 | 1.480179
48.48217 | 14.7986 | 14.06334 | 9.629211 | 0.7352607 | 1.478043 | 1.478043 | 1.478043
48.49217 | 14.8147 | 14.05177 | 9.624002 | 0.7629327 | 1.475922 | 1.475922 | 1.475922
48.50217 | 14.7755 | 14.04024 | 9.618799 | 0.7352553 | 1.473815 | 1.473815 | 1.473815
48.51216 | 14.7983 | 14.02878 | 9.613608 | 0.7695171 | 1.471725 | 1.471725 | 1.471725
48.52216 | 14.7624 | 14.01736 | 9.608416 | 0.7450393 | 1.469648 | 1.469648 | 1.469648
48.53216 | 14.7514 | 14.00599 | 9.603231 | 0.7454145 | 1.467585 | 1.467585 | 1.467585
48.54216 | 14.7559 | 13.99466 | 9.598051 | 0.7612411 | 1.465536 | 1.465536 | 1.465536
48.55216 | 14.7333 | 13.98338 | 9.592878 | 0.749919 | 1.463501 | 1.463501 | 1.463501
48.56216 | 14.7365 | 13.97215 | 9.58771 | 0.764349 | 1.46148 | 1.46148 | 1.46148
48.57215 | 14.7121 | 13.96098 | 9.582553 | 0.75112 | 1.459476 | 1.459476 | 1.459476
48.58215 | 14.7067 | 13.94985 | 9.577397 | 0.7568538 | 1.457483 | 1.457483 | 1.457483
48.59215 | 14.7114 | 13.93876 | 9.572247 | 0.7726406 | 1.455504 | 1.455504 | 1.455504
48.60215 | 14.6771 | 13.92772 | 9.567103 | 0.7493794 | 1.453539 | 1.453539 | 1.453539
48.61215 | 14.6971 | 13.91673 | 9.561965 | 0.7803714 | 1.451588 | 1.451588 | 1.451588
48.62214 | 14.6386 | 13.90579 | 9.556838 | 0.7328053 | 1.449652 | 1.449652 | 1.449652
48.63214 | 14.7036 | 13.8949 | 9.551712 | 0.8087032 | 1.447728 | 1.447728 | 1.447728
48.64214 | 14.6044 | 13.88405 | 9.546592 | 0.7203547 | 1.445818 | 1.445818 | 1.445818
48.65214 | 14.6688 | 13.87324 | 9.541478 | 0.7955596 | 1.443921 | 1.443921 | 1.443921
48.66214 | 14.6019 | 13.86248 | 9.536369 | 0.7394186 | 1.442037 | 1.442037 | 1.442037
48.67214 | 14.6358 | 13.85177 | 9.531267 | 0.7840316 | 1.440167 | 1.440167 | 1.440167
48.68213 | 14.606 | 13.84111 | 9.526176 | 0.7648881 | 1.438312 | 1.438312 | 1.438312
48.69213 | 14.6023 | 13.83049 | 9.521086 | 0.77181 | 1.436468 | 1.436468 | 1.436468
48.70213 | 14.5848 | 13.81991 | 9.516002 | 0.7648859 | 1.434637 | 1.434637 | 1.434637
48.71213 | 14.5813 | 13.80938 | 9.510924 | 0.7719173 | 1.43282 | 1.43282 | 1.43282
48.72213 | 14.5754 | 13.7989 | 9.505852 | 0.7765033 | 1.431015 | 1.431015 | 1.431015
48.73212 | 14.557 | 13.78847 | 9.500791 | 0.7685345 | 1.429225 | 1.429225 | 1.429225
48.74212 | 14.5814 | 13.77807 | 9.495731 | 0.8033305 | 1.427446 | 1.427446 | 1.427446
48.75212 | 14.5239 | 13.76772 | 9.490678 | 0.7561837 | 1.42568 | 1.42568 | 1.42568
48.76212 | 14.5697 | 13.75741 | 9.48563 | 0.8122913 | 1.423926 | 1.423926 | 1.423926
48.77212 | 14.4988 | 13.74714 | 9.480589 | 0.7516566 | 1.422185 | 1.422185 | 1.422185
48.78212 | 14.5437 | 13.73692 | 9.475554 | 0.8067763 | 1.420457 | 1.420457 | 1.420457
48.79211 | 14.4885 | 13.72676 | 9.470529 | 0.7617433 | 1.418742 | 1.418742 | 1.418742
48.80211 | 14.5256 | 13.71662 | 9.465507 | 0.8089771 | 1.417039 | 1.417039 | 1.417039
48.81211 | 14.4708 | 13.70653 | 9.46049 | 0.7642675 | 1.415348 | 1.415348 | 1.415348
48.82211 | 14.5071 | 13.69648 | 9.455479 | 0.810615 | 1.413669 | 1.413669 | 1.413669
48.83211 | 14.4534 | 13.68648 | 9.450475 | 0.7669199 | 1.412002 | 1.412002 | 1.412002
48.8421 | 14.4848 | 13.67653 | 9.445482 | 0.8082722 | 1.410349 | 1.410349 | 1.410349
48.8521 | 14.449 | 13.66661 | 9.44049 | 0.7823923 | 1.408706 | 1.408706 | 1.408706
48.8621 | 14.4461 | 13.65673 | 9.435504 | 0.7893696 | 1.407076 | 1.407076 | 1.407076
48.8721 | 14.4423 | 13.64689 | 9.430524 | 0.7954052 | 1.405457 | 1.405457 | 1.405457
48.8821 | 14.4219 | 13.6371 | 9.425551 | 0.7847992 | 1.40385 | 1.40385 | 1.40385
48.8921 | 14.4513 | 13.62735 | 9.420584 | 0.8239512 | 1.402255 | 1.402255 | 1.402255
48.90209 | 14.3763 | 13.61765 | 9.415628 | 0.7586526 | 1.400673 | 1.400673 | 1.400673
48.91209 | 14.4476 | 13.60798 | 9.410674 | 0.8396219 | 1.399101 | 1.399101 | 1.399101
48.92209 | 14.3643 | 13.59835 | 9.405726 | 0.7659504 | 1.397541 | 1.397541 | 1.397541
48.93209 | 14.4292 | 13.58876 | 9.400784 | 0.8404378 | 1.395993 | 1.395993 | 1.395993
48.94209 | 14.3411 | 13.57922 | 9.395848 | 0.7618844 | 1.394456 | 1.394456 | 1.394456
48.95208 | 14.3889 | 13.56972 | 9.390924 | 0.8191813 | 1.392931 | 1.392931 | 1.392931
48.96208 | 14.3579 | 13.56025 | 9.386001 | 0.7976474 | 1.391417 | 1.391417 | 1.391417
48.97208 | 14.3567 | 13.55083 | 9.381085 | 0.8058736 | 1.389914 | 1.389914 | 1.389914
48.98208 | 14.3438 | 13.54144 | 9.376175 | 0.8023594 | 1.388422 | 1.388422 | 1.388422
48.99208 | 14.3485 | 13.53209 | 9.371271 | 0.8164052 | 1.386941 | 1.386941 | 1.386941
49.00208 | 14.3358 | 13.52279 | 9.366373 | 0.8130117 | 1.385472 | 1.385472 | 1.385472
49.01207 | 14.3283 | 13.51353 | 9.361487 | 0.8147699 | 1.384014 | 1.384014 | 1.384014
49.02207 | 14.3244 | 13.5043 | 9.356603 | 0.8200975 | 1.382567 | 1.382567 | 1.382567
49.03207 | 14.2941 | 13.49511 | 9.351724 | 0.7989865 | 1.38113 | 1.38113 | 1.38113
49.04207 | 14.3338 | 13.48596 | 9.346853 | 0.8478364 | 1.379704 | 1.379704 | 1.379704
49.05207 | 14.2706 | 13.47685 | 9.341987 | 0.7937475 | 1.378288 | 1.378288 | 1.378288
49.06206 | 14.3034 | 13.46779 | 9.337133 | 0.8356112 | 1.376885 | 1.376885 | 1.376885
49.07206 | 14.2785 | 13.45875 | 9.332281 | 0.819745 | 1.375491 | 1.375491 | 1.375491
49.08206 | 14.2815 | 13.44976 | 9.327435 | 0.8317412 | 1.374108 | 1.374108 | 1.374108
49.09206 | 14.2773 | 13.4408 | 9.322595 | 0.8364991 | 1.372735 | 1.372735 | 1.372735
49.10206 | 14.267 | 13.43188 | 9.317762 | 0.8351192 | 1.371373 | 1.371373 | 1.371373
49.11206 | 14.2503 | 13.423 | 9.312935 | 0.8273014 | 1.370021 | 1.370021 | 1.370021
49.12205 | 14.2577 | 13.41416 | 9.30812 | 0.8435375 | 1.368681 | 1.368681 | 1.368681
49.13205 | 14.2521 | 13.40536 | 9.303307 | 0.8467448 | 1.36735 | 1.36735 | 1.36735
49.14205 | 14.2401 | 13.39659 | 9.298499 | 0.8435147 | 1.366029 | 1.366029 | 1.366029
49.15205 | 14.2072 | 13.38785 | 9.293699 | 0.8193481 | 1.364718 | 1.364718 | 1.364718
49.16205 | 14.2467 | 13.37916 | 9.288905 | 0.8675441 | 1.363417 | 1.363417 | 1.363417
49.17204 | 14.1973 | 13.37051 | 9.284122 | 0.8267948 | 1.362128 | 1.362128 | 1.362128
49.18204 | 14.2403 | 13.36188 | 9.279341 | 0.8784175 | 1.360847 | 1.360847 | 1.360847
49.19204 | 14.181 | 13.3533 | 9.274567 | 0.8277036 | 1.359576 | 1.359576 | 1.359576
49.20204 | 14.2289 | 13.34475 | 9.269799 | 0.8841535 | 1.358316 | 1.358316 | 1.358316
49.21204 | 14.1629 | 13.33623 | 9.265038 | 0.8266672 | 1.357065 | 1.357065 | 1.357065
49.22204 | 14.203 | 13.32776 | 9.260283 | 0.8752449 | 1.355824 | 1.355824 | 1.355824
49.23203 | 14.1676 | 13.31932 | 9.25554 | 0.8482782 | 1.354594 | 1.354594 | 1.354594
49.24203 | 14.1799 | 13.31092 | 9.250799 | 0.8689841 | 1.353372 | 1.353372 | 1.353372
49.25203 | 14.1672 | 13.30255 | 9.246064 | 0.8646546 | 1.35216 | 1.35216 | 1.35216
49.26203 | 14.1666 | 13.29421 | 9.241336 | 0.8723892 | 1.350958 | 1.350958 | 1.350958
49.27203 | 14.1599 | 13.28591 | 9.236614 | 0.8739887 | 1.349766 | 1.349766 | 1.349766
49.28202 | 14.1394 | 13.27766 | 9.231904 | 0.8617449 | 1.348584 | 1.348584 | 1.348584
49.29202 | 14.1372 | 13.26943 | 9.227196 | 0.8677739 | 1.34741 | 1.34741 | 1.34741
49.30202 | 14.1446 | 13.26123 | 9.222495 | 0.8833681 | 1.346246 | 1.346246 | 1.346246
49.31202 | 14.1186 | 13.25307 | 9.2178 | 0.8655274 | 1.345091 | 1.345091 | 1.345091
49.32202 | 14.1616 | 13.24495 | 9.213112 | 0.9166519 | 1.343945 | 1.343945 | 1.343945
49.33202 | 14.0994 | 13.23686 | 9.20843 | 0.8625419 | 1.342809 | 1.342809 | 1.342809
49.34201 | 14.1441 | 13.22881 | 9.20376 | 0.9152887 | 1.341684 | 1.341684 | 1.341684
49.35201 | 14.0826 | 13.22079 | 9.199092 | 0.8618103 | 1.340566 | 1.340566 | 1.340566
49.36201 | 14.1133 | 13.2128 | 9.194431 | 0.9004969 | 1.339457 | 1.339457 | 1.339457
49.37201 | 14.0854 | 13.20485 | 9.189776 | 0.8805494 | 1.338358 | 1.338358 | 1.338358
49.38201 | 14.105 | 13.19693 | 9.185128 | 0.9080674 | 1.337268 | 1.337268 | 1.337268
49.392 | 14.0968 | 13.18906 | 9.180492 | 0.9077446 | 1.336188 | 1.336188 | 1.336188
49.402 | 14.0803 | 13.18121 | 9.175858 | 0.8990948 | 1.335116 | 1.335116 | 1.335116
49.412 | 14.0902 | 13.17339 | 9.17123 | 0.9168118 | 1.334053 | 1.334053 | 1.334053
49.422 | 14.0772 | 13.16561 | 9.166609 | 0.9115948 | 1.332999 | 1.332999 | 1.332999
49.432 | 14.0553 | 13.15786 | 9.161995 | 0.8974444 | 1.331953 | 1.331953 | 1.331953
49.442 | 14.0898 | 13.15014 | 9.157388 | 0.9396605 | 1.330917 | 1.330917 | 1.330917
49.45199 | 14.038 | 13.14246 | 9.152792 | 0.8955351 | 1.329891 | 1.329891 | 1.329891
49.46199 | 14.0944 | 13.13482 | 9.148199 | 0.9595845 | 1.328872 | 1.328872 | 1.328872
49.47199 | 14.0226 | 13.1272 | 9.143612 | 0.8954 | 1.327863 | 1.327863 | 1.327863
49.48199 | 14.0716 | 13.11962 | 9.139032 | 0.9519828 | 1.326862 | 1.326862 | 1.326862
49.49199 | 14.0249 | 13.11207 | 9.134459 | 0.9128326 | 1.32587 | 1.32587 | 1.32587
49.50198 | 14.0563 | 13.10456 | 9.129897 | 0.9517415 | 1.324887 | 1.324887 | 1.324887
49.51198 | 14.0381 | 13.09708 | 9.125338 | 0.9410248 | 1.323912 | 1.323912 | 1.323912
49.52198 | 14.0308 | 13.08962 | 9.120785 | 0.9411754 | 1.322946 | 1.322946 | 1.322946
49.53198 | 14.023 | 13.08221 | 9.11624 | 0.9407928 | 1.321989 | 1.321989 | 1.321989
49.54198 | 14.0209 | 13.07482 | 9.111701 | 0.9460779 | 1.32104 | 1.32104 | 1.32104
49.55198 | 13.9969 | 13.06747 | 9.107169 | 0.9294299 | 1.3201 | 1.3201 | 1.3201
49.56197 | 14.0389 | 13.06016 | 9.102648 | 0.9787419 | 1.31917 | 1.31917 | 1.31917
49.57197 | 13.9808 | 13.05287 | 9.09813 | 0.9279286 | 1.318247 | 1.318247 | 1.318247
49.58197 | 14.0555 | 13.04562 | 9.093619 | 1.009883 | 1.317333 | 1.317333 | 1.317333
49.59197 | 13.9484 | 13.0384 | 9.089115 | 0.9100037 | 1.316427 | 1.316427 | 1.316427
49.60197 | 14.0075 | 13.03121 | 9.084617 | 0.9762927 | 1.31553 | 1.31553 | 1.31553
49.61196 | 13.9867 | 13.02406 | 9.080131 | 0.9626419 | 1.314642 | 1.314642 | 1.314642
49.62196 | 13.9734 | 13.01693 | 9.075648 | 0.9564656 | 1.313762 | 1.313762 | 1.313762
49.63196 | 13.9943 | 13.00984 | 9.071171 | 0.9844569 | 1.312891 | 1.312891 | 1.312891
49.64196 | 13.951 | 13.00278 | 9.066702 | 0.9482159 | 1.312027 | 1.312027 | 1.312027
49.65196 | 13.9672 | 12.99576 | 9.062239 | 0.9714423 | 1.311173 | 1.311173 | 1.311173
49.66196 | 13.96 | 12.98876 | 9.057783 | 0.9712361 | 1.310327 | 1.310327 | 1.310327
49.67195 | 13.9418 | 12.98181 | 9.053339 | 0.959991 | 1.30949 | 1.30949 | 1.30949
49.68195 | 13.9691 | 12.97488 | 9.048897 | 0.9942201 | 1.308661 | 1.308661 | 1.308661
49.69195 | 13.9198 | 12.96798 | 9.044463 | 0.9518166 | 1.30784 | 1.30784 | 1.30784
49.70195 | 13.9151 | 12.96112 | 9.040035 | 0.9539811 | 1.307028 | 1.307028 | 1.307028
49.71195 | 13.9435 | 12.95429 | 9.035614 | 0.989213 | 1.306224 | 1.306224 | 1.306224
49.72194 | 13.8928 | 12.94749 | 9.031205 | 0.9453058 | 1.30543 | 1.30543 | 1.30543
49.73194 | 13.9415 | 12.94073 | 9.026799 | 1.000773 | 1.304643 | 1.304643 | 1.304643
49.74194 | 13.8767 | 12.93399 | 9.022399 | 0.942708 | 1.303864 | 1.303864 | 1.303864
49.75194 | 13.8956 | 12.92729 | 9.018006 | 0.96831 | 1.303095 | 1.303095 | 1.303095
49.76194 | 13.8805 | 12.92062 | 9.013621 | 0.9598799 | 1.302333 | 1.302333 | 1.302333
49.77194 | 13.8803 | 12.91398 | 9.009242 | 0.9663176 | 1.30158 | 1.30158 | 1.30158
49.78193 | 13.8506 | 12.90739 | 9.004875 | 0.9432147 | 1.300837 | 1.300837 | 1.300837
49.79193 | 13.8839 | 12.90081 | 9.000511 | 0.9830885 | 1.3001 | 1.3001 | 1.3001
49.80193 | 13.8195 | 12.89427 | 8.996154 | 0.9252271 | 1.299373 | 1.299373 | 1.299373
49.81193 | 13.8554 | 12.88776 | 8.991804 | 0.9676352 | 1.298654 | 1.298654 | 1.298654
49.82193 | 13.811 | 12.88129 | 8.987461 | 0.92971 | 1.297943 | 1.297943 | 1.297943
49.83192 | 13.8249 | 12.87486 | 8.983129 | 0.950045 | 1.297242 | 1.297242 | 1.297242
49.84192 | 13.8319 | 12.86845 | 8.9788 | 0.9634541 | 1.296549 | 1.296549 | 1.296549
49.85192 | 13.7825 | 12.86207 | 8.974478 | 0.9204309 | 1.295864 | 1.295864 | 1.295864
49.86192 | 13.8144 | 12.85573 | 8.970164 | 0.9586747 | 1.295187 | 1.295187 | 1.295187
49.87192 | 13.7589 | 12.84941 | 8.965856 | 0.9094856 | 1.294519 | 1.294519 | 1.294519
49.88192 | 13.7791 | 12.84314 | 8.961556 | 0.9359634 | 1.29386 | 1.29386 | 1.29386
49.89191 | 13.7812 | 12.8369 | 8.957267 | 0.9443027 | 1.29321 | 1.29321 | 1.29321
49.90191 | 13.7588 | 12.83069 | 8.952981 | 0.9281149 | 1.292568 | 1.292568 | 1.292568
49.91191 | 13.7543 | 12.82451 | 8.948702 | 0.929794 | 1.291935 | 1.291935 | 1.291935
49.92191 | 13.7588 | 12.81836 | 8.94443 | 0.94044 | 1.29131 | 1.29131 | 1.29131
49.93191 | 13.7127 | 12.81225 | 8.940165 | 0.900453 | 1.290694 | 1.290694 | 1.290694
49.9419 | 13.7528 | 12.80617 | 8.935912 | 0.9466264 | 1.290087 | 1.290087 | 1.290087
49.9519 | 13.7101 | 12.80013 | 8.931662 | 0.9099727 | 1.289489 | 1.289489 | 1.289489
49.9619 | 13.7157 | 12.79411 | 8.927419 | 0.9215857 | 1.288899 | 1.288899 | 1.288899
49.9719 | 13.7221 | 12.78813 | 8.923183 | 0.9339652 | 1.288317 | 1.288317 | 1.288317
49.9819 | 13.6933 | 12.78219 | 8.918954 | 0.9111108 | 1.287745 | 1.287745 | 1.287745
49.9919 | 13.717 | 12.77628 | 8.914732 | 0.9407231 | 1.287181 | 1.287181 | 1.287181
50.00189 | 13.6749 | 12.7704 | 8.910522 | 0.9044954 | 1.286627 | 1.286627 | 1.286627
50.01189 | 13.7143 | 12.76456 | 8.906315 | 0.9497407 | 1.286081 | 1.286081 | 1.286081
50.02189 | 13.657 | 12.75875 | 8.902115 | 0.8982511 | 1.285545 | 1.285545 | 1.285545
50.03189 | 13.6859 | 12.75297 | 8.897923 | 0.9329287 | 1.285016 | 1.285016 | 1.285016
50.04189 | 13.6578 | 12.74723 | 8.893737 | 0.9105711 | 1.284497 | 1.284497 | 1.284497
50.05188 | 13.6618 | 12.74153 | 8.889563 | 0.9202738 | 1.283988 | 1.283988 | 1.283988
50.06188 | 13.6532 | 12.73585 | 8.885392 | 0.9173493 | 1.283486 | 1.283486 | 1.283486
50.07188 | 13.6566 | 12.73021 | 8.881229 | 0.9263888 | 1.282994 | 1.282994 | 1.282994
50.08188 | 13.6472 | 12.72461 | 8.877072 | 0.9225948 | 1.282511 | 1.282511 | 1.282511
50.09188 | 13.6364 | 12.71903 | 8.872923 | 0.9173656 | 1.282037 | 1.282037 | 1.282037
50.10188 | 13.6451 | 12.7135 | 8.868781 | 0.931603 | 1.281572 | 1.281572 | 1.281572
50.11187 | 13.6108 | 12.708 | 8.864651 | 0.9027986 | 1.281117 | 1.281117 | 1.281117
50.12187 | 13.6437 | 12.70253 | 8.860524 | 0.9411656 | 1.28067 | 1.28067 | 1.28067
50.13187 | 13.593 | 12.6971 | 8.856404 | 0.8958979 | 1.280233 | 1.280233 | 1.280233
50.14187 | 13.6338 | 12.69171 | 8.852291 | 0.9420948 | 1.279805 | 1.279805 | 1.279805
50.15187 | 13.5946 | 12.68634 | 8.848185 | 0.9082566 | 1.279386 | 1.279386 | 1.279386
50.16186 | 13.5951 | 12.68102 | 8.844091 | 0.9140779 | 1.278977 | 1.278977 | 1.278977
50.17186 | 13.6054 | 12.67573 | 8.840001 | 0.9296693 | 1.278577 | 1.278577 | 1.278577
50.18186 | 13.5755 | 12.67047 | 8.835917 | 0.9050251 | 1.278186 | 1.278186 | 1.278186
50.19186 | 13.6078 | 12.66525 | 8.831841 | 0.9425451 | 1.277805 | 1.277805 | 1.277805
50.20186 | 13.5616 | 12.66007 | 8.827772 | 0.9015296 | 1.277433 | 1.277433 | 1.277433
50.21186 | 13.5875 | 12.65492 | 8.82371 | 0.9325783 | 1.27707 | 1.27707 | 1.27707
50.22185 | 13.5558 | 12.64981 | 8.81966 | 0.9059857 | 1.276718 | 1.276718 | 1.276718
50.23185 | 13.5611 | 12.64474 | 8.815613 | 0.9163621 | 1.276375 | 1.276375 | 1.276375
50.24185 | 13.5665 | 12.6397 | 8.811574 | 0.926803 | 1.276041 | 1.276041 | 1.276041
50.25185 | 13.5504 | 12.63469 | 8.807542 | 0.9157069 | 1.275717 | 1.275717 | 1.275717
50.26185 | 13.5473 | 12.62973 | 8.803517 | 0.9175746 | 1.275403 | 1.275403 | 1.275403
50.27184 | 13.5381 | 12.6248 | 8.799503 | 0.9133008 | 1.275099 | 1.275099 | 1.275099
50.28184 | 13.5584 | 12.6199 | 8.795493 | 0.9384954 | 1.274804 | 1.274804 | 1.274804
50.29184 | 13.5064 | 12.61505 | 8.791491 | 0.8913528 | 1.274519 | 1.274519 | 1.274519
50.30184 | 13.5536 | 12.61023 | 8.787495 | 0.9433735 | 1.274244 | 1.274244 | 1.274244
50.31184 | 13.5261 | 12.60544 | 8.783507 | 0.9206573 | 1.273978 | 1.273978 | 1.273978
50.32184 | 13.5157 | 12.6007 | 8.779527 | 0.9150039 | 1.273723 | 1.273723 | 1.273723
50.33183 | 13.5382 | 12.59599 | 8.775558 | 0.9422083 | 1.273478 | 1.273478 | 1.273478
50.34183 | 13.4949 | 12.59132 | 8.771592 | 0.9035804 | 1.273243 | 1.273243 | 1.273243
50.35183 | 13.5337 | 12.58669 | 8.767633 | 0.9470146 | 1.273017 | 1.273017 | 1.273017
50.36183 | 13.4855 | 12.58209 | 8.763683 | 0.9034113 | 1.272802 | 1.272802 | 1.272802
50.37183 | 13.5077 | 12.57753 | 8.759739 | 0.9301703 | 1.272597 | 1.272597 | 1.272597
50.38182 | 13.5132 | 12.57301 | 8.755807 | 0.9401864 | 1.272402 | 1.272402 | 1.272402
50.39182 | 13.4732 | 12.56853 | 8.751878 | 0.9046695 | 1.272217 | 1.272217 | 1.272217
50.40182 | 13.5233 | 12.56409 | 8.747957 | 0.9592143 | 1.272043 | 1.272043 | 1.272043
50.41182 | 13.4761 | 12.55968 | 8.744043 | 0.9164207 | 1.271879 | 1.271879 | 1.271879
50.42182 | 13.5041 | 12.55531 | 8.740136 | 0.9487887 | 1.271725 | 1.271725 | 1.271725
50.43182 | 13.468 | 12.55098 | 8.736237 | 0.9170184 | 1.271581 | 1.271581 | 1.271581
50.44181 | 13.4691 | 12.5467 | 8.73235 | 0.9224047 | 1.271449 | 1.271449 | 1.271449
50.45181 | 13.4839 | 12.54244 | 8.728466 | 0.9414568 | 1.271326 | 1.271326 | 1.271326
50.46181 | 13.4599 | 12.53823 | 8.724589 | 0.9216701 | 1.271214 | 1.271214 | 1.271214
50.47181 | 13.4817 | 12.53406 | 8.72072 | 0.9476441 | 1.271112 | 1.271112 | 1.271112
50.48181 | 13.4556 | 12.52992 | 8.716858 | 0.9256788 | 1.271021 | 1.271021 | 1.271021
50.4918 | 13.4504 | 12.52583 | 8.713007 | 0.9245702 | 1.270941 | 1.270941 | 1.270941
50.5018 | 13.4574 | 12.52177 | 8.709161 | 0.9356263 | 1.270871 | 1.270871 | 1.270871
50.5118 | 13.447 | 12.51776 | 8.705321 | 0.9292429 | 1.270812 | 1.270812 | 1.270812
50.5218 | 13.4431 | 12.51378 | 8.701489 | 0.9293197 | 1.270764 | 1.270764 | 1.270764
50.5318 | 13.4363 | 12.50984 | 8.697665 | 0.9264569 | 1.270726 | 1.270726 | 1.270726
50.5418 | 13.4376 | 12.50595 | 8.693848 | 0.9316537 | 1.270699 | 1.270699 | 1.270699
50.55179 | 13.4206 | 12.50209 | 8.690042 | 0.9185072 | 1.270684 | 1.270684 | 1.270684
50.56179 | 13.4293 | 12.49828 | 8.68624 | 0.931024 | 1.270679 | 1.270679 | 1.270679
50.57179 | 13.4135 | 12.4945 | 8.682446 | 0.9190007 | 1.270685 | 1.270685 | 1.270685
50.58179 | 13.4068 | 12.49076 | 8.678659 | 0.9160367 | 1.270702 | 1.270702 | 1.270702
50.59179 | 13.4059 | 12.48707 | 8.674879 | 0.9188324 | 1.270729 | 1.270729 | 1.270729
50.60178 | 13.3939 | 12.48342 | 8.671111 | 0.9104836 | 1.270768 | 1.270768 | 1.270768
50.61178 | 13.388 | 12.4798 | 8.667347 | 0.9081976 | 1.270819 | 1.270819 | 1.270819
50.62178 | 13.388 | 12.47623 | 8.66359 | 0.9117708 | 1.27088 | 1.27088 | 1.27088
50.63178 | 13.3888 | 12.4727 | 8.65984 | 0.9161031 | 1.270952 | 1.270952 | 1.270952
50.64178 | 13.3889 | 12.46921 | 8.656098 | 0.919694 | 1.271036 | 1.271036 | 1.271036
50.65178 | 13.3672 | 12.46576 | 8.652364 | 0.9014437 | 1.271131 | 1.271131 | 1.271131
50.66177 | 13.3776 | 12.46235 | 8.648641 | 0.9152485 | 1.271237 | 1.271237 | 1.271237
50.67177 | 13.3658 | 12.45898 | 8.644921 | 0.9068154 | 1.271354 | 1.271354 | 1.271354
50.68177 | 13.3598 | 12.45566 | 8.641209 | 0.9041406 | 1.271483 | 1.271483 | 1.271483
50.69177 | 13.367 | 12.45238 | 8.637505 | 0.9146244 | 1.271624 | 1.271624 | 1.271624
50.70177 | 13.3413 | 12.44913 | 8.633808 | 0.8921656 | 1.271775 | 1.271775 | 1.271775
50.71176 | 13.3547 | 12.44594 | 8.630123 | 0.9087623 | 1.271938 | 1.271938 | 1.271938
50.72176 | 13.3334 | 12.44278 | 8.626441 | 0.8906198 | 1.272113 | 1.272113 | 1.272113
50.73176 | 13.3527 | 12.43966 | 8.622767 | 0.9130351 | 1.272299 | 1.272299 | 1.272299
50.74176 | 13.354 | 12.43659 | 8.6191 | 0.9174072 | 1.272497 | 1.272497 | 1.272497
50.75176 | 13.3166 | 12.43356 | 8.615441 | 0.8830386 | 1.272707 | 1.272707 | 1.272707
50.76176 | 13.3366 | 12.43057 | 8.61179 | 0.9060265 | 1.272928 | 1.272928 | 1.272928
50.77175 | 13.3218 | 12.42763 | 8.608149 | 0.8941681 | 1.273161 | 1.273161 | 1.273161
50.78175 | 13.3262 | 12.42473 | 8.604513 | 0.9014716 | 1.273405 | 1.273405 | 1.273405
50.79175 | 13.3403 | 12.42187 | 8.600884 | 0.9184313 | 1.273661 | 1.273661 | 1.273661
50.80175 | 13.2941 | 12.41905 | 8.597263 | 0.8750473 | 1.27393 | 1.27393 | 1.27393
50.81175 | 13.3207 | 12.41628 | 8.593649 | 0.9044211 | 1.27421 | 1.27421 | 1.27421
50.82174 | 13.3155 | 12.41355 | 8.590047 | 0.9019498 | 1.274501 | 1.274501 | 1.274501
50.83174 | 13.3058 | 12.41086 | 8.586448 | 0.8949361 | 1.274805 | 1.274805 | 1.274805
50.84174 | 13.3184 | 12.40822 | 8.582857 | 0.91018 | 1.275121 | 1.275121 | 1.275121
50.85174 | 13.2817 | 12.40562 | 8.579274 | 0.8760803 | 1.275449 | 1.275449 | 1.275449
50.86174 | 13.3034 | 12.40306 | 8.575698 | 0.9003379 | 1.275788 | 1.275788 | 1.275788
50.87174 | 13.3039 | 12.40055 | 8.57213 | 0.9033503 | 1.27614 | 1.27614 | 1.27614
50.88173 | 13.2791 | 12.39808 | 8.568572 | 0.8810172 | 1.276503 | 1.276503 | 1.276503
50.89173 | 13.2966 | 12.39566 | 8.565019 | 0.9009428 | 1.276879 | 1.276879 | 1.276879
50.90173 | 13.2829 | 12.39328 | 8.561474 | 0.8896244 | 1.277267 | 1.277267 | 1.277267
50.91173 | 13.2759 | 12.39094 | 8.557936 | 0.8849618 | 1.277667 | 1.277667 | 1.277667
50.92173 | 13.291 | 12.38864 | 8.554406 | 0.9023552 | 1.27808 | 1.27808 | 1.27808
50.93172 | 13.2615 | 12.3864 | 8.550886 | 0.8751021 | 1.278504 | 1.278504 | 1.278504
50.94172 | 13.2807 | 12.38419 | 8.547371 | 0.8965066 | 1.278941 | 1.278941 | 1.278941
50.95172 | 13.2656 | 12.38203 | 8.543864 | 0.8835673 | 1.27939 | 1.27939 | 1.27939
50.96172 | 13.2697 | 12.37992 | 8.540364 | 0.8897833 | 1.279851 | 1.279851 | 1.279851
50.97172 | 13.2623 | 12.37785 | 8.536871 | 0.8844544 | 1.280325 | 1.280325 | 1.280325
50.98172 | 13.2637 | 12.37582 | 8.533386 | 0.8878806 | 1.280811 | 1.280811 | 1.280811
50.99171 | 13.2567 | 12.37384 | 8.529913 | 0.8828611 | 1.281309 | 1.281309 | 1.281309
51.00171 | 13.2655 | 12.3719 | 8.526443 | 0.8935978 | 1.28182 | 1.28182 | 1.28182
51.01171 | 13.2442 | 12.37001 | 8.522981 | 0.8741898 | 1.282343 | 1.282343 | 1.282343
51.02171 | 13.2517 | 12.36816 | 8.519527 | 0.8835375 | 1.282879 | 1.282879 | 1.282879
51.03171 | 13.2448 | 12.36636 | 8.51608 | 0.8784395 | 1.283427 | 1.283427 | 1.283427
51.0417 | 13.2509 | 12.36461 | 8.512644 | 0.8862946 | 1.283987 | 1.283987 | 1.283987
51.0517 | 13.239 | 12.36289 | 8.509213 | 0.8761066 | 1.28456 | 1.28456 | 1.28456
51.0617 | 13.2547 | 12.36123 | 8.505789 | 0.8934731 | 1.285146 | 1.285146 | 1.285146
51.0717 | 13.2347 | 12.35961 | 8.502373 | 0.8750938 | 1.285744 | 1.285744 | 1.285744
51.0817 | 13.2439 | 12.35803 | 8.498964 | 0.8858697 | 1.286355 | 1.286355 | 1.286355
51.0917 | 13.2406 | 12.3565 | 8.495563 | 0.8841 | 1.286979 | 1.286979 | 1.286979
51.10169 | 13.2323 | 12.35502 | 8.492173 | 0.8772831 | 1.287615 | 1.287615 | 1.287615
51.11169 | 13.2407 | 12.35358 | 8.488787 | 0.8871221 | 1.288264 | 1.288264 | 1.288264
51.12169 | 13.2405 | 12.35218 | 8.485409 | 0.8883158 | 1.288925 | 1.288925 | 1.288925
51.13169 | 13.2294 | 12.35084 | 8.482038 | 0.8785632 | 1.289599 | 1.289599 | 1.289599
51.14169 | 13.2397 | 12.34954 | 8.478675 | 0.890165 | 1.290287 | 1.290287 | 1.290287
51.15168 | 13.2394 | 12.34828 | 8.475323 | 0.8911197 | 1.290986 | 1.290986 | 1.290986
51.16168 | 13.2356 | 12.34707 | 8.471976 | 0.8885299 | 1.291698 | 1.291698 | 1.291698
51.17168 | 13.2353 | 12.34591 | 8.468636 | 0.8893942 | 1.292423 | 1.292423 | 1.292423
51.18168 | 13.221 | 12.34479 | 8.465303 | 0.8762123 | 1.293162 | 1.293162 | 1.293162
51.19168 | 13.2405 | 12.34372 | 8.461978 | 0.8967846 | 1.293912 | 1.293912 | 1.293912
51.20168 | 13.2327 | 12.34269 | 8.458661 | 0.890011 | 1.294676 | 1.294676 | 1.294676
51.21167 | 13.2375 | 12.34171 | 8.455355 | 0.8957899 | 1.295452 | 1.295452 | 1.295452
51.22167 | 13.2385 | 12.34078 | 8.452053 | 0.8977241 | 1.296241 | 1.296241 | 1.296241
51.23167 | 13.2276 | 12.33989 | 8.448758 | 0.8877117 | 1.297043 | 1.297043 | 1.297043
51.24167 | 13.2462 | 12.33905 | 8.445472 | 0.907153 | 1.297858 | 1.297858 | 1.297858
51.25167 | 13.228 | 12.33825 | 8.442193 | 0.8897481 | 1.298686 | 1.298686 | 1.298686
51.26166 | 13.2369 | 12.3375 | 8.438925 | 0.8993964 | 1.299526 | 1.299526 | 1.299526
51.27166 | 13.2362 | 12.3368 | 8.435661 | 0.8993987 | 1.30038 | 1.30038 | 1.30038
51.28166 | 13.2403 | 12.33614 | 8.432404 | 0.9041552 | 1.301247 | 1.301247 | 1.301247
51.29166 | 13.2485 | 12.33553 | 8.429156 | 0.9129652 | 1.302126 | 1.302126 | 1.302126
51.30166 | 13.2385 | 12.33497 | 8.425915 | 0.9035286 | 1.303019 | 1.303019 | 1.303019
51.31166 | 13.2398 | 12.33445 | 8.422682 | 0.9053454 | 1.303924 | 1.303924 | 1.303924
51.32165 | 13.2507 | 12.33398 | 8.419459 | 0.916716 | 1.304842 | 1.304842 | 1.304842
51.33165 | 13.2434 | 12.33356 | 8.416241 | 0.9098402 | 1.305773 | 1.305773 | 1.305773
51.34165 | 13.2397 | 12.33318 | 8.413031 | 0.9065175 | 1.306717 | 1.306717 | 1.306717
51.35165 | 13.2612 | 12.33285 | 8.409828 | 0.9283494 | 1.307674 | 1.307674 | 1.307674
51.36165 | 13.2448 | 12.33257 | 8.406633 | 0.9122341 | 1.308644 | 1.308644 | 1.308644
51.37164 | 13.263 | 12.33233 | 8.403448 | 0.9306723 | 1.309626 | 1.309626 | 1.309626
51.38164 | 13.2688 | 12.33214 | 8.400269 | 0.9366644 | 1.310622 | 1.310622 | 1.310622
51.39164 | 13.2582 | 12.33199 | 8.397096 | 0.9262102 | 1.311631 | 1.311631 | 1.311631
51.40164 | 13.2803 | 12.33189 | 8.393932 | 0.9484092 | 1.312653 | 1.312653 | 1.312653
51.41164 | 13.2697 | 12.33184 | 8.390775 | 0.937862 | 1.313688 | 1.313688 | 1.313688
51.42163 | 13.2728 | 12.33183 | 8.387628 | 0.9409685 | 1.314734 | 1.314734 | 1.314734
51.43163 | 13.2998 | 12.33187 | 8.384487 | 0.9679286 | 1.315795 | 1.315795 | 1.315795
51.44163 | 13.2781 | 12.33196 | 8.381352 | 0.946142 | 1.316869 | 1.316869 | 1.316869
51.45163 | 13.2972 | 12.33209 | 8.378226 | 0.9651092 | 1.317955 | 1.317955 | 1.317955
51.46163 | 13.3111 | 12.33227 | 8.375107 | 0.9788303 | 1.319054 | 1.319054 | 1.319054
51.47163 | 13.3049 | 12.33249 | 8.371996 | 0.9724051 | 1.320166 | 1.320166 | 1.320166
51.48162 | 13.3201 | 12.33277 | 8.368895 | 0.9873334 | 1.32129 | 1.32129 | 1.32129
51.49162 | 13.3256 | 12.33308 | 8.365799 | 0.992516 | 1.322428 | 1.322428 | 1.322428
51.50162 | 13.3216 | 12.33345 | 8.362711 | 0.9881521 | 1.323579 | 1.323579 | 1.323579
51.51162 | 13.3298 | 12.33386 | 8.35963 | 0.9959422 | 1.324743 | 1.324743 | 1.324743
51.52162 | 13.3558 | 12.33431 | 8.356557 | 1.021486 | 1.325919 | 1.325919 | 1.325919
51.53161 | 13.3426 | 12.33482 | 8.353494 | 1.007785 | 1.327107 | 1.327107 | 1.327107
51.54161 | 13.361 | 12.33536 | 8.350436 | 1.025637 | 1.328309 | 1.328309 | 1.328309
51.55161 | 13.3708 | 12.33596 | 8.347386 | 1.034843 | 1.329524 | 1.329524 | 1.329524
51.56161 | 13.3712 | 12.3366 | 8.344344 | 1.034604 | 1.330751 | 1.330751 | 1.330751
51.57161 | 13.3893 | 12.33728 | 8.341308 | 1.052018 | 1.331991 | 1.331991 | 1.331991
51.58161 | 13.3971 | 12.33801 | 8.338281 | 1.059087 | 1.333244 | 1.333244 | 1.333244
51.5916 | 13.4058 | 12.33879 | 8.335264 | 1.067011 | 1.334508 | 1.334508 | 1.334508
51.6016 | 13.4209 | 12.33961 | 8.332252 | 1.081289 | 1.335786 | 1.335786 | 1.335786
51.6116 | 13.4303 | 12.34048 | 8.329247 | 1.089821 | 1.337077 | 1.337077 | 1.337077
51.6216 | 13.4427 | 12.34139 | 8.32625 | 1.101308 | 1.33838 | 1.33838 | 1.33838
51.6316 | 13.4586 | 12.34235 | 8.323261 | 1.116251 | 1.339696 | 1.339696 | 1.339696
51.64159 | 13.465 | 12.34335 | 8.320282 | 1.121648 | 1.341023 | 1.341023 | 1.341023
51.65159 | 13.4945 | 12.3444 | 8.317308 | 1.1501 | 1.342364 | 1.342364 | 1.342364
51.66159 | 13.4961 | 12.34549 | 8.314341 | 1.150607 | 1.343717 | 1.343717 | 1.343717
51.67159 | 13.5153 | 12.34663 | 8.311382 | 1.168669 | 1.345083 | 1.345083 | 1.345083
51.68159 | 13.535 | 12.34781 | 8.308431 | 1.187186 | 1.346461 | 1.346461 | 1.346461
51.69159 | 13.5598 | 12.34904 | 8.305487 | 1.210759 | 1.347851 | 1.347851 | 1.347851
51.70158 | 13.5796 | 12.35031 | 8.302554 | 1.229289 | 1.349252 | 1.349252 | 1.349252
51.71158 | 13.6071 | 12.35163 | 8.299625 | 1.255474 | 1.350667 | 1.350667 | 1.350667
51.72158 | 13.6191 | 12.35299 | 8.296704 | 1.266114 | 1.352094 | 1.352094 | 1.352094
51.73158 | 13.6557 | 12.35439 | 8.293791 | 1.30131 | 1.353533 | 1.353533 | 1.353533
51.74158 | 13.6814 | 12.35584 | 8.290885 | 1.325562 | 1.354984 | 1.354984 | 1.354984
51.75157 | 13.7126 | 12.35733 | 8.287989 | 1.355272 | 1.356446 | 1.356446 | 1.356446
51.76157 | 13.7435 | 12.35886 | 8.285099 | 1.384637 | 1.357921 | 1.357921 | 1.357921
51.77157 | 13.7599 | 12.36044 | 8.282216 | 1.399459 | 1.359408 | 1.359408 | 1.359408
51.78157 | 13.8203 | 12.36206 | 8.27934 | 1.458238 | 1.360907 | 1.360907 | 1.360907
51.79157 | 13.8564 | 12.36373 | 8.276472 | 1.492674 | 1.362418 | 1.362418 | 1.362418
51.80157 | 13.878 | 12.36543 | 8.273612 | 1.512567 | 1.363941 | 1.363941 | 1.363941
51.81156 | 13.9379 | 12.36718 | 8.270762 | 1.570718 | 1.365473 | 1.365473 | 1.365473
51.82156 | 13.972 | 12.36897 | 8.267916 | 1.603027 | 1.367019 | 1.367019 | 1.367019
51.83156 | 14.0014 | 12.37081 | 8.265079 | 1.630592 | 1.368576 | 1.368576 | 1.368576
51.84156 | 14.0608 | 12.37268 | 8.262249 | 1.688116 | 1.370145 | 1.370145 | 1.370145
51.85156 | 14.1111 | 12.3746 | 8.259426 | 1.736498 | 1.371725 | 1.371725 | 1.371725
51.86155 | 14.1444 | 12.37656 | 8.256614 | 1.76784 | 1.373315 | 1.373315 | 1.373315
51.87155 | 14.2135 | 12.37856 | 8.253807 | 1.834939 | 1.374918 | 1.374918 | 1.374918
51.88155 | 14.2626 | 12.3806 | 8.251007 | 1.881997 | 1.376532 | 1.376532 | 1.376532
51.89155 | 14.3118 | 12.38269 | 8.248214 | 1.929115 | 1.378157 | 1.378157 | 1.378157
51.90155 | 14.3662 | 12.38481 | 8.24543 | 1.981391 | 1.379793 | 1.379793 | 1.379793
51.91155 | 14.4252 | 12.38697 | 8.242652 | 2.038227 | 1.38144 | 1.38144 | 1.38144
51.92154 | 14.4749 | 12.38917 | 8.239885 | 2.085726 | 1.383096 | 1.383096 | 1.383096
51.93154 | 14.5362 | 12.39142 | 8.237123 | 2.144782 | 1.384765 | 1.384765 | 1.384765
51.94154 | 14.5912 | 12.3937 | 8.234369 | 2.197499 | 1.386444 | 1.386444 | 1.386444
51.95154 | 14.6529 | 12.39602 | 8.231621 | 2.256877 | 1.388134 | 1.388134 | 1.388134
51.96154 | 14.7252 | 12.39839 | 8.228882 | 2.326815 | 1.389835 | 1.389835 | 1.389835
51.97153 | 14.7725 | 12.40078 | 8.226153 | 2.371717 | 1.391544 | 1.391544 | 1.391544
51.98153 | 14.831 | 12.40322 | 8.223428 | 2.427778 | 1.393265 | 1.393265 | 1.393265
51.99153 | 14.8864 | 12.4057 | 8.220711 | 2.480701 | 1.394996 | 1.394996 | 1.394996
52.00153 | 14.9506 | 12.40821 | 8.218002 | 2.542388 | 1.396737 | 1.396737 | 1.396737
52.01153 | 15.0152 | 12.41076 | 8.2153 | 2.604435 | 1.398488 | 1.398488 | 1.398488
52.02153 | 15.0646 | 12.41335 | 8.212605 | 2.651247 | 1.400249 | 1.400249 | 1.400249
52.03152 | 15.1275 | 12.41598 | 8.209921 | 2.711523 | 1.402019 | 1.402019 | 1.402019
52.04152 | 15.1921 | 12.41864 | 8.207241 | 2.773461 | 1.403799 | 1.403799 | 1.403799
52.05152 | 15.2323 | 12.42134 | 8.204569 | 2.810962 | 1.405589 | 1.405589 | 1.405589
52.06152 | 15.3031 | 12.42407 | 8.201905 | 2.879028 | 1.407389 | 1.407389 | 1.407389
52.07152 | 15.3407 | 12.42684 | 8.199248 | 2.913859 | 1.409198 | 1.409198 | 1.409198
52.08151 | 15.4004 | 12.42964 | 8.196601 | 2.970757 | 1.411014 | 1.411014 | 1.411014
52.09151 | 15.4639 | 12.43248 | 8.193959 | 3.031418 | 1.412841 | 1.412841 | 1.412841
52.10151 | 15.4848 | 12.43535 | 8.191325 | 3.049445 | 1.414677 | 1.414677 | 1.414677
52.11151 | 15.5513 | 12.43826 | 8.188698 | 3.113037 | 1.416522 | 1.416522 | 1.416522
52.12151 | 15.5861 | 12.4412 | 8.186078 | 3.144896 | 1.418375 | 1.418375 | 1.418375
52.13151 | 15.6163 | 12.44418 | 8.183466 | 3.172123 | 1.420237 | 1.420237 | 1.420237
52.1415 | 15.668 | 12.44718 | 8.180864 | 3.22082 | 1.422105 | 1.422105 | 1.422105
52.1515 | 15.6931 | 12.45022 | 8.178267 | 3.24288 | 1.423984 | 1.423984 | 1.423984
52.1615 | 15.7165 | 12.45329 | 8.175677 | 3.26321 | 1.425871 | 1.425871 | 1.425871
52.1715 | 15.7608 | 12.45639 | 8.173095 | 3.304408 | 1.427766 | 1.427766 | 1.427766
52.1815 | 15.7758 | 12.45952 | 8.17052 | 3.316275 | 1.429668 | 1.429668 | 1.429668
52.19149 | 15.7903 | 12.46269 | 8.167955 | 3.327615 | 1.431577 | 1.431577 | 1.431577
52.20149 | 15.8034 | 12.46588 | 8.165395 | 3.337521 | 1.433495 | 1.433495 | 1.433495
52.21149 | 15.8216 | 12.4691 | 8.162843 | 3.352498 | 1.43542 | 1.43542 | 1.43542
52.22149 | 15.8314 | 12.47235 | 8.160298 | 3.359045 | 1.437352 | 1.437352 | 1.437352
52.23149 | 15.8266 | 12.47564 | 8.15776 | 3.350965 | 1.439292 | 1.439292 | 1.439292
52.24149 | 15.822 | 12.47894 | 8.15523 | 3.343055 | 1.441238 | 1.441238 | 1.441238
52.25148 | 15.8279 | 12.48228 | 8.152709 | 3.345621 | 1.44319 | 1.44319 | 1.44319
52.26148 | 15.8039 | 12.48564 | 8.150194 | 3.318258 | 1.445149 | 1.445149 | 1.445149
52.27148 | 15.809 | 12.48903 | 8.147686 | 3.319967 | 1.447116 | 1.447116 | 1.447116
52.28148 | 15.7764 | 12.49245 | 8.145185 | 3.28395 | 1.449088 | 1.449088 | 1.449088
52.29148 | 15.7694 | 12.49589 | 8.142692 | 3.273507 | 1.451067 | 1.451067 | 1.451067
52.30147 | 15.7481 | 12.49936 | 8.140209 | 3.248743 | 1.453049 | 1.453049 | 1.453049
52.31147 | 15.7061 | 12.50285 | 8.137731 | 3.20325 | 1.45504 | 1.45504 | 1.45504
52.32147 | 15.6777 | 12.50637 | 8.135259 | 3.171333 | 1.457036 | 1.457036 | 1.457036
52.33147 | 15.6416 | 12.50991 | 8.132796 | 3.131693 | 1.459037 | 1.459037 | 1.459037
52.34147 | 15.6002 | 12.51347 | 8.13034 | 3.08673 | 1.461044 | 1.461044 | 1.461044
52.35147 | 15.568 | 12.51706 | 8.127891 | 3.050944 | 1.463055 | 1.463055 | 1.463055
52.36146 | 15.5197 | 12.52066 | 8.125452 | 2.99904 | 1.46507 | 1.46507 | 1.46507
52.37146 | 15.4723 | 12.52429 | 8.123017 | 2.94801 | 1.467091 | 1.467091 | 1.467091
52.38146 | 15.4291 | 12.52794 | 8.120591 | 2.901161 | 1.469116 | 1.469116 | 1.469116
52.39146 | 15.348 | 12.53161 | 8.118171 | 2.81639 | 1.471146 | 1.471146 | 1.471146
52.40146 | 15.3439 | 12.5353 | 8.115759 | 2.8086 | 1.47318 | 1.47318 | 1.47318
52.41145 | 15.2617 | 12.53901 | 8.113357 | 2.722695 | 1.475216 | 1.475216 | 1.475216
52.42145 | 15.1995 | 12.54273 | 8.110959 | 2.656767 | 1.477258 | 1.477258 | 1.477258
52.43145 | 15.1663 | 12.54648 | 8.108569 | 2.619822 | 1.479303 | 1.479303 | 1.479303
52.44145 | 15.0886 | 12.55024 | 8.106186 | 2.538359 | 1.481352 | 1.481352 | 1.481352
52.45145 | 15.0281 | 12.55402 | 8.103811 | 2.47408 | 1.483403 | 1.483403 | 1.483403
52.46145 | 14.9842 | 12.55782 | 8.101442 | 2.426384 | 1.485458 | 1.485458 | 1.485458
52.47144 | 14.9165 | 12.56162 | 8.099084 | 2.354876 | 1.487513 | 1.487513 | 1.487513
52.48144 | 14.8481 | 12.56545 | 8.09673 | 2.28265 | 1.489573 | 1.489573 | 1.489573
52.49144 | 14.783 | 12.56929 | 8.094384 | 2.21371 | 1.491635 | 1.491635 | 1.491635
52.50144 | 14.7396 | 12.57314 | 8.092045 | 2.166456 | 1.4937 | 1.4937 | 1.4937
52.51144 | 14.6697 | 12.57701 | 8.089713 | 2.092689 | 1.495766 | 1.495766 | 1.495766
52.52143 | 14.6171 | 12.58089 | 8.087391 | 2.036213 | 1.497832 | 1.497832 | 1.497832
52.53143 | 14.5502 | 12.58478 | 8.085074 | 1.965422 | 1.499902 | 1.499902 | 1.499902
52.54143 | 14.4875 | 12.58868 | 8.082764 | 1.898819 | 1.501972 | 1.501972 | 1.501972
52.55143 | 14.4372 | 12.59259 | 8.080461 | 1.844606 | 1.504044 | 1.504044 | 1.504044
52.56143 | 14.3885 | 12.59652 | 8.078166 | 1.791983 | 1.506117 | 1.506117 | 1.506117
52.57143 | 14.3204 | 12.60045 | 8.075878 | 1.719951 | 1.50819 | 1.50819 | 1.50819
52.58142 | 14.2892 | 12.60439 | 8.073599 | 1.684814 | 1.510262 | 1.510262 | 1.510262
52.59142 | 14.2173 | 12.60833 | 8.071325 | 1.608966 | 1.512336 | 1.512336 | 1.512336
52.60142 | 14.1611 | 12.61229 | 8.069059 | 1.548809 | 1.514411 | 1.514411 | 1.514411
52.61142 | 14.1242 | 12.61625 | 8.066799 | 1.507947 | 1.516485 | 1.516485 | 1.516485
52.62142 | 14.0687 | 12.62022 | 8.064547 | 1.448478 | 1.518558 | 1.518558 | 1.518558
52.63141 | 14.0394 | 12.62419 | 8.062305 | 1.415208 | 1.520629 | 1.520629 | 1.520629
52.64141 | 13.9863 | 12.62817 | 8.060067 | 1.358129 | 1.522701 | 1.522701 | 1.522701
52.65141 | 13.9235 | 12.63215 | 8.057837 | 1.291346 | 1.524772 | 1.524772 | 1.524772
52.66141 | 13.9067 | 12.63614 | 8.055613 | 1.27056 | 1.526842 | 1.526842 | 1.526842
52.67141 | 13.8519 | 12.64013 | 8.053397 | 1.21177 | 1.528911 | 1.528911 | 1.528911
52.68141 | 13.8216 | 12.64412 | 8.051188 | 1.177479 | 1.530978 | 1.530978 | 1.530978
52.6914 | 13.7827 | 12.64811 | 8.048989 | 1.13459 | 1.53304 | 1.53304 | 1.53304
52.7014 | 13.7296 | 12.6521 | 8.046794 | 1.077497 | 1.535103 | 1.535103 | 1.535103
52.7114 | 13.7246 | 12.6561 | 8.044607 | 1.068503 | 1.537163 | 1.537163 | 1.537163
52.7214 | 13.6856 | 12.66009 | 8.042426 | 1.02551 | 1.539221 | 1.539221 | 1.539221
52.7314 | 13.6469 | 12.66408 | 8.040253 | 0.9828171 | 1.541277 | 1.541277 | 1.541277
52.74139 | 13.6266 | 12.66807 | 8.038089 | 0.9585306 | 1.543327 | 1.543327 | 1.543327
52.75139 | 13.5902 | 12.67206 | 8.03593 | 0.9181424 | 1.545376 | 1.545376 | 1.545376
52.76139 | 13.5798 | 12.67604 | 8.033779 | 0.9037572 | 1.547421 | 1.547421 | 1.547421
52.77139 | 13.5523 | 12.68002 | 8.031634 | 0.8722756 | 1.549463 | 1.549463 | 1.549463
52.78139 | 13.5177 | 12.684 | 8.029496 | 0.8336986 | 1.551502 | 1.551502 | 1.551502
52.79139 | 13.5061 | 12.68797 | 8.027366 | 0.8181261 | 1.553536 | 1.553536 | 1.553536
52.80138 | 13.4806 | 12.69194 | 8.025245 | 0.788663 | 1.555564 | 1.555564 | 1.555564
52.81138 | 13.4504 | 12.6959 | 8.023128 | 0.7545027 | 1.55759 | 1.55759 | 1.55759
52.82138 | 13.4565 | 12.69985 | 8.021019 | 0.7566486 | 1.559611 | 1.559611 | 1.559611
52.83138 | 13.4241 | 12.7038 | 8.018917 | 0.7203019 | 1.561627 | 1.561627 | 1.561627
52.84138 | 13.4162 | 12.70774 | 8.016822 | 0.7084634 | 1.563638 | 1.563638 | 1.563638
52.85137 | 13.3971 | 12.71166 | 8.014736 | 0.6854372 | 1.565642 | 1.565642 | 1.565642
52.86137 | 13.3761 | 12.71558 | 8.012655 | 0.6605164 | 1.567643 | 1.567643 | 1.567643
52.87137 | 13.3766 | 12.71949 | 8.010581 | 0.6571053 | 1.569638 | 1.569638 | 1.569638
52.88137 | 13.3518 | 12.7234 | 8.008514 | 0.6284046 | 1.571627 | 1.571627 | 1.571627
52.89137 | 13.3541 | 12.72729 | 8.006454 | 0.6268145 | 1.57361 | 1.57361 | 1.57361
52.90137 | 13.3521 | 12.73116 | 8.004401 | 0.6209362 | 1.575588 | 1.575588 | 1.575588
52.91136 | 13.3259 | 12.73503 | 8.002357 | 0.5908736 | 1.577556 | 1.577556 | 1.577556
52.92136 | 13.3368 | 12.73888 | 8.000319 | 0.5979199 | 1.579521 | 1.579521 | 1.579521
52.93136 | 13.326 | 12.74272 | 7.998287 | 0.5832787 | 1.581478 | 1.581478 | 1.581478
52.94136 | 13.311 | 12.74655 | 7.996262 | 0.5644522 | 1.583429 | 1.583429 | 1.583429
52.95136 | 13.325 | 12.75036 | 7.994244 | 0.5746395 | 1.585372 | 1.585372 | 1.585372
52.96135 | 13.3062 | 12.75416 | 7.992235 | 0.5520449 | 1.587307 | 1.587307 | 1.587307
52.97135 | 13.3015 | 12.75794 | 7.990231 | 0.5435625 | 1.589236 | 1.589236 | 1.589236
52.98135 | 13.3035 | 12.7617 | 7.988234 | 0.5417955 | 1.591157 | 1.591157 | 1.591157
52.99135 | 13.2993 | 12.76546 | 7.986244 | 0.5338448 | 1.593071 | 1.593071 | 1.593071
53.00135 | 13.3112 | 12.76919 | 7.98426 | 0.5420106 | 1.594976 | 1.594976 | 1.594976
53.01135 | 13.3016 | 12.77291 | 7.982284 | 0.5286943 | 1.596874 | 1.596874 | 1.596874
53.02134 | 13.2995 | 12.7766 | 7.980317 | 0.5228995 | 1.598761 | 1.598761 | 1.598761
53.03134 | 13.3094 | 12.78028 | 7.978354 | 0.5291185 | 1.600642 | 1.600642 | 1.600642
53.04134 | 13.2993 | 12.78394 | 7.976399 | 0.5153566 | 1.602515 | 1.602515 | 1.602515
53.05134 | 13.3015 | 12.78759 | 7.97445 | 0.5139134 | 1.604379 | 1.604379 | 1.604379
53.06134 | 13.3126 | 12.79121 | 7.972508 | 0.521389 | 1.606234 | 1.606234 | 1.606234
53.07133 | 13.3082 | 12.79481 | 7.970575 | 0.5133892 | 1.608078 | 1.608078 | 1.608078
53.08133 | 13.33 | 12.79839 | 7.968647 | 0.5316051 | 1.609916 | 1.609916 | 1.609916
53.09133 | 13.3079 | 12.80196 | 7.966726 | 0.5059422 | 1.611744 | 1.611744 | 1.611744
53.10133 | 13.3239 | 12.8055 | 7.964812 | 0.5184003 | 1.613563 | 1.613563 | 1.613563
53.11133 | 13.3236 | 12.80902 | 7.962904 | 0.5145798 | 1.615372 | 1.615372 | 1.615372
53.12133 | 13.3323 | 12.81252 | 7.961004 | 0.5197811 | 1.617172 | 1.617172 | 1.617172
53.13132 | 13.3247 | 12.81599 | 7.959112 | 0.5087079 | 1.61896 | 1.61896 | 1.61896
53.14132 | 13.3278 | 12.81945 | 7.957225 | 0.5083538 | 1.62074 | 1.62074 | 1.62074
53.15132 | 13.3306 | 12.82288 | 7.955345 | 0.5077225 | 1.622511 | 1.622511 | 1.622511
53.16132 | 13.3541 | 12.82629 | 7.953471 | 0.5278143 | 1.624271 | 1.624271 | 1.624271
53.17132 | 13.3337 | 12.82967 | 7.951605 | 0.5040293 | 1.626022 | 1.626022 | 1.626022
53.18131 | 13.3489 | 12.83303 | 7.949747 | 0.5158716 | 1.627761 | 1.627761 | 1.627761
53.19131 | 13.3614 | 12.83637 | 7.947894 | 0.5250341 | 1.629491 | 1.629491 | 1.629491
53.20131 | 13.3497 | 12.83968 | 7.946047 | 0.510021 | 1.631211 | 1.631211 | 1.631211
53.21131 | 13.3612 | 12.84297 | 7.944208 | 0.5182326 | 1.63292 | 1.63292 | 1.63292
53.22131 | 13.3602 | 12.84623 | 7.942375 | 0.5139686 | 1.634619 | 1.634619 | 1.634619
53.23131 | 13.3695 | 12.84947 | 7.940549 | 0.5200294 | 1.636307 | 1.636307 | 1.636307
53.2413 | 13.3784 | 12.85268 | 7.938731 | 0.5257184 | 1.637983 | 1.637983 | 1.637983
53.2513 | 13.3817 | 12.85587 | 7.936919 | 0.5258297 | 1.639651 | 1.639651 | 1.639651
53.2613 | 13.3807 | 12.85903 | 7.935113 | 0.5216659 | 1.641307 | 1.641307 | 1.641307
53.2713 | 13.3948 | 12.86217 | 7.933313 | 0.5326281 | 1.642953 | 1.642953 | 1.642953
53.2813 | 13.3877 | 12.86528 | 7.931521 | 0.5224161 | 1.644588 | 1.644588 | 1.644588
53.29129 | 13.3974 | 12.86837 | 7.929737 | 0.5290327 | 1.64621 | 1.64621 | 1.64621
53.30129 | 13.3992 | 12.87143 | 7.927957 | 0.5277723 | 1.647823 | 1.647823 | 1.647823
53.31129 | 13.412 | 12.87446 | 7.926185 | 0.5375381 | 1.649426 | 1.649426 | 1.649426
53.32129 | 13.4141 | 12.87747 | 7.924419 | 0.5366295 | 1.651017 | 1.651017 | 1.651017
53.33129 | 13.4101 | 12.88045 | 7.92266 | 0.5296476 | 1.652598 | 1.652598 | 1.652598
53.34129 | 13.4306 | 12.88341 | 7.920907 | 0.5471917 | 1.654167 | 1.654167 | 1.654167
53.35128 | 13.4198 | 12.88633 | 7.919163 | 0.5334651 | 1.655724 | 1.655724 | 1.655724
53.36128 | 13.426 | 12.88924 | 7.917423 | 0.5367618 | 1.657272 | 1.657272 | 1.657272
53.37128 | 13.4517 | 12.89211 | 7.91569 | 0.559585 | 1.658808 | 1.658808 | 1.658808
53.38128 | 13.4401 | 12.89497 | 7.913964 | 0.5451343 | 1.660334 | 1.660334 | 1.660334
53.39128 | 13.4367 | 12.89779 | 7.912244 | 0.5389096 | 1.661849 | 1.661849 | 1.661849
53.40127 | 13.4604 | 12.90059 | 7.910533 | 0.5598146 | 1.663351 | 1.663351 | 1.663351
53.41127 | 13.4581 | 12.90336 | 7.908826 | 0.5547432 | 1.664843 | 1.664843 | 1.664843
53.42127 | 13.4581 | 12.9061 | 7.907126 | 0.5519967 | 1.666326 | 1.666326 | 1.666326
53.43127 | 13.4644 | 12.90882 | 7.905433 | 0.5555767 | 1.667797 | 1.667797 | 1.667797
53.44127 | 13.4758 | 12.91152 | 7.903746 | 0.5642829 | 1.669257 | 1.669257 | 1.669257
53.45127 | 13.4721 | 12.91418 | 7.902065 | 0.5579154 | 1.670706 | 1.670706 | 1.670706
53.46126 | 13.4619 | 12.91683 | 7.900393 | 0.5450749 | 1.672144 | 1.672144 | 1.672144
53.47126 | 13.4783 | 12.91944 | 7.898726 | 0.5588587 | 1.673572 | 1.673572 | 1.673572
53.48126 | 13.4914 | 12.92203 | 7.897065 | 0.5693672 | 1.674989 | 1.674989 | 1.674989
53.49126 | 13.4762 | 12.9246 | 7.89541 | 0.5516009 | 1.676396 | 1.676396 | 1.676396
53.50126 | 13.4805 | 12.92714 | 7.893762 | 0.5533589 | 1.677793 | 1.677793 | 1.677793
53.51125 | 13.4878 | 12.92965 | 7.892122 | 0.5581458 | 1.679177 | 1.679177 | 1.679177
53.52125 | 13.4796 | 12.93215 | 7.890487 | 0.547454 | 1.680553 | 1.680553 | 1.680553
53.53125 | 13.497 | 12.93461 | 7.888858 | 0.5623859 | 1.681919 | 1.681919 | 1.681919
53.54125 | 13.4859 | 12.93706 | 7.887236 | 0.5488431 | 1.683274 | 1.683274 | 1.683274
53.55125 | 13.4904 | 12.93948 | 7.88562 | 0.550924 | 1.684619 | 1.684619 | 1.684619
53.56125 | 13.4878 | 12.94187 | 7.884011 | 0.5459281 | 1.685954 | 1.685954 | 1.685954
53.57124 | 13.487 | 12.94424 | 7.882409 | 0.542758 | 1.687278 | 1.687278 | 1.687278
53.58124 | 13.4909 | 12.94659 | 7.880813 | 0.5443085 | 1.688593 | 1.688593 | 1.688593
53.59124 | 13.4823 | 12.94892 | 7.879222 | 0.5333817 | 1.689899 | 1.689899 | 1.689899
53.60124 | 13.4767 | 12.95122 | 7.877638 | 0.5254772 | 1.691195 | 1.691195 | 1.691195
53.61124 | 13.479 | 12.9535 | 7.876061 | 0.5254951 | 1.692481 | 1.692481 | 1.692481
53.62123 | 13.4703 | 12.95576 | 7.874491 | 0.5145366 | 1.693757 | 1.693757 | 1.693757
53.63123 | 13.4627 | 12.958 | 7.872926 | 0.5046974 | 1.695026 | 1.695026 | 1.695026
53.64123 | 13.4619 | 12.96022 | 7.871367 | 0.5016788 | 1.696285 | 1.696285 | 1.696285
53.65123 | 13.459 | 12.96242 | 7.869815 | 0.4965809 | 1.697535 | 1.697535 | 1.697535
53.66123 | 13.4414 | 12.9646 | 7.868269 | 0.4768031 | 1.698776 | 1.698776 | 1.698776
53.67123 | 13.4412 | 12.96675 | 7.866729 | 0.4744451 | 1.700009 | 1.700009 | 1.700009
53.68122 | 13.4331 | 12.96889 | 7.865197 | 0.4642087 | 1.701231 | 1.701231 | 1.701231
53.69122 | 13.4247 | 12.97101 | 7.86367 | 0.4536888 | 1.702447 | 1.702447 | 1.702447
53.70122 | 13.4194 | 12.97311 | 7.862149 | 0.4462869 | 1.703655 | 1.703655 | 1.703655
53.71122 | 13.4091 | 12.9752 | 7.860634 | 0.4339035 | 1.704854 | 1.704854 | 1.704854
53.72122 | 13.384 | 12.97726 | 7.859125 | 0.4067375 | 1.706046 | 1.706046 | 1.706046
53.73121 | 13.3964 | 12.97931 | 7.857624 | 0.4170899 | 1.707229 | 1.707229 | 1.707229
53.74121 | 13.384 | 12.98134 | 7.856128 | 0.4026575 | 1.708405 | 1.708405 | 1.708405
53.75121 | 13.3606 | 12.98336 | 7.854638 | 0.3772409 | 1.709574 | 1.709574 | 1.709574
53.76121 | 13.344 | 12.98536 | 7.853154 | 0.3586395 | 1.710735 | 1.710735 | 1.710735
53.77121 | 13.3456 | 12.98735 | 7.851677 | 0.3582525 | 1.71189 | 1.71189 | 1.71189
53.78121 | 13.3277 | 12.98932 | 7.850205 | 0.3383808 | 1.713038 | 1.713038 | 1.713038
53.7912 | 13.307 | 12.99128 | 7.848741 | 0.3157243 | 1.714178 | 1.714178 | 1.714178
53.8012 | 13.2954 | 12.99322 | 7.847282 | 0.3021792 | 1.715313 | 1.715313 | 1.715313
53.8112 | 13.2912 | 12.99515 | 7.845829 | 0.296047 | 1.716441 | 1.716441 | 1.716441
53.8212 | 13.2652 | 12.99707 | 7.844382 | 0.2681265 | 1.717564 | 1.717564 | 1.717564
53.8312 | 13.2673 | 12.99898 | 7.842941 | 0.2683177 | 1.718681 | 1.718681 | 1.718681
53.84119 | 13.238 | 13.00088 | 7.841507 | 0.2371221 | 1.71979 | 1.71979 | 1.71979
53.85119 | 13.2195 | 13.00277 | 7.840078 | 0.2167345 | 1.720896 | 1.720896 | 1.720896
53.86119 | 13.2283 | 13.00464 | 7.838656 | 0.2236566 | 1.721996 | 1.721996 | 1.721996
53.87119 | 13.1986 | 13.00651 | 7.837239 | 0.1920876 | 1.723091 | 1.723091 | 1.723091
53.88119 | 13.1855 | 13.00837 | 7.835828 | 0.1771273 | 1.724182 | 1.724182 | 1.724182
53.89119 | 13.183 | 13.01023 | 7.834424 | 0.1727746 | 1.725267 | 1.725267 | 1.725267
53.90118 | 13.1547 | 13.01207 | 7.833026 | 0.1426308 | 1.726348 | 1.726348 | 1.726348
53.91118 | 13.1504 | 13.01391 | 7.831634 | 0.1364918 | 1.727425 | 1.727425 | 1.727425
53.92118 | 13.1211 | 13.01574 | 7.830247 | 0.1053587 | 1.728498 | 1.728498 | 1.728498
53.93118 | 13.1148 | 13.01757 | 7.828866 | 0.09723082 | 1.729568 | 1.729568 | 1.729568
53.94118 | 13.0947 | 13.01939 | 7.827491 | 0.07530729 | 1.730634 | 1.730634 | 1.730634
53.95117 | 13.081 | 13.02121 | 7.826124 | 0.05978924 | 1.731696 | 1.731696 | 1.731696
53.96117 | 13.0712 | 13.02303 | 7.824761 | 0.04817271 | 1.732755 | 1.732755 | 1.732755
53.97117 | 13.049 | 13.02484 | 7.823404 | 0.02415873 | 1.733812 | 1.733812 | 1.733812
53.98117 | 13.0285 | 13.02665 | 7.822053 | 0.001846404 | 1.734867 | 1.734867 | 1.734867
53.99117 | 13.0248 | 13.02846 | 7.820708 | -0.003664535 | 1.735919 | 1.735919 | 1.735919
54.00117 | 13.0168 | 13.03028 | 7.819368 | -0.01347557 | 1.736969 | 1.736969 | 1.736969
54.01116 | 12.9886 | 13.03209 | 7.818036 | -0.04348514 | 1.738016 | 1.738016 | 1.738016
54.02116 | 12.9771 | 13.0339 | 7.816709 | -0.05679725 | 1.739063 | 1.739063 | 1.739063
54.03116 | 12.9686 | 13.03571 | 7.815387 | -0.06711112 | 1.740108 | 1.740108 | 1.740108
54.04116 | 12.9472 | 13.03753 | 7.814071 | -0.09032763 | 1.741152 | 1.741152 | 1.741152
54.05116 | 12.9425 | 13.03935 | 7.812761 | -0.09684727 | 1.742195 | 1.742195 | 1.742195
54.06115 | 12.9152 | 13.04117 | 7.811458 | -0.1259687 | 1.743237 | 1.743237 | 1.743237
54.07115 | 12.9099 | 13.043 | 7.810159 | -0.1330971 | 1.744279 | 1.744279 | 1.744279
54.08115 | 12.8955 | 13.04483 | 7.808867 | -0.1493306 | 1.745321 | 1.745321 | 1.745321
54.09115 | 12.8766 | 13.04667 | 7.80758 | -0.17007 | 1.746363 | 1.746363 | 1.746363
54.10115 | 12.8564 | 13.04852 | 7.806298 | -0.1921166 | 1.747406 | 1.747406 | 1.747406
54.11115 | 12.8488 | 13.05037 | 7.805023 | -0.2015705 | 1.748449 | 1.748449 | 1.748449
54.12114 | 12.8351 | 13.05223 | 7.803754 | -0.2171308 | 1.749492 | 1.749492 | 1.749492
54.13114 | 12.822 | 13.0541 | 7.80249 | -0.2321019 | 1.750537 | 1.750537 | 1.750537
54.14114 | 12.8059 | 13.05598 | 7.801232 | -0.250083 | 1.751584 | 1.751584 | 1.751584
54.15114 | 12.8047 | 13.05787 | 7.799979 | -0.2531745 | 1.752632 | 1.752632 | 1.752632
54.16114 | 12.7823 | 13.05978 | 7.798732 | -0.2774772 | 1.753682 | 1.753682 | 1.753682
54.17113 | 12.78 | 13.06169 | 7.797492 | -0.2816899 | 1.754733 | 1.754733 | 1.754733
54.18113 | 12.7571 | 13.06362 | 7.796256 | -0.306517 | 1.755787 | 1.755787 | 1.755787
54.19113 | 12.7412 | 13.06556 | 7.795026 | -0.3243579 | 1.756844 | 1.756844 | 1.756844
54.20113 | 12.7359 | 13.06751 | 7.793802 | -0.3316125 | 1.757904 | 1.757904 | 1.757904
54.21113 | 12.7348 | 13.06948 | 7.792583 | -0.3346822 | 1.758966 | 1.758966 | 1.758966
54.22113 | 12.7106 | 13.07147 | 7.79137 | -0.3608675 | 1.760033 | 1.760033 | 1.760033
54.23112 | 12.7008 | 13.07347 | 7.790163 | -0.3726654 | 1.761101 | 1.761101 | 1.761101
54.24112 | 12.6916 | 13.07548 | 7.788961 | -0.3838837 | 1.762174 | 1.762174 | 1.762174
54.25112 | 12.6807 | 13.07752 | 7.787765 | -0.3968202 | 1.763252 | 1.763252 | 1.763252
54.26112 | 12.6669 | 13.07958 | 7.786574 | -0.412677 | 1.764334 | 1.764334 | 1.764334
54.27112 | 12.6474 | 13.08165 | 7.785388 | -0.4342513 | 1.765421 | 1.765421 | 1.765421
54.28111 | 12.6444 | 13.08374 | 7.784209 | -0.4393412 | 1.766511 | 1.766511 | 1.766511
54.29111 | 12.6449 | 13.08586 | 7.783035 | -0.4409556 | 1.767607 | 1.767607 | 1.767607
54.30111 | 12.6125 | 13.08799 | 7.781866 | -0.4754915 | 1.768709 | 1.768709 | 1.768709
54.31111 | 12.6179 | 13.09015 | 7.780702 | -0.4722497 | 1.769816 | 1.769816 | 1.769816
54.32111 | 12.608 | 13.09233 | 7.779544 | -0.4843301 | 1.770929 | 1.770929 | 1.770929
54.33111 | 12.5954 | 13.09453 | 7.778391 | -0.4991342 | 1.772048 | 1.772048 | 1.772048
54.3411 | 12.5893 | 13.09676 | 7.777245 | -0.5074599 | 1.773172 | 1.773172 | 1.773172
54.3511 | 12.5743 | 13.09901 | 7.776103 | -0.5247129 | 1.774303 | 1.774303 | 1.774303
54.3611 | 12.5744 | 13.10129 | 7.774967 | -0.5268916 | 1.775442 | 1.775442 | 1.775442
54.3711 | 12.5679 | 13.1036 | 7.773835 | -0.5356957 | 1.776587 | 1.776587 | 1.776587
54.3811 | 12.5483 | 13.10593 | 7.77271 | -0.5576268 | 1.777739 | 1.777739 | 1.777739
54.39109 | 12.5549 | 13.10828 | 7.77159 | -0.5533843 | 1.778898 | 1.778898 | 1.778898
54.40109 | 12.5284 | 13.11067 | 7.770475 | -0.5822708 | 1.780065 | 1.780065 | 1.780065
54.41109 | 12.5282 | 13.11309 | 7.769366 | -0.5848861 | 1.78124 | 1.78124 | 1.78124
54.42109 | 12.5318 | 13.11553 | 7.768261 | -0.5837307 | 1.782423 | 1.782423 | 1.782423
54.43109 | 12.4934 | 13.11801 | 7.767162 | -0.6246058 | 1.783615 | 1.783615 | 1.783615
54.44109 | 12.5107 | 13.12051 | 7.766068 | -0.6098107 | 1.784814 | 1.784814 | 1.784814
54.45108 | 12.4965 | 13.12304 | 7.764981 | -0.6265446 | 1.786021 | 1.786021 | 1.786021
54.46108 | 12.4959 | 13.12561 | 7.763897 | -0.6297129 | 1.787238 | 1.787238 | 1.787238
54.47108 | 12.489 | 13.12821 | 7.762819 | -0.6392134 | 1.788465 | 1.788465 | 1.788465
54.48108 | 12.4704 | 13.13085 | 7.761746 | -0.6604472 | 1.7897 | 1.7897 | 1.7897
54.49108 | 12.4806 | 13.13352 | 7.760679 | -0.6529158 | 1.790946 | 1.790946 | 1.790946
54.50107 | 12.4706 | 13.13621 | 7.759617 | -0.6656138 | 1.792199 | 1.792199 | 1.792199
54.51107 | 12.4572 | 13.13895 | 7.75856 | -0.6817505 | 1.793463 | 1.793463 | 1.793463
54.52107 | 12.4575 | 13.14172 | 7.757508 | -0.684222 | 1.794738 | 1.794738 | 1.794738
54.53107 | 12.4521 | 13.14453 | 7.756461 | -0.6924296 | 1.796023 | 1.796023 | 1.796023
54.54107 | 12.4464 | 13.14737 | 7.755419 | -0.7009735 | 1.797318 | 1.797318 | 1.797318
54.55107 | 12.4522 | 13.15025 | 7.754382 | -0.6980545 | 1.798624 | 1.798624 | 1.798624
54.56106 | 12.4334 | 13.15317 | 7.753352 | -0.7197699 | 1.799939 | 1.799939 | 1.799939
54.57106 | 12.4199 | 13.15613 | 7.752325 | -0.7362262 | 1.801267 | 1.801267 | 1.801267
54.58106 | 12.4309 | 13.15912 | 7.751304 | -0.7282205 | 1.802606 | 1.802606 | 1.802606
54.59106 | 12.4182 | 13.16215 | 7.750287 | -0.7439538 | 1.803956 | 1.803956 | 1.803956
54.60106 | 12.4173 | 13.16523 | 7.749276 | -0.7479265 | 1.805317 | 1.805317 | 1.805317
54.61105 | 12.4124 | 13.16834 | 7.74827 | -0.7559363 | 1.806689 | 1.806689 | 1.806689
54.62105 | 12.3973 | 13.17149 | 7.747269 | -0.7741893 | 1.808073 | 1.808073 | 1.808073
54.63105 | 12.4033 | 13.17468 | 7.746273 | -0.771383 | 1.80947 | 1.80947 | 1.80947
54.64105 | 12.4019 | 13.17792 | 7.745281 | -0.7760176 | 1.810879 | 1.810879 | 1.810879
54.65105 | 12.3938 | 13.18119 | 7.744295 | -0.7873941 | 1.8123 | 1.8123 | 1.8123
54.66105 | 12.3885 | 13.18451 | 7.743314 | -0.7960123 | 1.813733 | 1.813733 | 1.813733
54.67104 | 12.3848 | 13.18787 | 7.742338 | -0.80307 | 1.815177 | 1.815177 | 1.815177
54.68104 | 12.3922 | 13.19127 | 7.741366 | -0.7990734 | 1.816636 | 1.816636 | 1.816636
54.69104 | 12.3772 | 13.19472 | 7.7404 | -0.8175202 | 1.818107 | 1.818107 | 1.818107
54.70104 | 12.3735 | 13.19821 | 7.739438 | -0.8247098 | 1.819591 | 1.819591 | 1.819591
54.71104 | 12.3778 | 13.20174 | 7.738481 | -0.823944 | 1.821088 | 1.821088 | 1.821088
54.72103 | 12.3738 | 13.20532 | 7.73753 | -0.8315185 | 1.822596 | 1.822596 | 1.822596
54.73103 | 12.3631 | 13.20894 | 7.736583 | -0.845841 | 1.824119 | 1.824119 | 1.824119
54.74103 | 12.3687 | 13.21261 | 7.73564 | -0.8439084 | 1.825656 | 1.825656 | 1.825656
54.75103 | 12.348 | 13.21632 | 7.734703 | -0.8683211 | 1.827206 | 1.827206 | 1.827206
54.76103 | 12.361 | 13.22008 | 7.73377 | -0.8590789 | 1.82877 | 1.82877 | 1.82877
54.77102 | 12.3525 | 13.22388 | 7.732843 | -0.8713784 | 1.830345 | 1.830345 | 1.830345
54.78102 | 12.3501 | 13.22773 | 7.731919 | -0.8776277 | 1.831936 | 1.831936 | 1.831936
54.79102 | 12.3596 | 13.23162 | 7.731001 | -0.8720229 | 1.833541 | 1.833541 | 1.833541
54.80102 | 12.3459 | 13.23556 | 7.730087 | -0.8896646 | 1.835159 | 1.835159 | 1.835159
54.81102 | 12.3439 | 13.23955 | 7.729178 | -0.8956528 | 1.836792 | 1.836792 | 1.836792
54.82102 | 12.3362 | 13.24359 | 7.728274 | -0.9073878 | 1.838438 | 1.838438 | 1.838438
54.83101 | 12.3437 | 13.24767 | 7.727375 | -0.9039657 | 1.840097 | 1.840097 | 1.840097
54.84101 | 12.3448 | 13.25179 | 7.72648 | -0.9069945 | 1.841771 | 1.841771 | 1.841771
54.85101 | 12.3526 | 13.25597 | 7.72559 | -0.9033706 | 1.84346 | 1.84346 | 1.84346
54.86101 | 12.3297 | 13.26019 | 7.724704 | -0.9304941 | 1.845163 | 1.845163 | 1.845163
54.87101 | 12.3402 | 13.26446 | 7.723823 | -0.924265 | 1.846881 | 1.846881 | 1.846881
54.881 | 12.3212 | 13.26878 | 7.722947 | -0.9475793 | 1.848611 | 1.848611 | 1.848611
54.891 | 12.3386 | 13.27315 | 7.722075 | -0.9345457 | 1.850357 | 1.850357 | 1.850357
54.901 | 12.325 | 13.27756 | 7.721208 | -0.9525597 | 1.852117 | 1.852117 | 1.852117
54.911 | 12.3312 | 13.28202 | 7.720345 | -0.9508213 | 1.853892 | 1.853892 | 1.853892
54.921 | 12.3257 | 13.28653 | 7.719487 | -0.9608307 | 1.855681 | 1.855681 | 1.855681
54.931 | 12.3203 | 13.29109 | 7.718633 | -0.9707885 | 1.857485 | 1.857485 | 1.857485
54.94099 | 12.3152 | 13.29569 | 7.717785 | -0.9804881 | 1.859301 | 1.859301 | 1.859301
54.95099 | 12.3243 | 13.30034 | 7.71694 | -0.9760412 | 1.861134 | 1.861134 | 1.861134
54.96099 | 12.3234 | 13.30504 | 7.7161 | -0.9816426 | 1.862981 | 1.862981 | 1.862981
54.97099 | 12.3084 | 13.30979 | 7.715264 | -1.001391 | 1.864842 | 1.864842 | 1.864842
54.98099 | 12.3166 | 13.31459 | 7.714433 | -0.9979881 | 1.866718 | 1.866718 | 1.866718
54.99098 | 12.3041 | 13.31943 | 7.713607 | -1.015328 | 1.868607 | 1.868607 | 1.868607
55.00098 | 12.319 | 13.32432 | 7.712784 | -1.00532 | 1.870512 | 1.870512 | 1.870512
55.01098 | 12.3065 | 13.32926 | 7.711966 | -1.02276 | 1.872431 | 1.872431 | 1.872431
55.02098 | 12.3068 | 13.33425 | 7.711153 | -1.027447 | 1.874365 | 1.874365 | 1.874365
55.03098 | 12.3042 | 13.33928 | 7.710343 | -1.035081 | 1.876313 | 1.876313 | 1.876313
55.04098 | 12.304 | 13.34436 | 7.709538 | -1.040363 | 1.878275 | 1.878275 | 1.878275
55.05097 | 12.3016 | 13.34949 | 7.708738 | -1.047887 | 1.880249 | 1.880249 | 1.880249
55.06097 | 12.2922 | 13.35466 | 7.707942 | -1.062462 | 1.88224 | 1.88224 | 1.88224
55.07097 | 12.2864 | 13.35988 | 7.70715 | -1.073484 | 1.884245 | 1.884245 | 1.884245
55.08097 | 12.2962 | 13.36515 | 7.706362 | -1.068952 | 1.886263 | 1.886263 | 1.886263
55.09097 | 12.2788 | 13.37047 | 7.705578 | -1.091667 | 1.888296 | 1.888296 | 1.888296
55.10096 | 12.2876 | 13.37582 | 7.7048 | -1.088222 | 1.890341 | 1.890341 | 1.890341
55.11096 | 12.2855 | 13.38123 | 7.704025 | -1.095729 | 1.892401 | 1.892401 | 1.892401
55.12096 | 12.29 | 13.38668 | 7.703254 | -1.09668 | 1.894475 | 1.894475 | 1.894475
55.13096 | 12.2704 | 13.39218 | 7.702487 | -1.121777 | 1.896563 | 1.896563 | 1.896563
55.14096 | 12.2804 | 13.39772 | 7.701725 | -1.117318 | 1.898665 | 1.898665 | 1.898665
55.15096 | 12.275 | 13.4033 | 7.700966 | -1.128304 | 1.900779 | 1.900779 | 1.900779
55.16095 | 12.281 | 13.40893 | 7.700213 | -1.127929 | 1.902905 | 1.902905 | 1.902905
55.17095 | 12.2785 | 13.4146 | 7.699463 | -1.136102 | 1.905047 | 1.905047 | 1.905047
55.18095 | 12.2711 | 13.42032 | 7.698717 | -1.14922 | 1.907201 | 1.907201 | 1.907201
55.19095 | 12.271 | 13.42608 | 7.697975 | -1.15508 | 1.909368 | 1.909368 | 1.909368
55.20095 | 12.2744 | 13.43188 | 7.697237 | -1.157483 | 1.911549 | 1.911549 | 1.911549
55.21094 | 12.2692 | 13.43772 | 7.696504 | -1.168522 | 1.913739 | 1.913739 | 1.913739
55.22094 | 12.2598 | 13.44361 | 7.695774 | -1.183808 | 1.915945 | 1.915945 | 1.915945
55.23094 | 12.2621 | 13.44954 | 7.695049 | -1.187436 | 1.918163 | 1.918163 | 1.918163
55.24094 | 12.267 | 13.4555 | 7.694327 | -1.188505 | 1.920393 | 1.920393 | 1.920393
55.25094 | 12.2566 | 13.46151 | 7.693609 | -1.204914 | 1.922635 | 1.922635 | 1.922635
55.26094 | 12.2541 | 13.46756 | 7.692896 | -1.213462 | 1.924889 | 1.924889 | 1.924889
55.27093 | 12.2618 | 13.47364 | 7.692186 | -1.211845 | 1.927153 | 1.927153 | 1.927153
55.28093 | 12.255 | 13.47977 | 7.691481 | -1.224771 | 1.92943 | 1.92943 | 1.92943
55.29093 | 12.2668 | 13.48594 | 7.690779 | -1.219136 | 1.931719 | 1.931719 | 1.931719
55.30093 | 12.2458 | 13.49214 | 7.690081 | -1.246338 | 1.934019 | 1.934019 | 1.934019
55.31093 | 12.2617 | 13.49838 | 7.689386 | -1.236677 | 1.93633 | 1.93633 | 1.93633
55.32092 | 12.2549 | 13.50465 | 7.688697 | -1.249746 | 1.93865 | 1.93865 | 1.93865
55.33092 | 12.2541 | 13.51096 | 7.68801 | -1.256858 | 1.940983 | 1.940983 | 1.940983
55.34092 | 12.2552 | 13.5173 | 7.687328 | -1.262105 | 1.943326 | 1.943326 | 1.943326
55.35092 | 12.2547 | 13.52368 | 7.686649 | -1.268983 | 1.945678 | 1.945678 | 1.945678
55.36092 | 12.2491 | 13.5301 | 7.685974 | -1.280997 | 1.948041 | 1.948041 | 1.948041
55.37092 | 12.2528 | 13.53654 | 7.685303 | -1.283745 | 1.950414 | 1.950414 | 1.950414
55.38091 | 12.2505 | 13.54302 | 7.684636 | -1.292519 | 1.952794 | 1.952794 | 1.952794
55.39091 | 12.2335 | 13.54953 | 7.683972 | -1.316031 | 1.955186 | 1.955186 | 1.955186
55.40091 | 12.2545 | 13.55607 | 7.683312 | -1.301573 | 1.957587 | 1.957587 | 1.957587
55.41091 | 12.2386 | 13.56265 | 7.682656 | -1.324046 | 1.959997 | 1.959997 | 1.959997
55.42091 | 12.2478 | 13.56925 | 7.682003 | -1.321449 | 1.962415 | 1.962415 | 1.962415
55.4309 | 12.2456 | 13.57587 | 7.681355 | -1.330273 | 1.964839 | 1.964839 | 1.964839
55.4409 | 12.2479 | 13.58253 | 7.68071 | -1.334632 | 1.967274 | 1.967274 | 1.967274
55.4509 | 12.2488 | 13.58922 | 7.680068 | -1.340418 | 1.969717 | 1.969717 | 1.969717
55.4609 | 12.2453 | 13.59593 | 7.67943 | -1.35063 | 1.972167 | 1.972167 | 1.972167
55.4709 | 12.2388 | 13.60267 | 7.678796 | -1.363867 | 1.974624 | 1.974624 | 1.974624
55.4809 | 12.2544 | 13.60943 | 7.678165 | -1.35503 | 1.977088 | 1.977088 | 1.977088
55.49089 | 12.2516 | 13.61621 | 7.677538 | -1.364609 | 1.979557 | 1.979557 | 1.979557
55.50089 | 12.2407 | 13.62302 | 7.676915 | -1.382318 | 1.982034 | 1.982034 | 1.982034
55.51089 | 12.2609 | 13.62985 | 7.676294 | -1.368948 | 1.984518 | 1.984518 | 1.984518
55.52089 | 12.2368 | 13.6367 | 7.675678 | -1.3999 | 1.987007 | 1.987007 | 1.987007
55.53089 | 12.2538 | 13.64357 | 7.675065 | -1.389772 | 1.989502 | 1.989502 | 1.989502
55.54088 | 12.2556 | 13.65046 | 7.674455 | -1.394857 | 1.992 | 1.992 | 1.992
55.55088 | 12.2331 | 13.65737 | 7.673849 | -1.424266 | 1.994506 | 1.994506 | 1.994506
55.56088 | 12.2526 | 13.66429 | 7.673246 | -1.411693 | 1.997015 | 1.997015 | 1.997015
55.57088 | 12.242 | 13.67124 | 7.672647 | -1.429236 | 1.99953 | 1.99953 | 1.99953
55.58088 | 12.2561 | 13.67819 | 7.672051 | -1.422095 | 2.002048 | 2.002048 | 2.002048
55.59088 | 12.2585 | 13.68517 | 7.671458 | -1.426668 | 2.00457 | 2.00457 | 2.00457
55.60087 | 12.2486 | 13.69215 | 7.67087 | -1.443547 | 2.007092 | 2.007092 | 2.007092
55.61087 | 12.2597 | 13.69915 | 7.670284 | -1.439446 | 2.009621 | 2.009621 | 2.009621
55.62087 | 12.2603 | 13.70616 | 7.669701 | -1.445857 | 2.012152 | 2.012152 | 2.012152
55.63087 | 12.2599 | 13.71318 | 7.669122 | -1.453277 | 2.014685 | 2.014685 | 2.014685
55.64087 | 12.2634 | 13.72021 | 7.668546 | -1.456807 | 2.01722 | 2.01722 | 2.01722
55.65086 | 12.2586 | 13.72724 | 7.667974 | -1.468639 | 2.019755 | 2.019755 | 2.019755
55.66086 | 12.2623 | 13.73428 | 7.667404 | -1.471985 | 2.022293 | 2.022293 | 2.022293
55.67086 | 12.2697 | 13.74134 | 7.666838 | -1.471637 | 2.024833 | 2.024833 | 2.024833
55.68086 | 12.2724 | 13.74839 | 7.666275 | -1.475994 | 2.027373 | 2.027373 | 2.027373
55.69086 | 12.2605 | 13.75545 | 7.665715 | -1.494955 | 2.029913 | 2.029913 | 2.029913
55.70086 | 12.2717 | 13.76252 | 7.665159 | -1.490819 | 2.032453 | 2.032453 | 2.032453
55.71085 | 12.2622 | 13.76958 | 7.664606 | -1.507378 | 2.034991 | 2.034991 | 2.034991
55.72085 | 12.266 | 13.77665 | 7.664056 | -1.510645 | 2.03753 | 2.03753 | 2.03753
55.73085 | 12.2787 | 13.78371 | 7.663509 | -1.505012 | 2.040068 | 2.040068 | 2.040068
55.74085 | 12.2588 | 13.79078 | 7.662964 | -1.531978 | 2.042604 | 2.042604 | 2.042604
55.75085 | 12.2885 | 13.79784 | 7.662423 | -1.50934 | 2.045139 | 2.045139 | 2.045139
55.76084 | 12.2757 | 13.80489 | 7.661886 | -1.529191 | 2.047668 | 2.047668 | 2.047668
55.77084 | 12.2675 | 13.81195 | 7.661351 | -1.544446 | 2.050198 | 2.050198 | 2.050198
55.78084 | 12.288 | 13.81899 | 7.660819 | -1.530995 | 2.052725 | 2.052725 | 2.052725
55.79084 | 12.2801 | 13.82604 | 7.660291 | -1.545937 | 2.055249 | 2.055249 | 2.055249
55.80084 | 12.2871 | 13.83307 | 7.659765 | -1.54597 | 2.057769 | 2.057769 | 2.057769
55.81084 | 12.2861 | 13.8401 | 7.659242 | -1.553995 | 2.060284 | 2.060284 | 2.060284
55.82083 | 12.279 | 13.8471 | 7.658723 | -1.568103 | 2.062793 | 2.062793 | 2.062793
55.83083 | 12.2979 | 13.85411 | 7.658206 | -1.556206 | 2.0653 | 2.0653 | 2.0653
55.84083 | 12.2824 | 13.8611 | 7.657692 | -1.578696 | 2.067801 | 2.067801 | 2.067801
55.85083 | 12.2899 | 13.86807 | 7.657181 | -1.578173 | 2.070297 | 2.070297 | 2.070297
55.86083 | 12.2891 | 13.87503 | 7.656672 | -1.585934 | 2.072787 | 2.072787 | 2.072787
55.87082 | 12.2878 | 13.88197 | 7.656168 | -1.594173 | 2.075269 | 2.075269 | 2.075269
55.88082 | 12.2858 | 13.8889 | 7.655665 | -1.603102 | 2.077746 | 2.077746 | 2.077746
55.89082 | 12.2985 | 13.89581 | 7.655165 | -1.597313 | 2.080216 | 2.080216 | 2.080216
55.90082 | 12.2873 | 13.9027 | 7.654668 | -1.615404 | 2.082678 | 2.082678 | 2.082678
55.91082 | 12.3028 | 13.90957 | 7.654174 | -1.606774 | 2.085133 | 2.085133 | 2.085133
55.92082 | 12.2926 | 13.91642 | 7.653683 | -1.623823 | 2.08758 | 2.08758 | 2.08758
55.93081 | 12.2932 | 13.92324 | 7.653195 | -1.630043 | 2.090016 | 2.090016 | 2.090016
55.94081 | 12.311 | 13.93005 | 7.652709 | -1.619046 | 2.092446 | 2.092446 | 2.092446
55.95081 | 12.2953 | 13.93682 | 7.652226 | -1.641523 | 2.094866 | 2.094866 | 2.094866
55.96081 | 12.2944 | 13.94357 | 7.651746 | -1.649174 | 2.097276 | 2.097276 | 2.097276
55.97081 | 12.3134 | 13.9503 | 7.651268 | -1.636899 | 2.099677 | 2.099677 | 2.099677
55.9808 | 12.2982 | 13.95699 | 7.650793 | -1.658788 | 2.102065 | 2.102065 | 2.102065
55.9908 | 12.3085 | 13.96365 | 7.650321 | -1.655155 | 2.104445 | 2.104445 | 2.104445
56.0008 | 12.3026 | 13.97029 | 7.649851 | -1.667691 | 2.106814 | 2.106814 | 2.106814
56.0108 | 12.302 | 13.9769 | 7.649384 | -1.674896 | 2.109171 | 2.109171 | 2.109171
56.0208 | 12.2989 | 13.98347 | 7.648919 | -1.68457 | 2.111517 | 2.111517 | 2.111517
56.0308 | 12.3085 | 13.99001 | 7.648457 | -1.681508 | 2.113851 | 2.113851 | 2.113851
56.04079 | 12.2907 | 13.99651 | 7.647998 | -1.705806 | 2.11617 | 2.11617 | 2.11617
56.05079 | 12.3171 | 14.00298 | 7.647541 | -1.685876 | 2.118478 | 2.118478 | 2.118478
56.06079 | 12.2954 | 14.00941 | 7.647086 | -1.714008 | 2.120774 | 2.120774 | 2.120774
56.07079 | 12.3007 | 14.0158 | 7.646634 | -1.715103 | 2.123056 | 2.123056 | 2.123056
56.08079 | 12.3111 | 14.02216 | 7.646184 | -1.711059 | 2.125325 | 2.125325 | 2.125325
56.09078 | 12.3031 | 14.02847 | 7.645738 | -1.725369 | 2.127577 | 2.127577 | 2.127577
56.10078 | 12.3048 | 14.03475 | 7.645293 | -1.729946 | 2.129818 | 2.129818 | 2.129818
56.11078 | 12.3087 | 14.04098 | 7.644851 | -1.732281 | 2.132043 | 2.132043 | 2.132043
56.12078 | 12.301 | 14.04717 | 7.644411 | -1.746173 | 2.134254 | 2.134254 | 2.134254
56.13078 | 12.3099 | 14.05332 | 7.643973 | -1.743422 | 2.13645 | 2.13645 | 2.13645
56.14078 | 12.3057 | 14.05943 | 7.643538 | -1.753728 | 2.13863 | 2.13863 | 2.13863
56.15077 | 12.3003 | 14.06548 | 7.643105 | -1.765182 | 2.140792 | 2.140792 | 2.140792
56.16077 | 12.3082 | 14.0715 | 7.642675 | -1.763296 | 2.14294 | 2.14294 | 2.14294
56.17077 | 12.315 | 14.07746 | 7.642246 | -1.762463 | 2.145072 | 2.145072 | 2.145072
56.18077 | 12.2956 | 14.08338 | 7.64182 | -1.787783 | 2.147188 | 2.147188 | 2.147188
56.19077 | 12.3063 | 14.08925 | 7.641397 | -1.782955 | 2.149286 | 2.149286 | 2.149286
56.20076 | 12.2908 | 14.09507 | 7.640975 | -1.804271 | 2.151365 | 2.151365 | 2.151365
56.21076 | 12.3074 | 14.10084 | 7.640556 | -1.793443 | 2.153429 | 2.153429 | 2.153429
56.22076 | 12.31 | 14.10656 | 7.640139 | -1.796565 | 2.155475 | 2.155475 | 2.155475
56.23076 | 12.3185 | 14.11224 | 7.639724 | -1.793735 | 2.157504 | 2.157504 | 2.157504
56.24076 | 12.3025 | 14.11785 | 7.639311 | -1.815353 | 2.159514 | 2.159514 | 2.159514
56.25076 | 12.3192 | 14.12342 | 7.6389 | -1.804218 | 2.161506 | 2.161506 | 2.161506
56.26075 | 12.3025 | 14.12892 | 7.638492 | -1.826424 | 2.163477 | 2.163477 | 2.163477
56.27075 | 12.3229 | 14.13438 | 7.638086 | -1.811482 | 2.165432 | 2.165432 | 2.165432
56.28075 | 12.3064 | 14.13978 | 7.637681 | -1.833384 | 2.167368 | 2.167368 | 2.167368
56.29075 | 12.3214 | 14.14513 | 7.637279 | -1.823731 | 2.169284 | 2.169284 | 2.169284
56.30075 | 12.3342 | 14.15042 | 7.636879 | -1.816223 | 2.171181 | 2.171181 | 2.171181
56.31074 | 12.3074 | 14.15565 | 7.636481 | -1.848253 | 2.173057 | 2.173057 | 2.173057
56.32074 | 12.3349 | 14.16083 | 7.636084 | -1.825931 | 2.174915 | 2.174915 | 2.174915
56.33074 | 12.3326 | 14.16595 | 7.63569 | -1.833351 | 2.176754 | 2.176754 | 2.176754
56.34074 | 12.3228 | 14.17101 | 7.635298 | -1.848214 | 2.178572 | 2.178572 | 2.178572
56.35074 | 12.3184 | 14.17602 | 7.634907 | -1.857617 | 2.18037 | 2.18037 | 2.18037
56.36074 | 12.3395 | 14.18096 | 7.634519 | -1.841462 | 2.182148 | 2.182148 | 2.182148
56.37073 | 12.3383 | 14.18584 | 7.634132 | -1.847543 | 2.183904 | 2.183904 | 2.183904
56.38073 | 12.3403 | 14.19067 | 7.633748 | -1.850369 | 2.185641 | 2.185641 | 2.185641
56.39073 | 12.3402 | 14.19544 | 7.633365 | -1.855236 | 2.187357 | 2.187357 | 2.187357
56.40073 | 12.3494 | 14.20014 | 7.632984 | -1.850742 | 2.189053 | 2.189053 | 2.189053
56.41073 | 12.3507 | 14.20479 | 7.632604 | -1.854087 | 2.190728 | 2.190728 | 2.190728
56.42072 | 12.3455 | 14.20937 | 7.632227 | -1.863867 | 2.19238 | 2.19238 | 2.19238
56.43072 | 12.3616 | 14.21389 | 7.631852 | -1.85229 | 2.194013 | 2.194013 | 2.194013
56.44072 | 12.3686 | 14.21835 | 7.631478 | -1.849753 | 2.195625 | 2.195625 | 2.195625
56.45072 | 12.3625 | 14.22275 | 7.631106 | -1.860253 | 2.197216 | 2.197216 | 2.197216
56.46072 | 12.3624 | 14.22709 | 7.630735 | -1.864692 | 2.198786 | 2.198786 | 2.198786
56.47072 | 12.3659 | 14.23137 | 7.630366 | -1.86547 | 2.200335 | 2.200335 | 2.200335
56.48071 | 12.3754 | 14.23558 | 7.63 | -1.860181 | 2.201861 | 2.201861 | 2.201861
56.49071 | 12.3686 | 14.23974 | 7.629634 | -1.871135 | 2.203367 | 2.203367 | 2.203367
56.50071 | 12.373 | 14.24383 | 7.62927 | -1.870827 | 2.204852 | 2.204852 | 2.204852
56.51071 | 12.3858 | 14.24786 | 7.628908 | -1.862057 | 2.206316 | 2.206316 | 2.206316
56.52071 | 12.3727 | 14.25182 | 7.628548 | -1.879125 | 2.207759 | 2.207759 | 2.207759
56.5307 | 12.3879 | 14.25573 | 7.628189 | -1.867827 | 2.209179 | 2.209179 | 2.209179
56.5407 | 12.3932 | 14.25957 | 7.627832 | -1.866371 | 2.21058 | 2.21058 | 2.21058
56.5507 | 12.3883 | 14.26335 | 7.627476 | -1.875054 | 2.21196 | 2.21196 | 2.21196
56.5607 | 12.3999 | 14.26708 | 7.627121 | -1.867175 | 2.213318 | 2.213318 | 2.213318
56.5707 | 12.3888 | 14.27074 | 7.626768 | -1.881935 | 2.214656 | 2.214656 | 2.214656
56.5807 | 12.4009 | 14.27433 | 7.626417 | -1.873434 | 2.215972 | 2.215972 | 2.215972
56.59069 | 12.4132 | 14.27787 | 7.626067 | -1.864668 | 2.217267 | 2.217267 | 2.217267
56.60069 | 12.3979 | 14.28135 | 7.625719 | -1.883445 | 2.218542 | 2.218542 | 2.218542
56.61069 | 12.4096 | 14.28476 | 7.625372 | -1.875162 | 2.219797 | 2.219797 | 2.219797
56.62069 | 12.414 | 14.28812 | 7.625026 | -1.874118 | 2.221031 | 2.221031 | 2.221031
56.63069 | 12.4063 | 14.29142 | 7.624682 | -1.885115 | 2.222244 | 2.222244 | 2.222244
56.64068 | 12.4176 | 14.29465 | 7.624339 | -1.87705 | 2.223437 | 2.223437 | 2.223437
56.65068 | 12.4078 | 14.29783 | 7.623998 | -1.890028 | 2.22461 | 2.22461 | 2.22461
56.66068 | 12.4172 | 14.30095 | 7.623657 | -1.883748 | 2.225764 | 2.225764 | 2.225764
56.67068 | 12.4196 | 14.30401 | 7.623318 | -1.88441 | 2.226897 | 2.226897 | 2.226897
56.68068 | 12.4126 | 14.30701 | 7.622981 | -1.894414 | 2.228011 | 2.228011 | 2.228011
56.69068 | 12.4188 | 14.30996 | 7.622644 | -1.891161 | 2.229106 | 2.229106 | 2.229106
56.70067 | 12.4316 | 14.31285 | 7.622309 | -1.881249 | 2.23018 | 2.23018 | 2.23018
56.71067 | 12.4281 | 14.31568 | 7.621975 | -1.887584 | 2.231236 | 2.231236 | 2.231236
56.72067 | 12.4332 | 14.31846 | 7.621642 | -1.885262 | 2.232273 | 2.232273 | 2.232273
56.73067 | 12.4424 | 14.32119 | 7.621311 | -1.878786 | 2.233292 | 2.233292 | 2.233292
56.74067 | 12.4313 | 14.32386 | 7.62098 | -1.892556 | 2.234292 | 2.234292 | 2.234292
56.75066 | 12.4462 | 14.32647 | 7.620651 | -1.880268 | 2.235272 | 2.235272 | 2.235272
56.76066 | 12.44 | 14.32903 | 7.620323 | -1.889033 | 2.236237 | 2.236237 | 2.236237
56.77066 | 12.4396 | 14.33154 | 7.619996 | -1.891943 | 2.237182 | 2.237182 | 2.237182
56.78066 | 12.4536 | 14.33401 | 7.61967 | -1.880405 | 2.238112 | 2.238112 | 2.238112
56.79066 | 12.4513 | 14.33641 | 7.619345 | -1.885111 | 2.239022 | 2.239022 | 2.239022
56.80066 | 12.463 | 14.33877 | 7.619021 | -1.875774 | 2.239918 | 2.239918 | 2.239918
56.81065 | 12.4447 | 14.34108 | 7.618698 | -1.89638 | 2.240794 | 2.240794 | 2.240794
56.82065 | 12.4496 | 14.34334 | 7.618376 | -1.893742 | 2.241655 | 2.241655 | 2.241655
56.83065 | 12.4693 | 14.34556 | 7.618055 | -1.876257 | 2.2425 | 2.2425 | 2.2425
56.84065 | 12.4647 | 14.34773 | 7.617735 | -1.883025 | 2.24333 | 2.24333 | 2.24333
56.85065 | 12.4604 | 14.34985 | 7.617416 | -1.889448 | 2.244144 | 2.244144 | 2.244144
56.86064 | 12.4768 | 14.35192 | 7.617098 | -1.875124 | 2.244942 | 2.244942 | 2.244942
56.87064 | 12.4688 | 14.35396 | 7.616781 | -1.885158 | 2.245726 | 2.245726 | 2.245726
56.88064 | 12.4719 | 14.35595 | 7.616464 | -1.88405 | 2.246495 | 2.246495 | 2.246495
56.89064 | 12.4921 | 14.3579 | 7.616149 | -1.865799 | 2.24725 | 2.24725 | 2.24725
56.90064 | 12.4847 | 14.35981 | 7.615834 | -1.875108 | 2.247991 | 2.247991 | 2.247991
56.91064 | 12.4826 | 14.36168 | 7.61552 | -1.879077 | 2.248719 | 2.248719 | 2.248719
56.92063 | 12.4967 | 14.36351 | 7.615207 | -1.866806 | 2.249433 | 2.249433 | 2.249433
56.93063 | 12.4787 | 14.3653 | 7.614895 | -1.886598 | 2.250134 | 2.250134 | 2.250134
56.94063 | 12.5001 | 14.36705 | 7.614583 | -1.866955 | 2.250824 | 2.250824 | 2.250824
56.95063 | 12.5046 | 14.36877 | 7.614273 | -1.864175 | 2.251501 | 2.251501 | 2.251501
56.96063 | 12.4939 | 14.37046 | 7.613962 | -1.876561 | 2.252166 | 2.252166 | 2.252166
56.97062 | 12.4946 | 14.37211 | 7.613653 | -1.877511 | 2.252819 | 2.252819 | 2.252819
56.98062 | 12.5029 | 14.37373 | 7.613344 | -1.870832 | 2.253463 | 2.253463 | 2.253463
56.99062 | 12.4969 | 14.37532 | 7.613036 | -1.87842 | 2.254095 | 2.254095 | 2.254095
57.00062 | 12.5213 | 14.37688 | 7.612729 | -1.855581 | 2.254718 | 2.254718 | 2.254718
57.01062 | 12.5167 | 14.37841 | 7.612422 | -1.861712 | 2.25533 | 2.25533 | 2.25533
57.02062 | 12.51 | 14.37991 | 7.612115 | -1.869915 | 2.255933 | 2.255933 | 2.255933
57.03061 | 12.5309 | 14.38139 | 7.61181 | -1.850491 | 2.256527 | 2.256527 | 2.256527
57.04061 | 12.522 | 14.38284 | 7.611505 | -1.860841 | 2.257112 | 2.257112 | 2.257112
57.05061 | 12.5157 | 14.38427 | 7.6112 | -1.86857 | 2.25769 | 2.25769 | 2.25769
57.06061 | 12.5497 | 14.38567 | 7.610896 | -1.835974 | 2.258259 | 2.258259 | 2.258259
57.07061 | 12.5364 | 14.38706 | 7.610592 | -1.850659 | 2.258822 | 2.258822 | 2.258822
57.0806 | 12.5423 | 14.38842 | 7.610289 | -1.846119 | 2.259377 | 2.259377 | 2.259377
57.0906 | 12.5535 | 14.38976 | 7.609986 | -1.836263 | 2.259926 | 2.259926 | 2.259926
57.1006 | 12.54 | 14.39109 | 7.609684 | -1.851091 | 2.260469 | 2.260469 | 2.260469
57.1106 | 12.562 | 14.3924 | 7.609382 | -1.830401 | 2.261006 | 2.261006 | 2.261006
57.1206 | 12.5488 | 14.3937 | 7.60908 | -1.844896 | 2.261539 | 2.261539 | 2.261539
57.1306 | 12.5655 | 14.39498 | 7.608779 | -1.829478 | 2.262066 | 2.262066 | 2.262066
57.14059 | 12.5678 | 14.39625 | 7.608479 | -1.828446 | 2.262589 | 2.262589 | 2.262589
57.15059 | 12.5703 | 14.3975 | 7.608178 | -1.827204 | 2.263109 | 2.263109 | 2.263109
57.16059 | 12.57 | 14.39875 | 7.607878 | -1.828752 | 2.263625 | 2.263625 | 2.263625
57.17059 | 12.5891 | 14.39999 | 7.607578 | -1.810891 | 2.264138 | 2.264138 | 2.264138
57.18059 | 12.5828 | 14.40122 | 7.607278 | -1.818424 | 2.264649 | 2.264649 | 2.264649
57.19058 | 12.5935 | 14.40245 | 7.606979 | -1.808949 | 2.265157 | 2.265157 | 2.265157
57.20058 | 12.6016 | 14.40367 | 7.60668 | -1.802071 | 2.265664 | 2.265664 | 2.265664
57.21058 | 12.5927 | 14.40489 | 7.606381 | -1.812189 | 2.26617 | 2.26617 | 2.26617
57.22058 | 12.6074 | 14.40611 | 7.606082 | -1.798706 | 2.266675 | 2.266675 | 2.266675
57.23058 | 12.6146 | 14.40732 | 7.605783 | -1.792722 | 2.26718 | 2.26718 | 2.26718
57.24058 | 12.6026 | 14.40854 | 7.605484 | -1.805939 | 2.267685 | 2.267685 | 2.267685
57.25057 | 12.6187 | 14.40976 | 7.605186 | -1.791057 | 2.26819 | 2.26819 | 2.26819
57.26057 | 12.6253 | 14.41098 | 7.604888 | -1.78568 | 2.268697 | 2.268697 | 2.268697
57.27057 | 12.6146 | 14.41221 | 7.60459 | -1.797607 | 2.269206 | 2.269206 | 2.269206
57.28057 | 12.6304 | 14.41344 | 7.604291 | -1.78304 | 2.269716 | 2.269716 | 2.269716
57.29057 | 12.6273 | 14.41468 | 7.603993 | -1.787381 | 2.270229 | 2.270229 | 2.270229
57.30056 | 12.6207 | 14.41593 | 7.603695 | -1.79523 | 2.270745 | 2.270745 | 2.270745
57.31056 | 12.6419 | 14.41719 | 7.603397 | -1.77529 | 2.271264 | 2.271264 | 2.271264
57.32056 | 12.635 | 14.41846 | 7.603099 | -1.783461 | 2.271787 | 2.271787 | 2.271787
57.33056 | 12.6377 | 14.41975 | 7.602801 | -1.782045 | 2.272315 | 2.272315 | 2.272315
57.34056 | 12.6545 | 14.42104 | 7.602502 | -1.766543 | 2.272847 | 2.272847 | 2.272847
57.35056 | 12.6472 | 14.42236 | 7.602204 | -1.775157 | 2.273384 | 2.273384 | 2.273384
57.36055 | 12.6516 | 14.42369 | 7.601906 | -1.772087 | 2.273927 | 2.273927 | 2.273927
57.37055 | 12.6644 | 14.42504 | 7.601607 | -1.760635 | 2.274476 | 2.274476 | 2.274476
57.38055 | 12.6458 | 14.4264 | 7.601308 | -1.780604 | 2.275032 | 2.275032 | 2.275032
57.39055 | 12.6695 | 14.42779 | 7.601009 | -1.758293 | 2.275594 | 2.275594 | 2.275594
57.40055 | 12.6654 | 14.4292 | 7.60071 | -1.763804 | 2.276165 | 2.276165 | 2.276165
57.41054 | 12.6671 | 14.43064 | 7.600411 | -1.763537 | 2.276742 | 2.276742 | 2.276742
57.42054 | 12.6783 | 14.4321 | 7.600112 | -1.753797 | 2.277328 | 2.277328 | 2.277328
57.43054 | 12.6764 | 14.43358 | 7.599812 | -1.757182 | 2.277923 | 2.277923 | 2.277923
57.44054 | 12.6717 | 14.43509 | 7.599512 | -1.763395 | 2.278528 | 2.278528 | 2.278528
57.45054 | 12.6909 | 14.43664 | 7.599211 | -1.745736 | 2.279141 | 2.279141 | 2.279141
57.46054 | 12.6854 | 14.43821 | 7.598911 | -1.752807 | 2.279765 | 2.279765 | 2.279765
57.47053 | 12.7009 | 14.43981 | 7.59861 | -1.738908 | 2.280399 | 2.280399 | 2.280399
57.48053 | 12.7066 | 14.44144 | 7.598309 | -1.734842 | 2.281045 | 2.281045 | 2.281045
57.49053 | 12.7077 | 14.44311 | 7.598007 | -1.735411 | 2.281701 | 2.281701 | 2.281701
57.50053 | 12.7131 | 14.44481 | 7.597705 | -1.731714 | 2.28237 | 2.28237 | 2.28237
57.51053 | 12.7297 | 14.44655 | 7.597402 | -1.716854 | 2.283051 | 2.283051 | 2.283051
57.52052 | 12.7184 | 14.44833 | 7.597099 | -1.729929 | 2.283743 | 2.283743 | 2.283743
57.53052 | 12.733 | 14.45014 | 7.596796 | -1.717145 | 2.28445 | 2.28445 | 2.28445
57.54052 | 12.7377 | 14.452 | 7.596492 | -1.7143 | 2.285169 | 2.285169 | 2.285169
57.55052 | 12.7449 | 14.4539 | 7.596188 | -1.708997 | 2.285903 | 2.285903 | 2.285903
57.56052 | 12.7628 | 14.45584 | 7.595883 | -1.693035 | 2.286651 | 2.286651 | 2.286651
57.57052 | 12.7502 | 14.45782 | 7.595577 | -1.707618 | 2.287413 | 2.287413 | 2.287413
57.58051 | 12.7693 | 14.45984 | 7.595272 | -1.690542 | 2.28819 | 2.28819 | 2.28819
57.59051 | 12.7613 | 14.46192 | 7.594965 | -1.700615 | 2.288983 | 2.288983 | 2.288983
57.60051 | 12.7739 | 14.46404 | 7.594658 | -1.690135 | 2.289792 | 2.289792 | 2.289792
57.61051 | 12.7765 | 14.4662 | 7.59435 | -1.689703 | 2.290618 | 2.290618 | 2.290618
57.62051 | 12.7874 | 14.46842 | 7.594042 | -1.68102 | 2.29146 | 2.29146 | 2.29146
57.6305 | 12.7922 | 14.47069 | 7.593733 | -1.678489 | 2.292319 | 2.292319 | 2.292319
57.6405 | 12.8054 | 14.47301 | 7.593423 | -1.667608 | 2.293195 | 2.293195 | 2.293195
57.6505 | 12.8146 | 14.47538 | 7.593113 | -1.66078 | 2.294089 | 2.294089 | 2.294089
57.6605 | 12.8108 | 14.47781 | 7.592802 | -1.667006 | 2.295002 | 2.295002 | 2.295002
57.6705 | 12.8266 | 14.48029 | 7.59249 | -1.653688 | 2.295933 | 2.295933 | 2.295933
57.6805 | 12.8186 | 14.48282 | 7.592177 | -1.664224 | 2.296882 | 2.296882 | 2.296882
57.69049 | 12.8334 | 14.48542 | 7.591864 | -1.652016 | 2.297851 | 2.297851 | 2.297851
57.70049 | 12.8456 | 14.48807 | 7.59155 | -1.642468 | 2.29884 | 2.29884 | 2.29884
57.71049 | 12.8458 | 14.49078 | 7.591235 | -1.64498 | 2.299848 | 2.299848 | 2.299848
57.72049 | 12.8595 | 14.49355 | 7.590919 | -1.634051 | 2.300877 | 2.300877 | 2.300877
57.73049 | 12.8605 | 14.49639 | 7.590602 | -1.635885 | 2.301928 | 2.301928 | 2.301928
57.74048 | 12.8624 | 14.49928 | 7.590285 | -1.636878 | 2.302998 | 2.302998 | 2.302998
57.75048 | 12.8699 | 14.50224 | 7.589966 | -1.632337 | 2.30409 | 2.30409 | 2.30409
57.76048 | 12.8819 | 14.50526 | 7.589647 | -1.623361 | 2.305205 | 2.305205 | 2.305205
57.77048 | 12.8815 | 14.50835 | 7.589326 | -1.626849 | 2.306341 | 2.306341 | 2.306341
57.78048 | 12.9016 | 14.5115 | 7.589005 | -1.609904 | 2.3075 | 2.3075 | 2.3075
57.79048 | 12.9069 | 14.51473 | 7.588682 | -1.607827 | 2.308682 | 2.308682 | 2.308682
57.80047 | 12.9213 | 14.51802 | 7.588359 | -1.596716 | 2.309885 | 2.309885 | 2.309885
57.81047 | 12.9231 | 14.52138 | 7.588035 | -1.598276 | 2.311114 | 2.311114 | 2.311114
57.82047 | 12.9347 | 14.52481 | 7.58771 | -1.590107 | 2.312366 | 2.312366 | 2.312366
57.83047 | 12.9397 | 14.52831 | 7.587383 | -1.588609 | 2.313642 | 2.313642 | 2.313642
57.84047 | 12.9472 | 14.53188 | 7.587056 | -1.584683 | 2.314942 | 2.314942 | 2.314942
57.85046 | 12.9587 | 14.53553 | 7.586727 | -1.576827 | 2.316267 | 2.316267 | 2.316267
57.86046 | 12.9765 | 14.53925 | 7.586398 | -1.562748 | 2.317617 | 2.317617 | 2.317617
57.87046 | 12.9731 | 14.54304 | 7.586067 | -1.569945 | 2.318993 | 2.318993 | 2.318993
57.88046 | 12.9851 | 14.54692 | 7.585735 | -1.561816 | 2.320394 | 2.320394 | 2.320394
57.89046 | 12.9955 | 14.55087 | 7.585401 | -1.555365 | 2.321821 | 2.321821 | 2.321821
57.90046 | 12.9979 | 14.55489 | 7.585067 | -1.556992 | 2.323275 | 2.323275 | 2.323275
57.91045 | 13 | 14.55899 | 7.584732 | -1.558992 | 2.324753 | 2.324753 | 2.324753
57.92045 | 13.018 | 14.56318 | 7.584395 | -1.545176 | 2.32626 | 2.32626 | 2.32626
57.93045 | 13.0234 | 14.56744 | 7.584057 | -1.54404 | 2.327794 | 2.327794 | 2.327794
57.94045 | 13.0293 | 14.57178 | 7.583717 | -1.542485 | 2.329356 | 2.329356 | 2.329356
57.95045 | 13.0344 | 14.57621 | 7.583376 | -1.541811 | 2.330945 | 2.330945 | 2.330945
57.96044 | 13.0451 | 14.58072 | 7.583035 | -1.535615 | 2.33256 | 2.33256 | 2.33256
57.97044 | 13.0677 | 14.58531 | 7.582691 | -1.517608 | 2.334206 | 2.334206 | 2.334206
57.98044 | 13.06 | 14.58998 | 7.582346 | -1.529985 | 2.335879 | 2.335879 | 2.335879
57.99044 | 13.0751 | 14.59475 | 7.582 | -1.519646 | 2.337582 | 2.337582 | 2.337582
58.00044 | 13.0853 | 14.59959 | 7.581653 | -1.514293 | 2.339313 | 2.339313 | 2.339313
58.01044 | 13.0764 | 14.60453 | 7.581304 | -1.528126 | 2.341074 | 2.341074 | 2.341074
58.02043 | 13.0975 | 14.60954 | 7.580954 | -1.512037 | 2.342861 | 2.342861 | 2.342861
58.03043 | 13.1041 | 14.61465 | 7.580602 | -1.510547 | 2.344682 | 2.344682 | 2.344682
58.04043 | 13.1054 | 14.61984 | 7.580248 | -1.514443 | 2.346532 | 2.346532 | 2.346532
58.05043 | 13.1162 | 14.62513 | 7.579894 | -1.50893 | 2.348412 | 2.348412 | 2.348412
58.06043 | 13.128 | 14.63051 | 7.579537 | -1.502507 | 2.350323 | 2.350323 | 2.350323
58.07042 | 13.1202 | 14.63597 | 7.57918 | -1.515769 | 2.352263 | 2.352263 | 2.352263
58.08042 | 13.1418 | 14.64153 | 7.57882 | -1.499728 | 2.354236 | 2.354236 | 2.354236
58.09042 | 13.1464 | 14.64718 | 7.578459 | -1.500779 | 2.35624 | 2.35624 | 2.35624
58.10042 | 13.1524 | 14.65292 | 7.578097 | -1.500523 | 2.358275 | 2.358275 | 2.358275
58.11042 | 13.1725 | 14.65876 | 7.577732 | -1.486261 | 2.360343 | 2.360343 | 2.360343
58.12041 | 13.1693 | 14.66469 | 7.577367 | -1.495386 | 2.36244 | 2.36244 | 2.36244
58.13041 | 13.176 | 14.67071 | 7.576999 | -1.494713 | 2.364571 | 2.364571 | 2.364571
58.14041 | 13.2026 | 14.67683 | 7.57663 | -1.474234 | 2.366735 | 2.366735 | 2.366735
58.15041 | 13.1976 | 14.68305 | 7.576259 | -1.485452 | 2.368931 | 2.368931 | 2.368931
58.16041 | 13.2044 | 14.68937 | 7.575886 | -1.484968 | 2.37116 | 2.37116 | 2.37116
58.17041 | 13.2218 | 14.69578 | 7.575512 | -1.473979 | 2.373422 | 2.373422 | 2.373422
58.1804 | 13.2234 | 14.70228 | 7.575136 | -1.478883 | 2.375716 | 2.375716 | 2.375716
58.1904 | 13.2338 | 14.70889 | 7.574758 | -1.475092 | 2.378045 | 2.378045 | 2.378045
58.2004 | 13.2517 | 14.7156 | 7.574378 | -1.463899 | 2.380407 | 2.380407 | 2.380407
58.2104 | 13.2337 | 14.72241 | 7.573997 | -1.488706 | 2.382803 | 2.382803 | 2.382803
58.2204 | 13.2592 | 14.72931 | 7.573613 | -1.470115 | 2.385234 | 2.385234 | 2.385234
58.23039 | 13.2671 | 14.73631 | 7.573229 | -1.469214 | 2.387695 | 2.387695 | 2.387695
58.24039 | 13.2652 | 14.74342 | 7.572841 | -1.478224 | 2.390194 | 2.390194 | 2.390194
58.25039 | 13.2936 | 14.75064 | 7.572452 | -1.457036 | 2.392728 | 2.392728 | 2.392728
58.26039 | 13.2862 | 14.75795 | 7.572062 | -1.47175 | 2.395296 | 2.395296 | 2.395296
58.27039 | 13.2892 | 14.76537 | 7.571669 | -1.476168 | 2.3979 | 2.3979 | 2.3979
58.28039 | 13.3108 | 14.77289 | 7.571274 | -1.462089 | 2.400538 | 2.400538 | 2.400538
58.29038 | 13.3144 | 14.78051 | 7.570878 | -1.466107 | 2.40321 | 2.40321 | 2.40321
58.30038 | 13.3187 | 14.78824 | 7.570479 | -1.469537 | 2.405919 | 2.405919 | 2.405919
58.31038 | 13.3346 | 14.79607 | 7.570078 | -1.461472 | 2.408665 | 2.408665 | 2.408665
58.32038 | 13.3319 | 14.80401 | 7.569675 | -1.472113 | 2.411446 | 2.411446 | 2.411446
58.33038 | 13.3426 | 14.81206 | 7.56927 | -1.46946 | 2.414263 | 2.414263 | 2.414263
58.34037 | 13.3602 | 14.82021 | 7.568864 | -1.460005 | 2.417114 | 2.417114 | 2.417114
58.35037 | 13.3522 | 14.82847 | 7.568455 | -1.476266 | 2.420004 | 2.420004 | 2.420004
58.36037 | 13.3708 | 14.83683 | 7.568044 | -1.466034 | 2.42293 | 2.42293 | 2.42293
58.37037 | 13.3817 | 14.84531 | 7.56763 | -1.463611 | 2.425893 | 2.425893 | 2.425893
58.38037 | 13.3698 | 14.8539 | 7.567215 | -1.484095 | 2.428893 | 2.428893 | 2.428893
58.39037 | 13.4058 | 14.86259 | 7.566797 | -1.456789 | 2.431931 | 2.431931 | 2.431931
58.40036 | 13.4123 | 14.87138 | 7.566378 | -1.459085 | 2.435002 | 2.435002 | 2.435002
58.41036 | 13.41 | 14.8803 | 7.565956 | -1.470297 | 2.438114 | 2.438114 | 2.438114
58.42036 | 13.4361 | 14.88932 | 7.565532 | -1.453221 | 2.441263 | 2.441263 | 2.441263
58.43036 | 13.4439 | 14.89846 | 7.565106 | -1.454555 | 2.44445 | 2.44445 | 2.44445
58.44036 | 13.4446 | 14.9077 | 7.564677 | -1.4631 | 2.447674 | 2.447674 | 2.447674
58.45035 | 13.4736 | 14.91705 | 7.564246 | -1.443448 | 2.450934 | 2.450934 | 2.450934
58.46035 | 13.4848 | 14.92652 | 7.563813 | -1.441716 | 2.454234 | 2.454234 | 2.454234
58.47035 | 13.4849 | 14.9361 | 7.563378 | -1.451198 | 2.457573 | 2.457573 | 2.457573
58.48035 | 13.5164 | 14.94579 | 7.56294 | -1.429392 | 2.460951 | 2.460951 | 2.460951
58.49035 | 13.5261 | 14.9556 | 7.562499 | -1.429498 | 2.464366 | 2.464366 | 2.464366
58.50035 | 13.5375 | 14.96552 | 7.562057 | -1.428019 | 2.467821 | 2.467821 | 2.467821
58.51034 | 13.553 | 14.97554 | 7.561612 | -1.422544 | 2.471311 | 2.471311 | 2.471311
58.52034 | 13.5628 | 14.98569 | 7.561165 | -1.422892 | 2.474843 | 2.474843 | 2.474843
58.53034 | 13.5838 | 14.99596 | 7.560715 | -1.412156 | 2.478414 | 2.478414 | 2.478414
58.54034 | 13.6049 | 15.00633 | 7.560262 | -1.401434 | 2.482024 | 2.482024 | 2.482024
58.55034 | 13.608 | 15.01683 | 7.559808 | -1.408828 | 2.485674 | 2.485674 | 2.485674
58.56033 | 13.6444 | 15.02743 | 7.559351 | -1.383027 | 2.489359 | 2.489359 | 2.489359
58.57033 | 13.6548 | 15.03815 | 7.558891 | -1.383354 | 2.493088 | 2.493088 | 2.493088
58.58033 | 13.6606 | 15.049 | 7.558429 | -1.388396 | 2.496856 | 2.496856 | 2.496856
58.59033 | 13.6953 | 15.05995 | 7.557964 | -1.364655 | 2.500664 | 2.500664 | 2.500664
58.60033 | 13.7075 | 15.07103 | 7.557496 | -1.363531 | 2.504512 | 2.504512 | 2.504512
58.61033 | 13.7238 | 15.08222 | 7.557026 | -1.358424 | 2.508399 | 2.508399 | 2.508399
58.62032 | 13.7489 | 15.09352 | 7.556554 | -1.344625 | 2.512324 | 2.512324 | 2.512324
58.63032 | 13.7608 | 15.10495 | 7.556079 | -1.344154 | 2.516292 | 2.516292 | 2.516292
58.64032 | 13.7705 | 15.1165 | 7.555601 | -1.346002 | 2.5203 | 2.5203 | 2.5203
58.65032 | 13.8088 | 15.12817 | 7.55512 | -1.319368 | 2.524349 | 2.524349 | 2.524349
58.66032 | 13.815 | 15.13995 | 7.554637 | -1.324954 | 2.528439 | 2.528439 | 2.528439
58.67031 | 13.8277 | 15.15185 | 7.554152 | -1.324147 | 2.532565 | 2.532565 | 2.532565
58.68031 | 13.8482 | 15.16387 | 7.553663 | -1.315671 | 2.536736 | 2.536736 | 2.536736
58.69031 | 13.8658 | 15.17601 | 7.553172 | -1.310215 | 2.540948 | 2.540948 | 2.540948
58.70031 | 13.8818 | 15.18828 | 7.552678 | -1.306479 | 2.5452 | 2.5452 | 2.5452
58.71031 | 13.908 | 15.20066 | 7.552181 | -1.292664 | 2.549494 | 2.549494 | 2.549494
58.72031 | 13.9241 | 15.21317 | 7.551681 | -1.289069 | 2.553829 | 2.553829 | 2.553829
58.7303 | 13.9422 | 15.22578 | 7.551179 | -1.283583 | 2.558201 | 2.558201 | 2.558201
58.7403 | 13.9509 | 15.23853 | 7.550674 | -1.287631 | 2.562619 | 2.562619 | 2.562619
58.7503 | 13.9751 | 15.2514 | 7.550166 | -1.2763 | 2.567078 | 2.567078 | 2.567078
58.7603 | 13.9868 | 15.26439 | 7.549655 | -1.27759 | 2.571578 | 2.571578 | 2.571578
58.7703 | 14.0118 | 15.2775 | 7.549141 | -1.265703 | 2.576121 | 2.576121 | 2.576121
58.78029 | 14.0283 | 15.29073 | 7.548625 | -1.262426 | 2.580701 | 2.580701 | 2.580701
58.79029 | 14.0365 | 15.30408 | 7.548105 | -1.267584 | 2.585326 | 2.585326 | 2.585326
58.80029 | 14.0614 | 15.31756 | 7.547582 | -1.256163 | 2.589994 | 2.589994 | 2.589994
58.81029 | 14.0698 | 15.33117 | 7.547057 | -1.261365 | 2.594703 | 2.594703 | 2.594703
58.82029 | 14.0869 | 15.34489 | 7.546528 | -1.257992 | 2.599454 | 2.599454 | 2.599454
58.83029 | 14.1052 | 15.35874 | 7.545997 | -1.253539 | 2.604247 | 2.604247 | 2.604247
58.84028 | 14.1186 | 15.3727 | 7.545463 | -1.254099 | 2.609079 | 2.609079 | 2.609079
58.85028 | 14.1392 | 15.3868 | 7.544925 | -1.247596 | 2.613957 | 2.613957 | 2.613957
58.86028 | 14.1509 | 15.40102 | 7.544385 | -1.250116 | 2.618877 | 2.618877 | 2.618877
58.87028 | 14.1695 | 15.41536 | 7.543841 | -1.24586 | 2.62384 | 2.62384 | 2.62384
58.88028 | 14.1861 | 15.42983 | 7.543294 | -1.243729 | 2.628845 | 2.628845 | 2.628845
58.89027 | 14.2026 | 15.44441 | 7.542745 | -1.241808 | 2.633888 | 2.633888 | 2.633888
58.90027 | 14.2168 | 15.45913 | 7.542192 | -1.242325 | 2.638978 | 2.638978 | 2.638978
58.91027 | 14.232 | 15.47397 | 7.541636 | -1.241968 | 2.644111 | 2.644111 | 2.644111
58.92027 | 14.2432 | 15.48893 | 7.541077 | -1.245735 | 2.649286 | 2.649286 | 2.649286
58.93027 | 14.2681 | 15.50403 | 7.540514 | -1.235927 | 2.654504 | 2.654504 | 2.654504
58.94027 | 14.2819 | 15.51925 | 7.539949 | -1.237345 | 2.659765 | 2.659765 | 2.659765
58.95026 | 14.2955 | 15.53457 | 7.53938 | -1.239074 | 2.665064 | 2.665064 | 2.665064
58.96026 | 14.319 | 15.55004 | 7.538808 | -1.231043 | 2.670412 | 2.670412 | 2.670412
58.97026 | 14.329 | 15.56564 | 7.538233 | -1.236637 | 2.675801 | 2.675801 | 2.675801
58.98026 | 14.351 | 15.58136 | 7.537655 | -1.230358 | 2.681234 | 2.681234 | 2.681234
58.99026 | 14.3613 | 15.5972 | 7.537073 | -1.235904 | 2.68671 | 2.68671 | 2.68671
59.00025 | 14.3876 | 15.61316 | 7.536488 | -1.225562 | 2.692224 | 2.692224 | 2.692224
59.01025 | 14.4021 | 15.62926 | 7.5359 | -1.22716 | 2.697787 | 2.697787 | 2.697787
59.02025 | 14.4223 | 15.64549 | 7.535308 | -1.223185 | 2.703392 | 2.703392 | 2.703392
59.03025 | 14.4434 | 15.66184 | 7.534713 | -1.218437 | 2.709041 | 2.709041 | 2.709041
59.04025 | 14.4654 | 15.67832 | 7.534115 | -1.212916 | 2.714734 | 2.714734 | 2.714734
59.05025 | 14.4726 | 15.69492 | 7.533513 | -1.22232 | 2.720469 | 2.720469 | 2.720469
59.06024 | 14.5027 | 15.71163 | 7.532908 | -1.208929 | 2.72624 | 2.72624 | 2.72624
59.07024 | 14.525 | 15.72849 | 7.5323 | -1.203488 | 2.732063 | 2.732063 | 2.732063
59.08024 | 14.5442 | 15.74547 | 7.531688 | -1.201273 | 2.737928 | 2.737928 | 2.737928
59.09024 | 14.571 | 15.76259 | 7.531072 | -1.191585 | 2.743838 | 2.743838 | 2.743838
59.10024 | 14.584 | 15.77983 | 7.530453 | -1.195825 | 2.749791 | 2.749791 | 2.749791
59.11023 | 14.6046 | 15.79717 | 7.529832 | -1.192575 | 2.755781 | 2.755781 | 2.755781
59.12023 | 14.6262 | 15.81467 | 7.529206 | -1.188469 | 2.761821 | 2.761821 | 2.761821
59.13023 | 14.6552 | 15.83229 | 7.528576 | -1.17709 | 2.767905 | 2.767905 | 2.767905
59.14023 | 14.67 | 15.85004 | 7.527943 | -1.180039 | 2.774032 | 2.774032 | 2.774032
59.15023 | 14.6984 | 15.86791 | 7.527307 | -1.169513 | 2.780202 | 2.780202 | 2.780202
59.16023 | 14.7276 | 15.88592 | 7.526667 | -1.158317 | 2.786417 | 2.786417 | 2.786417
59.17022 | 14.7391 | 15.90403 | 7.526024 | -1.16493 | 2.792669 | 2.792669 | 2.792669
59.18022 | 14.7667 | 15.92229 | 7.525376 | -1.155587 | 2.79897 | 2.79897 | 2.79897
59.19022 | 14.803 | 15.94067 | 7.524725 | -1.137672 | 2.805316 | 2.805316 | 2.805316
59.20022 | 14.8189 | 15.95918 | 7.524071 | -1.140285 | 2.811705 | 2.811705 | 2.811705
59.21022 | 14.8512 | 15.97782 | 7.523413 | -1.126624 | 2.818137 | 2.818137 | 2.818137
59.22021 | 14.8689 | 15.99657 | 7.522751 | -1.127674 | 2.824607 | 2.824607 | 2.824607
59.23021 | 14.8883 | 16.01547 | 7.522086 | -1.127168 | 2.831128 | 2.831128 | 2.831128
59.24021 | 14.9243 | 16.03449 | 7.521417 | -1.11019 | 2.837691 | 2.837691 | 2.837691
59.25021 | 14.9435 | 16.05364 | 7.520744 | -1.110139 | 2.844299 | 2.844299 | 2.844299
59.26021 | 14.9605 | 16.07292 | 7.520067 | -1.112416 | 2.85095 | 2.85095 | 2.85095
59.27021 | 14.9954 | 16.09232 | 7.519387 | -1.096919 | 2.857644 | 2.857644 | 2.857644
59.2802 | 15.0159 | 16.11183 | 7.518703 | -1.095931 | 2.864376 | 2.864376 | 2.864376
59.2902 | 15.0422 | 16.13149 | 7.518015 | -1.08929 | 2.871158 | 2.871158 | 2.871158
59.3002 | 15.0641 | 16.15127 | 7.517323 | -1.087174 | 2.877984 | 2.877984 | 2.877984
59.3102 | 15.0858 | 16.17119 | 7.516627 | -1.085386 | 2.884853 | 2.884853 | 2.884853
59.3202 | 15.1171 | 16.19122 | 7.515928 | -1.074124 | 2.891765 | 2.891765 | 2.891765
59.33019 | 15.1472 | 16.21137 | 7.515225 | -1.064167 | 2.898714 | 2.898714 | 2.898714
59.34019 | 15.1669 | 16.23166 | 7.514518 | -1.064759 | 2.905714 | 2.905714 | 2.905714
59.35019 | 15.1855 | 16.25208 | 7.513807 | -1.066577 | 2.912757 | 2.912757 | 2.912757
59.36019 | 15.2221 | 16.27262 | 7.513092 | -1.050522 | 2.919843 | 2.919843 | 2.919843
59.37019 | 15.2404 | 16.29329 | 7.512373 | -1.052893 | 2.926973 | 2.926973 | 2.926973
59.38019 | 15.269 | 16.31409 | 7.51165 | -1.045091 | 2.934147 | 2.934147 | 2.934147
59.39018 | 15.2939 | 16.33499 | 7.510924 | -1.041093 | 2.941356 | 2.941356 | 2.941356
59.40018 | 15.3124 | 16.35604 | 7.510194 | -1.043643 | 2.948616 | 2.948616 | 2.948616
59.41018 | 15.35 | 16.37722 | 7.509459 | -1.027218 | 2.95592 | 2.95592 | 2.95592
59.42018 | 15.3712 | 16.39852 | 7.50872 | -1.027318 | 2.963266 | 2.963266 | 2.963266
59.43018 | 15.3932 | 16.41994 | 7.507977 | -1.026744 | 2.970656 | 2.970656 | 2.970656
59.44017 | 15.4265 | 16.44147 | 7.507231 | -1.014974 | 2.978081 | 2.978081 | 2.978081
59.45017 | 15.4495 | 16.46315 | 7.506481 | -1.01365 | 2.985556 | 2.985556 | 2.985556
59.46017 | 15.4726 | 16.48495 | 7.505726 | -1.012351 | 2.993075 | 2.993075 | 2.993075
59.47017 | 15.5083 | 16.50688 | 7.504967 | -0.9985753 | 3.000636 | 3.000636 | 3.000636
59.48017 | 15.5417 | 16.52892 | 7.504204 | -0.9872244 | 3.00824 | 3.00824 | 3.00824
59.49017 | 15.5506 | 16.5511 | 7.503437 | -1.000498 | 3.015887 | 3.015887 | 3.015887
59.50016 | 15.6004 | 16.57337 | 7.502666 | -0.9729744 | 3.023569 | 3.023569 | 3.023569
59.51016 | 15.6289 | 16.59579 | 7.501891 | -0.9668946 | 3.031301 | 3.031301 | 3.031301
59.52016 | 15.648 | 16.61834 | 7.501111 | -0.9703382 | 3.039076 | 3.039076 | 3.039076
59.53016 | 15.6959 | 16.64101 | 7.500327 | -0.9451054 | 3.046893 | 3.046893 | 3.046893
59.54016 | 15.7163 | 16.66379 | 7.499539 | -0.9474938 | 3.054751 | 3.054751 | 3.054751
59.55015 | 15.7409 | 16.68668 | 7.498748 | -0.945783 | 3.062645 | 3.062645 | 3.062645
59.56015 | 15.7885 | 16.70972 | 7.497952 | -0.9212171 | 3.070588 | 3.070588 | 3.070588
59.57015 | 15.8091 | 16.73287 | 7.497151 | -0.9237723 | 3.078574 | 3.078574 | 3.078574
59.58015 | 15.8339 | 16.75615 | 7.496346 | -0.9222489 | 3.086601 | 3.086601 | 3.086601
59.59015 | 15.8767 | 16.77955 | 7.495537 | -0.9028465 | 3.09467 | 3.09467 | 3.09467
59.60015 | 15.9071 | 16.80306 | 7.494724 | -0.8959646 | 3.10278 | 3.10278 | 3.10278
59.61014 | 15.9269 | 16.82668 | 7.493907 | -0.8997799 | 3.110924 | 3.110924 | 3.110924
59.62014 | 15.9746 | 16.85044 | 7.493085 | -0.8758383 | 3.119118 | 3.119118 | 3.119118
59.63014 | 16.0071 | 16.87432 | 7.492259 | -0.8672153 | 3.127352 | 3.127352 | 3.127352
59.64014 | 16.0284 | 16.89831 | 7.491428 | -0.869912 | 3.135628 | 3.135628 | 3.135628
59.65014 | 16.0807 | 16.92243 | 7.490593 | -0.8417273 | 3.143945 | 3.143945 | 3.143945
59.66013 | 16.1032 | 16.94664 | 7.489755 | -0.8434366 | 3.152294 | 3.152294 | 3.152294
59.67013 | 16.1396 | 16.97099 | 7.488911 | -0.8313873 | 3.160692 | 3.160692 | 3.160692
59.68013 | 16.1812 | 16.99546 | 7.488063 | -0.8142555 | 3.169131 | 3.169131 | 3.169131
59.69013 | 16.2046 | 17.02004 | 7.48721 | -0.81544 | 3.17761 | 3.17761 | 3.17761
59.70013 | 16.2489 | 17.04474 | 7.486353 | -0.7958409 | 3.186129 | 3.186129 | 3.186129
59.71013 | 16.2858 | 17.06956 | 7.485492 | -0.7837575 | 3.194689 | 3.194689 | 3.194689
59.72012 | 16.3048 | 17.09446 | 7.484627 | -0.7896645 | 3.203279 | 3.203279 | 3.203279
59.73012 | 16.3539 | 17.11951 | 7.483756 | -0.7656111 | 3.211918 | 3.211918 | 3.211918
59.74012 | 16.3955 | 17.14467 | 7.482882 | -0.7491707 | 3.220596 | 3.220596 | 3.220596
59.75012 | 16.4095 | 17.16994 | 7.482002 | -0.7604446 | 3.229314 | 3.229314 | 3.229314
59.76012 | 16.454 | 17.19533 | 7.481118 | -0.7413308 | 3.238071 | 3.238071 | 3.238071
59.77011 | 16.5007 | 17.2208 | 7.480231 | -0.720105 | 3.246858 | 3.246858 | 3.246858
59.78011 | 16.5304 | 17.24641 | 7.479338 | -0.7160145 | 3.255692 | 3.255692 | 3.255692
59.79011 | 16.5714 | 17.27214 | 7.478441 | -0.7007351 | 3.264565 | 3.264565 | 3.264565
59.80011 | 16.6124 | 17.29797 | 7.477539 | -0.6855661 | 3.273476 | 3.273476 | 3.273476
59.81011 | 16.6475 | 17.32391 | 7.476632 | -0.676408 | 3.282425 | 3.282425 | 3.282425
59.82011 | 16.688 | 17.34996 | 7.475721 | -0.6619568 | 3.291412 | 3.291412 | 3.291412
59.8301 | 16.7341 | 17.37609 | 7.474806 | -0.6419898 | 3.300428 | 3.300428 | 3.300428
59.8401 | 16.7603 | 17.40235 | 7.473885 | -0.6420549 | 3.30949 | 3.30949 | 3.30949
59.8501 | 16.8141 | 17.42873 | 7.47296 | -0.6146271 | 3.318589 | 3.318589 | 3.318589
59.8601 | 16.8483 | 17.45521 | 7.47203 | -0.6069053 | 3.327725 | 3.327725 | 3.327725
59.8701 | 16.8794 | 17.48179 | 7.471096 | -0.6023876 | 3.336897 | 3.336897 | 3.336897
59.88009 | 16.9354 | 17.50845 | 7.470158 | -0.5730507 | 3.346098 | 3.346098 | 3.346098
59.89009 | 16.9569 | 17.53524 | 7.469214 | -0.5783414 | 3.355343 | 3.355343 | 3.355343
59.90009 | 17.0116 | 17.56214 | 7.468265 | -0.5505355 | 3.364623 | 3.364623 | 3.364623
59.91009 | 17.0543 | 17.58913 | 7.467312 | -0.5348293 | 3.373939 | 3.373939 | 3.373939
59.92009 | 17.0946 | 17.61623 | 7.466354 | -0.5216267 | 3.383291 | 3.383291 | 3.383291
59.93009 | 17.141 | 17.64342 | 7.465391 | -0.5024219 | 3.392677 | 3.392677 | 3.392677
59.94008 | 17.1784 | 17.67069 | 7.464424 | -0.4922906 | 3.402089 | 3.402089 | 3.402089
59.95008 | 17.2283 | 17.69808 | 7.463452 | -0.4697846 | 3.411544 | 3.411544 | 3.411544
59.96008 | 17.2674 | 17.72557 | 7.462475 | -0.4581749 | 3.421033 | 3.421033 | 3.421033
59.97008 | 17.3049 | 17.75316 | 7.461493 | -0.4482615 | 3.430556 | 3.430556 | 3.430556
59.98008 | 17.3577 | 17.78084 | 7.460506 | -0.4231427 | 3.440112 | 3.440112 | 3.440112
59.99007 | 17.4076 | 17.80859 | 7.459516 | -0.4009919 | 3.449692 | 3.449692 | 3.449692
60.00007 | 17.4407 | 17.83646 | 7.458519 | -0.3957612 | 3.459314 | 3.459314 | 3.459314
60.01007 | 17.4855 | 17.86442 | 7.457518 | -0.3789226 | 3.468968 | 3.468968 | 3.468968
60.02007 | 17.5331 | 17.89247 | 7.456512 | -0.3593738 | 3.478654 | 3.478654 | 3.478654
60.03007 | 17.5693 | 17.92062 | 7.455501 | -0.3513154 | 3.488372 | 3.488372 | 3.488372
60.04007 | 17.6153 | 17.94885 | 7.454485 | -0.3335451 | 3.49812 | 3.49812 | 3.49812
60.05006 | 17.6666 | 17.97714 | 7.453465 | -0.3105354 | 3.50789 | 3.50789 | 3.50789
60.06006 | 17.6997 | 18.00554 | 7.452439 | -0.3058391 | 3.5177 | 3.5177 | 3.5177
60.07006 | 17.7398 | 18.03403 | 7.451408 | -0.2942273 | 3.52754 | 3.52754 | 3.52754
60.08006 | 17.7959 | 18.0626 | 7.450373 | -0.2667 | 3.537409 | 3.537409 | 3.537409
60.09006 | 17.8438 | 18.09126 | 7.449332 | -0.2474551 | 3.547308 | 3.547308 | 3.547308
60.10005 | 17.8804 | 18.11996 | 7.448287 | -0.2395623 | 3.557225 | 3.557225 | 3.557225
60.11005 | 17.9355 | 18.14878 | 7.447237 | -0.2132788 | 3.567181 | 3.567181 | 3.567181
60.12005 | 17.968 | 18.17767 | 7.446181 | -0.2096733 | 3.577164 | 3.577164 | 3.577164
60.13005 | 18.0138 | 18.20664 | 7.445121 | -0.1928444 | 3.587175 | 3.587175 | 3.587175
60.14005 | 18.0751 | 18.23569 | 7.444055 | -0.1605924 | 3.597212 | 3.597212 | 3.597212
60.15005 | 18.1125 | 18.26481 | 7.442984 | -0.1523135 | 3.607276 | 3.607276 | 3.607276
60.16004 | 18.1557 | 18.29398 | 7.441909 | -0.1382788 | 3.617356 | 3.617356 | 3.617356
60.17004 | 18.2015 | 18.32325 | 7.440829 | -0.1217451 | 3.627472 | 3.627472 | 3.627472
60.18004 | 18.2402 | 18.35258 | 7.439743 | -0.1123802 | 3.637612 | 3.637612 | 3.637612
60.19004 | 18.3002 | 18.38198 | 7.438652 | -0.08178483 | 3.647778 | 3.647778 | 3.647778
60.20004 | 18.3474 | 18.41145 | 7.437556 | -0.06405444 | 3.657966 | 3.657966 | 3.657966
60.21003 | 18.3808 | 18.44096 | 7.436456 | -0.06016157 | 3.668169 | 3.668169 | 3.668169
60.22003 | 18.4297 | 18.47056 | 7.435349 | -0.04086104 | 3.678404 | 3.678404 | 3.678404
60.23003 | 18.4946 | 18.50022 | 7.434238 | -0.005621537 | 3.688661 | 3.688661 | 3.688661
60.24003 | 18.5271 | 18.52994 | 7.433121 | -0.002843023 | 3.698941 | 3.698941 | 3.698941
60.25003 | 18.576 | 18.55972 | 7.431999 | 0.01627779 | 3.709241 | 3.709241 | 3.709241
60.26003 | 18.632 | 18.58956 | 7.430872 | 0.04244112 | 3.719562 | 3.719562 | 3.719562
60.27002 | 18.6765 | 18.61941 | 7.429741 | 0.05708935 | 3.72989 | 3.72989 | 3.72989
60.28002 | 18.7306 | 18.64935 | 7.428604 | 0.08124529 | 3.74025 | 3.74025 | 3.74025
60.29002 | 18.7979 | 18.67935 | 7.427461 | 0.1185504 | 3.750629 | 3.750629 | 3.750629
60.30002 | 18.8241 | 18.7094 | 7.426314 | 0.1147045 | 3.761027 | 3.761027 | 3.761027
60.31002 | 18.8861 | 18.73949 | 7.425161 | 0.146612 | 3.771442 | 3.771442 | 3.771442
60.32001 | 18.9308 | 18.7696 | 7.424004 | 0.161203 | 3.781864 | 3.781864 | 3.781864
60.33001 | 18.9681 | 18.79978 | 7.42284 | 0.1683218 | 3.792313 | 3.792313 | 3.792313
60.34001 | 19.0342 | 18.83 | 7.421671 | 0.2041983 | 3.802777 | 3.802777 | 3.802777
60.35001 | 19.094 | 18.86026 | 7.420497 | 0.2337355 | 3.813256 | 3.813256 | 3.813256
60.36001 | 19.1252 | 18.89056 | 7.419318 | 0.2346354 | 3.823749 | 3.823749 | 3.823749
60.37001 | 19.1898 | 18.9209 | 7.418133 | 0.2688983 | 3.834256 | 3.834256 | 3.834256
60.38 | 19.2533 | 18.95124 | 7.416945 | 0.3020596 | 3.844765 | 3.844765 | 3.844765
60.39 | 19.2789 | 18.98164 | 7.415749 | 0.2972584 | 3.855297 | 3.855297 | 3.855297
60.4 | 19.3428 | 19.01207 | 7.414549 | 0.3307296 | 3.865841 | 3.865841 | 3.865841
60.41 | 19.399 | 19.04253 | 7.413343 | 0.3564733 | 3.876395 | 3.876395 | 3.876395
60.42 | 19.4442 | 19.07301 | 7.412132 | 0.3711925 | 3.886959 | 3.886959 | 3.886959
60.42999 | 19.4995 | 19.10348 | 7.410916 | 0.3960198 | 3.897521 | 3.897521 | 3.897521
60.43999 | 19.5592 | 19.134 | 7.409694 | 0.4251966 | 3.908103 | 3.908103 | 3.908103
60.44999 | 19.5901 | 19.16454 | 7.408467 | 0.4255567 | 3.918692 | 3.918692 | 3.918692
60.45999 | 19.6715 | 19.1951 | 7.407234 | 0.4764007 | 3.929288 | 3.929288 | 3.929288
60.46999 | 19.7025 | 19.22567 | 7.405996 | 0.476833 | 3.93989 | 3.93989 | 3.93989
60.47999 | 19.7428 | 19.25624 | 7.404752 | 0.4865552 | 3.950498 | 3.950498 | 3.950498
60.48998 | 19.809 | 19.2868 | 7.403504 | 0.5221988 | 3.961099 | 3.961099 | 3.961099
60.49998 | 19.8663 | 19.31739 | 7.40225 | 0.5489077 | 3.971714 | 3.971714 | 3.971714
60.50998 | 19.8955 | 19.34799 | 7.40099 | 0.547515 | 3.982332 | 3.982332 | 3.982332
60.51998 | 19.9701 | 19.37857 | 7.399724 | 0.5915267 | 3.99295 | 3.99295 | 3.99295
60.52998 | 20.0207 | 19.40917 | 7.398454 | 0.6115308 | 4.003572 | 4.003572 | 4.003572
60.53997 | 20.0539 | 19.43972 | 7.397179 | 0.6141805 | 4.01418 | 4.01418 | 4.01418
60.54997 | 20.1315 | 19.4703 | 7.395897 | 0.661203 | 4.0248 | 4.0248 | 4.0248
60.55997 | 20.1645 | 19.50086 | 7.394609 | 0.6636361 | 4.035418 | 4.035418 | 4.035418
60.56997 | 20.2208 | 19.53142 | 7.393317 | 0.6893834 | 4.046033 | 4.046033 | 4.046033
60.57997 | 20.2801 | 19.56195 | 7.392018 | 0.7181463 | 4.056645 | 4.056645 | 4.056645
60.58997 | 20.3274 | 19.59247 | 7.390714 | 0.7349293 | 4.067252 | 4.067252 | 4.067252
60.59996 | 20.3612 | 19.62294 | 7.389406 | 0.7382637 | 4.077843 | 4.077843 | 4.077843
60.60996 | 20.4293 | 19.65341 | 7.388091 | 0.7758925 | 4.088439 | 4.088439 | 4.088439
60.61996 | 20.4833 | 19.68385 | 7.386771 | 0.799449 | 4.099027 | 4.099027 | 4.099027
60.62996 | 20.5148 | 19.71426 | 7.385445 | 0.8005391 | 4.109605 | 4.109605 | 4.109605
60.63996 | 20.5916 | 19.74464 | 7.384113 | 0.8469609 | 4.120175 | 4.120175 | 4.120175
60.64995 | 20.638 | 19.77495 | 7.382777 | 0.8630488 | 4.130725 | 4.130725 | 4.130725
60.65995 | 20.673 | 19.80525 | 7.381434 | 0.8677487 | 4.141272 | 4.141272 | 4.141272
60.66995 | 20.7438 | 19.83551 | 7.380086 | 0.9082918 | 4.151808 | 4.151808 | 4.151808
60.67995 | 20.7909 | 19.86572 | 7.378732 | 0.9251804 | 4.162329 | 4.162329 | 4.162329
60.68995 | 20.839 | 19.89588 | 7.377372 | 0.9431193 | 4.172836 | 4.172836 | 4.172836
60.69995 | 20.9023 | 19.92599 | 7.376007 | 0.9763103 | 4.183328 | 4.183328 | 4.183328
60.70994 | 20.9639 | 19.95601 | 7.374637 | 1.007887 | 4.193792 | 4.193792 | 4.193792
60.71994 | 20.9968 | 19.98601 | 7.37326 | 1.010793 | 4.204249 | 4.204249 | 4.204249
60.72994 | 21.0599 | 20.01594 | 7.371878 | 1.043963 | 4.214686 | 4.214686 | 4.214686
60.73994 | 21.1121 | 20.0458 | 7.37049 | 1.066298 | 4.225104 | 4.225104 | 4.225104
60.74994 | 21.1734 | 20.0756 | 7.369096 | 1.097804 | 4.2355 | 4.2355 | 4.2355
60.75993 | 21.2386 | 20.10529 | 7.367699 | 1.13331 | 4.245864 | 4.245864 | 4.245864
60.76993 | 21.2872 | 20.13494 | 7.366294 | 1.152264 | 4.256214 | 4.256214 | 4.256214
60.77993 | 21.3275 | 20.1645 | 7.364883 | 1.162997 | 4.26654 | 4.26654 | 4.26654
60.78993 | 21.4018 | 20.19399 | 7.363467 | 1.207815 | 4.27684 | 4.27684 | 4.27684
60.79993 | 21.4572 | 20.22338 | 7.362044 | 1.233818 | 4.287112 | 4.287112 | 4.287112
60.80993 | 21.5247 | 20.25269 | 7.360617 | 1.272012 | 4.297357 | 4.297357 | 4.297357
60.81992 | 21.5891 | 20.28187 | 7.359184 | 1.307227 | 4.307563 | 4.307563 | 4.307563
60.82992 | 21.6328 | 20.31099 | 7.357745 | 1.321813 | 4.317747 | 4.317747 | 4.317747
60.83992 | 21.6926 | 20.34 | 7.3563 | 1.3526 | 4.3279 | 4.3279 | 4.3279
60.84992 | 21.7655 | 20.36891 | 7.354849 | 1.396591 | 4.33802 | 4.33802 | 4.33802
60.85992 | 21.8169 | 20.39771 | 7.353393 | 1.419191 | 4.348105 | 4.348105 | 4.348105
60.86991 | 21.8877 | 20.42637 | 7.351932 | 1.461332 | 4.358146 | 4.358146 | 4.358146
60.87991 | 21.9572 | 20.45494 | 7.350464 | 1.50226 | 4.368159 | 4.368159 | 4.368159
60.88991 | 22.02 | 20.48339 | 7.34899 | 1.536608 | 4.378134 | 4.378134 | 4.378134
60.89991 | 22.069 | 20.51172 | 7.34751 | 1.55728 | 4.38807 | 4.38807 | 4.38807
60.90991 | 22.158 | 20.53992 | 7.346024 | 1.618079 | 4.397966 | 4.397966 | 4.397966
60.91991 | 22.1962 | 20.56799 | 7.344533 | 1.62821 | 4.407819 | 4.407819 | 4.407819
60.9299 | 22.28 | 20.5959 | 7.343037 | 1.684103 | 4.41762 | 4.41762 | 4.41762
60.9399 | 22.3487 | 20.62369 | 7.341534 | 1.725008 | 4.427386 | 4.427386 | 4.427386
60.9499 | 22.397 | 20.65134 | 7.340025 | 1.745656 | 4.437106 | 4.437106 | 4.437106
60.9599 | 22.4708 | 20.67885 | 7.338511 | 1.79195 | 4.44678 | 4.44678 | 4.44678
60.9699 | 22.5321 | 20.7062 | 7.33699 | 1.825896 | 4.456405 | 4.456405 | 4.456405
60.97989 | 22.5918 | 20.73338 | 7.335465 | 1.858423 | 4.465971 | 4.465971 | 4.465971
60.98989 | 22.6749 | 20.76042 | 7.333933 | 1.914482 | 4.475495 | 4.475495 | 4.475495
60.99989 | 22.7506 | 20.7873 | 7.332395 | 1.963303 | 4.484967 | 4.484967 | 4.484967
61.00989 | 22.8011 | 20.81401 | 7.330851 | 1.987092 | 4.494386 | 4.494386 | 4.494386
61.01989 | 22.8836 | 20.84055 | 7.329301 | 2.043051 | 4.503749 | 4.503749 | 4.503749
61.02989 | 22.9394 | 20.86692 | 7.327745 | 2.072485 | 4.513057 | 4.513057 | 4.513057
61.03988 | 23.0232 | 20.89308 | 7.326185 | 2.130124 | 4.522297 | 4.522297 | 4.522297
61.04988 | 23.0879 | 20.91908 | 7.324618 | 2.16882 | 4.531487 | 4.531487 | 4.531487
61.05988 | 23.1485 | 20.9449 | 7.323044 | 2.203603 | 4.540618 | 4.540618 | 4.540618
61.06988 | 23.2227 | 20.97052 | 7.321465 | 2.252176 | 4.549686 | 4.549686 | 4.549686
61.07988 | 23.3072 | 20.99595 | 7.31988 | 2.311246 | 4.558692 | 4.558692 | 4.558692
61.08987 | 23.379 | 21.02116 | 7.31829 | 2.357838 | 4.567624 | 4.567624 | 4.567624
61.09987 | 23.439 | 21.04619 | 7.316693 | 2.39281 | 4.576499 | 4.576499 | 4.576499
61.10987 | 23.5248 | 21.07101 | 7.31509 | 2.45379 | 4.585307 | 4.585307 | 4.585307
61.11987 | 23.6007 | 21.09562 | 7.313481 | 2.505079 | 4.594047 | 4.594047 | 4.594047
61.12987 | 23.6749 | 21.12001 | 7.311866 | 2.554886 | 4.602716 | 4.602716 | 4.602716
61.13987 | 23.7627 | 21.14419 | 7.310245 | 2.618512 | 4.611314 | 4.611314 | 4.611314
61.14986 | 23.8266 | 21.16811 | 7.308619 | 2.658485 | 4.619832 | 4.619832 | 4.619832
61.15986 | 23.9043 | 21.19184 | 7.306986 | 2.712464 | 4.628283 | 4.628283 | 4.628283
61.16986 | 24.0064 | 21.21533 | 7.305347 | 2.791072 | 4.63666 | 4.63666 | 4.63666
61.17986 | 24.0797 | 21.23858 | 7.303703 | 2.841117 | 4.64496 | 4.64496 | 4.64496
61.18986 | 24.1785 | 21.2616 | 7.302052 | 2.916903 | 4.653182 | 4.653182 | 4.653182
61.19985 | 24.2561 | 21.28434 | 7.300397 | 2.971755 | 4.661316 | 4.661316 | 4.661316
61.20985 | 24.3447 | 21.30687 | 7.298734 | 3.037833 | 4.669378 | 4.669378 | 4.669378
61.21985 | 24.428 | 21.32914 | 7.297065 | 3.098864 | 4.677357 | 4.677357 | 4.677357
61.22985 | 24.5392 | 21.35115 | 7.29539 | 3.188051 | 4.685253 | 4.685253 | 4.685253
61.23985 | 24.6003 | 21.3729 | 7.293709 | 3.227398 | 4.693064 | 4.693064 | 4.693064
61.24985 | 24.6927 | 21.39439 | 7.292022 | 3.298309 | 4.70079 | 4.70079 | 4.70079
61.25984 | 24.7981 | 21.41559 | 7.290331 | 3.382511 | 4.708419 | 4.708419 | 4.708419
61.26984 | 24.9078 | 21.43654 | 7.288632 | 3.471262 | 4.715969 | 4.715969 | 4.715969
61.27984 | 24.9898 | 21.45721 | 7.286927 | 3.53259 | 4.723428 | 4.723428 | 4.723428
61.28984 | 25.0889 | 21.4776 | 7.285216 | 3.6113 | 4.730795 | 4.730795 | 4.730795
61.29984 | 25.1852 | 21.49771 | 7.283499 | 3.687492 | 4.73807 | 4.73807 | 4.73807
61.30983 | 25.2888 | 21.51751 | 7.281778 | 3.771292 | 4.745243 | 4.745243 | 4.745243
61.31983 | 25.3989 | 21.53704 | 7.280049 | 3.861864 | 4.752329 | 4.752329 | 4.752329
61.32983 | 25.498 | 21.55627 | 7.278313 | 3.941733 | 4.759318 | 4.759318 | 4.759318
61.33983 | 25.5865 | 21.5752 | 7.276572 | 4.011301 | 4.766209 | 4.766209 | 4.766209
61.34983 | 25.7046 | 21.59383 | 7.274825 | 4.110774 | 4.773001 | 4.773001 | 4.773001
61.35982 | 25.8066 | 21.61213 | 7.273073 | 4.194469 | 4.779686 | 4.779686 | 4.779686
61.36982 | 25.9157 | 21.63014 | 7.271314 | 4.285557 | 4.786277 | 4.786277 | 4.786277
61.37982 | 26.0152 | 21.64784 | 7.269548 | 4.367362 | 4.792763 | 4.792763 | 4.792763
61.38982 | 26.1233 | 21.66522 | 7.267776 | 4.458082 | 4.799147 | 4.799147 | 4.799147
61.39982 | 26.225 | 21.68228 | 7.265999 | 4.542724 | 4.805426 | 4.805426 | 4.805426
61.40982 | 26.3418 | 21.69901 | 7.264215 | 4.642792 | 4.811598 | 4.811598 | 4.811598
61.41981 | 26.4436 | 21.71539 | 7.262427 | 4.728211 | 4.817654 | 4.817654 | 4.817654
61.42981 | 26.526 | 21.73146 | 7.260631 | 4.79454 | 4.82361 | 4.82361 | 4.82361
61.43981 | 26.6681 | 21.7472 | 7.258829 | 4.920904 | 4.829456 | 4.829456 | 4.829456
61.44981 | 26.7735 | 21.76259 | 7.25702 | 5.010908 | 4.83519 | 4.83519 | 4.83519
61.45981 | 26.8748 | 21.77764 | 7.255206 | 5.097155 | 4.840813 | 4.840813 | 4.840813
61.4698 | 26.9656 | 21.79234 | 7.253388 | 5.173261 | 4.846317 | 4.846317 | 4.846317
61.4798 | 27.0791 | 21.8067 | 7.251561 | 5.272401 | 4.851713 | 4.851713 | 4.851713
61.4898 | 27.191 | 21.82071 | 7.249728 | 5.370294 | 4.856993 | 4.856993 | 4.856993
61.4998 | 27.3012 | 21.83436 | 7.24789 | 5.466843 | 4.862156 | 4.862156 | 4.862156
61.5098 | 27.388 | 21.84765 | 7.246045 | 5.540348 | 4.867202 | 4.867202 | 4.867202
61.5198 | 27.4761 | 21.86058 | 7.244194 | 5.615516 | 4.87213 | 4.87213 | 4.87213
61.52979 | 27.5881 | 21.87314 | 7.242338 | 5.71496 | 4.876934 | 4.876934 | 4.876934
61.53979 | 27.6842 | 21.88534 | 7.240475 | 5.798858 | 4.881622 | 4.881622 | 4.881622
61.54979 | 27.7565 | 21.89717 | 7.238606 | 5.859329 | 4.886188 | 4.886188 | 4.886188
61.55979 | 27.8722 | 21.90863 | 7.23673 | 5.96357 | 4.890633 | 4.890633 | 4.890633
61.56979 | 27.9489 | 21.91971 | 7.234848 | 6.029189 | 4.894954 | 4.894954 | 4.894954
61.57978 | 28.019 | 21.9304 | 7.232963 | 6.088596 | 4.899147 | 4.899147 | 4.899147
61.58978 | 28.0892 | 21.94073 | 7.231069 | 6.148472 | 4.90322 | 4.90322 | 4.90322
61.59978 | 28.1928 | 21.95067 | 7.229169 | 6.242133 | 4.907166 | 4.907166 | 4.907166
61.60978 | 28.2547 | 21.96022 | 7.227262 | 6.29448 | 4.910986 | 4.910986 | 4.910986
61.61978 | 28.3516 | 21.96938 | 7.22535 | 6.382215 | 4.914678 | 4.914678 | 4.914678
61.62978 | 28.3805 | 21.97816 | 7.223431 | 6.402341 | 4.918243 | 4.918243 | 4.918243
61.63977 | 28.4392 | 21.98653 | 7.221508 | 6.452671 | 4.921674 | 4.921674 | 4.921674
61.64977 | 28.53 | 21.99452 | 7.219578 | 6.535484 | 4.924979 | 4.924979 | 4.924979
61.65977 | 28.5523 | 22.0021 | 7.217641 | 6.550196 | 4.928154 | 4.928154 | 4.928154
61.66977 | 28.5906 | 22.00929 | 7.215697 | 6.581307 | 4.931199 | 4.931199 | 4.931199
61.67977 | 28.6519 | 22.01608 | 7.213748 | 6.63582 | 4.934111 | 4.934111 | 4.934111
61.68976 | 28.7006 | 22.02246 | 7.211795 | 6.678142 | 4.936888 | 4.936888 | 4.936888
61.69976 | 28.7092 | 22.02844 | 7.209833 | 6.68076 | 4.939536 | 4.939536 | 4.939536
61.70976 | 28.7572 | 22.03401 | 7.207865 | 6.723187 | 4.942049 | 4.942049 | 4.942049
61.71976 | 28.7669 | 22.03918 | 7.205891 | 6.727723 | 4.944429 | 4.944429 | 4.944429
61.72976 | 28.7803 | 22.04393 | 7.203911 | 6.736369 | 4.946673 | 4.946673 | 4.946673
61.73976 | 28.8117 | 22.04827 | 7.201925 | 6.763425 | 4.948783 | 4.948783 | 4.948783
61.74975 | 28.8192 | 22.0522 | 7.199934 | 6.767 | 4.950755 | 4.950755 | 4.950755
61.75975 | 28.8296 | 22.05572 | 7.197935 | 6.773883 | 4.952594 | 4.952594 | 4.952594
61.76975 | 28.8366 | 22.05882 | 7.195931 | 6.777784 | 4.954295 | 4.954295 | 4.954295
61.77975 | 28.8019 | 22.0615 | 7.19392 | 6.740401 | 4.95586 | 4.95586 | 4.95586
61.78975 | 28.8006 | 22.06376 | 7.191902 | 6.736835 | 4.957287 | 4.957287 | 4.957287
61.79974 | 28.8138 | 22.06561 | 7.189881 | 6.748191 | 4.958576 | 4.958576 | 4.958576
61.80974 | 28.7694 | 22.06704 | 7.187852 | 6.702364 | 4.959728 | 4.959728 | 4.959728
61.81974 | 28.7472 | 22.06804 | 7.185816 | 6.679158 | 4.960742 | 4.960742 | 4.960742
61.82974 | 28.7333 | 22.06863 | 7.183774 | 6.664674 | 4.961617 | 4.961617 | 4.961617
61.83974 | 28.7054 | 22.06879 | 7.181726 | 6.636612 | 4.962354 | 4.962354 | 4.962354
61.84974 | 28.6477 | 22.06853 | 7.179672 | 6.579172 | 4.962952 | 4.962952 | 4.962952
61.85973 | 28.6393 | 22.06785 | 7.177613 | 6.571454 | 4.963411 | 4.963411 | 4.963411
61.86973 | 28.5964 | 22.06674 | 7.175547 | 6.529661 | 4.963731 | 4.963731 | 4.963731
61.87973 | 28.5266 | 22.06521 | 7.173474 | 6.461393 | 4.963911 | 4.963911 | 4.963911
61.88973 | 28.4862 | 22.06325 | 7.171395 | 6.422948 | 4.963952 | 4.963952 | 4.963952
61.89973 | 28.4425 | 22.06087 | 7.16931 | 6.381626 | 4.963854 | 4.963854 | 4.963854
61.90972 | 28.3985 | 22.05807 | 7.167221 | 6.340426 | 4.963618 | 4.963618 | 4.963618
61.91972 | 28.3301 | 22.05485 | 7.165124 | 6.275254 | 4.963241 | 4.963241 | 4.963241
61.92972 | 28.2733 | 22.05119 | 7.16302 | 6.222106 | 4.962725 | 4.962725 | 4.962725
61.93972 | 28.2231 | 22.04712 | 7.16091 | 6.175982 | 4.962069 | 4.962069 | 4.962069
61.94972 | 28.1541 | 22.04262 | 7.158794 | 6.111481 | 4.961275 | 4.961275 | 4.961275
61.95972 | 28.0884 | 22.0377 | 7.156672 | 6.050704 | 4.960341 | 4.960341 | 4.960341
61.96971 | 28.0261 | 22.03235 | 7.154546 | 5.993746 | 4.959269 | 4.959269 | 4.959269
61.97971 | 27.9774 | 22.02659 | 7.152412 | 5.950812 | 4.958059 | 4.958059 | 4.958059
61.98971 | 27.8775 | 22.0204 | 7.150271 | 5.857103 | 4.956709 | 4.956709 | 4.956709
61.99971 | 27.8288 | 22.01379 | 7.148124 | 5.815013 | 4.955221 | 4.955221 | 4.955221
62.00971 | 27.7674 | 22.00676 | 7.145971 | 5.760644 | 4.953595 | 4.953595 | 4.953595
62.0197 | 27.6765 | 21.99931 | 7.143814 | 5.677186 | 4.951833 | 4.951833 | 4.951833
62.0297 | 27.6121 | 21.99145 | 7.141649 | 5.620652 | 4.949933 | 4.949933 | 4.949933
62.0397 | 27.5602 | 21.98316 | 7.139478 | 5.577038 | 4.947895 | 4.947895 | 4.947895
62.0497 | 27.4828 | 21.97446 | 7.1373 | 5.508338 | 4.94572 | 4.94572 | 4.94572
62.0597 | 27.4006 | 21.96535 | 7.135116 | 5.435254 | 4.94341 | 4.94341 | 4.94341
62.0697 | 27.3534 | 21.95582 | 7.132927 | 5.397583 | 4.940963 | 4.940963 | 4.940963
62.07969 | 27.2892 | 21.94589 | 7.130733 | 5.343314 | 4.938384 | 4.938384 | 4.938384
62.08969 | 27.1818 | 21.93553 | 7.128531 | 5.246266 | 4.935668 | 4.935668 | 4.935668
62.09969 | 27.1306 | 21.92477 | 7.126322 | 5.205827 | 4.932817 | 4.932817 | 4.932817
62.10969 | 27.0698 | 21.91361 | 7.124108 | 5.156194 | 4.929833 | 4.929833 | 4.929833
62.11969 | 26.9934 | 21.90203 | 7.121887 | 5.091368 | 4.926715 | 4.926715 | 4.926715
62.12968 | 26.9325 | 21.89007 | 7.119663 | 5.042431 | 4.923469 | 4.923469 | 4.923469
62.13968 | 26.8663 | 21.87769 | 7.11743 | 4.988611 | 4.920087 | 4.920087 | 4.920087
62.14968 | 26.7844 | 21.86491 | 7.115191 | 4.919489 | 4.916573 | 4.916573 | 4.916573
62.15968 | 26.7366 | 21.85173 | 7.112946 | 4.884868 | 4.912929 | 4.912929 | 4.912929
62.16968 | 26.6714 | 21.83816 | 7.110694 | 4.83324 | 4.909155 | 4.909155 | 4.909155
62.17968 | 26.5886 | 21.8242 | 7.108437 | 4.764405 | 4.905253 | 4.905253 | 4.905253
62.18967 | 26.5327 | 21.80985 | 7.106176 | 4.722847 | 4.901226 | 4.901226 | 4.901226
62.19967 | 26.4852 | 21.79511 | 7.103906 | 4.690094 | 4.897067 | 4.897067 | 4.897067
62.20967 | 26.4023 | 21.77997 | 7.10163 | 4.622326 | 4.892781 | 4.892781 | 4.892781
62.21967 | 26.3576 | 21.76446 | 7.099348 | 4.593143 | 4.888369 | 4.888369 | 4.888369
62.22967 | 26.3047 | 21.74856 | 7.09706 | 4.556141 | 4.883833 | 4.883833 | 4.883833
62.23966 | 26.228 | 21.7323 | 7.094769 | 4.495704 | 4.879176 | 4.879176 | 4.879176
62.24966 | 26.171 | 21.71564 | 7.092468 | 4.455356 | 4.874392 | 4.874392 | 4.874392
62.25966 | 26.1346 | 21.69862 | 7.090162 | 4.435983 | 4.869485 | 4.869485 | 4.869485
62.26966 | 26.0523 | 21.68122 | 7.08785 | 4.37108 | 4.864457 | 4.864457 | 4.864457
62.27966 | 26.0079 | 21.66345 | 7.085531 | 4.344447 | 4.859307 | 4.859307 | 4.859307
62.28966 | 25.9662 | 21.64532 | 7.083207 | 4.320877 | 4.854039 | 4.854039 | 4.854039
62.29965 | 25.9002 | 21.62685 | 7.080878 | 4.273352 | 4.848656 | 4.848656 | 4.848656
62.30965 | 25.8274 | 21.608 | 7.078542 | 4.219403 | 4.843152 | 4.843152 | 4.843152
62.31965 | 25.8142 | 21.58879 | 7.076199 | 4.22541 | 4.83753 | 4.83753 | 4.83753
62.32965 | 25.7176 | 21.56923 | 7.07385 | 4.14837 | 4.831793 | 4.831793 | 4.831793
62.33965 | 25.6733 | 21.54932 | 7.071495 | 4.123979 | 4.825942 | 4.825942 | 4.825942
62.34964 | 25.6471 | 21.52909 | 7.069136 | 4.118015 | 4.819983 | 4.819983 | 4.819983
62.35964 | 25.5909 | 21.50849 | 7.066769 | 4.082413 | 4.813906 | 4.813906 | 4.813906
62.36964 | 25.5341 | 21.48755 | 7.064396 | 4.046551 | 4.807718 | 4.807718 | 4.807718
62.37964 | 25.4824 | 21.46628 | 7.062017 | 4.016124 | 4.80142 | 4.80142 | 4.80142
62.38964 | 25.4374 | 21.44467 | 7.059632 | 3.992731 | 4.795012 | 4.795012 | 4.795012
62.39964 | 25.3779 | 21.42273 | 7.057241 | 3.955166 | 4.788498 | 4.788498 | 4.788498
62.40963 | 25.356 | 21.40049 | 7.054846 | 3.955506 | 4.781883 | 4.781883 | 4.781883
62.41963 | 25.2857 | 21.37791 | 7.052442 | 3.90779 | 4.775156 | 4.775156 | 4.775156
62.42963 | 25.2315 | 21.35501 | 7.050033 | 3.87649 | 4.768326 | 4.768326 | 4.768326
62.43963 | 25.2168 | 21.33179 | 7.047618 | 3.885007 | 4.761392 | 4.761392 | 4.761392
62.44963 | 25.1432 | 21.30826 | 7.045196 | 3.834935 | 4.754356 | 4.754356 | 4.754356
62.45962 | 25.0954 | 21.28445 | 7.042771 | 3.810946 | 4.747228 | 4.747228 | 4.747228
62.46962 | 25.0537 | 21.26032 | 7.040338 | 3.793383 | 4.739993 | 4.739993 | 4.739993
62.47962 | 25.0039 | 21.23588 | 7.037899 | 3.76802 | 4.73266 | 4.73266 | 4.73266
62.48962 | 24.9461 | 21.21115 | 7.035453 | 3.734955 | 4.725231 | 4.725231 | 4.725231
62.49962 | 24.919 | 21.18612 | 7.033002 | 3.732879 | 4.717706 | 4.717706 | 4.717706
62.50962 | 24.855 | 21.16081 | 7.030544 | 3.694192 | 4.710088 | 4.710088 | 4.710088
62.51961 | 24.815 | 21.13524 | 7.028084 | 3.679764 | 4.702384 | 4.702384 | 4.702384
62.52961 | 24.7691 | 21.10936 | 7.025614 | 3.659741 | 4.694581 | 4.694581 | 4.694581
62.53961 | 24.7232 | 21.08321 | 7.023139 | 3.639995 | 4.686689 | 4.686689 | 4.686689
62.54961 | 24.6963 | 21.05678 | 7.020658 | 3.63952 | 4.678707 | 4.678707 | 4.678707
62.55961 | 24.6013 | 21.03009 | 7.018171 | 3.571214 | 4.670638 | 4.670638 | 4.670638
62.5696 | 24.5962 | 21.00316 | 7.01568 | 3.593036 | 4.662494 | 4.662494 | 4.662494
62.5796 | 24.5505 | 20.97595 | 7.013181 | 3.574554 | 4.654255 | 4.654255 | 4.654255
62.5896 | 24.4728 | 20.94847 | 7.010676 | 3.524328 | 4.645932 | 4.645932 | 4.645932
62.5996 | 24.445 | 20.92075 | 7.008165 | 3.524253 | 4.637527 | 4.637527 | 4.637527
62.6096 | 24.4041 | 20.89277 | 7.005649 | 3.511327 | 4.629041 | 4.629041 | 4.629041
62.6196 | 24.3297 | 20.86456 | 7.003126 | 3.465142 | 4.620477 | 4.620477 | 4.620477
62.62959 | 24.2889 | 20.83613 | 7.0006 | 3.452771 | 4.611843 | 4.611843 | 4.611843
62.63959 | 24.2597 | 20.80744 | 6.998066 | 3.452262 | 4.603124 | 4.603124 | 4.603124
62.64959 | 24.2018 | 20.77851 | 6.995525 | 3.423285 | 4.59433 | 4.59433 | 4.59433
62.65959 | 24.1671 | 20.74937 | 6.992979 | 3.417735 | 4.585462 | 4.585462 | 4.585462
62.66959 | 24.0927 | 20.71999 | 6.990427 | 3.372707 | 4.576522 | 4.576522 | 4.576522
62.67958 | 24.0606 | 20.69043 | 6.987872 | 3.37017 | 4.56752 | 4.56752 | 4.56752
62.68958 | 24.0226 | 20.66063 | 6.985308 | 3.361975 | 4.558439 | 4.558439 | 4.558439
62.69958 | 23.9681 | 20.63061 | 6.982738 | 3.337491 | 4.54929 | 4.54929 | 4.54929
62.70958 | 23.9237 | 20.60039 | 6.980163 | 3.323313 | 4.540075 | 4.540075 | 4.540075
62.71958 | 23.8757 | 20.56996 | 6.977581 | 3.305737 | 4.530794 | 4.530794 | 4.530794
62.72958 | 23.8186 | 20.53934 | 6.974994 | 3.279259 | 4.521449 | 4.521449 | 4.521449
62.73957 | 23.7959 | 20.50856 | 6.972404 | 3.287345 | 4.51205 | 4.51205 | 4.51205
62.74957 | 23.7309 | 20.47755 | 6.969805 | 3.25335 | 4.502582 | 4.502582 | 4.502582
62.75957 | 23.683 | 20.44636 | 6.967201 | 3.236641 | 4.493053 | 4.493053 | 4.493053
62.76957 | 23.6309 | 20.41499 | 6.96459 | 3.215912 | 4.483466 | 4.483466 | 4.483466
62.77957 | 23.6028 | 20.38344 | 6.961974 | 3.21936 | 4.473822 | 4.473822 | 4.473822
62.78956 | 23.5541 | 20.35175 | 6.959355 | 3.202347 | 4.464133 | 4.464133 | 4.464133
62.79956 | 23.4821 | 20.31986 | 6.956727 | 3.162238 | 4.454378 | 4.454378 | 4.454378
62.80956 | 23.4679 | 20.28781 | 6.954094 | 3.180093 | 4.444571 | 4.444571 | 4.444571
62.81956 | 23.405 | 20.25559 | 6.951455 | 3.149409 | 4.434712 | 4.434712 | 4.434712
62.82956 | 23.3581 | 20.22322 | 6.94881 | 3.134881 | 4.424803 | 4.424803 | 4.424803
62.83956 | 23.3224 | 20.19069 | 6.946159 | 3.131706 | 4.414845 | 4.414845 | 4.414845
62.84955 | 23.2581 | 20.15805 | 6.943506 | 3.100048 | 4.404849 | 4.404849 | 4.404849
62.85955 | 23.2273 | 20.12523 | 6.940844 | 3.102065 | 4.394797 | 4.394797 | 4.394797
62.86955 | 23.1686 | 20.09228 | 6.938176 | 3.076323 | 4.3847 | 4.3847 | 4.3847
62.87955 | 23.1332 | 20.05918 | 6.935502 | 3.074018 | 4.37456 | 4.37456 | 4.37456
62.88955 | 23.0861 | 20.02596 | 6.932823 | 3.060145 | 4.364377 | 4.364377 | 4.364377
62.89954 | 23.0138 | 19.99263 | 6.930141 | 3.021168 | 4.354164 | 4.354164 | 4.354164
62.90954 | 22.9877 | 19.95915 | 6.927451 | 3.028548 | 4.3439 | 4.3439 | 4.3439
62.91954 | 22.9093 | 19.92555 | 6.924755 | 2.983748 | 4.333599 | 4.333599 | 4.333599
62.92954 | 22.8748 | 19.89184 | 6.922053 | 2.982965 | 4.323261 | 4.323261 | 4.323261
62.93954 | 22.8546 | 19.85801 | 6.919346 | 2.996595 | 4.312887 | 4.312887 | 4.312887
62.94954 | 22.7501 | 19.82407 | 6.916633 | 2.926035 | 4.302477 | 4.302477 | 4.302477
62.95953 | 22.7416 | 19.79005 | 6.913917 | 2.951545 | 4.292046 | 4.292046 | 4.292046
62.96953 | 22.6867 | 19.75591 | 6.911193 | 2.930791 | 4.281572 | 4.281572 | 4.281572
62.97953 | 22.6109 | 19.72167 | 6.908463 | 2.889233 | 4.271068 | 4.271068 | 4.271068
62.98953 | 22.5717 | 19.68733 | 6.905728 | 2.88437 | 4.260534 | 4.260534 | 4.260534
62.99953 | 22.5381 | 19.6529 | 6.902987 | 2.885198 | 4.249972 | 4.249972 | 4.249972
63.00952 | 22.4909 | 19.61842 | 6.900244 | 2.872478 | 4.239393 | 4.239393 | 4.239393
63.01952 | 22.3965 | 19.58383 | 6.897492 | 2.812674 | 4.228778 | 4.228778 | 4.228778
63.02952 | 22.4038 | 19.54915 | 6.894734 | 2.854651 | 4.218138 | 4.218138 | 4.218138
63.03952 | 22.3016 | 19.5144 | 6.891971 | 2.787201 | 4.207476 | 4.207476 | 4.207476
63.04952 | 22.2752 | 19.47958 | 6.889203 | 2.795625 | 4.196791 | 4.196791 | 4.196791
63.05952 | 22.2049 | 19.44468 | 6.886429 | 2.760216 | 4.186085 | 4.186085 | 4.186085
63.06951 | 22.1695 | 19.40976 | 6.883652 | 2.759739 | 4.17537 | 4.17537 | 4.17537
63.07951 | 22.1235 | 19.37474 | 6.880867 | 2.748758 | 4.164625 | 4.164625 | 4.164625
63.08951 | 22.0462 | 19.33967 | 6.878077 | 2.706534 | 4.153863 | 4.153863 | 4.153863
63.09951 | 22.0284 | 19.30453 | 6.875281 | 2.723865 | 4.143085 | 4.143085 | 4.143085
63.10951 | 21.9495 | 19.26935 | 6.87248 | 2.680149 | 4.132291 | 4.132291 | 4.132291
63.1195 | 21.9103 | 19.23416 | 6.869676 | 2.676145 | 4.121493 | 4.121493 | 4.121493
63.1295 | 21.8541 | 19.19888 | 6.866864 | 2.655221 | 4.110672 | 4.110672 | 4.110672
63.1395 | 21.8059 | 19.16356 | 6.864046 | 2.642338 | 4.099839 | 4.099839 | 4.099839
63.1495 | 21.7476 | 19.12821 | 6.861223 | 2.619391 | 4.088995 | 4.088995 | 4.088995
63.1595 | 21.709 | 19.09282 | 6.858395 | 2.616182 | 4.078141 | 4.078141 | 4.078141
63.1695 | 21.6633 | 19.0574 | 6.855562 | 2.605903 | 4.067279 | 4.067279 | 4.067279
63.17949 | 21.5693 | 19.02198 | 6.852725 | 2.547319 | 4.056418 | 4.056418 | 4.056418
63.18949 | 21.5736 | 18.9865 | 6.849881 | 2.587095 | 4.045541 | 4.045541 | 4.045541
63.19949 | 21.4774 | 18.95101 | 6.847031 | 2.526395 | 4.034658 | 4.034658 | 4.034658
63.20949 | 21.4187 | 18.91549 | 6.844177 | 2.503212 | 4.02377 | 4.02377 | 4.02377
63.21949 | 21.3926 | 18.87995 | 6.841316 | 2.512648 | 4.012879 | 4.012879 | 4.012879
63.22948 | 21.3427 | 18.84444 | 6.838454 | 2.498261 | 4.001995 | 4.001995 | 4.001995
63.23948 | 21.2645 | 18.80888 | 6.835583 | 2.45562 | 3.991099 | 3.991099 | 3.991099
63.24948 | 21.221 | 18.77331 | 6.832707 | 2.447688 | 3.980202 | 3.980202 | 3.980202
63.25948 | 21.1713 | 18.73774 | 6.829826 | 2.433559 | 3.969305 | 3.969305 | 3.969305
63.26948 | 21.1013 | 18.70217 | 6.826939 | 2.399134 | 3.958409 | 3.958409 | 3.958409
63.27948 | 21.0754 | 18.66659 | 6.824047 | 2.408807 | 3.947515 | 3.947515 | 3.947515
63.28947 | 20.9816 | 18.63106 | 6.821153 | 2.350542 | 3.936635 | 3.936635 | 3.936635
63.29947 | 20.9507 | 18.59549 | 6.818251 | 2.355206 | 3.925747 | 3.925747 | 3.925747
63.30947 | 20.8802 | 18.55994 | 6.815344 | 2.320262 | 3.914865 | 3.914865 | 3.914865
63.31947 | 20.8359 | 18.52439 | 6.812432 | 2.311507 | 3.903987 | 3.903987 | 3.903987
63.32947 | 20.7682 | 18.48886 | 6.809514 | 2.279338 | 3.893116 | 3.893116 | 3.893116
63.33946 | 20.7156 | 18.45338 | 6.806594 | 2.262217 | 3.882263 | 3.882263 | 3.882263
63.34946 | 20.6583 | 18.41789 | 6.803666 | 2.240413 | 3.871407 | 3.871407 | 3.871407
63.35946 | 20.6205 | 18.38241 | 6.800734 | 2.238087 | 3.86056 | 3.86056 | 3.86056
63.36946 | 20.5217 | 18.34696 | 6.797796 | 2.174737 | 3.849723 | 3.849723 | 3.849723
63.37946 | 20.5027 | 18.31154 | 6.794852 | 2.191161 | 3.838895 | 3.838895 | 3.838895
63.38946 | 20.4335 | 18.27614 | 6.791904 | 2.157356 | 3.82808 | 3.82808 | 3.82808
63.39945 | 20.3808 | 18.24081 | 6.788954 | 2.139987 | 3.817286 | 3.817286 | 3.817286
63.40945 | 20.3298 | 18.20548 | 6.785996 | 2.124318 | 3.806495 | 3.806495 | 3.806495
63.41945 | 20.2671 | 18.17019 | 6.783033 | 2.096914 | 3.795718 | 3.795718 | 3.795718
63.42945 | 20.2129 | 18.13493 | 6.780065 | 2.077972 | 3.784955 | 3.784955 | 3.784955
63.43945 | 20.1698 | 18.09971 | 6.777091 | 2.070091 | 3.774206 | 3.774206 | 3.774206
63.44944 | 20.1113 | 18.06457 | 6.774116 | 2.046733 | 3.763484 | 3.763484 | 3.763484
63.45944 | 20.0522 | 18.02943 | 6.771133 | 2.022766 | 3.752767 | 3.752767 | 3.752767
63.46944 | 20.0026 | 17.99435 | 6.768145 | 2.008253 | 3.742067 | 3.742067 | 3.742067
63.47944 | 19.9638 | 17.95931 | 6.765152 | 2.004491 | 3.731385 | 3.731385 | 3.731385
63.48944 | 19.8974 | 17.92432 | 6.762154 | 1.97308 | 3.720722 | 3.720722 | 3.720722
63.49944 | 19.8252 | 17.88938 | 6.759152 | 1.935816 | 3.710077 | 3.710077 | 3.710077
63.50943 | 19.8058 | 17.85454 | 6.756147 | 1.951264 | 3.699463 | 3.699463 | 3.699463
63.51943 | 19.7502 | 17.81971 | 6.753135 | 1.93049 | 3.688858 | 3.688858 | 3.688858
63.52943 | 19.6916 | 17.78494 | 6.750118 | 1.90666 | 3.678274 | 3.678274 | 3.678274
63.53943 | 19.6478 | 17.75023 | 6.747095 | 1.897569 | 3.667712 | 3.667712 | 3.667712
63.54943 | 19.5802 | 17.71558 | 6.744069 | 1.864616 | 3.657172 | 3.657172 | 3.657172
63.55942 | 19.5466 | 17.68103 | 6.74104 | 1.865567 | 3.646664 | 3.646664 | 3.646664
63.56942 | 19.4848 | 17.64651 | 6.738004 | 1.838286 | 3.63617 | 3.63617 | 3.63617
63.57942 | 19.4531 | 17.61206 | 6.734962 | 1.84104 | 3.625699 | 3.625699 | 3.625699
63.58942 | 19.3817 | 17.57767 | 6.731916 | 1.804025 | 3.615253 | 3.615253 | 3.615253
63.59942 | 19.3476 | 17.54336 | 6.728866 | 1.80424 | 3.604831 | 3.604831 | 3.604831
63.60942 | 19.2965 | 17.50912 | 6.725811 | 1.787383 | 3.594435 | 3.594435 | 3.594435
63.61941 | 19.2316 | 17.47498 | 6.722754 | 1.75662 | 3.584075 | 3.584075 | 3.584075
63.62941 | 19.211 | 17.44088 | 6.719689 | 1.770116 | 3.573732 | 3.573732 | 3.573732
63.63941 | 19.146 | 17.40686 | 6.71662 | 1.739137 | 3.563414 | 3.563414 | 3.563414
63.64941 | 19.0899 | 17.37292 | 6.713546 | 1.716979 | 3.553125 | 3.553125 | 3.553125
63.65941 | 19.0554 | 17.33906 | 6.710467 | 1.716343 | 3.542863 | 3.542863 | 3.542863
63.6694 | 18.9918 | 17.30532 | 6.707387 | 1.686483 | 3.532643 | 3.532643 | 3.532643
63.6794 | 18.9706 | 17.27162 | 6.704299 | 1.698984 | 3.522439 | 3.522439 | 3.522439
63.6894 | 18.8929 | 17.238 | 6.701207 | 1.654903 | 3.512263 | 3.512263 | 3.512263
63.6994 | 18.8722 | 17.20446 | 6.69811 | 1.667737 | 3.502118 | 3.502118 | 3.502118
63.7094 | 18.8033 | 17.17101 | 6.695009 | 1.632286 | 3.492002 | 3.492002 | 3.492002
63.7194 | 18.7604 | 17.13765 | 6.691903 | 1.622748 | 3.481916 | 3.481916 | 3.481916
63.72939 | 18.7235 | 17.10441 | 6.688796 | 1.619088 | 3.471872 | 3.471872 | 3.471872
63.73939 | 18.6654 | 17.07123 | 6.685681 | 1.594173 | 3.461849 | 3.461849 | 3.461849
63.74939 | 18.6336 | 17.03813 | 6.682562 | 1.595466 | 3.451857 | 3.451857 | 3.451857
63.75939 | 18.5792 | 17.00513 | 6.679438 | 1.574068 | 3.441898 | 3.441898 | 3.441898
63.76939 | 18.5372 | 16.97222 | 6.67631 | 1.564978 | 3.43197 | 3.43197 | 3.43197
63.77938 | 18.4993 | 16.93944 | 6.673181 | 1.559862 | 3.422086 | 3.422086 | 3.422086
63.78938 | 18.4245 | 16.90672 | 6.670044 | 1.517782 | 3.412224 | 3.412224 | 3.412224
63.79938 | 18.4076 | 16.87409 | 6.666903 | 1.533507 | 3.402397 | 3.402397 | 3.402397
63.80938 | 18.3441 | 16.84157 | 6.663758 | 1.502535 | 3.392603 | 3.392603 | 3.392603
63.81938 | 18.3213 | 16.80914 | 6.660608 | 1.512165 | 3.382842 | 3.382842 | 3.382842
63.82938 | 18.2586 | 16.7768 | 6.657454 | 1.481796 | 3.373117 | 3.373117 | 3.373117
63.83937 | 18.2235 | 16.7446 | 6.654299 | 1.478895 | 3.363435 | 3.363435 | 3.363435
63.84937 | 18.1724 | 16.71247 | 6.651136 | 1.459926 | 3.353779 | 3.353779 | 3.353779
63.85937 | 18.1348 | 16.68044 | 6.647969 | 1.454355 | 3.344159 | 3.344159 | 3.344159
63.86937 | 18.0837 | 16.64852 | 6.644798 | 1.435181 | 3.334574 | 3.334574 | 3.334574
63.87937 | 18.0465 | 16.6167 | 6.641623 | 1.429804 | 3.325024 | 3.325024 | 3.325024
63.88936 | 18.0044 | 16.58501 | 6.638447 | 1.419392 | 3.31552 | 3.31552 | 3.31552
63.89936 | 17.9557 | 16.55339 | 6.635263 | 1.402306 | 3.306043 | 3.306043 | 3.306043
63.90936 | 17.9153 | 16.52189 | 6.632076 | 1.393415 | 3.296603 | 3.296603 | 3.296603
63.91936 | 17.862 | 16.49048 | 6.628884 | 1.371517 | 3.2872 | 3.2872 | 3.2872
63.92936 | 17.8316 | 16.45919 | 6.625688 | 1.372413 | 3.277833 | 3.277833 | 3.277833
63.93936 | 17.7737 | 16.428 | 6.622488 | 1.345699 | 3.268504 | 3.268504 | 3.268504
63.94935 | 17.7371 | 16.39696 | 6.619288 | 1.340143 | 3.259223 | 3.259223 | 3.259223
63.95935 | 17.6944 | 16.36599 | 6.61608 | 1.328412 | 3.249969 | 3.249969 | 3.249969
63.96935 | 17.6468 | 16.33513 | 6.612868 | 1.311673 | 3.240753 | 3.240753 | 3.240753
63.97935 | 17.6105 | 16.30438 | 6.609652 | 1.306122 | 3.231575 | 3.231575 | 3.231575
63.98935 | 17.5507 | 16.27374 | 6.606432 | 1.276961 | 3.222436 | 3.222436 | 3.222436
63.99934 | 17.5201 | 16.24324 | 6.603211 | 1.276858 | 3.213344 | 3.213344 | 3.213344
64.00934 | 17.4688 | 16.21283 | 6.599983 | 1.255973 | 3.204281 | 3.204281 | 3.204281
64.01934 | 17.4379 | 16.18252 | 6.596752 | 1.255375 | 3.195258 | 3.195258 | 3.195258
64.02934 | 17.3768 | 16.15234 | 6.593516 | 1.224465 | 3.186273 | 3.186273 | 3.186273
64.03934 | 17.3525 | 16.12226 | 6.590277 | 1.230241 | 3.177328 | 3.177328 | 3.177328
64.04934 | 17.2985 | 16.0923 | 6.587034 | 1.206203 | 3.168421 | 3.168421 | 3.168421
64.05933 | 17.2619 | 16.06248 | 6.58379 | 1.19942 | 3.159563 | 3.159563 | 3.159563
64.06933 | 17.2069 | 16.03275 | 6.580539 | 1.174153 | 3.150736 | 3.150736 | 3.150736
64.07933 | 17.1693 | 16.00313 | 6.577285 | 1.166169 | 3.141949 | 3.141949 | 3.141949
64.08933 | 17.1259 | 15.97363 | 6.574026 | 1.152271 | 3.133201 | 3.133201 | 3.133201
64.09933 | 17.0819 | 15.94424 | 6.570764 | 1.137655 | 3.124493 | 3.124493 | 3.124493
64.10932 | 17.0344 | 15.915 | 6.567502 | 1.119395 | 3.115834 | 3.115834 | 3.115834
64.11932 | 17.0078 | 15.88585 | 6.564233 | 1.121946 | 3.107207 | 3.107207 | 3.107207
64.12932 | 16.952 | 15.85682 | 6.56096 | 1.095181 | 3.09862 | 3.09862 | 3.09862
64.13932 | 16.9145 | 15.8279 | 6.557683 | 1.086597 | 3.090073 | 3.090073 | 3.090073
64.14932 | 16.8706 | 15.7991 | 6.554403 | 1.071496 | 3.081567 | 3.081567 | 3.081567
64.15932 | 16.8353 | 15.77042 | 6.551119 | 1.064877 | 3.073101 | 3.073101 | 3.073101
64.16931 | 16.7854 | 15.74189 | 6.547835 | 1.043512 | 3.064684 | 3.064684 | 3.064684
64.17931 | 16.7526 | 15.71345 | 6.544544 | 1.039155 | 3.056301 | 3.056301 | 3.056301
64.18931 | 16.7092 | 15.68512 | 6.54125 | 1.02408 | 3.047957 | 3.047957 | 3.047957
64.19931 | 16.67 | 15.65691 | 6.537952 | 1.013085 | 3.039654 | 3.039654 | 3.039654
64.20931 | 16.6255 | 15.62883 | 6.53465 | 0.9966721 | 3.031393 | 3.031393 | 3.031393
64.2193 | 16.582 | 15.60089 | 6.531349 | 0.9811113 | 3.02318 | 3.02318 | 3.02318
64.2293 | 16.5458 | 15.57304 | 6.528041 | 0.972758 | 3.015 | 3.015 | 3.015
64.2393 | 16.4991 | 15.54531 | 6.524729 | 0.9537851 | 3.006862 | 3.006862 | 3.006862
64.2493 | 16.473 | 15.51771 | 6.521414 | 0.9552931 | 2.998764 | 2.998764 | 2.998764
64.2593 | 16.4232 | 15.49022 | 6.518096 | 0.93298 | 2.990708 | 2.990708 | 2.990708
64.2693 | 16.3866 | 15.46285 | 6.514774 | 0.9237461 | 2.982693 | 2.982693 | 2.982693
64.27929 | 16.3444 | 15.43563 | 6.511453 | 0.9087653 | 2.974727 | 2.974727 | 2.974727
64.28929 | 16.309 | 15.40851 | 6.508125 | 0.900491 | 2.966795 | 2.966795 | 2.966795
64.29929 | 16.2759 | 15.3815 | 6.504793 | 0.8943959 | 2.958904 | 2.958904 | 2.958904
64.30929 | 16.2378 | 15.35462 | 6.501459 | 0.8831806 | 2.951053 | 2.951053 | 2.951053
64.31929 | 16.1931 | 15.32786 | 6.498121 | 0.865244 | 2.943245 | 2.943245 | 2.943245
64.32928 | 16.1492 | 15.30124 | 6.494784 | 0.8479605 | 2.935485 | 2.935485 | 2.935485
64.33928 | 16.1256 | 15.27472 | 6.491439 | 0.8508821 | 2.927759 | 2.927759 | 2.927759
64.34928 | 16.0818 | 15.24832 | 6.488092 | 0.8334832 | 2.920075 | 2.920075 | 2.920075
64.35928 | 16.0342 | 15.22204 | 6.484742 | 0.8121622 | 2.912432 | 2.912432 | 2.912432
64.36928 | 16.0063 | 15.19588 | 6.481389 | 0.8104205 | 2.90483 | 2.90483 | 2.90483
64.37928 | 15.9758 | 15.16984 | 6.478032 | 0.8059586 | 2.89727 | 2.89727 | 2.89727
64.38927 | 15.9253 | 15.14395 | 6.474676 | 0.7813495 | 2.889758 | 2.889758 | 2.889758
64.39927 | 15.8961 | 15.11816 | 6.471314 | 0.7779447 | 2.88228 | 2.88228 | 2.88228
64.40927 | 15.8539 | 15.09248 | 6.467949 | 0.7614186 | 2.874844 | 2.874844 | 2.874844
64.41927 | 15.8346 | 15.06693 | 6.464581 | 0.7676725 | 2.867449 | 2.867449 | 2.867449
64.42927 | 15.7861 | 15.04149 | 6.461209 | 0.7446052 | 2.860095 | 2.860095 | 2.860095
64.43926 | 15.7637 | 15.01621 | 6.457839 | 0.7474918 | 2.85279 | 2.85279 | 2.85279
64.44926 | 15.7166 | 14.99102 | 6.454462 | 0.7255826 | 2.845519 | 2.845519 | 2.845519
64.45926 | 15.7013 | 14.96595 | 6.451082 | 0.7353531 | 2.838288 | 2.838288 | 2.838288
64.46926 | 15.6522 | 14.941 | 6.4477 | 0.7112021 | 2.831099 | 2.831099 | 2.831099
64.47926 | 15.6257 | 14.91617 | 6.444314 | 0.7095314 | 2.823951 | 2.823951 | 2.823951
64.48926 | 15.5796 | 14.89146 | 6.440926 | 0.6881391 | 2.816845 | 2.816845 | 2.816845
64.49925 | 15.5695 | 14.8669 | 6.437539 | 0.702603 | 2.809786 | 2.809786 | 2.809786
64.50925 | 15.5086 | 14.84243 | 6.434146 | 0.6661704 | 2.802761 | 2.802761 | 2.802761
64.51925 | 15.4899 | 14.81808 | 6.43075 | 0.6718178 | 2.795778 | 2.795778 | 2.795778
64.52925 | 15.457 | 14.79386 | 6.427351 | 0.6631446 | 2.788835 | 2.788835 | 2.788835
64.53925 | 15.4228 | 14.76975 | 6.42395 | 0.6530521 | 2.781933 | 2.781933 | 2.781933
64.54924 | 15.4032 | 14.74578 | 6.420549 | 0.6574161 | 2.775078 | 2.775078 | 2.775078
64.55924 | 15.3552 | 14.72192 | 6.417143 | 0.6332838 | 2.768258 | 2.768258 | 2.768258
64.56924 | 15.345 | 14.69817 | 6.413734 | 0.6468316 | 2.761478 | 2.761478 | 2.761478
64.57924 | 15.2943 | 14.67454 | 6.410322 | 0.6197611 | 2.754739 | 2.754739 | 2.754739
64.58924 | 15.2774 | 14.65103 | 6.406908 | 0.6263698 | 2.748041 | 2.748041 | 2.748041
64.59924 | 15.2403 | 14.62764 | 6.403492 | 0.61266 | 2.741383 | 2.741383 | 2.741383
64.60923 | 15.2062 | 14.60439 | 6.400076 | 0.601809 | 2.734772 | 2.734772 | 2.734772
64.61923 | 15.1846 | 14.58124 | 6.396655 | 0.6033613 | 2.728195 | 2.728195 | 2.728195
64.62923 | 15.1385 | 14.5582 | 6.393232 | 0.5802954 | 2.721658 | 2.721658 | 2.721658
64.63923 | 15.121 | 14.53529 | 6.389806 | 0.5857125 | 2.715161 | 2.715161 | 2.715161
64.64923 | 15.0769 | 14.51249 | 6.386378 | 0.5644091 | 2.708704 | 2.708704 | 2.708704
64.65922 | 15.0525 | 14.48983 | 6.382951 | 0.5626663 | 2.702294 | 2.702294 | 2.702294
64.66922 | 15.0192 | 14.46727 | 6.379518 | 0.5519287 | 2.695918 | 2.695918 | 2.695918
64.67922 | 14.9941 | 14.44483 | 6.376083 | 0.5492732 | 2.689581 | 2.689581 | 2.689581
64.68922 | 14.9486 | 14.4225 | 6.372646 | 0.5260999 | 2.683285 | 2.683285 | 2.683285
64.69922 | 14.9318 | 14.40029 | 6.369207 | 0.5315091 | 2.677028 | 2.677028 | 2.677028
64.70921 | 14.8929 | 14.37822 | 6.365769 | 0.5146806 | 2.670817 | 2.670817 | 2.670817
64.71921 | 14.8561 | 14.35624 | 6.362325 | 0.4998574 | 2.664639 | 2.664639 | 2.664639
64.72921 | 14.8408 | 14.33438 | 6.35888 | 0.5064173 | 2.658501 | 2.658501 | 2.658501
64.73921 | 14.8078 | 14.31264 | 6.355432 | 0.495161 | 2.652402 | 2.652402 | 2.652402
64.74921 | 14.7787 | 14.29101 | 6.351983 | 0.4876877 | 2.646343 | 2.646343 | 2.646343
64.75921 | 14.7418 | 14.2695 | 6.348531 | 0.4722999 | 2.640323 | 2.640323 | 2.640323
64.7692 | 14.7174 | 14.24812 | 6.345081 | 0.4692759 | 2.634348 | 2.634348 | 2.634348
64.7792 | 14.6825 | 14.22684 | 6.341626 | 0.4556568 | 2.628406 | 2.628406 | 2.628406
64.7892 | 14.6537 | 14.20568 | 6.338168 | 0.448023 | 2.622503 | 2.622503 | 2.622503
64.7992 | 14.6291 | 14.18463 | 6.334709 | 0.4444746 | 2.616639 | 2.616639 | 2.616639
64.8092 | 14.6016 | 14.16369 | 6.331248 | 0.4379106 | 2.610814 | 2.610814 | 2.610814
64.81919 | 14.5716 | 14.14289 | 6.327789 | 0.4287135 | 2.605032 | 2.605032 | 2.605032
64.82919 | 14.542 | 14.12218 | 6.324325 | 0.4198222 | 2.599284 | 2.599284 | 2.599284
64.83919 | 14.5225 | 14.10158 | 6.320858 | 0.4209175 | 2.593575 | 2.593575 | 2.593575
64.84919 | 14.4873 | 14.0811 | 6.31739 | 0.4061987 | 2.587904 | 2.587904 | 2.587904
64.85919 | 14.4643 | 14.06073 | 6.313921 | 0.4035667 | 2.582271 | 2.582271 | 2.582271
64.86919 | 14.4459 | 14.04048 | 6.310449 | 0.405423 | 2.576676 | 2.576676 | 2.576676
64.87918 | 14.4104 | 14.02036 | 6.30698 | 0.3900398 | 2.571127 | 2.571127 | 2.571127
64.88918 | 14.3928 | 14.00033 | 6.303506 | 0.3924712 | 2.565608 | 2.565608 | 2.565608
64.89918 | 14.3726 | 13.98041 | 6.30003 | 0.3921901 | 2.560127 | 2.560127 | 2.560127
64.90918 | 14.3473 | 13.9606 | 6.296552 | 0.3866968 | 2.554684 | 2.554684 | 2.554684
64.91918 | 14.318 | 13.94091 | 6.293073 | 0.3770923 | 2.549278 | 2.549278 | 2.549278
64.92917 | 14.2974 | 13.92134 | 6.289596 | 0.3760582 | 2.543915 | 2.543915 | 2.543915
64.93917 | 14.276 | 13.90187 | 6.286114 | 0.3741319 | 2.538585 | 2.538585 | 2.538585
64.94917 | 14.2504 | 13.8825 | 6.282631 | 0.3678952 | 2.533291 | 2.533291 | 2.533291
64.95917 | 14.2189 | 13.86325 | 6.279146 | 0.3556484 | 2.528035 | 2.528035 | 2.528035
64.96917 | 14.2032 | 13.84411 | 6.27566 | 0.3590912 | 2.522816 | 2.522816 | 2.522816
64.97917 | 14.1804 | 13.82508 | 6.272173 | 0.355325 | 2.517634 | 2.517634 | 2.517634
64.98916 | 14.1557 | 13.80617 | 6.268688 | 0.3495302 | 2.512494 | 2.512494 | 2.512494
64.99916 | 14.1389 | 13.78735 | 6.265199 | 0.3515463 | 2.507385 | 2.507385 | 2.507385
65.00916 | 14.1114 | 13.76865 | 6.261708 | 0.3427523 | 2.502313 | 2.502313 | 2.502313
65.01916 | 14.0864 | 13.75005 | 6.258216 | 0.3363506 | 2.497278 | 2.497278 | 2.497278
65.02916 | 14.072 | 13.73156 | 6.254722 | 0.3404413 | 2.492279 | 2.492279 | 2.492279
65.03915 | 14.0469 | 13.7132 | 6.251232 | 0.333705 | 2.487321 | 2.487321 | 2.487321
65.04915 | 14.0205 | 13.69492 | 6.247736 | 0.3255797 | 2.482395 | 2.482395 | 2.482395
65.05915 | 13.9923 | 13.67675 | 6.24424 | 0.3155475 | 2.477504 | 2.477504 | 2.477504
65.06915 | 13.9814 | 13.65869 | 6.240742 | 0.3227084 | 2.47265 | 2.47265 | 2.47265
65.07915 | 13.9603 | 13.64074 | 6.237244 | 0.3195628 | 2.467831 | 2.467831 | 2.467831
65.08915 | 13.9219 | 13.62289 | 6.233745 | 0.2990114 | 2.463048 | 2.463048 | 2.463048
65.09914 | 13.9087 | 13.60516 | 6.230248 | 0.3035362 | 2.458305 | 2.458305 | 2.458305
65.10914 | 13.886 | 13.58753 | 6.226747 | 0.2984732 | 2.453593 | 2.453593 | 2.453593
65.11914 | 13.8627 | 13.57 | 6.223245 | 0.2927011 | 2.448918 | 2.448918 | 2.448918
65.12914 | 13.8445 | 13.55257 | 6.219743 | 0.2919282 | 2.444276 | 2.444276 | 2.444276
65.13914 | 13.82 | 13.53525 | 6.216239 | 0.2847502 | 2.43967 | 2.43967 | 2.43967
65.14913 | 13.7984 | 13.51805 | 6.212739 | 0.2803516 | 2.435103 | 2.435103 | 2.435103
65.15913 | 13.7721 | 13.50093 | 6.209234 | 0.2711657 | 2.430567 | 2.430567 | 2.430567
65.16913 | 13.7514 | 13.48392 | 6.205728 | 0.2674753 | 2.426065 | 2.426065 | 2.426065
65.17913 | 13.736 | 13.46702 | 6.202222 | 0.2689822 | 2.421599 | 2.421599 | 2.421599
65.18913 | 13.7088 | 13.45021 | 6.198715 | 0.2585865 | 2.417166 | 2.417166 | 2.417166
65.19913 | 13.6887 | 13.43351 | 6.195208 | 0.2551877 | 2.412768 | 2.412768 | 2.412768
65.20912 | 13.6621 | 13.41693 | 6.191704 | 0.245171 | 2.408408 | 2.408408 | 2.408408
65.21912 | 13.6387 | 13.40043 | 6.188196 | 0.2382682 | 2.404079 | 2.404079 | 2.404079
65.22912 | 13.6223 | 13.38404 | 6.184687 | 0.2382634 | 2.399783 | 2.399783 | 2.399783
65.23912 | 13.5954 | 13.36774 | 6.181178 | 0.2276577 | 2.395521 | 2.395521 | 2.395521
65.24912 | 13.5834 | 13.35155 | 6.177668 | 0.2318508 | 2.391294 | 2.391294 | 2.391294
65.25911 | 13.5566 | 13.33547 | 6.174162 | 0.2211275 | 2.387104 | 2.387104 | 2.387104
65.26911 | 13.5348 | 13.31948 | 6.170652 | 0.2153196 | 2.382943 | 2.382943 | 2.382943
65.27911 | 13.5103 | 13.30359 | 6.167141 | 0.2067113 | 2.378816 | 2.378816 | 2.378816
65.28911 | 13.4964 | 13.2878 | 6.163631 | 0.2086042 | 2.374722 | 2.374722 | 2.374722
65.29911 | 13.4755 | 13.2721 | 6.16012 | 0.2033973 | 2.370661 | 2.370661 | 2.370661
65.30911 | 13.4559 | 13.25651 | 6.156609 | 0.1993909 | 2.366633 | 2.366633 | 2.366633
65.3191 | 13.4227 | 13.24103 | 6.153101 | 0.1816708 | 2.362643 | 2.362643 | 2.362643
65.3291 | 13.4186 | 13.22563 | 6.14959 | 0.1929677 | 2.358681 | 2.358681 | 2.358681
65.3391 | 13.3968 | 13.21033 | 6.146079 | 0.1864663 | 2.354752 | 2.354752 | 2.354752
65.3491 | 13.3741 | 13.19513 | 6.142567 | 0.1789678 | 2.350855 | 2.350855 | 2.350855
65.3591 | 13.3523 | 13.18003 | 6.139056 | 0.1722708 | 2.346991 | 2.346991 | 2.346991
65.36909 | 13.3392 | 13.16504 | 6.135548 | 0.1741628 | 2.343163 | 2.343163 | 2.343163
65.37909 | 13.319 | 13.15013 | 6.132037 | 0.1688723 | 2.339364 | 2.339364 | 2.339364
65.38909 | 13.2944 | 13.13531 | 6.128526 | 0.1590857 | 2.335596 | 2.335596 | 2.335596
65.39909 | 13.2766 | 13.1206 | 6.125015 | 0.156003 | 2.331861 | 2.331861 | 2.331861
65.40909 | 13.2704 | 13.10598 | 6.121504 | 0.1644239 | 2.328157 | 2.328157 | 2.328157
65.41909 | 13.2457 | 13.09145 | 6.117994 | 0.15425 | 2.324485 | 2.324485 | 2.324485
65.42908 | 13.2305 | 13.07703 | 6.114487 | 0.1534664 | 2.320849 | 2.320849 | 2.320849
65.43908 | 13.2192 | 13.0627 | 6.110977 | 0.1565023 | 2.31724 | 2.31724 | 2.31724
65.44908 | 13.1952 | 13.04846 | 6.107467 | 0.1467438 | 2.313663 | 2.313663 | 2.313663
65.45908 | 13.1799 | 13.03431 | 6.103958 | 0.1455906 | 2.310117 | 2.310117 | 2.310117
65.46908 | 13.161 | 13.02026 | 6.100449 | 0.1407435 | 2.306602 | 2.306602 | 2.306602
65.47907 | 13.1566 | 13.00631 | 6.096945 | 0.1502901 | 2.303122 | 2.303122 | 2.303122
65.48907 | 13.1335 | 12.99244 | 6.093437 | 0.1410565 | 2.299669 | 2.299669 | 2.299669
65.49907 | 13.1266 | 12.97867 | 6.08993 | 0.1479296 | 2.296247 | 2.296247 | 2.296247
65.50907 | 13.1037 | 12.96499 | 6.086423 | 0.1387105 | 2.292856 | 2.292856 | 2.292856
65.51907 | 13.0825 | 12.9514 | 6.082917 | 0.131099 | 2.289495 | 2.289495 | 2.289495
65.52907 | 13.0737 | 12.9379 | 6.079411 | 0.1357954 | 2.286164 | 2.286164 | 2.286164
65.53906 | 13.0605 | 12.92451 | 6.07591 | 0.1359871 | 2.282868 | 2.282868 | 2.282868
65.54906 | 13.0514 | 12.9112 | 6.072406 | 0.1402015 | 2.279598 | 2.279598 | 2.279598
65.55906 | 13.0245 | 12.89798 | 6.068903 | 0.1265231 | 2.276358 | 2.276358 | 2.276358
65.56906 | 13.0248 | 12.88485 | 6.0654 | 0.1399548 | 2.273148 | 2.273148 | 2.273148
65.57906 | 13.0045 | 12.8718 | 6.061898 | 0.1326962 | 2.269968 | 2.269968 | 2.269968
65.58905 | 12.9906 | 12.85887 | 6.058401 | 0.1317345 | 2.266821 | 2.266821 | 2.266821
65.59905 | 12.971 | 12.846 | 6.054901 | 0.124996 | 2.263701 | 2.263701 | 2.263701
65.60905 | 12.9686 | 12.83323 | 6.051402 | 0.1353681 | 2.26061 | 2.26061 | 2.26061
65.61905 | 12.9504 | 12.82055 | 6.047904 | 0.1298507 | 2.257548 | 2.257548 | 2.257548
65.62905 | 12.9366 | 12.80796 | 6.044407 | 0.1286436 | 2.254516 | 2.254516 | 2.254516
65.63905 | 12.9194 | 12.79545 | 6.040912 | 0.123949 | 2.251513 | 2.251513 | 2.251513
65.64904 | 12.9139 | 12.78305 | 6.03742 | 0.1308537 | 2.248542 | 2.248542 | 2.248542
65.65904 | 12.8852 | 12.77072 | 6.033927 | 0.1144817 | 2.245597 | 2.245597 | 2.245597
65.66904 | 12.8778 | 12.75848 | 6.030434 | 0.1193226 | 2.242681 | 2.242681 | 2.242681
65.67904 | 12.8625 | 12.74632 | 6.026943 | 0.1161768 | 2.239793 | 2.239793 | 2.239793
65.68904 | 12.8542 | 12.73426 | 6.023453 | 0.119943 | 2.236935 | 2.236935 | 2.236935
65.69903 | 12.8333 | 12.72229 | 6.019968 | 0.111011 | 2.234107 | 2.234107 | 2.234107
65.70903 | 12.8247 | 12.7104 | 6.016481 | 0.1143049 | 2.231305 | 2.231305 | 2.231305
65.71903 | 12.8081 | 12.69859 | 6.012995 | 0.1095108 | 2.228531 | 2.228531 | 2.228531
65.72903 | 12.7902 | 12.68687 | 6.009511 | 0.1033322 | 2.225786 | 2.225786 | 2.225786
65.73903 | 12.7749 | 12.67523 | 6.006028 | 0.09966666 | 2.223069 | 2.223069 | 2.223069
65.74903 | 12.7733 | 12.66368 | 6.002546 | 0.1096171 | 2.220379 | 2.220379 | 2.220379
65.75902 | 12.7457 | 12.65223 | 5.99907 | 0.09347089 | 2.21772 | 2.21772 | 2.21772
65.76902 | 12.7335 | 12.64085 | 5.995591 | 0.09265046 | 2.215086 | 2.215086 | 2.215086
65.77902 | 12.7247 | 12.62955 | 5.992115 | 0.09514581 | 2.21248 | 2.21248 | 2.21248
65.78902 | 12.7156 | 12.61834 | 5.988639 | 0.097256 | 2.209902 | 2.209902 | 2.209902
65.79902 | 12.6828 | 12.60722 | 5.985166 | 0.0755839 | 2.20735 | 2.20735 | 2.20735
65.80901 | 12.6763 | 12.59618 | 5.981698 | 0.08011617 | 2.204829 | 2.204829 | 2.204829
65.81901 | 12.6667 | 12.58522 | 5.978228 | 0.08147549 | 2.202332 | 2.202332 | 2.202332
65.82901 | 12.6528 | 12.57435 | 5.97476 | 0.07845265 | 2.199862 | 2.199862 | 2.199862
65.83901 | 12.6374 | 12.56355 | 5.971294 | 0.07384615 | 2.19742 | 2.19742 | 2.19742
65.84901 | 12.6262 | 12.55284 | 5.96783 | 0.07335766 | 2.195004 | 2.195004 | 2.195004
65.85901 | 12.6154 | 12.54221 | 5.964368 | 0.07318639 | 2.192615 | 2.192615 | 2.192615
65.869 | 12.6036 | 12.53168 | 5.960911 | 0.07192324 | 2.190255 | 2.190255 | 2.190255
65.879 | 12.5911 | 12.52121 | 5.957453 | 0.06988801 | 2.18792 | 2.18792 | 2.18792
65.889 | 12.5784 | 12.51083 | 5.953997 | 0.06757118 | 2.185611 | 2.185611 | 2.185611
65.899 | 12.5663 | 12.50053 | 5.950543 | 0.06577334 | 2.183328 | 2.183328 | 2.183328
65.909 | 12.5589 | 12.49031 | 5.947091 | 0.06859445 | 2.181072 | 2.181072 | 2.181072
65.91899 | 12.538 | 12.48018 | 5.943645 | 0.0578245 | 2.178844 | 2.178844 | 2.178844
65.92899 | 12.5355 | 12.47012 | 5.940197 | 0.0653803 | 2.176641 | 2.176641 | 2.176641
65.93899 | 12.5124 | 12.46014 | 5.936752 | 0.05226355 | 2.174461 | 2.174461 | 2.174461
65.94899 | 12.5142 | 12.45024 | 5.933309 | 0.06395919 | 2.172311 | 2.172311 | 2.172311
65.95899 | 12.5008 | 12.44042 | 5.929869 | 0.06038241 | 2.170183 | 2.170183 | 2.170183
65.96899 | 12.4885 | 12.43068 | 5.926431 | 0.05781871 | 2.168083 | 2.168083 | 2.168083
65.97898 | 12.4878 | 12.42103 | 5.922999 | 0.06677056 | 2.16601 | 2.16601 | 2.16601
65.98898 | 12.4629 | 12.41145 | 5.919566 | 0.05145228 | 2.163961 | 2.163961 | 2.163961
65.99898 | 12.4645 | 12.40194 | 5.916135 | 0.06255517 | 2.161937 | 2.161937 | 2.161937
66.00898 | 12.4463 | 12.39252 | 5.912707 | 0.05378032 | 2.159937 | 2.159937 | 2.159937
66.01898 | 12.4419 | 12.38317 | 5.909282 | 0.05872548 | 2.157964 | 2.157964 | 2.157964
66.02897 | 12.427 | 12.37391 | 5.905863 | 0.05308528 | 2.156017 | 2.156017 | 2.156017
66.03897 | 12.4189 | 12.36472 | 5.902443 | 0.05417508 | 2.154094 | 2.154094 | 2.154094
66.04897 | 12.4203 | 12.35561 | 5.899026 | 0.06468769 | 2.152196 | 2.152196 | 2.152196
66.05897 | 12.3972 | 12.34658 | 5.895611 | 0.05062317 | 2.150322 | 2.150322 | 2.150322
66.06897 | 12.396 | 12.33762 | 5.8922 | 0.05838153 | 2.148473 | 2.148473 | 2.148473
66.07897 | 12.373 | 12.32874 | 5.888791 | 0.04426282 | 2.146649 | 2.146649 | 2.146649
66.08896 | 12.3766 | 12.31994 | 5.885389 | 0.05665801 | 2.144851 | 2.144851 | 2.144851
66.09896 | 12.3614 | 12.31121 | 5.881986 | 0.05018673 | 2.143076 | 2.143076 | 2.143076
66.10896 | 12.352 | 12.30256 | 5.878586 | 0.04943834 | 2.141325 | 2.141325 | 2.141325
66.11896 | 12.3545 | 12.29399 | 5.87519 | 0.06051391 | 2.139599 | 2.139599 | 2.139599
66.12896 | 12.3414 | 12.28549 | 5.871796 | 0.05591361 | 2.137897 | 2.137897 | 2.137897
66.13895 | 12.3275 | 12.27707 | 5.868409 | 0.05042994 | 2.13622 | 2.13622 | 2.13622
66.14895 | 12.3282 | 12.26872 | 5.865022 | 0.05947853 | 2.134566 | 2.134566 | 2.134566
66.15895 | 12.3152 | 12.26045 | 5.861638 | 0.05475216 | 2.132937 | 2.132937 | 2.132937
66.16895 | 12.299 | 12.25225 | 5.858257 | 0.04675096 | 2.131331 | 2.131331 | 2.131331
66.17895 | 12.3029 | 12.24413 | 5.85488 | 0.05877481 | 2.129748 | 2.129748 | 2.129748
66.18895 | 12.2924 | 12.23608 | 5.851506 | 0.05632353 | 2.12819 | 2.12819 | 2.12819
66.19894 | 12.2865 | 12.22811 | 5.848139 | 0.05838919 | 2.126657 | 2.126657 | 2.126657
66.20894 | 12.2675 | 12.22021 | 5.844771 | 0.04729014 | 2.125146 | 2.125146 | 2.125146
66.21894 | 12.2596 | 12.21238 | 5.841408 | 0.04721641 | 2.123659 | 2.123659 | 2.123659
66.22894 | 12.2597 | 12.20463 | 5.838048 | 0.05506907 | 2.122194 | 2.122194 | 2.122194
66.23894 | 12.2531 | 12.19695 | 5.834691 | 0.05614872 | 2.120753 | 2.120753 | 2.120753
66.24893 | 12.236 | 12.18935 | 5.831342 | 0.046647 | 2.119337 | 2.119337 | 2.119337
66.25893 | 12.2356 | 12.18182 | 5.827992 | 0.05377974 | 2.117943 | 2.117943 | 2.117943
66.26893 | 12.2303 | 12.17436 | 5.824647 | 0.05593903 | 2.116571 | 2.116571 | 2.116571
66.27893 | 12.2103 | 12.16697 | 5.821305 | 0.04332574 | 2.115223 | 2.115223 | 2.115223
66.28893 | 12.2114 | 12.15966 | 5.817967 | 0.05173955 | 2.113898 | 2.113898 | 2.113898
66.29893 | 12.2047 | 12.15242 | 5.814633 | 0.05228111 | 2.112595 | 2.112595 | 2.112595
66.30892 | 12.1912 | 12.14526 | 5.811306 | 0.04594277 | 2.111317 | 2.111317 | 2.111317
66.31892 | 12.1777 | 12.13816 | 5.80798 | 0.03953961 | 2.11006 | 2.11006 | 2.11006
66.32892 | 12.1793 | 12.13114 | 5.804658 | 0.04816479 | 2.108826 | 2.108826 | 2.108826
66.33892 | 12.1693 | 12.12418 | 5.80134 | 0.04511765 | 2.107614 | 2.107614 | 2.107614
66.34892 | 12.1493 | 12.1173 | 5.798026 | 0.03199886 | 2.106425 | 2.106425 | 2.106425
66.35891 | 12.1479 | 12.1105 | 5.794719 | 0.03740183 | 2.10526 | 2.10526 | 2.10526
66.36891 | 12.1383 | 12.10376 | 5.791413 | 0.03454011 | 2.104116 | 2.104116 | 2.104116
66.37891 | 12.1331 | 12.09709 | 5.788112 | 0.03600741 | 2.102994 | 2.102994 | 2.102994
66.38891 | 12.1284 | 12.0905 | 5.784815 | 0.03790329 | 2.101894 | 2.101894 | 2.101894
66.39891 | 12.1158 | 12.08397 | 5.781522 | 0.0318288 | 2.100817 | 2.100817 | 2.100817
66.40891 | 12.112 | 12.07752 | 5.778233 | 0.03448308 | 2.099761 | 2.099761 | 2.099761
66.4189 | 12.1066 | 12.07114 | 5.774952 | 0.03546052 | 2.098729 | 2.098729 | 2.098729
66.4289 | 12.1031 | 12.06483 | 5.771672 | 0.03827413 | 2.097718 | 2.097718 | 2.097718
66.4389 | 12.0977 | 12.05858 | 5.768397 | 0.03911719 | 2.096729 | 2.096729 | 2.096729
66.4489 | 12.0946 | 12.05241 | 5.765126 | 0.0421896 | 2.095761 | 2.095761 | 2.095761
66.4589 | 12.0785 | 12.04631 | 5.76186 | 0.03219258 | 2.094816 | 2.094816 | 2.094816
66.46889 | 12.0795 | 12.04028 | 5.758602 | 0.03921917 | 2.093893 | 2.093893 | 2.093893
66.47889 | 12.0821 | 12.03432 | 5.755345 | 0.04778305 | 2.092991 | 2.092991 | 2.092991
66.48889 | 12.0639 | 12.02842 | 5.752093 | 0.03547571 | 2.09211 | 2.09211 | 2.09211
66.49889 | 12.0625 | 12.0226 | 5.748846 | 0.03989971 | 2.091251 | 2.091251 | 2.091251
66.50889 | 12.0669 | 12.01685 | 5.745604 | 0.05005415 | 2.090414 | 2.090414 | 2.090414
66.51889 | 12.0603 | 12.01116 | 5.742366 | 0.0491394 | 2.089598 | 2.089598 | 2.089598
66.52888 | 12.0496 | 12.00555 | 5.739137 | 0.04404967 | 2.088805 | 2.088805 | 2.088805
66.53888 | 12.0524 | 12 | 5.735909 | 0.05239678 | 2.088031 | 2.088031 | 2.088031
66.54888 | 12.0532 | 11.99453 | 5.732686 | 0.05867476 | 2.08728 | 2.08728 | 2.08728
66.55888 | 12.04 | 11.98912 | 5.729469 | 0.05088382 | 2.086549 | 2.086549 | 2.086549
66.56888 | 12.048 | 11.98378 | 5.726256 | 0.0642244 | 2.08584 | 2.08584 | 2.08584
66.57887 | 12.0377 | 11.97851 | 5.723052 | 0.05919086 | 2.085152 | 2.085152 | 2.085152
66.58887 | 12.0404 | 11.97331 | 5.71985 | 0.06709405 | 2.084485 | 2.084485 | 2.084485
66.59887 | 12.0294 | 11.96817 | 5.716653 | 0.06122908 | 2.083839 | 2.083839 | 2.083839
66.60887 | 12.0272 | 11.9631 | 5.713462 | 0.06409537 | 2.083214 | 2.083214 | 2.083214
66.61887 | 12.0261 | 11.95811 | 5.710275 | 0.06799395 | 2.08261 | 2.08261 | 2.08261
66.62887 | 12.0155 | 11.95318 | 5.707095 | 0.06232412 | 2.082027 | 2.082027 | 2.082027
66.63886 | 12.0099 | 11.94832 | 5.703922 | 0.06158099 | 2.081466 | 2.081466 | 2.081466
66.64886 | 12.0099 | 11.94352 | 5.700753 | 0.06637534 | 2.080924 | 2.080924 | 2.080924
66.65886 | 12.0053 | 11.9388 | 5.697588 | 0.06650155 | 2.080403 | 2.080403 | 2.080403
66.66886 | 11.9924 | 11.93414 | 5.694429 | 0.05826042 | 2.079903 | 2.079903 | 2.079903
66.67886 | 12.003 | 11.92955 | 5.691276 | 0.07345121 | 2.079424 | 2.079424 | 2.079424
66.68885 | 11.9929 | 11.92503 | 5.688132 | 0.06786941 | 2.078966 | 2.078966 | 2.078966
66.69885 | 11.9864 | 11.92058 | 5.68499 | 0.06582488 | 2.078528 | 2.078528 | 2.078528
66.70885 | 11.9858 | 11.91619 | 5.681854 | 0.0696134 | 2.078111 | 2.078111 | 2.078111
66.71885 | 11.984 | 11.91187 | 5.678724 | 0.07213404 | 2.077714 | 2.077714 | 2.077714
66.72885 | 11.9759 | 11.90761 | 5.6756 | 0.06828727 | 2.077338 | 2.077338 | 2.077338
66.73885 | 11.9678 | 11.90343 | 5.672482 | 0.06437341 | 2.076982 | 2.076982 | 2.076982
66.74884 | 11.9707 | 11.89931 | 5.669373 | 0.0713878 | 2.076647 | 2.076647 | 2.076647
66.75884 | 11.9585 | 11.89526 | 5.666266 | 0.06323961 | 2.076331 | 2.076331 | 2.076331
66.76884 | 11.9473 | 11.89128 | 5.663166 | 0.05602405 | 2.076037 | 2.076037 | 2.076037
66.77884 | 11.9449 | 11.88736 | 5.660072 | 0.05754161 | 2.075762 | 2.075762 | 2.075762
66.78884 | 11.9489 | 11.88351 | 5.656984 | 0.06539217 | 2.075508 | 2.075508 | 2.075508
66.79883 | 11.9459 | 11.87973 | 5.653906 | 0.06617219 | 2.075274 | 2.075274 | 2.075274
66.80883 | 11.9289 | 11.87601 | 5.65083 | 0.05288886 | 2.07506 | 2.07506 | 2.07506
66.81883 | 11.9364 | 11.87236 | 5.647761 | 0.06403844 | 2.074867 | 2.074867 | 2.074867
66.82883 | 11.9285 | 11.86878 | 5.644698 | 0.05972143 | 2.074693 | 2.074693 | 2.074693
66.83883 | 11.9187 | 11.86526 | 5.641642 | 0.05343757 | 2.07454 | 2.07454 | 2.07454
66.84883 | 11.9159 | 11.86181 | 5.638592 | 0.05408716 | 2.074407 | 2.074407 | 2.074407
66.85882 | 11.9155 | 11.85843 | 5.635552 | 0.05706683 | 2.074294 | 2.074294 | 2.074294
66.86882 | 11.9117 | 11.85512 | 5.632515 | 0.05658301 | 2.074201 | 2.074201 | 2.074201
66.87882 | 11.8921 | 11.85187 | 5.629485 | 0.04023232 | 2.074128 | 2.074128 | 2.074128
66.88882 | 11.8995 | 11.84868 | 5.626462 | 0.05081548 | 2.074074 | 2.074074 | 2.074074
66.89882 | 11.8903 | 11.84557 | 5.623445 | 0.04473142 | 2.074041 | 2.074041 | 2.074041
66.90881 | 11.8813 | 11.84252 | 5.620438 | 0.03877924 | 2.074028 | 2.074028 | 2.074028
66.91881 | 11.8655 | 11.83954 | 5.617435 | 0.02596138 | 2.074035 | 2.074035 | 2.074035
66.92881 | 11.8744 | 11.83662 | 5.614438 | 0.03777886 | 2.074061 | 2.074061 | 2.074061
66.93881 | 11.8638 | 11.83377 | 5.611449 | 0.03002957 | 2.074107 | 2.074107 | 2.074107
66.94881 | 11.8553 | 11.83099 | 5.608467 | 0.02431262 | 2.074174 | 2.074174 | 2.074174
66.95881 | 11.8415 | 11.82827 | 5.605491 | 0.01322882 | 2.07426 | 2.07426 | 2.07426
66.9688 | 11.8453 | 11.82562 | 5.602526 | 0.0196792 | 2.074365 | 2.074365 | 2.074365
66.9788 | 11.8334 | 11.82304 | 5.599565 | 0.01036358 | 2.074491 | 2.074491 | 2.074491
66.9888 | 11.824 | 11.82052 | 5.596611 | 0.003480861 | 2.074636 | 2.074636 | 2.074636
66.9988 | 11.8163 | 11.81807 | 5.593664 | -0.00176775 | 2.074801 | 2.074801 | 2.074801
67.0088 | 11.8128 | 11.81568 | 5.590724 | -0.002883005 | 2.074986 | 2.074986 | 2.074986
67.01879 | 11.8055 | 11.81337 | 5.587795 | -0.007866904 | 2.075191 | 2.075191 | 2.075191
67.02879 | 11.7894 | 11.81111 | 5.58487 | -0.02171449 | 2.075415 | 2.075415 | 2.075415
67.03879 | 11.7854 | 11.80893 | 5.581952 | -0.02352979 | 2.075659 | 2.075659 | 2.075659
67.04879 | 11.7728 | 11.80681 | 5.579042 | -0.03401039 | 2.075923 | 2.075923 | 2.075923
67.05879 | 11.7662 | 11.80476 | 5.57614 | -0.0385589 | 2.076206 | 2.076206 | 2.076206
67.06879 | 11.7577 | 11.80277 | 5.573245 | -0.04507231 | 2.076509 | 2.076509 | 2.076509
67.07878 | 11.7531 | 11.80085 | 5.570361 | -0.04775465 | 2.076831 | 2.076831 | 2.076831
67.08878 | 11.747 | 11.799 | 5.567481 | -0.05200198 | 2.077174 | 2.077174 | 2.077174
67.09878 | 11.7317 | 11.79722 | 5.564609 | -0.06551608 | 2.077536 | 2.077536 | 2.077536
67.10878 | 11.7264 | 11.7955 | 5.561745 | -0.06909618 | 2.077917 | 2.077917 | 2.077917
67.11878 | 11.723 | 11.79384 | 5.558889 | -0.07084299 | 2.078318 | 2.078318 | 2.078318
67.12877 | 11.7107 | 11.79226 | 5.556043 | -0.08156072 | 2.078739 | 2.078739 | 2.078739
67.13877 | 11.705 | 11.79074 | 5.553203 | -0.08573863 | 2.079179 | 2.079179 | 2.079179
67.14877 | 11.6944 | 11.78929 | 5.55037 | -0.09488739 | 2.079639 | 2.079639 | 2.079639
67.15877 | 11.6926 | 11.7879 | 5.547546 | -0.09529938 | 2.080118 | 2.080118 | 2.080118
67.16877 | 11.6724 | 11.78658 | 5.54473 | -0.1141817 | 2.080617 | 2.080617 | 2.080617
67.17877 | 11.6743 | 11.78533 | 5.541921 | -0.1110266 | 2.081135 | 2.081135 | 2.081135
67.18876 | 11.6552 | 11.78414 | 5.539124 | -0.1289419 | 2.081673 | 2.081673 | 2.081673
67.19876 | 11.6545 | 11.78302 | 5.536332 | -0.1285248 | 2.082231 | 2.082231 | 2.082231
67.20876 | 11.6453 | 11.78197 | 5.533549 | -0.1366706 | 2.082807 | 2.082807 | 2.082807
67.21876 | 11.6372 | 11.78099 | 5.530774 | -0.1437875 | 2.083405 | 2.083405 | 2.083405
67.22876 | 11.6308 | 11.78007 | 5.528007 | -0.1492671 | 2.08402 | 2.08402 | 2.08402
67.23875 | 11.6257 | 11.77922 | 5.525251 | -0.1535187 | 2.084656 | 2.084656 | 2.084656
67.24875 | 11.6182 | 11.77843 | 5.522501 | -0.1602345 | 2.085311 | 2.085311 | 2.085311
67.25875 | 11.6059 | 11.77772 | 5.51976 | -0.1718172 | 2.085986 | 2.085986 | 2.085986
67.26875 | 11.605 | 11.77707 | 5.517027 | -0.1720674 | 2.08668 | 2.08668 | 2.08668
67.27875 | 11.5932 | 11.77648 | 5.514303 | -0.1832846 | 2.087394 | 2.087394 | 2.087394
67.28875 | 11.5913 | 11.77597 | 5.511588 | -0.1846696 | 2.088127 | 2.088127 | 2.088127
67.29874 | 11.5764 | 11.77552 | 5.508884 | -0.1991216 | 2.088879 | 2.088879 | 2.088879
67.30874 | 11.5734 | 11.77514 | 5.506187 | -0.2017411 | 2.089652 | 2.089652 | 2.089652
67.31874 | 11.5635 | 11.77483 | 5.503498 | -0.2113276 | 2.090443 | 2.090443 | 2.090443
67.32874 | 11.5601 | 11.77458 | 5.500818 | -0.2144823 | 2.091255 | 2.091255 | 2.091255
67.33874 | 11.5465 | 11.7744 | 5.498147 | -0.2279039 | 2.092086 | 2.092086 | 2.092086
67.34873 | 11.5445 | 11.77429 | 5.495487 | -0.2297933 | 2.092935 | 2.092935 | 2.092935
67.35873 | 11.5429 | 11.77425 | 5.492834 | -0.2313506 | 2.093805 | 2.093805 | 2.093805
67.36873 | 11.5347 | 11.77428 | 5.490191 | -0.2395755 | 2.094695 | 2.094695 | 2.094695
67.37873 | 11.5268 | 11.77437 | 5.487556 | -0.2475686 | 2.095604 | 2.095604 | 2.095604
67.38873 | 11.5225 | 11.77453 | 5.484931 | -0.252029 | 2.096533 | 2.096533 | 2.096533
67.39873 | 11.5179 | 11.77476 | 5.482315 | -0.2568579 | 2.097481 | 2.097481 | 2.097481
67.40872 | 11.5106 | 11.77505 | 5.47971 | -0.2644543 | 2.098448 | 2.098448 | 2.098448
67.41872 | 11.5012 | 11.77542 | 5.477113 | -0.2742202 | 2.099436 | 2.099436 | 2.099436
67.42872 | 11.5022 | 11.77585 | 5.474525 | -0.273652 | 2.100442 | 2.100442 | 2.100442
67.43872 | 11.4902 | 11.77635 | 5.471947 | -0.2861541 | 2.101469 | 2.101469 | 2.101469
67.44872 | 11.4849 | 11.77692 | 5.469378 | -0.2920231 | 2.102515 | 2.102515 | 2.102515
67.45871 | 11.4812 | 11.77756 | 5.466821 | -0.2963617 | 2.10358 | 2.10358 | 2.10358
67.46871 | 11.4778 | 11.77827 | 5.464271 | -0.3004678 | 2.104666 | 2.104666 | 2.104666
67.47871 | 11.4742 | 11.77904 | 5.461731 | -0.3048431 | 2.105771 | 2.105771 | 2.105771
67.48871 | 11.4718 | 11.77989 | 5.459201 | -0.3080868 | 2.106895 | 2.106895 | 2.106895
67.49871 | 11.4707 | 11.7808 | 5.456681 | -0.3100993 | 2.10804 | 2.10804 | 2.10804
67.50871 | 11.4639 | 11.78178 | 5.45417 | -0.3178806 | 2.109203 | 2.109203 | 2.109203
67.5187 | 11.4627 | 11.78283 | 5.451672 | -0.3201298 | 2.110386 | 2.110386 | 2.110386
67.5287 | 11.4572 | 11.78395 | 5.449182 | -0.3267492 | 2.111589 | 2.111589 | 2.111589
67.5387 | 11.4575 | 11.78514 | 5.446701 | -0.327637 | 2.112812 | 2.112812 | 2.112812
67.5487 | 11.4537 | 11.78639 | 5.44423 | -0.3326943 | 2.114055 | 2.114055 | 2.114055
67.5587 | 11.4495 | 11.78772 | 5.44177 | -0.3382212 | 2.115317 | 2.115317 | 2.115317
67.56869 | 11.4467 | 11.78912 | 5.439322 | -0.3424156 | 2.116598 | 2.116598 | 2.116598
67.57869 | 11.4454 | 11.79058 | 5.436882 | -0.3451808 | 2.1179 | 2.1179 | 2.1179
67.58869 | 11.4443 | 11.79212 | 5.434453 | -0.3478161 | 2.119221 | 2.119221 | 2.119221
67.59869 | 11.441 | 11.79372 | 5.432033 | -0.3527208 | 2.120563 | 2.120563 | 2.120563
67.60869 | 11.4338 | 11.79539 | 5.429624 | -0.3615945 | 2.121923 | 2.121923 | 2.121923
67.61869 | 11.4321 | 11.79714 | 5.427226 | -0.3650386 | 2.123304 | 2.123304 | 2.123304
67.62868 | 11.4387 | 11.79895 | 5.42484 | -0.3602504 | 2.124703 | 2.124703 | 2.124703
67.63868 | 11.4268 | 11.80083 | 5.422463 | -0.3740341 | 2.126124 | 2.126124 | 2.126124
67.64868 | 11.4303 | 11.80279 | 5.420096 | -0.3724879 | 2.127564 | 2.127564 | 2.127564
67.65868 | 11.4308 | 11.80481 | 5.41774 | -0.3740119 | 2.129024 | 2.129024 | 2.129024
67.66868 | 11.4294 | 11.80691 | 5.415394 | -0.3775059 | 2.130504 | 2.130504 | 2.130504
67.67867 | 11.4202 | 11.80907 | 5.413062 | -0.3888684 | 2.132002 | 2.132002 | 2.132002
67.68867 | 11.4207 | 11.8113 | 5.410738 | -0.3906029 | 2.133522 | 2.133522 | 2.133522
67.69867 | 11.4213 | 11.81361 | 5.408425 | -0.3923088 | 2.135061 | 2.135061 | 2.135061
67.70867 | 11.4134 | 11.81598 | 5.406123 | -0.4025845 | 2.13662 | 2.13662 | 2.13662
67.71867 | 11.416 | 11.81843 | 5.403832 | -0.4024313 | 2.1382 | 2.1382 | 2.1382
67.72867 | 11.4161 | 11.82095 | 5.401552 | -0.404849 | 2.139799 | 2.139799 | 2.139799
67.73866 | 11.4056 | 11.82353 | 5.399286 | -0.4179347 | 2.141416 | 2.141416 | 2.141416
67.74866 | 11.4068 | 11.82619 | 5.397028 | -0.4193943 | 2.143056 | 2.143056 | 2.143056
67.75866 | 11.413 | 11.82892 | 5.394781 | -0.4159246 | 2.144714 | 2.144714 | 2.144714
67.76866 | 11.4079 | 11.83173 | 5.392546 | -0.4238266 | 2.146394 | 2.146394 | 2.146394
67.77866 | 11.4019 | 11.8346 | 5.390322 | -0.4326992 | 2.148092 | 2.148092 | 2.148092
67.78865 | 11.4001 | 11.83754 | 5.388112 | -0.4374408 | 2.14981 | 2.14981 | 2.14981
67.79865 | 11.4027 | 11.84056 | 5.38591 | -0.4378562 | 2.151549 | 2.151549 | 2.151549
67.80865 | 11.4049 | 11.84364 | 5.383721 | -0.4387436 | 2.153308 | 2.153308 | 2.153308
67.81865 | 11.3995 | 11.8468 | 5.381542 | -0.4473025 | 2.155087 | 2.155087 | 2.155087
67.82865 | 11.3947 | 11.85003 | 5.379376 | -0.4553332 | 2.156886 | 2.156886 | 2.156886
67.83865 | 11.3947 | 11.85334 | 5.377221 | -0.4586361 | 2.158705 | 2.158705 | 2.158705
67.84864 | 11.3904 | 11.85671 | 5.37508 | -0.4663069 | 2.160542 | 2.160542 | 2.160542
67.85864 | 11.3951 | 11.86015 | 5.372948 | -0.4650536 | 2.162402 | 2.162402 | 2.162402
67.86864 | 11.3908 | 11.86367 | 5.370828 | -0.472872 | 2.164281 | 2.164281 | 2.164281
67.87864 | 11.3842 | 11.86726 | 5.368721 | -0.483063 | 2.166181 | 2.166181 | 2.166181
67.88864 | 11.3889 | 11.87093 | 5.366625 | -0.4820263 | 2.168101 | 2.168101 | 2.168101
67.89863 | 11.3846 | 11.87466 | 5.364543 | -0.4900568 | 2.170038 | 2.170038 | 2.170038
67.90863 | 11.3839 | 11.87847 | 5.362471 | -0.494566 | 2.171998 | 2.171998 | 2.171998
67.91863 | 11.3769 | 11.88235 | 5.360411 | -0.5054456 | 2.173978 | 2.173978 | 2.173978
67.92863 | 11.3769 | 11.8863 | 5.358363 | -0.5094005 | 2.175979 | 2.175979 | 2.175979
67.93863 | 11.3736 | 11.89032 | 5.356327 | -0.5167246 | 2.177999 | 2.177999 | 2.177999
67.94863 | 11.3687 | 11.89443 | 5.354304 | -0.5257255 | 2.180041 | 2.180041 | 2.180041
67.95862 | 11.3718 | 11.89859 | 5.352295 | -0.5267917 | 2.182099 | 2.182099 | 2.182099
67.96862 | 11.3637 | 11.90284 | 5.350296 | -0.5391366 | 2.18418 | 2.18418 | 2.18418
67.97862 | 11.3619 | 11.90715 | 5.34831 | -0.5452546 | 2.186282 | 2.186282 | 2.186282
67.98862 | 11.3558 | 11.91155 | 5.346336 | -0.5557459 | 2.188403 | 2.188403 | 2.188403
67.99862 | 11.3524 | 11.91601 | 5.344374 | -0.5636103 | 2.190545 | 2.190545 | 2.190545
68.00861 | 11.3491 | 11.92054 | 5.342427 | -0.571444 | 2.192706 | 2.192706 | 2.192706
68.01861 | 11.3483 | 11.92516 | 5.340491 | -0.5768552 | 2.194888 | 2.194888 | 2.194888
68.02861 | 11.3473 | 11.92984 | 5.338568 | -0.582538 | 2.19709 | 2.19709 | 2.19709
68.03861 | 11.3466 | 11.9346 | 5.336657 | -0.5879967 | 2.199313 | 2.199313 | 2.199313
68.04861 | 11.3334 | 11.93943 | 5.334759 | -0.6060289 | 2.201557 | 2.201557 | 2.201557
68.0586 | 11.3367 | 11.94433 | 5.332875 | -0.6076293 | 2.203818 | 2.203818 | 2.203818
68.0686 | 11.3357 | 11.94931 | 5.331003 | -0.6136095 | 2.206102 | 2.206102 | 2.206102
68.0786 | 11.3339 | 11.95436 | 5.329143 | -0.6204629 | 2.208406 | 2.208406 | 2.208406
68.0886 | 11.328 | 11.95949 | 5.327297 | -0.631491 | 2.210731 | 2.210731 | 2.210731
68.0986 | 11.3293 | 11.96469 | 5.325464 | -0.6353929 | 2.213076 | 2.213076 | 2.213076
68.1086 | 11.3256 | 11.96997 | 5.323643 | -0.6443693 | 2.215442 | 2.215442 | 2.215442
68.11859 | 11.3216 | 11.97531 | 5.321838 | -0.6537145 | 2.217825 | 2.217825 | 2.217825
68.12859 | 11.3211 | 11.98074 | 5.320044 | -0.6596391 | 2.220232 | 2.220232 | 2.220232
68.13859 | 11.3249 | 11.98624 | 5.318264 | -0.6613385 | 2.222658 | 2.222658 | 2.222658
68.14859 | 11.3215 | 11.99181 | 5.316496 | -0.6703117 | 2.225105 | 2.225105 | 2.225105
68.15859 | 11.3192 | 11.99746 | 5.314742 | -0.6782618 | 2.227573 | 2.227573 | 2.227573
68.16858 | 11.32 | 12.00318 | 5.313004 | -0.6831788 | 2.230058 | 2.230058 | 2.230058
68.17858 | 11.3209 | 12.00897 | 5.311277 | -0.6880749 | 2.232566 | 2.232566 | 2.232566
68.18858 | 11.327 | 12.01485 | 5.309563 | -0.6878484 | 2.235095 | 2.235095 | 2.235095
68.19858 | 11.325 | 12.02079 | 5.307863 | -0.6957935 | 2.237643 | 2.237643 | 2.237643
68.20858 | 11.322 | 12.02682 | 5.306177 | -0.7048167 | 2.240213 | 2.240213 | 2.240213
68.21858 | 11.3283 | 12.03291 | 5.304505 | -0.7046122 | 2.242802 | 2.242802 | 2.242802
68.22857 | 11.3282 | 12.03908 | 5.302848 | -0.7108791 | 2.24541 | 2.24541 | 2.24541
68.23857 | 11.3298 | 12.04533 | 5.301203 | -0.7155255 | 2.248041 | 2.248041 | 2.248041
68.24857 | 11.3353 | 12.05165 | 5.299572 | -0.716347 | 2.250692 | 2.250692 | 2.250692
68.25857 | 11.3354 | 12.05804 | 5.297955 | -0.7226435 | 2.253363 | 2.253363 | 2.253363
68.26857 | 11.3381 | 12.06452 | 5.296351 | -0.7264152 | 2.256055 | 2.256055 | 2.256055
68.27856 | 11.34 | 12.07106 | 5.294764 | -0.731056 | 2.258764 | 2.258764 | 2.258764
68.28856 | 11.3453 | 12.07768 | 5.293189 | -0.7323777 | 2.261496 | 2.261496 | 2.261496
68.29856 | 11.3498 | 12.08438 | 5.291628 | -0.7345755 | 2.264249 | 2.264249 | 2.264249
68.30856 | 11.3484 | 12.09115 | 5.290081 | -0.7427481 | 2.267022 | 2.267022 | 2.267022
68.31856 | 11.3526 | 12.098 | 5.288549 | -0.7453961 | 2.269816 | 2.269816 | 2.269816
68.32856 | 11.3574 | 12.10492 | 5.287031 | -0.7475192 | 2.272629 | 2.272629 | 2.272629
68.33855 | 11.3652 | 12.11191 | 5.285529 | -0.7467109 | 2.275461 | 2.275461 | 2.275461
68.34855 | 11.3619 | 12.11899 | 5.284039 | -0.7570858 | 2.278315 | 2.278315 | 2.278315
68.35855 | 11.3651 | 12.12613 | 5.282564 | -0.7610344 | 2.28119 | 2.28119 | 2.28119
68.36855 | 11.3676 | 12.13336 | 5.281104 | -0.7657605 | 2.284085 | 2.284085 | 2.284085
68.37855 | 11.3729 | 12.14066 | 5.279658 | -0.7677605 | 2.287001 | 2.287001 | 2.287001
68.38854 | 11.3749 | 12.14803 | 5.278229 | -0.7731304 | 2.289934 | 2.289934 | 2.289934
68.39854 | 11.3748 | 12.15548 | 5.276812 | -0.7806816 | 2.29289 | 2.29289 | 2.29289
68.40854 | 11.3783 | 12.16301 | 5.275411 | -0.7847095 | 2.295866 | 2.295866 | 2.295866
68.41854 | 11.3804 | 12.17061 | 5.274024 | -0.7902115 | 2.298863 | 2.298863 | 2.298863
68.42854 | 11.3764 | 12.17829 | 5.272652 | -0.8018909 | 2.30188 | 2.30188 | 2.30188
68.43854 | 11.3835 | 12.18604 | 5.271295 | -0.8025442 | 2.304917 | 2.304917 | 2.304917
68.44853 | 11.3846 | 12.19387 | 5.269954 | -0.8092668 | 2.307971 | 2.307971 | 2.307971
68.45853 | 11.3872 | 12.20177 | 5.268627 | -0.8145721 | 2.311048 | 2.311048 | 2.311048
68.46853 | 11.386 | 12.20975 | 5.267315 | -0.823753 | 2.314146 | 2.314146 | 2.314146
68.47853 | 11.3864 | 12.21781 | 5.266018 | -0.8314093 | 2.317264 | 2.317264 | 2.317264
68.48853 | 11.3864 | 12.22594 | 5.264736 | -0.8395412 | 2.320402 | 2.320402 | 2.320402
68.49852 | 11.3878 | 12.23414 | 5.263471 | -0.8463406 | 2.323557 | 2.323557 | 2.323557
68.50852 | 11.3829 | 12.24242 | 5.262219 | -0.8595235 | 2.326735 | 2.326735 | 2.326735
68.51852 | 11.3901 | 12.25078 | 5.260983 | -0.860682 | 2.329933 | 2.329933 | 2.329933
68.52852 | 11.3907 | 12.25922 | 5.259763 | -0.8685159 | 2.333151 | 2.333151 | 2.333151
68.53852 | 11.3849 | 12.26773 | 5.258558 | -0.8828254 | 2.336389 | 2.336389 | 2.336389
68.54852 | 11.3877 | 12.27631 | 5.257368 | -0.8886103 | 2.339647 | 2.339647 | 2.339647
68.55851 | 11.3868 | 12.28496 | 5.256196 | -0.8981619 | 2.342922 | 2.342922 | 2.342922
68.56851 | 11.3933 | 12.2937 | 5.255037 | -0.9003979 | 2.34622 | 2.34622 | 2.34622
68.57851 | 11.39 | 12.30251 | 5.253895 | -0.9125088 | 2.349538 | 2.349538 | 2.349538
68.58851 | 11.3924 | 12.31139 | 5.252768 | -0.9189949 | 2.352876 | 2.352876 | 2.352876
68.59851 | 11.3978 | 12.32036 | 5.251656 | -0.9225567 | 2.356233 | 2.356233 | 2.356233
68.6085 | 11.3972 | 12.32938 | 5.250562 | -0.9321846 | 2.359608 | 2.359608 | 2.359608
68.6185 | 11.3949 | 12.3385 | 5.249483 | -0.9435958 | 2.363004 | 2.363004 | 2.363004
68.6285 | 11.3996 | 12.34768 | 5.248419 | -0.9480832 | 2.366421 | 2.366421 | 2.366421
68.6385 | 11.4081 | 12.35695 | 5.247372 | -0.9488451 | 2.369858 | 2.369858 | 2.369858
68.6485 | 11.4036 | 12.36628 | 5.24634 | -0.9626818 | 2.373314 | 2.373314 | 2.373314
68.6585 | 11.4048 | 12.37569 | 5.245325 | -0.9708936 | 2.37679 | 2.37679 | 2.37679
68.66849 | 11.4156 | 12.38517 | 5.244326 | -0.9695711 | 2.380282 | 2.380282 | 2.380282
68.67849 | 11.4231 | 12.39473 | 5.243343 | -0.9716324 | 2.383796 | 2.383796 | 2.383796
68.68849 | 11.424 | 12.40437 | 5.242377 | -0.9803685 | 2.387331 | 2.387331 | 2.387331
68.69849 | 11.4244 | 12.41408 | 5.241426 | -0.989679 | 2.390884 | 2.390884 | 2.390884
68.70849 | 11.436 | 12.42386 | 5.240492 | -0.9878642 | 2.394457 | 2.394457 | 2.394457
68.71848 | 11.4413 | 12.43371 | 5.239575 | -0.9924137 | 2.398046 | 2.398046 | 2.398046
68.72848 | 11.4522 | 12.44365 | 5.238674 | -0.9914475 | 2.401658 | 2.401658 | 2.401658
68.73848 | 11.4479 | 12.45366 | 5.23779 | -1.005756 | 2.405289 | 2.405289 | 2.405289
68.74848 | 11.4669 | 12.46374 | 5.236922 | -0.9968375 | 2.408939 | 2.408939 | 2.408939
68.75848 | 11.4748 | 12.47389 | 5.23607 | -0.9990932 | 2.412608 | 2.412608 | 2.412608
68.76848 | 11.4781 | 12.48412 | 5.235236 | -1.006023 | 2.416296 | 2.416296 | 2.416296
68.77847 | 11.478 | 12.49442 | 5.234418 | -1.016417 | 2.419999 | 2.419999 | 2.419999
68.78847 | 11.4953 | 12.50479 | 5.233617 | -1.009494 | 2.423726 | 2.423726 | 2.423726
68.79847 | 11.5068 | 12.51525 | 5.232833 | -1.008445 | 2.427471 | 2.427471 | 2.427471
68.80847 | 11.5167 | 12.52577 | 5.232066 | -1.009069 | 2.431235 | 2.431235 | 2.431235
68.81847 | 11.5202 | 12.53637 | 5.231315 | -1.016166 | 2.435017 | 2.435017 | 2.435017
68.82846 | 11.5302 | 12.54703 | 5.230583 | -1.016826 | 2.438815 | 2.438815 | 2.438815
68.83846 | 11.5451 | 12.55777 | 5.229866 | -1.01267 | 2.442634 | 2.442634 | 2.442634
68.84846 | 11.5525 | 12.56859 | 5.229167 | -1.016086 | 2.446473 | 2.446473 | 2.446473
68.85846 | 11.558 | 12.57947 | 5.228485 | -1.021475 | 2.45033 | 2.45033 | 2.45033
68.86846 | 11.5793 | 12.59044 | 5.22782 | -1.011136 | 2.454205 | 2.454205 | 2.454205
68.87846 | 11.5828 | 12.60147 | 5.227173 | -1.01867 | 2.458099 | 2.458099 | 2.458099
68.88845 | 11.6015 | 12.61257 | 5.226543 | -1.011065 | 2.462007 | 2.462007 | 2.462007
68.89845 | 11.6129 | 12.62374 | 5.22593 | -1.010843 | 2.465937 | 2.465937 | 2.465937
68.90845 | 11.6235 | 12.63499 | 5.225335 | -1.011493 | 2.469886 | 2.469886 | 2.469886
68.91845 | 11.6424 | 12.64631 | 5.224757 | -1.003914 | 2.473852 | 2.473852 | 2.473852
68.92845 | 11.6542 | 12.65771 | 5.224197 | -1.003507 | 2.477837 | 2.477837 | 2.477837
68.93844 | 11.6704 | 12.66916 | 5.223655 | -0.9987592 | 2.481835 | 2.481835 | 2.481835
68.94844 | 11.6882 | 12.68069 | 5.22313 | -0.9924948 | 2.485855 | 2.485855 | 2.485855
68.95844 | 11.7091 | 12.6923 | 5.222622 | -0.9832005 | 2.489893 | 2.489893 | 2.489893
68.96844 | 11.7183 | 12.70398 | 5.222133 | -0.9856767 | 2.493948 | 2.493948 | 2.493948
68.97844 | 11.7369 | 12.71572 | 5.221661 | -0.9788237 | 2.498021 | 2.498021 | 2.498021
68.98844 | 11.7605 | 12.72754 | 5.221207 | -0.9670413 | 2.502111 | 2.502111 | 2.502111
68.99843 | 11.7805 | 12.73942 | 5.220772 | -0.9589166 | 2.506215 | 2.506215 | 2.506215
69.00843 | 11.7947 | 12.75137 | 5.220353 | -0.9566734 | 2.51034 | 2.51034 | 2.51034
69.01843 | 11.8239 | 12.7634 | 5.219953 | -0.9395 | 2.514482 | 2.514482 | 2.514482
69.02843 | 11.8409 | 12.7755 | 5.219572 | -0.9345962 | 2.518642 | 2.518642 | 2.518642
69.03843 | 11.8623 | 12.78766 | 5.219208 | -0.9253607 | 2.522818 | 2.522818 | 2.522818
69.04842 | 11.888 | 12.79988 | 5.218863 | -0.9118825 | 2.527007 | 2.527007 | 2.527007
69.05842 | 11.913 | 12.81218 | 5.218535 | -0.8991845 | 2.531216 | 2.531216 | 2.531216
69.06842 | 11.9386 | 12.82456 | 5.218226 | -0.8859551 | 2.535443 | 2.535443 | 2.535443
69.07842 | 11.9691 | 12.83699 | 5.217935 | -0.8678935 | 2.539686 | 2.539686 | 2.539686
69.08842 | 11.9855 | 12.8495 | 5.217663 | -0.864 | 2.543946 | 2.543946 | 2.543946
69.09842 | 12.0152 | 12.86207 | 5.217409 | -0.8468734 | 2.548221 | 2.548221 | 2.548221
69.10841 | 12.052 | 12.8747 | 5.217174 | -0.8227022 | 2.552509 | 2.552509 | 2.552509
69.11841 | 12.0696 | 12.88741 | 5.216957 | -0.8178104 | 2.556818 | 2.556818 | 2.556818
69.12841 | 12.1058 | 12.90018 | 5.216759 | -0.7943848 | 2.561142 | 2.561142 | 2.561142
69.13841 | 12.1455 | 12.91303 | 5.216579 | -0.7675257 | 2.565482 | 2.565482 | 2.565482
69.14841 | 12.1711 | 12.92593 | 5.216418 | -0.7548322 | 2.569838 | 2.569838 | 2.569838
69.1584 | 12.2001 | 12.93889 | 5.216276 | -0.7387884 | 2.574204 | 2.574204 | 2.574204
69.1684 | 12.2381 | 12.95193 | 5.216153 | -0.7138288 | 2.578592 | 2.578592 | 2.578592
69.1784 | 12.2758 | 12.96503 | 5.216048 | -0.689229 | 2.582994 | 2.582994 | 2.582994
69.1884 | 12.3177 | 12.9782 | 5.215962 | -0.6605 | 2.587413 | 2.587413 | 2.587413
69.1984 | 12.3509 | 12.99143 | 5.215896 | -0.6405293 | 2.591845 | 2.591845 | 2.591845
69.2084 | 12.3863 | 13.00473 | 5.215848 | -0.6184258 | 2.596293 | 2.596293 | 2.596293
69.21839 | 12.4399 | 13.01807 | 5.215819 | -0.5781701 | 2.60075 | 2.60075 | 2.60075
69.22839 | 12.4758 | 13.03149 | 5.21581 | -0.5556937 | 2.605228 | 2.605228 | 2.605228
69.23839 | 12.521 | 13.04498 | 5.21582 | -0.5239797 | 2.60972 | 2.60972 | 2.60972
69.24839 | 12.5651 | 13.05853 | 5.215848 | -0.4934294 | 2.614227 | 2.614227 | 2.614227
69.25839 | 12.6138 | 13.07214 | 5.215897 | -0.4583415 | 2.618748 | 2.618748 | 2.618748
69.26838 | 12.6667 | 13.0858 | 5.215964 | -0.419102 | 2.623279 | 2.623279 | 2.623279
69.27838 | 12.7188 | 13.09954 | 5.216051 | -0.3807365 | 2.627829 | 2.627829 | 2.627829
69.28838 | 12.7601 | 13.11333 | 5.216157 | -0.3532333 | 2.632392 | 2.632392 | 2.632392
69.29838 | 12.8251 | 13.12719 | 5.216283 | -0.30209 | 2.636969 | 2.636969 | 2.636969
69.30838 | 12.873 | 13.14111 | 5.216428 | -0.2681082 | 2.64156 | 2.64156 | 2.64156
69.31838 | 12.9341 | 13.15509 | 5.216593 | -0.220986 | 2.646164 | 2.646164 | 2.646164
69.32837 | 12.9918 | 13.16911 | 5.216777 | -0.1773084 | 2.650777 | 2.650777 | 2.650777
69.33837 | 13.0455 | 13.18321 | 5.216981 | -0.1377064 | 2.655409 | 2.655409 | 2.655409
69.34837 | 13.115 | 13.19736 | 5.217205 | -0.08236103 | 2.660052 | 2.660052 | 2.660052
69.35837 | 13.1655 | 13.21158 | 5.217448 | -0.04607607 | 2.664709 | 2.664709 | 2.664709
69.36837 | 13.2251 | 13.22585 | 5.217711 | -0.0007468143 | 2.669378 | 2.669378 | 2.669378
69.37836 | 13.2951 | 13.24016 | 5.217994 | 0.05493746 | 2.674056 | 2.674056 | 2.674056
69.38836 | 13.3546 | 13.25455 | 5.218298 | 0.1000513 | 2.67875 | 2.67875 | 2.67875
69.39836 | 13.4152 | 13.26899 | 5.218621 | 0.1462078 | 2.683457 | 2.683457 | 2.683457
69.40836 | 13.4767 | 13.28349 | 5.218964 | 0.1932084 | 2.688176 | 2.688176 | 2.688176
69.41836 | 13.5413 | 13.29805 | 5.219327 | 0.2432527 | 2.692907 | 2.692907 | 2.692907
69.42836 | 13.6069 | 13.31266 | 5.21971 | 0.2942417 | 2.697649 | 2.697649 | 2.697649
69.43835 | 13.6602 | 13.32731 | 5.220113 | 0.3328908 | 2.702399 | 2.702399 | 2.702399
69.44835 | 13.7205 | 13.34203 | 5.220537 | 0.3784696 | 2.707164 | 2.707164 | 2.707164
69.45835 | 13.7812 | 13.3568 | 5.220981 | 0.4243964 | 2.711941 | 2.711941 | 2.711941
69.46835 | 13.8444 | 13.37163 | 5.221445 | 0.4727679 | 2.716729 | 2.716729 | 2.716729
69.47835 | 13.8956 | 13.38651 | 5.22193 | 0.5090883 | 2.721527 | 2.721527 | 2.721527
69.48834 | 13.9482 | 13.40143 | 5.222434 | 0.5467684 | 2.726332 | 2.726332 | 2.726332
69.49834 | 14.0002 | 13.41642 | 5.22296 | 0.5837835 | 2.731152 | 2.731152 | 2.731152
69.50834 | 14.0637 | 13.43145 | 5.223506 | 0.632247 | 2.735982 | 2.735982 | 2.735982
69.51834 | 14.1094 | 13.44654 | 5.224072 | 0.6628591 | 2.740823 | 2.740823 | 2.740823
69.52834 | 14.148 | 13.46168 | 5.224659 | 0.6863211 | 2.745673 | 2.745673 | 2.745673
69.53834 | 14.2029 | 13.47687 | 5.225267 | 0.7260326 | 2.750533 | 2.750533 | 2.750533
69.54833 | 14.2349 | 13.49209 | 5.225895 | 0.7428095 | 2.755399 | 2.755399 | 2.755399
69.55833 | 14.2813 | 13.50738 | 5.226544 | 0.7739228 | 2.760278 | 2.760278 | 2.760278
69.56833 | 14.316 | 13.52271 | 5.227214 | 0.7932876 | 2.765166 | 2.765166 | 2.765166
69.57833 | 14.3507 | 13.5381 | 5.227905 | 0.8126038 | 2.770064 | 2.770064 | 2.770064
69.58833 | 14.3816 | 13.55353 | 5.228617 | 0.8280731 | 2.77497 | 2.77497 | 2.77497
69.59832 | 14.4092 | 13.56899 | 5.229349 | 0.8402104 | 2.77988 | 2.77988 | 2.77988
69.60832 | 14.434 | 13.58451 | 5.230102 | 0.8494869 | 2.784804 | 2.784804 | 2.784804
69.61832 | 14.4482 | 13.60008 | 5.230877 | 0.8481169 | 2.789735 | 2.789735 | 2.789735
69.62832 | 14.4722 | 13.6157 | 5.231673 | 0.856502 | 2.794675 | 2.794675 | 2.794675
69.63832 | 14.4845 | 13.63136 | 5.23249 | 0.8531421 | 2.799623 | 2.799623 | 2.799623
69.64832 | 14.5055 | 13.64706 | 5.233328 | 0.858438 | 2.804578 | 2.804578 | 2.804578
69.65831 | 14.5087 | 13.66279 | 5.234186 | 0.8459063 | 2.809536 | 2.809536 | 2.809536
69.66831 | 14.5172 | 13.67858 | 5.235067 | 0.8386156 | 2.814506 | 2.814506 | 2.814506
69.67831 | 14.5148 | 13.69442 | 5.235969 | 0.8203826 | 2.819483 | 2.819483 | 2.819483
69.68831 | 14.5155 | 13.71029 | 5.236892 | 0.8052073 | 2.824467 | 2.824467 | 2.824467
69.69831 | 14.5072 | 13.72621 | 5.237837 | 0.7809917 | 2.829457 | 2.829457 | 2.829457
69.7083 | 14.4985 | 13.74215 | 5.238802 | 0.7563498 | 2.834449 | 2.834449 | 2.834449
69.7183 | 14.4904 | 13.75815 | 5.239789 | 0.7322519 | 2.839453 | 2.839453 | 2.839453
69.7283 | 14.4744 | 13.77418 | 5.240798 | 0.7002154 | 2.844462 | 2.844462 | 2.844462
69.7383 | 14.4595 | 13.79026 | 5.241829 | 0.66924 | 2.849477 | 2.849477 | 2.849477
69.7483 | 14.4341 | 13.80637 | 5.242882 | 0.6277258 | 2.854498 | 2.854498 | 2.854498
69.7583 | 14.4175 | 13.82253 | 5.243956 | 0.5949734 | 2.859524 | 2.859524 | 2.859524
69.76829 | 14.387 | 13.8387 | 5.24505 | 0.5482999 | 2.86455 | 2.86455 | 2.86455
69.77829 | 14.3668 | 13.85493 | 5.246168 | 0.5118739 | 2.869586 | 2.869586 | 2.869586
69.78829 | 14.3298 | 13.87119 | 5.247307 | 0.4586125 | 2.874627 | 2.874627 | 2.874627
69.79829 | 14.2945 | 13.88749 | 5.248469 | 0.4070148 | 2.879672 | 2.879672 | 2.879672
69.80829 | 14.2555 | 13.90382 | 5.249652 | 0.3516827 | 2.884722 | 2.884722 | 2.884722
69.81828 | 14.2242 | 13.92017 | 5.250856 | 0.3040326 | 2.889771 | 2.889771 | 2.889771
69.82828 | 14.1829 | 13.93657 | 5.252083 | 0.2463328 | 2.894828 | 2.894828 | 2.894828
69.83828 | 14.1389 | 13.953 | 5.253332 | 0.1858996 | 2.89989 | 2.89989 | 2.89989
69.84828 | 14.0977 | 13.96947 | 5.254603 | 0.1282338 | 2.904954 | 2.904954 | 2.904954
69.85828 | 14.0588 | 13.98596 | 5.255896 | 0.07283693 | 2.910022 | 2.910022 | 2.910022
69.86828 | 14.0069 | 14.00249 | 5.257212 | 0.004408344 | 2.915093 | 2.915093 | 2.915093
69.87827 | 13.9628 | 14.01903 | 5.258548 | -0.0562339 | 2.920162 | 2.920162 | 2.920162
69.88827 | 13.9096 | 14.03562 | 5.259909 | -0.1260223 | 2.925238 | 2.925238 | 2.925238
69.89827 | 13.8629 | 14.05224 | 5.261291 | -0.1893407 | 2.930317 | 2.930317 | 2.930317
69.90827 | 13.8056 | 14.06889 | 5.262696 | -0.2632872 | 2.935397 | 2.935397 | 2.935397
69.91827 | 13.7727 | 14.08556 | 5.264123 | -0.3128623 | 2.94048 | 2.94048 | 2.94048
69.92826 | 13.7133 | 14.10225 | 5.265571 | -0.3889483 | 2.945559 | 2.945559 | 2.945559
69.93826 | 13.657 | 14.11898 | 5.267043 | -0.461978 | 2.950645 | 2.950645 | 2.950645
69.94826 | 13.6077 | 14.13573 | 5.268537 | -0.5280328 | 2.955732 | 2.955732 | 2.955732
69.95826 | 13.5594 | 14.15251 | 5.270054 | -0.5931138 | 2.96082 | 2.96082 | 2.96082
69.96826 | 13.515 | 14.16932 | 5.271594 | -0.6543197 | 2.965909 | 2.965909 | 2.965909
69.97826 | 13.4615 | 14.18615 | 5.273156 | -0.7246499 | 2.970998 | 2.970998 | 2.970998
69.98825 | 13.4138 | 14.20299 | 5.27474 | -0.7891873 | 2.976082 | 2.976082 | 2.976082
69.99825 | 13.3653 | 14.21986 | 5.276348 | -0.8545649 | 2.981172 | 2.981172 | 2.981172
70.00825 | 13.3257 | 14.23676 | 5.277978 | -0.9110646 | 2.986262 | 2.986262 | 2.986262
70.01825 | 13.272 | 14.25369 | 5.279632 | -0.9816863 | 2.991352 | 2.991352 | 2.991352
70.02825 | 13.2271 | 14.27063 | 5.281308 | -1.043528 | 2.99644 | 2.99644 | 2.99644
70.03824 | 13.1869 | 14.28758 | 5.283006 | -1.100676 | 3.001523 | 3.001523 | 3.001523
70.04824 | 13.1497 | 14.30456 | 5.284728 | -1.154859 | 3.00661 | 3.00661 | 3.00661
70.05824 | 13.1032 | 14.32156 | 5.286473 | -1.218362 | 3.011696 | 3.011696 | 3.011696
70.06824 | 13.0605 | 14.33858 | 5.28824089 | -1.278084 | 3.016781 | 3.016781 | 3.016781
70.07824 | 13.0254 | 14.35562 | 5.290032 | -1.330224 | 3.021864 | 3.021864 | 3.021864
70.08824 | 12.9877 | 14.37268 | 5.291846 | -1.384981 | 3.026945 | 3.026945 | 3.026945
70.09823 | 12.9614 | 14.38974 | 5.293682 | -1.428339 | 3.032019 | 3.032019 | 3.032019
70.10823 | 12.9169 | 14.40683 | 5.295543 | -1.489929 | 3.037096 | 3.037096 | 3.037096
70.11823 | 12.8947 | 14.42394 | 5.297427 | -1.529236 | 3.04217 | 3.04217 | 3.04217
70.12823 | 12.8548 | 14.44106 | 5.299334 | -1.586258 | 3.047241 | 3.047241 | 3.047241
70.13823 | 12.8332 | 14.45819 | 5.301264 | -1.624994 | 3.05231 | 3.05231 | 3.05231
70.14822 | 12.796 | 14.47533 | 5.303216 | -1.679328 | 3.057371 | 3.057371 | 3.057371
70.15822 | 12.7689 | 14.49249 | 5.305193 | -1.723591 | 3.062433 | 3.062433 | 3.062433
70.16822 | 12.7462 | 14.50967 | 5.307194 | -1.763468 | 3.067491 | 3.067491 | 3.067491
70.17822 | 12.7218 | 14.52686 | 5.309218 | -1.805057 | 3.072546 | 3.072546 | 3.072546
70.18822 | 12.6965 | 14.54406 | 5.311266 | -1.847558 | 3.077597 | 3.077597 | 3.077597
70.19822 | 12.6683 | 14.56127 | 5.313337 | -1.89297 | 3.082644 | 3.082644 | 3.082644
70.20821 | 12.6558 | 14.57847 | 5.31543 | -1.922674 | 3.087682 | 3.087682 | 3.087682
70.21821 | 12.6293 | 14.59571 | 5.317548 | -1.966407 | 3.09272 | 3.09272 | 3.09272
70.22821 | 12.6114 | 14.61295 | 5.31969 | -2.001549 | 3.097753 | 3.097753 | 3.097753
70.23821 | 12.5959 | 14.6302 | 5.321856 | -2.034299 | 3.102781 | 3.102781 | 3.102781
70.24821 | 12.5756 | 14.64746 | 5.324046 | -2.071858 | 3.107804 | 3.107804 | 3.107804
70.2582 | 12.5652 | 14.6647 | 5.326257 | -2.099504 | 3.112816 | 3.112816 | 3.112816
70.2682 | 12.541 | 14.68198 | 5.328494 | -2.140978 | 3.117828 | 3.117828 | 3.117828
70.2782 | 12.5286 | 14.69926 | 5.330755 | -2.170659 | 3.122835 | 3.122835 | 3.122835
70.2882 | 12.5173 | 14.71655 | 5.33304 | -2.199245 | 3.127835 | 3.127835 | 3.127835
70.2982 | 12.5032 | 14.73384 | 5.335348 | -2.230638 | 3.13283 | 3.13283 | 3.13283
70.3082 | 12.4938 | 14.75114 | 5.337681 | -2.257336 | 3.137818 | 3.137818 | 3.137818
70.31819 | 12.4751 | 14.76842 | 5.340036 | -2.29332 | 3.142795 | 3.142795 | 3.142795
70.32819 | 12.4727 | 14.78573 | 5.342416 | -2.313026 | 3.14777 | 3.14777 | 3.14777
70.33819 | 12.4739 | 14.80304 | 5.344821 | -2.329137 | 3.152739 | 3.152739 | 3.152739
70.34819 | 12.4511 | 14.82035 | 5.34725 | -2.36925 | 3.1577 | 3.1577 | 3.1577
70.35819 | 12.4518 | 14.83767 | 5.349703 | -2.385866 | 3.162654 | 3.162654 | 3.162654
70.36818 | 12.4449 | 14.85497 | 5.352178 | -2.410066 | 3.167596 | 3.167596 | 3.167596
70.37818 | 12.4426 | 14.87229 | 5.35468 | -2.429685 | 3.172535 | 3.172535 | 3.172535
70.38818 | 12.4377 | 14.88961 | 5.357206 | -2.451907 | 3.177467 | 3.177467 | 3.177467
70.39818 | 12.4326 | 14.90693 | 5.359756 | -2.474329 | 3.182391 | 3.182391 | 3.182391
70.40818 | 12.4247 | 14.92425 | 5.36233 | -2.499551 | 3.187307 | 3.187307 | 3.187307
70.41818 | 12.4319 | 14.94157 | 5.364929 | -2.509674 | 3.192215 | 3.192215 | 3.192215
70.42817 | 12.4258 | 14.95888 | 5.367549 | -2.53308 | 3.19711 | 3.19711 | 3.19711
70.43817 | 12.4293 | 14.9762 | 5.370197 | -2.5469 | 3.202001 | 3.202001 | 3.202001
70.44817 | 12.4205 | 14.99352 | 5.372869 | -2.57302 | 3.206884 | 3.206884 | 3.206884
70.45817 | 12.4278 | 15.01084 | 5.37556554 | -2.583038 | 3.211757 | 3.211757 | 3.211757
70.46817 | 12.4331 | 15.02816 | 5.378287 | -2.595055 | 3.216623 | 3.216623 | 3.216623
70.47816 | 12.4328 | 15.04545 | 5.38103 | -2.612651 | 3.221474 | 3.221474 | 3.221474
70.48816 | 12.4231 | 15.06276 | 5.3838 | -2.639663 | 3.226321 | 3.226321 | 3.226321
70.49816 | 12.4401 | 15.08007 | 5.386595 | -2.63997 | 3.231159 | 3.231159 | 3.231159
70.50816 | 12.4364 | 15.09737 | 5.389414 | -2.660974 | 3.235987 | 3.235987 | 3.235987
70.51816 | 12.4369 | 15.11467 | 5.392258 | -2.677773 | 3.240805 | 3.240805 | 3.240805
70.52816 | 12.4452 | 15.13197 | 5.395127 | -2.68677 | 3.245614 | 3.245614 | 3.245614
70.53815 | 12.4376 | 15.14925 | 5.398018 | -2.711645 | 3.250409 | 3.250409 | 3.250409
70.54815 | 12.4436 | 15.16653 | 5.400937 | -2.722931 | 3.255198 | 3.255198 | 3.255198
70.55815 | 12.4565 | 15.18381 | 5.40388 | -2.727313 | 3.259978 | 3.259978 | 3.259978
70.56815 | 12.4511 | 15.20109 | 5.406848 | -2.749989 | 3.264747 | 3.264747 | 3.264747
70.57815 | 12.4529 | 15.21836 | 5.409841 | -2.765459 | 3.269506 | 3.269506 | 3.269506
70.58814 | 12.4663 | 15.2356 | 5.412856 | -2.769304 | 3.274249 | 3.274249 | 3.274249
70.59814 | 12.4694 | 15.25286 | 5.415899 | -2.783462 | 3.278988 | 3.278988 | 3.278988
70.60814 | 12.4758 | 15.27011 | 5.418967 | -2.794313 | 3.283715 | 3.283715 | 3.283715
70.61814 | 12.4771 | 15.28736 | 5.42206 | -2.810258 | 3.288433 | 3.288433 | 3.288433
70.62814 | 12.4872 | 15.3046 | 5.425178 | -2.817396 | 3.293139 | 3.293139 | 3.293139
70.63814 | 12.4957 | 15.32183 | 5.428321 | -2.826126 | 3.297835 | 3.297835 | 3.297835
70.64813 | 12.5023 | 15.33903 | 5.431486 | -2.836732 | 3.302515 | 3.302515 | 3.302515
70.65813 | 12.5179 | 15.35625 | 5.434679 | -2.838347 | 3.307189 | 3.307189 | 3.307189
70.66813 | 12.5119 | 15.37346 | 5.437897 | -2.861555 | 3.311853 | 3.311853 | 3.311853
70.67813 | 12.5286 | 15.39065 | 5.441141 | -2.862054 | 3.316504 | 3.316504 | 3.316504
70.68813 | 12.5401 | 15.40785 | 5.44441 | -2.867745 | 3.321145 | 3.321145 | 3.321145
70.69812 | 12.5486 | 15.42501 | 5.447701 | -2.876412 | 3.32577 | 3.32577 | 3.32577
70.70812 | 12.5547 | 15.44219 | 5.45102 | -2.887486 | 3.330389 | 3.330389 | 3.330389
70.71812 | 12.5789 | 15.45935 | 5.454364 | -2.880452 | 3.334996 | 3.334996 | 3.334996
70.72812 | 12.5843 | 15.47651 | 5.457734 | -2.892209 | 3.339592 | 3.339592 | 3.339592
70.73812 | 12.5943 | 15.49366 | 5.46113 | -2.899358 | 3.344176 | 3.344176 | 3.344176
70.74812 | 12.6091 | 15.5108 | 5.46455 | -2.901698 | 3.348749 | 3.348749 | 3.348749
70.75811 | 12.6233 | 15.52791 | 5.467993 | -2.904612 | 3.353306 | 3.353306 | 3.353306
70.76811 | 12.6365 | 15.54503 | 5.471464 | -2.908534 | 3.357856 | 3.357856 | 3.357856
70.77811 | 12.6409 | 15.56215 | 5.474961 | -2.921246 | 3.362395 | 3.362395 | 3.362395
70.78811 | 12.6633 | 15.57925 | 5.478484 | -2.915949 | 3.366922 | 3.366922 | 3.366922
70.79811 | 12.6749 | 15.59634 | 5.482032 | -2.921444 | 3.371437 | 3.371437 | 3.371437
70.8081 | 12.6806 | 15.61341 | 5.485602 | -2.932811 | 3.375936 | 3.375936 | 3.375936
70.8181 | 12.6988 | 15.63049 | 5.489201 | -2.931688 | 3.380429 | 3.380429 | 3.380429
70.8281 | 12.7076 | 15.64755 | 5.492826 | -2.939954 | 3.38491 | 3.38491 | 3.38491
70.8381 | 12.724 | 15.66461 | 5.496476 | -2.940612 | 3.389379 | 3.389379 | 3.389379
70.8481 | 12.7377 | 15.68166 | 5.500152 | -2.94396 | 3.393836 | 3.393836 | 3.393836
70.8581 | 12.7493 | 15.6987 | 5.503853 | -2.9494 | 3.398282 | 3.398282 | 3.398282
70.86809 | 12.7659 | 15.71571 | 5.507577 | -2.949813 | 3.402712 | 3.402712 | 3.402712
70.87809 | 12.7722 | 15.73273 | 5.51133 | -2.960534 | 3.407135 | 3.407135 | 3.407135
70.88809 | 12.7905 | 15.74975 | 5.515109 | -2.959246 | 3.411546 | 3.411546 | 3.411546
70.89809 | 12.8051 | 15.76675 | 5.518913 | -2.961649 | 3.415945 | 3.415945 | 3.415945
70.90809 | 12.8192 | 15.78374 | 5.522744 | -2.964543 | 3.420333 | 3.420333 | 3.420333
70.91808 | 12.833 | 15.80071 | 5.526596 | -2.967712 | 3.424705 | 3.424705 | 3.424705
70.92808 | 12.8427 | 15.81769 | 5.530478 | -2.97499 | 3.429071 | 3.429071 | 3.429071
70.93808 | 12.8592 | 15.83466 | 5.534385 | -2.975459 | 3.433425 | 3.433425 | 3.433425
70.94808 | 12.8819 | 15.85162 | 5.538319 | -2.96972 | 3.437767 | 3.437767 | 3.437767
70.95808 | 12.8955 | 15.86857 | 5.542279 | -2.973072 | 3.442098 | 3.442098 | 3.442098
70.96808 | 12.9065 | 15.88552 | 5.546264 | -2.979017 | 3.446418 | 3.446418 | 3.446418
70.97807 | 12.9257 | 15.90244 | 5.550271 | -2.976737 | 3.450722 | 3.450722 | 3.450722
70.98807 | 12.9469 | 15.91937 | 5.554309 | -2.972466 | 3.455019 | 3.455019 | 3.455019
70.99807 | 12.9637 | 15.93629 | 5.558372 | -2.972589 | 3.459306 | 3.459306 | 3.459306
71.00807 | 12.9846 | 15.9532 | 5.562461 | -2.968603 | 3.463581 | 3.463581 | 3.463581
71.01807 | 12.9936 | 15.97011 | 5.566577 | -2.976511 | 3.467845 | 3.467845 | 3.467845
71.02806 | 13.0228 | 15.987 | 5.570714 | -2.964195 | 3.472094 | 3.472094 | 3.472094
71.03806 | 13.0423 | 16.00389 | 5.574881 | -2.96159 | 3.476336 | 3.476336 | 3.476336
71.04806 | 13.0646 | 16.02078 | 5.579075 | -2.956179 | 3.480568 | 3.480568 | 3.480568
71.05806 | 13.0771 | 16.03766 | 5.583294 | -2.96056 | 3.484789 | 3.484789 | 3.484789
71.06806 | 13.0973 | 16.05454 | 5.58754 | -2.957238 | 3.488999 | 3.488999 | 3.488999
71.07806 | 13.1203 | 16.07141 | 5.591812 | -2.951109 | 3.493199 | 3.493199 | 3.493199
71.08805 | 13.1419 | 16.08826 | 5.596106 | -2.946359 | 3.497384 | 3.497384 | 3.497384
71.09805 | 13.1668 | 16.10512 | 5.60043 | -2.93832 | 3.501563 | 3.501563 | 3.501563
71.10805 | 13.1835 | 16.12198 | 5.60478 | -2.938476 | 3.505732 | 3.505732 | 3.505732
71.11805 | 13.2043 | 16.13883 | 5.609157 | -2.93453 | 3.509891 | 3.509891 | 3.509891
71.12805 | 13.2298 | 16.15568 | 5.613559 | -2.925879 | 3.51404 | 3.51404 | 3.51404
71.13804 | 13.2499 | 16.17251 | 5.617984 | -2.922607 | 3.518175 | 3.518175 | 3.518175
71.14804 | 13.268 | 16.18935 | 5.622439 | -2.921351 | 3.522304 | 3.522304 | 3.522304
71.15804 | 13.2873 | 16.20619 | 5.626921 | -2.91889 | 3.526423 | 3.526423 | 3.526423
71.16804 | 13.3066 | 16.22303 | 5.631428 | -2.916427 | 3.530533 | 3.530533 | 3.530533
71.17804 | 13.3339 | 16.23986 | 5.635962 | -2.905961 | 3.534633 | 3.534633 | 3.534633
71.18804 | 13.3503 | 16.25669 | 5.640523 | -2.906395 | 3.538724 | 3.538724 | 3.538724
71.19803 | 13.3673 | 16.27351 | 5.645105 | -2.90621 | 3.542802 | 3.542802 | 3.542802
71.20803 | 13.3972 | 16.29034 | 5.649718 | -2.893142 | 3.546875 | 3.546875 | 3.546875
71.21803 | 13.4083 | 16.30717 | 5.654357 | -2.898874 | 3.550939 | 3.550939 | 3.550939
71.22803 | 13.4354 | 16.324 | 5.659023 | -2.888603 | 3.554993 | 3.554993 | 3.554993
71.23803 | 13.4566 | 16.34084 | 5.663715 | -2.884235 | 3.55904 | 3.55904 | 3.55904
71.24802 | 13.4797 | 16.35765 | 5.668429 | -2.877951 | 3.563074 | 3.563074 | 3.563074
71.25802 | 13.4986 | 16.37448 | 5.673174 | -2.875884 | 3.567103 | 3.567103 | 3.567103
71.26802 | 13.5214 | 16.39132 | 5.677945 | -2.869918 | 3.571124 | 3.571124 | 3.571124
71.27802 | 13.5468 | 16.40816 | 5.682743 | -2.861356 | 3.575138 | 3.575138 | 3.575138
71.28802 | 13.5638 | 16.425 | 5.687568 | -2.861196 | 3.579143 | 3.579143 | 3.579143
71.29801 | 13.5937 | 16.44182 | 5.692413 | -2.848122 | 3.583136 | 3.583136 | 3.583136
71.30801 | 13.6138 | 16.45867 | 5.697291 | -2.844868 | 3.587126 | 3.587126 | 3.587126
71.31801 | 13.6325 | 16.47552 | 5.702194 | -2.843019 | 3.591108 | 3.591108 | 3.591108
71.32801 | 13.6558 | 16.49237 | 5.707124 | -2.836573 | 3.595083 | 3.595083 | 3.595083
71.33801 | 13.6844 | 16.50923 | 5.712081 | -2.824833 | 3.599051 | 3.599051 | 3.599051
71.34801 | 13.7139 | 16.5261 | 5.717064 | -2.812198 | 3.603011 | 3.603011 | 3.603011
71.358 | 13.7335 | 16.54295 | 5.722069 | -2.809453 | 3.606961 | 3.606961 | 3.606961
71.368 | 13.7593 | 16.55983 | 5.727105 | -2.800531 | 3.610909 | 3.610909 | 3.610909
71.378 | 13.7877 | 16.57672 | 5.732168 | -2.789016 | 3.61485 | 3.61485 | 3.61485
71.388 | 13.8175 | 16.59361 | 5.737257 | -2.776108 | 3.618784 | 3.618784 | 3.618784
71.398 | 13.8413 | 16.61051 | 5.742373 | -2.769208 | 3.622712 | 3.622712 | 3.622712
71.40799 | 13.8651 | 16.6274 | 5.74751 | -2.7623 | 3.62663 | 3.62663 | 3.62663
71.41799 | 13.8922 | 16.64432 | 5.752679 | -2.752118 | 3.630546 | 3.630546 | 3.630546
71.42799 | 13.9219 | 16.66124 | 5.757874 | -2.739345 | 3.634457 | 3.634457 | 3.634457
71.43799 | 13.9538 | 16.67818 | 5.763096 | -2.724382 | 3.638362 | 3.638362 | 3.638362
71.44799 | 13.9774 | 16.69513 | 5.768345 | -2.717731 | 3.642262 | 3.642262 | 3.642262
71.45799 | 14.0086 | 16.71209 | 5.77362 | -2.703488 | 3.646156 | 3.646156 | 3.646156
71.46798 | 14.03 | 16.72904 | 5.778917 | -2.699037 | 3.65004 | 3.65004 | 3.65004
71.47798 | 14.0689 | 16.74602 | 5.784245 | -2.677119 | 3.653925 | 3.653925 | 3.653925
71.48798 | 14.0962 | 16.76302 | 5.7896 | -2.666821 | 3.657807 | 3.657807 | 3.657807
71.49798 | 14.1312 | 16.78003 | 5.794982 | -2.648829 | 3.661683 | 3.661683 | 3.661683
71.50798 | 14.156 | 16.79705 | 5.80039 | -2.641051 | 3.665554 | 3.665554 | 3.665554
71.51797 | 14.192 | 16.81407 | 5.805819 | -2.622067 | 3.669416 | 3.669416 | 3.669416
71.52797 | 14.2231 | 16.83112 | 5.811281 | -2.608019 | 3.673279 | 3.673279 | 3.673279
71.53797 | 14.2594 | 16.84819 | 5.816769 | -2.588785 | 3.677139 | 3.677139 | 3.677139
71.54797 | 14.2866 | 16.86527 | 5.822284 | -2.578668 | 3.680995 | 3.680995 | 3.680995
71.55797 | 14.3167 | 16.88237 | 5.827825 | -2.565666 | 3.684847 | 3.684847 | 3.684847
71.56797 | 14.3489 | 16.89948 | 5.833393 | -2.550582 | 3.688696 | 3.688696 | 3.688696
71.57796 | 14.384 | 16.9166 | 5.838982 | -2.532598 | 3.692539 | 3.692539 | 3.692539
71.58796 | 14.4197 | 16.93375 | 5.844603 | -2.514049 | 3.696382 | 3.696382 | 3.696382
71.59796 | 14.4508 | 16.95092 | 5.850251 | -2.500119 | 3.700223 | 3.700223 | 3.700223
71.60796 | 14.482 | 16.96811 | 5.855925 | -2.486108 | 3.704061 | 3.704061 | 3.704061
71.61796 | 14.5175 | 16.98532 | 5.861627 | -2.467816 | 3.707896 | 3.707896 | 3.707896
71.62795 | 14.5549 | 17.00253 | 5.867349 | -2.447626 | 3.711726 | 3.711726 | 3.711726
71.63795 | 14.589 | 17.01978 | 5.873103 | -2.430775 | 3.715557 | 3.715557 | 3.715557
71.64795 | 14.6134 | 17.03704 | 5.878884 | -2.423642 | 3.719386 | 3.719386 | 3.719386
71.65795 | 14.6509 | 17.05433 | 5.884692 | -2.403434 | 3.723214 | 3.723214 | 3.723214
71.66795 | 14.6846 | 17.07165 | 5.890526 | -2.387047 | 3.72704 | 3.72704 | 3.72704
71.67795 | 14.7218 | 17.08898 | 5.896387 | -2.367183 | 3.730865 | 3.730865 | 3.730865
71.68794 | 14.7502 | 17.10632 | 5.902268 | -2.356124 | 3.734685 | 3.734685 | 3.734685
71.69794 | 14.7837 | 17.12371 | 5.908182 | -2.340007 | 3.738508 | 3.738508 | 3.738508
71.70794 | 14.8131 | 17.14111 | 5.914123 | -2.328014 | 3.74233 | 3.74233 | 3.74233
71.71794 | 14.8454 | 17.15854 | 5.920091 | -2.313145 | 3.746151 | 3.746151 | 3.746151
71.72794 | 14.885 | 17.176 | 5.926084 | -2.291001 | 3.749972 | 3.749972 | 3.749972
71.73793 | 14.9145 | 17.19346 | 5.932099 | -2.278965 | 3.753789 | 3.753789 | 3.753789
71.74793 | 14.9523 | 17.21097 | 5.938146 | -2.258673 | 3.757609 | 3.757609 | 3.757609
71.75793 | 14.9852 | 17.22851 | 5.94422 | -2.243306 | 3.761429 | 3.761429 | 3.761429
71.76793 | 15.0211 | 17.24607 | 5.95032 | -2.224967 | 3.765249 | 3.765249 | 3.765249
71.77793 | 15.0478 | 17.26365 | 5.956447 | -2.215855 | 3.769069 | 3.769069 | 3.769069
71.78793 | 15.0821 | 17.28127 | 5.9626 | -2.19917 | 3.77289 | 3.77289 | 3.77289
71.79792 | 15.1222 | 17.2989 | 5.968774 | -2.176697 | 3.776708 | 3.776708 | 3.776708
71.80792 | 15.1571 | 17.31657 | 5.974981 | -2.159469 | 3.780529 | 3.780529 | 3.780529
71.81792 | 15.1959 | 17.33427 | 5.981214 | -2.13837 | 3.784352 | 3.784352 | 3.784352
71.82792 | 15.2242 | 17.352 | 5.987473 | -2.1278 | 3.788175 | 3.788175 | 3.788175
71.83792 | 15.256 | 17.36976 | 5.99376 | -2.11376 | 3.792 | 3.792 | 3.792
71.84791 | 15.3031 | 17.38753 | 6.000066 | -2.084433 | 3.795822 | 3.795822 | 3.795822
71.85791 | 15.3413 | 17.40535 | 6.006405 | -2.064053 | 3.799649 | 3.799649 | 3.799649
71.86791 | 15.3813 | 17.42321 | 6.012771 | -2.041905 | 3.803478 | 3.803478 | 3.803478
71.87791 | 15.4191 | 17.44109 | 6.019163 | -2.021988 | 3.807308 | 3.807308 | 3.807308
71.88791 | 15.4564 | 17.459 | 6.025582 | -2.002602 | 3.81114 | 3.81114 | 3.81114
71.89791 | 15.5063 | 17.47695 | 6.032027 | -1.970648 | 3.814974 | 3.814974 | 3.814974
71.9079 | 15.5465 | 17.49491 | 6.038492 | -1.948409 | 3.818806 | 3.818806 | 3.818806
71.9179 | 15.5861 | 17.51292 | 6.04499 | -1.92682 | 3.822643 | 3.822643 | 3.822643
71.9279 | 15.6253 | 17.53096 | 6.051514 | -1.905664 | 3.826483 | 3.826483 | 3.826483
71.9379 | 15.6753 | 17.54904 | 6.058065 | -1.873741 | 3.830325 | 3.830325 | 3.830325
71.9479 | 15.7209 | 17.56715 | 6.064642 | -1.846252 | 3.83417 | 3.83417 | 3.83417
71.95789 | 15.7613 | 17.58528 | 6.071239 | -1.823977 | 3.838013 | 3.838013 | 3.838013
71.96789 | 15.8104 | 17.60346 | 6.077869 | -1.793056 | 3.841862 | 3.841862 | 3.841862
71.97789 | 15.846 | 17.62167 | 6.084526 | -1.775669 | 3.845714 | 3.845714 | 3.845714
71.98789 | 15.9023 | 17.63992 | 6.091208 | -1.737615 | 3.849569 | 3.849569 | 3.849569
71.99789 | 15.9517 | 17.6582 | 6.097917 | -1.706497 | 3.853427 | 3.853427 | 3.853427
72.00789 | 15.997 | 17.67651 | 6.104653 | -1.679513 | 3.857287 | 3.857287 | 3.857287
72.01788 | 16.0421 | 17.69485 | 6.111407 | -1.652747 | 3.861147 | 3.861147 | 3.861147
72.02788 | 16.0891 | 17.71323 | 6.118195 | -1.624133 | 3.865013 | 3.865013 | 3.865013
72.03788 | 16.1423 | 17.73166 | 6.125009 | -1.589356 | 3.868882 | 3.868882 | 3.868882
72.04788 | 16.1917 | 17.75011 | 6.13185 | -1.558414 | 3.872755 | 3.872755 | 3.872755
72.05788 | 16.2388 | 17.76861 | 6.138716 | -1.529808 | 3.876631 | 3.876631 | 3.876631
72.06787 | 16.285 | 17.78712 | 6.145602 | -1.502119 | 3.880506 | 3.880506 | 3.880506
72.07787 | 16.3274 | 17.80568 | 6.152521 | -1.478285 | 3.884388 | 3.884388 | 3.884388
72.08787 | 16.3811 | 17.82429 | 6.159466 | -1.443187 | 3.888274 | 3.888274 | 3.888274
72.09787 | 16.4352 | 17.84292 | 6.166437 | -1.407724 | 3.892162 | 3.892162 | 3.892162
72.10787 | 16.4854 | 17.8616 | 6.173435 | -1.376199 | 3.896055 | 3.896055 | 3.896055
72.11787 | 16.5348 | 17.88031 | 6.180458 | -1.345511 | 3.899951 | 3.899951 | 3.899951
72.12786 | 16.5867 | 17.89904 | 6.187501 | -1.312339 | 3.903846 | 3.903846 | 3.903846
72.13786 | 16.641 | 17.91782 | 6.194576 | -1.276823 | 3.907749 | 3.907749 | 3.907749
72.14786 | 16.6962 | 17.93664 | 6.201678 | -1.240443 | 3.911655 | 3.911655 | 3.911655
72.15786 | 16.7395 | 17.9555 | 6.208805 | -1.216 | 3.915565 | 3.915565 | 3.915565
72.16786 | 16.7925 | 17.97439 | 6.215959 | -1.181894 | 3.919478 | 3.919478 | 3.919478
72.17785 | 16.8527 | 17.99331 | 6.223131 | -1.140606 | 3.923392 | 3.923392 | 3.923392
72.18785 | 16.9059 | 18.01227 | 6.230337 | -1.106372 | 3.927312 | 3.927312 | 3.927312
72.19785 | 16.9582 | 18.03127 | 6.237568 | -1.073074 | 3.931235 | 3.931235 | 3.931235
72.20785 | 17.0058 | 18.05031 | 6.244825 | -1.044514 | 3.935163 | 3.935163 | 3.935163
72.21785 | 17.0608 | 18.06939 | 6.252108 | -1.00859 | 3.939094 | 3.939094 | 3.939094
72.22785 | 17.1234 | 18.0885 | 6.259417 | -0.9651006 | 3.943028 | 3.943028 | 3.943028
72.23784 | 17.1846 | 18.10763 | 6.266745 | -0.9230299 | 3.946962 | 3.946962 | 3.946962
72.24784 | 17.232 | 18.12681 | 6.274105 | -0.8948138 | 3.950903 | 3.950903 | 3.950903
72.25784 | 17.2952 | 18.14603 | 6.281491 | -0.8508328 | 3.954847 | 3.954847 | 3.954847
72.26784 | 17.3571 | 18.16529 | 6.288903 | -0.8081876 | 3.958795 | 3.958795 | 3.958795
72.27784 | 17.4095 | 18.18458 | 6.296341 | -0.775078 | 3.962746 | 3.962746 | 3.962746
72.28783 | 17.4749 | 18.20388 | 6.303796 | -0.7289842 | 3.966696 | 3.966696 | 3.966696
72.29783 | 17.5286 | 18.22324 | 6.311285 | -0.6946449 | 3.970653 | 3.970653 | 3.970653
72.30783 | 17.5863 | 18.24264 | 6.3188 | -0.6563404 | 3.974614 | 3.974614 | 3.974614
72.31783 | 17.6506 | 18.26207 | 6.32634 | -0.6114709 | 3.978577 | 3.978577 | 3.978577
72.32783 | 17.7079 | 18.28154 | 6.333905 | -0.5736354 | 3.982543 | 3.982543 | 3.982543
72.33783 | 17.7662 | 18.30103 | 6.341496 | -0.534833 | 3.986512 | 3.986512 | 3.986512
72.34782 | 17.8166 | 18.32055 | 6.349105 | -0.5039457 | 3.99048 | 3.99048 | 3.99048
72.35782 | 17.8869 | 18.34011 | 6.356747 | -0.4532116 | 3.994455 | 3.994455 | 3.994455
72.36782 | 17.9509 | 18.35971 | 6.364414 | -0.4088095 | 3.998432 | 3.998432 | 3.998432
72.37782 | 18.0127 | 18.37934 | 6.372107 | -0.366641 | 4.002411 | 4.002411 | 4.002411
72.38782 | 18.0661 | 18.399 | 6.379825 | -0.3329043 | 4.006393 | 4.006393 | 4.006393
72.39781 | 18.1334 | 18.41868 | 6.38756 | -0.2852802 | 4.010373 | 4.010373 | 4.010373
72.40781 | 18.184 | 18.43841 | 6.395329 | -0.2544072 | 4.014359 | 4.014359 | 4.014359
72.41781 | 18.2501 | 18.45817 | 6.403123 | -0.2080655 | 4.018348 | 4.018348 | 4.018348
72.42781 | 18.3166 | 18.47795 | 6.410942 | -0.1613546 | 4.022338 | 4.022338 | 4.022338
72.43781 | 18.371 | 18.49777 | 6.418786 | -0.1267732 | 4.026329 | 4.026329 | 4.026329
72.44781 | 18.4241 | 18.51762 | 6.426655 | -0.09352191 | 4.030322 | 4.030322 | 4.030322
72.4578 | 18.4883 | 18.53748 | 6.434541 | -0.04918072 | 4.034313 | 4.034313 | 4.034313
72.4678 | 18.5515 | 18.55739 | 6.44246 | -0.005887912 | 4.038309 | 4.038309 | 4.038309
72.4778 | 18.6069 | 18.57732 | 6.450404 | 0.029577 | 4.042306 | 4.042306 | 4.042306
72.4878 | 18.6792 | 18.59729 | 6.458374 | 0.08191425 | 4.046304 | 4.046304 | 4.046304
72.4978 | 18.7419 | 18.61728 | 6.466368 | 0.1246248 | 4.050303 | 4.050303 | 4.050303
72.50779 | 18.7908 | 18.63727 | 6.474378 | 0.1535272 | 4.054298 | 4.054298 | 4.054298
72.51779 | 18.864 | 18.65732 | 6.482422 | 0.2066838 | 4.058298 | 4.058298 | 4.058298
72.52779 | 18.9241 | 18.67738 | 6.490491 | 0.2467155 | 4.062298 | 4.062298 | 4.062298
72.53779 | 18.9814 | 18.69748 | 6.498584 | 0.2839233 | 4.066298 | 4.066298 | 4.066298
72.54779 | 19.0487 | 18.71759 | 6.506702 | 0.331106 | 4.070297 | 4.070297 | 4.070297
72.55779 | 19.1018 | 18.73773 | 6.514844 | 0.3640651 | 4.074297 | 4.074297 | 4.074297
72.56778 | 19.1683 | 18.75787 | 6.523003 | 0.4104282 | 4.07829 | 4.07829 | 4.07829
72.57778 | 19.2309 | 18.77806 | 6.531195 | 0.4528431 | 4.082287 | 4.082287 | 4.082287
72.58778 | 19.2912 | 18.79826 | 6.539411 | 0.4929362 | 4.086284 | 4.086284 | 4.086284
72.59778 | 19.3349 | 18.81849 | 6.547651 | 0.516409 | 4.09028 | 4.09028 | 4.09028
72.60778 | 19.4101 | 18.83874 | 6.555916 | 0.5713612 | 4.094274 | 4.094274 | 4.094274
72.61777 | 19.4722 | 18.85899 | 6.564198 | 0.6132095 | 4.098264 | 4.098264 | 4.098264
72.62777 | 19.5296 | 18.87928 | 6.572511 | 0.6503243 | 4.102255 | 4.102255 | 4.102255
72.63777 | 19.5903 | 18.89958 | 6.580849 | 0.6907223 | 4.106243 | 4.106243 | 4.106243
72.64777 | 19.6445 | 18.9199 | 6.589211 | 0.7246029 | 4.110229 | 4.110229 | 4.110229
72.65777 | 19.7015 | 18.94023 | 6.597598 | 0.7612676 | 4.114212 | 4.114212 | 4.114212
72.66777 | 19.765 | 18.96058 | 6.606008 | 0.8044179 | 4.118191 | 4.118191 | 4.118191
72.67776 | 19.821 | 18.98093 | 6.614434 | 0.8400722 | 4.122165 | 4.122165 | 4.122165
72.68776 | 19.8742 | 19.00131 | 6.622893 | 0.8728948 | 4.126138 | 4.126138 | 4.126138
72.69776 | 19.9291 | 19.0217 | 6.631375 | 0.9074049 | 4.130107 | 4.130107 | 4.130107
72.70776 | 19.9846 | 19.0421 | 6.639881 | 0.9425023 | 4.134072 | 4.134072 | 4.134072
72.71776 | 20.0462 | 19.06251 | 6.648412 | 0.9836902 | 4.138033 | 4.138033 | 4.138033
72.72775 | 20.0936 | 19.08291 | 6.656957 | 1.010687 | 4.141985 | 4.141985 | 4.141985
72.73775 | 20.1495 | 19.10334 | 6.665535 | 1.046157 | 4.145936 | 4.145936 | 4.145936
72.74775 | 20.2073 | 19.12378 | 6.674136 | 1.083519 | 4.149882 | 4.149882 | 4.149882
72.75775 | 20.2575 | 19.14423 | 6.682761 | 1.113273 | 4.153822 | 4.153822 | 4.153822
72.76775 | 20.3194 | 19.16468 | 6.69141 | 1.154722 | 4.157756 | 4.157756 | 4.157756
72.77775 | 20.3681 | 19.18513 | 6.700082 | 1.182966 | 4.161684 | 4.161684 | 4.161684
72.78774 | 20.4242 | 19.20557 | 6.708769 | 1.218626 | 4.165602 | 4.165602 | 4.165602
72.79774 | 20.4746 | 19.22604 | 6.717488 | 1.248563 | 4.169516 | 4.169516 | 4.169516
72.80774 | 20.5262 | 19.2465 | 6.72623 | 1.2797 | 4.173423 | 4.173423 | 4.173423
72.81774 | 20.5916 | 19.26696 | 6.734995 | 1.324637 | 4.177323 | 4.177323 | 4.177323
72.82774 | 20.6483 | 19.28743 | 6.743784 | 1.360872 | 4.181215 | 4.181215 | 4.181215
72.83773 | 20.6949 | 19.30787 | 6.752587 | 1.387035 | 4.185093 | 4.185093 | 4.185093
72.84773 | 20.7441 | 19.32832 | 6.761422 | 1.415776 | 4.188967 | 4.188967 | 4.188967
72.85773 | 20.7943 | 19.34878 | 6.77028 | 1.44552 | 4.192833 | 4.192833 | 4.192833
72.86773 | 20.8629 | 19.36923 | 6.779161 | 1.49367 | 4.196689 | 4.196689 | 4.196689
72.87773 | 20.9189 | 19.38967 | 6.788065 | 1.529227 | 4.200536 | 4.200536 | 4.200536
72.88773 | 20.9774 | 19.41011 | 6.796992 | 1.567288 | 4.204373 | 4.204373 | 4.204373
72.89772 | 21.0254 | 19.43051 | 6.805933 | 1.594886 | 4.208194 | 4.208194 | 4.208194
72.90772 | 21.0767 | 19.45093 | 6.814905 | 1.625768 | 4.212009 | 4.212009 | 4.212009
72.91772 | 21.1416 | 19.47134 | 6.8239 | 1.670262 | 4.215813 | 4.215813 | 4.215813
72.92772 | 21.1981 | 19.49173 | 6.832917 | 1.706367 | 4.219605 | 4.219605 | 4.219605
72.93772 | 21.2557 | 19.51211 | 6.841957 | 1.743587 | 4.223385 | 4.223385 | 4.223385
72.94771 | 21.3067 | 19.53246 | 6.85101 | 1.774242 | 4.227149 | 4.227149 | 4.227149
72.95771 | 21.364 | 19.55281 | 6.860095 | 1.811193 | 4.230904 | 4.230904 | 4.230904
72.96771 | 21.418 | 19.57314 | 6.869202 | 1.84486 | 4.234646 | 4.234646 | 4.234646
72.97771 | 21.4823 | 19.59345 | 6.878331 | 1.888847 | 4.238374 | 4.238374 | 4.238374
72.98771 | 21.5363 | 19.61375 | 6.887483 | 1.922554 | 4.242088 | 4.242088 | 4.242088
72.99771 | 21.5943 | 19.63402 | 6.896656 | 1.960282 | 4.245787 | 4.245787 | 4.245787
73.0077 | 21.6569 | 19.65425 | 6.905842 | 2.002653 | 4.249468 | 4.249468 | 4.249468
73.0177 | 21.7078 | 19.67447 | 6.91506 | 2.033328 | 4.253137 | 4.253137 | 4.253137
73.0277 | 21.7716 | 19.69467 | 6.924299 | 2.076927 | 4.256791 | 4.256791 | 4.256791
73.0377 | 21.8322 | 19.71485 | 6.93356 | 2.117354 | 4.260429 | 4.260429 | 4.260429
73.0477 | 21.8846 | 19.73499 | 6.942843 | 2.149609 | 4.26405 | 4.26405 | 4.26405
73.05769 | 21.9489 | 19.75509 | 6.952138 | 2.193813 | 4.26765 | 4.26765 | 4.26765
73.06769 | 22.0021 | 19.77517 | 6.961464 | 2.226927 | 4.271236 | 4.271236 | 4.271236
73.07769 | 22.058 | 19.79523 | 6.970811 | 2.262774 | 4.274805 | 4.274805 | 4.274805
73.08769 | 22.1173 | 19.81525 | 6.98018 | 2.302054 | 4.278355 | 4.278355 | 4.278355
73.09769 | 22.1622 | 19.83523 | 6.989571 | 2.32697 | 4.281887 | 4.281887 | 4.281887
73.10769 | 22.2341 | 19.85518 | 6.998982 | 2.378922 | 4.285399 | 4.285399 | 4.285399
73.11768 | 22.2859 | 19.87507 | 7.008405 | 2.410831 | 4.288888 | 4.288888 | 4.288888
73.12768 | 22.3476 | 19.89494 | 7.017859 | 2.452659 | 4.292361 | 4.292361 | 4.292361
73.13768 | 22.4108 | 19.91477 | 7.027334 | 2.496029 | 4.295813 | 4.295813 | 4.295813
73.14768 | 22.4634 | 19.93456 | 7.036829 | 2.528841 | 4.299243 | 4.299243 | 4.299243
73.15768 | 22.5288 | 19.9543 | 7.046346 | 2.574496 | 4.302653 | 4.302653 | 4.302653
73.16767 | 22.5697 | 19.97398 | 7.055874 | 2.595715 | 4.306037 | 4.306037 | 4.306037
73.17767 | 22.6452 | 19.99364 | 7.065432 | 2.651562 | 4.309402 | 4.309402 | 4.309402
73.18767 | 22.7031 | 20.01324 | 7.07501 | 2.689856 | 4.312745 | 4.312745 | 4.312745
73.19767 | 22.7552 | 20.0328 | 7.084609 | 2.7224 | 4.316063 | 4.316063 | 4.316063
73.20767 | 22.8148 | 20.0523 | 7.094229 | 2.762496 | 4.319359 | 4.319359 | 4.319359
73.21767 | 22.8636 | 20.07176 | 7.103868 | 2.791843 | 4.32263 | 4.32263 | 4.32263
73.22766 | 22.9369 | 20.09114 | 7.113519 | 2.845763 | 4.325873 | 4.325873 | 4.325873
73.23766 | 22.9985 | 20.11048 | 7.123199 | 2.88802 | 4.329094 | 4.329094 | 4.329094
73.24766 | 23.0532 | 20.12977 | 7.132899 | 2.923433 | 4.332289 | 4.332289 | 4.332289
73.25766 | 23.1159 | 20.149 | 7.142619 | 2.966904 | 4.335459 | 4.335459 | 4.335459
73.26766 | 23.1731 | 20.16816 | 7.15236 | 3.004935 | 4.338602 | 4.338602 | 4.338602
73.27765 | 23.2272 | 20.18725 | 7.16211 | 3.039946 | 4.341715 | 4.341715 | 4.341715
73.28765 | 23.3032 | 20.2063 | 7.171889 | 3.096901 | 4.344803 | 4.344803 | 4.344803
73.29765 | 23.3545 | 20.22528 | 7.181689 | 3.129221 | 4.347863 | 4.347863 | 4.347863
73.30765 | 23.4229 | 20.24419 | 7.191507 | 3.178707 | 4.350895 | 4.350895 | 4.350895
73.31765 | 23.4793 | 20.26304 | 7.201346 | 3.21626 | 4.353898 | 4.353898 | 4.353898
73.32765 | 23.5256 | 20.28182 | 7.211203 | 3.243781 | 4.356872 | 4.356872 | 4.356872
73.33764 | 23.5888 | 20.30051 | 7.22107 | 3.288292 | 4.359813 | 4.359813 | 4.359813
73.34764 | 23.6532 | 20.31914 | 7.230966 | 3.334055 | 4.362726 | 4.362726 | 4.362726
73.35764 | 23.7178 | 20.33771 | 7.240881 | 3.380092 | 4.365609 | 4.365609 | 4.365609
73.36764 | 23.7648 | 20.3562 | 7.250815 | 3.408604 | 4.36846 | 4.36846 | 4.36846
73.37764 | 23.8266 | 20.37461 | 7.260767 | 3.451992 | 4.37128 | 4.37128 | 4.37128
73.38763 | 23.8842 | 20.39292 | 7.270729 | 3.491276 | 4.374065 | 4.374065 | 4.374065
73.39763 | 23.9503 | 20.41118 | 7.280719 | 3.539121 | 4.37682 | 4.37682 | 4.37682
73.40763 | 24.0089 | 20.42935 | 7.290727 | 3.579547 | 4.379542 | 4.379542 | 4.379542
73.41763 | 24.0555 | 20.44745 | 7.300755 | 3.608055 | 4.38223 | 4.38223 | 4.38223
73.42763 | 24.1204 | 20.46545 | 7.3108 | 3.654947 | 4.384885 | 4.384885 | 4.384885
73.43763 | 24.1697 | 20.48338 | 7.320864 | 3.686325 | 4.387504 | 4.387504 | 4.387504
73.44762 | 24.2289 | 20.50119 | 7.330935 | 3.727705 | 4.390087 | 4.390087 | 4.390087
73.45762 | 24.2768 | 20.51894 | 7.341035 | 3.757858 | 4.392636 | 4.392636 | 4.392636
73.46762 | 24.334 | 20.5366 | 7.351153 | 3.797399 | 4.395149 | 4.395149 | 4.395149
73.47762 | 24.3848 | 20.55417 | 7.361288 | 3.83063 | 4.397627 | 4.397627 | 4.397627
73.48762 | 24.4499 | 20.57164 | 7.371442 | 3.878255 | 4.400068 | 4.400068 | 4.400068
73.49761 | 24.4998 | 20.58901 | 7.381602 | 3.910791 | 4.402469 | 4.402469 | 4.402469
73.50761 | 24.554 | 20.60629 | 7.391791 | 3.947705 | 4.404835 | 4.404835 | 4.404835
73.51761 | 24.6117 | 20.62348 | 7.401996 | 3.988218 | 4.407162 | 4.407162 | 4.407162
73.52761 | 24.6636 | 20.64057 | 7.412219 | 4.023027 | 4.409451 | 4.409451 | 4.409451
73.53761 | 24.7101 | 20.65756 | 7.422459 | 4.052535 | 4.411702 | 4.411702 | 4.411702
73.54761 | 24.7732 | 20.67446 | 7.432717 | 4.098745 | 4.413913 | 4.413913 | 4.413913
73.5576 | 24.824 | 20.69123 | 7.44298 | 4.132773 | 4.416082 | 4.416082 | 4.416082
73.5676 | 24.8728 | 20.70791 | 7.453271 | 4.164892 | 4.418212 | 4.418212 | 4.418212
73.5776 | 24.9247 | 20.72449 | 7.463579 | 4.200212 | 4.420303 | 4.420303 | 4.420303
73.5876 | 24.9727 | 20.74096 | 7.473903 | 4.231741 | 4.422352 | 4.422352 | 4.422352
73.5976 | 25.018 | 20.75732 | 7.484244 | 4.260676 | 4.42436 | 4.42436 | 4.42436
73.60759 | 25.0837 | 20.77356 | 7.494591 | 4.310138 | 4.426324 | 4.426324 | 4.426324
73.61759 | 25.1356 | 20.78971 | 7.504964 | 4.345894 | 4.428247 | 4.428247 | 4.428247
73.62759 | 25.1815 | 20.80574 | 7.515353 | 4.375762 | 4.430128 | 4.430128 | 4.430128
73.63759 | 25.2374 | 20.82166 | 7.525759 | 4.415744 | 4.431966 | 4.431966 | 4.431966
73.64759 | 25.2818 | 20.83746 | 7.53618 | 4.44434 | 4.43376 | 4.43376 | 4.43376
73.65759 | 25.3416 | 20.85315 | 7.546617 | 4.488452 | 4.43551 | 4.43551 | 4.43551
73.66758 | 25.3895 | 20.8687 | 7.557059 | 4.520796 | 4.437215 | 4.437215 | 4.437215
73.67758 | 25.4294 | 20.88416 | 7.567528 | 4.545241 | 4.438877 | 4.438877 | 4.438877
73.68758 | 25.4828 | 20.89949 | 7.578011 | 4.58331 | 4.440493 | 4.440493 | 4.440493
73.69758 | 25.536 | 20.9147 | 7.58851 | 4.621297 | 4.442064 | 4.442064 | 4.442064
73.70758 | 25.5754 | 20.92979 | 7.599024 | 4.645607 | 4.44359 | 4.44359 | 4.44359
73.71757 | 25.6239 | 20.94474 | 7.609543 | 4.679156 | 4.445067 | 4.445067 | 4.445067
73.72757 | 25.6797 | 20.95959 | 7.620087 | 4.720115 | 4.4465 | 4.4465 | 4.4465
73.73757 | 25.7297 | 20.9743 | 7.630645 | 4.755397 | 4.447886 | 4.447886 | 4.447886
73.74757 | 25.7728 | 20.98889 | 7.641219 | 4.783907 | 4.449225 | 4.449225 | 4.449225
73.75757 | 25.8074 | 21.00336 | 7.651806 | 4.804045 | 4.450516 | 4.450516 | 4.450516
73.76757 | 25.8683 | 21.01769 | 7.662409 | 4.850612 | 4.45176 | 4.45176 | 4.45176
73.77756 | 25.9103 | 21.03188 | 7.673015 | 4.878423 | 4.452954 | 4.452954 | 4.452954
73.78756 | 25.9569 | 21.04595 | 7.683645 | 4.910952 | 4.454101 | 4.454101 | 4.454101
73.79756 | 26.0032 | 21.05989 | 7.69429 | 4.943311 | 4.4552 | 4.4552 | 4.4552
73.80756 | 26.036 | 21.07369 | 7.704948 | 4.962305 | 4.456249 | 4.456249 | 4.456249
73.81756 | 26.0833 | 21.08737 | 7.71562 | 4.995934 | 4.457249 | 4.457249 | 4.457249
73.82755 | 26.1156 | 21.10089 | 7.726295 | 5.014711 | 4.458198 | 4.458198 | 4.458198
73.83755 | 26.1716 | 21.11429 | 7.736994 | 5.057311 | 4.459098 | 4.459098 | 4.459098
73.84755 | 26.204 | 21.12755 | 7.747707 | 5.076448 | 4.459949 | 4.459949 | 4.459949
73.85755 | 26.2477 | 21.14068 | 7.758432 | 5.107023 | 4.460748 | 4.460748 | 4.460748
73.86755 | 26.2948 | 21.15366 | 7.769171 | 5.14114 | 4.461497 | 4.461497 | 4.461497
73.87755 | 26.3367 | 21.1665 | 7.779922 | 5.170196 | 4.462194 | 4.462194 | 4.462194
73.88754 | 26.3807 | 21.17919 | 7.790676 | 5.201506 | 4.462839 | 4.462839 | 4.462839
73.89754 | 26.4102 | 21.19176 | 7.801452 | 5.218444 | 4.463434 | 4.463434 | 4.463434
73.90754 | 26.461 | 21.20417 | 7.812242 | 5.256826 | 4.463977 | 4.463977 | 4.463977
73.91754 | 26.49 | 21.21645 | 7.823043 | 5.273551 | 4.464468 | 4.464468 | 4.464468
73.92754 | 26.5255 | 21.22858 | 7.833857 | 5.296922 | 4.464907 | 4.464907 | 4.464907
73.93753 | 26.5681 | 21.24055 | 7.844672 | 5.327549 | 4.465293 | 4.465293 | 4.465293
73.94753 | 26.6032 | 21.25239 | 7.85551 | 5.350812 | 4.465626 | 4.465626 | 4.465626
73.95753 | 26.6416 | 21.26408 | 7.866359 | 5.377519 | 4.465907 | 4.465907 | 4.465907
73.96753 | 26.6739 | 21.27562 | 7.87722 | 5.398276 | 4.466135 | 4.466135 | 4.466135
73.97753 | 26.7254 | 21.28702 | 7.888092 | 5.43838 | 4.466309 | 4.466309 | 4.466309
73.98753 | 26.7611 | 21.29827 | 7.898976 | 5.462834 | 4.46643 | 4.46643 | 4.46643
73.99752 | 26.789 | 21.30935 | 7.90986 | 5.47965 | 4.466497 | 4.466497 | 4.466497
74.00752 | 26.8365 | 21.3203 | 7.920766 | 5.516204 | 4.46651 | 4.46651 | 4.46651
74.01752 | 26.8696 | 21.33109 | 7.931682 | 5.538507 | 4.46647 | 4.46647 | 4.46647
74.02752 | 26.9131 | 21.34174 | 7.94261 | 5.571363 | 4.466376 | 4.466376 | 4.466376
74.03752 | 26.9309 | 21.35223 | 7.953548 | 5.578671 | 4.466227 | 4.466227 | 4.466227
74.04751 | 26.9775 | 21.36256 | 7.964485 | 5.614941 | 4.466025 | 4.466025 | 4.466025
74.05751 | 27.014 | 21.37274 | 7.975443 | 5.641255 | 4.465767 | 4.465767 | 4.465767
74.06751 | 27.047 | 21.38278 | 7.986412 | 5.664223 | 4.465455 | 4.465455 | 4.465455
74.07751 | 27.0822 | 21.39266 | 7.99739 | 5.689544 | 4.465089 | 4.465089 | 4.465089
74.08751 | 27.1246 | 21.40238 | 8.008378 | 5.72222 | 4.464667 | 4.464667 | 4.464667
74.09751 | 27.1482 | 21.41195 | 8.019376 | 5.736252 | 4.464191 | 4.464191 | 4.464191
74.1075 | 27.2016 | 21.42135 | 8.030372 | 5.780248 | 4.46366 | 4.46366 | 4.46366
74.1175 | 27.2368 | 21.43061 | 8.041388 | 5.80619 | 4.463074 | 4.463074 | 4.463074
74.1275 | 27.268 | 21.43971 | 8.052413 | 5.828288 | 4.462433 | 4.462433 | 4.462433
74.1375 | 27.2955 | 21.44866 | 8.063448 | 5.846843 | 4.461736 | 4.461736 | 4.461736
74.1475 | 27.327 | 21.45744 | 8.074491 | 5.869555 | 4.460985 | 4.460985 | 4.460985
74.15749 | 27.3723 | 21.46607 | 8.085531 | 5.906232 | 4.460179 | 4.460179 | 4.460179
74.16749 | 27.4112 | 21.47454 | 8.096592 | 5.936659 | 4.459316 | 4.459316 | 4.459316
74.17749 | 27.451 | 21.48286 | 8.10766 | 5.968143 | 4.458399 | 4.458399 | 4.458399
74.18749 | 27.4841 | 21.49101 | 8.118736 | 5.993085 | 4.457426 | 4.457426 | 4.457426
74.19749 | 27.5108 | 21.49902 | 8.129821 | 6.011785 | 4.456398 | 4.456398 | 4.456398
74.20749 | 27.5563 | 21.50686 | 8.140913 | 6.049443 | 4.455315 | 4.455315 | 4.455315
74.21748 | 27.5917 | 21.51453 | 8.152001 | 6.077166 | 4.454177 | 4.454177 | 4.454177
74.22748 | 27.6359 | 21.52206 | 8.163108 | 6.113842 | 4.452983 | 4.452983 | 4.452983
74.23748 | 27.6695 | 21.52942 | 8.174223 | 6.140075 | 4.451734 | 4.451734 | 4.451734
74.24748 | 27.7106 | 21.53663 | 8.185344 | 6.173966 | 4.45043 | 4.45043 | 4.45043
74.25748 | 27.7476 | 21.54368 | 8.196472 | 6.203918 | 4.44907 | 4.44907 | 4.44907
74.26747 | 27.776 | 21.55057 | 8.207596 | 6.225432 | 4.447657 | 4.447657 | 4.447657
74.27747 | 27.8245 | 21.5573 | 8.218737 | 6.267201 | 4.446187 | 4.446187 | 4.446187
74.28747 | 27.8701 | 21.56387 | 8.229885 | 6.306226 | 4.444663 | 4.444663 | 4.444663
74.29747 | 27.9008 | 21.57029 | 8.241039 | 6.330512 | 4.443083 | 4.443083 | 4.443083
74.30747 | 27.9465 | 21.57655 | 8.252199 | 6.369954 | 4.441449 | 4.441449 | 4.441449
74.31747 | 27.9861 | 21.58264 | 8.263364 | 6.403456 | 4.43976 | 4.43976 | 4.43976
74.32746 | 28.0204 | 21.58858 | 8.274525 | 6.431822 | 4.438018 | 4.438018 | 4.438018
74.33746 | 28.0797 | 21.59436 | 8.285701 | 6.48534 | 4.43622 | 4.43622 | 4.43622
74.34746 | 28.1089 | 21.59998 | 8.296883 | 6.508915 | 4.434367 | 4.434367 | 4.434367
74.35746 | 28.1664 | 21.60545 | 8.30807 | 6.560948 | 4.43246 | 4.43246 | 4.43246
74.36746 | 28.202 | 21.61076 | 8.319262 | 6.59124 | 4.430499 | 4.430499 | 4.430499
74.37745 | 28.2407 | 21.61591 | 8.330448 | 6.624793 | 4.428487 | 4.428487 | 4.428487
74.38745 | 28.2808 | 21.6209 | 8.341649 | 6.659897 | 4.426418 | 4.426418 | 4.426418
74.39745 | 28.3392 | 21.62574 | 8.352854 | 6.713459 | 4.424296 | 4.424296 | 4.424296
74.40745 | 28.3804 | 21.63042 | 8.364064 | 6.749977 | 4.42212 | 4.42212 | 4.42212
74.41745 | 28.4289 | 21.63495 | 8.375277 | 6.79395 | 4.419891 | 4.419891 | 4.419891
74.42745 | 28.4626 | 21.63932 | 8.386494 | 6.823281 | 4.417608 | 4.417608 | 4.417608
74.43744 | 28.5026 | 21.64353 | 8.397704 | 6.85907 | 4.415275 | 4.415275 | 4.415275
74.44744 | 28.5553 | 21.64759 | 8.408928 | 6.907709 | 4.412888 | 4.412888 | 4.412888
74.45744 | 28.6028 | 21.6515 | 8.420155 | 6.951304 | 4.410447 | 4.410447 | 4.410447
74.46744 | 28.6604 | 21.65525 | 8.431385 | 7.00515 | 4.407955 | 4.407955 | 4.407955
74.47744 | 28.6939 | 21.65885 | 8.442618 | 7.035052 | 4.40541 | 4.40541 | 4.40541
74.48743 | 28.7372 | 21.66229 | 8.453842 | 7.074911 | 4.402816 | 4.402816 | 4.402816
74.49743 | 28.7817 | 21.66558 | 8.46508 | 7.116117 | 4.400168 | 4.400168 | 4.400168
74.50743 | 28.8178 | 21.66872 | 8.47632 | 7.149076 | 4.397468 | 4.397468 | 4.397468
74.51743 | 28.8709 | 21.67171 | 8.487561 | 7.199186 | 4.394717 | 4.394717 | 4.394717
74.52743 | 28.9065 | 21.67455 | 8.498805 | 7.231948 | 4.391916 | 4.391916 | 4.391916
74.53743 | 28.9622 | 21.67724 | 8.51005 | 7.284958 | 4.389064 | 4.389064 | 4.389064
74.54742 | 28.9916 | 21.67978 | 8.521285 | 7.311823 | 4.386164 | 4.386164 | 4.386164
74.55742 | 29.0262 | 21.68217 | 8.532533 | 7.344032 | 4.383212 | 4.383212 | 4.383212
74.56742 | 29.0693 | 21.68441 | 8.543781 | 7.38489 | 4.38021 | 4.38021 | 4.38021
74.57742 | 29.1213 | 21.6865 | 8.55503 | 7.434795 | 4.377158 | 4.377158 | 4.377158
74.58742 | 29.1576 | 21.68845 | 8.56628 | 7.469149 | 4.374057 | 4.374057 | 4.374057
74.59741 | 29.1879 | 21.69025 | 8.577518 | 7.49765 | 4.370911 | 4.370911 | 4.370911
74.60741 | 29.2223 | 21.6919 | 8.588768 | 7.530395 | 4.367712 | 4.367712 | 4.367712
74.61741 | 29.2543 | 21.69342 | 8.600018 | 7.560884 | 4.364466 | 4.364466 | 4.364466
74.62741 | 29.2833 | 21.69478 | 8.611267 | 7.588516 | 4.361172 | 4.361172 | 4.361172
74.63741 | 29.3331 | 21.69601 | 8.622516 | 7.637092 | 4.357831 | 4.357831 | 4.357831
74.6474 | 29.3567 | 21.69709 | 8.633753 | 7.659614 | 4.354445 | 4.354445 | 4.354445
74.6574 | 29.3742 | 21.69803 | 8.645 | 7.676173 | 4.351009 | 4.351009 | 4.351009
74.6674 | 29.3943 | 21.69883 | 8.656245 | 7.695475 | 4.347527 | 4.347527 | 4.347527
74.6774 | 29.4248 | 21.69948 | 8.66749 | 7.725317 | 4.343998 | 4.343998 | 4.343998
74.6874 | 29.4311 | 21.7 | 8.678732 | 7.731097 | 4.340424 | 4.340424 | 4.340424
74.6974 | 29.4551 | 21.70039 | 8.689973 | 7.754715 | 4.336804 | 4.336804 | 4.336804
74.70739 | 29.4757 | 21.70063 | 8.7012 | 7.775071 | 4.333143 | 4.333143 | 4.333143
74.71739 | 29.4649 | 21.70074 | 8.712436 | 7.764164 | 4.329433 | 4.329433 | 4.329433
74.72739 | 29.4781 | 21.70071 | 8.72367 | 7.777391 | 4.32568 | 4.32568 | 4.32568
74.73739 | 29.4722 | 21.70055 | 8.734901 | 7.771654 | 4.321882 | 4.321882 | 4.321882
74.74739 | 29.4542 | 21.70025 | 8.746128 | 7.75395 | 4.318041 | 4.318041 | 4.318041
74.75738 | 29.4709 | 21.69982 | 8.757341 | 7.771078 | 4.31416 | 4.31416 | 4.31416
74.76738 | 29.4532 | 21.69926 | 8.768562 | 7.753937 | 4.310233 | 4.310233 | 4.310233
74.77738 | 29.4375 | 21.69857 | 8.77978 | 7.738928 | 4.306264 | 4.306264 | 4.306264
74.78738 | 29.4167 | 21.69775 | 8.790993 | 7.718949 | 4.302253 | 4.302253 | 4.302253
74.79738 | 29.3897 | 21.6968 | 8.802202 | 7.692898 | 4.2982 | 4.2982 | 4.2982
74.80738 | 29.3518 | 21.69573 | 8.813406 | 7.656075 | 4.294106 | 4.294106 | 4.294106
74.81737 | 29.3304 | 21.69452 | 8.824595 | 7.635878 | 4.289976 | 4.289976 | 4.289976
74.82737 | 29.2913 | 21.69319 | 8.83579 | 7.598106 | 4.285801 | 4.285801 | 4.285801
74.83737 | 29.2504 | 21.69174 | 8.84698 | 7.558659 | 4.281587 | 4.281587 | 4.281587
74.84737 | 29.2032 | 21.69016 | 8.858164 | 7.513036 | 4.277333 | 4.277333 | 4.277333
74.85737 | 29.1623 | 21.68846 | 8.869343 | 7.473836 | 4.27304 | 4.27304 | 4.27304
74.86736 | 29.0974 | 21.68665 | 8.880505 | 7.410748 | 4.268716 | 4.268716 | 4.268716
74.87736 | 29.043 | 21.68471 | 8.891672 | 7.358291 | 4.264346 | 4.264346 | 4.264346
74.88736 | 28.99 | 21.68265 | 8.902832 | 7.307349 | 4.25994 | 4.25994 | 4.25994
74.89736 | 28.9242 | 21.68047 | 8.913986 | 7.243728 | 4.255495 | 4.255495 | 4.255495
74.90736 | 28.8461 | 21.67818 | 8.925133 | 7.167921 | 4.251016 | 4.251016 | 4.251016
74.91736 | 28.7933 | 21.67577 | 8.936272 | 7.117533 | 4.246498 | 4.246498 | 4.246498
74.92735 | 28.7128 | 21.67325 | 8.947394 | 7.039554 | 4.241951 | 4.241951 | 4.241951
74.93735 | 28.6346 | 21.67061 | 8.958519 | 6.963991 | 4.237364 | 4.237364 | 4.237364
74.94735 | 28.5726 | 21.66786 | 8.969635 | 6.904741 | 4.232741 | 4.232741 | 4.232741
74.95735 | 28.4783 | 21.665 | 8.980744 | 6.813304 | 4.228084 | 4.228084 | 4.228084
74.96735 | 28.4059 | 21.66203 | 8.991845 | 6.743875 | 4.223393 | 4.223393 | 4.223393
74.97734 | 28.3196 | 21.65895 | 9.002925 | 6.660654 | 4.218674 | 4.218674 | 4.218674
74.98734 | 28.2305 | 21.65576 | 9.014008 | 6.574742 | 4.213917 | 4.213917 | 4.213917
74.99734 | 28.1438 | 21.65246 | 9.025082 | 6.491337 | 4.209127 | 4.209127 | 4.209127
75.00734 | 28.0657 | 21.64906 | 9.036146 | 6.416636 | 4.204306 | 4.204306 | 4.204306
75.01734 | 27.9631 | 21.64556 | 9.047201 | 6.317541 | 4.199453 | 4.199453 | 4.199453
75.02734 | 27.8692 | 21.64195 | 9.058246 | 6.227248 | 4.194569 | 4.194569 | 4.194569
75.03733 | 27.7863 | 21.63825 | 9.069269 | 6.148054 | 4.189659 | 4.189659 | 4.189659
75.04733 | 27.6836 | 21.63444 | 9.080293 | 6.049165 | 4.184714 | 4.184714 | 4.184714
75.05733 | 27.5914 | 21.63053 | 9.091306 | 5.960874 | 4.17974 | 4.17974 | 4.17974
75.06733 | 27.5094 | 21.62652 | 9.102309 | 5.882881 | 4.174737 | 4.174737 | 4.174737
75.07733 | 27.4201 | 21.62241 | 9.1133 | 5.797686 | 4.169705 | 4.169705 | 4.169705
75.08732 | 27.3143 | 21.61822 | 9.124268 | 5.696082 | 4.16465 | 4.16465 | 4.16465
75.09732 | 27.2216 | 21.61392 | 9.135236 | 5.607678 | 4.159562 | 4.159562 | 4.159562
75.10732 | 27.1264 | 21.60953 | 9.146191 | 5.516867 | 4.154447 | 4.154447 | 4.154447
75.11732 | 27.0365 | 21.60505 | 9.157135 | 5.431447 | 4.149306 | 4.149306 | 4.149306
75.12732 | 26.9384 | 21.60048 | 9.168065 | 5.33792 | 4.144138 | 4.144138 | 4.144138
75.13732 | 26.8572 | 21.59582 | 9.178983 | 5.261382 | 4.138945 | 4.138945 | 4.138945
75.14731 | 26.7468 | 21.59107 | 9.189876 | 5.155726 | 4.133733 | 4.133733 | 4.133733
75.15731 | 26.6732 | 21.58623 | 9.200767 | 5.086966 | 4.128489 | 4.128489 | 4.128489
75.16731 | 26.5841 | 21.58131 | 9.211645 | 5.00279 | 4.123222 | 4.123222 | 4.123222
75.17731 | 26.4963 | 21.5763 | 9.222508 | 4.92 | 4.117931 | 4.117931 | 4.117931
75.18731 | 26.4116 | 21.57121 | 9.233357 | 4.840394 | 4.112616 | 4.112616 | 4.112616
75.1973 | 26.3353 | 21.56603 | 9.24418 | 4.769265 | 4.107285 | 4.107285 | 4.107285
75.2073 | 26.25 | 21.56078 | 9.254999 | 4.689224 | 4.101925 | 4.101925 | 4.101925
75.2173 | 26.1752 | 21.55544 | 9.265804 | 4.619763 | 4.096544 | 4.096544 | 4.096544
75.2273 | 26.0935 | 21.55002 | 9.276592 | 4.543481 | 4.091142 | 4.091142 | 4.091142
75.2373 | 26.025 | 21.54452 | 9.287365 | 4.480477 | 4.085719 | 4.085719 | 4.085719
75.2473 | 25.938 | 21.53895 | 9.298122 | 4.399051 | 4.080276 | 4.080276 | 4.080276
75.25729 | 25.878 | 21.53331 | 9.308852 | 4.344694 | 4.074818 | 4.074818 | 4.074818
75.26729 | 25.8061 | 21.52758 | 9.319576 | 4.278517 | 4.069336 | 4.069336 | 4.069336
75.27729 | 25.738 | 21.52179 | 9.330283 | 4.216214 | 4.063834 | 4.063834 | 4.063834
75.28729 | 25.6799 | 21.51592 | 9.340973 | 4.163984 | 4.058314 | 4.058314 | 4.058314
75.29729 | 25.6131 | 21.50998 | 9.351645 | 4.103124 | 4.052777 | 4.052777 | 4.052777
75.30728 | 25.5698 | 21.50397 | 9.362289 | 4.065829 | 4.047227 | 4.047227 | 4.047227
75.31728 | 25.4939 | 21.49789 | 9.372925 | 3.996009 | 4.041655 | 4.041655 | 4.041655
75.32728 | 25.4479 | 21.49174 | 9.383543 | 3.956157 | 4.036067 | 4.036067 | 4.036067
75.33728 | 25.3928 | 21.48553 | 9.394142 | 3.907271 | 4.030462 | 4.030462 | 4.030462
75.34728 | 25.3401 | 21.47925 | 9.404723 | 3.860852 | 4.024842 | 4.024842 | 4.024842
75.35728 | 25.2897 | 21.4729 | 9.415283 | 3.816796 | 4.019207 | 4.019207 | 4.019207
75.36727 | 25.2449 | 21.4665 | 9.425814 | 3.778397 | 4.013563 | 4.013563 | 4.013563
75.37727 | 25.2032 | 21.46003 | 9.436335 | 3.743167 | 4.007899 | 4.007899 | 4.007899
75.38727 | 25.1414 | 21.4535 | 9.446836 | 3.6879 | 4.002221 | 4.002221 | 4.002221
75.39727 | 25.1188 | 21.44691 | 9.457316 | 3.671891 | 3.996531 | 3.996531 | 3.996531
75.40727 | 25.0849 | 21.44026 | 9.467776 | 3.644643 | 3.990827 | 3.990827 | 3.990827
75.41726 | 25.0332 | 21.43355 | 9.478204 | 3.599645 | 3.985117 | 3.985117 | 3.985117
75.42726 | 25.004 | 21.42679 | 9.48862 | 3.577212 | 3.979389 | 3.979389 | 3.979389
75.43726 | 24.965 | 21.41997 | 9.499015 | 3.545034 | 3.97365 | 3.97365 | 3.97365
75.44726 | 24.9392 | 21.41309 | 9.509388 | 3.526112 | 3.9679 | 3.9679 | 3.9679
75.45726 | 24.9128 | 21.40616 | 9.519738 | 3.506643 | 3.962139 | 3.962139 | 3.962139
75.46726 | 24.8932 | 21.39917 | 9.530066 | 3.494028 | 3.956369 | 3.956369 | 3.956369
75.47725 | 24.8555 | 21.39214 | 9.54036 | 3.463358 | 3.950594 | 3.950594 | 3.950594
75.48725 | 24.8342 | 21.38505 | 9.550641 | 3.449146 | 3.944804 | 3.944804 | 3.944804
75.49725 | 24.8016 | 21.37792 | 9.560898 | 3.423683 | 3.939006 | 3.939006 | 3.939006
75.50725 | 24.7699 | 21.37073 | 9.571131 | 3.399171 | 3.9332 | 3.9332 | 3.9332
75.51725 | 24.7419 | 21.36349 | 9.581339 | 3.378406 | 3.927385 | 3.927385 | 3.927385
75.52724 | 24.737 | 21.35622 | 9.591513 | 3.380781 | 3.921569 | 3.921569 | 3.921569
75.53724 | 24.7081 | 21.34889 | 9.601671 | 3.35921 | 3.915739 | 3.915739 | 3.915739
75.54724 | 24.6794 | 21.34152 | 9.611805 | 3.337884 | 3.909904 | 3.909904 | 3.909904
75.55724 | 24.6543 | 21.3341 | 9.621912 | 3.320203 | 3.904061 | 3.904061 | 3.904061
75.56724 | 24.6317 | 21.32663 | 9.631994 | 3.305066 | 3.898213 | 3.898213 | 3.898213
75.57724 | 24.6018 | 21.31913 | 9.642049 | 3.282671 | 3.89236 | 3.89236 | 3.89236
75.58723 | 24.5794 | 21.31159 | 9.652067 | 3.267811 | 3.886508 | 3.886508 | 3.886508
75.59723 | 24.5543 | 21.304 | 9.662068 | 3.2503 | 3.880644 | 3.880644 | 3.880644
75.60723 | 24.5257 | 21.29637 | 9.672041 | 3.229328 | 3.874777 | 3.874777 | 3.874777
75.61723 | 24.4883 | 21.2887 | 9.681987 | 3.199596 | 3.868906 | 3.868906 | 3.868906
75.62723 | 24.4605 | 21.281 | 9.691905 | 3.179503 | 3.863031 | 3.863031 | 3.863031
75.63722 | 24.4326 | 21.27326 | 9.701784 | 3.15934 | 3.857159 | 3.857159 | 3.857159
75.64722 | 24.3985 | 21.26548 | 9.711645 | 3.133021 | 3.851278 | 3.851278 | 3.851278
75.65722 | 24.3584 | 21.25766 | 9.721476 | 3.100738 | 3.845395 | 3.845395 | 3.845395
75.66722 | 24.3267 | 21.24981 | 9.731277 | 3.076891 | 3.839511 | 3.839511 | 3.839511
75.67722 | 24.2853 | 21.24192 | 9.741049 | 3.043378 | 3.833624 | 3.833624 | 3.833624
75.68722 | 24.2533 | 21.234 | 9.750791 | 3.0193 | 3.827736 | 3.827736 | 3.827736
75.69721 | 24.2142 | 21.22605 | 9.760492 | 2.988148 | 3.821853 | 3.821853 | 3.821853
75.70721 | 24.1678 | 21.21806 | 9.770172 | 2.949735 | 3.815964 | 3.815964 | 3.815964
75.71721 | 24.1179 | 21.21005 | 9.77982 | 2.907855 | 3.810075 | 3.810075 | 3.810075
75.72721 | 24.0773 | 21.202 | 9.789437 | 2.875305 | 3.804186 | 3.804186 | 3.804186
75.73721 | 24.02 | 21.19391 | 9.799022 | 2.826085 | 3.798297 | 3.798297 | 3.798297
75.7472 | 23.9774 | 21.18581 | 9.808565 | 2.791589 | 3.792415 | 3.792415 | 3.792415
75.7572 | 23.9384 | 21.17767 | 9.818085 | 2.760729 | 3.786529 | 3.786529 | 3.786529
75.7672 | 23.8795 | 21.1695 | 9.827572 | 2.709997 | 3.780644 | 3.780644 | 3.780644
75.7772 | 23.8186 | 21.16131 | 9.837025 | 2.657294 | 3.77476 | 3.77476 | 3.77476
75.7872 | 23.7645 | 21.15308 | 9.846444 | 2.611419 | 3.768879 | 3.768879 | 3.768879
75.7972 | 23.7187 | 21.14483 | 9.855829 | 2.57387 | 3.763 | 3.763 | 3.763
75.80719 | 23.6575 | 21.13656 | 9.86517 | 2.520939 | 3.75713 | 3.75713 | 3.75713
75.81719 | 23.5941 | 21.12826 | 9.874486 | 2.465842 | 3.751257 | 3.751257 | 3.751257
75.82719 | 23.5455 | 21.11993 | 9.883766 | 2.42557 | 3.745388 | 3.745388 | 3.745388
75.83719 | 23.4711 | 21.11158 | 9.89301 | 2.359523 | 3.739522 | 3.739522 | 3.739522
75.84719 | 23.4075 | 21.1032 | 9.902218 | 2.3043 | 3.733661 | 3.733661 | 3.733661
75.85718 | 23.3454 | 21.09481 | 9.911381 | 2.250593 | 3.727809 | 3.727809 | 3.727809
75.86718 | 23.2745 | 21.08638 | 9.920516 | 2.188116 | 3.721956 | 3.721956 | 3.721956
75.87718 | 23.2118 | 21.07794 | 9.929613 | 2.133863 | 3.716108 | 3.716108 | 3.716108
75.88718 | 23.1344 | 21.06947 | 9.938673 | 2.064932 | 3.710265 | 3.710265 | 3.710265
75.89718 | 23.0725 | 21.06098 | 9.947695 | 2.011523 | 3.704427 | 3.704427 | 3.704427
75.90718 | 22.987 | 21.05247 | 9.956679 | 1.934535 | 3.698595 | 3.698595 | 3.698595
75.91717 | 22.9238 | 21.04394 | 9.965615 | 1.879861 | 3.692775 | 3.692775 | 3.692775
75.92717 | 22.8469 | 21.03538 | 9.97452 | 1.811515 | 3.686955 | 3.686955 | 3.686955
75.93717 | 22.7655 | 21.02681 | 9.983386 | 1.73869 | 3.681141 | 3.681141 | 3.681141
75.94717 | 22.6939 | 21.01822 | 9.992212 | 1.675684 | 3.675335 | 3.675335 | 3.675335
75.95717 | 22.6141 | 21.0096 | 10.001 | 1.604497 | 3.669535 | 3.669535 | 3.669535
75.96716 | 22.5293 | 21.00098 | 10.00973 | 1.528322 | 3.663748 | 3.663748 | 3.663748
75.97716 | 22.4542 | 20.99233 | 10.01844 | 1.461874 | 3.657963 | 3.657963 | 3.657963
75.98716 | 22.365 | 20.98365 | 10.0271 | 1.381346 | 3.652185 | 3.652185 | 3.652185
75.99716 | 22.2903 | 20.97497 | 10.03572 | 1.315334 | 3.646415 | 3.646415 | 3.646415
76.00716 | 22.2015 | 20.96626 | 10.0443 | 1.235242 | 3.640654 | 3.640654 | 3.640654
76.01716 | 22.1301 | 20.95753 | 10.05283 | 1.172567 | 3.6349 | 3.6349 | 3.6349
76.02715 | 22.0528 | 20.9488 | 10.06132 | 1.103996 | 3.629163 | 3.629163 | 3.629163
76.03715 | 21.9607 | 20.94004 | 10.06976 | 1.020655 | 3.623427 | 3.623427 | 3.623427
76.04715 | 21.8821 | 20.93127 | 10.07817 | 0.9508331 | 3.6177 | 3.6177 | 3.6177
76.05715 | 21.8014 | 20.92247 | 10.08653 | 0.8789286 | 3.611981 | 3.611981 | 3.611981
76.06715 | 21.7139 | 20.91366 | 10.09484 | 0.8002407 | 3.606272 | 3.606272 | 3.606272
76.07714 | 21.625 | 20.90484 | 10.1031 | 0.7201608 | 3.600579 | 3.600579 | 3.600579
76.08714 | 21.5497 | 20.89599 | 10.11133 | 0.6537053 | 3.594889 | 3.594889 | 3.594889
76.09714 | 21.4587 | 20.88713 | 10.11951 | 0.5715677 | 3.589209 | 3.589209 | 3.589209
76.10714 | 21.3878 | 20.87825 | 10.12764 | 0.5095461 | 3.583539 | 3.583539 | 3.583539
76.11714 | 21.3062 | 20.86936 | 10.13572 | 0.436841 | 3.577879 | 3.577879 | 3.577879
76.12714 | 21.217 | 20.86045 | 10.14376 | 0.3565516 | 3.57223 | 3.57223 | 3.57223
76.13713 | 21.1423 | 20.85153 | 10.15174 | 0.2907687 | 3.566597 | 3.566597 | 3.566597
76.14713 | 21.0525 | 20.84259 | 10.15968 | 0.2099115 | 3.560969 | 3.560969 | 3.560969
76.15713 | 20.9871 | 20.83363 | 10.16757 | 0.1534718 | 3.555352 | 3.555352 | 3.555352
76.16713 | 20.9014 | 20.82465 | 10.17542 | 0.07674637 | 3.549746 | 3.549746 | 3.549746
76.17713 | 20.824 | 20.81566 | 10.18321 | 0.008337817 | 3.544151 | 3.544151 | 3.544151
76.18712 | 20.7411 | 20.80666 | 10.19095 | -0.06556319 | 3.538572 | 3.538572 | 3.538572
76.19712 | 20.6678 | 20.79764 | 10.19864 | -0.1298393 | 3.533 | 3.533 | 3.533
76.20712 | 20.5989 | 20.7886 | 10.20628 | -0.1896995 | 3.527439 | 3.527439 | 3.527439
76.21712 | 20.523 | 20.77954 | 10.21387 | -0.2565435 | 3.52189 | 3.52189 | 3.52189
76.22712 | 20.4502 | 20.77047 | 10.22141 | -0.3202707 | 3.516352 | 3.516352 | 3.516352
76.23712 | 20.3801 | 20.76138 | 10.2289 | -0.3812822 | 3.510827 | 3.510827 | 3.510827
76.24711 | 20.3232 | 20.75229 | 10.23633 | -0.4290894 | 3.50532 | 3.50532 | 3.50532
76.25711 | 20.2426 | 20.74317 | 10.24371 | -0.500566 | 3.499818 | 3.499818 | 3.499818
76.26711 | 20.1818 | 20.73403 | 10.25104 | -0.5522285 | 3.49433 | 3.49433 | 3.49433
76.27711 | 20.1177 | 20.72487 | 10.25831 | -0.6071727 | 3.488853 | 3.488853 | 3.488853
76.28711 | 20.0573 | 20.7157 | 10.26553 | -0.6584001 | 3.483389 | 3.483389 | 3.483389
76.2971 | 19.9842 | 20.70652 | 10.27269 | -0.722317 | 3.477941 | 3.477941 | 3.477941
76.3071 | 19.9318 | 20.69731 | 10.2798 | -0.7655091 | 3.472502 | 3.472502 | 3.472502
76.3171 | 19.8702 | 20.68808 | 10.28686 | -0.8178838 | 3.467075 | 3.467075 | 3.467075
76.3271 | 19.8046 | 20.67884 | 10.29386 | -0.8742414 | 3.461662 | 3.461662 | 3.461662
76.3371 | 19.7539 | 20.66958 | 10.3008 | -0.9156796 | 3.456261 | 3.456261 | 3.456261
76.3471 | 19.7028 | 20.6603 | 10.30768 | -0.9575002 | 3.450873 | 3.450873 | 3.450873
76.35709 | 19.6488 | 20.65101 | 10.3145 | -1.002211 | 3.445503 | 3.445503 | 3.445503
76.36709 | 19.5912 | 20.64169 | 10.32127 | -1.050494 | 3.440141 | 3.440141 | 3.440141
76.37709 | 19.5395 | 20.63236 | 10.32798 | -1.092859 | 3.434793 | 3.434793 | 3.434793
76.38709 | 19.485 | 20.623 | 10.33463 | -1.138002 | 3.429457 | 3.429457 | 3.429457
76.39709 | 19.4408 | 20.61363 | 10.34122 | -1.172827 | 3.424134 | 3.424134 | 3.424134
76.40708 | 19.3887 | 20.60424 | 10.34775 | -1.21554 | 3.41883 | 3.41883 | 3.41883
76.41708 | 19.336 | 20.59482 | 10.35422 | -1.258824 | 3.413534 | 3.413534 | 3.413534
76.42708 | 19.2899 | 20.58539 | 10.36063 | -1.295487 | 3.408252 | 3.408252 | 3.408252
76.43708 | 19.2464 | 20.57593 | 10.36698 | -1.329529 | 3.402982 | 3.402982 | 3.402982
76.44708 | 19.2007 | 20.56645 | 10.37327 | -1.365749 | 3.397727 | 3.397727 | 3.397727
76.45708 | 19.1567 | 20.55695 | 10.37949 | -1.400248 | 3.392485 | 3.392485 | 3.392485
76.46707 | 19.1061 | 20.54743 | 10.38565 | -1.441332 | 3.387261 | 3.387261 | 3.387261
76.47707 | 19.0697 | 20.53789 | 10.39175 | -1.468185 | 3.382045 | 3.382045 | 3.382045
76.48707 | 19.0206 | 20.52831 | 10.39779 | -1.507715 | 3.376843 | 3.376843 | 3.376843
76.49707 | 18.9854 | 20.51872 | 10.40376 | -1.533321 | 3.371655 | 3.371655 | 3.371655
76.50707 | 18.9366 | 20.5091 | 10.40966 | -1.572503 | 3.36648 | 3.36648 | 3.36648
76.51706 | 18.8942 | 20.49947 | 10.4155 | -1.605268 | 3.361323 | 3.361323 | 3.361323
76.52706 | 18.8513 | 20.4898 | 10.42127 | -1.638501 | 3.356176 | 3.356176 | 3.356176
76.53706 | 18.8123 | 20.48011 | 10.42698 | -1.667806 | 3.351041 | 3.351041 | 3.351041
76.54706 | 18.775 | 20.47039 | 10.43262 | -1.695387 | 3.345921 | 3.345921 | 3.345921
76.55706 | 18.7364 | 20.46064 | 10.4382 | -1.72424 | 3.340813 | 3.340813 | 3.340813
76.56706 | 18.6975 | 20.45087 | 10.44371 | -1.753365 | 3.335719 | 3.335719 | 3.335719
76.57705 | 18.6639 | 20.44107 | 10.44914 | -1.777173 | 3.330644 | 3.330644 | 3.330644
76.58705 | 18.6191 | 20.43124 | 10.45451 | -1.812142 | 3.325577 | 3.325577 | 3.325577
76.59705 | 18.5909 | 20.42138 | 10.45981 | -1.830484 | 3.320524 | 3.320524 | 3.320524
76.60705 | 18.551 | 20.4115 | 10.46504 | -1.860495 | 3.315484 | 3.315484 | 3.315484
76.61705 | 18.5188 | 20.40158 | 10.47021 | -1.882776 | 3.310457 | 3.310457 | 3.310457
76.62704 | 18.4828 | 20.39164 | 10.47529 | -1.908835 | 3.305448 | 3.305448 | 3.305448
76.63704 | 18.4514 | 20.38165 | 10.48031 | -1.930255 | 3.300448 | 3.300448 | 3.300448
76.64704 | 18.4167 | 20.37164 | 10.48526 | -1.954941 | 3.295461 | 3.295461 | 3.295461
76.65704 | 18.3842 | 20.3616 | 10.49013 | -1.977395 | 3.290488 | 3.290488 | 3.290488
76.66704 | 18.3458 | 20.35152 | 10.49493 | -2.005716 | 3.285527 | 3.285527 | 3.285527
76.67704 | 18.3173 | 20.3414 | 10.49966 | -2.024103 | 3.28058 | 3.28058 | 3.28058
76.68703 | 18.2923 | 20.33127 | 10.50431 | -2.038965 | 3.275651 | 3.275651 | 3.275651
76.69703 | 18.2582 | 20.32108 | 10.50889 | -2.062882 | 3.27073 | 3.27073 | 3.27073
76.70703 | 18.2325 | 20.31086 | 10.5134 | -2.078362 | 3.265821 | 3.265821 | 3.265821
76.71703 | 18.2034 | 20.30061 | 10.51783 | -2.097206 | 3.260926 | 3.260926 | 3.260926
76.72703 | 18.1792 | 20.29031 | 10.52218 | -2.111113 | 3.256044 | 3.256044 | 3.256044
76.73702 | 18.1489 | 20.27999 | 10.52645 | -2.131091 | 3.251179 | 3.251179 | 3.251179
76.74702 | 18.1259 | 20.26962 | 10.53066 | -2.14372 | 3.246322 | 3.246322 | 3.246322
76.75702 | 18.0975 | 20.25921 | 10.53478 | -2.161709 | 3.241477 | 3.241477 | 3.241477
76.76702 | 18.0761 | 20.24876 | 10.53882 | -2.172659 | 3.236646 | 3.236646 | 3.236646
76.77702 | 18.0453 | 20.23827 | 10.54279 | -2.192967 | 3.231826 | 3.231826 | 3.231826
76.78702 | 18.0235 | 20.22773 | 10.54667 | -2.204232 | 3.227019 | 3.227019 | 3.227019
76.79701 | 17.9994 | 20.21717 | 10.55048 | -2.217766 | 3.22223 | 3.22223 | 3.22223
76.80701 | 17.9818 | 20.20654 | 10.5542 | -2.224744 | 3.217447 | 3.217447 | 3.217447
76.81701 | 17.9562 | 20.19588 | 10.55785 | -2.239679 | 3.212677 | 3.212677 | 3.212677
76.82701 | 17.93 | 20.18517 | 10.56141 | -2.255168 | 3.207919 | 3.207919 | 3.207919
76.83701 | 17.9121 | 20.17441 | 10.56489 | -2.262312 | 3.203173 | 3.203173 | 3.203173
76.847 | 17.8931 | 20.16362 | 10.56829 | -2.270518 | 3.198443 | 3.198443 | 3.198443
76.857 | 17.8699 | 20.15277 | 10.57161 | -2.282867 | 3.193721 | 3.193721 | 3.193721
76.867 | 17.8516 | 20.14187 | 10.57484 | -2.290267 | 3.18901 | 3.18901 | 3.18901
76.877 | 17.8347 | 20.13092 | 10.57799 | -2.296217 | 3.18431 | 3.18431 | 3.18431
76.887 | 17.8036 | 20.11992 | 10.58105 | -2.316316 | 3.179623 | 3.179623 | 3.179623
76.897 | 17.7797 | 20.10887 | 10.58403 | -2.329165 | 3.174946 | 3.174946 | 3.174946
76.90699 | 17.7665 | 20.09777 | 10.58692 | -2.331272 | 3.170286 | 3.170286 | 3.170286
76.91699 | 17.7463 | 20.08662 | 10.58972 | -2.340316 | 3.165632 | 3.165632 | 3.165632
76.92699 | 17.7224 | 20.0754 | 10.59244 | -2.353005 | 3.160988 | 3.160988 | 3.160988
76.93699 | 17.7049 | 20.06414 | 10.59507 | -2.359239 | 3.156356 | 3.156356 | 3.156356
76.94699 | 17.6848 | 20.05282 | 10.59761 | -2.368018 | 3.151735 | 3.151735 | 3.151735
76.95698 | 17.6655 | 20.04145 | 10.60006 | -2.37595 | 3.147129 | 3.147129 | 3.147129
76.96698 | 17.6411 | 20.03001 | 10.60243 | -2.388914 | 3.142529 | 3.142529 | 3.142529
76.97698 | 17.6251 | 20.01852 | 10.6047 | -2.393419 | 3.137939 | 3.137939 | 3.137939
76.98698 | 17.6107 | 20.00697 | 10.60688 | -2.396265 | 3.13336 | 3.13336 | 3.13336
76.99698 | 17.584 | 19.99535 | 10.60898 | -2.41135 | 3.128791 | 3.128791 | 3.128791
77.00698 | 17.5615 | 19.98367 | 10.61098 | -2.422173 | 3.124232 | 3.124232 | 3.124232
77.01697 | 17.5383 | 19.97194 | 10.61288 | -2.433645 | 3.119687 | 3.119687 | 3.119687
77.02697 | 17.5247 | 19.96014 | 10.6147 | -2.435443 | 3.115148 | 3.115148 | 3.115148
77.03697 | 17.5073 | 19.94827 | 10.61642 | -2.440975 | 3.110618 | 3.110618 | 3.110618
77.04697 | 17.4873 | 19.93634 | 10.61805 | -2.449042 | 3.106098 | 3.106098 | 3.106098
77.05697 | 17.4685 | 19.92434 | 10.61958 | -2.455843 | 3.101587 | 3.101587 | 3.101587
77.06696 | 17.4475 | 19.91229 | 10.62102 | -2.464787 | 3.09709 | 3.09709 | 3.09709
77.07696 | 17.4306 | 19.90015 | 10.62236 | -2.469551 | 3.092598 | 3.092598 | 3.092598
77.08696 | 17.4163 | 19.88795 | 10.6236 | -2.471646 | 3.088114 | 3.088114 | 3.088114
77.09696 | 17.3879 | 19.87567 | 10.62475 | -2.487771 | 3.08364 | 3.08364 | 3.08364
77.10696 | 17.3741 | 19.86332 | 10.6258 | -2.489223 | 3.079174 | 3.079174 | 3.079174
77.11696 | 17.3542 | 19.8509 | 10.62675 | -2.496704 | 3.074717 | 3.074717 | 3.074717
77.12695 | 17.3388 | 19.83843 | 10.62761 | -2.499627 | 3.070274 | 3.070274 | 3.070274
77.13695 | 17.3172 | 19.82586 | 10.62836 | -2.508659 | 3.065834 | 3.065834 | 3.065834
77.14695 | 17.3002 | 19.81321 | 10.62901 | -2.513014 | 3.061401 | 3.061401 | 3.061401
77.15695 | 17.2739 | 19.80049 | 10.62956 | -2.526593 | 3.056977 | 3.056977 | 3.056977
77.16695 | 17.2671 | 19.78769 | 10.63001 | -2.520594 | 3.05256 | 3.05256 | 3.05256
77.17694 | 17.2563 | 19.77483 | 10.63036 | -2.518529 | 3.048156 | 3.048156 | 3.048156
77.18694 | 17.2293 | 19.76187 | 10.63061 | -2.53257 | 3.043754 | 3.043754 | 3.043754
77.19694 | 17.2207 | 19.74883 | 10.63075 | -2.528131 | 3.03936 | 3.03936 | 3.03936
77.20694 | 17.1987 | 19.73571 | 10.63079 | -2.537009 | 3.034974 | 3.034974 | 3.034974
77.21694 | 17.1796 | 19.7225 | 10.63072 | -2.542903 | 3.030594 | 3.030594 | 3.030594
77.22694 | 17.1634 | 19.70921 | 10.63055 | -2.545814 | 3.026221 | 3.026221 | 3.026221
77.23693 | 17.1458 | 19.69585 | 10.63027 | -2.550052 | 3.02186 | 3.02186 | 3.02186
77.24693 | 17.1265 | 19.68239 | 10.62989 | -2.555889 | 3.0175 | 3.0175 | 3.0175
77.25693 | 17.1142 | 19.66884 | 10.6294 | -2.55464 | 3.013148 | 3.013148 | 3.013148
77.26693 | 17.0958 | 19.6552 | 10.6288 | -2.559401 | 3.008801 | 3.008801 | 3.008801
77.27693 | 17.0808 | 19.64147 | 10.62809 | -2.560672 | 3.004461 | 3.004461 | 3.004461
77.28692 | 17.0747 | 19.62767 | 10.62727 | -2.552966 | 3.000131 | 3.000131 | 3.000131
77.29692 | 17.0504 | 19.61375 | 10.62635 | -2.563354 | 2.995802 | 2.995802 | 2.995802
77.30692 | 17.0374 | 19.59975 | 10.62531 | -2.562348 | 2.991479 | 2.991479 | 2.991479
77.31692 | 17.0272 | 19.58565 | 10.62416 | -2.558448 | 2.987162 | 2.987162 | 2.987162
77.32692 | 16.997 | 19.57145 | 10.6229 | -2.574452 | 2.98285 | 2.98285 | 2.98285
77.33692 | 16.9873 | 19.55716 | 10.62153 | -2.56986 | 2.978543 | 2.978543 | 2.978543
77.34691 | 16.9743 | 19.54278 | 10.62005 | -2.568484 | 2.974246 | 2.974246 | 2.974246
77.35691 | 16.9598 | 19.52829 | 10.61845 | -2.568495 | 2.969949 | 2.969949 | 2.969949
77.36691 | 16.9454 | 19.51371 | 10.61673 | -2.568305 | 2.965657 | 2.965657 | 2.965657
77.37691 | 16.9326 | 19.49901 | 10.61491 | -2.566415 | 2.96137 | 2.96137 | 2.96137
77.38691 | 16.9145 | 19.48422 | 10.61296 | -2.569721 | 2.957087 | 2.957087 | 2.957087
77.3969 | 16.8932 | 19.46934 | 10.6109 | -2.576139 | 2.952812 | 2.952812 | 2.952812
77.4069 | 16.8866 | 19.45434 | 10.60872 | -2.567737 | 2.948537 | 2.948537 | 2.948537
77.4169 | 16.8705 | 19.43923 | 10.60643 | -2.56873 | 2.944267 | 2.944267 | 2.944267
77.4269 | 16.8551 | 19.42402 | 10.60402 | -2.568915 | 2.94 | 2.94 | 2.94
77.4369 | 16.8429 | 19.40869 | 10.60148 | -2.565792 | 2.935737 | 2.935737 | 2.935737
77.4469 | 16.8285 | 19.39326 | 10.59883 | -2.56476 | 2.931477 | 2.931477 | 2.931477
77.45689 | 16.8168 | 19.37773 | 10.59606 | -2.560934 | 2.927225 | 2.927225 | 2.927225
77.46689 | 16.8027 | 19.36208 | 10.59316 | -2.559379 | 2.922972 | 2.922972 | 2.922972
77.47689 | 16.7944 | 19.34631 | 10.59015 | -2.551912 | 2.918722 | 2.918722 | 2.918722
77.48689 | 16.775 | 19.33043 | 10.58701 | -2.555431 | 2.914475 | 2.914475 | 2.914475
77.49689 | 16.7633 | 19.31443 | 10.58374 | -2.551132 | 2.910229 | 2.910229 | 2.910229
77.50688 | 16.7488 | 19.29834 | 10.58036 | -2.549538 | 2.905992 | 2.905992 | 2.905992
77.51688 | 16.7381 | 19.28211 | 10.57685 | -2.544008 | 2.901753 | 2.901753 | 2.901753
77.52688 | 16.7269 | 19.26576 | 10.57321 | -2.538859 | 2.897515 | 2.897515 | 2.897515
77.53688 | 16.7107 | 19.24929 | 10.56945 | -2.53859 | 2.89328 | 2.89328 | 2.89328
77.54688 | 16.6971 | 19.2327 | 10.56556 | -2.535601 | 2.889047 | 2.889047 | 2.889047
77.55688 | 16.6855 | 19.21599 | 10.56154 | -2.53049 | 2.884816 | 2.884816 | 2.884816
77.56687 | 16.6725 | 19.19917 | 10.5574 | -2.526671 | 2.88059 | 2.88059 | 2.88059
77.57687 | 16.6576 | 19.18221 | 10.55313 | -2.524612 | 2.876362 | 2.876362 | 2.876362
77.58687 | 16.6478 | 19.16513 | 10.54872 | -2.517327 | 2.872135 | 2.872135 | 2.872135
77.59687 | 16.6376 | 19.14792 | 10.54419 | -2.510315 | 2.867909 | 2.867909 | 2.867909
77.60687 | 16.6226 | 19.13058 | 10.53952 | -2.507975 | 2.863684 | 2.863684 | 2.863684
77.61686 | 16.6085 | 19.11312 | 10.53473 | -2.504623 | 2.859465 | 2.859465 | 2.859465
77.62686 | 16.5928 | 19.09553 | 10.5298 | -2.502725 | 2.855242 | 2.855242 | 2.855242
77.63686 | 16.5801 | 19.0778 | 10.52474 | -2.497695 | 2.85102 | 2.85102 | 2.85102
77.64686 | 16.5617 | 19.05993 | 10.51954 | -2.498231 | 2.846798 | 2.846798 | 2.846798
77.65686 | 16.5634 | 19.04193 | 10.51421 | -2.478535 | 2.842576 | 2.842576 | 2.842576
77.66686 | 16.5427 | 19.0238 | 10.50874 | -2.481103 | 2.838355 | 2.838355 | 2.838355
77.67685 | 16.5339 | 19.00555 | 10.50314 | -2.471654 | 2.834138 | 2.834138 | 2.834138
77.68685 | 16.5233 | 18.98715 | 10.4974 | -2.463849 | 2.829917 | 2.829917 | 2.829917
77.69685 | 16.5052 | 18.96861 | 10.49152 | -2.463406 | 2.825696 | 2.825696 | 2.825696
77.70685 | 16.4982 | 18.94992 | 10.4855 | -2.451724 | 2.821474 | 2.821474 | 2.821474
77.71685 | 16.4774 | 18.9311 | 10.47934 | -2.453701 | 2.817252 | 2.817252 | 2.817252
77.72684 | 16.4682 | 18.91215 | 10.47305 | -2.443955 | 2.813034 | 2.813034 | 2.813034
77.73684 | 16.4521 | 18.89305 | 10.46662 | -2.440947 | 2.80881 | 2.80881 | 2.80881
77.74684 | 16.4421 | 18.8738 | 10.46004 | -2.431695 | 2.804586 | 2.804586 | 2.804586
77.75684 | 16.4342 | 18.8544 | 10.45332 | -2.420198 | 2.800361 | 2.800361 | 2.800361
77.76684 | 16.4178 | 18.83486 | 10.44645 | -2.417055 | 2.796135 | 2.796135 | 2.796135
77.77684 | 16.4073 | 18.81516 | 10.43944 | -2.407864 | 2.791907 | 2.791907 | 2.791907
77.78683 | 16.3943 | 18.79534 | 10.4323 | -2.401044 | 2.787682 | 2.787682 | 2.787682
77.79683 | 16.3814 | 18.77536 | 10.425 | -2.393955 | 2.783452 | 2.783452 | 2.783452
77.80683 | 16.3697 | 18.75522 | 10.41756 | -2.385515 | 2.77922 | 2.77922 | 2.77922
77.81683 | 16.3546 | 18.73492 | 10.40996 | -2.380324 | 2.774987 | 2.774987 | 2.774987
77.82683 | 16.3399 | 18.71448 | 10.40223 | -2.374578 | 2.770751 | 2.770751 | 2.770751
77.83682 | 16.3272 | 18.6939 | 10.39435 | -2.3667 | 2.766518 | 2.766518 | 2.766518
77.84682 | 16.3199 | 18.67315 | 10.38631 | -2.353245 | 2.762279 | 2.762279 | 2.762279
77.85682 | 16.3026 | 18.65223 | 10.37812 | -2.349634 | 2.758037 | 2.758037 | 2.758037
77.86682 | 16.2942 | 18.63117 | 10.36978 | -2.336965 | 2.753793 | 2.753793 | 2.753793
77.87682 | 16.2872 | 18.60994 | 10.3613 | -2.322738 | 2.749548 | 2.749548 | 2.749548
77.88682 | 16.2733 | 18.58855 | 10.35265 | -2.315252 | 2.745299 | 2.745299 | 2.745299
77.89681 | 16.2555 | 18.56702 | 10.34387 | -2.311525 | 2.741052 | 2.741052 | 2.741052
77.90681 | 16.2476 | 18.54531 | 10.33492 | -2.297715 | 2.736798 | 2.736798 | 2.736798
77.91681 | 16.2341 | 18.52344 | 10.32582 | -2.289342 | 2.732542 | 2.732542 | 2.732542
77.92681 | 16.2229 | 18.5014 | 10.31656 | -2.278505 | 2.728283 | 2.728283 | 2.728283
77.93681 | 16.2111 | 18.4792 | 10.30714 | -2.268102 | 2.72402 | 2.72402 | 2.72402
77.9468 | 16.1955 | 18.45686 | 10.29758 | -2.261355 | 2.719759 | 2.719759 | 2.719759
77.9568 | 16.192 | 18.43432 | 10.28785 | -2.242319 | 2.715491 | 2.715491 | 2.715491
77.9668 | 16.1708 | 18.41161 | 10.27796 | -2.240814 | 2.711219 | 2.711219 | 2.711219
77.9768 | 16.163 | 18.38874 | 10.26791 | -2.22574 | 2.706944 | 2.706944 | 2.706944
77.9868 | 16.146 | 18.36569 | 10.2577 | -2.219694 | 2.702665 | 2.702665 | 2.702665
77.99679 | 16.1346 | 18.3425 | 10.24734 | -2.207901 | 2.698388 | 2.698388 | 2.698388
78.00679 | 16.1122 | 18.31911 | 10.2368 | -2.206911 | 2.694102 | 2.694102 | 2.694102
78.01679 | 16.1017 | 18.29555 | 10.22611 | -2.193847 | 2.689813 | 2.689813 | 2.689813
78.02679 | 16.0874 | 18.27181 | 10.21525 | -2.184409 | 2.68552 | 2.68552 | 2.68552
78.03679 | 16.0687 | 18.24789 | 10.20422 | -2.179195 | 2.681224 | 2.681224 | 2.681224
78.04679 | 16.0499 | 18.2238 | 10.19303 | -2.173902 | 2.676923 | 2.676923 | 2.676923
78.05678 | 16.0384 | 18.19956 | 10.18169 | -2.161157 | 2.672623 | 2.672623 | 2.672623
78.06678 | 16.0252 | 18.17511 | 10.17017 | -2.149908 | 2.668314 | 2.668314 | 2.668314
78.07678 | 16.0032 | 18.15048 | 10.15847 | -2.147279 | 2.664002 | 2.664002 | 2.664002
78.08678 | 15.989 | 18.12567 | 10.14661 | -2.136669 | 2.659685 | 2.659685 | 2.659685
78.09678 | 15.9686 | 18.10068 | 10.13458 | -2.132076 | 2.655364 | 2.655364 | 2.655364
78.10677 | 15.9549 | 18.07552 | 10.1224 | -2.120625 | 2.651043 | 2.651043 | 2.651043
78.11677 | 15.9331 | 18.05016 | 10.11002 | -2.117064 | 2.646713 | 2.646713 | 2.646713
78.12677 | 15.9111 | 18.02462 | 10.09748 | -2.113519 | 2.64238 | 2.64238 | 2.64238
78.13677 | 15.8974 | 17.99889 | 10.08476 | -2.101487 | 2.638041 | 2.638041 | 2.638041
78.14677 | 15.8814 | 17.97297 | 10.07187 | -2.091567 | 2.633699 | 2.633699 | 2.633699
78.15677 | 15.8658 | 17.94686 | 10.05881 | -2.081059 | 2.629351 | 2.629351 | 2.629351
78.16676 | 15.8488 | 17.92059 | 10.04558 | -2.071788 | 2.625004 | 2.625004 | 2.625004
78.17676 | 15.8379 | 17.8941 | 10.03216 | -2.0562 | 2.620647 | 2.620647 | 2.620647
78.18676 | 15.8138 | 17.86742 | 10.01856 | -2.053622 | 2.616286 | 2.616286 | 2.616286
78.19676 | 15.7991 | 17.84055 | 10.00479 | -2.04145 | 2.61192 | 2.61192 | 2.61192
78.20676 | 15.7868 | 17.81349 | 9.990836 | -2.026685 | 2.60755 | 2.60755 | 2.60755
78.21675 | 15.7657 | 17.78625 | 9.976717 | -2.020553 | 2.603178 | 2.603178 | 2.603178
78.22675 | 15.7449 | 17.7588 | 9.962403 | -2.013899 | 2.598798 | 2.598798 | 2.598798
78.23675 | 15.729 | 17.73115 | 9.947907 | -2.002147 | 2.594413 | 2.594413 | 2.594413
78.24675 | 15.7212 | 17.7033 | 9.933229 | -1.982099 | 2.590023 | 2.590023 | 2.590023
78.25675 | 15.702 | 17.67525 | 9.918367 | -1.973252 | 2.585628 | 2.585628 | 2.585628
78.26675 | 15.6809 | 17.64701 | 9.90332 | -1.966106 | 2.581229 | 2.581229 | 2.581229
78.27674 | 15.6702 | 17.61859 | 9.888103 | -1.948392 | 2.57683 | 2.57683 | 2.57683
78.28674 | 15.6442 | 17.58994 | 9.872684 | -1.945741 | 2.572419 | 2.572419 | 2.572419
78.29674 | 15.6328 | 17.5611 | 9.857079 | -1.928295 | 2.568005 | 2.568005 | 2.568005
78.30674 | 15.6148 | 17.53204 | 9.841285 | -1.917238 | 2.563584 | 2.563584 | 2.563584
78.31674 | 15.5987 | 17.50279 | 9.825302 | -1.904085 | 2.559161 | 2.559161 | 2.559161
78.32673 | 15.5811 | 17.47335 | 9.809146 | -1.892253 | 2.554736 | 2.554736 | 2.554736
78.33673 | 15.5678 | 17.44368 | 9.792782 | -1.875881 | 2.5503 | 2.5503 | 2.5503
78.34673 | 15.544 | 17.41381 | 9.776227 | -1.86981 | 2.545861 | 2.545861 | 2.545861
78.35673 | 15.5307 | 17.38372 | 9.759479 | -1.853024 | 2.541415 | 2.541415 | 2.541415
78.36673 | 15.5195 | 17.35344 | 9.742537 | -1.833936 | 2.536966 | 2.536966 | 2.536966
78.37673 | 15.4986 | 17.32293 | 9.725401 | -1.824332 | 2.53251 | 2.53251 | 2.53251
78.38672 | 15.4814 | 17.29225 | 9.708086 | -1.810854 | 2.528056 | 2.528056 | 2.528056
78.39672 | 15.4689 | 17.26133 | 9.690558 | -1.79243 | 2.523591 | 2.523591 | 2.523591
78.40672 | 15.4502 | 17.23019 | 9.672833 | -1.779994 | 2.51912 | 2.51912 | 2.51912
78.41672 | 15.4405 | 17.19885 | 9.654909 | -1.758346 | 2.514645 | 2.514645 | 2.514645
78.42672 | 15.4221 | 17.16728 | 9.636787 | -1.745182 | 2.510165 | 2.510165 | 2.510165
78.43671 | 15.4045 | 17.13553 | 9.618482 | -1.731035 | 2.505684 | 2.505684 | 2.505684
78.44671 | 15.3831 | 17.10354 | 9.599958 | -1.72044 | 2.501194 | 2.501194 | 2.501194
78.45671 | 15.3672 | 17.07133 | 9.581232 | -1.704129 | 2.496699 | 2.496699 | 2.496699
78.46671 | 15.3534 | 17.0389 | 9.562303 | -1.685499 | 2.492199 | 2.492199 | 2.492199
78.47671 | 15.3391 | 17.00625 | 9.543169 | -1.66715 | 2.487694 | 2.487694 | 2.487694
78.48671 | 15.3249 | 16.97338 | 9.523831 | -1.648482 | 2.483184 | 2.483184 | 2.483184
78.4967 | 15.3106 | 16.94033 | 9.504307 | -1.629726 | 2.478673 | 2.478673 | 2.478673
78.5067 | 15.2963 | 16.90702 | 9.484556 | -1.610717 | 2.474154 | 2.474154 | 2.474154
78.5167 | 15.2777 | 16.87348 | 9.464598 | -1.595782 | 2.469628 | 2.469628 | 2.469628
78.5267 | 15.2632 | 16.83973 | 9.444431 | -1.576528 | 2.465099 | 2.465099 | 2.465099
78.5367 | 15.2451 | 16.80575 | 9.424054 | -1.560646 | 2.460564 | 2.460564 | 2.460564
78.54669 | 15.2289 | 16.77158 | 9.403487 | -1.542677 | 2.45603 | 2.45603 | 2.45603
78.55669 | 15.2042 | 16.73715 | 9.382687 | -1.532945 | 2.451486 | 2.451486 | 2.451486
78.56669 | 15.1912 | 16.70249 | 9.361675 | -1.511287 | 2.446937 | 2.446937 | 2.446937
78.57669 | 15.1762 | 16.6676 | 9.340449 | -1.491401 | 2.442384 | 2.442384 | 2.442384
78.58669 | 15.1631 | 16.63249 | 9.319009 | -1.469386 | 2.437826 | 2.437826 | 2.437826
78.59669 | 15.144 | 16.59714 | 9.297353 | -1.453144 | 2.433264 | 2.433264 | 2.433264
78.60668 | 15.125 | 16.5616 | 9.275502 | -1.436605 | 2.428701 | 2.428701 | 2.428701
78.61668 | 15.1038 | 16.5258 | 9.253412 | -1.422 | 2.424129 | 2.424129 | 2.424129
78.62668 | 15.0858 | 16.48976 | 9.231103 | -1.403963 | 2.419553 | 2.419553 | 2.419553
78.63668 | 15.0738 | 16.45349 | 9.208574 | -1.379693 | 2.414973 | 2.414973 | 2.414973
78.64668 | 15.054 | 16.41699 | 9.185825 | -1.362989 | 2.410388 | 2.410388 | 2.410388
78.65667 | 15.0349 | 16.38029 | 9.162877 | -1.345387 | 2.405803 | 2.405803 | 2.405803
78.66667 | 15.0073 | 16.34331 | 9.139684 | -1.336013 | 2.40121 | 2.40121 | 2.40121
78.67667 | 14.9944 | 16.3061 | 9.116267 | -1.311704 | 2.396612 | 2.396612 | 2.396612
78.68667 | 14.9771 | 16.26866 | 9.092625 | -1.291557 | 2.392011 | 2.392011 | 2.392011
78.69667 | 14.9552 | 16.23097 | 9.068758 | -1.275772 | 2.387405 | 2.387405 | 2.387405
78.70667 | 14.9423 | 16.19305 | 9.044663 | -1.250747 | 2.382795 | 2.382795 | 2.382795
78.71666 | 14.9193 | 16.15492 | 9.020366 | -1.235622 | 2.378185 | 2.378185 | 2.378185
78.72666 | 14.8978 | 16.11652 | 8.995815 | -1.218718 | 2.373568 | 2.373568 | 2.373568
78.73666 | 14.8788 | 16.07787 | 8.971035 | -1.199073 | 2.368946 | 2.368946 | 2.368946
78.74666 | 14.8646 | 16.03899 | 8.946023 | -1.174385 | 2.364321 | 2.364321 | 2.364321
78.75666 | 14.8415 | 15.99985 | 8.92078 | -1.158354 | 2.359691 | 2.359691 | 2.359691
78.76665 | 14.8212 | 15.96052 | 8.895329 | -1.139318 | 2.355063 | 2.355063 | 2.355063
78.77665 | 14.7901 | 15.9209 | 8.869619 | -1.130799 | 2.350427 | 2.350427 | 2.350427
78.78665 | 14.7768 | 15.88104 | 8.843674 | -1.104235 | 2.345787 | 2.345787 | 2.345787
78.79665 | 14.7549 | 15.84092 | 8.817493 | -1.086023 | 2.341143 | 2.341143 | 2.341143
78.80665 | 14.7369 | 15.80056 | 8.791074 | -1.063665 | 2.336497 | 2.336497 | 2.336497
78.81665 | 14.7157 | 15.75996 | 8.764418 | -1.044258 | 2.331847 | 2.331847 | 2.331847
78.82664 | 14.6936 | 15.71914 | 8.737549 | -1.025543 | 2.327198 | 2.327198 | 2.327198
78.83664 | 14.668 | 15.67804 | 8.710413 | -1.010038 | 2.322542 | 2.322542 | 2.322542
78.84664 | 14.6488 | 15.63668 | 8.683035 | -0.9878823 | 2.317882 | 2.317882 | 2.317882
78.85664 | 14.6252 | 15.59507 | 8.655416 | -0.9698748 | 2.31322 | 2.31322 | 2.31322
78.86664 | 14.6009 | 15.55322 | 8.627552 | -0.952315 | 2.308554 | 2.308554 | 2.308554
78.87663 | 14.5862 | 15.51114 | 8.599472 | -0.9249446 | 2.303891 | 2.303891 | 2.303891
78.88663 | 14.5639 | 15.46878 | 8.571119 | -0.9048778 | 2.29922 | 2.29922 | 2.29922
78.89663 | 14.5455 | 15.42616 | 8.542518 | -0.8806561 | 2.294546 | 2.294546 | 2.294546
78.90663 | 14.5217 | 15.38328 | 8.51367 | -0.8615792 | 2.28987 | 2.28987 | 2.28987
78.91663 | 14.5037 | 15.34015 | 8.484573 | -0.8364457 | 2.285191 | 2.285191 | 2.285191
78.92663 | 14.4833 | 15.29675 | 8.455226 | -0.8134547 | 2.28051 | 2.28051 | 2.28051
78.93662 | 14.4691 | 15.25315 | 8.425657 | -0.7840494 | 2.275831 | 2.275831 | 2.275831
78.94662 | 14.4413 | 15.20924 | 8.395806 | -0.7679414 | 2.271145 | 2.271145 | 2.271145
78.95662 | 14.4232 | 15.16507 | 8.365703 | -0.7418733 | 2.266457 | 2.266457 | 2.266457
78.96662 | 14.4052 | 15.12064 | 8.335344 | -0.7154449 | 2.261767 | 2.261767 | 2.261767
78.97662 | 14.3806 | 15.07596 | 8.30473 | -0.6953551 | 2.257075 | 2.257075 | 2.257075
78.98661 | 14.3677 | 15.03105 | 8.273891 | -0.6633478 | 2.252386 | 2.252386 | 2.252386
78.99661 | 14.3479 | 14.98583 | 8.242763 | -0.6379323 | 2.24769 | 2.24769 | 2.24769
79.00661 | 14.3239 | 14.94035 | 8.211376 | -0.6164528 | 2.242992 | 2.242992 | 2.242992
79.01661 | 14.305 | 14.89461 | 8.179729 | -0.5896085 | 2.238293 | 2.238293 | 2.238293
79.02661 | 14.282 | 14.8486 | 8.147821 | -0.566598 | 2.233592 | 2.233592 | 2.233592
79.03661 | 14.2684 | 14.80232 | 8.11565 | -0.5339212 | 2.22889 | 2.22889 | 2.22889
79.0466 | 14.241 | 14.75582 | 8.083249 | -0.5148232 | 2.224191 | 2.224191 | 2.224191
79.0566 | 14.2191 | 14.70901 | 8.050551 | -0.4899108 | 2.219487 | 2.219487 | 2.219487
79.0666 | 14.2004 | 14.66193 | 8.017587 | -0.4615294 | 2.214781 | 2.214781 | 2.214781
79.0766 | 14.1697 | 14.61458 | 7.984356 | -0.4448777 | 2.210074 | 2.210074 | 2.210074
79.0866 | 14.1513 | 14.56696 | 7.950858 | -0.4156553 | 2.205366 | 2.205366 | 2.205366
79.09659 | 14.1255 | 14.51911 | 7.917124 | -0.3936081 | 2.200661 | 2.200661 | 2.200661
79.10659 | 14.098 | 14.47094 | 7.883086 | -0.3729418 | 2.195952 | 2.195952 | 2.195952
79.11659 | 14.0726 | 14.4225 | 7.848777 | -0.3499012 | 2.191241 | 2.191241 | 2.191241
79.12659 | 14.048 | 14.37379 | 7.814195 | -0.3257868 | 2.186531 | 2.186531 | 2.186531
79.13659 | 14.0254 | 14.3248 | 7.779339 | -0.2993971 | 2.181819 | 2.181819 | 2.181819
79.14659 | 14.0045 | 14.27553 | 7.744209 | -0.271031 | 2.177107 | 2.177107 | 2.177107
79.15658 | 13.9762 | 14.22604 | 7.708838 | -0.2498375 | 2.1724 | 2.1724 | 2.1724
79.16658 | 13.9512 | 14.17622 | 7.673154 | -0.225017 | 2.167688 | 2.167688 | 2.167688
79.17658 | 13.9254 | 14.12612 | 7.637192 | -0.2007177 | 2.162975 | 2.162975 | 2.162975
79.18658 | 13.9002 | 14.07574 | 7.600951 | -0.1755384 | 2.158263 | 2.158263 | 2.158263
79.19658 | 13.8785 | 14.02508 | 7.564429 | -0.1465794 | 2.15355 | 2.15355 | 2.15355
79.20657 | 13.8553 | 13.97419 | 7.527661 | -0.1188897 | 2.148843 | 2.148843 | 2.148843
79.21657 | 13.8239 | 13.92297 | 7.490574 | -0.09906669 | 2.144131 | 2.144131 | 2.144131
79.22657 | 13.8035 | 13.87146 | 7.453203 | -0.06796052 | 2.139419 | 2.139419 | 2.139419
79.23657 | 13.7801 | 13.81967 | 7.415545 | -0.0395704 | 2.134708 | 2.134708 | 2.134708
79.24657 | 13.7623 | 13.7676 | 7.377602 | -0.005295257 | 2.129998 | 2.129998 | 2.129998
79.25657 | 13.7412 | 13.71523 | 7.33937 | 0.02596589 | 2.125288 | 2.125288 | 2.125288
79.26656 | 13.7196 | 13.66264 | 7.300888 | 0.05696081 | 2.120584 | 2.120584 | 2.120584
79.27656 | 13.694 | 13.6097 | 7.262077 | 0.08429612 | 2.115876 | 2.115876 | 2.115876
79.28656 | 13.671 | 13.55648 | 7.222974 | 0.1145198 | 2.111169 | 2.111169 | 2.111169
79.29656 | 13.653 | 13.50297 | 7.183579 | 0.1500332 | 2.106463 | 2.106463 | 2.106463
79.30656 | 13.6305 | 13.44916 | 7.14389 | 0.1813372 | 2.101758 | 2.101758 | 2.101758
79.31655 | 13.6084 | 13.39512 | 7.103945 | 0.2132784 | 2.097059 | 2.097059 | 2.097059
79.32655 | 13.5844 | 13.34073 | 7.063665 | 0.2436651 | 2.092357 | 2.092357 | 2.092357
79.33655 | 13.5683 | 13.28605 | 7.023086 | 0.2822456 | 2.087656 | 2.087656 | 2.087656
79.34655 | 13.5439 | 13.23108 | 6.982209 | 0.3128206 | 2.082957 | 2.082957 | 2.082957
79.35655 | 13.5254 | 13.17581 | 6.941032 | 0.34959 | 2.078259 | 2.078259 | 2.078259
79.36655 | 13.5043 | 13.12024 | 6.899553 | 0.3840559 | 2.073564 | 2.073564 | 2.073564
79.37654 | 13.4771 | 13.06444 | 6.857813 | 0.4126599 | 2.068876 | 2.068876 | 2.068876
79.38654 | 13.4543 | 13.00828 | 6.815729 | 0.4460222 | 2.064183 | 2.064183 | 2.064183
79.39654 | 13.4311 | 12.95182 | 6.773338 | 0.4792797 | 2.059494 | 2.059494 | 2.059494
79.40654 | 13.4158 | 12.89506 | 6.730642 | 0.5207409 | 2.054806 | 2.054806 | 2.054806
79.41654 | 13.3846 | 12.838 | 6.687638 | 0.5465994 | 2.050121 | 2.050121 | 2.050121
79.42653 | 13.3563 | 12.7807 | 6.644368 | 0.5756032 | 2.045443 | 2.045443 | 2.045443
79.43653 | 13.3348 | 12.72303 | 6.600745 | 0.6117674 | 2.040762 | 2.040762 | 2.040762
79.44653 | 13.3097 | 12.66506 | 6.556811 | 0.644636 | 2.036084 | 2.036084 | 2.036084
79.45653 | 13.2847 | 12.60679 | 6.512564 | 0.6779087 | 2.031409 | 2.031409 | 2.031409
79.46653 | 13.2622 | 12.54821 | 6.468003 | 0.7139874 | 2.026736 | 2.026736 | 2.026736
79.47653 | 13.2408 | 12.48933 | 6.423127 | 0.7514723 | 2.022067 | 2.022067 | 2.022067
79.48652 | 13.2135 | 12.43019 | 6.37798 | 0.7833066 | 2.017405 | 2.017405 | 2.017405
79.49652 | 13.1913 | 12.37069 | 6.332469 | 0.8206081 | 2.012741 | 2.012741 | 2.012741
79.50652 | 13.1678 | 12.31088 | 6.28664 | 0.8569188 | 2.00808 | 2.00808 | 2.00808
79.51652 | 13.1376 | 12.25076 | 6.24049 | 0.8868407 | 2.003423 | 2.003423 | 2.003423
79.52652 | 13.1106 | 12.19033 | 6.194019 | 0.9202742 | 1.998769 | 1.998769 | 1.998769
79.53651 | 13.0927 | 12.12964 | 6.147271 | 0.9630598 | 1.994123 | 1.994123 | 1.994123
79.54651 | 13.068 | 12.06858 | 6.100153 | 0.9994195 | 1.989476 | 1.989476 | 1.989476
79.55651 | 13.047 | 12.00721 | 6.052709 | 1.039794 | 1.984832 | 1.984832 | 1.984832
79.56651 | 13.0235 | 11.94552 | 6.004938 | 1.077985 | 1.980192 | 1.980192 | 1.980192
79.57651 | 13.0023 | 11.88351 | 5.956839 | 1.118792 | 1.975556 | 1.975556 | 1.975556
79.58651 | 12.9847 | 11.82118 | 5.90841 | 1.163517 | 1.970924 | 1.970924 | 1.970924
79.5965 | 12.9594 | 11.7586 | 5.859699 | 1.200799 | 1.966301 | 1.966301 | 1.966301
79.6065 | 12.9356 | 11.69564 | 5.810608 | 1.239963 | 1.961676 | 1.961676 | 1.961676
79.6165 | 12.9115 | 11.63235 | 5.761183 | 1.279148 | 1.957056 | 1.957056 | 1.957056
79.6265 | 12.8893 | 11.56874 | 5.711423 | 1.320555 | 1.952441 | 1.952441 | 1.952441
79.6365 | 12.8656 | 11.50481 | 5.661327 | 1.360786 | 1.947829 | 1.947829 | 1.947829
79.64649 | 12.8433 | 11.44062 | 5.610944 | 1.402677 | 1.943227 | 1.943227 | 1.943227
79.65649 | 12.8292 | 11.37604 | 5.560171 | 1.453157 | 1.938624 | 1.938624 | 1.938624
79.66649 | 12.8089 | 11.31114 | 5.509059 | 1.497763 | 1.934026 | 1.934026 | 1.934026
79.67649 | 12.7802 | 11.2459 | 5.457605 | 1.534297 | 1.929433 | 1.929433 | 1.929433
79.68649 | 12.76 | 11.18034 | 5.405808 | 1.57966 | 1.924844 | 1.924844 | 1.924844
79.69649 | 12.7375 | 11.11445 | 5.353667 | 1.623052 | 1.92026 | 1.92026 | 1.92026
79.70648 | 12.7101 | 11.04829 | 5.301233 | 1.661809 | 1.915686 | 1.915686 | 1.915686
79.71648 | 12.6855 | 10.98174 | 5.248399 | 1.703764 | 1.911112 | 1.911112 | 1.911112
79.72648 | 12.6619 | 10.91485 | 5.195217 | 1.747052 | 1.906544 | 1.906544 | 1.906544
79.73648 | 12.6296 | 10.84763 | 5.141685 | 1.781975 | 1.90198 | 1.90198 | 1.90198
79.74648 | 12.6087 | 10.78007 | 5.087802 | 1.828633 | 1.897422 | 1.897422 | 1.897422
79.75647 | 12.5852 | 10.71224 | 5.033621 | 1.872956 | 1.892874 | 1.892874 | 1.892874
79.76647 | 12.5687 | 10.64401 | 4.979032 | 1.924688 | 1.888327 | 1.888327 | 1.888327
79.77647 | 12.5415 | 10.57544 | 4.924088 | 1.966058 | 1.883785 | 1.883785 | 1.883785
79.78647 | 12.5177 | 10.50653 | 4.868787 | 2.01117 | 1.879248 | 1.879248 | 1.879248
79.79647 | 12.4927 | 10.43728 | 4.813128 | 2.05542 | 1.874717 | 1.874717 | 1.874717
79.80647 | 12.4672 | 10.36768 | 4.757109 | 2.099515 | 1.870192 | 1.870192 | 1.870192
79.81646 | 12.4424 | 10.29782 | 4.700786 | 2.144582 | 1.865677 | 1.865677 | 1.865677
79.82646 | 12.4226 | 10.22754 | 4.644044 | 2.195064 | 1.861164 | 1.861164 | 1.861164
79.83646 | 12.3942 | 10.15691 | 4.586939 | 2.237291 | 1.856657 | 1.856657 | 1.856657
79.84646 | 12.3738 | 10.08593 | 4.529469 | 2.287866 | 1.852155 | 1.852155 | 1.852155
79.85646 | 12.3502 | 10.01461 | 4.471632 | 2.335589 | 1.84766 | 1.84766 | 1.84766
79.86645 | 12.3314 | 9.94301 | 4.413485 | 2.38839 | 1.843175 | 1.843175 | 1.843175
79.87645 | 12.3095 | 9.870987 | 4.354911 | 2.438513 | 1.838692 | 1.838692 | 1.838692
79.88645 | 12.2877 | 9.798613 | 4.295967 | 2.489087 | 1.834216 | 1.834216 | 1.834216
79.89645 | 12.2677 | 9.725885 | 4.23665 | 2.541815 | 1.829745 | 1.829745 | 1.829745
79.90645 | 12.2455 | 9.652804 | 4.176959 | 2.592696 | 1.825282 | 1.825282 | 1.825282
79.91645 | 12.2236 | 9.579366 | 4.116893 | 2.644234 | 1.820824 | 1.820824 | 1.820824
79.92644 | 12.1991 | 9.505645 | 4.056511 | 2.693455 | 1.816378 | 1.816378 | 1.816378
79.93644 | 12.1695 | 9.431493 | 3.995691 | 2.738007 | 1.811934 | 1.811934 | 1.811934
79.94644 | 12.1496 | 9.356982 | 3.934491 | 2.792618 | 1.807497 | 1.807497 | 1.807497
79.95644 | 12.1222 | 9.28211 | 3.87291 | 2.84009 | 1.803067 | 1.803067 | 1.803067
79.96644 | 12.1023 | 9.206876 | 3.810947 | 2.895424 | 1.798643 | 1.798643 | 1.798643
79.97643 | 12.0852 | 9.131355 | 3.748662 | 2.953845 | 1.794231 | 1.794231 | 1.794231
79.98643 | 12.0554 | 9.055394 | 3.68593 | 3.000006 | 1.789821 | 1.789821 | 1.789821
79.99643 | 12.0376 | 8.979067 | 3.622811 | 3.058533 | 1.785419 | 1.785419 | 1.785419