## Summary
Parameter | MoC_0.66 F m -3 m | Mo_Im3m_fixed I m -3 m | MoO2_P21c_fixed P 21/c
Sample | M19-Mo2C-MM-SM_Cui_powder.dat | M19-Mo2C-MM-SM_Cui_powder.dat | M19-Mo2C-MM-SM_Cui_powder.dat
Method | GSAS-II | GSAS-II | GSAS-II
Phase name | MoC_0.66 F m -3 m | Mo_Im3m_fixed I m -3 m | MoO2_P21c_fixed P 21/c
COD / MP ID | manual | manual | manual
Formula | Mo4 C2.64 | Mo2 | Mo4 O8
Space group
Space group # | 225 | 229 | 14
Crystal system | cubic | cubic | monoclinic
a (Å) | 4.27821 | 3.29433 | 5.54083
b (Å) | 4.27821 | 3.29433 | 4.86854
c (Å) | 4.27821 | 3.29433 | 5.64137
α (°) | 90 | 90 | 90
β (°) | 90 | 90 | 120.175
γ (°) | 90 | 90 | 90
Volume (A^3) | 78.30419 | 35.75198 | 131.55883
da/a0 (%) | 0.593 | 4 | 0
db/b0 (%) | 0.593 | 4 | 0
dc/c0 (%) | 0.593 | 4 | 0
dV/V0 (%) | 1.789 | 12.487 | 0
Weight fraction (%) | 80.3 | 14.7 | 5
GSAS-II mass weight fraction (%) | 80.4 | 14.2 | 5.5
Weight fraction ± (%) | 1.61 | 1 | 1
Weight fraction error source | integrated_phase_area_diagonal_covariance+systematic_floor | integrated_phase_area_diagonal_covariance+systematic_floor | integrated_phase_area_diagonal_covariance+systematic_floor
Weight fraction propagated sigma (%) | 0.505 | 0.391 | 0.359
Weight fraction systematic floor (%) | 1.606 | 1 | 1
Weight fraction method | integrated_phase_pattern_area | integrated_phase_pattern_area | integrated_phase_pattern_area
Integrated phase fraction (%) | 80.3 | 14.7 | 5
Integrated - wt fraction (percentage points) | -0.1 | 0.47 | -0.48
Integrated phase fraction method | primary_quant_from_refined_phase_envelope | primary_quant_from_refined_phase_envelope | primary_quant_from_refined_phase_envelope
Crystallite size (nm) | 1000 | 1000 | 1000
Crystallite size source | gsas_hap_size | gsas_hap_size | gsas_hap_size
Scale factor | 2.71215 | 1.03534 | 0.14958
Scale factor sigma | 0.04410877 | 0.02777702 | 0.0110548
Scale factor sigma (%) | 1.626 | 2.683 | 7.391
Scale factor sigma source | gsas_covariance | gsas_covariance | gsas_covariance
Scale * phase mass value | 1126.814 | 198.6614 | 76.54660324
Legacy mass-weighted scale value | 1126.814 | 198.6614 | 76.54660324
U (Caglioti) | 0.01489 | 0.01489 | 0.01489
V (Caglioti) | -0.01538 | -0.01538 | -0.01538
W (Caglioti) | 0.00566 | 0.00566 | 0.00566
X (Lorentzian) | 0 | 0 | 0
Y (Lorentzian) | 9.30094 | 9.30094 | 9.30094
η at strongest | 1 | 1 | 1
FWHM (°) | 9.8023 | 9.8688 | 9.553
FWHM reference 2theta (deg) | 36.7743 | 39.0339 | 26.3262
FWHM reference hkl | [1, 1, 1] | [1, 1, 0] | [1, 1, 1]
N reflections | 5 | 3 | 40
Seeded by | gsas2 | gsas2 | gsas2
Zero shift (°) | 0.38195 | 0.38195 | 0.38195
Rwp (%) | 8.79 | 8.79 | 8.79
Rp (%) | 5.49 | 5.49 | 5.49
χ² | 210.831 | 210.831 | 210.831
GoF | 14.52 | 14.52 | 14.52

## Plot Data
2theta | Y_obs | Y_calc | Background | Residual | MoC_0.66 F m -3 m | Mo_Im3m_fixed I m -3 m | MoO2_P21c_fixed P 21/c | MoC_0.66 F m -3 m peak 2θ | MoC_0.66 F m -3 m [hkl] | Mo_Im3m_fixed I m -3 m peak 2θ | Mo_Im3m_fixed I m -3 m [hkl] | MoO2_P21c_fixed P 21/c peak 2θ | MoO2_P21c_fixed P 21/c [hkl]
10.00918 | 49.477 | 47.89076 | 47.41721 | 1.586236 | 0.3726392 | 0.06778146 | 0.03313469 | 36.342 | [111] | 38.619 | [110] | 18.508 | [100]
10.01918 | 49.4646 | 47.88167 | 47.4078 | 1.582935 | 0.3728716 | 0.06782357 | 0.03316656 | 42.212 | [200] | 55.762 | [200] | 25.836 | [011]
10.02917 | 49.4866 | 47.87268 | 47.39851 | 1.613919 | 0.3731041 | 0.06786568 | 0.03319844 | 61.228 | [220] | 69.883 | [211] | 25.922 | [111]
10.03917 | 49.4403 | 47.86379 | 47.38932 | 1.576507 | 0.373337 | 0.06790787 | 0.03323042 | 73.332 | [311] |  |  | 31.696 | [102]
10.04917 | 49.4472 | 47.85501 | 47.38023 | 1.592192 | 0.3735701 | 0.0679501 | 0.03326244 | 77.174 | [222] |  |  | 36.829 | [002]
10.05917 | 49.4472 | 47.84633 | 47.37124 | 1.600873 | 0.3738035 | 0.06799238 | 0.03329452 |  |  |  |  | 36.895 | [020]
10.06917 | 49.4183 | 47.83775 | 47.36235 | 1.580551 | 0.3740371 | 0.06803468 | 0.03332665 |  |  |  |  | 37.078 | [202]
10.07916 | 49.4468 | 47.82928 | 47.35358 | 1.617518 | 0.3742707 | 0.06807699 | 0.03335881 |  |  |  |  | 37.131 | [111]
10.08916 | 49.3751 | 47.82091 | 47.34489 | 1.554193 | 0.3745048 | 0.06811939 | 0.03339105 |  |  |  |  | 37.522 | [200]
10.09916 | 49.4076 | 47.81263 | 47.33631 | 1.594967 | 0.3747391 | 0.06816182 | 0.03342334 |  |  |  |  | 41.378 | [012]
10.10916 | 49.3562 | 47.80446 | 47.32783 | 1.55174 | 0.3749736 | 0.0682043 | 0.03345569 |  |  |  |  | 42.007 | [210]
10.11916 | 49.3869 | 47.79639 | 47.31944 | 1.590514 | 0.3752084 | 0.06824682 | 0.03348809 |  |  |  |  | 49.414 | [122]
10.12916 | 49.3708 | 47.78841 | 47.31116 | 1.582389 | 0.3754434 | 0.06828938 | 0.03352055 |  |  |  |  | 49.716 | [102]
10.13915 | 49.3655 | 47.78054 | 47.30298 | 1.584958 | 0.3756784 | 0.06833194 | 0.03355303 |  |  |  |  | 52.959 | [113]
10.14915 | 49.3383 | 47.77276 | 47.29489 | 1.565537 | 0.3759138 | 0.06837458 | 0.0335856 |  |  |  |  | 53.1 | [213]
10.15915 | 49.3548 | 47.76508 | 47.2869 | 1.589719 | 0.3761496 | 0.06841726 | 0.03361823 |  |  |  |  | 53.118 | [022]
10.16915 | 49.3361 | 47.7575 | 47.279 | 1.578604 | 0.3763855 | 0.06845999 | 0.0336509 |  |  |  |  | 53.305 | [222]
10.17915 | 49.3492 | 47.75001 | 47.2712 | 1.599194 | 0.3766217 | 0.06850275 | 0.03368364 |  |  |  |  | 53.639 | [220]
10.18914 | 49.3129 | 47.74262 | 47.2635 | 1.570281 | 0.3768579 | 0.06854552 | 0.0337164 |  |  |  |  | 53.77 | [211]
10.19914 | 49.3373 | 47.73532 | 47.25589 | 1.601981 | 0.3770945 | 0.06858837 | 0.03374924 |  |  |  |  | 54.001 | [311]
10.20914 | 49.2926 | 47.72811 | 47.24837 | 1.564487 | 0.3773314 | 0.06863127 | 0.03378214 |  |  |  |  | 57.688 | [300]
10.21914 | 49.2607 | 47.721 | 47.24094 | 1.5397 | 0.3775685 | 0.0686742 | 0.0338151 |  |  |  |  | 59.94 | [013]
10.22914 | 49.306 | 47.71398 | 47.23361 | 1.59202 | 0.3778059 | 0.06871718 | 0.03384811 |  |  |  |  | 60.074 | [131]
10.23914 | 49.2429 | 47.70705 | 47.22637 | 1.535847 | 0.3780435 | 0.0687602 | 0.03388118 |  |  |  |  | 60.329 | [313]
10.24913 | 49.2662 | 47.70022 | 47.21922 | 1.565977 | 0.3782811 | 0.06880322 | 0.03391427 |  |  |  |  | 63.492 | [122]
10.25913 | 49.2323 | 47.69348 | 47.21216 | 1.538822 | 0.3785192 | 0.06884632 | 0.03394745 |  |  |  |  | 66.211 | [204]
10.26913 | 49.2413 | 47.68682 | 47.2052 | 1.554477 | 0.3787575 | 0.06888947 | 0.03398069 |  |  |  |  | 66.625 | [131]
10.27913 | 49.2189 | 47.68026 | 47.19831 | 1.538642 | 0.3789961 | 0.06893265 | 0.03401399 |  |  |  |  | 67.09 | [202]
10.28913 | 49.2014 | 47.67378 | 47.19152 | 1.527618 | 0.3792348 | 0.06897589 | 0.03404734 |  |  |  |  | 67.577 | [402]
10.29912 | 49.1997 | 47.6674 | 47.18483 | 1.5323 | 0.3794737 | 0.06901911 | 0.03408071 |  |  |  |  | 69.251 | [104]
10.30912 | 49.1894 | 47.6611 | 47.17821 | 1.528299 | 0.3797129 | 0.06906244 | 0.03411418 |  |  |  |  | 69.571 | [304]
10.31912 | 49.1649 | 47.65489 | 47.17168 | 1.510012 | 0.3799524 | 0.06910579 | 0.0341477 |  |  |  |  | 72.783 | [113]
10.32912 | 49.1886 | 47.64876 | 47.16524 | 1.539838 | 0.3801922 | 0.06914919 | 0.03418128 |  |  |  |  | 73.658 | [311]
10.33912 | 49.1112 | 47.64272 | 47.15888 | 1.468477 | 0.3804322 | 0.06919263 | 0.03421492 |  |  |  |  | 78.281 | [224]
10.34912 | 49.1468 | 47.63677 | 47.15261 | 1.510031 | 0.3806724 | 0.06923612 | 0.03424862 |  |  |  |  | 78.354 | [133]
10.35911 | 49.0977 | 47.63091 | 47.14643 | 1.466794 | 0.3809127 | 0.06927961 | 0.03428234 |  |  |  |  | 78.362 | [004]
10.36911 | 49.1009 | 47.62512 | 47.14033 | 1.475779 | 0.3811534 | 0.06932318 | 0.03431615 |  |  |  |  | 78.523 | [040]
10.37911 | 49.0863 | 47.61942 | 47.13431 | 1.46688 | 0.3813944 | 0.06936679 | 0.03435003 |  |  |  |  | 78.973 | [404]
10.38911 | 49.0877 | 47.6138 | 47.12837 | 1.473897 | 0.3816356 | 0.06941046 | 0.03438395 |  |  |  |  | 79.104 | [222]
10.39911 | 49.0609 | 47.60827 | 47.12252 | 1.452632 | 0.381877 | 0.06945415 | 0.03441794 |  |  |  |  | 79.208 | [331]
10.4091 | 49.0552 | 47.60282 | 47.11675 | 1.45238 | 0.3821185 | 0.06949785 | 0.03445195 |  |  |  |  | 79.561 | [422]
10.4191 | 49.042 | 47.59745 | 47.11106 | 1.444551 | 0.3823604 | 0.06954164 | 0.03448606
10.4291 | 49.0514 | 47.59216 | 47.10545 | 1.459242 | 0.3826026 | 0.06958547 | 0.03452022
10.4391 | 49.0063 | 47.58695 | 47.09992 | 1.419352 | 0.3828451 | 0.06962934 | 0.03455445
10.4491 | 49.031 | 47.58182 | 47.09447 | 1.449182 | 0.3830877 | 0.06967326 | 0.03458873
10.4591 | 48.9778 | 47.57677 | 47.0891 | 1.401033 | 0.3833306 | 0.06971723 | 0.03462307
10.46909 | 48.9818 | 47.5718 | 47.08381 | 1.410001 | 0.3835736 | 0.06976119 | 0.03465744
10.47909 | 48.9487 | 47.5669 | 47.07859 | 1.381795 | 0.383817 | 0.06980523 | 0.0346919
10.48909 | 48.9646 | 47.56209 | 47.07345 | 1.402512 | 0.3840606 | 0.06984932 | 0.03472642
10.49909 | 48.9436 | 47.55735 | 47.06839 | 1.386252 | 0.3843046 | 0.06989345 | 0.034761
10.50909 | 48.9181 | 47.55268 | 47.0634 | 1.365416 | 0.3845487 | 0.06993763 | 0.03479564
10.51908 | 48.9175 | 47.5481 | 47.0585 | 1.369399 | 0.3847928 | 0.06998181 | 0.03483031
10.52908 | 48.9008 | 47.54359 | 47.05366 | 1.357211 | 0.3850375 | 0.07002608 | 0.03486507
10.53908 | 48.8838 | 47.53915 | 47.0489 | 1.344649 | 0.3852824 | 0.07007038 | 0.03489989
10.54908 | 48.8884 | 47.53479 | 47.04421 | 1.353612 | 0.3855276 | 0.07011473 | 0.03493478
10.55908 | 48.8776 | 47.5305 | 47.0396 | 1.347102 | 0.3857729 | 0.07015913 | 0.03496972
10.56908 | 48.8705 | 47.52628 | 47.03505 | 1.344219 | 0.3860186 | 0.07020357 | 0.03500473
10.57907 | 48.8257 | 47.52214 | 47.03059 | 1.303559 | 0.3862642 | 0.07024801 | 0.03503976
10.58907 | 48.8345 | 47.51807 | 47.02619 | 1.316431 | 0.3865104 | 0.07029254 | 0.03507489
10.59907 | 48.8123 | 47.51407 | 47.02186 | 1.298231 | 0.3867567 | 0.07033712 | 0.03511008
10.60907 | 48.8005 | 47.51014 | 47.01761 | 1.290361 | 0.3870034 | 0.07038174 | 0.03514533
10.61907 | 48.7798 | 47.50628 | 47.01342 | 1.27352 | 0.3872503 | 0.0704264 | 0.03518065
10.62906 | 48.7891 | 47.50249 | 47.00931 | 1.286606 | 0.3874972 | 0.07047105 | 0.03521599
10.63906 | 48.7699 | 47.49877 | 47.00526 | 1.271126 | 0.3877446 | 0.07051581 | 0.03525142
10.64906 | 48.757 | 47.49512 | 47.00128 | 1.261877 | 0.3879922 | 0.0705606 | 0.03528693
10.65906 | 48.7571 | 47.49154 | 46.99737 | 1.265561 | 0.3882401 | 0.07060544 | 0.03532249
10.66906 | 48.7428 | 47.48802 | 46.99353 | 1.254776 | 0.3884883 | 0.07065033 | 0.03535811
10.67906 | 48.7264 | 47.48458 | 46.98975 | 1.241824 | 0.3887367 | 0.07069526 | 0.0353938
10.68905 | 48.7269 | 47.4812 | 46.98604 | 1.245702 | 0.3889851 | 0.07074018 | 0.03542952
10.69905 | 48.7045 | 47.47788 | 46.9824 | 1.226617 | 0.389234 | 0.0707852 | 0.03546533
10.70905 | 48.6912 | 47.47463 | 46.97882 | 1.216567 | 0.3894832 | 0.07083027 | 0.03550121
10.71905 | 48.7014 | 47.47145 | 46.9753 | 1.229951 | 0.3897326 | 0.07087538 | 0.03553716
10.72905 | 48.6897 | 47.46833 | 46.97185 | 1.221371 | 0.3899822 | 0.07092052 | 0.03557316
10.73904 | 48.677 | 47.46528 | 46.96847 | 1.211724 | 0.3902319 | 0.07096568 | 0.0356092
10.74904 | 48.6632 | 47.46228 | 46.96515 | 1.200916 | 0.3904821 | 0.07101092 | 0.03564533
10.75904 | 48.6556 | 47.45935 | 46.96188 | 1.196245 | 0.3907326 | 0.0710562 | 0.03568153
10.76904 | 48.6551 | 47.45649 | 46.95869 | 1.198612 | 0.3909832 | 0.07110155 | 0.03571779
10.77904 | 48.6488 | 47.45368 | 46.95555 | 1.195117 | 0.3912342 | 0.07114692 | 0.03575412
10.78904 | 48.6471 | 47.45094 | 46.95247 | 1.19616 | 0.3914854 | 0.07119235 | 0.03579052
10.79903 | 48.6337 | 47.44826 | 46.94946 | 1.185439 | 0.3917366 | 0.07123777 | 0.03582693
10.80903 | 48.6288 | 47.44564 | 46.9465 | 1.18316 | 0.3919883 | 0.07128329 | 0.03586346
10.81903 | 48.6209 | 47.44308 | 46.94361 | 1.177822 | 0.3922403 | 0.07132884 | 0.03590004
10.82903 | 48.5993 | 47.44058 | 46.94077 | 1.158724 | 0.3924925 | 0.07137445 | 0.0359367
10.83903 | 48.6103 | 47.43813 | 46.93799 | 1.172167 | 0.3927451 | 0.0714201 | 0.03597342
10.84902 | 48.584 | 47.43575 | 46.93528 | 1.148249 | 0.3929976 | 0.07146575 | 0.03601016
10.85902 | 48.5724 | 47.43343 | 46.93262 | 1.138975 | 0.3932506 | 0.0715115 | 0.03604702
10.86902 | 48.5621 | 47.43116 | 46.93001 | 1.130944 | 0.3935039 | 0.0715573 | 0.03608393
10.87902 | 48.5647 | 47.42894 | 46.92746 | 1.135755 | 0.3937574 | 0.07160313 | 0.03612092
10.88902 | 48.5526 | 47.42679 | 46.92497 | 1.125811 | 0.3940112 | 0.071649 | 0.03615796
10.89902 | 48.5509 | 47.42469 | 46.92254 | 1.12621 | 0.3942652 | 0.07169493 | 0.03619508
10.90901 | 48.5486 | 47.42265 | 46.92016 | 1.125951 | 0.3945194 | 0.07174086 | 0.03623223
10.91901 | 48.5237 | 47.42066 | 46.91783 | 1.103039 | 0.394774 | 0.07178688 | 0.03626948
10.92901 | 48.5156 | 47.41873 | 46.91556 | 1.096873 | 0.3950288 | 0.07183295 | 0.0363068
10.93901 | 48.495 | 47.41685 | 46.91334 | 1.078153 | 0.3952839 | 0.07187906 | 0.03634418
10.94901 | 48.4898 | 47.41502 | 46.91118 | 1.074779 | 0.3955392 | 0.07192521 | 0.03638163
10.959 | 48.4734 | 47.41325 | 46.90907 | 1.06015 | 0.3957946 | 0.07197137 | 0.03641912
10.969 | 48.48 | 47.41153 | 46.90701 | 1.06847 | 0.3960505 | 0.07201762 | 0.0364567
10.979 | 48.4608 | 47.40986 | 46.905 | 1.050937 | 0.3963067 | 0.07206392 | 0.03649436
10.989 | 48.431 | 47.40825 | 46.90304 | 1.022753 | 0.3965631 | 0.07211026 | 0.03653209
10.999 | 48.4231 | 47.40668 | 46.90114 | 1.016418 | 0.3968198 | 0.07215665 | 0.03656988
11.009 | 48.4085 | 47.40517 | 46.89928 | 1.003332 | 0.3970767 | 0.07220309 | 0.03660774
11.01899 | 48.4121 | 47.40371 | 46.89748 | 1.008394 | 0.3973337 | 0.07224953 | 0.03664564
11.02899 | 48.4049 | 47.40229 | 46.89572 | 1.002608 | 0.3975912 | 0.07229607 | 0.03668364
11.03899 | 48.398 | 47.40093 | 46.89401 | 0.9970717 | 0.3978489 | 0.07234263 | 0.03672171
11.04899 | 48.3908 | 47.39961 | 46.89236 | 0.9911869 | 0.398107 | 0.07238926 | 0.03675985
11.05899 | 48.3691 | 47.39835 | 46.89075 | 0.9707536 | 0.3983653 | 0.07243594 | 0.03679806
11.06898 | 48.3344 | 47.39713 | 46.88919 | 0.9372711 | 0.3986236 | 0.07248261 | 0.03683629
11.07898 | 48.327 | 47.39596 | 46.88767 | 0.9310422 | 0.3988824 | 0.07252938 | 0.03687464
11.08898 | 48.3341 | 47.39483 | 46.8862 | 0.9392661 | 0.3991415 | 0.07257619 | 0.03691306
11.09898 | 48.3008 | 47.39376 | 46.88478 | 0.9070434 | 0.3994008 | 0.07262304 | 0.03695155
11.10898 | 48.2841 | 47.39273 | 46.88341 | 0.8913744 | 0.3996604 | 0.07266995 | 0.03699011
11.11898 | 48.2995 | 47.39174 | 46.88207 | 0.9077596 | 0.3999203 | 0.07271691 | 0.03702874
11.12897 | 48.2938 | 47.3908 | 46.88079 | 0.9029986 | 0.4001803 | 0.07276387 | 0.03706741
11.13897 | 48.2601 | 47.38991 | 46.87955 | 0.8701936 | 0.4004407 | 0.07281093 | 0.03710618
11.14897 | 48.2566 | 47.38906 | 46.87835 | 0.8675442 | 0.4007014 | 0.07285803 | 0.03714503
11.15897 | 48.251 | 47.38825 | 46.8772 | 0.8627509 | 0.4009624 | 0.07290517 | 0.03718394
11.16897 | 48.2368 | 47.38749 | 46.87609 | 0.8493139 | 0.4012236 | 0.07295236 | 0.03722293
11.17896 | 48.2307 | 47.38677 | 46.87502 | 0.8439331 | 0.4014849 | 0.07299955 | 0.03726195
11.18896 | 48.2195 | 47.38609 | 46.87399 | 0.8334104 | 0.4017467 | 0.07304684 | 0.03730108
11.19896 | 48.2118 | 47.38545 | 46.87301 | 0.8263455 | 0.4020088 | 0.07309418 | 0.03734029
11.20896 | 48.1969 | 47.38486 | 46.87207 | 0.8120388 | 0.4022711 | 0.07314157 | 0.03737957
11.21896 | 48.1889 | 47.38431 | 46.87117 | 0.8045907 | 0.4025337 | 0.07318901 | 0.03741892
11.22896 | 48.1691 | 47.3838 | 46.87031 | 0.7853016 | 0.4027966 | 0.07323648 | 0.03745834
11.23895 | 48.1661 | 47.38333 | 46.86949 | 0.7827716 | 0.4030594 | 0.07328397 | 0.0374978
11.24895 | 48.1471 | 47.3829 | 46.86871 | 0.764202 | 0.4033229 | 0.07333154 | 0.03753737
11.25895 | 48.1599 | 47.38251 | 46.86796 | 0.7773928 | 0.4035866 | 0.07337917 | 0.03757701
11.26895 | 48.1541 | 47.38216 | 46.86726 | 0.7719444 | 0.4038506 | 0.07342684 | 0.03761673
11.27895 | 48.126 | 47.38184 | 46.8666 | 0.7441571 | 0.4041149 | 0.07347457 | 0.03765652
11.28894 | 48.1452 | 47.38157 | 46.86597 | 0.7636313 | 0.4043791 | 0.0735223 | 0.03769635
11.29894 | 48.1334 | 47.38133 | 46.86538 | 0.7520678 | 0.4046439 | 0.07357011 | 0.03773629
11.30894 | 48.1236 | 47.38113 | 46.86483 | 0.7424668 | 0.404909 | 0.07361798 | 0.0377763
11.31894 | 48.0983 | 47.38097 | 46.86431 | 0.7173286 | 0.4051744 | 0.07366591 | 0.03781639
11.32894 | 48.0791 | 47.38085 | 46.86384 | 0.6982537 | 0.4054401 | 0.07371387 | 0.03785656
11.33894 | 48.0691 | 47.38076 | 46.86339 | 0.6883426 | 0.4057059 | 0.07376189 | 0.0378968
11.34893 | 48.0712 | 47.3807 | 46.86299 | 0.6904956 | 0.4059719 | 0.07380991 | 0.03793707
11.35893 | 48.0481 | 47.38069 | 46.86261 | 0.6674133 | 0.4062383 | 0.07385802 | 0.03797747
11.36893 | 48.0623 | 47.3807 | 46.86227 | 0.6815959 | 0.4065051 | 0.07390617 | 0.03801793
11.37893 | 48.0789 | 47.38076 | 46.86197 | 0.6981438 | 0.4067721 | 0.07395439 | 0.03805848
11.38893 | 48.0243 | 47.38084 | 46.8617 | 0.6434575 | 0.4070395 | 0.07400266 | 0.0380991
11.39892 | 48.0226 | 47.38096 | 46.86146 | 0.6416375 | 0.4073068 | 0.07405092 | 0.03813975
11.40892 | 48.003 | 47.38112 | 46.86126 | 0.6218841 | 0.4075747 | 0.07409928 | 0.03818053
11.41892 | 48.005 | 47.3813 | 46.86109 | 0.6236977 | 0.4078428 | 0.07414769 | 0.03822138
11.42892 | 47.9905 | 47.38152 | 46.86095 | 0.6089786 | 0.4081112 | 0.07419615 | 0.0382623
11.43892 | 47.9868 | 47.38177 | 46.86084 | 0.6050274 | 0.40838 | 0.07424465 | 0.03830331
11.44892 | 47.9752 | 47.38206 | 46.86077 | 0.5931443 | 0.408649 | 0.07429322 | 0.03834439
11.45891 | 47.9559 | 47.38237 | 46.86072 | 0.5735301 | 0.408918 | 0.07434177 | 0.03838551
11.46891 | 47.9407 | 47.38272 | 46.86071 | 0.5579847 | 0.4091876 | 0.07439043 | 0.03842675
11.47891 | 47.9326 | 47.38309 | 46.86073 | 0.5495086 | 0.4094574 | 0.07443914481 | 0.03846807
11.48891 | 47.9216 | 47.3835 | 46.86077 | 0.5381023 | 0.4097276 | 0.07448791 | 0.03850947
11.49891 | 47.9163 | 47.38393 | 46.86085 | 0.5323662 | 0.409998 | 0.07453671 | 0.03855094
11.5089 | 47.9094 | 47.3844 | 46.86095 | 0.5250011 | 0.4102684 | 0.07458552 | 0.03859245
11.5189 | 47.9162 | 47.38489 | 46.86109 | 0.5313066 | 0.4105394 | 0.07463442 | 0.03863409
11.5289 | 47.9055 | 47.38542 | 46.86125 | 0.5200833 | 0.4108107 | 0.07468338 | 0.0386758
11.5389 | 47.8886 | 47.38597 | 46.86144 | 0.5026318 | 0.4110823 | 0.07473239 | 0.03871759
11.5489 | 47.883 | 47.38655 | 46.86165 | 0.4964524 | 0.4113541 | 0.07478145 | 0.03875947
11.5589 | 47.8728 | 47.38715 | 46.8619 | 0.4856454 | 0.4116262 | 0.07483056 | 0.03880142
11.56889 | 47.8366 | 47.38779 | 46.86217 | 0.448812 | 0.4118984 | 0.07487968 | 0.03884341
11.57889 | 47.8436 | 47.38845 | 46.86246 | 0.4551512 | 0.4121711 | 0.07492888 | 0.03888552
11.58889 | 47.8379 | 47.38914 | 46.86279 | 0.448764 | 0.4124441 | 0.07497814 | 0.03892772
11.59889 | 47.8485 | 47.38985 | 46.86313 | 0.4586508 | 0.4127174 | 0.07502746 | 0.03896999
11.60889 | 47.8319 | 47.39059 | 46.86351 | 0.441312 | 0.412991 | 0.07507682 | 0.03901235
11.61888 | 47.8354 | 47.39135 | 46.86391 | 0.4440487 | 0.4132646 | 0.07512619 | 0.03905475
11.62888 | 47.83 | 47.39214 | 46.86433 | 0.4378598 | 0.4135387 | 0.07517565 | 0.03909727
11.63888 | 47.8065 | 47.39295 | 46.86478 | 0.4135464 | 0.4138132 | 0.07522517 | 0.03913987
11.64888 | 47.8073 | 47.39379 | 46.86525 | 0.4135089 | 0.4140879 | 0.07527473 | 0.03918255
11.65888 | 47.8086 | 47.39465 | 46.86574 | 0.4139475 | 0.4143629 | 0.07532435 | 0.03922532
11.66887 | 47.7815 | 47.39554 | 46.86626 | 0.3859637 | 0.414638 | 0.07537397 | 0.03926813
11.67887 | 47.7764 | 47.39644 | 46.8668 | 0.3799559 | 0.4149136 | 0.07542369 | 0.03931106
11.68887 | 47.7624 | 47.39737 | 46.86736 | 0.3650255 | 0.4151895 | 0.07547346 | 0.03935408
11.69887 | 47.7536 | 47.39833 | 46.86794 | 0.3552728 | 0.4154657 | 0.07552329 | 0.03939718
11.70887 | 47.7448 | 47.3993 | 46.86855 | 0.3454981 | 0.4157422 | 0.07557316 | 0.03944036
11.71887 | 47.752 | 47.4003 | 46.86917 | 0.3517017 | 0.416019 | 0.07562308 | 0.03948363
11.72886 | 47.7548 | 47.40131 | 46.86982 | 0.3534852 | 0.4162958 | 0.07567301 | 0.03952694
11.73886 | 47.7045 | 47.40235 | 46.87049 | 0.3021469 | 0.4165732 | 0.07572304 | 0.03957038
11.74886 | 47.719 | 47.40341 | 46.87117 | 0.3155879 | 0.4168508 | 0.07577312 | 0.03961391
11.75886 | 47.7099 | 47.40449 | 46.87188 | 0.3054088 | 0.4171288 | 0.07582327 | 0.03965751
11.76886 | 47.7006 | 47.40559 | 46.87261 | 0.29501 | 0.417407 | 0.07587344 | 0.0397012
11.77885 | 47.6937 | 47.40671 | 46.87335 | 0.2869927 | 0.4176853 | 0.07592363 | 0.03974494
11.78885 | 47.6719 | 47.40784 | 46.87412 | 0.2640552 | 0.4179642 | 0.07597392 | 0.0397888
11.79885 | 47.6645 | 47.409 | 46.8749 | 0.2554989 | 0.4182434 | 0.07602426 | 0.03983275
11.80885 | 47.6497 | 47.41018 | 46.8757 | 0.2395242 | 0.4185228 | 0.07607465 | 0.03987679
11.81885 | 47.6483 | 47.41137 | 46.87652 | 0.2369315 | 0.4188026 | 0.0761251 | 0.03992091
11.82885 | 47.65 | 47.41258 | 46.87736 | 0.237421 | 0.4190826 | 0.07617561 | 0.03996512
11.83884 | 47.6329 | 47.41381 | 46.87821 | 0.2190944 | 0.4193626 | 0.07622611 | 0.04000937
11.84884 | 47.6212 | 47.41505 | 46.87908 | 0.2061494 | 0.4196433 | 0.0762767 | 0.04005376
11.85884 | 47.607 | 47.41631 | 46.87996 | 0.1906878 | 0.4199242 | 0.07632736 | 0.04009822
11.86884 | 47.6056 | 47.41759 | 46.88086 | 0.1880097 | 0.4202055 | 0.07637807 | 0.04014278
11.87884 | 47.6039 | 47.41888 | 46.88178 | 0.1850157 | 0.420487 | 0.07642883 | 0.04018744
11.88883 | 47.5976 | 47.42019 | 46.88271 | 0.1774072 | 0.4207686 | 0.07647959 | 0.04023212
11.89883 | 47.593 | 47.42152 | 46.88366 | 0.1714821 | 0.4210508 | 0.07653047 | 0.04027695
11.90883 | 47.5864 | 47.42286 | 46.88462 | 0.1635419 | 0.4213332 | 0.07658138 | 0.04032187
11.91883 | 47.563 | 47.42421 | 46.8856 | 0.1387871 | 0.4216159 | 0.07663236 | 0.04036687
11.92883 | 47.5585 | 47.42558 | 46.88659 | 0.1329178 | 0.421899 | 0.07668338 | 0.04041196
11.93883 | 47.5445 | 47.42697 | 46.88759 | 0.1175345 | 0.4221824 | 0.07673446 | 0.04045714
11.94882 | 47.5376 | 47.42836 | 46.88861 | 0.1092389 | 0.4224657 | 0.07678555 | 0.04050237
11.95882 | 47.5389 | 47.42977 | 46.88964 | 0.1091285 | 0.4227497 | 0.07683674 | 0.04054773
11.96882 | 47.5347 | 47.43119 | 46.89068 | 0.1035051 | 0.4230339 | 0.07688797 | 0.04059318
11.97882 | 47.5235 | 47.43263 | 46.89173 | 0.09086886 | 0.4233185 | 0.07693926 | 0.04063873
11.98882 | 47.5219 | 47.43408 | 46.8928 | 0.08782025 | 0.4236034 | 0.07699061 | 0.04068437
11.99881 | 47.5089 | 47.43554 | 46.89388 | 0.07336092 | 0.4238884 | 0.07704196 | 0.04073005
12.00881 | 47.5082 | 47.43701 | 46.89497 | 0.07118838 | 0.4241739 | 0.07709342 | 0.04077587
12.01881 | 47.5025 | 47.4385 | 46.89607 | 0.0640044 | 0.4244597 | 0.07714493 | 0.04082178
12.02881 | 47.498 | 47.43999 | 46.89718 | 0.05800932 | 0.4247457 | 0.07719649 | 0.04086778
12.03881 | 47.4716 | 47.4415 | 46.8983 | 0.03010334 | 0.4250322 | 0.07724811 | 0.04091387
12.04881 | 47.4736 | 47.44301 | 46.89943 | 0.03058686 | 0.4253189 | 0.07729977 | 0.04096006
12.0588 | 47.4633 | 47.44454 | 46.90057 | 0.01876167 | 0.4256057 | 0.07735145 | 0.04100629
12.0688 | 47.4509 | 47.44607 | 46.90173 | 0.004825082 | 0.425893 | 0.07740322 | 0.04105267
12.0788 | 47.454 | 47.44762 | 46.90289 | 0.006378896 | 0.4261807 | 0.07745505 | 0.04109914
12.0888 | 47.4476 | 47.44918 | 46.90406 | -0.001576566 | 0.4264686 | 0.07750695 | 0.0411457
12.0988 | 47.444 | 47.45074 | 46.90523 | -0.006740956 | 0.4267569 | 0.07755889 | 0.04119236
12.10879 | 47.4396 | 47.45231 | 46.90642 | -0.01271248 | 0.4270452 | 0.07761083 | 0.04123906
12.11879 | 47.4443 | 47.45389 | 46.90761 | -0.009593905 | 0.4273341 | 0.07766288 | 0.04128591
12.12879 | 47.4335 | 47.45548 | 46.90881 | -0.02198342 | 0.4276233 | 0.07771498 | 0.04133285
12.13879 | 47.4247 | 47.45708 | 46.91002 | -0.0323807 | 0.4279129 | 0.07776715 | 0.04137988
12.14879 | 47.4002 | 47.45869 | 46.91124 | -0.05848542 | 0.4282027 | 0.07781936 | 0.04142702
12.15879 | 47.3796 | 47.4603 | 46.91246 | -0.08069725 | 0.4284928 | 0.07787163 | 0.04147425
12.16878 | 47.4126 | 47.46191 | 46.91369 | -0.04931437 | 0.428783 | 0.0779239 | 0.04152152
12.17878 | 47.3961 | 47.46354 | 46.91492 | -0.06743959 | 0.4290737 | 0.07797629 | 0.04156894
12.18878 | 47.397 | 47.46517 | 46.91616 | -0.06817117 | 0.4293649 | 0.07802873 | 0.04161646
12.19878 | 47.3821 | 47.46681 | 46.91741 | -0.08470862 | 0.4296562 | 0.0780812 | 0.04166408
12.20878 | 47.3757 | 47.46845 | 46.91866 | -0.09275187 | 0.429948 | 0.07813375 | 0.04171179
12.21877 | 47.378 | 47.4701 | 46.91991 | -0.09209878 | 0.4302398 | 0.0781863 | 0.04175955
12.22877 | 47.36 | 47.47175 | 46.92117 | -0.1117524 | 0.4305321 | 0.07823896 | 0.04180746
12.23877 | 47.3517 | 47.47341 | 46.92244 | -0.1217109 | 0.4308248 | 0.07829168 | 0.04185547
12.24877 | 47.3567 | 47.47507 | 46.92371 | -0.1183738 | 0.4311178 | 0.07834444 | 0.04190358
12.25877 | 47.3583 | 47.47674 | 46.92498 | -0.118441 | 0.4314111 | 0.07839726 | 0.04195178
12.26877 | 47.3327 | 47.47841 | 46.92626 | -0.1457122 | 0.4317047 | 0.07845014 | 0.04200009
12.27876 | 47.3493 | 47.48009 | 46.92754 | -0.1307853 | 0.4319984 | 0.07850302 | 0.04204845
12.28876 | 47.3281 | 47.48176 | 46.92882 | -0.1536635 | 0.4322927 | 0.07855602 | 0.04209695
12.29876 | 47.3249 | 47.48344 | 46.9301 | -0.1585448 | 0.4325872 | 0.07860907 | 0.04214556
12.30876 | 47.3171 | 47.48513 | 46.93139 | -0.1680289 | 0.4328822 | 0.07866217 | 0.04219427
12.31876 | 47.294 | 47.48682 | 46.93268 | -0.1928154 | 0.4331774 | 0.07871532 | 0.04224307
12.32875 | 47.2952 | 47.4885 | 46.93397 | -0.1933026 | 0.4334726 | 0.07876849 | 0.04229193
12.33875 | 47.3039 | 47.49019 | 46.93526 | -0.1862935 | 0.4337685 | 0.07882176 | 0.04234094
12.34875 | 47.307 | 47.49189 | 46.93656 | -0.184886 | 0.4340647 | 0.07887509 | 0.04239005
12.35875 | 47.3073 | 47.49358 | 46.93785 | -0.18628 | 0.4343613 | 0.07892847 | 0.04243927
12.36875 | 47.3013 | 47.49528 | 46.93915 | -0.1939751 | 0.4346581 | 0.07898192 | 0.04248859
12.37875 | 47.2925 | 47.49697 | 46.94044 | -0.2044711 | 0.4349553 | 0.07903542 | 0.04253801
12.38874 | 47.2841 | 47.49867 | 46.94174 | -0.214566 | 0.4352524 | 0.07908892 | 0.04258748
12.39874 | 47.2829 | 47.50036 | 46.94303 | -0.217463 | 0.4355502 | 0.07914252 | 0.04263711
12.40874 | 47.2669 | 47.50206 | 46.94433 | -0.23516 | 0.4358484 | 0.0791962 | 0.04268684
12.41874 | 47.2643 | 47.50376 | 46.94562 | -0.2394569 | 0.4361469 | 0.07924993 | 0.04273668
12.42874 | 47.2618 | 47.50545 | 46.94692 | -0.2436533 | 0.4364457 | 0.07930371 | 0.04278662
12.43873 | 47.2553 | 47.50715 | 46.94821 | -0.2518472 | 0.4367445 | 0.0793575 | 0.04283661
12.44873 | 47.2668 | 47.50884 | 46.9495 | -0.2420419 | 0.4370439 | 0.0794114 | 0.04288677
12.45873 | 47.2582 | 47.51054 | 46.95079 | -0.2523353 | 0.4373437 | 0.07946534 | 0.04293703
12.46873 | 47.2501 | 47.51223 | 46.95208 | -0.2621272 | 0.4376438 | 0.07951936 | 0.04298739
12.47873 | 47.2576 | 47.51392 | 46.95336 | -0.2563173 | 0.4379442 | 0.07957343 | 0.04303785
12.48873 | 47.2443 | 47.51561 | 46.95464 | -0.2713054 | 0.4382451 | 0.07962755 | 0.04308843
12.49872 | 47.2521 | 47.51729 | 46.95592 | -0.2651896 | 0.4385459 | 0.07968169 | 0.04313906
12.50872 | 47.2376 | 47.51897 | 46.9572 | -0.2813728 | 0.4388473 | 0.07973593 | 0.04318985
12.51872 | 47.2391 | 47.52065 | 46.95847 | -0.2815532 | 0.439149 | 0.07979023 | 0.04324075
12.52872 | 47.23 | 47.52233 | 46.95974 | -0.2923306 | 0.4394511 | 0.07984458 | 0.04329176
12.53872 | 47.2272 | 47.524 | 46.96101 | -0.2968047 | 0.4397535 | 0.07989901 | 0.04334288
12.54871 | 47.225 | 47.52567 | 46.96227 | -0.3006736 | 0.440056 | 0.07995342 | 0.04339405
12.55871 | 47.2348 | 47.52734 | 46.96353 | -0.2925403 | 0.4403591 | 0.08000796 | 0.04344538
12.56871 | 47.231 | 47.529 | 46.96478 | -0.298003 | 0.4406625 | 0.08006255 | 0.04349682
12.57871 | 47.2382 | 47.53066 | 46.96603 | -0.2924613 | 0.4409662 | 0.0801172 | 0.04354838
12.58871 | 47.2319 | 47.53232 | 46.96727 | -0.3004151 | 0.4412703 | 0.08017191 | 0.04360004
12.59871 | 47.2168 | 47.53396 | 46.96851 | -0.3171641 | 0.4415747 | 0.08022667 | 0.04365182
12.6087 | 47.2285 | 47.53561 | 46.96974 | -0.3071064 | 0.4418792 | 0.08028144 | 0.04370365
12.6187 | 47.2158 | 47.53725 | 46.97097 | -0.3214451 | 0.4421843 | 0.08033633 | 0.04375565
12.6287 | 47.2267 | 47.53888 | 46.97219 | -0.3121782 | 0.4424898 | 0.08039128 | 0.04380776
12.6387 | 47.223 | 47.54051 | 46.9734 | -0.3175055 | 0.4427955 | 0.08044628 | 0.04385997
12.6487 | 47.2216 | 47.54213 | 46.97461 | -0.3205268 | 0.4431016 | 0.08050133 | 0.04391231
12.65869 | 47.2069 | 47.54374 | 46.97581 | -0.3368403 | 0.4434077 | 0.0805564 | 0.0439647
12.66869 | 47.2149 | 47.54535 | 46.97701 | -0.3304489 | 0.4437145 | 0.08061157 | 0.04401726
12.67869 | 47.2255 | 47.54695 | 46.97819 | -0.3214507 | 0.4440217 | 0.08066681 | 0.04406993
12.68869 | 47.2259 | 47.54855 | 46.97937 | -0.3226456 | 0.4443291 | 0.08072211 | 0.04412272
12.69869 | 47.2194 | 47.55013 | 46.98054 | -0.3307334 | 0.444637 | 0.08077747 | 0.04417563
12.70869 | 47.2112 | 47.55171 | 46.98171 | -0.3405136 | 0.4449451 | 0.08083289 | 0.04422864
12.71868 | 47.2223 | 47.55328 | 46.98286 | -0.3309846 | 0.4452532 | 0.08088831 | 0.04428172
12.72868 | 47.2193 | 47.55485 | 46.98401 | -0.3355493 | 0.4455621 | 0.08094384 | 0.04433497
12.73868 | 47.2072 | 47.55641 | 46.98515 | -0.3492058 | 0.4458713 | 0.08099943 | 0.04438833
12.74868 | 47.2101 | 47.55795 | 46.98628 | -0.347854 | 0.4461808 | 0.08105508 | 0.04444181
12.75868 | 47.1982 | 47.55949 | 46.9874 | -0.3612937 | 0.4464906 | 0.08111081 | 0.04449541
12.76867 | 47.1965 | 47.56102 | 46.98851 | -0.364523 | 0.4468005 | 0.08116653 | 0.04454907
12.77867 | 47.1953 | 47.56254 | 46.98961 | -0.3672447 | 0.4471111 | 0.08122236 | 0.0446029
12.78867 | 47.1925 | 47.56406 | 46.9907 | -0.3715572 | 0.4474219 | 0.08127826 | 0.04465685
12.79867 | 47.1924 | 47.56556 | 46.99178 | -0.3731602 | 0.4477332 | 0.08133421 | 0.04471092
12.80867 | 47.1909 | 47.56705 | 46.99285 | -0.3761536 | 0.4480448 | 0.08139022 | 0.04476511
12.81867 | 47.195 | 47.56854 | 46.99391 | -0.3735369 | 0.4483567 | 0.08144629 | 0.04481941
12.82866 | 47.165 | 47.57001 | 46.99496 | -0.4050087 | 0.4486687 | 0.08150238 | 0.04487378
12.83866 | 47.169 | 47.57147 | 46.996 | -0.4024716 | 0.4489813 | 0.08155858 | 0.04492833
12.84866 | 47.1577 | 47.57292 | 46.99703 | -0.4152239 | 0.4492943 | 0.08161484 | 0.044983
12.85866 | 47.1617 | 47.57437 | 46.99805 | -0.4126653 | 0.4496075 | 0.08167116 | 0.04503779
12.86866 | 47.1502 | 47.5758 | 46.99905 | -0.4255957 | 0.4499212 | 0.08172753 | 0.04509269
12.87865 | 47.1245 | 47.57721 | 47.00005 | -0.4527136 | 0.450235 | 0.08178392 | 0.04514767
12.88865 | 47.1327 | 47.57862 | 47.00103 | -0.4459213 | 0.4505493 | 0.08184041 | 0.04520283
12.89865 | 47.1132 | 47.58002 | 47.002 | -0.4668175 | 0.450864 | 0.08189698 | 0.0452581
12.90865 | 47.1111 | 47.5814 | 47.00296 | -0.4703017 | 0.4511791 | 0.0819536 | 0.0453135
12.91865 | 47.1087 | 47.58277 | 47.0039 | -0.4740738 | 0.4514945 | 0.0820103 | 0.04536903
12.92865 | 47.0914 | 47.58413 | 47.00483 | -0.4927336 | 0.4518103 | 0.08206704 | 0.04542467
12.93864 | 47.0803 | 47.58548 | 47.00575 | -0.5051796 | 0.4521261 | 0.08212379 | 0.04548039
12.94864 | 47.072 | 47.58681 | 47.00665 | -0.5148143 | 0.4524426 | 0.08218066 | 0.04553628
12.95864 | 47.0551 | 47.58814 | 47.00755 | -0.533036 | 0.4527595 | 0.0822376 | 0.0455923
12.96864 | 47.0671 | 47.58944 | 47.00842 | -0.5223446 | 0.4530766 | 0.08229459 | 0.04564845
12.97864 | 47.0426 | 47.59074 | 47.00929 | -0.5481399 | 0.4533941 | 0.08235165 | 0.04570473
12.98863 | 47.0439 | 47.59202 | 47.01014 | -0.5481203 | 0.4537117 | 0.0824087 | 0.04576107
12.99863 | 47.0323 | 47.59329 | 47.01097 | -0.5609883 | 0.45403 | 0.08246588 | 0.0458176
13.00863 | 47.0189 | 47.59454 | 47.0118 | -0.5756424 | 0.4543486 | 0.08252312 | 0.04587425
13.01863 | 47.0115 | 47.59578 | 47.0126 | -0.5842823 | 0.4546676 | 0.08258042 | 0.04593103
13.02863 | 47.0045 | 47.59701 | 47.0134 | -0.592508 | 0.4549869 | 0.08263779 | 0.04598794
13.03863 | 47.0134 | 47.59822 | 47.01417 | -0.5848191 | 0.4553066 | 0.08269522 | 0.04604499
13.04862 | 46.9975 | 47.59941 | 47.01493 | -0.6019142 | 0.4556263 | 0.08275266 | 0.0461021
13.05862 | 46.993 | 47.6006 | 47.01568 | -0.6075956 | 0.4559467 | 0.08281021 | 0.0461594
13.06862 | 46.9922 | 47.60176 | 47.01641 | -0.6095619 | 0.4562674 | 0.08286782 | 0.04621683
13.07862 | 46.9882 | 47.60291 | 47.01712 | -0.6147129 | 0.4565886 | 0.0829255 | 0.04627439
13.08862 | 46.9977 | 47.60405 | 47.01782 | -0.6063484 | 0.4569101 | 0.08298325 | 0.04633208
13.09861 | 46.9965 | 47.60517 | 47.0185 | -0.6086671 | 0.4572317 | 0.08304099 | 0.04638984
13.10861 | 46.9774 | 47.60627 | 47.01917 | -0.628871 | 0.4575538 | 0.08309887 | 0.0464478
13.11861 | 46.9823 | 47.60736 | 47.01982 | -0.6250588 | 0.4578765 | 0.0831568 | 0.04650589
13.12861 | 46.9837 | 47.60843 | 47.02045 | -0.6247303 | 0.4581993 | 0.08321479 | 0.04656411
13.13861 | 46.9923 | 47.60949 | 47.02107 | -0.6171854 | 0.4585226 | 0.08327285 | 0.04662246
13.14861 | 46.9951 | 47.61052 | 47.02167 | -0.6154238 | 0.4588463 | 0.08333097 | 0.04668095
13.1586 | 46.9836 | 47.61154 | 47.02225 | -0.6279445 | 0.4591701 | 0.0833891 | 0.04673951
13.1686 | 46.9903 | 47.61255 | 47.02281 | -0.6222491 | 0.4594945 | 0.08344734 | 0.04679828
13.1786 | 46.9939 | 47.61354 | 47.02335 | -0.6196365 | 0.4598192 | 0.08350567 | 0.04685717
13.1886 | 46.9976 | 47.61451 | 47.02388 | -0.6169065 | 0.4601443 | 0.08356404 | 0.0469162
13.1986 | 47.0156 | 47.61546 | 47.02439 | -0.599859 | 0.4604699 | 0.08362248 | 0.04697536
13.20859 | 47.0126 | 47.61639 | 47.02488 | -0.6037927 | 0.4607954 | 0.08368092 | 0.04703461
13.21859 | 47.0089 | 47.61731 | 47.02535 | -0.6084095 | 0.4611216 | 0.08373949 | 0.04709405
13.22859 | 47.0104 | 47.61821 | 47.02581 | -0.6078082 | 0.4614482 | 0.08379813 | 0.04715363
13.23859 | 47.0041 | 47.61909 | 47.02624 | -0.6149886 | 0.4617752 | 0.08385681 | 0.04721335
13.24859 | 47.01 | 47.61995 | 47.02666 | -0.6099506 | 0.4621026 | 0.08391559 | 0.0472732
13.25859 | 47.0084 | 47.62079 | 47.02706 | -0.6123939 | 0.4624303 | 0.08397441 | 0.0473332
13.26858 | 47.0202 | 47.62162 | 47.02743 | -0.6014176 | 0.462758 | 0.08403325 | 0.04739328
13.27858 | 47.0091 | 47.62242 | 47.02779 | -0.6133231 | 0.4630865 | 0.0840922 | 0.04745356
13.28858 | 47.0227 | 47.62321 | 47.02813 | -0.6005094 | 0.4634153 | 0.08415121 | 0.04751398
13.29858 | 47.0041 | 47.62398 | 47.02845 | -0.6198765 | 0.4637445 | 0.0842103 | 0.04757454
13.30858 | 47.0191 | 47.62472 | 47.02875 | -0.605624 | 0.4640741 | 0.08426946 | 0.04763524
13.31857 | 47.0148 | 47.62545 | 47.02902 | -0.6106511 | 0.4644038 | 0.08432862 | 0.04769603
13.32857 | 47.0119 | 47.62616 | 47.02928 | -0.6142591 | 0.464734 | 0.0843879 | 0.04775702
13.33857 | 47.0011 | 47.62685 | 47.02952 | -0.6257472 | 0.4650648 | 0.08444724 | 0.04781815
13.34857 | 46.9946 | 47.62751 | 47.02973 | -0.632915 | 0.4653959 | 0.08450665 | 0.04787943
13.35857 | 46.9933 | 47.62816 | 47.02993 | -0.6348624 | 0.4657273 | 0.08456612 | 0.04794085
13.36857 | 46.9841 | 47.62879 | 47.0301 | -0.6446895 | 0.4660592 | 0.08462566 | 0.04800242
13.37856 | 46.9986 | 47.6294 | 47.03025 | -0.6307951 | 0.4663911 | 0.08468521 | 0.04806407
13.38856 | 46.9723 | 47.62998 | 47.03039 | -0.6576806 | 0.4667236 | 0.08474489 | 0.04812593
13.39856 | 46.987 | 47.63055 | 47.0305 | -0.6435451 | 0.4670566 | 0.08480464 | 0.04818794
13.40856 | 46.9723 | 47.63109 | 47.03058 | -0.6587884 | 0.46739 | 0.08486444 | 0.0482501
13.41856 | 46.9692 | 47.63161 | 47.03065 | -0.6624103 | 0.4677237 | 0.08492431 | 0.04831241
13.42855 | 46.9638 | 47.63211 | 47.03069 | -0.6683103 | 0.4680575 | 0.08498418 | 0.0483748
13.43855 | 46.9638 | 47.63259 | 47.03072 | -0.6687892 | 0.468392 | 0.08504419 | 0.0484374
13.44855 | 46.9583 | 47.63305 | 47.03071 | -0.6747463 | 0.4687269 | 0.08510426 | 0.04850016
13.45855 | 46.9405 | 47.63348 | 47.03069 | -0.6929814 | 0.4690621 | 0.08516441 | 0.04856306
13.46855 | 46.9498 | 47.63389 | 47.03065 | -0.6840943 | 0.4693978 | 0.08522461 | 0.04862612
13.47855 | 46.9366 | 47.63429 | 47.03058 | -0.697685 | 0.4697338 | 0.08528487 | 0.04868932
13.48854 | 46.9321 | 47.63465 | 47.03049 | -0.7025529 | 0.4700698 | 0.08534515 | 0.04875262
13.49854 | 46.9362 | 47.635 | 47.03037 | -0.6987987 | 0.4704067 | 0.08540555 | 0.04881613
13.50854 | 46.9198 | 47.63532 | 47.03023 | -0.7155217 | 0.4707439 | 0.08546603 | 0.0488798
13.51854 | 46.9131 | 47.63562 | 47.03007 | -0.7225217 | 0.4710814 | 0.08552657 | 0.04894362
13.52854 | 46.9213 | 47.6359 | 47.02988 | -0.7145988 | 0.4714194 | 0.08558717 | 0.0490076
13.53853 | 46.9227 | 47.63615 | 47.02968 | -0.7134524 | 0.4717574 | 0.08564778 | 0.04907167
13.54853 | 46.9141 | 47.63638 | 47.02944 | -0.7222829 | 0.4720961 | 0.08570852 | 0.04913596
13.55853 | 46.9191 | 47.63659 | 47.02919 | -0.71749 | 0.4724352 | 0.08576933 | 0.0492004
13.56853 | 46.9081 | 47.63677 | 47.0289 | -0.7286735 | 0.4727748 | 0.08583021 | 0.049265
13.57853 | 46.9012 | 47.63693 | 47.0286 | -0.7357332 | 0.4731147 | 0.08589115 | 0.04932977
13.58853 | 46.9001 | 47.63707 | 47.02827 | -0.7369689 | 0.473455 | 0.08595217 | 0.04939468
13.59852 | 46.8826 | 47.63718 | 47.02791 | -0.7545805 | 0.4737953 | 0.08601318 | 0.04945969
13.60852 | 46.8832 | 47.63727 | 47.02753 | -0.7540679 | 0.4741364 | 0.08607433 | 0.04952493
13.61852 | 46.879 | 47.63733 | 47.02713 | -0.7583311 | 0.4744778 | 0.08613554 | 0.04959033
13.62852 | 46.8733 | 47.63737 | 47.0267 | -0.7640697 | 0.4748197 | 0.08619683 | 0.04965589
13.63852 | 46.8852 | 47.63738 | 47.02624 | -0.7521837 | 0.475162 | 0.08625817 | 0.04972161
13.64851 | 46.8727 | 47.63737 | 47.02576 | -0.764673 | 0.4755043 | 0.08631954 | 0.04978743
13.65851 | 46.8664 | 47.63734 | 47.02526 | -0.7709373 | 0.4758473 | 0.08638103 | 0.04985348
13.66851 | 46.8729 | 47.63728 | 47.02472 | -0.7643766 | 0.4761908 | 0.08644258 | 0.04991969
13.67851 | 46.8641 | 47.63719 | 47.02417 | -0.7730906 | 0.4765346 | 0.08650422 | 0.04998606
13.68851 | 46.8617 | 47.63708 | 47.02358 | -0.7753793 | 0.4768788 | 0.0865659 | 0.0500526
13.69851 | 46.86 | 47.63694 | 47.02297 | -0.7769426 | 0.4772235 | 0.08662766 | 0.05011931
13.7085 | 46.847 | 47.63678 | 47.02234 | -0.7897805 | 0.4775682 | 0.08668944 | 0.05018611
13.7185 | 46.8502 | 47.63659 | 47.02167 | -0.7863925 | 0.4779136 | 0.08675135 | 0.05025316
13.7285 | 46.8428 | 47.63638 | 47.02099 | -0.7935786 | 0.4782595 | 0.08681331 | 0.05032036
13.7385 | 46.8378 | 47.63614 | 47.02027 | -0.7983386 | 0.4786057 | 0.08687536 | 0.05038774
13.7485 | 46.842 | 47.63587 | 47.01953 | -0.7938726 | 0.4789523 | 0.08693747 | 0.05045528
13.75849 | 46.84 | 47.63558 | 47.01876 | -0.7955806332 | 0.479299 | 0.08699958 | 0.05052293
13.76849 | 46.826 | 47.63526 | 47.01796 | -0.8092619 | 0.4796464 | 0.08706184 | 0.05059081
13.77849 | 46.8377 | 47.63492 | 47.01714 | -0.7972168 | 0.4799943 | 0.08712415 | 0.05065887
13.78849 | 46.844 | 47.63454 | 47.01629 | -0.790545 | 0.4803426 | 0.08718654 | 0.0507271
13.79849 | 46.82 | 47.63415 | 47.01541 | -0.8141463 | 0.4806911 | 0.08724901 | 0.0507955
13.80849 | 46.834 | 47.63372 | 47.0145 | -0.7997208 | 0.4810402 | 0.08731152 | 0.05086408
13.81848 | 46.8362 | 47.63327 | 47.01357 | -0.7970687 | 0.4813893 | 0.08737407 | 0.05093276
13.82848 | 46.8128 | 47.63279 | 47.01261 | -0.819989 | 0.4817392 | 0.08743674 | 0.05100168
13.83848 | 46.8298 | 47.63228 | 47.01162 | -0.8024821 | 0.4820895 | 0.08749947 | 0.05107078
13.84848 | 46.817 | 47.63175 | 47.01061 | -0.8147477 | 0.4824401 | 0.08756229 | 0.05114007
13.85848 | 46.8067 | 47.63119 | 47.00956 | -0.8244858 | 0.4827912 | 0.08762517 | 0.05120951
13.86847 | 46.8114 | 47.6306 | 47.00849 | -0.8191969 | 0.4831424 | 0.08768806 | 0.05127907
13.87847 | 46.8203 | 47.62998 | 47.00739 | -0.8096797 | 0.4834943 | 0.08775109 | 0.05134889
13.88847 | 46.8282 | 47.62933 | 47.00625 | -0.8011345 | 0.4838466 | 0.08781418 | 0.05141888
13.89847 | 46.8103 | 47.62866 | 47.0051 | -0.8183613 | 0.4841993 | 0.08787733 | 0.05148904
13.90847 | 46.8141 | 47.62796 | 47.00391 | -0.8138601 | 0.4845525 | 0.08794057 | 0.05155939
13.91847 | 46.8212 | 47.62723 | 47.00269 | -0.8060305 | 0.484906 | 0.08800389 | 0.05162993
13.92846 | 46.8085 | 47.62647 | 47.00145 | -0.8179735 | 0.4852596 | 0.08806721 | 0.05170057
13.93846 | 46.7926 | 47.62569 | 47.00017 | -0.8330871 | 0.485614 | 0.08813066 | 0.05177147
13.94846 | 46.8119 | 47.62487 | 46.99887 | -0.8129722 | 0.4859688 | 0.08819418 | 0.05184256
13.95846 | 46.8012 | 47.62403 | 46.99753 | -0.8228285 | 0.486324 | 0.08825776 | 0.05191382
13.96846 | 46.7961 | 47.62316 | 46.99617 | -0.8270561 | 0.4866796 | 0.08832143 | 0.05198528
13.97845 | 46.8017 | 47.62226 | 46.99478 | -0.8205557 | 0.4870353 | 0.08838511 | 0.05205684
13.98845 | 46.8043 | 47.62133 | 46.99336 | -0.8170253 | 0.4873917 | 0.08844892 | 0.05212867
13.99845 | 46.8047 | 47.62037 | 46.9919 | -0.8156658 | 0.4877486 | 0.08851281 | 0.05220069
14.00845 | 46.8078 | 47.61938 | 46.99042 | -0.811577 | 0.4881059 | 0.08857677 | 0.05227289
14.01845 | 46.8039 | 47.61836 | 46.98891 | -0.8144588 | 0.4884636 | 0.0886408 | 0.05234529
14.02845 | 46.8029 | 47.61731 | 46.98737 | -0.8144112 | 0.4888217 | 0.08870489 | 0.05241787
14.03844 | 46.799 | 47.61624 | 46.9858 | -0.817235 | 0.4891799 | 0.08876899 | 0.05249058
14.04844 | 46.7983 | 47.61513 | 46.98419 | -0.8168281 | 0.4895389 | 0.08883323 | 0.05256355
14.05844 | 46.8119 | 47.61399 | 46.98256 | -0.8020914 | 0.4898983 | 0.08889755 | 0.05263671
14.06844 | 46.7952 | 47.61282 | 46.98089 | -0.8176248 | 0.4902581 | 0.08896195 | 0.05271006
14.07844 | 46.8062 | 47.61163 | 46.9792 | -0.8054282 | 0.4906183 | 0.08902643 | 0.05278361
14.08843 | 46.7978 | 47.6104 | 46.97748 | -0.8126027 | 0.4909786 | 0.08909089 | 0.05285729
14.09843 | 46.8049 | 47.60915 | 46.97572 | -0.8042457 | 0.4913397 | 0.0891555 | 0.05293123
14.10843 | 46.8075 | 47.60786 | 46.97393 | -0.8003585 | 0.4917012 | 0.08922019 | 0.05300537
14.11843 | 46.806 | 47.60654 | 46.97211 | -0.8005408 | 0.4920631 | 0.08928494 | 0.0530797
14.12843 | 46.8097 | 47.60519 | 46.97026 | -0.7954926 | 0.4924255 | 0.08934977 | 0.05315424
14.13843 | 46.8034 | 47.60381 | 46.96838 | -0.8004138 | 0.4927883 | 0.08941468 | 0.05322898
14.14842 | 46.8087 | 47.60241 | 46.96647 | -0.7937057 | 0.4931511 | 0.08947959 | 0.05330385
14.15842 | 46.8055 | 47.60097 | 46.96453 | -0.7954653 | 0.4935147 | 0.08954465 | 0.05337899
14.16842 | 46.7979 | 47.59949 | 46.96255 | -0.801594 | 0.4938788 | 0.08960977 | 0.05345433
14.17842 | 46.8059 | 47.59799 | 46.96054 | -0.7920918 | 0.4942433 | 0.08967498 | 0.05352988
14.18842 | 46.7957 | 47.59646 | 46.9585 | -0.8007584 | 0.4946083 | 0.08974025 | 0.05360563
14.19841 | 46.7849 | 47.5949 | 46.95644 | -0.8099954 | 0.4949733 | 0.08980554 | 0.05368152
14.20841 | 46.7922 | 47.5933 | 46.95433 | -0.8010995 | 0.4953391 | 0.08987096 | 0.05375768
14.21841 | 46.7952 | 47.59167 | 46.9522 | -0.7964722 | 0.4957052 | 0.08993647 | 0.05383406
14.22841 | 46.7838 | 47.59001 | 46.95003 | -0.8062135 | 0.4960719 | 0.09000205 | 0.05391064
14.23841 | 46.7799 | 47.58832 | 46.94783 | -0.8084231 | 0.496439 | 0.09006768 | 0.05398743
14.24841 | 46.7654 | 47.5866 | 46.9456 | -0.8212011 | 0.4968065 | 0.09013341 | 0.05406443
14.2584 | 46.7576 | 47.58485 | 46.94333 | -0.8272491 | 0.4971742 | 0.09019914 | 0.05414157
14.2684 | 46.7535 | 47.58306 | 46.94104 | -0.8295635 | 0.4975426 | 0.09026502 | 0.05421899
14.2784 | 46.7558 | 47.58125 | 46.93871 | -0.8254459 | 0.4979114 | 0.09033097 | 0.05429663
14.2884 | 46.7295 | 47.5794 | 46.93634 | -0.8498963 | 0.4982806 | 0.090397 | 0.05437448
14.2984 | 46.7045 | 47.57751 | 46.93395 | -0.8730146 | 0.4986503 | 0.0904631 | 0.05445255
14.30839 | 46.7094 | 47.5756 | 46.93152 | -0.8662026 | 0.4990201 | 0.09052921 | 0.05453076
14.31839 | 46.6983 | 47.57366 | 46.92906 | -0.8753564 | 0.4993908 | 0.09059546 | 0.05460927
14.32839 | 46.7004 | 47.57168 | 46.92657 | -0.8712778 | 0.4997618 | 0.09066179 | 0.05468799
14.33839 | 46.6887 | 47.56967 | 46.92404 | -0.8809668 | 0.5001333 | 0.09072821 | 0.05476693
14.34839 | 46.6809 | 47.56762 | 46.92148 | -0.8867231 | 0.5005051 | 0.09079469 | 0.05484609
14.35839 | 46.6694 | 47.56555 | 46.91888 | -0.8961469 | 0.5008775 | 0.09086124 | 0.05492547
14.36838 | 46.6429 | 47.56344 | 46.91626 | -0.92054 | 0.5012499 | 0.09092781 | 0.055005
14.37838 | 46.6399 | 47.5613 | 46.9136 | -0.9213983 | 0.5016232 | 0.09099452 | 0.05508483
14.38838 | 46.6419 | 47.55912 | 46.9109 | -0.9172236 | 0.5019969 | 0.0910613 | 0.05516488
14.39838 | 46.6334 | 47.55692 | 46.90817 | -0.9235161 | 0.502371 | 0.09112817 | 0.05524517
14.40838 | 46.6132 | 47.55468 | 46.90541 | -0.9414754 | 0.5027456 | 0.09119512 | 0.05532568
14.41837 | 46.5973 | 47.5524 | 46.90262 | -0.955104 | 0.5031203 | 0.09126207 | 0.05540633
14.42837 | 46.6012 | 47.5501 | 46.89978 | -0.948897 | 0.5034957 | 0.09132916 | 0.0554873
14.43837 | 46.6156 | 47.54776 | 46.89692 | -0.9321567 | 0.5038716 | 0.09139634 | 0.05556849
14.44837 | 46.5978 | 47.54538 | 46.89402 | -0.9475832 | 0.504248 | 0.09146358 | 0.05564992
14.45837 | 46.5924 | 47.54298 | 46.89109 | -0.9505761 | 0.5046248 | 0.09153091 | 0.05573158
14.46837 | 46.5938 | 47.54054 | 46.88812 | -0.9467356 | 0.5050021 | 0.09159832 | 0.05581348
14.47836 | 46.5782 | 47.53806 | 46.88512 | -0.959864 | 0.5053795 | 0.09166575 | 0.05589552
14.48836 | 46.5701 | 47.53556 | 46.88209 | -0.9654562 | 0.5057576 | 0.09173331 | 0.05597789
14.49836 | 46.5798 | 47.53301 | 46.87902 | -0.9532147 | 0.5061362 | 0.09180094 | 0.0560605
14.50836 | 46.5795 | 47.53044 | 46.87591 | -0.9509394 | 0.5065153 | 0.09186866 | 0.05614333
14.51836 | 46.5775 | 47.52783 | 46.87277 | -0.9503302 | 0.5068948 | 0.09193645 | 0.05622642
14.52835 | 46.5565 | 47.52519 | 46.8696 | -0.9686897 | 0.5072745 | 0.09200426 | 0.05630966
14.53835 | 46.5502 | 47.52251 | 46.86639 | -0.9723126 | 0.507655 | 0.09207221 | 0.05639322
14.54835 | 46.5564 | 47.5198 | 46.86315 | -0.9634013 | 0.5080359 | 0.09214026 | 0.05647703
14.55835 | 46.5643 | 47.51706 | 46.85987 | -0.9527559 | 0.5084172 | 0.09220837 | 0.05656108
14.56835 | 46.5526 | 47.51428 | 46.85656 | -0.9616763 | 0.5087991 | 0.09227656 | 0.05664538
14.57835 | 46.5568 | 47.51146 | 46.85321 | -0.9546623 | 0.5091813 | 0.09234482 | 0.05672993
14.58834 | 46.5463 | 47.50862 | 46.84983 | -0.9623168 | 0.5095637 | 0.09241309 | 0.05681464
14.59834 | 46.5416 | 47.50573 | 46.84641 | -0.9641341 | 0.5099469 | 0.09248152 | 0.05689968
14.60834 | 46.5417 | 47.50282 | 46.84295 | -0.9611169 | 0.5103306 | 0.09255003 | 0.05698498
14.61834 | 46.5403 | 47.49987 | 46.83946 | -0.9595651 | 0.5107147 | 0.09261863 | 0.05707052
14.62834 | 46.5442 | 47.49688 | 46.83594 | -0.9526786 | 0.5110992 | 0.09268729 | 0.05715632
14.63833 | 46.5369 | 47.49386 | 46.83238 | -0.9569604 | 0.5114839 | 0.09275596 | 0.05724229
14.64833 | 46.5339 | 47.4908 | 46.82878 | -0.9569046 | 0.5118694 | 0.09282479 | 0.05732861
14.65833 | 46.5319 | 47.48771 | 46.82515 | -0.9558139 | 0.5122554 | 0.09289369 | 0.05741517
14.66833 | 46.5252 | 47.48459 | 46.82148 | -0.9593883 | 0.5126419 | 0.09296268 | 0.057502
14.67833 | 46.5288 | 47.48143 | 46.81778 | -0.9526277 | 0.5130288 | 0.09303175 | 0.05758909
14.68833 | 46.5246 | 47.47823 | 46.81404 | -0.9536321 | 0.5134161 | 0.09310089 | 0.05767644
14.69832 | 46.5142 | 47.475 | 46.81027 | -0.9608047 | 0.5138036 | 0.09317005 | 0.05776397
14.70832 | 46.51 | 47.47174 | 46.80646 | -0.9617389 | 0.5141919 | 0.09323937 | 0.05785184
14.71832 | 46.5129 | 47.46844 | 46.80261 | -0.9555379 | 0.5145807 | 0.09330875 | 0.05793999
14.72832 | 46.5169 | 47.4651 | 46.79873 | -0.9482017 | 0.51497 | 0.09337822 | 0.05802839
14.73832 | 46.5011 | 47.46173 | 46.79481 | -0.9606302 | 0.5153598 | 0.09344777 | 0.05811708
14.74831 | 46.5043 | 47.45833 | 46.79085 | -0.9540268 | 0.5157496 | 0.09351734 | 0.05820594
14.75831 | 46.5122 | 47.45488 | 46.78686 | -0.9426844 | 0.5161402 | 0.09358705 | 0.05829516
14.76831 | 46.493 | 47.45141 | 46.78283 | -0.9584066 | 0.5165313 | 0.09365685 | 0.05838465
14.77831 | 46.4867 | 47.44789 | 46.77877 | -0.9611933 | 0.516923 | 0.09372672 | 0.05847441
14.78831 | 46.4953 | 47.44434 | 46.77467 | -0.9490444 | 0.5173151 | 0.09379668 | 0.05856446
14.79831 | 46.4726 | 47.44076 | 46.77053 | -0.9681599 | 0.5177077 | 0.09386672 | 0.05865478
14.8083 | 46.4735 | 47.43714 | 46.76636 | -0.9636433 | 0.5181004 | 0.09393677 | 0.05874529
14.8183 | 46.4675 | 47.43349 | 46.76215 | -0.9659873 | 0.5184939 | 0.09400698 | 0.05883617
14.8283 | 46.4588 | 47.4298 | 46.7579 | -0.9709955 | 0.5188879 | 0.09407727 | 0.05892733
14.8383 | 46.4709 | 47.42607 | 46.75362 | -0.9551679 | 0.5192823 | 0.09414763 | 0.05901878
14.8483 | 46.4589 | 47.4223 | 46.7493 | -0.9634043 | 0.5196773 | 0.09421808 | 0.05911051
14.85829 | 46.467 | 47.41851 | 46.74495 | -0.9515086 | 0.5200724 | 0.09428855 | 0.05920244
14.86829 | 46.4717 | 47.41467 | 46.74055 | -0.9429732 | 0.5204684 | 0.09435916 | 0.05929474
14.87829 | 46.4606 | 47.4108 | 46.73612 | -0.9502016 | 0.5208648 | 0.09442987 | 0.05938734
14.88829 | 46.4491 | 47.40689 | 46.73165 | -0.957794 | 0.5212617 | 0.09450065 | 0.05948022
14.89829 | 46.453 | 47.40295 | 46.72715 | -0.9499502 | 0.521659 | 0.09457151 | 0.05957341
14.90829 | 46.4247 | 47.39897 | 46.7226 | -0.9742701 | 0.5220569 | 0.09464247 | 0.05966688
14.91828 | 46.444 | 47.39496 | 46.71803 | -0.9509579 | 0.5224548 | 0.09471343 | 0.05976055
14.92828 | 46.4206 | 47.39091 | 46.71341 | -0.9703054 | 0.5228537 | 0.09478454 | 0.05985462
14.93828 | 46.4174 | 47.38682 | 46.70876 | -0.9694166 | 0.5232531 | 0.09485574 | 0.059949
14.94828 | 46.4222 | 47.38269 | 46.70407 | -0.9604914 | 0.5236529 | 0.09492703 | 0.06004367
14.95828 | 46.4164 | 47.37853 | 46.69934 | -0.9621296 | 0.5240531 | 0.0949984 | 0.06013864
14.96827 | 46.437 | 47.37434 | 46.69458 | -0.9373357 | 0.5244536 | 0.09506978 | 0.06023383
14.97827 | 46.4483 | 47.3701 | 46.68978 | -0.9218011 | 0.5248548 | 0.09514132 | 0.06032941
14.98827 | 46.4311 | 47.36583 | 46.68494 | -0.9347299 | 0.5252566 | 0.09521293 | 0.06042531
14.99827 | 46.4457 | 47.36152 | 46.68006 | -0.9158221 | 0.5256589 | 0.09528463 | 0.06052151
15.00827 | 46.422 | 47.35718 | 46.67514 | -0.9351777 | 0.5260617 | 0.09535643 | 0.06061804
15.01826 | 46.4216 | 47.3528 | 46.67019 | -0.9312009 | 0.5264645 | 0.09542823 | 0.06071476
15.02826 | 46.4178 | 47.34838 | 46.6652 | -0.9305831 | 0.5268683 | 0.09550019 | 0.06081191
15.03826 | 46.416 | 47.34393 | 46.66017 | -0.9279286 | 0.5272725 | 0.09557224 | 0.06090937
15.04826 | 46.4178 | 47.33944 | 46.65511 | -0.9216372 | 0.5276772 | 0.09564437 | 0.06100716
15.05826 | 46.4133 | 47.33491 | 46.65 | -0.9216089 | 0.5280825 | 0.09571657 | 0.06110526
15.06826 | 46.4133 | 47.33034 | 46.64486 | -0.9170439 | 0.5284882 | 0.09578888 | 0.06120369
15.07825 | 46.4345 | 47.32575 | 46.63969 | -0.8912465 | 0.5288941 | 0.09586119 | 0.06130235
15.08825 | 46.4378 | 47.32111 | 46.63447 | -0.8833076 | 0.5293008 | 0.09593368 | 0.06140144
15.09825 | 46.4557 | 47.31643 | 46.62922 | -0.8607317 | 0.5297081 | 0.09600623 | 0.06150085
15.10825 | 46.4382 | 47.31172 | 46.62392 | -0.8735187 | 0.5301157 | 0.09607888 | 0.06160059
15.11825 | 46.424 | 47.30697 | 46.61859 | -0.8829687 | 0.530524 | 0.0961516 | 0.06170067
15.12824 | 46.4294 | 47.30219 | 46.61323 | -0.8727864 | 0.5309324 | 0.09622435 | 0.06180098
15.13824 | 46.4161 | 47.29736 | 46.60782 | -0.8812623 | 0.5313417 | 0.09629723 | 0.06190173
15.14824 | 46.412 | 47.2925 | 46.60238 | -0.8805009 | 0.5317514 | 0.09637023 | 0.06200282
15.15824 | 46.4227 | 47.2876 | 46.59689 | -0.8649024 | 0.5321617 | 0.09644332 | 0.06210425
15.16824 | 46.4138 | 47.28267 | 46.59137 | -0.8688666 | 0.5325724 | 0.09651649 | 0.06220602
15.17824 | 46.4087 | 47.27769 | 46.58581 | -0.8689936 | 0.5329837 | 0.09658974 | 0.06230813
15.18823 | 46.4057 | 47.27269 | 46.58022 | -0.8669883 | 0.5333951 | 0.09666299 | 0.0624105
15.19823 | 46.4251 | 47.26764 | 46.57458 | -0.8425407 | 0.5338074 | 0.09673642 | 0.06251332
15.20823 | 46.4168 | 47.26256 | 46.56891 | -0.8457558 | 0.5342202 | 0.09680993 | 0.06261649
15.21823 | 46.4182 | 47.25743 | 46.5632 | -0.8392335 | 0.5346335 | 0.09688353 | 0.06272001
15.22823 | 46.4105 | 47.25227 | 46.55745 | -0.8417738 | 0.5350474 | 0.09695722 | 0.06282389
15.23822 | 46.3923 | 47.24708 | 46.55166 | -0.8547819 | 0.5354613 | 0.09703092 | 0.06292802
15.24822 | 46.3964 | 47.24185 | 46.54583 | -0.8454472 | 0.5358761 | 0.09710478 | 0.06303262
15.25822 | 46.3979 | 47.23658 | 46.53997 | -0.8386752 | 0.5362915 | 0.09717874 | 0.06313759
15.26822 | 46.3819 | 47.23127 | 46.53406 | -0.8493656 | 0.5367074 | 0.09725277 | 0.06324291
15.27822 | 46.37 | 47.22592 | 46.52812 | -0.8559185 | 0.5371238 | 0.09732691 | 0.06334861
15.28822 | 46.3593 | 47.22053 | 46.52214 | -0.8612339 | 0.5375408 | 0.09740112 | 0.06345468
15.29821 | 46.3745 | 47.21512 | 46.51612 | -0.840617 | 0.5379578 | 0.09747536 | 0.06356101
15.30821 | 46.3842 | 47.20966 | 46.51006 | -0.8254572 | 0.5383757 | 0.09754976 | 0.06366783
15.31821 | 46.373 | 47.20416 | 46.50397 | -0.8311596 | 0.5387941 | 0.09762423 | 0.06377503
15.32821 | 46.3835 | 47.19862 | 46.49783 | -0.8151245 | 0.5392132 | 0.0976988 | 0.06388259
15.33821 | 46.3531 | 47.19305 | 46.49165 | -0.8399517 | 0.5396327 | 0.09777347 | 0.06399055
15.3482 | 46.349 | 47.18745 | 46.48545 | -0.8384468 | 0.5400524 | 0.09784814 | 0.06409879
15.3582 | 46.3445 | 47.1818 | 46.4792 | -0.8372986 | 0.540473 | 0.09792299 | 0.06420752
15.3682 | 46.3401 | 47.17611 | 46.4729 | -0.8360127 | 0.5408941 | 0.09799792 | 0.06431664
15.3782 | 46.3351 | 47.17039 | 46.46657 | -0.8352889 | 0.5413156 | 0.09807294 | 0.06442615
15.3882 | 46.331 | 47.16463 | 46.46021 | -0.8336273 | 0.5417378 | 0.09814805 | 0.06453606
15.3982 | 46.3144 | 47.15883 | 46.4538 | -0.844428 | 0.5421605 | 0.09822326 | 0.06464636
15.40819 | 46.3238 | 47.153 | 46.44736 | -0.8291967 | 0.5425833 | 0.09829847 | 0.06475696
15.41819 | 46.3309 | 47.14712 | 46.44087 | -0.8162218 | 0.543007 | 0.09837384 | 0.06486807
15.42819 | 46.3393 | 47.14121 | 46.43435 | -0.801909 | 0.5434313 | 0.09844933 | 0.06497959
15.43819 | 46.3275 | 47.13526 | 46.42779 | -0.8077582 | 0.543856 | 0.09852489 | 0.06509151
15.44819 | 46.3203 | 47.12927 | 46.42118 | -0.8089696 | 0.5442813 | 0.09860055 | 0.06520385
15.45818 | 46.3161 | 47.12325 | 46.41455 | -0.8071492 | 0.5447068 | 0.09867622 | 0.06531649
15.46818 | 46.3141 | 47.11718 | 46.40787 | -0.8030847 | 0.5451332 | 0.09875205 | 0.06542966
15.47818 | 46.3202 | 47.11108 | 46.40115 | -0.7908824 | 0.5455601 | 0.09882797 | 0.06554326
15.48818 | 46.3187 | 47.10494 | 46.39439 | -0.7862422 | 0.5459876 | 0.09890399 | 0.06565727
15.49818 | 46.3092 | 47.09876 | 46.3876 | -0.7895639 | 0.5464156 | 0.0989801 | 0.06577171
15.50818 | 46.3272 | 47.09255 | 46.38076 | -0.7653476 | 0.5468441 | 0.09905632 | 0.06588658
15.51817 | 46.346 | 47.0863 | 46.37389 | -0.7402996 | 0.5472728 | 0.09913253 | 0.06600177
15.52817 | 46.3334 | 47.08001 | 46.36698 | -0.7466073 | 0.5477024 | 0.09920892 | 0.0661175
15.53817 | 46.3675 | 47.07368 | 46.36003 | -0.7061771 | 0.5481325 | 0.09928539 | 0.06623367
15.54817 | 46.3244 | 47.06731 | 46.35303 | -0.7429088 | 0.5485632 | 0.09936197 | 0.06635029
15.55817 | 46.3383 | 47.0609 | 46.346 | -0.7226025 | 0.5489945 | 0.09943863 | 0.06646736
15.56816 | 46.3443 | 47.05446 | 46.33894 | -0.7101646 | 0.5494258 | 0.09951533 | 0.06658475
15.57816 | 46.3387 | 47.04798 | 46.33183 | -0.7092822 | 0.5498582 | 0.09959217 | 0.06670271
15.58816 | 46.3384 | 47.04146 | 46.32468 | -0.7030617 | 0.550291 | 0.09966911 | 0.06682113
15.59816 | 46.3276 | 47.0349 | 46.31749 | -0.7073031 | 0.5507244 | 0.09974615 | 0.06694
15.60816 | 46.3327 | 47.02831 | 46.31027 | -0.6956064 | 0.5511584 | 0.09982327 | 0.06705933
15.61816 | 46.3298 | 47.02167 | 46.303 | -0.6918717 | 0.5515929 | 0.09990049 | 0.06717913
15.62815 | 46.3611 | 47.01501 | 46.2957 | -0.6539056 | 0.5520276 | 0.09997773 | 0.06729928
15.63815 | 46.3602 | 47.00829 | 46.28836 | -0.6480946 | 0.5524631 | 0.1000552 | 0.06742002
15.64815 | 46.3575 | 47.00155 | 46.28097 | -0.6440456 | 0.5528993 | 0.1001327 | 0.06754123
15.65815 | 46.3418 | 46.99476 | 46.27355 | -0.6529583 | 0.553336 | 0.1002103 | 0.06766292
15.66815 | 46.3617 | 46.98793 | 46.26609 | -0.6262331 | 0.5537733 | 0.1002879 | 0.06778509
15.67814 | 46.3436 | 46.98108 | 46.25859 | -0.6374765 | 0.5542107 | 0.1003657 | 0.06790763
15.68814 | 46.354 | 46.97417 | 46.25105 | -0.6201749 | 0.554649 | 0.1004435 | 0.06803078
15.69814 | 46.3483 | 46.96724 | 46.24347 | -0.6189352 | 0.555088 | 0.1005215 | 0.06815442
15.70814 | 46.3294 | 46.96026 | 46.23585 | -0.6308574 | 0.5555275 | 0.1005996 | 0.06827855
15.71814 | 46.3274 | 46.95324 | 46.22819 | -0.6258414 | 0.5559675 | 0.1006778 | 0.06840319
15.72814 | 46.3265 | 46.94619 | 46.22049 | -0.6196872 | 0.5564081 | 0.100756 | 0.06852833
15.73813 | 46.335 | 46.9391 | 46.21277 | -0.604102 | 0.5568488 | 0.1008343 | 0.06865386
15.74813 | 46.3297 | 46.93197 | 46.20499 | -0.6022717 | 0.5572906 | 0.1009127 | 0.06878001
15.75813 | 46.3345 | 46.9248 | 46.19717 | -0.5903031 | 0.5577329 | 0.1009913 | 0.06890669
15.76813 | 46.3261 | 46.9176 | 46.18932 | -0.5914964 | 0.5581757 | 0.1010699 | 0.06903389
15.77813 | 46.3329 | 46.91035 | 46.18142 | -0.5774515 | 0.5586191 | 0.1011487 | 0.06916161
15.78812 | 46.3207 | 46.90308 | 46.1735 | -0.5823757 | 0.5590626 | 0.1012274 | 0.06928973
15.79812 | 46.3179 | 46.89575 | 46.16552 | -0.5778546 | 0.5595071 | 0.1013064 | 0.06941852
15.80812 | 46.3128 | 46.8884 | 46.15751 | -0.5755953 | 0.5599522 | 0.1013854 | 0.06954783
15.81812 | 46.2821 | 46.881 | 46.14946 | -0.5988978 | 0.5603979 | 0.1014645 | 0.06967769
15.82812 | 46.2838 | 46.87356 | 46.14137 | -0.5897623 | 0.5608442 | 0.1015438 | 0.06980809
15.83812 | 46.2744 | 46.86609 | 46.13324 | -0.5916885 | 0.561291 | 0.1016231 | 0.06993905
15.84811 | 46.2703 | 46.85858 | 46.12507 | -0.5882842 | 0.561738 | 0.1017024 | 0.07007042
15.85811 | 46.2749 | 46.85103 | 46.11686 | -0.5761342 | 0.5621859 | 0.1017819 | 0.07020249
15.86811 | 46.2551 | 46.84345 | 46.10861 | -0.588346 | 0.5626344 | 0.1018615 | 0.07033512
15.87811 | 46.2649 | 46.83582 | 46.10033 | -0.5709198 | 0.5630835 | 0.1019413 | 0.07046831
15.88811 | 46.249 | 46.82816 | 46.092 | -0.5791555 | 0.5635332 | 0.1020211 | 0.07060207
15.8981 | 46.2501 | 46.82046 | 46.08364 | -0.5703607 | 0.563983 | 0.1021009 | 0.07073629
15.9081 | 46.2525 | 46.81272 | 46.07523 | -0.5602202 | 0.5644338 | 0.1021809 | 0.07087121
15.9181 | 46.2357 | 46.80494 | 46.06679 | -0.5692415 | 0.5648852 | 0.102261 | 0.07100673
15.9281 | 46.2321 | 46.79712 | 46.0583 | -0.5650247 | 0.5653372 | 0.1023412 | 0.07114282
15.9381 | 46.2241 | 46.78927 | 46.04978 | -0.5651699 | 0.5657897 | 0.1024215 | 0.07127953
15.9481 | 46.2056 | 46.78138 | 46.04122 | -0.575777 | 0.5662429 | 0.1025019 | 0.07141683
15.95809 | 46.2046 | 46.77345 | 46.03262 | -0.568854 | 0.5666961 | 0.1025823 | 0.0715546
15.96809 | 46.2037 | 46.76549 | 46.02398 | -0.561785 | 0.5671505 | 0.1026629 | 0.07169312
15.97809 | 46.199 | 46.75748 | 46.0153 | -0.558478 | 0.5676054 | 0.1027436 | 0.07183226
15.98809 | 46.1912 | 46.74943 | 46.00658 | -0.5582328 | 0.5680608 | 0.1028244 | 0.07197202
15.99809 | 46.2051 | 46.74135 | 45.99782 | -0.5362497 | 0.5685168 | 0.1029053 | 0.0721124
16.00808 | 46.192 | 46.73324 | 45.98902 | -0.5412367 | 0.568973 | 0.1029862 | 0.07225327
16.01808 | 46.1906 | 46.72508 | 45.98019 | -0.5344776 | 0.5694303 | 0.1030673 | 0.07239493
16.02808 | 46.1787 | 46.71688 | 45.97131 | -0.5381806 | 0.5698881 | 0.1031485 | 0.07253723
16.03808 | 46.1817 | 46.70865 | 45.96239 | -0.5269456 | 0.5703466 | 0.1032298 | 0.07268018
16.04808 | 46.163 | 46.70037 | 45.95343 | -0.5373724 | 0.5708055 | 0.1033112 | 0.07282378
16.05808 | 46.1581 | 46.69206 | 45.94444 | -0.5339615 | 0.5712651 | 0.1033927 | 0.07296805
16.06807 | 46.1673 | 46.68372 | 45.93541 | -0.5164209 | 0.5717249 | 0.1034742 | 0.07311283
16.07807 | 46.1631 | 46.67533 | 45.92633 | -0.5122341 | 0.5721857 | 0.1035559 | 0.07325843
16.08807 | 46.1766 | 46.66691 | 45.91722 | -0.4903094 | 0.572647 | 0.1036377 | 0.07340472
16.09807 | 46.1643 | 46.65845 | 45.90807 | -0.4941468 | 0.573109 | 0.1037196 | 0.07355169
16.10807 | 46.1681 | 46.64995 | 45.89887 | -0.4818464 | 0.5735717 | 0.1038016 | 0.07369935
16.11806 | 46.1569 | 46.64142 | 45.88965 | -0.4845164 | 0.5740343 | 0.1038836 | 0.07384755
16.12806 | 46.1682 | 46.63284 | 45.88038 | -0.4646403 | 0.5744981 | 0.1039658 | 0.07399661
16.13806 | 46.1467 | 46.62423 | 45.87107 | -0.4775263 | 0.5749624 | 0.1040481 | 0.07414638
16.14806 | 46.1597 | 46.61557 | 45.86172 | -0.4558745 | 0.5754274 | 0.1041305 | 0.07429685
16.15806 | 46.1453 | 46.60688 | 45.85233 | -0.461585 | 0.575893 | 0.1042131 | 0.07444808
16.16806 | 46.1421 | 46.59816 | 45.8429 | -0.4560576 | 0.5763592 | 0.1042957 | 0.07460001
16.17805 | 46.1452 | 46.5894 | 45.83344 | -0.4442013 | 0.5768255 | 0.1043783 | 0.07475253
16.18805 | 46.1314 | 46.5806 | 45.82394 | -0.4491985 | 0.5772929 | 0.1044611 | 0.07490596
16.19805 | 46.1299 | 46.57176 | 45.81439 | -0.441858 | 0.5777609 | 0.1045441 | 0.07506013
16.20805 | 46.1323 | 46.56288 | 45.80481 | -0.4305798 | 0.5782295 | 0.1046271 | 0.07521506
16.21805 | 46.1305 | 46.55396 | 45.79518 | -0.4234639 | 0.5786987 | 0.1047102 | 0.07537074
16.22804 | 46.1277 | 46.54502 | 45.78553 | -0.4173194 | 0.5791681 | 0.1047934 | 0.07552706
16.23804 | 46.1318 | 46.53603 | 45.77583 | -0.4042283 | 0.5796385 | 0.1048767 | 0.0756843
16.24804 | 46.1123 | 46.527 | 45.76609 | -0.4146996 | 0.5801096 | 0.1049601 | 0.07584233
16.25804 | 46.1144 | 46.51793 | 45.75631 | -0.4035333 | 0.5805812 | 0.1050437 | 0.07600116
16.26804 | 46.1145 | 46.50883 | 45.74649 | -0.3943295 | 0.5810534 | 0.1051273 | 0.07616079
16.27804 | 46.1009 | 46.49969 | 45.73663 | -0.3987881 | 0.5815264 | 0.1052111 | 0.07632123
16.28803 | 46.1162 | 46.49052 | 45.72674 | -0.3743184 | 0.5819994 | 0.1052949 | 0.07648232
16.29803 | 46.101 | 46.4813 | 45.71681 | -0.3803021 | 0.5824735 | 0.1053788 | 0.0766444
16.30803 | 46.0967 | 46.47205 | 45.70683 | -0.3753484 | 0.5829483 | 0.1054629 | 0.07680733
16.31803 | 46.1071 | 46.46276 | 45.69682 | -0.3556573 | 0.5834237 | 0.1055471 | 0.07697109
16.32803 | 46.1016 | 46.45343 | 45.68676 | -0.3518286 | 0.5838996 | 0.1056314 | 0.0771357
16.33802 | 46.108 | 46.44407 | 45.67668 | -0.3360721 | 0.5843758 | 0.1057156 | 0.07730102
16.34802 | 46.0923 | 46.43467 | 45.66655 | -0.3423687 | 0.584853 | 0.1058001 | 0.07746735
16.35802 | 46.0947 | 46.42523 | 45.65638 | -0.3305282 | 0.5853308 | 0.1058847 | 0.07763457
16.36802 | 46.0916 | 46.41575 | 45.64617 | -0.3241503 | 0.5858093 | 0.1059694 | 0.07780267
16.37802 | 46.1007 | 46.40624 | 45.63592 | -0.3055352 | 0.5862885 | 0.1060542 | 0.07797168
16.38802 | 46.0892 | 46.39668 | 45.62563 | -0.3074828 | 0.5867682 | 0.1061392 | 0.07814159
16.39801 | 46.1115 | 46.3871 | 45.61532 | -0.2756029 | 0.5872481 | 0.1062241 | 0.07831223
16.40801 | 46.0956 | 46.37748 | 45.60495 | -0.2818761 | 0.5877291 | 0.1063092 | 0.07848398
16.41801 | 46.0791 | 46.36781 | 45.59455 | -0.2887123 | 0.5882107 | 0.1063945 | 0.07865666
16.42801 | 46.1077 | 46.35811 | 45.58411 | -0.2504113 | 0.588693 | 0.1064798 | 0.07883027
16.43801 | 46.1179 | 46.34837 | 45.57363 | -0.2304733 | 0.5891759 | 0.1065653 | 0.07900485
16.448 | 46.108 | 46.33861 | 45.56312 | -0.230608 | 0.5896589 | 0.1066507 | 0.07918021
16.458 | 46.0956 | 46.3288 | 45.55256 | -0.233196 | 0.5901431 | 0.1067364 | 0.07935672
16.468 | 46.118 | 46.31895 | 45.54196 | -0.200947 | 0.5906279 | 0.1068222 | 0.07953421
16.478 | 46.1071 | 46.30906 | 45.53133 | -0.201961 | 0.5911134 | 0.106908 | 0.0797127
16.488 | 46.1154 | 46.29914 | 45.52065 | -0.1837381 | 0.5915994 | 0.106994 | 0.0798922
16.498 | 46.1124 | 46.28918 | 45.50994 | -0.1767784 | 0.5920862 | 0.1070801 | 0.08007271
16.50799 | 46.13 | 46.27919 | 45.4992 | -0.1491918 | 0.592573 | 0.1071662 | 0.08025406
16.51799 | 46.1303 | 46.26916 | 45.48841 | -0.1388585 | 0.5930611 | 0.1072526 | 0.08043663
16.52799 | 46.12 | 46.25909 | 45.47758 | -0.1390884 | 0.5935497 | 0.107339 | 0.08062025
16.53799 | 46.1289 | 46.24898 | 45.46671 | -0.1200815 | 0.594039 | 0.1074255 | 0.08080494
16.54799 | 46.1343 | 46.23884 | 45.45581 | -0.104538 | 0.5945289 | 0.1075122 | 0.08099069
16.55798 | 46.1319 | 46.22867 | 45.44487 | -0.09676801 | 0.5950191 | 0.1075988 | 0.08117735
16.56798 | 46.1395 | 46.21845 | 45.43389 | -0.07895129 | 0.5955103 | 0.1076857 | 0.08136529
16.57798 | 46.1362 | 46.2082 | 45.42287 | -0.07199794 | 0.5960022 | 0.1077727 | 0.08155433
16.58798 | 46.1319 | 46.19791 | 45.41181 | -0.06600812 | 0.5964948 | 0.1078598 | 0.08174451
16.59798 | 46.1325 | 46.18758 | 45.40071 | -0.05508173 | 0.5969879 | 0.1079469 | 0.08193581
16.60798 | 46.142 | 46.17722 | 45.38957 | -0.03521889 | 0.5974818 | 0.1080342 | 0.08212827
16.61797 | 46.1232 | 46.16683 | 45.37841 | -0.04363018 | 0.5979759 | 0.1081216 | 0.08232168
16.62797 | 46.1527 | 46.15639 | 45.3672 | -0.003694579 | 0.598471 | 0.1082091 | 0.08251647
16.63797 | 46.1293 | 46.14592 | 45.35595 | -0.01662268 | 0.5989668 | 0.1082967 | 0.08271245
16.64797 | 46.1459 | 46.13541 | 45.34466 | 0.01048547 | 0.5994633 | 0.1083845 | 0.08290963
16.65797 | 46.1285 | 46.12487 | 45.33333 | 0.003629848 | 0.5999605 | 0.1084723 | 0.08310802
16.66796 | 46.1192 | 46.1143 | 45.32197 | 0.004899914 | 0.6004577 | 0.1085602 | 0.08330744
16.67796 | 46.1275 | 46.10368 | 45.31057 | 0.02381661 | 0.6009562 | 0.1086483 | 0.08350831
16.68796 | 46.1239 | 46.09303 | 45.29913 | 0.03086948 | 0.6014553 | 0.1087365 | 0.08371043
16.69796 | 46.0875 | 46.08234 | 45.28765 | 0.005158327 | 0.6019552 | 0.1088248 | 0.08391383
16.70796 | 46.1267 | 46.07162 | 45.27613 | 0.05508324 | 0.6024556 | 0.1089132 | 0.08411853
16.71796 | 46.103 | 46.06086 | 45.26457 | 0.04214413 | 0.6029567 | 0.1090018 | 0.08432453
16.72795 | 46.1199 | 46.05007 | 45.25299 | 0.06983011 | 0.603458 | 0.1090903 | 0.08453163
16.73795 | 46.0839 | 46.03924 | 45.24136 | 0.04466272 | 0.6039605 | 0.1091791 | 0.08474029
16.74795 | 46.1133 | 46.02837 | 45.22969 | 0.08493125 | 0.6044636 | 0.1092679 | 0.08495029
16.75795 | 46.0838 | 46.01746 | 45.21798 | 0.06633552 | 0.6049674 | 0.1093569 | 0.08516167
16.76795 | 46.0548 | 46.00652 | 45.20623 | 0.04827545 | 0.6054719 | 0.109446 | 0.08537443
16.77794 | 46.0447 | 45.99556 | 45.19446 | 0.04914008 | 0.6059766 | 0.1095351 | 0.08558839
16.78794 | 46.0366 | 45.98455 | 45.18264 | 0.05205132 | 0.6064824 | 0.1096245 | 0.08580396
16.79794 | 46.0265 | 45.9735 | 45.17078 | 0.05299813 | 0.6069889 | 0.1097139 | 0.08602099
16.80794 | 46.0082 | 45.96242 | 45.15888 | 0.04578048 | 0.6074961 | 0.1098035 | 0.08623947
16.81794 | 46.0354 | 45.9513 | 45.14695 | 0.08409826 | 0.6080039 | 0.1098931 | 0.08645943
16.82794 | 46.0138 | 45.94015 | 45.13497 | 0.07365153 | 0.6085125 | 0.1099829 | 0.08668088
16.83793 | 46.0035 | 45.92897 | 45.12297 | 0.07452886 | 0.6090212 | 0.1100727 | 0.08690363
16.84793 | 46.0058 | 45.91775 | 45.11093 | 0.08805275 | 0.6095311 | 0.1101627 | 0.08712811
16.85793 | 46.0091 | 45.90649 | 45.09884 | 0.1026118 | 0.6100417 | 0.1102529 | 0.08735416
16.86793 | 45.9925 | 45.89519 | 45.08672 | 0.09730608 | 0.6105531 | 0.1103431 | 0.08758179
16.87793 | 45.9511 | 45.88386 | 45.07455 | 0.06723561 | 0.611065 | 0.1104335 | 0.087811
16.88792 | 45.9752 | 45.87251 | 45.06237 | 0.1026888 | 0.6115771 | 0.1105239 | 0.08804158
16.89792 | 45.9405 | 45.86111 | 45.05013 | 0.07938835 | 0.6120904 | 0.1106144 | 0.08827403
16.90792 | 45.9616 | 45.84968 | 45.03786 | 0.1119228 | 0.6126045 | 0.1107052 | 0.08850813
16.91792 | 45.9387 | 45.83821 | 45.02555 | 0.1004922 | 0.6131193 | 0.110796 | 0.08874391
16.92792 | 45.9809 | 45.8267 | 45.0132 | 0.1541964 | 0.6136347 | 0.1108869 | 0.0889814
16.93792 | 45.9484 | 45.81516 | 45.00082 | 0.1332355 | 0.6141508 | 0.110978 | 0.08922061
16.94791 | 45.9988 | 45.8036 | 44.9884 | 0.1951977 | 0.6146671 | 0.1110691 | 0.08946131
16.95791 | 45.9662 | 45.79199 | 44.97594 | 0.1742062 | 0.6151846 | 0.1111604 | 0.08970403
16.96791 | 45.9793 | 45.78035 | 44.96345 | 0.1989492 | 0.6157028 | 0.1112518 | 0.08994853
16.97791 | 45.9275 | 45.76867 | 44.95091 | 0.1588268 | 0.6162217 | 0.1113433 | 0.09019484
16.98791 | 45.9524 | 45.75696 | 44.93834 | 0.1954388 | 0.6167413 | 0.111435 | 0.090443
16.9979 | 45.9436 | 45.74523 | 44.92575 | 0.1983735 | 0.6172612 | 0.1115266 | 0.09069277
17.0079 | 45.9573 | 45.73345 | 44.9131 | 0.2238542 | 0.6177822 | 0.1116185 | 0.09094468
17.0179 | 45.939 | 45.72163 | 44.90042 | 0.2173694 | 0.6183039 | 0.1117105 | 0.0911985
17.0279 | 45.976 | 45.70978 | 44.8877 | 0.2662186 | 0.6188263 | 0.1118027 | 0.09145427
17.0379 | 45.964 | 45.6979 | 44.87494 | 0.2661021 | 0.6193495 | 0.1118949 | 0.09171198
17.0479 | 46.0043 | 45.68598 | 44.86215 | 0.3183196 | 0.6198733 | 0.1119873 | 0.09197171
17.05789 | 45.9757 | 45.67404 | 44.84933 | 0.3016592 | 0.6203973 | 0.1120797 | 0.0922332
17.06789 | 45.9889 | 45.66206 | 44.83646 | 0.3268446 | 0.6209227 | 0.1121723 | 0.092497
17.07789 | 45.9726 | 45.65004 | 44.82356 | 0.3225639 | 0.6214487 | 0.112265 | 0.09276287
17.08789 | 45.9707 | 45.63798 | 44.81062 | 0.3327171 | 0.6219753 | 0.1123578 | 0.09303085
17.09789 | 45.9581 | 45.6259 | 44.79764 | 0.332204 | 0.6225028 | 0.1124508 | 0.09330097
17.10788 | 45.9502 | 45.61379 | 44.78464 | 0.3364124 | 0.6230303 | 0.1125438 | 0.09357298
17.11788 | 45.9655 | 45.60163 | 44.77159 | 0.3638665 | 0.6235592 | 0.112637 | 0.09384746
17.12788 | 45.9817 | 45.58945 | 44.7585 | 0.3922541 | 0.6240888 | 0.1127303 | 0.09412417
17.13788 | 45.9761 | 45.57722 | 44.74538 | 0.3988751 | 0.6246191 | 0.1128237 | 0.09440314
17.14788 | 46.0058 | 45.56497 | 44.73222 | 0.4408296 | 0.62515 | 0.1129173 | 0.0946844
17.15788 | 45.9917 | 45.55268 | 44.71902 | 0.4390173 | 0.6256818 | 0.113011 | 0.09496799
17.16787 | 45.9676 | 45.54037 | 44.7058 | 0.4272258 | 0.6262138 | 0.1131047 | 0.09525366
17.17787 | 46.0001 | 45.52802 | 44.69253 | 0.4720798 | 0.6267469 | 0.1131987 | 0.095542
17.18787 | 45.9307 | 45.51563 | 44.67923 | 0.4150669 | 0.6272809 | 0.1132927 | 0.09583276
17.19787 | 45.9652 | 45.50321 | 44.66588 | 0.4619869 | 0.6278156 | 0.1133869 | 0.09612599
17.20787 | 45.9254 | 45.49076 | 44.65251 | 0.4346399 | 0.6283509 | 0.1134812 | 0.09642171
17.21786 | 45.9333 | 45.47829 | 44.63911 | 0.4550131 | 0.6288865 | 0.1135755 | 0.09671967
17.22786 | 45.9224 | 45.46577 | 44.62565 | 0.4566316 | 0.6294234 | 0.1136701 | 0.09702049
17.23786 | 45.9412 | 45.45322 | 44.61217 | 0.4879827 | 0.6299609 | 0.1137647 | 0.09732393
17.24786 | 45.9407 | 45.44063 | 44.59864 | 0.5000664 | 0.6304993 | 0.1138595 | 0.09763001
17.25786 | 45.941 | 45.42802 | 44.58509 | 0.5129825 | 0.6310383 | 0.1139544 | 0.09793878
17.26786 | 45.9093 | 45.41537 | 44.57149 | 0.493931 | 0.6315781 | 0.1140495 | 0.09825027
17.27785 | 45.9142 | 45.4027 | 44.55787 | 0.5114992 | 0.6321181 | 0.1141446 | 0.09856421
17.28785 | 45.8814 | 45.38999 | 44.54421 | 0.4914123 | 0.6326594 | 0.1142398 | 0.09888127048
17.29785 | 45.9073 | 45.37724 | 44.5305 | 0.5300575 | 0.6332014 | 0.1143353 | 0.09920118
17.30785 | 45.8411 | 45.36447 | 44.51677 | 0.4766347 | 0.6337442 | 0.1144308 | 0.09952396
17.31785 | 45.8723 | 45.35166 | 44.50299 | 0.5206438 | 0.6342877 | 0.1145265 | 0.09984971
17.32784 | 45.8486 | 45.33883 | 44.4892 | 0.509772 | 0.6348315 | 0.1146221 | 0.1001781
17.33784 | 45.8537 | 45.32596 | 44.47535 | 0.5277448 | 0.6353764 | 0.1147181 | 0.1005098
17.34784 | 45.8497 | 45.31305 | 44.46147 | 0.5366492 | 0.6359222 | 0.1148141 | 0.1008446
17.35784 | 45.855 | 45.30011 | 44.44755 | 0.5548853 | 0.6364687 | 0.1149103 | 0.1011825
17.36784 | 45.8224 | 45.28715 | 44.4336 | 0.5352527 | 0.637016 | 0.1150066 | 0.1015235
17.37784 | 45.8212 | 45.27415 | 44.41961 | 0.5470517 | 0.637564 | 0.115103 | 0.1018678
17.38783 | 45.8103 | 45.26113 | 44.4056 | 0.5491688 | 0.6381123 | 0.1151994 | 0.102215
17.39783 | 45.8012 | 45.24807 | 44.39155 | 0.5531302 | 0.6386618 | 0.1152961 | 0.1025658
17.40783 | 45.7467 | 45.23498 | 44.37745 | 0.5117226 | 0.6392121 | 0.1153929 | 0.1029199
17.41783 | 45.7866 | 45.22185 | 44.36332 | 0.564746 | 0.6397632 | 0.1154899 | 0.1032775
17.42783 | 45.7667 | 45.2087 | 44.34916 | 0.5580004 | 0.640315 | 0.1155869 | 0.1036385
17.43782 | 45.7744 | 45.19553 | 44.33497 | 0.5788724 | 0.640867 | 0.115684 | 0.1040027
17.44782 | 45.7629 | 45.18231 | 44.32074 | 0.5805882 | 0.6414203 | 0.1157813 | 0.1043708
17.45782 | 45.7707 | 45.16907 | 44.30647 | 0.6016345 | 0.6419745 | 0.1158788 | 0.1047424
17.46782 | 45.7523 | 45.15579 | 44.29217 | 0.5965114 | 0.6425294 | 0.1159763 | 0.1051178
17.47782 | 45.7381 | 45.14248 | 44.27783 | 0.5956186 | 0.643085 | 0.116074 | 0.1054969
17.48782 | 45.72 | 45.12914 | 44.26345 | 0.5908562 | 0.6436414 | 0.1161719 | 0.1058797
17.49781 | 45.7105 | 45.11579 | 44.24906 | 0.5947104 | 0.6441981 | 0.1162697 | 0.106266
17.50781 | 45.6882 | 45.10239 | 44.23461 | 0.5858082 | 0.644756 | 0.1163678 | 0.1066566
17.51781 | 45.7036 | 45.08896 | 44.22013 | 0.6146358 | 0.6453147 | 0.116466 | 0.1070511
17.52781 | 45.6768 | 45.07551 | 44.20562 | 0.6012932 | 0.6458743 | 0.1165644 | 0.1074496
17.53781 | 45.686 | 45.06202 | 44.19107 | 0.6239804 | 0.6464346 | 0.1166628 | 0.1078523
17.5478 | 45.7172 | 45.04852 | 44.1765 | 0.6686836 | 0.6469951 | 0.1167613 | 0.1082586
17.5578 | 45.6943 | 45.03497 | 44.16188 | 0.6593298 | 0.647557 | 0.1168601 | 0.1086695
17.5678 | 45.6749 | 45.02139 | 44.14723 | 0.6535054 | 0.6481196 | 0.116959 | 0.1090847
17.5778 | 45.6878 | 45.00779 | 44.13254 | 0.6800103 | 0.648683 | 0.117058 | 0.1095042
17.5878 | 45.6624 | 44.99416 | 44.11782 | 0.6682443 | 0.6492473 | 0.1171571 | 0.1099281
17.5978 | 45.6476 | 44.98049 | 44.10307 | 0.6671073 | 0.6498123 | 0.1172564 | 0.1103564
17.60779 | 45.6465 | 44.96681 | 44.08829 | 0.6796855 | 0.6503775 | 0.1173557 | 0.1107889
17.61779 | 45.6407 | 44.95309 | 44.07347 | 0.687606 | 0.6509442 | 0.1174552 | 0.1112263
17.62779 | 45.6319 | 44.93934 | 44.05861 | 0.6925554 | 0.6515114 | 0.1175548 | 0.1116684
17.63779 | 45.6555 | 44.92557 | 44.04372 | 0.7299332 | 0.6520797 | 0.1176546 | 0.1121152
17.64779 | 45.6878 | 44.91176 | 44.02879 | 0.7760394 | 0.6526486 | 0.1177546 | 0.1125668
17.65778 | 45.6699 | 44.89794 | 44.01384 | 0.7719601 | 0.6532178 | 0.1178545 | 0.1130228
17.66778 | 45.6424 | 44.88408 | 43.99885 | 0.7583227 | 0.6537884 | 0.1179547 | 0.1134842
17.67778 | 45.6599 | 44.87019 | 43.98382 | 0.7897134 | 0.6543597 | 0.118055 | 0.1139505
17.68778 | 45.6269 | 44.85627 | 43.96876 | 0.770632 | 0.6549319 | 0.1181555 | 0.114422
17.69778 | 45.6348 | 44.84232 | 43.95366 | 0.7924783 | 0.6555048 | 0.1182561 | 0.1148986
17.70778 | 45.6016 | 44.82835 | 43.93853 | 0.7732524 | 0.6560786 | 0.1183568 | 0.1153804
17.71777 | 45.6134 | 44.81436 | 43.92338 | 0.7990398 | 0.6566526 | 0.1184576 | 0.115867
17.72777 | 45.6148 | 44.80033 | 43.90819 | 0.8144687 | 0.657228 | 0.1185586 | 0.1163595
17.73777 | 45.6667 | 44.78628 | 43.89295 | 0.8804248 | 0.6578042 | 0.1186597 | 0.1168575
17.74777 | 45.6483 | 44.77219 | 43.87769 | 0.8761081 | 0.6583812 | 0.118761 | 0.1173609
17.75777 | 45.6403 | 44.75808 | 43.86239 | 0.8822183 | 0.658959 | 0.1188624 | 0.1178699
17.76776 | 45.6294 | 44.74396 | 43.84707 | 0.8854413 | 0.659537 | 0.1189638 | 0.1183841
17.77776 | 45.6225 | 44.72979 | 43.83171 | 0.8927051 | 0.6601164 | 0.1190655 | 0.1189046
17.78776 | 45.6038 | 44.7156 | 43.81631 | 0.8881954 | 0.6606968 | 0.1191673 | 0.1194309
17.79776 | 45.6033 | 44.70139 | 43.80088 | 0.9019122 | 0.6612778 | 0.1192692 | 0.119963
17.80776 | 45.5638 | 44.68714 | 43.78541 | 0.8766553 | 0.6618597 | 0.1193713 | 0.1205012
17.81776 | 45.579 | 44.67288 | 43.76991 | 0.9061247 | 0.6624424 | 0.1194736 | 0.1210454
17.82775 | 45.5818 | 44.65859 | 43.7544 | 0.9232057 | 0.6630254 | 0.1195758 | 0.1215953
17.83775 | 45.6047 | 44.64427 | 43.73883 | 0.9604269 | 0.6636097 | 0.1196783 | 0.1221518
17.84775 | 45.5968 | 44.62993 | 43.72324 | 0.9668739 | 0.6641949 | 0.1197809 | 0.1227147
17.85775 | 45.5938 | 44.61555 | 43.7076 | 0.9782466 | 0.664781 | 0.1198837 | 0.123284
17.86775 | 45.5809 | 44.60116 | 43.69194 | 0.9797448 | 0.6653678 | 0.1199866 | 0.1238597
17.87774 | 45.5721 | 44.58675 | 43.67626 | 0.9853538 | 0.6659549 | 0.1200896 | 0.1244413
17.88774 | 45.5676 | 44.5723 | 43.66053 | 0.9953025 | 0.6665434 | 0.1201927 | 0.1250301
17.89774 | 45.5386 | 44.55782 | 43.64477 | 0.9807763 | 0.6671328 | 0.1202961 | 0.1256256
17.90774 | 45.4999 | 44.54332 | 43.62897 | 0.9565752 | 0.6677229 | 0.1203995 | 0.1262279
17.91774 | 45.5018 | 44.5288 | 43.61315 | 0.9729988 | 0.6683139 | 0.1205031 | 0.1268369
17.92774 | 45.5273 | 44.51425 | 43.59729 | 1.013047 | 0.6689058 | 0.1206069 | 0.1274529
17.93773 | 45.5282 | 44.49969 | 43.58141 | 1.028505 | 0.669498 | 0.1207107 | 0.1280752
17.94773 | 45.5275 | 44.4851 | 43.56549 | 1.042403 | 0.6700915 | 0.1208147 | 0.1287051
17.95773 | 45.518 | 44.47048 | 43.54953 | 1.047524 | 0.6706859 | 0.1209189 | 0.1293422
17.96773 | 45.5233 | 44.45583 | 43.53354 | 1.06747 | 0.6712811 | 0.1210232 | 0.1299864
17.97773 | 45.483 | 44.44116 | 43.51752 | 1.04184 | 0.6718772 | 0.1211276 | 0.1306379
17.98772 | 45.5089 | 44.42648 | 43.50148 | 1.082419 | 0.6724735 | 0.1212321 | 0.131296
17.99772 | 45.4669 | 44.41176 | 43.48539 | 1.055136 | 0.6730714 | 0.1213368 | 0.1319621
18.00772 | 45.4354 | 44.39702 | 43.46927 | 1.038378 | 0.67367 | 0.1214417 | 0.1326357
18.01772 | 45.415 | 44.38226 | 43.45312 | 1.032743 | 0.6742695 | 0.1215467 | 0.1333167
18.02772 | 45.4291 | 44.36747 | 43.43694 | 1.061631 | 0.6748698 | 0.1216519 | 0.1340052
18.03772 | 45.4426 | 44.35266 | 43.42073 | 1.089943 | 0.675471 | 0.1217572 | 0.1347013
18.04771 | 45.4285 | 44.33784 | 43.4045 | 1.090663 | 0.6760725 | 0.1218625 | 0.1354043
18.05771 | 45.4341 | 44.32298 | 43.38822 | 1.111121 | 0.6766754 | 0.1219681 | 0.1361156
18.06771 | 45.4269 | 44.3081 | 43.37191 | 1.118802 | 0.6772792 | 0.1220738 | 0.1368346
18.07771 | 45.4009 | 44.29319 | 43.35557 | 1.107706 | 0.6778839 | 0.1221797 | 0.1375614
18.08771 | 45.3982 | 44.27827 | 43.3392 | 1.119933 | 0.6784894 | 0.1222857 | 0.1382959
18.0977 | 45.3704 | 44.26333 | 43.32281 | 1.107068 | 0.6790952 | 0.1223918 | 0.1390374
18.1077 | 45.3136 | 44.24836 | 43.30637 | 1.06524 | 0.6797024 | 0.1224981 | 0.1397874
18.1177 | 45.3217 | 44.23336 | 43.2899 | 1.088335 | 0.6803105 | 0.1226045 | 0.1405452
18.1277 | 45.3048 | 44.21835 | 43.27341 | 1.086453 | 0.6809195 | 0.1227111 | 0.1413108
18.1377 | 45.3267 | 44.20331 | 43.25688 | 1.123393 | 0.6815294 | 0.1228179 | 0.1420842
18.1477 | 45.3012 | 44.18824 | 43.24031 | 1.112956 | 0.6821402 | 0.1229247 | 0.1428653
18.15769 | 45.3035 | 44.17317 | 43.22374 | 1.130326 | 0.6827513 | 0.1230317 | 0.1436534
18.16769 | 45.2829 | 44.15807 | 43.20711 | 1.124833 | 0.6833638 | 0.1231388 | 0.14445
18.17769 | 45.2906 | 44.14294 | 43.19046 | 1.147663 | 0.6839771 | 0.1232462 | 0.1452543
18.18769 | 45.2511 | 44.12778 | 43.17377 | 1.123315 | 0.6845914 | 0.1233536 | 0.1460662
18.19769 | 45.2463 | 44.11261 | 43.15706 | 1.13369 | 0.6852066 | 0.1234613 | 0.1468856
18.20768 | 45.1763 | 44.09743 | 43.14033 | 1.078872 | 0.685822 | 0.1235689 | 0.1477118
18.21768 | 45.1891 | 44.08221 | 43.12355 | 1.106891 | 0.6864389 | 0.1236768 | 0.1485462
18.22768 | 45.182 | 44.06697 | 43.10674 | 1.115033 | 0.6870568 | 0.1237849 | 0.1493879
18.23768 | 45.1755 | 44.0517 | 43.0899 | 1.123797 | 0.6876756 | 0.1238931 | 0.1502369
18.24768 | 45.1674 | 44.03642 | 43.07303 | 1.130983 | 0.6882951 | 0.1240015 | 0.1510929
18.25767 | 45.145 | 44.02112 | 43.05614 | 1.123877 | 0.6889151 | 0.1241099 | 0.1519551
18.26767 | 45.1598 | 44.00579 | 43.03921 | 1.154009 | 0.6895364 | 0.1242185 | 0.152825
18.27767 | 45.1351 | 43.99044 | 43.02225 | 1.144663 | 0.6901588 | 0.1243273 | 0.1537016
18.28767 | 45.1335 | 43.97506 | 43.00526 | 1.158441 | 0.690782 | 0.1244363 | 0.1545847
18.29767 | 45.0899 | 43.95966 | 42.98823 | 1.130241 | 0.6914062 | 0.1245454 | 0.1554741
18.30767 | 45.0637 | 43.94424 | 42.97118 | 1.119464 | 0.6920311 | 0.1246546 | 0.1563697
18.31766 | 45.0494 | 43.9288 | 42.95411 | 1.120595 | 0.6926564 | 0.1247639 | 0.1572702
18.32766 | 45.082 | 43.91333 | 42.937 | 1.168665 | 0.6932833 | 0.1248735 | 0.1581773
18.33766 | 45.0315 | 43.89784 | 42.91986 | 1.133659 | 0.6939111 | 0.1249832 | 0.1590898
18.34766 | 45.0328 | 43.88232 | 42.90268 | 1.150476 | 0.6945397 | 0.125093 | 0.1600075
18.35766 | 45.0278 | 43.86678 | 42.88548 | 1.161018 | 0.6951693 | 0.1252031 | 0.1609299
18.36765 | 45.034 | 43.85123 | 42.86826 | 1.182768 | 0.6957991 | 0.1253131 | 0.161856
18.37765 | 45.0231 | 43.83564 | 42.851 | 1.187459 | 0.6964306 | 0.1254234 | 0.1627871
18.38765 | 44.9998 | 43.82003 | 42.83371 | 1.179774 | 0.6970629 | 0.1255339 | 0.1637221
18.39765 | 44.9859 | 43.80439 | 42.81638 | 1.181514 | 0.6976962 | 0.1256445 | 0.1646605
18.40765 | 44.9062 | 43.78872 | 42.79903 | 1.11748 | 0.6983303 | 0.1257552 | 0.165602
18.41765 | 44.9394 | 43.77303 | 42.78165 | 1.166372 | 0.6989655 | 0.1258662 | 0.1665461
18.42764 | 44.9334 | 43.75733 | 42.76426 | 1.176074 | 0.6996008 | 0.1259771 | 0.1674915
18.43764 | 44.9218 | 43.74158 | 42.74682 | 1.180219 | 0.7002378 | 0.1260884 | 0.1684395
18.44764 | 44.9045 | 43.72581 | 42.72935 | 1.17869 | 0.7008757 | 0.1261998 | 0.1693887
18.45764 | 44.8997 | 43.71001 | 42.71185 | 1.189689 | 0.7015144 | 0.1263113 | 0.1703386
18.46764 | 44.9068 | 43.69418 | 42.69432 | 1.212617 | 0.7021542 | 0.126423 | 0.1712888
18.47763 | 44.8797 | 43.67834 | 42.67678 | 1.201356 | 0.7027943 | 0.1265347 | 0.1722376
18.48763 | 44.8559 | 43.66246 | 42.65919 | 1.193441 | 0.703436 | 0.1266467 | 0.1731864
18.49763 | 44.8362 | 43.64655 | 42.64157 | 1.189655 | 0.7040785 | 0.1267589 | 0.1741336
18.50763 | 44.792 | 43.6306 | 42.62393 | 1.161399 | 0.704722 | 0.1268712 | 0.1750787
18.51763 | 44.8016 | 43.61463 | 42.60626 | 1.186974 | 0.7053664 | 0.1269837 | 0.1760208
18.52763 | 44.8009 | 43.59862 | 42.58855 | 1.20228 | 0.7060119 | 0.1270963 | 0.1769596
18.53762 | 44.7772 | 43.5826 | 42.57084 | 1.194601 | 0.7066576 | 0.1272089 | 0.1778932
18.54762 | 44.7621 | 43.56653 | 42.55308 | 1.195572 | 0.7073049 | 0.1273219 | 0.1788228
18.55762 | 44.745 | 43.55042 | 42.53529 | 1.194575 | 0.7079532 | 0.127435 | 0.1797468
18.56762 | 44.7783 | 43.53429 | 42.51747 | 1.244012 | 0.7086024 | 0.1275482 | 0.1806645
18.57762 | 44.7298 | 43.51812 | 42.49963 | 1.211684 | 0.7092525 | 0.1276617 | 0.181575
18.58761 | 44.7182 | 43.50192 | 42.48177 | 1.216275 | 0.709903 | 0.1277751 | 0.1824767
18.59761 | 44.6769 | 43.48568 | 42.46387 | 1.191218 | 0.710555 | 0.1278888 | 0.1833706
18.60761 | 44.648 | 43.4694 | 42.44594 | 1.178598 | 0.7112081 | 0.1280027 | 0.184255
18.61761 | 44.6746 | 43.45308 | 42.42798 | 1.221515 | 0.7118621 | 0.1281168 | 0.1851292
18.62761 | 44.653 | 43.43673 | 42.40999 | 1.21627 | 0.7125172 | 0.128231 | 0.1859921
18.63761 | 44.649 | 43.42034 | 42.39197 | 1.228665 | 0.7131731 | 0.1283453 | 0.1868431
18.6476 | 44.6343 | 43.40392 | 42.37395 | 1.230382 | 0.7138293 | 0.1284597 | 0.1876805
18.6576 | 44.6106 | 43.38744 | 42.35588 | 1.223157 | 0.7144872 | 0.1285744 | 0.1885051
18.6676 | 44.6249 | 43.37093 | 42.33778 | 1.253973 | 0.715146 | 0.1286893 | 0.1893152
18.6776 | 44.5916 | 43.35437 | 42.31965 | 1.23723 | 0.7158058 | 0.1288043 | 0.19011
18.6876 | 44.5737 | 43.33777 | 42.30149 | 1.235931 | 0.7164668 | 0.1289195 | 0.1908887
18.69759 | 44.5439 | 43.32114 | 42.28333 | 1.222758 | 0.7171278 | 0.1290347 | 0.1916497
18.70759 | 44.524 | 43.30445 | 42.26512 | 1.219546 | 0.7177906 | 0.1291502 | 0.1923937
18.71759 | 44.5403 | 43.28772 | 42.24688 | 1.25258 | 0.7184544 | 0.1292658 | 0.1931192
18.72759 | 44.516 | 43.27094 | 42.22862 | 1.245059 | 0.7191191 | 0.1293816 | 0.1938253
18.73759 | 44.5114 | 43.25412 | 42.21032 | 1.257284 | 0.7197848 | 0.1294976 | 0.1945113
18.74759 | 44.4817 | 43.23724 | 42.192 | 1.244456 | 0.7204515 | 0.1296137 | 0.1951764
18.75758 | 44.4911 | 43.22034 | 42.17367 | 1.270759 | 0.7211185 | 0.1297299 | 0.1958194
18.76758 | 44.5013 | 43.20337 | 42.1553 | 1.297928 | 0.7217873 | 0.1298464 | 0.1964408
18.77758 | 44.4642 | 43.18635 | 42.1369 | 1.277845 | 0.722457 | 0.129963 | 0.1970393
18.78758 | 44.449 | 43.16929 | 42.11847 | 1.279712 | 0.7231276 | 0.1300798 | 0.1976143
18.79758 | 44.408 | 43.15217 | 42.10001 | 1.255829 | 0.7237994 | 0.1301968 | 0.1981651
18.80757 | 44.3899 | 43.13502 | 42.08155 | 1.254878 | 0.7244714 | 0.1303138 | 0.1986908
18.81757 | 44.3772 | 43.1178 | 42.06304 | 1.259397 | 0.7251451 | 0.1304311 | 0.1991918
18.82757 | 44.366 | 43.10053 | 42.0445 | 1.265466 | 0.7258198 | 0.1305485 | 0.1996672
18.83757 | 44.3484 | 43.08321 | 42.02593 | 1.265187 | 0.7264956 | 0.1306662 | 0.2001165
18.84757 | 44.3382 | 43.06584 | 42.00734 | 1.27236 | 0.7271722 | 0.1307839 | 0.2005393
18.85757 | 44.3364 | 43.04841 | 41.98873 | 1.287985 | 0.7278499 | 0.1309019 | 0.2009354
18.86756 | 44.3349 | 43.03095 | 41.9701 | 1.303945 | 0.7285281 | 0.1310199 | 0.2013041
18.87756 | 44.2991 | 43.01342 | 41.95143 | 1.285675 | 0.7292078 | 0.1311382 | 0.2016459
18.88756 | 44.2698 | 42.99584 | 41.93274 | 1.273958 | 0.7298886 | 0.1312567 | 0.2019602
18.89756 | 44.2326 | 42.97821 | 41.91401 | 1.254394 | 0.7305704 | 0.1313753 | 0.202247
18.90756 | 44.2309 | 42.96052 | 41.89526 | 1.270382 | 0.7312532 | 0.1314941 | 0.2025061
18.91755 | 44.201 | 42.94279 | 41.87651 | 1.258205 | 0.7319364 | 0.1316129 | 0.2027373
18.92755 | 44.176 | 42.925 | 41.85771 | 1.250998 | 0.7326213 | 0.1317321 | 0.2029412
18.93755 | 44.1865 | 42.90716 | 41.83888 | 1.279344 | 0.7333071 | 0.1318513 | 0.2031176
18.94755 | 44.152 | 42.88926 | 41.82003 | 1.262742 | 0.7339941 | 0.1319708 | 0.2032666
18.95755 | 44.1296 | 42.87131 | 41.80115 | 1.258292 | 0.7346821 | 0.1320904 | 0.2033884
18.96755 | 44.1211 | 42.85331 | 41.78224 | 1.267793 | 0.7353711 | 0.1322102 | 0.2034833
18.97754 | 44.1142 | 42.83527 | 41.76333 | 1.278928 | 0.7360605 | 0.1323301 | 0.2035516
18.98754 | 44.0573 | 42.81717 | 41.74437 | 1.240131 | 0.7367515 | 0.1324503 | 0.2035937
18.99754 | 44.0606 | 42.79902 | 41.72539 | 1.261585 | 0.7374437 | 0.1325706 | 0.2036099
19.00754 | 44.0048 | 42.78081 | 41.70638 | 1.223988 | 0.7381368 | 0.1326911 | 0.2036008
19.01754 | 43.9931 | 42.76256 | 41.68735 | 1.230541 | 0.7388311 | 0.1328117 | 0.2035668
19.02753 | 43.9729 | 42.74428 | 41.66831 | 1.228623 | 0.7395256 | 0.1329324 | 0.2035084
19.03753 | 43.9499 | 42.72593 | 41.64923 | 1.223972 | 0.740222 | 0.1330534 | 0.2034263
19.04753 | 43.9415 | 42.70753 | 41.63012 | 1.233969 | 0.7409193 | 0.1331746 | 0.2033209
19.05753 | 43.8922 | 42.68909 | 41.61098 | 1.203111 | 0.7416177 | 0.133296 | 0.2031931
19.06753 | 43.9032 | 42.6706 | 41.59182 | 1.2326 | 0.7423172 | 0.1334175 | 0.2030433
19.07753 | 43.861 | 42.65207 | 41.57264 | 1.208934 | 0.7430177 | 0.1335392 | 0.2028725
19.08752 | 43.8329 | 42.63351 | 41.55345 | 1.199393 | 0.7437186 | 0.133661 | 0.2026814
19.09752 | 43.8089 | 42.61489 | 41.53421 | 1.194014 | 0.7444214 | 0.133783 | 0.2024705
19.10752 | 43.7644 | 42.59622 | 41.51495 | 1.168177 | 0.745125 | 0.1339052 | 0.2022407
19.11752 | 43.7645 | 42.57752 | 41.49567 | 1.186982 | 0.7458299 | 0.1340276 | 0.2019929
19.12752 | 43.7226 | 42.55877 | 41.47636 | 1.163828 | 0.7465357 | 0.1341502 | 0.2017277
19.13751 | 43.7342 | 42.54 | 41.45704 | 1.194195 | 0.747242 | 0.1342728 | 0.2014464
19.14751 | 43.6891 | 42.52118 | 41.43769 | 1.16792 | 0.74795 | 0.1343957 | 0.2011493
19.15751 | 43.6642 | 42.50232 | 41.4183 | 1.161883 | 0.7486591 | 0.1345189 | 0.2008374
19.16751 | 43.6793 | 42.48342 | 41.39889 | 1.195882 | 0.7493693 | 0.1346421 | 0.2005115
19.17751 | 43.6222 | 42.46448 | 41.37946 | 1.157718 | 0.7500806 | 0.1347656 | 0.2001726
19.18751 | 43.6063 | 42.44551 | 41.36001 | 1.16079 | 0.7507929 | 0.1348892 | 0.1998214
19.1975 | 43.5542 | 42.42652 | 41.34055 | 1.127676 | 0.7515056 | 0.1350129 | 0.1994592
19.2075 | 43.5554 | 42.40748 | 41.32104 | 1.147915 | 0.7522201 | 0.1351369 | 0.1990862
19.2175 | 43.5253 | 42.38841 | 41.30151 | 1.136887 | 0.7529357 | 0.1352611 | 0.1987033
19.2275 | 43.5018 | 42.36931 | 41.28196 | 1.13249 | 0.7536525 | 0.1353854 | 0.1983116
19.2375 | 43.4795 | 42.35018 | 41.26238 | 1.129324 | 0.7543703 | 0.1355099 | 0.1979117
19.24749 | 43.4528 | 42.33103 | 41.2428 | 1.121769 | 0.7550884 | 0.1356345 | 0.1975049
19.25749 | 43.4348 | 42.31184 | 41.22318 | 1.122962 | 0.7558084 | 0.1357594 | 0.1970913
19.26749 | 43.4408 | 42.29262 | 41.20353 | 1.148184 | 0.7565295 | 0.1358845 | 0.1966718
19.27749 | 43.398 | 42.27337 | 41.18386 | 1.124632 | 0.7572517 | 0.1360097 | 0.1962473
19.28749 | 43.355 | 42.25409 | 41.16416 | 1.100907 | 0.757975 | 0.1361351 | 0.1958186
19.29749 | 43.3357 | 42.23479 | 41.14445 | 1.100908 | 0.7586994 | 0.1362607 | 0.1953863
19.30748 | 43.2969 | 42.21548 | 41.12472 | 1.081415 | 0.7594242 | 0.1363864 | 0.1949515
19.31748 | 43.3046 | 42.19613 | 41.10496 | 1.108465 | 0.760151 | 0.1365124 | 0.1945141
19.32748 | 43.2754 | 42.17676 | 41.08517 | 1.098639 | 0.7608788 | 0.1366385 | 0.1940751
19.33748 | 43.248 | 42.15736 | 41.06536 | 1.090636 | 0.7616075 | 0.1367649 | 0.1936352
19.34748 | 43.24 | 42.13795 | 41.04552 | 1.102055 | 0.7623375 | 0.1368914 | 0.1931949
19.35747 | 43.2212 | 42.11852 | 41.02568 | 1.102676 | 0.763068 | 0.137018 | 0.1927553
19.36747 | 43.1876 | 42.09906 | 41.0058 | 1.088537 | 0.7638002 | 0.1371449 | 0.1923161
19.37747 | 43.1938 | 42.07958 | 40.9859 | 1.114219 | 0.7645336 | 0.1372719 | 0.1918783
19.38747 | 43.138 | 42.06008 | 40.96597 | 1.07792 | 0.7652682 | 0.1373992 | 0.1914423
19.39747 | 43.0584 | 42.04056 | 40.94602 | 1.017841 | 0.7660037 | 0.1375266 | 0.1910087
19.40747 | 43.0637 | 42.02102 | 40.92605 | 1.04268 | 0.7667405 | 0.1376543 | 0.1905778
19.41746 | 43.0454 | 42.00148 | 40.90607 | 1.043917 | 0.7674778 | 0.1377819 | 0.1901507
19.42746 | 43.02 | 41.98191 | 40.88605 | 1.038092 | 0.7682168 | 0.1379099 | 0.1897268
19.43746 | 43.0036 | 41.96232 | 40.86601 | 1.041284 | 0.768957 | 0.1380381 | 0.189307
19.44746 | 42.9869 | 41.94271 | 40.84595 | 1.044192 | 0.7696983 | 0.1381665 | 0.1888917
19.45746 | 42.9711 | 41.92308 | 40.82587 | 1.048017 | 0.7704409 | 0.138295 | 0.1884812
19.46745 | 42.9507 | 41.90346 | 40.80578 | 1.047237 | 0.7711837 | 0.1384237 | 0.1880763
19.47745 | 42.8998 | 41.88381 | 40.78565 | 1.015993 | 0.7719286 | 0.1385526 | 0.1876764
19.48745 | 42.8767 | 41.86414 | 40.7655 | 1.012564 | 0.7726745 | 0.1386817 | 0.1872823
19.49745 | 42.8169 | 41.84445 | 40.74532 | 0.9724495 | 0.7734216 | 0.138811 | 0.1868943
19.50745 | 42.829 | 41.82475 | 40.72513 | 1.004249 | 0.77417 | 0.1389405 | 0.1865126
19.51745 | 42.7969 | 41.80504 | 40.70491 | 0.9918631 | 0.7749193 | 0.1390702 | 0.1861374
19.52744 | 42.7677 | 41.78533 | 40.68469 | 0.982371 | 0.7756692 | 0.1391999 | 0.1857694
19.53744 | 42.7268 | 41.76559 | 40.66443 | 0.9612118 | 0.776421 | 0.13933 | 0.1854081
19.54744 | 42.725 | 41.74583 | 40.64415 | 0.979166 | 0.7771738 | 0.1394603 | 0.1850539
19.55744 | 42.7465 | 41.72607 | 40.62384 | 1.020433 | 0.777928 | 0.1395907 | 0.1847071
19.56744 | 42.6784 | 41.70629 | 40.60351 | 0.9721126 | 0.7786833 | 0.1397214 | 0.1843679
19.57743 | 42.6611 | 41.68652 | 40.58319 | 0.974585 | 0.779439 | 0.1398521 | 0.1840366
19.58743 | 42.6249 | 41.66671 | 40.56282 | 0.9581893 | 0.7801967 | 0.1399831 | 0.1837128
19.59743 | 42.5883 | 41.64689 | 40.54243 | 0.9414057 | 0.7809555 | 0.1401143 | 0.183397
19.60743 | 42.5785 | 41.62707 | 40.52202 | 0.9514338 | 0.7817155 | 0.1402457 | 0.1830892
19.61743 | 42.5631 | 41.60723 | 40.50158 | 0.9558738 | 0.7824767 | 0.1403773 | 0.1827895
19.62743 | 42.5421 | 41.58737 | 40.48113 | 0.9547251 | 0.7832391 | 0.1405091 | 0.1824981
19.63742 | 42.5135 | 41.56753 | 40.46067 | 0.945968 | 0.7840019 | 0.140641 | 0.1822153
19.64742 | 42.4995 | 41.54766 | 40.44018 | 0.951842 | 0.7847668 | 0.1407732 | 0.1819405
19.65742 | 42.5204 | 41.52777 | 40.41966 | 0.9926271 | 0.7855327 | 0.1409055 | 0.1816742
19.66742 | 42.4284 | 41.50788 | 40.39912 | 0.9205231 | 0.7862999 | 0.1410381 | 0.1814163
19.67742 | 42.4487 | 41.48797 | 40.37856 | 0.96073 | 0.7870683 | 0.1411709 | 0.181167
19.68741 | 42.3862 | 41.46807 | 40.358 | 0.9181278 | 0.7878371 | 0.1413037 | 0.1809264
19.69741 | 42.3819 | 41.44814 | 40.33741 | 0.9337561 | 0.7886079 | 0.1414369 | 0.1806941
19.70741 | 42.3649 | 41.42821 | 40.31678 | 0.9366949 | 0.7893799 | 0.1415702 | 0.1804704
19.71741 | 42.3496 | 41.40826 | 40.29614 | 0.9413442 | 0.7901532 | 0.1417038 | 0.1802553
19.72741 | 42.3263 | 41.3883 | 40.27548 | 0.938004 | 0.7909276 | 0.1418376 | 0.1800488
19.73741 | 42.3339 | 41.36833 | 40.2548 | 0.9655741 | 0.7917033 | 0.1419715 | 0.1798508
19.7474 | 42.3113 | 41.34837 | 40.23412 | 0.9629344 | 0.7924794 | 0.1421055 | 0.1796616
19.7574 | 42.287 | 41.32838 | 40.2134 | 0.958625 | 0.7932575 | 0.1422399 | 0.1794808
19.7674 | 42.2569 | 41.30837 | 40.19265 | 0.9485257 | 0.7940368 | 0.1423744 | 0.1793084
19.7774 | 42.2472 | 41.28836 | 40.17189 | 0.9588364 | 0.7948174 | 0.1425092 | 0.1791446
19.7874 | 42.145 | 41.26834 | 40.15111 | 0.8766572 | 0.7955992 | 0.1426441 | 0.1789892
19.79739 | 42.1997 | 41.24833 | 40.13033 | 0.9513681 | 0.7963815 | 0.1427791 | 0.1788424
19.80739 | 42.1671 | 41.22829 | 40.10951 | 0.938809 | 0.7971657 | 0.1429145 | 0.1787039
19.81739 | 42.1241 | 41.20824 | 40.08867 | 0.9158597 | 0.7979512 | 0.14305 | 0.1785737
19.82739 | 42.1017 | 41.18818 | 40.0678 | 0.9135205 | 0.7987379 | 0.1431858 | 0.1784518
19.83739 | 42.0983 | 41.16811 | 40.04692 | 0.930191 | 0.799526 | 0.1433217 | 0.1783383
19.84739 | 42.0652 | 41.14803 | 40.02602 | 0.9171713 | 0.8003153 | 0.1434579 | 0.1782329
19.85738 | 42.0488 | 41.12796 | 40.00512 | 0.9208414 | 0.801105 | 0.1435941 | 0.1781358
19.86738 | 42.0051 | 41.10786 | 39.98418 | 0.8972414 | 0.8018967 | 0.1437307 | 0.1780467
19.87738 | 41.9952 | 41.08775 | 39.96323 | 0.9074512 | 0.8026898 | 0.1438674 | 0.1779656
19.88738 | 41.928 | 41.06763 | 39.94225 | 0.8603707 | 0.803484 | 0.1440044 | 0.1778926
19.89738 | 41.9257 | 41.0475 | 39.92125 | 0.8781999 | 0.8042796 | 0.1441416 | 0.1778275
19.90737 | 41.9012 | 41.02738 | 39.90026 | 0.8738188 | 0.8050755 | 0.1442788 | 0.1777704
19.91737 | 41.8821 | 41.00723 | 39.87922 | 0.8748675 | 0.8058736 | 0.1444164 | 0.177721
19.92737 | 41.8408 | 40.98707 | 39.85817 | 0.8537258 | 0.806673 | 0.1445542 | 0.1776794
19.93737 | 41.817 | 40.96691 | 39.83709 | 0.8500938 | 0.8074736 | 0.1446922 | 0.1776455
19.94737 | 41.823 | 40.94673 | 39.816 | 0.8762717 | 0.8082754 | 0.1448304 | 0.1776192
19.95737 | 41.7702 | 40.92654 | 39.79489 | 0.8436589 | 0.8090787 | 0.1449688 | 0.1776005
19.96736 | 41.7348 | 40.90636 | 39.77379 | 0.8284357 | 0.8098823 | 0.1451073 | 0.1775893
19.97736 | 41.6872 | 40.88616 | 39.75264 | 0.8010423 | 0.810688 | 0.1452461 | 0.1775856
19.98736 | 41.6565 | 40.86594 | 39.73147 | 0.7905585 | 0.8114951 | 0.1453851 | 0.1775892
19.99736 | 41.6773 | 40.84572 | 39.71029 | 0.8315843 | 0.8123034 | 0.1455243 | 0.1776001
20.00736 | 41.6039 | 40.82548 | 39.68909 | 0.7784198 | 0.813113 | 0.1456638 | 0.1776183
20.01735 | 41.6034 | 40.80526 | 39.66789 | 0.7981445 | 0.8139231 | 0.1458033 | 0.1776436
20.02735 | 41.5917 | 40.785 | 39.64665 | 0.8066991 | 0.8147353 | 0.1459432 | 0.1776761
20.03735 | 41.5417 | 40.76474 | 39.62539 | 0.7769632 | 0.8155488 | 0.1460833 | 0.1777156
20.04735 | 41.5574 | 40.74446 | 39.60411 | 0.8129368 | 0.8163636 | 0.1462236 | 0.1777621
20.05735 | 41.5302 | 40.72418 | 39.58282 | 0.8060201 | 0.8171797 | 0.146364 | 0.1778156
20.06735 | 41.4691 | 40.70389 | 39.56151 | 0.7652128 | 0.8179972 | 0.1465048 | 0.1778758
20.07734 | 41.4651 | 40.68361 | 39.5402 | 0.7814947 | 0.8188151 | 0.1466455 | 0.1779429
20.08734 | 41.424 | 40.66329 | 39.51886 | 0.7607064 | 0.8196352 | 0.1467867 | 0.1780167
20.09734 | 41.4152 | 40.64297 | 39.49749 | 0.7722276 | 0.8204565 | 0.146928 | 0.1780972
20.10734 | 41.3681 | 40.62264 | 39.47611 | 0.7454582 | 0.8212793 | 0.1470696 | 0.1781842
20.11734 | 41.3847 | 40.6023 | 39.45471 | 0.7823983 | 0.8221033 | 0.1472114 | 0.1782779
20.12733 | 41.3121 | 40.58197 | 39.43331 | 0.7301275 | 0.8229278 | 0.1473532 | 0.1783779
20.13733 | 41.3182 | 40.56161 | 39.41188 | 0.7565865 | 0.8237545 | 0.1474954 | 0.1784844
20.14733 | 41.3059 | 40.54125 | 39.39043 | 0.7646547 | 0.8245825 | 0.1476378 | 0.1785973
20.15733 | 41.2536 | 40.52087 | 39.36896 | 0.7327325 | 0.8254118 | 0.1477805 | 0.1787165
20.16733 | 41.2061 | 40.50048 | 39.34747 | 0.7056195 | 0.8262426 | 0.1479233 | 0.178842
20.17733 | 41.2116 | 40.48008 | 39.32597 | 0.7315159 | 0.8270747 | 0.1480664 | 0.1789736
20.18732 | 41.185 | 40.4597 | 39.30447 | 0.7253013 | 0.8279072 | 0.1482095 | 0.1791112
20.19732 | 41.1699 | 40.43928 | 39.28293 | 0.7306163 | 0.8287419 | 0.148353 | 0.1792551
20.20732 | 41.148 | 40.41886 | 39.26138 | 0.7291407 | 0.829578 | 0.1484968 | 0.179405
20.21732 | 41.0929 | 40.39843 | 39.23981 | 0.6944742 | 0.8304154 | 0.1486407 | 0.1795608
20.22732 | 41.0949 | 40.37798 | 39.21822 | 0.7169169 | 0.8312542 | 0.1487849 | 0.1797226
20.23731 | 41.0733 | 40.35755 | 39.19664 | 0.7157484 | 0.8320936 | 0.1489291 | 0.17989
20.24731 | 41.0226 | 40.33709 | 39.17502 | 0.6855096 | 0.8329351 | 0.1490737 | 0.1800635
20.25731 | 40.9681 | 40.31662 | 39.15338 | 0.6514799 | 0.833778 | 0.1492185 | 0.1802427
20.26731 | 40.9621 | 40.29614 | 39.13173 | 0.6659593 | 0.8346223 | 0.1493635 | 0.1804277
20.27731 | 40.939 | 40.27565 | 39.11006 | 0.6633478 | 0.8354679 | 0.1495088 | 0.1806183
20.28731 | 40.9021 | 40.25515 | 39.08837 | 0.6469454 | 0.8363149 | 0.1496543 | 0.1808145
20.2973 | 40.8906 | 40.23467 | 39.06669 | 0.6559315 | 0.8371625 | 0.1497998 | 0.1810161
20.3073 | 40.846 | 40.21415 | 39.04497 | 0.6318472 | 0.8380122 | 0.1499457 | 0.1812234
20.3173 | 40.838 | 40.19363 | 39.02324 | 0.6443717 | 0.8388635 | 0.1500919 | 0.1814362
20.3273 | 40.837 | 40.17309 | 39.00149 | 0.6639052 | 0.839716 | 0.1502382 | 0.1816544
20.3373 | 40.7758 | 40.15255 | 38.97972 | 0.6232476 | 0.84057 | 0.1503848 | 0.1818781
20.34729 | 40.7605 | 40.13202 | 38.95796 | 0.6284783 | 0.8414244 | 0.1505315 | 0.1821069
20.35729 | 40.7086 | 40.11146 | 38.93616 | 0.5971384 | 0.8422812 | 0.1506785 | 0.1823412
20.36729 | 40.6681 | 40.09089 | 38.91435 | 0.5772073 | 0.8431393 | 0.1508258 | 0.1825808
20.37729 | 40.6577 | 40.07031 | 38.89252 | 0.587385 | 0.8439988 | 0.1509733 | 0.1828256
20.38729 | 40.6503 | 40.04973 | 38.87067 | 0.6005713 | 0.8448598 | 0.151121 | 0.1830757
20.39729 | 40.5998 | 40.02913 | 38.84881 | 0.5706664 | 0.8457222 | 0.151269 | 0.1833309
20.40728 | 40.5655 | 40.00855 | 38.82696 | 0.5569494 | 0.8465851 | 0.151417 | 0.1835909
20.41728 | 40.5633 | 39.98794 | 38.80507 | 0.5753616 | 0.8474504 | 0.1515654 | 0.1838564
20.42728 | 40.5564 | 39.96732 | 38.78316 | 0.5890824 | 0.848317 | 0.151714 | 0.1841268
20.43728 | 40.4947 | 39.94669 | 38.76124 | 0.5480118 | 0.8491849 | 0.1518629 | 0.1844023
20.44728 | 40.4679 | 39.92605 | 38.7393 | 0.5418496 | 0.8500544 | 0.1520119 | 0.1846828
20.45727 | 40.4235 | 39.90542 | 38.71737 | 0.5180751 | 0.8509244 | 0.1521611 | 0.184968
20.46727 | 40.4146 | 39.88477 | 38.6954 | 0.5298297 | 0.8517968 | 0.1523106 | 0.1852583
20.47727 | 40.3871 | 39.86411 | 38.67342 | 0.5229925 | 0.8526706 | 0.1524604 | 0.1855536
20.48727 | 40.3593 | 39.84344 | 38.65143 | 0.5158637 | 0.8535458 | 0.1526104 | 0.1858537
20.49727 | 40.3156 | 39.82276 | 38.62942 | 0.4928433 | 0.8544223 | 0.1527607 | 0.1861587
20.50727 | 40.3095 | 39.80207 | 38.60739 | 0.5074307 | 0.8553005 | 0.1529111 | 0.1864685
20.51726 | 40.2876 | 39.78139 | 38.58537 | 0.5062057 | 0.8561792 | 0.1530617 | 0.1867827
20.52726 | 40.247 | 39.76069 | 38.56332 | 0.4863095 | 0.8570602 | 0.1532126 | 0.1871021
20.53726 | 40.2421 | 39.73998 | 38.54125 | 0.5021213 | 0.8579427 | 0.1533638 | 0.1874261
20.54726 | 40.1774 | 39.71926 | 38.51916 | 0.4581411 | 0.8588266 | 0.1535152 | 0.1877549
20.55726 | 40.1619 | 39.69853 | 38.49706 | 0.4633689 | 0.8597119 | 0.1536668 | 0.1880883
20.56725 | 40.1482 | 39.67782 | 38.47497 | 0.4703836 | 0.860598 | 0.1538185 | 0.1884261
20.57725 | 40.1327 | 39.65707 | 38.45285 | 0.4756271 | 0.8614862 | 0.1539706 | 0.1887689
20.58725 | 40.0844 | 39.63632 | 38.43071 | 0.4480782 | 0.862376 | 0.154123 | 0.1891163
20.59725 | 40.0344 | 39.61556 | 38.40855 | 0.4188371 | 0.8632673 | 0.1542755 | 0.1894682
20.60725 | 40.0186 | 39.5948 | 38.38638 | 0.4238036 | 0.8641601 | 0.1544283 | 0.1898248
20.61725 | 40.0245 | 39.57402 | 38.3642 | 0.4504777 | 0.8650543 | 0.1545814 | 0.1901859
20.62724 | 39.9697 | 39.55326 | 38.34203 | 0.4164385 | 0.8659491 | 0.1547345 | 0.1905512
20.63724 | 39.9167 | 39.53247 | 38.31982 | 0.3842275 | 0.8668464 | 0.154888 | 0.1909214
20.64724 | 39.9148 | 39.51168 | 38.29759 | 0.403124 | 0.8677451 | 0.1550418 | 0.1912961
20.65724 | 39.8868 | 39.49087 | 38.27536 | 0.3959278 | 0.8686453 | 0.1551958 | 0.1916753
20.66724 | 39.8717 | 39.47006 | 38.25311 | 0.4016389 | 0.869547 | 0.15535 | 0.192059
20.67723 | 39.8284 | 39.44926 | 38.23086 | 0.3791366 | 0.8704492 | 0.1555044 | 0.1924467
20.68723 | 39.7971 | 39.42844 | 38.20859 | 0.368662 | 0.8713539 | 0.1556591 | 0.1928393
20.69723 | 39.7722 | 39.40761 | 38.18629 | 0.3645947 | 0.8722601 | 0.155814 | 0.1932363
20.70723 | 39.7587 | 39.38677 | 38.16399 | 0.3719343 | 0.8731679 | 0.1559692 | 0.1936377
20.71723 | 39.7335 | 39.36592 | 38.14167 | 0.3675808 | 0.8740772 | 0.1561247 | 0.1940436
20.72723 | 39.7066 | 39.34507 | 38.11934 | 0.3615344 | 0.8749879 | 0.1562804 | 0.1944538
20.73722 | 39.6832 | 39.32423 | 38.09702 | 0.3589739 | 0.8758994 | 0.1564362 | 0.1948681
20.74722 | 39.6399 | 39.30336 | 38.07467 | 0.336541 | 0.8768132 | 0.1565923 | 0.1952871
20.75722 | 39.6376 | 39.28249 | 38.0523 | 0.3551148 | 0.8777286 | 0.1567488 | 0.1957105
20.76722 | 39.6213 | 39.2616 | 38.02992 | 0.3596954 | 0.8786454 | 0.1569054 | 0.1961382
20.77722 | 39.5649 | 39.24072 | 38.00752 | 0.3241824 | 0.8795638 | 0.1570623 | 0.1965703
20.78721 | 39.5363 | 39.21985 | 37.98514 | 0.316455 | 0.8804829 | 0.1572193 | 0.1970064
20.79721 | 39.554 | 39.19895 | 37.96272 | 0.355055 | 0.8814045 | 0.1573767 | 0.1974471
20.80721 | 39.4901 | 39.17804 | 37.94028 | 0.3120613 | 0.8823275 | 0.1575344 | 0.1978922
20.81721 | 39.4714 | 39.15713 | 37.91784 | 0.3142739 | 0.8832522 | 0.1576923 | 0.1983417
20.82721 | 39.4681 | 39.13621 | 37.89538 | 0.3318928 | 0.8841784 | 0.1578504 | 0.1987955
20.83721 | 39.4199 | 39.11528 | 37.87291 | 0.3046178 | 0.8851061 | 0.1580088 | 0.1992535
20.8472 | 39.4169 | 39.09437 | 37.85045 | 0.322528 | 0.8860345 | 0.1581673 | 0.1997155
20.8572 | 39.391 | 39.07343 | 37.82796 | 0.317565 | 0.8869654 | 0.1583262 | 0.2001822
20.8672 | 39.3637 | 39.05249 | 37.80546 | 0.311208 | 0.8878978 | 0.1584853 | 0.2006532
20.8772 | 39.334 | 39.03154 | 37.78294 | 0.3024569 | 0.8888319 | 0.1586447 | 0.2011285
20.8872 | 39.3047 | 39.01059 | 37.76041 | 0.2941116 | 0.8897675 | 0.1588044 | 0.2016081
20.89719 | 39.3055 | 38.98965 | 37.73789 | 0.3158513 | 0.8907035 | 0.1589641 | 0.2020915
20.90719 | 39.2886 | 38.96868 | 37.71534 | 0.319917 | 0.8916425 | 0.1591242 | 0.2025798
20.91719 | 39.2366 | 38.94771 | 37.69277 | 0.2888886 | 0.8925828 | 0.1592846 | 0.2030722
20.92719 | 39.2129 | 38.92673 | 37.6702 | 0.2861655 | 0.8935248 | 0.1594453 | 0.2035692
20.93719 | 39.2014 | 38.90575 | 37.64761 | 0.295648 | 0.8944683 | 0.1596062 | 0.2040703
20.94719 | 39.1856 | 38.88476 | 37.62501 | 0.3008356 | 0.8954135 | 0.1597674 | 0.2045758
20.95718 | 39.1442 | 38.86379 | 37.60242 | 0.2804077 | 0.8963593 | 0.1599286 | 0.205085
20.96718 | 39.1168 | 38.84279 | 37.5798 | 0.274006 | 0.8973076 | 0.1600903 | 0.205599
20.97718 | 39.1073 | 38.82179 | 37.55716 | 0.2855091 | 0.8982576 | 0.1602522 | 0.2061174
20.98718 | 39.0706 | 38.80078 | 37.53452 | 0.2698174 | 0.8992093 | 0.1604144 | 0.2066401
20.99718 | 39.0795 | 38.77977 | 37.51186 | 0.2997306 | 0.9001624 | 0.1605768 | 0.2071671
21.00717 | 39.035 | 38.75877 | 37.48922 | 0.2762276 | 0.9011163 | 0.1607394 | 0.2076979
21.01717 | 38.9937 | 38.73775 | 37.46654 | 0.2559503 | 0.9020729 | 0.1609023 | 0.2082336
21.02717 | 38.9859 | 38.71672 | 37.44385 | 0.2691779 | 0.9030309 | 0.1610655 | 0.2087736
21.03717 | 38.9526 | 38.69569 | 37.42115 | 0.25691 | 0.9039906 | 0.161229 | 0.2093179
21.04717 | 38.9468 | 38.67465 | 37.39844 | 0.2721466 | 0.904952 | 0.1613928 | 0.2098666
21.05717 | 38.9001 | 38.65361 | 37.37572 | 0.2464875 | 0.9059151 | 0.1615568 | 0.2104197
21.06716 | 38.8822 | 38.63259 | 37.35301 | 0.2496119 | 0.9068787 | 0.1617208 | 0.2109766
21.07716 | 38.8618 | 38.61154 | 37.33027 | 0.2502616 | 0.9078451 | 0.1618853 | 0.2115384
21.08716 | 38.8264 | 38.59048 | 37.30752 | 0.2359155 | 0.908813 | 0.1620501 | 0.2121046
21.09716 | 38.8175 | 38.56943 | 37.28475 | 0.2480734 | 0.9097827 | 0.1622152 | 0.2126751
21.10716 | 38.777 | 38.54836 | 37.26198 | 0.2286354 | 0.9107539 | 0.1623805 | 0.2132501
21.11715 | 38.7539 | 38.52732 | 37.23922 | 0.2265803 | 0.9117259 | 0.1625459 | 0.2138289
21.12715 | 38.7171 | 38.50625 | 37.21643 | 0.2108501 | 0.9127005 | 0.1627117 | 0.2144127
21.13715 | 38.693 | 38.48518 | 37.19362 | 0.2078235 | 0.9136769 | 0.1628778 | 0.215001
21.14715 | 38.6611 | 38.4641 | 37.17081 | 0.1970007 | 0.9146548 | 0.1630442 | 0.2155936
21.15715 | 38.6537 | 38.44302 | 37.14798 | 0.2106815 | 0.9156345 | 0.1632108 | 0.2161908
21.16715 | 38.5947 | 38.42193 | 37.12515 | 0.1727658 | 0.9166158 | 0.1633777 | 0.2167924
21.17714 | 38.5788 | 38.40087 | 37.10233 | 0.1779324 | 0.9175979 | 0.1635447 | 0.2173979
21.18714 | 38.5603 | 38.37978 | 37.07947 | 0.1805234 | 0.9185826 | 0.1637122 | 0.2180084
21.19714 | 38.5233 | 38.35868 | 37.05661 | 0.1646177 | 0.919569 | 0.1638799 | 0.2186235
21.20714 | 38.4822 | 38.33758 | 37.03374 | 0.144615 | 0.9205572 | 0.1640478 | 0.2192431
21.21714 | 38.461 | 38.31648 | 37.01085 | 0.1445155 | 0.921547 | 0.164216 | 0.2198673
21.22713 | 38.4325 | 38.2954 | 36.98798 | 0.1370978 | 0.9225376 | 0.1643844 | 0.2204953
21.23713 | 38.3866 | 38.2743 | 36.96508 | 0.1123041 | 0.9235309 | 0.1645532 | 0.2211286
21.24713 | 38.3684 | 38.25319 | 36.94217 | 0.1152131 | 0.9245259 | 0.1647223 | 0.2217664
21.25713 | 38.3301 | 38.23207 | 36.91925 | 0.09802502 | 0.9255225 | 0.1648916 | 0.2224088
21.26713 | 38.3085 | 38.21096 | 36.89632 | 0.09753939 | 0.926521 | 0.1650611 | 0.2230558
21.27713 | 38.2738 | 38.18984 | 36.87338 | 0.08395628 | 0.9275212 | 0.165231 | 0.2237075
21.28712 | 38.2428 | 38.16875 | 36.85046 | 0.07405444 | 0.9285221 | 0.165401 | 0.2243632
21.29712 | 38.229 | 38.14762 | 36.8275 | 0.08137604 | 0.9295257 | 0.1655714 | 0.2250242
21.30712 | 38.1801 | 38.1265 | 36.80454 | 0.05359996 | 0.9305311 | 0.1657421 | 0.2256899
21.31712 | 38.1418 | 38.10537 | 36.78156 | 0.03642597 | 0.9315382 | 0.1659131 | 0.2263603
21.32712 | 38.145 | 38.08425 | 36.75858 | 0.06075402 | 0.9325471 | 0.1660843 | 0.2270354
21.33711 | 38.0878 | 38.06314 | 36.73561 | 0.02466283 | 0.9335568 | 0.1662557 | 0.2277145
21.34711 | 38.0714 | 38.04201 | 36.71261 | 0.02939478 | 0.9345691 | 0.1664275 | 0.2283991
21.35711 | 38.0445 | 38.02087 | 36.6896 | 0.02362856 | 0.9355832 | 0.1665995 | 0.2290885
21.36711 | 38.0284 | 37.99974 | 36.66658 | 0.02866377 | 0.9365992 | 0.1667719 | 0.2297827
21.37711 | 37.9924 | 37.9786 | 36.64356 | 0.01380061 | 0.9376169 | 0.1669445 | 0.2304817
21.38711 | 37.9648 | 37.95746 | 36.62052 | 0.007338975 | 0.9386364 | 0.1671174 | 0.2311856
21.3971 | 37.9371 | 37.93634 | 36.5975 | 0.0007575846 | 0.9396566 | 0.1672905 | 0.2318936
21.4071 | 37.9234 | 37.9152 | 36.57445 | 0.008198567 | 0.9406797 | 0.167464 | 0.2326071
21.4171 | 37.8714 | 37.89406 | 36.55139 | -0.0226593 | 0.9417045 | 0.1676377 | 0.2333258
21.4271 | 37.854 | 37.87292 | 36.52832 | -0.01891589 | 0.9427311 | 0.1678117 | 0.2340492
21.4371 | 37.8452 | 37.85177 | 36.50525 | -0.006571653 | 0.9437595 | 0.167986 | 0.2347777
21.44709 | 37.7931 | 37.83065 | 36.48219 | -0.03754765 | 0.9447888 | 0.1681605 | 0.2355103
21.45709 | 37.7913 | 37.8095 | 36.4591 | -0.01820171 | 0.9458208 | 0.1683354 | 0.2362488
21.46709 | 37.7617 | 37.78836 | 36.436 | -0.02665503 | 0.9468546 | 0.1685106 | 0.2369923
21.47709 | 37.7348 | 37.76721 | 36.41289 | -0.03240789 | 0.9478904 | 0.168686 | 0.2377408
21.48709 | 37.7133 | 37.74606 | 36.38978 | -0.03276013 | 0.9489278 | 0.1688618 | 0.2384945
21.49709 | 37.6805 | 37.72491 | 36.36665 | -0.04441206 | 0.9499672 | 0.1690378 | 0.2392532
21.50708 | 37.6353 | 37.70378 | 36.34355 | -0.0684848 | 0.9510072 | 0.169214 | 0.2400164
21.51708 | 37.6286 | 37.68264 | 36.32041 | -0.05403625 | 0.9520502 | 0.1693906 | 0.2407855
21.52708 | 37.599 | 37.66149 | 36.29727 | -0.06248752 | 0.953095 | 0.1695675 | 0.2415597
21.53708 | 37.5685 | 37.64034 | 36.27411 | -0.07183879 | 0.9541416 | 0.1697446 | 0.2423393
21.54708 | 37.5668 | 37.61919 | 36.25095 | -0.05239036 | 0.9551902 | 0.1699221 | 0.2431241
21.55707 | 37.5302 | 37.59806 | 36.22781 | -0.06786318 | 0.9562395 | 0.1700997 | 0.2439133
21.56707 | 37.4965 | 37.57692 | 36.20464 | -0.08041518 | 0.9572917 | 0.1702778 | 0.2447087
21.57707 | 37.4903 | 37.55577 | 36.18146 | -0.06546763 | 0.9583458 | 0.1704561 | 0.2455094
21.58707 | 37.446 | 37.53462 | 36.15827 | -0.08862058 | 0.9594017 | 0.1706348 | 0.2463155
21.59707 | 37.4051 | 37.51347 | 36.13507 | -0.1083741 | 0.9604594 | 0.1708137 | 0.247127
21.60706 | 37.4107 | 37.49235 | 36.1119 | -0.08164965 | 0.9615181 | 0.1709928 | 0.2479431
21.61706 | 37.3902 | 37.4712 | 36.08869 | -0.08100486 | 0.9625797 | 0.1711723 | 0.2487655
21.62706 | 37.3408 | 37.45006 | 36.06547 | -0.109261 | 0.9636432 | 0.1713521 | 0.2495934
21.63706 | 37.3337 | 37.42892 | 36.04225 | -0.09521817 | 0.9647085 | 0.1715322 | 0.2504269
21.64706 | 37.3177 | 37.40778 | 36.01902 | -0.09007653 | 0.9657757 | 0.1717126 | 0.2512659
21.65706 | 37.2999 | 37.38664 | 35.99579 | -0.08673615 | 0.9668448 | 0.1718933 | 0.2521105
21.66705 | 37.2713 | 37.36552 | 35.97257 | -0.09421839 | 0.9679149 | 0.1720742 | 0.25296
21.67705 | 37.2418 | 37.34438 | 35.94932 | -0.1025808 | 0.9689877 | 0.1722555 | 0.2538159
21.68705 | 37.2286 | 37.32324 | 35.92607 | -0.09464486 | 0.9700626 | 0.1724371 | 0.2546775
21.69705 | 37.1885 | 37.30211 | 35.90281 | -0.1136107 | 0.9711393 | 0.172619 | 0.2555449
21.70705 | 37.1708 | 37.28098 | 35.87954 | -0.1101783 | 0.972218 | 0.1728012 | 0.2564181
21.71704 | 37.1513 | 37.25987 | 35.85629 | -0.1085688 | 0.9732974 | 0.1729835 | 0.2572962
21.72704 | 37.1359 | 37.23874 | 35.83301 | -0.1028405 | 0.9743801 | 0.1731663 | 0.258181
21.73704 | 37.1197 | 37.21761 | 35.80973 | -0.0979141 | 0.9754645 | 0.1733494 | 0.2590718
21.74704 | 37.1088 | 37.19649 | 35.78644 | -0.08769012 | 0.976551 | 0.1735328 | 0.2599684
21.75704 | 37.0797 | 37.17537 | 35.76314 | -0.09566835 | 0.9776392 | 0.1737165 | 0.2608711
21.76704 | 37.0675 | 37.15425 | 35.73984 | -0.08674922 | 0.9787296 | 0.1739006 | 0.2617797
21.77703 | 37.031 | 37.13315 | 35.71655 | -0.1021536 | 0.9798207 | 0.1740847 | 0.2626935
21.78703 | 37.0029 | 37.11204 | 35.69324 | -0.1091396 | 0.9809149 | 0.1742694 | 0.2636143
21.79703 | 37.0023 | 37.09093 | 35.66992 | -0.0886286 | 0.9820111 | 0.1744543 | 0.2645412
21.80703 | 36.9552 | 37.06982 | 35.6466 | -0.1146205 | 0.9831093 | 0.1746395 | 0.2654743
21.81703 | 36.9408 | 37.04872 | 35.62327 | -0.1079153 | 0.9842095 | 0.1748251 | 0.2664135
21.82702 | 36.936 | 37.02763 | 35.59996 | -0.09163447 | 0.9853105 | 0.1750108 | 0.2673582
21.83702 | 36.9248 | 37.00654 | 35.57661 | -0.0817357 | 0.9864145 | 0.1751969 | 0.26831
21.84702 | 36.901 | 36.98544 | 35.55327 | -0.0844402 | 0.9875204 | 0.1753834 | 0.2692682
21.85702 | 36.8721 | 36.96435 | 35.52992 | -0.09224842 | 0.9886286 | 0.1755702 | 0.2702328
21.86702 | 36.842 | 36.94326 | 35.50656 | -0.1012602 | 0.9897386 | 0.1757573 | 0.2712038
21.87702 | 36.8483 | 36.92218 | 35.4832 | -0.07387582 | 0.9908508 | 0.1759447 | 0.2721813
21.88701 | 36.7991 | 36.90112 | 35.45986 | -0.1020162 | 0.9919637 | 0.1761323 | 0.2731643
21.89701 | 36.7846 | 36.88004 | 35.43648 | -0.09543948 | 0.9930797 | 0.1763203 | 0.2741548
21.90701 | 36.7647 | 36.85897 | 35.41311 | -0.09426692 | 0.9941979 | 0.1765087 | 0.275152
21.91701 | 36.761 | 36.8379 | 35.38973 | -0.07689852 | 0.995318 | 0.1766973 | 0.2761558
21.92701 | 36.7218 | 36.81683 | 35.36634 | -0.0950345 | 0.9964402 | 0.1768863 | 0.2771663
21.937 | 36.7249 | 36.7958 | 35.34297 | -0.07089582 | 0.9975632 | 0.1770754 | 0.2781826
21.947 | 36.705 | 36.77474 | 35.31958 | -0.06974095 | 0.9986895 | 0.1772651 | 0.2792067
21.957 | 36.6782 | 36.75369 | 35.29618 | -0.07549054 | 0.9998177 | 0.177455 | 0.2802376
21.967 | 36.6523 | 36.73265 | 35.27278 | -0.08034507 | 1.000948 | 0.1776453 | 0.2812755
21.977 | 36.635 | 36.7116 | 35.24937 | -0.07660428 | 1.00208 | 0.1778358 | 0.2823202
21.987 | 36.6272 | 36.69057 | 35.22596 | -0.06336883 | 1.003215 | 0.1780267 | 0.2833721
21.99699 | 36.5744 | 36.66956 | 35.20256 | -0.09515945 | 1.00435 | 0.1782177 | 0.2844299
22.00699 | 36.5787 | 36.64853 | 35.17914 | -0.06983435 | 1.005489 | 0.1784093 | 0.2854958
22.01699 | 36.5702 | 36.62751 | 35.15572 | -0.05731463 | 1.006629 | 0.1786011 | 0.2865689
22.02699 | 36.5351 | 36.6065 | 35.13229 | -0.07140057 | 1.007772 | 0.1787933 | 0.2876493
22.03699 | 36.536 | 36.58549 | 35.10885 | -0.04949213 | 1.008917 | 0.1789859 | 0.2887369
22.04698 | 36.5118 | 36.56451 | 35.08544 | -0.0527104 | 1.010063 | 0.1791785 | 0.2898307
22.05698 | 36.49 | 36.54351 | 35.062 | -0.05351357 | 1.011212 | 0.1793716 | 0.290933
22.06698 | 36.4648 | 36.52252 | 35.03855 | -0.05772302 | 1.012363 | 0.1795651 | 0.2920427
22.07698 | 36.4521 | 36.50154 | 35.0151 | -0.04943856 | 1.013516 | 0.1797589 | 0.29316
22.08698 | 36.4158 | 36.48056 | 34.99165 | -0.06476033 | 1.014671 | 0.1799531 | 0.2942848
22.09698 | 36.4144 | 36.45959 | 34.9682 | -0.04518858 | 1.015829 | 0.1801475 | 0.2954173
22.10697 | 36.3839 | 36.43864 | 34.94476 | -0.0547445 | 1.016987 | 0.1803421 | 0.2965562
22.11697 | 36.3599 | 36.41769 | 34.9213 | -0.05778586 | 1.018149 | 0.1805372 | 0.2977041
22.12697 | 36.359 | 36.39673 | 34.89783 | -0.03773425 | 1.019312 | 0.1807327 | 0.2988597
22.13697 | 36.3339 | 36.37579 | 34.87436 | -0.04188965 | 1.020478 | 0.1809285 | 0.3000231
22.14697 | 36.2927 | 36.35485 | 34.85089 | -0.06215206 | 1.021647 | 0.1811246 | 0.3011945
22.15696 | 36.2895 | 36.33394 | 34.82743 | -0.04444267 | 1.022816 | 0.1813209 | 0.3023727
22.16696 | 36.2641 | 36.31302 | 34.80395 | -0.04891961 | 1.023988 | 0.1815177 | 0.3035601
22.17696 | 36.2412 | 36.2921 | 34.78047 | -0.05090404 | 1.025162 | 0.1817147 | 0.3047556
22.18696 | 36.2231 | 36.2712 | 34.75699 | -0.04809617 | 1.026339 | 0.1819122 | 0.3059593
22.19696 | 36.1863 | 36.2503 | 34.7335 | -0.06399607 | 1.027518 | 0.18211 | 0.3071711
22.20696 | 36.1822 | 36.2294 | 34.71001 | -0.04720385 | 1.028699 | 0.1823081 | 0.3083913
22.21695 | 36.1631 | 36.20854 | 34.68653 | -0.04544062 | 1.029881 | 0.1825064 | 0.3096187
22.22695 | 36.1343 | 36.18766 | 34.66304 | -0.05336465 | 1.031067 | 0.1827052 | 0.3108557
22.23695 | 36.1022 | 36.1668 | 34.63954 | -0.0645968 | 1.032254 | 0.1829043 | 0.3121012
22.24695 | 36.0921 | 36.14594 | 34.61603 | -0.05383746 | 1.033444 | 0.1831038 | 0.3133553
22.25695 | 36.0608 | 36.12509 | 34.59253 | -0.0642869 | 1.034636 | 0.1833036 | 0.3146179
22.26694 | 36.0462 | 36.10427 | 34.56905 | -0.05806578 | 1.035829 | 0.1835036 | 0.3158881
22.27694 | 36.0206 | 36.08343 | 34.54553 | -0.06283278 | 1.037026 | 0.1837041 | 0.3171683
22.28694 | 36.0064 | 36.06261 | 34.52202 | -0.05620863 | 1.038224 | 0.1839049 | 0.3184573
22.29694 | 35.973 | 36.04179 | 34.49851 | -0.06879383 | 1.039425 | 0.1841061 | 0.3197553
22.30694 | 35.9637 | 36.02099 | 34.47499 | -0.05728812 | 1.040628 | 0.1843076 | 0.3210623
22.31694 | 35.9355 | 36.00019 | 34.45147 | -0.06469203 | 1.041834 | 0.1845095 | 0.3223783
22.32693 | 35.924 | 35.97943 | 34.42797 | -0.05542638 | 1.04304 | 0.1847115 | 0.3237023
22.33693 | 35.8806 | 35.95865 | 34.40445 | -0.07804946 | 1.04425 | 0.1849141 | 0.3250367
22.34693 | 35.8575 | 35.93788 | 34.38092 | -0.08038253 | 1.045462 | 0.185117 | 0.3263804
22.35693 | 35.8478 | 35.91713 | 34.3574 | -0.06932556 | 1.046676 | 0.1853203 | 0.3277335
22.36693 | 35.8179 | 35.89638 | 34.33387 | -0.07847882 | 1.047893 | 0.1855239 | 0.3290962
22.37692 | 35.7955 | 35.87566 | 34.31036 | -0.08016316 | 1.049111 | 0.1857277 | 0.3304669
22.38692 | 35.7874 | 35.85494 | 34.28682 | -0.06753726 | 1.050332 | 0.185932 | 0.3318487
22.39692 | 35.7606 | 35.83422 | 34.26329 | -0.07362187 | 1.051555 | 0.1861366 | 0.3332401
22.40692 | 35.7552 | 35.81352 | 34.23975 | -0.05831739 | 1.052781 | 0.1863417 | 0.3346414
22.41692 | 35.7211 | 35.79282 | 34.21622 | -0.07172373 | 1.054009 | 0.1865471 | 0.3360526
22.42692 | 35.6783 | 35.77214 | 34.19268 | -0.09384122 | 1.055239 | 0.1867528 | 0.3374736
22.43691 | 35.6839 | 35.75149 | 34.16916 | -0.06759062 | 1.056471 | 0.1869586 | 0.3389034
22.44691 | 35.6505 | 35.73083 | 34.14562 | -0.08033074 | 1.057706 | 0.1871651 | 0.3403447
22.45691 | 35.6433 | 35.71018 | 34.12207 | -0.06688239 | 1.058943 | 0.1873719 | 0.3417962
22.46691 | 35.613 | 35.68955 | 34.09853 | -0.07654575 | 1.060183 | 0.1875791 | 0.343258
22.47691 | 35.5855 | 35.66892 | 34.07498 | -0.08342098 | 1.061425 | 0.1877866 | 0.3447302
22.4869 | 35.5815 | 35.64833 | 34.05146 | -0.06682875 | 1.062668 | 0.1879942 | 0.3462113
22.4969 | 35.578 | 35.62773 | 34.02791 | -0.04972826 | 1.063914 | 0.1882024 | 0.3477047
22.5069 | 35.5384 | 35.60714 | 34.00436 | -0.06874008 | 1.065164 | 0.188411 | 0.3492087
22.5169 | 35.521 | 35.58656 | 33.98081 | -0.06556421 | 1.066415 | 0.18862 | 0.3507233
22.5269 | 35.4909 | 35.566 | 33.95725 | -0.07510122 | 1.067669 | 0.1888293 | 0.3522489
22.5369 | 35.4764 | 35.54545 | 33.9337 | -0.06905093 | 1.068925 | 0.189039 | 0.3537854
22.54689 | 35.433 | 35.52493 | 33.91017 | -0.09193405 | 1.070182 | 0.1892488 | 0.3553313
22.55689 | 35.4378 | 35.50441 | 33.88662 | -0.06660999 | 1.071443 | 0.1894592 | 0.3568901
22.56689 | 35.4148 | 35.4839 | 33.86306 | -0.06909944 | 1.072706 | 0.18967 | 0.3584601
22.57689 | 35.393 | 35.4634 | 33.83951 | -0.07040218 | 1.073972 | 0.1898811 | 0.3600415
22.58689 | 35.3976 | 35.44292 | 33.81595 | -0.04531858 | 1.075239 | 0.1900926 | 0.3616343
22.59688 | 35.3592 | 35.42247 | 33.79242 | -0.06326952 | 1.076509 | 0.1903043 | 0.3632372
22.60688 | 35.3286 | 35.40201 | 33.76886 | -0.07341367 | 1.077781 | 0.1905165 | 0.3648532
22.61688 | 35.3197 | 35.38157 | 33.74531 | -0.06187228 | 1.079057 | 0.1907292 | 0.3664811
22.62688 | 35.3014 | 35.36115 | 33.72175 | -0.0597452 | 1.080334 | 0.1909421 | 0.3681208
22.63688 | 35.2672 | 35.34073 | 33.69819 | -0.07353262 | 1.081615 | 0.1911555 | 0.3697725
22.64688 | 35.2215 | 35.32033 | 33.67463 | -0.0988347 | 1.082897 | 0.1913692 | 0.3714364
22.65687 | 35.2308 | 35.29997 | 33.6511 | -0.06917221 | 1.084181 | 0.1915831 | 0.3731107
22.66687 | 35.2182 | 35.2796 | 33.62754 | -0.06140428 | 1.085468 | 0.1917976 | 0.3747991
22.67687 | 35.2007 | 35.25925 | 33.60398 | -0.05855162 | 1.086758 | 0.1920125 | 0.3764999
22.68687 | 35.1735 | 35.23891 | 33.58042 | -0.06541445 | 1.088051 | 0.1922277 | 0.3782132
22.69687 | 35.1354 | 35.21859 | 33.55686 | -0.08319276 | 1.089345 | 0.1924433 | 0.3799392
22.70686 | 35.1204 | 35.19831 | 33.53333 | -0.07790734 | 1.090641 | 0.1926591 | 0.3816763
22.71686 | 35.09 | 35.17802 | 33.50977 | -0.08801754 | 1.091941 | 0.1928755 | 0.383428
22.72686 | 35.091 | 35.15774 | 33.48622 | -0.06674388 | 1.093244 | 0.1930922 | 0.3851926
22.73686 | 35.0494 | 35.13749 | 33.46266 | -0.08808668 | 1.094548 | 0.1933093 | 0.3869705
22.74686 | 35.033 | 35.11725 | 33.4391 | -0.08424591 | 1.095856 | 0.1935269 | 0.3887616
22.75686 | 35.0123 | 35.09702 | 33.41555 | -0.08472192 | 1.097165 | 0.1937447 | 0.3905662
22.76685 | 35.0016 | 35.07684 | 33.39201 | -0.0752351 | 1.098476 | 0.1939628 | 0.3923824
22.77685 | 34.981 | 35.05665 | 33.36846 | -0.07564509 | 1.099791 | 0.1941815 | 0.3942141
22.78685 | 34.9377 | 35.03647 | 33.3449 | -0.09877254 | 1.101109 | 0.1944005 | 0.3960595
22.79685 | 34.9207 | 35.01632 | 33.32135 | -0.09561746 | 1.102428 | 0.1946199 | 0.3979189
22.80685 | 34.9062 | 34.99618 | 33.2978 | -0.08998015 | 1.103751 | 0.1948398 | 0.3997922
22.81684 | 34.894 | 34.97608 | 33.27427 | -0.08208082 | 1.105075 | 0.1950597 | 0.4016779
22.82684 | 34.8584 | 34.95598 | 33.25072 | -0.09757938 | 1.106402 | 0.1952803 | 0.4035797
22.83684 | 34.8415 | 34.9359 | 33.22717 | -0.09439641 | 1.107732 | 0.1955013 | 0.4054961
22.84684 | 34.8191 | 34.91583 | 33.20362 | -0.09673184 | 1.109065 | 0.1957227 | 0.4074269
22.85684 | 34.8203 | 34.89579 | 33.18007 | -0.0754861 | 1.1104 | 0.1959445 | 0.4093725
22.86684 | 34.7767 | 34.87576 | 33.15652 | -0.09905935 | 1.111738 | 0.1961667 | 0.411333
22.87683 | 34.7732 | 34.85577 | 33.133 | -0.08257158 | 1.113077 | 0.196389 | 0.4133065
22.88683 | 34.735 | 34.83578 | 33.10945 | -0.1007834 | 1.11442 | 0.1966119 | 0.4152971
22.89683 | 34.7193 | 34.81581 | 33.08591 | -0.09651464 | 1.115766 | 0.1968353 | 0.417303
22.90683 | 34.6982 | 34.79587 | 33.06237 | -0.09766568 | 1.117114 | 0.197059 | 0.4193244
22.91683 | 34.6794 | 34.77594 | 33.03883 | -0.09653662 | 1.118465 | 0.1972832 | 0.4213614
22.92682 | 34.6562 | 34.75605 | 33.01531 | -0.09984795 | 1.119817 | 0.1975075 | 0.4234121
22.93682 | 34.6512 | 34.73616 | 32.99177 | -0.08495948 | 1.121173 | 0.1977324 | 0.4254807
22.94682 | 34.6279 | 34.71629 | 32.96824 | -0.08839179 | 1.122532 | 0.1979578 | 0.4275654
22.95682 | 34.5994 | 34.69645 | 32.9447 | -0.09704522 | 1.123893 | 0.1981835 | 0.4296663
22.96682 | 34.5873 | 34.67662 | 32.92117 | -0.08931951 | 1.125257 | 0.1984097 | 0.4317835
22.97682 | 34.5741 | 34.65682 | 32.89764 | -0.08271501 | 1.126624 | 0.1986362 | 0.4339173
22.98681 | 34.5427 | 34.63705 | 32.87413 | -0.0943523 | 1.127992 | 0.198863 | 0.4360657
22.99681 | 34.5245 | 34.61729 | 32.8506 | -0.09279127 | 1.129364 | 0.1990903 | 0.4382331
23.00681 | 34.5077 | 34.59755 | 32.82708 | -0.08985212 | 1.130738 | 0.1993181 | 0.4404175
23.01681 | 34.5186 | 34.57784 | 32.80355 | -0.05923545 | 1.132116 | 0.1995463 | 0.4426191
23.02681 | 34.4639 | 34.55814 | 32.78003 | -0.09424127 | 1.133496 | 0.1997748 | 0.4448381
23.0368 | 34.4486 | 34.53849 | 32.75654 | -0.08988949 | 1.134877 | 0.2000036 | 0.4470725
23.0468 | 34.4496 | 34.51884 | 32.73302 | -0.06924108 | 1.136263 | 0.200233 | 0.4493268
23.0568 | 34.453 | 34.49922 | 32.7095 | -0.04621574 | 1.137651 | 0.2004628 | 0.4515989
23.0668 | 34.4062 | 34.47961 | 32.68599 | -0.07341385 | 1.139042 | 0.200693 | 0.4538892
23.0768 | 34.3644 | 34.46004 | 32.66248 | -0.09563586 | 1.140436 | 0.2009237 | 0.4561977
23.0868 | 34.3713 | 34.44048 | 32.63897 | -0.06918168 | 1.141832 | 0.2011547 | 0.4585247
23.09679 | 34.3676 | 34.42097 | 32.61549 | -0.05337133 | 1.14323 | 0.201386 | 0.4608681
23.10679 | 34.3588 | 34.40147 | 32.59198 | -0.04266587 | 1.144632 | 0.2016179 | 0.4632326
23.11679 | 34.3214 | 34.38199 | 32.56848 | -0.06058515 | 1.146037 | 0.2018502 | 0.4656161
23.12679 | 34.3005 | 34.36253 | 32.54498 | -0.06202944 | 1.147444 | 0.2020829 | 0.4680189
23.13679 | 34.3176 | 34.3431 | 32.52149 | -0.02549892 | 1.148855 | 0.202316 | 0.470441
23.14678 | 34.2783 | 34.32371 | 32.49802 | -0.04541286 | 1.150266 | 0.2025494 | 0.4728802
23.15678 | 34.2712 | 34.30433 | 32.47453 | -0.03313384 | 1.151682 | 0.2027834 | 0.4753417
23.16678 | 34.2542 | 34.28498 | 32.45104 | -0.03078017 | 1.153101 | 0.2030177 | 0.4778229
23.17678 | 34.2248 | 34.26565 | 32.42755 | -0.04085324 | 1.154522 | 0.2032525 | 0.4803248
23.18678 | 34.2232 | 34.24635 | 32.40407 | -0.02315279 | 1.155946 | 0.2034878 | 0.482847
23.19678 | 34.1977 | 34.22708 | 32.38059 | -0.02937937 | 1.157373 | 0.2037235 | 0.4853899
23.20677 | 34.1901 | 34.20785 | 32.35714 | -0.01775229 | 1.158802 | 0.2039593 | 0.4879512
23.21677 | 34.1815 | 34.18863 | 32.33367 | -0.007133188 | 1.160234 | 0.2041959 | 0.490536
23.22677 | 34.1786 | 34.16944 | 32.3102 | 0.009157875 | 1.16167 | 0.2044328 | 0.4931422
23.23677 | 34.1314 | 34.15028 | 32.28673 | -0.01887889 | 1.163109 | 0.2046702 | 0.4957699
23.24677 | 34.1272 | 34.13114 | 32.26327 | -0.003943783 | 1.16455 | 0.2049081 | 0.4984193
23.25676 | 34.1214 | 34.11206 | 32.23983 | 0.00934355 | 1.165993 | 0.2051461 | 0.5010881
23.26676 | 34.1261 | 34.09298 | 32.21637 | 0.03312107 | 1.16744 | 0.2053848 | 0.5037817
23.27676 | 34.0699 | 34.07393 | 32.19292 | -0.004030307 | 1.16889 | 0.2056239 | 0.5064978
23.28676 | 34.0769 | 34.05491 | 32.16947 | 0.02198867 | 1.170342 | 0.2058635 | 0.5092365
23.29676 | 34.0553 | 34.03592 | 32.14602 | 0.01937795 | 1.171798 | 0.2061034 | 0.5119982
23.30676 | 34.0635 | 34.01696 | 32.12258 | 0.04653683 | 1.173257 | 0.2063439 | 0.514783
23.31675 | 34.0471 | 33.99805 | 32.09916 | 0.0490469 | 1.174717 | 0.2065845 | 0.5175885
23.32675 | 34.0064 | 33.97916 | 32.07573 | 0.027245 | 1.176181 | 0.2068258 | 0.5204204
23.33675 | 33.9855 | 33.96029 | 32.0523 | 0.02521221 | 1.177649 | 0.2070676 | 0.5232762
23.34675 | 33.9808 | 33.94145 | 32.02887 | 0.03934794 | 1.179119 | 0.2073098 | 0.5261562
23.35675 | 33.9722 | 33.92265 | 32.00544 | 0.04955209 | 1.180593 | 0.2075524 | 0.5290606
23.36674 | 33.955 | 33.90389 | 31.98205 | 0.05110557 | 1.182067 | 0.2077952 | 0.5319868
23.37674 | 33.9187 | 33.88515 | 31.95863 | 0.03354538 | 1.183547 | 0.2080387 | 0.5349409
23.38674 | 33.9124 | 33.86645 | 31.93522 | 0.04595278 | 1.185029 | 0.2082827 | 0.5379202
23.39674 | 33.8924 | 33.84777 | 31.91181 | 0.0446271 | 1.186514 | 0.2085271 | 0.540925
23.40674 | 33.8884 | 33.82913 | 31.8884 | 0.05926827 | 1.188002 | 0.208772 | 0.5439555
23.41674 | 33.8435 | 33.81052 | 31.865 | 0.03297566 | 1.189493 | 0.2090173 | 0.5470121
23.42673 | 33.8396 | 33.79197 | 31.84163 | 0.04763056 | 1.190986 | 0.2092628 | 0.5500921
23.43673 | 33.808 | 33.77343 | 31.81824 | 0.03456953 | 1.192483 | 0.209509 | 0.5532016
23.44673 | 33.7972 | 33.75493 | 31.79485 | 0.04227414 | 1.193983 | 0.2097557 | 0.5563381
23.45673 | 33.7538 | 33.73646 | 31.77147 | 0.01734338 | 1.195487 | 0.2100028 | 0.5595018
23.46673 | 33.7621 | 33.71802 | 31.74809 | 0.04407745 | 1.196993 | 0.2102504 | 0.562693
23.47672 | 33.7247 | 33.69964 | 31.72473 | 0.02505741 | 1.198501 | 0.2104982 | 0.5659088
23.48672 | 33.7167 | 33.68128 | 31.70136 | 0.03541946 | 1.200013 | 0.2107467 | 0.5691559
23.49672 | 33.6847 | 33.66295 | 31.678 | 0.02174515 | 1.201529 | 0.2109956 | 0.5724315
23.50672 | 33.6619 | 33.64467 | 31.65464 | 0.01723406 | 1.203047 | 0.211245 | 0.5757357
23.51672 | 33.642 | 33.62641 | 31.63128 | 0.01558545 | 1.204569 | 0.2114949 | 0.5790691
23.52672 | 33.597 | 33.6082 | 31.60793 | -0.01120068 | 1.206094 | 0.2117452 | 0.5824318
23.53671 | 33.5977 | 33.59004 | 31.58461 | 0.007656996 | 1.20762 | 0.2119958 | 0.5858208
23.54671 | 33.5853 | 33.57191 | 31.56126 | 0.01339442 | 1.209151 | 0.212247 | 0.5892433
23.55671 | 33.5586 | 33.55381 | 31.53793 | 0.004793093 | 1.210685 | 0.2124988 | 0.592696
23.56671 | 33.5369 | 33.53575 | 31.51459 | 0.001152597 | 1.212222 | 0.2127509 | 0.5961795
23.57671 | 33.5134 | 33.51773 | 31.49127 | -0.004327515 | 1.213762 | 0.2130036 | 0.5996941
23.5867 | 33.4964 | 33.49977 | 31.46797 | -0.003365719 | 1.215304 | 0.2132564 | 0.6032365
23.5967 | 33.4907 | 33.48183 | 31.44465 | 0.008873722 | 1.216851 | 0.21351 | 0.6068142
23.6067 | 33.4547 | 33.46393 | 31.42134 | -0.009227769 | 1.218401 | 0.2137641 | 0.610424
23.6167 | 33.4316 | 33.44607 | 31.39803 | -0.01447039 | 1.219954 | 0.2140186 | 0.6140661
23.6267 | 33.4167 | 33.42825 | 31.37473 | -0.0115548 | 1.22151 | 0.2142737 | 0.6177413
23.6367 | 33.4074 | 33.41048 | 31.35143 | -0.003081241 | 1.223069 | 0.2145292 | 0.6214495
23.64669 | 33.3907 | 33.39277 | 31.32817 | -0.002067925 | 1.22463 | 0.2147848 | 0.6251875
23.65669 | 33.3744 | 33.37508 | 31.30488 | -0.0006799078 | 1.226196 | 0.2150413 | 0.6289632
23.66669 | 33.3728 | 33.35744 | 31.2816 | 0.01536462 | 1.227765 | 0.2152982 | 0.6327733
23.67669 | 33.3212 | 33.33983 | 31.25832 | -0.01863473 | 1.229337 | 0.2155556 | 0.6366182
23.68669 | 33.321 | 33.32228 | 31.23505 | -0.001278502 | 1.230912 | 0.2158135 | 0.6404982
23.69668 | 33.3045 | 33.30478 | 31.21181 | -0.00028391 | 1.232489 | 0.2160716 | 0.6444092
23.70668 | 33.2846 | 33.28732 | 31.18856 | -0.002717787 | 1.234071 | 0.2163304 | 0.6483606
23.71668 | 33.28 | 33.2699 | 31.1653 | 0.01010272 | 1.235656 | 0.2165898 | 0.6523483
23.72668 | 33.2685 | 33.25252 | 31.14206 | 0.01597691 | 1.237245 | 0.2168496 | 0.6563729
23.73668 | 33.217 | 33.2352 | 31.11881 | -0.01819539 | 1.238836 | 0.2171099 | 0.6604345
23.74668 | 33.233 | 33.21792 | 31.09558 | 0.01508491 | 1.240431 | 0.2173707 | 0.6645338
23.75667 | 33.2022 | 33.2007 | 31.07237 | 0.001500136 | 1.242028 | 0.2176317 | 0.6686672
23.76667 | 33.197 | 33.18352 | 31.04915 | 0.01348478 | 1.24363 | 0.2178934 | 0.6728429
23.77667 | 33.1773 | 33.16638 | 31.02593 | 0.01092057 | 1.245235 | 0.2181557 | 0.6770576
23.78667 | 33.1674 | 33.14929 | 31.00272 | 0.01810731 | 1.246843 | 0.2184184 | 0.6813117
23.79667 | 33.1412 | 33.13226 | 30.97951 | 0.008944034 | 1.248454 | 0.2186817 | 0.6856056
23.80666 | 33.1108 | 33.11529 | 30.95634 | -0.004486139 | 1.250068 | 0.2189452 | 0.6899355
23.81666 | 33.1067 | 33.09835 | 30.93314 | 0.008349813 | 1.251686 | 0.2192094 | 0.6943105
23.82666 | 33.0934 | 33.08147 | 30.90996 | 0.01193446 | 1.253308 | 0.2194742 | 0.6987266
23.83666 | 33.054 | 33.06463 | 30.88678 | -0.01063265 | 1.254933 | 0.2197394 | 0.7031845
23.84666 | 33.0678 | 33.04785 | 30.8636 | 0.01994796 | 1.256561 | 0.2200051 | 0.7076845
23.85666 | 33.0322 | 33.03112 | 30.84043 | 0.001075573 | 1.258193 | 0.2202714 | 0.7122272
23.86665 | 33.0177 | 33.01447 | 30.81729 | 0.003232861 | 1.259826 | 0.2205379 | 0.7168087
23.87665 | 33.0006 | 32.99785 | 30.79414 | 0.002752987 | 1.261465 | 0.2208051 | 0.7214382
23.88665 | 32.9768 | 32.98128 | 30.77099 | -0.004481516 | 1.263107 | 0.2210729 | 0.7261119
23.89665 | 32.9572 | 32.96477 | 30.74785 | -0.00757112 | 1.264752 | 0.2213411 | 0.7308304
23.90665 | 32.9468 | 32.94832 | 30.72471 | -0.001516495 | 1.266401 | 0.2216099 | 0.7355941
23.91664 | 32.9356 | 32.93193 | 30.7016 | 0.003665135 | 1.268052 | 0.2218789 | 0.7403989
23.92664 | 32.9213 | 32.91559 | 30.67848 | 0.005706446 | 1.269708 | 0.2221487 | 0.7452546
23.93664 | 32.892 | 32.89931 | 30.65537 | -0.007309769 | 1.271367 | 0.222419 | 0.7501572
23.94664 | 32.8602 | 32.88308 | 30.63226 | -0.02288418 | 1.27303 | 0.2226898 | 0.7551072
23.95664 | 32.8603 | 32.86692 | 30.60915 | -0.006617332 | 1.274696 | 0.2229612 | 0.7601052
23.96664 | 32.8541 | 32.85081 | 30.58606 | 0.003289883 | 1.276366 | 0.223233 | 0.7651517
23.97663 | 32.825 | 32.83478 | 30.56299 | -0.009778877 | 1.278038 | 0.2235051 | 0.7702422
23.98663 | 32.8106 | 32.81879 | 30.53991 | -0.008191932 | 1.279714 | 0.2237779 | 0.7753874
23.99663 | 32.8067 | 32.80287 | 30.51684 | 0.003833339 | 1.281395 | 0.2240514 | 0.780583
24.00663 | 32.7745 | 32.787 | 30.49377 | -0.01250323 | 1.283079 | 0.2243253 | 0.7858294
24.01663 | 32.7643 | 32.7712 | 30.47071 | -0.006902341 | 1.284766 | 0.2245998 | 0.7911271
24.02662 | 32.7433 | 32.75548 | 30.44768 | -0.01218063 | 1.286456 | 0.2248744 | 0.7964718
24.03662 | 32.7363 | 32.73981 | 30.42463 | -0.003506793 | 1.28815 | 0.2251499 | 0.8018743
24.04662 | 32.7375 | 32.7242 | 30.40159 | 0.01330179 | 1.289848 | 0.2254259 | 0.8073302
24.05662 | 32.7168 | 32.70865 | 30.37856 | 0.008145447 | 1.29155 | 0.2257025 | 0.81284
24.06662 | 32.6985 | 32.69318 | 30.35554 | 0.005322962 | 1.293255 | 0.2259796 | 0.8184044
24.07662 | 32.6716 | 32.67777 | 30.33252 | -0.006166148 | 1.294964 | 0.2262572 | 0.8240241
24.08661 | 32.6613 | 32.66244 | 30.30953 | -0.001138425 | 1.296675 | 0.2265351 | 0.829694
24.09661 | 32.6589 | 32.64716 | 30.28653 | 0.0117369 | 1.298391 | 0.2268137 | 0.8354261
24.10661 | 32.6514 | 32.63196 | 30.26354 | 0.01944318 | 1.300111 | 0.227093 | 0.8412154
24.11661 | 32.6152 | 32.61682 | 30.24055 | -0.001620482 | 1.301835 | 0.2273727 | 0.8470627
24.12661 | 32.6152 | 32.60175 | 30.21757 | 0.01344558 | 1.303562 | 0.227653 | 0.8529686
24.1366 | 32.6001 | 32.58677 | 30.19462 | 0.01332567 | 1.305291 | 0.2279336 | 0.8589279
24.1466 | 32.6121 | 32.57185 | 30.17166 | 0.04024862 | 1.307026 | 0.2282149 | 0.864953
24.1566 | 32.5582 | 32.557 | 30.1487 | 0.001199165 | 1.308764 | 0.2284969 | 0.8710389
24.1666 | 32.555 | 32.54222 | 30.12575 | 0.012776 | 1.310506 | 0.2287793 | 0.8771864
24.1766 | 32.5464 | 32.52752 | 30.10281 | 0.01887858 | 1.312252 | 0.2290623 | 0.8833959
24.1866 | 32.532 | 32.51289 | 30.07988 | 0.01910615 | 1.314001 | 0.2293459 | 0.8896684
24.19659 | 32.5242 | 32.49836 | 30.05698 | 0.025843 | 1.315753 | 0.2296297 | 0.8959985
24.20659 | 32.5164 | 32.48388 | 30.03406 | 0.03251799 | 1.31751 | 0.2299143 | 0.9023991
24.21659 | 32.4906 | 32.46948 | 30.01115 | 0.02111543 | 1.319271 | 0.2301995 | 0.9088649
24.22659 | 32.4731 | 32.45517 | 29.98825 | 0.01793441 | 1.321035 | 0.2304853 | 0.9153968
24.23659 | 32.4614 | 32.44093 | 29.96536 | 0.02047421 | 1.322804 | 0.2307716 | 0.9219955
24.24658 | 32.4312 | 32.42678 | 29.94249 | 0.00442021 | 1.324574 | 0.2310581 | 0.9286547
24.25658 | 32.4378 | 32.4127 | 29.91962 | 0.02509899 | 1.32635 | 0.2313455 | 0.9353894
24.26658 | 32.4074 | 32.3987 | 29.89675 | 0.008695987 | 1.32813 | 0.2316335 | 0.9421932
24.27658 | 32.3923 | 32.38479 | 29.87389 | 0.007510415 | 1.329913 | 0.231922 | 0.949067
24.28658 | 32.3832 | 32.37096 | 29.85104 | 0.01224111 | 1.331701 | 0.2322112 | 0.9560118
24.29658 | 32.3624 | 32.35721 | 29.82819 | 0.005186862 | 1.333492 | 0.2325008 | 0.9630289
24.30657 | 32.3468 | 32.34356 | 29.80538 | 0.003235831 | 1.335285 | 0.2327907 | 0.9701093
24.31657 | 32.3278 | 32.32999 | 29.78255 | -0.002189687 | 1.337084 | 0.2330815 | 0.9772717
24.32657 | 32.305 | 32.3165 | 29.75973 | -0.01150236 | 1.338887 | 0.2333728 | 0.9845085
24.33657 | 32.269 | 32.3031 | 29.73692 | -0.03410329 | 1.340694 | 0.2336647 | 0.9918206
24.34657 | 32.2636 | 32.28979 | 29.71412 | -0.026193 | 1.342505 | 0.2339573 | 0.9992087
24.35656 | 32.2413 | 32.27659 | 29.69135 | -0.03528669 | 1.344318 | 0.23425 | 1.006667
24.36656 | 32.2243 | 32.26346 | 29.66857 | -0.03915764 | 1.346136 | 0.2345436 | 1.01421
24.37656 | 32.2213 | 32.25042 | 29.64579 | -0.0291209 | 1.347959 | 0.2348379 | 1.021831
24.38656 | 32.1777 | 32.23748 | 29.62303 | -0.05977717 | 1.349785 | 0.2351326 | 1.029533
24.39656 | 32.1677 | 32.22463 | 29.60027 | -0.05692759 | 1.351616 | 0.235428 | 1.037315
24.40656 | 32.1387 | 32.21187 | 29.57752 | -0.0731729 | 1.35345 | 0.2357239 | 1.045179
24.41655 | 32.1212 | 32.19923 | 29.5548 | -0.0780271 | 1.355287 | 0.2360202 | 1.053118
24.42655 | 32.1086 | 32.18667 | 29.53207 | -0.07806558 | 1.35713 | 0.2363173 | 1.061149
24.43655 | 32.0603 | 32.1742 | 29.50935 | -0.1139021 | 1.358976 | 0.2366149 | 1.069264
24.44655 | 32.0639 | 32.16184 | 29.48663 | -0.09793777 | 1.360826 | 0.2369132 | 1.077464
24.45655 | 32.0528 | 32.14957 | 29.46393 | -0.09677396 | 1.362681 | 0.2372121 | 1.085751
24.46654 | 32.0219 | 32.13742 | 29.44126 | -0.1155236 | 1.364538 | 0.2375112 | 1.094118
24.47654 | 32.0043 | 32.12536 | 29.41857 | -0.1210634 | 1.366401 | 0.2378113 | 1.102581
24.48654 | 31.9907 | 32.11341 | 29.39589 | -0.1227065 | 1.368267 | 0.2381119 | 1.111134
24.49654 | 31.9663 | 32.10155 | 29.37323 | -0.1352544 | 1.370138 | 0.2384131 | 1.119778
24.50654 | 31.9592 | 32.08981 | 29.35057 | -0.130608 | 1.372013 | 0.2387149 | 1.128513
24.51654 | 31.9345 | 32.07817 | 29.32792 | -0.1436684 | 1.373893 | 0.2390173 | 1.137342
24.52653 | 31.9098 | 32.06665 | 29.3053 | -0.1568484 | 1.375774 | 0.23932 | 1.146255
24.53653 | 31.8964 | 32.05523 | 29.28267 | -0.1588259 | 1.377661 | 0.2396236 | 1.155272
24.54653 | 31.901 | 32.04391 | 29.26005 | -0.1429134 | 1.379553 | 0.2399278 | 1.164386
24.55653 | 31.8825 | 32.03271 | 29.23743 | -0.1502125 | 1.381449 | 0.2402326 | 1.173596
24.56653 | 31.8617 | 32.02162 | 29.21483 | -0.1599238 | 1.383348 | 0.2405381 | 1.182905
24.57652 | 31.8199 | 32.01066 | 29.19226 | -0.1907604 | 1.385251 | 0.2408438 | 1.192304
24.58652 | 31.8256 | 31.9998 | 29.16968 | -0.1742004 | 1.387159 | 0.2411504 | 1.201813
24.59652 | 31.8205 | 31.98906 | 29.1471 | -0.1685567 | 1.389072 | 0.2414576 | 1.211423
24.60652 | 31.807 | 31.97843 | 29.12454 | -0.1714302 | 1.390988 | 0.2417654 | 1.221137
24.61652 | 31.7791 | 31.96792 | 29.10199 | -0.1888225 | 1.392909 | 0.2420739 | 1.230954
24.62652 | 31.7722 | 31.95753 | 29.07944 | -0.1853341 | 1.394835 | 0.242383 | 1.240876
24.63651 | 31.7553 | 31.94728 | 29.05693 | -0.1919774 | 1.396762 | 0.2426924 | 1.250895
24.64651 | 31.7363 | 31.93713 | 29.0344 | -0.2008322 | 1.398696 | 0.2430027 | 1.261031
24.65651 | 31.742 | 31.92711 | 29.01189 | -0.1851105 | 1.400634 | 0.2433136 | 1.271276
24.66651 | 31.7004 | 31.91721 | 28.98938 | -0.2168136 | 1.402577 | 0.2436251 | 1.281631
24.67651 | 31.7031 | 31.90744 | 28.96688 | -0.2043424 | 1.404523 | 0.2439373 | 1.292097
24.6865 | 31.6738 | 31.89781 | 28.94442 | -0.2240085 | 1.406473 | 0.2442498 | 1.302665
24.6965 | 31.6692 | 31.88829 | 28.92195 | -0.2190929 | 1.408428 | 0.2445632 | 1.313356
24.7065 | 31.651 | 31.87891 | 28.89948 | -0.2279073 | 1.410388 | 0.2448773 | 1.324162
24.7165 | 31.6399 | 31.86965 | 28.87702 | -0.2297524 | 1.412352 | 0.245192 | 1.335085
24.7265 | 31.6345 | 31.86053 | 28.85458 | -0.22603 | 1.414321 | 0.2455072 | 1.346124
24.7365 | 31.6029 | 31.85154 | 28.83214 | -0.2486412 | 1.416294 | 0.2458232 | 1.357282
24.74649 | 31.5777 | 31.8427 | 28.80974 | -0.2649963 | 1.418269 | 0.2461394 | 1.368548
24.75649 | 31.5674 | 31.83398 | 28.78732 | -0.2665783 | 1.420251 | 0.2464566 | 1.379947
24.76649 | 31.5671 | 31.8254 | 28.76492 | -0.2582978 | 1.422237 | 0.2467745 | 1.391467
24.77649 | 31.5447 | 31.81696 | 28.74252 | -0.2722561 | 1.424228 | 0.247093 | 1.403111
24.78649 | 31.5413 | 31.80865 | 28.72014 | -0.2673546 | 1.426223 | 0.2474121 | 1.414879
24.79648 | 31.4976 | 31.8005 | 28.69779 | -0.3029018 | 1.428221 | 0.2477316 | 1.426761
24.80648 | 31.5003 | 31.79248 | 28.67542 | -0.2921843 | 1.430225 | 0.2480519 | 1.438783
24.81648 | 31.4898 | 31.78461 | 28.65307 | -0.2948103 | 1.432234 | 0.248373 | 1.450932
24.82648 | 31.4692 | 31.77688 | 28.63073 | -0.307682 | 1.434247 | 0.2486947 | 1.463212
24.83648 | 31.461 | 31.7693 | 28.6084 | -0.3083004 | 1.436265 | 0.2490171 | 1.475622
24.84648 | 31.4371 | 31.76187 | 28.58607 | -0.3247663 | 1.438287 | 0.2493401 | 1.488164
24.85647 | 31.4254 | 31.75459 | 28.56379 | -0.3291871 | 1.440312 | 0.2496634 | 1.500826
24.86647 | 31.4196 | 31.74745 | 28.54149 | -0.3278527 | 1.442344 | 0.2499877 | 1.513636
24.87647 | 31.4198 | 31.74047 | 28.5192 | -0.3206701 | 1.44438 | 0.2503127 | 1.526582
24.88647 | 31.3713 | 31.73364 | 28.49692 | -0.3623408 | 1.446421 | 0.2506383 | 1.539665
24.89647 | 31.3661 | 31.72697 | 28.47465 | -0.3608654 | 1.448466 | 0.2509646 | 1.552887
24.90646 | 31.371 | 31.72045 | 28.45241 | -0.3494528 | 1.450514 | 0.2512912 | 1.566235
24.91646 | 31.3468 | 31.71409 | 28.43017 | -0.3672901 | 1.452569 | 0.2516189 | 1.579737
24.92646 | 31.3445 | 31.70789 | 28.40793 | -0.3633853 | 1.454628 | 0.2519472 | 1.59338
24.93646 | 31.308 | 31.70184 | 28.3857 | -0.3938397 | 1.456692 | 0.2522761 | 1.607167
24.94646 | 31.3008 | 31.69595 | 28.36349 | -0.395155 | 1.458761 | 0.2526057 | 1.621098
24.95645 | 31.3073 | 31.69024 | 28.34131 | -0.3829381 | 1.460832 | 0.2529357 | 1.635161
24.96645 | 31.2848 | 31.68468 | 28.31912 | -0.3998779 | 1.46291 | 0.2532667 | 1.649384
24.97645 | 31.2793 | 31.67928 | 28.29694 | -0.399982 | 1.464993 | 0.2535983 | 1.663754
24.98645 | 31.2399 | 31.67405 | 28.27477 | -0.4341513 | 1.467081 | 0.2539306 | 1.678274
24.99645 | 31.2322 | 31.66899 | 28.25261 | -0.4367872 | 1.469173 | 0.2542636 | 1.692943
25.00645 | 31.2305 | 31.66409 | 28.23046 | -0.4335906 | 1.47127 | 0.2545973 | 1.707764
25.01644 | 31.2169 | 31.65937 | 28.20834 | -0.4424679 | 1.47337 | 0.2549313 | 1.722722
25.02644 | 31.194 | 31.65481 | 28.18622 | -0.4608097 | 1.475477 | 0.2552664 | 1.737847
25.03644 | 31.1676 | 31.65042 | 28.1641 | -0.4828222 | 1.477589 | 0.2556021 | 1.753126
25.04644 | 31.1699 | 31.64621 | 28.142 | -0.4763068 | 1.479706 | 0.2559385 | 1.768561
25.05644 | 31.1406 | 31.64216 | 28.11991 | -0.5015641 | 1.481827 | 0.2562756 | 1.784152
25.06643 | 31.1531 | 31.6383 | 28.09785 | -0.4851993 | 1.483951 | 0.2566131 | 1.799884
25.07643 | 31.1308 | 31.6346 | 28.07578 | -0.5038049 | 1.486082 | 0.2569516 | 1.815789
25.08643 | 31.1025 | 31.63109 | 28.05372 | -0.5285861 | 1.488218 | 0.2572908 | 1.831852
25.09643 | 31.0815 | 31.62774 | 28.03168 | -0.5462441 | 1.490359 | 0.2576307 | 1.848075
25.10643 | 31.0783 | 31.62458 | 28.00964 | -0.5462789 | 1.492505 | 0.2579713 | 1.864458
25.11643 | 31.0628 | 31.62159 | 27.98762 | -0.5587918 | 1.494656 | 0.2583126 | 1.881002
25.12642 | 31.0535 | 31.61879 | 27.96563 | -0.5652863 | 1.49681 | 0.2586542 | 1.897691
25.13642 | 31.0399 | 31.61616 | 27.94363 | -0.5762574 | 1.498971 | 0.2589969 | 1.914558
25.14642 | 31.0254 | 31.61371 | 27.92164 | -0.5883084 | 1.501137 | 0.2593403 | 1.931588
25.15642 | 31.0132 | 31.61144 | 27.89967 | -0.5982398 | 1.503308 | 0.2596844 | 1.948782
25.16642 | 30.999 | 31.60935 | 27.8777 | -0.6103519 | 1.505483 | 0.2600292 | 1.966138
25.17641 | 30.9878 | 31.60745 | 27.85577 | -0.6196484 | 1.507662 | 0.2603745 | 1.983642
25.18641 | 30.976 | 31.60572 | 27.83383 | -0.6297242 | 1.509849 | 0.2607207 | 2.001327
25.19641 | 30.9654 | 31.60418 | 27.8119 | -0.6387817 | 1.512039 | 0.2610677 | 2.019177
25.20641 | 30.9618 | 31.60282 | 27.78998 | -0.6410222 | 1.514236 | 0.2614154 | 2.037191
25.21641 | 30.9606 | 31.60165 | 27.76807 | -0.6410452 | 1.516437 | 0.2617638 | 2.05537
25.22641 | 30.9396 | 31.60065 | 27.74618 | -0.6610507 | 1.518644 | 0.2621129 | 2.073714
25.2364 | 30.9346 | 31.59984 | 27.72432 | -0.6652401 | 1.520853 | 0.2624625 | 2.092205
25.2464 | 30.9037 | 31.59921 | 27.70245 | -0.6955108 | 1.52307 | 0.2628131 | 2.110879
25.2564 | 30.927 | 31.59876 | 27.68059 | -0.6717637 | 1.525292 | 0.2631644 | 2.129717
25.2664 | 30.902 | 31.5985 | 27.65874 | -0.6964991 | 1.527519 | 0.2635165 | 2.14872
25.2764 | 30.8938 | 31.59842 | 27.63691 | -0.7046165 | 1.529752 | 0.2638693 | 2.167886
25.28639 | 30.9043 | 31.59852 | 27.61511 | -0.694215 | 1.531987 | 0.2642224 | 2.187197
25.29639 | 30.8838 | 31.59879 | 27.5933 | -0.7149942 | 1.53423 | 0.2645767 | 2.206689
25.30639 | 30.8742 | 31.59925 | 27.5715 | -0.7250539 | 1.536479 | 0.2649317 | 2.226343
25.31639 | 30.8776 | 31.59989 | 27.54971 | -0.7222923 | 1.538732 | 0.2652874 | 2.246158
25.32639 | 30.862 | 31.60071 | 27.52794 | -0.7387096 | 1.54099 | 0.2656439 | 2.266134
25.33639 | 30.8406 | 31.6017 | 27.50618 | -0.7611044 | 1.543255 | 0.2660012 | 2.286269
25.34638 | 30.8466 | 31.60287 | 27.48445 | -0.7562746 | 1.545522 | 0.2663588 | 2.306542
25.35638 | 30.8289 | 31.60422 | 27.46272 | -0.7753204 | 1.547796 | 0.2667175 | 2.326991
25.36638 | 30.8371 | 31.60574 | 27.44099 | -0.76864 | 1.550077 | 0.267077 | 2.347595
25.37638 | 30.8053 | 31.60743 | 27.41928 | -0.8021314 | 1.552362 | 0.2674373 | 2.368353
25.38638 | 30.8055 | 31.60929 | 27.39758 | -0.8037936 | 1.554653 | 0.2677983 | 2.389263
25.39637 | 30.7928 | 31.61132 | 27.37591 | -0.8185212 | 1.556947 | 0.2681597 | 2.410301
25.40637 | 30.8053 | 31.61352 | 27.35424 | -0.8082181 | 1.559249 | 0.2685222 | 2.431508
25.41637 | 30.7961 | 31.61588 | 27.33258 | -0.8197793 | 1.561556 | 0.2688854 | 2.452861
25.42637 | 30.7834 | 31.6184 | 27.31093 | -0.8350027 | 1.563869 | 0.2692495 | 2.474357
25.43637 | 30.758 | 31.62109 | 27.28929 | -0.8630857 | 1.566187 | 0.2696143 | 2.495994
25.44637 | 30.7488 | 31.62393 | 27.26766 | -0.8751254 | 1.568511 | 0.2699799 | 2.517769
25.45636 | 30.7537 | 31.62691 | 27.24607 | -0.8732132 | 1.570838 | 0.2703459 | 2.539655
25.46636 | 30.7578 | 31.63006 | 27.22447 | -0.8722573 | 1.573173 | 0.270713 | 2.561697
25.47636 | 30.7434 | 31.63335 | 27.20289 | -0.88995 | 1.575513 | 0.2710809 | 2.583867
25.48636 | 30.7553 | 31.63679 | 27.18131 | -0.8814862 | 1.577859 | 0.2714496 | 2.606163
25.49636 | 30.7455 | 31.64036 | 27.15975 | -0.8948637 | 1.580211 | 0.2718191 | 2.628581
25.50635 | 30.724 | 31.64407 | 27.13823 | -0.9200743 | 1.582566 | 0.2721889 | 2.651094
25.51635 | 30.7396 | 31.64792 | 27.11669 | -0.9083209 | 1.584929 | 0.27256 | 2.673742
25.52635 | 30.7551 | 31.6519 | 27.09517 | -0.8967956 | 1.587297 | 0.2729318 | 2.6965
25.53635 | 30.7353 | 31.65599 | 27.07366 | -0.9206949 | 1.589671 | 0.2733045 | 2.719362
25.54635 | 30.7388 | 31.66021 | 27.05216 | -0.9214134 | 1.592051 | 0.2736778 | 2.742324
25.55635 | 30.7456 | 31.66455 | 27.03068 | -0.918946 | 1.594437 | 0.274052 | 2.765381
25.56634 | 30.7592 | 31.66898 | 27.00923 | -0.9097831 | 1.596826 | 0.2744267 | 2.788505
25.57634 | 30.7671 | 31.67353 | 26.98777 | -0.9064289 | 1.599223 | 0.2748025 | 2.811735
25.58634 | 30.7764 | 31.67817 | 26.96632 | -0.9017721 | 1.601626 | 0.275179 | 2.835045
25.59634 | 30.7833 | 31.68291 | 26.94489 | -0.8996071 | 1.604034 | 0.2755565 | 2.858426
25.60634 | 30.8007 | 31.68773 | 26.92347 | -0.8870281 | 1.606449 | 0.2759347 | 2.881874
25.61633 | 30.8009 | 31.69262 | 26.90209 | -0.8917243 | 1.608866 | 0.2763133 | 2.905358
25.62633 | 30.816 | 31.6976 | 26.88069 | -0.8815978 | 1.611293 | 0.2766931 | 2.928918
25.63633 | 30.8364 | 31.70264 | 26.85931 | -0.8662368 | 1.613725 | 0.2770738 | 2.952525
25.64633 | 30.8629 | 31.70773 | 26.83795 | -0.8448347 | 1.616163 | 0.2774552 | 2.97617
25.65633 | 30.8611 | 31.71288 | 26.81659 | -0.8517833 | 1.618606 | 0.2778375 | 2.999846
25.66633 | 30.8823 | 31.71808 | 26.79525 | -0.8357755 | 1.621056 | 0.2782206 | 3.023545
25.67632 | 30.9099 | 31.7233 | 26.77395 | -0.8133985 | 1.623509 | 0.2786041 | 3.047237
25.68632 | 30.9347 | 31.72855 | 26.75263 | -0.7938531 | 1.625971 | 0.2789889 | 3.070959
25.69632 | 30.9478 | 31.73383 | 26.73133 | -0.7860263 | 1.628439 | 0.2793744 | 3.09468
25.70632 | 30.9717 | 31.73911 | 26.71005 | -0.7674089 | 1.630912 | 0.2797608 | 3.118389
25.71632 | 31.002 | 31.74439 | 26.68877 | -0.7423923 | 1.633392 | 0.2801481 | 3.142079
25.72631 | 31.0177 | 31.74966 | 26.66753 | -0.7319618 | 1.635875 | 0.2805357 | 3.165717
25.73631 | 31.0379 | 31.75492 | 26.64629 | -0.7170178 | 1.638367 | 0.2809246 | 3.189339
25.74631 | 31.0641 | 31.76015 | 26.62505 | -0.6960456 | 1.640864 | 0.2813144 | 3.212912
25.75631 | 31.0959 | 31.76533 | 26.60383 | -0.6694347 | 1.643369 | 0.2817049 | 3.236427
25.76631 | 31.1365 | 31.77048 | 26.58263 | -0.633975 | 1.645879 | 0.2820963 | 3.259872
25.77631 | 31.1497 | 31.77556 | 26.56144 | -0.6258553 | 1.648395 | 0.2824886 | 3.283236
25.7863 | 31.1801 | 31.78056 | 26.54028 | -0.6004605 | 1.650915 | 0.2828813 | 3.306487
25.7963 | 31.2012 | 31.78549 | 26.51911 | -0.5842889 | 1.653443 | 0.2832753 | 3.329659
25.8063 | 31.2402 | 31.79032 | 26.49796 | -0.5501235 | 1.655978 | 0.2836702 | 3.352715
25.8163 | 31.2472 | 31.79505 | 26.47682 | -0.5478535 | 1.658519 | 0.2840658 | 3.375647
25.8263 | 31.3165 | 31.79967 | 26.4557 | -0.4831665 | 1.661066 | 0.2844623 | 3.398441
25.83629 | 31.3206 | 31.80415 | 26.43461 | -0.4835469 | 1.663617 | 0.2848593 | 3.421063
25.84629 | 31.3619 | 31.80849 | 26.41351 | -0.4465899 | 1.666177 | 0.2852576 | 3.443545
25.85629 | 31.367 | 31.81268 | 26.39243 | -0.4456793 | 1.668743 | 0.2856567 | 3.465853
25.86629 | 31.3954 | 31.8167 | 26.37136 | -0.4213021 | 1.671316 | 0.2860568 | 3.487973
25.87629 | 31.4396 | 31.82055 | 26.3503 | -0.3809459 | 1.673895 | 0.2864576 | 3.509893
25.88629 | 31.4572 | 31.8242 | 26.32926 | -0.3669975 | 1.67648 | 0.2868594 | 3.531599
25.89628 | 31.4946 | 31.82764 | 26.30825 | -0.3330406 | 1.679069 | 0.2872616 | 3.553058
25.90628 | 31.4873 | 31.83087 | 26.28724 | -0.3435676 | 1.681667 | 0.2876651 | 3.574298
25.91628 | 31.5313 | 31.83386 | 26.26624 | -0.3025623 | 1.684272 | 0.2880695 | 3.595284
25.92628 | 31.5462 | 31.83661 | 26.24525 | -0.2904115 | 1.686882 | 0.2884747 | 3.616004
25.93628 | 31.5834 | 31.8391 | 26.22428 | -0.2557015 | 1.6895 | 0.2888809 | 3.636442
25.94627 | 31.5807 | 31.84131 | 26.20334 | -0.2606144 | 1.692121 | 0.2892876 | 3.656565
25.95627 | 31.6082 | 31.84324 | 26.1824 | -0.2350442 | 1.694752 | 0.2896955 | 3.676401
25.96627 | 31.6069 | 31.84487 | 26.16147 | -0.2379732 | 1.697389 | 0.2901043 | 3.695914
25.97627 | 31.6116 | 31.84619 | 26.14055 | -0.2345877 | 1.700032 | 0.290514 | 3.715092
25.98627 | 31.6335 | 31.84717 | 26.11965 | -0.213674 | 1.702682 | 0.2909247 | 3.73392
25.99627 | 31.63 | 31.84782 | 26.09876 | -0.2178181 | 1.705339 | 0.2913362 | 3.752383
26.00626 | 31.6466 | 31.8481 | 26.07791 | -0.2015043 | 1.708 | 0.2917482 | 3.77045
26.01626 | 31.6366 | 31.84802 | 26.05705 | -0.2114236 | 1.71067 | 0.2921616 | 3.788145
26.02626 | 31.6254 | 31.84756 | 26.0362 | -0.2221601 | 1.713347 | 0.2925758 | 3.805436
26.03626 | 31.6066 | 31.8467 | 26.01537 | -0.2400999 | 1.716031 | 0.292991 | 3.822309
26.04626 | 31.6194 | 31.84543 | 25.99455 | -0.22603 | 1.718721 | 0.2934071 | 3.83875
26.05625 | 31.6093 | 31.84374 | 25.97377 | -0.2344396 | 1.721415 | 0.2938237 | 3.85473
26.06625 | 31.6126 | 31.84161 | 25.95298 | -0.2290118 | 1.724119 | 0.2942416 | 3.87027
26.07625 | 31.5556 | 31.83903 | 25.93221 | -0.2834348 | 1.72683 | 0.2946605 | 3.885337
26.08625 | 31.5659 | 31.836 | 25.91145 | -0.2700972 | 1.729547 | 0.2950803 | 3.899922
26.09625 | 31.5252 | 31.83249 | 25.8907 | -0.3072859 | 1.732272 | 0.295501 | 3.914012
26.10625 | 31.5162 | 31.82849 | 25.86997 | -0.3122898 | 1.735003 | 0.2959226 | 3.927594
26.11624 | 31.4672 | 31.824 | 25.84927 | -0.3568018 | 1.737738 | 0.2963448 | 3.940645
26.12624 | 31.4615 | 31.819 | 25.82857 | -0.3575008 | 1.740483 | 0.2967683 | 3.953177
26.13624 | 31.4097 | 31.81348 | 25.80788 | -0.4037806 | 1.743235 | 0.2971928 | 3.965169
26.14624 | 31.3915 | 31.80743 | 25.78721 | -0.4159308 | 1.745994 | 0.2976182 | 3.976608
26.15624 | 31.3387 | 31.80084 | 25.76655 | -0.4621408 | 1.74876 | 0.2980445 | 3.987485
26.16623 | 31.3096 | 31.79371 | 25.74593 | -0.484109 | 1.75153 | 0.2984714 | 3.99778
26.17623 | 31.2669 | 31.78601 | 25.7253 | -0.5191106 | 1.754311 | 0.2988996 | 4.007503
26.18623 | 31.2037 | 31.77775 | 25.70468 | -0.5740452 | 1.757098 | 0.2993289 | 4.016636
26.19623 | 31.1668 | 31.7689 | 25.68408 | -0.602103 | 1.759892 | 0.299759 | 4.025171
26.20623 | 31.1227 | 31.75948 | 25.6635 | -0.6367773 | 1.762693 | 0.3001902 | 4.033099
26.21623 | 31.0578 | 31.74946 | 25.64292 | -0.6916596 | 1.765501 | 0.3006222 | 4.040412
26.22622 | 31.0151 | 31.73885 | 25.62239 | -0.7237547 | 1.768314 | 0.3010549 | 4.047098
26.23622 | 30.9536 | 31.72763 | 25.60185 | -0.7740348 | 1.771137 | 0.3014889 | 4.053163
26.24622 | 30.8936 | 31.71581 | 25.58132 | -0.8222053 | 1.773967 | 0.3019239 | 4.058596
26.25622 | 30.8425 | 31.70336 | 25.56081 | -0.8608608 | 1.776804 | 0.3023599 | 4.063391
26.26622 | 30.7771 | 31.6903 | 25.54031 | -0.9131962 | 1.779649 | 0.3027968 | 4.067543
26.27621 | 30.7246 | 31.67662 | 25.51985 | -0.9520221 | 1.782498 | 0.3032343 | 4.071045
26.28621 | 30.6675 | 31.66231 | 25.49938 | -0.9948077 | 1.785357 | 0.3036733 | 4.073901
26.29621 | 30.5911 | 31.64736 | 25.47892 | -1.056264 | 1.788224 | 0.3041132 | 4.076104
26.30621 | 30.5283 | 31.63179 | 25.45848 | -1.103489 | 1.791098 | 0.3045541 | 4.077653
26.31621 | 30.4835 | 31.61558 | 25.43806 | -1.132081 | 1.793979 | 0.304996 | 4.078545
26.32621 | 30.4057 | 31.59874 | 25.41765 | -1.193039 | 1.796867 | 0.3054389 | 4.078781
26.3362 | 30.3455 | 31.58128 | 25.39728 | -1.235782 | 1.799761 | 0.3058823 | 4.078361
26.3462 | 30.2676 | 31.56317 | 25.3769 | -1.295574 | 1.802664 | 0.3063272 | 4.077284
26.3562 | 30.2044 | 31.54443 | 25.35653 | -1.340034 | 1.805575 | 0.3067731 | 4.075551
26.3662 | 30.16 | 31.52506 | 25.33619 | -1.365065 | 1.808494 | 0.30722 | 4.073165
26.3762 | 30.0826 | 31.50507 | 25.31585 | -1.422468 | 1.811421 | 0.3076679 | 4.070128
26.38619 | 30.0326 | 31.48447 | 25.29555 | -1.451866 | 1.814351 | 0.3081164 | 4.066446
26.39619 | 29.9942 | 31.46322 | 25.27525 | -1.469024 | 1.817293 | 0.3085664 | 4.062117
26.40619 | 29.9027 | 31.44137 | 25.25496 | -1.538666 | 1.820242 | 0.3090174 | 4.057147
26.41619 | 29.8551 | 31.4189 | 25.23468 | -1.563795 | 1.823198 | 0.3094694 | 4.051542
26.42619 | 29.8088 | 31.39582 | 25.21443 | -1.587019 | 1.826163 | 0.3099224 | 4.045308
26.43619 | 29.7369 | 31.37214 | 25.19418 | -1.635243 | 1.829135 | 0.3103764 | 4.038449
26.44618 | 29.6888 | 31.3479 | 25.17397 | -1.659097 | 1.832112 | 0.3108311 | 4.03098
26.45618 | 29.6531 | 31.32304 | 25.15376 | -1.669942 | 1.8351 | 0.3112872 | 4.022895
26.46618 | 29.5976 | 31.29761 | 25.13356 | -1.700009 | 1.838096 | 0.3117444 | 4.014208
26.47618 | 29.549 | 31.2716 | 25.11338 | -1.722605 | 1.841098 | 0.3122026 | 4.004925
26.48618 | 29.5004 | 31.24504 | 25.09321 | -1.744639 | 1.84411 | 0.3126619 | 3.995057
26.49617 | 29.457 | 31.21795 | 25.07308 | -1.760949 | 1.847126 | 0.3131217 | 3.984624
26.50617 | 29.415 | 31.19029 | 25.05294 | -1.77529 | 1.850153 | 0.3135831 | 3.973614
26.51617 | 29.3647 | 31.1621 | 25.03282 | -1.797398 | 1.853188 | 0.3140455 | 3.962047
26.52617 | 29.3321 | 31.13338 | 25.01271 | -1.801284 | 1.85623 | 0.314509 | 3.949933
26.53617 | 29.2827 | 31.10416 | 24.99262 | -1.821458 | 1.859281 | 0.3149735 | 3.937284
26.54617 | 29.2475 | 31.07443 | 24.97254 | -1.826934 | 1.86234 | 0.3154391 | 3.924111
26.55616 | 29.2284 | 31.04425 | 24.9525 | -1.815852 | 1.865404 | 0.3159053 | 3.91044
26.56616 | 29.1768 | 31.01356 | 24.93246 | -1.836763 | 1.868479 | 0.3163731 | 3.896254
26.57616 | 29.1558 | 30.98241 | 24.91243 | -1.82661 | 1.871562 | 0.3168418 | 3.881579
26.58616 | 29.1086 | 30.95081 | 24.89241 | -1.842206 | 1.874654 | 0.3173118 | 3.866428
26.59616 | 29.0821 | 30.91876 | 24.87241 | -1.836663 | 1.877753 | 0.3177828 | 3.850814
26.60615 | 29.0388 | 30.88633 | 24.85245 | -1.847528 | 1.880858 | 0.3182544 | 3.834767
26.61615 | 29.0236 | 30.85345 | 24.83248 | -1.829847 | 1.883974 | 0.3187276 | 3.818265
26.62615 | 28.979 | 30.82017 | 24.81253 | -1.841166 | 1.887098 | 0.3192019 | 3.801338
26.63615 | 28.9544 | 30.7865 | 24.79259 | -1.832099 | 1.89023 | 0.3196771 | 3.784001
26.64615 | 28.9271 | 30.75246 | 24.77267 | -1.825359 | 1.893371 | 0.3201536 | 3.766266
26.65615 | 28.8844 | 30.71806 | 24.75276 | -1.833662 | 1.896521 | 0.3206311 | 3.748148
26.66614 | 28.8755 | 30.68335 | 24.73289 | -1.807854 | 1.899675 | 0.3211093 | 3.729678
26.67614 | 28.8321 | 30.64828 | 24.71302 | -1.816181 | 1.902841 | 0.3215891 | 3.710835
26.68614 | 28.8057 | 30.61289 | 24.69316 | -1.807189 | 1.906015 | 0.32207 | 3.691648
26.69614 | 28.7847 | 30.5772 | 24.67331 | -1.792497 | 1.909198 | 0.322552 | 3.672135
26.70614 | 28.751 | 30.54121 | 24.65348 | -1.790213 | 1.91239 | 0.3230351 | 3.652305
26.71613 | 28.7064 | 30.50499 | 24.63369 | -1.798591 | 1.915586 | 0.3235188 | 3.632196
26.72613 | 28.6875 | 30.46847 | 24.61389 | -1.780972 | 1.918795 | 0.3240042 | 3.611779
26.73613 | 28.6593 | 30.4317 | 24.59411 | -1.772404 | 1.922012 | 0.3244907 | 3.59109
26.74613 | 28.6497 | 30.3947 | 24.57435 | -1.745003 | 1.925238 | 0.3249783 | 3.570141
26.75613 | 28.6385 | 30.35748 | 24.5546 | -1.718981 | 1.928472 | 0.3254671 | 3.548946
26.76613 | 28.585 | 30.32005 | 24.53486 | -1.735053 | 1.931715 | 0.325957 | 3.527518
26.77612 | 28.5756 | 30.28247 | 24.51516 | -1.706866 | 1.934963 | 0.3264476 | 3.505892
26.78612 | 28.5299 | 30.24466 | 24.49546 | -1.714763 | 1.938224 | 0.3269398 | 3.484039
26.79612 | 28.51 | 30.20669 | 24.47577 | -1.696693 | 1.941494 | 0.3274331 | 3.461993
26.80612 | 28.4924 | 30.16857 | 24.4561 | -1.676169 | 1.944773 | 0.3279277 | 3.439766
26.81612 | 28.4666 | 30.1303 | 24.43645 | -1.663701 | 1.948059 | 0.3284233 | 3.417372
26.82611 | 28.4536 | 30.09194 | 24.41683 | -1.638343 | 1.951352 | 0.3289197 | 3.394844
26.83611 | 28.4228 | 30.05343 | 24.3972 | -1.63063 | 1.954657 | 0.3294177 | 3.372152
26.84611 | 28.3838 | 30.01481 | 24.3776 | -1.631012 | 1.957971 | 0.3299168 | 3.349329
26.85611 | 28.3729 | 29.9761 | 24.358 | -1.603201 | 1.961293 | 0.3304172 | 3.326387
26.86611 | 28.3566 | 29.93731 | 24.33843 | -1.580709 | 1.964625 | 0.3309187 | 3.303337
26.87611 | 28.3114 | 29.89845 | 24.31887 | -1.587046 | 1.967966 | 0.3314215 | 3.280191
26.8861 | 28.3147 | 29.85956 | 24.29934 | -1.544863 | 1.971313 | 0.3319249 | 3.256982
26.8961 | 28.2801 | 29.82059 | 24.27982 | -1.540494 | 1.974672 | 0.3324299 | 3.233677
26.9061 | 28.2659 | 29.78159 | 24.2603 | -1.515687 | 1.97804 | 0.3329362 | 3.210308
26.9161 | 28.2502 | 29.74255 | 24.24081 | -1.492353 | 1.981418 | 0.3334436 | 3.186885
26.9261 | 28.2032 | 29.7035 | 24.22133 | -1.500303 | 1.984805 | 0.3339523 | 3.16342
26.93609 | 28.2007 | 29.66448 | 24.20188 | -1.463784 | 1.988197 | 0.3344617 | 3.139944
26.94609 | 28.1816 | 29.62543 | 24.18243 | -1.44383 | 1.991603 | 0.3349727 | 3.116421
26.95609 | 28.15 | 29.58639 | 24.163 | -1.436387 | 1.995017 | 0.335485 | 3.092883
26.96609 | 28.1486 | 29.54737 | 24.14359 | -1.398766 | 1.998441 | 0.3359986 | 3.069341
26.97609 | 28.1072 | 29.50837 | 24.12419 | -1.401174 | 2.001875 | 0.3365133 | 3.045801
26.98609 | 28.089 | 29.46942 | 24.1048 | -1.38042 | 2.005317 | 0.3370292 | 3.022272
26.99608 | 28.0801 | 29.43055 | 24.08545 | -1.350453 | 2.008767 | 0.3375459 | 2.998788
27.00608 | 28.0468 | 29.3917 | 24.0661 | -1.3449 | 2.012228 | 0.3380643 | 2.975307
27.01608 | 28.039 | 29.35291 | 24.04677 | -1.31391 | 2.0157 | 0.338584 | 2.951861
27.02608 | 28.014 | 29.31419 | 24.02745 | -1.30019 | 2.019181 | 0.3391048 | 2.928459
27.03608 | 27.9893 | 29.27555 | 24.00814 | -1.286247 | 2.022671 | 0.3396269 | 2.905107
27.04607 | 27.9786 | 29.23703 | 23.98887 | -1.258427 | 2.026168 | 0.3401499 | 2.881834
27.05607 | 27.9591 | 29.19856 | 23.9696 | -1.239458 | 2.029678 | 0.3406745 | 2.858601
27.06607 | 27.9498 | 29.16019 | 23.95035 | -1.210386 | 2.033198 | 0.3412003 | 2.835439
27.07607 | 27.9307 | 29.12192 | 23.93111 | -1.191217 | 2.036727 | 0.3417276 | 2.812352
27.08607 | 27.8997 | 29.08376 | 23.91189 | -1.184057 | 2.040266 | 0.3422559 | 2.789347
27.09607 | 27.8906 | 29.04571 | 23.89268 | -1.155112 | 2.043815 | 0.3427856 | 2.766429
27.10606 | 27.8664 | 29.00783 | 23.87351 | -1.141426 | 2.04737 | 0.3433161 | 2.743628
27.11606 | 27.8591 | 28.97003 | 23.85434 | -1.110926 | 2.050939 | 0.3438483 | 2.7209
27.12606 | 27.8407 | 28.93236 | 23.83518 | -1.091656 | 2.054518 | 0.3443817 | 2.698275
27.13606 | 27.8247 | 28.89482 | 23.81604 | -1.070121 | 2.058107 | 0.3449165 | 2.675757
27.14606 | 27.8012 | 28.85743 | 23.79692 | -1.056225 | 2.061706 | 0.3454527 | 2.653351
27.15605 | 27.79 | 28.82021 | 23.77783 | -1.030213 | 2.065311 | 0.3459894 | 2.631086
27.16605 | 27.7677 | 28.78311 | 23.75873 | -1.015408 | 2.06893 | 0.3465281 | 2.608915
27.17605 | 27.7589 | 28.74615 | 23.73966 | -0.9872547 | 2.072559 | 0.3470681 | 2.586869
27.18605 | 27.7351 | 28.70936 | 23.7206 | -0.9742563 | 2.076198 | 0.3476094 | 2.564949
27.19605 | 27.7186 | 28.67272 | 23.70156 | -0.954117 | 2.079848 | 0.3481519 | 2.54316
27.20605 | 27.7108 | 28.63624 | 23.68253 | -0.9254388 | 2.083507 | 0.3486958 | 2.521504
27.21604 | 27.6994 | 28.59996 | 23.66354 | -0.9005616 | 2.087174 | 0.3492405 | 2.500007
27.22604 | 27.6865 | 28.56382 | 23.64455 | -0.8773163 | 2.090854 | 0.3497871 | 2.478628
27.23604 | 27.6562 | 28.52784 | 23.62557 | -0.8716408 | 2.094545 | 0.3503349 | 2.457392
27.24604 | 27.6489 | 28.49204 | 23.60661 | -0.8431385 | 2.098246 | 0.3508841 | 2.4363
27.25604 | 27.6384 | 28.45641 | 23.58766 | -0.8180116 | 2.101958 | 0.3514346 | 2.415355
27.26603 | 27.6228 | 28.421 | 23.56876 | -0.798197 | 2.105676 | 0.3519859 | 2.394579
27.27603 | 27.5983 | 28.38573 | 23.54984 | -0.787427 | 2.109409 | 0.3525391 | 2.373934
27.28603 | 27.5923 | 28.35064 | 23.53095 | -0.7583381 | 2.113152 | 0.3530937 | 2.353442
27.29603 | 27.5818 | 28.31573 | 23.51207 | -0.7339324 | 2.116906 | 0.3536496 | 2.333105
27.30603 | 27.5467 | 28.28101 | 23.49321 | -0.7343113 | 2.12067 | 0.3542068 | 2.312924
27.31603 | 27.5492 | 28.24648 | 23.47436 | -0.6972761 | 2.124446 | 0.3547655 | 2.2929
27.32602 | 27.5197 | 28.21216 | 23.45556 | -0.6924628 | 2.128228 | 0.3553249 | 2.273055
27.33602 | 27.5096 | 28.178 | 23.43674 | -0.6684035 | 2.132024 | 0.3558862 | 2.25335
27.34602 | 27.4952 | 28.14403 | 23.41795 | -0.6488341 | 2.135832 | 0.356449 | 2.233805
27.35602 | 27.4778 | 28.11026 | 23.39917 | -0.6324558 | 2.139651 | 0.3570132 | 2.214423
27.36602 | 27.4742 | 28.07667 | 23.38041 | -0.6024683 | 2.14348 | 0.3575787 | 2.195203
27.37601 | 27.4389 | 28.04331 | 23.36168 | -0.6044063 | 2.147317 | 0.358145 | 2.176165
27.38601 | 27.4291 | 28.0101 | 23.34295 | -0.5810041 | 2.151168 | 0.3587133 | 2.157272
27.39601 | 27.4291 | 27.97709 | 23.32424 | -0.5479948 | 2.15503 | 0.3592829 | 2.138544
27.40601 | 27.4026 | 27.94428 | 23.30554 | -0.5416792 | 2.158904 | 0.359854 | 2.119979
27.41601 | 27.3965 | 27.91166 | 23.28686 | -0.515158 | 2.162788 | 0.3604265 | 2.10158
27.42601 | 27.3871 | 27.87923 | 23.2682 | -0.4921302 | 2.166683 | 0.3610004 | 2.083346
27.436 | 27.3484 | 27.84703 | 23.24957 | -0.4986299 | 2.170587 | 0.3615752 | 2.065294
27.446 | 27.3385 | 27.81499 | 23.23094 | -0.4764908 | 2.174505 | 0.3621519 | 2.04739
27.456 | 27.3336 | 27.78315 | 23.21233 | -0.4495468 | 2.178434 | 0.36273 | 2.029651
27.466 | 27.2944 | 27.7515 | 23.19374 | -0.4570976 | 2.182376 | 0.3633096 | 2.012076
27.476 | 27.3001 | 27.72004 | 23.17516 | -0.4199421 | 2.186328 | 0.3638907 | 1.994667
27.48599 | 27.2763 | 27.68881 | 23.15661 | -0.4125111 | 2.190287 | 0.3644725 | 1.977438
27.49599 | 27.2839 | 27.65774 | 23.13807 | -0.3738436 | 2.194263 | 0.3650564 | 1.960357
27.50599 | 27.2435 | 27.62687 | 23.11954 | -0.3833687 | 2.198249 | 0.3656418 | 1.943439
27.51599 | 27.2157 | 27.59619 | 23.10103 | -0.3804869 | 2.202247 | 0.3662287 | 1.926684
27.52599 | 27.2276 | 27.5657 | 23.08253 | -0.3380976 | 2.206257 | 0.3668169 | 1.910092
27.53599 | 27.1984 | 27.5354 | 23.06405 | -0.3370007 | 2.210279 | 0.3674067 | 1.893662
27.54598 | 27.18 | 27.50532 | 23.04561 | -0.3253237 | 2.214308 | 0.3679973 | 1.877409
27.55598 | 27.1586 | 27.47541 | 23.02716 | -0.3168083 | 2.218353 | 0.36859 | 1.861301
27.56598 | 27.1701 | 27.44568 | 23.00874 | -0.2755833 | 2.22241 | 0.3691841 | 1.845352
27.57598 | 27.1399 | 27.41615 | 22.99033 | -0.2762466 | 2.226479 | 0.3697798 | 1.829563
27.58598 | 27.1178 | 27.3868 | 22.97193 | -0.2689988 | 2.230559 | 0.3703769 | 1.813932
27.59597 | 27.1062 | 27.35767 | 22.95357 | -0.2514678 | 2.234648 | 0.370975 | 1.798474
27.60597 | 27.0743 | 27.32869 | 22.93521 | -0.2543946 | 2.238752 | 0.3715751 | 1.783157
27.61597 | 27.084 | 27.29991 | 22.91687 | -0.2159076 | 2.242869 | 0.3721767 | 1.767995
27.62597 | 27.0419 | 27.27131 | 22.89854 | -0.2294057 | 2.246997 | 0.3727798 | 1.752989
27.63597 | 27.0426 | 27.24289 | 22.88023 | -0.2002886 | 2.251138 | 0.3733845 | 1.738136
27.64597 | 27.0258 | 27.21465 | 22.86194 | -0.1888543 | 2.255291 | 0.3739906 | 1.723436
27.65596 | 27.0133 | 27.18663 | 22.84368 | -0.1733304 | 2.259452 | 0.3745977 | 1.708902
27.66596 | 27.0097 | 27.15876 | 22.82542 | -0.14906 | 2.26363 | 0.375207 | 1.694505
27.67596 | 26.974 | 27.13107 | 22.80718 | -0.1570695 | 2.26782 | 0.3758177 | 1.680257
27.68596 | 26.9537 | 27.10356 | 22.78895 | -0.1498592 | 2.272022 | 0.37643 | 1.666157
27.69596 | 26.9524 | 27.07623 | 22.77074 | -0.1238266 | 2.276237 | 0.3770439 | 1.652205
27.70595 | 26.9532 | 27.0491 | 22.75257 | -0.09589924 | 2.28046 | 0.3776586 | 1.638414
27.71595 | 26.9289 | 27.02212 | 22.73439 | -0.0932198 | 2.284699 | 0.3782756 | 1.624752
27.72595 | 26.912 | 26.99532 | 22.71623 | -0.08331574 | 2.288952 | 0.3788941 | 1.611235
27.73595 | 26.9107 | 26.96869 | 22.69809 | -0.05798509 | 2.293216 | 0.3795141 | 1.597861
27.74595 | 26.8831 | 26.94223 | 22.67997 | -0.05912747 | 2.297494 | 0.3801358 | 1.584628
27.75595 | 26.878 | 26.91594 | 22.66186 | -0.03794166 | 2.301784 | 0.380759 | 1.571536
27.76594 | 26.8774 | 26.88985 | 22.64379 | -0.01245413 | 2.306083 | 0.3813831 | 1.558597
27.77594 | 26.8545 | 26.86391 | 22.62572 | -0.009407886 | 2.310399 | 0.3820096 | 1.545782
27.78594 | 26.8285 | 26.83813 | 22.60766 | -0.009629689 | 2.314728 | 0.3826376 | 1.533103
27.79594 | 26.8348 | 26.81252 | 22.58962 | 0.02228121 | 2.31907 | 0.3832671 | 1.52056
27.80594 | 26.8317 | 26.78707 | 22.5716 | 0.04462629 | 2.323425 | 0.3838983 | 1.508151
27.81593 | 26.8018 | 26.76182 | 22.55361 | 0.03998191 | 2.327788 | 0.3845304 | 1.495886
27.82593 | 26.8029 | 26.7367 | 22.53563 | 0.06619873 | 2.332169 | 0.3851648 | 1.483742
27.83593 | 26.7814 | 26.71175 | 22.51765 | 0.06965349 | 2.336563 | 0.3858009 | 1.471728
27.84593 | 26.76 | 26.68695 | 22.4997 | 0.07304805 | 2.34097 | 0.3864385 | 1.459843
27.85593 | 26.7765 | 26.66232 | 22.48176 | 0.114181 | 2.345391 | 0.3870778 | 1.448087
27.86593 | 26.739 | 26.63784 | 22.46384 | 0.1011554 | 2.349825 | 0.3877187 | 1.436457
27.87592 | 26.7541 | 26.61355 | 22.44596 | 0.1405497 | 2.354267 | 0.3883606 | 1.424964
27.88592 | 26.7407 | 26.58939 | 22.42807 | 0.1513098 | 2.358729 | 0.3890048 | 1.413584
27.89592 | 26.7027 | 26.56538 | 22.4102 | 0.1373152 | 2.363203 | 0.3896507 | 1.402326
27.90592 | 26.71 | 26.54153 | 22.39235 | 0.1684676 | 2.36769 | 0.3902982 | 1.391191
27.91592 | 26.6771 | 26.51783 | 22.37452 | 0.1592663 | 2.372191 | 0.3909474 | 1.380176
27.92591 | 26.674 | 26.49431 | 22.35672 | 0.1796896 | 2.376703 | 0.3915976 | 1.369291
27.93591 | 26.6741 | 26.47091 | 22.33892 | 0.2031866 | 2.381231 | 0.3922502 | 1.358514
27.94591 | 26.6498 | 26.44767 | 22.32114 | 0.2021336 | 2.385773 | 0.3929044 | 1.347853
27.95591 | 26.6403 | 26.42457 | 22.30337 | 0.215732 | 2.39033 | 0.3935603 | 1.337308
27.96591 | 26.6356 | 26.40162 | 22.28562 | 0.2339831 | 2.394901 | 0.3942179 | 1.326877
27.97591 | 26.6051 | 26.37881 | 22.26789 | 0.2262898 | 2.399484 | 0.3948772 | 1.31656
27.9859 | 26.59 | 26.35617 | 22.25019 | 0.2338279 | 2.404078 | 0.3955375 | 1.306364
27.9959 | 26.5757 | 26.33365 | 22.2325 | 0.2420455 | 2.40869 | 0.3962003 | 1.296269
28.0059 | 26.5672 | 26.31128 | 22.21481 | 0.2559204 | 2.413316 | 0.3968645 | 1.286284
28.0159 | 26.5406 | 26.28905 | 22.19715 | 0.2515535 | 2.417957 | 0.3975308 | 1.276407
28.0259 | 26.5373 | 26.26695 | 22.17951 | 0.2703466 | 2.422611 | 0.3981987 | 1.266637
28.03589 | 26.5125 | 26.24502 | 22.16189 | 0.2674784 | 2.427276 | 0.3988676 | 1.256983
28.04589 | 26.5058 | 26.22321 | 22.14428 | 0.2825939 | 2.431959 | 0.399539 | 1.247425
28.05589 | 26.484 | 26.20153 | 22.12669 | 0.2824725 | 2.436657 | 0.4002121 | 1.23797
28.06589 | 26.4684 | 26.17999 | 22.10911 | 0.2884147 | 2.44137 | 0.400887 | 1.228617
28.07589 | 26.4649 | 26.15858 | 22.09155 | 0.3063226 | 2.446096 | 0.4015635 | 1.219366
28.08589 | 26.4258 | 26.1373 | 22.07401 | 0.2884961 | 2.450838 | 0.4022419 | 1.210215
28.09588 | 26.4302 | 26.11618 | 22.0565 | 0.3140159 | 2.455589 | 0.4029214 | 1.201173
28.10588 | 26.3908 | 26.09517 | 22.03899 | 0.295625 | 2.46036 | 0.4036034 | 1.192219
28.11588 | 26.3769 | 26.0743 | 22.0215 | 0.3026036 | 2.465146 | 0.4042871 | 1.183363
28.12588 | 26.3714 | 26.05355 | 22.00403 | 0.3178522 | 2.469946 | 0.4049727 | 1.174602
28.13588 | 26.3546 | 26.03293 | 21.98657 | 0.321672 | 2.474761 | 0.4056599 | 1.165937
28.14587 | 26.3311 | 26.01246 | 21.96915 | 0.318644 | 2.479587 | 0.4063484 | 1.157373
28.15587 | 26.3233 | 25.99209 | 21.95173 | 0.3312095 | 2.484432 | 0.4070392 | 1.148893
28.16587 | 26.2935 | 25.97185 | 21.93432 | 0.3216491 | 2.489293 | 0.407732 | 1.140505
28.17587 | 26.2913 | 25.95174 | 21.91693 | 0.339564 | 2.494169 | 0.4084266 | 1.132208
28.18587 | 26.2829 | 25.93174 | 21.89956 | 0.3511552 | 2.499059 | 0.409123 | 1.124
28.19586 | 26.2518 | 25.9119 | 21.88223 | 0.3399029 | 2.503961 | 0.4098205 | 1.11589
28.20586 | 26.2421 | 25.89215 | 21.86489 | 0.3499502 | 2.508882 | 0.4105206 | 1.107857
28.21586 | 26.2267 | 25.87252 | 21.84757 | 0.3541755 | 2.513819 | 0.4112225 | 1.099912
28.22586 | 26.2199 | 25.85302 | 21.83027 | 0.3668807 | 2.518771 | 0.4119262 | 1.092052
28.23586 | 26.2122 | 25.83363 | 21.81299 | 0.3785665 | 2.523739 | 0.412632 | 1.084277
28.24586 | 26.1791 | 25.81437 | 21.79572 | 0.3647344 | 2.528723 | 0.4133394 | 1.076585
28.25585 | 26.1845 | 25.79523 | 21.77849 | 0.3892651 | 2.533717 | 0.4140481 | 1.068984
28.26585 | 26.1581 | 25.7762 | 21.76125 | 0.3818994 | 2.538732 | 0.4147594 | 1.061456
28.27585 | 26.1538 | 25.75728 | 21.74404 | 0.3965162 | 2.543763 | 0.4154725 | 1.05401
28.28585 | 26.1455 | 25.73848 | 21.72684 | 0.4070198 | 2.54881 | 0.4161876 | 1.046643
28.29585 | 26.1225 | 25.71979 | 21.70966 | 0.4027093 | 2.553872 | 0.4169045 | 1.039354
28.30584 | 26.1211 | 25.70123 | 21.69251 | 0.4198672 | 2.558946 | 0.4176226 | 1.03215
28.31584 | 26.1115 | 25.68277 | 21.67537 | 0.4287314 | 2.564041 | 0.4183434 | 1.025016
28.32584 | 26.1055 | 25.66442 | 21.65824 | 0.4410844 | 2.569152 | 0.4190661 | 1.017959
28.33584 | 26.1024 | 25.64617 | 21.64113 | 0.4562269 | 2.574278 | 0.4197907 | 1.010976
28.34584 | 26.0803 | 25.62804 | 21.62403 | 0.452259 | 2.579422 | 0.4205173 | 1.004068
28.35584 | 26.0695 | 25.61002 | 21.60696 | 0.4594817 | 2.584582 | 0.4212457 | 0.9972332
28.36583 | 26.0642 | 25.59212 | 21.58991 | 0.4720793 | 2.589753 | 0.4219755 | 0.9904775
28.37583 | 26.0438 | 25.57431 | 21.57287 | 0.4694864 | 2.594946 | 0.4227079 | 0.9837871
28.38583 | 26.0459 | 25.55661 | 21.55585 | 0.4892869 | 2.600156 | 0.4234422 | 0.9771675
28.39583 | 26.0285 | 25.53902 | 21.53884 | 0.4894819 | 2.605381 | 0.4241786 | 0.970618
28.40583 | 26.0102 | 25.52153 | 21.52185 | 0.4886712 | 2.610624 | 0.4249169 | 0.9641377
28.41582 | 26.019 | 25.50416 | 21.50489 | 0.5148385 | 2.615879 | 0.4256565 | 0.9577322
28.42582 | 25.9948 | 25.48688 | 21.48794 | 0.5079195 | 2.621155 | 0.4263987 | 0.9513881
28.43582 | 25.9803 | 25.4697 | 21.471 | 0.5105971 | 2.626449 | 0.427143 | 0.9451107
28.44582 | 25.9832 | 25.45263 | 21.45408 | 0.5305723 | 2.631759 | 0.4278894 | 0.9388995
28.45582 | 25.951 | 25.43565 | 21.43718 | 0.5153458 | 2.637087 | 0.4286377 | 0.9327536
28.46582 | 25.9572 | 25.41878 | 21.42029 | 0.5384184 | 2.642431 | 0.4293879 | 0.9266721
28.47581 | 25.9224 | 25.40203 | 21.40344 | 0.5203736 | 2.647788 | 0.4301396 | 0.9206604
28.48581 | 25.9295 | 25.38535 | 21.38659 | 0.544146 | 2.653167 | 0.430894 | 0.9147059
28.49581 | 25.9284 | 25.36878 | 21.36975 | 0.559619 | 2.658564 | 0.4316504 | 0.9088136
28.50581 | 25.8998 | 25.35231 | 21.35294 | 0.5474936 | 2.663979 | 0.432409 | 0.902983
28.51581 | 25.9032 | 25.33593 | 21.33614 | 0.5672705 | 2.66941 | 0.4331695 | 0.8972132
28.5258 | 25.9003 | 25.31967 | 21.31937 | 0.5806339 | 2.674854 | 0.4339313 | 0.8915091
28.5358 | 25.8609 | 25.30348 | 21.30261 | 0.5574177 | 2.680321 | 0.4346961 | 0.885859
28.5458 | 25.8567 | 25.2874 | 21.28586 | 0.5693041 | 2.685806 | 0.4354628 | 0.8802675
28.5558 | 25.8504 | 25.2714 | 21.26913 | 0.5789956 | 2.691309 | 0.4362316 | 0.8747342
28.5658 | 25.8318 | 25.25551 | 21.25242 | 0.5762924 | 2.69683 | 0.4370026 | 0.8692583
28.5758 | 25.8364 | 25.23971 | 21.23572 | 0.5966949 | 2.702369 | 0.4377757 | 0.8638392
28.58579 | 25.8216 | 25.22401 | 21.21906 | 0.5975881 | 2.70792 | 0.43855 | 0.8584813
28.59579 | 25.8104 | 25.2084 | 21.2024 | 0.6020038 | 2.713495 | 0.4393273 | 0.8531737
28.60579 | 25.8026 | 25.19287 | 21.18576 | 0.6097278 | 2.719088 | 0.4401067 | 0.8479209
28.61579 | 25.7711 | 25.17744 | 21.16913 | 0.5936592 | 2.724699 | 0.4408883 | 0.8427223
28.62579 | 25.7824 | 25.1621 | 21.15252 | 0.6202978 | 2.73033 | 0.4416719 | 0.8375772
28.63578 | 25.7505 | 25.14687 | 21.13595 | 0.6036321 | 2.735973 | 0.442457 | 0.83249
28.64578 | 25.7443 | 25.13171 | 21.11937 | 0.6125904 | 2.74164 | 0.443245 | 0.8274501
28.65578 | 25.7268 | 25.11664 | 21.10282 | 0.6101579 | 2.747327 | 0.4440351 | 0.8224619
28.66578 | 25.7293 | 25.10166 | 21.08628 | 0.6276377 | 2.75303 | 0.4448275 | 0.8175249
28.67578 | 25.7044 | 25.08677 | 21.06976 | 0.6176277 | 2.758754 | 0.445622 | 0.8126384
28.68578 | 25.6994 | 25.07197 | 21.05325 | 0.6274291 | 2.764497 | 0.4464187 | 0.8078018
28.69577 | 25.6927 | 25.05727 | 21.03678 | 0.635428 | 2.770252 | 0.4472168 | 0.8030194
28.70577 | 25.6812 | 25.04265 | 21.02031 | 0.6385537 | 2.776033 | 0.4480179 | 0.7982811
28.71577 | 25.6647 | 25.02811 | 21.00386 | 0.636593 | 2.781833 | 0.4488212 | 0.793591
28.72577 | 25.6544 | 25.01365 | 20.98743 | 0.6407453 | 2.787652 | 0.4496268 | 0.7889486
28.73577 | 25.6445 | 24.99929 | 20.97101 | 0.6452116 | 2.79349 | 0.4504345 | 0.7843535
28.74576 | 25.6308 | 24.98502 | 20.95463 | 0.6457779 | 2.799342 | 0.4512438 | 0.7798093
28.75576 | 25.6242 | 24.97083 | 20.93824 | 0.6533732 | 2.805219 | 0.452056 | 0.7753069
28.76576 | 25.6117 | 24.95672 | 20.92188 | 0.6549836 | 2.811117 | 0.4528704 | 0.77085
28.77576 | 25.6047 | 24.94269 | 20.90553 | 0.6620096 | 2.817033 | 0.4536873 | 0.7664381
28.78576 | 25.5932 | 24.92875 | 20.8892 | 0.6644516 | 2.82297 | 0.4545063 | 0.7620709
28.79576 | 25.5767 | 24.91489 | 20.87289 | 0.6618098 | 2.828926 | 0.4553277 | 0.7577478
28.80575 | 25.5836 | 24.90113 | 20.85661 | 0.6824709 | 2.834897 | 0.4561505 | 0.7534727
28.81575 | 25.5769 | 24.88744 | 20.84033 | 0.6894632 | 2.840893 | 0.4569764 | 0.7492361
28.82575 | 25.5714 | 24.87383 | 20.82407 | 0.6975732 | 2.84691 | 0.4578045 | 0.7450421
28.83575 | 25.5551 | 24.8603 | 20.80783 | 0.6948008 | 2.852947 | 0.458635 | 0.7408902
28.84575 | 25.5413 | 24.84685 | 20.7916 | 0.6944469 | 2.859005 | 0.459468 | 0.73678
28.85574 | 25.5411 | 24.8335 | 20.77541 | 0.7075987 | 2.865076 | 0.4603022 | 0.7327149
28.86574 | 25.5311 | 24.82022 | 20.75922 | 0.7108823 | 2.871175 | 0.4611397 | 0.7286865
28.87574 | 25.5134 | 24.80701 | 20.74304 | 0.7063854 | 2.877294 | 0.4619798 | 0.7246985
28.88574 | 25.528 | 24.79389 | 20.72689 | 0.7341083 | 2.883433 | 0.462822 | 0.7207501
28.89574 | 25.4945 | 24.78085 | 20.71075 | 0.7136513 | 2.889594 | 0.4636665 | 0.7168414
28.90574 | 25.499 | 24.76789 | 20.69463 | 0.7311148 | 2.895775 | 0.4645135 | 0.7129714
28.91573 | 25.4943 | 24.75501 | 20.67854 | 0.7392852 | 2.901971 | 0.465362 | 0.7091443
28.92573 | 25.4541 | 24.74221 | 20.66245 | 0.7118903 | 2.908195 | 0.4662137 | 0.7053509
28.93573 | 25.4607 | 24.72948 | 20.64638 | 0.7312167 | 2.91444 | 0.467068 | 0.7015953
28.94573 | 25.4421 | 24.71683 | 20.63033 | 0.7252652 | 2.920706 | 0.4679245 | 0.6978768
28.95573 | 25.4327 | 24.70427 | 20.61429 | 0.7284349 | 2.926993 | 0.4687835 | 0.6941952
28.96572 | 25.4338 | 24.69179 | 20.59829 | 0.7420148 | 2.933296 | 0.4696441 | 0.6905536
28.97572 | 25.4129 | 24.67937 | 20.58229 | 0.7335296 | 2.939627 | 0.470508 | 0.6869445
28.98572 | 25.4209 | 24.66703 | 20.56631 | 0.7538671 | 2.945979 | 0.4713743 | 0.6833711
28.99572 | 25.3865 | 24.65477 | 20.55034 | 0.7317279 | 2.952353 | 0.472243 | 0.6798329
29.00572 | 25.3713 | 24.64259 | 20.53439 | 0.7287119 | 2.958749 | 0.4731143 | 0.6763296
29.01572 | 25.3654 | 24.63048 | 20.51846 | 0.7349199 | 2.965167 | 0.473988 | 0.6728609
29.02571 | 25.3688 | 24.61846 | 20.50257 | 0.7503393 | 2.971601 | 0.4748633 | 0.6694297
29.03571 | 25.3412 | 24.6065 | 20.48667 | 0.7346966 | 2.978062 | 0.475742 | 0.6660288
29.04571 | 25.3305 | 24.59462 | 20.47079 | 0.7358753 | 2.984548 | 0.4766233 | 0.6626613
29.05571 | 25.3173 | 24.58282 | 20.45493 | 0.7344817 | 2.991054 | 0.4775069 | 0.659327
29.06571 | 25.2981 | 24.57109 | 20.43909 | 0.72701 | 2.997585 | 0.4783932 | 0.6560253
29.0757 | 25.3089 | 24.55945 | 20.42328 | 0.7494544 | 3.00413 | 0.4792811 | 0.6527591
29.0857 | 25.2712 | 24.54787 | 20.40747 | 0.7233343 | 3.010705 | 0.4801724 | 0.6495219
29.0957 | 25.261 | 24.53636 | 20.39167 | 0.7246404 | 3.017303 | 0.4810663 | 0.6463162
29.1057 | 25.2404 | 24.52493 | 20.3759 | 0.715472 | 3.023923 | 0.4819627 | 0.6431419
29.1157 | 25.2259 | 24.51357 | 20.36014 | 0.7123294 | 3.030567 | 0.4828617 | 0.6399987
29.1257 | 25.2288 | 24.50229 | 20.3444 | 0.7265132 | 3.037235 | 0.4837633 | 0.6368861
29.13569 | 25.2109 | 24.49109 | 20.3287 | 0.719812 | 3.043919 | 0.4846666 | 0.6338068
29.14569 | 25.198 | 24.47995 | 20.31299 | 0.7180489 | 3.050633 | 0.4855734 | 0.6307546
29.15569 | 25.1849 | 24.46889 | 20.2973 | 0.7160128 | 3.057369 | 0.4864828 | 0.6277322
29.16569 | 25.1593 | 24.4579 | 20.28163 | 0.7014032 | 3.064131 | 0.4873948 | 0.6247391
29.17569 | 25.1633 | 24.44698 | 20.26598 | 0.716321 | 3.070915 | 0.4883095 | 0.6217752
29.18568 | 25.146 | 24.43614 | 20.25036 | 0.7098556 | 3.077717 | 0.4892257 | 0.618843
29.19568 | 25.1188 | 24.42537 | 20.23474 | 0.6934283 | 3.084549 | 0.4901458 | 0.6159364
29.20568 | 25.1313 | 24.41467 | 20.21914 | 0.7166286 | 3.091406 | 0.4910684 | 0.6130581
29.21568 | 25.1124 | 24.40404 | 20.20355 | 0.7083569 | 3.098287 | 0.4919937 | 0.6102076
29.22568 | 25.0979 | 24.39349 | 20.18799 | 0.7044135 | 3.105192 | 0.4929215 | 0.6073849
29.23568 | 25.0779 | 24.383 | 20.17244 | 0.6948978 | 3.112122 | 0.4938523 | 0.6045895
29.24567 | 25.0755 | 24.3726 | 20.15692 | 0.7029007 | 3.119069 | 0.4947846 | 0.601824
29.25567 | 25.0695 | 24.36226 | 20.14141 | 0.7072422 | 3.126047 | 0.4957207 | 0.5990825
29.26567 | 25.0522 | 24.35199 | 20.12591 | 0.7002119 | 3.133051 | 0.4966596 | 0.5963676
29.27567 | 25.0361 | 24.34179 | 20.11043 | 0.6943109 | 3.140079 | 0.4976012 | 0.5936789
29.28567 | 25.0445 | 24.33166 | 20.09497 | 0.7128389 | 3.147132 | 0.4985454 | 0.5910163
29.29566 | 25.0316 | 24.32161 | 20.07954 | 0.7099853 | 3.154204 | 0.4994915 | 0.5883821
29.30566 | 25.019 | 24.31163 | 20.06411 | 0.7073714 | 3.161308 | 0.5004414 | 0.5857707
29.31566 | 25.015 | 24.30171 | 20.0487 | 0.7132871 | 3.168437 | 0.5013938 | 0.5831846
29.32566 | 25.0071 | 24.29187 | 20.0333 | 0.7152318 | 3.175592 | 0.5023492 | 0.5806235
29.33566 | 25.0076 | 24.28209 | 20.01793 | 0.7255061 | 3.182772 | 0.5033075 | 0.5780871
29.34566 | 25.0029 | 24.27239 | 20.00257 | 0.73051 | 3.189978 | 0.5042686 | 0.5755753
29.35565 | 24.9778 | 24.26277 | 19.98724 | 0.7150338 | 3.197203 | 0.5052313 | 0.5730904
29.36565 | 24.9867 | 24.2532 | 19.97192 | 0.7334972 | 3.20446 | 0.506198 | 0.5706273
29.37565 | 24.9602 | 24.24371 | 19.95661 | 0.7164911 | 3.211745 | 0.5071675 | 0.5681872
29.38565 | 24.9606 | 24.23429 | 19.94132 | 0.7263149 | 3.219055 | 0.5081398 | 0.565771
29.39565 | 24.9689 | 24.22493 | 19.92605 | 0.7439686 | 3.226391 | 0.5091151 | 0.5633782
29.40564 | 24.9525 | 24.21566 | 19.91081 | 0.7368428 | 3.233748 | 0.5100922 | 0.5610112
29.41564 | 24.9449 | 24.20644 | 19.89557 | 0.7384576 | 3.241137 | 0.5110732 | 0.5586643
29.42564 | 24.9264 | 24.1973 | 19.88035 | 0.7291024 | 3.248554 | 0.512057 | 0.5563402
29.43564 | 24.9314 | 24.18822 | 19.86514 | 0.7431776 | 3.255997 | 0.5130439 | 0.5540385
29.44564 | 24.9247 | 24.17922 | 19.84996 | 0.7454836 | 3.263468 | 0.5140337 | 0.551759
29.45564 | 24.9147 | 24.17028 | 19.83479 | 0.7444201 | 3.270965 | 0.5150263 | 0.5495017
29.46563 | 24.8999 | 24.16142 | 19.81965 | 0.7384783 | 3.278483 | 0.5160209 | 0.5472683
29.47563 | 24.9025 | 24.15262 | 19.80451 | 0.7498769 | 3.286035 | 0.5170195 | 0.5450544
29.48563 | 24.899 | 24.14389 | 19.7894 | 0.755105 | 3.293615 | 0.5180211 | 0.5428619
29.49563 | 24.8951 | 24.13523 | 19.7743 | 0.7598654 | 3.301222 | 0.5190256 | 0.5406905
29.50563 | 24.881 | 24.12664 | 19.75921 | 0.7543559 | 3.308858 | 0.5200331 | 0.5385403
29.51562 | 24.8736 | 24.11813 | 19.74416 | 0.7554689 | 3.316514 | 0.5210426 | 0.5364129
29.52562 | 24.8802 | 24.10968 | 19.72911 | 0.7705215 | 3.324206 | 0.5220562 | 0.5343041
29.53562 | 24.8638 | 24.10129 | 19.71408 | 0.7625051 | 3.331926 | 0.5230728 | 0.5322157
29.54562 | 24.8513 | 24.09298 | 19.69907 | 0.7583202 | 3.339674 | 0.5240924 | 0.5301476
29.55562 | 24.8422 | 24.08473 | 19.68407 | 0.757466 | 3.347451 | 0.5251151 | 0.5280996
29.56562 | 24.8461 | 24.07656 | 19.66909 | 0.769543 | 3.355256 | 0.5261409 | 0.5260715
29.57561 | 24.8278 | 24.06846 | 19.65414 | 0.7593433 | 3.363083 | 0.5271687 | 0.524065
29.58561 | 24.8088 | 24.06042 | 19.63919 | 0.748383 | 3.370946 | 0.5282006 | 0.5220762
29.59561 | 24.8058 | 24.05245 | 19.62427 | 0.753354 | 3.378838 | 0.5292356 | 0.5201066
29.60561 | 24.7972 | 24.04454 | 19.60935 | 0.7526562 | 3.38676 | 0.5302738 | 0.5181563
29.61561 | 24.7956 | 24.03671 | 19.59446 | 0.7588894 | 3.394711 | 0.531315 | 0.5162251
29.6256 | 24.7941 | 24.02895 | 19.5796 | 0.7651464 | 3.402684 | 0.5323584 | 0.5143145
29.6356 | 24.7887 | 24.02126 | 19.56474 | 0.7674424 | 3.410694 | 0.533406 | 0.5124208
29.6456 | 24.7657 | 24.01363 | 19.54989 | 0.7520699 | 3.418734 | 0.5344566 | 0.5105456
29.6556 | 24.7756 | 24.00607 | 19.53507 | 0.7695285 | 3.426805 | 0.5355106 | 0.5086887
29.6656 | 24.7398 | 23.99858 | 19.52026 | 0.7412187 | 3.434905 | 0.5365677 | 0.50685
29.6756 | 24.7549 | 23.99116 | 19.50547 | 0.76374 | 3.443036 | 0.537628 | 0.5050295
29.68559 | 24.7563 | 23.98381 | 19.49071 | 0.7724851 | 3.451189 | 0.5386905 | 0.5032286
29.69559 | 24.7079 | 23.97653 | 19.47595 | 0.7313692 | 3.45938 | 0.5397573 | 0.5014436
29.70559 | 24.7372 | 23.96932 | 19.46121 | 0.7678846 | 3.467603 | 0.5408273 | 0.4996763
29.71559 | 24.7266 | 23.96217 | 19.44649 | 0.7644313 | 3.475856 | 0.5419005 | 0.4979264
29.72559 | 24.7036 | 23.95509 | 19.43178 | 0.7485102 | 3.484139 | 0.5429771 | 0.4961938
29.73558 | 24.7016 | 23.94809 | 19.4171 | 0.7535121 | 3.492447 | 0.5440557 | 0.49448
29.74558 | 24.6811 | 23.94115 | 19.40243 | 0.7399514 | 3.500795 | 0.5451389 | 0.4927815
29.75558 | 24.6735 | 23.93428 | 19.38778 | 0.7392239 | 3.509173 | 0.5462254 | 0.4910999
29.76558 | 24.6726 | 23.92747 | 19.37314 | 0.7451255 | 3.517585 | 0.5473152 | 0.4894351
29.77558 | 24.6632 | 23.92074 | 19.35852 | 0.7424608 | 3.526026 | 0.5484082 | 0.4877868
29.78558 | 24.6592 | 23.91408 | 19.34391 | 0.7451243 | 3.534501 | 0.5495046 | 0.486155
29.79557 | 24.6427 | 23.90749 | 19.32934 | 0.735215 | 3.542998 | 0.5506033 | 0.4845411
29.80557 | 24.6254 | 23.90096 | 19.31477 | 0.7244419 | 3.551537 | 0.5517065 | 0.4829417
29.81557 | 24.627 | 23.8945 | 19.30022 | 0.7324997 | 3.560109 | 0.5528131 | 0.4813585
29.82557 | 24.6219 | 23.88811 | 19.28568 | 0.7337886 | 3.568713 | 0.5539231 | 0.4797911
29.83557 | 24.5898 | 23.88179 | 19.27117 | 0.7080086 | 3.57735 | 0.5550365 | 0.4782396
29.84556 | 24.592 | 23.87555 | 19.25668 | 0.7164529 | 3.586012 | 0.5561523 | 0.4767053
29.85556 | 24.5913 | 23.86937 | 19.24219 | 0.7219341 | 3.594715 | 0.5572725 | 0.475185
29.86556 | 24.5718 | 23.86325 | 19.22773 | 0.7085467 | 3.603451 | 0.5583963 | 0.4736802
29.87556 | 24.5722 | 23.85721 | 19.21327 | 0.7149896 | 3.612222 | 0.5595235 | 0.4721906
29.88556 | 24.5419 | 23.85124 | 19.19884 | 0.6906628 | 3.621026 | 0.5606542 | 0.4707163
29.89556 | 24.5397 | 23.84533 | 19.18442 | 0.694367 | 3.629864 | 0.5617885 | 0.469257
29.90555 | 24.5297 | 23.8395 | 19.17004 | 0.6901954 | 3.638727 | 0.5629251 | 0.4678142
29.91555 | 24.5134 | 23.83374 | 19.15566 | 0.67966 | 3.647633 | 0.5640664 | 0.4663847
29.92555 | 24.513 | 23.82804 | 19.14129 | 0.6849553 | 3.656574 | 0.5652111 | 0.46497
29.93555 | 24.4935 | 23.82242 | 19.12694 | 0.6710805 | 3.665549 | 0.5663597 | 0.4635699
29.94555 | 24.4881 | 23.81686 | 19.11261 | 0.6712362 | 3.674559 | 0.5675117 | 0.4621844
29.95554 | 24.4884 | 23.81138 | 19.09831 | 0.6770163 | 3.683596 | 0.5686659 | 0.4608145
29.96554 | 24.4682 | 23.80597 | 19.08401 | 0.6622316 | 3.692676 | 0.5698253 | 0.4594577
29.97554 | 24.4629 | 23.80062 | 19.06973 | 0.6622771 | 3.701792 | 0.5709881 | 0.458115
29.98554 | 24.4483 | 23.79535 | 19.05546 | 0.6529529 | 3.710943 | 0.5721544 | 0.4567865
29.99554 | 24.4356 | 23.79014 | 19.04122 | 0.6454578 | 3.72013 | 0.5733244 | 0.455472
30.00554 | 24.4356 | 23.78501 | 19.02699 | 0.6505925 | 3.729353 | 0.5744984 | 0.4541713
30.01553 | 24.4285 | 23.77995 | 19.01279 | 0.6485516 | 3.738602 | 0.5756745 | 0.4528858
30.02553 | 24.4124 | 23.77495 | 18.99859 | 0.6374452 | 3.747898 | 0.5768556 | 0.4516126
30.03553 | 24.4129 | 23.77003 | 18.98441 | 0.6428679 | 3.75723 | 0.5780407 | 0.4503531
30.04553 | 24.4005 | 23.76518 | 18.97025 | 0.6353204 | 3.766598 | 0.5792292 | 0.449107
30.05553 | 24.387 | 23.7604 | 18.9561 | 0.6266017 | 3.776003 | 0.5804215 | 0.4478744
30.06552 | 24.3771 | 23.75569 | 18.94198 | 0.6214068 | 3.785436 | 0.5816166 | 0.4466564
30.07552 | 24.3937 | 23.75105 | 18.92787 | 0.6426462 | 3.794916 | 0.5828163 | 0.4454503
30.08552 | 24.3765 | 23.74649 | 18.91378 | 0.6300141 | 3.804433 | 0.5840201 | 0.4442574
30.09552 | 24.3669 | 23.74199 | 18.8997 | 0.624911 | 3.813988 | 0.5852276 | 0.4430775
30.10552 | 24.3734 | 23.73756 | 18.88563 | 0.6358361 | 3.82358 | 0.5864389 | 0.4419105
30.11552 | 24.3576 | 23.73321 | 18.87159 | 0.6243898 | 3.833211 | 0.587654 | 0.4407564
30.12551 | 24.3661 | 23.72893 | 18.85757 | 0.6371691 | 3.842869 | 0.5888719 | 0.4396162
30.13551 | 24.3569 | 23.72472 | 18.84356 | 0.6321778 | 3.852577 | 0.5900948 | 0.4384876
30.14551 | 24.3317 | 23.72058 | 18.82957 | 0.6111153 | 3.862324 | 0.5913215 | 0.4373717
30.15551 | 24.3505 | 23.71652 | 18.81559 | 0.6339816 | 3.872109 | 0.5925523 | 0.4362682
30.16551 | 24.3259 | 23.71252 | 18.80163 | 0.6133757 | 3.881933 | 0.5937869 | 0.4351772
30.1755 | 24.3411 | 23.70861 | 18.7877 | 0.6324948 | 3.891784 | 0.5950243 | 0.4340997
30.1855 | 24.3308 | 23.70476 | 18.77377 | 0.6260416 | 3.901689 | 0.5962668 | 0.4330334
30.1955 | 24.3182 | 23.70098 | 18.75986 | 0.6172201 | 3.91163 | 0.5975133 | 0.4319794
30.2055 | 24.3166 | 23.69728 | 18.74596 | 0.6193214 | 3.921614 | 0.5987638 | 0.4309374
30.2155 | 24.317 | 23.69365 | 18.73209 | 0.6233536 | 3.931635 | 0.6000183 | 0.4299076
30.2255 | 24.3022 | 23.69009 | 18.71822 | 0.6121091 | 3.9417 | 0.6012768 | 0.4288898
30.23549 | 24.2985 | 23.68661 | 18.70439 | 0.6118917 | 3.951792 | 0.6025382 | 0.4278848
30.24549 | 24.3051 | 23.6832 | 18.69057 | 0.6219022 | 3.961937 | 0.6038048 | 0.4268908
30.25549 | 24.2997 | 23.67986 | 18.67675 | 0.6198392 | 3.972122 | 0.6050755 | 0.4259085
30.26549 | 24.2797 | 23.6766 | 18.66296 | 0.6031025 | 3.982349 | 0.6063503 | 0.4249379
30.27549 | 24.2793 | 23.67341 | 18.64918 | 0.6058919 | 3.992617 | 0.6076292 | 0.423979
30.28548 | 24.295 | 23.6703 | 18.63544 | 0.624704 | 4.002917 | 0.608911 | 0.4230325
30.29548 | 24.2731 | 23.66725 | 18.62169 | 0.6058452 | 4.013269 | 0.6101983 | 0.4220967
30.30548 | 24.262 | 23.66429 | 18.60796 | 0.5977118 | 4.023663 | 0.6114896 | 0.4211722
30.31548 | 24.2694 | 23.6614 | 18.59425 | 0.6080041 | 4.0341 | 0.6127851 | 0.4202592
30.32548 | 24.2683 | 23.65858 | 18.58056 | 0.6097213 | 4.044579 | 0.6140849 | 0.4193575
30.33548 | 24.2566 | 23.65584 | 18.56688 | 0.6007641 | 4.055101 | 0.6153889 | 0.418467
30.34547 | 24.2524 | 23.65317 | 18.55323 | 0.5992284 | 4.065656 | 0.6166956 | 0.4175885
30.35547 | 24.2394 | 23.65058 | 18.53959 | 0.5888204 | 4.076264 | 0.6180082 | 0.4167203
30.36547 | 24.2337 | 23.64806 | 18.52596 | 0.5856365 | 4.086916 | 0.6193251 | 0.4158632
30.37547 | 24.2429 | 23.64562 | 18.51235 | 0.5972775 | 4.097612 | 0.620646 | 0.4150171
30.38547 | 24.2152 | 23.64326 | 18.49875 | 0.5719423 | 4.108352 | 0.6219711 | 0.4141818
30.39546 | 24.2269 | 23.64097 | 18.48519 | 0.5859289 | 4.119126 | 0.6232997 | 0.4133583
30.40546 | 24.2107 | 23.63876 | 18.47163 | 0.571942 | 4.129954 | 0.6246335 | 0.4125448
30.41546 | 24.2079 | 23.63662 | 18.45808 | 0.5712779 | 4.140828 | 0.6259718 | 0.411742
30.42546 | 24.2045 | 23.63456 | 18.44455 | 0.5699369 | 4.151747 | 0.6273148 | 0.41095
30.43546 | 24.2005 | 23.63258 | 18.43104 | 0.5679194 | 4.162711 | 0.6286622 | 0.4101685
30.44546 | 24.1958 | 23.63067 | 18.41754 | 0.5651254 | 4.17372 | 0.6300134 | 0.4093977
30.45545 | 24.1876 | 23.62885 | 18.40408 | 0.5587516 | 4.184765 | 0.6313683 | 0.4086382
30.46545 | 24.1846 | 23.6271 | 18.39061 | 0.557502 | 4.195866 | 0.6327289 | 0.4078885
30.47545 | 24.1768 | 23.62542 | 18.37717 | 0.5513755 | 4.207014 | 0.6340937 | 0.407149
30.48545 | 24.1725 | 23.62383 | 18.36374 | 0.5486701 | 4.218208 | 0.6354633 | 0.40642
30.49545 | 24.1535 | 23.62231 | 18.35032 | 0.5311874 | 4.229449 | 0.6368374 | 0.4057013
30.50544 | 24.168 | 23.62088 | 18.33694 | 0.5471242 | 4.240727 | 0.6382146 | 0.4049936
30.51544 | 24.1585 | 23.61952 | 18.32356 | 0.5389841 | 4.252062 | 0.6395977 | 0.4042954
30.52544 | 24.1531 | 23.61823 | 18.3102 | 0.5348653 | 4.263445 | 0.6409855 | 0.4036075
30.53544 | 24.1345 | 23.61703 | 18.29685 | 0.5174679 | 4.274877 | 0.6423777 | 0.4029294
30.54544 | 24.1575 | 23.61591 | 18.28352 | 0.5415906 | 4.286356 | 0.6437747 | 0.4022616
30.55544 | 24.1427 | 23.61487 | 18.2702 | 0.5278339 | 4.297884 | 0.6451763 | 0.4016037
30.56543 | 24.123 | 23.6139 | 18.25692 | 0.5090967 | 4.309449 | 0.6465811 | 0.4009566
30.57543 | 24.1347 | 23.61302 | 18.24363 | 0.5216799 | 4.321075 | 0.6479921 | 0.4003186
30.58543 | 24.1329 | 23.61222 | 18.23037 | 0.5206839 | 4.332749 | 0.6494078 | 0.3996904
30.59543 | 24.125 | 23.61149 | 18.21712 | 0.5135068 | 4.344474 | 0.6508282 | 0.3990722
30.60543 | 24.1155 | 23.61085 | 18.20389 | 0.5046491 | 4.356248 | 0.6522533 | 0.3984636
30.61542 | 24.1224 | 23.61029 | 18.19068 | 0.5121106 | 4.36806 | 0.6536818 | 0.3978654
30.62542 | 24.1176 | 23.60981 | 18.17748 | 0.5077898 | 4.379935 | 0.6551165 | 0.3972763
30.63542 | 24.1114 | 23.60941 | 18.1643 | 0.5019894 | 4.39186 | 0.656556 | 0.3966968
30.64542 | 24.1059 | 23.60909 | 18.15113 | 0.4968057 | 4.403837 | 0.6580004 | 0.3961269
30.65542 | 24.1136 | 23.60886 | 18.13798 | 0.5047417 | 4.415864 | 0.6594495 | 0.3955665
30.66542 | 24.1075 | 23.60871 | 18.12484 | 0.4987948 | 4.427943 | 0.6609035 | 0.3950156
30.67541 | 24.0873 | 23.60864 | 18.11174 | 0.4786647 | 4.440062 | 0.6623612 | 0.3944747
30.68541 | 24.1076 | 23.60865 | 18.09863 | 0.4989525 | 4.452246 | 0.663825 | 0.3939427
30.69541 | 24.0907 | 23.60874 | 18.08555 | 0.4819572 | 4.464481 | 0.6652939 | 0.39342
30.70541 | 24.0727 | 23.60892 | 18.07248 | 0.4637785 | 4.47677 | 0.6667677 | 0.3929067
30.71541 | 24.0862 | 23.60918 | 18.05942 | 0.4770162 | 4.489112 | 0.6682464 | 0.3924025
30.7254 | 24.0623 | 23.60953 | 18.0464 | 0.4527701 | 4.501495 | 0.6697288 | 0.3919081
30.7354 | 24.0704 | 23.60996 | 18.03338 | 0.4604404 | 4.513943 | 0.6712176 | 0.3914225
30.7454 | 24.0755 | 23.61047 | 18.02037 | 0.465026 | 4.526446 | 0.6727115 | 0.3909459
30.7554 | 24.0615 | 23.61107 | 18.00738 | 0.450427 | 4.539003 | 0.6742104 | 0.3904784
30.7654 | 24.0543 | 23.61176 | 17.99441 | 0.4425426 | 4.551615 | 0.6757144 | 0.39002
30.7754 | 24.0572 | 23.61253 | 17.98145 | 0.4446733 | 4.564281 | 0.6772237 | 0.3895705
30.78539 | 24.0544 | 23.61338 | 17.96852 | 0.4410188 | 4.576991 | 0.6787365 | 0.3891305
30.79539 | 24.0443 | 23.61432 | 17.9556 | 0.4299785 | 4.589768 | 0.680256 | 0.3886989
30.80539 | 24.0517 | 23.61535 | 17.94269 | 0.4363515 | 4.602602 | 0.6817806 | 0.3882763
30.81539 | 24.0426 | 23.61646 | 17.9298 | 0.4261386 | 4.615491 | 0.6833105 | 0.3878624
30.82539 | 24.0311 | 23.61766 | 17.91692 | 0.4134388 | 4.628437 | 0.6848457 | 0.3874573
30.83538 | 24.0381 | 23.61895 | 17.90407 | 0.4191528 | 4.641428 | 0.6863844 | 0.3870613
30.84538 | 24.0287 | 23.62032 | 17.89123 | 0.4083785 | 4.654488 | 0.6879302 | 0.3866736
30.85538 | 24.0122 | 23.62178 | 17.8784 | 0.390417 | 4.667606 | 0.6894813 | 0.3862945
30.86538 | 24.0119 | 23.62333 | 17.86559 | 0.3885677 | 4.680782 | 0.6910374 | 0.3859241
30.87538 | 24.0242 | 23.62497 | 17.85279 | 0.3992298 | 4.694016 | 0.6925992 | 0.3855622
30.88538 | 23.9966 | 23.62669 | 17.84001 | 0.3699056 | 4.707307 | 0.6941664 | 0.3852088
30.89537 | 24.0098 | 23.62851 | 17.82726 | 0.381292 | 4.720645 | 0.6957372 | 0.3848642
30.90537 | 24.0025 | 23.63041 | 17.81451 | 0.3720874 | 4.734056 | 0.6973152 | 0.3845276
30.91537 | 24.0016 | 23.63241 | 17.80178 | 0.3691936 | 4.747527 | 0.6988986 | 0.3841995
30.92537 | 24.0003 | 23.63449 | 17.78907 | 0.3658097 | 4.761058 | 0.7004875 | 0.3838796
30.93537 | 23.9971 | 23.63666 | 17.77636 | 0.3604365 | 4.774649 | 0.7020818 | 0.383568
30.94536 | 24.004 | 23.63893 | 17.76369 | 0.3650741 | 4.788287 | 0.7036801 | 0.3832649
30.95536 | 23.999 | 23.64128 | 17.75103 | 0.3577192 | 4.802 | 0.7052856 | 0.3829697
30.96536 | 23.9883 | 23.64373 | 17.73837 | 0.3445738 | 4.815774 | 0.7068966 | 0.3826825
30.97536 | 23.9925 | 23.64626 | 17.72574 | 0.346236 | 4.829611 | 0.7085133 | 0.3824035
30.98536 | 23.9615 | 23.64889 | 17.71312 | 0.3126072 | 4.843509 | 0.7101356 | 0.3821325
30.99536 | 24.005 | 23.65161 | 17.70051 | 0.353386 | 4.85747 | 0.7117636 | 0.3818694
31.00535 | 23.984 | 23.65443 | 17.68794 | 0.3295743 | 4.87148 | 0.7133956 | 0.3816145
31.01535 | 23.9764 | 23.65733 | 17.67536 | 0.3190683 | 4.885567 | 0.715035 | 0.3813672
31.02535 | 23.9913 | 23.66033 | 17.66281 | 0.3309688 | 4.899718 | 0.7166802 | 0.3811277
31.03535 | 23.9722 | 23.66342 | 17.65026 | 0.3087758 | 4.913933 | 0.718331 | 0.3808959
31.04535 | 23.9661 | 23.66661 | 17.63774 | 0.299489 | 4.928212 | 0.7199877 | 0.3806718
31.05534 | 24.004 | 23.66989 | 17.62524 | 0.3341112 | 4.942543 | 0.7216486 | 0.3804556
31.06534 | 23.9631 | 23.67326 | 17.61275 | 0.2898358 | 4.956952 | 0.7233169 | 0.3802467
31.07534 | 23.9931 | 23.67673 | 17.60027 | 0.3163658 | 4.971427 | 0.7249911 | 0.3800454
31.08534 | 23.9779 | 23.6803 | 17.58781 | 0.2976 | 4.985969 | 0.7266713 | 0.3798515
31.09534 | 23.9741 | 23.68396 | 17.57536 | 0.2901395 | 5.000576 | 0.7283573 | 0.379665
31.10534 | 23.9842 | 23.68772 | 17.56293 | 0.2964822 | 5.015251 | 0.7300493 | 0.3794859
31.11533 | 23.9661 | 23.69157 | 17.55053 | 0.2745327 | 5.029978 | 0.7317455 | 0.3793142
31.12533 | 23.9716 | 23.69552 | 17.53813 | 0.2760826 | 5.044788 | 0.7334498 | 0.3791495
31.13533 | 23.9717 | 23.69956 | 17.52575 | 0.2721362 | 5.059666 | 0.7351595 | 0.3789919
31.14533 | 23.9773 | 23.70371 | 17.51338 | 0.2735918 | 5.074612 | 0.7368759 | 0.3788415
31.15533 | 23.9661 | 23.70795 | 17.50103 | 0.2581501 | 5.089627 | 0.7385979 | 0.3786981
31.16532 | 23.9718 | 23.71229 | 17.4887 | 0.2595138 | 5.104697 | 0.7403246 | 0.3785618
31.17532 | 23.958 | 23.71672 | 17.47638 | 0.2412753 | 5.119851 | 0.7420591 | 0.3784323
31.18532 | 23.9788 | 23.72126 | 17.46408 | 0.2575383 | 5.135075 | 0.7437999 | 0.3783094
31.19532 | 23.9639 | 23.7259 | 17.45179 | 0.2380012 | 5.15037 | 0.7455468 | 0.3781934
31.20532 | 23.9642 | 23.73063 | 17.43951 | 0.233565 | 5.165736 | 0.7472999 | 0.3780839
31.21532 | 23.9659 | 23.73547 | 17.42726 | 0.2304289 | 5.181174 | 0.7490594 | 0.3779812
31.22531 | 23.9557 | 23.7404 | 17.41503 | 0.2152966 | 5.196669 | 0.7508234 | 0.377885
31.23531 | 23.9645 | 23.74544 | 17.4028 | 0.2190595 | 5.21225 | 0.7525955 | 0.3777951
31.24531 | 23.9676 | 23.75058 | 17.39059 | 0.2170207 | 5.227905 | 0.754374 | 0.3777116
31.25531 | 23.9696 | 23.75582 | 17.37839 | 0.2137806 | 5.243633 | 0.7561589 | 0.3776344
31.26531 | 23.9645 | 23.76116 | 17.36621 | 0.2033387 | 5.259435 | 0.7579502 | 0.3775634
31.2753 | 23.979 | 23.7666 | 17.35406 | 0.2123995 | 5.275296 | 0.7597462 | 0.3774984
31.2853 | 23.9733 | 23.77214 | 17.34191 | 0.2011561 | 5.291243 | 0.7615503 | 0.3774395
31.2953 | 23.9699 | 23.7778 | 17.32978 | 0.1921019 | 5.307273 | 0.7633611 | 0.3773866
31.3053 | 23.975 | 23.78355 | 17.31766 | 0.1914505 | 5.323372 | 0.7651784 | 0.3773395
31.3153 | 23.9718 | 23.78941 | 17.30556 | 0.1823899 | 5.339553 | 0.7670023 | 0.3772981
31.3253 | 23.9759 | 23.79537 | 17.29347 | 0.1805305 | 5.355805 | 0.7688328 | 0.3772625
31.33529 | 23.9599 | 23.80143 | 17.28141 | 0.1584702 | 5.372119 | 0.7706682 | 0.3772325
31.34529 | 23.9925 | 23.8076 | 17.26935 | 0.1848951 | 5.388531 | 0.772512 | 0.3772078
31.35529 | 23.9709 | 23.81388 | 17.25731 | 0.1570206 | 5.405015 | 0.7743626 | 0.3771887
31.36529 | 23.9855 | 23.82027 | 17.24529 | 0.1652337 | 5.421584 | 0.7762197 | 0.3771748
31.37529 | 23.9783 | 23.82675 | 17.23328 | 0.1515471 | 5.438225 | 0.7780838 | 0.3771661
31.38528 | 23.9934 | 23.83334 | 17.2213 | 0.1600563 | 5.454933 | 0.7799528 | 0.3771626
31.39528 | 23.9842 | 23.84005 | 17.20932 | 0.1441525 | 5.471737 | 0.7818305 | 0.377164
31.40528 | 23.9751 | 23.84686 | 17.19735 | 0.1282406 | 5.488622 | 0.7837151 | 0.3771704
31.41528 | 23.9943 | 23.85378 | 17.1854 | 0.1405206 | 5.505588 | 0.7856065 | 0.3771815
31.42528 | 23.9785 | 23.86081 | 17.17347 | 0.1176923 | 5.522635 | 0.787505 | 0.3771973
31.43528 | 23.9848 | 23.86795 | 17.16155 | 0.1168546 | 5.539765 | 0.7894103 | 0.3772178
31.44527 | 23.9844 | 23.87519 | 17.14966 | 0.1092143 | 5.55696 | 0.7913208 | 0.3772426
31.45527 | 23.9796 | 23.88254 | 17.13777 | 0.09705723 | 5.574256 | 0.7932402 | 0.377272
31.46527 | 23.9916 | 23.89001 | 17.1259 | 0.1015905 | 5.591634 | 0.7951667 | 0.3773055
31.47527 | 23.98 | 23.89759 | 17.11405 | 0.08241264 | 5.609098 | 0.7971003 | 0.3773432
31.48527 | 24.0003 | 23.90528 | 17.1022 | 0.09502375 | 5.626645 | 0.799041 | 0.377385
31.49526 | 23.9847 | 23.91307 | 17.09039 | 0.07163031 | 5.644262 | 0.800987 | 0.3774306
31.50526 | 23.985 | 23.92098 | 17.07858 | 0.06401734 | 5.661981 | 0.8029422 | 0.3774801
31.51526 | 23.9819 | 23.92901 | 17.06678 | 0.05289219 | 5.679786 | 0.8049046 | 0.3775333
31.52526 | 23.9926 | 23.93715 | 17.055 | 0.05545365 | 5.697679 | 0.8068742 | 0.37759
31.53526 | 23.9894 | 23.9454 | 17.04324 | 0.04400232 | 5.715658 | 0.8088512 | 0.3776502
31.54525 | 23.9992 | 23.95376 | 17.0315 | 0.04544359 | 5.733709 | 0.8108336 | 0.3777137
31.55525 | 23.9974 | 23.96224 | 17.01976 | 0.03516466 | 5.751865 | 0.8128248225 | 0.3777805
31.56525 | 24.002 | 23.97083 | 17.00804 | 0.03116884 | 5.770112 | 0.8148245 | 0.3778504
31.57525 | 24.0188 | 23.97954 | 16.99634 | 0.03925817 | 5.788448 | 0.8168306 | 0.3779232
31.58525 | 24.0181 | 23.98837 | 16.98465 | 0.02973148 | 5.806874 | 0.8188449 | 0.3779989
31.59525 | 24.0107 | 23.99731 | 16.97298 | 0.0133893 | 5.825391 | 0.8208664 | 0.3780774
31.60524 | 24.0199 | 24.00636 | 16.96133 | 0.01353744 | 5.843982 | 0.8228937 | 0.3781584
31.61524 | 24.0301 | 24.01554 | 16.94968 | 0.01456042 | 5.862683 | 0.8249306 | 0.378242
31.62524 | 24.0357 | 24.02483 | 16.93805 | 0.01086537 | 5.881477 | 0.8269751 | 0.3783278
31.63524 | 24.0414 | 24.03425 | 16.92644 | 0.007152194 | 5.900365 | 0.8290272 | 0.378416
31.64524 | 24.0357 | 24.04378 | 16.91484 | -0.008080889 | 5.919347 | 0.8310872 | 0.3785062
31.65523 | 24.0538 | 24.05342 | 16.90327 | 0.0003773077 | 5.938403 | 0.8331528 | 0.3785984
31.66523 | 24.049 | 24.06319 | 16.8917 | -0.01419486 | 5.957575 | 0.8352284 | 0.3786926
31.67523 | 24.0496 | 24.07309 | 16.88014 | -0.02348716 | 5.976843 | 0.8373117 | 0.3787883
31.68523 | 24.0629 | 24.0831 | 16.86861 | -0.02020009 | 5.996206 | 0.8394029 | 0.3788859
31.69523 | 24.0602 | 24.09323 | 16.85708 | -0.0330348 | 6.015667 | 0.841502 | 0.3789847
31.70523 | 24.0779 | 24.10349 | 16.84557 | -0.02559123 | 6.035225 | 0.8436092 | 0.3790851
31.71522 | 24.0648 | 24.11386 | 16.83409 | -0.04906111 | 6.054864 | 0.8457222 | 0.3791866
31.72522 | 24.0942 | 24.12436 | 16.82261 | -0.03016361 | 6.07462 | 0.8478453 | 0.3792893
31.73522 | 24.0844 | 24.13499 | 16.81114 | -0.05059073 | 6.094477 | 0.8499766 | 0.379393
31.74522 | 24.0958 | 24.14574 | 16.79969 | -0.0499409 | 6.114433 | 0.8521159 | 0.3794976
31.75522 | 24.0861 | 24.15662 | 16.78826 | -0.07051748 | 6.134491 | 0.8542634 | 0.379603
31.76521 | 24.0898 | 24.16761 | 16.77685 | -0.0778074 | 6.15463 | 0.856417 | 0.3797088
31.77521 | 24.0997 | 24.17873 | 16.76545 | -0.07903395 | 6.174892 | 0.858581 | 0.3798154
31.78521 | 24.0993 | 24.18999 | 16.75406 | -0.09068925 | 6.195258 | 0.8607533 | 0.3799223
31.79521 | 24.1119 | 24.20137 | 16.74268 | -0.08946904 | 6.215726 | 0.8629338 | 0.3800296
31.80521 | 24.11 | 24.21288 | 16.73132 | -0.1028792 | 6.2363 | 0.8651227 | 0.380137
31.81521 | 24.1104 | 24.22452 | 16.71997 | -0.1141158 | 6.256978 | 0.8673201 | 0.3802446
31.8252 | 24.1189 | 24.23627 | 16.70865 | -0.117372 | 6.277743 | 0.8695238 | 0.380352
31.8352 | 24.1236 | 24.24817 | 16.69734 | -0.1245688 | 6.298635 | 0.8717381 | 0.3804594
31.8452 | 24.1262 | 24.2602 | 16.68604 | -0.1339957 | 6.319633 | 0.873961 | 0.3805666
31.8552 | 24.1213 | 24.27235 | 16.67475 | -0.1510544 | 6.340741 | 0.8761924 | 0.3806734
31.8652 | 24.1382 | 24.28464 | 16.66348 | -0.1464443 | 6.361956 | 0.8784325 | 0.3807798
31.87519 | 24.1223 | 24.29706 | 16.65223 | -0.1747551 | 6.383261 | 0.8806791 | 0.3808856
31.88519 | 24.1512 | 24.30961 | 16.64099 | -0.1584107 | 6.404697 | 0.8829365 | 0.3809908
31.89519 | 24.139 | 24.3223 | 16.62976 | -0.1833003 | 6.426244 | 0.8852028 | 0.3810954
31.90519 | 24.1427 | 24.33512 | 16.61854 | -0.1924248 | 6.447903 | 0.8874778 | 0.3811991
31.91519 | 24.1454 | 24.34808 | 16.60735 | -0.2026839 | 6.469675 | 0.8897616 | 0.3813021
31.92519 | 24.142 | 24.36118 | 16.59616 | -0.2191795 | 6.49156 | 0.8920544 | 0.381404
31.93518 | 24.152 | 24.3744 | 16.585 | -0.222399 | 6.513538 | 0.894354 | 0.3815048
31.94518 | 24.161 | 24.38777 | 16.57385 | -0.2267683 | 6.535652 | 0.8966647 | 0.3816046
31.95518 | 24.1632 | 24.40128 | 16.56271 | -0.238076 | 6.557882 | 0.8989844 | 0.3817033
31.96518 | 24.1759 | 24.41492 | 16.55158 | -0.2390228 | 6.580229 | 0.9013132 | 0.3818007
31.97518 | 24.1761 | 24.42871 | 16.54047 | -0.2526094 | 6.602693 | 0.9036512 | 0.3818968
31.98517 | 24.1881 | 24.44262 | 16.52938 | -0.2545193 | 6.625249 | 0.9059961 | 0.3819915
31.99517 | 24.2036 | 24.45669 | 16.5183 | -0.2530909 | 6.647954 | 0.9083522 | 0.3820848
32.00517 | 24.2085 | 24.4709 | 16.50723 | -0.262398 | 6.670771 | 0.9107181 | 0.3821767
32.01517 | 24.2168 | 24.48525 | 16.49618 | -0.2684547 | 6.693716 | 0.9130928 | 0.3822671
32.02517 | 24.2179 | 24.49975 | 16.48514 | -0.2818483 | 6.716776 | 0.9154773 | 0.3823559
32.03517 | 24.2418 | 24.51439 | 16.47411 | -0.2725929 | 6.739964 | 0.917871 | 0.3824432
32.04516 | 24.2473 | 24.52916 | 16.46312 | -0.2818625 | 6.763247 | 0.9202717 | 0.3825287
32.05516 | 24.2553 | 24.5441 | 16.45212 | -0.2887962 | 6.786679 | 0.9226846 | 0.3826127
32.06516 | 24.275 | 24.55918 | 16.44114 | -0.2841766 | 6.810237 | 0.9251068 | 0.382695
32.07516 | 24.2871 | 24.57441 | 16.43017 | -0.2873052 | 6.83392 | 0.9275387 | 0.3827757
32.08516 | 24.3045 | 24.58978 | 16.41922 | -0.2852828 | 6.85773 | 0.9299802 | 0.3828546
32.09515 | 24.3067 | 24.6053 | 16.40829 | -0.2985962 | 6.881644 | 0.9324291 | 0.3829317
32.10515 | 24.312 | 24.62097 | 16.39737 | -0.3089742 | 6.90571 | 0.9348901 | 0.3830072
32.11515 | 24.3272 | 24.6368 | 16.38646 | -0.3096045 | 6.929905 | 0.937361 | 0.3830809
32.12515 | 24.3431 | 24.65279 | 16.37556 | -0.3096876 | 6.954231 | 0.9398418 | 0.383153
32.13515 | 24.3406 | 24.66892 | 16.36468 | -0.3283233 | 6.978687 | 0.9423324 | 0.3832234
32.14515 | 24.3589 | 24.68521 | 16.35381 | -0.3263146 | 7.003275 | 0.9448331 | 0.383292
32.15514 | 24.3781 | 24.70165 | 16.34297 | -0.3235458 | 7.027973 | 0.9473412 | 0.3833589
32.16514 | 24.3803 | 24.71825 | 16.33213 | -0.3379492 | 7.052829 | 0.949862 | 0.3834242
32.17514 | 24.3816 | 24.73501 | 16.32131 | -0.3534101 | 7.077819 | 0.9523929 | 0.3834879
32.18514 | 24.3853 | 24.75193 | 16.3105 | -0.3666305 | 7.102946 | 0.9549339 | 0.3835499
32.19514 | 24.4079 | 24.76901 | 16.2997 | -0.3611099 | 7.12821 | 0.9574851 | 0.3836104
32.20513 | 24.4019 | 24.78623 | 16.28893 | -0.3843328 | 7.153586 | 0.9600438 | 0.3836693
32.21513 | 24.4292 | 24.80364 | 16.27817 | -0.3744355 | 7.179126 | 0.9626161 | 0.3837268
32.22513 | 24.4369 | 24.8212 | 16.26741 | -0.3842997 | 7.204805 | 0.965198 | 0.3837829
32.23513 | 24.4498 | 24.83893 | 16.25667 | -0.3891297 | 7.230626 | 0.9677912 | 0.3838375
32.24513 | 24.438 | 24.85682 | 16.24595 | -0.4188236 | 7.256589 | 0.9703946 | 0.3838908
32.25513 | 24.4724 | 24.87488 | 16.23524 | -0.4024844 | 7.282694 | 0.9730084 | 0.3839429
32.26512 | 24.4811 | 24.89309 | 16.22455 | -0.4119942 | 7.308917 | 0.9756303 | 0.3839937
32.27512 | 24.4812 | 24.91149 | 16.21387 | -0.4302906 | 7.335312 | 0.9782651 | 0.3840434
32.28512 | 24.5046 | 24.93006 | 16.2032 | -0.4254566 | 7.361852 | 0.9809114 | 0.384092
32.29512 | 24.5194 | 24.94879 | 16.19255 | -0.4293924 | 7.388538 | 0.9835676 | 0.3841397
32.30512 | 24.5286 | 24.9677 | 16.18191 | -0.4391013 | 7.415373 | 0.9862357 | 0.3841863
32.31511 | 24.5248 | 24.98677 | 16.17129 | -0.4619652 | 7.442331 | 0.9889112 | 0.3842322
32.32511 | 24.5501 | 25.00602 | 16.16068 | -0.4559216 | 7.469466 | 0.9916006 | 0.3842773
32.33511 | 24.5472 | 25.02545 | 16.15008 | -0.4782534 | 7.496751 | 0.9943011 | 0.3843218
32.34511 | 24.5539 | 25.04506 | 16.13949 | -0.4911624 | 7.524189 | 0.9970126 | 0.3843657
32.35511 | 24.5834 | 25.06485 | 16.12892 | -0.4814488 | 7.55178 | 0.9997354 | 0.3844091
32.36511 | 24.58 | 25.08481 | 16.11837 | -0.504815 | 7.579526 | 1.002469 | 0.3844522
32.3751 | 24.5728 | 25.10494 | 16.10784 | -0.5321424 | 7.607401 | 1.005212 | 0.384495
32.3851 | 24.5919 | 25.12527 | 16.09731 | -0.5333708 | 7.635459 | 1.007968 | 0.3845376
32.3951 | 24.6102 | 25.14578 | 16.08679 | -0.5355838 | 7.663676 | 1.010736 | 0.3845801
32.4051 | 24.6121 | 25.16648 | 16.07629 | -0.5543805 | 7.692052 | 1.013516 | 0.3846227
32.4151 | 24.6224 | 25.18736 | 16.0658 | -0.5649619 | 7.720587 | 1.016307 | 0.3846654
32.42509 | 24.6364 | 25.20841 | 16.05534 | -0.5720096 | 7.749256 | 1.019106 | 0.3847084
32.43509 | 24.6439 | 25.22967 | 16.04488 | -0.5857695 | 7.778118 | 1.02192 | 0.3847517
32.44509 | 24.6586 | 25.25112 | 16.03443 | -0.5925154 | 7.80714 | 1.024746 | 0.3847955
32.45509 | 24.6639 | 25.27276 | 16.024 | -0.6088576 | 7.836332 | 1.027584 | 0.38484
32.46509 | 24.6772 | 25.29459 | 16.01358 | -0.6173869 | 7.865685 | 1.030433 | 0.3848851
32.47509 | 24.7087 | 25.31662 | 16.00318 | -0.6079154 | 7.895211 | 1.033295 | 0.3849311
32.48508 | 24.6978 | 25.33881 | 15.9928 | -0.6410084 | 7.924867 | 1.036165 | 0.384978
32.49508 | 24.7173 | 25.36123 | 15.98242 | -0.6439317 | 7.954734 | 1.039051 | 0.3850261
32.50508 | 24.7181 | 25.38384 | 15.97206 | -0.6657435 | 7.984763 | 1.041948 | 0.3850753
32.51508 | 24.745 | 25.40666 | 15.96171 | -0.6616597 | 8.014969 | 1.044858 | 0.3851259
32.52508 | 24.7658 | 25.42968 | 15.95137 | -0.6638781 | 8.045349 | 1.047779 | 0.3851779
32.53507 | 24.7838 | 25.45288 | 15.94106 | -0.6690755 | 8.075874 | 1.050711 | 0.3852315
32.54507 | 24.7909 | 25.4763 | 15.93075 | -0.6854004 | 8.106606 | 1.053657 | 0.3852869
32.55507 | 24.8107 | 25.49993 | 15.92045 | -0.6892306 | 8.137515 | 1.056616 | 0.385344
32.56507 | 24.8298 | 25.52377 | 15.91017 | -0.6939679 | 8.168604 | 1.059587 | 0.3854031
32.57507 | 24.8374 | 25.54781 | 15.89991 | -0.7104138 | 8.199873 | 1.062571 | 0.3854643
32.58507 | 24.8611 | 25.57207 | 15.88965 | -0.7109705 | 8.231324 | 1.065568 | 0.3855278
32.59506 | 24.8829 | 25.59652 | 15.87942 | -0.7136154 | 8.262927 | 1.068575 | 0.3855935
32.60506 | 24.8902 | 25.6212 | 15.86919 | -0.7309975 | 8.294746 | 1.071597 | 0.3856617
32.61506 | 24.914 | 25.64609 | 15.85898 | -0.7320935 | 8.32675 | 1.074632 | 0.3857326
32.62506 | 24.9362 | 25.67121 | 15.84878 | -0.7350067 | 8.358943 | 1.07768 | 0.3858062
32.63506 | 24.9728 | 25.69654 | 15.83859 | -0.723738 | 8.391324 | 1.080741 | 0.3858826
32.64505 | 24.9691 | 25.72206 | 15.82843 | -0.7529641 | 8.423863 | 1.083812 | 0.3859619
32.65505 | 24.9991 | 25.74784 | 15.81827 | -0.7487366 | 8.456626 | 1.086899 | 0.3860444
32.66505 | 25.0129 | 25.77383 | 15.80812 | -0.7609313 | 8.489581 | 1.089999 | 0.3861301
32.67505 | 25.041 | 25.80005 | 15.79799 | -0.759051 | 8.522731 | 1.093113 | 0.3862192
32.68505 | 25.083 | 25.8265 | 15.78787 | -0.7434979 | 8.556078 | 1.09624 | 0.3863117
32.69505 | 25.0965 | 25.85317 | 15.77776 | -0.7566716 | 8.589621 | 1.09938 | 0.3864078
32.70504 | 25.1152 | 25.88005 | 15.76768 | -0.7648495 | 8.623332 | 1.102531 | 0.3865076
32.71504 | 25.1357 | 25.90718 | 15.7576 | -0.7714833 | 8.657275 | 1.105698 | 0.3866113
32.72504 | 25.1467 | 25.93455 | 15.74753 | -0.787853 | 8.691421 | 1.10888 | 0.3867189
32.73504 | 25.2012 | 25.96216 | 15.73748 | -0.7609553 | 8.725771 | 1.112074 | 0.3868305
32.74504 | 25.208 | 25.98999 | 15.72744 | -0.7819948 | 8.760325 | 1.115283 | 0.3869465
32.75503 | 25.2358 | 26.01805 | 15.71742 | -0.7822458 | 8.795053 | 1.118503 | 0.3870665
32.76503 | 25.2665 | 26.04636 | 15.70741 | -0.7798628 | 8.830022 | 1.121739 | 0.3871911
32.77503 | 25.279 | 26.07492 | 15.69741 | -0.7959224 | 8.865201 | 1.12499 | 0.3873203
32.78503 | 25.3189 | 26.10373 | 15.68742 | -0.7848257 | 8.900593 | 1.128255 | 0.387454
32.79503 | 25.3392 | 26.13277 | 15.67745 | -0.793575 | 8.936198 | 1.131534 | 0.3875926
32.80503 | 25.3355 | 26.16207 | 15.66749 | -0.82657 | 8.972016 | 1.134828 | 0.3877359
32.81502 | 25.3901 | 26.19159 | 15.65755 | -0.8014866 | 9.008017 | 1.138132 | 0.3878842
32.82502 | 25.3919 | 26.22138 | 15.64762 | -0.8294828 | 9.044272 | 1.141454 | 0.3880376
32.83502 | 25.4435 | 26.25143 | 15.6377 | -0.8079314 | 9.080746 | 1.144791 | 0.3881962
32.84502 | 25.4504 | 26.28173 | 15.62779 | -0.8313348 | 9.117441 | 1.148143 | 0.3883601
32.85502 | 25.4651 | 26.31229 | 15.6179 | -0.8471949 | 9.15436 | 1.151509 | 0.3885293
32.86501 | 25.51 | 26.34308 | 15.60802 | -0.8330828 | 9.191468 | 1.154886 | 0.388704
32.87501 | 25.5144 | 26.37416 | 15.59816 | -0.8597617 | 9.228839 | 1.158282 | 0.3888843
32.88501 | 25.5541 | 26.4055 | 15.5883 | -0.8514034 | 9.266439 | 1.161693 | 0.3890704
32.89501 | 25.5758 | 26.43711 | 15.57846 | -0.8613082 | 9.304268 | 1.165119 | 0.3892622
32.90501 | 25.5868 | 26.46898 | 15.56863 | -0.8821789 | 9.342329 | 1.16856 | 0.3894598
32.91501 | 25.6217 | 26.50112 | 15.55881 | -0.879419 | 9.380626 | 1.172016 | 0.3896635
32.925 | 25.6439 | 26.53349 | 15.54902 | -0.8895948 | 9.419117 | 1.175484 | 0.3898729
32.935 | 25.6624 | 26.56618 | 15.53923 | -0.9037765 | 9.457887 | 1.178971 | 0.3900888
32.945 | 25.6931 | 26.59913 | 15.52945 | -0.9060326 | 9.496895 | 1.182474 | 0.3903108
32.955 | 25.6943 | 26.63237 | 15.51969 | -0.9380662 | 9.536147 | 1.185992 | 0.3905392
32.965 | 25.7336 | 26.66588 | 15.50994 | -0.9322767 | 9.57564 | 1.189526 | 0.390774
32.97499 | 25.7506 | 26.69964 | 15.50021 | -0.9490355 | 9.61534 | 1.193072 | 0.3910151
32.98499 | 25.7711 | 26.73371 | 15.49048 | -0.9626094 | 9.655327 | 1.196637 | 0.3912628
32.99499 | 25.8116 | 26.76807 | 15.48077 | -0.9564671 | 9.695561 | 1.200219 | 0.3915173
33.00499 | 25.8303 | 26.80271 | 15.47107 | -0.9724126 | 9.736048 | 1.203816 | 0.3917786
33.01499 | 25.8389 | 26.83765 | 15.46138 | -0.9987474 | 9.776788 | 1.20743 | 0.3920466
33.02499 | 25.8648 | 26.87287 | 15.45171 | -1.008072 | 9.817783 | 1.211059 | 0.3923216
33.03498 | 25.9158 | 26.90836 | 15.44206 | -0.9925564 | 9.858994 | 1.214702 | 0.3926032
33.04498 | 25.9307 | 26.94417 | 15.43241 | -1.01347 | 9.900505 | 1.218365 | 0.3928921
33.05498 | 25.9637 | 26.98028 | 15.42277 | -1.016582 | 9.942278 | 1.222044 | 0.3931882
33.06498 | 25.9841 | 27.01669 | 15.41315 | -1.032593 | 9.984313 | 1.225739 | 0.3934913
33.07498 | 26.0234 | 27.05341 | 15.40354 | -1.030006 | 10.02661 | 1.229452 | 0.3938019
33.08497 | 26.0406 | 27.09039 | 15.39395 | -1.049788 | 10.06914 | 1.233177 | 0.3941193
33.09497 | 26.0785 | 27.12771 | 15.38437 | -1.049213 | 10.11198 | 1.236923 | 0.3944444
33.10497 | 26.1137 | 27.16535 | 15.37479 | -1.051646 | 10.15509 | 1.240687 | 0.3947771
33.11497 | 26.1471 | 27.20329 | 15.36523 | -1.05619 | 10.19847 | 1.244467 | 0.3951172
33.12497 | 26.177 | 27.24155 | 15.35569 | -1.064549 | 10.24213 | 1.248264 | 0.395465
33.13497 | 26.2061 | 27.28012 | 15.34615 | -1.074024 | 10.28607 | 1.252079 | 0.3958204
33.14496 | 26.2312 | 27.31897 | 15.33664 | -1.087772 | 10.33024 | 1.255908 | 0.3961831
33.15496 | 26.2604 | 27.35818 | 15.32713 | -1.097785 | 10.37474 | 1.259757 | 0.396554
33.16496 | 26.2924 | 27.39772 | 15.31764 | -1.105322 | 10.41953 | 1.263625 | 0.3969327
33.17496 | 26.334 | 27.43758 | 15.30815 | -1.103585 | 10.4646 | 1.26751 | 0.3973193
33.18496 | 26.3609 | 27.47778 | 15.29868 | -1.116876 | 10.50997 | 1.271413 | 0.3977138
33.19495 | 26.4198 | 27.51826 | 15.28923 | -1.098457 | 10.55558 | 1.27533 | 0.398116
33.20495 | 26.425 | 27.55911 | 15.27979 | -1.134111 | 10.60153 | 1.279269 | 0.3985266
33.21495 | 26.465 | 27.6003 | 15.27035 | -1.135302 | 10.64778 | 1.283226 | 0.3989454
33.22495 | 26.5124 | 27.64183 | 15.26093 | -1.129429 | 10.69433 | 1.287202 | 0.3993723
33.23495 | 26.5374 | 27.6837 | 15.25152 | -1.146299 | 10.74117 | 1.291196 | 0.3998075
33.24495 | 26.5664 | 27.72591 | 15.24212 | -1.159511 | 10.78833 | 1.295208 | 0.400251
33.25494 | 26.625 | 27.76843 | 15.23275 | -1.143428 | 10.83574 | 1.299235 | 0.4007023
33.26494 | 26.6629 | 27.81133 | 15.22338 | -1.148435 | 10.88351 | 1.303285 | 0.4011625
33.27494 | 26.6949 | 27.85459 | 15.21402 | -1.159693 | 10.93159 | 1.307353 | 0.4016311
33.28494 | 26.7242 | 27.89821 | 15.20467 | -1.174006 | 10.97998 | 1.311441 | 0.4021083
33.29494 | 26.7698 | 27.94218 | 15.19534 | -1.172375 | 11.0287 | 1.315547 | 0.402594
33.30493 | 26.8067 | 27.98646 | 15.18603 | -1.17976 | 11.07768 | 1.319669 | 0.4030878
33.31493 | 26.8633 | 28.03115 | 15.17672 | -1.16785 | 11.12703 | 1.323814 | 0.4035907
33.32493 | 26.8992 | 28.07621 | 15.16742 | -1.177006 | 11.17671 | 1.327978 | 0.4041023
33.33493 | 26.9423 | 28.12163 | 15.15813 | -1.179329 | 11.22671 | 1.332162 | 0.4046227
33.34493 | 26.9959 | 28.16742 | 15.14886 | -1.171523 | 11.27704 | 1.336366 | 0.4051519
33.35493 | 27.0336 | 28.21359 | 15.1396 | -1.179991 | 11.32771 | 1.340589 | 0.4056899
33.36492 | 27.0784 | 28.26009 | 15.13036 | -1.181689 | 11.37866 | 1.344828 | 0.4062362
33.37492 | 27.1254 | 28.30701 | 15.12112 | -1.181612 | 11.43 | 1.349092 | 0.4067921
33.38492 | 27.1697 | 28.35432 | 15.1119 | -1.184616 | 11.48168 | 1.353374 | 0.4073568
33.39492 | 27.2318 | 28.40201 | 15.10269 | -1.170206 | 11.53371 | 1.357679 | 0.4079307
33.40492 | 27.2808 | 28.45008 | 15.09349 | -1.169283 | 11.58608 | 1.362002 | 0.4085136
33.41491 | 27.3088 | 28.49851 | 15.08431 | -1.189706 | 11.63875 | 1.366342 | 0.4091051
33.42491 | 27.3709 | 28.54737 | 15.07514 | -1.176471 | 11.69182 | 1.370708 | 0.4097063
33.43491 | 27.4305 | 28.59663 | 15.06597 | -1.166131 | 11.74525 | 1.375094 | 0.4103168
33.44491 | 27.4609 | 28.64629 | 15.05682 | -1.18539 | 11.79903 | 1.379501 | 0.4109364
33.45491 | 27.5301 | 28.69635 | 15.04768 | -1.166255 | 11.85318 | 1.383928 | 0.4115654
33.46491 | 27.5701 | 28.74683 | 15.03856 | -1.176726 | 11.90769 | 1.388378 | 0.4122038
33.4749 | 27.6293 | 28.79766 | 15.02945 | -1.168356 | 11.96251 | 1.392843 | 0.4128509
33.4849 | 27.6804 | 28.84895 | 15.02035 | -1.168549 | 12.01776 | 1.397335 | 0.413508
33.4949 | 27.7152 | 28.90066 | 15.01126 | -1.185458 | 12.07338 | 1.401848 | 0.4141747
33.5049 | 27.7709 | 28.95279 | 15.00218 | -1.181886 | 12.12938 | 1.406383 | 0.4148509
33.5149 | 27.8199 | 29.00534 | 14.99311 | -1.185439 | 12.18575 | 1.41094 | 0.4155367
33.52489 | 27.8878 | 29.05826 | 14.98406 | -1.170464 | 12.24245 | 1.415515 | 0.4162314
33.53489 | 27.9273 | 29.11167 | 14.97502 | -1.184371 | 12.2996 | 1.420115 | 0.4169365
33.54489 | 27.9611 | 29.16551 | 14.96599 | -1.204408 | 12.35713 | 1.424738 | 0.4176513
33.55489 | 28.0612 | 29.21978 | 14.95697 | -1.158584 | 12.41505 | 1.429384 | 0.4183758
33.56489 | 28.0934 | 29.2745 | 14.94796 | -1.181099 | 12.47337 | 1.434052 | 0.4191102
33.57489 | 28.1445 | 29.32966 | 14.93897 | -1.185156 | 12.53209 | 1.438742 | 0.4198544
33.58488 | 28.204 | 29.38521 | 14.92999 | -1.181206 | 12.59115 | 1.443451 | 0.4206077
33.59488 | 28.2541 | 29.44126 | 14.92102 | -1.187159 | 12.65068 | 1.448187 | 0.4213716
33.60488 | 28.3254 | 29.49777 | 14.91206 | -1.172366 | 12.71061 | 1.452947 | 0.4221457
33.61488 | 28.3784 | 29.55473 | 14.90311 | -1.17633 | 12.77096 | 1.457729 | 0.4229297
33.62488 | 28.4394 | 29.61215 | 14.89418 | -1.172755 | 12.83172 | 1.462535 | 0.4237238
33.63487 | 28.4974 | 29.66998 | 14.88526 | -1.172583 | 12.89283 | 1.46736 | 0.4245273
33.64487 | 28.5538 | 29.72834 | 14.87635 | -1.174539 | 12.95444 | 1.472213 | 0.4253417
33.65487 | 28.6166 | 29.78717 | 14.86745 | -1.170568 | 13.01646 | 1.47709 | 0.4261663
33.66487 | 28.6707 | 29.84647 | 14.85856 | -1.175773 | 13.07892 | 1.481992 | 0.4270012
33.67487 | 28.7498 | 29.90625 | 14.84968 | -1.156446 | 13.1418 | 1.486917 | 0.4278465
33.68487 | 28.8162 | 29.96651 | 14.84081 | -1.150312 | 13.20513 | 1.491866 | 0.4287021
33.69486 | 28.8544 | 30.02721 | 14.83197 | -1.172806 | 13.26883 | 1.496835 | 0.4295673
33.70486 | 28.923 | 30.08845 | 14.82313 | -1.16545 | 13.33305 | 1.501833 | 0.4304437
33.71486 | 29.0017 | 30.15019 | 14.8143 | -1.148487 | 13.3977 | 1.506857 | 0.4313307
33.72486 | 29.0797 | 30.21242 | 14.80548 | -1.132724 | 13.46281 | 1.511905 | 0.4322283
33.73486 | 29.1418 | 30.27516 | 14.79667 | -1.133364 | 13.52838 | 1.516978 | 0.4331364
33.74485 | 29.1951 | 30.33835 | 14.78788 | -1.143246 | 13.59434 | 1.522071 | 0.4340543
33.75485 | 29.2778 | 30.4021 | 14.7791 | -1.124302 | 13.66083 | 1.527195 | 0.4349839
33.76485 | 29.3595 | 30.46637 | 14.77032 | -1.106873 | 13.72778 | 1.532344 | 0.4359242
33.77485 | 29.4221 | 30.53116 | 14.76156 | -1.109062 | 13.79521 | 1.537519 | 0.4368753
33.78485 | 29.5144 | 30.59648 | 14.75281 | -1.082075 | 13.86311 | 1.54272 | 0.4378373
33.79485 | 29.5769 | 30.66231 | 14.74407 | -1.085414 | 13.93148 | 1.547947 | 0.4388103
33.80484 | 29.6717 | 30.72862 | 14.73535 | -1.056919 | 14.00028 | 1.553194 | 0.4397932
33.81484 | 29.717 | 30.79552 | 14.72664 | -1.078524 | 14.06962 | 1.558475 | 0.4407882
33.82484 | 29.8156 | 30.86297 | 14.71793 | -1.04737 | 14.13946 | 1.563781 | 0.4417942
33.83484 | 29.9213 | 30.93096 | 14.70924 | -1.009658 | 14.20979 | 1.569114 | 0.4428115
33.84484 | 29.9793 | 30.9995 | 14.70056 | -1.020197 | 14.28062 | 1.574473 | 0.4438399
33.85483 | 30.0769 | 31.06852 | 14.6919 | -0.9916187 | 14.35189 | 1.579854 | 0.4448784
33.86483 | 30.1753 | 31.13817 | 14.68324 | -0.9628674 | 14.42373 | 1.585269 | 0.4459294
33.87483 | 30.2661 | 31.20838 | 14.67459 | -0.942276 | 14.49608 | 1.590709 | 0.4469917
33.88483 | 30.36 | 31.27915 | 14.66596 | -0.9191518 | 14.56895 | 1.59618 | 0.4480655
33.89483 | 30.456 | 31.3505 | 14.65733 | -0.8944957 | 14.64234 | 1.601675 | 0.4491508
33.90483 | 30.567 | 31.42242 | 14.64872 | -0.85542 | 14.71625 | 1.607202 | 0.4502476
33.91482 | 30.681 | 31.49485 | 14.64012 | -0.8138488 | 14.79062 | 1.612748 | 0.451355
33.92482 | 30.7717 | 31.56794 | 14.63153 | -0.7962356 | 14.8656 | 1.618329 | 0.452475
33.93482 | 30.8944 | 31.64161 | 14.62295 | -0.7472084 | 14.94111 | 1.623939 | 0.4536069
33.94482 | 31.0072 | 31.71588 | 14.61438 | -0.7086778 | 15.01716 | 1.629578 | 0.4547504
33.95482 | 31.126 | 31.79075 | 14.60583 | -0.6647452 | 15.09377 | 1.635246 | 0.4559059
33.96481 | 31.258 | 31.86614 | 14.59729 | -0.6081426 | 15.17084 | 1.640937 | 0.4570722
33.97481 | 31.3852 | 31.94222 | 14.58875 | -0.5570204 | 15.24855 | 1.646663 | 0.4582516
33.98481 | 31.5063 | 32.01891 | 14.58023 | -0.5126129 | 15.32682 | 1.652418 | 0.459443
33.99481 | 31.6273 | 32.09622 | 14.57172 | -0.4689235 | 15.40566 | 1.658203 | 0.4606466
34.00481 | 31.7796 | 32.17416 | 14.56322 | -0.3945567 | 15.48506 | 1.664019 | 0.4618623
34.01481 | 31.9272 | 32.25272 | 14.55473 | -0.3255184 | 15.56504 | 1.669864 | 0.4630903
34.0248 | 32.0667 | 32.33183 | 14.54626 | -0.2651342 | 15.64552 | 1.675733 | 0.4643294
34.0348 | 32.2258 | 32.41167 | 14.53779 | -0.1858676 | 15.72666 | 1.681639 | 0.4655821
34.0448 | 32.355 | 32.49214 | 14.52933 | -0.1371422 | 15.80839 | 1.687576 | 0.4668473
34.0548 | 32.5216 | 32.57327 | 14.52088 | -0.05166525 | 15.89071 | 1.693543 | 0.468125
34.0648 | 32.6819 | 32.65504 | 14.51245 | 0.02685706 | 15.97364 | 1.699542 | 0.4694153
34.07479 | 32.8535 | 32.73739 | 14.50403 | 0.1161094 | 16.05708 | 1.705566 | 0.4707169
34.08479 | 33.0149 | 32.82049 | 14.49562 | 0.1944081 | 16.14121 | 1.711627 | 0.4720325
34.09479 | 33.1797 | 32.90426 | 14.48722 | 0.2754394 | 16.22596 | 1.71772 | 0.4733611
34.10479 | 33.3625 | 32.9887 | 14.47883 | 0.3737968 | 16.31133 | 1.723845 | 0.4747025
34.11479 | 33.5426 | 33.07383 | 14.47045 | 0.4687715 | 16.39732 | 1.730003 | 0.4760569
34.12479 | 33.7133 | 33.15964 | 14.46208 | 0.5536637 | 16.48394 | 1.736192 | 0.4774243
34.13478 | 33.9033 | 33.24605 | 14.45373 | 0.657249 | 16.57111 | 1.742408 | 0.4788034
34.14478 | 34.0891 | 33.33324 | 14.44538 | 0.7558552 | 16.65901 | 1.748663 | 0.4801972
34.15478 | 34.2902 | 33.42114 | 14.43704 | 0.8690562 | 16.74755 | 1.754951 | 0.4816042
34.16478 | 34.4737 | 33.50975 | 14.42871 | 0.96395 | 16.83674 | 1.761273 | 0.4830245
34.17478 | 34.6781 | 33.59907 | 14.4204 | 1.079033 | 16.92658 | 1.767628 | 0.4844583
34.18477 | 34.8829 | 33.68901 | 14.4121 | 1.193885 | 17.017 | 1.77401 | 0.4859042
34.19477 | 35.0765 | 33.77977 | 14.40381 | 1.296725 | 17.10817 | 1.780432 | 0.487365
34.20477 | 35.2908 | 33.87127 | 14.39553 | 1.419535 | 17.20001 | 1.786889 | 0.4888396
34.21477 | 35.4864 | 33.96349 | 14.38725 | 1.522909 | 17.29253 | 1.79338 | 0.490328
34.22477 | 35.7072 | 34.05646 | 14.37899 | 1.65074 | 17.38573 | 1.799906 | 0.4918302
34.23477 | 35.9102 | 34.15017 | 14.37074 | 1.760026 | 17.47962 | 1.806466 | 0.4933464
34.24476 | 36.1255 | 34.24455 | 14.36251 | 1.88095 | 17.57411 | 1.813055 | 0.494875
34.25476 | 36.3243 | 34.33978 | 14.35428 | 1.984524 | 17.66939 | 1.819686 | 0.4964193
34.26476 | 36.5192 | 34.43577 | 14.34606 | 2.083433 | 17.76537 | 1.826353 | 0.4979778
34.27476 | 36.7319 | 34.53253 | 14.33785 | 2.199371 | 17.86207 | 1.833055 | 0.4995505
34.28476 | 36.9396 | 34.63007 | 14.32966 | 2.309532 | 17.95948 | 1.839794 | 0.5011377
34.29475 | 37.1433 | 34.72828 | 14.32148 | 2.415019 | 18.0575 | 1.846562 | 0.5027377
34.30475 | 37.307 | 34.82739 | 14.3133 | 2.47961 | 18.15636 | 1.853373 | 0.5043539
34.31475 | 37.5242 | 34.9273 | 14.30514 | 2.596904 | 18.25595 | 1.860222 | 0.5059847
34.32475 | 37.7072 | 35.028 | 14.29698 | 2.679196 | 18.35629 | 1.867107 | 0.5076303
34.33475 | 37.898 | 35.12952 | 14.28884 | 2.768481 | 18.45736 | 1.87403 | 0.5092908
34.34475 | 38.0652 | 35.23185 | 14.2807 | 2.833352 | 18.55919 | 1.88099 | 0.5109662
34.35474 | 38.2422 | 35.3349 | 14.27259 | 2.907304 | 18.66167 | 1.887981 | 0.5126549
34.36474 | 38.4141 | 35.43887 | 14.26447 | 2.975229 | 18.76502 | 1.895017 | 0.5143604
34.37474 | 38.5826 | 35.54368 | 14.25637 | 3.038922 | 18.86913 | 1.902092 | 0.5160812
34.38474 | 38.7318 | 35.64932 | 14.24828 | 3.082476 | 18.97402 | 1.909206 | 0.5178173
34.39474 | 38.876 | 35.75581 | 14.2402 | 3.120186 | 19.07969 | 1.916358 | 0.5195689
34.40473 | 39.0227 | 35.86305 | 14.23213 | 3.159647 | 19.18604 | 1.923542 | 0.5213342
34.41473 | 39.1912 | 35.97125 | 14.22407 | 3.219948 | 19.29329 | 1.930774 | 0.523117
34.42473 | 39.2985 | 36.08032 | 14.21602 | 3.218182 | 19.40134 | 1.938044 | 0.5249155
34.43473 | 39.434 | 36.19025 | 14.20798 | 3.243747 | 19.51019 | 1.945355 | 0.5267298
34.44473 | 39.5324 | 36.30106 | 14.19995 | 3.231335 | 19.61985 | 1.952707 | 0.5285601
34.45473 | 39.6628 | 36.41276 | 14.19193 | 3.250038 | 19.73033 | 1.960098 | 0.5304065
34.46472 | 39.7781 | 36.52524 | 14.18393 | 3.25286 | 19.84152 | 1.967524 | 0.5322671
34.47472 | 39.8911 | 36.63872 | 14.17593 | 3.252376 | 19.95365 | 1.974997 | 0.534146
34.48472 | 39.9583 | 36.75311 | 14.16794 | 3.205191 | 20.06661 | 1.982513 | 0.5360412
34.49472 | 40.07 | 36.86841 | 14.15996 | 3.201591 | 20.18042 | 1.99007 | 0.537953
34.50472 | 40.1422 | 36.98462 | 14.152 | 3.157577 | 20.29508 | 1.997669 | 0.5398813
34.51471 | 40.2561 | 37.10165 | 14.14405 | 3.154453 | 20.41047 | 2.005303 | 0.5418245
34.52471 | 40.2865 | 37.21972 | 14.1361 | 3.066785 | 20.52684 | 2.012986 | 0.5437864
34.53471 | 40.3694 | 37.33872 | 14.12816 | 3.03068 | 20.64408 | 2.020714 | 0.5457653
34.54471 | 40.4623 | 37.45867 | 14.12023 | 3.003633 | 20.76219 | 2.028484 | 0.5477612
34.55471 | 40.5052 | 37.57957 | 14.11232 | 2.925633 | 20.88118 | 2.036299 | 0.5497745
34.56471 | 40.5737 | 37.70142 | 14.10441 | 2.872279 | 21.00105 | 2.044155 | 0.551805
34.5747 | 40.6213 | 37.82412 | 14.09652 | 2.797178 | 21.1217 | 2.05205 | 0.5538509
34.5847 | 40.6636 | 37.94791 | 14.08863 | 2.715687 | 21.24337 | 2.059996 | 0.5559164
34.5947 | 40.7382 | 38.07268 | 14.08076 | 2.665522 | 21.36593 | 2.067988 | 0.5579997
34.6047 | 40.7549 | 38.19843 | 14.07289 | 2.556468 | 21.48942 | 2.076024 | 0.5601006
34.6147 | 40.8018 | 38.32517 | 14.06503 | 2.476626 | 21.61381 | 2.084106 | 0.5622195
34.62469 | 40.8412 | 38.45279 | 14.05719 | 2.38841 | 21.73901 | 2.092226 | 0.5643545
34.63469 | 40.8766 | 38.58153 | 14.04936 | 2.295068 | 21.86526 | 2.1004 | 0.5665096
34.64469 | 40.8922 | 38.71129 | 14.04153 | 2.180911 | 21.99245 | 2.10862 | 0.5686831
34.65469 | 40.9367 | 38.84206 | 14.03371 | 2.094638 | 22.12058 | 2.116888 | 0.570875
34.66469 | 40.9815 | 38.97386 | 14.02591 | 2.00764 | 22.24966 | 2.125202 | 0.5730856
34.67469 | 41.0016 | 39.10669 | 14.01811 | 1.89491 | 22.3797 | 2.133564 | 0.5753148
34.68468 | 41.0162 | 39.24042 | 14.01033 | 1.775775 | 22.51057 | 2.141965 | 0.5775606
34.69468 | 41.0819 | 39.37534 | 14.00255 | 1.706562 | 22.64253 | 2.150423 | 0.5798277
34.70468 | 41.1016 | 39.5113 | 13.99479 | 1.590298 | 22.77547 | 2.158929 | 0.5821138
34.71468 | 41.1252 | 39.64833 | 13.98703 | 1.476874 | 22.90939 | 2.167484 | 0.5844191
34.72468 | 41.1658 | 39.78641 | 13.97928 | 1.379388 | 23.0443 | 2.176089 | 0.5867439
34.73467 | 41.1908 | 39.92543 | 13.97155 | 1.265372 | 23.18005 | 2.184734 | 0.5890858
34.74467 | 41.2523 | 40.06567 | 13.96383 | 1.186634 | 23.31695 | 2.193438 | 0.5914497
34.75467 | 41.2639 | 40.20699 | 13.95611 | 1.056911 | 23.45486 | 2.202192 | 0.5938333
34.76467 | 41.3003 | 40.3494 | 13.9484 | 0.9508961 | 23.59377 | 2.210997 | 0.596237
34.77467 | 41.3897 | 40.49292 | 13.9407 | 0.8967826 | 23.7337 | 2.219853 | 0.5986607
34.78467 | 41.396 | 40.63753 | 13.93301 | 0.7584652 | 23.87466 | 2.22876 | 0.6011046
34.79466 | 41.4563 | 40.7831 | 13.92534 | 0.6731985 | 24.01648 | 2.237711 | 0.6035665
34.80466 | 41.5214 | 40.92995 | 13.91767 | 0.5914504 | 24.1595 | 2.246722 | 0.6060513
34.81466 | 41.5895 | 41.07792 | 13.91001 | 0.5115794 | 24.30356 | 2.255786 | 0.6085568
34.82466 | 41.631 | 41.22702 | 13.90236 | 0.4039779 | 24.44867 | 2.264903 | 0.6110831
34.83466 | 41.6944 | 41.37726 | 13.89472 | 0.3171371 | 24.59484 | 2.274072 | 0.6136303
34.84465 | 41.7724 | 41.5285 | 13.8871 | 0.2439028 | 24.74191 | 2.283287 | 0.616196
34.85465 | 41.8464 | 41.68103 | 13.87948 | 0.1653725 | 24.8902 | 2.292565 | 0.6187855
34.86465 | 41.9081 | 41.83472 | 13.87187 | 0.07338382 | 25.03955 | 2.301897 | 0.6213967
34.87465 | 41.9634 | 41.98956 | 13.86427 | -0.02616486 | 25.18998 | 2.311285 | 0.6240292
34.88465 | 42.0744 | 42.14558 | 13.85667 | -0.07118216 | 25.3415 | 2.320727 | 0.6266835
34.89464 | 42.1769 | 42.30262 | 13.8491 | -0.1257209 | 25.49395 | 2.330216 | 0.6293569
34.90464 | 42.2376 | 42.46099 | 13.84153 | -0.2233892 | 25.64764 | 2.339771 | 0.632055
34.91464 | 42.3469 | 42.62055 | 13.83396 | -0.2736455 | 25.80242 | 2.349382 | 0.6347753
34.92464 | 42.4603 | 42.78129 | 13.82641 | -0.3209903 | 25.95831 | 2.35905 | 0.637518
34.93464 | 42.538 | 42.94323 | 13.81887 | -0.4052343 | 26.11531 | 2.368775 | 0.6402832
34.94464 | 42.6823 | 43.10638 | 13.81133 | -0.4240784 | 26.27342 | 2.378559 | 0.643071
34.95463 | 42.7767 | 43.27057 | 13.80381 | -0.4938734 | 26.43249 | 2.38839 | 0.6458789
34.96463 | 42.8916 | 43.43614 | 13.7963 | -0.5445377 | 26.59284 | 2.398289 | 0.6487126
34.97463 | 43.0567 | 43.60292 | 13.78879 | -0.5462194 | 26.75431 | 2.40825 | 0.6515693
34.98463 | 43.1509 | 43.77092 | 13.78129 | -0.6200225 | 26.91691 | 2.418266 | 0.6544494
34.99463 | 43.286 | 43.94016 | 13.77381 | -0.6541597 | 27.08065 | 2.428348 | 0.657353
35.00462 | 43.4614 | 44.11046 | 13.76633 | -0.6490575 | 27.24537 | 2.438475 | 0.6602771
35.01462 | 43.5542 | 44.28216 | 13.75887 | -0.7279641 | 27.4114 | 2.448675 | 0.6632281
35.02462 | 43.7533 | 44.45511 | 13.75141 | -0.7018063 | 27.57856 | 2.458936 | 0.666203
35.03462 | 43.843 | 44.6293 | 13.74396 | -0.7863008 | 27.74688 | 2.46926 | 0.6692021
35.04462 | 44.0259 | 44.80475 | 13.73651 | -0.7788459 | 27.91636 | 2.479646 | 0.6722256
35.05462 | 44.1941 | 44.98144 | 13.72908 | -0.7873422 | 28.08699 | 2.490094 | 0.6752735
35.06461 | 44.2949 | 45.15922 | 13.72167 | -0.8643247 | 28.25862 | 2.500596 | 0.6783429
35.07461 | 44.4707 | 45.33844 | 13.71425 | -0.8677434 | 28.43158 | 2.511171 | 0.6814403
35.08461 | 44.6349 | 45.51893 | 13.70685 | -0.88403 | 28.60571 | 2.521811 | 0.6845626
35.09461 | 44.7554 | 45.70068 | 13.69946 | -0.945284 | 28.781 | 2.532515 | 0.6877101
35.10461 | 44.9193 | 45.88371 | 13.69207 | -0.96441 | 28.95747 | 2.543285 | 0.690883
35.1146 | 45.0723 | 46.06783 | 13.6847 | -0.9955337 | 29.13495 | 2.55411 | 0.6940782
35.1246 | 45.2515 | 46.25341 | 13.67733 | -1.00191 | 29.31376 | 2.565011 | 0.6973023
35.1346 | 45.4306 | 46.44027 | 13.66998 | -1.009672 | 29.49376 | 2.575979 | 0.7005522
35.1446 | 45.5373 | 46.62842 | 13.66263 | -1.091117 | 29.67495 | 2.587014 | 0.7038282
35.1546 | 45.7444 | 46.81785 | 13.65529 | -1.073446 | 29.85731 | 2.598117 | 0.7071303
35.1646 | 45.9288 | 47.00856 | 13.64796 | -1.079761 | 30.04086 | 2.609288 | 0.7104589
35.17459 | 46.0626 | 47.20038 | 13.64064 | -1.137781 | 30.22541 | 2.620517 | 0.7138107
35.18459 | 46.2755 | 47.39368 | 13.63333 | -1.118175 | 30.41133 | 2.631826 | 0.7171926
35.19459 | 46.4169 | 47.58826 | 13.62603 | -1.171361 | 30.59843 | 2.643205 | 0.7206013
35.20459 | 46.6328 | 47.78414 | 13.61873 | -1.151339 | 30.78672 | 2.654654 | 0.7240373
35.21459 | 46.8173 | 47.98132 | 13.61145 | -1.164015 | 30.97619 | 2.666174 | 0.7275004
35.22458 | 46.9605 | 48.17958 | 13.60418 | -1.21908 | 31.16666 | 2.677754 | 0.7309874
35.23458 | 47.1928 | 48.37934 | 13.59691 | -1.186537 | 31.3585 | 2.689417 | 0.7345057
35.24458 | 47.3492 | 48.58038 | 13.58965 | -1.231184 | 31.55153 | 2.701153 | 0.7380518
35.25458 | 47.558 | 48.78272 | 13.5824 | -1.224725 | 31.74574 | 2.712962 | 0.7416259
35.26458 | 47.7495 | 48.98635 | 13.57516 | -1.236853 | 31.94112 | 2.724845 | 0.7452282
35.27458 | 47.891 | 49.19127 | 13.56793 | -1.300274 | 32.13769 | 2.736801 | 0.7488588
35.28457 | 48.1317 | 49.39727 | 13.56071 | -1.265566 | 32.33522 | 2.748821 | 0.7525142
35.29457 | 48.2764 | 49.60476 | 13.5535 | -1.328357 | 32.53413 | 2.760927 | 0.756202
35.30457 | 48.4792 | 49.81353 | 13.54629 | -1.334331 | 32.73421 | 2.77311 | 0.7599188
35.31457 | 48.6872 | 50.02358 | 13.5391 | -1.336385 | 32.93545 | 2.785369 | 0.7636646
35.32457 | 48.8328 | 50.23492 | 13.53191 | -1.402116 | 33.13786 | 2.797705 | 0.7674397
35.33456 | 49.0809 | 50.44731 | 13.52474 | -1.366411 | 33.34122 | 2.810106 | 0.7712404
35.34456 | 49.2522 | 50.66118 | 13.51757 | -1.408985 | 33.54594 | 2.822599 | 0.7750745
35.35456 | 49.4549 | 50.87632 | 13.51041 | -1.421423 | 33.75181 | 2.83517 | 0.7789384
35.36456 | 49.6693 | 51.09272 | 13.50326 | -1.423419 | 33.95881 | 2.84782 | 0.7828323
35.37456 | 49.8567 | 51.31037 | 13.49611 | -1.453672 | 34.16695 | 2.86055 | 0.7867563
35.38456 | 50.0998 | 51.52927 | 13.48898 | -1.429473 | 34.37622 | 2.873361 | 0.7907104
35.39455 | 50.2882 | 51.7492 | 13.48186 | -1.460997 | 34.5864 | 2.886241 | 0.7946912
35.40455 | 50.5071 | 51.97054 | 13.47474 | -1.46344 | 34.79787 | 2.899216 | 0.7987067
35.41455 | 50.7388 | 52.19314 | 13.46763 | -1.454341 | 35.01048 | 2.912273 | 0.8027531
35.42455 | 50.9276 | 52.41697 | 13.46053 | -1.489367 | 35.22419 | 2.925413 | 0.8068303
35.43455 | 51.1829 | 52.642 | 13.45344 | -1.459102 | 35.43898 | 2.938637 | 0.8109389
35.44454 | 51.3985 | 52.86802 | 13.44637 | -1.469516 | 35.65464 | 2.951933 | 0.8150747
35.45454 | 51.6169 | 53.09545 | 13.43929 | -1.478549 | 35.87158 | 2.965327 | 0.8192461
35.46454 | 51.8473 | 53.32406 | 13.43223 | -1.476762 | 36.08958 | 2.978807 | 0.8234491
35.47454 | 52.0472 | 53.55385 | 13.42517 | -1.506647 | 36.30862 | 2.992373 | 0.8276841
35.48454 | 52.3152 | 53.78479 | 13.41812 | -1.469594 | 36.52869 | 3.006027 | 0.8319511
35.49454 | 52.5362 | 54.01689 | 13.41108 | -1.480692 | 36.74979 | 3.019768 | 0.8362503
35.50453 | 52.754 | 54.2499 | 13.40406 | -1.495896 | 36.97168 | 3.033583 | 0.8405774
35.51453 | 53.0143 | 54.48425 | 13.39704 | -1.469953 | 37.19477 | 3.047503 | 0.8449415
35.52453 | 53.1948 | 54.71972 | 13.39002 | -1.524918 | 37.41885 | 3.061512 | 0.8493383
35.53453 | 53.4572 | 54.95628 | 13.38302 | -1.499081 | 37.64388 | 3.075612 | 0.8537678
35.54453 | 53.6844 | 55.19393 | 13.37602 | -1.509527 | 37.86987 | 3.089803 | 0.8582304
35.55452 | 53.9321 | 55.4324 | 13.36904 | -1.500302 | 38.09657 | 3.104073 | 0.8627215
35.56452 | 54.1647 | 55.67216 | 13.36206 | -1.507461 | 38.3244 | 3.11845 | 0.8672504
35.57452 | 54.3516 | 55.91295 | 13.35509 | -1.561345 | 38.55313 | 3.132919 | 0.8718127
35.58452 | 54.6341 | 56.15475 | 13.34812 | -1.52065 | 38.78274 | 3.147483 | 0.8764086
35.59452 | 54.8389 | 56.39755 | 13.34117 | -1.55865 | 39.0132 | 3.162143 | 0.8810383
35.60452 | 55.0973 | 56.64132 | 13.33422 | -1.544019 | 39.2445 | 3.176897 | 0.8857018
35.61451 | 55.329 | 56.88581 | 13.32729 | -1.556809 | 39.47639 | 3.191735 | 0.8903946
35.62451 | 55.5793 | 57.13147 | 13.32036 | -1.552172 | 39.7093 | 3.206683 | 0.8951263
35.63451 | 55.8343 | 57.37805 | 13.31344 | -1.543747 | 39.94299 | 3.22173 | 0.8998921
35.64451 | 56.0258 | 57.62552 | 13.30652 | -1.599716 | 40.17742 | 3.236876 | 0.9046925
35.65451 | 56.3046 | 57.87385 | 13.29962 | -1.569253 | 40.41259 | 3.252121 | 0.9095274
35.6645 | 56.5427 | 58.12278 | 13.29273 | -1.580084 | 40.64821 | 3.267449 | 0.9143919
35.6745 | 56.7702 | 58.37278 | 13.28584 | -1.602577 | 40.88475 | 3.282896 | 0.9192961
35.6845 | 57.0439 | 58.62357 | 13.27896 | -1.579668 | 41.12193 | 3.298445 | 0.9242352
35.6945 | 57.2615 | 58.87513 | 13.27209 | -1.613627 | 41.35973 | 3.314096 | 0.9292092
35.7045 | 57.5056 | 59.12742 | 13.26522 | -1.621817 | 41.59812 | 3.329855 | 0.9342183
35.7145 | 57.7369 | 59.38043 | 13.25837 | -1.643529 | 41.83709 | 3.345714 | 0.9392625
35.72449 | 58.0257 | 59.63386 | 13.25153 | -1.608156 | 42.07633 | 3.361661 | 0.9443371
35.73449 | 58.2229 | 59.8882 | 13.24469 | -1.665297 | 42.31633 | 3.377732 | 0.9494518
35.74449 | 58.4906 | 60.14315 | 13.23786 | -1.652554 | 42.55679 | 3.39391 | 0.9546022
35.75449 | 58.7377 | 60.3987 | 13.23103 | -1.661 | 42.79768 | 3.410195 | 0.959788
35.76449 | 58.9719 | 60.6548 | 13.22422 | -1.682902 | 43.03898 | 3.42659 | 0.9650094
35.77448 | 59.2482 | 60.91117 | 13.21742 | -1.662971 | 43.28042 | 3.443077 | 0.9702611
35.78448 | 59.4389 | 61.16828 | 13.21062 | -1.729377 | 43.52241 | 3.459692 | 0.9755539
35.79448 | 59.7102 | 61.42584 | 13.20383 | -1.715641 | 43.76471 | 3.476416 | 0.9808823
35.80448 | 59.9682 | 61.68381 | 13.19705 | -1.715612 | 44.00727 | 3.493254 | 0.9862467
35.81448 | 60.2135 | 61.94216 | 13.19027 | -1.72866 | 44.25004 | 3.510204 | 0.9916468
35.82448 | 60.4586 | 62.20085 | 13.1835 | -1.742255 | 44.493 | 3.527268 | 0.9970829
35.83447 | 60.6988 | 62.45957 | 13.17675 | -1.76077 | 44.73584 | 3.544431 | 1.002549
35.84447 | 60.968 | 62.71884 | 13.17 | -1.750837 | 44.97905 | 3.561725 | 1.008057
35.85447 | 61.2288 | 62.9783 | 13.16326 | -1.749499 | 45.2223 | 3.579136 | 1.013601
35.86447 | 61.4868 | 63.23794 | 13.15652 | -1.751138 | 45.46557 | 3.596665 | 1.019181
35.87447 | 61.7025 | 63.49769 | 13.1498 | -1.795193 | 45.70879 | 3.614312 | 1.024797
35.88446 | 61.9783 | 63.7573 | 13.14308 | -1.779 | 45.95171 | 3.632062 | 1.030443
35.89446 | 62.2503 | 64.0172 | 13.13637 | -1.7669 | 46.19475 | 3.649949 | 1.036131
35.90446 | 62.4779 | 64.2771 | 13.12967 | -1.799196 | 46.43762 | 3.667956 | 1.041854
35.91446 | 62.7823 | 64.53694 | 13.12298 | -1.754641 | 46.68026 | 3.686087 | 1.047614
35.92446 | 62.9792 | 64.79669 | 13.11629 | -1.817492 | 46.92265 | 3.704341 | 1.053409
35.93446 | 63.2776 | 65.05629 | 13.10961 | -1.778689 | 47.16472 | 3.722719 | 1.05924
35.94445 | 63.5218 | 65.3154 | 13.10294 | -1.793597 | 47.40615 | 3.741204 | 1.065101
35.95445 | 63.7746 | 65.57455 | 13.09628 | -1.799951 | 47.64743 | 3.759833 | 1.071003
35.96445 | 64.0359 | 65.8334 | 13.08962 | -1.7975 | 47.88825 | 3.778589 | 1.076941
35.97445 | 64.2681 | 66.0919 | 13.08297 | -1.823797 | 48.12853 | 3.797473 | 1.082915
35.98445 | 64.5341 | 66.35002 | 13.07633 | -1.815925 | 48.36828 | 3.816487 | 1.088924
35.99444 | 64.7829 | 66.60736 | 13.06971 | -1.824462 | 48.60708 | 3.835612 | 1.094961
36.00444 | 65.0413 | 66.86447 | 13.06308 | -1.823173 | 48.84546 | 3.854887 | 1.10104
36.01444 | 65.3084 | 67.12101 | 13.05647 | -1.812614 | 49.0831 | 3.874295 | 1.107155
36.02444 | 65.5593 | 67.37692 | 13.04986 | -1.817623 | 49.31993 | 3.893835 | 1.113304
36.03444 | 65.7942 | 67.63214 | 13.04325 | -1.83794 | 49.55589 | 3.91351 | 1.119487
36.04444 | 66.0871 | 67.88661 | 13.03666 | -1.799513 | 49.79093 | 3.93332 | 1.125705
36.05443 | 66.3297 | 68.14003 | 13.03008 | -1.810333 | 50.02475 | 3.953248 | 1.131951
36.06443 | 66.5738 | 68.39283 | 13.0235 | -1.819031 | 50.25776 | 3.973332 | 1.138238
36.07443 | 66.8303 | 68.6447 | 13.01693 | -1.814397 | 50.48965 | 3.993555 | 1.144558
36.08443 | 67.0701 | 68.89558 | 13.01037 | -1.825479 | 50.72038 | 4.013918 | 1.150912
36.09443 | 67.3253 | 69.14541 | 13.00381 | -1.820105 | 50.94988 | 4.034422 | 1.1573
36.10442 | 67.5953 | 69.39388 | 12.99727 | -1.798575 | 51.17785 | 4.055045 | 1.163714
36.11442 | 67.8163 | 69.64141 | 12.99073 | -1.825109 | 51.40468 | 4.075834 | 1.170167
36.12442 | 68.0832 | 69.8877 | 12.98419 | -1.804501 | 51.63009 | 4.096767 | 1.176653
36.13442 | 68.3287 | 70.13268 | 12.97767 | -1.803982 | 51.854 | 4.117845 | 1.183171
36.14442 | 68.5897 | 70.3763 | 12.97115 | -1.786597 | 52.07636 | 4.139069 | 1.189722
36.15442 | 68.8364 | 70.61847 | 12.96464 | -1.782066 | 52.29708 | 4.160443 | 1.196304
36.16441 | 69.1067 | 70.85889 | 12.95814 | -1.752186 | 52.5159 | 4.181938 | 1.20291
36.17441 | 69.3353 | 71.09798 | 12.95164 | -1.762684 | 52.73318 | 4.203608 | 1.209554
36.18441 | 69.5874 | 71.33544 | 12.94515 | -1.748036 | 52.94862 | 4.22543 | 1.216229
36.19441 | 69.848 | 71.57118 | 12.93867 | -1.723178 | 53.16217 | 4.247405 | 1.222934
36.20441 | 70.1113 | 71.80514 | 12.9322 | -1.693843 | 53.37374 | 4.269532 | 1.229668
36.2144 | 70.357 | 72.03704 | 12.92574 | -1.680044 | 53.58309 | 4.291792 | 1.236425
36.2244 | 70.5867 | 72.26726 | 12.91928 | -1.680559 | 53.79053 | 4.314231 | 1.243218
36.2344 | 70.862 | 72.4955 | 12.91283 | -1.633498 | 53.99581 | 4.336825 | 1.250039
36.2444 | 71.0856 | 72.72169 | 12.90639 | -1.636086 | 54.19883 | 4.359579 | 1.256888
36.2544 | 71.3492 | 72.94575 | 12.89995 | -1.596548 | 54.39955 | 4.382491 | 1.263764
36.2644 | 71.5787 | 73.16763 | 12.89352 | -1.588931 | 54.59788 | 4.405565 | 1.270667
36.27439 | 71.8025 | 73.38704 | 12.8871 | -1.584542 | 54.79357 | 4.428778 | 1.277589
36.28439 | 72.0425 | 73.60435 | 12.88069 | -1.561851 | 54.98694 | 4.452176 | 1.284544
36.29439 | 72.2941 | 73.81926 | 12.87428 | -1.525164 | 55.17772 | 4.475739 | 1.291524
36.30439 | 72.4597 | 74.03172 | 12.86788 | -1.572015 | 55.36584 | 4.499468 | 1.298529
36.31439 | 72.7498 | 74.24164 | 12.86149 | -1.491841 | 55.55123 | 4.523364 | 1.305557
36.32438 | 72.9201 | 74.44877 | 12.85511 | -1.528669 | 55.73366 | 4.547404 | 1.312602
36.33438 | 73.1662 | 74.65344 | 12.84873 | -1.487238 | 55.9134 | 4.571638 | 1.319676
36.34438 | 73.3776 | 74.85538 | 12.84236 | -1.477775 | 56.0902 | 4.596043 | 1.326772
36.35438 | 73.6142 | 75.05452 | 12.83599 | -1.440318 | 56.26402 | 4.62062 | 1.333889
36.36438 | 73.867 | 75.25079 | 12.82964 | -1.383794 | 56.43476 | 4.64537 | 1.341027
36.37438 | 73.9905 | 75.44414 | 12.82329 | -1.453643 | 56.60238 | 4.670295 | 1.348184
36.38437 | 74.2814 | 75.63432 | 12.81695 | -1.352917 | 56.76664 | 4.695372 | 1.355353
36.39437 | 74.4609 | 75.82162 | 12.81061 | -1.360717 | 56.92781 | 4.720651 | 1.362547
36.40437 | 74.695 | 76.00581 | 12.80428 | -1.310806 | 57.08566 | 4.746108 | 1.369758
36.41437 | 74.888 | 76.18681 | 12.79796 | -1.298806 | 57.24011 | 4.771745 | 1.376985
36.42437 | 75.0826 | 76.36456 | 12.79165 | -1.281961 | 57.39112 | 4.797565 | 1.384228
36.43436 | 75.3311 | 76.53884 | 12.78535 | -1.207736 | 57.53847 | 4.823541 | 1.391479
36.44436 | 75.4916 | 76.70993 | 12.77905 | -1.218335 | 57.68241 | 4.849727 | 1.39875
36.45436 | 75.7094 | 76.8776 | 12.77275 | -1.168204 | 57.82272 | 4.876099 | 1.406034
36.46436 | 75.8892 | 77.0418 | 12.76647 | -1.152598 | 57.95934 | 4.902657 | 1.413329
36.47436 | 76.0852 | 77.20245 | 12.76019 | -1.117255 | 58.09223 | 4.929404 | 1.420635
36.48436 | 76.2894 | 77.35953 | 12.75392 | -1.070125 | 58.22132 | 4.956341 | 1.427951
36.49435 | 76.4386 | 77.5128 | 12.74766 | -1.074197 | 58.34643 | 4.983443 | 1.435269
36.50435 | 76.6704 | 77.66254 | 12.7414 | -0.992136 | 58.46777 | 5.010763 | 1.442601
36.51435 | 76.8328 | 77.80852 | 12.73515 | -0.9757172 | 58.58515 | 5.038277 | 1.44994
36.52435 | 77.0074 | 77.95071 | 12.7289 | -0.943311 | 58.69854 | 5.065987 | 1.457284
36.53435 | 77.2141 | 78.08906 | 12.72267 | -0.8749572 | 58.80786 | 5.093894 | 1.464632
36.54434 | 77.373 | 78.22337 | 12.71644 | -0.8503733 | 58.91298 | 5.121972 | 1.471976
36.55434 | 77.5664 | 78.35391 | 12.71022 | -0.7875086 | 59.01409 | 5.150276 | 1.479329
36.56434 | 77.7206 | 78.48045 | 12.704 | -0.7598531 | 59.11099 | 5.178782 | 1.486682
36.57434 | 77.9149 | 78.60299 | 12.69779 | -0.6880914 | 59.20367 | 5.20749 | 1.494036
36.58434 | 78.0662 | 78.72147 | 12.69159 | -0.6552729 | 59.2921 | 5.236401 | 1.501387
36.59434 | 78.2438 | 78.83586 | 12.68539 | -0.592057 | 59.37621 | 5.26552 | 1.508735
36.60433 | 78.4248 | 78.94601 | 12.67921 | -0.5212051 | 59.45591 | 5.294815 | 1.516072
36.61433 | 78.5356 | 79.0521 | 12.67303 | -0.5164956 | 59.53131 | 5.324348 | 1.523409
36.62433 | 78.718 | 79.154 | 12.66685 | -0.4360003 | 59.60232 | 5.35409 | 1.53074
36.63433 | 78.8597 | 79.25168 | 12.66068 | -0.3919784 | 59.66889 | 5.384044 | 1.538062
36.64433 | 78.9894 | 79.3451 | 12.65452 | -0.3557038 | 59.731 | 5.414211 | 1.545374
36.65432 | 79.1386 | 79.43416 | 12.64837 | -0.2955593 | 59.78856 | 5.44456 | 1.552668
36.66432 | 79.299 | 79.51902 | 12.64222 | -0.2200161 | 59.84168 | 5.475156 | 1.559956
36.67432 | 79.3954 | 79.59954 | 12.63608 | -0.2041382 | 59.89026 | 5.505969 | 1.56723
36.68432 | 79.5589 | 79.67573 | 12.62995 | -0.1168293 | 59.93429 | 5.537002 | 1.574487
36.69432 | 79.6976 | 79.74755 | 12.62382 | -0.04995492 | 59.97376 | 5.568255 | 1.581728
36.70432 | 79.8047 | 79.81501 | 12.61769 | -0.01030673 | 60.00863 | 5.599729 | 1.588949
36.71431 | 79.9402 | 79.87802 | 12.61159 | 0.0621812 | 60.03889 | 5.631396 | 1.596144
36.72431 | 80.053 | 79.93669 | 12.60548 | 0.1163102 | 60.06457 | 5.663318 | 1.603323
36.73431 | 80.2218 | 79.99096 | 12.59937 | 0.2308404 | 60.08564 | 5.695465 | 1.610478
36.74431 | 80.2658 | 80.04082 | 12.59328 | 0.2249777 | 60.10209 | 5.727841 | 1.617609
36.75431 | 80.411 | 80.08627 | 12.58719 | 0.3247349 | 60.11392 | 5.760446 | 1.624712
36.7643 | 80.5424 | 80.12725 | 12.58111 | 0.4151463 | 60.12111 | 5.793249 | 1.63178
36.7743 | 80.5925 | 80.16388 | 12.57504 | 0.4286228 | 60.1237 | 5.826317 | 1.638825
36.7843 | 80.7503 | 80.19607 | 12.56897 | 0.5542251 | 60.12165 | 5.859618 | 1.645838
36.7943 | 80.7897 | 80.22388 | 12.56291 | 0.565824 | 60.115 | 5.893154 | 1.652818
36.8043 | 80.9352 | 80.24728 | 12.55685 | 0.6879196 | 60.10374 | 5.926926 | 1.659762
36.8143 | 80.9884 | 80.26629 | 12.5508 | 0.7221056 | 60.08789 | 5.960937 | 1.666669
36.82429 | 81.1064 | 80.28092 | 12.54477 | 0.8254834 | 60.06747 | 5.995148 | 1.673531
36.83429 | 81.1454 | 80.29119 | 12.53873 | 0.8542072 | 60.04247 | 6.02964 | 1.680359
36.84429 | 81.2322 | 80.29712 | 12.5327 | 0.9350811 | 60.0129 | 6.064373 | 1.687145
36.85429 | 81.3109 | 80.29873 | 12.52668 | 1.012171 | 59.97882 | 6.09935 | 1.693886
36.86429 | 81.3922 | 80.29602 | 12.52066 | 1.096175 | 59.94021 | 6.134573 | 1.700582
36.87428 | 81.4494 | 80.28905 | 12.51465 | 1.160353 | 59.89716 | 6.170007 | 1.707224
36.88428 | 81.5118 | 80.27781 | 12.50865 | 1.233992 | 59.84961 | 6.205726 | 1.713823
36.89428 | 81.5913 | 80.26234 | 12.50265 | 1.328963 | 59.79762 | 6.241694 | 1.72037
36.90428 | 81.6418 | 80.24266 | 12.49666 | 1.399136 | 59.74123 | 6.277912 | 1.726864
36.91428 | 81.7034 | 80.21882 | 12.49068 | 1.484577 | 59.68046 | 6.314384 | 1.733304
36.92428 | 81.7683 | 80.19084 | 12.4847 | 1.57746 | 59.61535 | 6.35111 | 1.739687
36.93427 | 81.8047 | 80.15879 | 12.47873 | 1.645909 | 59.546 | 6.388054 | 1.746005
36.94427 | 81.8552 | 80.12265 | 12.47276 | 1.73255 | 59.47232 | 6.425293 | 1.752268
36.95427 | 81.8675 | 80.08247 | 12.46681 | 1.785026 | 59.39441 | 6.462789 | 1.75847
36.96427 | 81.9338 | 80.03833 | 12.46085 | 1.895473 | 59.31232 | 6.500545 | 1.764607
36.97427 | 81.9435 | 79.99022 | 12.4549 | 1.953277 | 59.22608 | 6.538562 | 1.770679
36.98426 | 81.971 | 79.93828 | 12.44897 | 2.032717 | 59.13583 | 6.576804 | 1.776676
36.99426 | 81.9951 | 79.88243 | 12.44304 | 2.112666 | 59.04144 | 6.615347 | 1.782611
37.00426 | 82.0347 | 79.82278 | 12.43711 | 2.211917 | 58.94305 | 6.654155 | 1.788473
37.01426 | 82.0137 | 79.75937 | 12.43119 | 2.25433 | 58.84069 | 6.69323 | 1.794263
37.02426 | 81.9984 | 79.69225 | 12.42527 | 2.306146 | 58.73443 | 6.732572 | 1.799977
37.03426 | 82.0496 | 79.62148 | 12.41936 | 2.428122 | 58.62432 | 6.772183 | 1.805615
37.04425 | 82.0104 | 79.54718 | 12.41346 | 2.463219 | 58.51052 | 6.812026 | 1.811168
37.05425 | 82.0049 | 79.46927 | 12.40757 | 2.535628 | 58.39288 | 6.852178 | 1.816647
37.06425 | 82.0078 | 79.38787 | 12.40168 | 2.619934 | 58.27154 | 6.892604 | 1.822043
37.07425 | 81.9634 | 79.30303 | 12.39579 | 2.660371 | 58.14658 | 6.933305 | 1.827355
37.08425 | 81.9648 | 79.21482 | 12.38991 | 2.749984 | 58.01804 | 6.974279 | 1.832582
37.09424 | 81.9196 | 79.12341 | 12.38405 | 2.796194 | 57.88615 | 7.01549 | 1.837716
37.10424 | 81.9248 | 79.02862 | 12.37818 | 2.896177 | 57.75066 | 7.057019 | 1.842766
37.11424 | 81.8928 | 78.93065 | 12.37232 | 2.962149 | 57.61178 | 7.098827 | 1.847726
37.12424 | 81.825 | 78.82955 | 12.36646 | 2.995454 | 57.46958 | 7.140913 | 1.852593
37.13424 | 81.8146 | 78.72537 | 12.36062 | 3.089228 | 57.32411 | 7.183281 | 1.857365
37.14424 | 81.7392 | 78.6182 | 12.35477 | 3.120999 | 57.17545 | 7.225932 | 1.862042
37.15423 | 81.7284 | 78.5082 | 12.34894 | 3.220201 | 57.02381 | 7.268822 | 1.866618
37.16423 | 81.6175 | 78.39522 | 12.34311 | 3.222282 | 56.86897 | 7.312039 | 1.871099
37.17423 | 81.5881 | 78.27943 | 12.33729 | 3.308674 | 56.71112 | 7.35554 | 1.875479
37.18423 | 81.4861 | 78.16089 | 12.33147 | 3.325207 | 56.55034 | 7.399327 | 1.879757
37.19423 | 81.3898 | 78.03969 | 12.32566 | 3.35011 | 56.3867 | 7.443401 | 1.883932
37.20422 | 81.3067 | 77.91601 | 12.31986 | 3.390695 | 56.22043 | 7.487718 | 1.887998
37.21422 | 81.2306 | 77.78967 | 12.31406 | 3.440934 | 56.05128 | 7.532368 | 1.891962
37.22422 | 81.1289 | 77.66085 | 12.30827 | 3.468048 | 55.87946 | 7.577307 | 1.895818
37.23422 | 81.0585 | 77.52964 | 12.30248 | 3.528858 | 55.70506 | 7.622535 | 1.899565
37.24422 | 80.9194 | 77.3961 | 12.2967 | 3.523298 | 55.52815 | 7.668054 | 1.903201
37.25422 | 80.866 | 77.26029 | 12.29092 | 3.605706 | 55.34878 | 7.713865 | 1.906726
37.26421 | 80.7186 | 77.12243 | 12.28516 | 3.596171 | 55.16722 | 7.759918 | 1.910134
37.27421 | 80.6208 | 76.98231 | 12.27939 | 3.638494 | 54.98317 | 7.806313 | 1.913431
37.28421 | 80.4922 | 76.84013 | 12.27363 | 3.652066 | 54.79689 | 7.853 | 1.916613
37.29421 | 80.4071 | 76.69597 | 12.26788 | 3.711126 | 54.60843 | 7.899982 | 1.919679
37.30421 | 80.2575 | 76.5499 | 12.26213 | 3.707603 | 54.41788 | 7.947256 | 1.922626
37.3142 | 80.1733 | 76.40211 | 12.2564 | 3.771186 | 54.22549 | 7.994771 | 1.925453
37.3242 | 80.0696 | 76.25241 | 12.25066 | 3.817191 | 54.03095 | 8.042636 | 1.928162
37.3342 | 79.9278 | 76.10099 | 12.24493 | 3.826808 | 53.83451 | 8.090794 | 1.930751
37.3442 | 79.8247 | 75.94795 | 12.23921 | 3.876751 | 53.63626 | 8.139256 | 1.933219
37.3542 | 79.7029 | 75.79332 | 12.23349 | 3.90958 | 53.43626 | 8.188006 | 1.935563
37.3642 | 79.6167 | 75.63718 | 12.22778 | 3.97952 | 53.23456 | 8.23705 | 1.937785
37.37419 | 79.4747 | 75.47975 | 12.22208 | 3.994948 | 53.03146 | 8.286334 | 1.93988
37.38419 | 79.3571 | 75.3208 | 12.21638 | 4.036296 | 52.8266 | 8.335969 | 1.941853
37.39419 | 79.1884 | 75.16055 | 12.21069 | 4.027852 | 52.62026 | 8.3859 | 1.943701
37.40419 | 79.056 | 74.99905 | 12.205 | 4.056951 | 52.4125 | 8.436127 | 1.945422
37.41419 | 78.935 | 74.83637 | 12.19931 | 4.098629 | 52.20339 | 8.486647 | 1.947016
37.42418 | 78.7884 | 74.67275 | 12.19364 | 4.115652 | 51.99321 | 8.537414 | 1.948482
37.43418 | 78.6683 | 74.50791 | 12.18797 | 4.160392 | 51.78159 | 8.588524 | 1.949821
37.44418 | 78.5298 | 74.34209 | 12.1823 | 4.187714 | 51.56882 | 8.639927 | 1.951032
37.45418 | 78.3886 | 74.17534 | 12.17664 | 4.213255 | 51.35496 | 8.691625 | 1.952115
37.46418 | 78.2625 | 74.00774 | 12.17099 | 4.254761 | 51.14007 | 8.743615 | 1.953069
37.47418 | 78.0692 | 73.83933 | 12.16534 | 4.229869 | 50.9242 | 8.795897 | 1.953893
37.48417 | 77.9806 | 73.67035 | 12.1597 | 4.310252 | 50.70764 | 8.84842 | 1.954587
37.49417 | 77.8267 | 73.50052 | 12.15406 | 4.326181 | 50.49002 | 8.901285 | 1.955153
37.50417 | 77.717 | 73.33007 | 12.14843 | 4.386935 | 50.27161 | 8.954438 | 1.955588
37.51417 | 77.5212 | 73.15905 | 12.1428 | 4.362153 | 50.05247 | 9.00788 | 1.955894
37.52417 | 77.3667 | 72.98752 | 12.13718 | 4.379178 | 49.83266 | 9.06161 | 1.95607
37.53416 | 77.2578 | 72.81573 | 12.13157 | 4.442073 | 49.61246 | 9.115573 | 1.956116
37.54416 | 77.0623 | 72.64335 | 12.12596 | 4.418945 | 49.39149 | 9.169874 | 1.956032
37.55416 | 76.9472 | 72.47063 | 12.12036 | 4.476569 | 49.17 | 9.224458 | 1.955818
37.56416 | 76.781 | 72.29762 | 12.11476 | 4.483381 | 48.94806 | 9.279325 | 1.955475
37.57416 | 76.6342 | 72.12437 | 12.10917 | 4.50983 | 48.72573 | 9.334471 | 1.955003
37.58416 | 76.4677 | 71.95091 | 12.10358 | 4.516789 | 48.50303 | 9.389896 | 1.954402
37.59415 | 76.3018 | 71.77752 | 12.098 | 4.524279 | 48.2803 | 9.445543 | 1.953672
37.60415 | 76.1738 | 71.60385 | 12.09242 | 4.569946 | 48.0571 | 9.50152 | 1.952814
37.61415 | 76.0295 | 71.43016 | 12.08685 | 4.599344 | 47.83371 | 9.557769 | 1.951828
37.62415 | 75.88 | 71.25646 | 12.08129 | 4.623544 | 47.61016 | 9.61429 | 1.950714
37.63415 | 75.6957 | 71.08281 | 12.07573 | 4.612888 | 47.38653 | 9.671079 | 1.949474
37.64414 | 75.5768 | 70.90944 | 12.07018 | 4.667362 | 47.16308 | 9.728078 | 1.948108
37.65414 | 75.4249 | 70.73603 | 12.06463 | 4.688866 | 46.9394 | 9.785395 | 1.946616
37.66414 | 75.3048 | 70.56282 | 12.05908 | 4.741983 | 46.71576 | 9.842973 | 1.944998
37.67414 | 75.1507 | 70.38982 | 12.05354 | 4.760881 | 46.49221 | 9.90081 | 1.943256
37.68414 | 75.0198 | 70.21709 | 12.04801 | 4.802706 | 46.26879 | 9.958899 | 1.941391
37.69414 | 74.9053 | 70.04468 | 12.04248 | 4.860619 | 46.04555 | 10.01724 | 1.939402
37.70413 | 74.7582 | 69.87282 | 12.03696 | 4.885384 | 45.82278 | 10.07578 | 1.937294
37.71413 | 74.676 | 69.70113 | 12.03145 | 4.97487 | 45.60001 | 10.13461 | 1.935063
37.72413 | 74.5278 | 69.52986 | 12.02593 | 4.997936 | 45.37753 | 10.19369 | 1.932712
37.73413 | 74.4783 | 69.35906 | 12.02043 | 5.119239 | 45.15538 | 10.25301 | 1.930242
37.74413 | 74.327 | 69.18875 | 12.01493 | 5.138254 | 44.93361 | 10.31256 | 1.927653
37.75412 | 74.2226 | 69.01912 | 12.00944 | 5.20348 | 44.71246 | 10.37228 | 1.92495
37.76412 | 74.1311 | 68.84988 | 12.00394 | 5.281216 | 44.49153 | 10.43228 | 1.922128
37.77412 | 73.9791 | 68.68124 | 11.99846 | 5.29786 | 44.27108 | 10.49251 | 1.919192
37.78412 | 73.8788 | 68.51322 | 11.99298 | 5.365585 | 44.05114 | 10.55296 | 1.916142
37.79412 | 73.7302 | 68.34584 | 11.9875 | 5.38436 | 43.83174 | 10.61362 | 1.912979
37.80412 | 73.6482 | 68.17914 | 11.98203 | 5.469061 | 43.61292 | 10.67448 | 1.909705
37.81411 | 73.4909 | 68.0133 | 11.97657 | 5.4776 | 43.39491 | 10.73549 | 1.906324
37.82411 | 73.405 | 67.84804 | 11.97111 | 5.556965 | 43.17734 | 10.79675 | 1.902832
37.83411 | 73.2676 | 67.68352 | 11.96566 | 5.58408 | 42.96041 | 10.85821 | 1.899232
37.84411 | 73.1473 | 67.51979 | 11.96021 | 5.62751 | 42.74419 | 10.91986 | 1.895526
37.85411 | 72.9879 | 67.35686 | 11.95477 | 5.631035 | 42.52869 | 10.98169 | 1.891715
37.8641 | 72.877 | 67.19492 | 11.94933 | 5.682082 | 42.31415 | 11.04363 | 1.887805
37.8741 | 72.685 | 67.03367 | 11.9439 | 5.651333 | 42.10017 | 11.10581 | 1.88379
37.8841 | 72.562 | 66.87328 | 11.93847 | 5.688723 | 41.88699 | 11.16815 | 1.879674
37.8941 | 72.3663 | 66.71377 | 11.93305 | 5.652525 | 41.67463 | 11.23064 | 1.87546
37.9041 | 72.2001 | 66.55518 | 11.92763 | 5.64492 | 41.46312 | 11.29329 | 1.871148
37.9141 | 72.0364 | 66.39751 | 11.92222 | 5.638894 | 41.25247 | 11.35608 | 1.86674
37.92409 | 71.8655 | 66.2409 | 11.91681 | 5.624596 | 41.04292 | 11.41893 | 1.862243
37.93409 | 71.6509 | 66.08513 | 11.91141 | 5.565767 | 40.83408 | 11.482 | 1.857649
37.94409 | 71.4852 | 65.93032 | 11.90601 | 5.554881 | 40.62617 | 11.54517 | 1.852964
37.95409 | 71.2828 | 65.77648 | 11.90062 | 5.506324 | 40.41921 | 11.60846 | 1.84819
37.96409 | 71.0494 | 65.62364 | 11.89523 | 5.425764 | 40.21322 | 11.67186 | 1.843327
37.97408 | 70.8492 | 65.47195 | 11.88985 | 5.377248 | 40.00842 | 11.7353 | 1.838384
37.98408 | 70.6119 | 65.32114 | 11.88448 | 5.290764 | 39.80442 | 11.79888 | 1.833351
37.99408 | 70.3997 | 65.17135 | 11.8791 | 5.228352 | 39.60145 | 11.86256 | 1.828236
38.00408 | 70.105 | 65.02259 | 11.87374 | 5.082406 | 39.39952 | 11.9263 | 1.82304
38.01408 | 69.9131 | 64.87489 | 11.86837 | 5.038214 | 39.19864 | 11.99011 | 1.817764
38.02408 | 69.6182 | 64.72823 | 11.86302 | 4.889967 | 38.99882 | 12.05398 | 1.812411
38.03407 | 69.3739 | 64.58278 | 11.85767 | 4.791121 | 38.80029 | 12.11783 | 1.806987
38.04407 | 69.1233 | 64.43825 | 11.85232 | 4.685053 | 38.60266 | 12.18179 | 1.801484
38.05407 | 68.8284 | 64.29478 | 11.84698 | 4.533618 | 38.40613 | 12.24577 | 1.795909
38.06407 | 68.6092 | 64.1524 | 11.84164 | 4.456801 | 38.21073 | 12.30976 | 1.790262
38.07407 | 68.2193 | 64.01109 | 11.83631 | 4.208214 | 38.01646 | 12.37377 | 1.784547
38.08406 | 68.0304 | 63.87099 | 11.83098 | 4.159406 | 37.82353 | 12.43771 | 1.778771
38.09406 | 67.7207 | 63.73184 | 11.82566 | 3.988857 | 37.63156 | 12.5017 | 1.772923
38.10406 | 67.4105 | 63.59378 | 11.82034 | 3.816724 | 37.44075 | 12.56567 | 1.767012
38.11406 | 67.1316 | 63.4568 | 11.81503 | 3.674802 | 37.25113 | 12.6296 | 1.761039
38.12406 | 66.8186 | 63.3209 | 11.80972 | 3.497704 | 37.06269 | 12.69349 | 1.755005
38.13405 | 66.4813 | 63.18623 | 11.80442 | 3.295073 | 36.87563 | 12.75725 | 1.74892
38.14405 | 66.1549 | 63.05249 | 11.79912 | 3.102415 | 36.68958 | 12.82102 | 1.742771
38.15405 | 65.8867 | 62.91982 | 11.79383 | 2.966877 | 36.50473 | 12.8847 | 1.736568
38.16405 | 65.5812 | 62.78823 | 11.78854 | 2.792967 | 36.3211 | 12.94828 | 1.730312
38.17405 | 65.2373 | 62.65772 | 11.78325 | 2.579584 | 36.13869 | 13.01177 | 1.724004
38.18405 | 64.9467 | 62.52827 | 11.77798 | 2.418433 | 35.95751 | 13.07514 | 1.717647
38.19404 | 64.6335 | 62.39999 | 11.77271 | 2.233506 | 35.77773 | 13.13831 | 1.711247
38.20404 | 64.3539 | 62.27266 | 11.76744 | 2.081239 | 35.59902 | 13.20141 | 1.704796
38.21404 | 63.952 | 62.14637 | 11.76217 | 1.805626 | 35.42156 | 13.26435 | 1.6983
38.22404 | 63.7192 | 62.02112 | 11.75691 | 1.698077 | 35.24534 | 13.32712 | 1.691761
38.23404 | 63.3852 | 61.89691 | 11.75165 | 1.488292 | 35.07037 | 13.38971 | 1.68518
38.24403 | 63.0617 | 61.77387 | 11.74641 | 1.287828 | 34.89686 | 13.45204 | 1.678568
38.25403 | 62.7713 | 61.6517 | 11.74116 | 1.119599 | 34.72441 | 13.51422 | 1.67191
38.26403 | 62.4516 | 61.53053 | 11.73592 | 0.9210679 | 34.55321 | 13.57618 | 1.665217
38.27403 | 62.1413 | 61.41036 | 11.73068 | 0.7309373 | 34.38328 | 13.63791 | 1.658489
38.28403 | 61.8645 | 61.29118 | 11.72545 | 0.5733162 | 34.21462 | 13.69938 | 1.651728
38.29403 | 61.5775 | 61.17298 | 11.72022 | 0.4045205 | 34.04723 | 13.76059 | 1.644935
38.30402 | 61.3022 | 61.05585 | 11.71501 | 0.2463488 | 33.88127 | 13.82145 | 1.63812
38.31402 | 60.9901 | 60.93956 | 11.70979 | 0.05053701 | 33.71642 | 13.88208 | 1.63127
38.32402 | 60.7198 | 60.82422 | 11.70458 | -0.1044184 | 33.55285 | 13.9424 | 1.624394
38.33402 | 60.4156 | 60.7098 | 11.69937 | -0.2941962 | 33.39054 | 14.00239 | 1.617492
38.34402 | 60.1745 | 60.59629 | 11.69416 | -0.421793 | 33.22952 | 14.06204 | 1.610568
38.35401 | 59.8596 | 60.4838 | 11.68897 | -0.6242003 | 33.06992 | 14.12128 | 1.603628
38.36401 | 59.6189 | 60.37208 | 11.68377 | -0.7531818 | 32.91144 | 14.18021 | 1.596661
38.37401 | 59.3561 | 60.26124 | 11.67858 | -0.9051374 | 32.75424 | 14.23874 | 1.589675
38.38401 | 59.1166 | 60.15125 | 11.6734 | -1.034652 | 32.59831 | 14.29688 | 1.582671
38.39401 | 58.8275 | 60.0421 | 11.66822 | -1.214605 | 32.44365 | 14.35459 | 1.575652
38.40401 | 58.5987 | 59.93379 | 11.66304 | -1.335089 | 32.29026 | 14.41187 | 1.568618
38.414 | 58.3314 | 59.82638 | 11.65787 | -1.494983 | 32.13829 | 14.46864 | 1.561578
38.424 | 58.1394 | 59.71967 | 11.65271 | -1.580273 | 31.98745 | 14.525 | 1.554519
38.434 | 57.828 | 59.61374 | 11.64754 | -1.785738 | 31.83787 | 14.58088 | 1.547449
38.444 | 57.6217 | 59.50856 | 11.64238 | -1.886864 | 31.68955 | 14.63626 | 1.540371
38.454 | 57.39 | 59.40414 | 11.63723 | -2.014137 | 31.5425 | 14.69112 | 1.533285
38.46399 | 57.1539 | 59.30054 | 11.63209 | -2.14664 | 31.39686 | 14.7454 | 1.526199
38.47399 | 56.9395 | 59.19754 | 11.62694 | -2.258042 | 31.25233 | 14.79917 | 1.519102
38.48399 | 56.6872 | 59.09524 | 11.6218 | -2.408044 | 31.10906 | 14.85238 | 1.512
38.49399 | 56.5182 | 58.99362 | 11.61666 | -2.47542 | 30.96704 | 14.90502 | 1.504896
38.50399 | 56.2722 | 58.89265 | 11.61153 | -2.62045 | 30.82628 | 14.95705 | 1.49779
38.51399 | 56.0688 | 58.79232 | 11.60641 | -2.723522 | 30.68676 | 15.00847 | 1.490684
38.52398 | 55.8816 | 58.69271 | 11.60129 | -2.811108 | 30.54862 | 15.05921 | 1.483586
38.53398 | 55.6385 | 58.59359 | 11.59617 | -2.955094 | 30.41158 | 15.10935 | 1.476483
38.54398 | 55.4994 | 58.49507 | 11.59106 | -2.995672 | 30.2758 | 15.15883 | 1.469384
38.55398 | 55.2846 | 58.3971 | 11.58595 | -3.112502 | 30.14124 | 15.20763 | 1.462288
38.56398 | 55.0623 | 58.29969 | 11.58084 | -3.237385 | 30.00791 | 15.25573 | 1.455199
38.57397 | 54.908 | 58.20288 | 11.57575 | -3.294883 | 29.87594 | 15.30307 | 1.448122
38.58397 | 54.7127 | 58.1065 | 11.57065 | -3.393795 | 29.74507 | 15.34973 | 1.441047
38.59397 | 54.5705 | 58.01059 | 11.56556 | -3.440095 | 29.61541 | 15.39564 | 1.43398
38.60397 | 54.3435 | 57.91517 | 11.56047 | -3.571666 | 29.48698 | 15.44079 | 1.426922
38.61397 | 54.1992 | 57.82018 | 11.55539 | -3.62098 | 29.35975 | 15.48517 | 1.419875
38.62397 | 54.0886 | 57.72563 | 11.55031 | -3.637031 | 29.23373 | 15.52875 | 1.41284
38.63396 | 53.8924 | 57.63158 | 11.54524 | -3.739183 | 29.10903 | 15.57148 | 1.405824
38.64396 | 53.7808 | 57.53784 | 11.54017 | -3.757035 | 28.98541 | 15.61343 | 1.398814
38.65396 | 53.6183 | 57.44446 | 11.53511 | -3.826162 | 28.86299 | 15.65454 | 1.391819
38.66396 | 53.4576 | 57.35144 | 11.53005 | -3.893845 | 28.74176 | 15.6948 | 1.384839
38.67396 | 53.3787 | 57.25877 | 11.52499 | -3.880065 | 28.62171 | 15.73419 | 1.377875
38.68395 | 53.2008 | 57.1665 | 11.51994 | -3.965704 | 28.50297 | 15.77266 | 1.370934
38.69395 | 53.0936 | 57.07444 | 11.51489 | -3.980842 | 28.38528 | 15.81027 | 1.364005
38.70395 | 53.0115 | 56.98266 | 11.50985 | -3.971162 | 28.26876 | 15.84696 | 1.357093
38.71395 | 52.8618 | 56.89115 | 11.50481 | -4.029345 | 28.1534 | 15.88273 | 1.350201
38.72395 | 52.8396 | 56.79987 | 11.49977 | -3.960271 | 28.03921 | 15.91756 | 1.343329
38.73395 | 52.6809 | 56.70883 | 11.49474 | -4.027931 | 27.92617 | 15.95144 | 1.336478
38.74394 | 52.5757 | 56.61809 | 11.48972 | -4.042387 | 27.8144 | 15.98431 | 1.329654
38.75394 | 52.5386 | 56.52745 | 11.4847 | -3.988848 | 27.70366 | 16.01624 | 1.322846
38.76394 | 52.3595 | 56.43699 | 11.47968 | -4.077488 | 27.59406 | 16.04718 | 1.316061
38.77394 | 52.3637 | 56.34669 | 11.47467 | -3.982986 | 27.4856 | 16.07712 | 1.309299
38.78394 | 52.2186 | 56.25653 | 11.46966 | -4.037929 | 27.37828 | 16.10604 | 1.302561
38.79393 | 52.1909 | 56.16659 | 11.46465 | -3.975687 | 27.27218 | 16.1339 | 1.295854
38.80393 | 52.1127 | 56.07667 | 11.45965 | -3.963968 | 27.16709 | 16.16075 | 1.289166
38.81393 | 52.0855 | 55.98685 | 11.45466 | -3.901349 | 27.06313 | 16.18656 | 1.282503
38.82393 | 52.005 | 55.89711 | 11.44966 | -3.892112 | 26.96028 | 16.2113 | 1.275867
38.83393 | 52.0099 | 55.80744 | 11.44467 | -3.797539 | 26.85853 | 16.23498 | 1.269258
38.84393 | 51.9288 | 55.71782 | 11.43969 | -3.78902 | 26.75789 | 16.25757 | 1.262675
38.85392 | 51.9092 | 55.62835 | 11.43471 | -3.719147 | 26.65845 | 16.27906 | 1.256128
38.86392 | 51.8825 | 55.53879 | 11.42973 | -3.65629 | 26.55999 | 16.29946 | 1.249602
38.87392 | 51.8483 | 55.44925 | 11.42476 | -3.60095 | 26.46262 | 16.31877 | 1.243105
38.88392 | 51.883 | 55.35971 | 11.41979 | -3.476705 | 26.36632 | 16.33695 | 1.236637
38.89392 | 51.8534 | 55.27015 | 11.41483 | -3.416747 | 26.2711 | 16.35402 | 1.230198
38.90391 | 51.8824 | 55.18065 | 11.40987 | -3.298253 | 26.17705 | 16.36994 | 1.223796
38.91391 | 51.895 | 55.09103 | 11.40492 | -3.196033 | 26.08396 | 16.38474 | 1.217419
38.92391 | 51.9033 | 55.00137 | 11.39996 | -3.098067 | 25.99194 | 16.39839 | 1.211072
38.93391 | 51.976 | 54.91164 | 11.39502 | -2.935644 | 25.90097 | 16.41091 | 1.204756
38.94391 | 52.0003 | 54.82185 | 11.39007 | -2.821551 | 25.81104 | 16.42226 | 1.198472
38.95391 | 52.0563 | 54.73198 | 11.38513 | -2.675682 | 25.72217 | 16.43246 | 1.192219
38.9639 | 52.1096 | 54.64211 | 11.3802 | -2.532512 | 25.63442 | 16.44149 | 1.186006
38.9739 | 52.222 | 54.55206 | 11.37527 | -2.330061 | 25.54761 | 16.44936 | 1.179818
38.9839 | 52.2634 | 54.4619 | 11.37034 | -2.198504 | 25.46183 | 16.45607 | 1.173663
38.9939 | 52.4122 | 54.37164 | 11.36542 | -1.959437 | 25.37708 | 16.4616 | 1.167541
39.0039 | 52.539 | 54.28125 | 11.3605 | -1.742252 | 25.29335 | 16.46595 | 1.161453
39.01389 | 52.6633 | 54.19083 | 11.35559 | -1.527531 | 25.21071 | 16.46913 | 1.155404
39.02389 | 52.835 | 54.10019 | 11.35067 | -1.265189 | 25.129 | 16.47113 | 1.149383
39.03389 | 52.9798 | 54.00941 | 11.34577 | -1.02961 | 25.0483 | 16.47195 | 1.143396
39.04389 | 53.1664 | 53.91849 | 11.34086 | -0.7520935 | 24.96859 | 16.4716 | 1.137443
39.05389 | 53.3529 | 53.82743 | 11.33596 | -0.4745262 | 24.88987 | 16.47007 | 1.131525
39.06389 | 53.5953 | 53.73621 | 11.33107 | -0.1409101 | 24.81215 | 16.46735 | 1.125641
39.07388 | 53.7901 | 53.64494 | 11.32618 | 0.1451645 | 24.73549 | 16.46347 | 1.119798
39.08388 | 54.0221 | 53.55341 | 11.32129 | 0.4686913 | 24.65973 | 16.45841 | 1.113984
39.09388 | 54.3239 | 53.46172 | 11.31641 | 0.8621778 | 24.58494 | 16.45217 | 1.108205
39.10388 | 54.5808 | 53.36988 | 11.31153 | 1.210923 | 24.51112 | 16.44477 | 1.102462
39.11388 | 54.8657 | 53.27787 | 11.30665 | 1.587829 | 24.43827 | 16.4362 | 1.096754
39.12387 | 55.1719 | 53.18579 | 11.30178 | 1.986112 | 24.36645 | 16.42647 | 1.091086
39.13387 | 55.4728 | 53.09345 | 11.29691 | 2.379349 | 24.29552 | 16.41557 | 1.085449
39.14387 | 55.8235 | 53.00095 | 11.29205 | 2.822549 | 24.22553 | 16.40352 | 1.079848
39.15387 | 56.1318 | 52.90829 | 11.28719 | 3.223508 | 24.1565 | 16.39033 | 1.074282
39.16387 | 56.4894 | 52.81547 | 11.28233 | 3.673932 | 24.0884 | 16.37599 | 1.068753
39.17387 | 56.8578 | 52.72248 | 11.27748 | 4.135316 | 24.02124 | 16.36051 | 1.063259
39.18386 | 57.302 | 52.62943 | 11.27263 | 4.672573 | 23.95508 | 16.34391 | 1.057806
39.19386 | 57.6519 | 52.53613 | 11.26779 | 5.11577 | 23.88978 | 16.32618 | 1.052385
39.20386 | 58.0467 | 52.44268 | 11.26294 | 5.604019 | 23.82541 | 16.30733 | 1.046999
39.21386 | 58.4609 | 52.34908 | 11.25811 | 6.111816 | 23.76196 | 16.28737 | 1.04165
39.22386 | 58.835 | 52.25534 | 11.25327 | 6.579661 | 23.69942 | 16.26631 | 1.036336
39.23385 | 59.2589 | 52.16155 | 11.24845 | 7.097351 | 23.63786 | 16.24418 | 1.031064
39.24385 | 59.7097 | 52.06753 | 11.24362 | 7.642172 | 23.57714 | 16.22095 | 1.025823
39.25385 | 60.0783 | 51.97338 | 11.2388 | 8.104921 | 23.51732 | 16.19664 | 1.020619
39.26385 | 60.5306 | 51.87911 | 11.23398 | 8.651491 | 23.4584 | 16.17127 | 1.01545
39.27385 | 60.9764 | 51.78472 | 11.22916 | 9.191683 | 23.40038 | 16.14485 | 1.010318
39.28385 | 61.3688 | 51.69022 | 11.22435 | 9.678584 | 23.34325 | 16.11739 | 1.005221
39.29384 | 61.796 | 51.59571 | 11.21955 | 10.20029 | 23.28707 | 16.08893 | 1.000166
39.30384 | 62.1718 | 51.50101 | 11.21475 | 10.67079 | 23.23171 | 16.05941 | 0.9951425
39.31384 | 62.5567 | 51.40622 | 11.20995 | 11.15048 | 23.17722 | 16.0289 | 0.9901546
39.32384 | 62.9381 | 51.31135 | 11.20515 | 11.62675 | 23.12361 | 15.99738 | 0.985203
39.33384 | 63.2942 | 51.2164 | 11.20036 | 12.0778 | 23.07087 | 15.96488 | 0.9802872
39.34383 | 63.6593 | 51.1215 | 11.19557 | 12.5378 | 23.01906 | 15.93145 | 0.9754121
39.35383 | 63.9798 | 51.02644 | 11.19079 | 12.95336 | 22.96805 | 15.89703 | 0.970568
39.36383 | 64.327 | 50.93133 | 11.18601 | 13.39567 | 22.9179 | 15.86166 | 0.9657599
39.37383 | 64.6137 | 50.83619 | 11.18123 | 13.77751 | 22.86861 | 15.82537 | 0.9609874
39.38383 | 64.8818 | 50.74101 | 11.17645 | 14.14079 | 22.82015 | 15.78815 | 0.9562508
39.39383 | 65.1199 | 50.64583 | 11.17168 | 14.47407 | 22.77256 | 15.75004 | 0.9515496
39.40382 | 65.3394 | 50.55075 | 11.16692 | 14.78865 | 22.72586 | 15.71108 | 0.9468889
39.41382 | 65.5692 | 50.45557 | 11.16216 | 15.11363 | 22.67996 | 15.6712 | 0.9422586
39.42382 | 65.693 | 50.36042 | 11.1574 | 15.33258 | 22.63489 | 15.63047 | 0.9376638
39.43382 | 65.8554 | 50.2653 | 11.15264 | 15.5901 | 22.59065 | 15.58889 | 0.9331042
39.44382 | 65.9652 | 50.17021 | 11.14789 | 15.79499 | 22.54725 | 15.54649 | 0.9285798
39.45381 | 66.0663 | 50.07528 | 11.14315 | 15.99102 | 22.50472 | 15.50331 | 0.9240946
39.46381 | 66.113 | 49.98031 | 11.1384 | 16.13269 | 22.46297 | 15.4593 | 0.9196401
39.47381 | 66.103 | 49.88543 | 11.13366 | 16.21757 | 22.42204 | 15.41451 | 0.9152204
39.48381 | 66.1315 | 49.79064 | 11.12893 | 16.34086 | 22.38193 | 15.36894 | 0.9108355
39.49381 | 66.0298 | 49.69594 | 11.12419 | 16.33386 | 22.34263 | 15.32264 | 0.9064852
39.50381 | 65.9872 | 49.60137 | 11.11946 | 16.38583 | 22.30415 | 15.27559 | 0.9021692
39.5138 | 65.9117 | 49.50703 | 11.11474 | 16.40467 | 22.26652 | 15.22788 | 0.8978919
39.5238 | 65.6906 | 49.41272 | 11.11002 | 16.27788 | 22.22965 | 15.17942 | 0.8936445
39.5338 | 65.555 | 49.31858 | 11.1053 | 16.23642 | 22.19358 | 15.13027 | 0.8894313
39.5438 | 65.3539 | 49.22461 | 11.10058 | 16.12929 | 22.15832 | 15.08045 | 0.885252
39.5538 | 65.1204 | 49.13081 | 11.09587 | 15.98959 | 22.12385 | 15.02999 | 0.8811066
39.56379 | 64.8384 | 49.03731 | 11.09116 | 15.80109 | 22.09021 | 14.97893 | 0.8769991
39.57379 | 64.5114 | 48.94392 | 11.08646 | 15.56748 | 22.05733 | 14.92721 | 0.8729209
39.58379 | 64.2176 | 48.85076 | 11.08176 | 15.36684 | 22.02524 | 14.87488 | 0.8688762
39.59379 | 63.8676 | 48.75783 | 11.07706 | 15.10977 | 21.99394 | 14.82197 | 0.8648647
39.60379 | 63.4812 | 48.66515 | 11.07236 | 14.81605 | 21.96342 | 14.76848 | 0.8608863
39.61379 | 63.0747 | 48.57274 | 11.06767 | 14.50196 | 21.93368 | 14.71445 | 0.856941
39.62378 | 62.7062 | 48.48071 | 11.06299 | 14.22549 | 21.90475 | 14.65994 | 0.8530324
39.63378 | 62.2603 | 48.38887 | 11.05831 | 13.87143 | 21.87657 | 14.60484 | 0.8491525
39.64378 | 61.7761 | 48.29733 | 11.05362 | 13.47877 | 21.84916 | 14.54925 | 0.8453052
39.65378 | 61.3018 | 48.20611 | 11.04895 | 13.09569 | 21.82252 | 14.49316 | 0.8414902
39.66378 | 60.8351 | 48.11523 | 11.04427 | 12.71987 | 21.79665 | 14.4366 | 0.8377075
39.67377 | 60.3872 | 48.02477 | 11.03961 | 12.36243 | 21.77156 | 14.37964 | 0.8339606
39.68377 | 59.8153 | 47.9346 | 11.03494 | 11.8807 | 21.74723 | 14.32219 | 0.8302419
39.69377 | 59.333 | 47.84479 | 11.03028 | 11.48821 | 21.72365 | 14.26431 | 0.8265549
39.70377 | 58.8368 | 47.75539 | 11.02562 | 11.08141 | 21.70085 | 14.20602 | 0.8228995
39.71377 | 58.3353 | 47.66637 | 11.02096 | 10.66893 | 21.67879 | 14.14735 | 0.8192756
39.72377 | 57.7721 | 47.57778 | 11.01631 | 10.19432 | 21.65749 | 14.08829 | 0.8156829
39.73376 | 57.2884 | 47.48968 | 11.01166 | 9.798718 | 21.63695 | 14.02894 | 0.8121249
39.74376 | 56.7255 | 47.40195 | 11.00702 | 9.323548 | 21.61716 | 13.96918 | 0.8085943
39.75376 | 56.2659 | 47.31468 | 11.00238 | 8.951224 | 21.59812 | 13.90909 | 0.8050945
39.76376 | 55.7362 | 47.22787 | 10.99774 | 8.508334 | 21.57982 | 13.84868 | 0.8016253
39.77376 | 55.211 | 47.14154 | 10.9931 | 8.069461 | 21.56227 | 13.78798 | 0.7981866
39.78375 | 54.755 | 47.05579 | 10.98847 | 7.699213 | 21.54548 | 13.72705 | 0.7947816
39.79375 | 54.2531 | 46.97046 | 10.98384 | 7.282645 | 21.52942 | 13.66579 | 0.7914034
39.80375 | 53.7189 | 46.88564 | 10.97922 | 6.833255 | 21.51409 | 13.60428 | 0.7880551
39.81375 | 53.2979 | 46.80136 | 10.9746 | 6.496539 | 21.49951 | 13.54252 | 0.7847365
39.82375 | 52.8113 | 46.71763 | 10.96998 | 6.093675 | 21.48566 | 13.48054 | 0.7814476
39.83375 | 52.3846 | 46.63444 | 10.96536 | 5.750155 | 21.47256 | 13.41834 | 0.7781882
39.84374 | 51.953 | 46.55191 | 10.96075 | 5.401087 | 21.4602 | 13.356 | 0.7749612
39.85374 | 51.455 | 46.46988 | 10.95615 | 4.985121 | 21.44855 | 13.29342 | 0.7717602
39.86374 | 51.1432 | 46.38843 | 10.95154 | 4.754766 | 21.43764 | 13.23066 | 0.7685881
39.87374 | 50.6681 | 46.30759 | 10.94694 | 4.36051 | 21.42746 | 13.16775 | 0.7654448
39.88374 | 50.3306 | 46.22736 | 10.94234 | 4.103237 | 21.418 | 13.10469 | 0.7623302
39.89373 | 49.956 | 46.14784 | 10.93775 | 3.808163 | 21.40928 | 13.04156 | 0.759247
39.90373 | 49.6035 | 46.06887 | 10.93316 | 3.53463 | 21.40128 | 12.97824 | 0.756189
39.91373 | 49.266 | 45.99055 | 10.92857 | 3.275448 | 21.394 | 12.91482 | 0.7531592
39.92373 | 48.9314 | 45.91289 | 10.92398 | 3.018509 | 21.38745 | 12.8513 | 0.7501574
39.93373 | 48.628 | 45.8359 | 10.9194 | 2.792101 | 21.38162 | 12.7877 | 0.7471833
39.94373 | 48.362 | 45.75959 | 10.91482 | 2.602414 | 21.3765 | 12.72402 | 0.7442368
39.95372 | 48.0259 | 45.68403 | 10.91025 | 2.341867 | 21.37211 | 12.66035 | 0.7413209
39.96372 | 47.8309 | 45.60911 | 10.90568 | 2.221792 | 21.36843 | 12.59657 | 0.7384291
39.97372 | 47.557 | 45.5349 | 10.90111 | 2.022104 | 21.36548 | 12.53275 | 0.7355644
39.98372 | 47.2859 | 45.4614 | 10.89654 | 1.824502 | 21.36323 | 12.4689 | 0.7327268
39.99372 | 47.0742 | 45.38863 | 10.89198 | 1.685568 | 21.3617 | 12.40503 | 0.7299158
40.00371 | 46.8543 | 45.31668 | 10.88743 | 1.537618 | 21.3609 | 12.34122 | 0.7271342
40.01371 | 46.6437 | 45.2454 | 10.88287 | 1.398299 | 21.36079 | 12.27736 | 0.7243762
40.02371 | 46.4961 | 45.17487 | 10.87832 | 1.321225 | 21.3614 | 12.21351 | 0.7216446
40.03371 | 46.2685 | 45.10512 | 10.87377 | 1.163384 | 21.36272 | 12.14969 | 0.7189391
40.04371 | 46.132 | 45.03613 | 10.86922 | 1.095869 | 21.36475 | 12.0859 | 0.7162594
40.05371 | 45.9406 | 44.96793 | 10.86468 | 0.9726727 | 21.36749 | 12.02215 | 0.7136056
40.0637 | 45.8342 | 44.90058 | 10.86015 | 0.9336209 | 21.37094 | 11.95852 | 0.71098
40.0737 | 45.6652 | 44.83396 | 10.85561 | 0.8312362 | 21.37509 | 11.89489 | 0.7083771
40.0837 | 45.541 | 44.76816 | 10.85108 | 0.7728445 | 21.37995 | 11.83133 | 0.7057995
40.0937 | 45.4244 | 44.70317 | 10.84655 | 0.7212327 | 21.38552 | 11.76785 | 0.703247
40.1037 | 45.298 | 44.63899 | 10.84202 | 0.6590114 | 21.39179 | 11.70446 | 0.7007195
40.11369 | 45.216 | 44.57571 | 10.8375 | 0.640287 | 21.39876 | 11.64123 | 0.6982193
40.12369 | 45.0787 | 44.51321 | 10.83298 | 0.5654945 | 21.40644 | 11.57804 | 0.6957412
40.13369 | 45.0001 | 44.45154 | 10.82846 | 0.5485589 | 21.41483 | 11.51497 | 0.6932875
40.14369 | 44.8798 | 44.39073 | 10.82395 | 0.4890729 | 21.42391 | 11.45201 | 0.6908581
40.15369 | 44.7859 | 44.33077 | 10.81944 | 0.4551296 | 21.4337 | 11.38918 | 0.6884528
40.16369 | 44.7078 | 44.27168 | 10.81493 | 0.4361232 | 21.44419 | 11.32649 | 0.6860715
40.17368 | 44.6277 | 44.21351 | 10.81043 | 0.4141927 | 21.45537 | 11.26399 | 0.6837163
40.18368 | 44.608 | 44.15616 | 10.80593 | 0.4518401 | 21.46726 | 11.20159 | 0.6813824
40.19368 | 44.4701 | 44.09969 | 10.80143 | 0.37041 | 21.47985 | 11.13934 | 0.6790719
40.20368 | 44.4357 | 44.04411 | 10.79694 | 0.3915885 | 21.49314 | 11.07725 | 0.6767848
40.21368 | 44.3796 | 43.98942 | 10.79244 | 0.3901761 | 21.50713 | 11.01533 | 0.6745209
40.22367 | 44.3049 | 43.9357 | 10.78796 | 0.3692029 | 21.5218 | 10.95366 | 0.6722822
40.23367 | 44.2631 | 43.88281 | 10.78347 | 0.3802887 | 21.53718 | 10.89209 | 0.670064
40.24367 | 44.207 | 43.83083 | 10.77899 | 0.3761662 | 21.55326 | 10.83071 | 0.6678685
40.25367 | 44.1719 | 43.77977 | 10.77451 | 0.3921287 | 21.57004 | 10.76952 | 0.6656955
40.26367 | 44.1457 | 43.72963 | 10.77003 | 0.4160743 | 21.58752 | 10.70853 | 0.6635448
40.27367 | 44.0797 | 43.68041 | 10.76556 | 0.3992944 | 21.60569 | 10.64774 | 0.6614163
40.28366 | 44.0526 | 43.63215 | 10.7611 | 0.4204502 | 21.62453 | 10.58721 | 0.659312
40.29366 | 44.0292 | 43.5848 | 10.75663 | 0.4444043 | 21.6441 | 10.52684 | 0.6572274
40.30366 | 43.9924 | 43.53837 | 10.75217 | 0.4540309 | 21.66436 | 10.46668 | 0.6551645
40.31366 | 43.9642 | 43.49288 | 10.7477 | 0.4713163 | 21.68531 | 10.40674 | 0.6531232
40.32366 | 43.9387 | 43.44834 | 10.74325 | 0.4903587 | 21.70696 | 10.34703 | 0.6511033
40.33365 | 43.9414 | 43.40478 | 10.7388 | 0.5366226 | 21.72927 | 10.28761 | 0.6491066
40.34365 | 43.9051 | 43.36213 | 10.73434 | 0.5429667 | 21.7523 | 10.22836 | 0.647129
40.35365 | 43.9167 | 43.32044 | 10.7299 | 0.5962562 | 21.77603 | 10.16934 | 0.6451723
40.36365 | 43.9205 | 43.27971 | 10.72545 | 0.640788 | 21.80045 | 10.11057 | 0.6432364
40.37365 | 43.8362 | 43.23994 | 10.72101 | 0.5962598 | 21.82557 | 10.05204 | 0.6413211
40.38365 | 43.8614 | 43.20113 | 10.71657 | 0.6602671 | 21.85138 | 9.99376 | 0.6394263
40.39364 | 43.834 | 43.16333 | 10.71214 | 0.6706708 | 21.87785 | 9.935786 | 0.6375536
40.40364 | 43.9166 | 43.12646 | 10.7077 | 0.790143 | 21.90504 | 9.87801 | 0.6356992
40.41364 | 43.8452 | 43.09056 | 10.70327 | 0.7546429 | 21.93293 | 9.82049 | 0.6338647
40.42364 | 43.8786 | 43.05563 | 10.69885 | 0.8229685 | 21.96151 | 9.76323 | 0.6320502
40.43364 | 43.8572 | 43.02169 | 10.69442 | 0.8355149 | 21.99077 | 9.706233 | 0.6302552
40.44363 | 43.8369 | 42.98875 | 10.69001 | 0.84815 | 22.02071 | 9.649556 | 0.6284816
40.45363 | 43.8559 | 42.95676 | 10.68559 | 0.8991407 | 22.05136 | 9.593091 | 0.6267256
40.46363 | 43.8398 | 42.92575 | 10.68117 | 0.9140482 | 22.08269 | 9.536897 | 0.6249887
40.47363 | 43.8785 | 42.89573 | 10.67676 | 0.9827719 | 22.11472 | 9.480973 | 0.623271
40.48363 | 43.8576 | 42.86669 | 10.67235 | 0.9909103 | 22.14744 | 9.425324 | 0.6215721
40.49363 | 43.8638 | 42.83864 | 10.66794 | 1.025157 | 22.18085 | 9.369953 | 0.619892
40.50362 | 43.8519 | 42.81161 | 10.66355 | 1.040287 | 22.21492 | 9.314912 | 0.6182321
40.51362 | 43.8749 | 42.78555 | 10.65915 | 1.089355 | 22.24971 | 9.260098 | 0.616589
40.52362 | 43.8552 | 42.76046 | 10.65475 | 1.094736 | 22.28519 | 9.205565 | 0.6149641
40.53362 | 43.8908 | 42.73638 | 10.65035 | 1.154424 | 22.32135 | 9.151316 | 0.6133574
40.54362 | 43.9074 | 42.71328 | 10.64596 | 1.194115 | 22.3582 | 9.09735 | 0.6117687
40.55361 | 43.9091 | 42.6912 | 10.64158 | 1.217901 | 22.3957 | 9.043723 | 0.6101993
40.56361 | 43.901 | 42.67009 | 10.63719 | 1.230905 | 22.43392 | 8.990331 | 0.6086461
40.57361 | 43.9241 | 42.64998 | 10.63281 | 1.274117 | 22.47283 | 8.937226 | 0.6071103
40.58361 | 43.9137 | 42.63087 | 10.62843 | 1.282832 | 22.51243 | 8.884411 | 0.6055918
40.59361 | 43.9337 | 42.61275 | 10.62406 | 1.320952 | 22.55272 | 8.831886 | 0.6040906
40.60361 | 43.9568 | 42.59563 | 10.61968 | 1.361175 | 22.59368 | 8.779653 | 0.6026063
40.6136 | 43.9738 | 42.57951 | 10.61532 | 1.394286 | 22.6353 | 8.727761 | 0.6011404
40.6236 | 43.9704 | 42.56438 | 10.61095 | 1.406019 | 22.67763 | 8.676112 | 0.5996898
40.6336 | 43.9645 | 42.55025 | 10.60658 | 1.414253 | 22.72065 | 8.624757 | 0.5982557
40.6436 | 43.9594 | 42.53711 | 10.60222 | 1.422294 | 22.76435 | 8.573694 | 0.596838
40.6536 | 43.9773 | 42.52496 | 10.59786 | 1.452337 | 22.80874 | 8.522927 | 0.5954366
40.66359 | 43.9746 | 42.51382 | 10.59351 | 1.460779 | 22.85375 | 8.472502 | 0.5940526
40.67359 | 44.0312 | 42.50366 | 10.58916 | 1.527536 | 22.8995 | 8.422324 | 0.5926832
40.68359 | 44.0306 | 42.4945 | 10.58481 | 1.536097 | 22.94592 | 8.372441 | 0.5913295
40.69359 | 44.0208 | 42.48633 | 10.58046 | 1.534468 | 22.99303 | 8.322853 | 0.5899915
40.70359 | 44.0411 | 42.47915 | 10.57612 | 1.561948 | 23.04081 | 8.273561 | 0.5886689
40.71359 | 44.0527 | 42.47296 | 10.57178 | 1.579738 | 23.08926 | 8.224563 | 0.5873616
40.72358 | 44.0694 | 42.46777 | 10.56744 | 1.601628 | 23.13835 | 8.175914 | 0.5860709
40.73358 | 44.0955 | 42.46356 | 10.56311 | 1.63194 | 23.18815 | 8.127507 | 0.5847937
40.74358 | 44.093 | 42.46034 | 10.55877 | 1.632664 | 23.23863 | 8.079397 | 0.5835314
40.75358 | 44.1404 | 42.45809 | 10.55444 | 1.682306 | 23.28979 | 8.03158 | 0.5822837
40.76358 | 44.1458 | 42.45684 | 10.55012 | 1.688962 | 23.34161 | 7.984059 | 0.5810505
40.77357 | 44.1649 | 42.45657 | 10.5458 | 1.708329 | 23.39406 | 7.936886 | 0.5798328
40.78357 | 44.1626 | 42.45727 | 10.54147 | 1.705325 | 23.44722 | 7.889953 | 0.5786281
40.79357 | 44.2005 | 42.45896 | 10.53716 | 1.741542 | 23.50105 | 7.843314 | 0.5774374
40.80357 | 44.2111 | 42.46161 | 10.53284 | 1.749487 | 23.55554 | 7.796967 | 0.5762605
40.81357 | 44.2019 | 42.46525 | 10.52853 | 1.736654 | 23.61071 | 7.750914 | 0.5750973
40.82357 | 44.2349 | 42.46985 | 10.52422 | 1.765051 | 23.66653 | 7.705153 | 0.5739476
40.83356 | 44.224 | 42.4754 | 10.51992 | 1.748602 | 23.72294 | 7.659728 | 0.5728124
40.84356 | 44.237 | 42.48195 | 10.51561 | 1.755048 | 23.7801 | 7.614549 | 0.5716893
40.85356 | 44.2527 | 42.48945 | 10.51131 | 1.76325 | 23.8379 | 7.56966 | 0.5705792
40.86356 | 44.2393 | 42.49791 | 10.50701 | 1.741389 | 23.89636 | 7.52506 | 0.5694819
40.87356 | 44.3228 | 42.50733 | 10.50272 | 1.815471 | 23.95547 | 7.48075 | 0.5683973
40.88355 | 44.3074 | 42.51768 | 10.49843 | 1.789724 | 24.01515 | 7.43677 | 0.5673262
40.89355 | 44.3425 | 42.529 | 10.49414 | 1.813501 | 24.07556 | 7.393033 | 0.5662665
40.90355 | 44.3642 | 42.54127 | 10.48985 | 1.82293 | 24.13662 | 7.349583 | 0.5652189
40.91355 | 44.3477 | 42.55449 | 10.48557 | 1.793215 | 24.19832 | 7.306418 | 0.5641833
40.92355 | 44.408 | 42.56864 | 10.48128 | 1.839357 | 24.26066 | 7.263538 | 0.5631596
40.93355 | 44.4284 | 42.58374 | 10.477 | 1.844661 | 24.32365 | 7.22094 | 0.5621476
40.94354 | 44.46 | 42.59975 | 10.47273 | 1.86025 | 24.3872 | 7.178666 | 0.561148
40.95354 | 44.4785 | 42.61671 | 10.46846 | 1.861793 | 24.45146 | 7.136632 | 0.5601588
40.96354 | 44.5101 | 42.63458 | 10.46419 | 1.87552 | 24.51634 | 7.094874 | 0.5591808
40.97354 | 44.5405 | 42.65338 | 10.45992 | 1.887118 | 24.58185 | 7.053399 | 0.5582137
40.98354 | 44.5454 | 42.6731 | 10.45566 | 1.8723 | 24.64798 | 7.012202 | 0.5572574
40.99353 | 44.5888 | 42.69372 | 10.4514 | 1.89508 | 24.71468 | 6.971328 | 0.5563126
41.00353 | 44.6219 | 42.71526 | 10.44714 | 1.906644 | 24.78206 | 6.930683 | 0.5553774
41.01353 | 44.621 | 42.7377 | 10.44288 | 1.883303 | 24.85005 | 6.890313 | 0.5544525
41.02353 | 44.685 | 42.76103 | 10.43863 | 1.923966 | 24.91865 | 6.850215 | 0.5535377
41.03353 | 44.677 | 42.78527 | 10.43438 | 1.891733 | 24.98787 | 6.81039 | 0.5526328
41.04353 | 44.6918 | 42.81038 | 10.43013 | 1.881417 | 25.05768 | 6.770835 | 0.5517376
41.05352 | 44.7499 | 42.83636 | 10.42589 | 1.913544 | 25.12803 | 6.731589 | 0.550853
41.06352 | 44.7554 | 42.86323 | 10.42165 | 1.892168 | 25.19904 | 6.692572 | 0.5499768
41.07352 | 44.7908 | 42.89097 | 10.41741 | 1.899825 | 25.27064 | 6.653822 | 0.5491099
41.08352 | 44.7602 | 42.91959 | 10.41317 | 1.840614 | 25.34283 | 6.615336 | 0.5482519
41.09352 | 44.8467 | 42.94905 | 10.40893 | 1.897645 | 25.4156 | 6.577116 | 0.5474029
41.10351 | 44.8537 | 42.97935 | 10.40471 | 1.874354 | 25.48888 | 6.539197 | 0.5465633
41.11351 | 44.865 | 43.01051 | 10.40048 | 1.854492 | 25.5628 | 6.5015 | 0.5457314
41.12351 | 44.9449 | 43.04251 | 10.39625 | 1.902388 | 25.63729 | 6.464064 | 0.5449079
41.13351 | 44.9132 | 43.07535 | 10.39203 | 1.837855 | 25.71234 | 6.426887 | 0.5440925
41.14351 | 44.9644 | 43.10901 | 10.38781 | 1.855394 | 25.78795 | 6.389967 | 0.543285
41.15351 | 44.9902 | 43.14349 | 10.38359 | 1.846714 | 25.86411 | 6.353304 | 0.5424853
41.1635 | 45.0326 | 43.17874 | 10.37938 | 1.853859 | 25.94074 | 6.316929 | 0.541694
41.1735 | 45.0677 | 43.21483 | 10.37516 | 1.852868 | 26.01799 | 6.280773 | 0.5409093
41.1835 | 45.0885 | 43.25172 | 10.37095 | 1.836782 | 26.09576 | 6.244869 | 0.5401318
41.1935 | 45.1155 | 43.28939 | 10.36675 | 1.826106 | 26.17407 | 6.209215 | 0.5393614
41.2035 | 45.1422 | 43.32785 | 10.36254 | 1.81435 | 26.2529 | 6.173809 | 0.5385979
41.21349 | 45.1527 | 43.36704 | 10.35835 | 1.785662 | 26.33217 | 6.138685 | 0.5378417
41.22349 | 45.2255 | 43.40702 | 10.35415 | 1.818475 | 26.41201 | 6.103773 | 0.5370913
41.23349 | 45.2147 | 43.44777 | 10.34995 | 1.766934 | 26.49236 | 6.069106 | 0.5363473
41.24349 | 45.2401 | 43.48925 | 10.34576 | 1.750847 | 26.57321 | 6.034681 | 0.5356093
41.25349 | 45.2471 | 43.53148 | 10.34156 | 1.71562 | 26.65454 | 6.000498 | 0.5348773
41.26349 | 45.2524 | 43.57443 | 10.33738 | 1.67797 | 26.73635 | 5.966555 | 0.5341511
41.27348 | 45.3072 | 43.61806 | 10.33319 | 1.689145 | 26.81855 | 5.932883 | 0.5334312
41.28348 | 45.3066 | 43.66243 | 10.32901 | 1.64417 | 26.90129 | 5.899415 | 0.5327159
41.29348 | 45.3665 | 43.7075 | 10.32483 | 1.659 | 26.98448 | 5.866183 | 0.5320059
41.30348 | 45.3363 | 43.75326 | 10.32065 | 1.583038 | 27.06812 | 5.833185 | 0.5313008
41.31348 | 45.3773 | 43.7997 | 10.31648 | 1.577599 | 27.1522 | 5.80042 | 0.5306007
41.32347 | 45.3905 | 43.84676 | 10.31231 | 1.543745 | 27.23662 | 5.767918 | 0.5299058
41.33347 | 45.3905 | 43.89453 | 10.30814 | 1.495973 | 27.32156 | 5.735613 | 0.5292148
41.34347 | 45.4626 | 43.94292 | 10.30397 | 1.519678 | 27.40688 | 5.703536 | 0.5285281
41.35347 | 45.4566 | 43.99196 | 10.29981 | 1.464635 | 27.49262 | 5.671686 | 0.5278455
41.36347 | 45.4747 | 44.04162 | 10.29565 | 1.433084 | 27.57874 | 5.640061 | 0.5271669
41.37347 | 45.4914 | 44.0919 | 10.29149 | 1.399504 | 27.66525 | 5.608661 | 0.526492
41.38346 | 45.5098 | 44.14271 | 10.28734 | 1.367087 | 27.75204 | 5.577513 | 0.5258214
41.39346 | 45.5235 | 44.19416 | 10.28318 | 1.329336 | 27.83927 | 5.546555 | 0.5251535
41.40346 | 45.5582 | 44.24619 | 10.27903 | 1.312006 | 27.92686 | 5.515816 | 0.5244888
41.41346 | 45.562 | 44.29878 | 10.27488 | 1.263222 | 28.01477 | 5.485295 | 0.5238272
41.42346 | 45.5819 | 44.35191 | 10.27074 | 1.229988 | 28.10302 | 5.45499 | 0.5231684
41.43345 | 45.555 | 44.40553 | 10.2666 | 1.14947 | 28.19149 | 5.424929 | 0.5225129
41.44345 | 45.6002 | 44.45972 | 10.26246 | 1.140485 | 28.28035 | 5.395052 | 0.5218594
41.45345 | 45.5831 | 44.51441 | 10.25832 | 1.068687 | 28.3695 | 5.365388 | 0.5212082
41.46345 | 45.5964 | 44.5696 | 10.25418 | 1.026798 | 28.45893 | 5.335933 | 0.5205592
41.47345 | 45.6608 | 44.62527 | 10.25005 | 1.035533 | 28.54862 | 5.306687 | 0.5199122
41.48344 | 45.6397 | 44.68135 | 10.24593 | 0.9583547 | 28.63847 | 5.277677 | 0.5192677
41.49344 | 45.6473 | 44.73792 | 10.2418 | 0.9093759 | 28.72866 | 5.248844 | 0.5186242
41.50344 | 45.6317 | 44.79494 | 10.23767 | 0.8367594 | 28.81907 | 5.220216 | 0.5179822
41.51344 | 45.6719 | 44.85238 | 10.23355 | 0.8195244 | 28.90969 | 5.191792 | 0.5173415
41.52344 | 45.6724 | 44.91021 | 10.22943 | 0.7621872 | 29.00051 | 5.163569 | 0.516702
41.53344 | 45.7559 | 44.96844 | 10.22532 | 0.7874624 | 29.09151 | 5.135545 | 0.5160635
41.54343 | 45.747 | 45.02698 | 10.22121 | 0.7200235 | 29.1826 | 5.107748 | 0.5154264
41.55343 | 45.7163 | 45.08593 | 10.21709 | 0.6303701 | 29.27392 | 5.080122 | 0.5147895
41.56343 | 45.7566 | 45.14522 | 10.21298 | 0.6113789 | 29.36539 | 5.05269 | 0.514153
41.57343 | 45.7542 | 45.20483 | 10.20888 | 0.5493684 | 29.45698 | 5.025454 | 0.5135169
41.58343 | 45.7664 | 45.26475 | 10.20477 | 0.5016548 | 29.54868 | 4.99841 | 0.512881
41.59342 | 45.8045 | 45.3249 | 10.20068 | 0.4796001 | 29.64038 | 4.971593 | 0.5122459
41.60342 | 45.8071 | 45.38537 | 10.19658 | 0.4217263 | 29.73225 | 4.944932 | 0.51161
41.61342 | 45.8 | 45.4461 | 10.19248 | 0.3539013 | 29.82418 | 4.91846 | 0.5109738
41.62342 | 45.8056 | 45.50705 | 10.18839 | 0.2985475 | 29.91615 | 4.892174 | 0.5103373
41.63342 | 45.8269 | 45.56822 | 10.1843 | 0.2586768 | 30.00815 | 4.866075 | 0.5097001
41.64342 | 45.8598 | 45.62959 | 10.18021 | 0.2302082 | 30.10016 | 4.84016 | 0.5090624
41.65341 | 45.8953 | 45.69108 | 10.17613 | 0.2042242 | 30.19207 | 4.814455 | 0.5084244
41.66341 | 45.8823 | 45.75278 | 10.17204 | 0.1295235 | 30.28404 | 4.788906 | 0.5077848
41.67341 | 45.8604 | 45.81462 | 10.16796 | 0.0457844 | 30.37597 | 4.763538 | 0.5071442
41.68341 | 45.8789 | 45.87657 | 10.16389 | 0.002330239 | 30.46783 | 4.738349 | 0.5065022
41.69341 | 45.918 | 45.93863 | 10.15981 | -0.02062766 | 30.55962 | 4.713337 | 0.505859
41.7034 | 45.9186 | 46.0007 | 10.15574 | -0.0820977 | 30.65121 | 4.688527 | 0.5052147
41.7134 | 45.9821 | 46.06289 | 10.15167 | -0.08078636 | 30.74278 | 4.663868 | 0.5045683
41.7234 | 45.9196 | 46.12508 | 10.1476 | -0.2054799 | 30.83417 | 4.639383 | 0.5039202
41.7334 | 45.9536 | 46.18732 | 10.14354 | -0.2337179 | 30.92544 | 4.61507 | 0.5032702
41.7434 | 45.9502 | 46.24955 | 10.13948 | -0.2993526 | 31.01653 | 4.590929 | 0.5026181
41.7534 | 45.9644 | 46.31176 | 10.13542 | -0.3473623 | 31.10742 | 4.566958 | 0.501964
41.76339 | 45.9739 | 46.37386 | 10.13136 | -0.3999617 | 31.19801 | 4.543179 | 0.5013083
41.77339 | 45.967 | 46.43595 | 10.12731 | -0.4689496 | 31.28845 | 4.519545 | 0.5006496
41.78339 | 45.967 | 46.49794 | 10.12325 | -0.5309403 | 31.37862 | 4.496076 | 0.4999885
41.79339 | 45.9679 | 46.55982 | 10.11921 | -0.5919218 | 31.46852 | 4.472772 | 0.4993248
41.80339 | 45.9362 | 46.62156 | 10.11516 | -0.6853576 | 31.55811 | 4.449633 | 0.4986584
41.81338 | 45.9809 | 46.68308 | 10.11112 | -0.7021796 | 31.6473 | 4.426677 | 0.49799
41.82338 | 45.9293 | 46.74447 | 10.10707 | -0.8151721 | 31.73622 | 4.403862 | 0.497318
41.83338 | 45.9515 | 46.80566 | 10.10304 | -0.854155 | 31.82477 | 4.381205 | 0.4966431
41.84338 | 45.9507 | 46.86662 | 10.099 | -0.9159155 | 31.91294 | 4.358708 | 0.4959651
41.85338 | 45.9076 | 46.92731 | 10.09496 | -1.019711 | 32.0007 | 4.336368 | 0.495284
41.86338 | 45.9439 | 46.98773 | 10.09093 | -1.043834 | 32.08802 | 4.314184 | 0.4945997
41.87337 | 45.8753 | 47.04779 | 10.08691 | -1.172495 | 32.1748 | 4.292178 | 0.4939128
41.88337 | 45.9381 | 47.10759 | 10.08288 | -1.169489 | 32.26119 | 4.270303 | 0.4932219
41.89337 | 45.8758 | 47.16703 | 10.07885 | -1.291229 | 32.34707 | 4.248581 | 0.4925273
41.90337 | 45.8793 | 47.2261 | 10.07483 | -1.346798 | 32.43242 | 4.227011 | 0.4918294
41.91337 | 45.8568 | 47.28476 | 10.07081 | -1.427963 | 32.51723 | 4.205591 | 0.4911276
41.92336 | 45.8338 | 47.34293 | 10.0668 | -1.509131 | 32.60137 | 4.184341 | 0.490423
41.93336 | 45.8237 | 47.40072 | 10.06279 | -1.577022 | 32.685 | 4.163218 | 0.4897141
41.94336 | 45.8337 | 47.45804 | 10.05877 | -1.62434 | 32.76802 | 4.142243 | 0.4890012
41.95336 | 45.7994 | 47.51486 | 10.05477 | -1.715458 | 32.8504 | 4.121413 | 0.4882846
41.96336 | 45.7544 | 47.57115 | 10.05076 | -1.816754 | 32.9321 | 4.100727 | 0.4875639
41.97336 | 45.7432 | 47.6269 | 10.04675 | -1.883699 | 33.01312 | 4.080186 | 0.4868394
41.98335 | 45.7361 | 47.68201 | 10.04276 | -1.945913 | 33.09334 | 4.059806 | 0.4861115
41.99335 | 45.7199 | 47.73658 | 10.03876 | -2.016684 | 33.1729 | 4.039548 | 0.4853788
42.00335 | 45.6877 | 47.79053 | 10.03476 | -2.10283 | 33.2517 | 4.01943 | 0.484642
42.01335 | 45.6472 | 47.84382 | 10.03077 | -2.196622 | 33.3297 | 3.999451 | 0.4839011
42.02335 | 45.6187 | 47.89644 | 10.02677 | -2.277739 | 33.4069 | 3.979611 | 0.483156
42.03334 | 45.6187 | 47.94831 | 10.02279 | -2.32961 | 33.48318 | 3.959929 | 0.4824073
42.04334 | 45.5926 | 47.99949 | 10.0188 | -2.406894 | 33.55868 | 3.940362 | 0.4816537
42.05334 | 45.5579 | 48.04993 | 10.01482 | -2.492032 | 33.63329 | 3.920928 | 0.4808959
42.06334 | 45.5616 | 48.09959 | 10.01084 | -2.537993 | 33.70699 | 3.901629 | 0.4801337
42.07334 | 45.4969 | 48.14845 | 10.00686 | -2.651547 | 33.77976 | 3.882462 | 0.4793671
42.08334 | 45.5106 | 48.19647 | 10.00288 | -2.685872 | 33.85157 | 3.863427 | 0.4785963
42.09333 | 45.4598 | 48.2436 | 9.998911 | -2.783801 | 33.92233 | 3.844541 | 0.4778218
42.10333 | 45.4364 | 48.28989 | 9.994939 | -2.853494 | 33.99215 | 3.825766 | 0.4770422
42.11333 | 45.4311 | 48.33529 | 9.99097 | -2.904186 | 34.06094 | 3.80712 | 0.4762582
42.12333 | 45.3639 | 48.37975 | 9.987004 | -3.015847 | 34.12867 | 3.788601 | 0.4754698
42.13333 | 45.3924 | 48.42325 | 9.98304 | -3.030853 | 34.19533 | 3.770209 | 0.474677
42.14332 | 45.3605 | 48.46574 | 9.979082 | -3.105244 | 34.26082 | 3.75196 | 0.4738806
42.15332 | 45.2854 | 48.50727 | 9.975123 | -3.22187 | 34.32525 | 3.733819 | 0.473079
42.16332 | 45.2829 | 48.54777 | 9.971166 | -3.264871 | 34.38853 | 3.7158 | 0.472273
42.17332 | 45.2472 | 48.58722 | 9.967212 | -3.340018 | 34.45064 | 3.697905 | 0.4714626
42.18332 | 45.2486 | 48.62559 | 9.96326 | -3.376991 | 34.51155 | 3.680131 | 0.4706478
42.19332 | 45.2054 | 48.66287 | 9.959311 | -3.45747 | 34.57125 | 3.662478 | 0.4698287
42.20331 | 45.1593 | 48.69899 | 9.955368 | -3.539686 | 34.62965 | 3.644962 | 0.4690061
42.21331 | 45.1425 | 48.73399 | 9.951424 | -3.591492 | 34.68684 | 3.627548 | 0.4681782
42.22331 | 45.1197 | 48.76783 | 9.947482 | -3.648128 | 34.74275 | 3.610251 | 0.4673461
42.23331 | 45.1367 | 48.80047 | 9.943543 | -3.66377 | 34.79735 | 3.593071 | 0.4665097
42.24331 | 45.0486 | 48.83191 | 9.939606 | -3.783306 | 34.85062 | 3.576008 | 0.465669
42.2533 | 44.9876 | 48.86207 | 9.935676 | -3.874471 | 34.90249 | 3.559077 | 0.4648249
42.2633 | 44.9574 | 48.89101 | 9.931744 | -3.933607 | 34.95304 | 3.542242 | 0.4639758
42.2733 | 44.9374 | 48.91867 | 9.927815 | -3.981266 | 35.00221 | 3.525522 | 0.4631225
42.2833 | 44.9305 | 48.94502 | 9.923888 | -4.014519 | 35.04995 | 3.508914 | 0.462265
42.2933 | 44.852 | 48.97005 | 9.919963 | -4.118054 | 35.09627 | 3.492418 | 0.4614035
42.3033 | 44.7895 | 48.99374 | 9.916041 | -4.204243 | 35.14113 | 3.476032 | 0.4605379
42.31329 | 44.7564 | 49.01605 | 9.912126 | -4.259653 | 35.18449 | 3.459772 | 0.4596691
42.32329 | 44.74 | 49.037 | 9.908209 | -4.296999 | 35.22639 | 3.443606 | 0.4587956
42.33329 | 44.6947 | 49.05655 | 9.904294 | -4.361845 | 35.26679 | 3.427547 | 0.457918
42.34329 | 44.6362 | 49.07467 | 9.900382 | -4.43847 | 35.30566 | 3.411596 | 0.4570366
42.35329 | 44.58 | 49.09136 | 9.896473 | -4.511359 | 35.34298 | 3.395751 | 0.4561514
42.36328 | 44.5476 | 49.10658 | 9.89257 | -4.558976 | 35.37872 | 3.380028 | 0.4552633
42.37328 | 44.4838 | 49.12033 | 9.888665 | -4.636535 | 35.41291 | 3.364393 | 0.4543706
42.38328 | 44.497 | 49.1326 | 9.884763 | -4.635598 | 35.4455 | 3.348863 | 0.4534742
42.39328 | 44.401 | 49.14335 | 9.880863 | -4.742354 | 35.47648 | 3.333436 | 0.4525742
42.40328 | 44.3769 | 49.15259 | 9.876966 | -4.775693 | 35.50585 | 3.318111 | 0.4516706
42.41328 | 44.2912 | 49.16029 | 9.873071 | -4.869087 | 35.53356 | 3.302888 | 0.4507636
42.42327 | 44.2414 | 49.16642 | 9.869183 | -4.925023 | 35.55961 | 3.28778 | 0.4498541
42.43327 | 44.2089 | 49.171 | 9.865293 | -4.962095 | 35.584 | 3.272758 | 0.4489403
42.44327 | 44.1592 | 49.17399 | 9.861405 | -5.014791 | 35.60673 | 3.257834 | 0.4480232
42.45327 | 44.0983 | 49.17539 | 9.857521 | -5.077088 | 35.62775 | 3.243009 | 0.4471029
42.46327 | 43.9948 | 49.17517 | 9.853638 | -5.180374 | 35.64707 | 3.228283 | 0.4461795
42.47326 | 43.9567 | 49.17334 | 9.849762 | -5.216644 | 35.66466 | 3.213667 | 0.4452539
42.48326 | 43.8773 | 49.16989 | 9.845884 | -5.292586 | 35.68054 | 3.199133 | 0.4443244
42.49326 | 43.8539 | 49.16478 | 9.842009 | -5.310879 | 35.69468 | 3.184694 | 0.4433919
42.50326 | 43.7616 | 49.15802 | 9.838137 | -5.396422 | 35.70708 | 3.17035 | 0.4424566
42.51326 | 43.7019 | 49.1496 | 9.834266 | -5.447702 | 35.71772 | 3.1561 | 0.4415185
42.52326 | 43.6009 | 49.13951 | 9.830399 | -5.538607 | 35.72659 | 3.141944 | 0.4405778
42.53325 | 43.5905 | 49.12775 | 9.826537 | -5.537251 | 35.73368 | 3.127893 | 0.4396353
42.54325 | 43.5245 | 49.11429 | 9.822675 | -5.589794 | 35.73901 | 3.11392 | 0.4386893
42.55325 | 43.4779 | 49.09914 | 9.818814 | -5.621243 | 35.74255 | 3.100039 | 0.437741
42.56325 | 43.3769 | 49.08228 | 9.814956 | -5.705384 | 35.74429 | 3.086248 | 0.4367902
42.57325 | 43.297 | 49.06373 | 9.811101 | -5.766725 | 35.74424 | 3.072547 | 0.4358371
42.58324 | 43.2414 | 49.04347 | 9.807252 | -5.802071 | 35.74239 | 3.058947 | 0.4348829
42.59324 | 43.2154 | 49.02149 | 9.803401 | -5.806086 | 35.73874 | 3.045423 | 0.4339255
42.60324 | 43.1374 | 48.99777 | 9.799553 | -5.860372 | 35.73327 | 3.031987 | 0.432966
42.61324 | 43.0106 | 48.97234 | 9.795707 | -5.961743 | 35.72599 | 3.018637 | 0.4320046
42.62324 | 42.9589 | 48.94518 | 9.791864 | -5.986279 | 35.7169 | 3.005373 | 0.4310414
42.63324 | 42.8956 | 48.9163 | 9.788023 | -6.020697 | 35.706 | 2.992196 | 0.4300763
42.64323 | 42.8852 | 48.88571 | 9.784189 | -6.000507 | 35.69329 | 2.979116 | 0.4291106
42.65323 | 42.751 | 48.85336 | 9.780353 | -6.102359 | 35.67876 | 2.966107 | 0.4281422
42.66323 | 42.6704 | 48.81929 | 9.77652 | -6.148887 | 35.66241 | 2.953182 | 0.4271724
42.67323 | 42.6005 | 48.78348 | 9.772689 | -6.182979 | 35.64425 | 2.94034 | 0.4262012
42.68323 | 42.5549 | 48.74596 | 9.76886 | -6.191056 | 35.62429 | 2.92758 | 0.4252286
42.69322 | 42.5063 | 48.70674 | 9.765038 | -6.20044 | 35.60253 | 2.914914 | 0.4242557
42.70322 | 42.4174 | 48.66576 | 9.761214 | -6.248361 | 35.57895 | 2.902317 | 0.4232807
42.71322 | 42.3032 | 48.62307 | 9.757393 | -6.319869 | 35.55357 | 2.889801 | 0.4223047
42.72322 | 42.2619 | 48.57866 | 9.753574 | -6.316761 | 35.5264 | 2.877364 | 0.4213276
42.73322 | 42.2072 | 48.53254 | 9.749758 | -6.325343 | 35.49743 | 2.865006 | 0.4203497
42.74322 | 42.1153 | 48.48472 | 9.745944 | -6.369422 | 35.46668 | 2.852727 | 0.4193711
42.75321 | 42.0535 | 48.43525 | 9.742136 | -6.381749 | 35.43418 | 2.840538 | 0.4183926
42.76321 | 41.9578 | 48.38404 | 9.738327 | -6.426243 | 35.39989 | 2.828414 | 0.4174126
42.77321 | 41.8681 | 48.33115 | 9.734521 | -6.463051 | 35.36383 | 2.816368 | 0.4164321
42.78321 | 41.8126 | 48.27658 | 9.730717 | -6.463984 | 35.32602 | 2.804398 | 0.4154512
42.79321 | 41.7498 | 48.22035 | 9.726915 | -6.470546 | 35.28646 | 2.792503 | 0.4144699
42.8032 | 41.6432 | 48.16252 | 9.72312 | -6.519317 | 35.24521 | 2.780699 | 0.4134893
42.8132 | 41.5635 | 48.10298 | 9.719323 | -6.539479 | 35.2022 | 2.768953 | 0.4125077
42.8232 | 41.5093 | 48.0418 | 9.715529 | -6.532502 | 35.15747 | 2.757282 | 0.411526
42.8332 | 41.4116 | 47.97899 | 9.711737 | -6.567395 | 35.11103 | 2.745684 | 0.4105442
42.8432 | 41.3848 | 47.91458 | 9.707947 | -6.529783 | 35.06291 | 2.734159 | 0.4095627
42.8532 | 41.291 | 47.84856 | 9.70416 | -6.55756 | 35.01312 | 2.722703 | 0.4085812
42.86319 | 41.2128 | 47.78102 | 9.700379 | -6.56822 | 34.9617 | 2.711337 | 0.4076012
42.87319 | 41.1577 | 47.71185 | 9.696597 | -6.554153 | 34.90861 | 2.700027 | 0.4066205
42.88319 | 41.0657 | 47.6411 | 9.692818 | -6.575402 | 34.85386 | 2.688787 | 0.4056402
42.89319 | 41.0212 | 47.56879 | 9.68904 | -6.547589 | 34.79747 | 2.677619 | 0.4046605
42.90319 | 40.9684 | 47.49497 | 9.685266 | -6.526575 | 34.73951 | 2.666519 | 0.4036815
42.91318 | 40.835 | 47.4197 | 9.681497 | -6.584698 | 34.68 | 2.655499 | 0.4027041
42.92318 | 40.8054 | 47.34285 | 9.677727 | -6.537447 | 34.61886 | 2.644538 | 0.4017266
42.93318 | 40.6895 | 47.26451 | 9.67396 | -6.575012 | 34.55616 | 2.633644 | 0.40075
42.94318 | 40.6619 | 47.1847 | 9.670194 | -6.522802 | 34.49192 | 2.622817 | 0.3997743
42.95318 | 40.5576 | 47.10344 | 9.666432 | -6.545843 | 34.42615 | 2.612058 | 0.3987997
42.96318 | 40.4352 | 47.02074 | 9.662672 | -6.585544 | 34.35888 | 2.601365 | 0.3978263
42.97317 | 40.3732 | 46.93671 | 9.658918 | -6.56351 | 34.29019 | 2.590749 | 0.3968551
42.98317 | 40.2824 | 46.8512 | 9.655162 | -6.568797 | 34.21996 | 2.580188 | 0.3958842
42.99317 | 40.2441 | 46.7643 | 9.65141 | -6.520202 | 34.14829 | 2.569691 | 0.3949147
43.00317 | 40.1127 | 46.67604 | 9.647659 | -6.563344 | 34.07518 | 2.559259 | 0.3939467
43.01317 | 40.0319 | 46.58645 | 9.643911 | -6.554548 | 34.00066 | 2.548892 | 0.3929802
43.02316 | 39.9718 | 46.49562 | 9.640169 | -6.523815 | 33.92483 | 2.538598 | 0.3920163
43.03316 | 39.8663 | 46.40339 | 9.636426 | -6.537088 | 33.84755 | 2.528357 | 0.3910532
43.04316 | 39.7796 | 46.30988 | 9.632686 | -6.530284 | 33.76893 | 2.518178 | 0.3900917
43.05316 | 39.7157 | 46.21511 | 9.628947 | -6.499415 | 33.68897 | 2.508062 | 0.3891323
43.06316 | 39.6337 | 46.1191 | 9.625212 | -6.485403 | 33.60771 | 2.498008 | 0.3881746
43.07316 | 39.5253 | 46.02187 | 9.621478 | -6.496572 | 33.52516 | 2.488015 | 0.3872191
43.08315 | 39.4427 | 45.92355 | 9.617751 | -6.480854 | 33.44144 | 2.478092 | 0.3862665
43.09315 | 39.3796 | 45.82395 | 9.614023 | -6.44435 | 33.35639 | 2.46822 | 0.3853151
43.10315 | 39.3051 | 45.72319 | 9.610297 | -6.418089 | 33.27012 | 2.458408 | 0.384366
43.11315 | 39.1698 | 45.6213 | 9.606573 | -6.451495 | 33.18265 | 2.448655 | 0.3834191
43.12315 | 39.1128 | 45.51829 | 9.602852 | -6.40549 | 33.094 | 2.438962 | 0.3824745
43.13314 | 39.024 | 45.4143 | 9.599137 | -6.3903 | 33.00429 | 2.429336 | 0.3815334
43.14314 | 38.9712 | 45.30914 | 9.595421 | -6.337941 | 32.91337 | 2.419759 | 0.3805937
43.15314 | 38.8668 | 45.20293 | 9.591707 | -6.336135 | 32.82133 | 2.41024 | 0.3796567
43.16314 | 38.7639 | 45.09571 | 9.587996 | -6.331811 | 32.72822 | 2.400778 | 0.3787221
43.17314 | 38.6655 | 44.98749 | 9.584287 | -6.321992 | 32.63404 | 2.391373 | 0.3777903
43.18314 | 38.6155 | 44.87829 | 9.58058 | -6.262791 | 32.53883 | 2.382024 | 0.3768613
43.19313 | 38.553 | 44.76825 | 9.57688 | -6.215252 | 32.4427 | 2.372741 | 0.375936
43.20313 | 38.4362 | 44.65718 | 9.573178 | -6.220975 | 32.34548 | 2.363504 | 0.3750126
43.21313 | 38.3175 | 44.54519 | 9.569479 | -6.227691 | 32.2473 | 2.354322 | 0.3740921
43.22313 | 38.2598 | 44.43232 | 9.565782 | -6.172522 | 32.14817 | 2.345196 | 0.3731746
43.23313 | 38.1754 | 44.3186 | 9.562088 | -6.143198 | 32.04813 | 2.336123 | 0.37226
43.24312 | 38.0976 | 44.20415 | 9.5584 | -6.10655 | 31.94728 | 2.327116 | 0.3713496
43.25312 | 37.9661 | 44.08877 | 9.55471 | -6.122671 | 31.84547 | 2.318149 | 0.3704413
43.26312 | 37.8953 | 43.97261 | 9.551024 | -6.077308 | 31.74281 | 2.309239 | 0.3695362
43.27312 | 37.8116 | 43.85567 | 9.547339 | -6.044072 | 31.63932 | 2.300379 | 0.3686343
43.28312 | 37.7171 | 43.738 | 9.543657 | -6.020899 | 31.53503 | 2.291575 | 0.3677358
43.29312 | 37.6244 | 43.6196 | 9.539977 | -5.9952 | 31.42996 | 2.28282 | 0.3668405
43.30311 | 37.5187 | 43.50063 | 9.536304 | -5.981928 | 31.32425 | 2.274127 | 0.3659496
43.31311 | 37.4262 | 43.38086 | 9.532629 | -5.954657 | 31.21769 | 2.265477 | 0.3650612
43.32311 | 37.3728 | 43.26044 | 9.528957 | -5.887641 | 31.11043 | 2.256877 | 0.3641763
43.33311 | 37.2579 | 43.13939 | 9.525287 | -5.881487 | 31.00248 | 2.248328 | 0.3632949
43.34311 | 37.1742 | 43.01774 | 9.52162 | -5.843536 | 30.89387 | 2.239829 | 0.3624171
43.3531 | 37.0741 | 42.89562 | 9.517959 | -5.821517 | 30.78473 | 2.231388 | 0.3615437
43.3631 | 37.0052 | 42.77282 | 9.514296 | -5.767617 | 30.67486 | 2.222989 | 0.3606731
43.3731 | 36.9125 | 42.64948 | 9.510636 | -5.736978 | 30.5644 | 2.214638 | 0.3598063
43.3831 | 36.8183 | 42.52562 | 9.506978 | -5.707324 | 30.45337 | 2.206337 | 0.3589431
43.3931 | 36.7413 | 42.40127 | 9.503323 | -5.659973 | 30.34178 | 2.198084 | 0.3580838
43.4031 | 36.5894 | 42.27645 | 9.499671 | -5.687051 | 30.22967 | 2.189879 | 0.3572282
43.41309 | 36.5791 | 42.1513 | 9.496024 | -5.572201 | 30.11717 | 2.18173 | 0.3563773
43.42309 | 36.4728 | 42.0256 | 9.492376 | -5.552795 | 30.00407 | 2.17362 | 0.3555295
43.43309 | 36.3516 | 41.89948 | 9.488731 | -5.547882 | 29.89051 | 2.165558 | 0.3546856
43.44309 | 36.2617 | 41.77298 | 9.485088 | -5.511283 | 29.77651 | 2.157542 | 0.3538456
43.45309 | 36.1977 | 41.64612 | 9.481448 | -5.448419 | 29.66209 | 2.149573 | 0.3530096
43.46308 | 36.0914 | 41.51903 | 9.477813 | -5.427632 | 29.54738 | 2.141658 | 0.3521785
43.47308 | 36.0035 | 41.3915 | 9.474178 | -5.387996 | 29.43219 | 2.133781 | 0.3513505
43.48308 | 35.904 | 41.26365 | 9.470545 | -5.359653 | 29.31663 | 2.125949 | 0.3505266
43.49308 | 35.8151 | 41.13553 | 9.466914 | -5.32043 | 29.20075 | 2.118162 | 0.3497069
43.50308 | 35.7629 | 41.00714 | 9.463286 | -5.244238 | 29.08454 | 2.11042 | 0.3488912
43.51308 | 35.6321 | 40.8785 | 9.459661 | -5.246401 | 28.96804 | 2.102723 | 0.3480797
43.52307 | 35.5755 | 40.74976 | 9.456041 | -5.174265 | 28.85137 | 2.095077 | 0.3472732
43.53307 | 35.4571 | 40.6207 | 9.45242 | -5.163597 | 28.73434 | 2.087468 | 0.34647
43.54307 | 35.409 | 40.49144 | 9.448802 | -5.082441 | 28.61707 | 2.079903 | 0.3456711
43.55307 | 35.3049 | 40.36201 | 9.445186 | -5.057113 | 28.49957 | 2.07238 | 0.3448765
43.56307 | 35.1994 | 40.23244 | 9.441573 | -5.033039 | 28.38188 | 2.064901 | 0.3440861
43.57306 | 35.1407 | 40.10286 | 9.437965 | -4.962158 | 28.26412 | 2.057472 | 0.3433007
43.58306 | 35.0439 | 39.97303 | 9.434357 | -4.929134 | 28.14608 | 2.050077 | 0.3425189
43.59306 | 34.9875 | 39.84311 | 9.430751 | -4.855612 | 28.02789 | 2.042725 | 0.3417415
43.60306 | 34.8535 | 39.71311 | 9.427147 | -4.859613 | 27.90958 | 2.035415 | 0.3409683
43.61306 | 34.7837 | 39.58305 | 9.423546 | -4.799346 | 27.79115 | 2.028146 | 0.3401995
43.62306 | 34.7078 | 39.45294 | 9.419948 | -4.745138 | 27.67264 | 2.020918 | 0.3394351
43.63305 | 34.6115 | 39.32293 | 9.416355 | -4.711427 | 27.55416 | 2.013739 | 0.3386758
43.64305 | 34.5024 | 39.19277 | 9.412762 | -4.690372 | 27.4355 | 2.006593 | 0.3379202
43.65305 | 34.4207 | 39.06263 | 9.40917 | -4.641925 | 27.3168 | 1.999487 | 0.337169
43.66305 | 34.364 | 38.93249 | 9.405582 | -4.568493 | 27.19807 | 1.992421 | 0.3364223
43.67305 | 34.2327 | 38.8024 | 9.401996 | -4.569701 | 27.07933 | 1.985396 | 0.33568
43.68304 | 34.1577 | 38.67248 | 9.398415 | -4.514779 | 26.9607 | 1.978416 | 0.3349428
43.69304 | 34.0708 | 38.54249 | 9.394834 | -4.471694 | 26.84198 | 1.971469 | 0.3342094
43.70304 | 33.9827 | 38.41259 | 9.391255 | -4.42989 | 26.72329 | 1.964561 | 0.3334805
43.71304 | 33.867 | 38.28278 | 9.387679 | -4.41578 | 26.60465 | 1.957692 | 0.3327561
43.72304 | 33.8001 | 38.15307 | 9.384105 | -4.352973 | 26.48607 | 1.950861 | 0.3320361
43.73304 | 33.692 | 38.02349 | 9.380534 | -4.33149 | 26.36757 | 1.944069 | 0.3313207
43.74303 | 33.6266 | 37.89417 | 9.376968 | -4.267566 | 26.24927 | 1.93732 | 0.3306105
43.75303 | 33.4997 | 37.76486 | 9.373402 | -4.265165 | 26.13096 | 1.930604 | 0.3299041
43.76303 | 33.4196 | 37.63573 | 9.369838 | -4.216126 | 26.01276 | 1.923924 | 0.3292022
43.77303 | 33.3262 | 37.50675 | 9.366276 | -4.180555 | 25.89469 | 1.917282 | 0.3285049
43.78303 | 33.2445 | 37.37797 | 9.362717 | -4.133472 | 25.77677 | 1.910676 | 0.327812
43.79302 | 33.1251 | 37.24951 | 9.359164 | -4.124412 | 25.65911 | 1.904114 | 0.3271244
43.80302 | 33.0227 | 37.12114 | 9.35561 | -4.098436 | 25.5415 | 1.897581 | 0.3264407
43.81302 | 32.9654 | 36.99298 | 9.352059 | -4.02758 | 25.42407 | 1.891085 | 0.3257614
43.82302 | 32.8417 | 36.86506 | 9.34851 | -4.02336 | 25.30684 | 1.884625 | 0.3250868
43.83302 | 32.7632 | 36.73738 | 9.344963 | -3.974179 | 25.1898 | 1.878201 | 0.3244166
43.84302 | 32.6586 | 36.60995 | 9.341419 | -3.951355 | 25.07297 | 1.871812 | 0.3237511
43.85301 | 32.5848 | 36.48292 | 9.337881 | -3.89812 | 24.95648 | 1.865466 | 0.3230907
43.86301 | 32.4459 | 36.35603 | 9.334342 | -3.910133 | 24.84011 | 1.859145 | 0.3224342
43.87301 | 32.3867 | 36.22944 | 9.330805 | -3.842737 | 24.72399 | 1.852863 | 0.3217822
43.88301 | 32.2985 | 36.10313 | 9.327271 | -3.804627 | 24.60811 | 1.846611 | 0.3211348
43.89301 | 32.2019 | 35.97713 | 9.323739 | -3.77523 | 24.4925 | 1.840398 | 0.320492
43.903 | 32.0595 | 35.85156 | 9.320213 | -3.792064 | 24.37727 | 1.834222 | 0.3198543
43.913 | 32.0315 | 35.7262 | 9.316687 | -3.694698 | 24.26222 | 1.828075 | 0.3192205
43.923 | 31.9055 | 35.60116 | 9.313163 | -3.695661 | 24.14745 | 1.821961 | 0.3185913
43.933 | 31.8291 | 35.47647 | 9.309641 | -3.647368 | 24.03298 | 1.81588 | 0.3179666
43.943 | 31.6947 | 35.35212 | 9.306122 | -3.657421 | 23.91882 | 1.809833 | 0.3173464
43.953 | 31.6375 | 35.22813 | 9.302605 | -3.590629 | 23.80498 | 1.803816 | 0.3167308
43.96299 | 31.548 | 35.10462 | 9.299094 | -3.556624 | 23.69157 | 1.797842 | 0.3161202
43.97299 | 31.4292 | 34.98137 | 9.295583 | -3.552168 | 23.57838 | 1.791893 | 0.3155137
43.98299 | 31.352 | 34.85849 | 9.292073 | -3.506488 | 23.46553 | 1.785976 | 0.3149116
43.99299 | 31.2896 | 34.736 | 9.288567 | -3.446398 | 23.35303 | 1.780091 | 0.314314
44.00299 | 31.1768 | 34.6139 | 9.285062 | -3.437096 | 23.24088 | 1.774238 | 0.3137209
44.01298 | 31.0543 | 34.49235 | 9.281564 | -3.438048 | 23.12923 | 1.768422 | 0.3131329
44.02298 | 30.9774 | 34.37105 | 9.278065 | -3.393654 | 23.01781 | 1.762632 | 0.3125489
44.03298 | 30.9229 | 34.25017 | 9.274568 | -3.327268 | 22.90676 | 1.756873 | 0.3119692
44.04298 | 30.8098 | 34.1297 | 9.271074 | -3.319903 | 22.79609 | 1.751145 | 0.3113941
44.05298 | 30.7074 | 34.00966 | 9.267582 | -3.302261 | 22.68581 | 1.745448 | 0.3108234
44.06298 | 30.6491 | 33.89005 | 9.264093 | -3.240947 | 22.57591 | 1.739782 | 0.3102572
44.07297 | 30.55 | 33.77099 | 9.26061 | -3.220986 | 22.46653 | 1.734151 | 0.3096959
44.08297 | 30.4796 | 33.65224 | 9.257126 | -3.172644 | 22.35743 | 1.728546 | 0.3091386
44.09297 | 30.3357 | 33.53395 | 9.253644 | -3.198251 | 22.24875 | 1.72297 | 0.3085857
44.10297 | 30.3118 | 33.4161 | 9.250165 | -3.104304 | 22.14048 | 1.717424 | 0.3080372
44.11297 | 30.1974 | 33.29871 | 9.246689 | -3.101314 | 22.03262 | 1.711908 | 0.3074932
44.12296 | 30.0842 | 33.1819 | 9.243218 | -3.097697 | 21.9253 | 1.706427 | 0.306954
44.13296 | 30.0206 | 33.06543 | 9.239746 | -3.044825 | 21.81829 | 1.700969 | 0.3064188
44.14296 | 29.9418 | 32.94942 | 9.236277 | -3.007622 | 21.71172 | 1.695541 | 0.3058879
44.15296 | 29.8449 | 32.83389 | 9.232811 | -2.98899 | 21.60558 | 1.690141 | 0.3053614
44.16296 | 29.7707 | 32.71883 | 9.229347 | -2.948131 | 21.49987 | 1.68477 | 0.3048392
44.17296 | 29.6387 | 32.60425 | 9.225885 | -2.965551 | 21.39462 | 1.679428 | 0.3043215
44.18295 | 29.6243 | 32.49027 | 9.22243 | -2.865965 | 21.28991 | 1.674119 | 0.3038085
44.19295 | 29.4697 | 32.37665 | 9.218973 | -2.90695 | 21.18554 | 1.668833 | 0.3032994
44.20295 | 29.4073 | 32.26354 | 9.21552 | -2.856239 | 21.08165 | 1.663575 | 0.3027947
44.21295 | 29.3258 | 32.15088 | 9.212068 | -2.825085 | 20.97818 | 1.658345 | 0.3022942
44.22295 | 29.2531 | 32.03874 | 9.208619 | -2.785642 | 20.87518 | 1.653143 | 0.301798
44.23294 | 29.1627 | 31.92722 | 9.205177 | -2.76452 | 20.77276 | 1.647973 | 0.3013066
44.24294 | 29.0696 | 31.81607 | 9.201733 | -2.74647 | 20.67069 | 1.642825 | 0.3008189
44.25294 | 28.9874 | 31.70542 | 9.198292 | -2.718019 | 20.56909 | 1.637704 | 0.3003356
44.26294 | 28.9204 | 31.59528 | 9.194853 | -2.674875 | 20.46796 | 1.63261 | 0.2998565
44.27294 | 28.815 | 31.48563 | 9.191417 | -2.670631 | 20.36729 | 1.627543 | 0.2993816
44.28294 | 28.7463 | 31.3765 | 9.187983 | -2.630198 | 20.2671 | 1.622502 | 0.298911
44.29293 | 28.6229 | 31.26798 | 9.184555 | -2.645078 | 20.16748 | 1.617494 | 0.298445
44.30293 | 28.6291 | 31.15986 | 9.181127 | -2.530759 | 20.06824 | 1.612505 | 0.2979828
44.31293 | 28.4988 | 31.05225 | 9.177701 | -2.553454 | 19.96948 | 1.607545 | 0.2975248
44.32293 | 28.4337 | 30.94516 | 9.174277 | -2.511461 | 19.8712 | 1.602608 | 0.2970709
44.33293 | 28.3433 | 30.83858 | 9.170856 | -2.495284 | 19.77341 | 1.597698 | 0.2966212
44.34292 | 28.2697 | 30.73262 | 9.167441 | -2.462924 | 19.67619 | 1.592819 | 0.2961761
44.35292 | 28.1996 | 30.62708 | 9.164026 | -2.427476 | 19.57936 | 1.58796 | 0.2957347
44.36292 | 28.1051 | 30.52204 | 9.160612 | -2.416944 | 19.48301 | 1.583126 | 0.2952974
44.37292 | 28.034 | 30.41753 | 9.157202 | -2.383532 | 19.38715 | 1.578317 | 0.2948643
44.38292 | 27.9954 | 30.31354 | 9.153793 | -2.31814 | 19.29178 | 1.573533 | 0.2944352
44.39292 | 27.9022 | 30.21006 | 9.150388 | -2.307863 | 19.19689 | 1.568773 | 0.2940102
44.40291 | 27.8101 | 30.10721 | 9.146988 | -2.297109 | 19.10259 | 1.564044 | 0.2935898
44.41291 | 27.7575 | 30.00477 | 9.143588 | -2.247273 | 19.00868 | 1.559334 | 0.2931729
44.42291 | 27.6906 | 29.90286 | 9.14019 | -2.212259 | 18.91526 | 1.554649 | 0.2927601
44.43291 | 27.5908 | 29.80146 | 9.136794 | -2.210664 | 18.82233 | 1.549987 | 0.2923513
44.44291 | 27.5175 | 29.70059 | 9.133401 | -2.183089 | 18.72989 | 1.54535 | 0.2919466
44.4529 | 27.4693 | 29.60033 | 9.130015 | -2.131035 | 18.63803 | 1.540741 | 0.2915463
44.4629 | 27.3833 | 29.5005 | 9.126627 | -2.1172 | 18.54657 | 1.536151 | 0.2911495
44.4729 | 27.2966 | 29.40119 | 9.123242 | -2.104587 | 18.4556 | 1.531585 | 0.2907568
44.4829 | 27.2415 | 29.30239 | 9.119859 | -2.060892 | 18.36512 | 1.527043 | 0.290368
44.4929 | 27.1558 | 29.20412 | 9.116479 | -2.048321 | 18.27514 | 1.522523 | 0.2899831
44.5029 | 27.0904 | 29.10637 | 9.113102 | -2.015966 | 18.18564 | 1.518027 | 0.2896022
44.51289 | 27.0019 | 29.00922 | 9.10973 | -2.007324 | 18.09671 | 1.513558 | 0.2892256
44.52289 | 26.9296 | 28.91251 | 9.106358 | -1.982908 | 18.00819 | 1.509108 | 0.2888525
44.53289 | 26.8557 | 28.81631 | 9.102988 | -1.96061 | 17.92016 | 1.504681 | 0.2884834
44.54289 | 26.772 | 28.72062 | 9.099621 | -1.948623 | 17.83261 | 1.500275 | 0.2881181
44.55289 | 26.7079 | 28.62546 | 9.096256 | -1.917558 | 17.74555 | 1.495893 | 0.2877566
44.56288 | 26.6451 | 28.5309 | 9.092898 | -1.885798 | 17.65906 | 1.491537 | 0.2873994
44.57288 | 26.562 | 28.43676 | 9.089538 | -1.874761 | 17.57298 | 1.487199 | 0.2870457
44.58288 | 26.4937 | 28.34314 | 9.086181 | -1.849437 | 17.48738 | 1.482883 | 0.2866958
44.59288 | 26.4201 | 28.25002 | 9.082827 | -1.829925 | 17.40226 | 1.478589 | 0.2863498
44.60288 | 26.3333 | 28.15742 | 9.079476 | -1.824125 | 17.31763 | 1.474317 | 0.2860075
44.61288 | 26.2792 | 28.06534 | 9.076126 | -1.786136 | 17.23347 | 1.470067 | 0.285669
44.62287 | 26.191 | 27.97384 | 9.072783 | -1.782844 | 17.14988 | 1.465842 | 0.2853347
44.63287 | 26.1193 | 27.88277 | 9.069439 | -1.76347 | 17.06669 | 1.461634 | 0.2850037
44.64287 | 26.0396 | 27.7922 | 9.06609807 | -1.752602 | 16.98398 | 1.457448 | 0.2846765
44.65287 | 26.0124 | 27.70214 | 9.062759 | -1.68974 | 16.90175 | 1.453283 | 0.2843531
44.66287 | 25.8833 | 27.61258 | 9.059423 | -1.72928 | 16.81998 | 1.449138 | 0.2840334
44.67286 | 25.8378 | 27.52361 | 9.056093 | -1.685811 | 16.73878 | 1.445019 | 0.2837177
44.68286 | 25.7795 | 27.43505 | 9.052762 | -1.655554 | 16.65797 | 1.440917 | 0.2834054
44.69286 | 25.6986 | 27.347 | 9.049434 | -1.648396 | 16.57763 | 1.436835 | 0.2830967
44.70286 | 25.6248 | 27.25944 | 9.046108 | -1.634638 | 16.49777 | 1.432774 | 0.2827918
44.71286 | 25.5467 | 27.17237 | 9.042785 | -1.625675 | 16.41837 | 1.428733 | 0.2824905
44.72286 | 25.5084 | 27.08581 | 9.039464 | -1.577407 | 16.33944 | 1.424712 | 0.2821928
44.73285 | 25.419 | 26.99981 | 9.03615 | -1.580814 | 16.26105 | 1.420715 | 0.2818991
44.74285 | 25.363 | 26.91423 | 9.032834 | -1.551228 | 16.18305 | 1.416735 | 0.2816087
44.75285 | 25.2952 | 26.82913 | 9.029522 | -1.533931 | 16.10551 | 1.412774 | 0.2813219
44.76285 | 25.2341 | 26.74452 | 9.026212 | -1.510423 | 16.02844 | 1.408834 | 0.2810387
44.77285 | 25.1462 | 26.6604 | 9.022904 | -1.514199 | 15.95182 | 1.404913 | 0.2807591
44.78284 | 25.1168 | 26.57684 | 9.019602 | -1.460042 | 15.87574 | 1.401015 | 0.2804834
44.79284 | 25.0166 | 26.49368 | 9.0163 | -1.477083 | 15.80004 | 1.397133 | 0.2802109
44.80284 | 24.9743 | 26.41101 | 9.013001 | -1.436706 | 15.72479 | 1.393271 | 0.279942
44.81284 | 24.892 | 26.3288 | 9.009704 | -1.436804 | 15.65 | 1.389427 | 0.2796766
44.82284 | 24.8541 | 26.24708 | 9.006409 | -1.392981 | 15.57565 | 1.385603 | 0.2794147
44.83283 | 24.7498 | 26.16591 | 9.003121 | -1.41611 | 15.50183 | 1.381801 | 0.2791566
44.84283 | 24.7395 | 26.08513 | 8.999831 | -1.345631 | 15.42838 | 1.378015 | 0.2789017
44.85283 | 24.6371 | 26.00482 | 8.996545 | -1.367723 | 15.35538 | 1.374247 | 0.2786503
44.86283 | 24.5682 | 25.92498 | 8.993261 | -1.356785 | 15.28282 | 1.370499 | 0.2784024
44.87283 | 24.524 | 25.84561 | 8.98998 | -1.321609 | 15.2107 | 1.366768 | 0.2781579
44.88283 | 24.4842 | 25.7667 | 8.986701 | -1.282497 | 15.13902 | 1.363056 | 0.2779169
44.89282 | 24.3791 | 25.68833 | 8.983428 | -1.309227 | 15.06785 | 1.359367 | 0.2776796
44.90282 | 24.3376 | 25.61034 | 8.980155 | -1.272735 | 14.99704 | 1.355691 | 0.2774455
44.91282 | 24.2931 | 25.5328 | 8.976884 | -1.239702 | 14.92667 | 1.352034 | 0.2772147
44.92282 | 24.2235 | 25.45573 | 8.973616 | -1.232227 | 14.85673 | 1.348395 | 0.2769874
44.93282 | 24.1271 | 25.3791 | 8.97035 | -1.252003 | 14.78722 | 1.344774 | 0.2767634
44.94281 | 24.1083 | 25.303 | 8.967091 | -1.194703 | 14.7182 | 1.341174 | 0.2765431
44.95281 | 24.084 | 25.22728 | 8.963831 | -1.143279 | 14.64953 | 1.337589 | 0.2763259
44.96281 | 23.9416 | 25.152 | 8.960573 | -1.2104 | 14.58129 | 1.334021 | 0.2761121
44.97281 | 23.9138 | 25.07717 | 8.957318 | -1.163366 | 14.51348 | 1.330471 | 0.2759016
44.98281 | 23.8774 | 25.00277 | 8.954066 | -1.125374 | 14.44608 | 1.326938 | 0.2756945
44.99281 | 23.7843 | 24.92882 | 8.950816 | -1.144522 | 14.37909 | 1.323422 | 0.2754907
45.0028 | 23.7486 | 24.85538 | 8.947572 | -1.10678 | 14.31259 | 1.319927 | 0.2752904
45.0128 | 23.6745 | 24.7823 | 8.944328 | -1.107799 | 14.24643 | 1.316446 | 0.2750932
45.0228 | 23.6405 | 24.70965 | 8.941086 | -1.069153 | 14.18069 | 1.312982 | 0.2748993
45.0328 | 23.5446 | 24.63744 | 8.937847 | -1.092838 | 14.11535 | 1.309534 | 0.2747086
45.0428 | 23.5208 | 24.56565 | 8.934611 | -1.044851 | 14.05041 | 1.306104 | 0.2745213
45.05279 | 23.4549 | 24.49436 | 8.931381 | -1.039458 | 13.98595 | 1.302694 | 0.2743374
45.06279 | 23.4161 | 24.42342 | 8.92815 | -1.007319 | 13.92182 | 1.299297 | 0.2741565
45.07279 | 23.3337 | 24.3529 | 8.924921 | -1.019204 | 13.85809 | 1.295916 | 0.2739789
45.08279 | 23.264 | 24.28281 | 8.921695 | -1.018806 | 13.79475 | 1.292552 | 0.2738046
45.09279 | 23.2523 | 24.21313 | 8.918472 | -0.9608272 | 13.73182 | 1.289205 | 0.2736335
45.10279 | 23.1866 | 24.14386 | 8.915252 | -0.9572616 | 13.66927 | 1.285874 | 0.2734655
45.11278 | 23.0906 | 24.07508 | 8.912037 | -0.9844764 | 13.60717 | 1.282563 | 0.273301
45.12278 | 23.0736 | 24.00663 | 8.908822 | -0.9330325 | 13.54541 | 1.279263 | 0.2731394
45.13278 | 23.0404 | 23.9386 | 8.90561 | -0.8981963 | 13.48403 | 1.27598 | 0.2729811
45.14278 | 22.9357 | 23.87097 | 8.9024 | -0.9352662 | 13.42303 | 1.272713 | 0.2728259
45.15278 | 22.9001 | 23.80374 | 8.899193 | -0.9036385 | 13.36241 | 1.269462 | 0.2726739
45.16277 | 22.8793 | 23.73698 | 8.895992 | -0.8576788 | 13.30223 | 1.266231 | 0.2725252
45.17277 | 22.7867 | 23.67055 | 8.89279 | -0.8838512 | 13.24237 | 1.263011 | 0.2723795
45.18277 | 22.7205 | 23.60452 | 8.889591 | -0.8840196 | 13.18288 | 1.259807 | 0.272237
45.19277 | 22.695 | 23.53888 | 8.886395 | -0.8438806 | 13.12377 | 1.256619 | 0.2720975
45.20277 | 22.6614 | 23.47363 | 8.883201 | -0.8122343 | 13.06503 | 1.253445 | 0.2719612
45.21277 | 22.5577 | 23.40878 | 8.88001 | -0.8510771 | 13.00665 | 1.250288 | 0.271828
45.22276 | 22.5479 | 23.34439 | 8.876825 | -0.7964863 | 12.94871 | 1.247148 | 0.2716981
45.23276 | 22.5056 | 23.2803 | 8.87364 | -0.7747003 | 12.89107 | 1.244021 | 0.2715711
45.24276 | 22.4197 | 23.2166 | 8.870457 | -0.7968966 | 12.83378 | 1.240908 | 0.2714472
45.25276 | 22.3878 | 23.15327 | 8.867277 | -0.7654726 | 12.77686 | 1.237811 | 0.2713263
45.26276 | 22.3438 | 23.09033 | 8.864099 | -0.7465275 | 12.72029 | 1.234728 | 0.2712086
45.27275 | 22.3049 | 23.02782 | 8.860927 | -0.7229172 | 12.66413 | 1.231664 | 0.2710939
45.28275 | 22.2167 | 22.96562 | 8.857755 | -0.7489211 | 12.60827 | 1.228611 | 0.2709823
45.29275 | 22.2093 | 22.90379 | 8.854586 | -0.6944937 | 12.55276 | 1.225573 | 0.2708737
45.30275 | 22.145 | 22.84234 | 8.851419 | -0.6973367 | 12.4976 | 1.222549 | 0.2707681
45.31275 | 22.0998 | 22.78124 | 8.848255 | -0.681444 | 12.44278 | 1.21954 | 0.2706656
45.32275 | 22.0551 | 22.72052 | 8.845094 | -0.6654178 | 12.38831 | 1.216546 | 0.2705661
45.33274 | 21.981 | 22.66021 | 8.841938 | -0.6792109 | 12.33423 | 1.213568 | 0.2704697
45.34274 | 21.9864 | 22.60021 | 8.838783 | -0.6138059 | 12.28044 | 1.210602 | 0.2703762
45.35274 | 21.9053 | 22.54056 | 8.835629 | -0.6352576 | 12.22699 | 1.207651 | 0.2702857
45.36274 | 21.8412 | 22.48126 | 8.832479 | -0.6400637 | 12.17387 | 1.204713 | 0.2701982
45.37274 | 21.83 | 22.42232 | 8.829331 | -0.5923242 | 12.12109 | 1.201789 | 0.2701137
45.38273 | 21.7715 | 22.3638 | 8.826189 | -0.5923002 | 12.0687 | 1.198883 | 0.2700323
45.39273 | 21.7048 | 22.30556 | 8.823047 | -0.6007589 | 12.01657 | 1.195987 | 0.2699537
45.40273 | 21.6852 | 22.24766 | 8.819907 | -0.5624648 | 11.96477 | 1.193105 | 0.2698781
45.41273 | 21.6575 | 22.19012 | 8.81677 | -0.532615 | 11.9133 | 1.190237 | 0.2698055
45.42273 | 21.5762 | 22.13291 | 8.813636 | -0.5567063 | 11.86215 | 1.187383 | 0.2697358
45.43273 | 21.5344 | 22.07604 | 8.810505 | -0.5416381 | 11.81132 | 1.184542 | 0.2696691
45.44272 | 21.5314 | 22.01956 | 8.807379 | -0.4881631 | 11.76086 | 1.181718 | 0.2696054
45.45272 | 21.4196 | 21.96337 | 8.804253 | -0.5437666 | 11.71066 | 1.178904 | 0.2695445
45.46272 | 21.4202 | 21.90751 | 8.80113 | -0.4873055 | 11.66079 | 1.176104 | 0.2694866
45.47272 | 21.3743 | 21.85197 | 8.798009 | -0.4776747 | 11.61122 | 1.173317 | 0.2694316
45.48272 | 21.3234 | 21.79677 | 8.794891 | -0.473374 | 11.56196 | 1.170543 | 0.2693795
45.49271 | 21.2604 | 21.74195 | 8.79178 | -0.4815522 | 11.51306 | 1.167785 | 0.2693304
45.50271 | 21.2311 | 21.6874 | 8.788667 | -0.4563031 | 11.46441 | 1.165038 | 0.2692842
45.51271 | 21.2007 | 21.63318 | 8.785558 | -0.4324758 | 11.41607 | 1.162303 | 0.2692408
45.52271 | 21.1369 | 21.57927 | 8.782451 | -0.4423692 | 11.36804 | 1.159582 | 0.2692003
45.53271 | 21.0758 | 21.52568 | 8.779347 | -0.4498816 | 11.3203 | 1.156873 | 0.2691627
45.54271 | 21.0683 | 21.47241 | 8.776245 | -0.4041111 | 11.27286 | 1.154178 | 0.2691281
45.5527 | 21.0113 | 21.41951 | 8.77315 | -0.4082068 | 11.22576 | 1.151498 | 0.2690963
45.5627 | 20.9551 | 21.36686 | 8.770054 | -0.411762 | 11.17891 | 1.148828 | 0.2690673
45.5727 | 20.9262 | 21.31453 | 8.766961 | -0.3883292 | 11.13236 | 1.146171 | 0.2690412
45.5827 | 20.9195 | 21.2625 | 8.76387 | -0.3430035 | 11.08609 | 1.143526 | 0.269018
45.5927 | 20.8068 | 21.21078 | 8.760783 | -0.403984 | 11.04011 | 1.140893 | 0.2689977
45.60269 | 20.7895 | 21.15942 | 8.757701 | -0.3699207 | 10.99446 | 1.138276 | 0.2689802
45.61269 | 20.7846 | 21.10831 | 8.754619 | -0.3237084 | 10.94906 | 1.135669 | 0.2689655
45.62269 | 20.6909 | 21.0575 | 8.751539 | -0.366597 | 10.90393 | 1.133074 | 0.2689537
45.63269 | 20.6385 | 21.00698 | 8.748463 | -0.3684829 | 10.85908 | 1.130491 | 0.2689448
45.64269 | 20.6656 | 20.95677 | 8.745389 | -0.2911665 | 10.81452 | 1.127921 | 0.2689386
45.65269 | 20.5705 | 20.90684 | 8.742318 | -0.3363437 | 10.77023 | 1.125362 | 0.2689353
45.66268 | 20.5219 | 20.85726 | 8.739252 | -0.3353627 | 10.72626 | 1.122818 | 0.2689349
45.67268 | 20.5171 | 20.80792 | 8.736187 | -0.290824 | 10.68252 | 1.120284 | 0.2689372
45.68268 | 20.4509 | 20.75887 | 8.733124 | -0.3079735 | 10.63905 | 1.117762 | 0.2689424
45.69268 | 20.3754 | 20.71011 | 8.730064 | -0.3347097 | 10.59584 | 1.115251 | 0.2689504
45.70268 | 20.3856 | 20.66163 | 8.727007 | -0.2760313 | 10.55291 | 1.112753 | 0.2689612
45.71267 | 20.3251 | 20.61348 | 8.723955 | -0.2883829 | 10.51028 | 1.110268 | 0.2689748
45.72267 | 20.2748 | 20.56557 | 8.720904 | -0.2907676 | 10.46788 | 1.107793 | 0.2689912
45.73267 | 20.2567 | 20.51793 | 8.717855 | -0.2612327 | 10.42574 | 1.10533 | 0.2690104
45.74267 | 20.2262 | 20.47058 | 8.714808 | -0.2443756 | 10.38386 | 1.102878 | 0.2690324
45.75267 | 20.1561 | 20.42349 | 8.711765 | -0.2673922 | 10.34223 | 1.100438 | 0.2690572
45.76267 | 20.1268 | 20.37668 | 8.708724 | -0.2498838 | 10.30087 | 1.098009 | 0.2690848
45.77266 | 20.0995 | 20.33019 | 8.70569 | -0.2306925 | 10.25979 | 1.095594 | 0.2691152
45.78266 | 20.0668 | 20.28393 | 8.702655 | -0.2171266 | 10.21894 | 1.093188 | 0.2691484
45.79266 | 19.9759 | 20.23793 | 8.699622 | -0.2620283 | 10.17833 | 1.090794 | 0.2691843
45.80266 | 20.0051 | 20.1922 | 8.696593 | -0.1870963 | 10.13797 | 1.088411 | 0.2692231
45.81266 | 19.9528 | 20.14673 | 8.693566 | -0.1939295 | 10.09786 | 1.086038 | 0.2692646
45.82265 | 19.8745 | 20.10157 | 8.690545 | -0.2270699 | 10.05804 | 1.08368 | 0.2693089
45.83265 | 19.8915 | 20.05663 | 8.687524 | -0.1651283 | 10.01842 | 1.08133 | 0.2693559
45.84265 | 19.8511 | 20.01194 | 8.684506 | -0.1608436 | 9.979041 | 1.078991 | 0.2694058
45.85265 | 19.7609 | 19.96752 | 8.68149 | -0.2066182 | 9.939906 | 1.076664 | 0.2694584
45.86265 | 19.7715 | 19.92335 | 8.678478 | -0.1518493 | 9.901011 | 1.074347 | 0.2695138
45.87265 | 19.757 | 19.87943 | 8.675468 | -0.1224344 | 9.862354 | 1.072041 | 0.2695719
45.88264 | 19.6583 | 19.83581 | 8.672464 | -0.1775136 | 9.823969 | 1.069748 | 0.2696328
45.89264 | 19.6818 | 19.7924 | 8.669459 | -0.1106039 | 9.785784 | 1.067464 | 0.2696964
45.90264 | 19.6507 | 19.74924 | 8.666458 | -0.09854173 | 9.747831 | 1.06519 | 0.2697629
45.91264 | 19.584 | 19.70633 | 8.663459 | -0.1223262 | 9.710108 | 1.062928 | 0.2698321
45.92264 | 19.5706 | 19.66366 | 8.660463 | -0.09305716 | 9.672615 | 1.060675 | 0.269904
45.93263 | 19.5344 | 19.62128 | 8.657473 | -0.08687558 | 9.635388 | 1.058436 | 0.2699786
45.94263 | 19.5162 | 19.57909 | 8.654483 | -0.06289307 | 9.59835 | 1.056205 | 0.2700561
45.95263 | 19.4552 | 19.53715 | 8.651495 | -0.08195308 | 9.561538 | 1.053984 | 0.2701363
45.96263 | 19.448 | 19.49545 | 8.648511 | -0.04745165 | 9.524948 | 1.051774 | 0.2702192
45.97263 | 19.4094 | 19.45399 | 8.645529 | -0.04458933 | 9.488582 | 1.049574 | 0.2703049
45.98263 | 19.3928 | 19.41276 | 8.64255 | -0.01996101 | 9.452433 | 1.047384 | 0.2703934
45.99262 | 19.3353 | 19.37181 | 8.639576 | -0.03650912 | 9.416541 | 1.045207 | 0.2704845
46.00262 | 19.3226 | 19.33105 | 8.636603 | -0.00845023 | 9.38083 | 1.043038 | 0.2705785
46.01262 | 19.2932 | 19.29052 | 8.633633 | 0.00267714 | 9.345335 | 1.04088 | 0.2706752
46.02262 | 19.2488 | 19.25023 | 8.630665 | -0.001425517 | 9.310055 | 1.038731 | 0.2707746
46.03262 | 19.2346 | 19.21016 | 8.6277 | 0.02444371 | 9.274987 | 1.036593 | 0.2708768
46.04261 | 19.1985 | 19.17035 | 8.624741 | 0.02814735 | 9.240164 | 1.034466 | 0.2709816
46.05261 | 19.1514 | 19.13074 | 8.621781 | 0.0206633 | 9.205518 | 1.032348 | 0.2710893
46.06261 | 19.1548 | 19.09134 | 8.618825 | 0.06345716 | 9.171079 | 1.030239 | 0.2711997
46.07261 | 19.1 | 19.05217 | 8.615871 | 0.04782662 | 9.136849 | 1.02814 | 0.2713129
46.08261 | 19.0797 | 19.01322 | 8.612921 | 0.06647664 | 9.102822 | 1.026052 | 0.2714288
46.09261 | 19.0616 | 18.97449 | 8.609973 | 0.0871055 | 9.069002 | 1.023973 | 0.2715474
46.1026 | 19.0284 | 18.93602 | 8.607031 | 0.09237922 | 9.035415 | 1.021906 | 0.2716687
46.1126 | 18.9609 | 18.89772 | 8.604088 | 0.06317532 | 9.001998 | 1.019846 | 0.2717929
46.1226 | 18.9719 | 18.85964 | 8.601149 | 0.1122551 | 8.96878 | 1.017796 | 0.2719197
46.1326 | 18.9349 | 18.82178 | 8.598212 | 0.1131225 | 8.93576 | 1.015756 | 0.2720494
46.1426 | 18.8727 | 18.78412 | 8.595279 | 0.08857557 | 8.902939 | 1.013725 | 0.2721817
46.15259 | 18.8666 | 18.74672 | 8.592351 | 0.1198819 | 8.870344 | 1.011707 | 0.2723167
46.16259 | 18.8558 | 18.70948 | 8.589423 | 0.1463159 | 8.837912 | 1.009695 | 0.2724546
46.17259 | 18.7851 | 18.67246 | 8.586497 | 0.1126405 | 8.805674 | 1.007693 | 0.2725952
46.18259 | 18.7765 | 18.63564 | 8.583575 | 0.14086 | 8.773627 | 1.0057 | 0.2727386
46.19259 | 18.7602 | 18.59903 | 8.580656 | 0.1611724 | 8.74177 | 1.003717 | 0.2728847
46.20259 | 18.6865 | 18.56262 | 8.577739 | 0.1238825 | 8.710102 | 1.001743 | 0.2730336
46.21258 | 18.6798 | 18.52645 | 8.574828 | 0.1533538 | 8.678653 | 0.9997804 | 0.273185
46.22258 | 18.6493 | 18.49044 | 8.571917 | 0.1588584 | 8.64736 | 0.997825 | 0.2733394
46.23258 | 18.5983 | 18.45464 | 8.569009 | 0.1436642 | 8.616251 | 0.9958786 | 0.2734965
46.24258 | 18.6065 | 18.41903 | 8.566104 | 0.187471 | 8.585327 | 0.9939415 | 0.2736564
46.25258 | 18.5724 | 18.38362 | 8.563202 | 0.188781 | 8.554585 | 0.9920136 | 0.2738191
46.26257 | 18.481 | 18.34844 | 8.560305 | 0.1325591 | 8.524055 | 0.9900965 | 0.2739843
46.27257 | 18.5338 | 18.31342 | 8.557408 | 0.2203782 | 8.493674 | 0.9881867 | 0.2741525
46.28257 | 18.4647 | 18.2786 | 8.554515 | 0.1861028 | 8.463473 | 0.9862858 | 0.2743234
46.29257 | 18.4015 | 18.24396 | 8.551624 | 0.1575358 | 8.43345 | 0.9843938 | 0.2744971
46.30257 | 18.4244 | 18.20952 | 8.548736 | 0.2148779 | 8.403602 | 0.982511 | 0.2746735
46.31257 | 18.3783 | 18.17528 | 8.545851 | 0.2030217 | 8.373938 | 0.9806368 | 0.2748527
46.32256 | 18.314 | 18.14125 | 8.542971 | 0.1727513 | 8.34447 | 0.9787734 | 0.2750345
46.33256 | 18.3656 | 18.10737 | 8.540092 | 0.2582288 | 8.315143 | 0.9769169 | 0.2752193
46.34256 | 18.2673 | 18.07368 | 8.537215 | 0.1936193 | 8.28599 | 0.9750691 | 0.2754068
46.35256 | 18.2371 | 18.04018 | 8.534342 | 0.1969243 | 8.257007 | 0.9732302 | 0.2755971
46.36256 | 18.2285 | 18.00685 | 8.531471 | 0.2216465 | 8.228193 | 0.9713999 | 0.2757902
46.37255 | 18.1929 | 17.97375 | 8.528606 | 0.2191547 | 8.199574 | 0.96958 | 0.2759858
46.38255 | 18.1658 | 17.94079 | 8.525741 | 0.2250133 | 8.171095 | 0.967767 | 0.2761846
46.39255 | 18.1461 | 17.90801 | 8.522879 | 0.238092 | 8.142781 | 0.9659626 | 0.2763859
46.40255 | 18.1344 | 17.87541 | 8.520019 | 0.2589923 | 8.114632 | 0.9641666 | 0.2765902
46.41255 | 18.0781 | 17.84299 | 8.517163 | 0.2351145 | 8.086646 | 0.9623792 | 0.2767972
46.42255 | 18.0628 | 17.81074 | 8.514309 | 0.2520598 | 8.058824 | 0.9606002 | 0.2770071
46.43254 | 18.0455 | 17.7787 | 8.511462 | 0.2667994 | 8.031188 | 0.9588314 | 0.2772194
46.44254 | 17.9807 | 17.74681 | 8.508614 | 0.233895 | 8.003687 | 0.9570693 | 0.2774349
46.45254 | 18.0003 | 17.71508 | 8.505769 | 0.285218 | 7.976344 | 0.9553155 | 0.2776531
46.46254 | 17.9713 | 17.68353 | 8.502927 | 0.2877691 | 7.94916 | 0.95357 | 0.2778741
46.47254 | 17.9033 | 17.65215 | 8.500088 | 0.2511494 | 7.922132 | 0.9518329 | 0.2780979
46.48253 | 17.9244 | 17.62098 | 8.497255 | 0.3034248 | 7.895291 | 0.9501055 | 0.2783244
46.49253 | 17.8804 | 17.58993 | 8.494422 | 0.2904664 | 7.868573 | 0.9483849 | 0.2785538
46.50253 | 17.8484 | 17.55906 | 8.491591 | 0.2893403 | 7.84201 | 0.9466723 | 0.2787861
46.51253 | 17.8489 | 17.52835 | 8.488764 | 0.3205482 | 7.815599 | 0.9449679 | 0.2790213
46.52253 | 17.7784 | 17.49781 | 8.485939 | 0.2805904 | 7.78934 | 0.9432716 | 0.2792592
46.53253 | 17.7953 | 17.46743 | 8.483118 | 0.327868 | 7.763231 | 0.9415834 | 0.2795
46.54252 | 17.7551 | 17.43725 | 8.480302 | 0.3178526 | 7.737297 | 0.9399053 | 0.2797433
46.55252 | 17.7314 | 17.4072 | 8.477486 | 0.324205 | 7.711487 | 0.9382327 | 0.2799898
46.56252 | 17.7136 | 17.3773 | 8.474673 | 0.3362952 | 7.685824 | 0.9365689 | 0.2802391
46.57252 | 17.6649 | 17.34757 | 8.471863 | 0.3173264 | 7.660307 | 0.9349124 | 0.2804913
46.58252 | 17.6824 | 17.318 | 8.469056 | 0.3643979 | 7.634936 | 0.9332641 | 0.2807463
46.59251 | 17.637 | 17.28862 | 8.466254 | 0.3483819 | 7.609734 | 0.9316255 | 0.2810039
46.60251 | 17.6063 | 17.25936 | 8.463453 | 0.3469382 | 7.584652 | 0.9299926 | 0.2812647
46.61251 | 17.613 | 17.23026 | 8.460655 | 0.3827378 | 7.559711 | 0.9283681 | 0.2815283
46.62251 | 17.5509 | 17.20132 | 8.457859 | 0.3495828 | 7.534913 | 0.9267508 | 0.2817948
46.63251 | 17.5426 | 17.17253 | 8.455067 | 0.3700728 | 7.510255 | 0.9251418 | 0.2820641
46.64251 | 17.5497 | 17.14389 | 8.452277 | 0.4058102 | 7.485737 | 0.92354 | 0.2823363
46.6525 | 17.4756 | 17.11543 | 8.449493 | 0.3601667 | 7.461381 | 0.921948 | 0.2826112
46.6625 | 17.4928 | 17.0871 | 8.446709 | 0.4057007 | 7.437139 | 0.9203618 | 0.2828892
46.6725 | 17.4466 | 17.05892 | 8.443928 | 0.3876833 | 7.413035 | 0.9187833 | 0.2831701
46.6825 | 17.4529 | 17.03088 | 8.44115 | 0.422018 | 7.389066 | 0.9172122 | 0.2834539
46.6925 | 17.4312 | 17.003 | 8.438375 | 0.4282024 | 7.365233 | 0.9156489 | 0.2837406
46.70249 | 17.3844 | 16.97529 | 8.435606 | 0.4091129 | 7.341557 | 0.9140945 | 0.2840299
46.71249 | 17.3799 | 16.9477 | 8.432837 | 0.4322038 | 7.317991 | 0.9125462 | 0.2843225
46.72249 | 17.3623 | 16.92025 | 8.43007 | 0.4420499 | 7.294556 | 0.9110053 | 0.2846179
46.73249 | 17.3459 | 16.89295 | 8.427307 | 0.4529504 | 7.271254 | 0.9094719 | 0.2849163
46.74249 | 17.3252 | 16.86579 | 8.424547 | 0.4594068 | 7.248083 | 0.9079458 | 0.2852177
46.75249 | 17.3138 | 16.83878 | 8.421789 | 0.4750203 | 7.225041 | 0.9064272 | 0.2855219
46.76248 | 17.2844 | 16.81193 | 8.419037 | 0.4724658 | 7.202151 | 0.9049173 | 0.2858288
46.77248 | 17.2766 | 16.7852 | 8.416286 | 0.491396 | 7.179366 | 0.9034134 | 0.286139
46.78248 | 17.2496 | 16.75861 | 8.413537 | 0.4909855 | 7.156709 | 0.9019167 | 0.2864521
46.79248 | 17.2192 | 16.73216 | 8.410791 | 0.4870361 | 7.134177 | 0.9004273 | 0.2867682
46.80248 | 17.1961 | 16.70585 | 8.408049 | 0.4902477 | 7.111771 | 0.8989452 | 0.2870872
46.81247 | 17.2142 | 16.6797 | 8.405311 | 0.5344963 | 7.089512 | 0.8974717 | 0.2874089
46.82247 | 17.1311 | 16.65367 | 8.402575 | 0.4774332 | 7.067354 | 0.8960039 | 0.2877339
46.83247 | 17.1872 | 16.62777 | 8.399841 | 0.5594345 | 7.04532 | 0.8945434 | 0.2880619
46.84247 | 17.1231 | 16.602 | 8.397109 | 0.5211003 | 7.023407 | 0.8930899 | 0.2883929
46.85247 | 17.1139 | 16.57637 | 8.394381 | 0.5375315 | 7.001617 | 0.8916435 | 0.2887269
46.86247 | 17.09 | 16.55087 | 8.391656 | 0.539129 | 6.979947 | 0.8902043 | 0.2890639
46.87246 | 17.0474 | 16.52553 | 8.388937 | 0.5218694 | 6.958417 | 0.8887734 | 0.2894035
46.88246 | 17.0559 | 16.5003 | 8.386217 | 0.5556019 | 6.936986 | 0.8873483 | 0.2897465
46.89246 | 17.0158 | 16.4752 | 8.383501 | 0.5406038 | 6.915672 | 0.8859301 | 0.2900926
46.90246 | 17.0088 | 16.45023 | 8.380788 | 0.558575 | 6.894477 | 0.8845189 | 0.2904417
46.91246 | 16.9992 | 16.42538 | 8.378077 | 0.5738164 | 6.873398 | 0.8831146 | 0.2907938
46.92245 | 16.9388 | 16.40069 | 8.375373 | 0.5381056 | 6.852455 | 0.8817186 | 0.2911486
46.93245 | 16.9681 | 16.37611 | 8.372668 | 0.5919902 | 6.831607 | 0.8803281 | 0.2915068
46.94245 | 16.9162 | 16.35165 | 8.369967 | 0.564548 | 6.810873 | 0.8789445 | 0.2918681
46.95245 | 16.8933 | 16.32732 | 8.367268 | 0.5659791 | 6.790253 | 0.8775678 | 0.2922324
46.96245 | 16.8891 | 16.30312 | 8.364572 | 0.5859848 | 6.769745 | 0.8761978 | 0.2925998
46.97245 | 16.8431 | 16.27904 | 8.36188 | 0.5640648 | 6.749351 | 0.8748347 | 0.2929703
46.98244 | 16.883 | 16.2551 | 8.359192 | 0.6278978 | 6.729087 | 0.8734797 | 0.2933435
46.99244 | 16.7777 | 16.23127 | 8.356506 | 0.5464301 | 6.708914 | 0.87213 | 0.2937202
47.00244 | 16.8042 | 16.20756 | 8.353822 | 0.5966403 | 6.688851 | 0.8707871 | 0.2941
47.01244 | 16.7906 | 16.18397 | 8.351141 | 0.6066277 | 6.668898 | 0.8694509 | 0.2944828
47.02244 | 16.746 | 16.16051 | 8.348463 | 0.5854946 | 6.649052 | 0.8681214 | 0.2948688
47.03243 | 16.7465 | 16.13718 | 8.345791 | 0.6093178 | 6.629334 | 0.8667997 | 0.2952576
47.04243 | 16.7083 | 16.11396 | 8.343119 | 0.5943438 | 6.609704 | 0.8654834 | 0.2956498
47.05243 | 16.7128 | 16.09085 | 8.34045 | 0.6219504 | 6.590181 | 0.8641738 | 0.2960453
47.06243 | 16.6798 | 16.06786 | 8.337784 | 0.6119391 | 6.570763 | 0.8628707 | 0.2964438
47.07243 | 16.6627 | 16.04499 | 8.335121 | 0.6177096 | 6.55145 | 0.8615741 | 0.2968455
47.08243 | 16.6566 | 16.02224 | 8.332461 | 0.6343636 | 6.532241 | 0.860284 | 0.2972504
47.09242 | 16.6344 | 15.99962 | 8.329806 | 0.6347788 | 6.513155 | 0.8590018 | 0.297658
47.10242 | 16.6135 | 15.9771 | 8.327152 | 0.6364008 | 6.494153 | 0.8577246 | 0.2980693
47.11242 | 16.586 | 15.95469 | 8.324501 | 0.631307 | 6.475255 | 0.8564541 | 0.2984837
47.12242 | 16.5834 | 15.9324 | 8.321853 | 0.6509993 | 6.456457 | 0.85519 | 0.2989013
47.13242 | 16.543 | 15.91022 | 8.319207 | 0.6327779 | 6.43776 | 0.8539323 | 0.2993221
47.14241 | 16.5463 | 15.88818 | 8.316568 | 0.6581214 | 6.419183 | 0.8526821 | 0.2997457
47.15241 | 16.54 | 15.86623 | 8.313928 | 0.6737746 | 6.400687 | 0.8514372 | 0.3001729
47.16241 | 16.4897 | 15.84438 | 8.311292 | 0.6453165 | 6.38229 | 0.8501985 | 0.3006034
47.17241 | 16.525 | 15.82265 | 8.308659 | 0.7023465 | 6.363992 | 0.8489661 | 0.3010371
47.18241 | 16.4441 | 15.80103 | 8.306028 | 0.6430663 | 6.345791 | 0.8477401 | 0.3014741
47.19241 | 16.4681 | 15.77952 | 8.303401 | 0.6885765 | 6.327688 | 0.8465205 | 0.3019143
47.2024 | 16.4345 | 15.75814 | 8.300779 | 0.6763555 | 6.3097 | 0.8453082 | 0.3023573
47.2124 | 16.4242 | 15.73685 | 8.298158 | 0.6873484 | 6.291789 | 0.844101 | 0.3028041
47.2224 | 16.4167 | 15.71567 | 8.295539 | 0.7010331 | 6.273974 | 0.8429001 | 0.3032541
47.2324 | 16.389 | 15.69459 | 8.292924 | 0.6944103 | 6.256253 | 0.8417052 | 0.3037075
47.2424 | 16.3774 | 15.67362 | 8.290311 | 0.7037798 | 6.238628 | 0.8405166 | 0.3041641
47.25239 | 16.375 | 15.65278 | 8.287704 | 0.7222244 | 6.221113 | 0.8393352 | 0.3046235
47.26239 | 16.3333 | 15.63202 | 8.285098 | 0.7012826 | 6.203674 | 0.838159 | 0.3050868
47.27239 | 16.3333 | 15.61136 | 8.282494 | 0.7219363 | 6.186327 | 0.8369888 | 0.3055533
47.28239 | 16.3181 | 15.59081 | 8.279894 | 0.7272864 | 6.169072 | 0.8358248 | 0.3060233
47.29239 | 16.2964 | 15.57037 | 8.277296 | 0.7260325 | 6.151908 | 0.8346667 | 0.3064965
47.30239 | 16.2876 | 15.55003 | 8.274701 | 0.7375745 | 6.134836 | 0.8335148 | 0.3069731
47.31238 | 16.2642 | 15.5298 | 8.272112 | 0.7343956 | 6.11787 | 0.83237 | 0.3074526
47.32238 | 16.2461 | 15.50967 | 8.269524 | 0.7364331 | 6.100977 | 0.83123 | 0.3079359
47.33238 | 16.2584 | 15.48963 | 8.266938 | 0.7687694 | 6.084174 | 0.8300962 | 0.3084226
47.34238 | 16.1978 | 15.46969 | 8.264355 | 0.7281057 | 6.067458 | 0.8289682 | 0.3089127
47.35238 | 16.2014 | 15.44986 | 8.261776 | 0.751542 | 6.05083 | 0.8278463 | 0.3094061
47.36237 | 16.1917 | 15.43014 | 8.259202 | 0.761557 | 6.034307 | 0.8267318 | 0.3099026
47.37237 | 16.1606 | 15.41051 | 8.256628 | 0.7500944 | 6.017853 | 0.8256213 | 0.3104029
47.38237 | 16.1861 | 15.39097 | 8.254057 | 0.7951326 | 6.001486 | 0.824517 | 0.3109066
47.39237 | 16.1093 | 15.37153 | 8.25149 | 0.7377725 | 5.985205 | 0.8234187 | 0.3114137
47.40237 | 16.1418 | 15.35219 | 8.248925 | 0.7896144 | 5.969009 | 0.8223268 | 0.3119243
47.41237 | 16.1069 | 15.33294 | 8.246363 | 0.7739603 | 5.952898 | 0.8212397 | 0.3124384
47.42236 | 16.0762 | 15.31381 | 8.243807 | 0.7623897 | 5.936887 | 0.8201605 | 0.3129554
47.43236 | 16.0801 | 15.29476 | 8.241251 | 0.7853428 | 5.920944 | 0.8190855 | 0.3134764
47.44236 | 16.0601 | 15.2758 | 8.238699 | 0.7843004 | 5.905084 | 0.818016 | 0.3140009
47.45236 | 16.045 | 15.25694 | 8.236149 | 0.7880629 | 5.889307 | 0.8169526 | 0.3145288
47.46236 | 16.0419 | 15.23817 | 8.233602 | 0.8037307 | 5.873611 | 0.8158955 | 0.3150603
47.47235 | 16.0061 | 15.21951 | 8.231061 | 0.7865874 | 5.858013 | 0.8148442 | 0.3155947
47.48235 | 15.9887 | 15.20094 | 8.22852 | 0.7877632 | 5.842485 | 0.8137984 | 0.3161332
47.49235 | 15.9986 | 15.18244 | 8.225983 | 0.8161561 | 5.827028 | 0.8127581 | 0.3166752
47.50235 | 15.9519 | 15.16405 | 8.223448 | 0.787847 | 5.811661 | 0.8117233 | 0.3172208
47.51235 | 15.9968 | 15.14574 | 8.220916 | 0.8510553 | 5.796364 | 0.8106942 | 0.3177698
47.52235 | 15.9124 | 15.12754 | 8.218388 | 0.7848636 | 5.781156 | 0.8096704 | 0.3183225
47.53234 | 15.935 | 15.10943 | 8.215864 | 0.8255664 | 5.766037 | 0.8086541 | 0.3188782
47.54234 | 15.9109 | 15.0914 | 8.213342 | 0.8194979 | 5.750981 | 0.807642 | 0.3194379
47.55234 | 15.9007 | 15.07346 | 8.210822 | 0.8272392 | 5.736002 | 0.8066355 | 0.3200013
47.56234 | 15.9221 | 15.05561 | 8.208305 | 0.8664905 | 5.721101 | 0.8056345 | 0.3205683
47.57234 | 15.8529 | 15.03785 | 8.205792 | 0.8150527 | 5.706278 | 0.8046391 | 0.3211389
47.58233 | 15.8741 | 15.02019 | 8.203283 | 0.85391 | 5.691544 | 0.8036503 | 0.3217125
47.59233 | 15.8589 | 15.0026 | 8.200776 | 0.856296 | 5.676872 | 0.8026661 | 0.3222903
47.60233 | 15.8501 | 14.98511 | 8.198271 | 0.8649943 | 5.662276 | 0.8016872 | 0.3228717
47.61233 | 15.8349 | 14.96769 | 8.195769 | 0.8672052 | 5.647754 | 0.8007142 | 0.3234568
47.62233 | 15.805 | 14.95037 | 8.193271 | 0.8546302 | 5.633307 | 0.7997464 | 0.3240456
47.63233 | 15.8001 | 14.93313 | 8.190775 | 0.8669686 | 5.618934 | 0.7987842 | 0.324638
47.64232 | 15.8268 | 14.916 | 8.188285 | 0.9108043 | 5.604649 | 0.7978284 | 0.3252334
47.65232 | 15.7583 | 14.89893 | 8.185795 | 0.8593716 | 5.590423 | 0.7968772 | 0.3258331
47.66232 | 15.8029 | 14.88195 | 8.183309 | 0.9209536 | 5.57627 | 0.7959312 | 0.3264366
47.67232 | 15.7533 | 14.86505 | 8.180825 | 0.8882518 | 5.562189 | 0.7949908 | 0.3270437
47.68232 | 15.7454 | 14.84823 | 8.178344 | 0.8971657 | 5.54818 | 0.7940558 | 0.3276546
47.69231 | 15.7548 | 14.83152 | 8.175869 | 0.9232771 | 5.534258 | 0.793127 | 0.3282685
47.70231 | 15.6852 | 14.81488 | 8.173395 | 0.8703243 | 5.520392 | 0.7922028 | 0.3288867
47.71231 | 15.7375 | 14.79831 | 8.170923 | 0.9391888 | 5.506595 | 0.7912839 | 0.3295088
47.72231 | 15.6706 | 14.78183 | 8.168454 | 0.8887707 | 5.49287 | 0.7903703 | 0.3301345
47.73231 | 15.6883 | 14.76543 | 8.165989 | 0.9228705 | 5.479214 | 0.7894621 | 0.330764
47.74231 | 15.6791 | 14.74911 | 8.163526 | 0.9299898 | 5.465627 | 0.7885592 | 0.3313973
47.7523 | 15.6468 | 14.73289 | 8.161069 | 0.9139111 | 5.452123 | 0.7876626 | 0.3320337
47.7623 | 15.6439 | 14.71673 | 8.158613 | 0.9271682 | 5.438674 | 0.7867702 | 0.3326745
47.7723 | 15.6145 | 14.70065 | 8.156159 | 0.9138453 | 5.425293 | 0.7858833 | 0.3333192
47.7823 | 15.6066 | 14.68466 | 8.153709 | 0.9219421 | 5.41198 | 0.7850015 | 0.3339676
47.7923 | 15.6133 | 14.66874 | 8.151261 | 0.9445588 | 5.398735 | 0.7841251 | 0.3346198
47.80229 | 15.5802 | 14.65292 | 8.148819 | 0.9272818 | 5.385569 | 0.7832546 | 0.3352752
47.81229 | 15.5685 | 14.63716 | 8.146378 | 0.9313418 | 5.372457 | 0.7823886 | 0.3359351
47.82229 | 15.5524 | 14.62148 | 8.143939 | 0.9309229 | 5.359411 | 0.7815281 | 0.3365988
47.83229 | 15.5185 | 14.60587 | 8.141504 | 0.9126268 | 5.346431 | 0.7806723 | 0.3372663
47.84229 | 15.5427 | 14.59035 | 8.139071 | 0.9523526 | 5.333517 | 0.7798218 | 0.3379377
47.85229 | 15.4906 | 14.5749 | 8.136642 | 0.9157015 | 5.320667 | 0.7789766 | 0.338613
47.86228 | 15.5297 | 14.55954 | 8.134218 | 0.970159 | 5.307894 | 0.7781373 | 0.3392915
47.87228 | 15.4461 | 14.54425 | 8.131794 | 0.9018549 | 5.295174 | 0.7773025 | 0.3399745
47.88228 | 15.4937 | 14.52903 | 8.129374 | 0.9646747 | 5.282517 | 0.7764729 | 0.3406614
47.89228 | 15.4324 | 14.51388 | 8.126957 | 0.9185188 | 5.269924 | 0.7756483 | 0.3413522
47.90228 | 15.4573 | 14.49881 | 8.124542 | 0.9584881 | 5.257394 | 0.7748285 | 0.3420469
47.91227 | 15.4344 | 14.48383 | 8.122133 | 0.9505678 | 5.244939 | 0.774015 | 0.3427448
47.92227 | 15.3989 | 14.46891 | 8.119725 | 0.9299871 | 5.232535 | 0.7732057 | 0.3434473
47.93227 | 15.4268 | 14.45407 | 8.11732 | 0.9727331 | 5.220192 | 0.7724012 | 0.3441537
47.94227 | 15.386 | 14.4393 | 8.114917 | 0.9467048 | 5.207912 | 0.7716022 | 0.3448641
47.95227 | 15.3909 | 14.4246 | 8.112518 | 0.9663032 | 5.195692 | 0.7708081 | 0.3455785
47.96227 | 15.3835 | 14.40997 | 8.110122 | 0.9735286 | 5.183534 | 0.770019 | 0.3462967
47.97226 | 15.3467 | 14.39543 | 8.107731 | 0.9512671 | 5.171448 | 0.7692357 | 0.3470183
47.98226 | 15.3497 | 14.38095 | 8.105341 | 0.9687472 | 5.159411 | 0.7684566 | 0.3477445
47.99226 | 15.3519 | 14.36654 | 8.102953 | 0.9853552 | 5.147434 | 0.7676826 | 0.3484746
48.00226 | 15.3209 | 14.35221 | 8.100569 | 0.9686923 | 5.135516 | 0.7669134 | 0.3492088
48.01226 | 15.3387 | 14.33794 | 8.098188 | 1.000757 | 5.123659 | 0.7661496 | 0.3499469
48.02225 | 15.2801 | 14.32376 | 8.095812 | 0.9563373 | 5.111871 | 0.7653912 | 0.3506883
48.03225 | 15.314 | 14.30964 | 8.093437 | 1.004361 | 5.100131 | 0.7646372 | 0.3514344
48.04225 | 15.2514 | 14.29559 | 8.091065 | 0.9558141 | 5.088449 | 0.763888 | 0.3521846
48.05225 | 15.302 | 14.2816 | 8.088696 | 1.020397 | 5.076825 | 0.7631438 | 0.3529387
48.06225 | 15.2436 | 14.26769 | 8.086329 | 0.9759108 | 5.065258 | 0.7624045 | 0.3536969
48.07224 | 15.2631 | 14.25386 | 8.083969 | 1.009242 | 5.053761 | 0.7616708 | 0.3544583
48.08224 | 15.2523 | 14.24008 | 8.081608 | 1.012216 | 5.042309 | 0.7609414 | 0.3552245
48.09224 | 15.2281 | 14.22638 | 8.079251 | 1.001722 | 5.030914 | 0.7602169 | 0.3559948
48.10224 | 15.2256 | 14.21274 | 8.076897 | 1.012862 | 5.019575 | 0.7594973 | 0.3567691
48.11224 | 15.2036 | 14.19917 | 8.074546 | 1.004432 | 5.008292 | 0.7587824 | 0.3575474
48.12224 | 15.1911 | 14.18567 | 8.072198 | 1.005433 | 4.997066 | 0.7580726 | 0.3583298
48.13223 | 15.2053 | 14.17224 | 8.069855 | 1.033056 | 4.985905 | 0.7573683 | 0.3591155
48.14223 | 15.1684 | 14.15888 | 8.067513 | 1.009523 | 4.97479 | 0.7566681 | 0.359906
48.15223 | 15.1897 | 14.14558 | 8.065174 | 1.044124 | 4.963729 | 0.7559728 | 0.3607006
48.16223 | 15.1415 | 14.13234 | 8.062838 | 1.009158 | 4.952722 | 0.7552824 | 0.3614993
48.17223 | 15.1501 | 14.11917 | 8.060505 | 1.030927 | 4.941769 | 0.7545967 | 0.362302
48.18222 | 15.1355 | 14.10608 | 8.058178 | 1.029416 | 4.930882 | 0.7539166 | 0.3631081
48.19222 | 15.1244 | 14.09305 | 8.055851 | 1.031353 | 4.920037 | 0.7532405 | 0.3639189
48.20222 | 15.1155 | 14.08008 | 8.053527 | 1.035425 | 4.909246 | 0.7525693 | 0.364734
48.21222 | 15.0984 | 14.06717 | 8.051206 | 1.031231 | 4.898507 | 0.7519028 | 0.365553
48.22222 | 15.1017 | 14.05433 | 8.048888 | 1.047373 | 4.887822 | 0.7512413 | 0.3663763
48.23222 | 15.0772 | 14.04155 | 8.046573 | 1.03565 | 4.877189 | 0.7505844 | 0.3672036
48.24221 | 15.0652 | 14.02885 | 8.044263 | 1.036351 | 4.866619 | 0.7499329 | 0.3680342
48.25221 | 15.0585 | 14.0162 | 8.041954 | 1.042301 | 4.85609 | 0.7492856 | 0.3688697
48.26221 | 15.041 | 14.00361 | 8.039648 | 1.037387 | 4.845613 | 0.748643 | 0.3697093
48.27221 | 15.0435 | 13.99109 | 8.037345 | 1.05241 | 4.835187 | 0.7480051 | 0.370553
48.28221 | 15.0192 | 13.97863 | 8.035045 | 1.040569 | 4.824813 | 0.747372 | 0.3714009
48.2922 | 15.0167 | 13.96625 | 8.032751 | 1.050454 | 4.814499 | 0.7467442 | 0.372252
48.3022 | 14.9856 | 13.95391 | 8.030457 | 1.031689 | 4.804225 | 0.7461205 | 0.3731081
48.3122 | 14.9972 | 13.94164 | 8.028166 | 1.055562 | 4.794003 | 0.7455015 | 0.3739683
48.3222 | 14.9574 | 13.92943 | 8.025878 | 1.027972 | 4.78383 | 0.7448873 | 0.3748326
48.3322 | 14.977 | 13.91728 | 8.023593 | 1.059722 | 4.773706 | 0.7442777 | 0.375701
48.3422 | 14.9585 | 13.90519 | 8.021311 | 1.053309 | 4.763633 | 0.7436728 | 0.3765736
48.35219 | 14.9339 | 13.89318 | 8.019035 | 1.040724 | 4.753618 | 0.7430732 | 0.3774495
48.36219 | 14.9496 | 13.88121 | 8.016759 | 1.068391 | 4.743642 | 0.7424776 | 0.3783303
48.37219 | 14.8863 | 13.8693 | 8.014486 | 1.016996 | 4.733716 | 0.7418871 | 0.3792153
48.38219 | 14.9315 | 13.85746 | 8.012216 | 1.074042 | 4.723837 | 0.7413005 | 0.3801043
48.39219 | 14.8871 | 13.84567 | 8.009949 | 1.041427 | 4.714007 | 0.740719 | 0.3809975
48.40218 | 14.8926 | 13.83396 | 8.007688 | 1.058641 | 4.704234 | 0.7401429 | 0.381894
48.41218 | 14.8955 | 13.82229 | 8.005427 | 1.073208 | 4.6945 | 0.7395703 | 0.3827954
48.42218 | 14.8575 | 13.81069 | 8.003169 | 1.046814 | 4.684813 | 0.7390026 | 0.383701
48.43218 | 14.8771 | 13.79914 | 8.000914 | 1.077962 | 4.675173 | 0.7384399 | 0.3846106
48.44218 | 14.837 | 13.78765 | 7.998662 | 1.049352 | 4.66558 | 0.7378814 | 0.3855245
48.45218 | 14.8579 | 13.77622 | 7.996414 | 1.081684 | 4.656033 | 0.7373273 | 0.3864424
48.46217 | 14.8109 | 13.76486 | 7.99417 | 1.046045 | 4.646543 | 0.7367789 | 0.3873635
48.47217 | 14.8359 | 13.75354 | 7.991927 | 1.08236 | 4.637089 | 0.7362343 | 0.3882897
48.48217 | 14.7986 | 13.74228 | 7.989687 | 1.056318 | 4.627681 | 0.7356938 | 0.3892199
48.49217 | 14.8147 | 13.73109 | 7.98745 | 1.083615 | 4.618322 | 0.7351588 | 0.3901543
48.50217 | 14.7755 | 13.71994 | 7.985216 | 1.05556 | 4.609003 | 0.7346279 | 0.3910927
48.51216 | 14.7983 | 13.70887 | 7.982988 | 1.089432 | 4.599743 | 0.7341021 | 0.3920344
48.52216 | 14.7624 | 13.69784 | 7.98076 | 1.064562 | 4.590516 | 0.7335803 | 0.392981
48.53216 | 14.7514 | 13.68686 | 7.978535 | 1.064538 | 4.581332 | 0.7330631 | 0.3939318
48.54216 | 14.7559 | 13.67595 | 7.976313 | 1.079952 | 4.572198 | 0.7325505 | 0.3948866
48.55216 | 14.7333 | 13.66508 | 7.974094 | 1.068215 | 4.563103 | 0.7320424 | 0.3958455
48.56216 | 14.7365 | 13.65428 | 7.971878 | 1.082218 | 4.554057 | 0.7315389 | 0.3968085
48.57215 | 14.7121 | 13.64354 | 7.969668 | 1.068556 | 4.545061 | 0.7310403 | 0.3977746
48.58215 | 14.7067 | 13.63285 | 7.967458 | 1.073851 | 4.5361 | 0.7305459 | 0.3987457
48.59215 | 14.7114 | 13.62221 | 7.965251 | 1.089191 | 4.527182 | 0.7300559 | 0.3997209
48.60215 | 14.6771 | 13.61162 | 7.963047 | 1.065476 | 4.518307 | 0.7295704 | 0.4007001
48.61215 | 14.6971 | 13.60109 | 7.960846 | 1.096006 | 4.509476 | 0.7290895 | 0.4016833
48.62214 | 14.6386 | 13.59063 | 7.95865 | 1.047972 | 4.500695 | 0.7286136 | 0.4026696
48.63214 | 14.7036 | 13.58021 | 7.956455 | 1.123393 | 4.491949 | 0.7281417 | 0.4036609
48.64214 | 14.6044 | 13.56984 | 7.954263 | 1.034561 | 4.483245 | 0.7276743 | 0.4046563
48.65214 | 14.6688 | 13.55952 | 7.952074 | 1.109276 | 4.474583 | 0.7272114 | 0.4056556
48.66214 | 14.6019 | 13.54926 | 7.949888 | 1.052637 | 4.465963 | 0.726753 | 0.406659
48.67214 | 14.6358 | 13.53905 | 7.947705 | 1.096745 | 4.457385 | 0.7262991 | 0.4076663
48.68213 | 14.606 | 13.52891 | 7.945527 | 1.077089 | 4.448858 | 0.7258501 | 0.4086765
48.69213 | 14.6023 | 13.51881 | 7.94335 | 1.083492 | 4.440361 | 0.7254051 | 0.4096918
48.70213 | 14.5848 | 13.50876 | 7.941176 | 1.076041 | 4.431908 | 0.7249646 | 0.4107111
48.71213 | 14.5813 | 13.49876 | 7.939004 | 1.08254 | 4.423493 | 0.7245286 | 0.4117342
48.72213 | 14.5754 | 13.48882 | 7.936836 | 1.086584 | 4.415121 | 0.7240971 | 0.4127614
48.73212 | 14.557 | 13.47893 | 7.934673 | 1.078068 | 4.406797 | 0.7236704 | 0.4137914
48.74212 | 14.5814 | 13.46909 | 7.932511 | 1.112311 | 4.398504 | 0.7232478 | 0.4148264
48.75212 | 14.5239 | 13.4593 | 7.930352 | 1.064601 | 4.390252 | 0.7228296 | 0.4158653
48.76212 | 14.5697 | 13.44956 | 7.928195 | 1.120142 | 4.382039 | 0.7224159 | 0.4169081
48.77212 | 14.4988 | 13.43987 | 7.926042 | 1.058929 | 4.373867 | 0.7220067 | 0.4179548
48.78212 | 14.5437 | 13.43023 | 7.923892 | 1.113469 | 4.365733 | 0.7216018 | 0.4190054
48.79211 | 14.4885 | 13.42065 | 7.921746 | 1.067845 | 4.357648 | 0.7212018 | 0.4200587
48.80211 | 14.5256 | 13.41112 | 7.919602 | 1.114482 | 4.349593 | 0.7208059 | 0.421117
48.81211 | 14.4708 | 13.40163 | 7.91746 | 1.069169 | 4.341577 | 0.7204144 | 0.422179
48.82211 | 14.5071 | 13.39219 | 7.915322 | 1.114906 | 4.333599 | 0.7200273 | 0.423245
48.83211 | 14.4534 | 13.38281 | 7.913186 | 1.070594 | 4.325661 | 0.7196449 | 0.4243146
48.8421 | 14.4848 | 13.37348 | 7.911056 | 1.111322 | 4.317768 | 0.7192668 | 0.425387
48.8521 | 14.449 | 13.36419 | 7.908926 | 1.084811 | 4.309906 | 0.7188932 | 0.4264643
48.8621 | 14.4461 | 13.35495 | 7.9068 | 1.09115 | 4.302081 | 0.7185238 | 0.4275453
48.8721 | 14.4423 | 13.34576 | 7.904676 | 1.096541 | 4.294294 | 0.7181587 | 0.42863
48.8821 | 14.4219 | 13.33662 | 7.902555 | 1.085283 | 4.286545 | 0.7177981 | 0.4297185
48.8921 | 14.4513 | 13.32752 | 7.900437 | 1.123777 | 4.278833 | 0.7174422 | 0.4308107
48.90209 | 14.3763 | 13.31849 | 7.898325 | 1.057813 | 4.271166 | 0.7170906 | 0.4319055
48.91209 | 14.4476 | 13.30949 | 7.896213 | 1.13811 | 4.263529 | 0.7167435 | 0.4330051
48.92209 | 14.3643 | 13.30054 | 7.894104 | 1.063759 | 4.255928 | 0.7164006 | 0.4341083
48.93209 | 14.4292 | 13.29164 | 7.891998 | 1.137561 | 4.248364 | 0.716062 | 0.4352152
48.94209 | 14.3411 | 13.28279 | 7.889895 | 1.058315 | 4.240837 | 0.7157278 | 0.4363256
48.95208 | 14.3889 | 13.27399 | 7.887797 | 1.114913 | 4.233353 | 0.7153986 | 0.4374386
48.96208 | 14.3579 | 13.26523 | 7.8857 | 1.092672 | 4.225898 | 0.7150732 | 0.4385563
48.97208 | 14.3567 | 13.25651 | 7.883605 | 1.100186 | 4.218479 | 0.7147522 | 0.4396775
48.98208 | 14.3438 | 13.24785 | 7.881514 | 1.095952 | 4.211096 | 0.7144358 | 0.4408023
48.99208 | 14.3485 | 13.23923 | 7.879426 | 1.109271 | 4.203749 | 0.7141237 | 0.4419307
49.00208 | 14.3358 | 13.23066 | 7.87734 | 1.105144 | 4.196437 | 0.713816 | 0.4430625
49.01207 | 14.3283 | 13.22214 | 7.87526 | 1.106163 | 4.189167 | 0.7135129 | 0.4441967
49.02207 | 14.3244 | 13.21366 | 7.873181 | 1.110744 | 4.181926 | 0.713214 | 0.4453355
49.03207 | 14.2941 | 13.20522 | 7.871104 | 1.088879 | 4.174719 | 0.7129194 | 0.4464778
49.04207 | 14.3338 | 13.19683 | 7.86903 | 1.136969 | 4.167548 | 0.7126292 | 0.4476235
49.05207 | 14.2706 | 13.18849 | 7.86696 | 1.082114 | 4.16041 | 0.7123434 | 0.4487727
49.06206 | 14.3034 | 13.1802 | 7.864894 | 1.123205 | 4.153315 | 0.7120623 | 0.449924
49.07206 | 14.2785 | 13.17194 | 7.862829 | 1.106559 | 4.146247 | 0.7117853 | 0.4510799
49.08206 | 14.2815 | 13.16373 | 7.860767 | 1.117768 | 4.139213 | 0.7115126 | 0.4522392
49.09206 | 14.2773 | 13.15557 | 7.858708 | 1.121733 | 4.132213 | 0.7112443 | 0.4534018
49.10206 | 14.267 | 13.14745 | 7.856652 | 1.119553 | 4.125247 | 0.7109804 | 0.4545677
49.11206 | 14.2503 | 13.13937 | 7.854599 | 1.110929 | 4.118314 | 0.7107209 | 0.4557368
49.12205 | 14.2577 | 13.13135 | 7.852551 | 1.126353 | 4.111422 | 0.710466 | 0.4569081
49.13205 | 14.2521 | 13.12336 | 7.850503 | 1.128741 | 4.104557 | 0.7102153 | 0.4580838
49.14205 | 14.2401 | 13.11542 | 7.848459 | 1.124684 | 4.097725 | 0.709969 | 0.4592627
49.15205 | 14.2072 | 13.10751 | 7.846418 | 1.099685 | 4.090925 | 0.7097269 | 0.4604449
49.16205 | 14.2467 | 13.09966 | 7.844379 | 1.147042 | 4.084159 | 0.7094894 | 0.4616302
49.17204 | 14.1973 | 13.09185 | 7.842345 | 1.105448 | 4.077433 | 0.7092563 | 0.4628175
49.18204 | 14.2403 | 13.08408 | 7.840313 | 1.156219 | 4.070732 | 0.7090275 | 0.4640091
49.19204 | 14.181 | 13.07635 | 7.838283 | 1.104646 | 4.064064 | 0.708803 | 0.4652039
49.20204 | 14.2289 | 13.06867 | 7.836256 | 1.160232 | 4.057428 | 0.708583 | 0.4664017
49.21204 | 14.1629 | 13.06103 | 7.834232 | 1.101874 | 4.050824 | 0.7083672 | 0.4676026
49.22204 | 14.203 | 13.05343 | 7.832211 | 1.149574 | 4.044253 | 0.7081559 | 0.4688066
49.23203 | 14.1676 | 13.04588 | 7.830194 | 1.121724 | 4.03772 | 0.7079492 | 0.4700124
49.24203 | 14.1799 | 13.03836 | 7.828179 | 1.14154 | 4.031212 | 0.7077466 | 0.4712224
49.25203 | 14.1672 | 13.03089 | 7.826167 | 1.136314 | 4.024736 | 0.7075484 | 0.4724354
49.26203 | 14.1666 | 13.02345 | 7.824157 | 1.143146 | 4.018291 | 0.7073546 | 0.4736514
49.27203 | 14.1599 | 13.01606 | 7.82215 | 1.143836 | 4.011878 | 0.7071652 | 0.4748703
49.28202 | 14.1394 | 13.00872 | 7.820149 | 1.130678 | 4.005502 | 0.7069803 | 0.476091
49.29202 | 14.1372 | 13.00141 | 7.818148 | 1.135786 | 3.99915 | 0.7067997 | 0.4773157
49.30202 | 14.1446 | 12.99415 | 7.81615 | 1.150453 | 3.992831 | 0.7066235 | 0.4785434
49.31202 | 14.1186 | 12.98692 | 7.814155 | 1.131679 | 3.986541 | 0.7064516 | 0.4797739
49.32202 | 14.1616 | 12.97974 | 7.812163 | 1.181863 | 3.980283 | 0.7062841 | 0.4810072
49.33202 | 14.0994 | 12.97259 | 7.810173 | 1.126808 | 3.974055 | 0.706121 | 0.4822434
49.34201 | 14.1441 | 12.9655 | 7.808189 | 1.178605 | 3.967863 | 0.7059624 | 0.4834812
49.35201 | 14.0826 | 12.95843 | 7.806205 | 1.124168 | 3.961696 | 0.7058082 | 0.4847229
49.36201 | 14.1133 | 12.95141 | 7.804224 | 1.161891 | 3.955559 | 0.7056583 | 0.4859675
49.37201 | 14.0854 | 12.94443 | 7.802247 | 1.140975 | 3.949451 | 0.7055128 | 0.4872148
49.38201 | 14.105 | 12.93748 | 7.800272 | 1.167518 | 3.943374 | 0.7053716 | 0.4884647
49.392 | 14.0968 | 12.93058 | 7.798302 | 1.166215 | 3.937332 | 0.7052349 | 0.4897162
49.402 | 14.0803 | 12.92372 | 7.796332 | 1.156579 | 3.931314 | 0.7051027 | 0.4909716
49.412 | 14.0902 | 12.9169 | 7.794366 | 1.173304 | 3.925326 | 0.7049748 | 0.4922297
49.422 | 14.0772 | 12.91011 | 7.792402 | 1.167089 | 3.919367 | 0.7048514 | 0.4934904
49.432 | 14.0553 | 12.90336 | 7.790442 | 1.151935 | 3.913437 | 0.7047323 | 0.4947538
49.442 | 14.0898 | 12.89666 | 7.788484 | 1.193142 | 3.907536 | 0.7046178 | 0.4960198
49.45199 | 14.038 | 12.89 | 7.786531 | 1.148004 | 3.90167 | 0.7045074 | 0.4972871
49.46199 | 14.0944 | 12.88337 | 7.784579 | 1.211034 | 3.895827 | 0.7044017 | 0.4985583
49.47199 | 14.0226 | 12.87678 | 7.78263 | 1.145825 | 3.890013 | 0.7043002 | 0.4998321
49.48199 | 14.0716 | 12.87022 | 7.780683 | 1.201377 | 3.884228 | 0.7042033 | 0.5011084
49.49199 | 14.0249 | 12.86371 | 7.77874 | 1.161192 | 3.87847 | 0.7041107 | 0.5023872
49.50198 | 14.0563 | 12.85724 | 7.776801 | 1.199062 | 3.872748 | 0.7040227 | 0.5036672
49.51198 | 14.0381 | 12.8508 | 7.774863 | 1.187299 | 3.867048 | 0.703939 | 0.5049512
49.52198 | 14.0308 | 12.8444 | 7.772928 | 1.186399 | 3.861376 | 0.7038598 | 0.5062376
49.53198 | 14.023 | 12.83804 | 7.770996 | 1.184961 | 3.855731 | 0.703785 | 0.5075265
49.54198 | 14.0209 | 12.83171 | 7.769067 | 1.189186 | 3.850115 | 0.7037147 | 0.5088178
49.55198 | 13.9969 | 12.82543 | 7.76714 | 1.171473 | 3.844527 | 0.7036488 | 0.5101116
49.56197 | 14.0389 | 12.81918 | 7.765218 | 1.219717 | 3.838971 | 0.7035874 | 0.5114066
49.57197 | 13.9808 | 12.81297 | 7.763297 | 1.167828 | 3.833439 | 0.7035305 | 0.5127053
49.58197 | 14.0555 | 12.8068 | 7.761379 | 1.248703 | 3.827933 | 0.7034779 | 0.5140065
49.59197 | 13.9484 | 12.80066 | 7.759464 | 1.147741 | 3.822455 | 0.7034298 | 0.5153101
49.60197 | 14.0075 | 12.79456 | 7.757552 | 1.212943 | 3.817003 | 0.7033862 | 0.5166161
49.61196 | 13.9867 | 12.7885 | 7.755644 | 1.1982 | 3.811585 | 0.7033472 | 0.5179232
49.62196 | 13.9734 | 12.78247 | 7.753737 | 1.190928 | 3.806188 | 0.7033125 | 0.5192341
49.63196 | 13.9943 | 12.77648 | 7.751833 | 1.21782 | 3.800817 | 0.7032823 | 0.5205473
49.64196 | 13.951 | 12.77053 | 7.749932 | 1.180473 | 3.795475 | 0.7032566 | 0.5218629
49.65196 | 13.9672 | 12.76461 | 7.748034 | 1.202592 | 3.790158 | 0.7032354 | 0.523181
49.66196 | 13.96 | 12.75873 | 7.746138 | 1.201273 | 3.784868 | 0.7032188 | 0.5245014
49.67195 | 13.9418 | 12.75289 | 7.744247 | 1.188913 | 3.77961 | 0.7032068 | 0.5258228
49.68195 | 13.9691 | 12.74708 | 7.742357 | 1.222023 | 3.774373 | 0.7031989 | 0.527148
49.69195 | 13.9198 | 12.7413 | 7.74047 | 1.178496 | 3.769162 | 0.7031957 | 0.5284756
49.70195 | 13.9151 | 12.73557 | 7.738586 | 1.179534 | 3.763978 | 0.703197 | 0.5298055
49.71195 | 13.9435 | 12.72986 | 7.736704 | 1.213636 | 3.758819 | 0.7032028 | 0.5311379
49.72194 | 13.8928 | 12.7242 | 7.734827 | 1.168597 | 3.753691 | 0.7032132 | 0.5324713
49.73194 | 13.9415 | 12.71857 | 7.732951 | 1.222928 | 3.748585 | 0.703228 | 0.5338084
49.74194 | 13.8767 | 12.71298 | 7.731078 | 1.163723 | 3.743503 | 0.7032477 | 0.535148
49.75194 | 13.8956 | 12.70742 | 7.729208 | 1.188183 | 3.738448 | 0.7032714 | 0.5364899
49.76194 | 13.8805 | 12.70189 | 7.72734 | 1.178608 | 3.733418 | 0.7032999 | 0.5378343
49.77194 | 13.8803 | 12.6964 | 7.725475 | 1.183897 | 3.728414 | 0.703333 | 0.539181
49.78193 | 13.8506 | 12.69096 | 7.723615 | 1.159644 | 3.723441 | 0.7033706 | 0.5405288
49.79193 | 13.8839 | 12.68553 | 7.721756 | 1.198366 | 3.718486 | 0.7034127 | 0.5418805
49.80193 | 13.8195 | 12.68015 | 7.719899 | 1.139348 | 3.713559 | 0.7034597 | 0.5432345
49.81193 | 13.8554 | 12.6748 | 7.718045 | 1.1806 | 3.708653 | 0.703511 | 0.544591
49.82193 | 13.811 | 12.66949 | 7.716194 | 1.141512 | 3.703777 | 0.7035667 | 0.54595
49.83192 | 13.8249 | 12.66421 | 7.714348 | 1.160688 | 3.698927 | 0.7036273 | 0.5473101
49.84192 | 13.8319 | 12.65897 | 7.712502 | 1.172934 | 3.694098 | 0.7036924 | 0.5486741
49.85192 | 13.7825 | 12.65376 | 7.710659 | 1.128744 | 3.689294 | 0.7037618 | 0.5500405
49.86192 | 13.8144 | 12.64858 | 7.708819 | 1.165821 | 3.684514 | 0.7038364 | 0.5514095
49.87192 | 13.7589 | 12.64344 | 7.706982 | 1.115463 | 3.679759 | 0.7039152 | 0.552781
49.88192 | 13.7791 | 12.63833 | 7.705147 | 1.140771 | 3.675028 | 0.7039988 | 0.5541551
49.89191 | 13.7812 | 12.63326 | 7.703317 | 1.147939 | 3.670326 | 0.7040868 | 0.5555304
49.90191 | 13.7588 | 12.62822 | 7.701488 | 1.130579 | 3.665644 | 0.7041796 | 0.5569095
49.91191 | 13.7543 | 12.62322 | 7.699662 | 1.131084 | 3.660986 | 0.704277 | 0.5582915
49.92191 | 13.7588 | 12.61824 | 7.697838 | 1.140556 | 3.656351 | 0.704379 | 0.559676
49.93191 | 13.7127 | 12.61331 | 7.696017 | 1.099393 | 3.651741 | 0.7044857 | 0.5610633
49.9419 | 13.7528 | 12.60841 | 7.694201 | 1.144391 | 3.647159 | 0.704597 | 0.5624518
49.9519 | 13.7101 | 12.60354 | 7.692385 | 1.106561 | 3.642596 | 0.7047131 | 0.5638444
49.9619 | 13.7157 | 12.5987 | 7.690572 | 1.116997 | 3.638057 | 0.7048338 | 0.5652398
49.9719 | 13.7221 | 12.5939 | 7.688762 | 1.128199 | 3.633542 | 0.7049592 | 0.566638
49.9819 | 13.6933 | 12.58913 | 7.686955 | 1.104167 | 3.62905 | 0.7050893 | 0.568039
49.9919 | 13.717 | 12.5844 | 7.68515 | 1.132601 | 3.624581 | 0.7052241 | 0.5694428
50.00189 | 13.6749 | 12.5797 | 7.68335 | 1.095197 | 3.620141 | 0.7053635 | 0.5708481
50.01189 | 13.7143 | 12.57504 | 7.681551 | 1.139264 | 3.61572 | 0.7055077 | 0.5722577
50.02189 | 13.657 | 12.5704 | 7.679754 | 1.086599 | 3.61132 | 0.7056566 | 0.5736703
50.03189 | 13.6859 | 12.5658 | 7.677961 | 1.120098 | 3.606945 | 0.7058103 | 0.5750859
50.04189 | 13.6578 | 12.56123 | 7.676169 | 1.096565 | 3.602592 | 0.7059687 | 0.5765045
50.05188 | 13.6618 | 12.55671 | 7.674383 | 1.105094 | 3.598267 | 0.7061317 | 0.5779246
50.06188 | 13.6532 | 12.55221 | 7.672597 | 1.100994 | 3.59396 | 0.7062997 | 0.5793494
50.07188 | 13.6566 | 12.54774 | 7.670814 | 1.108861 | 3.589676 | 0.7064724 | 0.5807772
50.08188 | 13.6472 | 12.54331 | 7.669033 | 1.103894 | 3.585415 | 0.7066499 | 0.5822083
50.09188 | 13.6364 | 12.53891 | 7.667256 | 1.097494 | 3.581175 | 0.7068321 | 0.5836426
50.10188 | 13.6451 | 12.53454 | 7.665481 | 1.110561 | 3.576959 | 0.7070192 | 0.5850801
50.11187 | 13.6108 | 12.53021 | 7.66371 | 1.08059 | 3.572769 | 0.7072108 | 0.5865196
50.12187 | 13.6437 | 12.52591 | 7.66194 | 1.117791 | 3.568598 | 0.7074075 | 0.5879638
50.13187 | 13.593 | 12.52164 | 7.660173 | 1.071358 | 3.564448 | 0.707609 | 0.5894114
50.14187 | 13.6338 | 12.51741 | 7.658409 | 1.116392 | 3.560321 | 0.7078153 | 0.5908625
50.15187 | 13.5946 | 12.51321 | 7.656647 | 1.081394 | 3.556216 | 0.7080265 | 0.5923171
50.16186 | 13.5951 | 12.50904 | 7.654889 | 1.086058 | 3.552137 | 0.7082423 | 0.5937737
50.17186 | 13.6054 | 12.50491 | 7.653133 | 1.100492 | 3.548076 | 0.7084632 | 0.5952355
50.18186 | 13.5755 | 12.50081 | 7.651379 | 1.074694 | 3.544037 | 0.7086889 | 0.5967009
50.19186 | 13.6078 | 12.49674 | 7.649628 | 1.111063 | 3.54002 | 0.7089196 | 0.5981701
50.20186 | 13.5616 | 12.4927 | 7.647879 | 1.068898 | 3.536024 | 0.7091552 | 0.599643
50.21186 | 13.5875 | 12.4887 | 7.646133 | 1.098801 | 3.53205 | 0.7093955 | 0.6011197
50.22185 | 13.5558 | 12.48473 | 7.644392 | 1.071067 | 3.528102 | 0.7096407 | 0.6025989
50.23185 | 13.5611 | 12.4808 | 7.642651 | 1.080304 | 3.524171 | 0.709891 | 0.6040835
50.24185 | 13.5665 | 12.47689 | 7.640913 | 1.089607 | 3.520262 | 0.7101461 | 0.605572
50.25185 | 13.5504 | 12.47302 | 7.639177 | 1.077378 | 3.516374 | 0.7104062 | 0.6070647
50.26185 | 13.5473 | 12.46918 | 7.637444 | 1.078116 | 3.512507 | 0.7106715 | 0.6085615
50.27184 | 13.5381 | 12.46538 | 7.635716 | 1.072717 | 3.508665 | 0.7109412 | 0.6100609
50.28184 | 13.5584 | 12.46161 | 7.633988 | 1.096788 | 3.504841 | 0.7112163 | 0.6115661
50.29184 | 13.5064 | 12.45787 | 7.632263 | 1.048527 | 3.501038 | 0.7114963 | 0.6130756
50.30184 | 13.5536 | 12.45417 | 7.630541 | 1.099432 | 3.497256 | 0.7117814 | 0.6145896
50.31184 | 13.5261 | 12.45049 | 7.628821 | 1.075605 | 3.493495 | 0.7120713 | 0.6161079
50.32184 | 13.5157 | 12.44686 | 7.627104 | 1.068845 | 3.489755 | 0.7123665 | 0.6176308
50.33183 | 13.5382 | 12.44325 | 7.625391 | 1.094947 | 3.486039 | 0.7126663 | 0.6191568
50.34183 | 13.4949 | 12.43968 | 7.623679 | 1.055221 | 3.48234 | 0.7129713 | 0.6206888
50.35183 | 13.5337 | 12.43614 | 7.621969 | 1.097562 | 3.478662 | 0.7132816 | 0.6222257
50.36183 | 13.4855 | 12.43263 | 7.620262 | 1.052869 | 3.475005 | 0.7135969 | 0.6237673
50.37183 | 13.5077 | 12.42916 | 7.618558 | 1.078543 | 3.471368 | 0.7139173 | 0.6253138
50.38182 | 13.5132 | 12.42572 | 7.616858 | 1.087481 | 3.467755 | 0.7142424 | 0.6268636
50.39182 | 13.4732 | 12.42231 | 7.615158 | 1.050889 | 3.464159 | 0.714573 | 0.62842
50.40182 | 13.5233 | 12.41894 | 7.613462 | 1.104365 | 3.460584 | 0.7149084 | 0.6299815
50.41182 | 13.4761 | 12.41559 | 7.611768 | 1.060506 | 3.457029 | 0.7152495 | 0.6315482
50.42182 | 13.5041 | 12.41228 | 7.610076 | 1.091816 | 3.453493 | 0.7155952 | 0.63312
50.43182 | 13.468 | 12.40901 | 7.608387 | 1.058991 | 3.449978 | 0.7159466 | 0.6346972
50.44181 | 13.4691 | 12.40577 | 7.606702 | 1.06333 | 3.446488 | 0.7163021 | 0.6362782
50.45181 | 13.4839 | 12.40256 | 7.605018 | 1.08134 | 3.443012 | 0.7166637 | 0.6378662
50.46181 | 13.4599 | 12.39938 | 7.603337 | 1.060515 | 3.439558 | 0.7170303 | 0.6394598
50.47181 | 13.4817 | 12.39624 | 7.601658 | 1.085458 | 3.436123 | 0.7174023 | 0.6410589
50.48181 | 13.4556 | 12.39313 | 7.599981 | 1.062467 | 3.432708 | 0.7177793 | 0.6426638
50.4918 | 13.4504 | 12.39006 | 7.598309 | 1.060341 | 3.429316 | 0.7181613 | 0.6442728
50.5018 | 13.4574 | 12.38702 | 7.596638 | 1.070383 | 3.425941 | 0.7185489 | 0.6458893
50.5118 | 13.447 | 12.38401 | 7.594969 | 1.062992 | 3.422585 | 0.7189418 | 0.6475117
50.5218 | 13.4431 | 12.38103 | 7.593303 | 1.062068 | 3.419249 | 0.7193399 | 0.64914
50.5318 | 13.4363 | 12.37809 | 7.591639 | 1.058211 | 3.415933 | 0.7197434 | 0.6507745
50.5418 | 13.4376 | 12.37518 | 7.589978 | 1.06242 | 3.412635 | 0.7201521 | 0.6524151
50.55179 | 13.4206 | 12.37231 | 7.58832 | 1.048292 | 3.409361 | 0.7205658 | 0.6540604
50.56179 | 13.4293 | 12.36947 | 7.586664 | 1.059834 | 3.406103 | 0.7209854 | 0.6557136
50.57179 | 13.4135 | 12.36666 | 7.58501 | 1.046843 | 3.402864 | 0.72141 | 0.6573733
50.58179 | 13.4068 | 12.36388 | 7.583359 | 1.042917 | 3.399644 | 0.7218401 | 0.6590394
50.59179 | 13.4059 | 12.36114 | 7.58171 | 1.044758 | 3.396444 | 0.7222757 | 0.6607121
50.60178 | 13.3939 | 12.35844 | 7.580065 | 1.035463 | 3.393266 | 0.7227161 | 0.6623897
50.61178 | 13.388 | 12.35576 | 7.578421 | 1.032237 | 3.390104 | 0.7231625 | 0.6640758
50.62178 | 13.388 | 12.35312 | 7.57678 | 1.034876 | 3.38696 | 0.7236144 | 0.6657687
50.63178 | 13.3888 | 12.35052 | 7.575141 | 1.038283 | 3.383836 | 0.7240717 | 0.6674685
50.64178 | 13.3889 | 12.34795 | 7.573504 | 1.040955 | 3.380731 | 0.7245341 | 0.6691753
50.65178 | 13.3672 | 12.34541 | 7.57187 | 1.021793 | 3.377645 | 0.7250023 | 0.6708892
50.66177 | 13.3776 | 12.3429 | 7.57024 | 1.034696 | 3.37458 | 0.7254757 | 0.6726086
50.67177 | 13.3658 | 12.34043 | 7.568611 | 1.025366 | 3.371531 | 0.7259546 | 0.6743369
50.68177 | 13.3598 | 12.338 | 7.566984 | 1.021802 | 3.368502 | 0.7264394 | 0.6760725
50.69177 | 13.367 | 12.3356 | 7.56536 | 1.031404 | 3.36549 | 0.7269296 | 0.6778155
50.70177 | 13.3413 | 12.33323 | 7.563738 | 1.008073 | 3.362497 | 0.7274254 | 0.679566
50.71176 | 13.3547 | 12.3309 | 7.56212 | 1.023804 | 3.359526 | 0.7279263 | 0.6813224
50.72176 | 13.3334 | 12.3286 | 7.560503 | 1.004805 | 3.35657 | 0.7284332 | 0.6830882
50.73176 | 13.3527 | 12.32633 | 7.558889 | 1.02637 | 3.353633 | 0.7289458 | 0.6848617
50.74176 | 13.354 | 12.3241 | 7.557277 | 1.029902 | 3.350715 | 0.7294637 | 0.6866429
50.75176 | 13.3166 | 12.3219 | 7.555667 | 0.9946986 | 3.347815 | 0.7299877 | 0.6884321
50.76176 | 13.3366 | 12.31974 | 7.554059 | 1.016862 | 3.344932 | 0.7305172 | 0.6902293
50.77175 | 13.3218 | 12.31761 | 7.552456 | 1.004187 | 3.342072 | 0.7310518 | 0.6920328
50.78175 | 13.3262 | 12.31552 | 7.550853 | 1.010682 | 3.339226 | 0.7315926 | 0.6938462
50.79175 | 13.3403 | 12.31346 | 7.549253 | 1.026841 | 3.336399 | 0.7321391 | 0.6956679
50.80175 | 13.2941 | 12.31144 | 7.547655 | 0.9826645 | 3.333591 | 0.7326914 | 0.697498
50.81175 | 13.3207 | 12.30945 | 7.54606 | 1.011254 | 3.3308 | 0.7332494 | 0.6993364
50.82174 | 13.3155 | 12.30749 | 7.544468 | 1.008008 | 3.328029 | 0.7338127 | 0.7011814
50.83174 | 13.3058 | 12.30557 | 7.542878 | 1.000229 | 3.325274 | 0.7343822 | 0.7030369
50.84174 | 13.3184 | 12.30368 | 7.541289 | 1.014715 | 3.322537 | 0.7349575 | 0.704901
50.85174 | 13.2817 | 12.30183 | 7.539703 | 0.979868 | 3.319816 | 0.7355387 | 0.7067738
50.86174 | 13.3034 | 12.30002 | 7.53812 | 1.003383 | 3.317116 | 0.7361257 | 0.7086554
50.87174 | 13.3039 | 12.29824 | 7.536538 | 1.005664 | 3.314433 | 0.7367186 | 0.7105459
50.88173 | 13.2791 | 12.29649 | 7.534961 | 0.9826094 | 3.311769 | 0.7373168 | 0.7124435
50.89173 | 13.2966 | 12.29478 | 7.533384 | 1.001821 | 3.309121 | 0.7379214 | 0.7143521
50.90173 | 13.2829 | 12.2931 | 7.53181 | 0.9897974 | 3.306491 | 0.738532 | 0.7162697
50.91173 | 13.2759 | 12.29146 | 7.530238 | 0.9844393 | 3.303877 | 0.7391485 | 0.7181965
50.92173 | 13.291 | 12.28985 | 7.528669 | 1.001146 | 3.301281 | 0.739771 | 0.7201326
50.93172 | 13.2615 | 12.28828 | 7.527103 | 0.9732152 | 3.298707 | 0.7403987 | 0.7220761
50.94172 | 13.2807 | 12.28675 | 7.525538 | 0.9939512 | 3.296147 | 0.7410331 | 0.724031
50.95172 | 13.2656 | 12.28525 | 7.523975 | 0.9803511 | 3.293605 | 0.7416736 | 0.7259953
50.96172 | 13.2697 | 12.28378 | 7.522415 | 0.9859171 | 3.291079 | 0.74232 | 0.7279693
50.97172 | 13.2623 | 12.28235 | 7.520857 | 0.9799474 | 3.28857 | 0.7429726 | 0.7299528
50.98172 | 13.2637 | 12.28096 | 7.519301 | 0.982742 | 3.286079 | 0.7436311 | 0.7319461
50.99171 | 13.2567 | 12.2796 | 7.517749 | 0.9771001 | 3.283608 | 0.7442952 | 0.7339469
51.00171 | 13.2655 | 12.27828 | 7.516198 | 0.9872237 | 3.281152 | 0.744966 | 0.7359599
51.01171 | 13.2442 | 12.27699 | 7.514649 | 0.9672113 | 3.278714 | 0.745643 | 0.7379828
51.02171 | 13.2517 | 12.27574 | 7.513103 | 0.9759639 | 3.276292 | 0.746326 | 0.7400157
51.03171 | 13.2448 | 12.27452 | 7.511558 | 0.9702813 | 3.273887 | 0.7470153 | 0.7420586
51.0417 | 13.2509 | 12.27334 | 7.510018 | 0.9775607 | 3.271502 | 0.7477102 | 0.7441095
51.0517 | 13.239 | 12.27219 | 7.508478 | 0.9668065 | 3.269131 | 0.7484118 | 0.7461728
51.0617 | 13.2547 | 12.27108 | 7.50694 | 0.9836165 | 3.266777 | 0.7491198 | 0.7482463
51.0717 | 13.2347 | 12.27001 | 7.505405 | 0.9646903 | 3.26444 | 0.7498339 | 0.7503301
51.0817 | 13.2439 | 12.26897 | 7.503872 | 0.9749282 | 3.262121 | 0.7505545 | 0.7524244
51.0917 | 13.2406 | 12.26797 | 7.502341 | 0.9726303 | 3.259818 | 0.7512813 | 0.7545291
51.10169 | 13.2323 | 12.267 | 7.500814 | 0.9652958 | 3.257534 | 0.7520137 | 0.7566422
51.11169 | 13.2407 | 12.26607 | 7.499288 | 0.9746261 | 3.255265 | 0.7527532 | 0.758768
51.12169 | 13.2405 | 12.26518 | 7.497764 | 0.9753203 | 3.253012 | 0.7534991 | 0.7609044
51.13169 | 13.2294 | 12.26432 | 7.496242 | 0.9650791 | 3.250776 | 0.7542513 | 0.7630516
51.14169 | 13.2397 | 12.2635 | 7.494722 | 0.9762007 | 3.248558 | 0.75501 | 0.7652095
51.15168 | 13.2394 | 12.26271 | 7.493206 | 0.976686 | 3.246358 | 0.7557744 | 0.767376
51.16168 | 13.2356 | 12.26196 | 7.491691 | 0.9736359 | 3.244172 | 0.756546 | 0.7695556
51.17168 | 13.2353 | 12.26125 | 7.490178 | 0.9740496 | 3.242003 | 0.7573241 | 0.7717461
51.18168 | 13.221 | 12.26057 | 7.488667 | 0.9604269 | 3.23985 | 0.7581088 | 0.7739476
51.19168 | 13.2405 | 12.25993 | 7.487158 | 0.980568 | 3.237714 | 0.7588999 | 0.7761601
51.20168 | 13.2327 | 12.25933 | 7.485651 | 0.9733729 | 3.235594 | 0.7596976 | 0.7783837
51.21167 | 13.2375 | 12.25876 | 7.484149 | 0.9787408 | 3.233493 | 0.7605012 | 0.7806161
51.22167 | 13.2385 | 12.25823 | 7.482646 | 0.980273 | 3.231407 | 0.7613121 | 0.782862
51.23167 | 13.2276 | 12.25773 | 7.481146 | 0.9698687 | 3.229336 | 0.7621297 | 0.7851191
51.24167 | 13.2462 | 12.25727 | 7.479648 | 0.9889279 | 3.227282 | 0.7629539 | 0.7873875
51.25167 | 13.228 | 12.25685 | 7.478153 | 0.9711504 | 3.225245 | 0.7637848 | 0.7896673
51.26166 | 13.2369 | 12.25646 | 7.476661 | 0.9804365 | 3.223225 | 0.7646216 | 0.791956
51.27166 | 13.2362 | 12.25611 | 7.475169 | 0.980086 | 3.22122 | 0.765466 | 0.7942585
51.28166 | 13.2403 | 12.2558 | 7.47368 | 0.9844993 | 3.219231 | 0.7663171 | 0.7965724
51.29166 | 13.2485 | 12.25552 | 7.472193 | 0.992976 | 3.217259 | 0.767175 | 0.7988977
51.30166 | 13.2385 | 12.25528 | 7.470708 | 0.9832158 | 3.215302 | 0.7680398 | 0.8012346
51.31166 | 13.2398 | 12.25508 | 7.469225 | 0.9847192 | 3.213362 | 0.7689113 | 0.8035831
51.32165 | 13.2507 | 12.25491 | 7.467745 | 0.9957856 | 3.211439 | 0.7697889 | 0.8059408
51.33165 | 13.2434 | 12.25478 | 7.466267 | 0.9886156 | 3.209531 | 0.7706742 | 0.8083124
51.34165 | 13.2397 | 12.25469 | 7.46479 | 0.9850089 | 3.207639 | 0.7715664 | 0.8106957
51.35165 | 13.2612 | 12.25463 | 7.463316 | 1.006565 | 3.205763 | 0.7724657 | 0.8130906
51.36165 | 13.2448 | 12.25461 | 7.461843 | 0.9901853 | 3.203902 | 0.7733718 | 0.8154973
51.37164 | 13.263 | 12.25463 | 7.460374 | 1.008368 | 3.20206 | 0.7742841 | 0.8179133
51.38164 | 13.2688 | 12.25469 | 7.458906 | 1.014115 | 3.200232 | 0.7752042 | 0.8203434
51.39164 | 13.2582 | 12.25478 | 7.45744 | 1.003424 | 3.198419 | 0.7761314 | 0.8227853
51.40164 | 13.2803 | 12.2549 | 7.455976 | 1.025397 | 3.196623 | 0.7770658 | 0.825239
51.41164 | 13.2697 | 12.25507 | 7.454514 | 1.014633 | 3.194842 | 0.7780072 | 0.8277045
51.42163 | 13.2728 | 12.25527 | 7.453055 | 1.017532 | 3.193079 | 0.7789548 | 0.8301795
51.43163 | 13.2998 | 12.25551 | 7.451597 | 1.044294 | 3.191329 | 0.7799105 | 0.8326687
51.44163 | 13.2781 | 12.25578 | 7.450141 | 1.02232 | 3.189596 | 0.7808734 | 0.8351698
51.45163 | 13.2972 | 12.25609 | 7.448687 | 1.041108 | 3.187878 | 0.7818436 | 0.8376827
51.46163 | 13.3111 | 12.25644 | 7.447236 | 1.05466 | 3.186176 | 0.7828209 | 0.8402076
51.47163 | 13.3049 | 12.25683 | 7.445786 | 1.048074 | 3.18449 | 0.7838055 | 0.8427444
51.48162 | 13.3201 | 12.25725 | 7.444339 | 1.062853 | 3.182821 | 0.7847966 | 0.8452905
51.49162 | 13.3256 | 12.25771 | 7.442893723 | 1.067894 | 3.181166 | 0.7857958 | 0.847851
51.50162 | 13.3216 | 12.2582 | 7.44145 | 1.063398 | 3.179526 | 0.7868025 | 0.8504235
51.51162 | 13.3298 | 12.25873 | 7.440008 | 1.071065 | 3.177902 | 0.7878165 | 0.8530079
51.52162 | 13.3558 | 12.2593 | 7.438568 | 1.096495 | 3.176294 | 0.788838 | 0.8556042
51.53161 | 13.3426 | 12.25991 | 7.437132 | 1.08269 | 3.174702 | 0.7898659 | 0.8582098
51.54161 | 13.361 | 12.26055 | 7.435696 | 1.100446 | 3.173125 | 0.7909024 | 0.86083
51.55161 | 13.3708 | 12.26123 | 7.434262 | 1.109566 | 3.171563 | 0.7919463 | 0.863462
51.56161 | 13.3712 | 12.26195 | 7.432831 | 1.109249 | 3.170017 | 0.7929977 | 0.8661059
51.57161 | 13.3893 | 12.2627 | 7.431401 | 1.126595 | 3.168486 | 0.7940567 | 0.8687617
51.58161 | 13.3971 | 12.2635 | 7.429973 | 1.133604 | 3.16697 | 0.7951233 | 0.8714294
51.5916 | 13.4058 | 12.26432 | 7.428548 | 1.141478 | 3.165471 | 0.7961966 | 0.8741062
51.6016 | 13.4209 | 12.26519 | 7.427124 | 1.155713 | 3.163986 | 0.7972785 | 0.8767975
51.6116 | 13.4303 | 12.26609 | 7.425702 | 1.164212 | 3.162517 | 0.7983682 | 0.8795007
51.6216 | 13.4427 | 12.26703 | 7.424282 | 1.175674 | 3.161062 | 0.7994655 | 0.8822157
51.6316 | 13.4586 | 12.268 | 7.422864 | 1.1906 | 3.159623 | 0.8005706 | 0.8849424
51.64159 | 13.465 | 12.26901 | 7.421449 | 1.19599 | 3.158201 | 0.801682 | 0.8876781
51.65159 | 13.4945 | 12.27006 | 7.420035 | 1.224441 | 3.156792 | 0.8028032 | 0.8904283
51.66159 | 13.4961 | 12.27114 | 7.418622 | 1.224957 | 3.155399 | 0.8039312 | 0.8931902
51.67159 | 13.5153 | 12.27226 | 7.417212 | 1.243035 | 3.154021 | 0.8050682 | 0.8959637
51.68159 | 13.535 | 12.27342 | 7.415803 | 1.261578 | 3.152658 | 0.8062121 | 0.8987488
51.69159 | 13.5598 | 12.27462 | 7.414396 | 1.285183 | 3.15131 | 0.807365 | 0.9015455
51.70158 | 13.5796 | 12.27585 | 7.412993 | 1.303754 | 3.149979 | 0.8085234 | 0.904351
51.71158 | 13.6071 | 12.27711 | 7.41159 | 1.329986 | 3.148662 | 0.809692 | 0.9071707
51.72158 | 13.6191 | 12.27842 | 7.410189 | 1.340682 | 3.147359 | 0.8108681 | 0.9100019
51.73158 | 13.6557 | 12.27976 | 7.408789 | 1.375942 | 3.146072 | 0.8120529 | 0.9128445
51.74158 | 13.6814 | 12.28113 | 7.407392 | 1.400265 | 3.144799 | 0.8132452 | 0.9156984
51.75157 | 13.7126 | 12.28255 | 7.405998 | 1.430053 | 3.143543 | 0.8144448 | 0.9185608
51.76157 | 13.7435 | 12.284 | 7.404604 | 1.459504 | 3.142301 | 0.8156538 | 0.9214372
51.77157 | 13.7599 | 12.28548 | 7.403212 | 1.474418 | 3.141074 | 0.8168709 | 0.9243249
51.78157 | 13.8203 | 12.287 | 7.401822 | 1.533296 | 3.139862 | 0.8180963 | 0.9272236
51.79157 | 13.8564 | 12.28856 | 7.400434 | 1.567839 | 3.138664 | 0.81933 | 0.9301333
51.80157 | 13.878 | 12.29016 | 7.399048 | 1.587844 | 3.137482 | 0.8205721 | 0.9330541
51.81156 | 13.9379 | 12.29178 | 7.397664 | 1.646116 | 3.136316 | 0.8218213 | 0.935983
51.82156 | 13.972 | 12.29345 | 7.396282 | 1.67855 | 3.135163 | 0.82308 | 0.9389255
51.83156 | 14.0014 | 12.29515 | 7.394901 | 1.706248 | 3.134026 | 0.8243472 | 0.9418788
51.84156 | 14.0608 | 12.29689 | 7.393521 | 1.76391 | 3.132903 | 0.825623 | 0.9448429
51.85156 | 14.1111 | 12.29866 | 7.392144 | 1.812436 | 3.131795 | 0.8269071 | 0.9478176
51.86155 | 14.1444 | 12.30047 | 7.39077 | 1.843928 | 3.130703 | 0.8281986 | 0.9507999
51.87155 | 14.2135 | 12.30232 | 7.389396 | 1.911184 | 3.129625 | 0.8294998 | 0.9537955
51.88155 | 14.2626 | 12.3042 | 7.388024 | 1.958403 | 3.128561 | 0.8308097 | 0.9568016
51.89155 | 14.3118 | 12.30611 | 7.386654 | 2.005687 | 3.127513 | 0.8321283 | 0.9598178
51.90155 | 14.3662 | 12.30806 | 7.385285 | 2.058136 | 3.126479 | 0.8334556 | 0.9628443
51.91155 | 14.4252 | 12.31005 | 7.383918 | 2.115149 | 3.12546 | 0.8347915 | 0.9658809
51.92154 | 14.4749 | 12.31207 | 7.382555 | 2.162829 | 3.124457 | 0.8361349 | 0.9689242
51.93154 | 14.5362 | 12.31413 | 7.381191 | 2.222072 | 3.123467 | 0.8374884 | 0.9719806
51.94154 | 14.5912 | 12.31622 | 7.37983 | 2.27498 | 3.122493 | 0.8388507 | 0.9750468
51.95154 | 14.6529 | 12.31835 | 7.37847 | 2.334553 | 3.121532 | 0.8402219 | 0.9781226
51.96154 | 14.7252 | 12.32051 | 7.377112 | 2.404691 | 3.120587 | 0.841602 | 0.981208
51.97153 | 14.7725 | 12.3227 | 7.375756 | 2.449797 | 3.119657 | 0.8429897 | 0.9842997
51.98153 | 14.831 | 12.32493 | 7.374402 | 2.506065 | 3.118741 | 0.8443878 | 0.9874038
51.99153 | 14.8864 | 12.3272 | 7.373049 | 2.5592 | 3.11784 | 0.8457949 | 0.9905171
52.00153 | 14.9506 | 12.3295 | 7.371697 | 2.6211 | 3.116952 | 0.8472109 | 0.9936395
52.01153 | 15.0152 | 12.33184 | 7.370348 | 2.683365 | 3.116081 | 0.8486361 | 0.9967707
52.02153 | 15.0646 | 12.3342 | 7.368999 | 2.730396 | 3.115223 | 0.8500705 | 0.9999109
52.03152 | 15.1275 | 12.3366 | 7.367654 | 2.790896 | 3.114381 | 0.8515126 | 1.003057
52.04152 | 15.1921 | 12.33904 | 7.36631 | 2.853057 | 3.113554 | 0.8529653 | 1.006214
52.05152 | 15.2323 | 12.34151 | 7.364967 | 2.890787 | 3.112739 | 0.8544275 | 1.00938
52.06152 | 15.3031 | 12.34402 | 7.363625 | 2.959082 | 3.11194 | 0.8558988 | 1.012553
52.07152 | 15.3407 | 12.34655 | 7.362285 | 2.994145 | 3.111155 | 0.8573792 | 1.015735
52.08151 | 15.4004 | 12.34913 | 7.360949 | 3.051275 | 3.110386 | 0.8588679 | 1.018922
52.09151 | 15.4639 | 12.35173 | 7.359612 | 3.112171 | 3.10963 | 0.8603673 | 1.02212
52.10151 | 15.4848 | 12.35437 | 7.358277 | 3.130431 | 3.10889 | 0.8618761 | 1.025325
52.11151 | 15.5513 | 12.35704 | 7.356944 | 3.194259 | 3.108164 | 0.8633944 | 1.028538
52.12151 | 15.5861 | 12.35975 | 7.355612 | 3.226355 | 3.107452 | 0.8649225 | 1.031758
52.13151 | 15.6163 | 12.36248 | 7.354282 | 3.253819 | 3.106753 | 0.8664599 | 1.034986
52.1415 | 15.668 | 12.36525 | 7.352955 | 3.30275 | 3.106072 | 0.8680055 | 1.038217
52.1515 | 15.6931 | 12.36805 | 7.351628 | 3.325049 | 3.105403 | 0.8695623 | 1.041458
52.1615 | 15.7165 | 12.37089 | 7.350303 | 3.345615 | 3.104749 | 0.8711287 | 1.044705
52.1715 | 15.7608 | 12.37375 | 7.348979 | 3.387047 | 3.10411 | 0.8727048 | 1.047959
52.1815 | 15.7758 | 12.37665 | 7.347657 | 3.399147 | 3.103485 | 0.8742909 | 1.05122
52.19149 | 15.7903 | 12.37958 | 7.346337 | 3.41072 | 3.102875 | 0.8758851 | 1.054482
52.20149 | 15.8034 | 12.38254 | 7.345018 | 3.420858 | 3.102278 | 0.8774908 | 1.057755
52.21149 | 15.8216 | 12.38554 | 7.343701 | 3.436064 | 3.101697 | 0.8791064 | 1.061033
52.22149 | 15.8314 | 12.38856 | 7.342384 | 3.442839 | 3.101129 | 0.8807319 | 1.064316
52.23149 | 15.8266 | 12.39162 | 7.34107 | 3.434981 | 3.100577 | 0.8823675 | 1.067604
52.24149 | 15.822 | 12.39471 | 7.339757 | 3.427294 | 3.100038 | 0.884013 | 1.070898
52.25148 | 15.8279 | 12.39782 | 7.338447 | 3.430078 | 3.099515 | 0.8856671 | 1.074193
52.26148 | 15.8039 | 12.40097 | 7.337137 | 3.402929 | 3.099005 | 0.8873328 | 1.077496
52.27148 | 15.809 | 12.40415 | 7.335828 | 3.40485 | 3.098509 | 0.8890089 | 1.080804
52.28148 | 15.7764 | 12.40736 | 7.334521 | 3.36904 | 3.098028 | 0.890695 | 1.084115
52.29148 | 15.7694 | 12.4106 | 7.333216 | 3.3588 | 3.097562 | 0.8923914 | 1.087431
52.30147 | 15.7481 | 12.41387 | 7.331913 | 3.334234 | 3.09711 | 0.8940965 | 1.090747
52.31147 | 15.7061 | 12.41717 | 7.33061 | 3.288934 | 3.096672 | 0.8958135 | 1.09407
52.32147 | 15.6777 | 12.4205 | 7.329309 | 3.257205 | 3.096249 | 0.897541 | 1.097396
52.33147 | 15.6416 | 12.42385 | 7.328009 | 3.217746 | 3.095841 | 0.8992788 | 1.100725
52.34147 | 15.6002 | 12.42724 | 7.326711 | 3.17296 | 3.095445 | 0.9010272 | 1.104057
52.35147 | 15.568 | 12.43066 | 7.325414 | 3.137344 | 3.095065 | 0.9027861 | 1.107391
52.36146 | 15.5197 | 12.4341 | 7.32412 | 3.085602 | 3.094699 | 0.9045538 | 1.110725
52.37146 | 15.4723 | 12.43757 | 7.322826 | 3.034729 | 3.094347 | 0.9063338 | 1.114063
52.38146 | 15.4291 | 12.44107 | 7.321534 | 2.988027 | 3.09401 | 0.9081246 | 1.117404
52.39146 | 15.348 | 12.4446 | 7.320242 | 2.903398 | 3.093688 | 0.9099259 | 1.120746
52.40146 | 15.3439 | 12.44816 | 7.318953 | 2.895741 | 3.093379 | 0.9117381 | 1.124089
52.41145 | 15.2617 | 12.45174 | 7.317666 | 2.809961 | 3.093085 | 0.9135593 | 1.12743
52.42145 | 15.1995 | 12.45535 | 7.316379 | 2.744149 | 3.092805 | 0.915393 | 1.130775
52.43145 | 15.1663 | 12.45899 | 7.315093 | 2.70731 | 3.092539 | 0.9172377 | 1.13412
52.44145 | 15.0886 | 12.46266 | 7.313809 | 2.625945 | 3.092288 | 0.9190933 | 1.137466
52.45145 | 15.0281 | 12.46635 | 7.312526 | 2.561753 | 3.092051 | 0.9209599 | 1.140811
52.46145 | 14.9842 | 12.47007 | 7.311244 | 2.514134 | 3.091828 | 0.9228375 | 1.144156
52.47144 | 14.9165 | 12.47381 | 7.309965 | 2.442694 | 3.09162 | 0.9247244 | 1.147497
52.48144 | 14.8481 | 12.47758 | 7.308686 | 2.370524 | 3.091426 | 0.926624 | 1.15084
52.49144 | 14.783 | 12.48137 | 7.307409 | 2.301628 | 3.091246 | 0.928535 | 1.154182
52.50144 | 14.7396 | 12.48519 | 7.306133 | 2.254408 | 3.09108 | 0.9304571 | 1.157522
52.51144 | 14.6697 | 12.48904 | 7.304858 | 2.180662 | 3.090929 | 0.9323905 | 1.160861
52.52143 | 14.6171 | 12.4929 | 7.303585 | 2.124195 | 3.090792 | 0.9343333 | 1.164194
52.53143 | 14.5502 | 12.4968 | 7.302313 | 2.0534 | 3.09067 | 0.9362893 | 1.167527
52.54143 | 14.4875 | 12.50072 | 7.301042 | 1.986781 | 3.090562 | 0.9382568 | 1.170858
52.55143 | 14.4372 | 12.50466 | 7.299772 | 1.932538 | 3.090468 | 0.9402356 | 1.174186
52.56143 | 14.3885 | 12.50863 | 7.298504 | 1.879872 | 3.090388 | 0.9422259 | 1.17751
52.57143 | 14.3204 | 12.51262 | 7.297237 | 1.807782 | 3.090323 | 0.9442278 | 1.180831
52.58142 | 14.2892 | 12.51663 | 7.295972 | 1.772573 | 3.090272 | 0.9462394 | 1.184144
52.59142 | 14.2173 | 12.52066 | 7.294708 | 1.696637 | 3.090235 | 0.9482645 | 1.187456
52.60142 | 14.1611 | 12.52472 | 7.293444 | 1.636379 | 3.090213 | 0.9503013 | 1.190763
52.61142 | 14.1242 | 12.5288 | 7.292182 | 1.595399 | 3.090205 | 0.9523498 | 1.194065
52.62142 | 14.0687 | 12.5329 | 7.290921 | 1.535796 | 3.090211 | 0.95441 | 1.197361
52.63141 | 14.0394 | 12.53702 | 7.289662 | 1.502377 | 3.090232 | 0.9564801 | 1.200649
52.64141 | 13.9863 | 12.54117 | 7.288404 | 1.445131 | 3.090267 | 0.958564 | 1.203934
52.65141 | 13.9235 | 12.54533 | 7.287147 | 1.378165 | 3.090316 | 0.96066 | 1.207212
52.66141 | 13.9067 | 12.54952 | 7.285891 | 1.357179 | 3.090379 | 0.9627679 | 1.210484
52.67141 | 13.8519 | 12.55373 | 7.284636 | 1.298171 | 3.090457 | 0.9648877 | 1.213748
52.68141 | 13.8216 | 12.55796 | 7.283382 | 1.263644 | 3.09055 | 0.9670196 | 1.217005
52.6914 | 13.7827 | 12.5622 | 7.28213 | 1.220501 | 3.090656 | 0.9691616 | 1.22025
52.7014 | 13.7296 | 12.56647 | 7.280879 | 1.163135 | 3.090777 | 0.9713178 | 1.223491
52.7114 | 13.7246 | 12.57075 | 7.279629 | 1.15385 | 3.090912 | 0.9734862 | 1.226723
52.7214 | 13.6856 | 12.57505 | 7.27838 | 1.110545 | 3.091062 | 0.9756669 | 1.229946
52.7314 | 13.6469 | 12.57938 | 7.277132 | 1.067522 | 3.091226 | 0.9778598 | 1.23316
52.74139 | 13.6266 | 12.58371 | 7.275886 | 1.042887 | 3.091404 | 0.9800621 | 1.236361
52.75139 | 13.5902 | 12.58807 | 7.27464 | 1.002128 | 3.091597 | 0.9822798 | 1.239555
52.76139 | 13.5798 | 12.59245 | 7.273396 | 0.9873512 | 3.091804 | 0.98451 | 1.242739
52.77139 | 13.5523 | 12.59684 | 7.272152 | 0.9554578 | 3.092025 | 0.9867526 | 1.245912
52.78139 | 13.5177 | 12.60125 | 7.27091 | 0.9164475 | 3.092261 | 0.9890078 | 1.249073
52.79139 | 13.5061 | 12.60568 | 7.269669 | 0.9004206 | 3.092512 | 0.9912756 | 1.252224
52.80138 | 13.4806 | 12.61012 | 7.26843 | 0.8704825 | 3.092776 | 0.9935534 | 1.255359
52.81138 | 13.4504 | 12.61458 | 7.267191 | 0.8358234 | 3.093055 | 0.9958465 | 1.258485
52.82138 | 13.4565 | 12.61905 | 7.265952 | 0.8374489 | 3.093348 | 0.9981523 | 1.261598
52.83138 | 13.4241 | 12.62354 | 7.264715 | 0.8005592 | 3.093656 | 1.000471 | 1.264698
52.84138 | 13.4162 | 12.62805 | 7.26348 | 0.7881547 | 3.093978 | 1.002802 | 1.267785
52.85137 | 13.3971 | 12.63256 | 7.262246 | 0.7645402 | 3.094315 | 1.005145 | 1.270855
52.86137 | 13.3761 | 12.63709 | 7.261012 | 0.7390071 | 3.094666 | 1.007502 | 1.273913
52.87137 | 13.3766 | 12.64164 | 7.259779 | 0.7349601 | 3.095031 | 1.009872 | 1.276958
52.88137 | 13.3518 | 12.6462 | 7.258547 | 0.7055995 | 3.095411 | 1.012255 | 1.279987
52.89137 | 13.3541 | 12.65077 | 7.257316 | 0.7033258 | 3.095806 | 1.014652 | 1.283
52.90137 | 13.3521 | 12.65536 | 7.256087 | 0.6967394 | 3.096215 | 1.017061 | 1.285998
52.91136 | 13.3259 | 12.65996 | 7.254859 | 0.665945 | 3.096637 | 1.019482 | 1.288977
52.92136 | 13.3368 | 12.66457 | 7.253631 | 0.6722342 | 3.097075 | 1.021917 | 1.291942
52.93136 | 13.326 | 12.66919 | 7.252404 | 0.6568111 | 3.097528 | 1.024366 | 1.29489
52.94136 | 13.311 | 12.67382 | 7.251178 | 0.6371767 | 3.097995 | 1.026829 | 1.297821
52.95136 | 13.325 | 12.67847 | 7.249954 | 0.6465315 | 3.098476 | 1.029305 | 1.300734
52.96135 | 13.3062 | 12.68312 | 7.248731 | 0.62308 | 3.098971 | 1.031792 | 1.303626
52.97135 | 13.3015 | 12.68779 | 7.247508 | 0.6137134 | 3.099482 | 1.034294 | 1.306503
52.98135 | 13.3035 | 12.69246 | 7.246286 | 0.6110368 | 3.100007 | 1.03681 | 1.30936
52.99135 | 13.2993 | 12.69715 | 7.245064 | 0.6021501 | 3.100547 | 1.03934 | 1.312199
53.00135 | 13.3112 | 12.70185 | 7.243844 | 0.609355 | 3.1011 | 1.041883 | 1.315017
53.01135 | 13.3016 | 12.70655 | 7.242625 | 0.5950511 | 3.101668 | 1.04444 | 1.317816
53.02134 | 13.2995 | 12.71126 | 7.241408 | 0.5882409 | 3.102252 | 1.047008 | 1.320591
53.03134 | 13.3094 | 12.71598 | 7.24019 | 0.5934206 | 3.102849 | 1.049593 | 1.323348
53.04134 | 13.2993 | 12.72071 | 7.238973 | 0.578591 | 3.103461 | 1.052191 | 1.326084
53.05134 | 13.3015 | 12.72545 | 7.237758 | 0.5760524 | 3.104089 | 1.054803 | 1.328798
53.06134 | 13.3126 | 12.73019 | 7.236543 | 0.5824076 | 3.104731 | 1.057429 | 1.33149
53.07133 | 13.3082 | 12.73494 | 7.23533 | 0.5732617 | 3.105386 | 1.060066 | 1.334157
53.08133 | 13.33 | 12.7397 | 7.234117 | 0.5903025 | 3.106058 | 1.06272 | 1.336803
53.09133 | 13.3079 | 12.74446 | 7.232904 | 0.5634379 | 3.106743 | 1.065387 | 1.339427
53.10133 | 13.3239 | 12.74923 | 7.231693 | 0.5746684 | 3.107443 | 1.068069 | 1.342027
53.11133 | 13.3236 | 12.75401 | 7.230482 | 0.5695928 | 3.108157 | 1.070765 | 1.344603
53.12133 | 13.3323 | 12.75879 | 7.229272 | 0.5735099 | 3.108888 | 1.073475 | 1.347155
53.13132 | 13.3247 | 12.76357 | 7.228064 | 0.5611291 | 3.109631 | 1.076197 | 1.349679
53.14132 | 13.3278 | 12.76836 | 7.226856 | 0.5594378 | 3.11039 | 1.078935 | 1.352181
53.15132 | 13.3306 | 12.77316 | 7.225648 | 0.5574417 | 3.111165 | 1.081688 | 1.354657
53.16132 | 13.3541 | 12.77796 | 7.224442 | 0.5761432 | 3.111953 | 1.084455 | 1.357108
53.17132 | 13.3337 | 12.78276 | 7.223236 | 0.5509401 | 3.112756 | 1.087236 | 1.359532
53.18131 | 13.3489 | 12.78756 | 7.222032 | 0.5613385 | 3.113574 | 1.090029 | 1.361927
53.19131 | 13.3614 | 12.79237 | 7.220827 | 0.5690293 | 3.114406 | 1.092839 | 1.364298
53.20131 | 13.3497 | 12.79718 | 7.219624 | 0.5525165 | 3.115255 | 1.095664 | 1.366641
53.21131 | 13.3612 | 12.802 | 7.218421 | 0.5592019 | 3.116118 | 1.098503 | 1.368957
53.22131 | 13.3602 | 12.80681 | 7.217219 | 0.5533856 | 3.116995 | 1.101357 | 1.371244
53.23131 | 13.3695 | 12.81163 | 7.216017 | 0.5578677 | 3.117887 | 1.104225 | 1.373503
53.2413 | 13.3784 | 12.81645 | 7.214818 | 0.5619515 | 3.118794 | 1.107105 | 1.375732
53.2513 | 13.3817 | 12.82127 | 7.213618 | 0.5604311 | 3.119716 | 1.110003 | 1.377933
53.2613 | 13.3807 | 12.82609 | 7.212418 | 0.554609 | 3.120653 | 1.112915 | 1.380105
53.2713 | 13.3948 | 12.83091 | 7.21122 | 0.5638858 | 3.121606 | 1.115842 | 1.382247
53.2813 | 13.3877 | 12.83574 | 7.210022 | 0.551963 | 3.122573 | 1.118784 | 1.384359
53.29129 | 13.3974 | 12.84055 | 7.208825 | 0.5568455 | 3.123554 | 1.121738 | 1.386438
53.30129 | 13.3992 | 12.84538 | 7.207629 | 0.5538225 | 3.124551 | 1.124709 | 1.388489
53.31129 | 13.412 | 12.8502 | 7.206433 | 0.5618009 | 3.125563 | 1.127696 | 1.390508
53.32129 | 13.4141 | 12.85502 | 7.205237 | 0.55908 | 3.126589 | 1.130697 | 1.392496
53.33129 | 13.4101 | 12.85984 | 7.204043 | 0.5502596 | 3.127632 | 1.133714 | 1.394452
53.34129 | 13.4306 | 12.86466 | 7.202848 | 0.5659406 | 3.128689 | 1.136745 | 1.396377
53.35128 | 13.4198 | 12.86947 | 7.201656 | 0.5503289 | 3.12976 | 1.139788 | 1.398267
53.36128 | 13.426 | 12.87429 | 7.200463 | 0.5517135 | 3.130848 | 1.14285 | 1.400126
53.37128 | 13.4517 | 12.8791 | 7.199271 | 0.5726006 | 3.13195 | 1.145926 | 1.401952
53.38128 | 13.4401 | 12.88391 | 7.198079 | 0.5561901 | 3.133068 | 1.149018 | 1.403745
53.39128 | 13.4367 | 12.88872 | 7.196888 | 0.5479823 | 3.134201 | 1.152125 | 1.405504
53.40127 | 13.4604 | 12.89352 | 7.195699 | 0.5668817 | 3.135348 | 1.155244 | 1.407228
53.41127 | 13.4581 | 12.89832 | 7.194509 | 0.5597802 | 3.136511 | 1.158381 | 1.408919
53.42127 | 13.4581 | 12.90312 | 7.193319 | 0.5549816 | 3.137689 | 1.161534 | 1.410576
53.43127 | 13.4644 | 12.90791 | 7.19213 | 0.5564867 | 3.138883 | 1.164702 | 1.412198
53.44127 | 13.4758 | 12.9127 | 7.190942 | 0.5630958 | 3.140092 | 1.167885 | 1.413785
53.45127 | 13.4721 | 12.91749 | 7.189754 | 0.554609 | 3.141316 | 1.171083 | 1.415337
53.46126 | 13.4619 | 12.92227 | 7.188568 | 0.5396311 | 3.142554 | 1.174294 | 1.416852
53.47126 | 13.4783 | 12.92705 | 7.187381 | 0.5512528 | 3.143809 | 1.177524 | 1.418333
53.48126 | 13.4914 | 12.93182 | 7.186195 | 0.5595794 | 3.14508 | 1.180768 | 1.419778
53.49126 | 13.4762 | 12.93659 | 7.185009 | 0.5396109 | 3.146365 | 1.184028 | 1.421186
53.50126 | 13.4805 | 12.94135 | 7.183824 | 0.5391477 | 3.147666 | 1.187304 | 1.422558
53.51125 | 13.4878 | 12.94611 | 7.18264 | 0.5416941 | 3.148981 | 1.190592 | 1.423893
53.52125 | 13.4796 | 12.95086 | 7.181456 | 0.5287413 | 3.150313 | 1.193898 | 1.425191
53.53125 | 13.497 | 12.95561 | 7.180272 | 0.5413944 | 3.151661 | 1.19722 | 1.426453
53.54125 | 13.4859 | 12.96035 | 7.179089 | 0.5255531 | 3.153024 | 1.200558 | 1.427677
53.55125 | 13.4904 | 12.96508 | 7.177905 | 0.5253181 | 3.154402 | 1.203911 | 1.428864
53.56125 | 13.4878 | 12.96981 | 7.176723 | 0.5179891 | 3.155796 | 1.20728 | 1.430013
53.57124 | 13.487 | 12.97453 | 7.175542 | 0.5124708 | 3.157204 | 1.210661 | 1.431123
53.58124 | 13.4909 | 12.97925 | 7.174360028 | 0.5116543 | 3.15863 | 1.214061 | 1.432196
53.59124 | 13.4823 | 12.98396 | 7.173179 | 0.4983447 | 3.16007 | 1.217476 | 1.43323
53.60124 | 13.4767 | 12.98866 | 7.171998 | 0.4880419 | 3.161527 | 1.220907 | 1.434227
53.61124 | 13.479 | 12.99335 | 7.170817 | 0.4856461 | 3.162999 | 1.224354 | 1.435184
53.62123 | 13.4703 | 12.99804 | 7.169638 | 0.4722615 | 3.164485 | 1.227813 | 1.436103
53.63123 | 13.4627 | 13.00272 | 7.168458 | 0.4599798 | 3.165988 | 1.231291 | 1.436983
53.64123 | 13.4619 | 13.00739 | 7.167279 | 0.4545052 | 3.167508 | 1.234785 | 1.437824
53.65123 | 13.459 | 13.01206 | 7.166099 | 0.4469379 | 3.169043 | 1.238294 | 1.438626
53.66123 | 13.4414 | 13.01672 | 7.164921 | 0.4246783 | 3.170594 | 1.241819 | 1.439388
53.67123 | 13.4412 | 13.02137 | 7.163742 | 0.4198259 | 3.17216 | 1.24536 | 1.440112
53.68122 | 13.4331 | 13.02601 | 7.162565 | 0.4070863 | 3.173741 | 1.248913 | 1.440795
53.69122 | 13.4247 | 13.03065 | 7.161387 | 0.3940494 | 3.17534 | 1.252485 | 1.441439
53.70122 | 13.4194 | 13.03528 | 7.16021 | 0.3841204 | 3.176954 | 1.256073 | 1.442043
53.71122 | 13.4091 | 13.0399 | 7.159032 | 0.3691998 | 3.178585 | 1.259676 | 1.442607
53.72122 | 13.384 | 13.04451 | 7.157855 | 0.3394867 | 3.180231 | 1.263295 | 1.443132
53.73121 | 13.3964 | 13.04911 | 7.15668 | 0.3472865 | 3.181891 | 1.266926 | 1.443616
53.74121 | 13.384 | 13.05371 | 7.155503 | 0.3302895 | 3.18357 | 1.270577 | 1.44406
53.75121 | 13.3606 | 13.0583 | 7.154327 | 0.302301 | 3.185264 | 1.274243 | 1.444465
53.76121 | 13.344 | 13.06288 | 7.153151 | 0.2811204 | 3.186975 | 1.277925 | 1.444829
53.77121 | 13.3456 | 13.06745 | 7.151975 | 0.2781483 | 3.188702 | 1.281622 | 1.445153
53.78121 | 13.3277 | 13.07202 | 7.1508 | 0.2556846 | 3.190444 | 1.285335 | 1.445436
53.7912 | 13.307 | 13.07657 | 7.149626 | 0.2304336 | 3.192201 | 1.28906 | 1.445679
53.8012 | 13.2954 | 13.08111 | 7.14845 | 0.2142862 | 3.193977 | 1.292804 | 1.445882
53.8112 | 13.2912 | 13.08565 | 7.147276 | 0.2055475 | 3.195768 | 1.296564 | 1.446045
53.8212 | 13.2652 | 13.09018 | 7.146101 | 0.1750169 | 3.197576 | 1.300339 | 1.446167
53.8312 | 13.2673 | 13.0947 | 7.144926 | 0.172595 | 3.1994 | 1.30413 | 1.446249
53.84119 | 13.238 | 13.09921 | 7.143753 | 0.1387857 | 3.201239 | 1.307933 | 1.44629
53.85119 | 13.2195 | 13.10372 | 7.142579 | 0.1157803 | 3.203095 | 1.311754 | 1.446291
53.86119 | 13.2283 | 13.10822 | 7.141405 | 0.1200834 | 3.204969 | 1.315592 | 1.446252
53.87119 | 13.1986 | 13.11271 | 7.140231 | 0.08589472 | 3.206858 | 1.319444 | 1.446172
53.88119 | 13.1855 | 13.11719 | 7.139057 | 0.06831429 | 3.208764 | 1.323313 | 1.446052
53.89119 | 13.183 | 13.12166 | 7.137883 | 0.06134258 | 3.210687 | 1.327196 | 1.445891
53.90118 | 13.1547 | 13.12612 | 7.136711 | 0.0285832 | 3.212624 | 1.331091 | 1.445691
53.91118 | 13.1504 | 13.13057 | 7.135538 | 0.01982766 | 3.21458 | 1.335005 | 1.44545
53.92118 | 13.1211 | 13.13502 | 7.134364 | -0.01391982 | 3.216552 | 1.338934 | 1.445169
53.93118 | 13.1148 | 13.13946 | 7.133191 | -0.02465904 | 3.218541 | 1.342879 | 1.444848
53.94118 | 13.0947 | 13.14389 | 7.132018 | -0.04918976 | 3.220547 | 1.346838 | 1.444487
53.95117 | 13.081 | 13.14831 | 7.130846 | -0.06730722 | 3.222567 | 1.350808 | 1.444086
53.96117 | 13.0712 | 13.15272 | 7.129673 | -0.0815223 | 3.224607 | 1.354797 | 1.443645
53.97117 | 13.049 | 13.15713 | 7.1285 | -0.1081296 | 3.226663 | 1.358802 | 1.443165
53.98117 | 13.0285 | 13.16153 | 7.127327 | -0.133029 | 3.228736 | 1.362822 | 1.442645
53.99117 | 13.0248 | 13.16592 | 7.126154 | -0.1411205 | 3.230825 | 1.366857 | 1.442085
54.00117 | 13.0168 | 13.1703 | 7.124981 | -0.1535044 | 3.232932 | 1.370906 | 1.441486
54.01116 | 12.9886 | 13.17468 | 7.123809 | -0.1860758 | 3.235053 | 1.374966 | 1.440848
54.02116 | 12.9771 | 13.17904 | 7.122636 | -0.2019448 | 3.237194 | 1.379045 | 1.44017
54.03116 | 12.9686 | 13.18341 | 7.121463 | -0.2148066 | 3.239351 | 1.383139 | 1.439453
54.04116 | 12.9472 | 13.18776 | 7.12029 | -0.2405607 | 3.241526 | 1.387247 | 1.438698
54.05116 | 12.9425 | 13.19211 | 7.119117 | -0.2496076 | 3.243717 | 1.39137 | 1.437903
54.06115 | 12.9152 | 13.19644 | 7.117946 | -0.2812434 | 3.245924 | 1.395503 | 1.437071
54.07115 | 12.9099 | 13.20078 | 7.116772 | -0.2908766 | 3.24815 | 1.399655 | 1.436199
54.08115 | 12.8955 | 13.2051 | 7.115599 | -0.3096028 | 3.250393 | 1.403821 | 1.43529
54.09115 | 12.8766 | 13.20942 | 7.114426 | -0.3328221 | 3.252653 | 1.408001 | 1.434342
54.10115 | 12.8564 | 13.21374 | 7.113253 | -0.3573352 | 3.254931 | 1.412196 | 1.433356
54.11115 | 12.8488 | 13.21804 | 7.11208 | -0.3692416 | 3.257226 | 1.416404 | 1.432332
54.12114 | 12.8351 | 13.22234 | 7.110907 | -0.3872371 | 3.259536 | 1.420622 | 1.431272
54.13114 | 12.822 | 13.22663 | 7.109734 | -0.404631 | 3.261866 | 1.424858 | 1.430173
54.14114 | 12.8059 | 13.23092 | 7.10856 | -0.4250189 | 3.264213 | 1.429109 | 1.429037
54.15114 | 12.8047 | 13.2352 | 7.107386 | -0.4305007 | 3.266578 | 1.433372 | 1.427865
54.16114 | 12.7823 | 13.23948 | 7.106212 | -0.4571771 | 3.26896 | 1.43765 | 1.426655
54.17113 | 12.78 | 13.24374 | 7.105039 | -0.4637435 | 3.271358 | 1.441936 | 1.42541
54.18113 | 12.7571 | 13.24801 | 7.103865 | -0.4909084 | 3.273775 | 1.44624 | 1.424128
54.19113 | 12.7412 | 13.25227 | 7.102691 | -0.5110678 | 3.27621 | 1.450558 | 1.422809
54.20113 | 12.7359 | 13.25652 | 7.101516 | -0.5206223 | 3.278663 | 1.454888 | 1.421455
54.21113 | 12.7348 | 13.26077 | 7.100341 | -0.5259717 | 3.281133 | 1.459232 | 1.420065
54.22113 | 12.7106 | 13.26502 | 7.099166 | -0.5544165 | 3.283622 | 1.463588 | 1.41864
54.23112 | 12.7008 | 13.26925 | 7.097992 | -0.5684526 | 3.286126 | 1.467953 | 1.417181
54.24112 | 12.6916 | 13.27349 | 7.096817 | -0.5818875 | 3.28865 | 1.472335 | 1.415686
54.25112 | 12.6807 | 13.27772 | 7.095641 | -0.5970187 | 3.291192 | 1.47673 | 1.414156
54.26112 | 12.6669 | 13.28195 | 7.094466 | -0.6150458 | 3.293752 | 1.481136 | 1.412592
54.27112 | 12.6474 | 13.28617 | 7.09329 | -0.6387682 | 3.29633 | 1.485555 | 1.410993
54.28111 | 12.6444 | 13.29038 | 7.092114 | -0.6459832 | 3.298924 | 1.489982 | 1.409363
54.29111 | 12.6449 | 13.2946 | 7.090938 | -0.6496983 | 3.301537 | 1.494426 | 1.407697
54.30111 | 12.6125 | 13.29881 | 7.089761 | -0.68631 | 3.30417 | 1.498881 | 1.405998
54.31111 | 12.6179 | 13.30302 | 7.088584 | -0.6851184 | 3.306821 | 1.503347 | 1.404267
54.32111 | 12.608 | 13.30722 | 7.087407 | -0.6992238 | 3.309489 | 1.507826 | 1.402502
54.33111 | 12.5954 | 13.31143 | 7.086229 | -0.7160257 | 3.312176 | 1.512315 | 1.400705
54.3411 | 12.5893 | 13.31562 | 7.085052 | -0.726321 | 3.314879 | 1.516812 | 1.398878
54.3511 | 12.5743 | 13.31982 | 7.083874 | -0.7455163 | 3.317602 | 1.521323 | 1.397018
54.3611 | 12.5744 | 13.32401 | 7.082695 | -0.7496122 | 3.320345 | 1.525846 | 1.395126
54.3711 | 12.5679 | 13.3282 | 7.081516 | -0.7603025 | 3.323105 | 1.53038 | 1.393202
54.3811 | 12.5483 | 13.33239 | 7.080337 | -0.7840938 | 3.325885 | 1.534923 | 1.391248
54.39109 | 12.5549 | 13.33658 | 7.079158 | -0.7816761 | 3.328679 | 1.539473 | 1.389266
54.40109 | 12.5284 | 13.34076 | 7.077978 | -0.8123625 | 3.331496 | 1.544038 | 1.387251
54.41109 | 12.5282 | 13.34495 | 7.076798 | -0.8167469 | 3.334331 | 1.548612 | 1.385206
54.42109 | 12.5318 | 13.34913 | 7.075617 | -0.8173303 | 3.337185 | 1.553196 | 1.383132
54.43109 | 12.4934 | 13.35331 | 7.074436 | -0.8599121 | 3.340058 | 1.55779 | 1.381029
54.44109 | 12.5107 | 13.35749 | 7.073254 | -0.846793 | 3.342949 | 1.562393 | 1.378897
54.45108 | 12.4965 | 13.36167 | 7.072073 | -0.8651691 | 3.345857 | 1.567001 | 1.376738
54.46108 | 12.4959 | 13.36585 | 7.070891 | -0.8699483 | 3.348786 | 1.571622 | 1.374549
54.47108 | 12.489 | 13.37003 | 7.069708 | -0.8810268 | 3.351735 | 1.576252 | 1.372333
54.48108 | 12.4704 | 13.37421 | 7.068524 | -0.9038054 | 3.354702 | 1.58089 | 1.370088
54.49108 | 12.4806 | 13.37838 | 7.06734 | -0.897784 | 3.357689 | 1.585537 | 1.367817
54.50107 | 12.4706 | 13.38256 | 7.066157 | -0.9119569 | 3.360691 | 1.590187 | 1.365521
54.51107 | 12.4572 | 13.38674 | 7.064973 | -0.929536 | 3.363717 | 1.59485 | 1.363197
54.52107 | 12.4575 | 13.39091 | 7.063787 | -0.9334142 | 3.366761 | 1.59952 | 1.360846
54.53107 | 12.4521 | 13.39509 | 7.062602 | -0.9429937 | 3.369825 | 1.604198 | 1.358469
54.54107 | 12.4464 | 13.39927 | 7.061415 | -0.9528722 | 3.372907 | 1.608883 | 1.356067
54.55107 | 12.4522 | 13.40345 | 7.060229 | -0.9512538 | 3.37601 | 1.613575 | 1.35364
54.56106 | 12.4334 | 13.40763 | 7.059042 | -0.9742302 | 3.379128 | 1.618268 | 1.351191
54.57106 | 12.4199 | 13.41181 | 7.057855 | -0.9919124 | 3.382269 | 1.622973 | 1.348715
54.58106 | 12.4309 | 13.416 | 7.056666 | -0.9850961 | 3.385431 | 1.627684 | 1.346215
54.59106 | 12.4182 | 13.42018 | 7.055477 | -1.001981 | 3.388611 | 1.6324 | 1.343692
54.60106 | 12.4173 | 13.42437 | 7.054288 | -1.007068 | 3.391812 | 1.637123 | 1.341145
54.61105 | 12.4124 | 13.42855 | 7.053099 | -1.016151 | 3.395028 | 1.641845 | 1.338578
54.62105 | 12.3973 | 13.43274 | 7.051908 | -1.035441 | 3.398269 | 1.646578 | 1.335986
54.63105 | 12.4033 | 13.43693 | 7.050717 | -1.033633 | 3.401529 | 1.651315 | 1.333372
54.64105 | 12.4019 | 13.44113 | 7.049525 | -1.039227 | 3.404809 | 1.656057 | 1.330737
54.65105 | 12.3938 | 13.44532 | 7.048333 | -1.051523 | 3.408108 | 1.660802 | 1.328079
54.66105 | 12.3885 | 13.44952 | 7.04714 | -1.061021 | 3.411428 | 1.665552 | 1.325401
54.67104 | 12.3848 | 13.45372 | 7.045947 | -1.068918 | 3.414765 | 1.670301 | 1.322705
54.68104 | 12.3922 | 13.45792 | 7.044753 | -1.065721 | 3.418125 | 1.675057 | 1.319986
54.69104 | 12.3772 | 13.46213 | 7.043558 | -1.084927 | 3.421505 | 1.679816 | 1.317247
54.70104 | 12.3735 | 13.46634 | 7.042362 | -1.092835 | 3.424906 | 1.684578 | 1.314489
54.71104 | 12.3778 | 13.47055 | 7.041166 | -1.092747 | 3.428328 | 1.689342 | 1.311711
54.72103 | 12.3738 | 13.47476 | 7.03997 | -1.100957 | 3.431766 | 1.694104 | 1.308918
54.73103 | 12.3631 | 13.47897 | 7.038772 | -1.115875 | 3.435228 | 1.698872 | 1.306103
54.74103 | 12.3687 | 13.4832 | 7.037574 | -1.114495 | 3.43871 | 1.703641 | 1.30327
54.75103 | 12.348 | 13.48742 | 7.036375 | -1.139419 | 3.442214 | 1.70841 | 1.30042
54.76103 | 12.361 | 13.49165 | 7.035175 | -1.130646 | 3.445737 | 1.713181 | 1.297552
54.77102 | 12.3525 | 13.49587 | 7.033976 | -1.143372 | 3.449279 | 1.717947 | 1.294671
54.78102 | 12.3501 | 13.50011 | 7.032774 | -1.150006 | 3.452844 | 1.722718 | 1.29177
54.79102 | 12.3596 | 13.50434 | 7.031572 | -1.144744 | 3.456431 | 1.727488 | 1.288853
54.80102 | 12.3459 | 13.50858 | 7.030369 | -1.162685 | 3.460038 | 1.732257 | 1.28592
54.81102 | 12.3439 | 13.51283 | 7.029166 | -1.168929 | 3.463667 | 1.737025 | 1.282972
54.82102 | 12.3362 | 13.51708 | 7.027961 | -1.180877 | 3.467316 | 1.741792 | 1.280008
54.83101 | 12.3437 | 13.52133 | 7.026757 | -1.177625 | 3.470983 | 1.746552 | 1.277033
54.84101 | 12.3448 | 13.52558 | 7.025551 | -1.180781 | 3.474674 | 1.751314 | 1.274041
54.85101 | 12.3526 | 13.52984 | 7.024345 | -1.17724 | 3.478388 | 1.756073 | 1.271035
54.86101 | 12.3297 | 13.5341 | 7.023137 | -1.204404 | 3.482122 | 1.76083 | 1.268015
54.87101 | 12.3402 | 13.53837 | 7.021928 | -1.198171 | 3.485878 | 1.765583 | 1.264982
54.881 | 12.3212 | 13.54264 | 7.02072 | -1.221438 | 3.489651 | 1.770327 | 1.261939
54.891 | 12.3386 | 13.54691 | 7.01951 | -1.208313 | 3.49345 | 1.775071 | 1.258881
54.901 | 12.325 | 13.55119 | 7.018299 | -1.226192 | 3.497271 | 1.779811 | 1.255811
54.911 | 12.3312 | 13.55547 | 7.017087 | -1.224274 | 3.501113 | 1.784545 | 1.252729
54.921 | 12.3257 | 13.55976 | 7.015875 | -1.23406 | 3.504976 | 1.789275 | 1.249635
54.931 | 12.3203 | 13.56405 | 7.014661 | -1.243751 | 3.508862 | 1.793997 | 1.24653
54.94099 | 12.3152 | 13.56834 | 7.013448 | -1.253141 | 3.512766 | 1.798709 | 1.243418
54.95099 | 12.3243 | 13.57264 | 7.012232 | -1.24834 | 3.516696 | 1.803419 | 1.240293
54.96099 | 12.3234 | 13.57694 | 7.011016 | -1.253542 | 3.520647 | 1.808121 | 1.237157
54.97099 | 12.3084 | 13.58125 | 7.009798 | -1.272847 | 3.524621 | 1.812815 | 1.234012
54.98099 | 12.3166 | 13.58556 | 7.00858 | -1.268956 | 3.528617 | 1.817502 | 1.230857
54.99098 | 12.3041 | 13.58986 | 7.007362 | -1.285765 | 3.532631 | 1.822175 | 1.227697
55.00098 | 12.319 | 13.59418 | 7.006142 | -1.275182 | 3.536672 | 1.826843 | 1.224525
55.01098 | 12.3065 | 13.5985 | 7.004921 | -1.292002 | 3.540735 | 1.831502 | 1.221345
55.02098 | 12.3068 | 13.60283 | 7.003699 | -1.296026 | 3.54482 | 1.836151 | 1.218157
55.03098 | 12.3042 | 13.60715 | 7.002476 | -1.302954 | 3.548928 | 1.840789 | 1.214961
55.04098 | 12.304 | 13.61148 | 7.001251 | -1.307485 | 3.553059 | 1.845417 | 1.211758
55.05097 | 12.3016 | 13.61581 | 7.000028 | -1.314213 | 3.557208 | 1.850026 | 1.208551
55.06097 | 12.2922 | 13.62015 | 6.998801 | -1.32795 | 3.561384 | 1.85463 | 1.205334
55.07097 | 12.2864 | 13.62449 | 6.997574 | -1.33809 | 3.565583 | 1.859221 | 1.202112
55.08097 | 12.2962 | 13.62883 | 6.996346 | -1.332634 | 3.569805 | 1.8638 | 1.198883
55.09097 | 12.2788 | 13.63318 | 6.995117 | -1.35438 | 3.574051 | 1.868365 | 1.195648
55.10096 | 12.2876 | 13.63752 | 6.993888 | -1.349924 | 3.578314 | 1.872911 | 1.192412
55.11096 | 12.2855 | 13.64188 | 6.992656 | -1.356376 | 3.582606 | 1.877447 | 1.189167
55.12096 | 12.29 | 13.64623 | 6.991424 | -1.356231 | 3.58692 | 1.881969 | 1.185918
55.13096 | 12.2704 | 13.65059 | 6.99019 | -1.380187 | 3.591258 | 1.886475 | 1.182664
55.14096 | 12.2804 | 13.65495 | 6.988955 | -1.374547 | 3.595619 | 1.890966 | 1.179406
55.15096 | 12.275 | 13.65931 | 6.98772 | -1.384308 | 3.600004 | 1.89544 | 1.176145
55.16095 | 12.281 | 13.66367 | 6.986484 | -1.382668 | 3.604408 | 1.899892 | 1.172883
55.17095 | 12.2785 | 13.66803 | 6.985246 | -1.389533 | 3.60884 | 1.904332 | 1.169615
55.18095 | 12.2711 | 13.6724 | 6.984007 | -1.4013 | 3.613296 | 1.908753 | 1.166344
55.19095 | 12.271 | 13.67677 | 6.982766 | -1.405769 | 3.617776 | 1.913156 | 1.163071
55.20095 | 12.2744 | 13.68114 | 6.981525 | -1.40674 | 3.62228 | 1.91754 | 1.159795
55.21094 | 12.2692 | 13.68551 | 6.980283 | -1.416307 | 3.626802 | 1.9219 | 1.156521
55.22094 | 12.2598 | 13.68988 | 6.97904 | -1.430079 | 3.631354 | 1.926244 | 1.153241
55.23094 | 12.2621 | 13.69425 | 6.977795 | -1.432153 | 3.63593 | 1.930568 | 1.14996
55.24094 | 12.267 | 13.69863 | 6.976548 | -1.431628 | 3.64053 | 1.93487 | 1.146679
55.25094 | 12.2566 | 13.703 | 6.975301 | -1.446402 | 3.645155 | 1.939151 | 1.143396
55.26094 | 12.2541 | 13.70738 | 6.974052 | -1.453278 | 3.649803 | 1.943409 | 1.140113
55.27093 | 12.2618 | 13.71175 | 6.972804 | -1.449949 | 3.654473 | 1.947641 | 1.136832
55.28093 | 12.255 | 13.71612 | 6.971552 | -1.461124 | 3.65917 | 1.951853 | 1.133549
55.29093 | 12.2668 | 13.7205 | 6.9703 | -1.453699 | 3.663893 | 1.956041 | 1.130265
55.30093 | 12.2458 | 13.72487 | 6.969046 | -1.479074 | 3.66864 | 1.960205 | 1.126982
55.31093 | 12.2617 | 13.72925 | 6.967791 | -1.467549 | 3.673413 | 1.964344 | 1.1237
55.32092 | 12.2549 | 13.73362 | 6.966537 | -1.478716 | 3.678203 | 1.968453 | 1.120423
55.33092 | 12.2541 | 13.73799 | 6.965279 | -1.48389 | 3.683028 | 1.972541 | 1.117143
55.34092 | 12.2552 | 13.74236 | 6.96402 | -1.487159 | 3.687873 | 1.976601 | 1.113864
55.35092 | 12.2547 | 13.74673 | 6.96276 | -1.49203 | 3.692747 | 1.980635 | 1.110588
55.36092 | 12.2491 | 13.7511 | 6.961499 | -1.501996 | 3.697643 | 1.984641 | 1.107314
55.37092 | 12.2528 | 13.75546 | 6.960236 | -1.502665 | 3.702569 | 1.988618 | 1.104041
55.38091 | 12.2505 | 13.75982 | 6.958973 | -1.509322 | 3.707511 | 1.992563 | 1.100775
55.39091 | 12.2335 | 13.76418 | 6.957708 | -1.530683 | 3.712486 | 1.996482 | 1.097508
55.40091 | 12.2545 | 13.76854 | 6.956441 | -1.514041 | 3.717486 | 2.000371 | 1.094244
55.41091 | 12.2386 | 13.7729 | 6.955173 | -1.534297 | 3.722512 | 2.00423 | 1.090983
55.42091 | 12.2478 | 13.77725 | 6.953903 | -1.52945 | 3.727564 | 2.008058 | 1.087725
55.4309 | 12.2456 | 13.78159 | 6.952633 | -1.535995 | 3.732637 | 2.01185 | 1.084474
55.4409 | 12.2479 | 13.78594 | 6.951361 | -1.53804 | 3.737741 | 2.015614 | 1.081224
55.4509 | 12.2488 | 13.79028 | 6.950087 | -1.541481 | 3.742871 | 2.019345 | 1.077978
55.4609 | 12.2453 | 13.79462 | 6.948812 | -1.549319 | 3.748027 | 2.023043 | 1.074737
55.4709 | 12.2388 | 13.79895 | 6.947536 | -1.560152 | 3.75321 | 2.026707 | 1.071499
55.4809 | 12.2544 | 13.80328 | 6.946258 | -1.54888 | 3.758419 | 2.030337 | 1.068267
55.49089 | 12.2516 | 13.8076 | 6.944979 | -1.555999 | 3.763649 | 2.033928 | 1.065042
55.50089 | 12.2407 | 13.81192 | 6.943698 | -1.571217 | 3.768912 | 2.037488 | 1.06182
55.51089 | 12.2609 | 13.81623 | 6.942416 | -1.555329 | 3.7742 | 2.041011 | 1.058602
55.52089 | 12.2368 | 13.82054 | 6.941132 | -1.583738 | 3.779517 | 2.044498 | 1.05539
55.53089 | 12.2538 | 13.82484 | 6.939847 | -1.571038 | 3.784859 | 2.047948 | 1.052184
55.54088 | 12.2556 | 13.82913 | 6.938561 | -1.573529 | 3.790224 | 2.051357 | 1.048987
55.55088 | 12.2331 | 13.83342 | 6.937273 | -1.600317 | 3.795621 | 2.054731 | 1.045793
55.56088 | 12.2526 | 13.8377 | 6.935983 | -1.585099 | 3.801045 | 2.058067 | 1.042605
55.57088 | 12.242 | 13.84197 | 6.934691 | -1.599974 | 3.806497 | 2.061363 | 1.039423
55.58088 | 12.2561 | 13.84624 | 6.933398 | -1.590142 | 3.811977 | 2.064619 | 1.036248
55.59088 | 12.2585 | 13.8505 | 6.932104 | -1.592003 | 3.817484 | 2.067836 | 1.03308
55.60087 | 12.2486 | 13.85475 | 6.930809 | -1.606151 | 3.823013 | 2.071008 | 1.029922
55.61087 | 12.2597 | 13.859 | 6.929511 | -1.599296 | 3.828575 | 2.074143 | 1.026767
55.62087 | 12.2603 | 13.86323 | 6.928212 | -1.602932 | 3.834165 | 2.077235 | 1.02362
55.63087 | 12.2599 | 13.86746 | 6.926911 | -1.60756 | 3.839783 | 2.080286 | 1.02048
55.64087 | 12.2634 | 13.87168 | 6.925609 | -1.60828 | 3.84543 | 2.083293 | 1.017348
55.65086 | 12.2586 | 13.87589 | 6.924306 | -1.617286 | 3.851099 | 2.086254 | 1.014227
55.66086 | 12.2623 | 13.88009 | 6.923 | -1.617787 | 3.856802 | 2.089175 | 1.01111
55.67086 | 12.2697 | 13.88428 | 6.921693 | -1.614579 | 3.862533 | 2.092051 | 1.008001
55.68086 | 12.2724 | 13.88846 | 6.920384 | -1.616061 | 3.868293 | 2.094883 | 1.004901
55.69086 | 12.2605 | 13.89263 | 6.919074 | -1.632133 | 3.874082 | 2.097669 | 1.001809
55.70086 | 12.2717 | 13.8968 | 6.917761 | -1.625095 | 3.879899 | 2.10041 | 0.9987252
55.71085 | 12.2622 | 13.90094 | 6.916449 | -1.638743 | 3.885739 | 2.103102 | 0.9956533
55.72085 | 12.266 | 13.90508 | 6.915133 | -1.639085 | 3.891615 | 2.10575 | 0.9925868
55.73085 | 12.2787 | 13.90921 | 6.913816 | -1.630515 | 3.897519 | 2.10835 | 0.9895292
55.74085 | 12.2588 | 13.91333 | 6.912497 | -1.654534 | 3.903452 | 2.110904 | 0.9864806
55.75085 | 12.2885 | 13.91744 | 6.911176 | -1.628942 | 3.909415 | 2.113409 | 0.983441
55.76084 | 12.2757 | 13.92154 | 6.909855 | -1.645835 | 3.915402 | 2.115864 | 0.9804139
55.77084 | 12.2675 | 13.92562 | 6.908531 | -1.65812 | 3.921424 | 2.118272 | 0.9773929
55.78084 | 12.288 | 13.92969 | 6.907205 | -1.641693 | 3.927475 | 2.120631 | 0.9743814
55.79084 | 12.2801 | 13.93375 | 6.905878 | -1.653655 | 3.933557 | 2.122941 | 0.9713794
55.80084 | 12.2871 | 13.9378 | 6.904549 | -1.650704 | 3.939668 | 2.1252 | 0.9683871
55.81084 | 12.2861 | 13.94184 | 6.903217 | -1.65574 | 3.945809 | 2.127409 | 0.9654045
55.82083 | 12.279 | 13.94586 | 6.901886 | -1.666861 | 3.951975 | 2.129565 | 0.962435
55.83083 | 12.2979 | 13.94987 | 6.900551 | -1.651972 | 3.958177 | 2.131672 | 0.9594724
55.84083 | 12.2824 | 13.95387 | 6.899215 | -1.671471 | 3.964409 | 2.133727 | 0.9565199
55.85083 | 12.2899 | 13.95786 | 6.897877 | -1.667956 | 3.970671 | 2.135731 | 0.9535777
55.86083 | 12.2891 | 13.96183 | 6.896536 | -1.672729 | 3.976965 | 2.137682 | 0.9506457
55.87082 | 12.2878 | 13.96578 | 6.895196 | -1.677984 | 3.983282 | 2.139578 | 0.947727
55.88082 | 12.2858 | 13.96973 | 6.893852 | -1.683929 | 3.989637 | 2.141424 | 0.944816
55.89082 | 12.2985 | 13.97366 | 6.892507 | -1.675161 | 3.996023 | 2.143216 | 0.9419155
55.90082 | 12.2873 | 13.97758 | 6.891159 | -1.690279 | 4.00244 | 2.144954 | 0.9390258
55.91082 | 12.3028 | 13.98148 | 6.88981 | -1.678684 | 4.008889 | 2.146638 | 0.9361467
55.92082 | 12.2926 | 13.98537 | 6.888459 | -1.692774 | 4.015368 | 2.148269 | 0.9332786
55.93081 | 12.2932 | 13.98925 | 6.887107 | -1.696047 | 4.021873 | 2.149843 | 0.9304241
55.94081 | 12.311 | 13.99311 | 6.885752 | -1.682109 | 4.028416 | 2.151363 | 0.9275779
55.95081 | 12.2953 | 13.99696 | 6.884395 | -1.701657 | 4.03499 | 2.152829 | 0.9247427
55.96081 | 12.2944 | 14.00079 | 6.883037 | -1.706391 | 4.041597 | 2.154239 | 0.9219187
55.97081 | 12.3134 | 14.00461 | 6.881676 | -1.69121 | 4.048236 | 2.155593 | 0.9191059
55.9808 | 12.2982 | 14.00841 | 6.880315 | -1.710212 | 4.0549 | 2.15689 | 0.9163072
55.9908 | 12.3085 | 14.0122 | 6.87895 | -1.703702 | 4.061602 | 2.158132 | 0.9135171
56.0008 | 12.3026 | 14.01598 | 6.877584 | -1.713378 | 4.068338 | 2.159318 | 0.9107384
56.0108 | 12.302 | 14.01974 | 6.876215 | -1.71774 | 4.075106 | 2.160448 | 0.9079713
56.0208 | 12.2989 | 14.02349 | 6.874845 | -1.724586 | 4.081906 | 2.16152 | 0.9052156
56.0308 | 12.3085 | 14.02722 | 6.873472 | -1.718719 | 4.08874 | 2.162536 | 0.9024716
56.04079 | 12.2907 | 14.03093 | 6.872099 | -1.740233 | 4.095599 | 2.163493 | 0.899742
56.05079 | 12.3171 | 14.03464 | 6.870723 | -1.717536 | 4.102498 | 2.164393 | 0.8970214
56.06079 | 12.2954 | 14.03832 | 6.869345 | -1.742925 | 4.109431 | 2.165237 | 0.8943126
56.07079 | 12.3007 | 14.042 | 6.867964 | -1.741299 | 4.116397 | 2.166022 | 0.8916157
56.08079 | 12.3111 | 14.04566 | 6.866582 | -1.734558 | 4.123396 | 2.16675 | 0.8889306
56.09078 | 12.3031 | 14.0493 | 6.865199 | -1.7462 | 4.130422 | 2.167419 | 0.8862601
56.10078 | 12.3048 | 14.05293 | 6.863812 | -1.74813 | 4.137489 | 2.16803 | 0.883599
56.11078 | 12.3087 | 14.05655 | 6.862424 | -1.747846 | 4.144589 | 2.168584 | 0.8809499
56.12078 | 12.301 | 14.06015 | 6.861033 | -1.759148 | 4.151724 | 2.169079 | 0.8783129
56.13078 | 12.3099 | 14.06374 | 6.85964 | -1.753836 | 4.158893 | 2.169515 | 0.875688
56.14078 | 12.3057 | 14.06731 | 6.858246 | -1.76161 | 4.166096 | 2.169893 | 0.8730753
56.15077 | 12.3003 | 14.07087 | 6.85685 | -1.770566 | 4.173326 | 2.170212 | 0.8704774
56.16077 | 12.3082 | 14.07441 | 6.855451 | -1.766212 | 4.180598 | 2.170473 | 0.8678891
56.17077 | 12.315 | 14.07794 | 6.85405 | -1.762944 | 4.187905 | 2.170675 | 0.865313
56.18077 | 12.2956 | 14.08146 | 6.852647 | -1.785862 | 4.195247 | 2.170819 | 0.8627493
56.19077 | 12.3063 | 14.08497 | 6.851242 | -1.778667 | 4.202624 | 2.170904 | 0.8601979
56.20076 | 12.2908 | 14.08846 | 6.849835 | -1.797655 | 4.210028 | 2.17093 | 0.8576614
56.21076 | 12.3074 | 14.09193 | 6.848426 | -1.784533 | 4.217475 | 2.170897 | 0.8551347
56.22076 | 12.31 | 14.0954 | 6.847014 | -1.785399 | 4.224958 | 2.170806 | 0.8526205
56.23076 | 12.3185 | 14.09885 | 6.8456 | -1.780352 | 4.232477 | 2.170656 | 0.8501187
56.24076 | 12.3025 | 14.10229 | 6.844184 | -1.799791 | 4.240031 | 2.170447 | 0.8476294
56.25076 | 12.3192 | 14.10572 | 6.842766 | -1.786519 | 4.247621 | 2.17018 | 0.8451526
56.26075 | 12.3025 | 14.10913 | 6.841347 | -1.806631 | 4.25524 | 2.169854 | 0.8426907
56.27075 | 12.3229 | 14.11253 | 6.839924 | -1.789634 | 4.262902 | 2.169469 | 0.840239
56.28075 | 12.3064 | 14.11593 | 6.838499 | -1.809526 | 4.2706 | 2.169027 | 0.8377997
56.29075 | 12.3214 | 14.11931 | 6.837072 | -1.797906 | 4.278336 | 2.168526 | 0.8353731
56.30075 | 12.3342 | 14.12267 | 6.835642 | -1.788475 | 4.286107 | 2.167966 | 0.8329591
56.31074 | 12.3074 | 14.12603 | 6.834212 | -1.818629 | 4.293908 | 2.167349 | 0.83056
56.32074 | 12.3349 | 14.12938 | 6.832778 | -1.794477 | 4.301754 | 2.166674 | 0.8281711
56.33074 | 12.3326 | 14.13271 | 6.831342 | -1.800114 | 4.309637 | 2.16594 | 0.8257949
56.34074 | 12.3228 | 14.13604 | 6.829904 | -1.81324 | 4.317556 | 2.165149 | 0.8234314
56.35074 | 12.3184 | 14.13936 | 6.828463 | -1.820958 | 4.325514 | 2.164301 | 0.8210804
56.36074 | 12.3395 | 14.14267 | 6.82702 | -1.803166 | 4.333509 | 2.163395 | 0.8187422
56.37073 | 12.3383 | 14.14596 | 6.825576 | -1.807661 | 4.341534 | 2.162432 | 0.816419
56.38073 | 12.3403 | 14.14925 | 6.824128 | -1.808951 | 4.349605 | 2.161412 | 0.814106
56.39073 | 12.3402 | 14.15253 | 6.822678 | -1.812333 | 4.357714 | 2.160335 | 0.8118058
56.40073 | 12.3494 | 14.15581 | 6.821226 | -1.806407 | 4.365861 | 2.159201 | 0.8095182
56.41073 | 12.3507 | 14.15907 | 6.819771 | -1.808372 | 4.374046 | 2.158011 | 0.8072433
56.42072 | 12.3455 | 14.16233 | 6.818316 | -1.816827 | 4.382262 | 2.156766 | 0.8049834
56.43072 | 12.3616 | 14.16558 | 6.816857 | -1.803979 | 4.390525 | 2.155464 | 0.8027338
56.44072 | 12.3686 | 14.16882 | 6.815395 | -1.800225 | 4.398827 | 2.154106 | 0.800497
56.45072 | 12.3625 | 14.17206 | 6.813931 | -1.809564 | 4.407167 | 2.152693 | 0.7982729
56.46072 | 12.3624 | 14.1753 | 6.812464 | -1.812897 | 4.415547 | 2.151224 | 0.7960614
56.47072 | 12.3659 | 14.17853 | 6.810996 | -1.812626 | 4.423966 | 2.149701 | 0.7938626
56.48071 | 12.3754 | 14.18175 | 6.809526 | -1.806346 | 4.432417 | 2.148125 | 0.7916786
56.49071 | 12.3686 | 14.18497 | 6.808052 | -1.816366 | 4.440916 | 2.146493 | 0.7895052
56.50071 | 12.373 | 14.18818 | 6.806576 | -1.815181 | 4.449454 | 2.144806 | 0.7873444
56.51071 | 12.3858 | 14.19139 | 6.805098 | -1.805593 | 4.458033 | 2.143067 | 0.7851963
56.52071 | 12.3727 | 14.1946 | 6.803617 | -1.821902 | 4.466651 | 2.141274 | 0.7830608
56.5307 | 12.3879 | 14.19781 | 6.802135 | -1.809906 | 4.475302 | 2.139429 | 0.7809403
56.5407 | 12.3932 | 14.20101 | 6.800649 | -1.807811 | 4.484002 | 2.13753 | 0.7788301
56.5507 | 12.3883 | 14.20421 | 6.799161 | -1.815914 | 4.492742 | 2.135579 | 0.7767325
56.5607 | 12.3999 | 14.20742 | 6.79767 | -1.807517 | 4.501523 | 2.133576 | 0.7746476
56.5707 | 12.3888 | 14.21062 | 6.796177 | -1.82182 | 4.510346 | 2.131522 | 0.7725752
56.5807 | 12.4009 | 14.21382 | 6.794681 | -1.812921 | 4.519209 | 2.129416 | 0.7705155
56.59069 | 12.4132 | 14.21702 | 6.793184 | -1.803821 | 4.528106 | 2.127261 | 0.7684703
56.60069 | 12.3979 | 14.22022 | 6.791684 | -1.822322 | 4.537049 | 2.125054 | 0.7664357
56.61069 | 12.4096 | 14.22343 | 6.79018 | -1.813832 | 4.546041 | 2.122796 | 0.7644136
56.62069 | 12.414 | 14.22664 | 6.788674 | -1.812637 | 4.555068 | 2.12049 | 0.762404
56.63069 | 12.4063 | 14.22985 | 6.787166 | -1.823551 | 4.564144 | 2.118134 | 0.760407
56.64068 | 12.4176 | 14.23306 | 6.785657 | -1.815463 | 4.573251 | 2.115731 | 0.7584244
56.65068 | 12.4078 | 14.23628 | 6.784143 | -1.828479 | 4.582405 | 2.113278 | 0.7564524
56.66068 | 12.4172 | 14.23951 | 6.782627 | -1.822305 | 4.591608 | 2.110777 | 0.7544928
56.67068 | 12.4196 | 14.24273 | 6.781109 | -1.823131 | 4.600848 | 2.108229 | 0.7525457
56.68068 | 12.4126 | 14.24597 | 6.779587 | -1.833369 | 4.610137 | 2.105633 | 0.750611
56.69068 | 12.4188 | 14.24921 | 6.778064 | -1.830407 | 4.619463 | 2.102991 | 0.7486887
56.70067 | 12.4316 | 14.25245 | 6.776539 | -1.820852 | 4.628828 | 2.100305 | 0.7467806
56.71067 | 12.4281 | 14.25571 | 6.77501 | -1.827608 | 4.638244 | 2.097571 | 0.7448832
56.72067 | 12.4332 | 14.25897 | 6.773478 | -1.825772 | 4.647704 | 2.094792 | 0.742998
56.73067 | 12.4424 | 14.26225 | 6.771944 | -1.819846 | 4.657208 | 2.091968 | 0.7411251
56.74067 | 12.4313 | 14.26553 | 6.770407 | -1.834228 | 4.666757 | 2.0891 | 0.7392646
56.75066 | 12.4462 | 14.26882 | 6.768869 | -1.822616 | 4.676338 | 2.086191 | 0.7374181
56.76066 | 12.44 | 14.27212 | 6.767327 | -1.832122 | 4.685978 | 2.083235 | 0.7355821
56.77066 | 12.4396 | 14.27544 | 6.765782 | -1.835838 | 4.69566 | 2.080238 | 0.7337582
56.78066 | 12.4536 | 14.27877 | 6.764235 | -1.825165 | 4.705386 | 2.077198 | 0.7319467
56.79066 | 12.4513 | 14.28211 | 6.762685 | -1.830806 | 4.715159 | 2.074115 | 0.7301473
56.80066 | 12.463 | 14.28546 | 6.761132 | -1.822461 | 4.724976 | 2.070992 | 0.72836
56.81065 | 12.4447 | 14.28883 | 6.759578 | -1.844126 | 4.734829 | 2.067832 | 0.7265869
56.82065 | 12.4496 | 14.29221 | 6.75802 | -1.842608 | 4.744737 | 2.064627 | 0.7248239
56.83065 | 12.4693 | 14.29561 | 6.756459 | -1.826309 | 4.754693 | 2.061384 | 0.723073
56.84065 | 12.4647 | 14.29902 | 6.754895 | -1.834322 | 4.764692 | 2.058101 | 0.7213341
56.85065 | 12.4604 | 14.30246 | 6.753329 | -1.842056 | 4.774741 | 2.054779 | 0.7196073
56.86064 | 12.4768 | 14.3059 | 6.751761 | -1.8291 | 4.784823 | 2.051422 | 0.7178942
56.87064 | 12.4688 | 14.30937 | 6.750189088 | -1.840569 | 4.794964 | 2.048025 | 0.7161913
56.88064 | 12.4719 | 14.31286 | 6.748614 | -1.840956 | 4.80515 | 2.044591 | 0.7145003
56.89064 | 12.4921 | 14.31636 | 6.747037 | -1.824263 | 4.815385 | 2.04112 | 0.7128213
56.90064 | 12.4847 | 14.31989 | 6.745457 | -1.83519 | 4.825666 | 2.037613 | 0.7111542
56.91064 | 12.4826 | 14.32344 | 6.743874 | -1.840838 | 4.835995 | 2.034071 | 0.7094989
56.92063 | 12.4967 | 14.32701 | 6.74229 | -1.830305 | 4.846362 | 2.030497 | 0.7078572
56.93063 | 12.4787 | 14.3306 | 6.740701 | -1.851899 | 4.856787 | 2.026885 | 0.7062256
56.94063 | 12.5001 | 14.33421 | 6.73911 | -1.834115 | 4.86726 | 2.02324 | 0.7046057
56.95063 | 12.5046 | 14.33786 | 6.737515 | -1.833255 | 4.877781 | 2.019561 | 0.7029975
56.96063 | 12.4939 | 14.34152 | 6.735918 | -1.847621 | 4.888351 | 2.01585 | 0.7014011
56.97062 | 12.4946 | 14.34521 | 6.73432 | -1.850608 | 4.898959 | 2.01211 | 0.699818
56.98062 | 12.5029 | 14.34892 | 6.732717 | -1.846025 | 4.909627 | 2.008335 | 0.6982448
56.99062 | 12.4969 | 14.35267 | 6.731112 | -1.855768 | 4.920343 | 2.00453 | 0.6966833
57.00062 | 12.5213 | 14.35644 | 6.729503 | -1.835139 | 4.931109 | 2.000693 | 0.6951333
57.01062 | 12.5167 | 14.36024 | 6.727892 | -1.843538 | 4.941925 | 1.996826 | 0.6935949
57.02062 | 12.51 | 14.36407 | 6.726278 | -1.854067 | 4.952791 | 1.992931 | 0.6920681
57.03061 | 12.5309 | 14.36792 | 6.724663 | -1.837022 | 4.963695 | 1.98901 | 0.6905543
57.04061 | 12.522 | 14.37181 | 6.723043 | -1.849811 | 4.974661 | 1.985057 | 0.6890503
57.05061 | 12.5157 | 14.37573 | 6.72142 | -1.860031 | 4.985677 | 1.981076 | 0.6875578
57.06061 | 12.5497 | 14.37968 | 6.719794 | -1.829983 | 4.996744 | 1.977068 | 0.6860767
57.07061 | 12.5364 | 14.38367 | 6.718165 | -1.847267 | 5.007861 | 1.973034 | 0.6846069
57.0806 | 12.5423 | 14.38768 | 6.716536 | -1.845382 | 5.019019 | 1.968977 | 0.6831499
57.0906 | 12.5535 | 14.39173 | 6.714901 | -1.838234 | 5.030239 | 1.964891 | 0.6817027
57.1006 | 12.54 | 14.39582 | 6.713264 | -1.855821 | 5.04151 | 1.96078 | 0.6802668
57.1106 | 12.562 | 14.39994 | 6.711623 | -1.837944 | 5.052834 | 1.956645 | 0.6788421
57.1206 | 12.5488 | 14.4041 | 6.70998 | -1.855303 | 5.064209 | 1.952486 | 0.6774286
57.1306 | 12.5655 | 14.4083 | 6.708333 | -1.842799 | 5.075637 | 1.948303 | 0.6760262
57.14059 | 12.5678 | 14.41253 | 6.706686 | -1.844729 | 5.087105 | 1.944102 | 0.6746363
57.15059 | 12.5703 | 14.4168 | 6.705033 | -1.846501 | 5.098638 | 1.939874 | 0.6732562
57.16059 | 12.57 | 14.42111 | 6.703378 | -1.851113 | 5.110223 | 1.935625 | 0.6718871
57.17059 | 12.5891 | 14.42547 | 6.70172 | -1.836365 | 5.121862 | 1.931355 | 0.670529
57.18059 | 12.5828 | 14.42986 | 6.700059 | -1.847057 | 5.133553 | 1.927064 | 0.6691819
57.19058 | 12.5935 | 14.43429 | 6.698396 | -1.840786 | 5.145287 | 1.922757 | 0.667847
57.20058 | 12.6016 | 14.43876 | 6.696729 | -1.837162 | 5.157086 | 1.918426 | 0.6665217
57.21058 | 12.5927 | 14.44328 | 6.695058 | -1.850581 | 5.168939 | 1.914076 | 0.6652073
57.22058 | 12.6074 | 14.44784 | 6.693385 | -1.840443 | 5.180846 | 1.909708 | 0.6639038
57.23058 | 12.6146 | 14.45245 | 6.691708 | -1.837849 | 5.192808 | 1.905322 | 0.662611
57.24058 | 12.6026 | 14.4571 | 6.690029 | -1.8545 | 5.204824 | 1.900918 | 0.661329
57.25057 | 12.6187 | 14.46179 | 6.688348 | -1.843092 | 5.216883 | 1.896502 | 0.660059
57.26057 | 12.6253 | 14.46654 | 6.686662 | -1.841235 | 5.22901 | 1.892065 | 0.6587985
57.27057 | 12.6146 | 14.47133 | 6.684974 | -1.856725 | 5.241191 | 1.887612 | 0.6575486
57.28057 | 12.6304 | 14.47616 | 6.683282 | -1.845763 | 5.253428 | 1.883144 | 0.6563093
57.29057 | 12.6273 | 14.48105 | 6.681587 | -1.85375 | 5.265722 | 1.878661 | 0.6550806
57.30056 | 12.6207 | 14.48598 | 6.679891 | -1.865281 | 5.278059 | 1.874167 | 0.6538637
57.31056 | 12.6419 | 14.49097 | 6.67819 | -1.849066 | 5.290464 | 1.869656 | 0.6526561
57.32056 | 12.635 | 14.496 | 6.676485 | -1.861002 | 5.302926 | 1.865131 | 0.651459
57.33056 | 12.6377 | 14.50109 | 6.674778 | -1.863389 | 5.315445 | 1.860593 | 0.6502723
57.34056 | 12.6545 | 14.50623 | 6.673068 | -1.851728 | 5.328021 | 1.856043 | 0.6490961
57.35056 | 12.6472 | 14.51142 | 6.671354 | -1.864219 | 5.340654 | 1.851481 | 0.6479302
57.36055 | 12.6516 | 14.51666 | 6.669639 | -1.86506 | 5.353331 | 1.846914 | 0.6467758
57.37055 | 12.6644 | 14.52196 | 6.667919 | -1.857559 | 5.36608 | 1.842329 | 0.6456306
57.38055 | 12.6458 | 14.52731 | 6.666196 | -1.881512 | 5.378886 | 1.837734 | 0.6444956
57.39055 | 12.6695 | 14.53272 | 6.66447 | -1.86322 | 5.39175 | 1.83313 | 0.6433708
57.40055 | 12.6654 | 14.53818 | 6.66274 | -1.872785 | 5.404673 | 1.828515 | 0.6422563
57.41054 | 12.6671 | 14.5437 | 6.661009 | -1.876601 | 5.417642 | 1.823897 | 0.6411529
57.42054 | 12.6783 | 14.54928 | 6.659274 | -1.870978 | 5.430682 | 1.819265 | 0.6400587
57.43054 | 12.6764 | 14.55491 | 6.657535 | -1.878515 | 5.443781 | 1.814624 | 0.6389744
57.44054 | 12.6717 | 14.56061 | 6.655792 | -1.888909 | 5.45694 | 1.809976 | 0.6379004
57.45054 | 12.6909 | 14.56636 | 6.654047 | -1.875463 | 5.470159 | 1.805321 | 0.6368362
57.46054 | 12.6854 | 14.57218 | 6.652298 | -1.886776 | 5.483437 | 1.800659 | 0.6357822
57.47053 | 12.7009 | 14.57804 | 6.650548 | -1.877144 | 5.496762 | 1.795994 | 0.634739
57.48053 | 12.7066 | 14.58398 | 6.648793 | -1.877379 | 5.510162 | 1.79132 | 0.6337047
57.49053 | 12.7077 | 14.58998 | 6.647035 | -1.882276 | 5.523621 | 1.78664 | 0.6326803
57.50053 | 12.7131 | 14.59603 | 6.645273 | -1.882935 | 5.537142 | 1.781954 | 0.6316658
57.51053 | 12.7297 | 14.60216 | 6.643508 | -1.872457 | 5.550723 | 1.777264 | 0.630661
57.52052 | 12.7184 | 14.60834 | 6.641742 | -1.889936 | 5.564353 | 1.772575 | 0.629667
57.53052 | 12.733 | 14.61459 | 6.63997 | -1.881586 | 5.578057 | 1.767877 | 0.6286817
57.54052 | 12.7377 | 14.6209 | 6.638195 | -1.8832 | 5.591824 | 1.763175 | 0.6277061
57.55052 | 12.7449 | 14.62728 | 6.636417 | -1.88238 | 5.605652 | 1.75847 | 0.6267402
57.56052 | 12.7628 | 14.63373 | 6.634636 | -1.870927 | 5.619544 | 1.753763 | 0.6257839
57.57052 | 12.7502 | 14.64024 | 6.632851 | -1.890039 | 5.633497 | 1.749053 | 0.6248372
57.58051 | 12.7693 | 14.64681 | 6.631065 | -1.877512 | 5.6475 | 1.744346 | 0.623901
57.59051 | 12.7613 | 14.65346 | 6.629274 | -1.89216 | 5.661579 | 1.739633 | 0.6229732
57.60051 | 12.7739 | 14.66017 | 6.62748 | -1.886275 | 5.675722 | 1.734919 | 0.622055
57.61051 | 12.7765 | 14.66696 | 6.625682 | -1.89046 | 5.689928 | 1.730204 | 0.6211463
57.62051 | 12.7874 | 14.67381 | 6.62388 | -1.886415 | 5.704199 | 1.725488 | 0.6202469
57.6305 | 12.7922 | 14.68073 | 6.622078 | -1.888533 | 5.71852 | 1.720777 | 0.6193579
57.6405 | 12.8054 | 14.68773 | 6.62027 | -1.882327 | 5.732918 | 1.716062 | 0.6184773
57.6505 | 12.8146 | 14.69479 | 6.618458 | -1.880193 | 5.747382 | 1.711347 | 0.6176059
57.6605 | 12.8108 | 14.70193 | 6.616644 | -1.891131 | 5.76191 | 1.706634 | 0.6167438
57.6705 | 12.8266 | 14.70914 | 6.614826 | -1.882542 | 5.776504 | 1.701922 | 0.6158909
57.6805 | 12.8186 | 14.71643 | 6.613004 | -1.897825 | 5.791163 | 1.697211 | 0.6150473
57.69049 | 12.8334 | 14.72377 | 6.611181 | -1.89037 | 5.805868 | 1.692507 | 0.6142136
57.70049 | 12.8456 | 14.7312 | 6.609353 | -1.885601 | 5.820659 | 1.687801 | 0.6133881
57.71049 | 12.8458 | 14.73871 | 6.607521 | -1.892906 | 5.835515 | 1.683098 | 0.6125718
57.72049 | 12.8595 | 14.74629 | 6.605686 | -1.886791 | 5.850443 | 1.678397 | 0.6117645
57.73049 | 12.8605 | 14.75395 | 6.603848 | -1.893447 | 5.865433 | 1.6737 | 0.6109662
57.74048 | 12.8624 | 14.76167 | 6.602008 | -1.899266 | 5.88047 | 1.669011 | 0.6101777
57.75048 | 12.8699 | 14.76947 | 6.600162 | -1.899575 | 5.895594 | 1.664321 | 0.6093973
57.76048 | 12.8819 | 14.77736 | 6.598314 | -1.89546 | 5.910785 | 1.659636 | 0.6086259
57.77048 | 12.8815 | 14.78532 | 6.596462 | -1.903823 | 5.926044 | 1.654955 | 0.6078633
57.78048 | 12.9016 | 14.79336 | 6.594606 | -1.891765 | 5.941371 | 1.650279 | 0.6071095
57.79048 | 12.9069 | 14.80148 | 6.592747 | -1.894585 | 5.956766 | 1.645608 | 0.6063646
57.80047 | 12.9213 | 14.80968 | 6.590886 | -1.888376 | 5.972214 | 1.640947 | 0.6056291
57.81047 | 12.9231 | 14.81795 | 6.58902 | -1.894855 | 5.987746 | 1.636287 | 0.6049016
57.82047 | 12.9347 | 14.82631 | 6.587151 | -1.891614 | 6.003348 | 1.631633 | 0.6041828
57.83047 | 12.9397 | 14.83475 | 6.585278 | -1.895054 | 6.019019 | 1.626985 | 0.6034727
57.84047 | 12.9472 | 14.84327 | 6.583401 | -1.896074 | 6.034759 | 1.622343 | 0.6027712
57.85046 | 12.9587 | 14.85187 | 6.581523 | -1.893165 | 6.05055 | 1.617713 | 0.602079
57.86046 | 12.9765 | 14.86055 | 6.57964 | -1.884052 | 6.066432 | 1.613085 | 0.6013946
57.87046 | 12.9731 | 14.86932 | 6.577753 | -1.896219 | 6.082382 | 1.608465 | 0.6007188
57.88046 | 12.9851 | 14.87817 | 6.575862 | -1.893068 | 6.098403 | 1.603852 | 0.6000513
57.89046 | 12.9955 | 14.8871 | 6.573968 | -1.891602 | 6.114494 | 1.599247 | 0.5993925
57.90046 | 12.9979 | 14.89612 | 6.572071 | -1.898218 | 6.130657 | 1.594649 | 0.5987419
57.91045 | 13 | 14.90521 | 6.570171 | -1.905208 | 6.146872 | 1.590064 | 0.5981004
57.92045 | 13.018 | 14.91439 | 6.568267 | -1.896393 | 6.163177 | 1.585484 | 0.5974666
57.93045 | 13.0234 | 14.92366 | 6.566359 | -1.900265 | 6.179554 | 1.580911 | 0.596841
57.94045 | 13.0293 | 14.93302 | 6.564447 | -1.903721 | 6.196003 | 1.576348 | 0.5962238
57.95045 | 13.0344 | 14.94246 | 6.562532 | -1.908064 | 6.212524 | 1.571794 | 0.5956147
57.96044 | 13.0451 | 14.95198 | 6.560615 | -1.906884 | 6.229102 | 1.567253 | 0.5950146
57.97044 | 13.0677 | 14.9616 | 6.558692 | -1.8939 | 6.245769 | 1.562717 | 0.5944219
57.98044 | 13.06 | 14.9713 | 6.556766 | -1.911304 | 6.262508 | 1.558192 | 0.5938373
57.99044 | 13.0751 | 14.98109 | 6.554837 | -1.905995 | 6.279322 | 1.553676 | 0.5932608
58.00044 | 13.0853 | 14.99097 | 6.552903 | -1.905674 | 6.296209 | 1.54917 | 0.5926923
58.01044 | 13.0764 | 15.00094 | 6.550967 | -1.924541 | 6.313169 | 1.544674 | 0.5921319
58.02043 | 13.0975 | 15.01099 | 6.549028 | -1.913488 | 6.330187 | 1.540193 | 0.5915801
58.03043 | 13.1041 | 15.02113 | 6.547084 | -1.917034 | 6.347296 | 1.535719 | 0.5910356
58.04043 | 13.1054 | 15.03137 | 6.545137 | -1.92597 | 6.364479 | 1.531255 | 0.590499
58.05043 | 13.1162 | 15.0417 | 6.543185 | -1.925496 | 6.381738 | 1.526802 | 0.5899703
58.06043 | 13.128 | 15.05211 | 6.541231 | -1.924112 | 6.399071 | 1.52236 | 0.5894495
58.07042 | 13.1202 | 15.06261 | 6.539274 | -1.942408 | 6.416463 | 1.517934 | 0.5889369
58.08042 | 13.1418 | 15.07321 | 6.537312 | -1.931406 | 6.433947 | 1.513515 | 0.5884316
58.09042 | 13.1464 | 15.0839 | 6.535346 | -1.937496 | 6.451508 | 1.509108 | 0.587934
58.10042 | 13.1524 | 15.09468 | 6.533377 | -1.942277 | 6.469144 | 1.504713 | 0.5874441
58.11042 | 13.1725 | 15.10555 | 6.531404 | -1.933051 | 6.486856 | 1.500329 | 0.5869619
58.12041 | 13.1693 | 15.11651 | 6.529429 | -1.947207 | 6.504628 | 1.495962 | 0.5864878
58.13041 | 13.176 | 15.12757 | 6.527449 | -1.951567 | 6.522494 | 1.491603 | 0.5860208
58.14041 | 13.2026 | 15.13872 | 6.525465 | -1.93612 | 6.540438 | 1.487256 | 0.5855614
58.15041 | 13.1976 | 15.14997 | 6.523477 | -1.952366 | 6.558458 | 1.482922 | 0.5851094
58.16041 | 13.2044 | 15.16131 | 6.521485 | -1.956906 | 6.576556 | 1.4786 | 0.5846649
58.17041 | 13.2218 | 15.17274 | 6.51949 | -1.950941 | 6.594732 | 1.474292 | 0.5842279
58.1804 | 13.2234 | 15.18426 | 6.517493 | -1.960859 | 6.612967 | 1.47 | 0.5837987
58.1904 | 13.2338 | 15.19588 | 6.515491 | -1.962084 | 6.631299 | 1.465717 | 0.5833765
58.2004 | 13.2517 | 15.2076 | 6.513485 | -1.955903 | 6.64971 | 1.461447 | 0.5829616
58.2104 | 13.2337 | 15.21942 | 6.511475 | -1.985719 | 6.668199 | 1.457191 | 0.582554
58.2204 | 13.2592 | 15.23133 | 6.509461 | -1.97213 | 6.686768 | 1.452948 | 0.5821536
58.23039 | 13.2671 | 15.24333 | 6.507446 | -1.976226 | 6.705397 | 1.448723 | 0.5817608
58.24039 | 13.2652 | 15.25543 | 6.505425 | -1.990229 | 6.724123 | 1.444507 | 0.5813749
58.25039 | 13.2936 | 15.26763 | 6.5034 | -1.97403 | 6.74293 | 1.440304 | 0.5809961
58.26039 | 13.2862 | 15.27993 | 6.501371 | -1.993728 | 6.761816 | 1.436116 | 0.5806244
58.27039 | 13.2892 | 15.29232 | 6.499339 | -2.003123 | 6.780783 | 1.431942 | 0.5802598
58.28039 | 13.3108 | 15.30482 | 6.497303 | -1.994016 | 6.79983 | 1.427781 | 0.5799022
58.29038 | 13.3144 | 15.31739 | 6.495265 | -2.002995 | 6.818939 | 1.423639 | 0.5795519
58.30038 | 13.3187 | 15.33008 | 6.493222 | -2.011384 | 6.838147 | 1.419507 | 0.5792083
58.31038 | 13.3346 | 15.34287 | 6.491174 | -2.008271 | 6.857436 | 1.415389 | 0.5788716
58.32038 | 13.3319 | 15.35576 | 6.489123 | -2.023857 | 6.876807 | 1.411285 | 0.5785418
58.33038 | 13.3426 | 15.36874 | 6.487068 | -2.026142 | 6.896258 | 1.407196 | 0.5782189
58.34037 | 13.3602 | 15.38181 | 6.485012 | -2.021614 | 6.915774 | 1.403126 | 0.577903
58.35037 | 13.3522 | 15.395 | 6.482949 | -2.042797 | 6.935388 | 1.399066 | 0.5775937
58.36037 | 13.3708 | 15.40828 | 6.480883 | -2.037481 | 6.955087 | 1.39502 | 0.577291
58.37037 | 13.3817 | 15.42166 | 6.478813 | -2.039964 | 6.974866 | 1.39099 | 0.576995
58.38037 | 13.3698 | 15.43515 | 6.476739 | -2.065347 | 6.994728 | 1.386974 | 0.5767058
58.39037 | 13.4058 | 15.44873 | 6.474662 | -2.042931 | 7.014673 | 1.382973 | 0.5764231
58.40036 | 13.4123 | 15.4624 | 6.472582 | -2.050103 | 7.034682 | 1.378991 | 0.5761473
58.41036 | 13.41 | 15.47619 | 6.470497 | -2.066188 | 7.054793 | 1.375021 | 0.5758777
58.42036 | 13.4361 | 15.49007 | 6.468408 | -2.053974 | 7.074987 | 1.371065 | 0.5756146
58.43036 | 13.4439 | 15.50406 | 6.466315 | -2.060163 | 7.095266 | 1.367124 | 0.575358
58.44036 | 13.4446 | 15.51815 | 6.464218 | -2.073552 | 7.115627 | 1.363199 | 0.5751078
58.45035 | 13.4736 | 15.53233 | 6.46212 | -2.058729 | 7.136053 | 1.359292 | 0.5748642
58.46035 | 13.4848 | 15.54662 | 6.460015 | -2.061821 | 7.156582 | 1.355397 | 0.5746267
58.47035 | 13.4849 | 15.56102 | 6.457907 | -2.076115 | 7.177195 | 1.351517 | 0.5743955
58.48035 | 13.5164 | 15.57551 | 6.455795 | -2.059113 | 7.197894 | 1.347653 | 0.5741706
58.49035 | 13.5261 | 15.59011 | 6.453679 | -2.064012 | 7.218677 | 1.343804 | 0.5739519
58.50035 | 13.5375 | 15.60481 | 6.451559 | -2.067314 | 7.239545 | 1.339971 | 0.5737393
58.51034 | 13.553 | 15.61961 | 6.449438 | -2.066606 | 7.260477 | 1.336158 | 0.5735331
58.52034 | 13.5628 | 15.63451 | 6.44731 | -2.071713 | 7.281514 | 1.332355 | 0.5733328
58.53034 | 13.5838 | 15.64952 | 6.445179 | -2.065723 | 7.302637 | 1.328568 | 0.5731385
58.54034 | 13.6049 | 15.66464 | 6.443044 | -2.059737 | 7.323846 | 1.324797 | 0.5729502
58.55034 | 13.608 | 15.67985 | 6.440905 | -2.071854 | 7.34514 | 1.321042 | 0.5727679
58.56033 | 13.6444 | 15.69516 | 6.438764 | -2.05076 | 7.366499 | 1.317306 | 0.5725916
58.57033 | 13.6548 | 15.71058 | 6.436617 | -2.055784 | 7.387965 | 1.313582 | 0.572421
58.58033 | 13.6606 | 15.72611 | 6.434466 | -2.065511 | 7.409516 | 1.309873 | 0.5722563
58.59033 | 13.6953 | 15.74174 | 6.432311 | -2.046443 | 7.431155 | 1.30618 | 0.5720974
58.60033 | 13.7075 | 15.75748 | 6.430153 | -2.049978 | 7.452879 | 1.302503 | 0.5719442
58.61033 | 13.7238 | 15.77332 | 6.42799 | -2.049518 | 7.47469 | 1.298841 | 0.5717967
58.62032 | 13.7489 | 15.78925 | 6.425826 | -2.040346 | 7.496566 | 1.295199 | 0.5716549
58.63032 | 13.7608 | 15.80529 | 6.423656 | -2.044495 | 7.518551 | 1.291569 | 0.5715187
58.64032 | 13.7705 | 15.82145 | 6.421481 | -2.050947 | 7.540622 | 1.287955 | 0.5713881
58.65032 | 13.8088 | 15.8377 | 6.419303 | -2.028904 | 7.56278 | 1.284357 | 0.5712629
58.66032 | 13.815 | 15.85407 | 6.417121 | -2.039066 | 7.585027 | 1.280775 | 0.5711433
58.67031 | 13.8277 | 15.87052 | 6.414937 | -2.042815 | 7.607337 | 1.277212 | 0.5710292
58.68031 | 13.8482 | 15.88709 | 6.412747 | -2.038887 | 7.629758 | 1.273661 | 0.5709203
58.69031 | 13.8658 | 15.90376 | 6.410554 | -2.037962 | 7.652265 | 1.270126 | 0.5708168
58.70031 | 13.8818 | 15.92054 | 6.408356 | -2.038741 | 7.67486 | 1.266607 | 0.5707186
58.71031 | 13.908 | 15.93743 | 6.406154 | -2.029427 | 7.697543 | 1.263104 | 0.5706255
58.72031 | 13.9241 | 15.95442 | 6.403948 | -2.030317 | 7.720314 | 1.259617 | 0.5705377
58.7303 | 13.9422 | 15.97149 | 6.401741 | -2.029295 | 7.74315 | 1.256149 | 0.5704551
58.7403 | 13.9509 | 15.98869 | 6.399527 | -2.037794 | 7.766096 | 1.252694 | 0.5703775
58.7503 | 13.9751 | 16.006 | 6.39731 | -2.030899 | 7.789131 | 1.249254 | 0.570305
58.7603 | 13.9868 | 16.02341 | 6.395088 | -2.036609 | 7.812253 | 1.24583 | 0.5702374
58.7703 | 14.0118 | 16.04092 | 6.392863 | -2.029124 | 7.835464 | 1.242422 | 0.5701748
58.78029 | 14.0283 | 16.05853 | 6.390635 | -2.030226 | 7.85874 | 1.239033 | 0.5701172
58.79029 | 14.0365 | 16.07625 | 6.388402 | -2.03975 | 7.882127 | 1.235657 | 0.5700643
58.80029 | 14.0614 | 16.09408 | 6.386165 | -2.032681 | 7.905603 | 1.232297 | 0.5700162
58.81029 | 14.0698 | 16.11201 | 6.383923 | -2.042215 | 7.929166 | 1.228952 | 0.5699729
58.82029 | 14.0869 | 16.13005 | 6.381678 | -2.043154 | 7.952818 | 1.225624 | 0.5699343
58.83029 | 14.1052 | 16.1482 | 6.379429 | -2.042999 | 7.976559 | 1.222311 | 0.5699003
58.84028 | 14.1186 | 16.16643 | 6.377177 | -2.04783 | 8.000365 | 1.219017 | 0.5698709
58.85028 | 14.1392 | 16.18478 | 6.37492 | -2.045584 | 8.024282 | 1.215735 | 0.569846
58.86028 | 14.1509 | 16.20324 | 6.372659 | -2.052343 | 8.048289 | 1.21247 | 0.5698256
58.87028 | 14.1695 | 16.22181 | 6.370394 | -2.052305 | 8.072382 | 1.20922 | 0.5698095
58.88028 | 14.1861 | 16.24047 | 6.368124 | -2.054373 | 8.096565 | 1.205986 | 0.569798
58.89027 | 14.2026 | 16.25922 | 6.365853 | -2.056619 | 8.120805 | 1.202771 | 0.5697906
58.90027 | 14.2168 | 16.2781 | 6.363576 | -2.061295 | 8.145164 | 1.199568 | 0.5697876
58.91027 | 14.232 | 16.29708 | 6.361294 | -2.065085 | 8.169621 | 1.196381 | 0.5697888
58.92027 | 14.2432 | 16.31617 | 6.359009 | -2.07297 | 8.194157 | 1.193209 | 0.5697941
58.93027 | 14.2681 | 16.33536 | 6.35672 | -2.067259 | 8.218782 | 1.190054 | 0.5698035
58.94027 | 14.2819 | 16.35465 | 6.354426 | -2.072752 | 8.243496 | 1.186913 | 0.5698169
58.95026 | 14.2955 | 16.37402 | 6.352131 | -2.078523 | 8.268266 | 1.183792 | 0.5698343
58.96026 | 14.319 | 16.39352 | 6.34983 | -2.074524 | 8.293156 | 1.180683 | 0.5698556
58.97026 | 14.329 | 16.41313 | 6.347524 | -2.084127 | 8.318133 | 1.177589 | 0.5698808
58.98026 | 14.351 | 16.43284 | 6.345215 | -2.081836 | 8.3432 | 1.174511 | 0.5699099
58.99026 | 14.3613 | 16.45265 | 6.342901 | -2.091347 | 8.368354 | 1.171449 | 0.5699426
59.00025 | 14.3876 | 16.47254 | 6.340586 | -2.084941 | 8.393572 | 1.168405 | 0.569979
59.01025 | 14.4021 | 16.49256 | 6.338264 | -2.090458 | 8.418901 | 1.165373 | 0.5700191
59.02025 | 14.4223 | 16.51268 | 6.335939 | -2.090377 | 8.444319 | 1.162357 | 0.5700627
59.03025 | 14.4434 | 16.5329 | 6.333609 | -2.089499 | 8.469824 | 1.159356 | 0.57011
59.04025 | 14.4654 | 16.55322 | 6.331275 | -2.087824 | 8.495418 | 1.15637 | 0.5701605
59.05025 | 14.4726 | 16.57365 | 6.328938 | -2.101049 | 8.521097 | 1.1534 | 0.5702145
59.06024 | 14.5027 | 16.59416 | 6.326598 | -2.091458 | 8.54684 | 1.150448 | 0.5702718
59.07024 | 14.525 | 16.61479 | 6.324252 | -2.089786 | 8.572694 | 1.147508 | 0.5703323
59.08024 | 14.5442 | 16.63552 | 6.321902 | -2.091317 | 8.598636 | 1.144583 | 0.5703961
59.09024 | 14.571 | 16.65635 | 6.319548 | -2.08535 | 8.624664 | 1.141674 | 0.570463
59.10024 | 14.584 | 16.67728 | 6.31719 | -2.093283 | 8.65078 | 1.13878 | 0.570533
59.11023 | 14.6046 | 16.69829 | 6.31483 | -2.09369 | 8.67695 | 1.135903 | 0.570606
59.12023 | 14.6262 | 16.71942 | 6.312464 | -2.093224 | 8.703239 | 1.133039 | 0.5706819
59.13023 | 14.6552 | 16.74066 | 6.310094 | -2.085457 | 8.729612 | 1.13019 | 0.5707607
59.14023 | 14.67 | 16.76199 | 6.30772 | -2.091989 | 8.756071 | 1.127356 | 0.5708423
59.15023 | 14.6984 | 16.78342 | 6.305341 | -2.085021 | 8.782616 | 1.124537 | 0.5709267
59.16023 | 14.7276 | 16.80495 | 6.302959 | -2.077352 | 8.809246 | 1.121733 | 0.5710137
59.17022 | 14.7391 | 16.82656 | 6.300575 | -2.08746 | 8.835935 | 1.118946 | 0.5711034
59.18022 | 14.7667 | 16.84829 | 6.298184 | -2.081587 | 8.862736 | 1.116172 | 0.5711955
59.19022 | 14.803 | 16.87011 | 6.295789 | -2.067112 | 8.88962 | 1.113412 | 0.5712903
59.20022 | 14.8189 | 16.89203 | 6.29339 | -2.073134 | 8.916589 | 1.110667 | 0.5713873
59.21022 | 14.8512 | 16.91405 | 6.290988 | -2.062854 | 8.943643 | 1.107937 | 0.5714869
59.22021 | 14.8689 | 16.93615 | 6.288583 | -2.067248 | 8.970753 | 1.105224 | 0.5715884
59.23021 | 14.8883 | 16.95836 | 6.286172 | -2.07006 | 8.997973 | 1.102523 | 0.5716924
59.24021 | 14.9243 | 16.98067 | 6.283757 | -2.056368 | 9.025276 | 1.099837 | 0.5717984
59.25021 | 14.9435 | 17.00307 | 6.281338 | -2.059572 | 9.052663 | 1.097165 | 0.5719065
59.26021 | 14.9605 | 17.02557 | 6.278914 | -2.06507 | 9.080131 | 1.094508 | 0.5720167
59.27021 | 14.9954 | 17.04816 | 6.276487 | -2.052762 | 9.107681 | 1.091865 | 0.5721287
59.2802 | 15.0159 | 17.07083 | 6.274058 | -2.054927 | 9.135287 | 1.08924 | 0.5722425
59.2902 | 15.0422 | 17.09361 | 6.271622 | -2.051406 | 9.163 | 1.086626 | 0.5723582
59.3002 | 15.0641 | 17.11648 | 6.269182 | -2.052379 | 9.190795 | 1.084026 | 0.5724756
59.3102 | 15.0858 | 17.13944 | 6.266739 | -2.053644 | 9.21867 | 1.081441 | 0.5725947
59.3202 | 15.1171 | 17.1625 | 6.264291 | -2.045401 | 9.246625 | 1.07887 | 0.5727153
59.33019 | 15.1472 | 17.18563 | 6.261841 | -2.038426 | 9.274632 | 1.076316 | 0.5728373
59.34019 | 15.1669 | 17.20887 | 6.259385 | -2.041965 | 9.302746 | 1.073773 | 0.5729608
59.35019 | 15.1855 | 17.2322 | 6.256925 | -2.046695 | 9.33094 | 1.071245 | 0.5730857
59.36019 | 15.2221 | 17.25561 | 6.254461 | -2.033512 | 9.359209 | 1.068731 | 0.5732118
59.37019 | 15.2404 | 17.27912 | 6.251992 | -2.03872 | 9.387559 | 1.06623 | 0.5733392
59.38019 | 15.269 | 17.30272 | 6.24952 | -2.033717 | 9.415986 | 1.063744 | 0.5734677
59.39018 | 15.2939 | 17.32638 | 6.247045 | -2.032477 | 9.44446 | 1.061274 | 0.573597
59.40018 | 15.3124 | 17.35015 | 6.244565 | -2.037747 | 9.473039 | 1.058816 | 0.5737275
59.41018 | 15.35 | 17.374 | 6.24208 | -2.024004 | 9.501694 | 1.056371 | 0.5738589
59.42018 | 15.3712 | 17.39795 | 6.239591 | -2.026747 | 9.530425 | 1.053941 | 0.5739911
59.43018 | 15.3932 | 17.42197 | 6.237098 | -2.028775 | 9.559229 | 1.051524 | 0.5741241
59.44017 | 15.4265 | 17.44606 | 6.234603 | -2.019563 | 9.58808 | 1.049123 | 0.5742576
59.45017 | 15.4495 | 17.47026 | 6.232102 | -2.020758 | 9.617032 | 1.046733 | 0.5743918
59.46017 | 15.4726 | 17.49454 | 6.229596 | -2.021937 | 9.646057 | 1.044358 | 0.5745265
59.47017 | 15.5083 | 17.5189 | 6.227087 | -2.010598 | 9.675155 | 1.041995 | 0.5746617
59.48017 | 15.5417 | 17.54334 | 6.224573 | -2.00164 | 9.704323 | 1.039647 | 0.5747973
59.49017 | 15.5506 | 17.56786 | 6.222055 | -2.017263 | 9.733563 | 1.037311 | 0.5749331
59.50016 | 15.6004 | 17.59244 | 6.219536 | -1.99204 | 9.762843 | 1.034992 | 0.575069
59.51016 | 15.6289 | 17.61712 | 6.21701 | -1.988222 | 9.792223 | 1.032684 | 0.5752051
59.52016 | 15.648 | 17.64188 | 6.21448 | -1.99388 | 9.821671 | 1.030389 | 0.5753413
59.53016 | 15.6959 | 17.66672 | 6.211945 | -1.970818 | 9.851188 | 1.028107 | 0.5754775
59.54016 | 15.7163 | 17.69163 | 6.209407 | -1.97533 | 9.880771 | 1.025839 | 0.5756136
59.55015 | 15.7409 | 17.71659 | 6.206867 | -1.975694 | 9.910392 | 1.023586 | 0.5757494
59.56015 | 15.7885 | 17.74166 | 6.204321 | -1.953157 | 9.940108 | 1.021344 | 0.575885
59.57015 | 15.8091 | 17.76679 | 6.20177 | -1.957694 | 9.969888 | 1.019115 | 0.5760203
59.58015 | 15.8339 | 17.792 | 6.199215 | -1.958103 | 9.999734 | 1.016899 | 0.5761552
59.59015 | 15.8767 | 17.81728 | 6.196656 | -1.940584 | 10.02964 | 1.014696 | 0.5762896
59.60015 | 15.9071 | 17.84264 | 6.194093 | -1.935537 | 10.05961 | 1.012507 | 0.5764234
59.61014 | 15.9269 | 17.86803 | 6.191528 | -1.941133 | 10.08962 | 1.010333 | 0.5765564
59.62014 | 15.9746 | 17.89353 | 6.188957 | -1.918925 | 10.11971 | 1.008169 | 0.5766888
59.63014 | 16.0071 | 17.91908 | 6.186381 | -1.911983 | 10.14986 | 1.006018 | 0.5768204
59.64014 | 16.0284 | 17.94471 | 6.183802 | -1.916309 | 10.18008 | 1.00388 | 0.5769511
59.65014 | 16.0807 | 17.9704 | 6.181218 | -1.8897 | 10.21035 | 1.001755 | 0.5770808
59.66013 | 16.1032 | 17.99613 | 6.178633 | -1.89293 | 10.24064 | 0.9996438 | 0.5772094
59.67013 | 16.1396 | 18.02195 | 6.176041 | -1.88235 | 10.27103 | 0.9975437 | 0.577337
59.68013 | 16.1812 | 18.04783 | 6.173445 | -1.866632 | 10.30147 | 0.9954562 | 0.5774633
59.69013 | 16.2046 | 18.07377 | 6.170845 | -1.869175 | 10.33196 | 0.9933813 | 0.5775883
59.70013 | 16.2489 | 18.09978 | 6.16824 | -1.850879 | 10.36251 | 0.9913188 | 0.577712
59.71013 | 16.2858 | 18.12584 | 6.165632 | -1.84004 | 10.39311 | 0.9892689 | 0.5778342
59.72012 | 16.3048 | 18.15194 | 6.163022 | -1.847135 | 10.42373 | 0.9872333 | 0.5779546
59.73012 | 16.3539 | 18.17811 | 6.160405 | -1.824211 | 10.45442 | 0.9852081 | 0.5780737
59.74012 | 16.3955 | 18.20434 | 6.157785 | -1.808843 | 10.48517 | 0.9831954 | 0.5781912
59.75012 | 16.4095 | 18.23063 | 6.15516 | -1.821129 | 10.51597 | 0.9811949 | 0.5783067
59.76012 | 16.454 | 18.25697 | 6.152531 | -1.802968 | 10.54681 | 0.9792066 | 0.5784206
59.77011 | 16.5007 | 18.28333 | 6.1499 | -1.782634 | 10.57767 | 0.9772324 | 0.5785323
59.78011 | 16.5304 | 18.30977 | 6.147263 | -1.779374 | 10.6086 | 0.9752685 | 0.5786422
59.79011 | 16.5714 | 18.33626 | 6.144622 | -1.764864 | 10.63958 | 0.9733165 | 0.57875
59.80011 | 16.6124 | 18.3628 | 6.141976 | -1.750402 | 10.67059 | 0.9713768 | 0.5788557
59.81011 | 16.6475 | 18.38939 | 6.139326 | -1.741886 | 10.70165 | 0.9694491 | 0.5789591
59.82011 | 16.688 | 18.41601 | 6.136673 | -1.728014 | 10.73275 | 0.9675333 | 0.5790602
59.8301 | 16.7341 | 18.44266 | 6.134018 | -1.70856 | 10.76385 | 0.9656312 | 0.5791589
59.8401 | 16.7603 | 18.46937 | 6.131356 | -1.709074 | 10.79502 | 0.9637392 | 0.5792551
59.8501 | 16.8141 | 18.49613 | 6.12869 | -1.682029 | 10.82623 | 0.961859 | 0.5793489
59.8601 | 16.8483 | 18.52292 | 6.12602 | -1.674622 | 10.85747 | 0.9599904 | 0.57944
59.8701 | 16.8794 | 18.54975 | 6.123345 | -1.670354 | 10.88875 | 0.9581339 | 0.5795284
59.88009 | 16.9354 | 18.5766 | 6.12067 | -1.641195 | 10.92002 | 0.9562906 | 0.5796141
59.89009 | 16.9569 | 18.6035 | 6.117987 | -1.646597 | 10.95136 | 0.9544572 | 0.5796969
59.90009 | 17.0116 | 18.63043 | 6.115301 | -1.618833 | 10.98272 | 0.9526355 | 0.5797768
59.91009 | 17.0543 | 18.6574 | 6.11261 | -1.6031 | 11.01411 | 0.9508254 | 0.5798538
59.92009 | 17.0946 | 18.6844 | 6.109915 | -1.589796 | 11.04553 | 0.9490265 | 0.5799277
59.93009 | 17.141 | 18.71142 | 6.107216 | -1.570421 | 11.07697 | 0.9472394 | 0.5799985
59.94008 | 17.1784 | 18.73845 | 6.104516 | -1.560047 | 11.1084 | 0.9454652 | 0.580066
59.95008 | 17.2283 | 18.76552 | 6.101809 | -1.537224 | 11.13988 | 0.9437008 | 0.5801303
59.96008 | 17.2674 | 18.79262 | 6.099098 | -1.525223 | 11.17139 | 0.9419476 | 0.5801912
59.97008 | 17.3049 | 18.81975 | 6.096383 | -1.514846 | 11.20291 | 0.9402058 | 0.5802488
59.98008 | 17.3577 | 18.84689 | 6.093663 | -1.489187 | 11.23445 | 0.9384752 | 0.5803029
59.99007 | 17.4076 | 18.87401 | 6.090943 | -1.46641 | 11.26596 | 0.9367575 | 0.5803533
60.00007 | 17.4407 | 18.90119 | 6.088215 | -1.460487 | 11.29752 | 0.9350492 | 0.5804002
60.01007 | 17.4855 | 18.92838 | 6.085484 | -1.442878 | 11.3291 | 0.9333521 | 0.5804434
60.02007 | 17.5331 | 18.95558 | 6.082748 | -1.422482 | 11.36069 | 0.9316661 | 0.5804828
60.03007 | 17.5693 | 18.9828 | 6.080008 | -1.413497 | 11.39228 | 0.929991 | 0.5805185
60.04007 | 17.6153 | 19.01002 | 6.077264 | -1.394722 | 11.42388 | 0.9283268 | 0.5805502
60.05006 | 17.6666 | 19.03723 | 6.074519 | -1.370626 | 11.45545 | 0.9266754 | 0.580578
60.06006 | 17.6997 | 19.06446 | 6.071767 | -1.364763 | 11.48706 | 0.9250331 | 0.5806017
60.07006 | 17.7398 | 19.0917 | 6.069011 | -1.351904 | 11.51867 | 0.9234016 | 0.5806214
60.08006 | 17.7959 | 19.11895 | 6.066251 | -1.323047 | 11.55028 | 0.921781 | 0.580637
60.09006 | 17.8438 | 19.14619 | 6.063487 | -1.302389 | 11.58188 | 0.9201712 | 0.5806483
60.10005 | 17.8804 | 19.1734 | 6.060721 | -1.293002 | 11.61345 | 0.9185736 | 0.5806554
60.11005 | 17.9355 | 19.20064 | 6.057949 | -1.265138 | 11.64505 | 0.9169852 | 0.5806581
60.12005 | 17.968 | 19.22787 | 6.055173 | -1.259867 | 11.67663 | 0.9154074 | 0.5806565
60.13005 | 18.0138 | 19.25509 | 6.052392 | -1.241288 | 11.70821 | 0.9138402 | 0.5806503
60.14005 | 18.0751 | 19.2823 | 6.049608 | -1.207198 | 11.73977 | 0.9122835 | 0.5806398
60.15005 | 18.1125 | 19.3095 | 6.046819 | -1.196997 | 11.77132 | 0.9107374 | 0.5806246
60.16004 | 18.1557 | 19.33665 | 6.044029 | -1.180949 | 11.80281 | 0.9092032 | 0.5806048
60.17004 | 18.2015 | 19.36382 | 6.041233 | -1.162316 | 11.83432 | 0.907678 | 0.5805803
60.18004 | 18.2402 | 19.39096 | 6.038432 | -1.150765 | 11.86582 | 0.906163 | 0.5805512
60.19004 | 18.3002 | 19.41809 | 6.035627 | -1.117893 | 11.89729 | 0.9046585 | 0.5805172
60.20004 | 18.3474 | 19.4452 | 6.032818 | -1.097803 | 11.92874 | 0.9031643 | 0.5804783
60.21003 | 18.3808 | 19.47225 | 6.030008 | -1.091449 | 11.96012 | 0.9016818 | 0.5804347
60.22003 | 18.4297 | 19.4993 | 6.027191 | -1.069601 | 11.99152 | 0.900208 | 0.5803861
60.23003 | 18.4946 | 19.52632 | 6.024371 | -1.031723 | 12.02288 | 0.8987445 | 0.5803324
60.24003 | 18.5271 | 19.55331 | 6.021546 | -1.026213 | 12.0542 | 0.8972911 | 0.5802738
60.25003 | 18.576 | 19.58027 | 6.018717 | -1.004269 | 12.08549 | 0.8958478 | 0.5802101
60.26003 | 18.632 | 19.60719 | 6.015884 | -0.9751879 | 12.11675 | 0.8944145 | 0.5801412
60.27002 | 18.6765 | 19.63404 | 6.01305 | -0.957543 | 12.14793 | 0.8929927 | 0.5800673
60.28002 | 18.7306 | 19.66088 | 6.010209 | -0.9302811 | 12.17911 | 0.8915795 | 0.579988
60.29002 | 18.7979 | 19.68768 | 6.007364 | -0.8897782 | 12.21023 | 0.8901762 | 0.5799035
60.30002 | 18.8241 | 19.71443 | 6.004515 | -0.8903282 | 12.24132 | 0.8887828 | 0.5798136
60.31002 | 18.8861 | 19.74113 | 6.001662 | -0.8550301 | 12.27235 | 0.8873994 | 0.5797185
60.32001 | 18.9308 | 19.76775 | 5.998807 | -0.8369544 | 12.3033 | 0.886027 | 0.5796181
60.33001 | 18.9681 | 19.79435 | 5.995946 | -0.8262536 | 12.33423 | 0.8846631 | 0.5795121
60.34001 | 19.0342 | 19.8209 | 5.993081 | -0.7866962 | 12.36511 | 0.883309 | 0.5794007
60.35001 | 19.094 | 19.84738 | 5.990212 | -0.7533789 | 12.39592 | 0.8819646 | 0.5792838
60.36001 | 19.1252 | 19.8738 | 5.987339 | -0.7486032 | 12.42667 | 0.8806298 | 0.5791613
60.37001 | 19.1898 | 19.90017 | 5.984462 | -0.7103654 | 12.45737 | 0.8793047 | 0.5790333
60.38 | 19.2533 | 19.92643 | 5.981584 | -0.6731342 | 12.48796 | 0.8779905 | 0.5788998
60.39 | 19.2789 | 19.95266 | 5.978699 | -0.6737631 | 12.51852 | 0.8766846 | 0.5787606
60.4 | 19.3428 | 19.97882 | 5.97581 | -0.6360189 | 12.549 | 0.8753881 | 0.5786158
60.41 | 19.399 | 20.0049 | 5.972917 | -0.6059035 | 12.57942 | 0.8741012 | 0.5784652
60.42 | 19.4442 | 20.03091 | 5.97002 | -0.5867115 | 12.60976 | 0.8728238 | 0.5783089
60.42999 | 19.4995 | 20.05682 | 5.967123 | -0.5573165 | 12.63999 | 0.8715569 | 0.5781471
60.43999 | 19.5592 | 20.08267 | 5.964218 | -0.5234662 | 12.67017 | 0.8702983 | 0.5779793
60.44999 | 19.5901 | 20.10843 | 5.961309 | -0.5183311 | 12.70027 | 0.8690489 | 0.5778057
60.45999 | 19.6715 | 20.13411 | 5.958396 | -0.4626112 | 12.73028 | 0.867809 | 0.5776263
60.46999 | 19.7025 | 20.1597 | 5.95548 | -0.4572033 | 12.7602 | 0.8665782 | 0.5774411
60.47999 | 19.7428 | 20.1852 | 5.952559 | -0.4424003 | 12.79003 | 0.8653567 | 0.5772501
60.48998 | 19.809 | 20.21058 | 5.949638 | -0.4015825 | 12.81975 | 0.8641457 | 0.5770533
60.49998 | 19.8663 | 20.23589 | 5.946709 | -0.3695917 | 12.84939 | 0.8629425 | 0.5768505
60.50998 | 19.8955 | 20.2611 | 5.943777 | -0.3656004 | 12.87893 | 0.8617485 | 0.5766418
60.51998 | 19.9701 | 20.28621 | 5.94084 | -0.316108 | 12.90838 | 0.8605636 | 0.5764272
60.52998 | 20.0207 | 20.31121 | 5.9379 | -0.29051 | 12.93772 | 0.8593878 | 0.5762066
60.53997 | 20.0539 | 20.33608 | 5.934959 | -0.28218 | 12.96692 | 0.8582222 | 0.5759803
60.54997 | 20.1315 | 20.36087 | 5.932011 | -0.2293654 | 12.99604 | 0.8570643 | 0.5757479
60.55997 | 20.1645 | 20.38554 | 5.929059 | -0.2210355 | 13.02505 | 0.8559155 | 0.5755094
60.56997 | 20.2208 | 20.41009 | 5.926103 | -0.1892902 | 13.05395 | 0.8547756 | 0.5752651
60.57997 | 20.2801 | 20.43453 | 5.923144 | -0.1544272 | 13.08272 | 0.8536446 | 0.5750147
60.58997 | 20.3274 | 20.45884 | 5.92018 | -0.1314432 | 13.11138 | 0.8525224 | 0.5747583
60.59996 | 20.3612 | 20.48301 | 5.917215 | -0.1218098 | 13.13989 | 0.8514102 | 0.5744963
60.60996 | 20.4293 | 20.50707 | 5.914244 | -0.07777344 | 13.1683 | 0.8503057 | 0.5742279
60.61996 | 20.4833 | 20.53101 | 5.911269 | -0.04770663 | 13.19657 | 0.8492099 | 0.5739536
60.62996 | 20.5148 | 20.55481 | 5.90829 | -0.04000993 | 13.22472 | 0.8481228 | 0.5736733
60.63996 | 20.5916 | 20.57848 | 5.905307 | 0.01312442 | 13.25274 | 0.8470445 | 0.573387
60.64995 | 20.638 | 20.60198 | 5.902323 | 0.03602079 | 13.28059 | 0.8459759 | 0.573095
60.65995 | 20.673 | 20.62537 | 5.899332 | 0.04763356 | 13.30832 | 0.8449148 | 0.5727967
60.66995 | 20.7438 | 20.64861 | 5.896338 | 0.09519087 | 13.33592 | 0.8438624 | 0.5724924
60.67995 | 20.7909 | 20.6717 | 5.893339 | 0.1191958 | 13.36336 | 0.8428186 | 0.5721822
60.68995 | 20.839 | 20.69465 | 5.890337 | 0.1443503 | 13.39066 | 0.8417831 | 0.571866
60.69995 | 20.9023 | 20.71744 | 5.887331 | 0.1848551 | 13.41781 | 0.8407564 | 0.5715438
60.70994 | 20.9639 | 20.74006 | 5.884324 | 0.2238396 | 13.44478 | 0.8397391 | 0.5712161
60.71994 | 20.9968 | 20.76254 | 5.88131 | 0.2342606 | 13.47162 | 0.8387291 | 0.570882
60.72994 | 21.0599 | 20.78486 | 5.878293 | 0.2750399 | 13.4983 | 0.8377277 | 0.570542
60.73994 | 21.1121 | 20.80701 | 5.875271 | 0.3050853 | 13.52481 | 0.8367345 | 0.5701962
60.74994 | 21.1734 | 20.829 | 5.872246 | 0.3443963 | 13.55116 | 0.8357499 | 0.5698444
60.75993 | 21.2386 | 20.8508 | 5.86922 | 0.387799 | 13.57732 | 0.8347744 | 0.5694871
60.76993 | 21.2872 | 20.87245 | 5.866188 | 0.4147529 | 13.60333 | 0.8338063 | 0.5691236
60.77993 | 21.3275 | 20.89392 | 5.863151 | 0.4335829 | 13.62917 | 0.8328463 | 0.5687542
60.78993 | 21.4018 | 20.91521 | 5.860111 | 0.4865891 | 13.65483 | 0.8318947 | 0.5683791
60.79993 | 21.4572 | 20.93632 | 5.857067 | 0.5208774 | 13.68031 | 0.8309513 | 0.5679981
60.80993 | 21.5247 | 20.95725 | 5.854019 | 0.5674483 | 13.70561 | 0.8300161 | 0.5676114
60.81992 | 21.5891 | 20.97797 | 5.850971 | 0.6111282 | 13.73069 | 0.8290902 | 0.5672192
60.82992 | 21.6328 | 20.99852 | 5.847915 | 0.6342763 | 13.75562 | 0.8281714 | 0.566821
60.83992 | 21.6926 | 21.01888 | 5.844856 | 0.6737157 | 13.78035 | 0.8272604 | 0.5664171
60.84992 | 21.7655 | 21.03905 | 5.841793 | 0.7264517 | 13.80489 | 0.8263577 | 0.5660075
60.85992 | 21.8169 | 21.05901 | 5.838727 | 0.7578851 | 13.82923 | 0.8254632 | 0.5655922
60.86991 | 21.8877 | 21.07876 | 5.835659 | 0.8089387 | 13.85335 | 0.8245772 | 0.5651718
60.87991 | 21.9572 | 21.09832 | 5.832585 | 0.8588757 | 13.8773 | 0.8236984 | 0.5647454
60.88991 | 22.02 | 21.11768 | 5.829508 | 0.9023197 | 13.90103 | 0.8228276 | 0.5643134
60.89991 | 22.069 | 21.13683 | 5.826426 | 0.9321744 | 13.92456 | 0.8219647 | 0.5638758
60.90991 | 22.158 | 21.15576 | 5.823341 | 1.00224 | 13.94788 | 0.8211098 | 0.5634328
60.91991 | 22.1962 | 21.17448 | 5.820252 | 1.021719 | 13.97098 | 0.8202626 | 0.5629843
60.9299 | 22.28 | 21.19297 | 5.817163 | 1.087035 | 13.99385 | 0.8194242 | 0.5625309
60.9399 | 22.3487 | 21.21125 | 5.814067 | 1.137452 | 14.01652 | 0.8185927 | 0.5620716
60.9499 | 22.397 | 21.22931 | 5.810967 | 1.167691 | 14.03897 | 0.817769 | 0.561607
60.9599 | 22.4708 | 21.24714 | 5.807863 | 1.223658 | 14.06119 | 0.8169532 | 0.5611371
60.9699 | 22.5321 | 21.26475 | 5.804756 | 1.26735 | 14.08319 | 0.8161451 | 0.5606619
60.97989 | 22.5918 | 21.28211 | 5.801648 | 1.309692 | 14.10493 | 0.8153455 | 0.560182
60.98989 | 22.6749 | 21.29925 | 5.798534 | 1.37565 | 14.12647 | 0.8145527 | 0.5596964
60.99989 | 22.7506 | 21.31616 | 5.795415 | 1.434445 | 14.14777 | 0.8137676 | 0.5592057
61.00989 | 22.8011 | 21.33282 | 5.792294 | 1.468277 | 14.16883 | 0.8129902 | 0.5587099
61.01989 | 22.8836 | 21.34925 | 5.789168 | 1.534352 | 14.18965 | 0.8122203 | 0.5582091
61.02989 | 22.9394 | 21.36543 | 5.786039 | 1.573969 | 14.21023 | 0.8114581 | 0.5577032
61.03988 | 23.0232 | 21.38135 | 5.78291 | 1.64185 | 14.23054 | 0.8107042 | 0.5571929
61.04988 | 23.0879 | 21.39704 | 5.779773 | 1.690863 | 14.25063 | 0.8099571 | 0.5566772
61.05988 | 23.1485 | 21.41247 | 5.776634 | 1.736029 | 14.27046 | 0.8092175 | 0.5561566
61.06988 | 23.2227 | 21.42765 | 5.77349 | 1.795048 | 14.29004 | 0.8084854 | 0.5556312
61.07988 | 23.3072 | 21.44258 | 5.770343 | 1.864624 | 14.30937 | 0.8077607 | 0.5551011
61.08987 | 23.379 | 21.45723 | 5.767196 | 1.921773 | 14.32842 | 0.8070442 | 0.5545668
61.09987 | 23.439 | 21.47163 | 5.764042 | 1.967367 | 14.34723 | 0.8063344 | 0.5540272
61.10987 | 23.5248 | 21.48577 | 5.760884 | 2.039027 | 14.36577 | 0.8056321 | 0.5534831
61.11987 | 23.6007 | 21.49965 | 5.757723 | 2.101054 | 14.38405 | 0.8049371 | 0.5529345
61.12987 | 23.6749 | 21.51325 | 5.754558 | 2.161648 | 14.40206 | 0.8042494 | 0.5523813
61.13987 | 23.7627 | 21.52659 | 5.75139 | 2.236111 | 14.41981 | 0.8035691 | 0.5518237
61.14986 | 23.8266 | 21.53964 | 5.748221 | 2.286963 | 14.43726 | 0.8028968 | 0.5512622
61.15986 | 23.9043 | 21.55242 | 5.745046 | 2.351875 | 14.45445 | 0.802231 | 0.5506959
61.16986 | 24.0064 | 21.56493 | 5.741867 | 2.44147 | 14.47137 | 0.8015726 | 0.5501253
61.17986 | 24.0797 | 21.57716 | 5.738684 | 2.502536 | 14.48801 | 0.8009214 | 0.5495504
61.18986 | 24.1785 | 21.58911 | 5.735499 | 2.589388 | 14.50437 | 0.8002773 | 0.5489714
61.19985 | 24.2561 | 21.60076 | 5.732312 | 2.655341 | 14.52042 | 0.7996412 | 0.5483889
61.20985 | 24.3447 | 21.61214 | 5.72912 | 2.732562 | 14.53621 | 0.7990115 | 0.5478017
61.21985 | 24.428 | 21.62323 | 5.725923 | 2.804771 | 14.55171 | 0.798389 | 0.5472106
61.22985 | 24.5392 | 21.63403 | 5.722724 | 2.905171 | 14.56692 | 0.7977737 | 0.5466156
61.23985 | 24.6003 | 21.64454 | 5.71952 | 2.955764 | 14.58183 | 0.7971655 | 0.5460166
61.24985 | 24.6927 | 21.65475 | 5.716314 | 3.037949 | 14.59646 | 0.7965644 | 0.5454139
61.25984 | 24.7981 | 21.66466 | 5.713107 | 3.133442 | 14.61077 | 0.7959709 | 0.544808
61.26984 | 24.9078 | 21.67428 | 5.709893 | 3.23352 | 14.6248 | 0.7953839 | 0.5441977
61.27984 | 24.9898 | 21.6836 | 5.706677 | 3.3062 | 14.63854 | 0.7948039 | 0.543584
61.28984 | 25.0889 | 21.69262 | 5.703456 | 3.39628 | 14.65197 | 0.7942309 | 0.5429666
61.29984 | 25.1852 | 21.70133 | 5.700233 | 3.483866 | 14.66509 | 0.7936649 | 0.5423458
61.30983 | 25.2888 | 21.70974 | 5.697009 | 3.579063 | 14.6779 | 0.7931064 | 0.5417221
61.31983 | 25.3989 | 21.71784 | 5.693778 | 3.68106 | 14.69041 | 0.7925544 | 0.5410944
61.32983 | 25.498 | 21.72564 | 5.690545 | 3.772364 | 14.70262 | 0.7920092 | 0.5404635
61.33983 | 25.5865 | 21.73312 | 5.687307 | 3.853375 | 14.71452 | 0.791471 | 0.5398293
61.34983 | 25.7046 | 21.7403 | 5.684067 | 3.964302 | 14.7261 | 0.7909397 | 0.5391919
61.35982 | 25.8066 | 21.74715 | 5.680826 | 4.059449 | 14.73736 | 0.7904157 | 0.5385521
61.36982 | 25.9157 | 21.7537 | 5.677579 | 4.162001 | 14.74831 | 0.7898981 | 0.5379085
61.37982 | 26.0152 | 21.75993 | 5.674329 | 4.25527 | 14.75895 | 0.7893873 | 0.537262
61.38982 | 26.1233 | 21.76584 | 5.671075 | 4.357455 | 14.76927 | 0.7888834 | 0.5366125
61.39982 | 26.225 | 21.77144 | 5.667818 | 4.453559 | 14.77928 | 0.7883862 | 0.5359602
61.40982 | 26.3418 | 21.77672 | 5.664557 | 4.565085 | 14.78896 | 0.7878959 | 0.5353051
61.41981 | 26.4436 | 21.78167 | 5.661297 | 4.661934 | 14.79831 | 0.7874127 | 0.534648
61.42981 | 26.526 | 21.7863 | 5.65803 | 4.739701 | 14.80735 | 0.7869359 | 0.5339875
61.43981 | 26.6681 | 21.79061 | 5.65476 | 4.877492 | 14.81606 | 0.7864657 | 0.5333245
61.44981 | 26.7735 | 21.79459 | 5.651486 | 4.978908 | 14.82444 | 0.7860024 | 0.5326589
61.45981 | 26.8748 | 21.79825 | 5.64821 | 5.076549 | 14.8325 | 0.7855456 | 0.5319909
61.4698 | 26.9656 | 21.80158 | 5.644933 | 5.16402 | 14.84023 | 0.785096 | 0.5313211
61.4798 | 27.0791 | 21.80458 | 5.64165 | 5.274516 | 14.84763 | 0.7846526 | 0.5306484
61.4898 | 27.191 | 21.80726 | 5.638364 | 5.38374 | 14.85471 | 0.7842159 | 0.5299734
61.4998 | 27.3012 | 21.80961 | 5.635074 | 5.491592 | 14.86145 | 0.7837858 | 0.5292962
61.5098 | 27.388 | 21.81162 | 5.631781 | 5.576377 | 14.86786 | 0.7833623 | 0.5286169
61.5198 | 27.4761 | 21.81331 | 5.628485 | 5.662791 | 14.87394 | 0.7829453 | 0.5279355
61.52979 | 27.5881 | 21.81466 | 5.62519 | 5.773438 | 14.87968 | 0.7825354 | 0.5272529
61.53979 | 27.6842 | 21.81568 | 5.621887 | 5.868517 | 14.8851 | 0.7821316 | 0.5265676
61.54979 | 27.7565 | 21.81637 | 5.618582 | 5.940128 | 14.89018 | 0.7817344 | 0.5258805
61.55979 | 27.8722 | 21.81673 | 5.615273 | 6.055473 | 14.89492 | 0.7813437 | 0.5251915
61.56979 | 27.9489 | 21.81675 | 5.611962 | 6.132151 | 14.89933 | 0.7809595 | 0.5245009
61.57978 | 28.019 | 21.81644 | 5.60865 | 6.202565 | 14.90339 | 0.7805822 | 0.5238092
61.58978 | 28.0892 | 21.81579 | 5.605332 | 6.273411 | 14.90713 | 0.780211 | 0.5231153
61.59978 | 28.1928 | 21.8148 | 5.602011 | 6.377996 | 14.91053 | 0.7798462 | 0.5224198
61.60978 | 28.2547 | 21.81349 | 5.598687 | 6.441214 | 14.91359 | 0.779488 | 0.5217229
61.61978 | 28.3516 | 21.81183 | 5.59536 | 6.53977 | 14.91631 | 0.7791361 | 0.5210246
61.62978 | 28.3805 | 21.80984 | 5.59203 | 6.570661 | 14.91869 | 0.7787907 | 0.520325
61.63977 | 28.4392 | 21.80751 | 5.5887 | 6.631686 | 14.92074 | 0.778452 | 0.5196247
61.64977 | 28.53 | 21.80485 | 5.585364 | 6.725149 | 14.92244 | 0.7781195 | 0.5189226
61.65977 | 28.5523 | 21.80185 | 5.582024 | 6.75045 | 14.92381 | 0.7777933 | 0.5182194
61.66977 | 28.5906 | 21.79851 | 5.578682 | 6.792087 | 14.92484 | 0.7774734 | 0.517515
61.67977 | 28.6519 | 21.79484 | 5.575337 | 6.857059 | 14.92553 | 0.7771599 | 0.5168097
61.68976 | 28.7006 | 21.79084 | 5.571992 | 6.909764 | 14.92589 | 0.7768531 | 0.5161042
61.69976 | 28.7092 | 21.78649 | 5.568641 | 6.922709 | 14.9259 | 0.7765522 | 0.515397
61.70976 | 28.7572 | 21.78181 | 5.565286 | 6.975389 | 14.92558 | 0.7762577 | 0.514689
61.71976 | 28.7669 | 21.77679 | 5.561929 | 6.990106 | 14.92492 | 0.7759694 | 0.5139803
61.72976 | 28.7803 | 21.77145 | 5.558569 | 7.008855 | 14.92392 | 0.7756876 | 0.5132708
61.73976 | 28.8117 | 21.76576 | 5.555206 | 7.045942 | 14.92258 | 0.775412 | 0.5125607
61.74975 | 28.8192 | 21.75974 | 5.551843 | 7.059456 | 14.92091 | 0.7751426 | 0.5118508
61.75975 | 28.8296 | 21.75339 | 5.548474 | 7.076212 | 14.91889 | 0.7748794 | 0.5111397
61.76975 | 28.8366 | 21.7467 | 5.545102 | 7.0899 | 14.91655 | 0.7746228 | 0.5104281
61.77975 | 28.8019 | 21.73968 | 5.541728 | 7.06222 | 14.91386 | 0.7743721 | 0.5097161
61.78975 | 28.8006 | 21.73233 | 5.53835 | 7.068274 | 14.91084 | 0.7741274 | 0.5090038
61.79974 | 28.8138 | 21.72465 | 5.534973 | 7.089151 | 14.90749 | 0.7738896 | 0.5082919
61.80974 | 28.7694 | 21.71663 | 5.53159 | 7.052767 | 14.90381 | 0.7736576 | 0.5075791
61.81974 | 28.7472 | 21.70829 | 5.528204 | 7.038913 | 14.89979 | 0.7734314 | 0.5068662
61.82974 | 28.7333 | 21.69961 | 5.524815 | 7.033689 | 14.89543 | 0.773212 | 0.5061532
61.83974 | 28.7054 | 21.69061 | 5.521423 | 7.014792 | 14.89075 | 0.7729983 | 0.5054401
61.84974 | 28.6477 | 21.68128 | 5.518028 | 6.966424 | 14.88573 | 0.7727909 | 0.5047271
61.85973 | 28.6393 | 21.67163 | 5.514634 | 6.967672 | 14.88039 | 0.7725899 | 0.5040149
61.86973 | 28.5964 | 21.66165 | 5.511234 | 6.934755 | 14.87471 | 0.7723946 | 0.5033021
61.87973 | 28.5266 | 21.65134 | 5.507831 | 6.875262 | 14.86871 | 0.7722057 | 0.5025895
61.88973 | 28.4862 | 21.64071 | 5.504426 | 6.845493 | 14.86238 | 0.7720225 | 0.5018772
61.89973 | 28.4425 | 21.62975 | 5.501017 | 6.812747 | 14.85573 | 0.7718458 | 0.5011652
61.90972 | 28.3985 | 21.61849 | 5.49761 | 6.780009 | 14.84875 | 0.7716753 | 0.5004542
61.91972 | 28.3301 | 21.6069 | 5.494196 | 6.723202 | 14.84145 | 0.7715106 | 0.499743
61.92972 | 28.2733 | 21.59499 | 5.490779 | 6.678314 | 14.83382 | 0.7713519 | 0.4990322
61.93972 | 28.2231 | 21.58276 | 5.48736 | 6.640342 | 14.82588 | 0.7711993 | 0.498322
61.94972 | 28.1541 | 21.57021 | 5.483938 | 6.583887 | 14.81761 | 0.7710526 | 0.4976124
61.95972 | 28.0884 | 21.55735 | 5.480514 | 6.531047 | 14.80902 | 0.7709121 | 0.4969034
61.96971 | 28.0261 | 21.5442 | 5.47709 | 6.481905 | 14.80013 | 0.7707778 | 0.4961959
61.97971 | 27.9774 | 21.53071 | 5.47366 | 6.446687 | 14.79092 | 0.7706491 | 0.4954883
61.98971 | 27.8775 | 21.51692 | 5.470228 | 6.360579 | 14.78139 | 0.7705267 | 0.4947815
61.99971 | 27.8288 | 21.50282 | 5.466793 | 6.325979 | 14.77154 | 0.7704102 | 0.4940756
62.00971 | 27.7674 | 21.48842 | 5.463355 | 6.278985 | 14.76139 | 0.7702997 | 0.4933706
62.0197 | 27.6765 | 21.47372 | 5.459918 | 6.202782 | 14.75094 | 0.7701952 | 0.4926673
62.0297 | 27.6121 | 21.4587 | 5.456475 | 6.153397 | 14.74017 | 0.7700966 | 0.4919641
62.0397 | 27.5602 | 21.44339 | 5.45303 | 6.116811 | 14.72909 | 0.770004 | 0.4912621
62.0497 | 27.4828 | 21.42777 | 5.449582 | 6.055026 | 14.71771 | 0.7699171 | 0.4905611
62.0597 | 27.4006 | 21.41186 | 5.446132 | 5.988737 | 14.70603 | 0.7698365 | 0.4898613
62.0697 | 27.3534 | 21.39566 | 5.442679 | 5.957745 | 14.69405 | 0.7697617 | 0.4891627
62.07969 | 27.2892 | 21.37917 | 5.439227 | 5.91003 | 14.68178 | 0.7696928 | 0.4884659
62.08969 | 27.1818 | 21.36238 | 5.435769 | 5.819422 | 14.66921 | 0.7696299 | 0.4877698
62.09969 | 27.1306 | 21.3453 | 5.432309 | 5.785305 | 14.65634 | 0.7695729 | 0.4870749
62.10969 | 27.0698 | 21.32793 | 5.428846 | 5.741874 | 14.64318 | 0.7695215 | 0.4863815
62.11969 | 26.9934 | 21.31027 | 5.425381 | 5.683129 | 14.62972 | 0.7694763 | 0.4856895
62.12968 | 26.9325 | 21.29235 | 5.421917 | 5.640151 | 14.616 | 0.7694369 | 0.4849996
62.13968 | 26.8663 | 21.27413 | 5.418447 | 5.59217 | 14.60197 | 0.7694033 | 0.4843105
62.14968 | 26.7844 | 21.25563 | 5.414974 | 5.528769 | 14.58766 | 0.7693757 | 0.4836229
62.15968 | 26.7366 | 21.23686 | 5.4115 | 5.499745 | 14.57306 | 0.7693541 | 0.482937
62.16968 | 26.6714 | 21.21781 | 5.408022 | 5.453595 | 14.55819 | 0.769338 | 0.4822526
62.17968 | 26.5886 | 21.19848 | 5.404543 | 5.390118 | 14.54304 | 0.769328 | 0.48157
62.18967 | 26.5327 | 21.17891 | 5.401064 | 5.353792 | 14.52763 | 0.7693237 | 0.4808897
62.19967 | 26.4852 | 21.15905 | 5.39758 | 5.326152 | 14.51193 | 0.7693254 | 0.4802105
62.20967 | 26.4023 | 21.13892 | 5.394094 | 5.263376 | 14.49596 | 0.7693328 | 0.479533
62.21967 | 26.3576 | 21.11854 | 5.390605 | 5.239065 | 14.47973 | 0.769346 | 0.4788574
62.22967 | 26.3047 | 21.09788 | 5.387114 | 5.206816 | 14.46322 | 0.7693652 | 0.4781837
62.23966 | 26.228 | 21.077 | 5.383624 | 5.151002 | 14.44647 | 0.76939 | 0.4775125
62.24966 | 26.171 | 21.05584 | 5.380129 | 5.115162 | 14.42945 | 0.7694208 | 0.4768425
62.25966 | 26.1346 | 21.03442 | 5.376631 | 5.100178 | 14.41216 | 0.7694573 | 0.4761746
62.26966 | 26.0523 | 21.01275 | 5.373131 | 5.039546 | 14.39462 | 0.7694996 | 0.4755086
62.27966 | 26.0079 | 20.99084 | 5.369629 | 5.017059 | 14.37682 | 0.7695477 | 0.4748448
62.28966 | 25.9662 | 20.96868 | 5.366124 | 4.997518 | 14.35877 | 0.7696016 | 0.4741829
62.29965 | 25.9002 | 20.94631 | 5.362621 | 4.953892 | 14.3405 | 0.7696612 | 0.4735239
62.30965 | 25.8274 | 20.92366 | 5.359112 | 4.903735 | 14.32196 | 0.7697267 | 0.4728663
62.31965 | 25.8142 | 20.90079 | 5.355602 | 4.913415 | 14.30317 | 0.7697979 | 0.4722109
62.32965 | 25.7176 | 20.87767 | 5.352089 | 4.839932 | 14.28415 | 0.7698748 | 0.4715578
62.33965 | 25.6733 | 20.85432 | 5.348574 | 4.818977 | 14.26488 | 0.7699576 | 0.4709068
62.34964 | 25.6471 | 20.83077 | 5.34506 | 4.816332 | 14.2454 | 0.770046 | 0.4702588
62.35964 | 25.5909 | 20.80696 | 5.341541 | 4.783936 | 14.22567 | 0.7701403 | 0.4696124
62.36964 | 25.5341 | 20.78294 | 5.338019 | 4.751164 | 14.20571 | 0.7702403 | 0.4689684
62.37964 | 25.4824 | 20.75869 | 5.334496 | 4.723712 | 14.18552 | 0.7703461 | 0.4683267
62.38964 | 25.4374 | 20.73422 | 5.330971 | 4.703182 | 14.1651 | 0.7704576 | 0.4676875
62.39964 | 25.3779 | 20.70953 | 5.327443 | 4.668366 | 14.14447 | 0.7705748 | 0.4670506
62.40963 | 25.356 | 20.68466 | 5.323917 | 4.67134 | 14.12363 | 0.7706976 | 0.4664169
62.41963 | 25.2857 | 20.65955 | 5.320386 | 4.626146 | 14.10256 | 0.7708264 | 0.465785
62.42963 | 25.2315 | 20.63424 | 5.316853 | 4.597263 | 14.08127 | 0.7709607 | 0.4651555
62.43963 | 25.2168 | 20.60872 | 5.313318 | 4.608082 | 14.05977 | 0.7711009 | 0.4645286
62.44963 | 25.1432 | 20.583 | 5.30978 | 4.560204 | 14.03806 | 0.7712467 | 0.4639043
62.45962 | 25.0954 | 20.5571 | 5.306245 | 4.538295 | 14.01618 | 0.7713982 | 0.4632832
62.46962 | 25.0537 | 20.53099 | 5.302704 | 4.522713 | 13.99406 | 0.7715555 | 0.462664
62.47962 | 25.0039 | 20.50468 | 5.299161 | 4.499224 | 13.97175 | 0.7717185 | 0.4620475
62.48962 | 24.9461 | 20.47817 | 5.295616 | 4.467925 | 13.94924 | 0.7718871 | 0.4614337
62.49962 | 24.919 | 20.45149 | 5.29207 | 4.467514 | 13.92653 | 0.7720616 | 0.4608225
62.50962 | 24.855 | 20.42461 | 5.288521 | 4.430388 | 13.90363 | 0.7722418 | 0.460214
62.51961 | 24.815 | 20.39758 | 5.284975 | 4.417416 | 13.88057 | 0.7724274 | 0.4596089
62.52961 | 24.7691 | 20.37035 | 5.281423 | 4.398751 | 13.8573 | 0.7726189 | 0.4590058
62.53961 | 24.7232 | 20.34294 | 5.277869 | 4.38026 | 13.83385 | 0.7728161 | 0.4584056
62.54961 | 24.6963 | 20.31536 | 5.274313 | 4.380944 | 13.81022 | 0.7730191 | 0.4578081
62.55961 | 24.6013 | 20.2876 | 5.270756 | 4.313698 | 13.7864 | 0.7732276 | 0.4572134
62.5696 | 24.5962 | 20.25971 | 5.2672 | 4.336493 | 13.76244 | 0.7734417 | 0.4566222
62.5796 | 24.5505 | 20.23162 | 5.26364 | 4.31888 | 13.73829 | 0.7736617 | 0.4560332
62.5896 | 24.4728 | 20.20337 | 5.260077 | 4.269428 | 13.71396 | 0.7738873 | 0.4554471
62.5996 | 24.445 | 20.17497 | 5.256513 | 4.270034 | 13.68947 | 0.7741187 | 0.4548638
62.6096 | 24.4041 | 20.1464 | 5.252947 | 4.257697 | 13.66482 | 0.7743557 | 0.4542835
62.6196 | 24.3297 | 20.11769 | 5.24938 | 4.212012 | 13.64 | 0.7745984 | 0.4537061
62.62959 | 24.2889 | 20.08885 | 5.245815 | 4.20005 | 13.61506 | 0.7748466 | 0.4531321
62.63959 | 24.2597 | 20.05984 | 5.242244 | 4.199865 | 13.58993 | 0.7751007 | 0.4525606
62.64959 | 24.2018 | 20.03068 | 5.238672 | 4.17112 | 13.56466 | 0.7753604 | 0.451992
62.65959 | 24.1671 | 20.00138 | 5.235098 | 4.16572 | 13.53923 | 0.7756259 | 0.4514264
62.66959 | 24.0927 | 19.97194 | 5.231523 | 4.120758 | 13.51366 | 0.775897 | 0.4508638
62.67958 | 24.0606 | 19.9424 | 5.227949 | 4.118202 | 13.48797 | 0.7761735 | 0.4503048
62.68958 | 24.0226 | 19.91269 | 5.224371 | 4.109907 | 13.46212 | 0.776456 | 0.4497482
62.69958 | 23.9681 | 19.88286 | 5.220791 | 4.085244 | 13.43613 | 0.7767441 | 0.4491947
62.70958 | 23.9237 | 19.85289 | 5.21721 | 4.070808 | 13.41 | 0.777038 | 0.4486442
62.71958 | 23.8757 | 19.82281 | 5.213627 | 4.052895 | 13.38374 | 0.7773375 | 0.4480968
62.72958 | 23.8186 | 19.7926 | 5.210043 | 4.026004 | 13.35736 | 0.7776426 | 0.4475525
62.73957 | 23.7959 | 19.7623 | 5.206461 | 4.033601 | 13.33087 | 0.7779532 | 0.4470118
62.74957 | 23.7309 | 19.73185 | 5.202874 | 3.999045 | 13.30424 | 0.7782697 | 0.4464737
62.75957 | 23.683 | 19.7013 | 5.199285 | 3.981702 | 13.27748 | 0.778592 | 0.4459387
62.76957 | 23.6309 | 19.67063 | 5.195696 | 3.960269 | 13.25061 | 0.7789198 | 0.4454068
62.77957 | 23.6028 | 19.63986 | 5.192104 | 3.962943 | 13.22362 | 0.7792534 | 0.444878
62.78956 | 23.5541 | 19.60901 | 5.188515 | 3.945091 | 13.19655 | 0.7795923 | 0.4443529
62.79956 | 23.4821 | 19.57803 | 5.184922 | 3.904072 | 13.16934 | 0.7799373 | 0.4438304
62.80956 | 23.4679 | 19.54695 | 5.181327 | 3.920953 | 13.14202 | 0.7802879 | 0.4433111
62.81956 | 23.405 | 19.51577 | 5.17773 | 3.889228 | 13.1146 | 0.7806442 | 0.442795
62.82956 | 23.3581 | 19.4845 | 5.174133 | 3.873598 | 13.08708 | 0.7810063 | 0.442282
62.83956 | 23.3224 | 19.45314 | 5.170534 | 3.86926 | 13.05946 | 0.7813739 | 0.4417722
62.84955 | 23.2581 | 19.42172 | 5.166937 | 3.836379 | 13.03177 | 0.781747 | 0.4412662
62.85955 | 23.2273 | 19.39019 | 5.163336 | 3.837112 | 13.00396 | 0.782126 | 0.4407628
62.86955 | 23.1686 | 19.35857 | 5.159734 | 3.81003 | 12.97606 | 0.7825107 | 0.4402626
62.87955 | 23.1332 | 19.32687 | 5.15613 | 3.806328 | 12.94807 | 0.7829013 | 0.4397657
62.88955 | 23.0861 | 19.2951 | 5.152525 | 3.791003 | 12.92 | 0.7832973 | 0.439272
62.89954 | 23.0138 | 19.26328 | 5.148923 | 3.750523 | 12.89187 | 0.7836988 | 0.438782
62.90954 | 22.9877 | 19.23135 | 5.145316 | 3.756345 | 12.86364 | 0.7841064 | 0.4382948
62.91954 | 22.9093 | 19.19936 | 5.141708 | 3.709938 | 12.83532 | 0.7845196 | 0.4378107
62.92954 | 22.8748 | 19.1673 | 5.138099 | 3.707498 | 12.80693 | 0.7849386 | 0.43733
62.93954 | 22.8546 | 19.13518 | 5.134489 | 3.719422 | 12.77847 | 0.7853632 | 0.4368524
62.94954 | 22.7501 | 19.10299 | 5.130878 | 3.647108 | 12.74994 | 0.7857935 | 0.4363782
62.95953 | 22.7416 | 19.07078 | 5.127269 | 3.670823 | 12.72137 | 0.7862291 | 0.4359076
62.96953 | 22.6867 | 19.03847 | 5.123656 | 3.648225 | 12.69271 | 0.786671 | 0.4354399
62.97953 | 22.6109 | 19.00612 | 5.120042 | 3.604782 | 12.66398 | 0.7871185 | 0.4349754
62.98953 | 22.5717 | 18.97371 | 5.116427 | 3.597991 | 12.6352 | 0.7875718 | 0.4345142
62.99953 | 22.5381 | 18.94125 | 5.112811 | 3.596851 | 12.60635 | 0.7880307 | 0.4340562
63.00952 | 22.4909 | 18.90878 | 5.109198 | 3.582125 | 12.57748 | 0.7884949 | 0.433602
63.01952 | 22.3965 | 18.87623 | 5.10558 | 3.520274 | 12.54853 | 0.7889653 | 0.4331506
63.02952 | 22.4038 | 18.84363 | 5.101962 | 3.560168 | 12.51953 | 0.7894415 | 0.4327025
63.03952 | 22.3016 | 18.811 | 5.098342 | 3.490601 | 12.49048 | 0.7899234 | 0.4322577
63.04952 | 22.2752 | 18.77833 | 5.094722 | 3.496873 | 12.46138 | 0.790411 | 0.4318162
63.05952 | 22.2049 | 18.74562 | 5.091101 | 3.459278 | 12.43224 | 0.790904 | 0.431378
63.06951 | 22.1695 | 18.71292 | 5.087483 | 3.456585 | 12.40309 | 0.7914024 | 0.4309434
63.07951 | 22.1235 | 18.68015 | 5.083861 | 3.443353 | 12.37387 | 0.7919076 | 0.4305117
63.08951 | 22.0462 | 18.64735 | 5.080237 | 3.398852 | 12.34461 | 0.792418 | 0.4300834
63.09951 | 22.0284 | 18.61453 | 5.076613 | 3.413875 | 12.31532 | 0.7929349 | 0.4296583
63.10951 | 21.9495 | 18.58168 | 5.072989 | 3.367823 | 12.28599 | 0.7934566 | 0.4292364
63.1195 | 21.9103 | 18.54884 | 5.069367 | 3.361459 | 12.25667 | 0.7939842 | 0.4288183
63.1295 | 21.8541 | 18.51595 | 5.065741 | 3.338147 | 12.22729 | 0.7945178 | 0.4284031
63.1395 | 21.8059 | 18.48305 | 5.062114 | 3.322854 | 12.19788 | 0.7950575 | 0.4279911
63.1495 | 21.7476 | 18.45013 | 5.058487 | 3.297474 | 12.16845 | 0.7956026 | 0.4275825
63.1595 | 21.709 | 18.41719 | 5.054859 | 3.291808 | 12.139 | 0.7961538 | 0.4271771
63.1695 | 21.6633 | 18.38425 | 5.051231 | 3.279052 | 12.10953 | 0.7967106 | 0.426775
63.17949 | 21.5693 | 18.35133 | 5.047606 | 3.217973 | 12.08007 | 0.797273 | 0.4263767
63.18949 | 21.5736 | 18.31837 | 5.043976 | 3.255233 | 12.05057 | 0.7978414 | 0.4259812
63.19949 | 21.4774 | 18.2854 | 5.040346 | 3.191996 | 12.02105 | 0.7984158 | 0.425589
63.20949 | 21.4187 | 18.25244 | 5.036716 | 3.166264 | 11.99152 | 0.7989959 | 0.4252
63.21949 | 21.3926 | 18.21947 | 5.033085 | 3.17313 | 11.96199 | 0.7995819 | 0.4248143
63.22948 | 21.3427 | 18.18653 | 5.029457 | 3.156165 | 11.93247 | 0.8001731 | 0.4244322
63.23948 | 21.2645 | 18.15357 | 5.025825 | 3.110928 | 11.90292 | 0.8007707 | 0.4240531
63.24948 | 21.221 | 18.12062 | 5.022193 | 3.100385 | 11.87337 | 0.8013742 | 0.4236772
63.25948 | 21.1713 | 18.08767 | 5.018561 | 3.083635 | 11.84382 | 0.8019835 | 0.4233046
63.26948 | 21.1013 | 18.05472 | 5.014928 | 3.046575 | 11.81426 | 0.8025987 | 0.4229353
63.27948 | 21.0754 | 18.02179 | 5.011295 | 3.053606 | 11.78471 | 0.8032197 | 0.4225692
63.28947 | 20.9816 | 17.98891 | 5.007665 | 2.99269 | 11.75519 | 0.803846 | 0.4222067
63.29947 | 20.9507 | 17.95601 | 5.004031 | 2.994692 | 11.72565 | 0.8044788 | 0.4218471
63.30947 | 20.8802 | 17.92312 | 5.000397 | 2.957078 | 11.69612 | 0.8051174 | 0.4214908
63.31947 | 20.8359 | 17.89025 | 4.996763 | 2.945646 | 11.66659 | 0.805762 | 0.4211377
63.32947 | 20.7682 | 17.85741 | 4.993128 | 2.910793 | 11.63708 | 0.8064124 | 0.4207879
63.33946 | 20.7156 | 17.82461 | 4.989497 | 2.890986 | 11.60761 | 0.8070682 | 0.4204417
63.34946 | 20.6583 | 17.79181 | 4.985863 | 2.866488 | 11.57812 | 0.8077304 | 0.4200983
63.35946 | 20.6205 | 17.75904 | 4.982228 | 2.861465 | 11.54865 | 0.8083986 | 0.4197582
63.36946 | 20.5217 | 17.72629 | 4.978592 | 2.795414 | 11.5192 | 0.8090727 | 0.4194213
63.37946 | 20.5027 | 17.69357 | 4.974957 | 2.809135 | 11.48977 | 0.8097527 | 0.4190876
63.38946 | 20.4335 | 17.66087 | 4.971322 | 2.772626 | 11.46036 | 0.8104387 | 0.4187572
63.39945 | 20.3808 | 17.62825 | 4.96769 | 2.752553 | 11.431 | 0.8111299 | 0.4184302
63.40945 | 20.3298 | 17.59562 | 4.964055 | 2.734179 | 11.40163 | 0.8118278 | 0.4181062
63.41945 | 20.2671 | 17.56303 | 4.96042 | 2.704069 | 11.37229 | 0.8125316 | 0.4177854
63.42945 | 20.2129 | 17.53048 | 4.956784 | 2.682423 | 11.34298 | 0.8132415 | 0.4174678
63.43945 | 20.1698 | 17.49796 | 4.953149 | 2.67184 | 11.3137 | 0.8139572 | 0.4171533
63.44944 | 20.1113 | 17.46552 | 4.949517 | 2.645784 | 11.28448 | 0.8146784 | 0.4168424
63.45944 | 20.0522 | 17.43309 | 4.945882 | 2.61911 | 11.25527 | 0.8154061 | 0.4165344
63.46944 | 20.0026 | 17.4007 | 4.942247 | 2.601902 | 11.22608 | 0.8161399 | 0.4162295
63.47944 | 19.9638 | 17.36835 | 4.938612 | 2.595451 | 11.19693 | 0.8168796 | 0.4159278
63.48944 | 19.8974 | 17.33605 | 4.934977 | 2.561354 | 11.16781 | 0.8176255 | 0.4156293
63.49944 | 19.8252 | 17.30379 | 4.931343 | 2.521411 | 11.13874 | 0.8183773 | 0.4153339
63.50943 | 19.8058 | 17.27161 | 4.927712 | 2.534187 | 11.10972 | 0.8191344 | 0.415042
63.51943 | 19.7502 | 17.23945 | 4.924078 | 2.510747 | 11.08072 | 0.8198984 | 0.4147529
63.52943 | 19.6916 | 17.20735 | 4.920444 | 2.484254 | 11.05177 | 0.8206684 | 0.414467
63.53943 | 19.6478 | 17.17529 | 4.91681 | 2.47251 | 11.02285 | 0.8214445 | 0.4141843
63.54943 | 19.5802 | 17.14329 | 4.913177 | 2.436913 | 10.99398 | 0.8222266 | 0.4139047
63.55942 | 19.5466 | 17.11137 | 4.909547 | 2.435228 | 10.96518 | 0.823014 | 0.4136284
63.56942 | 19.4848 | 17.07948 | 4.905915 | 2.40532 | 10.9364 | 0.8238084 | 0.4133551
63.57942 | 19.4531 | 17.04765 | 4.902282 | 2.405455 | 10.90767 | 0.8246088 | 0.4130848
63.58942 | 19.3817 | 17.01587 | 4.89865 | 2.36583 | 10.87899 | 0.8254154 | 0.4128177
63.59942 | 19.3476 | 16.98415 | 4.895019 | 2.363446 | 10.85035 | 0.826228 | 0.4125537
63.60942 | 19.2965 | 16.9525 | 4.891388 | 2.344001 | 10.82177 | 0.8270468 | 0.4122928
63.61941 | 19.2316 | 16.92094 | 4.887761 | 2.310663 | 10.79327 | 0.8278709 | 0.4120352
63.62941 | 19.211 | 16.88941 | 4.884131 | 2.321593 | 10.76479 | 0.8287021 | 0.4117804
63.63941 | 19.146 | 16.85794 | 4.880501 | 2.28806 | 10.73637 | 0.8295394 | 0.4115288
63.64941 | 19.0899 | 16.82655 | 4.876872 | 2.263355 | 10.70801 | 0.8303828 | 0.4112803
63.65941 | 19.0554 | 16.79521 | 4.873243 | 2.260188 | 10.6797 | 0.8312325 | 0.4110348
63.6694 | 18.9918 | 16.76398 | 4.869619 | 2.227824 | 10.65148 | 0.8320875 | 0.4107926
63.6794 | 18.9706 | 16.73278 | 4.865992 | 2.237822 | 10.62328 | 0.8329496 | 0.4105533
63.6894 | 18.8929 | 16.70165 | 4.862365 | 2.191249 | 10.59515 | 0.8338178 | 0.4103169
63.6994 | 18.8722 | 16.67059 | 4.858739 | 2.201607 | 10.56708 | 0.8346923 | 0.4100837
63.7094 | 18.8033 | 16.63961 | 4.855114 | 2.163693 | 10.53907 | 0.835573 | 0.4098535
63.7194 | 18.7604 | 16.60869 | 4.851489 | 2.151706 | 10.51112 | 0.83646 | 0.4096263
63.72939 | 18.7235 | 16.57788 | 4.847869 | 2.145615 | 10.48326 | 0.8373525 | 0.4094024
63.73939 | 18.6654 | 16.54712 | 4.844246 | 2.118281 | 10.45544 | 0.838252 | 0.4091813
63.74939 | 18.6336 | 16.51643 | 4.840623 | 2.117171 | 10.42768 | 0.8391578 | 0.4089632
63.75939 | 18.5792 | 16.48582 | 4.837002 | 2.093384 | 10.4 | 0.84007 | 0.4087482
63.76939 | 18.5372 | 16.45528 | 4.833381 | 2.08192 | 10.37237 | 0.8409885 | 0.4085361
63.77938 | 18.4993 | 16.42485 | 4.829765 | 2.074448 | 10.34485 | 0.8419123 | 0.4083273
63.78938 | 18.4245 | 16.39447 | 4.826146 | 2.030028 | 10.31736 | 0.8428435 | 0.4081212
63.79938 | 18.4076 | 16.36417 | 4.822528 | 2.043427 | 10.28995 | 0.8437808 | 0.4079181
63.80938 | 18.3441 | 16.33395 | 4.818911 | 2.010146 | 10.2626 | 0.8447247 | 0.407718
63.81938 | 18.3213 | 16.30382 | 4.815295 | 2.017484 | 10.23533 | 0.8456749 | 0.4075209
63.82938 | 18.2586 | 16.27376 | 4.81168 | 1.984839 | 10.20812 | 0.8466315 | 0.4073268
63.83937 | 18.2235 | 16.24382 | 4.808069 | 1.979682 | 10.18102 | 0.8475936 | 0.4071358
63.84937 | 18.1724 | 16.21393 | 4.804456 | 1.958471 | 10.15396 | 0.8485629 | 0.4069476
63.85937 | 18.1348 | 16.18412 | 4.800844 | 1.950676 | 10.12698 | 0.8495388 | 0.4067623
63.86937 | 18.0837 | 16.1544 | 4.797234 | 1.929295 | 10.10007 | 0.850521 | 0.40658
63.87937 | 18.0465 | 16.12477 | 4.793624 | 1.921729 | 10.07324 | 0.8515098 | 0.4064006
63.88936 | 18.0044 | 16.09525 | 4.790019 | 1.909147 | 10.04651 | 0.852504 | 0.4062243
63.89936 | 17.9557 | 16.06579 | 4.786411 | 1.889906 | 10.01983 | 0.8535056 | 0.4060508
63.90936 | 17.9153 | 16.03642 | 4.782805 | 1.878878 | 9.993222 | 0.8545138 | 0.4058802
63.91936 | 17.862 | 16.00714 | 4.7792 | 1.854862 | 9.966697 | 0.8555285 | 0.4057126
63.92936 | 17.8316 | 15.97794 | 4.775597 | 1.853656 | 9.94025 | 0.8565496 | 0.4055478
63.93936 | 17.7737 | 15.94884 | 4.771994 | 1.824861 | 9.913882 | 0.8575773 | 0.405386
63.94935 | 17.7371 | 15.91985 | 4.768397 | 1.817247 | 9.887619 | 0.8586106 | 0.4052272
63.95935 | 17.6944 | 15.89093 | 4.764797 | 1.80347 | 9.861411 | 0.8596513 | 0.4050712
63.96935 | 17.6468 | 15.8621 | 4.761198 | 1.784701 | 9.835284 | 0.8606988 | 0.404918
63.97935 | 17.6105 | 15.83336 | 4.757601 | 1.77714 | 9.809238 | 0.8617528 | 0.4047677
63.98935 | 17.5507 | 15.80471 | 4.754006 | 1.745987 | 9.783274 | 0.8628133 | 0.4046203
63.99934 | 17.5201 | 15.77619 | 4.750415 | 1.743914 | 9.757416 | 0.8638795 | 0.4044759
64.00934 | 17.4688 | 15.74773 | 4.746822 | 1.721073 | 9.731617 | 0.8649533 | 0.4043343
64.01934 | 17.4379 | 15.71936 | 4.743231 | 1.718539 | 9.705901 | 0.8660338 | 0.4041955
64.02934 | 17.3768 | 15.69109 | 4.739641 | 1.68571 | 9.680268 | 0.8671209 | 0.4040595
64.03934 | 17.3525 | 15.66291 | 4.736053 | 1.689586 | 9.654719 | 0.8682148 | 0.4039264
64.04934 | 17.2985 | 15.63483 | 4.732467 | 1.663666 | 9.629256 | 0.8693152 | 0.4037962
64.05933 | 17.2619 | 15.60688 | 4.728885 | 1.655022 | 9.603903 | 0.8704214 | 0.4036689
64.06933 | 17.2069 | 15.57899 | 4.725302 | 1.627911 | 9.578608 | 0.8715348 | 0.4035443
64.07933 | 17.1693 | 15.5512 | 4.72172 | 1.618101 | 9.5534 | 0.8726555 | 0.4034225
64.08933 | 17.1259 | 15.52351 | 4.71814 | 1.602394 | 9.528279 | 0.8737835 | 0.4033036
64.09933 | 17.0819 | 15.49591 | 4.714562 | 1.58599 | 9.503244 | 0.8749171 | 0.4031875
64.10932 | 17.0344 | 15.46844 | 4.710989 | 1.56596 | 9.47832 | 0.8760572 | 0.4030743
64.11932 | 17.0078 | 15.44104 | 4.707414 | 1.566758 | 9.453459 | 0.8772048 | 0.4029638
64.12932 | 16.952 | 15.41374 | 4.703841 | 1.538258 | 9.428685 | 0.8783595 | 0.402856
64.13932 | 16.9145 | 15.38654 | 4.70027 | 1.527958 | 9.404001 | 0.8795208 | 0.4027511
64.14932 | 16.8706 | 15.35944 | 4.696701 | 1.511159 | 9.379403 | 0.8806891 | 0.402649
64.15932 | 16.8353 | 15.33244 | 4.693133 | 1.502858 | 9.354895 | 0.8818645 | 0.4025497
64.16931 | 16.7854 | 15.30557 | 4.689571 | 1.479832 | 9.330499 | 0.8830453 | 0.4024532
64.17931 | 16.7526 | 15.27877 | 4.686008 | 1.473831 | 9.306168 | 0.8842343 | 0.4023594
64.18931 | 16.7092 | 15.25207 | 4.682446 | 1.45713 | 9.281925 | 0.8854301 | 0.4022683
64.19931 | 16.67 | 15.22547 | 4.678886 | 1.444527 | 9.257774 | 0.8866329 | 0.4021801
64.20931 | 16.6255 | 15.19898 | 4.675329 | 1.426521 | 9.233713 | 0.8878426 | 0.4020945
64.2193 | 16.582 | 15.17261 | 4.671777 | 1.409389 | 9.209764 | 0.8890582 | 0.4020119
64.2293 | 16.5458 | 15.14632 | 4.668223 | 1.399481 | 9.185882 | 0.8902818 | 0.4019319
64.2393 | 16.4991 | 15.12013 | 4.664672 | 1.37897 | 9.162091 | 0.8915125 | 0.4018546
64.2493 | 16.473 | 15.09404 | 4.661123 | 1.378956 | 9.138392 | 0.8927502 | 0.40178
64.2593 | 16.4232 | 15.06806 | 4.657575 | 1.355138 | 9.114783 | 0.893995 | 0.4017082
64.2693 | 16.3866 | 15.04218 | 4.654031 | 1.344419 | 9.091265 | 0.8952467 | 0.4016391
64.27929 | 16.3444 | 15.01643 | 4.650491 | 1.32797 | 9.067861 | 0.8965043 | 0.4015728
64.28929 | 16.309 | 14.99076 | 4.646951 | 1.318243 | 9.044526 | 0.8977703 | 0.4015092
64.29929 | 16.2759 | 14.96519 | 4.643413 | 1.310713 | 9.021283 | 0.8990434 | 0.4014482
64.30929 | 16.2378 | 14.93972 | 4.639877 | 1.298078 | 8.998131 | 0.9003235 | 0.4013899
64.31929 | 16.1931 | 14.91436 | 4.636344 | 1.278739 | 8.975072 | 0.9016109 | 0.4013343
64.32928 | 16.1492 | 14.88913 | 4.632816 | 1.260071 | 8.952128 | 0.9029038 | 0.4012814
64.33928 | 16.1256 | 14.86398 | 4.629287 | 1.261623 | 8.929253 | 0.9042057 | 0.4012312
64.34928 | 16.0818 | 14.83893 | 4.625761 | 1.242872 | 8.906469 | 0.9055142 | 0.4011837
64.35928 | 16.0342 | 14.81399 | 4.622237 | 1.220214 | 8.88378 | 0.9068306 | 0.4011388
64.36928 | 16.0063 | 14.78915 | 4.618716 | 1.217152 | 8.861182 | 0.9081537 | 0.4010966
64.37928 | 15.9758 | 14.76442 | 4.615197 | 1.211383 | 8.838678 | 0.9094844 | 0.4010571
64.38927 | 15.9253 | 14.73981 | 4.611684 | 1.185487 | 8.816288 | 0.9108207 | 0.4010202
64.39927 | 15.8961 | 14.71529 | 4.60817 | 1.180809 | 8.793969 | 0.9121658 | 0.400986
64.40927 | 15.8539 | 14.69087 | 4.604659 | 1.163026 | 8.771743 | 0.9135183 | 0.4009544
64.41927 | 15.8346 | 14.66656 | 4.601151 | 1.168035 | 8.749611 | 0.9148781 | 0.4009254
64.42927 | 15.7861 | 14.64236 | 4.597645 | 1.14374 | 8.727571 | 0.9162454 | 0.4008991
64.43926 | 15.7637 | 14.61828 | 4.594145 | 1.145416 | 8.705645 | 0.9176183 | 0.4008754
64.44926 | 15.7166 | 14.59429 | 4.590645 | 1.122309 | 8.683792 | 0.9190002 | 0.4008543
64.45926 | 15.7013 | 14.5704 | 4.587147 | 1.130896 | 8.662032 | 0.9203894 | 0.4008358
64.46926 | 15.6522 | 14.54662 | 4.583652 | 1.105577 | 8.640365 | 0.9217862 | 0.4008199
64.47926 | 15.6257 | 14.52295 | 4.58016 | 1.102752 | 8.618791 | 0.9231903 | 0.4008067
64.48926 | 15.5796 | 14.49938 | 4.57667 | 1.080221 | 8.597311 | 0.9246019 | 0.400796
64.49925 | 15.5695 | 14.47594 | 4.573188 | 1.093559 | 8.575945 | 0.9260197 | 0.4007879
64.50925 | 15.5086 | 14.45258 | 4.569704 | 1.056016 | 8.554651 | 0.9274463 | 0.4007824
64.51925 | 15.4899 | 14.42933 | 4.566223 | 1.060566 | 8.533451 | 0.9288804 | 0.4007794
64.52925 | 15.457 | 14.40619 | 4.562746 | 1.050809 | 8.512344 | 0.9303221 | 0.400779
64.53925 | 15.4228 | 14.38316 | 4.559271 | 1.039645 | 8.491331 | 0.9317714 | 0.4007812
64.54924 | 15.4032 | 14.36025 | 4.555803 | 1.042946 | 8.470438 | 0.9332268 | 0.4007859
64.55924 | 15.3552 | 14.33743 | 4.552334 | 1.017769 | 8.449612 | 0.9346913 | 0.4007932
64.56924 | 15.345 | 14.31471 | 4.548869 | 1.030287 | 8.428878 | 0.9361633 | 0.400803
64.57924 | 15.2943 | 14.2921 | 4.545406 | 1.002196 | 8.408239 | 0.9376432 | 0.4008154
64.58924 | 15.2774 | 14.2696 | 4.541947 | 1.007801 | 8.38769 | 0.9391306 | 0.4008303
64.59924 | 15.2403 | 14.2472 | 4.538491 | 0.9930983 | 8.367237 | 0.9406257 | 0.4008477
64.60923 | 15.2062 | 14.22493 | 4.535042 | 0.981268 | 8.346896 | 0.9421271 | 0.4008675
64.61923 | 15.1846 | 14.20275 | 4.531592 | 0.981853 | 8.326627 | 0.9436376 | 0.4008899
64.62923 | 15.1385 | 14.18067 | 4.528146 | 0.9578301 | 8.306453 | 0.9451561 | 0.4009148
64.63923 | 15.121 | 14.1587 | 4.524703 | 0.9623007 | 8.286372 | 0.9466822 | 0.4009422
64.64923 | 15.0769 | 14.13683 | 4.521263 | 0.9400669 | 8.266382 | 0.9482161 | 0.4009721
64.65922 | 15.0525 | 14.1151 | 4.51783 | 0.937403 | 8.246506 | 0.9497564 | 0.4010044
64.66922 | 15.0192 | 14.09344 | 4.514397 | 0.9257557 | 8.226702 | 0.951306 | 0.4010392
64.67922 | 14.9941 | 14.0719 | 4.510967 | 0.9222021 | 8.206991 | 0.9528635 | 0.4010765
64.68922 | 14.9486 | 14.05046 | 4.507541 | 0.8981406 | 8.187373 | 0.9544289 | 0.4011163
64.69922 | 14.9318 | 14.02913 | 4.504118 | 0.9026724 | 8.167849 | 0.9560022 | 0.4011584
64.70921 | 14.8929 | 14.00792 | 4.500703 | 0.8849762 | 8.148436 | 0.9575818 | 0.4012029
64.71921 | 14.8561 | 13.9868 | 4.497287 | 0.8692961 | 8.129096 | 0.9591711 | 0.40125
64.72921 | 14.8408 | 13.96579 | 4.493875 | 0.87501 | 8.109847 | 0.9607682 | 0.4012994
64.73921 | 14.8078 | 13.94488 | 4.490467 | 0.8629197 | 8.090689 | 0.9623735 | 0.4013512
64.74921 | 14.7787 | 13.92408 | 4.487062 | 0.8546213 | 8.071625 | 0.9639866 | 0.4014055
64.75921 | 14.7418 | 13.90338 | 4.483661 | 0.838417 | 8.052652 | 0.9656079 | 0.4014621
64.7692 | 14.7174 | 13.88281 | 4.480267 | 0.8345874 | 8.033789 | 0.9672357 | 0.4015211
64.7792 | 14.6825 | 13.86233 | 4.476873 | 0.8201726 | 8.014999 | 0.9688731 | 0.4015825
64.7892 | 14.6537 | 13.84195 | 4.473483 | 0.8117508 | 7.996301 | 0.9705187 | 0.4016462
64.7992 | 14.6291 | 13.82168 | 4.470097 | 0.8074244 | 7.977694 | 0.9721724 | 0.4017123
64.8092 | 14.6016 | 13.80151 | 4.466715 | 0.8000917 | 7.959179 | 0.9738343 | 0.4017807
64.81919 | 14.5716 | 13.78147 | 4.46334 | 0.7901345 | 7.940772 | 0.9755027 | 0.4018514
64.82919 | 14.542 | 13.76151 | 4.459965 | 0.7804915 | 7.922438 | 0.9771811 | 0.4019245
64.83919 | 14.5225 | 13.74166 | 4.456594 | 0.7808426 | 7.904196 | 0.9788676 | 0.4019999
64.84919 | 14.4873 | 13.72191 | 4.453228 | 0.7653892 | 7.886043 | 0.9805624 | 0.4020776
64.85919 | 14.4643 | 13.70227 | 4.449865 | 0.7620303 | 7.867982 | 0.9822655 | 0.4021576
64.86919 | 14.4459 | 13.68273 | 4.446506 | 0.7631667 | 7.85001 | 0.9839769 | 0.4022399
64.87918 | 14.4104 | 13.66332 | 4.443155 | 0.7470783 | 7.832147 | 0.985695 | 0.4023244
64.88918 | 14.3928 | 13.64399 | 4.439805 | 0.7488058 | 7.814355 | 0.9874231 | 0.4024112
64.89918 | 14.3726 | 13.62477 | 4.436458 | 0.7478271 | 7.796655 | 0.9891596 | 0.4025003
64.90918 | 14.3473 | 13.60566 | 4.433116 | 0.7416444 | 7.779043 | 0.9909046 | 0.4025916
64.91918 | 14.318 | 13.58664 | 4.429778 | 0.7313573 | 7.761522 | 0.9926579 | 0.4026851
64.92917 | 14.2974 | 13.56775 | 4.426448 | 0.7296477 | 7.744106 | 0.994418 | 0.4027808
64.93917 | 14.276 | 13.54895 | 4.423118 | 0.7270517 | 7.726763 | 0.9961884 | 0.4028787
64.94917 | 14.2504 | 13.53025 | 4.419793 | 0.7201525 | 7.709509 | 0.9979671 | 0.4029788
64.95917 | 14.2189 | 13.51165 | 4.416472 | 0.7072489 | 7.692344 | 0.9997545 | 0.4030812
64.96917 | 14.2032 | 13.49316 | 4.413155 | 0.7100418 | 7.675267 | 1.00155 | 0.4031856
64.97917 | 14.1804 | 13.47477 | 4.409843 | 0.7056303 | 7.65828 | 1.003355 | 0.4032923
64.98916 | 14.1557 | 13.4565 | 4.406538 | 0.6991981 | 7.641396 | 1.005166 | 0.403401
64.99916 | 14.1389 | 13.43832 | 4.403235 | 0.7005799 | 7.624585 | 1.006988 | 0.4035118
65.00916 | 14.1114 | 13.42024 | 4.399936 | 0.6911592 | 7.607861 | 1.008818 | 0.4036249
65.01916 | 14.0864 | 13.40227 | 4.396642 | 0.6841347 | 7.591226 | 1.010658 | 0.40374
65.02916 | 14.072 | 13.38439 | 4.393352 | 0.6876077 | 7.574678 | 1.012506 | 0.4038572
65.03915 | 14.0469 | 13.36664 | 4.39007 | 0.6802602 | 7.558233 | 1.01436 | 0.4039764
65.04915 | 14.0205 | 13.34897 | 4.386789 | 0.6715274 | 7.54186 | 1.016226 | 0.4040977
65.05915 | 13.9923 | 13.33141 | 4.383513 | 0.6608917 | 7.525574 | 1.0181 | 0.4042211
65.06915 | 13.9814 | 13.31395 | 4.380242 | 0.6674541 | 7.509375 | 1.019983 | 0.4043465
65.07915 | 13.9603 | 13.29659 | 4.376975 | 0.6637146 | 7.493262 | 1.021875 | 0.4044739
65.08915 | 13.9219 | 13.27933 | 4.373713 | 0.6425722 | 7.477236 | 1.023775 | 0.4046033
65.09914 | 13.9087 | 13.26219 | 4.370459 | 0.6465114 | 7.461312 | 1.025683 | 0.4047346
65.10914 | 13.886 | 13.24513 | 4.367207 | 0.6408654 | 7.445458 | 1.027602 | 0.404868
65.11914 | 13.8627 | 13.22818 | 4.36396 | 0.6345181 | 7.42969 | 1.029529 | 0.4050033
65.12914 | 13.8445 | 13.21133 | 4.360717 | 0.6331691 | 7.414008 | 1.031466 | 0.4051406
65.13914 | 13.82 | 13.19458 | 4.357479 | 0.6254197 | 7.39841 | 1.033411 | 0.4052798
65.14913 | 13.7984 | 13.17795 | 4.35425 | 0.6204516 | 7.382914 | 1.035364 | 0.4054208
65.15913 | 13.7721 | 13.1614 | 4.351022 | 0.6106994 | 7.367487 | 1.037327 | 0.4055638
65.16913 | 13.7514 | 13.14495 | 4.347799 | 0.6064461 | 7.352146 | 1.0393 | 0.4057086
65.17913 | 13.736 | 13.12861 | 4.344582 | 0.6073921 | 7.336889 | 1.041282 | 0.4058554
65.18913 | 13.7088 | 13.11236 | 4.341369 | 0.596438 | 7.321716 | 1.043273 | 0.4060039
65.19913 | 13.6887 | 13.09622 | 4.338162 | 0.592484 | 7.306627 | 1.045273 | 0.4061543
65.20912 | 13.6621 | 13.08019 | 4.334963 | 0.5819128 | 7.291638 | 1.04728 | 0.4063064
65.21912 | 13.6387 | 13.06424 | 4.331766 | 0.5744587 | 7.276716 | 1.049299 | 0.4064604
65.22912 | 13.6223 | 13.0484 | 4.328574 | 0.5739037 | 7.26188 | 1.051327 | 0.4066161
65.23912 | 13.5954 | 13.03265 | 4.325387 | 0.5627496 | 7.247126 | 1.053364 | 0.4067736
65.24912 | 13.5834 | 13.017 | 4.322206 | 0.5663956 | 7.232456 | 1.05541 | 0.4069328
65.25911 | 13.5566 | 13.00147 | 4.319033 | 0.5551278 | 7.217882 | 1.057464 | 0.4070936
65.26911 | 13.5348 | 12.98602 | 4.315862 | 0.548776 | 7.203377 | 1.059529 | 0.4072562
65.27911 | 13.5103 | 12.97068 | 4.312697 | 0.5396246 | 7.188954 | 1.061604 | 0.4074205
65.28911 | 13.4964 | 12.95543 | 4.309537 | 0.5409743 | 7.174614 | 1.063688 | 0.4075865
65.29911 | 13.4755 | 12.94027 | 4.306383 | 0.5352264 | 7.160356 | 1.065781 | 0.4077541
65.30911 | 13.4559 | 12.92522 | 4.303234 | 0.530679 | 7.14618 | 1.067884 | 0.4079234
65.3191 | 13.4227 | 12.91028 | 4.300093 | 0.5124201 | 7.132099 | 1.069993 | 0.408094
65.3291 | 13.4186 | 12.89542 | 4.296956 | 0.5231756 | 7.118086 | 1.072117 | 0.4082664
65.3391 | 13.3968 | 12.88066 | 4.293823 | 0.5161354 | 7.104154 | 1.074247 | 0.4084403
65.3491 | 13.3741 | 12.866 | 4.290697 | 0.5080955 | 7.090302 | 1.076389 | 0.4086158
65.3591 | 13.3523 | 12.85144 | 4.287576 | 0.5008596 | 7.076532 | 1.078539 | 0.4087928
65.36909 | 13.3392 | 12.83699 | 4.284464 | 0.5022113 | 7.062856 | 1.080698 | 0.4089711
65.37909 | 13.319 | 12.82262 | 4.281354 | 0.4963809 | 7.049246 | 1.082867 | 0.4091511
65.38909 | 13.2944 | 12.80835 | 4.278251 | 0.4860521 | 7.035717 | 1.085048 | 0.4093325
65.39909 | 13.2766 | 12.79417 | 4.275153 | 0.4824278 | 7.022267 | 1.087237 | 0.4095153
65.40909 | 13.2704 | 12.78009 | 4.272061 | 0.4903058 | 7.008897 | 1.089437 | 0.4096996
65.41909 | 13.2457 | 12.76611 | 4.268975 | 0.479588 | 6.995607 | 1.091646 | 0.4098852
65.42908 | 13.2305 | 12.75224 | 4.265898 | 0.47826 | 6.982408 | 1.093862 | 0.410072
65.43908 | 13.2192 | 12.73845 | 4.262823 | 0.4807496 | 6.969276 | 1.096091 | 0.4102603
65.44908 | 13.1952 | 12.72476 | 4.259755 | 0.4704434 | 6.956222 | 1.09833 | 0.4104499
65.45908 | 13.1799 | 12.71116 | 4.256693 | 0.4687412 | 6.943247 | 1.100578 | 0.4106408
65.46908 | 13.161 | 12.69766 | 4.253636 | 0.4633434 | 6.93035 | 1.102837 | 0.4108329
65.47907 | 13.1566 | 12.68426 | 4.250589 | 0.4723373 | 6.917544 | 1.105104 | 0.4110262
65.48907 | 13.1335 | 12.67095 | 4.247545 | 0.462549 | 6.904803 | 1.107382 | 0.4112208
65.49907 | 13.1266 | 12.65773 | 4.244508 | 0.4688659 | 6.892139 | 1.109671 | 0.4114166
65.50907 | 13.1037 | 12.64461 | 4.241476 | 0.4590874 | 6.879553 | 1.11197 | 0.4116136
65.51907 | 13.0825 | 12.63159 | 4.23845 | 0.4509146 | 6.867045 | 1.114278 | 0.4118117
65.52907 | 13.0737 | 12.61865 | 4.235431 | 0.455047 | 6.854613 | 1.116598 | 0.4120109
65.53906 | 13.0605 | 12.60583 | 4.232422 | 0.4546735 | 6.84227 | 1.118924 | 0.412211
65.54906 | 13.0514 | 12.59308 | 4.229415 | 0.4583177 | 6.829991 | 1.121264 | 0.4124124
65.55906 | 13.0245 | 12.58043 | 4.226415 | 0.4440677 | 6.817789 | 1.123613 | 0.4126148
65.56906 | 13.0248 | 12.56788 | 4.223421 | 0.4569243 | 6.805663 | 1.125973 | 0.4128183
65.57906 | 13.0045 | 12.55541 | 4.220434 | 0.4490874 | 6.793613 | 1.128343 | 0.4130227
65.58905 | 12.9906 | 12.54306 | 4.217456 | 0.4475448 | 6.78165 | 1.130721 | 0.4132279
65.59905 | 12.971 | 12.53078 | 4.214482 | 0.4402213 | 6.76975 | 1.133112 | 0.4134342
65.60905 | 12.9686 | 12.51859 | 4.211514 | 0.4500051 | 6.757926 | 1.135513 | 0.4136414
65.61905 | 12.9504 | 12.5065 | 4.208553 | 0.4438953 | 6.746177 | 1.137925 | 0.4138495
65.62905 | 12.9366 | 12.49451 | 4.205599 | 0.4420934 | 6.734503 | 1.140347 | 0.4140584
65.63905 | 12.9194 | 12.4826 | 4.202651 | 0.436799 | 6.722902 | 1.14278 | 0.4142681
65.64904 | 12.9139 | 12.4708 | 4.199713 | 0.4431006 | 6.711388 | 1.14522 | 0.4144785
65.65904 | 12.8852 | 12.45908 | 4.196778 | 0.4261217 | 6.699937 | 1.147674 | 0.4146898
65.66904 | 12.8778 | 12.44745 | 4.193851 | 0.430351 | 6.688559 | 1.150138 | 0.4149018
65.67904 | 12.8625 | 12.43591 | 4.19093 | 0.4265886 | 6.677255 | 1.152612 | 0.4151146
65.68904 | 12.8542 | 12.42447 | 4.188016 | 0.4297338 | 6.666024 | 1.155098 | 0.415328
65.69903 | 12.8333 | 12.41312 | 4.185112 | 0.4201775 | 6.654878 | 1.157591 | 0.4155419
65.70903 | 12.8247 | 12.40186 | 4.182212 | 0.4228406 | 6.643793 | 1.160098 | 0.4157566
65.71903 | 12.8081 | 12.39069 | 4.179319 | 0.4174132 | 6.632781 | 1.162615 | 0.4159719
65.72903 | 12.7902 | 12.37961 | 4.176432 | 0.4105946 | 6.621842 | 1.165143 | 0.4161877
65.73903 | 12.7749 | 12.36861 | 4.173553 | 0.4062851 | 6.610976 | 1.167682 | 0.4164041
65.74903 | 12.7733 | 12.35771 | 4.170681 | 0.4155852 | 6.600181 | 1.170232 | 0.416621
65.75902 | 12.7457 | 12.34692 | 4.167819 | 0.3987842 | 6.589469 | 1.17279 | 0.4168381
65.76902 | 12.7335 | 12.3362 | 4.164961 | 0.3972995 | 6.578822 | 1.175361 | 0.4170559
65.77902 | 12.7247 | 12.32557 | 4.162111 | 0.3991337 | 6.568238 | 1.177943 | 0.4172741
65.78902 | 12.7156 | 12.31503 | 4.159267 | 0.4005693 | 6.557734 | 1.180537 | 0.4174927
65.79902 | 12.6828 | 12.30458 | 4.156431 | 0.378224 | 6.547292 | 1.183141 | 0.4177116
65.80901 | 12.6763 | 12.29423 | 4.153605 | 0.3820705 | 6.53694 | 1.185753 | 0.4179306
65.81901 | 12.6667 | 12.28396 | 4.150783 | 0.3827414 | 6.526645 | 1.18838 | 0.4181501
65.82901 | 12.6528 | 12.27378 | 4.147969 | 0.3790242 | 6.51642 | 1.191017 | 0.4183699
65.83901 | 12.6374 | 12.26368 | 4.145162 | 0.3737183 | 6.506264 | 1.193665 | 0.4185899
65.84901 | 12.6262 | 12.25368 | 4.142363 | 0.372523 | 6.496179 | 1.196325 | 0.4188101
65.85901 | 12.6154 | 12.24376 | 4.139571 | 0.3716393 | 6.486164 | 1.198996 | 0.4190304
65.869 | 12.6036 | 12.23394 | 4.136789 | 0.3696576 | 6.476228 | 1.201675 | 0.4192506
65.879 | 12.5911 | 12.2242 | 4.134013 | 0.3668985 | 6.46635 | 1.204368 | 0.4194712
65.889 | 12.5784 | 12.21455 | 4.131243 | 0.3638488 | 6.456544 | 1.207072 | 0.4196918
65.899 | 12.5663 | 12.20499 | 4.128482 | 0.3613135 | 6.446805 | 1.209788 | 0.4199124
65.909 | 12.5589 | 12.19551 | 4.125728 | 0.3633885 | 6.437136 | 1.212515 | 0.4201331
65.91899 | 12.538 | 12.18613 | 4.122984 | 0.351868 | 6.427544 | 1.21525 | 0.4203534
65.92899 | 12.5355 | 12.17683 | 4.120246 | 0.35867 | 6.418011 | 1.218 | 0.4205739
65.93899 | 12.5124 | 12.16762 | 4.117515 | 0.3447804 | 6.40855 | 1.220761 | 0.4207943
65.94899 | 12.5142 | 12.15849 | 4.114792 | 0.3557103 | 6.39915 | 1.223533 | 0.4210146
65.95899 | 12.5008 | 12.14945 | 4.112077 | 0.3513473 | 6.389824 | 1.226317 | 0.4212347
65.96899 | 12.4885 | 12.1405 | 4.109369 | 0.3480038 | 6.38056 | 1.229112 | 0.4214546
65.97898 | 12.4878 | 12.13164 | 4.106673 | 0.3561589 | 6.371378 | 1.231917 | 0.4216741
65.98898 | 12.4629 | 12.12286 | 4.103981 | 0.3400396 | 6.362251 | 1.234735 | 0.4218934
65.99898 | 12.4645 | 12.11417 | 4.101298 | 0.3503335 | 6.353191 | 1.237565 | 0.4221125
66.00898 | 12.4463 | 12.10556 | 4.098623 | 0.3407415 | 6.344198 | 1.240407 | 0.4223312
66.01898 | 12.4419 | 12.09704 | 4.095955 | 0.3448636 | 6.335271 | 1.24326 | 0.4225496
66.02897 | 12.427 | 12.08861 | 4.093299 | 0.3383918 | 6.32642 | 1.246122 | 0.4227674
66.03897 | 12.4189 | 12.08026 | 4.090648 | 0.3386425 | 6.317626 | 1.248999 | 0.4229849
66.04897 | 12.4203 | 12.07199 | 4.088005 | 0.3483077 | 6.308898 | 1.251888 | 0.4232019
66.05897 | 12.3972 | 12.06381 | 4.08537 | 0.3333884 | 6.300235 | 1.254788 | 0.4234184
66.06897 | 12.396 | 12.05572 | 4.082744 | 0.3402826 | 6.291639 | 1.2577 | 0.4236344
66.07897 | 12.373 | 12.04771 | 4.080126 | 0.3252933 | 6.283107 | 1.260624 | 0.4238498
66.08896 | 12.3766 | 12.03979 | 4.077519 | 0.3368106 | 6.27465 | 1.263557 | 0.4240643
66.09896 | 12.3614 | 12.03195 | 4.074918 | 0.3294506 | 6.266249 | 1.266504 | 0.4242784
66.10896 | 12.352 | 12.02419 | 4.072325 | 0.327807 | 6.257913 | 1.269464 | 0.4244919
66.11896 | 12.3545 | 12.01652 | 4.06974 | 0.3379787 | 6.249641 | 1.272435 | 0.4247046
66.12896 | 12.3414 | 12.00893 | 4.067164 | 0.3324663 | 6.241434 | 1.275419 | 0.4249166
66.13895 | 12.3275 | 12.00144 | 4.064599 | 0.3260627 | 6.233299 | 1.278411 | 0.4251275
66.14895 | 12.3282 | 11.99402 | 4.06204 | 0.3341822 | 6.225221 | 1.281419 | 0.4253378
66.15895 | 12.3152 | 11.98668 | 4.05949 | 0.3285185 | 6.217205 | 1.284438 | 0.4255473
66.16895 | 12.299 | 11.97943 | 4.056949 | 0.3195706 | 6.209255 | 1.28747 | 0.4257559
66.17895 | 12.3029 | 11.97226 | 4.054416 | 0.3306395 | 6.201367 | 1.290514 | 0.4259636
66.18895 | 12.2924 | 11.96518 | 4.051891 | 0.3272248 | 6.193543 | 1.29357 | 0.4261703
66.19894 | 12.2865 | 11.95818 | 4.049378 | 0.3283203 | 6.18579 | 1.296635 | 0.4263758
66.20894 | 12.2675 | 11.95126 | 4.046872 | 0.3162402 | 6.178092 | 1.299716 | 0.4265804
66.21894 | 12.2596 | 11.94442 | 4.044374 | 0.3151765 | 6.170457 | 1.302809 | 0.426784
66.22894 | 12.2597 | 11.93767 | 4.041885 | 0.3220311 | 6.162884 | 1.305914 | 0.4269865
66.23894 | 12.2531 | 11.931 | 4.039405 | 0.3221027 | 6.155374 | 1.309031 | 0.4271878
66.24893 | 12.236 | 11.92441 | 4.036936 | 0.3115855 | 6.147933 | 1.312157 | 0.4273878
66.25893 | 12.2356 | 11.91791 | 4.034474 | 0.3176926 | 6.140547 | 1.315299 | 0.4275867
66.26893 | 12.2303 | 11.91148 | 4.032021 | 0.318817 | 6.133224 | 1.318454 | 0.4277845
66.27893 | 12.2103 | 11.90514 | 4.029577 | 0.3051598 | 6.125962 | 1.321621 | 0.4279809
66.28893 | 12.2114 | 11.89888 | 4.027142 | 0.3125205 | 6.118762 | 1.3248 | 0.428176
66.29893 | 12.2047 | 11.8927 | 4.024716 | 0.3119997 | 6.111623 | 1.327992 | 0.4283698
66.30892 | 12.1912 | 11.88661 | 4.022302 | 0.3045913 | 6.104552 | 1.331193 | 0.428562
66.31892 | 12.1777 | 11.88059 | 4.019895 | 0.297108 | 6.097535 | 1.33441 | 0.428753
66.32892 | 12.1793 | 11.87466 | 4.017496 | 0.3046428 | 6.090579 | 1.337639 | 0.4289425
66.33892 | 12.1693 | 11.8688 | 4.015108 | 0.3004963 | 6.083685 | 1.340881 | 0.4291306
66.34892 | 12.1493 | 11.86303 | 4.012728 | 0.2862692 | 6.07685 | 1.344135 | 0.4293171
66.35891 | 12.1479 | 11.85734 | 4.01036 | 0.2905566 | 6.070083 | 1.347398 | 0.4295019
66.36891 | 12.1383 | 11.85173 | 4.008 | 0.2865665 | 6.063369 | 1.350679 | 0.4296853
66.37891 | 12.1331 | 11.8462 | 4.005648 | 0.2868969 | 6.056716 | 1.353972 | 0.4298671
66.38891 | 12.1284 | 11.84075 | 4.003306 | 0.2876472 | 6.050122 | 1.357277 | 0.4300472
66.39891 | 12.1158 | 11.83538 | 4.000974 | 0.2804166 | 6.043588 | 1.360595 | 0.4302256
66.40891 | 12.112 | 11.83009 | 3.998652 | 0.2819057 | 6.037114 | 1.363926 | 0.4304023
66.4189 | 12.1066 | 11.82489 | 3.996341 | 0.2817113 | 6.030705 | 1.367265 | 0.4305771
66.4289 | 12.1031 | 11.81976 | 3.994037 | 0.28334 | 6.024351 | 1.370622 | 0.4307503
66.4389 | 12.0977 | 11.81471 | 3.991744 | 0.2829894 | 6.018054 | 1.373991 | 0.4309217
66.4489 | 12.0946 | 11.80974 | 3.98946 | 0.2848595 | 6.011816 | 1.377373 | 0.4310912
66.4589 | 12.0785 | 11.80485 | 3.987185 | 0.2736494 | 6.005638 | 1.380768 | 0.4312588
66.46889 | 12.0795 | 11.80004 | 3.984923 | 0.2794553 | 5.999524 | 1.384173 | 0.4314243
66.47889 | 12.0821 | 11.79531 | 3.982669 | 0.2867865 | 5.993463 | 1.387594 | 0.4315881
66.48889 | 12.0639 | 11.79066 | 3.980424 | 0.2732383 | 5.98746 | 1.391028 | 0.4317499
66.49889 | 12.0625 | 11.78609 | 3.978189 | 0.2764109 | 5.981515 | 1.394475 | 0.4319096
66.50889 | 12.0669 | 11.7816 | 3.975964 | 0.2853049 | 5.975628 | 1.397935 | 0.4320673
66.51889 | 12.0603 | 11.77718 | 3.973749 | 0.2831198 | 5.9698 | 1.401408 | 0.432223
66.52888 | 12.0496 | 11.77285 | 3.971547 | 0.2767515 | 5.964035 | 1.404891 | 0.4323764
66.53888 | 12.0524 | 11.76859 | 3.969352 | 0.2838084 | 5.958322 | 1.40839 | 0.4325278
66.54888 | 12.0532 | 11.76441 | 3.967168 | 0.2887876 | 5.952666 | 1.411902 | 0.432677
66.55888 | 12.04 | 11.76031 | 3.964993 | 0.279688 | 5.947067 | 1.415428 | 0.432824
66.56888 | 12.048 | 11.75629 | 3.962829 | 0.2917098 | 5.941526 | 1.418966 | 0.4329688
66.57887 | 12.0377 | 11.75235 | 3.960677 | 0.2853501 | 5.936047 | 1.422515 | 0.4331112
66.58887 | 12.0404 | 11.74848 | 3.958533 | 0.2919151 | 5.930621 | 1.42608 | 0.4332514
66.59887 | 12.0294 | 11.7447 | 3.9564 | 0.2847032 | 5.92525 | 1.429658 | 0.4333893
66.60887 | 12.0272 | 11.74099 | 3.954277 | 0.2862132 | 5.919936 | 1.433249 | 0.4335249
66.61887 | 12.0261 | 11.73736 | 3.952164 | 0.2887449 | 5.914679 | 1.436854 | 0.4336581
66.62887 | 12.0155 | 11.7338 | 3.950062 | 0.2816991 | 5.909478 | 1.440472 | 0.4337889
66.63886 | 12.0099 | 11.73033 | 3.947972 | 0.2795735 | 5.904338 | 1.444099 | 0.4339171
66.64886 | 12.0099 | 11.72693 | 3.945891 | 0.2829726 | 5.89925 | 1.447744 | 0.434043
66.65886 | 12.0053 | 11.72361 | 3.94382 | 0.2816942 | 5.894217 | 1.451402 | 0.4341664
66.66886 | 11.9924 | 11.72036 | 3.94176 | 0.2720393 | 5.88924 | 1.455073 | 0.4342873
66.67886 | 12.003 | 11.71719 | 3.93971 | 0.2858066 | 5.884319 | 1.458758 | 0.4344056
66.68885 | 11.9929 | 11.71411 | 3.937674 | 0.2787938 | 5.879459 | 1.462453 | 0.4345212
66.69885 | 11.9864 | 11.71109 | 3.935646 | 0.2753072 | 5.874649 | 1.466164 | 0.4346344
66.70885 | 11.9858 | 11.70816 | 3.933628 | 0.277644 | 5.869894 | 1.469889 | 0.4347449
66.71885 | 11.984 | 11.7053 | 3.931622 | 0.2787041 | 5.865194 | 1.473628 | 0.4348528
66.72885 | 11.9759 | 11.70251 | 3.929626 | 0.273387 | 5.86055 | 1.47738 | 0.434958
66.73885 | 11.9678 | 11.69981 | 3.927641 | 0.2679934 | 5.85596 | 1.481145 | 0.4350604
66.74884 | 11.9707 | 11.69718 | 3.925669 | 0.2735209 | 5.85143 | 1.48492 | 0.4351601
66.75884 | 11.9585 | 11.69463 | 3.923706 | 0.2638747 | 5.84695 | 1.488713 | 0.4352571
66.76884 | 11.9473 | 11.69215 | 3.921754 | 0.255152 | 5.842524 | 1.492519 | 0.4353513
66.77884 | 11.9449 | 11.68975 | 3.919813 | 0.255153 | 5.838153 | 1.496338 | 0.4354427
66.78884 | 11.9489 | 11.68742 | 3.917883 | 0.261479 | 5.833836 | 1.500171 | 0.4355313
66.79883 | 11.9459 | 11.68518 | 3.915966 | 0.2607223 | 5.829581 | 1.504014 | 0.435617
66.80883 | 11.9289 | 11.683 | 3.914058 | 0.2458987 | 5.825369 | 1.507874 | 0.4356998
66.81883 | 11.9364 | 11.68091 | 3.912162 | 0.2554931 | 5.821218 | 1.511748 | 0.4357798
66.82883 | 11.9285 | 11.67888 | 3.910276 | 0.2496175 | 5.817114 | 1.515635 | 0.4358568
66.83883 | 11.9187 | 11.67694 | 3.908402 | 0.2417604 | 5.81307 | 1.519536 | 0.4359309
66.84883 | 11.9159 | 11.67507 | 3.90654 | 0.2408338 | 5.809074 | 1.523451 | 0.4360021
66.85882 | 11.9155 | 11.67328 | 3.90469 | 0.2422241 | 5.805141 | 1.527375 | 0.4360701
66.86882 | 11.9117 | 11.67156 | 3.90285 | 0.2401447 | 5.801253 | 1.531317 | 0.4361353
66.87882 | 11.8921 | 11.66991 | 3.901021 | 0.2221876 | 5.797421 | 1.535273 | 0.4361974
66.88882 | 11.8995 | 11.66834 | 3.899204 | 0.2311582 | 5.793639 | 1.539242 | 0.4362565
66.89882 | 11.8903 | 11.66685 | 3.897399 | 0.2234499 | 5.789914 | 1.543225 | 0.4363125
66.90881 | 11.8813 | 11.66543 | 3.895606 | 0.2158672 | 5.786244 | 1.547217 | 0.4363653
66.91881 | 11.8655 | 11.66409 | 3.893824 | 0.2014124 | 5.782621 | 1.551228 | 0.4364152
66.92881 | 11.8744 | 11.66282 | 3.892053 | 0.2115791 | 5.779055 | 1.555251 | 0.4364619
66.93881 | 11.8638 | 11.66163 | 3.890294 | 0.2021749 | 5.775537 | 1.559289 | 0.4365054
66.94881 | 11.8553 | 11.66051 | 3.888546 | 0.1947925 | 5.772075 | 1.56334 | 0.4365459
66.95881 | 11.8415 | 11.65946 | 3.88681 | 0.1820384 | 5.768663 | 1.567405 | 0.436583
66.9688 | 11.8453 | 11.65849 | 3.885088 | 0.1868054 | 5.765309 | 1.57148 | 0.4366171
66.9788 | 11.8334 | 11.6576 | 3.883376 | 0.1758019 | 5.762001 | 1.575573 | 0.4366479
66.9888 | 11.824 | 11.65678 | 3.881676 | 0.1672216 | 5.758748 | 1.579679 | 0.4366755
66.9988 | 11.8163 | 11.65603 | 3.879987 | 0.1602694 | 5.755545 | 1.583798 | 0.4366998
67.0088 | 11.8128 | 11.65536 | 3.878311 | 0.1574397 | 5.752396 | 1.587932 | 0.4367209
67.01879 | 11.8055 | 11.65476 | 3.876648 | 0.1507369 | 5.749301 | 1.592075 | 0.4367388
67.02879 | 11.7894 | 11.65424 | 3.874996 | 0.1351614 | 5.746254 | 1.596236 | 0.4367533
67.03879 | 11.7854 | 11.65379 | 3.873355 | 0.1316102 | 5.743259 | 1.600411 | 0.4367646
67.04879 | 11.7728 | 11.65341 | 3.871727 | 0.119386 | 5.740315 | 1.604599 | 0.4367725
67.05879 | 11.7662 | 11.65311 | 3.870111 | 0.113087 | 5.737424 | 1.608801 | 0.4367771
67.06879 | 11.7577 | 11.65288 | 3.868507 | 0.1048157 | 5.734582 | 1.613017 | 0.4367784
67.07878 | 11.7531 | 11.65273 | 3.866917 | 0.1003688 | 5.731796 | 1.617243 | 0.4367763
67.08878 | 11.747 | 11.65265 | 3.865337 | 0.09434871 | 5.729058 | 1.621486 | 0.4367709
67.09878 | 11.7317 | 11.65265 | 3.86377 | 0.07905483 | 5.726371 | 1.625742 | 0.4367621
67.10878 | 11.7264 | 11.65271 | 3.862215 | 0.07368765 | 5.723734 | 1.630013 | 0.43675
67.11878 | 11.723 | 11.65285 | 3.860673 | 0.07014656 | 5.721149 | 1.634297 | 0.4367344
67.12877 | 11.7107 | 11.65307 | 3.859144 | 0.05763214 | 5.718617 | 1.638591 | 0.4367154
67.13877 | 11.705 | 11.65336 | 3.857627 | 0.05164431 | 5.716134 | 1.642902 | 0.4366931
67.14877 | 11.6944 | 11.65372 | 3.856122 | 0.04068277 | 5.713701 | 1.647228 | 0.4366673
67.15877 | 11.6926 | 11.65415 | 3.854629 | 0.03844789 | 5.711318 | 1.651567 | 0.4366381
67.16877 | 11.6724 | 11.65466 | 3.853149 | 0.01774022 | 5.708986 | 1.655919 | 0.4366054
67.17877 | 11.6743 | 11.65524 | 3.851682 | 0.0190593 | 5.706705 | 1.660285 | 0.4365693
67.18876 | 11.6552 | 11.65589 | 3.850228 | -0.0006944981 | 5.704476 | 1.66466 | 0.4365298
67.19876 | 11.6545 | 11.65662 | 3.848786 | -0.002121875 | 5.702295 | 1.669054 | 0.4364868
67.20876 | 11.6453 | 11.65742 | 3.847357 | -0.01212202 | 5.700164 | 1.67346 | 0.4364403
67.21876 | 11.6372 | 11.6583 | 3.845941 | -0.02109537 | 5.698084 | 1.677881 | 0.4363904
67.22876 | 11.6308 | 11.65924 | 3.844537 | -0.02844158 | 5.696053 | 1.682314 | 0.4363369
67.23875 | 11.6257 | 11.66026 | 3.843148 | -0.03455985 | 5.694074 | 1.686758 | 0.4362801
67.24875 | 11.6182 | 11.66135 | 3.84177 | -0.04315158 | 5.692143 | 1.691219 | 0.4362197
67.25875 | 11.6059 | 11.66252 | 3.840405 | -0.05661641 | 5.690263 | 1.695693 | 0.4361559
67.26875 | 11.605 | 11.66375 | 3.839053 | -0.05875309 | 5.688431 | 1.700181 | 0.4360885
67.27875 | 11.5932 | 11.66506 | 3.837714 | -0.07186299 | 5.686649 | 1.704682 | 0.4360177
67.28875 | 11.5913 | 11.66645 | 3.836388 | -0.07514539 | 5.684917 | 1.709197 | 0.4359433
67.29874 | 11.5764 | 11.6679 | 3.835077 | -0.09149924 | 5.683237 | 1.71372 | 0.4358656
67.30874 | 11.5734 | 11.66943 | 3.833777 | -0.09602631 | 5.681603 | 1.718262 | 0.4357843
67.31874 | 11.5635 | 11.67103 | 3.832491 | -0.107526 | 5.680019 | 1.722816 | 0.4356994
67.32874 | 11.5601 | 11.6727 | 3.831218 | -0.1125978 | 5.678485 | 1.727384 | 0.4356111
67.33874 | 11.5465 | 11.67444 | 3.829958 | -0.1279425 | 5.677 | 1.731966 | 0.4355193
67.34873 | 11.5445 | 11.67626 | 3.828712 | -0.1317574 | 5.675565 | 1.736556 | 0.4354241
67.35873 | 11.5429 | 11.67815 | 3.827479 | -0.1352458 | 5.674178 | 1.741164 | 0.4353252
67.36873 | 11.5347 | 11.68011 | 3.826259 | -0.1454068 | 5.67284 | 1.745785 | 0.4352229
67.37873 | 11.5268 | 11.68214 | 3.825052 | -0.1553398 | 5.671552 | 1.750419 | 0.4351171
67.38873 | 11.5225 | 11.68424 | 3.823859 | -0.1617446 | 5.670311 | 1.755066 | 0.4350078
67.39873 | 11.5179 | 11.68642 | 3.82268 | -0.1685218 | 5.669121 | 1.759727 | 0.434895
67.40872 | 11.5106 | 11.68867 | 3.821515 | -0.1780685 | 5.667979 | 1.764395 | 0.4347788
67.41872 | 11.5012 | 11.69099 | 3.820362 | -0.1897889 | 5.666886 | 1.769082 | 0.434659
67.42872 | 11.5022 | 11.69338 | 3.819224 | -0.1911814 | 5.665841 | 1.773781 | 0.4345358
67.43872 | 11.4902 | 11.69585 | 3.818098 | -0.2056455 | 5.664845 | 1.778493 | 0.434409
67.44872 | 11.4849 | 11.69838 | 3.816987 | -0.2134812 | 5.663897 | 1.783219 | 0.4342788
67.45871 | 11.4812 | 11.70099 | 3.81589 | -0.2197864 | 5.662999 | 1.787952 | 0.4341453
67.46871 | 11.4778 | 11.70367 | 3.814806 | -0.2258652 | 5.662148 | 1.792703 | 0.4340082
67.47871 | 11.4742 | 11.70642 | 3.813736 | -0.2322161 | 5.661346 | 1.797467 | 0.4338676
67.48871 | 11.4718 | 11.70924 | 3.81268 | -0.2374379 | 5.660591 | 1.802243 | 0.4337235
67.49871 | 11.4707 | 11.71213 | 3.811638 | -0.2414316 | 5.659886 | 1.807032 | 0.4335761
67.50871 | 11.4639 | 11.7151 | 3.810609 | -0.2511967 | 5.659229 | 1.811834 | 0.4334252
67.5187 | 11.4627 | 11.71813 | 3.809596 | -0.25543 | 5.65862 | 1.816643 | 0.433271
67.5287 | 11.4572 | 11.72124 | 3.808595 | -0.2640377 | 5.658059 | 1.82147 | 0.4331132
67.5387 | 11.4575 | 11.72442 | 3.807609 | -0.2669166 | 5.657546 | 1.826309 | 0.4329521
67.5487 | 11.4537 | 11.72767 | 3.806637 | -0.2739664 | 5.657081 | 1.831161 | 0.4327875
67.5587 | 11.4495 | 11.73099 | 3.805679 | -0.2814868 | 5.656664 | 1.836025 | 0.4326196
67.56869 | 11.4467 | 11.73438 | 3.804736 | -0.2876762 | 5.656296 | 1.840896 | 0.4324484
67.57869 | 11.4454 | 11.73784 | 3.803806 | -0.2924391 | 5.655975 | 1.845785 | 0.4322737
67.58869 | 11.4443 | 11.74137 | 3.80289 | -0.2970729 | 5.655702 | 1.850685 | 0.4320956
67.59869 | 11.441 | 11.74498 | 3.801989 | -0.3039783 | 5.655477 | 1.855598 | 0.4319142
67.60869 | 11.4338 | 11.74865 | 3.801102 | -0.314854 | 5.655299 | 1.860523 | 0.4317295
67.61869 | 11.4321 | 11.7524 | 3.80023 | -0.3203004 | 5.65517 | 1.86546 | 0.4315414
67.62868 | 11.4387 | 11.75621 | 3.799373 | -0.3175123 | 5.655088 | 1.870402 | 0.4313502
67.63868 | 11.4268 | 11.7601 | 3.798529 | -0.3333001 | 5.655053 | 1.875363 | 0.4311555
67.64868 | 11.4303 | 11.76406 | 3.7977 | -0.3337591 | 5.655067 | 1.880335 | 0.4309575
67.65868 | 11.4308 | 11.76809 | 3.796885 | -0.3372882 | 5.655128 | 1.885319 | 0.4307562
67.66868 | 11.4294 | 11.77219 | 3.796085 | -0.3427881 | 5.655236 | 1.890315 | 0.4305517
67.67867 | 11.4202 | 11.77635 | 3.795301 | -0.3561536 | 5.655392 | 1.895316 | 0.4303441
67.68867 | 11.4207 | 11.78059 | 3.79453 | -0.3598949 | 5.655596 | 1.900336 | 0.4301331
67.69867 | 11.4213 | 11.78491 | 3.793774 | -0.3636058 | 5.655847 | 1.905366 | 0.4299189
67.70867 | 11.4134 | 11.78929 | 3.793032 | -0.375887 | 5.656145 | 1.910408 | 0.4297015
67.71867 | 11.416 | 11.79374 | 3.792306 | -0.3777385 | 5.656491 | 1.915461 | 0.4294808
67.72867 | 11.4161 | 11.79826 | 3.791594 | -0.38216 | 5.656885 | 1.920524 | 0.429257
67.73866 | 11.4056 | 11.80285 | 3.790898 | -0.3972466 | 5.657325 | 1.925594 | 0.4290303
67.74866 | 11.4068 | 11.80751 | 3.790216 | -0.4007081 | 5.657812 | 1.93068 | 0.4288002
67.75866 | 11.413 | 11.81224 | 3.789549 | -0.3992399 | 5.658347 | 1.935777 | 0.4285669
67.76866 | 11.4079 | 11.81704 | 3.788897 | -0.4091418 | 5.65893 | 1.940885 | 0.4283306
67.77866 | 11.4019 | 11.82191 | 3.788259 | -0.4200135 | 5.65956 | 1.946003 | 0.4280912
67.78865 | 11.4001 | 11.82685 | 3.787638 | -0.42675 | 5.660236 | 1.951127 | 0.4278489
67.79865 | 11.4027 | 11.83186 | 3.787031 | -0.4291613 | 5.66096 | 1.956267 | 0.4276034
67.80865 | 11.4049 | 11.83694 | 3.786439 | -0.4320417 | 5.66173 | 1.961417 | 0.4273548
67.81865 | 11.3995 | 11.84209 | 3.785862 | -0.4425923 | 5.662549 | 1.966578 | 0.4271031
67.82865 | 11.3947 | 11.84731 | 3.785301 | -0.4526124 | 5.663414 | 1.971749 | 0.4268485
67.83865 | 11.3947 | 11.8526 | 3.784755 | -0.4579018 | 5.664326 | 1.97693 | 0.4265909
67.84864 | 11.3904 | 11.85796 | 3.784224 | -0.4675558 | 5.665285 | 1.982116 | 0.4263306
67.85864 | 11.3951 | 11.86338 | 3.783709 | -0.4682839 | 5.666292 | 1.987317 | 0.4260671
67.86864 | 11.3908 | 11.86888 | 3.783208 | -0.4780815 | 5.667345 | 1.992528 | 0.4258007
67.87864 | 11.3842 | 11.87445 | 3.782723 | -0.4902481 | 5.668445 | 1.997748 | 0.4255314
67.88864 | 11.3889 | 11.88008 | 3.782254 | -0.4911841 | 5.669593 | 2.002978 | 0.4252591
67.89863 | 11.3846 | 11.88578 | 3.7818 | -0.5011837 | 5.670786 | 2.008213 | 0.4249843
67.90863 | 11.3839 | 11.89156 | 3.781362 | -0.5076574 | 5.672027 | 2.013462 | 0.4247064
67.91863 | 11.3769 | 11.8974 | 3.780939 | -0.5205003 | 5.673316 | 2.01872 | 0.4244256
67.92863 | 11.3769 | 11.90331 | 3.780531 | -0.5264124 | 5.674651 | 2.023988 | 0.4241421
67.93863 | 11.3736 | 11.90929 | 3.78014 | -0.5356926 | 5.676033 | 2.029264 | 0.4238558
67.94863 | 11.3687 | 11.91534 | 3.779764 | -0.5466419 | 5.677462 | 2.03455 | 0.4235667
67.95862 | 11.3718 | 11.92145 | 3.779404 | -0.5496535 | 5.678936 | 2.039839 | 0.4232751
67.96862 | 11.3637 | 11.92764 | 3.779059 | -0.5639403 | 5.680459 | 2.045142 | 0.4229806
67.97862 | 11.3619 | 11.9339 | 3.77873 | -0.5719952 | 5.682028 | 2.050453 | 0.4226834
67.98862 | 11.3558 | 11.94022 | 3.778417 | -0.5844183 | 5.683644 | 2.055773 | 0.4223835
67.99862 | 11.3524 | 11.94661 | 3.77812 | -0.5942101 | 5.685308 | 2.061101 | 0.4220809
68.00861 | 11.3491 | 11.95306 | 3.777839 | -0.6039634 | 5.687016 | 2.066432 | 0.421776
68.01861 | 11.3483 | 11.95959 | 3.777574 | -0.6112916 | 5.688773 | 2.071777 | 0.4214683
68.02861 | 11.3473 | 11.96619 | 3.777324 | -0.6188874 | 5.690576 | 2.077129 | 0.4211579
68.03861 | 11.3466 | 11.97285 | 3.777091 | -0.6262513 | 5.692427 | 2.082489 | 0.420845
68.04861 | 11.3334 | 11.97958 | 3.776874 | -0.6461833 | 5.694324 | 2.087856 | 0.4205296
68.0586 | 11.3367 | 11.98638 | 3.776673 | -0.6496781 | 5.696268 | 2.093226 | 0.420212
68.0686 | 11.3357 | 11.99324 | 3.776488 | -0.6575434 | 5.698257 | 2.098607 | 0.4198915
68.0786 | 11.3339 | 12.00018 | 3.776319 | -0.6662801 | 5.700296 | 2.103997 | 0.4195686
68.0886 | 11.328 | 12.00718 | 3.776166 | -0.6791803 | 5.702378 | 2.109393 | 0.4192433
68.0986 | 11.3293 | 12.01425 | 3.77603 | -0.6849521 | 5.704511 | 2.114796 | 0.4189156
68.1086 | 11.3256 | 12.02139 | 3.77591 | -0.6957876 | 5.706687 | 2.120206 | 0.4185855
68.11859 | 11.3216 | 12.02859 | 3.775806 | -0.7069869 | 5.708911 | 2.125617 | 0.4182533
68.12859 | 11.3211 | 12.03586 | 3.775719 | -0.7147589 | 5.711183 | 2.131039 | 0.4179185
68.13859 | 11.3249 | 12.0432 | 3.775647 | -0.7182953 | 5.713499 | 2.136468 | 0.4175814
68.14859 | 11.3215 | 12.0506 | 3.775593 | -0.7291027 | 5.715865 | 2.141903 | 0.417242
68.15859 | 11.3192 | 12.05807 | 3.775555 | -0.738873 | 5.718275 | 2.147343 | 0.4169003
68.16858 | 11.32 | 12.06561 | 3.775533 | -0.7456063 | 5.720732 | 2.152784 | 0.4165568
68.17858 | 11.3209 | 12.07321 | 3.775528 | -0.7523098 | 5.723235 | 2.158236 | 0.4162107
68.18858 | 11.327 | 12.08088 | 3.775539 | -0.7538846 | 5.72579 | 2.163693 | 0.4158623
68.19858 | 11.325 | 12.08862 | 3.775568 | -0.7636201 | 5.728386 | 2.169155 | 0.4155118
68.20858 | 11.322 | 12.09643 | 3.775612 | -0.7744277 | 5.731034 | 2.174622 | 0.4151592
68.21858 | 11.3283 | 12.1043 | 3.775674 | -0.7759961 | 5.733723 | 2.180094 | 0.4148044
68.22857 | 11.3282 | 12.11223 | 3.775752 | -0.7840267 | 5.736461 | 2.185566 | 0.414448
68.23857 | 11.3298 | 12.12023 | 3.775847 | -0.7904286 | 5.739246 | 2.191047 | 0.4140891
68.24857 | 11.3353 | 12.1283 | 3.775959 | -0.792998 | 5.742079 | 2.196532 | 0.4137282
68.25857 | 11.3354 | 12.13643 | 3.776087 | -0.8010317 | 5.744958 | 2.202021 | 0.4133653
68.26857 | 11.3381 | 12.14463 | 3.776233 | -0.8065325 | 5.747885 | 2.207514 | 0.4130004
68.27856 | 11.34 | 12.15289 | 3.776395 | -0.8128905 | 5.750855 | 2.213006 | 0.4126339
68.28856 | 11.3453 | 12.16122 | 3.776575 | -0.8159194 | 5.753873 | 2.218506 | 0.4122651
68.29856 | 11.3498 | 12.16962 | 3.776771 | -0.8198169 | 5.756942 | 2.22401 | 0.4118944
68.30856 | 11.3484 | 12.17808 | 3.776984 | -0.8296765 | 5.760054 | 2.229516 | 0.4115218
68.31856 | 11.3526 | 12.1866 | 3.777215 | -0.8340044 | 5.763217 | 2.235025 | 0.4111473
68.32856 | 11.3574 | 12.19519 | 3.777463 | -0.8377937 | 5.766423 | 2.240538 | 0.4107711
68.33855 | 11.3652 | 12.20384 | 3.777727 | -0.8386416 | 5.769675 | 2.246047 | 0.4103934
68.34855 | 11.3619 | 12.21256 | 3.778009 | -0.8506631 | 5.772977 | 2.251563 | 0.4100135
68.35855 | 11.3651 | 12.22135 | 3.778308 | -0.8562462 | 5.776324 | 2.257082 | 0.4096319
68.36855 | 11.3676 | 12.2302 | 3.778625 | -0.8625966 | 5.779721 | 2.262602 | 0.4092486
68.37855 | 11.3729 | 12.23911 | 3.778958 | -0.8662088 | 5.783162 | 2.268124 | 0.4088636
68.38854 | 11.3749 | 12.24808 | 3.779309 | -0.8731771 | 5.786648 | 2.273642 | 0.4084773
68.39854 | 11.3748 | 12.25712 | 3.779677 | -0.882318 | 5.790185 | 2.279167 | 0.4080889
68.40854 | 11.3783 | 12.26622 | 3.780063 | -0.8879224 | 5.793768 | 2.284692 | 0.407699
68.41854 | 11.3804 | 12.27539 | 3.780467 | -0.8949906 | 5.797398 | 2.290218 | 0.4073074
68.42854 | 11.3764 | 12.28462 | 3.780887 | -0.9082223 | 5.801076 | 2.295744 | 0.4069143
68.43854 | 11.3835 | 12.29392 | 3.781326 | -0.9104173 | 5.804801 | 2.301271 | 0.4065197
68.44853 | 11.3846 | 12.30327 | 3.781781 | -0.918666 | 5.808569 | 2.306792 | 0.4061239
68.45853 | 11.3872 | 12.31269 | 3.782254 | -0.9254869 | 5.812388 | 2.312318 | 0.4057262
68.46853 | 11.386 | 12.32217 | 3.782745 | -0.9361706 | 5.816254 | 2.317844 | 0.4053271
68.47853 | 11.3864 | 12.33172 | 3.783254 | -0.9453169 | 5.820168 | 2.323369 | 0.4049265
68.48853 | 11.3864 | 12.34133 | 3.78378 | -0.9549255 | 5.824128 | 2.328893 | 0.4045245
68.49852 | 11.3878 | 12.35099 | 3.784324 | -0.9631871 | 5.828132 | 2.33441 | 0.4041215
68.50852 | 11.3829 | 12.36072 | 3.784886 | -0.9778204 | 5.832187 | 2.339931 | 0.4037168
68.51852 | 11.3901 | 12.37052 | 3.785465 | -0.9804156 | 5.836289 | 2.34545 | 0.4033107
68.52852 | 11.3907 | 12.38037 | 3.786063 | -0.9896731 | 5.840439 | 2.350968 | 0.4029033
68.53852 | 11.3849 | 12.39029 | 3.786678 | -1.005392 | 5.844636 | 2.356483 | 0.4024946
68.54852 | 11.3877 | 12.40027 | 3.787312 | -1.012571 | 5.84888 | 2.361995 | 0.4020847
68.55851 | 11.3868 | 12.4103 | 3.787962 | -1.023504 | 5.853169 | 2.367499 | 0.4016739
68.56851 | 11.3933 | 12.42041 | 3.788631 | -1.027106 | 5.857507 | 2.373006 | 0.4012615
68.57851 | 11.39 | 12.43057 | 3.789319 | -1.040569 | 5.861894 | 2.378509 | 0.4008479
68.58851 | 11.3924 | 12.44079 | 3.790024 | -1.048393 | 5.866328 | 2.384008 | 0.4004332
68.59851 | 11.3978 | 12.45108 | 3.790747 | -1.053279 | 5.87081 | 2.389504 | 0.4000173
68.6085 | 11.3972 | 12.46141 | 3.791488 | -1.064213 | 5.875335 | 2.39499 | 0.3996007
68.6185 | 11.3949 | 12.47182 | 3.792248 | -1.076919 | 5.879912 | 2.400477 | 0.3991827
68.6285 | 11.3996 | 12.48228 | 3.793025 | -1.082684 | 5.884536 | 2.405959 | 0.3987635
68.6385 | 11.4081 | 12.49281 | 3.793822 | -1.084709 | 5.889208 | 2.411436 | 0.3983433
68.6485 | 11.4036 | 12.50339 | 3.794636 | -1.099794 | 5.893927 | 2.416908 | 0.3979221
68.6585 | 11.4048 | 12.51404 | 3.795469 | -1.109238 | 5.898695 | 2.422374 | 0.3974999
68.66849 | 11.4156 | 12.52473 | 3.796319 | -1.109131 | 5.903505 | 2.42783 | 0.3970772
68.67849 | 11.4231 | 12.53549 | 3.797188 | -1.112393 | 5.908368 | 2.433284 | 0.3966531
68.68849 | 11.424 | 12.54631 | 3.798076 | -1.122315 | 5.913279 | 2.438731 | 0.3962281
68.69849 | 11.4244 | 12.55719 | 3.798982 | -1.132795 | 5.918238 | 2.444173 | 0.3958022
68.70849 | 11.436 | 12.56813 | 3.799907 | -1.132133 | 5.923244 | 2.449607 | 0.3953754
68.71848 | 11.4413 | 12.57912 | 3.800849 | -1.137816 | 5.928294 | 2.455026 | 0.3949483
68.72848 | 11.4522 | 12.59017 | 3.80181 | -1.137971 | 5.933396 | 2.460445 | 0.3945198
68.73848 | 11.4479 | 12.60128 | 3.802791 | -1.153384 | 5.938547 | 2.465856 | 0.3940905
68.74848 | 11.4669 | 12.61245 | 3.80379 | -1.145554 | 5.943745 | 2.471258 | 0.3936605
68.75848 | 11.4748 | 12.62368 | 3.804807 | -1.148881 | 5.948992 | 2.476652 | 0.3932297
68.76848 | 11.4781 | 12.63497 | 3.805843 | -1.156865 | 5.954286 | 2.482038 | 0.3927982
68.77847 | 11.478 | 12.6463 | 3.806897 | -1.168296 | 5.959624 | 2.487408 | 0.3923664
68.78847 | 11.4953 | 12.65769 | 3.807971 | -1.162393 | 5.965014 | 2.492775 | 0.3919335
68.79847 | 11.5068 | 12.66915 | 3.809063 | -1.162348 | 5.970454 | 2.498131 | 0.3914999
68.80847 | 11.5167 | 12.68066 | 3.810174 | -1.163959 | 5.975941 | 2.503478 | 0.3910657
68.81847 | 11.5202 | 12.69223 | 3.811304 | -1.172026 | 5.981477 | 2.508814 | 0.3906308
68.82846 | 11.5302 | 12.70384 | 3.812452 | -1.173637 | 5.987055 | 2.514134 | 0.3901958
68.83846 | 11.5451 | 12.71552 | 3.81362 | -1.170415 | 5.992688 | 2.519447 | 0.3897598
68.84846 | 11.5525 | 12.72725 | 3.814807 | -1.174749 | 5.998369 | 2.52475 | 0.3893232
68.85846 | 11.558 | 12.73904 | 3.816013 | -1.181038 | 6.004099 | 2.53004 | 0.3888861
68.86846 | 11.5793 | 12.75088 | 3.817238 | -1.171581 | 6.009876 | 2.535319 | 0.3884485
68.87846 | 11.5828 | 12.76278 | 3.818481 | -1.179979 | 6.015703 | 2.540585 | 0.3880103
68.88845 | 11.6015 | 12.77472 | 3.819743 | -1.173219 | 6.021572 | 2.545832 | 0.3875722
68.89845 | 11.6129 | 12.78673 | 3.821025 | -1.173826 | 6.027496 | 2.551072 | 0.3871332
68.90845 | 11.6235 | 12.79879 | 3.822326 | -1.175287 | 6.033468 | 2.556299 | 0.3866937
68.91845 | 11.6424 | 12.8109 | 3.823647 | -1.168501 | 6.039489 | 2.561512 | 0.3862538
68.92845 | 11.6542 | 12.82307 | 3.824986 | -1.16887 | 6.045559 | 2.566711 | 0.3858135
68.93844 | 11.6704 | 12.83528 | 3.826344 | -1.164879 | 6.051672 | 2.57189 | 0.3853733
68.94844 | 11.6882 | 12.84755 | 3.827722 | -1.159353 | 6.057839 | 2.577059 | 0.3849323
68.95844 | 11.7091 | 12.85988 | 3.829119 | -1.150779 | 6.064056 | 2.582213 | 0.384491
68.96844 | 11.7183 | 12.87226 | 3.830536 | -1.153958 | 6.070321 | 2.587351 | 0.3840494
68.97844 | 11.7369 | 12.88469 | 3.831972 | -1.14779 | 6.076636 | 2.592474 | 0.3836075
68.98844 | 11.7605 | 12.89717 | 3.833428 | -1.136673 | 6.082999 | 2.59758 | 0.3831653
68.99843 | 11.7805 | 12.9097 | 3.834901 | -1.129196 | 6.089406 | 2.602665 | 0.3827233
69.00843 | 11.7947 | 12.92228 | 3.836396 | -1.127583 | 6.095868 | 2.607738 | 0.3822806
69.01843 | 11.8239 | 12.93492 | 3.83791 | -1.11102 | 6.102379 | 2.612794 | 0.3818377
69.02843 | 11.8409 | 12.94761 | 3.839443 | -1.106709 | 6.108939 | 2.617832 | 0.3813947
69.03843 | 11.8623 | 12.96035 | 3.840996 | -1.098048 | 6.115549 | 2.622851 | 0.3809514
69.04842 | 11.888 | 12.97313 | 3.842567 | -1.085127 | 6.122203 | 2.627848 | 0.3805084
69.05842 | 11.913 | 12.98596 | 3.84416 | -1.072965 | 6.12891 | 2.632831 | 0.3800649
69.06842 | 11.9386 | 12.99886 | 3.845772 | -1.060256 | 6.135669 | 2.637794 | 0.3796212
69.07842 | 11.9691 | 13.01179 | 3.847403 | -1.042694 | 6.142475 | 2.642738 | 0.3791774
69.08842 | 11.9855 | 13.02478 | 3.849055 | -1.039284 | 6.149333 | 2.647663 | 0.3787336
69.09842 | 12.0152 | 13.03782 | 3.850726 | -1.022621 | 6.156238 | 2.652567 | 0.3782896
69.10841 | 12.052 | 13.0509 | 3.852415 | -0.9988951 | 6.163189 | 2.657446 | 0.3778461
69.11841 | 12.0696 | 13.06403 | 3.854125 | -0.9944305 | 6.170195 | 2.662308 | 0.377402
69.12841 | 12.1058 | 13.07721 | 3.855856 | -0.9714125 | 6.177249 | 2.66715 | 0.376958
69.13841 | 12.1455 | 13.09044 | 3.857606 | -0.944945 | 6.184355 | 2.671969 | 0.3765139
69.14841 | 12.1711 | 13.10372 | 3.859377 | -0.932623 | 6.19151 | 2.676767 | 0.3760699
69.1584 | 12.2001 | 13.11704 | 3.861165 | -0.9169381 | 6.198709 | 2.681537 | 0.3756263
69.1684 | 12.2381 | 13.13041 | 3.862975 | -0.8923115 | 6.205964 | 2.68629 | 0.3751824
69.1784 | 12.2758 | 13.14383 | 3.864806 | -0.8680324 | 6.213269 | 2.691019 | 0.3747385
69.1884 | 12.3177 | 13.1573 | 3.866656 | -0.8395994 | 6.220624 | 2.695725 | 0.3742947
69.1984 | 12.3509 | 13.17081 | 3.868526 | -0.8199132 | 6.228029 | 2.700407 | 0.373851
69.2084 | 12.3863 | 13.18437 | 3.870417 | -0.7980732 | 6.235485 | 2.705064 | 0.3734073
69.21839 | 12.4399 | 13.19797 | 3.872325 | -0.7580662 | 6.242984 | 2.709693 | 0.3729643
69.22839 | 12.4758 | 13.21161 | 3.874256 | -0.7358133 | 6.250536 | 2.714301 | 0.372521
69.23839 | 12.521 | 13.22531 | 3.876207 | -0.7043137 | 6.258146 | 2.718883 | 0.3720778
69.24839 | 12.5651 | 13.23905 | 3.878178 | -0.6739509 | 6.265798 | 2.72344 | 0.3716348
69.25839 | 12.6138 | 13.25284 | 3.880169 | -0.6390415 | 6.27351 | 2.727971 | 0.3711919
69.26838 | 12.6667 | 13.26666 | 3.882179 | -0.5999556 | 6.281257 | 2.732471 | 0.3707498
69.27838 | 12.7188 | 13.28053 | 3.88421 | -0.561729 | 6.289063 | 2.736948 | 0.3703074
69.28838 | 12.7601 | 13.29445 | 3.886263 | -0.5343485 | 6.296923 | 2.741398 | 0.3698652
69.29838 | 12.8251 | 13.30841 | 3.888335 | -0.4833103 | 6.304832 | 2.74582 | 0.3694232
69.30838 | 12.873 | 13.32242 | 3.890428 | -0.4494201 | 6.312796 | 2.750215 | 0.3689815
69.31838 | 12.9341 | 13.33646 | 3.892541 | -0.4023647 | 6.320802 | 2.754581 | 0.3685401
69.32837 | 12.9918 | 13.35054 | 3.894673 | -0.3587429 | 6.328857 | 2.758914 | 0.3680994
69.33837 | 13.0455 | 13.36468 | 3.896827 | -0.319177 | 6.336969 | 2.763222 | 0.3676585
69.34837 | 13.115 | 13.37885 | 3.899002 | -0.2638527 | 6.345132 | 2.767501 | 0.367218
69.35837 | 13.1655 | 13.39307 | 3.901197 | -0.2275718 | 6.353347 | 2.77175 | 0.3667778
69.36837 | 13.2251 | 13.40733 | 3.903413 | -0.1822308 | 6.361611 | 2.775969 | 0.3663379
69.37836 | 13.2951 | 13.42162 | 3.905647 | -0.1265166 | 6.369918 | 2.780153 | 0.3658989
69.38836 | 13.3546 | 13.43596 | 3.907904 | -0.08135879 | 6.378286 | 2.78431 | 0.3654597
69.39836 | 13.4152 | 13.45034 | 3.910181 | -0.03514249 | 6.386704 | 2.788436 | 0.3650209
69.40836 | 13.4767 | 13.46477 | 3.91248 | 0.01193406 | 6.395174 | 2.79253 | 0.3645824
69.41836 | 13.5413 | 13.47923 | 3.914799 | 0.06207006 | 6.403695 | 2.796592 | 0.3641444
69.42836 | 13.6069 | 13.49373 | 3.917138 | 0.1131659 | 6.412268 | 2.800622 | 0.3637068
69.43835 | 13.6602 | 13.50826 | 3.919496 | 0.1519362 | 6.420883 | 2.804615 | 0.36327
69.44835 | 13.7205 | 13.52285 | 3.921877 | 0.197653 | 6.429558 | 2.808578 | 0.3628332
69.45835 | 13.7812 | 13.53747 | 3.924279 | 0.2437303 | 6.438285 | 2.812509 | 0.3623969
69.46835 | 13.8444 | 13.55213 | 3.926702 | 0.2922688 | 6.447063 | 2.816405 | 0.361961
69.47835 | 13.8956 | 13.56683 | 3.929146 | 0.3287693 | 6.455893 | 2.820267 | 0.3615256
69.48834 | 13.9482 | 13.58156 | 3.931608 | 0.366645 | 6.464766 | 2.82409 | 0.3610911
69.49834 | 14.0002 | 13.59633 | 3.934093 | 0.4038683 | 6.473699 | 2.827883 | 0.3606567
69.50834 | 14.0637 | 13.61115 | 3.936599 | 0.4525539 | 6.482684 | 2.83164 | 0.3602227
69.51834 | 14.1094 | 13.626 | 3.939127 | 0.4834015 | 6.49172 | 2.835362 | 0.3597893
69.52834 | 14.148 | 13.64089 | 3.941675 | 0.5071123 | 6.500809 | 2.839047 | 0.3593564
69.53834 | 14.2029 | 13.65581 | 3.944244 | 0.547086 | 6.509949 | 2.842696 | 0.358924
69.54833 | 14.2349 | 13.67076 | 3.946832 | 0.5641371 | 6.519133 | 2.846305 | 0.3584926
69.55833 | 14.2813 | 13.68576 | 3.949443 | 0.5955365 | 6.528378 | 2.849881 | 0.3580613
69.56833 | 14.316 | 13.7008 | 3.952076 | 0.6152011 | 6.537674 | 2.853419 | 0.3576305
69.57833 | 14.3507 | 13.71587 | 3.954729 | 0.6348284 | 6.547023 | 2.856919 | 0.3572003
69.58833 | 14.3816 | 13.73098 | 3.957404 | 0.6506204 | 6.556423 | 2.860382 | 0.3567707
69.59832 | 14.4092 | 13.74611 | 3.960097 | 0.6630918 | 6.565867 | 2.863802 | 0.3563421
69.60832 | 14.434 | 13.76129 | 3.962814 | 0.6727127 | 6.575372 | 2.867187 | 0.3559137
69.61832 | 14.4482 | 13.7765 | 3.965552 | 0.6716993 | 6.584929 | 2.870533 | 0.3554859
69.62832 | 14.4722 | 13.79175 | 3.968312 | 0.6804504 | 6.594539 | 2.87384 | 0.3550587
69.63832 | 14.4845 | 13.80703 | 3.971093 | 0.6774671 | 6.604202 | 2.877106 | 0.3546321
69.64832 | 14.5055 | 13.82235 | 3.973895 | 0.6831493 | 6.613917 | 2.880333 | 0.3542062
69.65831 | 14.5087 | 13.83769 | 3.976715 | 0.6710134 | 6.623674 | 2.883516 | 0.3537813
69.66831 | 14.5172 | 13.85307 | 3.97956 | 0.664128 | 6.633494 | 2.886662 | 0.3533567
69.67831 | 14.5148 | 13.86849 | 3.982426 | 0.646309 | 6.643366 | 2.889767 | 0.3529327
69.68831 | 14.5155 | 13.88394 | 3.985313 | 0.6315566 | 6.653291 | 2.89283 | 0.3525094
69.69831 | 14.5072 | 13.89943 | 3.988222 | 0.6077715 | 6.663268 | 2.895851 | 0.3520868
69.7083 | 14.4985 | 13.91493 | 3.991149 | 0.5835683 | 6.673289 | 2.898828 | 0.3516652
69.7183 | 14.4904 | 13.93048 | 3.994101 | 0.5599177 | 6.683372 | 2.901766 | 0.3512439
69.7283 | 14.4744 | 13.94606 | 3.997074 | 0.5283351 | 6.693507 | 2.90466 | 0.3508234
69.7383 | 14.4595 | 13.96168 | 4.000069 | 0.4978195 | 6.703696 | 2.907513 | 0.3504035
69.7483 | 14.4341 | 13.97733 | 4.003085 | 0.4567719 | 6.713938 | 2.910321 | 0.3499844
69.7583 | 14.4175 | 13.99301 | 4.006122 | 0.4244924 | 6.724233 | 2.913087 | 0.3495659
69.76829 | 14.387 | 14.0087 | 4.009179 | 0.378297 | 6.73457 | 2.915806 | 0.3491487
69.77829 | 14.3668 | 14.02444 | 4.012259 | 0.3423554 | 6.74497 | 2.918483 | 0.3487317
69.78829 | 14.3298 | 14.04022 | 4.015362 | 0.2895824 | 6.755424 | 2.921117 | 0.3483155
69.79829 | 14.2945 | 14.05602 | 4.018486 | 0.2384787 | 6.76593 | 2.923705 | 0.3479
69.80829 | 14.2555 | 14.07186 | 4.021632 | 0.1836433 | 6.77649 | 2.926249 | 0.3474853
69.81828 | 14.2242 | 14.08771 | 4.024796 | 0.136494 | 6.787093 | 2.928746 | 0.3470718
69.82828 | 14.1829 | 14.1036 | 4.027985 | 0.07929895 | 6.797759 | 2.931199 | 0.3466586
69.83828 | 14.1389 | 14.11953 | 4.031196 | 0.01937353 | 6.808478 | 2.933607 | 0.3462463
69.84828 | 14.0977 | 14.13548 | 4.034428 | -0.03778211 | 6.819251 | 2.935969 | 0.3458347
69.85828 | 14.0588 | 14.15147 | 4.037682 | -0.0926666 | 6.830076 | 2.938284 | 0.3454239
69.86828 | 14.0069 | 14.16748 | 4.040958 | -0.1605817 | 6.840956 | 2.940553 | 0.3450139
69.87827 | 13.9628 | 14.18351 | 4.044253 | -0.2207089 | 6.851878 | 2.942773 | 0.3446051
69.88827 | 13.9096 | 14.19958 | 4.047573 | -0.2899822 | 6.862864 | 2.944949 | 0.3441967
69.89827 | 13.8629 | 14.21568 | 4.050914 | -0.3527842 | 6.873904 | 2.947077 | 0.3437892
69.90827 | 13.8056 | 14.23181 | 4.054277 | -0.4262147 | 6.884997 | 2.949158 | 0.3433824
69.91827 | 13.7727 | 14.24797 | 4.057663 | -0.475274 | 6.896143 | 2.951192 | 0.3429765
69.92826 | 13.7133 | 14.26415 | 4.061066 | -0.5508461 | 6.907333 | 2.953175 | 0.3425719
69.93826 | 13.657 | 14.28036 | 4.064495 | -0.6233617 | 6.918586 | 2.955113 | 0.3421677
69.94826 | 13.6077 | 14.29661 | 4.067946 | -0.688906 | 6.929893 | 2.957002 | 0.3417643
69.95826 | 13.5594 | 14.31288 | 4.071419 | -0.7534783 | 6.941254 | 2.958843 | 0.3413618
69.96826 | 13.515 | 14.32918 | 4.074914 | -0.8141785 | 6.952668 | 2.960636 | 0.3409601
69.97826 | 13.4615 | 14.34551 | 4.078431 | -0.8840055 | 6.964136 | 2.962379 | 0.3405593
69.98825 | 13.4138 | 14.36185 | 4.081966 | -0.9480454 | 6.975648 | 2.964072 | 0.3401598
69.99825 | 13.3653 | 14.37823 | 4.085527 | -1.012927 | 6.987223 | 2.965716 | 0.3397608
70.00825 | 13.3257 | 14.39464 | 4.08911 | -1.068937 | 6.998852 | 2.967312 | 0.3393626
70.01825 | 13.272 | 14.41107 | 4.092716 | -1.139074 | 7.010535 | 2.968858 | 0.3389653
70.02825 | 13.2271 | 14.42754 | 4.096343 | -1.200437 | 7.022272 | 2.970354 | 0.338569
70.03824 | 13.1869 | 14.44401 | 4.099988 | -1.257111 | 7.034051 | 2.971798 | 0.3381739
70.04824 | 13.1497 | 14.46053 | 4.10366 | -1.310829 | 7.045896 | 2.973194 | 0.3377793
70.05824 | 13.1032 | 14.47707 | 4.107353 | -1.373872 | 7.057794 | 2.974539 | 0.3373857
70.06824 | 13.0605 | 14.49364 | 4.111069 | -1.433142 | 7.069746 | 2.975835 | 0.3369929
70.07824 | 13.0254 | 14.51024 | 4.114807 | -1.484839 | 7.081752 | 2.977079 | 0.3366011
70.08824 | 12.9877 | 14.52686 | 4.118567 | -1.539162 | 7.093812 | 2.978273 | 0.3362102
70.09823 | 12.9614 | 14.54349 | 4.122345 | -1.582094 | 7.105914 | 2.979415 | 0.3358206
70.10823 | 12.9169 | 14.56017 | 4.12615 | -1.643268 | 7.118081 | 2.980506 | 0.3354316
70.11823 | 12.8947 | 14.57687 | 4.129977 | -1.682169 | 7.130302 | 2.981547 | 0.3350435
70.12823 | 12.8548 | 14.5936 | 4.133826 | -1.738796 | 7.142578 | 2.982536 | 0.3346563
70.13823 | 12.8332 | 14.61035 | 4.137697 | -1.777148 | 7.154907 | 2.983474 | 0.3342701
70.14822 | 12.796 | 14.62711 | 4.141587 | -1.831109 | 7.167278 | 2.984359 | 0.3338852
70.15822 | 12.7689 | 14.64391 | 4.145502 | -1.875013 | 7.179715 | 2.985194 | 0.3335009
70.16822 | 12.7462 | 14.66074 | 4.149441 | -1.914542 | 7.192207 | 2.985977 | 0.3331176
70.17822 | 12.7218 | 14.6776 | 4.153401 | -1.955796 | 7.204751 | 2.986708 | 0.3327352
70.18822 | 12.6965 | 14.69448 | 4.157384 | -1.997975 | 7.21735 | 2.987387 | 0.3323538
70.19822 | 12.6683 | 14.71138 | 4.161389 | -2.04308 | 7.230003 | 2.988014 | 0.3319734
70.20821 | 12.6558 | 14.72829 | 4.165413 | -2.072493 | 7.242697 | 2.988589 | 0.3315943
70.21821 | 12.6293 | 14.74525 | 4.169463 | -2.115948 | 7.255457 | 2.989112 | 0.3312159
70.22821 | 12.6114 | 14.76223 | 4.173536 | -2.150828 | 7.268272 | 2.989582 | 0.3308384
70.23821 | 12.5959 | 14.77923 | 4.17763 | -2.183333 | 7.28114 | 2.99 | 0.3304619
70.24821 | 12.5756 | 14.79626 | 4.181748 | -2.220663 | 7.294062 | 2.990366 | 0.3300864
70.2582 | 12.5652 | 14.8133 | 4.185883 | -2.248101 | 7.307026 | 2.990679 | 0.3297123
70.2682 | 12.541 | 14.83038 | 4.190046 | -2.28938 | 7.320056 | 2.99094 | 0.3293388
70.2782 | 12.5286 | 14.84748 | 4.19423 | -2.318884 | 7.333139 | 2.991149 | 0.3289663
70.2882 | 12.5173 | 14.86461 | 4.198438 | -2.347314 | 7.346277 | 2.991305 | 0.3285948
70.2982 | 12.5032 | 14.88177 | 4.202667 | -2.378568 | 7.359468 | 2.991408 | 0.3282244
70.3082 | 12.4938 | 14.89895 | 4.20692 | -2.405146 | 7.372713 | 2.991459 | 0.3278549
70.31819 | 12.4751 | 14.91613 | 4.21119 | -2.441033 | 7.385999 | 2.991457 | 0.3274869
70.32819 | 12.4727 | 14.93336 | 4.215487 | -2.460662 | 7.399352 | 2.991403 | 0.3271195
70.33819 | 12.4739 | 14.95061 | 4.219807 | -2.476713 | 7.412757 | 2.991295 | 0.3267532
70.34819 | 12.4511 | 14.96789 | 4.22415 | -2.516791 | 7.426217 | 2.991136 | 0.3263878
70.35819 | 12.4518 | 14.98519 | 4.228515 | -2.533392 | 7.43973 | 2.990923 | 0.3260235
70.36818 | 12.4449 | 15.0025 | 4.232898 | -2.557602 | 7.453284 | 2.990659 | 0.3256607
70.37818 | 12.4426 | 15.01985 | 4.237308 | -2.577252 | 7.466904 | 2.990341 | 0.3252985
70.38818 | 12.4377 | 15.03723 | 4.241741 | -2.599529 | 7.480579 | 2.989971 | 0.3249373
70.39818 | 12.4326 | 15.05463 | 4.246197 | -2.622029 | 7.494307 | 2.989548 | 0.3245772
70.40818 | 12.4247 | 15.07205 | 4.250675 | -2.647353 | 7.508087 | 2.989073 | 0.3242182
70.41818 | 12.4319 | 15.0895 | 4.255176 | -2.657603 | 7.521921 | 2.988545 | 0.3238602
70.42817 | 12.4258 | 15.10696 | 4.259695 | -2.68116 | 7.535796 | 2.987966 | 0.3235036
70.43817 | 12.4293 | 15.12446 | 4.264241 | -2.695157 | 7.549736 | 2.987333 | 0.3231478
70.44817 | 12.4205 | 15.14198 | 4.268809 | -2.721481 | 7.563731 | 2.986648 | 0.322793
70.45817 | 12.4278 | 15.15953 | 4.273401 | -2.73173 | 7.577779 | 2.985911 | 0.3224393
70.46817 | 12.4331 | 15.1771 | 4.278015 | -2.744003 | 7.591879 | 2.985122 | 0.3220866
70.47816 | 12.4328 | 15.19468 | 4.282647 | -2.761878 | 7.606014 | 2.984281 | 0.3217355
70.48816 | 12.4231 | 15.2123 | 4.287307 | -2.789199 | 7.62022 | 2.983388 | 0.3213849
70.49816 | 12.4401 | 15.22995 | 4.291989 | -2.789847 | 7.634479 | 2.982443 | 0.3210356
70.50816 | 12.4364 | 15.24762 | 4.296694 | -2.811219 | 7.648792 | 2.981445 | 0.3206872
70.51816 | 12.4369 | 15.26532 | 4.301422 | -2.828416 | 7.663158 | 2.980396 | 0.32034
70.52816 | 12.4452 | 15.28304 | 4.306173 | -2.837837 | 7.677575 | 2.979296 | 0.3199939
70.53815 | 12.4376 | 15.30077 | 4.310941 | -2.863166 | 7.692031 | 2.978145 | 0.3196492
70.54815 | 12.4436 | 15.31854 | 4.315737 | -2.874938 | 7.706555 | 2.976941 | 0.3193052
70.55815 | 12.4565 | 15.33633 | 4.320556 | -2.879834 | 7.72113 | 2.975686 | 0.3189624
70.56815 | 12.4511 | 15.35416 | 4.325398 | -2.903056 | 7.735758 | 2.97438 | 0.3186206
70.57815 | 12.4529 | 15.372 | 4.330262 | -2.919103 | 7.750438 | 2.973023 | 0.31828
70.58814 | 12.4663 | 15.38986 | 4.335144 | -2.923555 | 7.765154 | 2.971616 | 0.3179408
70.59814 | 12.4694 | 15.40775 | 4.340054 | -2.938352 | 7.779939 | 2.970157 | 0.3176024
70.60814 | 12.4758 | 15.42568 | 4.344987 | -2.949875 | 7.794776 | 2.968647 | 0.3172651
70.61814 | 12.4771 | 15.44362 | 4.349943 | -2.966524 | 7.809665 | 2.967087 | 0.3169289
70.62814 | 12.4872 | 15.4616 | 4.354921 | -2.974397 | 7.824605 | 2.965477 | 0.3165938
70.63814 | 12.4957 | 15.4796 | 4.359922 | -2.983897 | 7.839598 | 2.963816 | 0.3162599
70.64813 | 12.5023 | 15.4976 | 4.364942 | -2.995304 | 7.854628 | 2.962107 | 0.3159274
70.65813 | 12.5179 | 15.51565 | 4.369988 | -2.997754 | 7.869723 | 2.960347 | 0.3155957
70.66813 | 12.5119 | 15.53373 | 4.375058 | -3.021831 | 7.884871 | 2.958537 | 0.3152651
70.67813 | 12.5286 | 15.55183 | 4.380151 | -3.023233 | 7.900069 | 2.956677 | 0.3149357
70.68813 | 12.5401 | 15.56996 | 4.385266 | -3.02986 | 7.915319 | 2.954768 | 0.3146074
70.69812 | 12.5486 | 15.5881 | 4.390399 | -3.039497 | 7.930605 | 2.952812 | 0.3142806
70.70812 | 12.5547 | 15.60628 | 4.395561 | -3.051577 | 7.945957 | 2.950805 | 0.3139546
70.71812 | 12.5789 | 15.62448 | 4.400745 | -3.045582 | 7.961359 | 2.948749 | 0.3136297
70.72812 | 12.5843 | 15.64272 | 4.405952 | -3.058415 | 7.976813 | 2.946645 | 0.313306
70.73812 | 12.5943 | 15.66097 | 4.411181 | -3.066674 | 7.992317 | 2.944493 | 0.3129834
70.74812 | 12.6091 | 15.67926 | 4.416434 | -3.070159 | 8.007871 | 2.942292 | 0.3126619
70.75811 | 12.6233 | 15.69755 | 4.421704 | -3.074253 | 8.023461 | 2.940046 | 0.312342
70.76811 | 12.6365 | 15.71589 | 4.427002 | -3.07939 | 8.039115 | 2.937749 | 0.3120229
70.77811 | 12.6409 | 15.73425 | 4.432324 | -3.093355 | 8.054821 | 2.935406 | 0.3117049
70.78811 | 12.6633 | 15.75265 | 4.437668 | -3.089346 | 8.070575 | 2.933015 | 0.3113881
70.79811 | 12.6749 | 15.77107 | 4.443035 | -3.096165 | 8.08638 | 2.930578 | 0.3110724
70.8081 | 12.6806 | 15.78949 | 4.448419 | -3.108892 | 8.102219 | 2.928096 | 0.3107582
70.8181 | 12.6988 | 15.80796 | 4.453832 | -3.109163 | 8.118121 | 2.925565 | 0.3104448
70.8281 | 12.7076 | 15.82646 | 4.459268 | -3.118863 | 8.134075 | 2.922988 | 0.3101327
70.8381 | 12.724 | 15.84499 | 4.464726 | -3.12099 | 8.150077 | 2.920365 | 0.3098217
70.8481 | 12.7377 | 15.86354 | 4.470208 | -3.125844 | 8.166128 | 2.917697 | 0.3095118
70.8581 | 12.7493 | 15.88212 | 4.475712 | -3.132823 | 8.182226 | 2.914982 | 0.3092032
70.86809 | 12.7659 | 15.90071 | 4.481234 | -3.134815 | 8.19836 | 2.912226 | 0.308896
70.87809 | 12.7722 | 15.91935 | 4.486784 | -3.14715 | 8.214555 | 2.909422 | 0.3085897
70.88809 | 12.7905 | 15.93801 | 4.492357 | -3.147514 | 8.2308 | 2.906573 | 0.3082845
70.89809 | 12.8051 | 15.95671 | 4.497952 | -3.151605 | 8.247092 | 2.90368 | 0.3079805
70.90809 | 12.8192 | 15.97543 | 4.503571 | -3.156225 | 8.263433 | 2.900743 | 0.3076777
70.91808 | 12.833 | 15.99415 | 4.509207 | -3.161153 | 8.279805 | 2.897765 | 0.3073764
70.92808 | 12.8427 | 16.01293 | 4.514872 | -3.170228 | 8.29624 | 2.89474 | 0.3070759
70.93808 | 12.8592 | 16.03173 | 4.520559 | -3.172531 | 8.312723 | 2.891672 | 0.3067767
70.94808 | 12.8819 | 16.05056 | 4.526269 | -3.168662 | 8.329253 | 2.888562 | 0.3064786
70.95808 | 12.8955 | 16.06942 | 4.532002 | -3.173921 | 8.345829 | 2.885408 | 0.3061817
70.96808 | 12.9065 | 16.08831 | 4.537758 | -3.181808 | 8.362451 | 2.882213 | 0.3058861
70.97807 | 12.9257 | 16.10721 | 4.543531 | -3.181506 | 8.379104 | 2.878979 | 0.3055919
70.98807 | 12.9469 | 16.12615 | 4.549333 | -3.17925 | 8.395819 | 2.875699 | 0.3052985
70.99807 | 12.9637 | 16.14512 | 4.555158 | -3.181423 | 8.41258 | 2.872379 | 0.3050064
71.00807 | 12.9846 | 16.16413 | 4.561005 | -3.179526 | 8.429387 | 2.869018 | 0.3047155
71.01807 | 12.9936 | 16.18315 | 4.566875 | -3.189555 | 8.446239 | 2.865615 | 0.3044257
71.02806 | 13.0228 | 16.2022 | 4.572762 | -3.179396 | 8.46312 | 2.862176 | 0.3041375
71.03806 | 13.0423 | 16.22128 | 4.578678 | -3.178984 | 8.480062 | 2.858693 | 0.3038501
71.04806 | 13.0646 | 16.2404 | 4.584617 | -3.175799 | 8.497048 | 2.85517 | 0.3035639
71.05806 | 13.0771 | 16.25955 | 4.590579 | -3.182445 | 8.51408 | 2.851608 | 0.3032789
71.06806 | 13.0973 | 16.27872 | 4.596563 | -3.181419 | 8.531154 | 2.848006 | 0.3029952
71.07806 | 13.1203 | 16.29792 | 4.60257 | -3.177623 | 8.548274 | 2.844366 | 0.3027126
71.08805 | 13.1419 | 16.31714 | 4.608594 | -3.175236 | 8.56542 | 2.840691 | 0.3024315
71.09805 | 13.1668 | 16.3364 | 4.614647 | -3.169597 | 8.582625 | 2.836974 | 0.3021513
71.10805 | 13.1835 | 16.35569 | 4.620723 | -3.172188 | 8.599873 | 2.833219 | 0.3018723
71.11805 | 13.2043 | 16.37501 | 4.626821 | -3.170709 | 8.617166 | 2.829427 | 0.3015946
71.12805 | 13.2298 | 16.39436 | 4.632943 | -3.164557 | 8.634499 | 2.825598 | 0.301318
71.13804 | 13.2499 | 16.41372 | 4.639081 | -3.163817 | 8.651858 | 2.821735 | 0.3010429
71.14804 | 13.268 | 16.43312 | 4.645247 | -3.165125 | 8.669276 | 2.817833 | 0.3007687
71.15804 | 13.2873 | 16.45256 | 4.651437 | -3.165262 | 8.686735 | 2.813894 | 0.3004958
71.16804 | 13.3066 | 16.47203 | 4.657649 | -3.165429 | 8.704235 | 2.80992 | 0.300224
71.17804 | 13.3339 | 16.49153 | 4.663884 | -3.157625 | 8.721777 | 2.80591 | 0.2999534
71.18804 | 13.3503 | 16.51105 | 4.670142 | -3.160751 | 8.73936 | 2.801865 | 0.2996841
71.19803 | 13.3673 | 16.53059 | 4.676416 | -3.163287 | 8.756964 | 2.797791 | 0.2994162
71.20803 | 13.3972 | 16.55017 | 4.68272 | -3.152971 | 8.774626 | 2.793677 | 0.2991493
71.21803 | 13.4083 | 16.56979 | 4.689046 | -3.161486 | 8.792328 | 2.789529 | 0.2988835
71.22803 | 13.4354 | 16.58943 | 4.695394 | -3.154029 | 8.810067 | 2.785348 | 0.298619
71.23803 | 13.4566 | 16.6091 | 4.701766 | -3.152502 | 8.827848 | 2.781133 | 0.2983556
71.24802 | 13.4797 | 16.62879 | 4.708153 | -3.149087 | 8.845649 | 2.77689 | 0.2980937
71.25802 | 13.4986 | 16.64852 | 4.71457 | -3.149918 | 8.863505 | 2.77261 | 0.2978328
71.26802 | 13.5214 | 16.66828 | 4.721009 | -3.14688 | 8.881399 | 2.768298 | 0.2975731
71.27802 | 13.5468 | 16.68807 | 4.727471 | -3.14127 | 8.89933 | 2.763954 | 0.2973145
71.28802 | 13.5638 | 16.70789 | 4.733956 | -3.144091 | 8.917299 | 2.759579 | 0.2970572
71.29801 | 13.5937 | 16.72772 | 4.740456 | -3.134022 | 8.935287 | 2.755177 | 0.2968013
71.30801 | 13.6138 | 16.7476 | 4.746986 | -3.1338 | 8.953327 | 2.75074 | 0.2965464
71.31801 | 13.6325 | 16.76751 | 4.753538 | -3.135009 | 8.971404 | 2.746273 | 0.2962927
71.32801 | 13.6558 | 16.78745 | 4.760113 | -3.131647 | 8.989517 | 2.741776 | 0.2960402
71.33801 | 13.6844 | 16.80741 | 4.766711 | -3.123014 | 9.007666 | 2.737249 | 0.2957889
71.34801 | 13.7139 | 16.82741 | 4.773331 | -3.11351 | 9.025847 | 2.732693 | 0.2955388
71.358 | 13.7335 | 16.84742 | 4.779967 | -3.113917 | 9.044047 | 2.728113 | 0.2952901
71.368 | 13.7593 | 16.86747 | 4.786632 | -3.108171 | 9.062297 | 2.723499 | 0.2950424
71.378 | 13.7877 | 16.88755 | 4.79332 | -3.099854 | 9.080581 | 2.718858 | 0.2947958
71.388 | 13.8175 | 16.90767 | 4.80003 | -3.090166 | 9.098897 | 2.714189 | 0.2945505
71.398 | 13.8413 | 16.92781 | 4.806763 | -3.086508 | 9.117247 | 2.709492 | 0.2943064
71.40799 | 13.8651 | 16.94796 | 4.813511 | -3.082858 | 9.13561 | 2.704774 | 0.2940637
71.41799 | 13.8922 | 16.96816 | 4.820288 | -3.075957 | 9.154023 | 2.700024 | 0.293822
71.42799 | 13.9219 | 16.98838 | 4.827088 | -3.066484 | 9.172467 | 2.695247 | 0.2935814
71.43799 | 13.9538 | 17.00864 | 4.833911 | -3.05484 | 9.190942 | 2.690445 | 0.2933421
71.44799 | 13.9774 | 17.02892 | 4.840755 | -3.051523 | 9.209446 | 2.685618 | 0.2931039
71.45799 | 14.0086 | 17.04924 | 4.847622 | -3.040637 | 9.227982 | 2.680765 | 0.2928669
71.46798 | 14.03 | 17.06956 | 4.854505 | -3.039556 | 9.246528 | 2.675892 | 0.2926314
71.47798 | 14.0689 | 17.08992 | 4.861417 | -3.021025 | 9.265121 | 2.670991 | 0.2923968
71.48798 | 14.0962 | 17.11032 | 4.868351 | -3.01412 | 9.283741 | 2.666065 | 0.2921634
71.49798 | 14.1312 | 17.13074 | 4.875307 | -2.999545 | 9.302391 | 2.661115 | 0.2919312
71.50798 | 14.156 | 17.1512 | 4.882286 | -2.995196 | 9.321067 | 2.656143 | 0.2917001
71.51797 | 14.192 | 17.17165 | 4.88928 | -2.979649 | 9.339746 | 2.651152 | 0.2914705
71.52797 | 14.2231 | 17.19215 | 4.896303 | -2.969053 | 9.358474 | 2.646134 | 0.2912418
71.53797 | 14.2594 | 17.21269 | 4.903349 | -2.953287 | 9.37723 | 2.641094 | 0.2910143
71.54797 | 14.2866 | 17.23325 | 4.910416 | -2.946646 | 9.396011 | 2.636032 | 0.2907879
71.55797 | 14.3167 | 17.25383 | 4.917506 | -2.937132 | 9.414815 | 2.630948 | 0.2905628
71.56797 | 14.3489 | 17.27444 | 4.924618 | -2.925544 | 9.433643 | 2.625844 | 0.2903388
71.57796 | 14.384 | 17.29506 | 4.931745 | -2.911062 | 9.452478 | 2.620724 | 0.2901162
71.58796 | 14.4197 | 17.31573 | 4.938901 | -2.896027 | 9.471353 | 2.615578 | 0.2898945
71.59796 | 14.4508 | 17.33642 | 4.946079 | -2.885617 | 9.490251 | 2.610413 | 0.289674
71.60796 | 14.482 | 17.35713 | 4.95328 | -2.875133 | 9.509171 | 2.605228 | 0.2894547
71.61796 | 14.5175 | 17.37787 | 4.960502 | -2.860374 | 9.528112 | 2.600023 | 0.2892365
71.62795 | 14.5549 | 17.39862 | 4.967739 | -2.843721 | 9.547056 | 2.594805 | 0.2890198
71.63795 | 14.589 | 17.41941 | 4.975006 | -2.830411 | 9.566038 | 2.589564 | 0.2888039
71.64795 | 14.6134 | 17.44023 | 4.982294 | -2.826827 | 9.58504 | 2.584304 | 0.2885892
71.65795 | 14.6509 | 17.46107 | 4.989605 | -2.810167 | 9.604061 | 2.579026 | 0.2883756
71.66795 | 14.6846 | 17.48193 | 4.996937 | -2.79733 | 9.623098 | 2.573731 | 0.2881632
71.67795 | 14.7218 | 17.50282 | 5.004291 | -2.781018 | 9.642156 | 2.568419 | 0.2879519
71.68794 | 14.7502 | 17.52371 | 5.01166 | -2.773505 | 9.661208 | 2.563095 | 0.2877421
71.69794 | 14.7837 | 17.54464 | 5.019058 | -2.760939 | 9.680298 | 2.55775 | 0.2875331
71.70794 | 14.8131 | 17.5656 | 5.026477 | -2.752496 | 9.699404 | 2.552389 | 0.2873252
71.71794 | 14.8454 | 17.58658 | 5.033919 | -2.741175 | 9.718526 | 2.547012 | 0.2871185
71.72794 | 14.885 | 17.60758 | 5.041382 | -2.722576 | 9.737661 | 2.54162 | 0.2869129
71.73793 | 14.9145 | 17.62858 | 5.04886 | -2.714079 | 9.756793 | 2.536218 | 0.2867087
71.74793 | 14.9523 | 17.64962 | 5.056367 | -2.697323 | 9.775955 | 2.530796 | 0.2865053
71.75793 | 14.9852 | 17.67069 | 5.063895 | -2.685489 | 9.795131 | 2.52536 | 0.2863031
71.76793 | 15.0211 | 17.69178 | 5.071445 | -2.670676 | 9.81432 | 2.51991 | 0.286102
71.77793 | 15.0478 | 17.71288 | 5.079017 | -2.665083 | 9.833518 | 2.514446 | 0.2859021
71.78793 | 15.0821 | 17.73401 | 5.08661 | -2.651909 | 9.852727 | 2.508968 | 0.2857032
71.79792 | 15.1222 | 17.75513 | 5.094218 | -2.632934 | 9.871927 | 2.503484 | 0.2855056
71.80792 | 15.1571 | 17.7763 | 5.101854 | -2.6192 | 9.891156 | 2.497981 | 0.285309
71.81792 | 15.1959 | 17.79748 | 5.109512 | -2.601583 | 9.910391 | 2.492466 | 0.2851134
71.82792 | 15.2242 | 17.81869 | 5.117192 | -2.594487 | 9.929637 | 2.48694 | 0.284919
71.83792 | 15.256 | 17.83991 | 5.124892 | -2.583908 | 9.948889 | 2.481401 | 0.2847256
71.84791 | 15.3031 | 17.86112 | 5.132607 | -2.558024 | 9.968127 | 2.475857 | 0.2845335
71.85791 | 15.3413 | 17.88238 | 5.140351 | -2.541079 | 9.98739 | 2.470296 | 0.2843423
71.86791 | 15.3813 | 17.90365 | 5.148116 | -2.52235 | 10.00666 | 2.464724 | 0.2841522
71.87791 | 15.4191 | 17.92494 | 5.155902 | -2.50584 | 10.02593 | 2.459143 | 0.2839632
71.88791 | 15.4564 | 17.94624 | 5.16371 | -2.489843 | 10.04521 | 2.453551 | 0.2837752
71.89791 | 15.5063 | 17.96756 | 5.171539 | -2.461263 | 10.06449 | 2.44795 | 0.2835883
71.9079 | 15.5465 | 17.98887 | 5.179381 | -2.442375 | 10.08375 | 2.442344 | 0.2834027
71.9179 | 15.5861 | 18.01022 | 5.187252 | -2.424121 | 10.10303 | 2.436724 | 0.2832179
71.9279 | 15.6253 | 18.03158 | 5.195145 | -2.406283 | 10.12231 | 2.431096 | 0.2830342
71.9379 | 15.6753 | 18.05296 | 5.203059 | -2.377658 | 10.14159 | 2.425459 | 0.2828515
71.9479 | 15.7209 | 18.07435 | 5.210993 | -2.353445 | 10.16087 | 2.419813 | 0.2826699
71.95789 | 15.7613 | 18.09572 | 5.218941 | -2.334425 | 10.18013 | 2.414166 | 0.2824895
71.96789 | 15.8104 | 18.11714 | 5.226918 | -2.306735 | 10.1994 | 2.408505 | 0.28231
71.97789 | 15.846 | 18.13856 | 5.234916 | -2.292558 | 10.21867 | 2.402838 | 0.2821315
71.98789 | 15.9023 | 18.15999 | 5.242934 | -2.257691 | 10.23794 | 2.397163 | 0.2819541
71.99789 | 15.9517 | 18.18143 | 5.250974 | -2.229733 | 10.2572 | 2.391482 | 0.2817776
72.00789 | 15.997 | 18.20289 | 5.259034 | -2.205886 | 10.27646 | 2.385794 | 0.2816022
72.01788 | 16.0421 | 18.22433 | 5.267107 | -2.182226 | 10.29568 | 2.380106 | 0.281428
72.02788 | 16.0891 | 18.24579 | 5.275209 | -2.156695 | 10.31492 | 2.374406 | 0.2812546
72.03788 | 16.1423 | 18.26727 | 5.283332 | -2.124972 | 10.33416 | 2.368701 | 0.2810822
72.04788 | 16.1917 | 18.28876 | 5.291476 | -2.097056 | 10.35338 | 2.362991 | 0.2809108
72.05788 | 16.2388 | 18.31025 | 5.29964 | -2.071446 | 10.37259 | 2.357276 | 0.2807404
72.06787 | 16.285 | 18.33172 | 5.307817 | -2.04672 | 10.39177 | 2.351562 | 0.2805712
72.07787 | 16.3274 | 18.35322 | 5.316022 | -2.025821 | 10.41096 | 2.345838 | 0.2804027
72.08787 | 16.3811 | 18.37473 | 5.324248 | -1.993627 | 10.43013 | 2.34011 | 0.2802353
72.09787 | 16.4352 | 18.39624 | 5.332494 | -1.961036 | 10.4493 | 2.334378 | 0.2800688
72.10787 | 16.4854 | 18.41775 | 5.340761 | -1.932348 | 10.46844 | 2.328642 | 0.2799034
72.11787 | 16.5348 | 18.43926 | 5.349048 | -1.904463 | 10.48757 | 2.322903 | 0.2797388
72.12786 | 16.5867 | 18.46076 | 5.357348 | -1.874058 | 10.50667 | 2.317167 | 0.2795754
72.13786 | 16.641 | 18.48228 | 5.365676 | -1.841276 | 10.52576 | 2.311423 | 0.2794128
72.14786 | 16.6962 | 18.50379 | 5.374024 | -1.807594 | 10.54484 | 2.305676 | 0.2792511
72.15786 | 16.7395 | 18.52531 | 5.382393 | -1.785812 | 10.5639 | 2.299926 | 0.2790904
72.16786 | 16.7925 | 18.54683 | 5.390782 | -1.754329 | 10.58294 | 2.294175 | 0.2789306
72.17785 | 16.8527 | 18.56832 | 5.399182 | -1.715624 | 10.60194 | 2.28843 | 0.2787719
72.18785 | 16.9059 | 18.58984 | 5.407611 | -1.683936 | 10.62094 | 2.282675 | 0.2786139
72.19785 | 16.9582 | 18.61135 | 5.41606 | -1.653146 | 10.63991 | 2.27692 | 0.2784569
72.20785 | 17.0058 | 18.63285 | 5.424529 | -1.627052 | 10.65886 | 2.271163 | 0.2783008
72.21785 | 17.0608 | 18.65435 | 5.433019 | -1.593552 | 10.67778 | 2.265406 | 0.2781456
72.22785 | 17.1234 | 18.67585 | 5.441528 | -1.552447 | 10.69668 | 2.259648 | 0.2779913
72.23784 | 17.1846 | 18.69732 | 5.450048 | -1.512716 | 10.71553 | 2.253895 | 0.277838
72.24784 | 17.232 | 18.7188 | 5.458597 | -1.486797 | 10.73438 | 2.248138 | 0.2776855
72.25784 | 17.2952 | 18.74027 | 5.467165 | -1.445071 | 10.75319 | 2.24238 | 0.2775339
72.26784 | 17.3571 | 18.76174 | 5.475754 | -1.404637 | 10.77198 | 2.236622 | 0.2773831
72.27784 | 17.4095 | 18.78319 | 5.484362 | -1.373694 | 10.79073 | 2.230866 | 0.2772332
72.28783 | 17.4749 | 18.80462 | 5.492981 | -1.329719 | 10.80944 | 2.225116 | 0.2770843
72.29783 | 17.5286 | 18.82605 | 5.501628 | -1.297454 | 10.82813 | 2.219362 | 0.2769362
72.30783 | 17.5863 | 18.84748 | 5.510294 | -1.261177 | 10.84679 | 2.213609 | 0.2767888
72.31783 | 17.6506 | 18.86889 | 5.518981 | -1.218288 | 10.86541 | 2.207857 | 0.2766424
72.32783 | 17.7079 | 18.89028 | 5.527686 | -1.182384 | 10.88399 | 2.202107 | 0.2764967
72.33783 | 17.7662 | 18.91167 | 5.536411 | -1.145467 | 10.90254 | 2.196359 | 0.2763519
72.34782 | 17.8166 | 18.93301 | 5.545147 | -1.116412 | 10.92104 | 2.190619 | 0.2762081
72.35782 | 17.8869 | 18.95436 | 5.553911 | -1.067464 | 10.93951 | 2.184876 | 0.276065
72.36782 | 17.9509 | 18.9757 | 5.562693 | -1.024799 | 10.95795 | 2.179135 | 0.2759226
72.37782 | 18.0127 | 18.99702 | 5.571496 | -0.9843152 | 10.97634 | 2.173397 | 0.2757811
72.38782 | 18.0661 | 19.01831 | 5.580317 | -0.952213 | 10.99469 | 2.167662 | 0.2756403
72.39781 | 18.1334 | 19.03957 | 5.589148 | -0.9061703 | 11.01299 | 2.161936 | 0.2755005
72.40781 | 18.184 | 19.06083 | 5.598007 | -0.876828 | 11.03125 | 2.156208 | 0.2753614
72.41781 | 18.2501 | 19.08206 | 5.606885 | -0.8319648 | 11.04947 | 2.150484 | 0.275223
72.42781 | 18.3166 | 19.10328 | 5.615783 | -0.7866797 | 11.06765 | 2.144763 | 0.2750854
72.43781 | 18.371 | 19.12447 | 5.624698 | -0.7534699 | 11.08578 | 2.139046 | 0.2749485
72.44781 | 18.4241 | 19.14564 | 5.633633 | -0.7215369 | 11.10386 | 2.133334 | 0.2748124
72.4578 | 18.4883 | 19.16676 | 5.642578 | -0.6784584 | 11.12187 | 2.127631 | 0.2746773
72.4678 | 18.5515 | 19.18787 | 5.65155 | -0.6363742 | 11.13985 | 2.121928 | 0.2745427
72.4778 | 18.6069 | 19.20896 | 5.66054 | -0.6020647 | 11.15779 | 2.116229 | 0.2744088
72.4878 | 18.6792 | 19.23003 | 5.66955 | -0.550826 | 11.17567 | 2.110535 | 0.2742757
72.4978 | 18.7419 | 19.25106 | 5.678577 | -0.5091581 | 11.19349 | 2.104846 | 0.2741433
72.50779 | 18.7908 | 19.27204 | 5.687615 | -0.4812411 | 11.21125 | 2.099168 | 0.2740118
72.51779 | 18.864 | 19.29301 | 5.696679 | -0.4290138 | 11.22896 | 2.09349 | 0.2738808
72.52779 | 18.9241 | 19.31395 | 5.705762 | -0.3898545 | 11.24662 | 2.087818 | 0.2737506
72.53779 | 18.9814 | 19.33486 | 5.714863 | -0.3534638 | 11.26423 | 2.082151 | 0.273621
72.54779 | 19.0487 | 19.35574 | 5.723982 | -0.307038 | 11.28177 | 2.076491 | 0.2734921
72.55779 | 19.1018 | 19.37658 | 5.73312 | -0.2747791 | 11.29926 | 2.070836 | 0.273364
72.56778 | 19.1683 | 19.39736 | 5.742266 | -0.2290635 | 11.31667 | 2.065194 | 0.2732366
72.57778 | 19.2309 | 19.41813 | 5.75144 | -0.1872319 | 11.33403 | 2.059552 | 0.2731097
72.58778 | 19.2912 | 19.43886 | 5.760631 | -0.1476634 | 11.35133 | 2.053916 | 0.2729836
72.59778 | 19.3349 | 19.45956 | 5.76984 | -0.1246562 | 11.36857 | 2.048288 | 0.272858
72.60778 | 19.4101 | 19.48021 | 5.779068 | -0.07010969 | 11.38574 | 2.042666 | 0.2727332
72.61777 | 19.4722 | 19.5008 | 5.788303 | -0.02860303 | 11.40283 | 2.037057 | 0.2726091
72.62777 | 19.5296 | 19.52137 | 5.797566 | 0.008225166 | 11.41987 | 2.03145 | 0.2724855
72.63777 | 19.5903 | 19.5419 | 5.806846 | 0.04839631 | 11.43685 | 2.02585 | 0.2723625
72.64777 | 19.6445 | 19.56239 | 5.816144 | 0.08210973 | 11.45375 | 2.020257 | 0.2722402
72.65777 | 19.7015 | 19.58283 | 5.825459 | 0.1186669 | 11.47058 | 2.014672 | 0.2721184
72.66777 | 19.765 | 19.60323 | 5.834791 | 0.1617709 | 11.48735 | 2.009095 | 0.2719973
72.67776 | 19.821 | 19.62356 | 5.844132 | 0.1974397 | 11.50402 | 2.003531 | 0.2718769
72.68776 | 19.8742 | 19.64386 | 5.853499 | 0.2303379 | 11.52064 | 1.997969 | 0.2717569
72.69776 | 19.9291 | 19.66412 | 5.862884 | 0.2649821 | 11.53718 | 1.992416 | 0.2716376
72.70776 | 19.9846 | 19.68432 | 5.872285 | 0.3002775 | 11.55365 | 1.986871 | 0.2715188
72.71776 | 20.0462 | 19.70448 | 5.881704 | 0.3417244 | 11.57004 | 1.981335 | 0.2714006
72.72775 | 20.0936 | 19.72456 | 5.89113 | 0.3690432 | 11.58633 | 1.975812 | 0.2712831
72.73775 | 20.1495 | 19.74461 | 5.900582 | 0.4048914 | 11.60257 | 1.970293 | 0.271166
72.74775 | 20.2073 | 19.7646 | 5.910052 | 0.4426951 | 11.61872 | 1.964782 | 0.2710495
72.75775 | 20.2575 | 19.78455 | 5.919538 | 0.4729515 | 11.6348 | 1.959281 | 0.2709335
72.76775 | 20.3194 | 19.80444 | 5.929041 | 0.5149638 | 11.65079 | 1.953788 | 0.270818
72.77775 | 20.3681 | 19.82427 | 5.93856 | 0.5438335 | 11.6667 | 1.948305 | 0.2707031
72.78774 | 20.4242 | 19.84402 | 5.948087 | 0.5801788 | 11.68251 | 1.942836 | 0.2705888
72.79774 | 20.4746 | 19.86374 | 5.957639 | 0.6108639 | 11.69825 | 1.937371 | 0.2704749
72.80774 | 20.5262 | 19.88339 | 5.967208 | 0.642808 | 11.71391 | 1.931915 | 0.2703615
72.81774 | 20.5916 | 19.90299 | 5.976794 | 0.6886134 | 11.72947 | 1.92647 | 0.2702486
72.82774 | 20.6483 | 19.92252 | 5.986395 | 0.7257798 | 11.74496 | 1.921034 | 0.2701362
72.83773 | 20.6949 | 19.94197 | 5.996003 | 0.7529304 | 11.76033 | 1.915612 | 0.2700244
72.84773 | 20.7441 | 19.96138 | 6.005637 | 0.7827225 | 11.77563 | 1.910196 | 0.269913
72.85773 | 20.7943 | 19.98072 | 6.015287 | 0.8135814 | 11.79084 | 1.904789 | 0.269802
72.86773 | 20.8629 | 20 | 6.024953 | 0.8629036 | 11.80596 | 1.899393 | 0.2696915
72.87773 | 20.9189 | 20.01921 | 6.034635 | 0.8996936 | 11.82098 | 1.894007 | 0.2695815
72.88773 | 20.9774 | 20.03835 | 6.044332 | 0.9390524 | 11.83591 | 1.888631 | 0.2694719
72.89772 | 21.0254 | 20.0574 | 6.054036 | 0.9679969 | 11.85073 | 1.88327 | 0.2693629
72.90772 | 21.0767 | 20.07641 | 6.063764 | 1.000292 | 11.86547 | 1.877915 | 0.2692542
72.91772 | 21.1416 | 20.09534 | 6.073509 | 1.046259 | 11.88012 | 1.872571 | 0.2691459
72.92772 | 21.1981 | 20.1142 | 6.083269 | 1.083898 | 11.89466 | 1.867237 | 0.269038
72.93772 | 21.2557 | 20.13299 | 6.093044 | 1.122709 | 11.9091 | 1.861913 | 0.2689306
72.94771 | 21.3067 | 20.15169 | 6.102825 | 1.155012 | 11.92343 | 1.856606 | 0.2688237
72.95771 | 21.364 | 20.17033 | 6.112631 | 1.193672 | 11.93768 | 1.851305 | 0.2687171
72.96771 | 21.418 | 20.18889 | 6.122451 | 1.229107 | 11.95182 | 1.846014 | 0.2686109
72.97771 | 21.4823 | 20.20738 | 6.132287 | 1.27492 | 11.96585 | 1.840735 | 0.268505
72.98771 | 21.5363 | 20.22579 | 6.142138 | 1.31051 | 11.97979 | 1.835467 | 0.2683996
72.99771 | 21.5943 | 20.24412 | 6.152004 | 1.350178 | 11.99361 | 1.830209 | 0.2682945
73.0077 | 21.6569 | 20.26236 | 6.161875 | 1.394544 | 12.00732 | 1.824969 | 0.2681899
73.0177 | 21.7078 | 20.28053 | 6.171771 | 1.427274 | 12.02094 | 1.819734 | 0.2680856
73.0277 | 21.7716 | 20.29862 | 6.181681 | 1.472983 | 12.03444 | 1.814511 | 0.2679816
73.0377 | 21.8322 | 20.31662 | 6.191605 | 1.515577 | 12.04784 | 1.809299 | 0.267878
73.0477 | 21.8846 | 20.33455 | 6.201544 | 1.550053 | 12.06113 | 1.804099 | 0.2677747
73.05769 | 21.9489 | 20.35237 | 6.211488 | 1.596531 | 12.07429 | 1.798916 | 0.2676719
73.06769 | 22.0021 | 20.37012 | 6.221455 | 1.631978 | 12.08736 | 1.793739 | 0.2675693
73.07769 | 22.058 | 20.38779 | 6.231437 | 1.670211 | 12.10031 | 1.788574 | 0.267467
73.08769 | 22.1173 | 20.40537 | 6.241433 | 1.711931 | 12.11315 | 1.783421 | 0.2673651
73.09769 | 22.1622 | 20.42286 | 6.251443 | 1.73934 | 12.12587 | 1.77828 | 0.2672634
73.10769 | 22.2341 | 20.44026 | 6.261467 | 1.793837 | 12.13848 | 1.77315 | 0.2671621
73.11768 | 22.2859 | 20.45756 | 6.271494 | 1.828342 | 12.15096 | 1.768038 | 0.2670612
73.12768 | 22.3476 | 20.47478 | 6.281546 | 1.872823 | 12.16334 | 1.762933 | 0.2669605
73.13768 | 22.4108 | 20.49191 | 6.291611 | 1.918892 | 12.1756 | 1.757839 | 0.2668601
73.14768 | 22.4634 | 20.50894 | 6.30169 | 1.954456 | 12.18774 | 1.752758 | 0.2667599
73.15768 | 22.5288 | 20.52589 | 6.311782 | 2.002912 | 12.19976 | 1.747689 | 0.26666
73.16767 | 22.5697 | 20.54272 | 6.321877 | 2.026981 | 12.21164 | 1.742638 | 0.2665606
73.17767 | 22.6452 | 20.55947 | 6.331996 | 2.085731 | 12.22342 | 1.737593 | 0.2664613
73.18767 | 22.7031 | 20.57613 | 6.342127 | 2.126972 | 12.23508 | 1.732562 | 0.2663622
73.19767 | 22.7552 | 20.59269 | 6.352272 | 2.162515 | 12.24661 | 1.727542 | 0.2662634
73.20767 | 22.8148 | 20.60915 | 6.36243 | 2.205654 | 12.25802 | 1.722535 | 0.2661648
73.21767 | 22.8636 | 20.62551 | 6.372601 | 2.238092 | 12.2693 | 1.71754 | 0.2660665
73.22766 | 22.9369 | 20.64175 | 6.382774 | 2.295147 | 12.28045 | 1.712563 | 0.2659686
73.23766 | 22.9985 | 20.65791 | 6.392971 | 2.340586 | 12.29148 | 1.707594 | 0.2658708
73.24766 | 23.0532 | 20.67397 | 6.403179 | 2.379226 | 12.30238 | 1.702637 | 0.2657732
73.25766 | 23.1159 | 20.68993 | 6.413401 | 2.425969 | 12.31316 | 1.697692 | 0.2656758
73.26766 | 23.1731 | 20.70579 | 6.423634 | 2.467314 | 12.32381 | 1.692761 | 0.2655787
73.27765 | 23.2272 | 20.72152 | 6.43387 | 2.505677 | 12.33432 | 1.687848 | 0.2654819
73.28765 | 23.3032 | 20.73717 | 6.444128 | 2.566031 | 12.34471 | 1.682942 | 0.2653851
73.29765 | 23.3545 | 20.75271 | 6.454398 | 2.601791 | 12.35497 | 1.678049 | 0.2652886
73.30765 | 23.4229 | 20.76814 | 6.46468 | 2.654757 | 12.3651 | 1.673168 | 0.2651923
73.31765 | 23.4793 | 20.78347 | 6.474974 | 2.69583 | 12.3751 | 1.668301 | 0.2650962
73.32765 | 23.5256 | 20.79869 | 6.48528 | 2.72691 | 12.38496 | 1.663446 | 0.2650003
73.33764 | 23.5888 | 20.81379 | 6.495587 | 2.775015 | 12.39468 | 1.658609 | 0.2649046
73.34764 | 23.6532 | 20.82879 | 6.505916 | 2.824413 | 12.40428 | 1.65378 | 0.2648091
73.35764 | 23.7178 | 20.84368 | 6.516256 | 2.874121 | 12.41374 | 1.648964 | 0.2647137
73.36764 | 23.7648 | 20.85846 | 6.526608 | 2.90634 | 12.42307 | 1.644161 | 0.2646185
73.37764 | 23.8266 | 20.87313 | 6.536971 | 2.953471 | 12.43226 | 1.639371 | 0.2645235
73.38763 | 23.8842 | 20.88767 | 6.547335 | 2.996528 | 12.44131 | 1.634599 | 0.2644287
73.39763 | 23.9503 | 20.90212 | 6.55772 | 3.048181 | 12.45023 | 1.629835 | 0.264334
73.40763 | 24.0089 | 20.91645 | 6.568116 | 3.09245 | 12.45901 | 1.625085 | 0.2642395
73.41763 | 24.0555 | 20.93067 | 6.578523 | 3.124834 | 12.46765 | 1.620347 | 0.2641451
73.42763 | 24.1204 | 20.94477 | 6.58894 | 3.17563 | 12.47616 | 1.615622 | 0.2640509
73.43763 | 24.1697 | 20.95876 | 6.599368 | 3.210943 | 12.48452 | 1.610911 | 0.2639568
73.44762 | 24.2289 | 20.97261 | 6.609796 | 3.256285 | 12.49274 | 1.606218 | 0.2638629
73.45762 | 24.2768 | 20.98637 | 6.620245 | 3.290431 | 12.50082 | 1.601532 | 0.2637691
73.46762 | 24.334 | 21.00001 | 6.630704 | 3.333993 | 12.50877 | 1.596861 | 0.2636755
73.47762 | 24.3848 | 21.01353 | 6.641173 | 3.371273 | 12.51657 | 1.592202 | 0.2635819
73.48762 | 24.4499 | 21.02693 | 6.651652 | 3.422971 | 12.52423 | 1.587557 | 0.2634885
73.49761 | 24.4998 | 21.0402 | 6.662131 | 3.459601 | 12.53174 | 1.58293 | 0.2633953
73.50761 | 24.554 | 21.05336 | 6.67263 | 3.500637 | 12.53912 | 1.578311 | 0.2633021
73.51761 | 24.6117 | 21.06641 | 6.683138 | 3.545293 | 12.54635 | 1.573705 | 0.2632091
73.52761 | 24.6636 | 21.07933 | 6.693656 | 3.584271 | 12.55344 | 1.569113 | 0.2631162
73.53761 | 24.7101 | 21.09213 | 6.704183 | 3.617967 | 12.56039 | 1.564534 | 0.2630233
73.54761 | 24.7732 | 21.10481 | 6.71472 | 3.668387 | 12.56719 | 1.559968 | 0.2629306
73.5576 | 24.824 | 21.11736 | 6.725256 | 3.706641 | 12.57384 | 1.55542 | 0.2628381
73.5676 | 24.8728 | 21.1298 | 6.73581 | 3.743005 | 12.58036 | 1.550881 | 0.2627456
73.5776 | 24.9247 | 21.14211 | 6.746374 | 3.782592 | 12.58673 | 1.546355 | 0.2626532
73.5876 | 24.9727 | 21.1543 | 6.756947 | 3.818402 | 12.59295 | 1.541842 | 0.2625609
73.5976 | 25.018 | 21.16636 | 6.767529 | 3.851636 | 12.59902 | 1.537343 | 0.2624687
73.60759 | 25.0837 | 21.17829 | 6.778108 | 3.905406 | 12.60495 | 1.532862 | 0.2623767
73.61759 | 25.1356 | 21.19011 | 6.788706 | 3.945488 | 12.61073 | 1.528389 | 0.2622847
73.62759 | 25.1815 | 21.2018 | 6.799313 | 3.979696 | 12.61637 | 1.52393 | 0.2621928
73.63759 | 25.2374 | 21.21337 | 6.809928 | 4.02403 | 12.62186 | 1.519484 | 0.2621009
73.64759 | 25.2818 | 21.22481 | 6.820551 | 4.056988 | 12.6272 | 1.515051 | 0.2620092
73.65759 | 25.3416 | 21.23613 | 6.831182 | 4.105473 | 12.6324 | 1.510632 | 0.2619175
73.66758 | 25.3895 | 21.24731 | 6.841811 | 4.142195 | 12.63744 | 1.50623 | 0.261826
73.67758 | 25.4294 | 21.25837 | 6.852457 | 4.171033 | 12.64234 | 1.501837 | 0.2617345
73.68758 | 25.4828 | 21.2693 | 6.863111 | 4.213499 | 12.64709 | 1.497458 | 0.2616431
73.69758 | 25.536 | 21.28011 | 6.873773 | 4.255891 | 12.65169 | 1.493092 | 0.2615518
73.70758 | 25.5754 | 21.29079 | 6.884442 | 4.284612 | 12.65615 | 1.488739 | 0.2614605
73.71757 | 25.6239 | 21.30133 | 6.895107 | 4.32257 | 12.66045 | 1.484404 | 0.2613694
73.72757 | 25.6797 | 21.31175 | 6.90579 | 4.367947 | 12.66461 | 1.480078 | 0.2612783
73.73757 | 25.7297 | 21.32205 | 6.91648 | 4.407651 | 12.66862 | 1.475765 | 0.2611872
73.74757 | 25.7728 | 21.33222 | 6.927177 | 4.440585 | 12.67248 | 1.471466 | 0.2610963
73.75757 | 25.8074 | 21.34225 | 6.93788 | 4.465147 | 12.67619 | 1.467179 | 0.2610054
73.76757 | 25.8683 | 21.35216 | 6.948591 | 4.516138 | 12.67975 | 1.462906 | 0.2609145
73.77756 | 25.9103 | 21.36193 | 6.959296 | 4.548368 | 12.68316 | 1.458651 | 0.2608239
73.78756 | 25.9569 | 21.37158 | 6.970019 | 4.585318 | 12.68643 | 1.454404 | 0.2607332
73.79756 | 26.0032 | 21.3811 | 6.980748 | 4.622096 | 12.68954 | 1.450171 | 0.2606426
73.80756 | 26.036 | 21.39049 | 6.991482 | 4.645506 | 12.69251 | 1.445951 | 0.260552
73.81756 | 26.0833 | 21.39975 | 7.002223 | 4.683546 | 12.69533 | 1.441744 | 0.2604615
73.82755 | 26.1156 | 21.40888 | 7.012959 | 4.706724 | 12.69799 | 1.437555 | 0.2603712
73.83755 | 26.1716 | 21.41788 | 7.02371 | 4.753722 | 12.70051 | 1.433375 | 0.2602809
73.84755 | 26.204 | 21.42675 | 7.034468 | 4.777251 | 12.70288 | 1.429208 | 0.2601906
73.85755 | 26.2477 | 21.43549 | 7.04523 | 4.812211 | 12.70511 | 1.425054 | 0.2601004
73.86755 | 26.2948 | 21.4441 | 7.055998 | 4.8507 | 12.70718 | 1.420913 | 0.2600102
73.87755 | 26.3367 | 21.45258 | 7.066771 | 4.88412 | 12.7091 | 1.416785 | 0.2599201
73.88754 | 26.3807 | 21.46092 | 7.077538 | 4.919777 | 12.71088 | 1.412675 | 0.2598302
73.89754 | 26.4102 | 21.46914 | 7.08832 | 4.941057 | 12.71251 | 1.408574 | 0.2597402
73.90754 | 26.461 | 21.47723 | 7.099107 | 4.983769 | 12.71399 | 1.404485 | 0.2596504
73.91754 | 26.49 | 21.48519 | 7.109899 | 5.00481 | 12.71532 | 1.40041 | 0.2595606
73.92754 | 26.5255 | 21.49302 | 7.120694 | 5.032481 | 12.71651 | 1.396348 | 0.2594708
73.93753 | 26.5681 | 21.50071 | 7.131483 | 5.06739 | 12.71754 | 1.392303 | 0.2593813
73.94753 | 26.6032 | 21.50828 | 7.142287 | 5.094922 | 12.71843 | 1.388267 | 0.2592917
73.95753 | 26.6416 | 21.51572 | 7.153095 | 5.125884 | 12.71917 | 1.384244 | 0.2592021
73.96753 | 26.6739 | 21.52302 | 7.163906 | 5.150876 | 12.71977 | 1.380234 | 0.2591127
73.97753 | 26.7254 | 21.5302 | 7.174721 | 5.195198 | 12.72022 | 1.376237 | 0.2590233
73.98753 | 26.7611 | 21.53725 | 7.185539 | 5.22385 | 12.72052 | 1.372253 | 0.258934
73.99752 | 26.789 | 21.54416 | 7.19635 | 5.244838 | 12.72068 | 1.368286 | 0.2588449
74.00752 | 26.8365 | 21.55095 | 7.207175 | 5.28555 | 12.72069 | 1.364328 | 0.2587558
74.01752 | 26.8696 | 21.55761 | 7.218003 | 5.31199 | 12.72056 | 1.360383 | 0.2586667
74.02752 | 26.9131 | 21.56414 | 7.228833 | 5.348959 | 12.72028 | 1.356451 | 0.2585777
74.03752 | 26.9309 | 21.57054 | 7.239666 | 5.360359 | 12.71986 | 1.352531 | 0.2584888
74.04751 | 26.9775 | 21.57681 | 7.250491 | 5.400693 | 12.71929 | 1.348629 | 0.2584001
74.05751 | 27.014 | 21.58295 | 7.261329 | 5.43105 | 12.71858 | 1.344735 | 0.2583114
74.06751 | 27.047 | 21.58897 | 7.272169 | 5.458034 | 12.71772 | 1.340854 | 0.2582228
74.07751 | 27.0822 | 21.59485 | 7.283011 | 5.487348 | 12.71672 | 1.336986 | 0.2581342
74.08751 | 27.1246 | 21.60061 | 7.293855 | 5.523989 | 12.71558 | 1.333131 | 0.2580458
74.09751 | 27.1482 | 21.60624 | 7.304701 | 5.541958 | 12.7143 | 1.329288 | 0.2579574
74.1075 | 27.2016 | 21.61174 | 7.315538 | 5.589861 | 12.71287 | 1.325462 | 0.2578693
74.1175 | 27.2368 | 21.61711 | 7.326386 | 5.619686 | 12.7113 | 1.321644 | 0.2577811
74.1275 | 27.268 | 21.62236 | 7.337236 | 5.645636 | 12.70959 | 1.31784 | 0.2576931
74.1375 | 27.2955 | 21.62749 | 7.348087 | 5.668015 | 12.70774 | 1.314048 | 0.2576052
74.1475 | 27.327 | 21.63248 | 7.358939 | 5.694518 | 12.70576 | 1.310269 | 0.2575173
74.15749 | 27.3723 | 21.63735 | 7.369781 | 5.734953 | 12.70363 | 1.306506 | 0.2574297
74.16749 | 27.4112 | 21.64209 | 7.380634 | 5.769108 | 12.70136 | 1.302752 | 0.2573421
74.17749 | 27.451 | 21.64671 | 7.391488 | 5.804289 | 12.69896 | 1.29901 | 0.2572546
74.18749 | 27.4841 | 21.65121 | 7.402342 | 5.832895 | 12.69641 | 1.295281 | 0.2571672
74.19749 | 27.5108 | 21.65557 | 7.413196 | 5.855225 | 12.69373 | 1.291565 | 0.25708
74.20749 | 27.5563 | 21.65982 | 7.42405 | 5.89648 | 12.69092 | 1.28786 | 0.2569929
74.21748 | 27.5917 | 21.66394 | 7.434893 | 5.927765 | 12.68796 | 1.284172 | 0.256906
74.22748 | 27.6359 | 21.66793 | 7.445746 | 5.967967 | 12.68487 | 1.280493 | 0.2568191
74.23748 | 27.6695 | 21.67181 | 7.456599 | 5.997691 | 12.68165 | 1.276826 | 0.2567324
74.24748 | 27.7106 | 21.67556 | 7.467451 | 6.035038 | 12.67829 | 1.273172 | 0.2566458
74.25748 | 27.7476 | 21.67919 | 7.478302 | 6.068408 | 12.6748 | 1.26953 | 0.2565594
74.26747 | 27.776 | 21.68269 | 7.489142 | 6.093305 | 12.67118 | 1.265903 | 0.2564732
74.27747 | 27.8245 | 21.68608 | 7.49999 | 6.138418 | 12.66742 | 1.262286 | 0.256387
74.28747 | 27.8701 | 21.68935 | 7.510838 | 6.180751 | 12.66353 | 1.25868 | 0.256301
74.29747 | 27.9008 | 21.6925 | 7.521684 | 6.208305 | 12.65951 | 1.255087 | 0.2562152
74.30747 | 27.9465 | 21.69552 | 7.532528 | 6.250979 | 12.65536 | 1.251506 | 0.2561296
74.31747 | 27.9861 | 21.69843 | 7.54337 | 6.287671 | 12.65108 | 1.247937 | 0.2560441
74.32746 | 28.0204 | 21.70121 | 7.554199 | 6.319187 | 12.64667 | 1.244384 | 0.2559588
74.33746 | 28.0797 | 21.70388 | 7.565036 | 6.375816 | 12.64213 | 1.24084 | 0.2558737
74.34746 | 28.1089 | 21.70644 | 7.575871 | 6.402463 | 12.63747 | 1.237307 | 0.2557887
74.35746 | 28.1664 | 21.70887 | 7.586704 | 6.457529 | 12.63268 | 1.233787 | 0.2557039
74.36746 | 28.202 | 21.71119 | 7.597533 | 6.49081 | 12.62776 | 1.230279 | 0.2556193
74.37745 | 28.2407 | 21.71339 | 7.608349 | 6.527311 | 12.62272 | 1.226786 | 0.255535
74.38745 | 28.2808 | 21.71548 | 7.619173 | 6.565324 | 12.61755 | 1.223301 | 0.2554508
74.39745 | 28.3392 | 21.71745 | 7.629993 | 6.621753 | 12.61226 | 1.219829 | 0.2553668
74.40745 | 28.3804 | 21.7193 | 7.640809 | 6.661096 | 12.60684 | 1.216368 | 0.255283
74.41745 | 28.4289 | 21.72105 | 7.651622 | 6.707854 | 12.60131 | 1.212919 | 0.2551993
74.42745 | 28.4626 | 21.72268 | 7.662431 | 6.739924 | 12.59565 | 1.209482 | 0.255116
74.43744 | 28.5026 | 21.72419 | 7.673224 | 6.778409 | 12.58987 | 1.20606 | 0.2550329
74.44744 | 28.5553 | 21.7256 | 7.684025 | 6.829704 | 12.58397 | 1.202647 | 0.2549499
74.45744 | 28.6028 | 21.72689 | 7.694821 | 6.875911 | 12.57796 | 1.199245 | 0.2548672
74.46744 | 28.6604 | 21.72807 | 7.705612 | 6.932328 | 12.57182 | 1.195856 | 0.2547848
74.47744 | 28.6939 | 21.72914 | 7.716398 | 6.964756 | 12.56557 | 1.192477 | 0.2547025
74.48743 | 28.7372 | 21.73011 | 7.727169 | 7.007095 | 12.5592 | 1.189114 | 0.2546206
74.49743 | 28.7817 | 21.73096 | 7.737945 | 7.050739 | 12.55272 | 1.185761 | 0.2545389
74.50743 | 28.8178 | 21.73171 | 7.748715 | 7.086095 | 12.54612 | 1.182417 | 0.2544574
74.51743 | 28.8709 | 21.73234 | 7.75948 | 7.138557 | 12.5394 | 1.179085 | 0.2543761
74.52743 | 28.9065 | 21.73287 | 7.770239 | 7.173627 | 12.53257 | 1.175764 | 0.2542952
74.53743 | 28.9622 | 21.7333 | 7.780992 | 7.228902 | 12.52564 | 1.172456 | 0.2542145
74.54742 | 28.9916 | 21.73362 | 7.791729 | 7.257984 | 12.51859 | 1.169162 | 0.2541341
74.55742 | 29.0262 | 21.73383 | 7.802469 | 7.292371 | 12.51143 | 1.165875 | 0.254054
74.56742 | 29.0693 | 21.73394 | 7.813203 | 7.335362 | 12.50416 | 1.162601 | 0.2539741
74.57742 | 29.1213 | 21.73394 | 7.82393 | 7.387357 | 12.49678 | 1.159338 | 0.2538946
74.58742 | 29.1576 | 21.73385 | 7.83465 | 7.423754 | 12.48929 | 1.156086 | 0.2538153
74.59741 | 29.1879 | 21.73365 | 7.845352 | 7.454255 | 12.48171 | 1.152849 | 0.2537364
74.60741 | 29.2223 | 21.73334 | 7.856058 | 7.488957 | 12.47401 | 1.149619 | 0.2536577
74.61741 | 29.2543 | 21.73294 | 7.866756 | 7.521358 | 12.46621 | 1.146401 | 0.2535794
74.62741 | 29.2833 | 21.73244 | 7.877446 | 7.550863 | 12.4583 | 1.143194 | 0.2535014
74.63741 | 29.3331 | 21.73184 | 7.888128 | 7.601265 | 12.45028 | 1.139998 | 0.2534237
74.6474 | 29.3567 | 21.73113 | 7.898791 | 7.625565 | 12.44218 | 1.136817 | 0.2533464
74.6574 | 29.3742 | 21.73033 | 7.909457 | 7.643866 | 12.43396 | 1.133643 | 0.2532694
74.6674 | 29.3943 | 21.72944 | 7.920114 | 7.664862 | 12.42565 | 1.130481 | 0.2531927
74.6774 | 29.4248 | 21.72844 | 7.930762 | 7.696355 | 12.41724 | 1.127329 | 0.2531163
74.6874 | 29.4311 | 21.72735 | 7.941401 | 7.703745 | 12.40872 | 1.124189 | 0.2530404
74.6974 | 29.4551 | 21.72617 | 7.952031 | 7.72893 | 12.40011 | 1.121059 | 0.2529647
74.70739 | 29.4757 | 21.72489 | 7.96264 | 7.750808 | 12.39142 | 1.117944 | 0.2528896
74.71739 | 29.4649 | 21.72352 | 7.973251 | 7.741381 | 12.38262 | 1.114836 | 0.2528147
74.72739 | 29.4781 | 21.72205 | 7.983852 | 7.756048 | 12.37372 | 1.111739 | 0.2527402
74.73739 | 29.4722 | 21.72049 | 7.994443 | 7.751706 | 12.36473 | 1.108653 | 0.2526661
74.74739 | 29.4542 | 21.71884 | 8.005023 | 7.735357 | 12.35565 | 1.105578 | 0.2525923
74.75738 | 29.4709 | 21.7171 | 8.015583 | 7.753796 | 12.34649 | 1.102516 | 0.2525191
74.76738 | 29.4532 | 21.71527 | 8.026142 | 7.737928 | 12.33722 | 1.099463 | 0.2524462
74.77738 | 29.4375 | 21.71335 | 8.036691 | 7.724148 | 12.32787 | 1.09642 | 0.2523736
74.78738 | 29.4167 | 21.71134 | 8.047228 | 7.705359 | 12.31842 | 1.093387 | 0.2523015
74.79738 | 29.3897 | 21.70925 | 8.057754 | 7.680455 | 12.3089 | 1.090365 | 0.2522298
74.80738 | 29.3518 | 21.70706 | 8.068268 | 7.644741 | 12.29928 | 1.087354 | 0.2521586
74.81737 | 29.3304 | 21.70479 | 8.07876 | 7.62561 | 12.28959 | 1.084357 | 0.2520878
74.82737 | 29.2913 | 21.70243 | 8.08925 | 7.588867 | 12.2798 | 1.081366 | 0.2520175
74.83737 | 29.2504 | 21.69999 | 8.099729 | 7.550409 | 12.26993 | 1.078387 | 0.2519475
74.84737 | 29.2032 | 21.69746 | 8.110194 | 7.505735 | 12.25997 | 1.075418 | 0.251878
74.85737 | 29.1623 | 21.69485 | 8.120648 | 7.467445 | 12.24994 | 1.072459 | 0.251809
74.86736 | 29.0974 | 21.69216 | 8.131077 | 7.405237 | 12.23983 | 1.069513 | 0.2517405
74.87736 | 29.043 | 21.68939 | 8.141504 | 7.353611 | 12.22964 | 1.066575 | 0.2516724
74.88736 | 28.99 | 21.68653 | 8.151918 | 7.303467 | 12.21936 | 1.063648 | 0.2516048
74.89736 | 28.9242 | 21.6836 | 8.162318 | 7.240604 | 12.20901 | 1.06073 | 0.2515377
74.90736 | 28.8461 | 21.68058 | 8.172705 | 7.165522 | 12.19858 | 1.057823 | 0.2514711
74.91736 | 28.7933 | 21.67748 | 8.183077 | 7.115819 | 12.18807 | 1.054926 | 0.2514049
74.92735 | 28.7128 | 21.67431 | 8.193425 | 7.03849 | 12.1775 | 1.052042 | 0.2513393
74.93735 | 28.6346 | 21.67106 | 8.203768 | 6.963542 | 12.16685 | 1.049166 | 0.2512742
74.94735 | 28.5726 | 21.66773 | 8.214097 | 6.904872 | 12.15612 | 1.046299 | 0.2512096
74.95735 | 28.4783 | 21.66432 | 8.224411 | 6.813978 | 12.14532 | 1.043443 | 0.2511455
74.96735 | 28.4059 | 21.66084 | 8.234709 | 6.74506 | 12.13445 | 1.040596 | 0.2510819
74.97734 | 28.3196 | 21.65729 | 8.244982 | 6.662307 | 12.12353 | 1.037763 | 0.251019
74.98734 | 28.2305 | 21.65366 | 8.25525 | 6.576838 | 12.11252 | 1.034937 | 0.2509565
74.99734 | 28.1438 | 21.64995 | 8.265502 | 6.493848 | 12.10144 | 1.03212 | 0.2508946
75.00734 | 28.0657 | 21.64617 | 8.275737 | 6.419525 | 12.09029 | 1.029314 | 0.2508331
75.01734 | 27.9631 | 21.64233 | 8.285956 | 6.320774 | 12.07908 | 1.026517 | 0.2507723
75.02734 | 27.8692 | 21.6384 | 8.296159 | 6.230795 | 12.0678 | 1.02373 | 0.250712
75.03733 | 27.7863 | 21.63442 | 8.306334 | 6.151877 | 12.05648 | 1.020956 | 0.2506524
75.04733 | 27.6836 | 21.63036 | 8.316503 | 6.053238 | 12.04508 | 1.018189 | 0.2505933
75.05733 | 27.5914 | 21.62623 | 8.326654 | 5.965169 | 12.03361 | 1.015431 | 0.2505348
75.06733 | 27.5094 | 21.62203 | 8.336788 | 5.887368 | 12.02208 | 1.012684 | 0.2504768
75.07733 | 27.4201 | 21.61776 | 8.346904 | 5.802336 | 12.01049 | 1.009946 | 0.2504195
75.08732 | 27.3143 | 21.61343 | 8.356992 | 5.700867 | 11.99886 | 1.00722 | 0.2503628
75.09732 | 27.2216 | 21.60903 | 8.367071 | 5.612568 | 11.98715 | 1.004501 | 0.2503066
75.10732 | 27.1264 | 21.60456 | 8.377132 | 5.521835 | 11.97539 | 1.001792 | 0.2502511
75.11732 | 27.0365 | 21.60003 | 8.387174 | 5.436469 | 11.96357 | 0.9990922 | 0.2501962
75.12732 | 26.9384 | 21.59543 | 8.397197 | 5.342966 | 11.95169 | 0.996402 | 0.2501419
75.13732 | 26.8572 | 21.59077 | 8.407201 | 5.266428 | 11.93976 | 0.9937214 | 0.2500883
75.14731 | 26.7468 | 21.58605 | 8.417175 | 5.160747 | 11.92779 | 0.9910527 | 0.2500353
75.15731 | 26.6732 | 21.58127 | 8.42714 | 5.091934 | 11.91575 | 0.988391 | 0.249983
75.16731 | 26.5841 | 21.57642 | 8.437084 | 5.007684 | 11.90366 | 0.9857385 | 0.2499313
75.17731 | 26.4963 | 21.5715 | 8.447008 | 4.924796 | 11.89152 | 0.9830953 | 0.2498802
75.18731 | 26.4116 | 21.56653 | 8.456912 | 4.845068 | 11.87933 | 0.9804615 | 0.2498298
75.1973 | 26.3353 | 21.5615 | 8.466784 | 4.773796 | 11.8671 | 0.9778396 | 0.2497802
75.2073 | 26.25 | 21.55641 | 8.476646 | 4.69359 | 11.85481 | 0.9752243 | 0.2497311
75.2173 | 26.1752 | 21.55126 | 8.486486 | 4.623941 | 11.84247 | 0.9726182 | 0.2496827
75.2273 | 26.0935 | 21.54605 | 8.496305 | 4.547451 | 11.83009 | 0.9700214 | 0.249635
75.2373 | 26.025 | 21.54078 | 8.506102 | 4.48422 | 11.81766 | 0.9674337 | 0.2495881
75.2473 | 25.938 | 21.53545 | 8.515876 | 4.402546 | 11.80518 | 0.964855 | 0.2495418
75.25729 | 25.878 | 21.53008 | 8.525619 | 4.347922 | 11.79267 | 0.962288 | 0.2494962
75.26729 | 25.8061 | 21.52464 | 8.535349 | 4.281461 | 11.78011 | 0.9597276 | 0.2494513
75.27729 | 25.738 | 21.51914 | 8.545055 | 4.218856 | 11.76751 | 0.9571761 | 0.2494072
75.28729 | 25.6799 | 21.51359 | 8.554739 | 4.166305 | 11.75486 | 0.9546336 | 0.2493637
75.29729 | 25.6131 | 21.50799 | 8.564399 | 4.105109 | 11.74217 | 0.9521 | 0.249321
75.30728 | 25.5698 | 21.50234 | 8.574026 | 4.067463 | 11.72945 | 0.949578 | 0.2492791
75.31728 | 25.4939 | 21.49663 | 8.583638 | 3.997274 | 11.71669 | 0.9470621 | 0.2492378
75.32728 | 25.4479 | 21.49086 | 8.593226 | 3.957038 | 11.70388 | 0.9445552 | 0.2491973
75.33728 | 25.3928 | 21.48504 | 8.60279 | 3.907755 | 11.69104 | 0.9420573 | 0.2491576
75.34728 | 25.3401 | 21.47918 | 8.612329 | 3.860923 | 11.67816 | 0.9395679 | 0.2491185
75.35728 | 25.2897 | 21.47326 | 8.621843 | 3.816444 | 11.66525 | 0.9370874 | 0.2490803
75.36727 | 25.2449 | 21.46729 | 8.631322 | 3.777609 | 11.65231 | 0.934618 | 0.2490428
75.37727 | 25.2032 | 21.46127 | 8.640785 | 3.741932 | 11.63932 | 0.932155 | 0.2490061
75.38727 | 25.1414 | 21.4552 | 8.650221 | 3.686203 | 11.6263 | 0.9297005 | 0.2489702
75.39727 | 25.1188 | 21.44908 | 8.659632 | 3.669724 | 11.61325 | 0.9272547 | 0.248935
75.40727 | 25.0849 | 21.44291 | 8.669017 | 3.641994 | 11.60017 | 0.9248175 | 0.2489006
75.41726 | 25.0332 | 21.43669 | 8.678365 | 3.596509 | 11.58707 | 0.9223914 | 0.248867
75.42726 | 25.004 | 21.43043 | 8.687696 | 3.573574 | 11.57392 | 0.9199713 | 0.2488342
75.43726 | 24.965 | 21.42411 | 8.696999 | 3.540889 | 11.56075 | 0.9175596 | 0.2488022
75.44726 | 24.9392 | 21.41775 | 8.706275 | 3.52145 | 11.54755 | 0.9151564 | 0.248771
75.45726 | 24.9128 | 21.41134 | 8.715523 | 3.501459 | 11.53432 | 0.9127617 | 0.2487406
75.46726 | 24.8932 | 21.40489 | 8.724743 | 3.488314 | 11.52106 | 0.9103755 | 0.248711
75.47725 | 24.8555 | 21.39839 | 8.733925 | 3.45711 | 11.50778 | 0.9079999 | 0.2486823
75.48725 | 24.8342 | 21.39184 | 8.743088 | 3.442357 | 11.49447 | 0.905631 | 0.2486544
75.49725 | 24.8016 | 21.38525 | 8.752221 | 3.41635 | 11.48113 | 0.9032691 | 0.2486273
75.50725 | 24.7699 | 21.37861 | 8.761326 | 3.391286 | 11.46777 | 0.9009169 | 0.248601
75.51725 | 24.7419 | 21.37193 | 8.770401 | 3.369968 | 11.45438 | 0.8985714 | 0.2485755
75.52724 | 24.737 | 21.36521 | 8.779436 | 3.371787 | 11.44099 | 0.8962379 | 0.248551
75.53724 | 24.7081 | 21.35844 | 8.788451 | 3.349656 | 11.42756 | 0.8939097 | 0.2485272
75.54724 | 24.6794 | 21.35163 | 8.797436 | 3.327769 | 11.4141 | 0.8915895 | 0.2485043
75.55724 | 24.6543 | 21.34478 | 8.806389 | 3.309525 | 11.40063 | 0.8892775 | 0.2484822
75.56724 | 24.6317 | 21.33788 | 8.815312 | 3.293823 | 11.38713 | 0.8869737 | 0.248461
75.57724 | 24.6018 | 21.33094 | 8.824203 | 3.270864 | 11.37361 | 0.8846778 | 0.2484407
75.58723 | 24.5794 | 21.32396 | 8.833054 | 3.25544 | 11.36009 | 0.8823923 | 0.2484212
75.59723 | 24.5543 | 21.31693 | 8.841882 | 3.237366 | 11.34654 | 0.8801124 | 0.2484026
75.60723 | 24.5257 | 21.30987 | 8.850677 | 3.215832 | 11.33297 | 0.8778406 | 0.2483849
75.61723 | 24.4883 | 21.30276 | 8.85944 | 3.18554 | 11.31938 | 0.8755767 | 0.248368
75.62723 | 24.4605 | 21.29561 | 8.86817 | 3.164889 | 11.30577 | 0.8733208 | 0.248352
75.63722 | 24.4326 | 21.28843 | 8.876858 | 3.144172 | 11.29216 | 0.8710749 | 0.2483369
75.64722 | 24.3985 | 21.2812 | 8.885522 | 3.117302 | 11.27852 | 0.8688347 | 0.2483227
75.65722 | 24.3584 | 21.27393 | 8.894152 | 3.084473 | 11.26486 | 0.8666023 | 0.2483094
75.66722 | 24.3267 | 21.26662 | 8.902747 | 3.060083 | 11.2512 | 0.8643778 | 0.2482969
75.67722 | 24.2853 | 21.25927 | 8.911309 | 3.026032 | 11.23751 | 0.862161 | 0.2482854
75.68722 | 24.2533 | 21.25188 | 8.919835 | 3.001423 | 11.22382 | 0.8599518 | 0.2482748
75.69721 | 24.2142 | 21.24446 | 8.928319 | 2.969744 | 11.21012 | 0.8577527 | 0.2482651
75.70721 | 24.1678 | 21.23699 | 8.936775 | 2.930812 | 11.1964 | 0.855559 | 0.2482563
75.71721 | 24.1179 | 21.22948 | 8.945196 | 2.888419 | 11.18266 | 0.8533729 | 0.2482484
75.72721 | 24.0773 | 21.22194 | 8.95358 | 2.855365 | 11.16892 | 0.8511944 | 0.2482414
75.73721 | 24.02 | 21.21435 | 8.961929 | 2.80565 | 11.15516 | 0.8490237 | 0.2482353
75.7472 | 23.9774 | 21.20674 | 8.970233 | 2.770665 | 11.14141 | 0.8468625 | 0.2482302
75.7572 | 23.9384 | 21.19907 | 8.978508 | 2.739326 | 11.12763 | 0.8447067 | 0.2482259
75.7672 | 23.8795 | 21.19137 | 8.986746 | 2.688125 | 11.11385 | 0.8425586 | 0.2482226
75.7772 | 23.8186 | 21.18364 | 8.994946 | 2.634963 | 11.10005 | 0.8404178 | 0.2482202
75.7872 | 23.7645 | 21.17586 | 9.003109 | 2.588638 | 11.08625 | 0.8382846 | 0.2482188
75.7972 | 23.7187 | 21.16805 | 9.011233 | 2.55065 | 11.07244 | 0.8361586 | 0.2482183
75.80719 | 23.6575 | 21.16021 | 9.019311 | 2.497293 | 11.05863 | 0.8340426 | 0.2482187
75.81719 | 23.5941 | 21.15232 | 9.027358 | 2.441782 | 11.04481 | 0.8319311 | 0.24822
75.82719 | 23.5455 | 21.14439 | 9.035366 | 2.401106 | 11.03098 | 0.8298276 | 0.2482223
75.83719 | 23.4711 | 21.13643 | 9.043335 | 2.33467 | 11.01714 | 0.8277307 | 0.2482256
75.84719 | 23.4075 | 21.12843 | 9.051264 | 2.27907 | 11.00329 | 0.825642 | 0.2482298
75.85718 | 23.3454 | 21.1204 | 9.059144 | 2.225 | 10.98946 | 0.823562 | 0.2482349
75.86718 | 23.2745 | 21.11233 | 9.066993 | 2.162175 | 10.9756 | 0.8214872 | 0.248241
75.87718 | 23.2118 | 21.10421 | 9.0748 | 2.107587 | 10.96175 | 0.8194197 | 0.248248
75.88718 | 23.1344 | 21.09606 | 9.082566 | 2.038336 | 10.94788 | 0.8173593 | 0.248256
75.89718 | 23.0725 | 21.08788 | 9.090291 | 1.984622 | 10.93402 | 0.8153061 | 0.2482649
75.90718 | 22.987 | 21.07966 | 9.097974 | 1.907344 | 10.92015 | 0.81326 | 0.2482748
75.91717 | 22.9238 | 21.0714 | 9.105607 | 1.852397 | 10.90629 | 0.8112229 | 0.2482856
75.92717 | 22.8469 | 21.06311 | 9.113206 | 1.783795 | 10.89241 | 0.8091909 | 0.2482974
75.93717 | 22.7655 | 21.05477 | 9.120762 | 1.71073 | 10.87853 | 0.8071659 | 0.2483101
75.94717 | 22.6939 | 21.0464 | 9.128274 | 1.647502 | 10.86465 | 0.8051479 | 0.2483239
75.95717 | 22.6141 | 21.03799 | 9.135743 | 1.576111 | 10.85077 | 0.8031369 | 0.2483386
75.96716 | 22.5293 | 21.02955 | 9.143161 | 1.499748 | 10.8369 | 0.8011348 | 0.2483542
75.97716 | 22.4542 | 21.02107 | 9.150542 | 1.433132 | 10.82302 | 0.7991377 | 0.2483708
75.98716 | 22.365 | 21.01255 | 9.157879 | 1.352453 | 10.80913 | 0.7971474 | 0.2483884
75.99716 | 22.2903 | 21.00399 | 9.165171 | 1.28631 | 10.79525 | 0.7951641 | 0.2484069
76.00716 | 22.2015 | 20.99539 | 9.172417 | 1.206106 | 10.78136 | 0.7931875 | 0.2484264
76.01716 | 22.1301 | 20.98676 | 9.179618 | 1.14334 | 10.76748 | 0.7912178 | 0.2484469
76.02715 | 22.0528 | 20.9781 | 9.186766 | 1.074702 | 10.75361 | 0.7892568 | 0.2484683
76.03715 | 21.9607 | 20.96939 | 9.193875 | 0.9913112 | 10.73972 | 0.7873006 | 0.2484907
76.04715 | 21.8821 | 20.96064 | 9.200937 | 0.9214569 | 10.72584 | 0.7853512 | 0.2485141
76.05715 | 21.8014 | 20.95186 | 9.207952 | 0.849542 | 10.71196 | 0.7834084 | 0.2485384
76.06715 | 21.7139 | 20.94304 | 9.21492 | 0.7708649 | 10.69808 | 0.7814723 | 0.2485637
76.07714 | 21.625 | 20.93418 | 9.221833 | 0.6908164 | 10.68422 | 0.7795448 | 0.24859
76.08714 | 21.5497 | 20.92528 | 9.228705 | 0.6244161 | 10.67034 | 0.777622 | 0.2486172
76.09714 | 21.4587 | 20.91635 | 9.235529 | 0.542353 | 10.65647 | 0.7757058 | 0.2486454
76.10714 | 21.3878 | 20.90737 | 9.242304 | 0.4804301 | 10.64259 | 0.7737962 | 0.2486746
76.11714 | 21.3062 | 20.89835 | 9.24903 | 0.4078459 | 10.62873 | 0.7718931 | 0.2487048
76.12714 | 21.217 | 20.8893 | 9.255706 | 0.3276999 | 10.61486 | 0.7699966 | 0.2487359
76.13713 | 21.1423 | 20.88022 | 9.262326 | 0.2620793 | 10.60102 | 0.7681083 | 0.248768
76.14713 | 21.0525 | 20.87109 | 9.268903 | 0.1814117 | 10.58716 | 0.7662248 | 0.248801
76.15713 | 20.9871 | 20.86192 | 9.275429 | 0.1251846 | 10.5733 | 0.7643477 | 0.248835
76.16713 | 20.9014 | 20.8527 | 9.281903 | 0.04869807 | 10.55945 | 0.762477 | 0.24887
76.17713 | 20.824 | 20.84345 | 9.288327 | -0.01944957 | 10.5456 | 0.7606127 | 0.248906
76.18712 | 20.7411 | 20.83417 | 9.294692 | -0.09306532 | 10.53177 | 0.7587566 | 0.2489428
76.19712 | 20.6678 | 20.82483 | 9.301012 | -0.1570317 | 10.51793 | 0.756905 | 0.2489807
76.20712 | 20.5989 | 20.81546 | 9.307279 | -0.2165564 | 10.5041 | 0.7550598 | 0.2490196
76.21712 | 20.523 | 20.80604 | 9.313494 | -0.2830408 | 10.49027 | 0.7532208 | 0.2490593
76.22712 | 20.4502 | 20.79658 | 9.319655 | -0.3463833 | 10.47644 | 0.7513881 | 0.2491001
76.23712 | 20.3801 | 20.78708 | 9.325763 | -0.4069847 | 10.46262 | 0.7495617 | 0.2491418
76.24711 | 20.3232 | 20.77756 | 9.331811 | -0.4543559 | 10.44882 | 0.7477432 | 0.2491845
76.25711 | 20.2426 | 20.76797 | 9.33781 | -0.5253736 | 10.43501 | 0.7459292 | 0.2492281
76.26711 | 20.1818 | 20.75835 | 9.343755 | -0.5765488 | 10.4212 | 0.7441214 | 0.2492727
76.27711 | 20.1177 | 20.74868 | 9.349645 | -0.6309803 | 10.4074 | 0.7423197 | 0.2493182
76.28711 | 20.0573 | 20.73897 | 9.355479 | -0.6816689 | 10.3936 | 0.7405241 | 0.2493647
76.2971 | 19.9842 | 20.72922 | 9.361252 | -0.7450236 | 10.37982 | 0.7387365 | 0.249412
76.3071 | 19.9318 | 20.71943 | 9.366974 | -0.7876261 | 10.36604 | 0.7369531 | 0.2494604
76.3171 | 19.8702 | 20.70958 | 9.37264 | -0.8393827 | 10.35226 | 0.7351757 | 0.2495097
76.3271 | 19.8046 | 20.6997 | 9.378248 | -0.8950967 | 10.33848 | 0.7334044 | 0.24956
76.3371 | 19.7539 | 20.68977 | 9.383799 | -0.9358651 | 10.32472 | 0.7316391 | 0.2496111
76.3471 | 19.7028 | 20.67979 | 9.389293 | -0.9769878 | 10.31095 | 0.7298798 | 0.2496633
76.35709 | 19.6488 | 20.66978 | 9.394722 | -1.020975 | 10.29721 | 0.7281282 | 0.2497163
76.36709 | 19.5912 | 20.65971 | 9.400099 | -1.068507 | 10.28346 | 0.7263808 | 0.2497703
76.37709 | 19.5395 | 20.64959 | 9.405416 | -1.110093 | 10.26971 | 0.7246393 | 0.2498252
76.38709 | 19.485 | 20.63943 | 9.410674 | -1.154433 | 10.25597 | 0.7229037 | 0.249881
76.39709 | 19.4408 | 20.62923 | 9.415873 | -1.188425 | 10.24224 | 0.721174 | 0.2499378
76.40708 | 19.3887 | 20.61898 | 9.421006 | -1.230279 | 10.22853 | 0.7194518 | 0.2499954
76.41708 | 19.336 | 20.60868 | 9.426084 | -1.272676 | 10.2148 | 0.7177336 | 0.250054
76.42708 | 19.2899 | 20.59833 | 9.4311 | -1.308425 | 10.20109 | 0.7160213 | 0.2501135
76.43708 | 19.2464 | 20.58793 | 9.436055 | -1.341525 | 10.18738 | 0.7143149 | 0.2501739
76.44708 | 19.2007 | 20.57748 | 9.440949 | -1.376777 | 10.17368 | 0.7126141 | 0.2502352
76.45708 | 19.1567 | 20.56698 | 9.44578 | -1.410278 | 10.15998 | 0.7109191 | 0.2502975
76.46707 | 19.1061 | 20.55644 | 9.450544 | -1.45034 | 10.1463 | 0.7092314 | 0.2503605
76.47707 | 19.0697 | 20.54584 | 9.455249 | -1.476142 | 10.13262 | 0.7075478 | 0.2504245
76.48707 | 19.0206 | 20.53519 | 9.459892 | -1.514593 | 10.11894 | 0.7058698 | 0.2504894
76.49707 | 18.9854 | 20.52449 | 9.46447 | -1.539093 | 10.10527 | 0.7041975 | 0.2505552
76.50707 | 18.9366 | 20.51374 | 9.468984 | -1.57714 | 10.0916 | 0.7025308 | 0.2506219
76.51706 | 18.8942 | 20.50295 | 9.473429 | -1.608746 | 10.07796 | 0.7008712 | 0.2506894
76.52706 | 18.8513 | 20.49209 | 9.477813 | -1.640788 | 10.0643 | 0.6992157 | 0.2507578
76.53706 | 18.8123 | 20.48118 | 9.482132 | -1.668878 | 10.05065 | 0.6975657 | 0.2508271
76.54706 | 18.775 | 20.47022 | 9.486385 | -1.695215 | 10.03701 | 0.6959212 | 0.2508972
76.55706 | 18.7364 | 20.4592 | 9.490571 | -1.722797 | 10.02338 | 0.6942822 | 0.2509683
76.56706 | 18.6975 | 20.44813 | 9.494691 | -1.750627 | 10.00975 | 0.6926488 | 0.2510401
76.57705 | 18.6639 | 20.43701 | 9.498739 | -1.773109 | 9.996135 | 0.6910223 | 0.2511128
76.58705 | 18.6191 | 20.42583 | 9.502724 | -1.806725 | 9.982515 | 0.6893997 | 0.2511863
76.59705 | 18.5909 | 20.41459 | 9.506641 | -1.823687 | 9.968903 | 0.6877826 | 0.2512607
76.60705 | 18.551 | 20.40329 | 9.510489 | -1.852291 | 9.955295 | 0.6861708 | 0.251336
76.61705 | 18.5188 | 20.39194 | 9.514269 | -1.873139 | 9.941694 | 0.6845644 | 0.2514121
76.62704 | 18.4828 | 20.38054 | 9.517975 | -1.897739 | 9.92811 | 0.6829649 | 0.2514889
76.63704 | 18.4514 | 20.36907 | 9.521615 | -1.91767 | 9.914519 | 0.6813692 | 0.2515666
76.64704 | 18.4167 | 20.35754 | 9.525185 | -1.940844 | 9.900934 | 0.6797789 | 0.2516451
76.65704 | 18.3842 | 20.34596 | 9.528685 | -1.961757 | 9.887354 | 0.6781937 | 0.2517245
76.66704 | 18.3458 | 20.33431 | 9.532113 | -1.988511 | 9.873779 | 0.6766139 | 0.2518046
76.67704 | 18.3173 | 20.32261 | 9.53547 | -2.005305 | 9.86021 | 0.6750394 | 0.2518855
76.68703 | 18.2923 | 20.31085 | 9.538751 | -2.018548 | 9.846658 | 0.6734716 | 0.2519672
76.69703 | 18.2582 | 20.29902 | 9.541964 | -2.04082 | 9.833099 | 0.6719075 | 0.2520497
76.70703 | 18.2325 | 20.28713 | 9.545104 | -2.054628 | 9.819543 | 0.6703485 | 0.252133
76.71703 | 18.2034 | 20.27518 | 9.54817 | -2.071776 | 9.805994 | 0.6687948 | 0.2522171
76.72703 | 18.1792 | 20.26316 | 9.551162 | -2.083958 | 9.792448 | 0.6672461 | 0.2523019
76.73702 | 18.1489 | 20.25109 | 9.554078 | -2.10219 | 9.77892 | 0.6657041 | 0.2523874
76.74702 | 18.1259 | 20.23895 | 9.556922 | -2.113045 | 9.765384 | 0.6641662 | 0.2524738
76.75702 | 18.0975 | 20.22674 | 9.55969 | -2.129235 | 9.751851 | 0.6626325 | 0.2525609
76.76702 | 18.0761 | 20.21446 | 9.562384 | -2.138362 | 9.738325 | 0.6611047 | 0.2526487
76.77702 | 18.0453 | 20.20212 | 9.565001 | -2.156819 | 9.7248 | 0.6595811 | 0.2527373
76.78702 | 18.0235 | 20.18971 | 9.567541 | -2.166212 | 9.71128 | 0.6580633 | 0.2528265
76.79701 | 17.9994 | 20.17725 | 9.570003 | -2.177849 | 9.697778 | 0.656552 | 0.2529165
76.80701 | 17.9818 | 20.16471 | 9.572389 | -2.182905 | 9.684266 | 0.6550432 | 0.2530072
76.81701 | 17.9562 | 20.15209 | 9.574698 | -2.195894 | 9.670757 | 0.6535406 | 0.2530986
76.82701 | 17.93 | 20.13941 | 9.576928 | -2.209413 | 9.657252 | 0.6520416 | 0.2531907
76.83701 | 17.9121 | 20.12666 | 9.57908 | -2.214564 | 9.643751 | 0.6505491 | 0.2532835
76.847 | 17.8931 | 20.11386 | 9.58115 | -2.220755 | 9.630266 | 0.6490622 | 0.2533769
76.857 | 17.8699 | 20.10096 | 9.583143 | -2.231063 | 9.61677 | 0.6475786 | 0.2534711
76.867 | 17.8516 | 20.088 | 9.585056 | -2.2364 | 9.603279 | 0.6461 | 0.2535659
76.877 | 17.8347 | 20.07496 | 9.586888 | -2.240264 | 9.589789 | 0.6446262 | 0.2536614
76.887 | 17.8036 | 20.06186 | 9.588639 | -2.258256 | 9.576303 | 0.6431573 | 0.2537575
76.897 | 17.7797 | 20.04867 | 9.590308 | -2.268975 | 9.562819 | 0.6416931 | 0.2538543
76.90699 | 17.7665 | 20.03543 | 9.591894 | -2.268931 | 9.549351 | 0.6402352 | 0.2539516
76.91699 | 17.7463 | 20.0221 | 9.593399 | -2.275801 | 9.535872 | 0.6387806 | 0.2540497
76.92699 | 17.7224 | 20.00869 | 9.594821 | -2.286295 | 9.522395 | 0.6373309 | 0.2541483
76.93699 | 17.7049 | 19.99521 | 9.596159 | -2.290313 | 9.50892 | 0.6358857 | 0.2542476
76.94699 | 17.6848 | 19.98165 | 9.597414 | -2.296854 | 9.495447 | 0.6344454 | 0.2543475
76.95698 | 17.6655 | 19.96803 | 9.598583 | -2.302531 | 9.481989 | 0.6330111 | 0.2544478
76.96698 | 17.6411 | 19.95432 | 9.599668 | -2.313217 | 9.46852 | 0.6315802 | 0.2545489
76.97698 | 17.6251 | 19.94052 | 9.600668 | -2.315424 | 9.455052 | 0.6301538 | 0.2546505
76.98698 | 17.6107 | 19.92665 | 9.601582 | -2.315952 | 9.441586 | 0.6287322 | 0.2547527
76.99698 | 17.584 | 19.9127 | 9.602409 | -2.328701 | 9.428121 | 0.6273152 | 0.2548554
77.00698 | 17.5615 | 19.89867 | 9.60315 | -2.337168 | 9.414656 | 0.6259027 | 0.2549587
77.01697 | 17.5383 | 19.88457 | 9.603803 | -2.346268 | 9.401206 | 0.6244963 | 0.2550624
77.02697 | 17.5247 | 19.87037 | 9.604369 | -2.345672 | 9.387743 | 0.6230931 | 0.2551668
77.03697 | 17.5073 | 19.85609 | 9.604846 | -2.348793 | 9.374281 | 0.6216944 | 0.2552716
77.04697 | 17.4873 | 19.84173 | 9.605235 | -2.354432 | 9.360819 | 0.6203002 | 0.255377
77.05697 | 17.4685 | 19.82729 | 9.605534 | -2.358786 | 9.347358 | 0.6189106 | 0.2554829
77.06696 | 17.4475 | 19.81277 | 9.605744 | -2.365269 | 9.33391 | 0.6175268 | 0.2555891
77.07696 | 17.4306 | 19.79815 | 9.605863 | -2.367554 | 9.320449 | 0.6161462 | 0.255696
77.08696 | 17.4163 | 19.78345 | 9.605891 | -2.367153 | 9.306989 | 0.6147699 | 0.2558033
77.09696 | 17.3879 | 19.76866 | 9.605828 | -2.380765 | 9.293527 | 0.6133982 | 0.2559111
77.10696 | 17.3741 | 19.75379 | 9.605674 | -2.379689 | 9.280065 | 0.6120309 | 0.2560193
77.11696 | 17.3542 | 19.73883 | 9.605427 | -2.384625 | 9.266603 | 0.610668 | 0.256128
77.12695 | 17.3388 | 19.72379 | 9.605087 | -2.384988 | 9.253153 | 0.6093109 | 0.256237
77.13695 | 17.3172 | 19.70865 | 9.604654 | -2.391446 | 9.239689 | 0.6079567 | 0.2563465
77.14695 | 17.3002 | 19.69341 | 9.604127 | -2.393215 | 9.226224 | 0.606607 | 0.2564564
77.15695 | 17.2739 | 19.67809 | 9.603506 | -2.404192 | 9.212758 | 0.6052616 | 0.2565667
77.16695 | 17.2671 | 19.66268 | 9.60279 | -2.395578 | 9.199291 | 0.6039205 | 0.2566775
77.17694 | 17.2563 | 19.64719 | 9.601979 | -2.390888 | 9.185835 | 0.6025851 | 0.2567884
77.18694 | 17.2293 | 19.63159 | 9.601072 | -2.402289 | 9.172365 | 0.6012526 | 0.2568999
77.19694 | 17.2207 | 19.6159 | 9.600068 | -2.395197 | 9.158893 | 0.5999244 | 0.2570117
77.20694 | 17.1987 | 19.60011 | 9.598967 | -2.40141 | 9.145419 | 0.5986005 | 0.2571239
77.21694 | 17.1796 | 19.58423 | 9.597769 | -2.404629 | 9.131943 | 0.5972808 | 0.2572363
77.22694 | 17.1634 | 19.56825 | 9.596472 | -2.404852 | 9.118465 | 0.5959653 | 0.2573492
77.23693 | 17.1458 | 19.55219 | 9.595079 | -2.406394 | 9.104998 | 0.5946554 | 0.2574622
77.24693 | 17.1265 | 19.53603 | 9.593585 | -2.409525 | 9.091516 | 0.5933483 | 0.2575756
77.25693 | 17.1142 | 19.51976 | 9.591992 | -2.405557 | 9.07803 | 0.5920455 | 0.2576893
77.26693 | 17.0958 | 19.50339 | 9.590298 | -2.407591 | 9.064542 | 0.5907468 | 0.2578033
77.27693 | 17.0808 | 19.48693 | 9.588504 | -2.406126 | 9.051052 | 0.5894522 | 0.2579175
77.28692 | 17.0747 | 19.47038 | 9.586611 | -2.395682 | 9.037576 | 0.588163 | 0.2580319
77.29692 | 17.0504 | 19.45372 | 9.584614 | -2.403316 | 9.024079 | 0.5868767 | 0.2581466
77.30692 | 17.0374 | 19.43695 | 9.582515 | -2.39955 | 9.010579 | 0.5855945 | 0.2582616
77.31692 | 17.0272 | 19.42008 | 9.580313 | -2.392882 | 8.997076 | 0.5843163 | 0.2583768
77.32692 | 16.997 | 19.40311 | 9.578008 | -2.406111 | 8.983569 | 0.5830423 | 0.2584922
77.33692 | 16.9873 | 19.38603 | 9.575599 | -2.398733 | 8.970055 | 0.5817722 | 0.2586077
77.34691 | 16.9743 | 19.36888 | 9.573088 | -2.394577 | 8.956558 | 0.5805075 | 0.2587234
77.35691 | 16.9598 | 19.35159 | 9.570469 | -2.391795 | 8.94304 | 0.5792455 | 0.2588393
77.36691 | 16.9454 | 19.33421 | 9.567746 | -2.388808 | 8.929519 | 0.5779876 | 0.2589554
77.37691 | 16.9326 | 19.31671 | 9.564916 | -2.384113 | 8.915993 | 0.5767336 | 0.2590716
77.38691 | 16.9145 | 19.29911 | 9.561979 | -2.384613 | 8.902462 | 0.5754836 | 0.259188
77.3969 | 16.8932 | 19.28142 | 9.558938 | -2.388223 | 8.888942 | 0.5742387 | 0.2593043
77.4069 | 16.8866 | 19.26361 | 9.555787 | -2.377008 | 8.875403 | 0.5729967 | 0.2594209
77.4169 | 16.8705 | 19.24568 | 9.552528 | -2.375183 | 8.86186 | 0.5717584 | 0.2595376
77.4269 | 16.8551 | 19.22765 | 9.549159 | -2.372549 | 8.848312 | 0.5705242 | 0.2596543
77.4369 | 16.8429 | 19.20951 | 9.545681 | -2.366606 | 8.834759 | 0.5692938 | 0.2597711
77.4469 | 16.8285 | 19.19125 | 9.542094 | -2.362751 | 8.821203 | 0.5680673 | 0.259888
77.45689 | 16.8168 | 19.1729 | 9.538399 | -2.356105 | 8.807655 | 0.5668458 | 0.2600048
77.46689 | 16.8027 | 19.15443 | 9.53459 | -2.351727 | 8.794088 | 0.5656271 | 0.2601217
77.47689 | 16.7944 | 19.13584 | 9.530669 | -2.341435 | 8.780516 | 0.5644122 | 0.2602387
77.48689 | 16.775 | 19.11713 | 9.526636 | -2.34213 | 8.766938 | 0.563201 | 0.2603556
77.49689 | 16.7633 | 19.09831 | 9.52249 | -2.335011 | 8.753355 | 0.5619937 | 0.2604726
77.50688 | 16.7488 | 19.0794 | 9.518235 | -2.330595 | 8.739779 | 0.5607914 | 0.2605894
77.51688 | 16.7381 | 19.06035 | 9.513862 | -2.322246 | 8.726186 | 0.5595916 | 0.2607062
77.52688 | 16.7269 | 19.04118 | 9.509374 | -2.314279 | 8.712586 | 0.5583956 | 0.2608231
77.53688 | 16.7107 | 19.0219 | 9.504772 | -2.311196 | 8.698981 | 0.5572034 | 0.2609398
77.54688 | 16.6971 | 19.0025 | 9.500054 | -2.305395 | 8.685371 | 0.5560148 | 0.2610565
77.55688 | 16.6855 | 18.98298 | 9.495219 | -2.297476 | 8.671754 | 0.55483 | 0.2611731
77.56687 | 16.6725 | 18.96336 | 9.490273 | -2.290857 | 8.658145 | 0.5536501 | 0.2612894
77.57687 | 16.6576 | 18.9436 | 9.485204 | -2.285998 | 8.644516 | 0.5524727 | 0.2614058
77.58687 | 16.6478 | 18.92372 | 9.480018 | -2.27592 | 8.630881 | 0.551299 | 0.261522
77.59687 | 16.6376 | 18.90372 | 9.474713 | -2.26612 | 8.61724 | 0.5501289 | 0.2616381
77.60687 | 16.6226 | 18.8836 | 9.469288 | -2.260999 | 8.603594 | 0.5489625 | 0.261754
77.61686 | 16.6085 | 18.86337 | 9.46375 | -2.254874 | 8.589954 | 0.5478008 | 0.2618696
77.62686 | 16.5928 | 18.84301 | 9.458085 | -2.250207 | 8.576295 | 0.5466417 | 0.2619851
77.63686 | 16.5801 | 18.82252 | 9.4523 | -2.242416 | 8.562629 | 0.5454862 | 0.2621005
77.64686 | 16.5617 | 18.8019 | 9.446393 | -2.2402 | 8.548957 | 0.5443341 | 0.2622156
77.65686 | 16.5634 | 18.78116 | 9.440365 | -2.217759 | 8.535278 | 0.5431858 | 0.2623305
77.66686 | 16.5427 | 18.76029 | 9.434213 | -2.217592 | 8.521593 | 0.542041 | 0.2624451
77.67685 | 16.5339 | 18.73932 | 9.427944 | -2.20542 | 8.507915 | 0.5409008 | 0.2625593
77.68685 | 16.5233 | 18.7182 | 9.421546 | -2.194899 | 8.494217 | 0.539763 | 0.2626734
77.69685 | 16.5052 | 18.69695 | 9.415022 | -2.19175 | 8.480512 | 0.5386288 | 0.2627872
77.70685 | 16.4982 | 18.67557 | 9.408374 | -2.177373 | 8.4668 | 0.5374981 | 0.2629007
77.71685 | 16.4774 | 18.65407 | 9.4016 | -2.176667 | 8.453082 | 0.5363709 | 0.2630139
77.72684 | 16.4682 | 18.63245 | 9.394706 | -2.164252 | 8.439371 | 0.5352482 | 0.2631266
77.73684 | 16.4521 | 18.61069 | 9.387678 | -2.158585 | 8.42564 | 0.534128 | 0.2632391
77.74684 | 16.4421 | 18.58879 | 9.380523 | -2.146687 | 8.411901 | 0.5330112 | 0.2633512
77.75684 | 16.4342 | 18.56676 | 9.37324 | -2.132557 | 8.398156 | 0.5318978 | 0.2634629
77.76684 | 16.4178 | 18.54459 | 9.365828 | -2.126794 | 8.384404 | 0.5307878 | 0.2635743
77.77684 | 16.4073 | 18.5223 | 9.358286 | -2.114999 | 8.370646 | 0.5296817 | 0.2636852
77.78683 | 16.3943 | 18.49989 | 9.350622 | -2.105591 | 8.356894 | 0.5285796 | 0.2637956
77.79683 | 16.3814 | 18.47733 | 9.34282 | -2.095927 | 8.343121 | 0.5274796 | 0.2639057
77.80683 | 16.3697 | 18.45463 | 9.334887 | -2.084927 | 8.329341 | 0.5263836 | 0.2640153
77.81683 | 16.3546 | 18.43179 | 9.326821 | -2.077192 | 8.315556 | 0.5252902 | 0.2641245
77.82683 | 16.3399 | 18.40882 | 9.318623 | -2.068919 | 8.301762 | 0.5242009 | 0.2642331
77.83682 | 16.3272 | 18.38573 | 9.3103 | -2.058533 | 8.287976 | 0.5231157 | 0.2643412
77.84682 | 16.3199 | 18.36249 | 9.301835 | -2.042586 | 8.274169 | 0.5220327 | 0.2644489
77.85682 | 16.3026 | 18.3391 | 9.293236 | -2.0365 | 8.260355 | 0.520953 | 0.264556
77.86682 | 16.2942 | 18.31558 | 9.284501 | -2.021375 | 8.246535 | 0.5198767 | 0.2646626
77.87682 | 16.2872 | 18.29191 | 9.275631 | -2.004711 | 8.232708 | 0.5188036 | 0.2647686
77.88682 | 16.2733 | 18.26811 | 9.266624 | -1.994806 | 8.218874 | 0.5177338 | 0.264874
77.89681 | 16.2555 | 18.24418 | 9.25749 | -1.988683 | 8.205047 | 0.5166683 | 0.2649788
77.90681 | 16.2476 | 18.22009 | 9.248208 | -1.972495 | 8.191198 | 0.515605 | 0.265083
77.91681 | 16.2341 | 18.19586 | 9.238789 | -1.961765 | 8.177344 | 0.514545 | 0.2651867
77.92681 | 16.2229 | 18.17149 | 9.22923 | -1.948592 | 8.163484 | 0.5134881 | 0.2652897
77.93681 | 16.2111 | 18.14697 | 9.219532 | -1.935874 | 8.149616 | 0.5124346 | 0.265392
77.9468 | 16.1955 | 18.12234 | 9.209703 | -1.926837 | 8.135755 | 0.5113851 | 0.2654936
77.9568 | 16.192 | 18.09753 | 9.199724 | -1.90553 | 8.121874 | 0.5103379 | 0.2655946
77.9668 | 16.1708 | 18.07258 | 9.189603 | -1.901778 | 8.107986 | 0.5092939 | 0.2656949
77.9768 | 16.163 | 18.04748 | 9.17934 | -1.88448 | 8.094092 | 0.5082529 | 0.2657945
77.9868 | 16.146 | 18.02223 | 9.168934 | -1.876234 | 8.080192 | 0.5072153 | 0.2658934
77.99679 | 16.1346 | 17.99687 | 9.158395 | -1.862266 | 8.066298 | 0.5061817 | 0.2659915
78.00679 | 16.1122 | 17.97132 | 9.147701 | -1.859125 | 8.052385 | 0.5051502 | 0.2660888
78.01679 | 16.1017 | 17.94564 | 9.136862 | -1.843935 | 8.038466 | 0.5041218 | 0.2661855
78.02679 | 16.0874 | 17.9198 | 9.125878 | -1.832396 | 8.02454 | 0.5030966 | 0.2662813
78.03679 | 16.0687 | 17.89381 | 9.114748 | -1.825105 | 8.010607 | 0.5020745 | 0.2663763
78.04679 | 16.0499 | 17.86767 | 9.103471 | -1.817765 | 7.996669 | 0.5010554 | 0.2664705
78.05678 | 16.0384 | 17.8414 | 9.092057 | -1.802999 | 7.982738 | 0.5000406 | 0.2665638
78.06678 | 16.0252 | 17.81496 | 9.080484 | -1.789755 | 7.968788 | 0.4990275 | 0.2666563
78.07678 | 16.0032 | 17.78836 | 9.068762 | -1.785159 | 7.954831 | 0.4980177 | 0.266748
78.08678 | 15.989 | 17.76161 | 9.056891 | -1.772609 | 7.940869 | 0.4970107 | 0.2668388
78.09678 | 15.9686 | 17.73471 | 9.044869 | -1.766106 | 7.926901 | 0.4960071 | 0.2669287
78.10677 | 15.9549 | 17.70767 | 9.032708 | -1.752774 | 7.912941 | 0.4950072 | 0.2670176
78.11677 | 15.9331 | 17.68046 | 9.020384 | -1.747361 | 7.898962 | 0.4940092 | 0.2671057
78.12677 | 15.9111 | 17.65309 | 9.007907 | -1.741992 | 7.884978 | 0.4930146 | 0.2671928
78.13677 | 15.8974 | 17.62557 | 8.995277 | -1.728166 | 7.870987 | 0.4920226 | 0.267279
78.14677 | 15.8814 | 17.59788 | 8.982494 | -1.716484 | 7.856992 | 0.4910339 | 0.2673642
78.15677 | 15.8658 | 17.57004 | 8.969556 | -1.704244 | 7.842992 | 0.4900477 | 0.2674484
78.16676 | 15.8488 | 17.54207 | 8.956476 | -1.693272 | 7.828998 | 0.4890659 | 0.2675316
78.17676 | 15.8379 | 17.51392 | 8.943228 | -1.676015 | 7.814988 | 0.4880859 | 0.2676138
78.18676 | 15.8138 | 17.4856 | 8.929823 | -1.671798 | 7.800972 | 0.4871087 | 0.267695
78.19676 | 15.7991 | 17.45712 | 8.91626 | -1.658021 | 7.786951 | 0.4861345 | 0.2677751
78.20676 | 15.7868 | 17.42848 | 8.90254 | -1.641683 | 7.772926 | 0.4851632 | 0.2678542
78.21675 | 15.7657 | 17.39971 | 8.888675 | -1.634012 | 7.75891 | 0.4841957 | 0.2679322
78.22675 | 15.7449 | 17.37075 | 8.874637 | -1.625851 | 7.744875 | 0.4832302 | 0.2680091
78.23675 | 15.729 | 17.34163 | 8.860439 | -1.612627 | 7.730836 | 0.4822675 | 0.2680849
78.24675 | 15.7212 | 17.31234 | 8.84608 | -1.591139 | 7.716792 | 0.4813077 | 0.2681596
78.25675 | 15.702 | 17.28289 | 8.83156 | -1.580888 | 7.702744 | 0.4803507 | 0.2682332
78.26675 | 15.6809 | 17.25327 | 8.816877 | -1.572373 | 7.688693 | 0.4793966 | 0.2683057
78.27674 | 15.6702 | 17.22352 | 8.802047 | -1.553321 | 7.674651 | 0.4784462 | 0.2683769
78.28674 | 15.6442 | 17.19357 | 8.787038 | -1.549374 | 7.660592 | 0.4774977 | 0.268447
78.29674 | 15.6328 | 17.16346 | 8.771864 | -1.530661 | 7.646529 | 0.4765521 | 0.2685159
78.30674 | 15.6148 | 17.13318 | 8.756526 | -1.518381 | 7.632462 | 0.4756092 | 0.2685836
78.31674 | 15.5987 | 17.10273 | 8.741022 | -1.504033 | 7.618391 | 0.4746691 | 0.2686501
78.32673 | 15.5811 | 17.07215 | 8.725367 | -1.491048 | 7.604333 | 0.4737326 | 0.2687153
78.33673 | 15.5678 | 17.04136 | 8.70953 | -1.473564 | 7.590256 | 0.4727981 | 0.2687793
78.34673 | 15.544 | 17.01041 | 8.693524 | -1.466409 | 7.576177 | 0.4718663 | 0.2688421
78.35673 | 15.5307 | 16.97929 | 8.67735 | -1.448585 | 7.562095 | 0.4709372 | 0.2689036
78.36673 | 15.5195 | 16.94799 | 8.661006 | -1.42849 | 7.548009 | 0.4700109 | 0.2689638
78.37673 | 15.4986 | 16.91652 | 8.644492 | -1.417923 | 7.533922 | 0.4690872 | 0.2690227
78.38672 | 15.4814 | 16.88492 | 8.627824 | -1.40352 | 7.519849 | 0.4681673 | 0.2690802
78.39672 | 15.4689 | 16.85311 | 8.610967 | -1.384209 | 7.505756 | 0.4672491 | 0.2691364
78.40672 | 15.4502 | 16.82112 | 8.593939 | -1.370925 | 7.491661 | 0.4663335 | 0.2691913
78.41672 | 15.4405 | 16.78897 | 8.576737 | -1.348467 | 7.477565 | 0.4654207 | 0.2692449
78.42672 | 15.4221 | 16.75663 | 8.559361 | -1.334532 | 7.463463 | 0.4645105 | 0.2692971
78.43671 | 15.4045 | 16.72416 | 8.541828 | -1.319662 | 7.449382 | 0.4636039 | 0.2693478
78.44671 | 15.3831 | 16.69148 | 8.524102 | -1.308377 | 7.435279 | 0.4626991 | 0.2693972
78.45671 | 15.3672 | 16.65862 | 8.5062 | -1.291419 | 7.421177 | 0.4617969 | 0.2694452
78.46671 | 15.3534 | 16.62558 | 8.488121 | -1.272181 | 7.407071 | 0.4608973 | 0.2694917
78.47671 | 15.3391 | 16.59237 | 8.469865 | -1.253267 | 7.392965 | 0.4600004 | 0.2695368
78.48671 | 15.3249 | 16.55898 | 8.45143 | -1.234076 | 7.37886 | 0.459106 | 0.2695805
78.4967 | 15.3106 | 16.52544 | 8.432834 | -1.214839 | 7.364767 | 0.4582151 | 0.2696226
78.5067 | 15.2963 | 16.49169 | 8.41404 | -1.195391 | 7.350661 | 0.4573261 | 0.2696634
78.5167 | 15.2777 | 16.45776 | 8.395065 | -1.180059 | 7.336551 | 0.4564395 | 0.2697026
78.5267 | 15.2632 | 16.42365 | 8.375909 | -1.16045 | 7.322445 | 0.4555556 | 0.2697403
78.5367 | 15.2451 | 16.38936 | 8.356571 | -1.144256 | 7.308335 | 0.4546741 | 0.2697765
78.54669 | 15.2289 | 16.35492 | 8.337069 | -1.126018 | 7.294242 | 0.4537961 | 0.2698112
78.55669 | 15.2042 | 16.32026 | 8.317363 | -1.116062 | 7.280134 | 0.4529198 | 0.2698443
78.56669 | 15.1912 | 16.28542 | 8.297474 | -1.094223 | 7.266027 | 0.452046 | 0.2698759
78.57669 | 15.1762 | 16.2504 | 8.277398 | -1.074199 | 7.251921 | 0.4511748 | 0.2699059
78.58669 | 15.1631 | 16.21519 | 8.257137 | -1.052092 | 7.237815 | 0.4503061 | 0.2699343
78.59669 | 15.144 | 16.1798 | 8.236688 | -1.035799 | 7.22371 | 0.4494399 | 0.2699612
78.60668 | 15.125 | 16.14426 | 8.216073 | -1.019257 | 7.20962 | 0.448577 | 0.2699864
78.61668 | 15.1038 | 16.10849 | 8.195248 | -1.004692 | 7.195518 | 0.4477157 | 0.27001
78.62668 | 15.0858 | 16.07254 | 8.174235 | -0.9867407 | 7.181417 | 0.446857 | 0.270032
78.63668 | 15.0738 | 16.0364 | 8.153031 | -0.9626016 | 7.167318 | 0.4460008 | 0.2700524
78.64668 | 15.054 | 16.00007 | 8.131636 | -0.9460745 | 7.153221 | 0.445147 | 0.2700711
78.65667 | 15.0349 | 15.9636 | 8.110071 | -0.9286952 | 7.13914 | 0.4442964 | 0.2700881
78.66667 | 15.0073 | 15.92689 | 8.088292 | -0.9195894 | 7.125047 | 0.4434475 | 0.2701035
78.67667 | 14.9944 | 15.88999 | 8.066319 | -0.8955939 | 7.110956 | 0.4426011 | 0.2701172
78.68667 | 14.9771 | 15.85291 | 8.044153 | -0.8758077 | 7.096869 | 0.441757 | 0.2701292
78.69667 | 14.9552 | 15.81563 | 8.021792 | -0.86043 | 7.082784 | 0.4409154 | 0.2701395
78.70667 | 14.9423 | 15.77816 | 7.999234 | -0.8358605 | 7.068702 | 0.4400762 | 0.2701481
78.71666 | 14.9193 | 15.74054 | 7.976504 | -0.8212363 | 7.054637 | 0.4392403 | 0.2701549
78.72666 | 14.8978 | 15.70268 | 7.953553 | -0.8048809 | 7.040562 | 0.4384058 | 0.27016
78.73666 | 14.8788 | 15.66463 | 7.930404 | -0.7858309 | 7.02649 | 0.4375738 | 0.2701634
78.74666 | 14.8646 | 15.62639 | 7.907056 | -0.7617874 | 7.012423 | 0.4367441 | 0.270165
78.75666 | 14.8415 | 15.58795 | 7.883508 | -0.7464475 | 6.998358 | 0.4359168 | 0.2701648
78.76665 | 14.8212 | 15.54935 | 7.859783 | -0.7281507 | 6.984312 | 0.4350927 | 0.2701629
78.77665 | 14.7901 | 15.51052 | 7.835833 | -0.7204194 | 6.970257 | 0.4342702 | 0.2701592
78.78665 | 14.7768 | 15.47149 | 7.811681 | -0.6946901 | 6.956206 | 0.4334499 | 0.2701536
78.79665 | 14.7549 | 15.43226 | 7.787326 | -0.6773636 | 6.94216 | 0.432632 | 0.2701463
78.80665 | 14.7369 | 15.39284 | 7.762766 | -0.6559383 | 6.928118 | 0.4318164 | 0.2701371
78.81665 | 14.7157 | 15.35321 | 7.738002 | -0.637513 | 6.914081 | 0.4310031 | 0.2701261
78.82664 | 14.6936 | 15.31343 | 7.713058 | -0.6198301 | 6.900066 | 0.430193 | 0.2701133
78.83664 | 14.668 | 15.27341 | 7.687882 | -0.6054054 | 6.886041 | 0.4293843 | 0.2700986
78.84664 | 14.6488 | 15.23318 | 7.662499 | -0.5843796 | 6.872021 | 0.428578 | 0.2700821
78.85664 | 14.6252 | 15.19275 | 7.636907 | -0.5675518 | 6.858007 | 0.4277738 | 0.2700637
78.86664 | 14.6009 | 15.15212 | 7.611107 | -0.5512212 | 6.843999 | 0.426972 | 0.2700434
78.87663 | 14.5862 | 15.11133 | 7.585122 | -0.5251285 | 6.830012 | 0.4261732 | 0.2700213
78.88663 | 14.5639 | 15.07029 | 7.558901 | -0.5063914 | 6.816017 | 0.425376 | 0.2699973
78.89663 | 14.5455 | 15.02905 | 7.532469 | -0.4835491 | 6.802028 | 0.4245809 | 0.2699713
78.90663 | 14.5217 | 14.9876 | 7.505824 | -0.4659024 | 6.788047 | 0.4237881 | 0.2699435
78.91663 | 14.5037 | 14.94595 | 7.478966 | -0.4422494 | 6.774072 | 0.4229976 | 0.2699137
78.92663 | 14.4833 | 14.90409 | 7.451894 | -0.42079 | 6.760105 | 0.4222092 | 0.269882
78.93662 | 14.4691 | 14.86207 | 7.424634 | -0.3929651 | 6.746159 | 0.4214238 | 0.2698484
78.94662 | 14.4413 | 14.81979 | 7.397131 | -0.3784906 | 6.732207 | 0.42064 | 0.2698128
78.95662 | 14.4232 | 14.77731 | 7.369411 | -0.3541077 | 6.718263 | 0.4198582 | 0.2697753
78.96662 | 14.4052 | 14.73461 | 7.341474 | -0.3294149 | 6.704326 | 0.4190787 | 0.2697359
78.97662 | 14.3806 | 14.69171 | 7.313319 | -0.3111122 | 6.690398 | 0.4183013 | 0.2696944
78.98661 | 14.3677 | 14.64864 | 7.284972 | -0.2809418 | 6.676492 | 0.417527 | 0.2696511
78.99661 | 14.3479 | 14.60532 | 7.256377 | -0.2574175 | 6.662581 | 0.4167541 | 0.2696057
79.00661 | 14.3239 | 14.56178 | 7.227561 | -0.237881 | 6.648679 | 0.4159831 | 0.2695584
79.01661 | 14.305 | 14.51803 | 7.198523 | -0.2130314 | 6.634785 | 0.4152144 | 0.2695091
79.02661 | 14.282 | 14.47407 | 7.169262 | -0.1920682 | 6.620901 | 0.4144479 | 0.2694577
79.03661 | 14.2684 | 14.42989 | 7.139777 | -0.1614915 | 6.607027 | 0.4136837 | 0.2694044
79.0466 | 14.241 | 14.38554 | 7.110097 | -0.1445432 | 6.593175 | 0.412922 | 0.2693491
79.0566 | 14.2191 | 14.34094 | 7.080163 | -0.1218361 | 6.57932 | 0.412162 | 0.2692918
79.0666 | 14.2004 | 14.29611 | 7.050001 | -0.0957119 | 6.565474 | 0.411404 | 0.2692324
79.0766 | 14.1697 | 14.25107 | 7.019613 | -0.08137111 | 6.551639 | 0.4106482 | 0.269171
79.0866 | 14.1513 | 14.20581 | 6.988996 | -0.05451225 | 6.537814 | 0.4098943 | 0.2691076
79.09659 | 14.1255 | 14.16038 | 6.958181 | -0.03488 | 6.524013 | 0.4091435 | 0.2690422
79.10659 | 14.098 | 14.11468 | 6.927106 | -0.01668356 | 6.510209 | 0.4083938 | 0.2689747
79.11659 | 14.0726 | 14.06877 | 6.895799 | 0.003832823 | 6.496416 | 0.4076462 | 0.2689052
79.12659 | 14.048 | 14.02263 | 6.864261 | 0.02537022 | 6.482635 | 0.4069006 | 0.2688336
79.13659 | 14.0254 | 13.97627 | 6.83249 | 0.0491288 | 6.468864 | 0.4061574 | 0.26876
79.14659 | 14.0045 | 13.92969 | 6.800485 | 0.07480936 | 6.455105 | 0.405416 | 0.2686843
79.15658 | 13.9762 | 13.88293 | 6.768278 | 0.09326641 | 6.441371 | 0.4046775 | 0.2686066
79.16658 | 13.9512 | 13.83591 | 6.735804 | 0.1152934 | 6.427636 | 0.4039402 | 0.2685267
79.17658 | 13.9254 | 13.78865 | 6.703093 | 0.1367454 | 6.413912 | 0.4032048 | 0.2684449
79.18658 | 13.9002 | 13.74118 | 6.670144 | 0.1590219 | 6.400201 | 0.4024717 | 0.2683609
79.19658 | 13.8785 | 13.69348 | 6.636958 | 0.1850247 | 6.386502 | 0.4017404 | 0.2682748
79.20657 | 13.8553 | 13.64559 | 6.603565 | 0.2097064 | 6.372829 | 0.4010121 | 0.2681868
79.21657 | 13.8239 | 13.59744 | 6.5699 | 0.2264629 | 6.359156 | 0.400285 | 0.2680966
79.22657 | 13.8035 | 13.54905 | 6.535993 | 0.2544478 | 6.345495 | 0.3995598 | 0.2680043
79.23657 | 13.7801 | 13.50044 | 6.501844 | 0.2796617 | 6.331847 | 0.3988366 | 0.2679099
79.24657 | 13.7623 | 13.45159 | 6.467453 | 0.3107051 | 6.318213 | 0.3981154 | 0.2678134
79.25657 | 13.7412 | 13.40252 | 6.432817 | 0.3386794 | 6.304592 | 0.3973962 | 0.2677149
79.26656 | 13.7196 | 13.35326 | 6.397972 | 0.3663357 | 6.290998 | 0.3966797 | 0.2676143
79.27656 | 13.694 | 13.30373 | 6.362846 | 0.390273 | 6.277405 | 0.3959644 | 0.2675115
79.28656 | 13.671 | 13.25396 | 6.327474 | 0.4170427 | 6.263826 | 0.395251 | 0.2674066
79.29656 | 13.653 | 13.20395 | 6.291854 | 0.4490463 | 6.250261 | 0.3945396 | 0.2672997
79.30656 | 13.6305 | 13.15372 | 6.255985 | 0.4767846 | 6.23671 | 0.3938302 | 0.2671906
79.31655 | 13.6084 | 13.10329 | 6.219903 | 0.5051073 | 6.223187 | 0.3931234 | 0.2670795
79.32655 | 13.5844 | 13.05258 | 6.183535 | 0.531817 | 6.209664 | 0.3924178 | 0.2669662
79.33655 | 13.5683 | 13.00164 | 6.146915 | 0.5666622 | 6.196158 | 0.3917142 | 0.2668508
79.34655 | 13.5439 | 12.95045 | 6.110042 | 0.5934457 | 6.182666 | 0.3910125 | 0.2667333
79.35655 | 13.5254 | 12.89903 | 6.072916 | 0.6263679 | 6.169189 | 0.3903126 | 0.2666137
79.36655 | 13.5043 | 12.84737 | 6.035536 | 0.6569289 | 6.155728 | 0.3896147 | 0.2664919
79.37654 | 13.4771 | 12.79552 | 5.997939 | 0.6815784 | 6.142295 | 0.3889194 | 0.2663682
79.38654 | 13.4543 | 12.74338 | 5.960047 | 0.7109201 | 6.128865 | 0.3882253 | 0.2662422
79.39654 | 13.4311 | 12.691 | 5.921898 | 0.7401033 | 6.115451 | 0.387533 | 0.2661142
79.40654 | 13.4158 | 12.63837 | 5.883491 | 0.7774294 | 6.102053 | 0.3868426 | 0.265984
79.41654 | 13.3846 | 12.5855 | 5.844825 | 0.7990986 | 6.088671 | 0.3861541 | 0.2658517
79.42653 | 13.3563 | 12.53244 | 5.805937 | 0.8238589 | 6.075318 | 0.3854682 | 0.2657174
79.43653 | 13.3348 | 12.47908 | 5.76675 | 0.8557167 | 6.061969 | 0.3847834 | 0.2655809
79.44653 | 13.3097 | 12.42548 | 5.7273 | 0.884221 | 6.048636 | 0.3841004 | 0.2654423
79.45653 | 13.2847 | 12.37163 | 5.687588 | 0.9130711 | 6.035321 | 0.3834194 | 0.2653015
79.46653 | 13.2622 | 12.31753 | 5.647611 | 0.9446688 | 6.022022 | 0.3827401 | 0.2651587
79.47653 | 13.2408 | 12.26318 | 5.607368 | 0.9776156 | 6.00874 | 0.3820627 | 0.2650137
79.48652 | 13.2135 | 12.20864 | 5.566901 | 1.004857 | 5.995488 | 0.3813877 | 0.2648668
79.49652 | 13.1913 | 12.1538 | 5.526125 | 1.037502 | 5.982241 | 0.380714 | 0.2647176
79.50652 | 13.1678 | 12.0987 | 5.485082 | 1.069098 | 5.969011 | 0.380042 | 0.2645664
79.51652 | 13.1376 | 12.04335 | 5.443769 | 1.094246 | 5.9558 | 0.3793719 | 0.264413
79.52652 | 13.1106 | 11.98775 | 5.402187 | 1.122847 | 5.942606 | 0.3787035 | 0.2642575
79.53651 | 13.0927 | 11.93196 | 5.360375 | 1.160745 | 5.929443 | 0.3780376 | 0.2641001
79.54651 | 13.068 | 11.87585 | 5.318249 | 1.192153 | 5.916285 | 0.3773728 | 0.2639405
79.55651 | 13.047 | 11.81948 | 5.27585 | 1.227517 | 5.903145 | 0.3767097 | 0.2637787
79.56651 | 13.0235 | 11.76286 | 5.233176 | 1.260636 | 5.890024 | 0.3760485 | 0.2636149
79.57651 | 13.0023 | 11.70599 | 5.190227 | 1.296313 | 5.876922 | 0.3753891 | 0.263449
79.58651 | 12.9847 | 11.64885 | 5.147002 | 1.335847 | 5.863838 | 0.3747314 | 0.263281
79.5965 | 12.9594 | 11.59152 | 5.103544 | 1.367883 | 5.850786 | 0.3740761 | 0.263111
79.6065 | 12.9356 | 11.53387 | 5.059763 | 1.401734 | 5.837742 | 0.3734219 | 0.2629389
79.6165 | 12.9115 | 11.47595 | 5.015704 | 1.435549 | 5.824713 | 0.3727694 | 0.2627646
79.6265 | 12.8893 | 11.41778 | 4.971364 | 1.471524 | 5.811705 | 0.3721187 | 0.2625883
79.6365 | 12.8656 | 11.35934 | 4.926742 | 1.506261 | 5.798717 | 0.3714697 | 0.26241
79.64649 | 12.8433 | 11.3007 | 4.881883 | 1.542603 | 5.785761 | 0.3708231 | 0.2622297
79.65649 | 12.8292 | 11.24173 | 4.836695 | 1.587465 | 5.772814 | 0.3701776 | 0.2620473
79.66649 | 12.8089 | 11.1825 | 4.791223 | 1.626397 | 5.759883 | 0.3695337 | 0.2618627
79.67649 | 12.7802 | 11.12301 | 4.745466 | 1.657191 | 5.746976 | 0.3688916 | 0.2616761
79.68649 | 12.76 | 11.06324 | 4.699422 | 1.696756 | 5.734084 | 0.3682512 | 0.2614875
79.69649 | 12.7375 | 11.00322 | 4.653089 | 1.734284 | 5.721217 | 0.3676125 | 0.2612969
79.70648 | 12.7101 | 10.94298 | 4.606515 | 1.767123 | 5.708381 | 0.3669761 | 0.2611044
79.71648 | 12.6855 | 10.88241 | 4.559605 | 1.803093 | 5.695552 | 0.3663408 | 0.2609096
79.72648 | 12.6619 | 10.82157 | 4.512404 | 1.840332 | 5.682744 | 0.3657071 | 0.2607129
79.73648 | 12.6296 | 10.76046 | 4.46491 | 1.869143 | 5.669957 | 0.3650751 | 0.2605141
79.74648 | 12.6087 | 10.69907 | 4.417124 | 1.909628 | 5.65719 | 0.3644448 | 0.2603134
79.75647 | 12.5852 | 10.63748 | 4.369092 | 1.947724 | 5.644457 | 0.3638167 | 0.2601108
79.76647 | 12.5687 | 10.57555 | 4.320716 | 1.993155 | 5.631733 | 0.3631897 | 0.259906
79.77647 | 12.5415 | 10.51334 | 4.272045 | 2.028163 | 5.619028 | 0.3625644 | 0.2596993
79.78647 | 12.5177 | 10.45085 | 4.223076 | 2.066846 | 5.606347 | 0.3619407 | 0.2594905
79.79647 | 12.4927 | 10.38809 | 4.173808 | 2.104609 | 5.593685 | 0.3613186 | 0.2592798
79.80647 | 12.4672 | 10.32505 | 4.124241 | 2.142147 | 5.581046 | 0.3606982 | 0.2590671
79.81646 | 12.4424 | 10.2618 | 4.074424 | 2.180603 | 5.56844 | 0.36008 | 0.2588526
79.82646 | 12.4226 | 10.1982 | 4.024255 | 2.224403 | 5.555844 | 0.3594628 | 0.258636
79.83646 | 12.3942 | 10.13432 | 3.973783 | 2.259884 | 5.543269 | 0.3588472 | 0.2584174
79.84646 | 12.3738 | 10.07015 | 3.923007 | 2.303647 | 5.530716 | 0.3582333 | 0.2581968
79.85646 | 12.3502 | 10.00571 | 3.871927 | 2.344493 | 5.518185 | 0.3576209 | 0.2579743
79.86645 | 12.3314 | 9.941042 | 3.820592 | 2.390358 | 5.505689 | 0.3570107 | 0.2577502
79.87645 | 12.3095 | 9.876026 | 3.768898 | 2.433474 | 5.493203 | 0.3564016 | 0.2575238
79.88645 | 12.2877 | 9.810723 | 3.716896 | 2.476977 | 5.480738 | 0.355794 | 0.2572955
79.89645 | 12.2677 | 9.745134 | 3.664585 | 2.522566 | 5.468296 | 0.3551881 | 0.2570654
79.90645 | 12.2455 | 9.679256 | 3.611963 | 2.566244 | 5.455876 | 0.3545836 | 0.2568333
79.91645 | 12.2236 | 9.613088 | 3.55903 | 2.610512 | 5.443478 | 0.3539808 | 0.2565994
79.92644 | 12.1991 | 9.546697 | 3.505837 | 2.652403 | 5.431116 | 0.3533801 | 0.2563637
79.93644 | 12.1695 | 9.479948 | 3.452277 | 2.689552 | 5.418764 | 0.3527804 | 0.256126
79.94644 | 12.1496 | 9.412906 | 3.398403 | 2.736694 | 5.406435 | 0.3521823 | 0.2558864
79.95644 | 12.1222 | 9.345571 | 3.344212 | 2.776629 | 5.394129 | 0.3515857 | 0.2556449
79.96644 | 12.1023 | 9.277941 | 3.289704 | 2.824359 | 5.381845 | 0.3509907 | 0.2554016
79.97643 | 12.0852 | 9.210086 | 3.234932 | 2.875114 | 5.369599 | 0.3503978 | 0.2551567
79.98643 | 12.0554 | 9.141864 | 3.179787 | 2.913536 | 5.357362 | 0.3498058 | 0.2549097
79.99643 | 12.0376 | 9.073343 | 3.12432 | 2.964257 | 5.345146 | 0.3492154 | 0.2546609