## Summary
Parameter | MoC_0.66 F m -3 m | Mo2C_Pbcn_fixed | Mo_Im3m_fixed I m -3 m
Sample | M19-Mo2C-MM-SM_Cui_powder.dat | M19-Mo2C-MM-SM_Cui_powder.dat | M19-Mo2C-MM-SM_Cui_powder.dat
Method | GSAS-II | GSAS-II | GSAS-II
Phase name | MoC_0.66 F m -3 m | Mo2C_Pbcn_fixed | Mo_Im3m_fixed I m -3 m
COD / MP ID | manual | manual | manual
Formula | Mo4 C2.64 | Mo8 C4 | Mo2
Space group
Space group # | 225 | 60 | 229
Crystal system | cubic | orthorhombic | cubic
a (Å) | 4.25469 | 4.82382 | 3.16762
b (Å) | 4.25469 | 6.02758 | 3.16762
c (Å) | 4.25469 | 5.18795 | 3.16762
α (°) | 90 | 90 | 90
β (°) | 90 | 90 | 90
γ (°) | 90 | 90 | 90
Volume (A^3) | 77.02011 | 150.84461 | 31.78326
da/a0 (%) | 0.04 | 1.466 | 0
db/b0 (%) | 0.04 | -0.805 | 0
dc/c0 (%) | 0.04 | -1.021 | 0
dV/V0 (%) | 0.119 | -0.378 | 0
Weight fraction (%) | 19.4 | 80.6 | 0
GSAS-II mass weight fraction (%) | 66 | 34 | 0
Weight fraction ± (%) | 1 | 1.61 | 1
Weight fraction error source | integrated_phase_area_full_covariance+systematic_floor | integrated_phase_area_full_covariance+systematic_floor | integrated_phase_area_full_covariance+systematic_floor
Weight fraction propagated sigma (%) | 0.648 | 0.648 | 0
Weight fraction systematic floor (%) | 1 | 1.612 | 1
Weight fraction method | integrated_phase_pattern_area | integrated_phase_pattern_area | integrated_phase_pattern_area
Integrated phase fraction (%) | 19.4 | 80.6 | 0
Integrated - wt fraction (percentage points) | -46.58 | 46.58 | 0
Integrated phase fraction method | primary_quant_from_refined_phase_envelope | primary_quant_from_refined_phase_envelope | primary_quant_from_refined_phase_envelope
Crystallite size (nm) | 1000 | 1000 | 1000
Crystallite size source | gsas_hap_size | gsas_hap_size | gsas_hap_size
Scale factor | 1.86456 | 0.48884 | 0
Scale factor sigma | 0.02039038 | 0.01598338 | 0
Scale factor sigma (%) | 1.094 | 3.27 | 0
Scale factor sigma source | gsas_covariance | gsas_covariance | gsas_covariance
Scale * phase mass value | 774.6674 | 398.6763 | 0
Legacy mass-weighted scale value | 774.6674 | 398.6763 | 0
U (Caglioti) | 0.01489 | 0.01489 | 0.01489
V (Caglioti) | -0.01538 | -0.01538 | -0.01538
W (Caglioti) | 0.00566 | 0.00566 | 0.00566
X (Lorentzian) | 0 | 0 | 0
Y (Lorentzian) | 7.61377 | 7.61377 | 7.61377
η at strongest | 1 | 1 | 1
FWHM (°) | 8.0274 | 8.0293 | 8.034
FWHM reference 2theta (deg) | 36.9043 | 36.9843 | 37.1842
FWHM reference hkl | [1, 1, 1] | [2, 0, 0] | [1, 1, 0]
N reflections | 5 | 22 | 4
Seeded by | gsas2 | gsas2 | gsas2
Zero shift (°) | 0.29933 | 0.29933 | 0.29933
Rwp (%) | 5.24 | 5.24 | 5.24
Rp (%) | 3.43 | 3.43 | 3.43
χ² | 67.982 | 67.982 | 67.982
GoF | 8.245 | 8.245 | 8.245

## Plot Data
2theta | Y_obs | Y_calc | Background | Residual | MoC_0.66 F m -3 m | Mo2C_Pbcn_fixed | Mo_Im3m_fixed I m -3 m | MoC_0.66 F m -3 m peak 2θ | MoC_0.66 F m -3 m [hkl] | Mo2C_Pbcn_fixed peak 2θ | Mo2C_Pbcn_fixed [hkl] | Mo_Im3m_fixed I m -3 m peak 2θ | Mo_Im3m_fixed I m -3 m [hkl]
10.00918 | 49.477 | 48.61717 | 48.23746 | 0.8598259 | 0 | 0 | 0 | 36.55 | [111] | 34.385 | [021] | 40.229 | [110]
10.01918 | 49.4646 | 48.61267 | 48.23273 | 0.8519292 | 0 | 0 | 0 | 42.457 | [200] | 34.549 | [002] | 58.201 | [200]
10.02917 | 49.4866 | 48.6082 | 48.22803 | 0.8783989 | 0 | 0 | 0 | 61.603 | [220] | 37.249 | [200] | 73.118 | [211]
10.03917 | 49.4403 | 48.60376 | 48.22335 | 0.8365444 | 0 | 0 | 0 | 73.804 | [311] | 39.261 | [121] | 86.912 | [220]
10.04917 | 49.4472 | 48.59934 | 48.2187 | 0.8478611 | 0 | 0 | 0 | 77.68 | [222] | 39.408 | [102]
10.05917 | 49.4472 | 48.59495 | 48.21407 | 0.8522495 | 0 | 0 | 0 |  |  | 51.591 | [221]
10.06917 | 49.4183 | 48.59059 | 48.20948 | 0.8277097 | 0 | 0 | 0 |  |  | 51.709 | [202]
10.07916 | 49.4468 | 48.58626 | 48.20492 | 0.8605375 | 0 | 0 | 0 |  |  | 61.484 | [040]
10.08916 | 49.3751 | 48.58196 | 48.20038 | 0.7931419 | 0 | 0 | 0 |  |  | 61.8 | [023]
10.09916 | 49.4076 | 48.57768 | 48.19587 | 0.8299186 | 0 | 0 | 0 |  |  | 68.513 | [321]
10.10916 | 49.3562 | 48.57343 | 48.19139 | 0.782768 | 0 | 0 | 0 |  |  | 68.613 | [302]
10.11916 | 49.3869 | 48.56921 | 48.18693 | 0.81769 | 0 | 0 | 0 |  |  | 72.479 | [042]
10.12916 | 49.3708 | 48.56501 | 48.1825 | 0.8057851 | 0 | 0 | 0 |  |  | 72.868 | [004]
10.13915 | 49.3655 | 48.56085 | 48.1781 | 0.8046492 | 0 | 0 | 0 |  |  | 74.132 | [240]
10.14915 | 49.3383 | 48.55671 | 48.17372 | 0.7815908 | 0 | 0 | 0 |  |  | 74.422 | [223]
10.15915 | 49.3548 | 48.55259 | 48.16937 | 0.802206 | 0 | 0 | 0 |  |  | 75.519 | [142]
10.16915 | 49.3361 | 48.5485 | 48.16505 | 0.787595 | 0 | 0 | 0 |  |  | 75.903 | [104]
10.17915 | 49.3492 | 48.54444 | 48.16075 | 0.8047579 | 0 | 0 | 0 |  |  | 79.394 | [400]
10.18914 | 49.3129 | 48.54041 | 48.15648 | 0.7724909 | 0 | 0 | 0 |  |  | 84.43 | [242]
10.19914 | 49.3373 | 48.5364 | 48.15223 | 0.8009024 | 0 | 0 | 0 |  |  | 84.803 | [204]
10.20914 | 49.2926 | 48.53241 | 48.14801 | 0.7601884 | 0 | 0 | 0 |  |  | 89.467 | [421]
10.21914 | 49.2607 | 48.52845 | 48.14381 | 0.7322491 | 0 | 0 | 0 |  |  | 89.559 | [402]
10.22914 | 49.306 | 48.52452 | 48.13964 | 0.7814848 | 0 | 0 | 0
10.23914 | 49.2429 | 48.5206 | 48.13549 | 0.7222955 | 0 | 0 | 0
10.24913 | 49.2662 | 48.51672 | 48.13137 | 0.7494777 | 0 | 0 | 0
10.25913 | 49.2323 | 48.51286 | 48.12727 | 0.7194393 | 0 | 0 | 0
10.26913 | 49.2413 | 48.50902 | 48.12319 | 0.7322766 | 0 | 0 | 0
10.27913 | 49.2189 | 48.50521 | 48.11914 | 0.7136897 | 0 | 0 | 0
10.28913 | 49.2014 | 48.50142 | 48.11511 | 0.699979 | 0 | 0 | 0
10.29912 | 49.1997 | 48.49766 | 48.11111 | 0.7020407 | 0 | 0 | 0
10.30912 | 49.1894 | 48.49392 | 48.10713 | 0.6954827 | 0 | 0 | 0
10.31912 | 49.1649 | 48.4902 | 48.10317 | 0.6747012 | 0 | 0 | 0
10.32912 | 49.1886 | 48.4865 | 48.09924 | 0.7020966 | 0 | 0 | 0
10.33912 | 49.1112 | 48.48283 | 48.09532 | 0.6283691 | 0 | 0 | 0
10.34912 | 49.1468 | 48.47918 | 48.09143 | 0.6676187 | 0 | 0 | 0
10.35911 | 49.0977 | 48.47556 | 48.08757 | 0.6221421 | 0 | 0 | 0
10.36911 | 49.1009 | 48.47195 | 48.08373 | 0.6289467 | 0 | 0 | 0
10.37911 | 49.0863 | 48.46837 | 48.0799 | 0.617929 | 0 | 0 | 0
10.38911 | 49.0877 | 48.46481 | 48.0761 | 0.6228893 | 0 | 0 | 0
10.39911 | 49.0609 | 48.46127 | 48.07232 | 0.5996277 | 0 | 0 | 0
10.4091 | 49.0552 | 48.45776 | 48.06857 | 0.5974409 | 0 | 0 | 0
10.4191 | 49.042 | 48.45426 | 48.06483 | 0.5877361 | 0 | 0 | 0
10.4291 | 49.0514 | 48.45079 | 48.06111 | 0.6006099 | 0 | 0 | 0
10.4391 | 49.0063 | 48.44734 | 48.05742 | 0.5589627 | 0 | 0 | 0
10.4491 | 49.031 | 48.44391 | 48.05374 | 0.5870944 | 0 | 0 | 0
10.4591 | 48.9778 | 48.44049 | 48.05009 | 0.5373054 | 0 | 0 | 0
10.46909 | 48.9818 | 48.43711 | 48.04646 | 0.5446924 | 0 | 0 | 0
10.47909 | 48.9487 | 48.43374 | 48.04285 | 0.5149623 | 0 | 0 | 0
10.48909 | 48.9646 | 48.43039 | 48.03925 | 0.5342121 | 0 | 0 | 0
10.49909 | 48.9436 | 48.42706 | 48.03568 | 0.5165417 | 0 | 0 | 0
10.50909 | 48.9181 | 48.42375 | 48.03212 | 0.4943514 | 0 | 0 | 0
10.51908 | 48.9175 | 48.42046 | 48.02859 | 0.4970382 | 0 | 0 | 0
10.52908 | 48.9008 | 48.41719 | 48.02508 | 0.4836087 | 0 | 0 | 0
10.53908 | 48.8838 | 48.41394 | 48.02158 | 0.4698599 | 0 | 0 | 0
10.54908 | 48.8884 | 48.41071 | 48.01811 | 0.4776919 | 0 | 0 | 0
10.55908 | 48.8776 | 48.4075 | 48.01465 | 0.4701049 | 0 | 0 | 0
10.56908 | 48.8705 | 48.4043 | 48.01121 | 0.4661991 | 0 | 0 | 0
10.57907 | 48.8257 | 48.40113 | 48.00779 | 0.4245714 | 0 | 0 | 0
10.58907 | 48.8345 | 48.39797 | 48.00439 | 0.4365285 | 0 | 0 | 0
10.59907 | 48.8123 | 48.39483 | 48.001 | 0.4174672 | 0 | 0 | 0
10.60907 | 48.8005 | 48.39171 | 47.99763 | 0.4087878 | 0 | 0 | 0
10.61907 | 48.7798 | 48.38861 | 47.99428 | 0.3911905 | 0 | 0 | 0
10.62906 | 48.7891 | 48.38553 | 47.99096 | 0.4035723 | 0 | 0 | 0
10.63906 | 48.7699 | 48.38246 | 47.98764 | 0.3874395 | 0 | 0 | 0
10.64906 | 48.757 | 48.37941 | 47.98434 | 0.3775894 | 0 | 0 | 0
10.65906 | 48.7571 | 48.37638 | 47.98106 | 0.380722 | 0 | 0 | 0
10.66906 | 48.7428 | 48.37336 | 47.9778 | 0.3694374 | 0 | 0 | 0
10.67906 | 48.7264 | 48.37036 | 47.97455 | 0.3560359 | 0 | 0 | 0
10.68905 | 48.7269 | 48.36739 | 47.97133 | 0.3595147 | 0 | 0 | 0
10.69905 | 48.7045 | 48.36442 | 47.96811 | 0.34008 | 0 | 0 | 0
10.70905 | 48.6912 | 48.36147 | 47.96491 | 0.3297287 | 0 | 0 | 0
10.71905 | 48.7014 | 48.35854 | 47.96173 | 0.3428613 | 0 | 0 | 0
10.72905 | 48.6897 | 48.35562 | 47.95857 | 0.3340777 | 0 | 0 | 0
10.73904 | 48.677 | 48.35272 | 47.95542 | 0.3242753 | 0 | 0 | 0
10.74904 | 48.6632 | 48.34984 | 47.95228 | 0.3133601 | 0 | 0 | 0
10.75904 | 48.6556 | 48.34697 | 47.94916 | 0.3086293 | 0 | 0 | 0
10.76904 | 48.6551 | 48.34412 | 47.94606 | 0.3109831 | 0 | 0 | 0
10.77904 | 48.6488 | 48.34128 | 47.94297 | 0.3075217 | 0 | 0 | 0
10.78904 | 48.6471 | 48.33845 | 47.93989 | 0.3086452 | 0 | 0 | 0
10.79903 | 48.6337 | 48.33565 | 47.93684 | 0.2980509 | 0 | 0 | 0
10.80903 | 48.6288 | 48.33286 | 47.93379 | 0.2959447 | 0 | 0 | 0
10.81903 | 48.6209 | 48.33008 | 47.93076 | 0.2908239 | 0 | 0 | 0
10.82903 | 48.5993 | 48.32731 | 47.92774 | 0.2719886 | 0 | 0 | 0
10.83903 | 48.6103 | 48.32456 | 47.92474 | 0.2857391 | 0 | 0 | 0
10.84902 | 48.584 | 48.32183 | 47.92176 | 0.2621728 | 0 | 0 | 0
10.85902 | 48.5724 | 48.3191 | 47.91878 | 0.2532953 | 0 | 0 | 0
10.86902 | 48.5621 | 48.3164 | 47.91582 | 0.2457039 | 0 | 0 | 0
10.87902 | 48.5647 | 48.3137 | 47.91287 | 0.250999 | 0 | 0 | 0
10.88902 | 48.5526 | 48.31102 | 47.90993 | 0.2415806 | 0 | 0 | 0
10.89902 | 48.5509 | 48.30835 | 47.90701 | 0.2425489 | 0 | 0 | 0
10.90901 | 48.5486 | 48.3057 | 47.90411 | 0.2429014 | 0 | 0 | 0
10.91901 | 48.5237 | 48.30306 | 47.90121 | 0.2206435 | 0 | 0 | 0
10.92901 | 48.5156 | 48.30043 | 47.89832 | 0.2151729 | 0 | 0 | 0
10.93901 | 48.495 | 48.29781 | 47.89545 | 0.1971896 | 0 | 0 | 0
10.94901 | 48.4898 | 48.29521 | 47.89259 | 0.1945937 | 0 | 0 | 0
10.959 | 48.4734 | 48.29262 | 47.88975 | 0.180783 | 0 | 0 | 0
10.969 | 48.48 | 48.29004 | 47.88691 | 0.1899627 | 0 | 0 | 0
10.979 | 48.4608 | 48.28747 | 47.88409 | 0.1733303 | 0 | 0 | 0
10.989 | 48.431 | 48.28491 | 47.88128 | 0.146086 | 0 | 0 | 0
10.999 | 48.4231 | 48.28237 | 47.87848 | 0.14073 | 0 | 0 | 0
11.009 | 48.4085 | 48.27984 | 47.87569 | 0.1286624 | 0 | 0 | 0
11.01899 | 48.4121 | 48.27732 | 47.87291 | 0.1347809 | 0 | 0 | 0
11.02899 | 48.4049 | 48.27481 | 47.87015 | 0.1300907 | 0 | 0 | 0
11.03899 | 48.398 | 48.27231 | 47.86739 | 0.1256893 | 0 | 0 | 0
11.04899 | 48.3908 | 48.26982 | 47.86464 | 0.120977 | 0 | 0 | 0
11.05899 | 48.3691 | 48.26735 | 47.86191 | 0.1017539 | 0 | 0 | 0
11.06898 | 48.3344 | 48.26488 | 47.85919 | 0.06951762 | 0 | 0 | 0
11.07898 | 48.327 | 48.26243 | 47.85647 | 0.06457337 | 0 | 0 | 0
11.08898 | 48.3341 | 48.25998 | 47.85377 | 0.07411876 | 0 | 0 | 0
11.09898 | 48.3008 | 48.25755 | 47.85107 | 0.04325397 | 0 | 0 | 0
11.10898 | 48.2841 | 48.25512 | 47.84839 | 0.02897909 | 0 | 0 | 0
11.11898 | 48.2995 | 48.25271 | 47.84571 | 0.04679434 | 0 | 0 | 0
11.12897 | 48.2938 | 48.2503 | 47.84305 | 0.04349746 | 0 | 0 | 0
11.13897 | 48.2601 | 48.24791 | 47.84039 | 0.01219336 | 0 | 0 | 0
11.14897 | 48.2566 | 48.24552 | 47.83775 | 0.01107983 | 0 | 0 | 0
11.15897 | 48.251 | 48.24314 | 47.83511 | 0.007856994 | 0 | 0 | 0
11.16897 | 48.2368 | 48.24077 | 47.83248 | -0.003974999 | 0 | 0 | 0
11.17896 | 48.2307 | 48.23842 | 47.82986 | -0.007718338 | 0 | 0 | 0
11.18896 | 48.2195 | 48.23607 | 47.82725 | -0.0165682 | 0 | 0 | 0
11.19896 | 48.2118 | 48.23373 | 47.82465 | -0.02192676 | 0 | 0 | 0
11.20896 | 48.1969 | 48.23139 | 47.82205 | -0.03449389 | 0 | 0 | 0
11.21896 | 48.1889 | 48.22907 | 47.81947 | -0.04016943 | 0 | 0 | 0
11.22896 | 48.1691 | 48.22675 | 47.81689 | -0.05765326 | 0 | 0 | 0
11.23895 | 48.1661 | 48.22445 | 47.81432 | -0.05834754 | 0 | 0 | 0
11.24895 | 48.1471 | 48.22215 | 47.81175 | -0.07504747 | 0 | 0 | 0
11.25895 | 48.1599 | 48.21986 | 47.8092 | -0.05995525 | 0 | 0 | 0
11.26895 | 48.1541 | 48.21757 | 47.80665 | -0.06347071 | 0 | 0 | 0
11.27895 | 48.126 | 48.21529 | 47.80411 | -0.08929377 | 0 | 0 | 0
11.28894 | 48.1452 | 48.21303 | 47.80158 | -0.0678265 | 0 | 0 | 0
11.29894 | 48.1334 | 48.21076 | 47.79905 | -0.07736421 | 0 | 0 | 0
11.30894 | 48.1236 | 48.20851 | 47.79653 | -0.08490904 | 0 | 0 | 0
11.31894 | 48.0983 | 48.20626 | 47.79402 | -0.1079609 | 0 | 0 | 0
11.32894 | 48.0791 | 48.20402 | 47.79151 | -0.1249195 | 0 | 0 | 0
11.33894 | 48.0691 | 48.20178 | 47.78901 | -0.132685 | 0 | 0 | 0
11.34893 | 48.0712 | 48.19956 | 47.78652 | -0.1283591 | 0 | 0 | 0
11.35893 | 48.0481 | 48.19734 | 47.78403 | -0.1492375 | 0 | 0 | 0
11.36893 | 48.0623 | 48.19512 | 47.78155 | -0.1328222 | 0 | 0 | 0
11.37893 | 48.0789 | 48.19291 | 47.77907 | -0.114013 | 0 | 0 | 0
11.38893 | 48.0243 | 48.19071 | 47.7766 | -0.1664098 | 0 | 0 | 0
11.39892 | 48.0226 | 48.18851 | 47.77414 | -0.1659147 | 0 | 0 | 0
11.40892 | 48.003 | 48.18632 | 47.77168 | -0.1833232 | 0 | 0 | 0
11.41892 | 48.005 | 48.18414 | 47.76923 | -0.1791372 | 0 | 0 | 0
11.42892 | 47.9905 | 48.18196 | 47.76678 | -0.1914567 | 0 | 0 | 0
11.43892 | 47.9868 | 48.17978 | 47.76433 | -0.1929815 | 0 | 0 | 0
11.44892 | 47.9752 | 48.17761 | 47.7619 | -0.2024116 | 0 | 0 | 0
11.45891 | 47.9559 | 48.17545 | 47.75946 | -0.2195488 | 0 | 0 | 0
11.46891 | 47.9407 | 48.17329 | 47.75704 | -0.2325888 | 0 | 0 | 0
11.47891 | 47.9326 | 48.17113 | 47.75461 | -0.2385336 | 0 | 0 | 0
11.48891 | 47.9216 | 48.16898 | 47.75219 | -0.247383 | 0 | 0 | 0
11.49891 | 47.9163 | 48.16684 | 47.74977 | -0.2505369 | 0 | 0 | 0
11.5089 | 47.9094 | 48.1647 | 47.74736 | -0.2552974 | 0 | 0 | 0
11.5189 | 47.9162 | 48.16256 | 47.74496 | -0.24636 | 0 | 0 | 0
11.5289 | 47.9055 | 48.16043 | 47.74255 | -0.2549267 | 0 | 0 | 0
11.5389 | 47.8886 | 48.1583 | 47.74015 | -0.2696974 | 0 | 0 | 0
11.5489 | 47.883 | 48.15617 | 47.73775 | -0.2731719 | 0 | 0 | 0
11.5589 | 47.8728 | 48.15405 | 47.73536 | -0.2812502 | 0 | 0 | 0
11.56889 | 47.8366 | 48.15193 | 47.73297 | -0.3153342 | 0 | 0 | 0
11.57889 | 47.8436 | 48.14982 | 47.73058 | -0.3062195 | 0 | 0 | 0
11.58889 | 47.8379 | 48.14771 | 47.7282 | -0.3098081 | 0 | 0 | 0
11.59889 | 47.8485 | 48.1456 | 47.72582 | -0.2971 | 0 | 0 | 0
11.60889 | 47.8319 | 48.14349 | 47.72344 | -0.3115949 | 0 | 0 | 0
11.61888 | 47.8354 | 48.14139 | 47.72107 | -0.3059949 | 0 | 0 | 0
11.62888 | 47.83 | 48.1393 | 47.71869 | -0.3092956 | 0 | 0 | 0
11.63888 | 47.8065 | 48.1372 | 47.71632 | -0.330699 | 0 | 0 | 0
11.64888 | 47.8073 | 48.1351 | 47.71396 | -0.327805 | 0 | 0 | 0
11.65888 | 47.8086 | 48.13301 | 47.71159 | -0.3244134 | 0 | 0 | 0
11.66887 | 47.7815 | 48.13093 | 47.70923 | -0.3494262 | 0 | 0 | 0
11.67887 | 47.7764 | 48.12884 | 47.70686 | -0.352439 | 0 | 0 | 0
11.68887 | 47.7624 | 48.12675 | 47.7045 | -0.364354 | 0 | 0 | 0
11.69887 | 47.7536 | 48.12467 | 47.70214 | -0.3710708 | 0 | 0 | 0
11.70887 | 47.7448 | 48.12259 | 47.69979 | -0.3777895 | 0 | 0 | 0
11.71887 | 47.752 | 48.12051 | 47.69743 | -0.3685099 | 0 | 0 | 0
11.72886 | 47.7548 | 48.11843 | 47.69508 | -0.3636339 | 0 | 0 | 0
11.73886 | 47.7045 | 48.11636 | 47.69272 | -0.4118572 | 0 | 0 | 0
11.74886 | 47.719 | 48.11428 | 47.69037 | -0.3952818 | 0 | 0 | 0
11.75886 | 47.7099 | 48.11221 | 47.68802 | -0.4023077 | 0 | 0 | 0
11.76886 | 47.7006 | 48.11013 | 47.68567 | -0.4095346 | 0 | 0 | 0
11.77885 | 47.6937 | 48.10806 | 47.68332 | -0.4143646 | 0 | 0 | 0
11.78885 | 47.6719 | 48.10599 | 47.68097 | -0.4340932 | 0 | 0 | 0
11.79885 | 47.6645 | 48.10392 | 47.67862 | -0.4394226 | 0 | 0 | 0
11.80885 | 47.6497 | 48.10185 | 47.67627 | -0.4521525 | 0 | 0 | 0
11.81885 | 47.6483 | 48.09978 | 47.67392 | -0.4514829 | 0 | 0 | 0
11.82885 | 47.65 | 48.09771 | 47.67157 | -0.4477137 | 0 | 0 | 0
11.83884 | 47.6329 | 48.09565 | 47.66923 | -0.4627467 | 0 | 0 | 0
11.84884 | 47.6212 | 48.09358 | 47.66688 | -0.4723778 | 0 | 0 | 0
11.85884 | 47.607 | 48.09151 | 47.66453 | -0.4845088 | 0 | 0 | 0
11.86884 | 47.6056 | 48.08944 | 47.66218 | -0.4838397 | 0 | 0 | 0
11.87884 | 47.6039 | 48.08737 | 47.65983 | -0.4834703 | 0 | 0 | 0
11.88883 | 47.5976 | 48.0853 | 47.65748 | -0.4877027 | 0 | 0 | 0
11.89883 | 47.593 | 48.08323 | 47.65513 | -0.4902324 | 0 | 0 | 0
11.90883 | 47.5864 | 48.08116 | 47.65277 | -0.4947616 | 0 | 0 | 0
11.91883 | 47.563 | 48.07909 | 47.65042 | -0.51609 | 0 | 0 | 0
11.92883 | 47.5585 | 48.07702 | 47.64806 | -0.5185176 | 0 | 0 | 0
11.93883 | 47.5445 | 48.07494 | 47.64571 | -0.5304442 | 0 | 0 | 0
11.94882 | 47.5376 | 48.07287 | 47.64335 | -0.5352718 | 0 | 0 | 0
11.95882 | 47.5389 | 48.0708 | 47.64099 | -0.5318962 | 0 | 0 | 0
11.96882 | 47.5347 | 48.06872 | 47.63863 | -0.5340192 | 0 | 0 | 0
11.97882 | 47.5235 | 48.06664 | 47.63627 | -0.5431409 | 0 | 0 | 0
11.98882 | 47.5219 | 48.06456 | 47.63391 | -0.542661 | 0 | 0 | 0
11.99881 | 47.5089 | 48.06248 | 47.63154 | -0.5535815 | 0 | 0 | 0
12.00881 | 47.5082 | 48.0604 | 47.62917 | -0.5521981 | 0 | 0 | 0
12.01881 | 47.5025 | 48.05831 | 47.6268 | -0.555813 | 0 | 0 | 0
12.02881 | 47.498 | 48.05623 | 47.62443 | -0.5582258 | 0 | 0 | 0
12.03881 | 47.4716 | 48.05414 | 47.62205 | -0.5825365 | 0 | 0 | 0
12.04881 | 47.4736 | 48.05205 | 47.61968 | -0.578445 | 0 | 0 | 0
12.0588 | 47.4633 | 48.04995 | 47.6173 | -0.5866533 | 0 | 0 | 0
12.0688 | 47.4509 | 48.04786 | 47.61492 | -0.596957 | 0 | 0 | 0
12.0788 | 47.454 | 48.04576 | 47.61253 | -0.5917583 | 0 | 0 | 0
12.0888 | 47.4476 | 48.04366 | 47.61014 | -0.5960568 | 0 | 0 | 0
12.0988 | 47.444 | 48.04155 | 47.60775 | -0.5975526 | 0 | 0 | 0
12.10879 | 47.4396 | 48.03945 | 47.60535 | -0.5998477 | 0 | 0 | 0
12.11879 | 47.4443 | 48.03734 | 47.60296 | -0.5930376 | 0 | 0 | 0
12.12879 | 47.4335 | 48.03522 | 47.60055 | -0.6017244 | 0 | 0 | 0
12.13879 | 47.4247 | 48.03311 | 47.59815 | -0.6084081 | 0 | 0 | 0
12.14879 | 47.4002 | 48.03099 | 47.59574 | -0.6307884 | 0 | 0 | 0
12.15879 | 47.3796 | 48.02887 | 47.59333 | -0.6492654 | 0 | 0 | 0
12.16878 | 47.4126 | 48.02674 | 47.59091 | -0.6141409 | 0 | 0 | 0
12.17878 | 47.3961 | 48.02461 | 47.58849 | -0.6285106 | 0 | 0 | 0
12.18878 | 47.397 | 48.02248 | 47.58607 | -0.6254767 | 0 | 0 | 0
12.19878 | 47.3821 | 48.02034 | 47.58364 | -0.6382389 | 0 | 0 | 0
12.20878 | 47.3757 | 48.0182 | 47.58121 | -0.6424971 | 0 | 0 | 0
12.21877 | 47.378 | 48.01605 | 47.57877 | -0.6380534 | 0 | 0 | 0
12.22877 | 47.36 | 48.0139 | 47.57633 | -0.6539035 | 0 | 0 | 0
12.23877 | 47.3517 | 48.01175 | 47.57388 | -0.6600492 | 0 | 0 | 0
12.24877 | 47.3567 | 48.00959 | 47.57143 | -0.6528906 | 0 | 0 | 0
12.25877 | 47.3583 | 48.00743 | 47.56897 | -0.6491276 | 0 | 0 | 0
12.26877 | 47.3327 | 48.00526 | 47.56651 | -0.6725599 | 0 | 0 | 0
12.27876 | 47.3493 | 48.00309 | 47.56405 | -0.6537898 | 0 | 0 | 0
12.28876 | 47.3281 | 48.00091 | 47.56158 | -0.6728126 | 0 | 0 | 0
12.29876 | 47.3249 | 47.99873 | 47.5591 | -0.6738307 | 0 | 0 | 0
12.30876 | 47.3171 | 47.99654 | 47.55662 | -0.6794437 | 0 | 0 | 0
12.31876 | 47.294 | 47.99435 | 47.55414 | -0.7003516 | 0 | 0 | 0
12.32875 | 47.2952 | 47.99216 | 47.55165 | -0.6969566 | 0 | 0 | 0
12.33875 | 47.3039 | 47.98995 | 47.54915 | -0.686054 | 0 | 0 | 0
12.34875 | 47.307 | 47.98775 | 47.54664 | -0.6807461 | 0 | 0 | 0
12.35875 | 47.3073 | 47.98553 | 47.54413 | -0.6782327 | 0 | 0 | 0
12.36875 | 47.3013 | 47.98331 | 47.54162 | -0.6820137 | 0 | 0 | 0
12.37875 | 47.2925 | 47.98109 | 47.5391 | -0.6885889 | 0 | 0 | 0
12.38874 | 47.2841 | 47.97886 | 47.53657 | -0.6947607 | 0 | 0 | 0
12.39874 | 47.2829 | 47.97662 | 47.53404 | -0.6937243 | 0 | 0 | 0
12.40874 | 47.2669 | 47.97438 | 47.5315 | -0.7074819 | 0 | 0 | 0
12.41874 | 47.2643 | 47.97213 | 47.52895 | -0.7078334 | 0 | 0 | 0
12.42874 | 47.2618 | 47.96988 | 47.5264 | -0.7080788 | 0 | 0 | 0
12.43873 | 47.2553 | 47.96762 | 47.52384 | -0.7123202 | 0 | 0 | 0
12.44873 | 47.2668 | 47.96535 | 47.52128 | -0.6985529 | 0 | 0 | 0
12.45873 | 47.2582 | 47.96308 | 47.5187 | -0.7048791 | 0 | 0 | 0
12.46873 | 47.2501 | 47.9608 | 47.51612 | -0.7106987 | 0 | 0 | 0
12.47873 | 47.2576 | 47.95851 | 47.51354 | -0.7009117 | 0 | 0.4449759 | 0
12.48873 | 47.2443 | 47.95622 | 47.51094 | -0.7119179 | 0 | 0.4452762 | 0
12.49872 | 47.2521 | 47.95392 | 47.50834 | -0.7018196 | 0.008823373 | 0.4367531 | 0
12.50872 | 47.2376 | 47.95161 | 47.50573 | -0.714012 | 0.008843163 | 0.4370343 | 0
12.51872 | 47.2391 | 47.9493 | 47.50312 | -0.7101974 | 0.008862999 | 0.4373157 | 0
12.52872 | 47.23 | 47.94698 | 47.5005 | -0.7169756 | 0.008882882 | 0.4375974 | 0
12.53872 | 47.2272 | 47.94465 | 47.49786 | -0.7174466 | 0.008902813 | 0.4378794 | 0
12.54871 | 47.225 | 47.94231 | 47.49523 | -0.7173125 | 0.008922772 | 0.4381614 | 0
12.55871 | 47.2348 | 47.93997 | 47.49258 | -0.7051688 | 0.008942799 | 0.4384439 | 0
12.56871 | 47.231 | 47.93762 | 47.48993 | -0.7066175 | 0.008962874 | 0.4387268 | 0
12.57871 | 47.2382 | 47.93526 | 47.48727 | -0.6970586 | 0.008982996 | 0.4390099 | 0
12.58871 | 47.2319 | 47.93289 | 47.4846 | -0.700992 | 0.009003167 | 0.4392933 | 0
12.59871 | 47.2168 | 47.93052 | 47.48192 | -0.7137176 | 0.009023385 | 0.439577 | 0
12.6087 | 47.2285 | 47.92814 | 47.47923 | -0.6996377 | 0.009043632 | 0.4398606 | 0
12.6187 | 47.2158 | 47.92575 | 47.47654 | -0.7099474 | 0.009063948 | 0.4401449 | 0
12.6287 | 47.2267 | 47.92335 | 47.47384 | -0.6966491 | 0.009084312 | 0.4404294 | 0
12.6387 | 47.223 | 47.92094 | 47.47112 | -0.6979427 | 0.009104726 | 0.4407143 | 0
12.6487 | 47.2216 | 47.91853 | 47.4684 | -0.696928 | 0.009125188 | 0.4409994 | 0
12.65869 | 47.2069 | 47.91611 | 47.46568 | -0.7092073 | 0.009145678 | 0.4412845 | 0
12.66869 | 47.2149 | 47.91368 | 47.46294 | -0.6987758 | 0.009166238 | 0.4415702 | 0
12.67869 | 47.2255 | 47.91124 | 47.46019 | -0.6857358 | 0.009186847 | 0.4418561 | 0
12.68869 | 47.2259 | 47.90879 | 47.45744 | -0.6828872 | 0.009207506 | 0.4421424 | 0
12.69869 | 47.2194 | 47.90633 | 47.45467 | -0.6869299 | 0.009228214 | 0.4424289 | 0
12.70869 | 47.2112 | 47.90386 | 47.4519 | -0.6926639 | 0.009248973 | 0.4427158 | 0
12.71868 | 47.2223 | 47.90139 | 47.44912 | -0.6790914 | 0.009269759 | 0.4430026 | 0
12.72868 | 47.2193 | 47.89891 | 47.44633 | -0.6796075 | 0.009290616 | 0.44329 | 0
12.73868 | 47.2072 | 47.89641 | 47.44353 | -0.6892145 | 0.009311523 | 0.4435777 | 0
12.74868 | 47.2101 | 47.89391 | 47.44071 | -0.6838125 | 0.009332481 | 0.4438657 | 0
12.75868 | 47.1982 | 47.8914 | 47.43789 | -0.6932011 | 0.009353489 | 0.444154 | 0
12.76867 | 47.1965 | 47.88888 | 47.43507 | -0.6923831 | 0.009374526 | 0.4444423 | 0
12.77867 | 47.1953 | 47.88635 | 47.43223 | -0.6910531 | 0.009395635 | 0.4447311 | 0
12.78867 | 47.1925 | 47.88381 | 47.42938 | -0.6913136 | 0.009416794 | 0.4450203 | 0
12.79867 | 47.1924 | 47.88126 | 47.42652 | -0.6888646 | 0.009438003 | 0.4453097 | 0
12.80867 | 47.1909 | 47.87871 | 47.42365 | -0.6878059 | 0.009459265 | 0.4455994 | 0
12.81867 | 47.195 | 47.87614 | 47.42077 | -0.6811375 | 0.009480576 | 0.4458895 | 0
12.82866 | 47.165 | 47.87356 | 47.41788 | -0.7085619 | 0.009501918 | 0.4461795 | 0
12.83866 | 47.169 | 47.87097 | 47.41498 | -0.7019738 | 0.009523333 | 0.4464701 | 0
12.84866 | 47.1577 | 47.86838 | 47.41207 | -0.7106757 | 0.009544799 | 0.446761 | 0
12.85866 | 47.1617 | 47.86577 | 47.40915 | -0.7040676 | 0.009566316 | 0.4470522 | 0
12.86866 | 47.1502 | 47.86315 | 47.40622 | -0.7129493 | 0.009587885 | 0.4473437 | 0
12.87865 | 47.1245 | 47.86052 | 47.40328 | -0.7360234 | 0.009609485 | 0.4476352 | 0
12.88865 | 47.1327 | 47.85788 | 47.40033 | -0.7251845 | 0.009631157 | 0.4479273 | 0
12.89865 | 47.1132 | 47.85524 | 47.39736 | -0.7420353 | 0.009652882 | 0.4482197 | 0
12.90865 | 47.1111 | 47.85258 | 47.39439 | -0.7414756 | 0.009674659 | 0.4485123 | 0
12.91865 | 47.1087 | 47.84991 | 47.3914 | -0.7412054 | 0.009696489 | 0.4488053 | 0
12.92865 | 47.0914 | 47.84722 | 47.38841 | -0.7558244 | 0.009718371 | 0.4490986 | 0
12.93864 | 47.0803 | 47.84454 | 47.3854 | -0.7642355 | 0.009740284 | 0.4493918 | 0
12.94864 | 47.072 | 47.84183 | 47.38239 | -0.7698331 | 0.009762271 | 0.4496857 | 0
12.95864 | 47.0551 | 47.83912 | 47.37936 | -0.7840198 | 0.009784311 | 0.4499799 | 0
12.96864 | 47.0671 | 47.8364 | 47.37631 | -0.7692956 | 0.009806405 | 0.4502743 | 0
12.97864 | 47.0426 | 47.83366 | 47.37326 | -0.7910603 | 0.009828551 | 0.4505691 | 0
12.98863 | 47.0439 | 47.83092 | 47.3702 | -0.7870167 | 0.009850729 | 0.4508638 | 0
12.99863 | 47.0323 | 47.82816 | 47.36713 | -0.7958591 | 0.009872982 | 0.4511592 | 0
13.00863 | 47.0189 | 47.82539 | 47.36404 | -0.8064902 | 0.009895288 | 0.4514548 | 0
13.01863 | 47.0115 | 47.82261 | 47.36094 | -0.81111 | 0.009917649 | 0.4517508 | 0
13.02863 | 47.0045 | 47.81982 | 47.35783 | -0.8153184 | 0.009940063 | 0.452047 | 0
13.03863 | 47.0134 | 47.81702 | 47.35471 | -0.8036152 | 0.009962531 | 0.4523436 | 0
13.04862 | 46.9975 | 47.8142 | 47.35158 | -0.8167033 | 0.009985031 | 0.4526402 | 0
13.05862 | 46.993 | 47.81138 | 47.34843 | -0.8183769 | 0.01000761 | 0.4529373 | 0
13.06862 | 46.9922 | 47.80854 | 47.34527 | -0.8163388 | 0.01003024 | 0.4532348 | 0
13.07862 | 46.9882 | 47.80569 | 47.3421 | -0.8174889 | 0.01005292 | 0.4535326 | 0
13.08862 | 46.9977 | 47.80283 | 47.33892 | -0.8051271 | 0.01007567 | 0.4538306 | 0
13.09861 | 46.9965 | 47.79996 | 47.33573 | -0.8034562 | 0.01009844 | 0.4541287 | 0
13.10861 | 46.9774 | 47.79707 | 47.33252 | -0.8196703 | 0.01012129 | 0.4544274 | 0
13.11861 | 46.9823 | 47.79417 | 47.3293 | -0.8118724 | 0.01014419 | 0.4547264 | 0
13.12861 | 46.9837 | 47.79126 | 47.32607 | -0.8075623 | 0.01016715 | 0.4550257 | 0
13.13861 | 46.9923 | 47.78834 | 47.32282 | -0.7960399 | 0.01019017 | 0.4553252 | 0
13.14861 | 46.9951 | 47.78541 | 47.31957 | -0.7903052 | 0.01014949 | 0.4556889 | 0
13.1586 | 46.9836 | 47.78246 | 47.3163 | -0.798861 | 0.01017232 | 0.455989 | 0
13.1686 | 46.9903 | 47.7795 | 47.31302 | -0.7892014 | 0.01019523 | 0.4562898 | 0
13.1786 | 46.9939 | 47.77653 | 47.30972 | -0.7826293 | 0.01021819 | 0.456591 | 0
13.1886 | 46.9976 | 47.77354 | 47.30641 | -0.7759445 | 0.0102412 | 0.4568924 | 0
13.1986 | 47.0156 | 47.77055 | 47.30309 | -0.754947 | 0.01026427 | 0.4571941 | 0
13.20859 | 47.0126 | 47.76754 | 47.29976 | -0.7549397 | 0.01028737 | 0.4574958 | 0
13.21859 | 47.0089 | 47.76452 | 47.29641 | -0.7556166 | 0.01031055 | 0.4577981 | 0
13.22859 | 47.0104 | 47.76148 | 47.29305 | -0.7510806 | 0.01033378 | 0.4581008 | 0
13.23859 | 47.0041 | 47.75843 | 47.28967 | -0.7543316 | 0.01035707 | 0.4584037 | 0
13.24859 | 47.01 | 47.75537 | 47.28628 | -0.7453696 | 0.01038042 | 0.458707 | 0
13.25859 | 47.0084 | 47.75229 | 47.28288 | -0.7438943 | 0.01040382 | 0.4590106 | 0
13.26858 | 47.0202 | 47.74921 | 47.27947 | -0.7290091 | 0.01042726 | 0.4593142 | 0
13.27858 | 47.0091 | 47.74611 | 47.27604 | -0.7370074 | 0.01045077 | 0.4596184 | 0
13.28858 | 47.0227 | 47.74299 | 47.2726 | -0.7202924 | 0.01047434 | 0.4599229 | 0
13.29858 | 47.0041 | 47.73986 | 47.26914 | -0.735764 | 0.01049797 | 0.4602277 | 0
13.30858 | 47.0191 | 47.73672 | 47.26567 | -0.7176221 | 0.01052165 | 0.4605328 | 0
13.31857 | 47.0148 | 47.73357 | 47.26219 | -0.7187699 | 0.01054537 | 0.460838 | 0
13.32857 | 47.0119 | 47.7304 | 47.25869 | -0.7185008 | 0.01056917 | 0.4611438 | 0
13.33857 | 47.0011 | 47.72722 | 47.25518 | -0.7261181 | 0.01059302 | 0.4614499 | 0
13.34857 | 46.9946 | 47.72402 | 47.25165 | -0.7294216 | 0.01061693 | 0.4617563 | 0
13.35857 | 46.9933 | 47.72081 | 47.24811 | -0.7275114 | 0.0106409 | 0.462063 | 0
13.36857 | 46.9841 | 47.71759 | 47.24455 | -0.7334872 | 0.01066493 | 0.46237 | 0
13.37856 | 46.9986 | 47.71435 | 47.24099 | -0.7157523 | 0.01068899 | 0.4626771 | 0
13.38856 | 46.9723 | 47.7111 | 47.2374 | -0.7388002 | 0.01071313 | 0.4629848 | 0
13.39856 | 46.987 | 47.70783 | 47.2338 | -0.720834 | 0.01073733 | 0.4632927 | 0
13.40856 | 46.9723 | 47.70455 | 47.23019 | -0.7322536 | 0.01076159 | 0.463601 | 0
13.41856 | 46.9692 | 47.70126 | 47.22656 | -0.732059 | 0.0107859 | 0.4639096 | 0
13.42855 | 46.9638 | 47.69795 | 47.22292 | -0.7341535 | 0.01081025 | 0.4642183 | 0
13.43855 | 46.9638 | 47.69463 | 47.21927 | -0.7308303 | 0.01083468 | 0.4645275 | 0
13.44855 | 46.9583 | 47.69129 | 47.2156 | -0.7329927 | 0.01085917 | 0.4648371 | 0
13.45855 | 46.9405 | 47.68794 | 47.21191 | -0.7474406 | 0.01088372 | 0.4651471 | 0
13.46855 | 46.9498 | 47.68457 | 47.20821 | -0.7347739 | 0.01090833 | 0.4654572 | 0
13.47855 | 46.9366 | 47.68119 | 47.20449 | -0.7445927 | 0.010933 | 0.4657678 | 0
13.48854 | 46.9321 | 47.6778 | 47.20076 | -0.7457002 | 0.0109577 | 0.4660784 | 0
13.49854 | 46.9362 | 47.67439 | 47.19702 | -0.7381896 | 0.01098249 | 0.4663896 | 0
13.50854 | 46.9198 | 47.67096 | 47.19326 | -0.7511642 | 0.01100733 | 0.4667011 | 0
13.51854 | 46.9131 | 47.66752 | 47.18948 | -0.7544239 | 0.01103224 | 0.4670129 | 0
13.52854 | 46.9213 | 47.66407 | 47.18569 | -0.7427687 | 0.0110572 | 0.4673251 | 0
13.53853 | 46.9227 | 47.6606 | 47.18188 | -0.737902 | 0.0110822 | 0.4676372 | 0
13.54853 | 46.9141 | 47.65712 | 47.17806 | -0.7430168 | 0.01110729 | 0.4679501 | 0
13.55853 | 46.9191 | 47.65362 | 47.17422 | -0.7345164 | 0.01113243 | 0.4682632 | 0
13.56853 | 46.9081 | 47.6501 | 47.17037 | -0.742001 | 0.01115764 | 0.4685767 | 0
13.57853 | 46.9012 | 47.64657 | 47.1665 | -0.7453702 | 0.0111829 | 0.4688904 | 0
13.58853 | 46.9001 | 47.64302 | 47.16261 | -0.7429242 | 0.01120823 | 0.4692045 | 0
13.59852 | 46.8826 | 47.63947 | 47.15871 | -0.7568664 | 0.01123359 | 0.4695187 | 0
13.60852 | 46.8832 | 47.63589 | 47.1548 | -0.7526896 | 0.01125904 | 0.4698334 | 0
13.61852 | 46.879 | 47.6323 | 47.15086 | -0.7532974 | 0.01128455 | 0.4701485 | 0
13.62852 | 46.8733 | 47.62869 | 47.14692 | -0.7553897 | 0.01131012 | 0.4704639 | 0
13.63852 | 46.8852 | 47.62507 | 47.14295 | -0.7398663 | 0.01133576 | 0.4707797 | 0
13.64851 | 46.8727 | 47.62143 | 47.13897 | -0.7487309 | 0.01136143 | 0.4710954 | 0
13.65851 | 46.8664 | 47.61778 | 47.13498 | -0.7513763 | 0.01138718 | 0.4714119 | 0
13.66851 | 46.8729 | 47.61411 | 47.13096 | -0.7412058 | 0.011413 | 0.4717286 | 0
13.67851 | 46.8641 | 47.61042 | 47.12693 | -0.7463195 | 0.01143888 | 0.4720457 | 0
13.68851 | 46.8617 | 47.60672 | 47.12289 | -0.7450173 | 0.01146482 | 0.4723631 | 0
13.69851 | 46.86 | 47.603 | 47.11883 | -0.7429992 | 0.01149083 | 0.4726808 | 0
13.7085 | 46.847 | 47.59927 | 47.11475 | -0.7522688 | 0.01151687 | 0.4729985 | 0
13.7185 | 46.8502 | 47.59552 | 47.11066 | -0.7453187 | 0.011543 | 0.4733169 | 0
13.7285 | 46.8428 | 47.59175 | 47.10655 | -0.7489525 | 0.01156919 | 0.4736357 | 0
13.7385 | 46.8378 | 47.58797 | 47.10242 | -0.75017 | 0.01159545 | 0.4739547 | 0
13.7485 | 46.842 | 47.58417 | 47.09828 | -0.7421714 | 0.01162177 | 0.4742741 | 0
13.75849 | 46.84 | 47.58036 | 47.09412 | -0.7403603 | 0.01164813 | 0.4745935 | 0
13.76849 | 46.826 | 47.57653 | 47.08994 | -0.750529 | 0.01167457 | 0.4749136 | 0
13.77849 | 46.8377 | 47.57268 | 47.08575 | -0.7349814 | 0.01170109 | 0.475234 | 0
13.78849 | 46.844 | 47.56882 | 47.08153 | -0.7248173 | 0.01172766 | 0.4755547 | 0
13.79849 | 46.82 | 47.56494 | 47.07731 | -0.7449367 | 0.0117543 | 0.4758758 | 0
13.80849 | 46.834 | 47.56104 | 47.07306 | -0.7270395 | 0.011781 | 0.4761972 | 0
13.81848 | 46.8362 | 47.55713 | 47.0688 | -0.7209297 | 0.01180774 | 0.4765187 | 0
13.82848 | 46.8128 | 47.5532 | 47.06452 | -0.7403993 | 0.01183457 | 0.4768407 | 0
13.83848 | 46.8298 | 47.54925 | 47.06023 | -0.7194521 | 0.01186147 | 0.4771631 | 0
13.84848 | 46.817 | 47.54529 | 47.05591 | -0.7282882 | 0.01188843 | 0.4774859 | 0
13.85848 | 46.8067 | 47.54131 | 47.05158 | -0.7346075 | 0.01191546 | 0.477809 | 0
13.86847 | 46.8114 | 47.53731 | 47.04724 | -0.7259139 | 0.01194252 | 0.4781322 | 0
13.87847 | 46.8203 | 47.5333 | 47.04287 | -0.7129994 | 0.01196968 | 0.4784559 | 0
13.88847 | 46.8282 | 47.52927 | 47.03849 | -0.7010679 | 0.0119969 | 0.47878 | 0
13.89847 | 46.8103 | 47.52522 | 47.03409 | -0.7149194 | 0.01202419 | 0.4791045 | 0
13.90847 | 46.8141 | 47.52115 | 47.02967 | -0.7070537 | 0.01205155 | 0.4794293 | 0
13.91847 | 46.8212 | 47.51707 | 47.02524 | -0.6958709 | 0.01207897 | 0.4797544 | 0
13.92846 | 46.8085 | 47.51298 | 47.02079 | -0.7044751 | 0.01210642 | 0.4800796 | 0
13.93846 | 46.7926 | 47.50886 | 47.01632 | -0.7162579 | 0.01213398 | 0.4804054 | 0
13.94846 | 46.8119 | 47.50472 | 47.01183 | -0.6928235 | 0.0121616 | 0.4807316 | 0
13.95846 | 46.8012 | 47.50057 | 47.00732 | -0.6993716 | 0.01218928 | 0.4810581 | 0
13.96846 | 46.7961 | 47.4964 | 47.0028 | -0.7003024 | 0.01221704 | 0.481385 | 0
13.97845 | 46.8017 | 47.49222 | 46.99826 | -0.6905199 | 0.01224483 | 0.4817119 | 0
13.98845 | 46.8043 | 47.48802 | 46.9937 | -0.6837158 | 0.01227272 | 0.4820394 | 0
13.99845 | 46.8047 | 47.48379 | 46.98913 | -0.6790941 | 0.01230067 | 0.4823673 | 0
14.00845 | 46.8078 | 47.47955 | 46.98453 | -0.6717548 | 0.01232869 | 0.4826956 | 0
14.01845 | 46.8039 | 47.4753 | 46.97992 | -0.6713979 | 0.01235678 | 0.4830242 | 0
14.02845 | 46.8029 | 47.47102 | 46.97529 | -0.6681233 | 0.01238494 | 0.4833531 | 0
14.03844 | 46.799 | 47.46674 | 46.97064 | -0.6677353 | 0.01241314 | 0.4836821 | 0
14.04844 | 46.7983 | 47.46243 | 46.96597 | -0.6641251 | 0.01244143 | 0.4840117 | 0
14.05844 | 46.8119 | 47.4581 | 46.96129 | -0.6461972 | 0.0124698 | 0.4843417 | 0
14.06844 | 46.7952 | 47.45375 | 46.95658 | -0.6585513 | 0.01249823 | 0.484672 | 0
14.07844 | 46.8062 | 47.44939 | 46.95186 | -0.6431876 | 0.01252673 | 0.4850027 | 0
14.08843 | 46.7978 | 47.44501 | 46.94712 | -0.6472102 | 0.01255527 | 0.4853334 | 0
14.09843 | 46.8049 | 47.44061 | 46.94236 | -0.6357105 | 0.01258391 | 0.4856648 | 0
14.10843 | 46.8075 | 47.43619 | 46.93758 | -0.6286926 | 0.01261262 | 0.4859965 | 0
14.11843 | 46.806 | 47.43176 | 46.93279 | -0.6257567 | 0.01264139 | 0.4863286 | 0
14.12843 | 46.8097 | 47.4273 | 46.92797 | -0.6176026 | 0.01267024 | 0.4866611 | 0
14.13843 | 46.8034 | 47.42283 | 46.92314 | -0.6194303 | 0.01269916 | 0.4869938 | 0
14.14842 | 46.8087 | 47.41834 | 46.91829 | -0.6096443 | 0.01272812 | 0.4873267 | 0
14.15842 | 46.8055 | 47.41384 | 46.91342 | -0.6083354 | 0.01275718 | 0.4876602 | 0
14.16842 | 46.7979 | 47.40931 | 46.90853 | -0.6114082 | 0.0127863 | 0.487994 | 0
14.17842 | 46.8059 | 47.40476 | 46.90362 | -0.5988626 | 0.0128155 | 0.4883282 | 0
14.18842 | 46.7957 | 47.4002 | 46.89869 | -0.6044986 | 0.01284477 | 0.4886628 | 0
14.19841 | 46.7849 | 47.39562 | 46.89375 | -0.6107207 | 0.01287408 | 0.4889974 | 0
14.20841 | 46.7922 | 47.39102 | 46.88878 | -0.5988197 | 0.01290349 | 0.4893327 | 0
14.21841 | 46.7952 | 47.3864 | 46.8838 | -0.5912001 | 0.01293298 | 0.4896683 | 0
14.22841 | 46.7838 | 47.38176 | 46.8788 | -0.597962 | 0.01296253 | 0.4900043 | 0
14.23841 | 46.7799 | 47.37711 | 46.87377 | -0.5972051 | 0.01299216 | 0.4903407 | 0
14.24841 | 46.7654 | 47.37243 | 46.86873 | -0.6070296 | 0.01302185 | 0.4906774 | 0
14.2584 | 46.7576 | 47.36774 | 46.86367 | -0.61014 | 0.01305159 | 0.4910141 | 0
14.2684 | 46.7535 | 47.36303 | 46.85859 | -0.6095269 | 0.01308143 | 0.4913515 | 0
14.2784 | 46.7558 | 47.3583 | 46.85349 | -0.6024951 | 0.01311135 | 0.4916893 | 0
14.2884 | 46.7295 | 47.35354 | 46.84838 | -0.6240443 | 0.01314134 | 0.4920275 | 0
14.2984 | 46.7045 | 47.34877 | 46.84324 | -0.6442747 | 0.0131714 | 0.492366 | 0
14.30839 | 46.7094 | 47.34399 | 46.83808 | -0.6345909 | 0.0132015 | 0.4927045 | 0
14.31839 | 46.6983 | 47.33918 | 46.83291 | -0.6408833 | 0.01323171 | 0.4930437 | 0
14.32839 | 46.7004 | 47.33436 | 46.82771 | -0.6339567 | 0.01326199 | 0.4933834 | 0
14.33839 | 46.6887 | 47.32951 | 46.8225 | -0.6408111 | 0.01329234 | 0.4937233 | 0
14.34839 | 46.6809 | 47.32465 | 46.81726 | -0.6437463 | 0.01332277 | 0.4940637 | 0
14.35839 | 46.6694 | 47.31976 | 46.812 | -0.6503623 | 0.01335327 | 0.4944044 | 0
14.36838 | 46.6429 | 47.31486 | 46.80674 | -0.6719641 | 0.01338381 | 0.4947451 | 0
14.37838 | 46.6399 | 47.30994 | 46.80144 | -0.6700417 | 0.01341446 | 0.4950865 | 0
14.38838 | 46.6419 | 47.305 | 46.79613 | -0.6631001 | 0.01344518 | 0.4954283 | 0
14.39838 | 46.6334 | 47.30004 | 46.79079 | -0.6666391 | 0.01347598 | 0.4957704 | 0
14.40838 | 46.6132 | 47.29506 | 46.78544 | -0.6818589 | 0.01350686 | 0.496113 | 0
14.41837 | 46.5973 | 47.29006 | 46.78007 | -0.6927642 | 0.01353777 | 0.4964555 | 0
14.42837 | 46.6012 | 47.28505 | 46.77468 | -0.6838451 | 0.0135688 | 0.4967988 | 0
14.43837 | 46.6156 | 47.28001 | 46.76926 | -0.6644065 | 0.0135999 | 0.4971424 | 0
14.44837 | 46.5978 | 47.27495 | 46.76383 | -0.6771484 | 0.01363107 | 0.4974864 | 0
14.45837 | 46.5924 | 47.26987 | 46.75838 | -0.6774708 | 0.01366232 | 0.4978307 | 0
14.46837 | 46.5938 | 47.26477 | 46.7529 | -0.6709736 | 0.01369365 | 0.4981755 | 0
14.47836 | 46.5782 | 47.25966 | 46.74742 | -0.6814619 | 0.01372502 | 0.4985202 | 0
14.48836 | 46.5701 | 47.25453 | 46.7419 | -0.6844254 | 0.0137565 | 0.4988657 | 0
14.49836 | 46.5798 | 47.24937 | 46.73637 | -0.6695692 | 0.01378806 | 0.4992116 | 0
14.50836 | 46.5795 | 47.24419 | 46.73082 | -0.6646933 | 0.01381969 | 0.4995578 | 0
14.51836 | 46.5775 | 47.239 | 46.72524 | -0.6614977 | 0.0138514 | 0.4999044 | 0
14.52835 | 46.5565 | 47.23379 | 46.71965 | -0.6772874 | 0.01388316 | 0.500251 | 0
14.53835 | 46.5502 | 47.22855 | 46.71404 | -0.6783521 | 0.01391502 | 0.5005983 | 0
14.54835 | 46.5564 | 47.2233 | 46.7084 | -0.666897 | 0.01394697 | 0.5009461 | 0
14.55835 | 46.5643 | 47.21802 | 46.70275 | -0.6537219 | 0.01397899 | 0.5012942 | 0
14.56835 | 46.5526 | 47.21273 | 46.69707 | -0.6601268 | 0.01401108 | 0.5016426 | 0
14.57835 | 46.5568 | 47.20741 | 46.69138 | -0.6506118 | 0.01404326 | 0.5019915 | 0
14.58834 | 46.5463 | 47.20208 | 46.68567 | -0.6557822 | 0.01407548 | 0.5023403 | 0
14.59834 | 46.5416 | 47.19673 | 46.67993 | -0.6551271 | 0.01410782 | 0.5026899 | 0
14.60834 | 46.5417 | 47.19135 | 46.67417 | -0.6496519 | 0.01414023 | 0.5030399 | 0
14.61834 | 46.5403 | 47.18596 | 46.66839 | -0.6456567 | 0.01417272 | 0.5033903 | 0
14.62834 | 46.5442 | 47.18054 | 46.66259 | -0.6363413 | 0.01420529 | 0.503741 | 0
14.63833 | 46.5369 | 47.17511 | 46.65678 | -0.6382111 | 0.01423791 | 0.5040918 | 0
14.64833 | 46.5339 | 47.16966 | 46.65094 | -0.6357553 | 0.01427064 | 0.5044432 | 0
14.65833 | 46.5319 | 47.16418 | 46.64508 | -0.6322792 | 0.01430345 | 0.5047951 | 0
14.66833 | 46.5252 | 47.15868 | 46.6392 | -0.6334829 | 0.01433634 | 0.5051474 | 0
14.67833 | 46.5288 | 47.15317 | 46.6333 | -0.6243662 | 0.01436931 | 0.5055 | 0
14.68833 | 46.5246 | 47.14763 | 46.62737 | -0.6230291 | 0.01440236 | 0.505853 | 0
14.69832 | 46.5142 | 47.14208 | 46.62144 | -0.6278773 | 0.01443546 | 0.5062061 | 0
14.70832 | 46.51 | 47.1365 | 46.61547 | -0.6264995 | 0.01446868 | 0.5065599 | 0
14.71832 | 46.5129 | 47.1309 | 46.60949 | -0.6180012 | 0.01450197 | 0.506914 | 0
14.72832 | 46.5169 | 47.12528 | 46.60348 | -0.6083825 | 0.01453534 | 0.5072686 | 0
14.73832 | 46.5011 | 47.11964 | 46.59745 | -0.6185432 | 0.0145688 | 0.5076235 | 0
14.74831 | 46.5043 | 47.11399 | 46.59141 | -0.6096891 | 0.01460231 | 0.5079785 | 0
14.75831 | 46.5122 | 47.10831 | 46.58534 | -0.5961088 | 0.01463593 | 0.5083342 | 0
14.76831 | 46.493 | 47.10261 | 46.57925 | -0.6096078 | 0.01466963 | 0.5086903 | 0
14.77831 | 46.4867 | 47.09689 | 46.57314 | -0.6101862 | 0.01470342 | 0.5090468 | 0
14.78831 | 46.4953 | 47.09114 | 46.567 | -0.5958439 | 0.01473728 | 0.5094037 | 0
14.79831 | 46.4726 | 47.08538 | 46.56085 | -0.612781 | 0.01477124 | 0.509761 | 0
14.8083 | 46.4735 | 47.0796 | 46.55468 | -0.6061031 | 0.01480524 | 0.5101183 | 0
14.8183 | 46.4675 | 47.0738 | 46.54848 | -0.6062987 | 0.01483935 | 0.5104763 | 0
14.8283 | 46.4588 | 47.06797 | 46.54227 | -0.6091735 | 0.01487355 | 0.5108347 | 0
14.8383 | 46.4709 | 47.06213 | 46.53603 | -0.5912275 | 0.01490784 | 0.5111936 | 0
14.8483 | 46.4589 | 47.05626 | 46.52977 | -0.5973606 | 0.01494221 | 0.5115528 | 0
14.85829 | 46.467 | 47.05038 | 46.52349 | -0.5833787 | 0.01497662 | 0.511912 | 0
14.86829 | 46.4717 | 47.04447 | 46.51719 | -0.5727701 | 0.01501116 | 0.512272 | 0
14.87829 | 46.4606 | 47.03854 | 46.51086 | -0.5779406 | 0.01504578 | 0.5126324 | 0
14.88829 | 46.4491 | 47.03259 | 46.50452 | -0.5834901 | 0.01508049 | 0.5129932 | 0
14.89829 | 46.453 | 47.02662 | 46.49815 | -0.5736186 | 0.01511528 | 0.5133544 | 0
14.90829 | 46.4247 | 47.02063 | 46.49176 | -0.5959261 | 0.01515015 | 0.513716 | 0
14.91828 | 46.444 | 47.01462 | 46.48536 | -0.5706186 | 0.01518508 | 0.5140776 | 0
14.92828 | 46.4206 | 47.00858 | 46.47892 | -0.587984 | 0.01522013 | 0.5144399 | 0
14.93828 | 46.4174 | 47.00253 | 46.47247 | -0.5851283 | 0.01525526 | 0.5148027 | 0
14.94828 | 46.4222 | 46.99645 | 46.466 | -0.5742515 | 0.01529048 | 0.5151659 | 0
14.95828 | 46.4164 | 46.99035 | 46.4595 | -0.5739536 | 0.01532579 | 0.5155294 | 0
14.96827 | 46.437 | 46.98424 | 46.45299 | -0.5472406 | 0.01536114 | 0.515893 | 0
14.97827 | 46.4483 | 46.9781 | 46.44645 | -0.5298003 | 0.01539662 | 0.5162574 | 0
14.98827 | 46.4311 | 46.97194 | 46.43988 | -0.5408388 | 0.01543219 | 0.5166221 | 0
14.99827 | 46.4457 | 46.96576 | 46.4333 | -0.520056 | 0.01546784 | 0.5169873 | 0
15.00827 | 46.422 | 46.95955 | 46.4267 | -0.5375519 | 0.01549395 | 0.5173625 | 0
15.01826 | 46.4216 | 46.95333 | 46.42007 | -0.5317329 | 0.01552969 | 0.5177282 | 0
15.02826 | 46.4178 | 46.94709 | 46.41343 | -0.5292862 | 0.01556555 | 0.5180946 | 0
15.03826 | 46.416 | 46.94082 | 46.40676 | -0.5248182 | 0.01560149 | 0.5184614 | 0
15.04826 | 46.4178 | 46.93453 | 46.40006 | -0.5167287 | 0.01563753 | 0.5188286 | 0
15.05826 | 46.4133 | 46.92822 | 46.39335 | -0.514918 | 0.01567365 | 0.5191963 | 0
15.06826 | 46.4133 | 46.92189 | 46.38661 | -0.5085858 | 0.01570987 | 0.5195643 | 0
15.07825 | 46.4345 | 46.91554 | 46.37986 | -0.4810384 | 0.01574613 | 0.5199324 | 0
15.08825 | 46.4378 | 46.90916 | 46.37308 | -0.4713633 | 0.01578252 | 0.5203012 | 0
15.09825 | 46.4557 | 46.90277 | 46.36628 | -0.4470667 | 0.015819 | 0.5206705 | 0
15.10825 | 46.4382 | 46.89635 | 46.35945 | -0.4581486 | 0.01585557 | 0.5210402 | 0
15.11825 | 46.424 | 46.88991 | 46.35261 | -0.4659089 | 0.01589223 | 0.5214102 | 0
15.12824 | 46.4294 | 46.88345 | 46.34574 | -0.4540541 | 0.01592894 | 0.5217803 | 0
15.13824 | 46.4161 | 46.87697 | 46.33885 | -0.4608713 | 0.01596578 | 0.5221512 | 0
15.14824 | 46.412 | 46.87047 | 46.33194 | -0.4584669 | 0.01599912 | 0.5225261 | 0
15.15824 | 46.4227 | 46.86394 | 46.32501 | -0.4412408 | 0.01603611 | 0.5228978 | 0
15.16824 | 46.4138 | 46.85739 | 46.31805 | -0.4435932 | 0.0160732 | 0.52327 | 0
15.17824 | 46.4087 | 46.85082 | 46.31107 | -0.4421238 | 0.01611038 | 0.5236425 | 0
15.18823 | 46.4057 | 46.84424 | 46.30408 | -0.4385393 | 0.01614762 | 0.5240152 | 0
15.19823 | 46.4251 | 46.83763 | 46.29705 | -0.4125265 | 0.01618498 | 0.5243885 | 0
15.20823 | 46.4168 | 46.83099 | 46.29001 | -0.4141919 | 0.01622243 | 0.5247623 | 0
15.21823 | 46.4182 | 46.82434 | 46.28294 | -0.4061357 | 0.01625998 | 0.5251365 | 0
15.22823 | 46.4105 | 46.81766 | 46.27585 | -0.4071576 | 0.01629761 | 0.5255111 | 0
15.23822 | 46.3923 | 46.81096 | 46.26874 | -0.4186644 | 0.01633531 | 0.5258858 | 0
15.24822 | 46.3964 | 46.80424 | 46.26161 | -0.4078428 | 0.01637313 | 0.5262613 | 0
15.25822 | 46.3979 | 46.7975 | 46.25445 | -0.3995992 | 0.01641105 | 0.5266372 | 0
15.26822 | 46.3819 | 46.79073 | 46.24727 | -0.4088338 | 0.01644905 | 0.5270135 | 0
15.27822 | 46.37 | 46.78395 | 46.24007 | -0.4139466 | 0.01648716 | 0.5273902 | 0
15.28822 | 46.3593 | 46.77714 | 46.23284 | -0.4178373 | 0.01652535 | 0.5277673 | 0
15.29821 | 46.3745 | 46.77031 | 46.22561 | -0.3958131 | 0.0165636 | 0.5281445 | 0
15.30821 | 46.3842 | 46.76346 | 46.21834 | -0.3792601 | 0.01660199 | 0.5285224 | 0
15.31821 | 46.373 | 46.75659 | 46.21104 | -0.3835851 | 0.01664046 | 0.5289008 | 0
15.32821 | 46.3835 | 46.74969 | 46.20373 | -0.3661881 | 0.01667904 | 0.5292796 | 0
15.33821 | 46.3531 | 46.74277 | 46.19639 | -0.3896691 | 0.0167177 | 0.5296589 | 0
15.3482 | 46.349 | 46.73584 | 46.18904 | -0.3868351 | 0.01675643 | 0.5300381 | 0
15.3582 | 46.3445 | 46.72887 | 46.18166 | -0.384372 | 0.01679528 | 0.5304182 | 0
15.3682 | 46.3401 | 46.72189 | 46.17425 | -0.381787 | 0.01683424 | 0.5307987 | 0
15.3782 | 46.3351 | 46.71488 | 46.16683 | -0.3797799 | 0.01687329 | 0.5311797 | 0
15.3882 | 46.331 | 46.70785 | 46.15938 | -0.3768506 | 0.01691243 | 0.531561 | 0
15.3982 | 46.3144 | 46.7008 | 46.1519 | -0.3863993 | 0.01695167 | 0.5319428 | 0
15.40819 | 46.3238 | 46.69373 | 46.14442 | -0.3699329 | 0.01699097 | 0.5323246 | 0
15.41819 | 46.3309 | 46.68664 | 46.1369 | -0.3557374 | 0.0170304 | 0.5327072 | 0
15.42819 | 46.3393 | 46.67952 | 46.12936 | -0.3402196 | 0.01706993 | 0.5330903 | 0
15.43819 | 46.3275 | 46.67238 | 46.1218 | -0.3448797 | 0.01710956 | 0.5334738 | 0
15.44819 | 46.3203 | 46.66522 | 46.11421 | -0.3449176 | 0.01714929 | 0.5338577 | 0
15.45818 | 46.3161 | 46.65804 | 46.10661 | -0.3419405 | 0.01718907 | 0.5342417 | 0
15.46818 | 46.3141 | 46.65083 | 46.09898 | -0.3367339 | 0.01722899 | 0.5346264 | 0
15.47818 | 46.3202 | 46.64361 | 46.09132 | -0.3234051 | 0.01726901 | 0.5350116 | 0
15.48818 | 46.3187 | 46.63635 | 46.08365 | -0.3176541 | 0.01730913 | 0.5353973 | 0
15.49818 | 46.3092 | 46.62908 | 46.07595 | -0.3198809 | 0.01734935 | 0.5357834 | 0
15.50818 | 46.3272 | 46.62179 | 46.06823 | -0.2945853 | 0.01738967 | 0.5361699 | 0
15.51817 | 46.346 | 46.61447 | 46.06049 | -0.2684747 | 0.01743004 | 0.5365564 | 0
15.52817 | 46.3334 | 46.60713 | 46.05272 | -0.2737346 | 0.01747056 | 0.5369438 | 0
15.53817 | 46.3675 | 46.59977 | 46.04493 | -0.232272 | 0.01751117 | 0.5373316 | 0
15.54817 | 46.3244 | 46.59239 | 46.03712 | -0.2679872 | 0.01755189 | 0.5377198 | 0
15.55817 | 46.3383 | 46.58498 | 46.02928 | -0.2466799 | 0.0175927 | 0.5381085 | 0
15.56816 | 46.3443 | 46.57756 | 46.02143 | -0.2332578 | 0.01763358 | 0.5384973 | 0
15.57816 | 46.3387 | 46.57011 | 46.01354 | -0.2314059 | 0.0176746 | 0.5388868 | 0
15.58816 | 46.3384 | 46.56263 | 46.00564 | -0.2242315 | 0.01771572 | 0.5392769 | 0
15.59816 | 46.3276 | 46.55513 | 45.99771 | -0.2275347 | 0.01775693 | 0.5396672 | 0
15.60816 | 46.3327 | 46.54762 | 45.98976 | -0.2149155 | 0.01779826 | 0.5400581 | 0
15.61816 | 46.3298 | 46.54007 | 45.98178 | -0.2102738 | 0.01783968 | 0.5404494 | 0
15.62815 | 46.3611 | 46.53252 | 45.9738 | -0.1714173 | 0.01788116 | 0.5408408 | 0
15.63815 | 46.3602 | 46.52493 | 45.96577 | -0.1647307 | 0.01792279 | 0.541233 | 0
15.64815 | 46.3575 | 46.51732 | 45.95773 | -0.1598217 | 0.01796452 | 0.5416256 | 0
15.65815 | 46.3418 | 46.50969 | 45.94967 | -0.1678902 | 0.01800636 | 0.5420187 | 0
15.66815 | 46.3617 | 46.50204 | 45.94158 | -0.1403361 | 0.01804829 | 0.5424122 | 0
15.67814 | 46.3436 | 46.49437 | 45.93347 | -0.1507672 | 0.01809029 | 0.5428058 | 0
15.68814 | 46.354 | 46.48667 | 45.92534 | -0.1326681 | 0.01813244 | 0.5432002 | 0
15.69814 | 46.3483 | 46.47895 | 45.91718 | -0.1306465 | 0.01817468 | 0.5435951 | 0
15.70814 | 46.3294 | 46.4712 | 45.90899 | -0.1418023 | 0.01821704 | 0.5439904 | 0
15.71814 | 46.3274 | 46.46344 | 45.90079 | -0.1360356 | 0.01825949 | 0.5443862 | 0
15.72814 | 46.3265 | 46.45565 | 45.89256 | -0.1291463 | 0.01830206 | 0.5447824 | 0
15.73813 | 46.335 | 46.44784 | 45.88432 | -0.1128422 | 0.01834468 | 0.5451786 | 0
15.74813 | 46.3297 | 46.44001 | 45.87604 | -0.1103077 | 0.01838745 | 0.5455758 | 0
15.75813 | 46.3345 | 46.43215 | 45.86775 | -0.09765064 | 0.01843033 | 0.5459733 | 0
15.76813 | 46.3261 | 46.42427 | 45.85943 | -0.09817092 | 0.01847332 | 0.5463713 | 0
15.77813 | 46.3329 | 46.41637 | 45.85108 | -0.08346861 | 0.01851641 | 0.5467698 | 0
15.78812 | 46.3207 | 46.40845 | 45.84272 | -0.08775154 | 0.01855956 | 0.5471683 | 0
15.79812 | 46.3179 | 46.4005 | 45.83433 | -0.08260395 | 0.01860287 | 0.5475677 | 0
15.80812 | 46.3128 | 46.39253 | 45.82592 | -0.07973367 | 0.01864628 | 0.5479675 | 0
15.81812 | 46.2821 | 46.38454 | 45.81748 | -0.1024407 | 0.0186898 | 0.5483677 | 0
15.82812 | 46.2838 | 46.37653 | 45.80902 | -0.09272508 | 0.01873342 | 0.5487685 | 0
15.83812 | 46.2744 | 46.36849 | 45.80054 | -0.09408674 | 0.01877716 | 0.5491696 | 0
15.84811 | 46.2703 | 46.36043 | 45.79204 | -0.09013383 | 0.01882096 | 0.5495709 | 0
15.85811 | 46.2749 | 46.35235 | 45.78351 | -0.07745013 | 0.01886491 | 0.549973 | 0
15.86811 | 46.2551 | 46.34424 | 45.77496 | -0.08914376 | 0.01890897 | 0.5503756 | 0
15.87811 | 46.2649 | 46.33611 | 45.76638 | -0.0712146 | 0.01895314 | 0.5507786 | 0
15.88811 | 46.249 | 46.32796 | 45.75778 | -0.07896275 | 0.01899742 | 0.551182 | 0
15.8981 | 46.2501 | 46.3198 | 45.74917 | -0.06969629 | 0.01904176 | 0.5515855 | 0
15.9081 | 46.2525 | 46.3116 | 45.74052 | -0.05909897 | 0.01908626 | 0.55199 | 1.161256e-18
15.9181 | 46.2357 | 46.30338 | 45.73185 | -0.06767889 | 0.01913087 | 0.5523948 | 1.167128e-18
15.9281 | 46.2321 | 46.29514 | 45.72316 | -0.06303602 | 0.01917558 | 0.5528001 | 1.173031e-18
15.9381 | 46.2241 | 46.28687 | 45.71444 | -0.06277038 | 0.01922041 | 0.5532059 | 1.178964e-18
15.9481 | 46.2056 | 46.27858 | 45.7057 | -0.07298197 | 0.01926535 | 0.5536121 | 1.184927e-18
15.95809 | 46.2046 | 46.27028 | 45.69695 | -0.06567908 | 0.01931036 | 0.5540184 | 1.190916e-18
15.96809 | 46.2037 | 46.26195 | 45.68816 | -0.05824513 | 0.01935552 | 0.5544256 | 1.196941e-18
15.97809 | 46.199 | 46.25359 | 45.67935 | -0.05458834 | 0.0194008 | 0.5548332 | 1.202997e-18
15.98809 | 46.1912 | 46.24521 | 45.67052 | -0.0540088 | 0.01944619 | 0.5552414 | 1.209085e-18
15.99809 | 46.2051 | 46.23681 | 45.66166 | -0.03170639 | 0.01949169 | 0.5556499 | 1.215204e-18
16.00808 | 46.192 | 46.22839 | 45.65279 | -0.03638964 | 0.01953726 | 0.5560586 | 1.221349e-18
16.01808 | 46.1906 | 46.21994 | 45.64389 | -0.02934159 | 0.01958298 | 0.5564681 | 1.227531e-18
16.02808 | 46.1787 | 46.21147 | 45.63496 | -0.03277072 | 0.01962882 | 0.556878 | 1.233746e-18
16.03808 | 46.1817 | 46.20298 | 45.62601 | -0.02127711 | 0.01967478 | 0.5572885 | 1.239992e-18
16.04808 | 46.163 | 46.19446 | 45.61704 | -0.03146058 | 0.01972084 | 0.5576995 | 1.246271e-18
16.05808 | 46.1581 | 46.18592 | 45.60804 | -0.0278212 | 0.01976703 | 0.5581108 | 1.252582e-18
16.06807 | 46.1673 | 46.17737 | 45.59903 | -0.01006757 | 0.01981328 | 0.5585223 | 1.25892e-18
16.07807 | 46.1631 | 46.16878 | 45.58999 | -0.005682446 | 0.01985969 | 0.5589346 | 1.265296e-18
16.08807 | 46.1766 | 46.16017 | 45.58092 | 0.01642547 | 0.01990621 | 0.5593474 | 1.271706e-18
16.09807 | 46.1643 | 46.15154 | 45.57183 | 0.01275626 | 0.01995286 | 0.5597607 | 1.278149e-18
16.10807 | 46.1681 | 46.14289 | 45.56272 | 0.02520995 | 0.01999961 | 0.5601745 | 1.284625e-18
16.11806 | 46.1569 | 46.13422 | 45.55359 | 0.02267776 | 0.02004644 | 0.5605883 | 1.291128e-18
16.12806 | 46.1682 | 46.12552 | 45.54443 | 0.04267717 | 0.02009343 | 0.561003 | 1.297671e-18
16.13806 | 46.1467 | 46.1168 | 45.53524 | 0.02989946 | 0.02014054 | 0.5614183 | 1.304248e-18
16.14806 | 46.1597 | 46.10806 | 45.52603 | 0.05164466 | 0.02018776 | 0.5618339 | 1.310859e-18
16.15806 | 46.1453 | 46.09929 | 45.5168 | 0.04601274 | 0.02023511 | 0.5622501 | 1.317504e-18
16.16806 | 46.1421 | 46.0905 | 45.50755 | 0.05160374 | 0.02028256 | 0.5626667 | 1.324183e-18
16.17805 | 46.1452 | 46.08169 | 45.49828 | 0.06350874 | 0.0203301 | 0.5630834 | 1.330891e-18
16.18805 | 46.1314 | 46.07285 | 45.48898 | 0.0585455 | 0.02037779 | 0.563501 | 1.33764e-18
16.19805 | 46.1299 | 46.06399 | 45.47965 | 0.06590517 | 0.02042561 | 0.5639191 | 1.344423e-18
16.20805 | 46.1323 | 46.05511 | 45.4703 | 0.07718777 | 0.02047354 | 0.5643376 | 1.351242e-18
16.21805 | 46.1305 | 46.04621 | 45.46093 | 0.08429324 | 0.02052159 | 0.5647567 | 1.358096e-18
16.22804 | 46.1277 | 46.03729 | 45.45154 | 0.09041272 | 0.02056972 | 0.5651758 | 1.364979e-18
16.23804 | 46.1318 | 46.02834 | 45.44212 | 0.103464 | 0.02061801 | 0.5655958 | 1.371904e-18
16.24804 | 46.1123 | 46.01936 | 45.43268 | 0.09293824 | 0.02066642 | 0.5660163 | 1.378865e-18
16.25804 | 46.1144 | 46.01036 | 45.42321 | 0.1040354 | 0.02071495 | 0.5664373 | 1.385862e-18
16.26804 | 46.1145 | 46.00134 | 45.41372 | 0.1131555 | 0.02076361 | 0.5668588 | 1.392896e-18
16.27804 | 46.1009 | 45.9923 | 45.40421 | 0.1085985 | 0.02081238 | 0.5672807 | 1.399965e-18
16.28803 | 46.1162 | 45.98324 | 45.39468 | 0.1329553 | 0.02086123 | 0.5677028 | 1.407065e-18
16.29803 | 46.101 | 45.97416 | 45.38512 | 0.1268441 | 0.02091024 | 0.5681257 | 1.414208e-18
16.30803 | 46.0967 | 45.96504 | 45.37554 | 0.1316559 | 0.02095938 | 0.5685492 | 1.421388e-18
16.31803 | 46.1071 | 45.95591 | 45.36593 | 0.1511906 | 0.02100865 | 0.568973 | 1.428605e-18
16.32803 | 46.1016 | 45.94675 | 45.3563 | 0.1548482 | 0.02105803 | 0.5693975 | 1.43586e-18
16.33802 | 46.108 | 45.93758 | 45.34665 | 0.1704196 | 0.02110749 | 0.569822 | 1.443145e-18
16.34802 | 46.0923 | 45.92838 | 45.33697 | 0.1639231 | 0.02115712 | 0.5702474 | 1.450475e-18
16.35802 | 46.0947 | 45.91915 | 45.32727 | 0.1755495 | 0.02120688 | 0.5706733 | 1.457843e-18
16.36802 | 46.0916 | 45.9099 | 45.31754 | 0.1816988 | 0.02125676 | 0.5710997 | 1.465249e-18
16.37802 | 46.1007 | 45.90063 | 45.3078 | 0.2000711 | 0.02130676 | 0.5715267 | 1.472694e-18
16.38802 | 46.0892 | 45.89133 | 45.29802 | 0.1978663 | 0.02135689 | 0.571954 | 1.480177e-18
16.39801 | 46.1115 | 45.88202 | 45.28824 | 0.2294751 | 0.02140709 | 0.5723815 | 1.487692e-18
16.40801 | 46.0956 | 45.87268 | 45.27842 | 0.2229162 | 0.02145747 | 0.5728099 | 1.495253e-18
16.41801 | 46.0791 | 45.86332 | 45.26857 | 0.2157802 | 0.02150797 | 0.5732388 | 1.502853e-18
16.42801 | 46.1077 | 45.85393 | 45.25871 | 0.2537672 | 0.0215586 | 0.5736682 | 1.510493e-18
16.43801 | 46.1179 | 45.84452 | 45.24882 | 0.273377 | 0.02160936 | 0.5740981 | 1.518172e-18
16.448 | 46.108 | 45.8351 | 45.23891 | 0.2729004 | 0.02166019 | 0.574528 | 1.525884e-18
16.458 | 46.0956 | 45.82564 | 45.22897 | 0.2699561 | 0.0217112 | 0.5749589 | 1.533643e-18
16.468 | 46.118 | 45.81617 | 45.21901 | 0.3018348 | 0.02176234 | 0.5753903 | 1.541442e-18
16.478 | 46.1071 | 45.80666 | 45.20903 | 0.3004363 | 0.0218136 | 0.5758223 | 1.549282e-18
16.488 | 46.1154 | 45.79714 | 45.19902 | 0.3182609 | 0.021865 | 0.5762546 | 1.557163e-18
16.498 | 46.1124 | 45.78759 | 45.18899 | 0.3248083 | 0.02191652 | 0.5766876 | 1.565084e-18
16.50799 | 46.13 | 45.77803 | 45.17894 | 0.3519691 | 0.02196812 | 0.5771205 | 1.573039e-18
16.51799 | 46.1303 | 45.76844 | 45.16886 | 0.3618624 | 0.02201989 | 0.5775545 | 1.581043e-18
16.52799 | 46.12 | 45.75882 | 45.15876 | 0.3611786 | 0.0220718 | 0.5779889 | 1.589088e-18
16.53799 | 46.1289 | 45.74918 | 45.14863 | 0.3797176 | 0.02212384 | 0.5784239 | 1.597175e-18
16.54799 | 46.1343 | 45.73952 | 45.13848 | 0.3947797 | 0.02217601 | 0.5788594 | 1.605304e-18
16.55798 | 46.1319 | 45.72985 | 45.12832 | 0.4020549 | 0.02222826 | 0.5792949 | 1.613468e-18
16.56798 | 46.1395 | 45.72014 | 45.11813 | 0.4193628 | 0.02228068 | 0.5797314 | 1.621682e-18
16.57798 | 46.1362 | 45.71041 | 45.1079 | 0.4257935 | 0.02233324 | 0.5801684 | 1.629938e-18
16.58798 | 46.1319 | 45.70065 | 45.09766 | 0.4312472 | 0.02238594 | 0.5806059 | 1.638237e-18
16.59798 | 46.1325 | 45.69088 | 45.08739 | 0.4416237 | 0.02243876 | 0.5810439 | 1.64658e-18
16.60798 | 46.142 | 45.68108 | 45.0771 | 0.4609231 | 0.02249171 | 0.5814825 | 1.654966e-18
16.61797 | 46.1232 | 45.67126 | 45.0668 | 0.4519356 | 0.02254475 | 0.5819211 | 1.663387e-18
16.62797 | 46.1527 | 45.66142 | 45.05646 | 0.4912809 | 0.02259797 | 0.5823606 | 1.67186e-18
16.63797 | 46.1293 | 45.65155 | 45.0461 | 0.477749 | 0.02265132 | 0.5828007 | 1.680377e-18
16.64797 | 46.1459 | 45.64166 | 45.03571 | 0.50424 | 0.02270481 | 0.5832413 | 1.688939e-18
16.65797 | 46.1285 | 45.63175 | 45.02531 | 0.4967538 | 0.02275843 | 0.5836825 | 1.697545e-18
16.66796 | 46.1192 | 45.62182 | 45.01488 | 0.4973806 | 0.02281213 | 0.5841237 | 1.706187e-18
16.67796 | 46.1275 | 45.61186 | 45.00443 | 0.5156402 | 0.02286602 | 0.5845659 | 1.714883e-18
16.68796 | 46.1239 | 45.60188 | 44.99395 | 0.5220227 | 0.02292005 | 0.5850086 | 1.723623e-18
16.69796 | 46.0875 | 45.59187 | 44.98345 | 0.4956281 | 0.02297421 | 0.5854518 | 1.73241e-18
16.70796 | 46.1267 | 45.58184 | 44.97292 | 0.5448563 | 0.0230285 | 0.5858955 | 1.741242e-18
16.71796 | 46.103 | 45.57179 | 44.96237 | 0.5312073 | 0.02308293 | 0.5863398 | 1.75012e-18
16.72795 | 46.1199 | 45.56173 | 44.95181 | 0.5581711 | 0.02313745 | 0.5867841 | 1.759035e-18
16.73795 | 46.0839 | 45.55163 | 44.94121 | 0.5322679 | 0.02319215 | 0.5872294 | 1.768006e-18
16.74795 | 46.1133 | 45.54151 | 44.93059 | 0.5717874 | 0.02324699 | 0.5876753 | 1.777023e-18
16.75795 | 46.0838 | 45.53137 | 44.91995 | 0.5524298 | 0.02330197 | 0.5881217 | 1.786087e-18
16.76795 | 46.0548 | 45.5212 | 44.90928 | 0.5335951 | 0.02335709 | 0.5885685 | 1.795199e-18
16.77794 | 46.0447 | 45.51103 | 44.8986 | 0.5336729 | 0.02341229 | 0.5890156 | 1.804348e-18
16.78794 | 46.0366 | 45.50082 | 44.88789 | 0.5357837 | 0.02346768 | 0.5894635 | 1.813555e-18
16.79794 | 46.0265 | 45.49058 | 44.87715 | 0.5359174 | 0.02352322 | 0.589912 | 1.822809e-18
16.80794 | 46.0082 | 45.48033 | 44.86639 | 0.5278739 | 0.02357889 | 0.590361 | 1.832112e-18
16.81794 | 46.0354 | 45.47005 | 44.8556 | 0.5653531 | 0.0236347 | 0.5908106 | 1.841463e-18
16.82794 | 46.0138 | 45.45974 | 44.84479 | 0.5540552 | 0.02369065 | 0.5912607 | 1.850862e-18
16.83793 | 46.0035 | 45.44943 | 44.83397 | 0.5540697 | 0.02374669 | 0.5917109 | 1.860302e-18
16.84793 | 46.0058 | 45.43908 | 44.82312 | 0.5667172 | 0.02380292 | 0.5921621 | 1.869799e-18
16.85793 | 46.0091 | 45.42871 | 44.81224 | 0.5803876 | 0.02385929 | 0.5926137 | 1.879347e-18
16.86793 | 45.9925 | 45.41832 | 44.80134 | 0.5741808 | 0.02391581 | 0.5930659 | 1.888944e-18
16.87793 | 45.9511 | 45.4079 | 44.79041 | 0.5431967 | 0.02397246 | 0.5935187 | 1.898591e-18
16.88792 | 45.9752 | 45.39748 | 44.77947 | 0.5777248 | 0.02402921 | 0.5939716 | 1.908278e-18
16.89792 | 45.9405 | 45.38701 | 44.7685 | 0.5534862 | 0.02408615 | 0.5944255 | 1.918026e-18
16.90792 | 45.9616 | 45.37653 | 44.75751 | 0.5850703 | 0.02414323 | 0.5948799 | 1.927825e-18
16.91792 | 45.9387 | 45.36602 | 44.74649 | 0.5726771 | 0.02420046 | 0.5953348 | 1.937674e-18
16.92792 | 45.9809 | 45.35549 | 44.73545 | 0.6254067 | 0.02425784 | 0.5957903 | 1.947575e-18
16.93792 | 45.9484 | 45.34494 | 44.72438 | 0.603459 | 0.02431535 | 0.5962463 | 1.957528e-18
16.94791 | 45.9988 | 45.33438 | 44.7133 | 0.6644233 | 0.02437295 | 0.5967025 | 1.967523e-18
16.95791 | 45.9662 | 45.32378 | 44.70219 | 0.642421 | 0.02443076 | 0.5971596 | 1.977579e-18
16.96791 | 45.9793 | 45.31316 | 44.69105 | 0.6661413 | 0.02448871 | 0.5976173 | 1.987688e-18
16.97791 | 45.9275 | 45.30252 | 44.67989 | 0.6249843 | 0.02454681 | 0.5980754 | 1.99785e-18
16.98791 | 45.9524 | 45.29185 | 44.66871 | 0.66055 | 0.02460505 | 0.5985342 | 2.008065e-18
16.9979 | 45.9436 | 45.28117 | 44.65752 | 0.6624277 | 0.02466338 | 0.5989931 | 2.018323e-18
17.0079 | 45.9573 | 45.27046 | 44.64629 | 0.6868387 | 0.02472191 | 0.5994529 | 2.028644e-18
17.0179 | 45.939 | 45.25973 | 44.63503 | 0.6792723 | 0.0247806 | 0.5999133 | 2.03902e-18
17.0279 | 45.976 | 45.24897 | 44.62376 | 0.7270285 | 0.02483943 | 0.6003743 | 2.04945e-18
17.0379 | 45.964 | 45.23819 | 44.61246 | 0.7258074 | 0.02489841 | 0.6008358 | 2.059934e-18
17.0479 | 46.0043 | 45.22739 | 44.60114 | 0.7769089 | 0.02495753 | 0.6012979 | 2.070472e-18
17.05789 | 45.9757 | 45.21658 | 44.5898 | 0.7591223 | 0.02501675 | 0.60176 | 2.081056e-18
17.06789 | 45.9889 | 45.20573 | 44.57843 | 0.7831689 | 0.02507617 | 0.6022232 | 2.091705e-18
17.07789 | 45.9726 | 45.19486 | 44.56704 | 0.7777382 | 0.02513575 | 0.602687 | 2.102409e-18
17.08789 | 45.9707 | 45.18397 | 44.55562 | 0.78673 | 0.02519547 | 0.6031513 | 2.11317e-18
17.09789 | 45.9581 | 45.17306 | 44.54418 | 0.7850445 | 0.02525535 | 0.6036162 | 2.123987e-18
17.10788 | 45.9502 | 45.16213 | 44.53273 | 0.7880705 | 0.02531531 | 0.6040811 | 2.134849e-18
17.11788 | 45.9655 | 45.15117 | 44.52125 | 0.8143301 | 0.02537549 | 0.6045471 | 2.145779e-18
17.12788 | 45.9817 | 45.14019 | 44.50974 | 0.8415121 | 0.02543582 | 0.6050136 | 2.156766e-18
17.13788 | 45.9761 | 45.12918 | 44.49821 | 0.8469167 | 0.0254963 | 0.6054807 | 2.16781e-18
17.14788 | 46.0058 | 45.11816 | 44.48665 | 0.8876437 | 0.02555693 | 0.6059484 | 2.178913e-18
17.15788 | 45.9917 | 45.10711 | 44.47507 | 0.8845934 | 0.02561771 | 0.6064166 | 2.190073e-18
17.16787 | 45.9676 | 45.09605 | 44.46348 | 0.8715544 | 0.02567859 | 0.6068849 | 2.20128e-18
17.17787 | 46.0001 | 45.08495 | 44.45186 | 0.9151489 | 0.02573968 | 0.6073543 | 2.212557e-18
17.18787 | 45.9307 | 45.07383 | 44.44021 | 0.856866 | 0.02580093 | 0.6078242 | 2.223893e-18
17.19787 | 45.9652 | 45.06269 | 44.42854 | 0.9025054 | 0.02586233 | 0.6082947 | 2.235289e-18
17.20787 | 45.9254 | 45.05153 | 44.41684 | 0.8738674 | 0.02592389 | 0.6087658 | 2.246743e-18
17.21786 | 45.9333 | 45.04036 | 44.40514 | 0.8929406 | 0.02598554 | 0.609237 | 2.258247e-18
17.22786 | 45.9224 | 45.02915 | 44.3934 | 0.8932473 | 0.0260474 | 0.6097092 | 2.269822e-18
17.23786 | 45.9412 | 45.01792 | 44.38163 | 0.9232766 | 0.02610942 | 0.6101819 | 2.281457e-18
17.24786 | 45.9407 | 45.00667 | 44.36984 | 0.9340282 | 0.0261716 | 0.6106553 | 2.293153e-18
17.25786 | 45.941 | 44.9954 | 44.35803 | 0.9456022 | 0.02623394 | 0.6111292 | 2.304911e-18
17.26786 | 45.9093 | 44.9841 | 44.3462 | 0.9251986 | 0.02629643 | 0.6116037 | 2.31673e-18
17.27785 | 45.9142 | 44.97279 | 44.33436 | 0.941406 | 0.02635902 | 0.6120783 | 2.328598e-18
17.28785 | 45.8814 | 44.96145 | 44.32248 | 0.919947 | 0.02642183 | 0.612554 | 2.340541e-18
17.29785 | 45.9073 | 44.95009 | 44.31057 | 0.9572104 | 0.0264848 | 0.6130302 | 2.352547e-18
17.30785 | 45.8411 | 44.9387 | 44.29865 | 0.9023962 | 0.02654792 | 0.613507 | 2.364615e-18
17.31785 | 45.8723 | 44.9273 | 44.2867 | 0.9450043 | 0.02661121 | 0.6139844 | 2.376746e-18
17.32784 | 45.8486 | 44.91588 | 44.27474 | 0.9327232 | 0.02667459 | 0.6144619 | 2.388929e-18
17.33784 | 45.8537 | 44.90442 | 44.26275 | 0.9492758 | 0.02673819 | 0.6149404 | 2.401188e-18
17.34784 | 45.8497 | 44.89295 | 44.25073 | 0.9567507 | 0.02680196 | 0.6154196 | 2.413511e-18
17.35784 | 45.855 | 44.88145 | 44.23869 | 0.9735479 | 0.02686589 | 0.6158993 | 2.425898e-18
17.36784 | 45.8224 | 44.86993 | 44.22662 | 0.9524673 | 0.02692998 | 0.6163796 | 2.43835e-18
17.37784 | 45.8212 | 44.85839 | 44.21454 | 0.962809 | 0.02699423 | 0.6168604 | 2.450868e-18
17.38783 | 45.8103 | 44.84684 | 44.20244 | 0.9634613 | 0.02705858 | 0.6173415 | 2.463438e-18
17.39783 | 45.8012 | 44.83525 | 44.19031 | 0.9659473 | 0.02712316 | 0.6178235 | 2.476087e-18
17.40783 | 45.7467 | 44.82364 | 44.17815 | 0.9230556 | 0.02718789 | 0.6183062 | 2.488802e-18
17.41783 | 45.7866 | 44.81201 | 44.16597 | 0.9745861 | 0.0272528 | 0.6187894 | 2.501584e-18
17.42783 | 45.7667 | 44.80036 | 44.15377 | 0.9663387 | 0.02731786 | 0.6192732 | 2.514432e-18
17.43782 | 45.7744 | 44.7887 | 44.14156 | 0.9857018 | 0.02738303 | 0.6197572 | 2.527336e-18
17.44782 | 45.7629 | 44.777 | 44.12931 | 0.9858987 | 0.02744843 | 0.6202422 | 2.540319e-18
17.45782 | 45.7707 | 44.76528 | 44.11704 | 1.005418 | 0.02751399 | 0.6207278 | 2.553371e-18
17.46782 | 45.7523 | 44.75354 | 44.10475 | 0.9987588 | 0.02757972 | 0.621214 | 2.566491e-18
17.47782 | 45.7381 | 44.74178 | 44.09243 | 0.996322 | 0.02764562 | 0.6217008 | 2.57968e-18
17.48782 | 45.72 | 44.72999 | 44.08009 | 0.9900073 | 0.02771168 | 0.6221882 | 2.592938e-18
17.49781 | 45.7105 | 44.7182 | 44.06774 | 0.9923029 | 0.02777784 | 0.6226757 | 2.606252e-18
17.50781 | 45.6882 | 44.70637 | 44.05536 | 0.9818323 | 0.02784424 | 0.6231643 | 2.61965e-18
17.51781 | 45.7036 | 44.69452 | 44.04295 | 1.009084 | 0.0279108 | 0.6236535 | 2.633117e-18
17.52781 | 45.6768 | 44.68264 | 44.03052 | 0.9941571 | 0.02797753 | 0.6241433 | 2.646655e-18
17.53781 | 45.686 | 44.67075 | 44.01807 | 1.015253 | 0.02804444 | 0.6246337 | 2.660265e-18
17.5478 | 45.7172 | 44.65884 | 44.00561 | 1.058358 | 0.02811144 | 0.6251242 | 2.673932e-18
17.5578 | 45.6943 | 44.6469 | 43.99311 | 1.047398 | 0.02817868 | 0.6256158 | 2.687684e-18
17.5678 | 45.6749 | 44.63494 | 43.98059 | 1.039959 | 0.0282461 | 0.626108 | 2.701509e-18
17.5778 | 45.6878 | 44.62296 | 43.96804 | 1.064842 | 0.02831368 | 0.6266008 | 2.715406e-18
17.5878 | 45.6624 | 44.61095 | 43.95548 | 1.051447 | 0.02838143 | 0.6270942 | 2.729376e-18
17.5978 | 45.6476 | 44.59893 | 43.94289 | 1.048674 | 0.02844936 | 0.6275883 | 2.743419e-18
17.60779 | 45.6465 | 44.58689 | 43.93029 | 1.059611 | 0.02851739 | 0.6280824 | 2.757522e-18
17.61779 | 45.6407 | 44.57482 | 43.91765 | 1.065882 | 0.02858566 | 0.6285776 | 2.771713e-18
17.62779 | 45.6319 | 44.56272 | 43.905 | 1.069175 | 0.0286541 | 0.6290735 | 2.785979e-18
17.63779 | 45.6555 | 44.55061 | 43.89232 | 1.10489 | 0.02872272 | 0.62957 | 2.80032e-18
17.64779 | 45.6878 | 44.53847 | 43.87962 | 1.149326 | 0.02879151 | 0.6300671 | 2.814735e-18
17.65778 | 45.6699 | 44.52633 | 43.8669 | 1.143572 | 0.02886041 | 0.6305642 | 2.829212e-18
17.66778 | 45.6424 | 44.51415 | 43.85416 | 1.128252 | 0.02892955 | 0.6310626 | 2.84378e-18
17.67778 | 45.6599 | 44.50195 | 43.84139 | 1.157954 | 0.02899887 | 0.6315615 | 2.858424e-18
17.68778 | 45.6269 | 44.48972 | 43.82859 | 1.137177 | 0.02906836 | 0.632061 | 2.873145e-18
17.69778 | 45.6348 | 44.47748 | 43.81578 | 1.157323 | 0.02913803 | 0.6325612 | 2.887944e-18
17.70778 | 45.6016 | 44.46521 | 43.80294 | 1.13639 | 0.02920788 | 0.633062 | 2.90282e-18
17.71777 | 45.6134 | 44.45293 | 43.79009 | 1.160466 | 0.02927783 | 0.6335629 | 2.917759e-18
17.72777 | 45.6148 | 44.44062 | 43.77721 | 1.174177 | 0.02934803 | 0.6340649 | 2.932792e-18
17.73777 | 45.6667 | 44.42829 | 43.76431 | 1.238409 | 0.02941841 | 0.6345676 | 2.947904e-18
17.74777 | 45.6483 | 44.41594 | 43.75138 | 1.232362 | 0.02948897 | 0.6350708 | 2.963095e-18
17.75777 | 45.6403 | 44.40356 | 43.73843 | 1.236738 | 0.0295597 | 0.6355748 | 2.978366e-18
17.76776 | 45.6294 | 44.39118 | 43.72547 | 1.238222 | 0.02963055 | 0.6360788 | 2.993703e-18
17.77776 | 45.6225 | 44.37876 | 43.71247 | 1.243741 | 0.02970165 | 0.6365839 | 3.009135e-18
17.78776 | 45.6038 | 44.36632 | 43.69946 | 1.237481 | 0.02977293 | 0.6370897 | 3.024648e-18
17.79776 | 45.6033 | 44.35386 | 43.68642 | 1.249443 | 0.02984438 | 0.6375961 | 3.040243e-18
17.80776 | 45.5638 | 44.34137 | 43.67336 | 1.222426 | 0.02991603 | 0.6381032 | 3.05592e-18
17.81776 | 45.579 | 44.32887 | 43.66027 | 1.25013 | 0.02998785 | 0.6386109 | 3.071679e-18
17.82775 | 45.5818 | 44.31636 | 43.64718 | 1.265444 | 0.03005978 | 0.6391186 | 3.087505e-18
17.83775 | 45.6047 | 44.30381 | 43.63405 | 1.300892 | 0.03013197 | 0.6396276 | 3.103431e-18
17.84775 | 45.5968 | 44.29124 | 43.6209 | 1.305561 | 0.03020434 | 0.6401372 | 3.11944e-18
17.85775 | 45.5938 | 44.27865 | 43.60772 | 1.315152 | 0.0302769 | 0.6406473 | 3.135534e-18
17.86775 | 45.5809 | 44.26604 | 43.59453 | 1.314864 | 0.03034964 | 0.6411583 | 3.151713e-18
17.87774 | 45.5721 | 44.25342 | 43.58132 | 1.318685 | 0.0304225 | 0.6416692 | 3.16796e-18
17.88774 | 45.5676 | 44.24076 | 43.56808 | 1.32684 | 0.03049561 | 0.6421813 | 3.184309e-18
17.89774 | 45.5386 | 44.22808 | 43.55482 | 1.310516 | 0.0305689 | 0.6426941 | 3.200744e-18
17.90774 | 45.4999 | 44.21539 | 43.54154 | 1.284514 | 0.03064239 | 0.6432075 | 3.217265e-18
17.91774 | 45.5018 | 44.20267 | 43.52823 | 1.299133 | 0.03071606 | 0.6437216 | 3.233874e-18
17.92774 | 45.5273 | 44.18993 | 43.5149 | 1.337373 | 0.03078992 | 0.6442362 | 3.25057e-18
17.93773 | 45.5282 | 44.17718 | 43.50156 | 1.351022 | 0.03086389 | 0.6447511 | 3.267337e-18
17.94773 | 45.5275 | 44.1644 | 43.48819 | 1.363104 | 0.03093813 | 0.6452671 | 3.284209e-18
17.95773 | 45.518 | 44.15159 | 43.4748 | 1.366409 | 0.03101336 | 0.6457829 | 3.301167e-18
17.96773 | 45.5233 | 44.13877 | 43.46138 | 1.384534 | 0.03108798 | 0.6463002 | 3.318217e-18
17.97773 | 45.483 | 44.12592 | 43.44794 | 1.35708 | 0.03116279 | 0.6468181 | 3.335358e-18
17.98772 | 45.5089 | 44.11306 | 43.43449 | 1.395835 | 0.03123772 | 0.6473362 | 3.352571e-18
17.99772 | 45.4669 | 44.10018 | 43.42101 | 1.366724 | 0.03131291 | 0.6478554 | 3.369893e-18
18.00772 | 45.4354 | 44.08727 | 43.4075 | 1.348134 | 0.03138829 | 0.6483753 | 3.387305e-18
18.01772 | 45.415 | 44.07433 | 43.39397 | 1.340665 | 0.03146387 | 0.6488959 | 3.40481e-18
18.02772 | 45.4291 | 44.06138 | 43.38043 | 1.367718 | 0.03153964 | 0.649417 | 3.422406e-18
18.03772 | 45.4426 | 44.04841 | 43.36685 | 1.394191 | 0.0316156 | 0.6499389 | 3.440096e-18
18.04771 | 45.4285 | 44.03543 | 43.35327 | 1.393073 | 0.03169168 | 0.6504609 | 3.457861e-18
18.05771 | 45.4341 | 44.02241 | 43.33966 | 1.411688 | 0.03176803 | 0.650984 | 3.475738e-18
18.06771 | 45.4269 | 44.00938 | 43.32602 | 1.417525 | 0.03184457 | 0.6515078 | 3.493708e-18
18.07771 | 45.4009 | 43.99632 | 43.31236 | 1.404582 | 0.03192131 | 0.6520323 | 3.511774e-18
18.08771 | 45.3982 | 43.98324 | 43.29868 | 1.414961 | 0.03199825 | 0.6525575 | 3.529935e-18
18.0977 | 45.3704 | 43.97015 | 43.28499 | 1.400247 | 0.03207531 | 0.6530828 | 3.548173e-18
18.1077 | 45.3136 | 43.95703 | 43.27127 | 1.356567 | 0.03215263 | 0.6536093 | 3.566526e-18
18.1177 | 45.3217 | 43.94389 | 43.25752 | 1.377809 | 0.03223016 | 0.6541364 | 3.584976e-18
18.1277 | 45.3048 | 43.93073 | 43.24376 | 1.374071 | 0.03230789 | 0.6546642 | 3.603523e-18
18.1377 | 45.3267 | 43.91755 | 43.22997 | 1.409154 | 0.03238581 | 0.6551927 | 3.622168e-18
18.1477 | 45.3012 | 43.90434 | 43.21616 | 1.396858 | 0.03246393 | 0.6557219 | 3.640912e-18
18.15769 | 45.3035 | 43.89113 | 43.20234 | 1.41237 | 0.03254217 | 0.6562511 | 3.659735e-18
18.16769 | 45.2829 | 43.87788 | 43.18848 | 1.405015 | 0.0326207 | 0.6567816 | 3.678677e-18
18.17769 | 45.2906 | 43.86462 | 43.17461 | 1.425982 | 0.03269942 | 0.6573128 | 3.697718e-18
18.18769 | 45.2511 | 43.85133 | 43.16071 | 1.399769 | 0.03277835 | 0.6578447 | 3.716861e-18
18.19769 | 45.2463 | 43.83802 | 43.14679 | 1.408277 | 0.03285747 | 0.6583772 | 3.736104e-18
18.20768 | 45.1763 | 43.82471 | 43.13286 | 1.351592 | 0.03293672 | 0.6589098 | 3.75543e-18
18.21768 | 45.1891 | 43.81136 | 43.1189 | 1.377742 | 0.03301625 | 0.6594437 | 3.774877e-18
18.22768 | 45.182 | 43.79799 | 43.10491 | 1.384012 | 0.03309598 | 0.6599782 | 3.794427e-18
18.23768 | 45.1755 | 43.7846 | 43.09091 | 1.390902 | 0.03317592 | 0.6605135 | 3.81408e-18
18.24768 | 45.1674 | 43.77119 | 43.07688 | 1.396214 | 0.03325607 | 0.6610494 | 3.833837e-18
18.25767 | 45.145 | 43.75777 | 43.06285 | 1.387232 | 0.03333633 | 0.6615854 | 3.853678e-18
18.26767 | 45.1598 | 43.74432 | 43.04878 | 1.415485 | 0.03341689 | 0.6621227 | 3.873645e-18
18.27767 | 45.1351 | 43.73084 | 43.03468 | 1.404258 | 0.03349764 | 0.6626607 | 3.893716e-18
18.28767 | 45.1335 | 43.71735 | 43.02057 | 1.416151 | 0.03357861 | 0.6631993 | 3.913894e-18
18.29767 | 45.0899 | 43.70383 | 43.00644 | 1.386066 | 0.03365978 | 0.6637387 | 3.934179e-18
18.30767 | 45.0637 | 43.6903 | 42.99228 | 1.3734 | 0.03374117 | 0.6642787 | 3.95457e-18
18.31766 | 45.0494 | 43.67676 | 42.97812 | 1.372642 | 0.03382267 | 0.6648189 | 3.975049e-18
18.32766 | 45.082 | 43.66318 | 42.96392 | 1.418817 | 0.03390447 | 0.6653603 | 3.995657e-18
18.33766 | 45.0315 | 43.64959 | 42.9497 | 1.381913 | 0.03398648 | 0.6659023 | 4.016374e-18
18.34766 | 45.0328 | 43.63597 | 42.93546 | 1.39683 | 0.0340687 | 0.6664452 | 4.0372e-18
18.35766 | 45.0278 | 43.62233 | 42.92119 | 1.405466 | 0.03415113 | 0.6669887 | 4.058137e-18
18.36765 | 45.034 | 43.60869 | 42.90692 | 1.42531 | 0.03423368 | 0.6675323 | 4.079163e-18
18.37765 | 45.0231 | 43.59501 | 42.89262 | 1.428087 | 0.03431654 | 0.6680772 | 4.100322e-18
18.38765 | 44.9998 | 43.58132 | 42.87829 | 1.418485 | 0.0343996 | 0.6686228 | 4.121592e-18
18.39765 | 44.9859 | 43.5676 | 42.86395 | 1.418303 | 0.03448287 | 0.669169 | 4.142975e-18
18.40765 | 44.9062 | 43.55386 | 42.84958 | 1.352341 | 0.03456637 | 0.669716 | 4.164471e-18
18.41765 | 44.9394 | 43.5401 | 42.83519 | 1.3993 | 0.03465007 | 0.6702637 | 4.186081e-18
18.42764 | 44.9334 | 43.52634 | 42.82079 | 1.407064 | 0.03473391 | 0.6708115 | 4.207784e-18
18.43764 | 44.9218 | 43.51254 | 42.80636 | 1.409263 | 0.03481804 | 0.6713606 | 4.229623e-18
18.44764 | 44.9045 | 43.49872 | 42.7919 | 1.405782 | 0.03490239 | 0.6719105 | 4.251578e-18
18.45764 | 44.8997 | 43.48488 | 42.77743 | 1.414822 | 0.03498695 | 0.6724609 | 4.273649e-18
18.46764 | 44.9068 | 43.47102 | 42.76294 | 1.435781 | 0.03507174 | 0.6730122 | 4.295837e-18
18.47763 | 44.8797 | 43.45715 | 42.74843 | 1.422546 | 0.03515666 | 0.6735636 | 4.318121e-18
18.48763 | 44.8559 | 43.44325 | 42.7339 | 1.412646 | 0.03524187 | 0.6741162 | 4.340544e-18
18.49763 | 44.8362 | 43.42933 | 42.71934 | 1.406865 | 0.03532731 | 0.6746696 | 4.363087e-18
18.50763 | 44.792 | 43.4154 | 42.70476 | 1.376604 | 0.03541297 | 0.6752236 | 4.385748e-18
18.51763 | 44.8016 | 43.40144 | 42.69016 | 1.400164 | 0.03549885 | 0.6757784 | 4.40853e-18
18.52763 | 44.8009 | 43.38746 | 42.67554 | 1.413443 | 0.03558494 | 0.6763339 | 4.431432e-18
18.53762 | 44.7772 | 43.37347 | 42.66091 | 1.403729 | 0.03567117 | 0.6768896 | 4.454433e-18
18.54762 | 44.7621 | 43.35945 | 42.64625 | 1.402648 | 0.03575772 | 0.6774465 | 4.477579e-18
18.55762 | 44.745 | 43.34541 | 42.63156 | 1.399587 | 0.03584448 | 0.6780042 | 4.500848e-18
18.56762 | 44.7783 | 43.33135 | 42.61686 | 1.446946 | 0.03593146 | 0.6785626 | 4.524239e-18
18.57762 | 44.7298 | 43.31728 | 42.60214 | 1.412525 | 0.03601867 | 0.6791217 | 4.547755e-18
18.58761 | 44.7182 | 43.30319 | 42.5874 | 1.415009 | 0.03610602 | 0.679681 | 4.571372e-18
18.59761 | 44.6769 | 43.28907 | 42.57264 | 1.387827 | 0.03619368 | 0.6802415 | 4.595138e-18
18.60761 | 44.648 | 43.27493 | 42.55785 | 1.373066 | 0.03628156 | 0.6808028 | 4.619029e-18
18.61761 | 44.6746 | 43.26078 | 42.54304 | 1.413823 | 0.03636967 | 0.6813648 | 4.643048e-18
18.62761 | 44.653 | 43.2466 | 42.52821 | 1.406401 | 0.036458 | 0.6819275 | 4.667194e-18
18.63761 | 44.649 | 43.2324 | 42.51336 | 1.416598 | 0.03654657 | 0.682491 | 4.691468e-18
18.6476 | 44.6343 | 43.2182 | 42.49851 | 1.416101 | 0.03663527 | 0.6830546 | 4.715846e-18
18.6576 | 44.6106 | 43.20396 | 42.48362 | 1.406637 | 0.03672429 | 0.6836196 | 4.740378e-18
18.6676 | 44.6249 | 43.18971 | 42.46871 | 1.435193 | 0.03681354 | 0.6841853 | 4.76504e-18
18.6776 | 44.5916 | 43.17543 | 42.45378 | 1.416169 | 0.03690301 | 0.6847517 | 4.789833e-18
18.6876 | 44.5737 | 43.16114 | 42.43882 | 1.412564 | 0.03699272 | 0.6853188 | 4.814758e-18
18.69759 | 44.5439 | 43.14684 | 42.42387 | 1.397064 | 0.03708257 | 0.6858861 | 4.83979e-18
18.70759 | 44.524 | 43.1325 | 42.40887 | 1.391499 | 0.03717274 | 0.6864548 | 4.86498e-18
18.71759 | 44.5403 | 43.11815 | 42.39386 | 1.422152 | 0.03726314 | 0.6870242 | 4.890303e-18
18.72759 | 44.516 | 43.10377 | 42.37883 | 1.412225 | 0.03735378 | 0.6875943 | 4.915761e-18
18.73759 | 44.5114 | 43.08938 | 42.36377 | 1.422018 | 0.03744465 | 0.6881652 | 4.941355e-18
18.74759 | 44.4817 | 43.07497 | 42.3487 | 1.40673 | 0.03753575 | 0.6887368 | 4.967084e-18
18.75758 | 44.4911 | 43.06055 | 42.33362 | 1.430546 | 0.03762699 | 0.6893086 | 4.992923e-18
18.76758 | 44.5013 | 43.0461 | 42.3185 | 1.455197 | 0.03771857 | 0.6898817 | 5.018926e-18
18.77758 | 44.4642 | 43.03163 | 42.30337 | 1.432567 | 0.03781037 | 0.6904555 | 5.045068e-18
18.78758 | 44.449 | 43.01714 | 42.28821 | 1.431856 | 0.03790242 | 0.6910302 | 5.071348e-18
18.79758 | 44.408 | 43.00264 | 42.27304 | 1.405364 | 0.0379947 | 0.6916055 | 5.097768e-18
18.80757 | 44.3899 | 42.98812 | 42.25785 | 1.401777 | 0.03808713 | 0.6921811 | 5.124301e-18
18.81757 | 44.3772 | 42.97358 | 42.24264 | 1.403624 | 0.03817989 | 0.6927579 | 5.151002e-18
18.82757 | 44.366 | 42.95901 | 42.2274 | 1.40699 | 0.03827289 | 0.6933356 | 5.177845e-18
18.83757 | 44.3484 | 42.94443 | 42.21215 | 1.403975 | 0.03836612 | 0.693914 | 5.204831e-18
18.84757 | 44.3382 | 42.92982 | 42.19687 | 1.408379 | 0.0384596 | 0.6944931 | 5.23196e-18
18.85757 | 44.3364 | 42.9152 | 42.18157 | 1.421202 | 0.03855332 | 0.6950731 | 5.259233e-18
18.86756 | 44.3349 | 42.90057 | 42.16627 | 1.43433 | 0.03864719 | 0.6956531 | 5.286624e-18
18.87756 | 44.2991 | 42.88591 | 42.15093 | 1.413191 | 0.03874139 | 0.6962346 | 5.314188e-18
18.88756 | 44.2698 | 42.87123 | 42.13558 | 1.398571 | 0.03883584 | 0.6968168 | 5.341898e-18
18.89756 | 44.2326 | 42.85653 | 42.1202 | 1.37607 | 0.03893053 | 0.6973998 | 5.369756e-18
18.90756 | 44.2309 | 42.84181 | 42.1048 | 1.389088 | 0.03902546 | 0.6979835 | 5.397763e-18
18.91755 | 44.201 | 42.82709 | 42.0894 | 1.373911 | 0.03912055 | 0.6985675 | 5.42589e-18
18.92755 | 44.176 | 42.81233 | 42.07396 | 1.363667 | 0.03921597 | 0.6991528 | 5.454194e-18
18.93755 | 44.1865 | 42.79756 | 42.05851 | 1.388941 | 0.03931164 | 0.6997388 | 5.48265e-18
18.94755 | 44.152 | 42.78277 | 42.04303 | 1.369235 | 0.03940756 | 0.7003256 | 5.511256e-18
18.95755 | 44.1296 | 42.76795 | 42.02754 | 1.361647 | 0.03950373 | 0.7009133 | 5.540016e-18
18.96755 | 44.1211 | 42.75312 | 42.01202 | 1.367978 | 0.03960014 | 0.7015017 | 5.568928e-18
18.97754 | 44.1142 | 42.73829 | 41.9965 | 1.375914 | 0.03969671 | 0.7020902 | 5.597964e-18
18.98754 | 44.0573 | 42.72342 | 41.98094 | 1.333882 | 0.03979363 | 0.7026802 | 5.627185e-18
18.99754 | 44.0606 | 42.70853 | 41.96537 | 1.352069 | 0.03989079 | 0.703271 | 5.656562e-18
19.00754 | 44.0048 | 42.69362 | 41.94977 | 1.311175 | 0.0399882 | 0.7038624 | 5.686094e-18
19.01754 | 43.9931 | 42.6787 | 41.93416 | 1.3144 | 0.04008587 | 0.7044547 | 5.715783e-18
19.02753 | 43.9729 | 42.66377 | 41.91854 | 1.309128 | 0.04018369 | 0.7050473 | 5.745602e-18
19.03753 | 43.9499 | 42.64881 | 41.90289 | 1.301089 | 0.04028187 | 0.7056412 | 5.775608e-18
19.04753 | 43.9415 | 42.63383 | 41.88721 | 1.30767 | 0.04038029 | 0.7062358 | 5.805775e-18
19.05753 | 43.8922 | 42.61883 | 41.87152 | 1.273368 | 0.04047897 | 0.7068313 | 5.836102e-18
19.06753 | 43.9032 | 42.60381 | 41.85581 | 1.299385 | 0.04057791 | 0.7074276 | 5.866591e-18
19.07753 | 43.861 | 42.58878 | 41.84008 | 1.272221 | 0.0406771 | 0.7080246 | 5.897242e-18
19.08752 | 43.8329 | 42.57374 | 41.82434 | 1.25916 | 0.04077645 | 0.7086219 | 5.928026e-18
19.09752 | 43.8089 | 42.55867 | 41.80857 | 1.250232 | 0.04087616 | 0.7092205 | 5.959005e-18
19.10752 | 43.7644 | 42.54358 | 41.79278 | 1.220823 | 0.04097612 | 0.7098199 | 5.990149e-18
19.11752 | 43.7645 | 42.52847 | 41.77697 | 1.236032 | 0.04107634 | 0.7104202 | 6.021459e-18
19.12752 | 43.7226 | 42.51334 | 41.76114 | 1.20926 | 0.04117683 | 0.7110212 | 6.052935e-18
19.13751 | 43.7342 | 42.49821 | 41.74531 | 1.23599 | 0.04127747 | 0.7116225 | 6.084548e-18
19.14751 | 43.6891 | 42.48305 | 41.72944 | 1.206054 | 0.04137847 | 0.7122251 | 6.116361e-18
19.15751 | 43.6642 | 42.46786 | 41.71356 | 1.196336 | 0.04147974 | 0.7128286 | 6.148344e-18
19.16751 | 43.6793 | 42.45266 | 41.69765 | 1.226636 | 0.04158127 | 0.7134329 | 6.180498e-18
19.17751 | 43.6222 | 42.43745 | 41.68172 | 1.184754 | 0.04168306 | 0.7140379 | 6.212823e-18
19.18751 | 43.6063 | 42.42221 | 41.66578 | 1.184091 | 0.04178511 | 0.7146438 | 6.245319e-18
19.1975 | 43.5542 | 42.40697 | 41.64983 | 1.14723 | 0.04188733 | 0.7152499 | 6.277958e-18
19.2075 | 43.5554 | 42.3917 | 41.63385 | 1.163702 | 0.04198991 | 0.7158574 | 6.310802e-18
19.2175 | 43.5253 | 42.37641 | 41.61785 | 1.148893 | 0.04209276 | 0.7164657 | 6.343822e-18
19.2275 | 43.5018 | 42.3611 | 41.60183 | 1.140702 | 0.04219588 | 0.7170749 | 6.377019e-18
19.2375 | 43.4795 | 42.34577 | 41.58579 | 1.133728 | 0.04229926 | 0.7176849 | 6.410392e-18
19.24749 | 43.4528 | 42.33044 | 41.56974 | 1.122357 | 0.04240281 | 0.718295 | 6.44391e-18
19.25749 | 43.4348 | 42.31508 | 41.55367 | 1.11972 | 0.04250673 | 0.7189066 | 6.47764e-18
19.26749 | 43.4408 | 42.2997 | 41.53757 | 1.1411 | 0.04261092 | 0.7195191 | 6.511551e-18
19.27749 | 43.398 | 42.2843 | 41.52145 | 1.113698 | 0.04271538 | 0.7201323 | 6.545643e-18
19.28749 | 43.355 | 42.26889 | 41.50532 | 1.086114 | 0.04282011 | 0.7207464 | 6.579916e-18
19.29749 | 43.3357 | 42.25345 | 41.48917 | 1.082247 | 0.04292511 | 0.7213613 | 6.614373e-18
19.30748 | 43.2969 | 42.23802 | 41.47301 | 1.058883 | 0.04303028 | 0.7219764 | 6.648978e-18
19.31748 | 43.3046 | 42.22255 | 41.45682 | 1.082052 | 0.04313583 | 0.722593 | 6.683804e-18
19.32748 | 43.2754 | 42.20706 | 41.44061 | 1.068339 | 0.04324166 | 0.7232104 | 6.718816e-18
19.33748 | 43.248 | 42.19156 | 41.42438 | 1.056443 | 0.04334775 | 0.7238286 | 6.754014e-18
19.34748 | 43.24 | 42.17603 | 41.40813 | 1.063965 | 0.04345413 | 0.7244477 | 6.789401e-18
19.35747 | 43.2212 | 42.16051 | 41.39188 | 1.060689 | 0.04356067 | 0.725067 | 6.824941e-18
19.36747 | 43.1876 | 42.14495 | 41.3756 | 1.042646 | 0.04366759 | 0.7256877 | 6.860706e-18
19.37747 | 43.1938 | 42.12938 | 41.35929 | 1.064421 | 0.0437748 | 0.7263093 | 6.896664e-18
19.38747 | 43.138 | 42.11379 | 41.34297 | 1.024213 | 0.04388228 | 0.7269318 | 6.932812e-18
19.39747 | 43.0584 | 42.09818 | 41.32663 | 0.9602226 | 0.04399004 | 0.7275551 | 6.969155e-18
19.40747 | 43.0637 | 42.08255 | 41.31027 | 0.9811495 | 0.04409809 | 0.7281792 | 7.005692e-18
19.41746 | 43.0454 | 42.06692 | 41.29391 | 0.9784783 | 0.0442063 | 0.7288035 | 7.042386e-18
19.42746 | 43.02 | 42.05126 | 41.27752 | 0.96874 | 0.0443149 | 0.7294294 | 7.079314e-18
19.43746 | 43.0036 | 42.03558 | 41.2611 | 0.968019 | 0.04442379 | 0.730056 | 7.11644e-18
19.44746 | 42.9869 | 42.01988 | 41.24467 | 0.9670154 | 0.04453296 | 0.7306836 | 7.153764e-18
19.45746 | 42.9711 | 42.00417 | 41.22822 | 0.966929 | 0.04464242 | 0.731312 | 7.191288e-18
19.46745 | 42.9507 | 41.98846 | 41.21176 | 0.9622441 | 0.04475205 | 0.7319406 | 7.228975e-18
19.47745 | 42.8998 | 41.97271 | 41.19528 | 0.9270921 | 0.04486207 | 0.7325707 | 7.266901e-18
19.48745 | 42.8767 | 41.95694 | 41.17877 | 0.9197573 | 0.04497238 | 0.7332017 | 7.30503e-18
19.49745 | 42.8169 | 41.94116 | 41.16224 | 0.8757396 | 0.04508297 | 0.7338335 | 7.343363e-18
19.50745 | 42.829 | 41.92536 | 41.1457 | 0.903639 | 0.04519386 | 0.7344662 | 7.381901e-18
19.51745 | 42.7969 | 41.90954 | 41.12914 | 0.8873555 | 0.04530503 | 0.7350997 | 7.420646e-18
19.52744 | 42.7677 | 41.89373 | 41.11258 | 0.8739733 | 0.04541638 | 0.7357335 | 7.459558e-18
19.53744 | 42.7268 | 41.87788 | 41.09598 | 0.8489237 | 0.04552814 | 0.7363688 | 7.498719e-18
19.54744 | 42.725 | 41.86201 | 41.07936 | 0.8629912 | 0.04564018 | 0.7370049 | 7.538089e-18
19.55744 | 42.7465 | 41.84612 | 41.06273 | 0.9003757 | 0.04575251 | 0.7376419 | 7.577669e-18
19.56744 | 42.6784 | 41.83022 | 41.04608 | 0.848177 | 0.04586514 | 0.7382798 | 7.617462e-18
19.57743 | 42.6611 | 41.81432 | 41.02942 | 0.8467793 | 0.04597795 | 0.738918 | 7.657428e-18
19.58743 | 42.6249 | 41.79839 | 41.01274 | 0.8265143 | 0.04609117 | 0.7395576 | 7.697647e-18
19.59743 | 42.5883 | 41.78243 | 40.99603 | 0.8058662 | 0.04620468 | 0.7401981 | 7.738082e-18
19.60743 | 42.5785 | 41.76647 | 40.97931 | 0.8120348 | 0.04631849 | 0.7408396 | 7.778734e-18
19.61743 | 42.5631 | 41.75048 | 40.96257 | 0.8126202 | 0.04643258 | 0.7414818 | 7.819603e-18
19.62743 | 42.5421 | 41.73448 | 40.94581 | 0.8076223 | 0.04654699 | 0.742125 | 7.860692e-18
19.63742 | 42.5135 | 41.71848 | 40.92905 | 0.7950249 | 0.04666157 | 0.7427685 | 7.90196e-18
19.64742 | 42.4995 | 41.70244 | 40.91225 | 0.7970603 | 0.04677657 | 0.7434134 | 7.943489e-18
19.65742 | 42.5204 | 41.68639 | 40.89544 | 0.8340123 | 0.04689187 | 0.7440592 | 7.985242e-18
19.66742 | 42.4284 | 41.67032 | 40.87861 | 0.7580809 | 0.04700746 | 0.7447059 | 8.027218e-18
19.67742 | 42.4487 | 41.65423 | 40.86176 | 0.7944659 | 0.04712337 | 0.7453536 | 8.06942e-18
19.68741 | 42.3862 | 41.63815 | 40.84491 | 0.7480513 | 0.04723945 | 0.7460014 | 8.111805e-18
19.69741 | 42.3819 | 41.62203 | 40.82802 | 0.7598694 | 0.04735595 | 0.7466508 | 8.154459e-18
19.70741 | 42.3649 | 41.6059 | 40.81112 | 0.7590039 | 0.04747276 | 0.7473011 | 8.197343e-18
19.71741 | 42.3496 | 41.58975 | 40.7942 | 0.7598548 | 0.04758988 | 0.7479523 | 8.240456e-18
19.72741 | 42.3263 | 41.57358 | 40.77727 | 0.7527221 | 0.0477073 | 0.7486044 | 8.283801e-18
19.73741 | 42.3339 | 41.55739 | 40.76031 | 0.7765057 | 0.04782502 | 0.7492574 | 8.327378e-18
19.7474 | 42.3113 | 41.54121 | 40.74336 | 0.7700893 | 0.04794294 | 0.7499107 | 8.371146e-18
19.7574 | 42.287 | 41.52499 | 40.72637 | 0.7620055 | 0.04806128 | 0.7505655 | 8.415192e-18
19.7674 | 42.2569 | 41.50876 | 40.70936 | 0.7481379 | 0.04817993 | 0.7512212 | 8.459474e-18
19.7774 | 42.2472 | 41.49251 | 40.69234 | 0.7546864 | 0.04829889 | 0.7518779 | 8.503994e-18
19.7874 | 42.145 | 41.47625 | 40.6753 | 0.6687512 | 0.04841816 | 0.7525354 | 8.548753e-18
19.79739 | 42.1997 | 41.45998 | 40.65825 | 0.7397158 | 0.04853762 | 0.7531932 | 8.593706e-18
19.80739 | 42.1671 | 41.44369 | 40.64118 | 0.7234128 | 0.04865752 | 0.7538526 | 8.638947e-18
19.81739 | 42.1241 | 41.42737 | 40.62408 | 0.6967258 | 0.04877773 | 0.7545129 | 8.68443e-18
19.82739 | 42.1017 | 41.41105 | 40.60697 | 0.6906549 | 0.04889825 | 0.7551741 | 8.730157e-18
19.83739 | 42.0983 | 41.3947 | 40.58984 | 0.7036 | 0.04901909 | 0.7558362 | 8.77613e-18
19.84739 | 42.0652 | 41.37834 | 40.5727 | 0.686861 | 0.04914024 | 0.7564993 | 8.82235e-18
19.85738 | 42.0488 | 41.36198 | 40.55555 | 0.6868216 | 0.04926159 | 0.7571626 | 8.86877e-18
19.86738 | 42.0051 | 41.34559 | 40.53837 | 0.6595144 | 0.04938338 | 0.7578275 | 8.915488e-18
19.87738 | 41.9952 | 41.32918 | 40.52118 | 0.6660231 | 0.04950549 | 0.7584934 | 8.962457e-18
19.88738 | 41.928 | 41.31275 | 40.50396 | 0.6152476 | 0.04962791 | 0.7591601 | 9.009677e-18
19.89738 | 41.9257 | 41.29631 | 40.48673 | 0.6293879 | 0.04975066 | 0.7598279 | 9.057152e-18
19.90737 | 41.9012 | 41.27987 | 40.4695 | 0.6213275 | 0.0498736 | 0.7604958 | 9.104833e-18
19.91737 | 41.8821 | 41.2634 | 40.45224 | 0.6186993 | 0.04999699 | 0.7611653 | 9.152818e-18
19.92737 | 41.8408 | 41.24691 | 40.43496 | 0.5938867 | 0.0501207 | 0.7618359 | 9.201062e-18
19.93737 | 41.817 | 41.23041 | 40.41766 | 0.5865898 | 0.05024474 | 0.7625073 | 9.249565e-18
19.94737 | 41.823 | 41.21389 | 40.40034 | 0.6091085 | 0.0503691 | 0.7631797 | 9.298329e-18
19.95737 | 41.7702 | 41.19736 | 40.38301 | 0.5728427 | 0.05049379 | 0.7638531 | 9.347354e-18
19.96736 | 41.7348 | 41.18082 | 40.36568 | 0.553976 | 0.05061867 | 0.7645267 | 9.396594e-18
19.97736 | 41.6872 | 41.16426 | 40.34831 | 0.5229414 | 0.05074401 | 0.7652019 | 9.446148e-18
19.98736 | 41.6565 | 41.14768 | 40.33093 | 0.5088221 | 0.05086968 | 0.7658781 | 9.495968e-18
19.99736 | 41.6773 | 41.13108 | 40.31353 | 0.5462183 | 0.05099568 | 0.7665552 | 9.546057e-18
20.00736 | 41.6039 | 41.11447 | 40.29611 | 0.48943 | 0.051122 | 0.7672333 | 9.596415e-18
20.01735 | 41.6034 | 41.09786 | 40.2787 | 0.5055403 | 0.05124854 | 0.7679117 | 9.646993e-18
20.02735 | 41.5917 | 41.08122 | 40.26125 | 0.5104826 | 0.05137553 | 0.7685917 | 9.697894e-18
20.03735 | 41.5417 | 41.06456 | 40.24378 | 0.4771402 | 0.05150285 | 0.7692726 | 9.749068e-18
20.04735 | 41.5574 | 41.04789 | 40.2263 | 0.509513 | 0.05163051 | 0.7699546 | 9.800519e-18
20.05735 | 41.5302 | 41.0312 | 40.2088 | 0.4990011 | 0.0517585 | 0.7706374 | 9.852245e-18
20.06735 | 41.4691 | 41.0145 | 40.19129 | 0.4546044 | 0.05188683 | 0.7713213 | 9.904251e-18
20.07734 | 41.4651 | 40.99779 | 40.17377 | 0.467306 | 0.05201536 | 0.7720055 | 9.956484e-18
20.08734 | 41.424 | 40.98106 | 40.15622 | 0.4429395 | 0.05214437 | 0.7726913 | 1.000905e-17
20.09734 | 41.4152 | 40.96431 | 40.13866 | 0.4508882 | 0.05227371 | 0.773378 | 1.00619e-17
20.10734 | 41.3681 | 40.94755 | 40.12108 | 0.4205519 | 0.05240338 | 0.7740657 | 1.011503e-17
20.11734 | 41.3847 | 40.93077 | 40.10348 | 0.4539305 | 0.0525334 | 0.7747544 | 1.016845e-17
20.12733 | 41.3121 | 40.91399 | 40.08589 | 0.3981073 | 0.05266363 | 0.7754434 | 1.022211e-17
20.13733 | 41.3182 | 40.89718 | 40.06826 | 0.4210159 | 0.05279433 | 0.7761341 | 1.02761e-17
20.14733 | 41.3059 | 40.88036 | 40.05061 | 0.4255393 | 0.05292538 | 0.7768257 | 1.033039e-17
20.15733 | 41.2536 | 40.86352 | 40.03295 | 0.3900776 | 0.05305677 | 0.7775184 | 1.038497e-17
20.16733 | 41.2061 | 40.84667 | 40.01527 | 0.3594308 | 0.0531885 | 0.778212 | 1.043985e-17
20.17733 | 41.2116 | 40.8298 | 39.99757 | 0.3817988 | 0.05332058 | 0.7789065 | 1.049502e-17
20.18732 | 41.185 | 40.81294 | 39.97988 | 0.3720645 | 0.05345288 | 0.7796015 | 1.055043e-17
20.19732 | 41.1699 | 40.79604 | 39.96215 | 0.3738619 | 0.05358566 | 0.7802981 | 1.060619e-17
20.20732 | 41.148 | 40.77913 | 39.94441 | 0.3688741 | 0.05371878 | 0.7809956 | 1.066226e-17
20.21732 | 41.0929 | 40.7622 | 39.92665 | 0.3307008 | 0.05385225 | 0.7816942 | 1.071863e-17
20.22732 | 41.0949 | 40.74526 | 39.90888 | 0.3496422 | 0.05398607 | 0.7823937 | 1.07753e-17
20.23731 | 41.0733 | 40.72832 | 39.89111 | 0.3449811 | 0.05412012 | 0.7830936 | 1.083222e-17
20.24731 | 41.0226 | 40.71135 | 39.8733 | 0.3112515 | 0.05425465 | 0.7837952 | 1.088951e-17
20.25731 | 40.9681 | 40.69436 | 39.85548 | 0.2737365 | 0.05438953 | 0.7844978 | 1.09471e-17
20.26731 | 40.9621 | 40.67736 | 39.83764 | 0.2847359 | 0.05452477 | 0.7852013 | 1.1005e-17
20.27731 | 40.939 | 40.66035 | 39.81978 | 0.2786498 | 0.05466036 | 0.7859059 | 1.106322e-17
20.28731 | 40.9021 | 40.64332 | 39.80191 | 0.258778 | 0.05479631 | 0.7866115 | 1.112175e-17
20.2973 | 40.8906 | 40.6263 | 39.78405 | 0.2643035 | 0.05493248 | 0.7873174 | 1.118054e-17
20.3073 | 40.846 | 40.60924 | 39.76615 | 0.2367604 | 0.05506914 | 0.7880251 | 1.12397e-17
20.3173 | 40.838 | 40.59217 | 39.74823 | 0.2458315 | 0.05520617 | 0.7887337 | 1.129918e-17
20.3273 | 40.837 | 40.57508 | 39.7303 | 0.2619169 | 0.05534356 | 0.7894434 | 1.135899e-17
20.3373 | 40.7758 | 40.55798 | 39.71235 | 0.2178165 | 0.0554813 | 0.7901541 | 1.141911e-17
20.34729 | 40.7605 | 40.54089 | 39.6944 | 0.2196132 | 0.05561927 | 0.790865 | 1.14795e-17
20.35729 | 40.7086 | 40.52376 | 39.67642 | 0.1848411 | 0.05575775 | 0.7915778 | 1.154028e-17
20.36729 | 40.6681 | 40.50662 | 39.65843 | 0.1614831 | 0.05589659 | 0.7922916 | 1.160139e-17
20.37729 | 40.6577 | 40.48946 | 39.64042 | 0.1682392 | 0.05603579 | 0.7930063 | 1.166282e-17
20.38729 | 40.6503 | 40.47229 | 39.62239 | 0.1780093 | 0.05617536 | 0.7937221 | 1.172459e-17
20.39729 | 40.5998 | 40.45511 | 39.60435 | 0.1446933 | 0.0563153 | 0.794439 | 1.178669e-17
20.40728 | 40.5655 | 40.43793 | 39.58631 | 0.1275742 | 0.05645546 | 0.7951561 | 1.184906e-17
20.41728 | 40.5633 | 40.42071 | 39.56824 | 0.1425861 | 0.05659614 | 0.7958751 | 1.191183e-17
20.42728 | 40.5564 | 40.40349 | 39.55016 | 0.1529118 | 0.05673719 | 0.7965951 | 1.197494e-17
20.43728 | 40.4947 | 40.38625 | 39.53205 | 0.1084515 | 0.0568786 | 0.7973161 | 1.20384e-17
20.44728 | 40.4679 | 40.369 | 39.51394 | 0.09890492 | 0.05702039 | 0.7980381 | 1.210219e-17
20.45727 | 40.4235 | 40.35175 | 39.49582 | 0.0717548 | 0.05716242 | 0.7987605 | 1.216627e-17
20.46727 | 40.4146 | 40.33446 | 39.47767 | 0.08013575 | 0.05730495 | 0.7994846 | 1.223075e-17
20.47727 | 40.3871 | 40.31717 | 39.45951 | 0.06993033 | 0.05744787 | 0.8002098 | 1.229559e-17
20.48727 | 40.3593 | 40.29986 | 39.44133 | 0.05943847 | 0.05759116 | 0.8009361 | 1.236077e-17
20.49727 | 40.3156 | 40.28254 | 39.42314 | 0.03306031 | 0.05773483 | 0.8016634 | 1.242631e-17
20.50727 | 40.3095 | 40.2652 | 39.40493 | 0.04429574 | 0.05787888 | 0.8023918 | 1.24922e-17
20.51726 | 40.2876 | 40.24787 | 39.38673 | 0.0397273 | 0.05802316 | 0.8031205 | 1.255838e-17
20.52726 | 40.247 | 40.23051 | 39.36849 | 0.01648974 | 0.05816797 | 0.803851 | 1.262499e-17
20.53726 | 40.2421 | 40.21313 | 39.35024 | 0.02896557 | 0.05831317 | 0.8045826 | 1.269195e-17
20.54726 | 40.1774 | 40.19575 | 39.33197 | -0.01834515 | 0.05845874 | 0.8053152 | 1.275928e-17
20.55726 | 40.1619 | 40.17834 | 39.31369 | -0.01644249 | 0.05860471 | 0.8060489 | 1.282698e-17
20.56725 | 40.1482 | 40.16094 | 39.29541 | -0.01274386 | 0.0587509 | 0.806783 | 1.289497e-17
20.57725 | 40.1327 | 40.14351 | 39.2771 | -0.01081452 | 0.05889763 | 0.8075188 | 1.296339e-17
20.58725 | 40.0844 | 40.12607 | 39.25877 | -0.04167192 | 0.05904475 | 0.8082557 | 1.303219e-17
20.59725 | 40.0344 | 40.10862 | 39.24043 | -0.07421612 | 0.05919226 | 0.8089937 | 1.310136e-17
20.60725 | 40.0186 | 40.09115 | 39.22207 | -0.07254716 | 0.05934016 | 0.8097328 | 1.31709e-17
20.61725 | 40.0245 | 40.07366 | 39.2037 | -0.04916496 | 0.05948844 | 0.810473 | 1.324082e-17
20.62724 | 39.9697 | 40.05619 | 39.18534 | -0.08648715 | 0.05963697 | 0.8112134 | 1.331105e-17
20.63724 | 39.9167 | 40.03868 | 39.16694 | -0.1219788 | 0.05978605 | 0.8119558 | 1.338172e-17
20.64724 | 39.9148 | 40.02116 | 39.14852 | -0.1063574 | 0.05993551 | 0.8126992 | 1.345278e-17
20.65724 | 39.8868 | 40.00362 | 39.13009 | -0.1168231 | 0.06008537 | 0.8134438 | 1.352423e-17
20.66724 | 39.8717 | 39.98608 | 39.11165 | -0.1143757 | 0.06023563 | 0.8141894 | 1.359606e-17
20.67723 | 39.8284 | 39.96853 | 39.09321 | -0.140133 | 0.06038613 | 0.8149353 | 1.366821e-17
20.68723 | 39.7971 | 39.95096 | 39.07474 | -0.1538598 | 0.06053719 | 0.8156831 | 1.374082e-17
20.69723 | 39.7722 | 39.93337 | 39.05625 | -0.1611738 | 0.06068864 | 0.816432 | 1.381383e-17
20.70723 | 39.7587 | 39.91578 | 39.03775 | -0.1570751 | 0.0608405 | 0.8171821 | 1.388723e-17
20.71723 | 39.7335 | 39.89816 | 39.01924 | -0.1646634 | 0.06099275 | 0.8179332 | 1.396103e-17
20.72723 | 39.7066 | 39.88054 | 39.00071 | -0.1739392 | 0.06114541 | 0.8186855 | 1.403523e-17
20.73722 | 39.6832 | 39.86292 | 38.98218 | -0.1797197 | 0.06129831 | 0.819438 | 1.410975e-17
20.74722 | 39.6399 | 39.84527 | 38.96363 | -0.2053701 | 0.06145178 | 0.8201925 | 1.418475e-17
20.75722 | 39.6376 | 39.82761 | 38.94505 | -0.1900079 | 0.06160565 | 0.8209481 | 1.426017e-17
20.76722 | 39.6213 | 39.80993 | 38.92647 | -0.188633 | 0.06175993 | 0.8217048 | 1.433598e-17
20.77722 | 39.5649 | 39.79225 | 38.90787 | -0.2273456 | 0.06191462 | 0.8224626 | 1.441221e-17
20.78721 | 39.5363 | 39.77456 | 38.88927 | -0.2382635 | 0.06206957 | 0.8232208 | 1.448878e-17
20.79721 | 39.554 | 39.75685 | 38.87065 | -0.2028512 | 0.06222508 | 0.8239809 | 1.456584e-17
20.80721 | 39.4901 | 39.73913 | 38.852 | -0.2490264 | 0.062381 | 0.8247421 | 1.464332e-17
20.81721 | 39.4714 | 39.72139 | 38.83335 | -0.2499892 | 0.06253733 | 0.8255044 | 1.472121e-17
20.82721 | 39.4681 | 39.70364 | 38.81468 | -0.2355397 | 0.06269407 | 0.8262678 | 1.479953e-17
20.83721 | 39.4199 | 39.68588 | 38.79599 | -0.2659779 | 0.06285123 | 0.8270324 | 1.487828e-17
20.8472 | 39.4169 | 39.66812 | 38.77732 | -0.2512218 | 0.06300867 | 0.8277975 | 1.495737e-17
20.8572 | 39.391 | 39.65034 | 38.7586 | -0.2593355 | 0.06316666 | 0.8285643 | 1.503697e-17
20.8672 | 39.3637 | 39.63254 | 38.73988 | -0.2688371 | 0.06332508 | 0.8293324 | 1.5117e-17
20.8772 | 39.334 | 39.61473 | 38.72114 | -0.2807265 | 0.06348392 | 0.8301016 | 1.519747e-17
20.8872 | 39.3047 | 39.5969 | 38.70239 | -0.2922036 | 0.06364316 | 0.8308717 | 1.527837e-17
20.89719 | 39.3055 | 39.57909 | 38.68364 | -0.2735868 | 0.06380269 | 0.8316426 | 1.535963e-17
20.90719 | 39.2886 | 39.56124 | 38.66486 | -0.27264 | 0.0639628 | 0.8324152 | 1.544142e-17
20.91719 | 39.2366 | 39.54338 | 38.64607 | -0.3067812 | 0.06412332 | 0.8331889 | 1.552364e-17
20.92719 | 39.2129 | 39.52551 | 38.62726 | -0.3126104 | 0.06428427 | 0.8339639 | 1.560632e-17
20.93719 | 39.2014 | 39.50763 | 38.60844 | -0.3062279 | 0.06444566 | 0.8347401 | 1.568944e-17
20.94719 | 39.1856 | 39.48973 | 38.58961 | -0.3041332 | 0.06460746 | 0.8355172 | 1.577301e-17
20.95718 | 39.1442 | 39.47184 | 38.57078 | -0.3276448 | 0.06476954 | 0.8362949 | 1.585695e-17
20.96718 | 39.1168 | 39.45393 | 38.55192 | -0.3371267 | 0.06493221 | 0.8370746 | 1.594144e-17
20.97718 | 39.1073 | 39.436 | 38.53305 | -0.3286967 | 0.06509531 | 0.8378553 | 1.602638e-17
20.98718 | 39.0706 | 39.41806 | 38.51416 | -0.3474551 | 0.06525884 | 0.8386372 | 1.611178e-17
20.99718 | 39.0795 | 39.4001 | 38.49526 | -0.3206018 | 0.06542281 | 0.8394204 | 1.619765e-17
21.00717 | 39.035 | 39.38215 | 38.47636 | -0.3471549 | 0.06558705 | 0.8402039 | 1.62839e-17
21.01717 | 38.9937 | 39.36418 | 38.45744 | -0.3704783 | 0.06575189 | 0.8409894 | 1.63707e-17
21.02717 | 38.9859 | 39.34619 | 38.4385 | -0.3602903 | 0.06591717 | 0.8417761 | 1.645798e-17
21.03717 | 38.9526 | 39.32819 | 38.41954 | -0.3755907 | 0.06608289 | 0.842564 | 1.654573e-17
21.04717 | 38.9468 | 39.31018 | 38.40058 | -0.3633796 | 0.06624905 | 0.843353 | 1.663396e-17
21.05717 | 38.9001 | 39.29216 | 38.3816 | -0.3920572 | 0.06641565 | 0.8441433 | 1.672266e-17
21.06716 | 38.8822 | 39.27414 | 38.36262 | -0.3919413 | 0.06658253 | 0.844934 | 1.681176e-17
21.07716 | 38.8618 | 39.2561 | 38.34362 | -0.394296 | 0.06675001 | 0.8457266 | 1.690143e-17
21.08716 | 38.8264 | 39.23804 | 38.3246 | -0.4116394 | 0.06691794 | 0.8465204 | 1.699159e-17
21.09716 | 38.8175 | 39.21997 | 38.30557 | -0.4024716 | 0.06708632 | 0.8473155 | 1.708224e-17
21.10716 | 38.777 | 39.20189 | 38.28653 | -0.4248926 | 0.06725515 | 0.8481118 | 1.717339e-17
21.11715 | 38.7539 | 39.18382 | 38.26749 | -0.4299203 | 0.06742425 | 0.8489084 | 1.726493e-17
21.12715 | 38.7171 | 39.16572 | 38.24842 | -0.4486189 | 0.06759398 | 0.8497071 | 1.735707e-17
21.13715 | 38.693 | 39.14761 | 38.22934 | -0.4546064 | 0.06776416 | 0.850507 | 1.744971e-17
21.14715 | 38.6611 | 39.12948 | 38.21024 | -0.4683828 | 0.06793479 | 0.8513082 | 1.754286e-17
21.15715 | 38.6537 | 39.11135 | 38.19113 | -0.4576481 | 0.06810587 | 0.8521105 | 1.76365e-17
21.16715 | 38.5947 | 39.0932 | 38.17201 | -0.4985024 | 0.06827742 | 0.852914 | 1.773066e-17
21.17714 | 38.5788 | 39.07506 | 38.1529 | -0.496264 | 0.06844924 | 0.853718 | 1.782524e-17
21.18714 | 38.5603 | 39.0569 | 38.13375 | -0.4965964 | 0.06862169 | 0.854524 | 1.792043e-17
21.19714 | 38.5233 | 39.03872 | 38.11459 | -0.515418 | 0.06879461 | 0.8553312 | 1.801613e-17
21.20714 | 38.4822 | 39.02053 | 38.09542 | -0.5383289 | 0.06896799 | 0.8561398 | 1.811236e-17
21.21714 | 38.461 | 39.00233 | 38.07624 | -0.5413287 | 0.06914182 | 0.8569494 | 1.820911e-17
21.22713 | 38.4325 | 38.98414 | 38.05706 | -0.5516362 | 0.06931595 | 0.8577596 | 1.830629e-17
21.23713 | 38.3866 | 38.96591 | 38.03785 | -0.5793147 | 0.06949071 | 0.8585718 | 1.840409e-17
21.24713 | 38.3684 | 38.94768 | 38.01863 | -0.5792825 | 0.06966594 | 0.8593853 | 1.850243e-17
21.25713 | 38.3301 | 38.92944 | 37.9994 | -0.5993397 | 0.06984163 | 0.8601999 | 1.860131e-17
21.26713 | 38.3085 | 38.91119 | 37.98015 | -0.6026863 | 0.0700178 | 0.8610159 | 1.870072e-17
21.27713 | 38.2738 | 38.89292 | 37.96089 | -0.6191225 | 0.07019445 | 0.8618332 | 1.880068e-17
21.28712 | 38.2428 | 38.87467 | 37.94164 | -0.6318662 | 0.07037137 | 0.8626508 | 1.890108e-17
21.29712 | 38.229 | 38.85638 | 37.92236 | -0.6273813 | 0.07054895 | 0.8634705 | 1.900212e-17
21.30712 | 38.1801 | 38.83809 | 37.90307 | -0.6579858 | 0.07072699 | 0.8642914 | 1.910372e-17
21.31712 | 38.1418 | 38.81978 | 37.88376 | -0.6779801 | 0.07090552 | 0.8651137 | 1.920587e-17
21.32712 | 38.145 | 38.80146 | 37.86444 | -0.6564641 | 0.07108453 | 0.8659373 | 1.930858e-17
21.33711 | 38.0878 | 38.78316 | 37.84513 | -0.695356 | 0.07126383 | 0.8667612 | 1.941174e-17
21.34711 | 38.0714 | 38.76482 | 37.82579 | -0.6934193 | 0.07144379 | 0.8675874 | 1.951557e-17
21.35711 | 38.0445 | 38.74647 | 37.80643 | -0.7019724 | 0.07162423 | 0.8684147 | 1.961997e-17
21.36711 | 38.0284 | 38.72812 | 37.78707 | -0.6997154 | 0.07180516 | 0.8692433 | 1.972494e-17
21.37711 | 37.9924 | 38.70975 | 37.76769 | -0.7173481 | 0.07198656 | 0.8700732 | 1.983047e-17
21.38711 | 37.9648 | 38.69137 | 37.7483 | -0.7265707 | 0.07216845 | 0.8709044 | 1.993659e-17
21.3971 | 37.9371 | 38.673 | 37.72892 | -0.7359018 | 0.07235064 | 0.8717361 | 2.004318e-17
21.4071 | 37.9234 | 38.6546 | 37.7095 | -0.7312043 | 0.07253351 | 0.8725699 | 2.015045e-17
21.4171 | 37.8714 | 38.6362 | 37.69008 | -0.7647969 | 0.07271686 | 0.8734049 | 2.025831e-17
21.4271 | 37.854 | 38.61778 | 37.67064 | -0.7637796 | 0.0729007 | 0.8742413 | 2.036676e-17
21.4371 | 37.8452 | 38.59935 | 37.65119 | -0.7541523 | 0.07308503 | 0.875079 | 2.04758e-17
21.44709 | 37.7931 | 38.58093 | 37.63175 | -0.7878337 | 0.07326967 | 0.8759172 | 2.058533e-17
21.45709 | 37.7913 | 38.56249 | 37.61227 | -0.7711868 | 0.073455 | 0.8767575 | 2.069556e-17
21.46709 | 37.7617 | 38.54403 | 37.59279 | -0.7823301 | 0.07364081 | 0.8775991 | 2.080639e-17
21.47709 | 37.7348 | 38.52556 | 37.57329 | -0.7907636 | 0.07382712 | 0.878442 | 2.091783e-17
21.48709 | 37.7133 | 38.50709 | 37.55379 | -0.7937875 | 0.07401393 | 0.8792862 | 2.102988e-17
21.49709 | 37.6805 | 38.4886 | 37.53427 | -0.8081017 | 0.07420124 | 0.8801318 | 2.114254e-17
21.50708 | 37.6353 | 38.47012 | 37.51476 | -0.8348249 | 0.07438886 | 0.8809778 | 2.125571e-17
21.51708 | 37.6286 | 38.45162 | 37.49522 | -0.8230199 | 0.07457717 | 0.881826 | 2.13696e-17
21.52708 | 37.599 | 38.43311 | 37.47566 | -0.8341054 | 0.07476599 | 0.8826756 | 2.148412e-17
21.53708 | 37.5685 | 38.41458 | 37.4561 | -0.8460814 | 0.07495531 | 0.8835265 | 2.159926e-17
21.54708 | 37.5668 | 38.39605 | 37.43652 | -0.8292481 | 0.07514515 | 0.8843787 | 2.171503e-17
21.55707 | 37.5302 | 38.37752 | 37.41696 | -0.8473238 | 0.07533529 | 0.8852314 | 2.183132e-17
21.56707 | 37.4965 | 38.35897 | 37.39736 | -0.8624715 | 0.07552614 | 0.8860863 | 2.194836e-17
21.57707 | 37.4903 | 38.34041 | 37.37775 | -0.85011 | 0.07571749 | 0.8869425 | 2.206603e-17
21.58707 | 37.446 | 38.32184 | 37.35813 | -0.8758393 | 0.07590937 | 0.8878001 | 2.218436e-17
21.59707 | 37.4051 | 38.30326 | 37.3385 | -0.8981592 | 0.07610175 | 0.8886591 | 2.230333e-17
21.60706 | 37.4107 | 38.28469 | 37.31888 | -0.8739885 | 0.07629445 | 0.8895184 | 2.242282e-17
21.61706 | 37.3902 | 38.26609 | 37.29922 | -0.8758902 | 0.07648787 | 0.8903801 | 2.25431e-17
21.62706 | 37.3408 | 38.24748 | 37.27956 | -0.9066827 | 0.07668181 | 0.8912431 | 2.266403e-17
21.63706 | 37.3337 | 38.22887 | 37.25988 | -0.8951661 | 0.07687626 | 0.8921075 | 2.278562e-17
21.64706 | 37.3177 | 38.21024 | 37.2402 | -0.8925405 | 0.07707124 | 0.8929733 | 2.290788e-17
21.65706 | 37.2999 | 38.19161 | 37.2205 | -0.8917059 | 0.07726674 | 0.8938404 | 2.30308e-17
21.66705 | 37.2713 | 38.17298 | 37.20081 | -0.901681 | 0.07746257 | 0.894708 | 2.315428e-17
21.67705 | 37.2418 | 38.15433 | 37.18109 | -0.9125285 | 0.07765911 | 0.8955779 | 2.327855e-17
21.68705 | 37.2286 | 38.13567 | 37.16136 | -0.9070672 | 0.07785619 | 0.8964491 | 2.34035e-17
21.69705 | 37.1885 | 38.117 | 37.14162 | -0.9284971 | 0.0780538 | 0.8973219 | 2.352914e-17
21.70705 | 37.1708 | 38.09832 | 37.12187 | -0.9275182 | 0.07825193 | 0.8981958 | 2.365546e-17
21.71704 | 37.1513 | 38.07965 | 37.10213 | -0.9283492 | 0.0784504 | 0.8990704 | 2.378235e-17
21.72704 | 37.1359 | 38.06095 | 37.08236 | -0.9250529 | 0.0786496 | 0.8999473 | 2.391007e-17
21.73704 | 37.1197 | 38.04225 | 37.06257 | -0.9225478 | 0.07884933 | 0.9008254 | 2.403847e-17
21.74704 | 37.1088 | 38.02353 | 37.04278 | -0.9147342 | 0.07904961 | 0.9017051 | 2.416759e-17
21.75704 | 37.0797 | 38.00481 | 37.02298 | -0.925112 | 0.07925041 | 0.9025861 | 2.429741e-17
21.76704 | 37.0675 | 37.98608 | 37.00316 | -0.9185813 | 0.07945177 | 0.9034686 | 2.442794e-17
21.77703 | 37.031 | 37.96736 | 36.98336 | -0.9363608 | 0.07965345 | 0.9043515 | 2.455905e-17
21.78703 | 37.0029 | 37.94861 | 36.96352 | -0.9457132 | 0.07985588 | 0.9052368 | 2.469102e-17
21.79703 | 37.0023 | 37.92986 | 36.94367 | -0.9275571 | 0.08005886 | 0.9061235 | 2.482371e-17
21.80703 | 36.9552 | 37.91109 | 36.92382 | -0.9558927 | 0.08026238 | 0.9070116 | 2.495712e-17
21.81703 | 36.9408 | 37.89232 | 36.90395 | -0.9515199 | 0.08046645 | 0.9079012 | 2.509127e-17
21.82702 | 36.936 | 37.87356 | 36.8841 | -0.9375577 | 0.08067086 | 0.9087912 | 2.522601e-17
21.83702 | 36.9248 | 37.85477 | 36.86421 | -0.9299684 | 0.08087603 | 0.9096836 | 2.536163e-17
21.84702 | 36.901 | 37.83597 | 36.84431 | -0.934971 | 0.08108175 | 0.9105775 | 2.549799e-17
21.85702 | 36.8721 | 37.81717 | 36.8244 | -0.9450654 | 0.08128802 | 0.9114728 | 2.56351e-17
21.86702 | 36.842 | 37.79835 | 36.80449 | -0.9563517 | 0.08149485 | 0.9123695 | 2.577296e-17
21.87702 | 36.8483 | 37.77953 | 36.78456 | -0.9312299 | 0.08170223 | 0.9132677 | 2.591158e-17
21.88701 | 36.7991 | 37.76072 | 36.76464 | -0.9616189 | 0.08190996 | 0.9141664 | 2.605082e-17
21.89701 | 36.7846 | 37.74188 | 36.7447 | -0.9572811 | 0.08211846 | 0.9150675 | 2.619096e-17
21.90701 | 36.7647 | 37.72304 | 36.72474 | -0.9583353 | 0.08232752 | 0.91597 | 2.633187e-17
21.91701 | 36.761 | 37.70418 | 36.70477 | -0.9431817 | 0.08253714 | 0.9168739 | 2.647355e-17
21.92701 | 36.7218 | 37.68532 | 36.68479 | -0.9635202 | 0.08274733 | 0.9177794 | 2.661601e-17
21.937 | 36.7249 | 37.66647 | 36.66483 | -0.9415696 | 0.08295787 | 0.9186853 | 2.67591e-17
21.947 | 36.705 | 37.64759 | 36.64483 | -0.9425927 | 0.0831692 | 0.9195939 | 2.690313e-17
21.957 | 36.6782 | 37.62871 | 36.62482 | -0.9505079 | 0.0833811 | 0.9205038 | 2.704795e-17
21.967 | 36.6523 | 37.60982 | 36.60481 | -0.9575155 | 0.08359356 | 0.9214152 | 2.719356e-17
21.977 | 36.635 | 37.59092 | 36.58478 | -0.9559152 | 0.08380659 | 0.9223279 | 2.733997e-17
21.987 | 36.6272 | 37.57201 | 36.56475 | -0.9448076 | 0.0840202 | 0.9232423 | 2.748718e-17
21.99699 | 36.5744 | 37.55311 | 36.54472 | -0.9787112 | 0.08423418 | 0.9241573 | 2.763506e-17
22.00699 | 36.5787 | 37.53419 | 36.52466 | -0.9554883 | 0.08444893 | 0.9250745 | 2.778389e-17
22.01699 | 36.5702 | 37.51526 | 36.5046 | -0.9450581 | 0.08466428 | 0.9259934 | 2.793354e-17
22.02699 | 36.5351 | 37.49632 | 36.48453 | -0.9612205 | 0.08488021 | 0.9269138 | 2.808402e-17
22.03699 | 36.536 | 37.47738 | 36.46444 | -0.9413753 | 0.0850967 | 0.9278355 | 2.823531e-17
22.04698 | 36.5118 | 37.45844 | 36.44437 | -0.9466418 | 0.08531357 | 0.9287579 | 2.838729e-17
22.05698 | 36.49 | 37.43948 | 36.42427 | -0.9494822 | 0.08553126 | 0.9296829 | 2.854026e-17
22.06698 | 36.4648 | 37.42052 | 36.40416 | -0.9557151 | 0.08574951 | 0.9306092 | 2.869406e-17
22.07698 | 36.4521 | 37.40154 | 36.38404 | -0.9494409 | 0.08596837 | 0.9315371 | 2.884872e-17
22.08698 | 36.4158 | 37.38256 | 36.36391 | -0.9667595 | 0.08618781 | 0.9324666 | 2.900422e-17
22.09698 | 36.4144 | 37.36357 | 36.34377 | -0.9491711 | 0.08640786 | 0.9333977 | 2.916058e-17
22.10697 | 36.3839 | 37.34459 | 36.32364 | -0.9606944 | 0.08662825 | 0.9343291 | 2.931763e-17
22.11697 | 36.3599 | 37.32559 | 36.30348 | -0.9656917 | 0.08684948 | 0.9352632 | 2.947571e-17
22.12697 | 36.359 | 37.30658 | 36.28331 | -0.9475822 | 0.08707131 | 0.9361988 | 2.963466e-17
22.13697 | 36.3339 | 37.28757 | 36.26314 | -0.9536655 | 0.08729373 | 0.9371359 | 2.979448e-17
22.14697 | 36.2927 | 37.26854 | 36.24295 | -0.975842 | 0.08751676 | 0.9380747 | 2.995518e-17
22.15696 | 36.2895 | 37.24953 | 36.22278 | -0.9600306 | 0.08774016 | 0.9390139 | 3.01166e-17
22.16696 | 36.2641 | 37.23049 | 36.20257 | -0.9663934 | 0.08796439 | 0.9399557 | 3.027908e-17
22.17696 | 36.2412 | 37.21145 | 36.18236 | -0.9702494 | 0.08818923 | 0.9408991 | 3.044244e-17
22.18696 | 36.2231 | 37.1924 | 36.16214 | -0.9692986 | 0.08841467 | 0.941844 | 3.06067e-17
22.19696 | 36.1863 | 37.17334 | 36.14191 | -0.9870411 | 0.08864073 | 0.9427905 | 3.077187e-17
22.20696 | 36.1822 | 37.15428 | 36.12167 | -0.972077 | 0.0888674 | 0.9437386 | 3.093795e-17
22.21695 | 36.1631 | 37.13523 | 36.10144 | -0.9721253 | 0.08909445 | 0.9446872 | 3.110477e-17
22.22695 | 36.1343 | 37.11615 | 36.08119 | -0.981848 | 0.08932235 | 0.9456385 | 3.127268e-17
22.23695 | 36.1022 | 37.09706 | 36.06092 | -0.9948642 | 0.08955086 | 0.9465914 | 3.144152e-17
22.24695 | 36.0921 | 37.07797 | 36.04065 | -0.985874 | 0.08978 | 0.9475458 | 3.161128e-17
22.25695 | 36.0608 | 37.05888 | 36.02037 | -0.9980771 | 0.09000974 | 0.9485018 | 3.178198e-17
22.26694 | 36.0462 | 37.03979 | 36.00009 | -0.9935931 | 0.09023989 | 0.9494585 | 3.195345e-17
22.27694 | 36.0206 | 37.02068 | 35.9798 | -1.000083 | 0.09047088 | 0.9504176 | 3.212602e-17
22.28694 | 36.0064 | 37.00157 | 35.95949 | -0.9951676 | 0.0907025 | 0.9513784 | 3.229956e-17
22.29694 | 35.973 | 36.98245 | 35.93917 | -1.009446 | 0.09093477 | 0.952341 | 3.247405e-17
22.30694 | 35.9637 | 36.96332 | 35.91884 | -0.9996173 | 0.09116765 | 0.953305 | 3.26495e-17
22.31694 | 35.9355 | 36.94418 | 35.89851 | -1.008683 | 0.09140116 | 0.9542707 | 3.282591e-17
22.32693 | 35.924 | 36.92506 | 35.87819 | -1.001061 | 0.09163508 | 0.9552371 | 3.300313e-17
22.33693 | 35.8806 | 36.90591 | 35.85784 | -1.025315 | 0.09186985 | 0.956206 | 3.318149e-17
22.34693 | 35.8575 | 36.88676 | 35.83748 | -1.029262 | 0.09210526 | 0.9571765 | 3.336083e-17
22.35693 | 35.8478 | 36.8676 | 35.81711 | -1.019803 | 0.09234132 | 0.9581487 | 3.354117e-17
22.36693 | 35.8179 | 36.84844 | 35.79674 | -1.030538 | 0.09257803 | 0.9591227 | 3.37225e-17
22.37692 | 35.7955 | 36.82929 | 35.77637 | -1.033787 | 0.09281512 | 0.9600972 | 3.390465e-17
22.38692 | 35.7874 | 36.81011 | 35.75598 | -1.02271 | 0.09305311 | 0.9610743 | 3.408798e-17
22.39692 | 35.7606 | 36.79093 | 35.73558 | -1.030328 | 0.09329174 | 0.9620532 | 3.427233e-17
22.40692 | 35.7552 | 36.77174 | 35.71517 | -1.01654 | 0.09353101 | 0.9630336 | 3.445769e-17
22.41692 | 35.7211 | 36.75255 | 35.69476 | -1.031446 | 0.09377094 | 0.9640158 | 3.464408e-17
22.42692 | 35.6783 | 36.73335 | 35.67433 | -1.055046 | 0.09401153 | 0.9649996 | 3.483149e-17
22.43691 | 35.6839 | 36.71416 | 35.65392 | -1.03026 | 0.09425253 | 0.9659842 | 3.501975e-17
22.44691 | 35.6505 | 36.69495 | 35.63348 | -1.044449 | 0.09449442 | 0.9669714 | 3.520924e-17
22.45691 | 35.6433 | 36.67573 | 35.61304 | -1.032433 | 0.09473696 | 0.9679603 | 3.539977e-17
22.46691 | 35.613 | 36.65651 | 35.59258 | -1.043511 | 0.09498017 | 0.9689508 | 3.559135e-17
22.47691 | 35.5855 | 36.63728 | 35.57212 | -1.051783 | 0.09522403 | 0.969943 | 3.578399e-17
22.4869 | 35.5815 | 36.61807 | 35.55167 | -1.036569 | 0.09546832 | 0.970936 | 3.59775e-17
22.4969 | 35.578 | 36.59883 | 35.53119 | -1.020831 | 0.09571352 | 0.9719317 | 3.617227e-17
22.5069 | 35.5384 | 36.57959 | 35.5107 | -1.041187 | 0.09595939 | 0.972929 | 3.636812e-17
22.5169 | 35.521 | 36.56034 | 35.4902 | -1.039338 | 0.09620592 | 0.9739281 | 3.656505e-17
22.5269 | 35.4909 | 36.54108 | 35.4697 | -1.050184 | 0.09645313 | 0.974929 | 3.676307e-17
22.5369 | 35.4764 | 36.52182 | 35.44919 | -1.045425 | 0.096701 | 0.9759314 | 3.696218e-17
22.54689 | 35.433 | 36.50258 | 35.4287 | -1.069579 | 0.09694931 | 0.9769347 | 3.716219e-17
22.55689 | 35.4378 | 36.48331 | 35.40817 | -1.04551 | 0.09719854 | 0.9779407 | 3.736351e-17
22.56689 | 35.4148 | 36.46403 | 35.38764 | -1.049235 | 0.09744846 | 0.9789485 | 3.756594e-17
22.57689 | 35.393 | 36.44475 | 35.3671 | -1.051755 | 0.09769904 | 0.9799579 | 3.776948e-17
22.58689 | 35.3976 | 36.42547 | 35.34655 | -1.02787 | 0.09795032 | 0.9809691 | 3.797416e-17
22.59688 | 35.3592 | 36.4062 | 35.32602 | -1.047 | 0.09820203 | 0.9819811 | 3.817975e-17
22.60688 | 35.3286 | 36.3869 | 35.30545 | -1.058305 | 0.09845467 | 0.9829958 | 3.838669e-17
22.61688 | 35.3197 | 36.36761 | 35.28488 | -1.047905 | 0.09870801 | 0.9840122 | 3.859478e-17
22.62688 | 35.3014 | 36.3483 | 35.26431 | -1.046901 | 0.09896204 | 0.9850305 | 3.880401e-17
22.63688 | 35.2672 | 36.32899 | 35.24372 | -1.061791 | 0.09921676 | 0.9860506 | 3.901441e-17
22.64688 | 35.2215 | 36.30968 | 35.22313 | -1.088177 | 0.09947217 | 0.9870724 | 3.922596e-17
22.65687 | 35.2308 | 36.29038 | 35.20256 | -1.059578 | 0.09972803 | 0.9880949 | 3.943848e-17
22.66687 | 35.2182 | 36.27105 | 35.18195 | -1.052855 | 0.09998484 | 0.9891203 | 3.965238e-17
22.67687 | 35.2007 | 36.25173 | 35.16134 | -1.051027 | 0.1002424 | 0.9901475 | 3.986746e-17
22.68687 | 35.1735 | 36.23239 | 35.14072 | -1.058894 | 0.1005006 | 0.9911764 | 4.008374e-17
22.69687 | 35.1354 | 36.21306 | 35.12009 | -1.077658 | 0.1007595 | 0.9922072 | 4.030122e-17
22.70686 | 35.1204 | 36.19374 | 35.09948 | -1.073335 | 0.1010189 | 0.9932387 | 4.051967e-17
22.71686 | 35.09 | 36.17439 | 35.07884 | -1.08439 | 0.1012792 | 0.9942731 | 4.073955e-17
22.72686 | 35.091 | 36.15504 | 35.05819 | -1.064039 | 0.1015402 | 0.9953093 | 4.096066e-17
22.73686 | 35.0494 | 36.13568 | 35.03754 | -1.086285 | 0.101802 | 0.9963474 | 4.118299e-17
22.74686 | 35.033 | 36.11633 | 35.01687 | -1.083326 | 0.1020645 | 0.9973873 | 4.140655e-17
22.75686 | 35.0123 | 36.09696 | 34.99621 | -1.084663 | 0.1023277 | 0.998429 | 4.163135e-17
22.76685 | 35.0016 | 36.07761 | 34.97555 | -1.076015 | 0.1025914 | 0.9994714 | 4.185716e-17
22.77685 | 34.981 | 36.05824 | 34.95487 | -1.077243 | 0.102856 | 1.000517 | 4.208446e-17
22.78685 | 34.9377 | 36.03887 | 34.93418 | -1.101168 | 0.1031214 | 1.001564 | 4.231301e-17
22.79685 | 34.9207 | 36.01949 | 34.91349 | -1.098788 | 0.1033875 | 1.002613 | 4.254283e-17
22.80685 | 34.9062 | 36.0001 | 34.89279 | -1.093905 | 0.1036543 | 1.003664 | 4.277392e-17
22.81684 | 34.894 | 35.98074 | 34.8721 | -1.086736 | 0.1039216 | 1.004716 | 4.300606e-17
22.82684 | 34.8584 | 35.96134 | 34.85138 | -1.102945 | 0.1041899 | 1.005771 | 4.323972e-17
22.83684 | 34.8415 | 35.94195 | 34.83066 | -1.100449 | 0.1044589 | 1.006827 | 4.347468e-17
22.84684 | 34.8191 | 35.92255 | 34.80994 | -1.10345 | 0.1047286 | 1.007886 | 4.371094e-17
22.85684 | 34.8203 | 35.90315 | 34.7892 | -1.082847 | 0.1049991 | 1.008946 | 4.394851e-17
22.86684 | 34.7767 | 35.88374 | 34.76846 | -1.10704 | 0.1052704 | 1.010008 | 4.418739e-17
22.87683 | 34.7732 | 35.86435 | 34.74774 | -1.091149 | 0.1055421 | 1.011071 | 4.442737e-17
22.88683 | 34.735 | 35.84493 | 34.72698 | -1.109935 | 0.1058148 | 1.012137 | 4.466891e-17
22.89683 | 34.7193 | 35.82552 | 34.70622 | -1.106217 | 0.1060883 | 1.013205 | 4.491179e-17
22.90683 | 34.6982 | 35.8061 | 34.68546 | -1.107895 | 0.1063625 | 1.014275 | 4.515603e-17
22.91683 | 34.6794 | 35.78667 | 34.66469 | -1.10727 | 0.1066375 | 1.015347 | 4.540161e-17
22.92682 | 34.6562 | 35.76726 | 34.64393 | -1.111061 | 0.106913 | 1.016419 | 4.564831e-17
22.93682 | 34.6512 | 35.74783 | 34.62314 | -1.096629 | 0.1071895 | 1.017495 | 4.589663e-17
22.94682 | 34.6279 | 35.72839 | 34.60235 | -1.100494 | 0.1074667 | 1.018573 | 4.614633e-17
22.95682 | 34.5994 | 35.70896 | 34.58156 | -1.109556 | 0.1077448 | 1.019652 | 4.639742e-17
22.96682 | 34.5873 | 35.68951 | 34.56076 | -1.102214 | 0.1080235 | 1.020734 | 4.664989e-17
22.97682 | 34.5741 | 35.67007 | 34.53995 | -1.095968 | 0.1083031 | 1.021817 | 4.690378e-17
22.98681 | 34.5427 | 35.65064 | 34.51916 | -1.10794 | 0.1085831 | 1.022901 | 4.715881e-17
22.99681 | 34.5245 | 35.63119 | 34.49833 | -1.106688 | 0.1088642 | 1.023989 | 4.741552e-17
23.00681 | 34.5077 | 35.61173 | 34.47751 | -1.104033 | 0.1091461 | 1.025078 | 4.767365e-17
23.01681 | 34.5186 | 35.59228 | 34.45668 | -1.073675 | 0.1094287 | 1.026169 | 4.793322e-17
23.02681 | 34.4639 | 35.57281 | 34.43584 | -1.108915 | 0.1097121 | 1.027263 | 4.819423e-17
23.0368 | 34.4486 | 35.55337 | 34.41502 | -1.10477 | 0.109996 | 1.028357 | 4.845643e-17
23.0468 | 34.4496 | 35.5339 | 34.39417 | -1.084303 | 0.110281 | 1.029454 | 4.872035e-17
23.0568 | 34.453 | 35.51443 | 34.37331 | -1.061434 | 0.1105668 | 1.030553 | 4.898574e-17
23.0668 | 34.4062 | 35.49496 | 34.35245 | -1.088761 | 0.1108533 | 1.031655 | 4.92526e-17
23.0768 | 34.3644 | 35.47549 | 34.33159 | -1.111086 | 0.1111407 | 1.032758 | 4.952094e-17
23.0868 | 34.3713 | 35.45601 | 34.31072 | -1.084708 | 0.1114288 | 1.033863 | 4.979078e-17
23.09679 | 34.3676 | 35.43655 | 34.28986 | -1.068946 | 0.1117174 | 1.034969 | 5.006184e-17
23.10679 | 34.3588 | 35.41706 | 34.26898 | -1.058263 | 0.1120072 | 1.036079 | 5.033469e-17
23.11679 | 34.3214 | 35.39758 | 34.24809 | -1.076177 | 0.1122977 | 1.03719 | 5.060905e-17
23.12679 | 34.3005 | 35.37809 | 34.2272 | -1.077588 | 0.112589 | 1.038303 | 5.088494e-17
23.13679 | 34.3176 | 35.3586 | 34.2063 | -1.040996 | 0.1128811 | 1.039419 | 5.116235e-17
23.14678 | 34.2783 | 35.33912 | 34.18541 | -1.060822 | 0.1131737 | 1.040535 | 5.144105e-17
23.15678 | 34.2712 | 35.31963 | 34.1645 | -1.048426 | 0.1134675 | 1.041654 | 5.172156e-17
23.16678 | 34.2542 | 35.30013 | 34.14359 | -1.045927 | 0.113762 | 1.042776 | 5.200364e-17
23.17678 | 34.2248 | 35.28063 | 34.12267 | -1.055826 | 0.1140574 | 1.0439 | 5.228729e-17
23.18678 | 34.2232 | 35.26112 | 34.10174 | -1.037923 | 0.1143535 | 1.045025 | 5.257252e-17
23.19678 | 34.1977 | 35.24162 | 34.08081 | -1.043917 | 0.1146505 | 1.046153 | 5.285933e-17
23.20677 | 34.1901 | 35.22213 | 34.0599 | -1.032028 | 0.114948 | 1.047282 | 5.314745e-17
23.21677 | 34.1815 | 35.20262 | 34.03896 | -1.021118 | 0.1152466 | 1.048414 | 5.343747e-17
23.22677 | 34.1786 | 35.18311 | 34.01801 | -1.004506 | 0.1155461 | 1.049548 | 5.37291e-17
23.23677 | 34.1314 | 35.16359 | 33.99706 | -1.032192 | 0.1158464 | 1.050684 | 5.402236e-17
23.24677 | 34.1272 | 35.14408 | 33.97611 | -1.016875 | 0.1161475 | 1.051822 | 5.431724e-17
23.25676 | 34.1214 | 35.12458 | 33.95517 | -1.003176 | 0.1164491 | 1.052961 | 5.461347e-17
23.26676 | 34.1261 | 35.10506 | 33.9342 | -0.9789557 | 0.1167519 | 1.054103 | 5.491166e-17
23.27676 | 34.0699 | 35.08553 | 33.91323 | -1.015633 | 0.1170555 | 1.055248 | 5.521149e-17
23.28676 | 34.0769 | 35.06601 | 33.89225 | -0.9891089 | 0.1173599 | 1.056394 | 5.5513e-17
23.29676 | 34.0553 | 35.04648 | 33.87127 | -0.9911828 | 0.1176652 | 1.057543 | 5.581619e-17
23.30676 | 34.0635 | 35.02695 | 33.85029 | -0.9634549 | 0.1179713 | 1.058694 | 5.612108e-17
23.31675 | 34.0471 | 35.00744 | 33.82932 | -0.9603446 | 0.118278 | 1.059846 | 5.642734e-17
23.32675 | 34.0064 | 34.98791 | 33.80833 | -0.9815131 | 0.1185858 | 1.061001 | 5.673562e-17
23.33675 | 33.9855 | 34.96838 | 33.78733 | -0.98288 | 0.1188944 | 1.062158 | 5.704562e-17
23.34675 | 33.9808 | 34.94885 | 33.76632 | -0.9680452 | 0.1192039 | 1.063317 | 5.735735e-17
23.35675 | 33.9722 | 34.92931 | 33.74532 | -0.9571088 | 0.1195143 | 1.064479 | 5.767081e-17
23.36674 | 33.955 | 34.90979 | 33.72432 | -0.9547903 | 0.1198252 | 1.065641 | 5.79857e-17
23.37674 | 33.9187 | 34.89025 | 33.70331 | -0.9715509 | 0.1201372 | 1.066807 | 5.830267e-17
23.38674 | 33.9124 | 34.87071 | 33.68229 | -0.95831 | 0.1204502 | 1.067975 | 5.86214e-17
23.39674 | 33.8924 | 34.85117 | 33.66126 | -0.9587677 | 0.120764 | 1.069145 | 5.89419e-17
23.40674 | 33.8884 | 34.83162 | 33.64023 | -0.9432237 | 0.1210786 | 1.070317 | 5.926419e-17
23.41674 | 33.8435 | 34.81208 | 33.61919 | -0.9685788 | 0.1213941 | 1.071491 | 5.958828e-17
23.42673 | 33.8396 | 34.79255 | 33.59818 | -0.952952 | 0.1217102 | 1.072666 | 5.991385e-17
23.43673 | 33.808 | 34.773 | 33.57713 | -0.9650041 | 0.1220274 | 1.073845 | 6.024154e-17
23.44673 | 33.7972 | 34.75346 | 33.55608 | -0.9562551 | 0.1223455 | 1.075026 | 6.057107e-17
23.45673 | 33.7538 | 34.73391 | 33.53503 | -0.9801052 | 0.1226646 | 1.076209 | 6.090245e-17
23.46673 | 33.7621 | 34.71435 | 33.51398 | -0.9522539 | 0.1229844 | 1.077394 | 6.123565e-17
23.47672 | 33.7247 | 34.69482 | 33.49294 | -0.970121 | 0.1233048 | 1.07858 | 6.157038e-17
23.48672 | 33.7167 | 34.67527 | 33.47187 | -0.9585677 | 0.1236265 | 1.079769 | 6.190732e-17
23.49672 | 33.6847 | 34.65571 | 33.4508 | -0.971013 | 0.123949 | 1.08096 | 6.224612e-17
23.50672 | 33.6619 | 34.63616 | 33.42973 | -0.9742575 | 0.1242723 | 1.082154 | 6.258681e-17
23.51672 | 33.642 | 34.6166 | 33.40865 | -0.9746011 | 0.1245966 | 1.08335 | 6.29294e-17
23.52672 | 33.597 | 34.59704 | 33.38757 | -1.000044 | 0.1249218 | 1.084548 | 6.327391e-17
23.53671 | 33.5977 | 34.57751 | 33.36651 | -0.9798051 | 0.1252475 | 1.085747 | 6.361998e-17
23.54671 | 33.5853 | 34.55795 | 33.34542 | -0.972646 | 0.1255744 | 1.086949 | 6.396832e-17
23.55671 | 33.5586 | 34.53839 | 33.32433 | -0.9797862 | 0.1259023 | 1.088154 | 6.43186e-17
23.56671 | 33.5369 | 34.51883 | 33.30323 | -0.9819254 | 0.126231 | 1.08936 | 6.467083e-17
23.57671 | 33.5134 | 34.49926 | 33.28213 | -0.9858641 | 0.1265606 | 1.090569 | 6.502502e-17
23.5867 | 33.4964 | 34.47972 | 33.26105 | -0.9833216 | 0.1268908 | 1.091779 | 6.538083e-17
23.5967 | 33.4907 | 34.46016 | 33.23994 | -0.9694589 | 0.1272222 | 1.092992 | 6.573897e-17
23.6067 | 33.4547 | 34.4406 | 33.21883 | -0.9858956 | 0.1275545 | 1.094207 | 6.609911e-17
23.6167 | 33.4316 | 34.42103 | 33.19772 | -0.9894317 | 0.1278877 | 1.095425 | 6.646124e-17
23.6267 | 33.4167 | 34.40147 | 33.1766 | -0.9847672 | 0.1282219 | 1.096644 | 6.682539e-17
23.6367 | 33.4074 | 34.3819 | 33.15548 | -0.9745023 | 0.1285569 | 1.097866 | 6.719157e-17
23.64669 | 33.3907 | 34.36236 | 33.13438 | -0.9716565 | 0.1288925 | 1.099089 | 6.755942e-17
23.65669 | 33.3744 | 34.34279 | 33.11325 | -0.9683906 | 0.1292293 | 1.100315 | 6.792968e-17
23.66669 | 33.3728 | 34.32322 | 33.09211 | -0.9504244 | 0.1295671 | 1.101543 | 6.830199e-17
23.67669 | 33.3212 | 34.30366 | 33.07098 | -0.9824577 | 0.1299058 | 1.102773 | 6.867637e-17
23.68669 | 33.321 | 34.28409 | 33.04984 | -0.963091 | 0.1302454 | 1.104006 | 6.905285e-17
23.69668 | 33.3045 | 34.26454 | 33.02872 | -0.9600433 | 0.1305855 | 1.105239 | 6.943103e-17
23.70668 | 33.2846 | 34.24498 | 33.00757 | -0.9603759 | 0.1309269 | 1.106476 | 6.981168e-17
23.71668 | 33.28 | 34.22541 | 32.98642 | -0.9454083 | 0.1312693 | 1.107715 | 7.019446e-17
23.72668 | 33.2685 | 34.20584 | 32.96527 | -0.9373405 | 0.1316125 | 1.108956 | 7.057936e-17
23.73668 | 33.217 | 34.18627 | 32.94412 | -0.9692726 | 0.1319567 | 1.110199 | 7.09664e-17
23.74668 | 33.233 | 34.1667 | 32.92296 | -0.9337045 | 0.1323018 | 1.111445 | 7.135559e-17
23.75667 | 33.2022 | 34.14716 | 32.90182 | -0.944956 | 0.1326475 | 1.112691 | 7.174655e-17
23.76667 | 33.197 | 34.12759 | 32.88065 | -0.930588 | 0.1329945 | 1.113941 | 7.214007e-17
23.77667 | 33.1773 | 34.10802 | 32.85948 | -0.93072 | 0.1333424 | 1.115193 | 7.253577e-17
23.78667 | 33.1674 | 34.08845 | 32.83831 | -0.921052 | 0.1336913 | 1.116447 | 7.293368e-17
23.79667 | 33.1412 | 34.06888 | 32.81714 | -0.9276841 | 0.134041 | 1.117703 | 7.333379e-17
23.80666 | 33.1108 | 34.04934 | 32.79598 | -0.9385358 | 0.1343914 | 1.11896 | 7.373572e-17
23.81666 | 33.1067 | 34.02977 | 32.7748 | -0.9230683 | 0.134743 | 1.12022 | 7.414028e-17
23.82666 | 33.0934 | 34.0102 | 32.75362 | -0.916801 | 0.1350956 | 1.121483 | 7.454709e-17
23.83666 | 33.054 | 33.99063 | 32.73244 | -0.9366339 | 0.1354492 | 1.122748 | 7.495616e-17
23.84666 | 33.0678 | 33.97107 | 32.71125 | -0.9032671 | 0.1358037 | 1.124015 | 7.53675e-17
23.85666 | 33.0322 | 33.9515 | 32.69006 | -0.9193007 | 0.1361591 | 1.125284 | 7.578112e-17
23.86665 | 33.0177 | 33.93195 | 32.66888 | -0.9142542 | 0.1365151 | 1.126554 | 7.619662e-17
23.87665 | 33.0006 | 33.91239 | 32.64769 | -0.9117887 | 0.1368725 | 1.127828 | 7.661484e-17
23.88665 | 32.9768 | 33.89282 | 32.62649 | -0.9160235 | 0.1372308 | 1.129103 | 7.703539e-17
23.89665 | 32.9572 | 33.87326 | 32.60529 | -0.916059 | 0.13759 | 1.130381 | 7.745827e-17
23.90665 | 32.9468 | 33.85369 | 32.58408 | -0.9068949 | 0.1379502 | 1.131661 | 7.78835e-17
23.91664 | 32.9356 | 33.83415 | 32.5629 | -0.898551 | 0.1383111 | 1.132942 | 7.831065e-17
23.92664 | 32.9213 | 33.81459 | 32.54169 | -0.8932882 | 0.1386732 | 1.134227 | 7.874061e-17
23.93664 | 32.892 | 33.79503 | 32.52048 | -0.9030262 | 0.1390363 | 1.135514 | 7.917296e-17
23.94664 | 32.8602 | 33.77546 | 32.49926 | -0.9152649 | 0.1394004 | 1.136802 | 7.960771e-17
23.95664 | 32.8603 | 33.7559 | 32.47805 | -0.8956043 | 0.1397655 | 1.138094 | 8.004487e-17
23.96664 | 32.8541 | 33.73634 | 32.45683 | -0.8822446 | 0.1401315 | 1.139387 | 8.048446e-17
23.97663 | 32.825 | 33.71681 | 32.43563 | -0.8918054 | 0.1404982 | 1.140681 | 8.092605e-17
23.98663 | 32.8106 | 33.69725 | 32.4144 | -0.8866474 | 0.1408662 | 1.141979 | 8.137053e-17
23.99663 | 32.8067 | 33.67769 | 32.39318 | -0.8709905 | 0.1412352 | 1.143279 | 8.181748e-17
24.00663 | 32.7745 | 33.65813 | 32.37195 | -0.8836347 | 0.1416052 | 1.144582 | 8.226692e-17
24.01663 | 32.7643 | 33.63858 | 32.35072 | -0.8742799 | 0.1419762 | 1.145887 | 8.271887e-17
24.02662 | 32.7433 | 33.61905 | 32.32951 | -0.8757458 | 0.1423478 | 1.147192 | 8.317286e-17
24.03662 | 32.7363 | 33.59949 | 32.30827 | -0.8631934 | 0.1427207 | 1.148502 | 8.362984e-17
24.04662 | 32.7375 | 33.57994 | 32.28703 | -0.8424421 | 0.1430947 | 1.149813 | 8.408935e-17
24.05662 | 32.7168 | 33.56039 | 32.26579 | -0.8435922 | 0.1434697 | 1.151128 | 8.455143e-17
24.06662 | 32.6985 | 33.54084 | 32.24455 | -0.8423436 | 0.1438457 | 1.152444 | 8.501608e-17
24.07662 | 32.6716 | 33.5213 | 32.22331 | -0.8496964 | 0.1442227 | 1.153763 | 8.548331e-17
24.08661 | 32.6613 | 33.50177 | 32.20209 | -0.8404702 | 0.1446004 | 1.155082 | 8.595268e-17
24.09661 | 32.6589 | 33.48223 | 32.18084 | -0.8233259 | 0.1449794 | 1.156406 | 8.642512e-17
24.10661 | 32.6514 | 33.46268 | 32.15959 | -0.8112832 | 0.1453595 | 1.157732 | 8.690021e-17
24.11661 | 32.6152 | 33.44314 | 32.13834 | -0.8279421 | 0.1457406 | 1.15906 | 8.737794e-17
24.12661 | 32.6152 | 33.4236 | 32.11709 | -0.8084027 | 0.1461228 | 1.160391 | 8.785833e-17
24.1366 | 32.6001 | 33.40408 | 32.09586 | -0.8039845 | 0.1465056 | 1.161723 | 8.834092e-17
24.1466 | 32.6121 | 33.38455 | 32.0746 | -0.7724485 | 0.1468898 | 1.163059 | 8.882668e-17
24.1566 | 32.5582 | 33.36501 | 32.05334 | -0.8068143 | 0.1472751 | 1.164397 | 8.931516e-17
24.1666 | 32.555 | 33.34548 | 32.03208 | -0.790482 | 0.1476614 | 1.165738 | 8.980636e-17
24.1766 | 32.5464 | 33.32595 | 32.01082 | -0.7795517 | 0.1480488 | 1.167081 | 9.03003e-17
24.1866 | 32.532 | 33.30642 | 31.98956 | -0.7744233 | 0.1484372 | 1.168427 | 9.0797e-17
24.19659 | 32.5242 | 33.28692 | 31.96832 | -0.7627165 | 0.1488263 | 1.169773 | 9.129598e-17
24.20659 | 32.5164 | 33.26739 | 31.94705 | -0.7509924 | 0.1492169 | 1.171124 | 9.179825e-17
24.21659 | 32.4906 | 33.24787 | 31.92578 | -0.7572703 | 0.1496086 | 1.172478 | 9.230332e-17
24.22659 | 32.4731 | 33.22835 | 31.90452 | -0.7552504 | 0.1500013 | 1.173834 | 9.281122e-17
24.23659 | 32.4614 | 33.20883 | 31.88325 | -0.7474326 | 0.150395 | 1.175192 | 9.332194e-17
24.24658 | 32.4312 | 33.18934 | 31.862 | -0.7581369 | 0.1507895 | 1.176552 | 9.383503e-17
24.25658 | 32.4378 | 33.16982 | 31.84072 | -0.7320237 | 0.1511854 | 1.177916 | 9.435149e-17
24.26658 | 32.4074 | 33.15031 | 31.81945 | -0.7429133 | 0.1515825 | 1.179282 | 9.487085e-17
24.27658 | 32.3923 | 33.13081 | 31.79817 | -0.7385053 | 0.1519806 | 1.180652 | 9.539312e-17
24.28658 | 32.3832 | 33.1113 | 31.7769 | -0.7280997 | 0.1523799 | 1.182023 | 9.591832e-17
24.29658 | 32.3624 | 33.0918 | 31.75562 | -0.7293965 | 0.1527802 | 1.183398 | 9.644644e-17
24.30657 | 32.3468 | 33.07232 | 31.73436 | -0.7255159 | 0.1531812 | 1.184774 | 9.697701e-17
24.31657 | 32.3278 | 33.05282 | 31.71308 | -0.7250181 | 0.1535838 | 1.186154 | 9.751107e-17
24.32657 | 32.305 | 33.03332 | 31.6918 | -0.7283232 | 0.1539874 | 1.187536 | 9.804814e-17
24.33657 | 32.269 | 33.01383 | 31.67052 | -0.7448311 | 0.1543922 | 1.188922 | 9.858822e-17
24.34657 | 32.2636 | 32.99434 | 31.64923 | -0.730742 | 0.1547981 | 1.19031 | 9.913134e-17
24.35656 | 32.2413 | 32.97487 | 31.62797 | -0.7335749 | 0.1552048 | 1.1917 | 9.967693e-17
24.36656 | 32.2243 | 32.95539 | 31.60669 | -0.7310915 | 0.1556129 | 1.193093 | 1.002261e-16
24.37656 | 32.2213 | 32.93591 | 31.5854 | -0.7146112 | 0.1560222 | 1.19449 | 1.007785e-16
24.38656 | 32.1777 | 32.91643 | 31.56411 | -0.7387338 | 0.1564327 | 1.195889 | 1.013339e-16
24.39656 | 32.1677 | 32.89696 | 31.54282 | -0.7292596 | 0.1568442 | 1.197292 | 1.018924e-16
24.40656 | 32.1387 | 32.87749 | 31.52153 | -0.7387885 | 0.157257 | 1.198697 | 1.024541e-16
24.41655 | 32.1212 | 32.85804 | 31.50027 | -0.7368401 | 0.1576704 | 1.200103 | 1.030183e-16
24.42655 | 32.1086 | 32.83858 | 31.47898 | -0.7299756 | 0.1580855 | 1.201514 | 1.035863e-16
24.43655 | 32.0603 | 32.81911 | 31.45768 | -0.7588143 | 0.1585017 | 1.202928 | 1.041575e-16
24.44655 | 32.0639 | 32.79966 | 31.43639 | -0.7357565 | 0.158919 | 1.204345 | 1.047319e-16
24.45655 | 32.0528 | 32.7802 | 31.4151 | -0.7274021 | 0.1593376 | 1.205764 | 1.053095e-16
24.46654 | 32.0219 | 32.76077 | 31.39383 | -0.7388705 | 0.1597568 | 1.207185 | 1.058898e-16
24.47654 | 32.0043 | 32.74132 | 31.37253 | -0.737023 | 0.1601777 | 1.208611 | 1.06474e-16
24.48654 | 31.9907 | 32.72188 | 31.35124 | -0.7311791 | 0.1605997 | 1.210039 | 1.070614e-16
24.49654 | 31.9663 | 32.70244 | 31.32995 | -0.7361389 | 0.161023 | 1.21147 | 1.076522e-16
24.50654 | 31.9592 | 32.683 | 31.30865 | -0.7238022 | 0.1614474 | 1.212905 | 1.082463e-16
24.51654 | 31.9345 | 32.66357 | 31.28735 | -0.7290694 | 0.161873 | 1.214342 | 1.088437e-16
24.52653 | 31.9098 | 32.64416 | 31.26608 | -0.7343596 | 0.1622993 | 1.215781 | 1.094438e-16
24.53653 | 31.8964 | 32.62473 | 31.24478 | -0.7283345 | 0.1627273 | 1.217224 | 1.10048e-16
24.54653 | 31.901 | 32.60531 | 31.22349 | -0.7043131 | 0.1631565 | 1.218671 | 1.106556e-16
24.55653 | 31.8825 | 32.5859 | 31.20219 | -0.7033957 | 0.163587 | 1.22012 | 1.112666e-16
24.56653 | 31.8617 | 32.56648 | 31.18089 | -0.704782 | 0.1640185 | 1.221572 | 1.11881e-16
24.57652 | 31.8199 | 32.54709 | 31.15961 | -0.7271922 | 0.164451 | 1.223027 | 1.124983e-16
24.58652 | 31.8256 | 32.52769 | 31.13832 | -0.7020866 | 0.164885 | 1.224485 | 1.131197e-16
24.59652 | 31.8205 | 32.50829 | 31.11702 | -0.6877853 | 0.1653203 | 1.225947 | 1.137446e-16
24.60652 | 31.807 | 32.48889 | 31.09572 | -0.6818882 | 0.1657567 | 1.227411 | 1.14373e-16
24.61652 | 31.7791 | 32.4695 | 31.07442 | -0.6903955 | 0.1661945 | 1.228879 | 1.15005e-16
24.62652 | 31.7722 | 32.45011 | 31.05312 | -0.6779069 | 0.1666334 | 1.23035 | 1.156405e-16
24.63651 | 31.7553 | 32.43074 | 31.03185 | -0.6754419 | 0.1670732 | 1.231823 | 1.16279e-16
24.64651 | 31.7363 | 32.41136 | 31.01055 | -0.6750622 | 0.1675146 | 1.2333 | 1.169217e-16
24.65651 | 31.742 | 32.39199 | 30.98925 | -0.6499865 | 0.1679573 | 1.23478 | 1.17568e-16
24.66651 | 31.7004 | 32.37262 | 30.96795 | -0.6722154 | 0.1684012 | 1.236264 | 1.18218e-16
24.67651 | 31.7031 | 32.35325 | 30.94665 | -0.6501489 | 0.1688464 | 1.23775 | 1.188717e-16
24.6865 | 31.6738 | 32.33391 | 30.92538 | -0.6601064 | 0.1692924 | 1.239239 | 1.195284e-16
24.6965 | 31.6692 | 32.31455 | 30.90408 | -0.645349 | 0.16974 | 1.240732 | 1.201895e-16
24.7065 | 31.651 | 32.2952 | 30.88278 | -0.6441962 | 0.170189 | 1.242228 | 1.208543e-16
24.7165 | 31.6399 | 32.27585 | 30.86148 | -0.6359483 | 0.1706392 | 1.243728 | 1.215228e-16
24.7265 | 31.6345 | 32.25651 | 30.84018 | -0.622005 | 0.1710907 | 1.24523 | 1.221952e-16
24.7365 | 31.6029 | 32.23717 | 30.81889 | -0.6342666 | 0.1715435 | 1.246736 | 1.228713e-16
24.74649 | 31.5777 | 32.21785 | 30.79761 | -0.6401524 | 0.1719971 | 1.248244 | 1.235506e-16
24.75649 | 31.5674 | 32.19852 | 30.77632 | -0.6311237 | 0.1724524 | 1.249756 | 1.242344e-16
24.76649 | 31.5671 | 32.1792 | 30.75502 | -0.6120999 | 0.172909 | 1.251272 | 1.249221e-16
24.77649 | 31.5447 | 32.15988 | 30.73372 | -0.6151811 | 0.1733669 | 1.252791 | 1.256136e-16
24.78649 | 31.5413 | 32.14057 | 30.71243 | -0.5992674 | 0.1738261 | 1.254313 | 1.263091e-16
24.79648 | 31.4976 | 32.12128 | 30.69116 | -0.6236781 | 0.1742861 | 1.255837 | 1.270078e-16
24.80648 | 31.5003 | 32.10197 | 30.66986 | -0.6016746 | 0.1747479 | 1.257366 | 1.277111e-16
24.81648 | 31.4898 | 32.08268 | 30.64857 | -0.5928762 | 0.175211 | 1.258898 | 1.284184e-16
24.82648 | 31.4692 | 32.06338 | 30.62727 | -0.5941831 | 0.1756754 | 1.260433 | 1.291297e-16
24.83648 | 31.461 | 32.0441 | 30.60598 | -0.5830953 | 0.1761412 | 1.261972 | 1.298451e-16
24.84648 | 31.4371 | 32.02481 | 30.58469 | -0.5877128 | 0.1766082 | 1.263514 | 1.305645e-16
24.85647 | 31.4254 | 32.00555 | 30.56342 | -0.580155 | 0.1770761 | 1.265058 | 1.312872e-16
24.86647 | 31.4196 | 31.98628 | 30.54213 | -0.5666833 | 0.1775458 | 1.266606 | 1.320148e-16
24.87647 | 31.4198 | 31.96702 | 30.52084 | -0.5472171 | 0.1780168 | 1.268159 | 1.327465e-16
24.88647 | 31.3713 | 31.94776 | 30.49955 | -0.5764564 | 0.1784892 | 1.269714 | 1.334823e-16
24.89647 | 31.3661 | 31.9285 | 30.47827 | -0.5624013 | 0.1789629 | 1.271273 | 1.342223e-16
24.90646 | 31.371 | 31.90927 | 30.457 | -0.5382709 | 0.1794374 | 1.272834 | 1.349657e-16
24.91646 | 31.3468 | 31.89003 | 30.43571 | -0.5432271 | 0.1799138 | 1.2744 | 1.357141e-16
24.92646 | 31.3445 | 31.87079 | 30.41443 | -0.5262889 | 0.1803915 | 1.275969 | 1.364667e-16
24.93646 | 31.308 | 31.85156 | 30.39314 | -0.5435565 | 0.1808706 | 1.277541 | 1.372236e-16
24.94646 | 31.3008 | 31.83233 | 30.37186 | -0.5315299 | 0.181351 | 1.279117 | 1.379848e-16
24.95645 | 31.3073 | 31.81313 | 30.3506 | -0.5058283 | 0.1818323 | 1.280695 | 1.387495e-16
24.96645 | 31.2848 | 31.79391 | 30.32932 | -0.5091135 | 0.1823155 | 1.282278 | 1.395193e-16
24.97645 | 31.2793 | 31.7747 | 30.30804 | -0.4954046 | 0.1828 | 1.283865 | 1.402935e-16
24.98645 | 31.2399 | 31.7555 | 30.28676 | -0.5156017 | 0.183286 | 1.285455 | 1.41072e-16
24.99645 | 31.2322 | 31.7363 | 30.26548 | -0.5041048 | 0.1837732 | 1.287048 | 1.41855e-16
25.00645 | 31.2305 | 31.71711 | 30.24421 | -0.486614 | 0.1842619 | 1.288645 | 1.426424e-16
25.01644 | 31.2169 | 31.69795 | 30.22295 | -0.4810484 | 0.1847514 | 1.290244 | 1.434335e-16
25.02644 | 31.194 | 31.67877 | 30.20168 | -0.4847701 | 0.1852429 | 1.291848 | 1.442299e-16
25.03644 | 31.1676 | 31.6596 | 30.18041 | -0.4919979 | 0.1857357 | 1.293455 | 1.450307e-16
25.04644 | 31.1699 | 31.64043 | 30.15914 | -0.4705319 | 0.18623 | 1.295066 | 1.458362e-16
25.05644 | 31.1406 | 31.62127 | 30.13787 | -0.4806722 | 0.1867256 | 1.296681 | 1.466461e-16
25.06643 | 31.1531 | 31.60214 | 30.11662 | -0.4490382 | 0.1872221 | 1.298298 | 1.474599e-16
25.07643 | 31.1308 | 31.58299 | 30.09535 | -0.4521914 | 0.1877206 | 1.299919 | 1.482791e-16
25.08643 | 31.1025 | 31.56385 | 30.07409 | -0.461351 | 0.1882204 | 1.301545 | 1.491029e-16
25.09643 | 31.0815 | 31.54472 | 30.05282 | -0.4632172 | 0.1887217 | 1.303174 | 1.499315e-16
25.10643 | 31.0783 | 31.52559 | 30.03156 | -0.44729 | 0.1892244 | 1.304806 | 1.507647e-16
25.11643 | 31.0628 | 31.50647 | 30.0103 | -0.4436693 | 0.1897285 | 1.306442 | 1.516026e-16
25.12642 | 31.0535 | 31.48737 | 29.98906 | -0.4338745 | 0.1902336 | 1.308081 | 1.524445e-16
25.13642 | 31.0399 | 31.46827 | 29.9678 | -0.4283673 | 0.1907406 | 1.309724 | 1.532919e-16
25.14642 | 31.0254 | 31.44917 | 29.94655 | -0.4237668 | 0.191249 | 1.311371 | 1.541442e-16
25.15642 | 31.0132 | 31.43007 | 29.92529 | -0.4168731 | 0.1917589 | 1.313022 | 1.550014e-16
25.16642 | 30.999 | 31.41099 | 29.90404 | -0.4119863 | 0.1922703 | 1.314677 | 1.558633e-16
25.17641 | 30.9878 | 31.39193 | 29.88281 | -0.4041255 | 0.1927825 | 1.316333 | 1.567294e-16
25.18641 | 30.976 | 31.37285 | 29.86156 | -0.3968526 | 0.1932968 | 1.317995 | 1.576012e-16
25.19641 | 30.9654 | 31.35379 | 29.84031 | -0.3883867 | 0.1938125 | 1.319661 | 1.584779e-16
25.20641 | 30.9618 | 31.33473 | 29.81907 | -0.3729278 | 0.1943297 | 1.32133 | 1.593597e-16
25.21641 | 30.9606 | 31.31568 | 29.79782 | -0.355076 | 0.1948483 | 1.323004 | 1.602464e-16
25.22641 | 30.9396 | 31.29663 | 29.77658 | -0.3570315 | 0.1953684 | 1.32468 | 1.611382e-16
25.2364 | 30.9346 | 31.27761 | 29.75536 | -0.3430131 | 0.1958895 | 1.32636 | 1.620341e-16
25.2464 | 30.9037 | 31.25858 | 29.73413 | -0.3548829 | 0.1964126 | 1.328044 | 1.629361e-16
25.2564 | 30.927 | 31.23956 | 29.71289 | -0.3125601 | 0.1969371 | 1.329732 | 1.638431e-16
25.2664 | 30.902 | 31.22054 | 29.69166 | -0.3185446 | 0.1974632 | 1.331424 | 1.647554e-16
25.2764 | 30.8938 | 31.20154 | 29.67043 | -0.3077365 | 0.1979908 | 1.33312 | 1.656728e-16
25.28639 | 30.9043 | 31.18255 | 29.64922 | -0.2782547 | 0.1985193 | 1.334818 | 1.665945e-16
25.29639 | 30.8838 | 31.16356 | 29.62799 | -0.2797617 | 0.1990499 | 1.336522 | 1.675223e-16
25.30639 | 30.8742 | 31.14458 | 29.60677 | -0.2703761 | 0.1995819 | 1.338229 | 1.684555e-16
25.31639 | 30.8776 | 31.1256 | 29.58554 | -0.2479981 | 0.2001155 | 1.33994 | 1.693939e-16
25.32639 | 30.862 | 31.10663 | 29.56432 | -0.2446277 | 0.2006507 | 1.341655 | 1.703377e-16
25.33639 | 30.8406 | 31.08767 | 29.5431 | -0.247065 | 0.2011873 | 1.343374 | 1.712868e-16
25.34638 | 30.8466 | 31.06873 | 29.52191 | -0.2221289 | 0.2017249 | 1.345096 | 1.722404e-16
25.35638 | 30.8289 | 31.04978 | 29.50069 | -0.2208819 | 0.2022646 | 1.346823 | 1.732004e-16
25.36638 | 30.8371 | 31.03084 | 29.47948 | -0.1937426 | 0.2028059 | 1.348553 | 1.741659e-16
25.37638 | 30.8053 | 31.01191 | 29.45827 | -0.2066113 | 0.2033487 | 1.350288 | 1.751368e-16
25.38638 | 30.8055 | 30.99299 | 29.43707 | -0.1874876 | 0.203893 | 1.352027 | 1.761132e-16
25.39637 | 30.7928 | 30.97409 | 29.41589 | -0.1812913 | 0.2044383 | 1.353768 | 1.770943e-16
25.40637 | 30.8053 | 30.95518 | 29.39468 | -0.1498839 | 0.2049858 | 1.355514 | 1.780819e-16
25.41637 | 30.7961 | 30.93628 | 29.37348 | -0.1401842 | 0.2055347 | 1.357265 | 1.790751e-16
25.42637 | 30.7834 | 30.91739 | 29.35229 | -0.1339932 | 0.2060853 | 1.35902 | 1.80074e-16
25.43637 | 30.758 | 30.89851 | 29.33109 | -0.1405103 | 0.2066375 | 1.360778 | 1.810785e-16
25.44637 | 30.7488 | 30.87964 | 29.3099 | -0.1308356 | 0.2071912 | 1.362541 | 1.820888e-16
25.45636 | 30.7537 | 30.86079 | 29.28874 | -0.107088 | 0.2077459 | 1.364306 | 1.831039e-16
25.46636 | 30.7578 | 30.84193 | 29.26755 | -0.08412981 | 0.2083028 | 1.366077 | 1.841257e-16
25.47636 | 30.7434 | 30.82308 | 29.24637 | -0.07967994 | 0.2088613 | 1.367852 | 1.851533e-16
25.48636 | 30.7553 | 30.80424 | 29.22519 | -0.04893861 | 0.2094213 | 1.369631 | 1.861868e-16
25.49636 | 30.7455 | 30.78541 | 29.20401 | -0.03990592 | 0.209983 | 1.371414 | 1.872262e-16
25.50635 | 30.724 | 30.7666 | 29.18286 | -0.04260037 | 0.2105457 | 1.373199 | 1.882705e-16
25.51635 | 30.7396 | 30.74778 | 29.16168 | -0.008184752 | 0.2111106 | 1.37499 | 1.893217e-16
25.52635 | 30.7551 | 30.72898 | 29.14051 | 0.0261221 | 0.2116771 | 1.376786 | 1.90379e-16
25.53635 | 30.7353 | 30.71018 | 29.11935 | 0.02512058 | 0.2122452 | 1.378586 | 1.914423e-16
25.54635 | 30.7388 | 30.69139 | 29.09819 | 0.04741009 | 0.212815 | 1.380389 | 1.925117e-16
25.55635 | 30.7456 | 30.67261 | 29.07703 | 0.0729908 | 0.2133864 | 1.382198 | 1.935871e-16
25.56634 | 30.7592 | 30.65386 | 29.05589 | 0.1053441 | 0.2139588 | 1.384008 | 1.946676e-16
25.57634 | 30.7671 | 30.63509 | 29.03474 | 0.132007 | 0.2145334 | 1.385824 | 1.957554e-16
25.58634 | 30.7764 | 30.61634 | 29.01358 | 0.1600611 | 0.2151097 | 1.387645 | 1.968493e-16
25.59634 | 30.7833 | 30.59759 | 28.99244 | 0.1857062 | 0.2156877 | 1.38947 | 1.979495e-16
25.60634 | 30.8007 | 30.57886 | 28.97129 | 0.2218422 | 0.2162673 | 1.391299 | 1.99056e-16
25.61633 | 30.8009 | 30.56015 | 28.95017 | 0.2407504 | 0.216848 | 1.393131 | 2.001677e-16
25.62633 | 30.816 | 30.54143 | 28.92903 | 0.2745682 | 0.2174309 | 1.394968 | 2.012868e-16
25.63633 | 30.8364 | 30.52272 | 28.9079 | 0.3136767 | 0.2180155 | 1.396811 | 2.024123e-16
25.64633 | 30.8629 | 30.50402 | 28.88677 | 0.358876 | 0.2186018 | 1.398657 | 2.035443e-16
25.65633 | 30.8611 | 30.48533 | 28.86564 | 0.375766 | 0.2191898 | 1.400508 | 2.046827e-16
25.66633 | 30.8823 | 30.46665 | 28.84451 | 0.4156466 | 0.2197794 | 1.402363 | 2.058276e-16
25.67632 | 30.9099 | 30.448 | 28.82341 | 0.4618992 | 0.2203702 | 1.40422 | 2.069779e-16
25.68632 | 30.9347 | 30.42934 | 28.80229 | 0.5053612 | 0.2209632 | 1.406084 | 2.081359e-16
25.69632 | 30.9478 | 30.41069 | 28.78118 | 0.5371132 | 0.2215579 | 1.407952 | 2.093006e-16
25.70632 | 30.9717 | 30.39204 | 28.76006 | 0.5796559 | 0.2221544 | 1.409825 | 2.104719e-16
25.71632 | 31.002 | 30.37341 | 28.73896 | 0.6285891 | 0.2227525 | 1.411702 | 2.116499e-16
25.72631 | 31.0177 | 30.35481 | 28.71787 | 0.6628938 | 0.2233518 | 1.413582 | 2.128334e-16
25.73631 | 31.0379 | 30.33619 | 28.69677 | 0.7017073 | 0.2239534 | 1.415468 | 2.140249e-16
25.74631 | 31.0641 | 30.31759 | 28.67567 | 0.7465116 | 0.2245567 | 1.417358 | 2.152232e-16
25.75631 | 31.0959 | 30.29899 | 28.65458 | 0.7969057 | 0.2251617 | 1.419253 | 2.164283e-16
25.76631 | 31.1365 | 30.28041 | 28.63349 | 0.8560898 | 0.2257686 | 1.421152 | 2.176404e-16
25.77631 | 31.1497 | 30.26184 | 28.6124 | 0.8878639 | 0.2263771 | 1.423056 | 2.188594e-16
25.7863 | 31.1801 | 30.24329 | 28.59134 | 0.9368099 | 0.2269868 | 1.424963 | 2.200841e-16
25.7963 | 31.2012 | 30.22474 | 28.57026 | 0.9764641 | 0.2275989 | 1.426876 | 2.21317e-16
25.8063 | 31.2402 | 30.20619 | 28.54919 | 1.034008 | 0.2282127 | 1.428794 | 2.225571e-16
25.8163 | 31.2472 | 30.18766 | 28.52811 | 1.059542 | 0.2288282 | 1.430716 | 2.238041e-16
25.8263 | 31.3165 | 30.16913 | 28.50705 | 1.147366 | 0.2294456 | 1.432643 | 2.250584e-16
25.83629 | 31.3206 | 30.15064 | 28.486 | 1.169961 | 0.2300641 | 1.434572 | 2.263185e-16
25.84629 | 31.3619 | 30.13214 | 28.46494 | 1.229765 | 0.230685 | 1.436508 | 2.275872e-16
25.85629 | 31.367 | 30.11364 | 28.44389 | 1.253358 | 0.2313077 | 1.438449 | 2.288631e-16
25.86629 | 31.3954 | 30.09516 | 28.42283 | 1.30024 | 0.2319322 | 1.440394 | 2.301463e-16
25.87629 | 31.4396 | 30.07669 | 28.40178 | 1.362912 | 0.2325585 | 1.442344 | 2.314368e-16
25.88629 | 31.4572 | 30.05823 | 28.38074 | 1.398974 | 0.2331866 | 1.444299 | 2.327347e-16
25.89628 | 31.4946 | 30.03979 | 28.35972 | 1.454806 | 0.2338159 | 1.446257 | 2.340388e-16
25.90628 | 31.4873 | 30.02135 | 28.33868 | 1.465947 | 0.2344477 | 1.448221 | 2.353517e-16
25.91628 | 31.5313 | 30.00292 | 28.31765 | 1.528377 | 0.2350812 | 1.45019 | 2.36672e-16
25.92628 | 31.5462 | 29.9845 | 28.29662 | 1.561696 | 0.2357166 | 1.452164 | 2.38e-16
25.93628 | 31.5834 | 29.9661 | 28.2756 | 1.617304 | 0.2363538 | 1.454142 | 2.393355e-16
25.94627 | 31.5807 | 29.94772 | 28.2546 | 1.632983 | 0.2369923 | 1.456124 | 2.406774e-16
25.95627 | 31.6082 | 29.92933 | 28.23359 | 1.67887 | 0.2376332 | 1.458112 | 2.420283e-16
25.96627 | 31.6069 | 29.91095 | 28.21257 | 1.695945 | 0.2382759 | 1.460105 | 2.433869e-16
25.97627 | 31.6116 | 29.89259 | 28.19157 | 1.71901 | 0.2389206 | 1.462103 | 2.447534e-16
25.98627 | 31.6335 | 29.87424 | 28.17056 | 1.759263 | 0.2395671 | 1.464106 | 2.461277e-16
25.99627 | 31.63 | 29.85589 | 28.14957 | 1.774106 | 0.2402154 | 1.466113 | 2.475098e-16
26.00626 | 31.6466 | 29.83758 | 28.12859 | 1.809019 | 0.240865 | 1.468124 | 2.488985e-16
26.01626 | 31.6366 | 29.81926 | 28.1076 | 1.817339 | 0.2415171 | 1.470142 | 2.502966e-16
26.02626 | 31.6254 | 29.80095 | 28.08662 | 1.824448 | 0.2421711 | 1.472164 | 2.517026e-16
26.03626 | 31.6066 | 29.78265 | 28.06564 | 1.823946 | 0.242827 | 1.474192 | 2.531168e-16
26.04626 | 31.6194 | 29.76437 | 28.04466 | 1.855032 | 0.2434848 | 1.476224 | 2.545391e-16
26.05625 | 31.6093 | 29.74611 | 28.02371 | 1.863188 | 0.2441439 | 1.478259 | 2.55968e-16
26.06625 | 31.6126 | 29.72785 | 28.00274 | 1.884752 | 0.2448055 | 1.480302 | 2.574067e-16
26.07625 | 31.5556 | 29.7096 | 27.98178 | 1.846003 | 0.245469 | 1.48235 | 2.588536e-16
26.08625 | 31.5659 | 29.69136 | 27.96082 | 1.874543 | 0.2461345 | 1.484402 | 2.603088e-16
26.09625 | 31.5252 | 29.67313 | 27.93987 | 1.852072 | 0.2468019 | 1.48646 | 2.617724e-16
26.10625 | 31.5162 | 29.65491 | 27.91892 | 1.861289 | 0.2474712 | 1.488523 | 2.632444e-16
26.11624 | 31.4672 | 29.63672 | 27.89799 | 1.830476 | 0.2481418 | 1.490588 | 2.647233e-16
26.12624 | 31.4615 | 29.61853 | 27.87705 | 1.842969 | 0.248815 | 1.492662 | 2.662123e-16
26.13624 | 31.4097 | 29.60035 | 27.85612 | 1.809351 | 0.2494902 | 1.49474 | 2.677098e-16
26.14624 | 31.3915 | 29.58218 | 27.83519 | 1.80932 | 0.2501674 | 1.496823 | 2.692159e-16
26.15624 | 31.3387 | 29.56402 | 27.81426 | 1.774678 | 0.2508465 | 1.498912 | 2.707306e-16
26.16623 | 31.3096 | 29.5459 | 27.79336 | 1.763705 | 0.2515269 | 1.501004 | 2.722526e-16
26.17623 | 31.2669 | 29.52776 | 27.77245 | 1.739139 | 0.2522099 | 1.503102 | 2.737848e-16
26.18623 | 31.2037 | 29.50964 | 27.75154 | 1.69406 | 0.252895 | 1.505207 | 2.753259e-16
26.19623 | 31.1668 | 29.49153 | 27.73063 | 1.675269 | 0.253582 | 1.507316 | 2.768758e-16
26.20623 | 31.1227 | 29.47343 | 27.70973 | 1.649266 | 0.2542711 | 1.509431 | 2.784346e-16
26.21623 | 31.0578 | 29.45535 | 27.68884 | 1.602451 | 0.2549621 | 1.511551 | 2.800024e-16
26.22622 | 31.0151 | 29.4373 | 27.66797 | 1.577805 | 0.2556545 | 1.513675 | 2.815777e-16
26.23622 | 30.9536 | 29.41924 | 27.64708 | 1.534365 | 0.2563496 | 1.515806 | 2.831636e-16
26.24622 | 30.8936 | 29.40119 | 27.6262 | 1.492412 | 0.2570467 | 1.517942 | 2.847586e-16
26.25622 | 30.8425 | 29.38315 | 27.60532 | 1.459347 | 0.2577459 | 1.520084 | 2.863628e-16
26.26622 | 30.7771 | 29.36513 | 27.58445 | 1.411969 | 0.258447 | 1.522231 | 2.879763e-16
26.27621 | 30.7246 | 29.34714 | 27.56361 | 1.37746 | 0.2591496 | 1.524381 | 2.895974e-16
26.28621 | 30.6675 | 29.32914 | 27.54275 | 1.338357 | 0.2598549 | 1.526539 | 2.912295e-16
26.29621 | 30.5911 | 29.31116 | 27.52189 | 1.279942 | 0.2605622 | 1.528702 | 2.92871e-16
26.30621 | 30.5283 | 29.29319 | 27.50104 | 1.235113 | 0.2612716 | 1.530872 | 2.945219e-16
26.31621 | 30.4835 | 29.27523 | 27.4802 | 1.208271 | 0.2619831 | 1.533046 | 2.961824e-16
26.32621 | 30.4057 | 29.25728 | 27.45936 | 1.148417 | 0.2626966 | 1.535226 | 2.978525e-16
26.3362 | 30.3455 | 29.23937 | 27.43855 | 1.106131 | 0.2634116 | 1.53741 | 2.995305e-16
26.3462 | 30.2676 | 29.22145 | 27.41772 | 1.046151 | 0.2641293 | 1.539601 | 3.012198e-16
26.3562 | 30.2044 | 29.20354 | 27.3969 | 1.000857 | 0.2648492 | 1.541798 | 3.029189e-16
26.3662 | 30.16 | 29.18565 | 27.37608 | 0.9743507 | 0.2655711 | 1.544 | 3.046278e-16
26.3762 | 30.0826 | 29.16777 | 27.35527 | 0.9148308 | 0.2662952 | 1.546208 | 3.063466e-16
26.38619 | 30.0326 | 29.14992 | 27.33448 | 0.8826797 | 0.2670206 | 1.54842 | 3.080735e-16
26.39619 | 29.9942 | 29.13207 | 27.31368 | 0.8621332 | 0.267749 | 1.550639 | 3.098121e-16
26.40619 | 29.9027 | 29.11423 | 27.29288 | 0.7884731 | 0.2684794 | 1.552864 | 3.115608e-16
26.41619 | 29.8551 | 29.0964 | 27.27209 | 0.7586999 | 0.269212 | 1.555095 | 3.133196e-16
26.42619 | 29.8088 | 29.07859 | 27.25131 | 0.730213 | 0.2699468 | 1.557332 | 3.150886e-16
26.43619 | 29.7369 | 29.06079 | 27.23053 | 0.6761126 | 0.2706836 | 1.559575 | 3.168677e-16
26.44618 | 29.6888 | 29.04302 | 27.20978 | 0.6457808 | 0.271422 | 1.561821 | 3.186553e-16
26.45618 | 29.6531 | 29.02525 | 27.18901 | 0.6278531 | 0.2721632 | 1.564075 | 3.204551e-16
26.46618 | 29.5976 | 29.00749 | 27.16825 | 0.5901115 | 0.2729066 | 1.566335 | 3.222653e-16
26.47618 | 29.549 | 28.98974 | 27.14749 | 0.5592563 | 0.2736522 | 1.568601 | 3.240859e-16
26.48618 | 29.5004 | 28.97201 | 27.12674 | 0.5283874 | 0.2744 | 1.570872 | 3.25917e-16
26.49617 | 29.457 | 28.95431 | 27.10602 | 0.5026866 | 0.2751492 | 1.573148 | 3.277569e-16
26.50617 | 29.415 | 28.93661 | 27.08528 | 0.47839 | 0.2759014 | 1.575431 | 3.296092e-16
26.51617 | 29.3647 | 28.91892 | 27.06454 | 0.4457788 | 0.2766558 | 1.577721 | 3.314723e-16
26.52617 | 29.3321 | 28.90125 | 27.04382 | 0.4308536 | 0.2774125 | 1.580017 | 3.333462e-16
26.53617 | 29.2827 | 28.88359 | 27.0231 | 0.3991142 | 0.2781713 | 1.582319 | 3.352309e-16
26.54617 | 29.2475 | 28.86594 | 27.00238 | 0.3815612 | 0.2789324 | 1.584626 | 3.371264e-16
26.55616 | 29.2284 | 28.84832 | 26.98169 | 0.3800755 | 0.279695 | 1.586938 | 3.390312e-16
26.56616 | 29.1768 | 28.83071 | 26.96099 | 0.3460937 | 0.2804606 | 1.589258 | 3.409487e-16
26.57616 | 29.1558 | 28.8131 | 26.94029 | 0.3426975 | 0.2812284 | 1.591584 | 3.428774e-16
26.58616 | 29.1086 | 28.79551 | 26.9196 | 0.3130864 | 0.2819985 | 1.593916 | 3.448173e-16
26.59616 | 29.0821 | 28.77794 | 26.89891 | 0.304161 | 0.2827709 | 1.596254 | 3.467684e-16
26.60615 | 29.0388 | 28.7604 | 26.87826 | 0.2784038 | 0.2835448 | 1.598596 | 3.487288e-16
26.61615 | 29.0236 | 28.74285 | 26.85758 | 0.2807493 | 0.2843217 | 1.600947 | 3.507026e-16
26.62615 | 28.979 | 28.72532 | 26.83691 | 0.2536799 | 0.285101 | 1.603304 | 3.526878e-16
26.63615 | 28.9544 | 28.7078 | 26.81625 | 0.246596 | 0.2858826 | 1.605667 | 3.546845e-16
26.64615 | 28.9271 | 28.6903 | 26.7956 | 0.2367973 | 0.2866665 | 1.608037 | 3.566928e-16
26.65615 | 28.8844 | 28.67282 | 26.77495 | 0.2115836 | 0.2874526 | 1.610413 | 3.587127e-16
26.66614 | 28.8755 | 28.65536 | 26.75433 | 0.2201375 | 0.2882404 | 1.612793 | 3.607423e-16
26.67614 | 28.8321 | 28.63791 | 26.73369 | 0.1941939 | 0.2890313 | 1.615181 | 3.627857e-16
26.68614 | 28.8057 | 28.62046 | 26.71306 | 0.1852354 | 0.2898244 | 1.617576 | 3.64841e-16
26.69614 | 28.7847 | 28.60304 | 26.69244 | 0.1816615 | 0.29062 | 1.619978 | 3.669082e-16
26.70614 | 28.751 | 28.58563 | 26.67182 | 0.1653727 | 0.2914179 | 1.622386 | 3.689874e-16
26.71613 | 28.7064 | 28.56825 | 26.65123 | 0.1381511 | 0.2922174 | 1.624798 | 3.710765e-16
26.72613 | 28.6875 | 28.55087 | 26.63063 | 0.1366316 | 0.2930201 | 1.627218 | 3.731799e-16
26.73613 | 28.6593 | 28.5335 | 26.61003 | 0.1257968 | 0.2938251 | 1.629646 | 3.752955e-16
26.74613 | 28.6497 | 28.51615 | 26.58944 | 0.1335465 | 0.2946326 | 1.63208 | 3.774234e-16
26.75613 | 28.6385 | 28.49882 | 26.56886 | 0.1396808 | 0.2954424 | 1.63452 | 3.795637e-16
26.76613 | 28.585 | 28.4815 | 26.54828 | 0.1034995 | 0.2962547 | 1.636967 | 3.817163e-16
26.77612 | 28.5756 | 28.46421 | 26.52773 | 0.1113853 | 0.2970685 | 1.639419 | 3.838794e-16
26.78612 | 28.5299 | 28.44693 | 26.50716 | 0.08297259 | 0.2978856 | 1.641879 | 3.860571e-16
26.79612 | 28.51 | 28.42966 | 26.4866 | 0.08034426 | 0.2987052 | 1.644347 | 3.882476e-16
26.80612 | 28.4924 | 28.4124 | 26.46605 | 0.08000026 | 0.2995271 | 1.64682 | 3.904507e-16
26.81612 | 28.4666 | 28.39516 | 26.44551 | 0.0714402 | 0.3003516 | 1.649301 | 3.926667e-16
26.82611 | 28.4536 | 28.37795 | 26.42499 | 0.075647 | 0.3011776 | 1.651786 | 3.948933e-16
26.83611 | 28.4228 | 28.36074 | 26.40446 | 0.06205523 | 0.3020069 | 1.65428 | 3.971351e-16
26.84611 | 28.3838 | 28.34355 | 26.38393 | 0.04024715 | 0.3028388 | 1.656781 | 3.9939e-16
26.85611 | 28.3729 | 28.32638 | 26.36341 | 0.04652308 | 0.3036731 | 1.659289 | 4.016579e-16
26.86611 | 28.3566 | 28.30922 | 26.3429 | 0.04738282 | 0.3045099 | 1.661804 | 4.039391e-16
26.87611 | 28.3114 | 28.29207 | 26.3224 | 0.01932636 | 0.3053492 | 1.664326 | 4.062336e-16
26.8861 | 28.3147 | 28.27496 | 26.30192 | 0.03973623 | 0.3061902 | 1.666852 | 4.085391e-16
26.8961 | 28.2801 | 28.25785 | 26.28143 | 0.02224713 | 0.3070345 | 1.669388 | 4.108604e-16
26.9061 | 28.2659 | 28.24076 | 26.26095 | 0.0251418 | 0.3078813 | 1.67193 | 4.131951e-16
26.9161 | 28.2502 | 28.22368 | 26.24047 | 0.02651932 | 0.3087308 | 1.67448 | 4.155435e-16
26.9261 | 28.2032 | 28.20662 | 26.22 | -0.003419609 | 0.3095827 | 1.677037 | 4.179056e-16
26.93609 | 28.2007 | 28.18959 | 26.19956 | 0.01110834 | 0.3104363 | 1.679598 | 4.20279e-16
26.94609 | 28.1816 | 28.17256 | 26.1791 | 0.009036319 | 0.3112934 | 1.682169 | 4.226687e-16
26.95609 | 28.15 | 28.15555 | 26.15865 | -0.005552801 | 0.312153 | 1.684747 | 4.250723e-16
26.96609 | 28.1486 | 28.13856 | 26.13821 | 0.01004183 | 0.3130152 | 1.687333 | 4.274899e-16
26.97609 | 28.1072 | 28.12158 | 26.11778 | -0.01438081 | 0.31388 | 1.689925 | 4.299217e-16
26.98609 | 28.089 | 28.10462 | 26.09735 | -0.01562029 | 0.3147474 | 1.692525 | 4.323676e-16
26.99608 | 28.0801 | 28.08769 | 26.07695 | -0.007593973 | 0.3156166 | 1.69513 | 4.348253e-16
27.00608 | 28.0468 | 28.07077 | 26.05653 | -0.02396768 | 0.3164892 | 1.697744 | 4.372999e-16
27.01608 | 28.039 | 28.05386 | 26.03613 | -0.01485857 | 0.3173645 | 1.700366 | 4.397889e-16
27.02608 | 28.014 | 28.03697 | 26.01573 | -0.02296697 | 0.3182424 | 1.702995 | 4.422925e-16
27.03608 | 27.9893 | 28.02009 | 25.99534 | -0.03079206 | 0.3191229 | 1.705632 | 4.448106e-16
27.04607 | 27.9786 | 28.00325 | 25.97497 | -0.02465166 | 0.3200052 | 1.708273 | 4.47341e-16
27.05607 | 27.9591 | 27.98641 | 25.9546 | -0.02731203 | 0.3208911 | 1.710925 | 4.498887e-16
27.06607 | 27.9498 | 27.96959 | 25.93423 | -0.01978973 | 0.3217797 | 1.713584 | 4.524512e-16
27.07607 | 27.9307 | 27.95279 | 25.91386 | -0.0220851 | 0.3226709 | 1.716251 | 4.550288e-16
27.08607 | 27.8997 | 27.936 | 25.89351 | -0.03629796 | 0.3235648 | 1.718925 | 4.576214e-16
27.09607 | 27.8906 | 27.91923 | 25.87316 | -0.02862851 | 0.3244614 | 1.721606 | 4.602292e-16
27.10606 | 27.8664 | 27.90249 | 25.85284 | -0.03609382 | 0.3253598 | 1.724293 | 4.628496e-16
27.11606 | 27.8591 | 27.88576 | 25.83251 | -0.02666015 | 0.3262619 | 1.72699 | 4.65488e-16
27.12606 | 27.8407 | 27.86904 | 25.81218 | -0.02834435 | 0.3271667 | 1.729695 | 4.681418e-16
27.13606 | 27.8247 | 27.85235 | 25.79186 | -0.02764659 | 0.3280742 | 1.732407 | 4.708112e-16
27.14606 | 27.8012 | 27.83567 | 25.77155 | -0.03446688 | 0.3289845 | 1.735128 | 4.734962e-16
27.15605 | 27.79 | 27.81902 | 25.75127 | -0.02902194 | 0.3298966 | 1.737853 | 4.761942e-16
27.16605 | 27.7677 | 27.80238 | 25.73098 | -0.03467848 | 0.3308124 | 1.740589 | 4.789107e-16
27.17605 | 27.7589 | 27.78575 | 25.71069 | -0.02685328 | 0.331731 | 1.743333 | 4.816432e-16
27.18605 | 27.7351 | 27.76915 | 25.69041 | -0.03404651 | 0.3326524 | 1.746085 | 4.843917e-16
27.19605 | 27.7186 | 27.75256 | 25.67014 | -0.03395829 | 0.3335766 | 1.748845 | 4.871563e-16
27.20605 | 27.7108 | 27.73599 | 25.64987 | -0.02518827 | 0.3345036 | 1.751612 | 4.89937e-16
27.21604 | 27.6994 | 27.71945 | 25.62964 | -0.02005341 | 0.3354325 | 1.754385 | 4.927313e-16
27.22604 | 27.6865 | 27.70292 | 25.60939 | -0.0164207 | 0.3363652 | 1.757169 | 4.955449e-16
27.23604 | 27.6562 | 27.68641 | 25.58915 | -0.03020667 | 0.3373007 | 1.759961 | 4.983749e-16
27.24604 | 27.6489 | 27.66991 | 25.56891 | -0.02101133 | 0.338239 | 1.762761 | 5.012215e-16
27.25604 | 27.6384 | 27.65343 | 25.54869 | -0.01503496 | 0.3391803 | 1.765569 | 5.040848e-16
27.26603 | 27.6228 | 27.63699 | 25.52849 | -0.01419384 | 0.3401234 | 1.768382 | 5.069621e-16
27.27603 | 27.5983 | 27.62056 | 25.50828 | -0.02225523 | 0.3410704 | 1.771207 | 5.098591e-16
27.28603 | 27.5923 | 27.60414 | 25.48808 | -0.01183589 | 0.3420203 | 1.77404 | 5.127733e-16
27.29603 | 27.5818 | 27.58774 | 25.46788 | -0.005935614 | 0.3429731 | 1.776881 | 5.157045e-16
27.30603 | 27.5467 | 27.57135 | 25.4477 | -0.02465427 | 0.3439287 | 1.77973 | 5.186529e-16
27.31603 | 27.5492 | 27.55499 | 25.42752 | -0.005792347 | 0.3448873 | 1.782588 | 5.216187e-16
27.32602 | 27.5197 | 27.53867 | 25.40737 | -0.0189665 | 0.345848 | 1.785452 | 5.24599e-16
27.33602 | 27.5096 | 27.52234 | 25.3872 | -0.0127432 | 0.3468125 | 1.788326 | 5.275997e-16
27.34602 | 27.4952 | 27.50604 | 25.36705 | -0.01083959 | 0.3477799 | 1.79121 | 5.306181e-16
27.35602 | 27.4778 | 27.48976 | 25.3469 | -0.01195567 | 0.3487504 | 1.794102 | 5.336543e-16
27.36602 | 27.4742 | 27.47349 | 25.32677 | 0.0007086199 | 0.3497238 | 1.797002 | 5.367084e-16
27.37601 | 27.4389 | 27.45726 | 25.30666 | -0.01836282 | 0.3506993 | 1.799908 | 5.397773e-16
27.38601 | 27.4291 | 27.44104 | 25.28653 | -0.01193807 | 0.3516787 | 1.802826 | 5.428675e-16
27.39601 | 27.4291 | 27.42483 | 25.26642 | 0.004267061 | 0.3526611 | 1.805752 | 5.459758e-16
27.40601 | 27.4026 | 27.40865 | 25.24631 | -0.006047956 | 0.3536466 | 1.808687 | 5.491024e-16
27.41601 | 27.3965 | 27.39248 | 25.22622 | 0.004017137 | 0.3546351 | 1.811631 | 5.522475e-16
27.42601 | 27.3871 | 27.37634 | 25.20613 | 0.01076187 | 0.3556267 | 1.814584 | 5.554112e-16
27.436 | 27.3484 | 27.36023 | 25.18607 | -0.01182945 | 0.3566203 | 1.817543 | 5.585903e-16
27.446 | 27.3385 | 27.34413 | 25.16599 | -0.005625081 | 0.357618 | 1.820513 | 5.617913e-16
27.456 | 27.3336 | 27.32804 | 25.14593 | 0.005559113 | 0.3586188 | 1.823493 | 5.650113e-16
27.466 | 27.2944 | 27.31198 | 25.12587 | -0.01757719 | 0.3596226 | 1.826481 | 5.682502e-16
27.476 | 27.3001 | 27.29593 | 25.10583 | 0.004166043 | 0.3606296 | 1.829478 | 5.715083e-16
27.48599 | 27.2763 | 27.27993 | 25.08581 | -0.003627394 | 0.3616387 | 1.832482 | 5.747823e-16
27.49599 | 27.2839 | 27.26393 | 25.06578 | 0.01997451 | 0.362652 | 1.835498 | 5.78079e-16
27.50599 | 27.2435 | 27.24794 | 25.04575 | -0.004444142 | 0.3636683 | 1.838522 | 5.813952e-16
27.51599 | 27.2157 | 27.23198 | 25.02574 | -0.01628359 | 0.3646879 | 1.841556 | 5.847309e-16
27.52599 | 27.2276 | 27.21604 | 25.00573 | 0.01155608 | 0.3657105 | 1.844599 | 5.880864e-16
27.53599 | 27.1984 | 27.20013 | 24.98574 | -0.001725408 | 0.3667364 | 1.847652 | 5.914617e-16
27.54598 | 27.18 | 27.18424 | 24.96577 | -0.004243779 | 0.3677645 | 1.850711 | 5.948536e-16
27.55598 | 27.1586 | 27.16837 | 24.94579 | -0.009767314 | 0.3687968 | 1.853782 | 5.98269e-16
27.56598 | 27.1701 | 27.15251 | 24.92582 | 0.01758789 | 0.3698323 | 1.856863 | 6.017046e-16
27.57598 | 27.1399 | 27.13668 | 24.90585 | 0.00322226 | 0.3708709 | 1.859952 | 6.051604e-16
27.58598 | 27.1178 | 27.12087 | 24.8859 | -0.003065406 | 0.371913 | 1.863052 | 6.086369e-16
27.59597 | 27.1062 | 27.10509 | 24.86597 | 0.001109873 | 0.3729571 | 1.866158 | 6.121304e-16
27.60597 | 27.0743 | 27.08932 | 24.84604 | -0.01502018 | 0.3740056 | 1.869277 | 6.15648e-16
27.61597 | 27.084 | 27.07357 | 24.82611 | 0.01042749 | 0.3750574 | 1.872405 | 6.191867e-16
27.62597 | 27.0419 | 27.05785 | 24.80619 | -0.01594626 | 0.3761125 | 1.875543 | 6.227462e-16
27.63597 | 27.0426 | 27.04214 | 24.78628 | 0.0004583071 | 0.3771708 | 1.878691 | 6.263269e-16
27.64597 | 27.0258 | 27.02646 | 24.76638 | -0.000658703 | 0.3782325 | 1.881848 | 6.299287e-16
27.65596 | 27.0133 | 27.01081 | 24.7465 | 0.002485984 | 0.3792965 | 1.885013 | 6.335485e-16
27.66596 | 27.0097 | 26.99517 | 24.72662 | 0.01452527 | 0.3803647 | 1.88819 | 6.371931e-16
27.67596 | 26.974 | 26.97956 | 24.70674 | -0.005558428 | 0.3814365 | 1.891377 | 6.408596e-16
27.68596 | 26.9537 | 26.96396 | 24.68688 | -0.01026438 | 0.3825116 | 1.894574 | 6.445479e-16
27.69596 | 26.9524 | 26.94839 | 24.66702 | 0.004007691 | 0.3835901 | 1.897782 | 6.482581e-16
27.70595 | 26.9532 | 26.93286 | 24.64719 | 0.02034218 | 0.3846709 | 1.900995 | 6.519864e-16
27.71595 | 26.9289 | 26.91733 | 24.62735 | 0.01156905 | 0.3857562 | 1.904223 | 6.557409e-16
27.72595 | 26.912 | 26.90183 | 24.60752 | 0.01017425 | 0.3868448 | 1.90746 | 6.595174e-16
27.73595 | 26.9107 | 26.88634 | 24.5877 | 0.02435648 | 0.387937 | 1.910708 | 6.633166e-16
27.74595 | 26.8831 | 26.87088 | 24.56789 | 0.01221563 | 0.3890326 | 1.913966 | 6.671384e-16
27.75595 | 26.878 | 26.85545 | 24.54808 | 0.02255198 | 0.3901317 | 1.917234 | 6.70983e-16
27.76594 | 26.8774 | 26.84005 | 24.52831 | 0.03735068 | 0.3912331 | 1.92051 | 6.748465e-16
27.77594 | 26.8545 | 26.82466 | 24.50852 | 0.02984151 | 0.3923391 | 1.923799 | 6.787369e-16
27.78594 | 26.8285 | 26.80929 | 24.48874 | 0.0192088 | 0.3934487 | 1.927098 | 6.826506e-16
27.79594 | 26.8348 | 26.79395 | 24.46898 | 0.04085355 | 0.3945617 | 1.930408 | 6.865875e-16
27.80594 | 26.8317 | 26.77863 | 24.44922 | 0.05307485 | 0.3956783 | 1.933729 | 6.90548e-16
27.81593 | 26.8018 | 26.76334 | 24.42949 | 0.03845739 | 0.3967974 | 1.937057 | 6.945281e-16
27.82593 | 26.8029 | 26.74807 | 24.40975 | 0.05483191 | 0.3979211 | 1.940399 | 6.985359e-16
27.83593 | 26.7814 | 26.73282 | 24.39002 | 0.04858289 | 0.3990484 | 1.943751 | 7.025677e-16
27.84593 | 26.76 | 26.71759 | 24.3703 | 0.0424103 | 0.4001792 | 1.947115 | 7.066235e-16
27.85593 | 26.7765 | 26.70239 | 24.35058 | 0.07411397 | 0.4013137 | 1.950489 | 7.107036e-16
27.86593 | 26.739 | 26.68721 | 24.33088 | 0.05179383 | 0.4024519 | 1.953874 | 7.148081e-16
27.87592 | 26.7541 | 26.67207 | 24.31121 | 0.08203465 | 0.4035925 | 1.957267 | 7.189329e-16
27.88592 | 26.7407 | 26.65693 | 24.29152 | 0.08376665 | 0.4047379 | 1.960674 | 7.230866e-16
27.89592 | 26.7027 | 26.64183 | 24.27185 | 0.06087453 | 0.405887 | 1.964093 | 7.272651e-16
27.90592 | 26.71 | 26.62674 | 24.25218 | 0.08325845 | 0.4070398 | 1.967522 | 7.314686e-16
27.91592 | 26.6771 | 26.61168 | 24.23252 | 0.06541804 | 0.4081962 | 1.970962 | 7.356973e-16
27.92591 | 26.674 | 26.59666 | 24.2129 | 0.07733829 | 0.4093552 | 1.97441 | 7.39947e-16
27.93591 | 26.6741 | 26.58165 | 24.19326 | 0.09244891 | 0.4105192 | 1.977873 | 7.442265e-16
27.94591 | 26.6498 | 26.56666 | 24.17363 | 0.0831353 | 0.4116868 | 1.981348 | 7.485316e-16
27.95591 | 26.6403 | 26.5517 | 24.15401 | 0.08859668 | 0.4128582 | 1.984833 | 7.528626e-16
27.96591 | 26.6356 | 26.53677 | 24.1344 | 0.09883372 | 0.4140334 | 1.98833 | 7.572194e-16
27.97591 | 26.6051 | 26.52185 | 24.1148 | 0.08324578 | 0.4152124 | 1.991839 | 7.616024e-16
27.9859 | 26.59 | 26.50698 | 24.09523 | 0.08301806 | 0.4163939 | 1.995356 | 7.660073e-16
27.9959 | 26.5757 | 26.49212 | 24.07565 | 0.08358025 | 0.4175805 | 1.998888 | 7.704431e-16
28.0059 | 26.5672 | 26.47728 | 24.05608 | 0.08991724 | 0.418771 | 2.002431 | 7.749055e-16
28.0159 | 26.5406 | 26.46247 | 24.03652 | 0.07812899 | 0.4199653 | 2.005986 | 7.793948e-16
28.0259 | 26.5373 | 26.44768 | 24.01697 | 0.08961571 | 0.4211634 | 2.009553 | 7.839109e-16
28.03589 | 26.5125 | 26.43294 | 23.99744 | 0.07956197 | 0.4223643 | 2.013129 | 7.884497e-16
28.04589 | 26.5058 | 26.4182 | 23.97791 | 0.08759758 | 0.4235703 | 2.01672 | 7.930204e-16
28.05589 | 26.484 | 26.40349 | 23.95839 | 0.08050783 | 0.4247801 | 2.020322 | 7.976185e-16
28.06589 | 26.4684 | 26.38881 | 23.93888 | 0.07959248 | 0.4259938 | 2.023937 | 8.022442e-16
28.07589 | 26.4649 | 26.37415 | 23.91937 | 0.09075051 | 0.4272117 | 2.027564 | 8.06898e-16
28.08589 | 26.4258 | 26.35952 | 23.89988 | 0.06628318 | 0.4284334 | 2.031203 | 8.115797e-16
28.09588 | 26.4302 | 26.34492 | 23.88042 | 0.0852756 | 0.4296578 | 2.034851 | 8.162848e-16
28.10588 | 26.3908 | 26.33034 | 23.86094 | 0.06045613 | 0.4308875 | 2.038514 | 8.210231e-16
28.11588 | 26.3769 | 26.31579 | 23.84148 | 0.06110996 | 0.4321214 | 2.042191 | 8.257901e-16
28.12588 | 26.3714 | 26.30126 | 23.82202 | 0.07013842 | 0.4333591 | 2.045879 | 8.305855e-16
28.13588 | 26.3546 | 26.28676 | 23.80258 | 0.06784001 | 0.4346009 | 2.04958 | 8.354101e-16
28.14587 | 26.3311 | 26.2723 | 23.78316 | 0.05880061 | 0.4358455 | 2.05329 | 8.402589e-16
28.15587 | 26.3233 | 26.25785 | 23.76374 | 0.06544899 | 0.4370956 | 2.057016 | 8.451419e-16
28.16587 | 26.2935 | 26.24343 | 23.74433 | 0.05007076 | 0.4383496 | 2.060754 | 8.500543e-16
28.17587 | 26.2913 | 26.22903 | 23.72492 | 0.06226579 | 0.4396078 | 2.064506 | 8.549965e-16
28.18587 | 26.2829 | 26.21467 | 23.70553 | 0.06823377 | 0.4408702 | 2.06827 | 8.599685e-16
28.19586 | 26.2518 | 26.20034 | 23.68616 | 0.05146031 | 0.4421355 | 2.072044 | 8.649656e-16
28.20586 | 26.2421 | 26.18603 | 23.66679 | 0.05607402 | 0.4434062 | 2.075834 | 8.69998e-16
28.21586 | 26.2267 | 26.17174 | 23.64742 | 0.05496061 | 0.4446811 | 2.079637 | 8.750608e-16
28.22586 | 26.2199 | 26.15748 | 23.62807 | 0.0624198 | 0.4459602 | 2.083453 | 8.801543e-16
28.23586 | 26.2122 | 26.14325 | 23.60872 | 0.06895167 | 0.4472435 | 2.087282 | 8.852786e-16
28.24586 | 26.1791 | 26.12904 | 23.58939 | 0.05005578 | 0.4485311 | 2.091125 | 8.90434e-16
28.25585 | 26.1845 | 26.11488 | 23.57008 | 0.06961796 | 0.4498217 | 2.094977 | 8.956155e-16
28.26585 | 26.1581 | 26.10073 | 23.55077 | 0.05736676 | 0.4511178 | 2.098846 | 9.008335e-16
28.27585 | 26.1538 | 26.08661 | 23.53147 | 0.06718751 | 0.4524183 | 2.102729 | 9.060833e-16
28.28585 | 26.1455 | 26.07252 | 23.51217 | 0.07298021 | 0.4537231 | 2.106625 | 9.113649e-16
28.29585 | 26.1225 | 26.05846 | 23.49289 | 0.0640449 | 0.4550322 | 2.110535 | 9.166786e-16
28.30584 | 26.1211 | 26.04443 | 23.47363 | 0.07666755 | 0.4563443 | 2.114454 | 9.220191e-16
28.31584 | 26.1115 | 26.03042 | 23.45437 | 0.08107539 | 0.4576622 | 2.118391 | 9.273977e-16
28.32584 | 26.1055 | 26.01644 | 23.43512 | 0.08905532 | 0.4589844 | 2.122342 | 9.328087e-16
28.33584 | 26.1024 | 26.00249 | 23.41588 | 0.09990648 | 0.4603111 | 2.126306 | 9.382527e-16
28.34584 | 26.0803 | 25.98857 | 23.39664 | 0.09172896 | 0.4616422 | 2.130285 | 9.437299e-16
28.35584 | 26.0695 | 25.97468 | 23.37742 | 0.09482262 | 0.4629778 | 2.134277 | 9.492404e-16
28.36583 | 26.0642 | 25.96083 | 23.35823 | 0.1033735 | 0.4643165 | 2.13828 | 9.547789e-16
28.37583 | 26.0438 | 25.94699 | 23.33903 | 0.09680946 | 0.465661 | 2.142301 | 9.603567e-16
28.38583 | 26.0459 | 25.93318 | 23.31984 | 0.1127161 | 0.46701 | 2.146336 | 9.659685e-16
28.39583 | 26.0285 | 25.91941 | 23.30066 | 0.1090938 | 0.4683636 | 2.150385 | 9.716144e-16
28.40583 | 26.0102 | 25.90566 | 23.28149 | 0.1045421 | 0.4697217 | 2.154448 | 9.772948e-16
28.41582 | 26.019 | 25.89195 | 23.26235 | 0.1270467 | 0.4710831 | 2.158522 | 9.830043e-16
28.42582 | 25.9948 | 25.87826 | 23.2432 | 0.1165362 | 0.4724503 | 2.162614 | 9.887541e-16
28.43582 | 25.9803 | 25.8646 | 23.22406 | 0.1156957 | 0.4738222 | 2.166721 | 9.945391e-16
28.44582 | 25.9832 | 25.85097 | 23.20493 | 0.1322251 | 0.4751988 | 2.170843 | 1.00036e-15
28.45582 | 25.951 | 25.83738 | 23.18582 | 0.113625 | 0.4765799 | 2.174979 | 1.006216e-15
28.46582 | 25.9572 | 25.8238 | 23.16671 | 0.1333951 | 0.4779657 | 2.17913 | 1.012107e-15
28.47581 | 25.9224 | 25.81028 | 23.14763 | 0.1121209 | 0.4793549 | 2.183292 | 1.018029e-15
28.48581 | 25.9295 | 25.79677 | 23.12855 | 0.1327306 | 0.4807501 | 2.187473 | 1.023993e-15
28.49581 | 25.9284 | 25.78329 | 23.10947 | 0.1451098 | 0.4821501 | 2.191668 | 1.029993e-15
28.50581 | 25.8998 | 25.76984 | 23.09041 | 0.1299583 | 0.4835548 | 2.195879 | 1.036031e-15
28.51581 | 25.9032 | 25.75642 | 23.07135 | 0.1467761 | 0.4849644 | 2.200106 | 1.042105e-15
28.5258 | 25.9003 | 25.74305 | 23.05233 | 0.1572504 | 0.4863772 | 2.204342 | 1.04821e-15
28.5358 | 25.8609 | 25.72969 | 23.0333 | 0.1312067 | 0.4877963 | 2.208599 | 1.054359e-15
28.5458 | 25.8567 | 25.71637 | 23.01428 | 0.1403321 | 0.4892203 | 2.212871 | 1.060545e-15
28.5558 | 25.8504 | 25.70307 | 22.99527 | 0.147327 | 0.490649 | 2.217158 | 1.06677e-15
28.5658 | 25.8318 | 25.68981 | 22.97627 | 0.1419905 | 0.4920826 | 2.221461 | 1.073032e-15
28.5758 | 25.8364 | 25.67658 | 22.95728 | 0.1598226 | 0.4935211 | 2.22578 | 1.079333e-15
28.58579 | 25.8216 | 25.66339 | 22.93832 | 0.15821 | 0.4949631 | 2.23011 | 1.085667e-15
28.59579 | 25.8104 | 25.65022 | 22.91935 | 0.1601794 | 0.4964115 | 2.23446 | 1.092045e-15
28.60579 | 25.8026 | 25.63708 | 22.90039 | 0.165517 | 0.4978648 | 2.238825 | 1.098463e-15
28.61579 | 25.7711 | 25.62398 | 22.88145 | 0.1471231 | 0.499323 | 2.243207 | 1.10492e-15
28.62579 | 25.7824 | 25.6109 | 22.86251 | 0.1714971 | 0.5007863 | 2.247604 | 1.111417e-15
28.63578 | 25.7505 | 25.59787 | 22.84361 | 0.1526262 | 0.5022531 | 2.252014 | 1.117947e-15
28.64578 | 25.7443 | 25.58486 | 22.82469 | 0.1594364 | 0.5037264 | 2.256443 | 1.124524e-15
28.65578 | 25.7268 | 25.57189 | 22.80579 | 0.1549144 | 0.5052048 | 2.260889 | 1.131142e-15
28.66578 | 25.7293 | 25.55894 | 22.7869 | 0.17036 | 0.5066882 | 2.265352 | 1.1378e-15
28.67578 | 25.7044 | 25.54603 | 22.76802 | 0.1583734 | 0.5081767 | 2.26983 | 1.144499e-15
28.68578 | 25.6994 | 25.53315 | 22.74915 | 0.1662543 | 0.5096702 | 2.274325 | 1.151239e-15
28.69577 | 25.6927 | 25.52031 | 22.73031 | 0.1723895 | 0.5111675 | 2.278832 | 1.158014e-15
28.70577 | 25.6812 | 25.50749 | 22.71146 | 0.173705 | 0.5126713 | 2.28336 | 1.164838e-15
28.71577 | 25.6647 | 25.49471 | 22.69263 | 0.1699877 | 0.5141804 | 2.287904 | 1.171703e-15
28.72577 | 25.6544 | 25.48196 | 22.6738 | 0.1724375 | 0.5156946 | 2.292465 | 1.178611e-15
28.73577 | 25.6445 | 25.46925 | 22.65499 | 0.1752547 | 0.5172139 | 2.297043 | 1.185561e-15
28.74576 | 25.6308 | 25.45658 | 22.6362 | 0.1742249 | 0.5187371 | 2.301633 | 1.192548e-15
28.75576 | 25.6242 | 25.44392 | 22.61741 | 0.1802758 | 0.5202669 | 2.306245 | 1.199584e-15
28.76576 | 25.6117 | 25.43131 | 22.59863 | 0.1803928 | 0.521802 | 2.310873 | 1.206664e-15
28.77576 | 25.6047 | 25.41872 | 22.57986 | 0.1859758 | 0.5233425 | 2.315519 | 1.213787e-15
28.78576 | 25.5932 | 25.40617 | 22.5611 | 0.1870255 | 0.5248882 | 2.320182 | 1.220955e-15
28.79576 | 25.5767 | 25.39366 | 22.54236 | 0.1830421 | 0.5264391 | 2.324861 | 1.228166e-15
28.80575 | 25.5836 | 25.38119 | 22.52364 | 0.2024119 | 0.5279939 | 2.329554 | 1.235415e-15
28.81575 | 25.5769 | 25.36874 | 22.50492 | 0.2081605 | 0.5295556 | 2.334268 | 1.242715e-15
28.82575 | 25.5714 | 25.35632 | 22.4862 | 0.2150761 | 0.5311225 | 2.338999 | 1.250061e-15
28.83575 | 25.5551 | 25.34394 | 22.4675 | 0.2111565 | 0.5326949 | 2.343748 | 1.257452e-15
28.84575 | 25.5413 | 25.3316 | 22.44881 | 0.2097026 | 0.5342728 | 2.348515 | 1.264888e-15
28.85574 | 25.5411 | 25.3193 | 22.43015 | 0.2218032 | 0.5358543 | 2.353294 | 1.272363e-15
28.86574 | 25.5311 | 25.30702 | 22.41148 | 0.2240809 | 0.537443 | 2.358096 | 1.279892e-15
28.87574 | 25.5134 | 25.29478 | 22.39282 | 0.2186244 | 0.5390371 | 2.362915 | 1.287467e-15
28.88574 | 25.528 | 25.28257 | 22.37418 | 0.2454336 | 0.5406366 | 2.367751 | 1.295088e-15
28.89574 | 25.4945 | 25.27039 | 22.35554 | 0.2241081 | 0.5422416 | 2.372606 | 1.302757e-15
28.90574 | 25.499 | 25.25825 | 22.33692 | 0.2407475 | 0.5438521 | 2.377478 | 1.310473e-15
28.91573 | 25.4943 | 25.24616 | 22.31833 | 0.2481405 | 0.5454665 | 2.382364 | 1.318229e-15
28.92573 | 25.4541 | 25.23409 | 22.29973 | 0.2200105 | 0.547088 | 2.387272 | 1.326041e-15
28.93573 | 25.4607 | 25.22205 | 22.28114 | 0.2386458 | 0.548715 | 2.392198 | 1.3339e-15
28.94573 | 25.4421 | 25.21005 | 22.26256 | 0.232046 | 0.5503476 | 2.397142 | 1.341808e-15
28.95573 | 25.4327 | 25.19809 | 22.244 | 0.234611 | 0.5519858 | 2.402104 | 1.349765e-15
28.96572 | 25.4338 | 25.18617 | 22.22546 | 0.247629 | 0.5536279 | 2.407079 | 1.357763e-15
28.97572 | 25.4129 | 25.17428 | 22.20692 | 0.2386235 | 0.5552772 | 2.412077 | 1.365818e-15
28.98572 | 25.4209 | 25.16242 | 22.18839 | 0.2584829 | 0.5569321 | 2.417094 | 1.373923e-15
28.99572 | 25.3865 | 25.15059 | 22.16987 | 0.235907 | 0.5585926 | 2.422128 | 1.382077e-15
29.00572 | 25.3713 | 25.1388 | 22.15136 | 0.2324954 | 0.5602588 | 2.427181 | 1.390282e-15
29.01572 | 25.3654 | 25.12705 | 22.13287 | 0.2383485 | 0.5619305 | 2.432252 | 1.398537e-15
29.02571 | 25.3688 | 25.11535 | 22.1144 | 0.2534543 | 0.5636062 | 2.437336 | 1.406835e-15
29.03571 | 25.3412 | 25.10366 | 22.09593 | 0.237536 | 0.5652892 | 2.442444 | 1.415192e-15
29.04571 | 25.3305 | 25.09202 | 22.07747 | 0.2384822 | 0.5669779 | 2.44757 | 1.423601e-15
29.05571 | 25.3173 | 25.08041 | 22.05902 | 0.2368925 | 0.5686723 | 2.452715 | 1.432061e-15
29.06571 | 25.2981 | 25.06883 | 22.04058 | 0.2292673 | 0.5703723 | 2.457877 | 1.440573e-15
29.0757 | 25.3089 | 25.05731 | 22.02218 | 0.2515942 | 0.5720764 | 2.463054 | 1.449129e-15
29.0857 | 25.2712 | 25.0458 | 22.00376 | 0.225397 | 0.5737878 | 2.468254 | 1.457746e-15
29.0957 | 25.261 | 25.03434 | 21.98536 | 0.2266642 | 0.5755049 | 2.473472 | 1.466416e-15
29.1057 | 25.2404 | 25.02291 | 21.96697 | 0.217495 | 0.5772277 | 2.478709 | 1.475139e-15
29.1157 | 25.2259 | 25.01151 | 21.94859 | 0.2143898 | 0.5789562 | 2.483964 | 1.483915e-15
29.1257 | 25.2288 | 25.00015 | 21.93022 | 0.2286485 | 0.5806905 | 2.489238 | 1.492746e-15
29.13569 | 25.2109 | 24.98884 | 21.91189 | 0.2220599 | 0.5824287 | 2.494526 | 1.501621e-15
29.14569 | 25.198 | 24.97755 | 21.89354 | 0.2204464 | 0.5841744 | 2.499837 | 1.51056e-15
29.15569 | 25.1849 | 24.9663 | 21.87521 | 0.2185968 | 0.5859258 | 2.505166 | 1.519553e-15
29.16569 | 25.1593 | 24.95509 | 21.85689 | 0.204211 | 0.5876829 | 2.510515 | 1.528601e-15
29.17569 | 25.1633 | 24.94391 | 21.83858 | 0.2193888 | 0.5894458 | 2.515882 | 1.537704e-15
29.18568 | 25.146 | 24.93278 | 21.82031 | 0.2132193 | 0.5912127 | 2.521262 | 1.546854e-15
29.19568 | 25.1188 | 24.92168 | 21.80202 | 0.1971245 | 0.592987 | 2.526666 | 1.556069e-15
29.20568 | 25.1313 | 24.91061 | 21.78375 | 0.2206936 | 0.5947672 | 2.532089 | 1.56534e-15
29.21568 | 25.1124 | 24.89957 | 21.76549 | 0.2128262 | 0.596553 | 2.53753 | 1.574667e-15
29.22568 | 25.0979 | 24.88858 | 21.74724 | 0.2093224 | 0.5983446 | 2.542991 | 1.584051e-15
29.23568 | 25.0779 | 24.87762 | 21.72901 | 0.2002823 | 0.600142 | 2.548469 | 1.593493e-15
29.24567 | 25.0755 | 24.86671 | 21.7108 | 0.2087946 | 0.6019434 | 2.553962 | 1.602982e-15
29.25567 | 25.0695 | 24.85582 | 21.69259 | 0.2136822 | 0.6037521 | 2.559477 | 1.612538e-15
29.26567 | 25.0522 | 24.84497 | 21.67439 | 0.2072326 | 0.6055668 | 2.565012 | 1.622152e-15
29.27567 | 25.0361 | 24.83415 | 21.6562 | 0.201947 | 0.6073871 | 2.570565 | 1.631824e-15
29.28567 | 25.0445 | 24.82338 | 21.63802 | 0.2211244 | 0.6092133 | 2.576138 | 1.641555e-15
29.29566 | 25.0316 | 24.81265 | 21.61988 | 0.2189544 | 0.6110434 | 2.581723 | 1.651335e-15
29.30566 | 25.019 | 24.80194 | 21.60173 | 0.217059 | 0.612881 | 2.587332 | 1.661184e-15
29.31566 | 25.015 | 24.79127 | 21.58359 | 0.2237268 | 0.6147245 | 2.592961 | 1.671093e-15
29.32566 | 25.0071 | 24.78064 | 21.56546 | 0.2264581 | 0.6165737 | 2.598607 | 1.681062e-15
29.33566 | 25.0076 | 24.77005 | 21.54735 | 0.2375526 | 0.6184287 | 2.604273 | 1.691091e-15
29.34566 | 25.0029 | 24.75949 | 21.52924 | 0.243411 | 0.6202894 | 2.609957 | 1.701179e-15
29.35565 | 24.9778 | 24.74898 | 21.51117 | 0.228822 | 0.622154 | 2.615654 | 1.711319e-15
29.36565 | 24.9867 | 24.73849 | 21.49309 | 0.2482068 | 0.6240262 | 2.621376 | 1.72153e-15
29.37565 | 24.9602 | 24.72805 | 21.47502 | 0.2321549 | 0.6259042 | 2.627116 | 1.731803e-15
29.38565 | 24.9606 | 24.71763 | 21.45697 | 0.2429665 | 0.627788 | 2.632875 | 1.742137e-15
29.39565 | 24.9689 | 24.70726 | 21.43893 | 0.2616414 | 0.6296775 | 2.638652 | 1.752533e-15
29.40564 | 24.9525 | 24.69693 | 21.42092 | 0.2555687 | 0.6315709 | 2.644443 | 1.762981e-15
29.41564 | 24.9449 | 24.68663 | 21.4029 | 0.2582705 | 0.6334719 | 2.650258 | 1.773503e-15
29.42564 | 24.9264 | 24.67637 | 21.38489 | 0.250035 | 0.6353787 | 2.656092 | 1.784087e-15
29.43564 | 24.9314 | 24.66614 | 21.3669 | 0.2652627 | 0.6372913 | 2.661944 | 1.794735e-15
29.44564 | 24.9247 | 24.65595 | 21.34892 | 0.2687533 | 0.6392097 | 2.667815 | 1.805447e-15
29.45564 | 24.9147 | 24.64579 | 21.33095 | 0.2689072 | 0.6411338 | 2.673705 | 1.816222e-15
29.46563 | 24.8999 | 24.63569 | 21.31302 | 0.2642144 | 0.6430617 | 2.679608 | 1.827051e-15
29.47563 | 24.9025 | 24.62561 | 21.29507 | 0.2768937 | 0.6449976 | 2.685536 | 1.837957e-15
29.48563 | 24.899 | 24.61556 | 21.27714 | 0.2834369 | 0.646939 | 2.691482 | 1.848926e-15
29.49563 | 24.8951 | 24.60556 | 21.25922 | 0.289543 | 0.6488862 | 2.697447 | 1.859962e-15
29.50563 | 24.881 | 24.59559 | 21.24132 | 0.2854114 | 0.6508394 | 2.703432 | 1.871063e-15
29.51562 | 24.8736 | 24.58567 | 21.22344 | 0.2879329 | 0.6527964 | 2.709429 | 1.88222e-15
29.52562 | 24.8802 | 24.57577 | 21.20556 | 0.3044271 | 0.6547611 | 2.715451 | 1.893454e-15
29.53562 | 24.8638 | 24.56592 | 21.18769 | 0.2978838 | 0.6567317 | 2.721493 | 1.904755e-15
29.54562 | 24.8513 | 24.5561 | 21.16984 | 0.2952031 | 0.6587081 | 2.727553 | 1.916123e-15
29.55562 | 24.8422 | 24.54632 | 21.15199 | 0.2958848 | 0.6606904 | 2.733633 | 1.92756e-15
29.56562 | 24.8461 | 24.53657 | 21.13416 | 0.309529 | 0.6626786 | 2.739731 | 1.939064e-15
29.57561 | 24.8278 | 24.52687 | 21.11636 | 0.3009259 | 0.6646706 | 2.745843 | 1.950625e-15
29.58561 | 24.8088 | 24.51721 | 21.09855 | 0.2915943 | 0.6666705 | 2.751981 | 1.962267e-15
29.59561 | 24.8058 | 24.50757 | 21.08076 | 0.2982255 | 0.6686763 | 2.758137 | 1.973978e-15
29.60561 | 24.7972 | 24.49798 | 21.06298 | 0.299218 | 0.6706881 | 2.764314 | 1.985759e-15
29.61561 | 24.7956 | 24.48843 | 21.04521 | 0.3071732 | 0.6727057 | 2.770509 | 1.997609e-15
29.6256 | 24.7941 | 24.47892 | 21.02747 | 0.3151801 | 0.6747274 | 2.776719 | 2.009519e-15
29.6356 | 24.7887 | 24.46944 | 21.00973 | 0.319258 | 0.6767571 | 2.782954 | 2.021511e-15
29.6456 | 24.7657 | 24.46 | 20.992 | 0.3056977 | 0.6787927 | 2.789209 | 2.033575e-15
29.6556 | 24.7756 | 24.4506 | 20.97428 | 0.3249986 | 0.6808344 | 2.795484 | 2.045711e-15
29.6656 | 24.7398 | 24.44124 | 20.95658 | 0.2985607 | 0.6828821 | 2.801779 | 2.057919e-15
29.6756 | 24.7549 | 24.43192 | 20.93889 | 0.3229837 | 0.684936 | 2.808095 | 2.070199e-15
29.68559 | 24.7563 | 24.42264 | 20.92122 | 0.3336583 | 0.6869939 | 2.814424 | 2.082541e-15
29.69559 | 24.7079 | 24.4134 | 20.90356 | 0.2945031 | 0.6890599 | 2.82078 | 2.094969e-15
29.70559 | 24.7372 | 24.40419 | 20.8859 | 0.3330083 | 0.6911322 | 2.827157 | 2.10747e-15
29.71559 | 24.7266 | 24.39503 | 20.86826 | 0.331574 | 0.6932106 | 2.833554 | 2.120047e-15
29.72559 | 24.7036 | 24.3859 | 20.85063 | 0.3176997 | 0.6952952 | 2.839973 | 2.132698e-15
29.73558 | 24.7016 | 24.37682 | 20.83303 | 0.324776 | 0.6973841 | 2.846406 | 2.145413e-15
29.74558 | 24.6811 | 24.36778 | 20.81543 | 0.3133216 | 0.6994813 | 2.852866 | 2.158216e-15
29.75558 | 24.6735 | 24.35877 | 20.79784 | 0.3147266 | 0.7015849 | 2.859348 | 2.171096e-15
29.76558 | 24.6726 | 24.34981 | 20.78026 | 0.3227909 | 0.7036948 | 2.865851 | 2.184053e-15
29.77558 | 24.6632 | 24.34089 | 20.7627 | 0.3223144 | 0.7058112 | 2.872375 | 2.197088e-15
29.78558 | 24.6592 | 24.332 | 20.74515 | 0.3271966 | 0.707934 | 2.878922 | 2.210201e-15
29.79557 | 24.6427 | 24.32317 | 20.72763 | 0.3195284 | 0.7100612 | 2.885484 | 2.223379e-15
29.80557 | 24.6254 | 24.31437 | 20.7101 | 0.311028 | 0.712197 | 2.892075 | 2.23665e-15
29.81557 | 24.627 | 24.30561 | 20.69259 | 0.3213853 | 0.7143394 | 2.898688 | 2.250001e-15
29.82557 | 24.6219 | 24.2969 | 20.67509 | 0.3250009 | 0.7164884 | 2.905324 | 2.263432e-15
29.83557 | 24.5898 | 24.28823 | 20.6576 | 0.3015738 | 0.7186441 | 2.911982 | 2.276944e-15
29.84556 | 24.592 | 24.2796 | 20.64014 | 0.3123953 | 0.7208044 | 2.918657 | 2.290525e-15
29.85556 | 24.5913 | 24.27102 | 20.62268 | 0.3202826 | 0.7229737 | 2.925362 | 2.304201e-15
29.86556 | 24.5718 | 24.26247 | 20.60523 | 0.3093267 | 0.7251497 | 2.93209 | 2.317959e-15
29.87556 | 24.5722 | 24.25397 | 20.5878 | 0.3182276 | 0.7273326 | 2.938842 | 2.331801e-15
29.88556 | 24.5419 | 24.24552 | 20.57038 | 0.2963842 | 0.7295225 | 2.945618 | 2.345727e-15
29.89556 | 24.5397 | 24.2371 | 20.55297 | 0.3025972 | 0.7317193 | 2.952417 | 2.359738e-15
29.90555 | 24.5297 | 24.22874 | 20.53559 | 0.3009581 | 0.7339208 | 2.959234 | 2.373819e-15
29.91555 | 24.5134 | 24.22042 | 20.5182 | 0.2929809 | 0.7361319 | 2.966083 | 2.388001e-15
29.92555 | 24.513 | 24.21214 | 20.50083 | 0.3008603 | 0.7383499 | 2.972956 | 2.402268e-15
29.93555 | 24.4935 | 24.20391 | 20.48348 | 0.2895928 | 0.7405754 | 2.979855 | 2.416624e-15
29.94555 | 24.4881 | 24.19572 | 20.46613 | 0.2923814 | 0.7428078 | 2.986778 | 2.431066e-15
29.95554 | 24.4884 | 24.18759 | 20.44882 | 0.3008147 | 0.7450456 | 2.993721 | 2.445583e-15
29.96554 | 24.4682 | 24.17949 | 20.4315 | 0.28871 | 0.7472929 | 3.000696 | 2.460203e-15
29.97554 | 24.4629 | 24.17144 | 20.4142 | 0.2914586 | 0.7495478 | 3.007697 | 2.474913e-15
29.98554 | 24.4483 | 24.16344 | 20.3969 | 0.2848593 | 0.7518103 | 3.014726 | 2.489714e-15
29.99554 | 24.4356 | 24.15549 | 20.37963 | 0.2801145 | 0.75408 | 3.021779 | 2.504605e-15
30.00554 | 24.4356 | 24.14758 | 20.36236 | 0.28802 | 0.7563578 | 3.028861 | 2.51959e-15
30.01553 | 24.4285 | 24.13973 | 20.34513 | 0.2887717 | 0.7586406 | 3.035962 | 2.53465e-15
30.02553 | 24.4124 | 24.13192 | 20.32789 | 0.2804812 | 0.7609338 | 3.043098 | 2.54982e-15
30.03553 | 24.4129 | 24.12416 | 20.31066 | 0.2887429 | 0.7632346 | 3.050261 | 2.565083e-15
30.04553 | 24.4005 | 24.11645 | 20.29345 | 0.2840543 | 0.7655436 | 3.057453 | 2.580441e-15
30.05553 | 24.387 | 24.10878 | 20.27625 | 0.2782172 | 0.7678604 | 3.064673 | 2.595895e-15
30.06552 | 24.3771 | 24.10118 | 20.25908 | 0.2759222 | 0.770183 | 3.071914 | 2.611429e-15
30.07552 | 24.3937 | 24.09362 | 20.24191 | 0.3000841 | 0.7725162 | 3.079191 | 2.627076e-15
30.08552 | 24.3765 | 24.0861 | 20.22475 | 0.2903957 | 0.7748574 | 3.086498 | 2.642821e-15
30.09552 | 24.3669 | 24.07864 | 20.2076 | 0.2882562 | 0.777207 | 3.093834 | 2.658664e-15
30.10552 | 24.3734 | 24.07123 | 20.19047 | 0.3021653 | 0.779565 | 3.1012 | 2.674607e-15
30.11552 | 24.3576 | 24.06388 | 20.17335 | 0.2937223 | 0.7819313 | 3.108596 | 2.69065e-15
30.12551 | 24.3661 | 24.05658 | 20.15626 | 0.3095199 | 0.7843039 | 3.116015 | 2.706777e-15
30.13551 | 24.3569 | 24.04933 | 20.13917 | 0.3075724 | 0.7866873 | 3.123472 | 2.723022e-15
30.14551 | 24.3317 | 24.04213 | 20.12209 | 0.2895714 | 0.7890794 | 3.130961 | 2.73937e-15
30.15551 | 24.3505 | 24.03498 | 20.10502 | 0.3155174 | 0.7914802 | 3.13848 | 2.755821e-15
30.16551 | 24.3259 | 24.02789 | 20.08797 | 0.2980098 | 0.7938898 | 3.146031 | 2.772376e-15
30.1755 | 24.3411 | 24.02086 | 20.07095 | 0.3202405 | 0.7963059 | 3.153607 | 2.78902e-15
30.1855 | 24.3308 | 24.01388 | 20.05392 | 0.316924 | 0.7987333 | 3.161222 | 2.805786e-15
30.1955 | 24.3182 | 24.00695 | 20.03691 | 0.3112522 | 0.8011698 | 3.16887 | 2.822658e-15
30.2055 | 24.3166 | 24.00007 | 20.01991 | 0.3165254 | 0.8036154 | 3.17655 | 2.839638e-15
30.2155 | 24.317 | 23.99326 | 20.00292 | 0.3237428 | 0.8060701 | 3.184264 | 2.856726e-15
30.2255 | 24.3022 | 23.9865 | 19.98595 | 0.315704 | 0.8085341 | 3.192011 | 2.873924e-15
30.23549 | 24.2985 | 23.9798 | 19.96901 | 0.3187014 | 0.811005 | 3.199784 | 2.891214e-15
30.24549 | 24.3051 | 23.97315 | 19.95206 | 0.3319491 | 0.8134877 | 3.207599 | 2.908632e-15
30.25549 | 24.2997 | 23.96656 | 19.93513 | 0.3331391 | 0.8159799 | 3.215449 | 2.926162e-15
30.26549 | 24.2797 | 23.96003 | 19.91821 | 0.3196714 | 0.8184817 | 3.223333 | 2.943805e-15
30.27549 | 24.2793 | 23.95355 | 19.90131 | 0.3257455 | 0.8209932 | 3.231252 | 2.961562e-15
30.28548 | 24.295 | 23.94715 | 19.88443 | 0.3478545 | 0.8235118 | 3.239199 | 2.979415e-15
30.29548 | 24.2731 | 23.94079 | 19.86756 | 0.3323111 | 0.8260427 | 3.247189 | 2.997401e-15
30.30548 | 24.262 | 23.93449 | 19.85069 | 0.327508 | 0.8285836 | 3.255216 | 3.015503e-15
30.31548 | 24.2694 | 23.92825 | 19.83384 | 0.3411456 | 0.8311343 | 3.263278 | 3.033723e-15
30.32548 | 24.2683 | 23.92208 | 19.817 | 0.3462227 | 0.8336951 | 3.271377 | 3.052061e-15
30.33548 | 24.2566 | 23.91596 | 19.80018 | 0.3406391 | 0.836266 | 3.279513 | 3.070518e-15
30.34547 | 24.2524 | 23.90991 | 19.78339 | 0.3424896 | 0.8388443 | 3.287678 | 3.089075e-15
30.35547 | 24.2394 | 23.90392 | 19.76659 | 0.3354827 | 0.8414358 | 3.295889 | 3.107773e-15
30.36547 | 24.2337 | 23.89798 | 19.74981 | 0.335716 | 0.8440373 | 3.304137 | 3.126592e-15
30.37547 | 24.2429 | 23.89211 | 19.73304 | 0.3507851 | 0.8466495 | 3.312425 | 3.145535e-15
30.38547 | 24.2152 | 23.88631 | 19.71629 | 0.3288922 | 0.8492722 | 3.32075 | 3.164602e-15
30.39546 | 24.2269 | 23.88057 | 19.69956 | 0.3463319 | 0.8519025 | 3.329105 | 3.183773e-15
30.40546 | 24.2107 | 23.87489 | 19.68283 | 0.3358118 | 0.8545465 | 3.33751 | 3.20309e-15
30.41546 | 24.2079 | 23.86927 | 19.66612 | 0.33863 | 0.8572007 | 3.345951 | 3.222533e-15
30.42546 | 24.2045 | 23.86372 | 19.64942 | 0.3407832 | 0.859866 | 3.354434 | 3.242104e-15
30.43546 | 24.2005 | 23.85823 | 19.63273 | 0.3422714 | 0.8625422 | 3.362956 | 3.261804e-15
30.44546 | 24.1958 | 23.85281 | 19.61606 | 0.3429946 | 0.8652293 | 3.371519 | 3.281634e-15
30.45545 | 24.1876 | 23.84745 | 19.59941 | 0.3401469 | 0.8679248 | 3.380114 | 3.301574e-15
30.46545 | 24.1846 | 23.84216 | 19.58277 | 0.3424388 | 0.8706341 | 3.388758 | 3.321666e-15
30.47545 | 24.1768 | 23.83694 | 19.56614 | 0.3398645 | 0.8733545 | 3.397444 | 3.341891e-15
30.48545 | 24.1725 | 23.83178 | 19.54952 | 0.3407236 | 0.8760863 | 3.406172 | 3.362249e-15
30.49545 | 24.1535 | 23.82668 | 19.53291 | 0.3268156 | 0.8788293 | 3.414941 | 3.382743e-15
30.50544 | 24.168 | 23.82167 | 19.51634 | 0.3463349 | 0.8815811 | 3.423744 | 3.403352e-15
30.51544 | 24.1585 | 23.81671 | 19.49976 | 0.3417919 | 0.884347 | 3.432598 | 3.424118e-15
30.52544 | 24.1531 | 23.81182 | 19.4832 | 0.3412805 | 0.8871245 | 3.441495 | 3.445022e-15
30.53544 | 24.1345 | 23.807 | 19.46665 | 0.3275001 | 0.8899138 | 3.450435 | 3.466065e-15
30.54544 | 24.1575 | 23.80225 | 19.45012 | 0.3552511 | 0.8927147 | 3.459418 | 3.487248e-15
30.55544 | 24.1427 | 23.79757 | 19.43359 | 0.3451328 | 0.8955273 | 3.468445 | 3.508572e-15
30.56543 | 24.123 | 23.79296 | 19.4171 | 0.3300393 | 0.8983492 | 3.477508 | 3.530018e-15
30.57543 | 24.1347 | 23.78842 | 19.40061 | 0.3462811 | 0.9011856 | 3.486624 | 3.551628e-15
30.58543 | 24.1329 | 23.78395 | 19.38413 | 0.3489517 | 0.9040342 | 3.495784 | 3.573382e-15
30.59543 | 24.125 | 23.77955 | 19.36766 | 0.3454514 | 0.9068949 | 3.50499 | 3.595282e-15
30.60543 | 24.1155 | 23.77522 | 19.35121 | 0.3402793 | 0.9097679 | 3.514241 | 3.61733e-15
30.61542 | 24.1224 | 23.77097 | 19.33479 | 0.3514316 | 0.9126501 | 3.523528 | 3.639502e-15
30.62542 | 24.1176 | 23.76678 | 19.31837 | 0.3508158 | 0.9155476 | 3.532871 | 3.661845e-15
30.63542 | 24.1114 | 23.76267 | 19.30196 | 0.3487269 | 0.9184575 | 3.54226 | 3.684339e-15
30.64542 | 24.1059 | 23.75863 | 19.28556 | 0.3472654 | 0.9213799 | 3.551696 | 3.706984e-15
30.65542 | 24.1136 | 23.75467 | 19.26918 | 0.3589305 | 0.9243149 | 3.561178 | 3.729781e-15
30.66542 | 24.1075 | 23.75078 | 19.25281 | 0.3567214 | 0.9272625 | 3.570708 | 3.752732e-15
30.67541 | 24.0873 | 23.74697 | 19.23647 | 0.3403341 | 0.93022 | 3.580276 | 3.775815e-15
30.68541 | 24.1076 | 23.74322 | 19.22013 | 0.3643762 | 0.9331932 | 3.589901 | 3.799076e-15
30.69541 | 24.0907 | 23.73956 | 19.2038 | 0.3511428 | 0.9361793 | 3.599575 | 3.822495e-15
30.70541 | 24.0727 | 23.73597 | 19.18749 | 0.3367342 | 0.9391784 | 3.609297 | 3.846072e-15
30.71541 | 24.0862 | 23.73245 | 19.17119 | 0.3537495 | 0.9421905 | 3.619068 | 3.869809e-15
30.7254 | 24.0623 | 23.72902 | 19.15492 | 0.3332847 | 0.9452128 | 3.628878 | 3.893683e-15
30.7354 | 24.0704 | 23.72565 | 19.13865 | 0.3447476 | 0.9482511 | 3.638747 | 3.917741e-15
30.7454 | 24.0755 | 23.72237 | 19.1224 | 0.3531319 | 0.951303 | 3.648668 | 3.941965e-15
30.7554 | 24.0615 | 23.71916 | 19.10616 | 0.3423399 | 0.954368 | 3.658637 | 3.966351e-15
30.7654 | 24.0543 | 23.71603 | 19.08993 | 0.3382686 | 0.9574468 | 3.668657 | 3.990904e-15
30.7754 | 24.0572 | 23.71298 | 19.07371 | 0.3442198 | 0.9605388 | 3.678728 | 4.015624e-15
30.78539 | 24.0544 | 23.71001 | 19.05753 | 0.3443888 | 0.9636415 | 3.68884 | 4.040487e-15
30.79539 | 24.0443 | 23.70712 | 19.04134 | 0.3371813 | 0.9667609 | 3.699014 | 4.065545e-15
30.80539 | 24.0517 | 23.70431 | 19.02517 | 0.3473939 | 0.9698942 | 3.70924 | 4.090774e-15
30.81539 | 24.0426 | 23.70157 | 19.00901 | 0.3410266 | 0.9730413 | 3.719518 | 4.116175e-15
30.82539 | 24.0311 | 23.69892 | 18.99287 | 0.3321779 | 0.9762025 | 3.729849 | 4.14175e-15
30.83538 | 24.0381 | 23.69635 | 18.97676 | 0.3417461 | 0.9793745 | 3.740222 | 4.167473e-15
30.84538 | 24.0287 | 23.69386 | 18.96064 | 0.3348353 | 0.9825638 | 3.750659 | 4.193399e-15
30.85538 | 24.0122 | 23.69146 | 18.94454 | 0.3207427 | 0.9857672 | 3.761149 | 4.219502e-15
30.86538 | 24.0119 | 23.68913 | 18.92845 | 0.3227673 | 0.988985 | 3.771693 | 4.245784e-15
30.87538 | 24.0242 | 23.68689 | 18.91238 | 0.3373091 | 0.9922172 | 3.782292 | 4.272246e-15
30.88538 | 23.9966 | 23.68473 | 18.89632 | 0.3118677 | 0.9954639 | 3.792945 | 4.29889e-15
30.89537 | 24.0098 | 23.68266 | 18.8803 | 0.3271399 | 0.9987219 | 3.803643 | 4.325691e-15
30.90537 | 24.0025 | 23.68067 | 18.86427 | 0.3218302 | 1.001998 | 3.814407 | 4.352703e-15
30.91537 | 24.0016 | 23.67876 | 18.84825 | 0.3228359 | 1.005288 | 3.825226 | 4.379901e-15
30.92537 | 24.0003 | 23.67694 | 18.83225 | 0.3233564 | 1.008594 | 3.836102 | 4.407286e-15
30.93537 | 23.9971 | 23.67521 | 18.81626 | 0.3218912 | 1.011914 | 3.847034 | 4.43486e-15
30.94536 | 24.004 | 23.67356 | 18.8003 | 0.3304378 | 1.015246 | 3.858013 | 4.462597e-15
30.95536 | 23.999 | 23.672 | 18.78434 | 0.3269997 | 1.018597 | 3.869059 | 4.490553e-15
30.96536 | 23.9883 | 23.67053 | 18.7684 | 0.3177747 | 1.021962 | 3.880163 | 4.518702e-15
30.97536 | 23.9925 | 23.66914 | 18.75247 | 0.323362 | 1.025343 | 3.891325 | 4.547046e-15
30.98536 | 23.9615 | 23.66784 | 18.73655 | 0.2936612 | 1.02874 | 3.902545 | 4.575587e-15
30.99536 | 24.005 | 23.66663 | 18.72065 | 0.338372 | 1.032151 | 3.913825 | 4.604325e-15
31.00535 | 23.984 | 23.66551 | 18.70478 | 0.3184921 | 1.035575 | 3.925152 | 4.633234e-15
31.01535 | 23.9764 | 23.66448 | 18.68891 | 0.3119242 | 1.039018 | 3.93655 | 4.662372e-15
31.02535 | 23.9913 | 23.66353 | 18.67305 | 0.327766 | 1.042477 | 3.948008 | 4.691713e-15
31.03535 | 23.9722 | 23.66268 | 18.6572 | 0.3095177 | 1.045952 | 3.959526 | 4.721258e-15
31.04535 | 23.9661 | 23.66192 | 18.64137 | 0.3041777 | 1.049443 | 3.971105 | 4.751009e-15
31.05534 | 24.004 | 23.66125 | 18.62557 | 0.3427458 | 1.052946 | 3.982734 | 4.780937e-15
31.06534 | 23.9631 | 23.66068 | 18.60977 | 0.3024237 | 1.056468 | 3.994435 | 4.811103e-15
31.07534 | 23.9931 | 23.66019 | 18.59399 | 0.3329057 | 1.060008 | 4.0062 | 4.841482e-15
31.08534 | 23.9779 | 23.6598 | 18.57821 | 0.3180983 | 1.063563 | 4.018024807 | 4.87207e-15
31.09534 | 23.9741 | 23.65951 | 18.56246 | 0.3145937 | 1.067135 | 4.029915 | 4.902875e-15
31.10534 | 23.9842 | 23.6593 | 18.54671 | 0.3248982 | 1.070723 | 4.041866 | 4.933893e-15
31.11533 | 23.9661 | 23.65919 | 18.531 | 0.3069054 | 1.074325 | 4.053871 | 4.965099e-15
31.12533 | 23.9716 | 23.65918 | 18.51528 | 0.3124183 | 1.077947 | 4.065951 | 4.996554e-15
31.13533 | 23.9717 | 23.65927 | 18.49958 | 0.3124349 | 1.081586 | 4.078096 | 5.02823e-15
31.14533 | 23.9773 | 23.65944 | 18.4839 | 0.3178551 | 1.085241 | 4.090306 | 5.060129e-15
31.15533 | 23.9661 | 23.65972 | 18.46823 | 0.3063781 | 1.088914 | 4.102582 | 5.092252e-15
31.16532 | 23.9718 | 23.6601 | 18.45258 | 0.3117041 | 1.092601 | 4.114911 | 5.124569e-15
31.17532 | 23.958 | 23.66057 | 18.43694 | 0.2974325 | 1.096308 | 4.127318 | 5.157145e-15
31.18532 | 23.9788 | 23.66114 | 18.42131 | 0.3176606 | 1.100033 | 4.139793 | 5.189952e-15
31.19532 | 23.9639 | 23.66181 | 18.4057 | 0.3020906 | 1.103775 | 4.152335 | 5.222989e-15
31.20532 | 23.9642 | 23.66258 | 18.3901 | 0.3016193 | 1.107535 | 4.164945 | 5.256261e-15
31.21532 | 23.9659 | 23.66345 | 18.37452 | 0.3024493 | 1.111313 | 4.177622 | 5.289767e-15
31.22531 | 23.9557 | 23.66442 | 18.35896 | 0.2912778 | 1.115105 | 4.190356 | 5.323477e-15
31.23531 | 23.9645 | 23.6655 | 18.34341 | 0.299004 | 1.118919 | 4.203172 | 5.35746e-15
31.24531 | 23.9676 | 23.66667 | 18.32786 | 0.3009282 | 1.12275 | 4.216057 | 5.391683e-15
31.25531 | 23.9696 | 23.66795 | 18.31234 | 0.3016493 | 1.1266 | 4.229013 | 5.426149e-15
31.26531 | 23.9645 | 23.66933 | 18.29683 | 0.2951668 | 1.130469 | 4.242039 | 5.460861e-15
31.2753 | 23.979 | 23.67082 | 18.28134 | 0.3081816 | 1.134352 | 4.255123 | 5.495784e-15
31.2853 | 23.9733 | 23.67241 | 18.26586 | 0.3008902 | 1.138257 | 4.268292 | 5.53099e-15
31.2953 | 23.9699 | 23.67411 | 18.25039 | 0.2957933 | 1.142181 | 4.281533 | 5.566448e-15
31.3053 | 23.975 | 23.67591 | 18.23494 | 0.2990898 | 1.146124 | 4.294848 | 5.602159e-15
31.3153 | 23.9718 | 23.67782 | 18.2195 | 0.2939804 | 1.150086 | 4.308235 | 5.638124e-15
31.3253 | 23.9759 | 23.67984 | 18.20407 | 0.2960636 | 1.154067 | 4.321695 | 5.674346e-15
31.33529 | 23.9599 | 23.68196 | 18.18868 | 0.2779402 | 1.158063 | 4.335217 | 5.710791e-15
31.34529 | 23.9925 | 23.68419 | 18.17328 | 0.3083063 | 1.162083 | 4.348827 | 5.747534e-15
31.35529 | 23.9709 | 23.68654 | 18.1579 | 0.2843631 | 1.166122 | 4.362512 | 5.78454e-15
31.36529 | 23.9855 | 23.68899 | 18.14254 | 0.2965101 | 1.17018 | 4.376272 | 5.821811e-15
31.37529 | 23.9783 | 23.69155 | 18.12719 | 0.286746 | 1.174259 | 4.39011 | 5.85935e-15
31.38528 | 23.9934 | 23.69423 | 18.11186 | 0.2991728 | 1.178353 | 4.40401 | 5.897122e-15
31.39528 | 23.9842 | 23.69701 | 18.09654 | 0.2871852 | 1.182471 | 4.418002 | 5.935202e-15
31.40528 | 23.9751 | 23.69991 | 18.08123 | 0.2751855 | 1.18661 | 4.432071 | 5.973557e-15
31.41528 | 23.9943 | 23.70293 | 18.06594 | 0.2913709 | 1.190768 | 4.44622 | 6.012189e-15
31.42528 | 23.9785 | 23.70606 | 18.05066 | 0.272443 | 1.194947 | 4.460447 | 6.0511e-15
31.43528 | 23.9848 | 23.7093 | 18.0354 | 0.2754997 | 1.199147 | 4.474755 | 6.090292e-15
31.44527 | 23.9844 | 23.71266 | 18.02017 | 0.2717436 | 1.203363 | 4.489128 | 6.129728e-15
31.45527 | 23.9796 | 23.71613 | 18.00493 | 0.2634684 | 1.207604 | 4.503597 | 6.169489e-15
31.46527 | 23.9916 | 23.71972 | 17.98971 | 0.2718759 | 1.211866 | 4.518147 | 6.209539e-15
31.47527 | 23.98 | 23.72343 | 17.97451 | 0.2565657 | 1.216149 | 4.532779 | 6.249878e-15
31.48527 | 24.0003 | 23.72726 | 17.95932 | 0.2730361 | 1.220454 | 4.547494 | 6.290512e-15
31.49526 | 23.9847 | 23.73121 | 17.94416 | 0.2534911 | 1.224775 | 4.562278 | 6.3314e-15
31.50526 | 23.985 | 23.73528 | 17.929 | 0.249724 | 1.229122 | 4.577158 | 6.372624e-15
31.51526 | 23.9819 | 23.73947 | 17.91385 | 0.2424316 | 1.233492 | 4.592127 | 6.414154e-15
31.52526 | 23.9926 | 23.74378 | 17.89872 | 0.2488218 | 1.237883 | 4.607178 | 6.455982e-15
31.53526 | 23.9894 | 23.74822 | 17.8836 | 0.2411848 | 1.242296 | 4.622318 | 6.49812e-15
31.54525 | 23.9992 | 23.75277 | 17.86851 | 0.2464332 | 1.246727 | 4.637525 | 6.540519e-15
31.55525 | 23.9974 | 23.75745 | 17.85343 | 0.2399507 | 1.251184 | 4.652837 | 6.583274e-15
31.56525 | 24.002 | 23.76226 | 17.83836 | 0.2397413 | 1.255665 | 4.668238 | 6.626344e-15
31.57525 | 24.0188 | 23.76719 | 17.8233 | 0.2516098 | 1.260167 | 4.683725 | 6.669726e-15
31.58525 | 24.0181 | 23.77225 | 17.80826 | 0.2458498 | 1.264693 | 4.699302 | 6.713429e-15
31.59525 | 24.0107 | 23.77744 | 17.79323 | 0.2332618 | 1.269241 | 4.71497 | 6.757453e-15
31.60524 | 24.0199 | 23.78275 | 17.77823 | 0.2371505 | 1.273808 | 4.730712 | 6.801758e-15
31.61524 | 24.0301 | 23.78819 | 17.76323 | 0.2419054 | 1.278403 | 4.74656 | 6.846432e-15
31.62524 | 24.0357 | 23.79377 | 17.74825 | 0.2419289 | 1.283022 | 4.762502 | 6.891438e-15
31.63524 | 24.0414 | 23.79948 | 17.73328 | 0.2419225 | 1.287664 | 4.778535 | 6.936775e-15
31.64524 | 24.0357 | 23.80532 | 17.71833 | 0.2303834 | 1.29233 | 4.794662 | 6.982448e-15
31.65523 | 24.0538 | 23.81128 | 17.7034 | 0.2425171 | 1.297015 | 4.810867 | 7.028414e-15
31.66523 | 24.049 | 23.81739 | 17.68848 | 0.2316123 | 1.301729 | 4.827182 | 7.074766e-15
31.67523 | 24.0496 | 23.82363 | 17.67357 | 0.2259719 | 1.306467 | 4.843593 | 7.121463e-15
31.68523 | 24.0629 | 23.83 | 17.65867 | 0.2328958 | 1.31123 | 4.8601 | 7.168506e-15
31.69523 | 24.0602 | 23.83652 | 17.64379 | 0.2236835 | 1.316018 | 4.876705 | 7.2159e-15
31.70523 | 24.0779 | 23.84317 | 17.62893 | 0.2347336 | 1.320831 | 4.893407 | 7.263647e-15
31.71522 | 24.0648 | 23.84995 | 17.61409 | 0.2148523 | 1.325663 | 4.91019 | 7.311702e-15
31.72522 | 24.0942 | 23.85688 | 17.59926 | 0.2373246 | 1.330526 | 4.92709 | 7.360164e-15
31.73522 | 24.0844 | 23.86394 | 17.58444 | 0.2204564 | 1.335414 | 4.94409 | 7.408989e-15
31.74522 | 24.0958 | 23.87115 | 17.56963 | 0.2246472 | 1.340328 | 4.961191 | 7.458179e-15
31.75522 | 24.0861 | 23.8785 | 17.55484 | 0.2075956 | 1.345268 | 4.978393 | 7.507738e-15
31.76521 | 24.0898 | 23.88599 | 17.54008 | 0.2038076 | 1.350229 | 4.995681 | 7.557619e-15
31.77521 | 24.0997 | 23.89363 | 17.52532 | 0.2060683 | 1.355221 | 5.013088 | 7.607925e-15
31.78521 | 24.0993 | 23.90142 | 17.51058 | 0.1978835 | 1.360239 | 5.0306 | 7.65861e-15
31.79521 | 24.1119 | 23.90935 | 17.49585 | 0.2025521 | 1.365284 | 5.048218 | 7.709676e-15
31.80521 | 24.11 | 23.91743 | 17.48113 | 0.1925736 | 1.370355 | 5.06594 | 7.761128e-15
31.81521 | 24.1104 | 23.92565 | 17.46643 | 0.1847462 | 1.375454 | 5.08377 | 7.812969e-15
31.8252 | 24.1189 | 23.93402 | 17.45176 | 0.1848787 | 1.380575 | 5.101688 | 7.865148e-15
31.8352 | 24.1236 | 23.94255 | 17.43709 | 0.18105 | 1.385728 | 5.119734 | 7.917777e-15
31.8452 | 24.1262 | 23.95123 | 17.42243 | 0.1749722 | 1.390909 | 5.137887 | 7.970803e-15
31.8552 | 24.1213 | 23.96006 | 17.40779 | 0.1612394 | 1.396118 | 5.156151 | 8.024234e-15
31.8652 | 24.1382 | 23.96905 | 17.39317 | 0.1691545 | 1.401355 | 5.174526 | 8.078068e-15
31.87519 | 24.1223 | 23.97818 | 17.37857 | 0.1441224 | 1.406615 | 5.192994 | 8.13226e-15
31.88519 | 24.1512 | 23.98748 | 17.36397 | 0.1637245 | 1.411908 | 5.211595 | 8.18692e-15
31.89519 | 24.139 | 23.99693 | 17.34939 | 0.1420714 | 1.41723 | 5.230307 | 8.241994e-15
31.90519 | 24.1427 | 24.00654 | 17.33483 | 0.1361577 | 1.422582 | 5.249135 | 8.297493e-15
31.91519 | 24.1454 | 24.01631 | 17.32027 | 0.1290868 | 1.427962 | 5.268077 | 8.353412e-15
31.92519 | 24.142 | 24.02625 | 17.30574 | 0.1157521 | 1.433372 | 5.287138 | 8.409765e-15
31.93518 | 24.152 | 24.03633 | 17.29123 | 0.1156688 | 1.438805 | 5.306294 | 8.466488e-15
31.94518 | 24.161 | 24.04659 | 17.27673 | 0.114411 | 1.444274 | 5.325589 | 8.523706e-15
31.95518 | 24.1632 | 24.05701 | 17.26223 | 0.1061881 | 1.449774 | 5.345004 | 8.581365e-15
31.96518 | 24.1759 | 24.0676 | 17.24776 | 0.1082999 | 1.455303 | 5.364539 | 8.639468e-15
31.97518 | 24.1761 | 24.07836 | 17.2333 | 0.09774479 | 1.460863 | 5.384195 | 8.698019e-15
31.98517 | 24.1881 | 24.08927 | 17.21887 | 0.09883249 | 1.466448 | 5.403953 | 8.756964e-15
31.99517 | 24.2036 | 24.10036 | 17.20443 | 0.1032405 | 1.47207 | 5.423855 | 8.816423e-15
32.00517 | 24.2085 | 24.11162 | 17.19002 | 0.09687754 | 1.477723 | 5.44388 | 8.876343e-15
32.01517 | 24.2168 | 24.12306 | 17.17562 | 0.09374287 | 1.483408 | 5.464031 | 8.936727e-15
32.02517 | 24.2179 | 24.13467 | 17.16123 | 0.08323475 | 1.489124 | 5.484309 | 8.997581e-15
32.03517 | 24.2418 | 24.14645 | 17.14686 | 0.09535247 | 1.494872 | 5.504714 | 9.058908e-15
32.04516 | 24.2473 | 24.15839 | 17.13252 | 0.08890539 | 1.500647 | 5.525227 | 9.120651e-15
32.05516 | 24.2553 | 24.17053 | 17.11818 | 0.0847704 | 1.50646 | 5.54589 | 9.182937e-15
32.06516 | 24.275 | 24.18284 | 17.10385 | 0.09215618 | 1.512306 | 5.566684 | 9.245711e-15
32.07516 | 24.2871 | 24.19534 | 17.08954 | 0.09176278 | 1.518185 | 5.587609 | 9.308974e-15
32.08516 | 24.3045 | 24.20801 | 17.07525 | 0.09648719 | 1.524097 | 5.608667 | 9.372734e-15
32.09515 | 24.3067 | 24.22086 | 17.06098 | 0.08584223 | 1.530037 | 5.629838 | 9.436929e-15
32.10515 | 24.312 | 24.2339 | 17.04672 | 0.07810038 | 1.536017 | 5.651166 | 9.501693e-15
32.11515 | 24.3272 | 24.24713 | 17.03247 | 0.08007354 | 1.542031 | 5.672629 | 9.566966e-15
32.12515 | 24.3431 | 24.26054 | 17.01823 | 0.08255928 | 1.548079 | 5.69423 | 9.632754e-15
32.13515 | 24.3406 | 24.27414 | 17.00401 | 0.06645723 | 1.554162 | 5.715969 | 9.699059e-15
32.14515 | 24.3589 | 24.28793 | 16.98981 | 0.07096514 | 1.560279 | 5.737848 | 9.765889e-15
32.15514 | 24.3781 | 24.3019 | 16.97563 | 0.076195 | 1.566426 | 5.759847 | 9.833181e-15
32.16514 | 24.3803 | 24.31608 | 16.96146 | 0.06421885 | 1.572615 | 5.782009 | 9.901073e-15
32.17514 | 24.3816 | 24.33045 | 16.9473 | 0.05114838 | 1.578839 | 5.804315 | 9.969504e-15
32.18514 | 24.3853 | 24.34502 | 16.93315 | 0.04028183 | 1.5851 | 5.826765 | 1.003848e-14
32.19514 | 24.4079 | 24.35978 | 16.91902 | 0.04811798 | 1.591397 | 5.849361 | 1.0108e-14
32.20513 | 24.4019 | 24.37473 | 16.90492 | 0.02717316 | 1.597724 | 5.872079 | 1.0178e-14
32.21513 | 24.4292 | 24.38989 | 16.89083 | 0.03930747 | 1.604095 | 5.894972 | 1.024864e-14
32.22513 | 24.4369 | 24.40526 | 16.87674 | 0.03164465 | 1.610503 | 5.918011 | 1.031984e-14
32.23513 | 24.4498 | 24.42083 | 16.86267 | 0.02897316 | 1.616949 | 5.941205 | 1.039161e-14
32.24513 | 24.438 | 24.4366 | 16.84862 | 0.001401494 | 1.623432 | 5.964547 | 1.046396e-14
32.25513 | 24.4724 | 24.45258 | 16.83458 | 0.01981811 | 1.629954 | 5.988046 | 1.053688e-14
32.26512 | 24.4811 | 24.46875 | 16.82057 | 0.01234631 | 1.636508 | 6.011674 | 1.061032e-14
32.27512 | 24.4812 | 24.48515 | 16.80656 | -0.00395395 | 1.643107 | 6.035483 | 1.068442e-14
32.28512 | 24.5046 | 24.50177 | 16.79257 | 0.002834657 | 1.649745 | 6.059448 | 1.075912e-14
32.29512 | 24.5194 | 24.51859 | 16.77859 | 0.0008081408 | 1.656424 | 6.083574 | 1.083443e-14
32.30512 | 24.5286 | 24.53563 | 16.76463 | -0.007032529 | 1.663142 | 6.107859 | 1.091034e-14
32.31511 | 24.5248 | 24.55287 | 16.7507 | -0.02807406 | 1.669893 | 6.132282 | 1.09868e-14
32.32511 | 24.5501 | 24.57035 | 16.73677 | -0.02025125 | 1.676692 | 6.156893 | 1.106394e-14
32.33511 | 24.5472 | 24.58805 | 16.72285 | -0.04084723 | 1.683531 | 6.181666 | 1.114172e-14
32.34511 | 24.5539 | 24.60597 | 16.70895 | -0.05206935 | 1.690413 | 6.206609 | 1.122013e-14
32.35511 | 24.5834 | 24.62411 | 16.69506 | -0.04071206 | 1.697335 | 6.231716 | 1.129917e-14
32.36511 | 24.58 | 24.64248 | 16.68119 | -0.06248488 | 1.7043 | 6.256995 | 1.137887e-14
32.3751 | 24.5728 | 24.66106 | 16.66735 | -0.08826357 | 1.711299 | 6.282416 | 1.145913e-14
32.3851 | 24.5919 | 24.67989 | 16.65351 | -0.08799187 | 1.718349 | 6.308036 | 1.154013e-14
32.3951 | 24.6102 | 24.69895 | 16.63968 | -0.08875199 | 1.725441 | 6.333829 | 1.162179e-14
32.4051 | 24.6121 | 24.71825 | 16.62587 | -0.106146 | 1.732577 | 6.359797 | 1.170412e-14
32.4151 | 24.6224 | 24.73778 | 16.61208 | -0.1153753 | 1.739757 | 6.385942 | 1.178713e-14
32.42509 | 24.6364 | 24.75752 | 16.59831 | -0.1211228 | 1.746973 | 6.412239 | 1.187075e-14
32.43509 | 24.6439 | 24.77753 | 16.58455 | -0.1336288 | 1.754241 | 6.438742 | 1.195513e-14
32.44509 | 24.6586 | 24.79778 | 16.5708 | -0.1391766 | 1.761554 | 6.465426 | 1.204021e-14
32.45509 | 24.6639 | 24.81827 | 16.55706 | -0.1543685 | 1.768913 | 6.492293 | 1.2126e-14
32.46509 | 24.6772 | 24.83901 | 16.54334 | -0.1618051 | 1.776317 | 6.519345 | 1.221249e-14
32.47509 | 24.7087 | 24.85999 | 16.52964 | -0.1512897 | 1.783767 | 6.546583 | 1.229971e-14
32.48508 | 24.6978 | 24.8812 | 16.51596 | -0.1834026 | 1.791256 | 6.573981 | 1.238756e-14
32.49508 | 24.7173 | 24.90269 | 16.50229 | -0.1853885 | 1.7988 | 6.601597 | 1.247623e-14
32.50508 | 24.7181 | 24.92443 | 16.48863 | -0.2063279 | 1.806391 | 6.629404 | 1.256564e-14
32.51508 | 24.745 | 24.94642 | 16.47499 | -0.2014233 | 1.814029 | 6.657403 | 1.26558e-14
32.52508 | 24.7658 | 24.96868 | 16.46136 | -0.2028769 | 1.821715 | 6.685598 | 1.274671e-14
32.53507 | 24.7838 | 24.99117 | 16.44777 | -0.2073686 | 1.829443 | 6.713961 | 1.283829e-14
32.54507 | 24.7909 | 25.01394 | 16.43417 | -0.2230448 | 1.837227 | 6.74255 | 1.293072e-14
32.55507 | 24.8107 | 25.03699 | 16.42059 | -0.2262857 | 1.84506 | 6.771339 | 1.302394e-14
32.56507 | 24.8298 | 25.06029 | 16.40702 | -0.2304923 | 1.852943 | 6.800329 | 1.311794e-14
32.57507 | 24.8374 | 25.08387 | 16.39347 | -0.2464695 | 1.860876 | 6.829524 | 1.321273e-14
32.58507 | 24.8611 | 25.10772 | 16.37993 | -0.2466179 | 1.86886 | 6.858925 | 1.330832e-14
32.59506 | 24.8829 | 25.13182 | 16.36643 | -0.2489164 | 1.876887 | 6.888503 | 1.340463e-14
32.60506 | 24.8902 | 25.15621 | 16.35292 | -0.2660148 | 1.884973 | 6.91832 | 1.350184e-14
32.61506 | 24.914 | 25.18089 | 16.33943 | -0.2668916 | 1.893111 | 6.948348 | 1.359988e-14
32.62506 | 24.9362 | 25.20585 | 16.32596 | -0.2696492 | 1.901302 | 6.97859 | 1.369876e-14
32.63506 | 24.9728 | 25.23109 | 16.3125 | -0.2582895 | 1.909546 | 7.009046 | 1.379847e-14
32.64505 | 24.9691 | 25.25659 | 16.29907 | -0.2874907 | 1.917835 | 7.039689 | 1.389893e-14
32.65505 | 24.9991 | 25.28241 | 16.28564 | -0.2833053 | 1.926185 | 7.070581 | 1.400035e-14
32.66505 | 25.0129 | 25.30851 | 16.27223 | -0.2956068 | 1.93459 | 7.101692 | 1.410263e-14
32.67505 | 25.041 | 25.33491 | 16.25883 | -0.2939079 | 1.94305 | 7.13303 | 1.42058e-14
32.68505 | 25.083 | 25.3616 | 16.24544 | -0.2785984 | 1.951565 | 7.164589 | 1.430984e-14
32.69505 | 25.0965 | 25.38859 | 16.23208 | -0.2920937 | 1.960136 | 7.19638 | 1.441479e-14
32.70504 | 25.1152 | 25.41586 | 16.21874 | -0.3006551 | 1.968754 | 7.228363 | 1.452051e-14
32.71504 | 25.1357 | 25.44345 | 16.2054 | -0.3077514 | 1.977438 | 7.260612 | 1.462727e-14
32.72504 | 25.1467 | 25.47135 | 16.19208 | -0.3246523 | 1.986179 | 7.293093 | 1.473494e-14
32.73504 | 25.2012 | 25.49956 | 16.17877 | -0.2983623 | 1.994978 | 7.325811 | 1.484354e-14
32.74504 | 25.208 | 25.52808 | 16.16548 | -0.3200834 | 2.003834 | 7.358766 | 1.495308e-14
32.75503 | 25.2358 | 25.55689 | 16.15222 | -0.3210901 | 2.012741 | 7.391928 | 1.506346e-14
32.76503 | 25.2665 | 25.58604 | 16.13896 | -0.3195411 | 2.021716 | 7.425364 | 1.517491e-14
32.77503 | 25.279 | 25.61551 | 16.12572 | -0.3365115 | 2.03075 | 7.459045 | 1.528732e-14
32.78503 | 25.3189 | 25.6453 | 16.11249 | -0.3264043 | 2.039845 | 7.492973 | 1.540071e-14
32.79503 | 25.3392 | 25.67542 | 16.09927 | -0.3362222 | 2.049001 | 7.527149 | 1.55151e-14
32.80503 | 25.3355 | 25.70587 | 16.08607 | -0.3703673 | 2.058218 | 7.561576 | 1.563048e-14
32.81502 | 25.3901 | 25.73661 | 16.0729 | -0.3465116 | 2.067487 | 7.596221 | 1.574675e-14
32.82502 | 25.3919 | 25.76772 | 16.05974 | -0.3758205 | 2.076829 | 7.631157 | 1.586415e-14
32.83502 | 25.4435 | 25.79917 | 16.04658 | -0.3556656 | 2.086233 | 7.66635 | 1.598259e-14
32.84502 | 25.4504 | 25.83095 | 16.03344 | -0.3805493 | 2.095701 | 7.701804 | 1.610206e-14
32.85502 | 25.4651 | 25.86308 | 16.02032 | -0.3979755 | 2.105232 | 7.73752 | 1.622258e-14
32.86501 | 25.51 | 25.89551 | 16.00723 | -0.3855147 | 2.114819 | 7.773466 | 1.634405e-14
32.87501 | 25.5144 | 25.92833 | 15.99414 | -0.4139343 | 2.124481 | 7.809716 | 1.64667e-14
32.88501 | 25.5541 | 25.9615 | 15.98106 | -0.4074038 | 2.134208 | 7.846234 | 1.659044e-14
32.89501 | 25.5758 | 25.99503 | 15.968 | -0.4192272 | 2.144002 | 7.883024 | 1.671527e-14
32.90501 | 25.5868 | 26.02891 | 15.95496 | -0.4421088 | 2.153862 | 7.920091 | 1.684121e-14
32.91501 | 25.6217 | 26.06315 | 15.94193 | -0.4414505 | 2.16379 | 7.957434 | 1.696826e-14
32.925 | 25.6439 | 26.09772 | 15.92892 | -0.4538198 | 2.173776 | 7.995019 | 1.709631e-14
32.935 | 25.6624 | 26.13269 | 15.91593 | -0.4702915 | 2.183841 | 8.032925 | 1.722564e-14
32.945 | 25.6931 | 26.16803 | 15.90294 | -0.4749317 | 2.193975 | 8.071115 | 1.735611e-14
32.955 | 25.6943 | 26.20374 | 15.88997 | -0.5094442 | 2.204179 | 8.109592 | 1.748774e-14
32.965 | 25.7336 | 26.23983 | 15.87702 | -0.5062341 | 2.214454 | 8.14836 | 1.762055e-14
32.97499 | 25.7506 | 26.27627 | 15.8641 | -0.5256662 | 2.224789 | 8.187382 | 1.775441e-14
32.98499 | 25.7711 | 26.31312 | 15.85117 | -0.5420167 | 2.235206 | 8.226738 | 1.78896e-14
32.99499 | 25.8116 | 26.35035 | 15.83827 | -0.5387531 | 2.245695 | 8.266392 | 1.802601e-14
33.00499 | 25.8303 | 26.38798 | 15.82537 | -0.557678 | 2.256258 | 8.306346 | 1.816364e-14
33.01499 | 25.8389 | 26.426 | 15.8125 | -0.587096 | 2.266893 | 8.346605 | 1.83025e-14
33.02499 | 25.8648 | 26.46441 | 15.79964 | -0.5996094 | 2.277603 | 8.387169 | 1.844262e-14
33.03498 | 25.9158 | 26.50318 | 15.7868 | -0.5873814 | 2.288377 | 8.428 | 1.858385e-14
33.04498 | 25.9307 | 26.5424 | 15.77397 | -0.6116962 | 2.299237 | 8.469184 | 1.87265e-14
33.05498 | 25.9637 | 26.58202 | 15.76116 | -0.6183173 | 2.310174 | 8.510684 | 1.887044e-14
33.06498 | 25.9841 | 26.62205 | 15.74836 | -0.637947 | 2.321186 | 8.5525 | 1.901568e-14
33.07498 | 26.0234 | 26.66249 | 15.73558 | -0.6390891 | 2.332277 | 8.594636 | 1.916223e-14
33.08497 | 26.0406 | 26.70331 | 15.72282 | -0.6627088 | 2.343434 | 8.637054 | 1.930996e-14
33.09497 | 26.0785 | 26.74459 | 15.71007 | -0.6660874 | 2.354681 | 8.679839 | 1.945918e-14
33.10497 | 26.1137 | 26.78629 | 15.69733 | -0.6725867 | 2.366007 | 8.72295 | 1.960976e-14
33.11497 | 26.1471 | 26.82841 | 15.68461 | -0.6813145 | 2.377413 | 8.766394 | 1.97617e-14
33.12497 | 26.177 | 26.87097 | 15.6719 | -0.6939739 | 2.3889 | 8.810173 | 1.991503e-14
33.13497 | 26.2061 | 26.91397 | 15.65921 | -0.7078669 | 2.400468 | 8.85429 | 2.006975e-14
33.14496 | 26.2312 | 26.95735 | 15.64655 | -0.7261541 | 2.412106 | 8.898702 | 2.022573e-14
33.15496 | 26.2604 | 27.00123 | 15.63389 | -0.7408258 | 2.423839 | 8.943502 | 2.038329e-14
33.16496 | 26.2924 | 27.04554 | 15.62124 | -0.753141 | 2.435654 | 8.988647 | 2.054229e-14
33.17496 | 26.334 | 27.09031 | 15.60861 | -0.7563055 | 2.447554 | 9.034142 | 2.070274e-14
33.18496 | 26.3609 | 27.13552 | 15.596 | -0.7746218 | 2.459538 | 9.079988 | 2.086466e-14
33.19495 | 26.4198 | 27.18115 | 15.58341 | -0.7613496 | 2.471596 | 9.126145 | 2.10279e-14
33.20495 | 26.425 | 27.22728 | 15.57082 | -0.8022813 | 2.483752 | 9.172705 | 2.119281e-14
33.21495 | 26.465 | 27.27388 | 15.55826 | -0.8088758 | 2.495994 | 9.219625 | 2.135922e-14
33.22495 | 26.5124 | 27.32094 | 15.5457 | -0.8085363 | 2.508324 | 9.266909 | 2.152717e-14
33.23495 | 26.5374 | 27.36847 | 15.53317 | -0.8310687 | 2.520741 | 9.314562 | 2.169666e-14
33.24495 | 26.5664 | 27.41648 | 15.52064 | -0.850075 | 2.533248 | 9.362584 | 2.18677e-14
33.25494 | 26.625 | 27.46491 | 15.50815 | -0.839912 | 2.545831 | 9.410932 | 2.204016e-14
33.26494 | 26.6629 | 27.51388 | 15.49566 | -0.8509773 | 2.558516 | 9.459703 | 2.221437e-14
33.27494 | 26.6949 | 27.56333 | 15.48318 | -0.8684284 | 2.571293 | 9.508853 | 2.239019e-14
33.28494 | 26.7242 | 27.61327 | 15.47072 | -0.8890691 | 2.58416 | 9.558387 | 2.256763e-14
33.29494 | 26.7698 | 27.6637 | 15.45828 | -0.8939027 | 2.59712 | 9.608306 | 2.274671e-14
33.30493 | 26.8067 | 27.71458 | 15.44586 | -0.9078827 | 2.61016 | 9.658563 | 2.292726e-14
33.31493 | 26.8633 | 27.76601 | 15.43344 | -0.9027137 | 2.623306 | 9.709263 | 2.310966e-14
33.32493 | 26.8992 | 27.81795 | 15.42105 | -0.9187478 | 2.636546 | 9.760356 | 2.329375e-14
33.33493 | 26.9423 | 27.87039 | 15.40866 | -0.9280904 | 2.649881 | 9.811847 | 2.347954e-14
33.34493 | 26.9959 | 27.92335 | 15.39629 | -0.9274453 | 2.663311 | 9.86374 | 2.366705e-14
33.35493 | 27.0336 | 27.97681 | 15.38394 | -0.9432145 | 2.676837 | 9.916036 | 2.38563e-14
33.36492 | 27.0784 | 28.03075 | 15.37162 | -0.9523453 | 2.690446 | 9.968683 | 2.40471e-14
33.37492 | 27.1254 | 28.08526 | 15.35929 | -0.9598571 | 2.704166 | 10.0218 | 2.423986e-14
33.38492 | 27.1697 | 28.1403 | 15.34699 | -0.9705963 | 2.717985 | 10.07532 | 2.443442e-14
33.39492 | 27.2318 | 28.19587 | 15.3347 | -0.9640653 | 2.731902 | 10.12927 | 2.463077e-14
33.40492 | 27.2808 | 28.25197 | 15.32242 | -0.9711686 | 2.745919 | 10.18363 | 2.482895e-14
33.41491 | 27.3088 | 28.30856 | 15.31017 | -0.999755 | 2.760022 | 10.23836 | 2.502876e-14
33.42491 | 27.3709 | 28.36574 | 15.29793 | -0.9948368 | 2.77424 | 10.29357 | 2.523063e-14
33.43491 | 27.4305 | 28.42346 | 15.2857 | -0.9929642 | 2.788558 | 10.34921 | 2.543436e-14
33.44491 | 27.4609 | 28.48174 | 15.27349 | -1.020841 | 2.802979 | 10.40528 | 2.563999e-14
33.45491 | 27.5301 | 28.54057 | 15.26129 | -1.01047 | 2.817502 | 10.46178 | 2.584752e-14
33.46491 | 27.5701 | 28.59995 | 15.2491 | -1.029855 | 2.832129 | 10.51872 | 2.605697e-14
33.4749 | 27.6293 | 28.65984 | 15.23695 | -1.03054 | 2.846845 | 10.57605 | 2.626816e-14
33.4849 | 27.6804 | 28.72035 | 15.2248 | -1.039946 | 2.861679 | 10.63387 | 2.64815e-14
33.4949 | 27.7152 | 28.78142 | 15.21266 | -1.066216 | 2.876618 | 10.69214 | 2.669682e-14
33.5049 | 27.7709 | 28.84306 | 15.20054 | -1.072159 | 2.891663 | 10.75086 | 2.691414e-14
33.5149 | 27.8199 | 28.90527 | 15.18843 | -1.085374 | 2.906814 | 10.81003 | 2.713347e-14
33.52489 | 27.8878 | 28.968 | 15.17635 | -1.080203 | 2.922056 | 10.8696 | 2.73546e-14
33.53489 | 27.9273 | 29.03137 | 15.16428 | -1.104075 | 2.937421 | 10.92968 | 2.7578e-14
33.54489 | 27.9611 | 29.09533 | 15.15222 | -1.13423 | 2.952893 | 10.99022 | 2.780346e-14
33.55489 | 28.0612 | 29.15987 | 15.14017 | -1.09867 | 2.968474 | 11.05122 | 2.8031e-14
33.56489 | 28.0934 | 29.225 | 15.12814 | -1.1316 | 2.984163 | 11.11269 | 2.826063e-14
33.57489 | 28.1445 | 29.29072 | 15.11613 | -1.146222 | 2.999961 | 11.17463 | 2.849239e-14
33.58488 | 28.204 | 29.35697 | 15.10414 | -1.152975 | 3.015854 | 11.23698 | 2.872604e-14
33.59488 | 28.2541 | 29.42389 | 15.09216 | -1.16979 | 3.031872 | 11.29986 | 2.896207e-14
33.60488 | 28.3254 | 29.49141 | 15.08019 | -1.166006 | 3.048001 | 11.36321 | 2.920027e-14
33.61488 | 28.3784 | 29.55953 | 15.06824 | -1.181127 | 3.064241 | 11.42705 | 2.944065e-14
33.62488 | 28.4394 | 29.62825 | 15.0563 | -1.188854 | 3.080592 | 11.49136 | 2.968324e-14
33.63487 | 28.4974 | 29.69752 | 15.04439 | -1.200122 | 3.097038 | 11.55609 | 2.99278e-14
33.64487 | 28.5538 | 29.76747 | 15.03249 | -1.213669 | 3.113613 | 11.62137 | 3.017483e-14
33.65487 | 28.6166 | 29.83803 | 15.0206 | -1.22143 | 3.1303 | 11.68713 | 3.042412e-14
33.66487 | 28.6707 | 29.90921 | 15.00872 | -1.238508 | 3.1471 | 11.75339 | 3.067568e-14
33.67487 | 28.7498 | 29.981 | 14.99686 | -1.231205 | 3.164014 | 11.82013 | 3.092952e-14
33.68487 | 28.8162 | 30.05342 | 14.98502 | -1.237222 | 3.18104 | 11.88736 | 3.118566e-14
33.69486 | 28.8544 | 30.12639 | 14.9732 | -1.271987 | 3.198162 | 11.95502 | 3.144386e-14
33.70486 | 28.923 | 30.20005 | 14.96139 | -1.277052 | 3.215416 | 12.02325 | 3.170466e-14
33.71486 | 29.0017 | 30.27434 | 14.94959 | -1.272642 | 3.232784 | 12.09197 | 3.19678e-14
33.72486 | 29.0797 | 30.34926 | 14.93781 | -1.269564 | 3.250267 | 12.16119 | 3.223332e-14
33.73486 | 29.1418 | 30.42481 | 14.92604 | -1.283013 | 3.267863 | 12.23091 | 3.250121e-14
33.74485 | 29.1951 | 30.50091 | 14.9143 | -1.305814 | 3.285555 | 12.30106 | 3.277123e-14
33.75485 | 29.2778 | 30.57772 | 14.90256 | -1.299925 | 3.30338 | 12.37178 | 3.304393e-14
33.76485 | 29.3595 | 30.65517 | 14.89084 | -1.295671 | 3.32132 | 12.44301 | 3.331906e-14
33.77485 | 29.4221 | 30.73325 | 14.87913 | -1.31115 | 3.339374 | 12.51474 | 3.359662e-14
33.78485 | 29.5144 | 30.81196 | 14.86744 | -1.297565 | 3.357543 | 12.58698 | 3.387665e-14
33.79485 | 29.5769 | 30.89132 | 14.85577 | -1.314416 | 3.375826 | 12.65972 | 3.415915e-14
33.80484 | 29.6717 | 30.97122 | 14.84412 | -1.299525 | 3.394206 | 12.7329 | 3.444385e-14
33.81484 | 29.717 | 31.05185 | 14.83248 | -1.334848 | 3.412718 | 12.80665 | 3.473132e-14
33.82484 | 29.8156 | 31.1331 | 14.82085 | -1.3175 | 3.431342 | 12.88091 | 3.502129e-14
33.83484 | 29.9213 | 31.215 | 14.80923 | -1.293698 | 3.450082 | 12.95568 | 3.531381e-14
33.84484 | 29.9793 | 31.29753 | 14.79764 | -1.318232 | 3.468936 | 13.03096 | 3.560885e-14
33.85483 | 30.0769 | 31.38062 | 14.78606 | -1.30372 | 3.487884 | 13.10667 | 3.590615e-14
33.86483 | 30.1753 | 31.46443 | 14.7745 | -1.289127 | 3.506964 | 13.18296 | 3.620631e-14
33.87483 | 30.2661 | 31.54887 | 14.76295 | -1.282768 | 3.526157 | 13.25977 | 3.650904e-14
33.88483 | 30.36 | 31.63394 | 14.75141 | -1.273942 | 3.545462 | 13.33707 | 3.681434e-14
33.89483 | 30.456 | 31.71965 | 14.73989 | -1.26365 | 3.564879 | 13.41488 | 3.712224e-14
33.90483 | 30.567 | 31.80599 | 14.72838 | -1.23899 | 3.584408 | 13.4932 | 3.743275e-14
33.91482 | 30.681 | 31.89288 | 14.7169 | -1.211875 | 3.604029 | 13.57194 | 3.774556e-14
33.92482 | 30.7717 | 31.98047 | 14.70543 | -1.208773 | 3.623778 | 13.65127 | 3.806129e-14
33.93482 | 30.8944 | 32.0687 | 14.69397 | -1.174296 | 3.643638 | 13.73109 | 3.837966e-14
33.94482 | 31.0072 | 32.15754 | 14.68252 | -1.150344 | 3.663606 | 13.81142 | 3.870066e-14
33.95482 | 31.126 | 32.24701 | 14.67109 | -1.121013 | 3.683683 | 13.89224 | 3.902431e-14
33.96481 | 31.258 | 32.33701 | 14.65969 | -1.079012 | 3.703847 | 13.97347 | 3.935029e-14
33.97481 | 31.3852 | 32.42771 | 14.64829 | -1.042514 | 3.724138 | 14.05528 | 3.967924e-14
33.98481 | 31.5063 | 32.51903 | 14.63691 | -1.012731 | 3.744535 | 14.13759 | 4.001087e-14
33.99481 | 31.6273 | 32.61096 | 14.62554 | -0.9836564 | 3.765037 | 14.22038 | 4.034516e-14
34.00481 | 31.7796 | 32.70349 | 14.61419 | -0.9238879 | 3.785643 | 14.30366 | 4.068213e-14
34.01481 | 31.9272 | 32.79662 | 14.60285 | -0.8694213 | 3.806352 | 14.38742 | 4.102178e-14
34.0248 | 32.0667 | 32.89026 | 14.59154 | -0.8235596 | 3.827142 | 14.47158 | 4.136377e-14
34.0348 | 32.2258 | 32.98458 | 14.58024 | -0.7587835 | 3.848053 | 14.55629 | 4.170878e-14
34.0448 | 32.355 | 33.0795 | 14.56894 | -0.7244959 | 3.869064 | 14.64149 | 4.205648e-14
34.0548 | 32.5216 | 33.17499 | 14.55767 | -0.6533915 | 3.890174 | 14.72715 | 4.240687e-14
34.0648 | 32.6819 | 33.27107 | 14.54641 | -0.5891654 | 3.91138 | 14.81328 | 4.275994e-14
34.07479 | 32.8535 | 33.36762 | 14.53517 | -0.5141165 | 3.932661 | 14.89978 | 4.311536e-14
34.08479 | 33.0149 | 33.46483 | 14.52394 | -0.4499316 | 3.954058 | 14.98683 | 4.347381e-14
34.09479 | 33.1797 | 33.56261 | 14.51273 | -0.3829085 | 3.975547 | 15.07433 | 4.383496e-14
34.10479 | 33.3625 | 33.66094 | 14.50153 | -0.2984406 | 3.997128 | 15.16228 | 4.419879e-14
34.11479 | 33.5426 | 33.75982 | 14.49035 | -0.2172214 | 4.018799 | 15.25067 | 4.45653e-14
34.12479 | 33.7133 | 33.85924 | 14.47918 | -0.1459447 | 4.040558 | 15.33951 | 4.493449e-14
34.13478 | 33.9033 | 33.9591 | 14.46804 | -0.05580112 | 4.062382 | 15.42868 | 4.530598e-14
34.14478 | 34.0891 | 34.05959 | 14.4569 | 0.02951191 | 4.084313 | 15.51838 | 4.568052e-14
34.15478 | 34.2902 | 34.1606 | 14.44578 | 0.1296023 | 4.106328 | 15.60849 | 4.605773e-14
34.16478 | 34.4737 | 34.26213 | 14.43467 | 0.211575 | 4.128425 | 15.69903 | 4.643761e-14
34.17478 | 34.6781 | 34.36415 | 14.42358 | 0.3139466 | 4.150601 | 15.78998 | 4.682014e-14
34.18477 | 34.8829 | 34.46658 | 14.41251 | 0.4163248 | 4.172832 | 15.88123 | 4.720492e-14
34.19477 | 35.0765 | 34.56959 | 14.40145 | 0.5069086 | 4.195161 | 15.97298 | 4.759272e-14
34.20477 | 35.2908 | 34.67309 | 14.3904 | 0.6177103 | 4.217566 | 16.06512 | 4.798317e-14
34.21477 | 35.4864 | 34.77706 | 14.37937 | 0.7093401 | 4.240042 | 16.15764 | 4.837623e-14
34.22477 | 35.7072 | 34.88149 | 14.36836 | 0.8257052 | 4.262588 | 16.25055 | 4.87719e-14
34.23477 | 35.9102 | 34.98638 | 14.35736 | 0.9238155 | 4.285202 | 16.34382 | 4.917017e-14
34.24476 | 36.1255 | 35.09162 | 14.34638 | 1.033883 | 4.30786 | 16.43737 | 4.957064e-14
34.25476 | 36.3243 | 35.19739 | 14.33542 | 1.126911 | 4.330604 | 16.53137 | 4.997408e-14
34.26476 | 36.5192 | 35.30359 | 14.32446 | 1.215609 | 4.353411 | 16.62572 | 5.038009e-14
34.27476 | 36.7319 | 35.41021 | 14.31352 | 1.321693 | 4.376276 | 16.72041 | 5.078865e-14
34.28476 | 36.9396 | 35.51723 | 14.3026 | 1.422366 | 4.399199 | 16.81544 | 5.119976e-14
34.29475 | 37.1433 | 35.62455 | 14.2917 | 1.51875 | 4.422155 | 16.91069 | 5.161297e-14
34.30475 | 37.307 | 35.73236 | 14.28081 | 1.574637 | 4.445186 | 17.00637 | 5.202912e-14
34.31475 | 37.5242 | 35.84056 | 14.26993 | 1.683643 | 4.468269 | 17.10236 | 5.244776e-14
34.32475 | 37.7072 | 35.94912 | 14.25907 | 1.758082 | 4.4914 | 17.19865 | 5.286889e-14
34.33475 | 37.898 | 36.05804 | 14.24822 | 1.839961 | 4.514578 | 17.29524 | 5.329249e-14
34.34475 | 38.0652 | 36.16731 | 14.23739 | 1.897889 | 4.5378 | 17.39212 | 5.371854e-14
34.35474 | 38.2422 | 36.27681 | 14.22658 | 1.965386 | 4.561041 | 17.48919 | 5.414661e-14
34.36474 | 38.4141 | 36.38675 | 14.21578 | 2.027348 | 4.584345 | 17.58663 | 5.457753e-14
34.37474 | 38.5826 | 36.49701 | 14.20499 | 2.085589 | 4.607686 | 17.68433 | 5.501085e-14
34.38474 | 38.7318 | 36.60758 | 14.19422 | 2.124221 | 4.631063 | 17.78229 | 5.544656e-14
34.39474 | 38.876 | 36.71845 | 14.18347 | 2.157553 | 4.654473 | 17.88051 | 5.588466e-14
34.40473 | 39.0227 | 36.8295 | 14.17274 | 2.193202 | 4.677892 | 17.97887 | 5.632468e-14
34.41473 | 39.1912 | 36.94093 | 14.16201 | 2.250265 | 4.701361 | 18.07756 | 5.676747e-14
34.42473 | 39.2985 | 37.05265 | 14.1513 | 2.245852 | 4.724859 | 18.17649 | 5.72126e-14
34.43473 | 39.434 | 37.16462 | 14.14061 | 2.269381 | 4.748381 | 18.27563 | 5.766003e-14
34.44473 | 39.5324 | 37.27685 | 14.12993 | 2.255555 | 4.771926 | 18.37499 | 5.810977e-14
34.45473 | 39.6628 | 37.38932 | 14.11926 | 2.273484 | 4.795492 | 18.47456 | 5.856179e-14
34.46472 | 39.7781 | 37.50191 | 14.10862 | 2.276189 | 4.819054 | 18.57423 | 5.901563e-14
34.47472 | 39.8911 | 37.61485 | 14.09799 | 2.276254 | 4.842657 | 18.6742 | 5.947218e-14
34.48472 | 39.9583 | 37.728 | 14.08737 | 2.230302 | 4.866275 | 18.77435 | 5.993096e-14
34.49472 | 40.07 | 37.84136 | 14.07677 | 2.228636 | 4.889907 | 18.87469 | 6.039198e-14
34.50472 | 40.1422 | 37.95494 | 14.06618 | 2.187264 | 4.913551 | 18.9752 | 6.085522e-14
34.51471 | 40.2561 | 38.06857 | 14.05562 | 2.187527 | 4.937179 | 19.07578 | 6.132015e-14
34.52471 | 40.2865 | 38.18253 | 14.04506 | 2.103967 | 4.960842 | 19.17663 | 6.178779e-14
34.53471 | 40.3694 | 38.29668 | 14.03452 | 2.072724 | 4.984514 | 19.27765 | 6.225761e-14
34.54471 | 40.4623 | 38.411 | 14.02399 | 2.051299 | 5.008192 | 19.37882 | 6.272961e-14
34.55471 | 40.5052 | 38.5255 | 14.01348 | 1.979702 | 5.031876 | 19.48015 | 6.320378e-14
34.56471 | 40.5737 | 38.64017 | 14.00298 | 1.933535 | 5.055563 | 19.58162 | 6.368012e-14
34.5747 | 40.6213 | 38.75488 | 13.99251 | 1.866418 | 5.07923 | 19.68314 | 6.415813e-14
34.5847 | 40.6636 | 38.86987 | 13.98204 | 1.793726 | 5.102923 | 19.78491 | 6.463877e-14
34.5947 | 40.7382 | 38.98503 | 13.97159 | 1.753175 | 5.126618 | 19.88682 | 6.512157e-14
34.6047 | 40.7549 | 39.10033 | 13.96115 | 1.654569 | 5.150314 | 19.98886 | 6.560651e-14
34.6147 | 40.8018 | 39.21579 | 13.95073 | 1.586007 | 5.17401 | 20.09105 | 6.609362e-14
34.62469 | 40.8412 | 39.33129 | 13.94034 | 1.509909 | 5.197683 | 20.19327 | 6.658238e-14
34.63469 | 40.8766 | 39.44705 | 13.92994 | 1.429546 | 5.221379 | 20.29573 | 6.707379e-14
34.64469 | 40.8922 | 39.56297 | 13.91957 | 1.329231 | 5.245075 | 20.39832 | 6.756736e-14
34.65469 | 40.9367 | 39.67904 | 13.90921 | 1.257665 | 5.268771 | 20.50106 | 6.806309e-14
34.66469 | 40.9815 | 39.79526 | 13.89886 | 1.186244 | 5.292466 | 20.60393 | 6.856101e-14
34.67469 | 41.0016 | 39.91163 | 13.88853 | 1.089971 | 5.316162 | 20.70693 | 6.906111e-14
34.68468 | 41.0162 | 40.02804 | 13.87823 | 0.9881603 | 5.339833 | 20.80998 | 6.95629e-14
34.69468 | 41.0819 | 40.14473 | 13.86793 | 0.9371681 | 5.36353 | 20.91327 | 7.006741e-14
34.70468 | 41.1016 | 40.26159 | 13.85764 | 0.8400106 | 5.38723 | 21.01672 | 7.057416e-14
34.71468 | 41.1252 | 40.37862 | 13.84737 | 0.7465835 | 5.410932 | 21.12031 | 7.108315e-14
34.72468 | 41.1658 | 40.49582 | 13.83712 | 0.669979 | 5.434638 | 21.22407 | 7.159443e-14
34.73467 | 41.1908 | 40.61309 | 13.82689 | 0.5777066 | 5.458326 | 21.32788 | 7.210749e-14
34.74467 | 41.2523 | 40.73067 | 13.81666 | 0.5216317 | 5.482044 | 21.43196 | 7.262337e-14
34.75467 | 41.2639 | 40.84844 | 13.80645 | 0.4154584 | 5.50577 | 21.53622 | 7.314161e-14
34.76467 | 41.3003 | 40.96642 | 13.79626 | 0.3338793 | 5.529505 | 21.64066 | 7.366222e-14
34.77467 | 41.3897 | 41.08462 | 13.78608 | 0.3050849 | 5.553252 | 21.74528 | 7.418525e-14
34.78467 | 41.396 | 41.20304 | 13.77592 | 0.1929622 | 5.577013 | 21.85011 | 7.471072e-14
34.79466 | 41.4563 | 41.32158 | 13.76578 | 0.1347189 | 5.600767 | 21.95504 | 7.523816e-14
34.80466 | 41.5214 | 41.44049 | 13.75564 | 0.08091118 | 5.624561 | 22.06028 | 7.576864e-14
34.81466 | 41.5895 | 41.55966 | 13.74552 | 0.02984128 | 5.648376 | 22.16576 | 7.630168e-14
34.82466 | 41.631 | 41.6791 | 13.73542 | -0.04810333 | 5.672215 | 22.27147 | 7.683734e-14
34.83466 | 41.6944 | 41.79884 | 13.72533 | -0.1044417 | 5.696079 | 22.37743 | 7.737566e-14
34.84465 | 41.7724 | 41.91877 | 13.71527 | -0.146366 | 5.719949 | 22.48355 | 7.791615e-14
34.85465 | 41.8464 | 42.03913 | 13.70521 | -0.1927273 | 5.743875 | 22.59004 | 7.845993e-14
34.86465 | 41.9081 | 42.15983 | 13.69516 | -0.2517262 | 5.767835 | 22.69683 | 7.900653e-14
34.87465 | 41.9634 | 42.28088 | 13.68514 | -0.3174818 | 5.791834 | 22.80391 | 7.955601e-14
34.88465 | 42.0744 | 42.40231 | 13.67512 | -0.327907 | 5.815875 | 22.91131 | 8.010841e-14
34.89464 | 42.1769 | 42.52401 | 13.66513 | -0.3471069 | 5.839939 | 23.01893 | 8.066326e-14
34.90464 | 42.2376 | 42.64624 | 13.65515 | -0.4086375 | 5.864075 | 23.12701 | 8.122172e-14
34.91464 | 42.3469 | 42.7689 | 13.64518 | -0.4220004 | 5.888266 | 23.23545 | 8.178331e-14
34.92464 | 42.4603 | 42.89201 | 13.63523 | -0.4317141 | 5.912514 | 23.34427 | 8.234809e-14
34.93464 | 42.538 | 43.0156 | 13.62529 | -0.4776027 | 5.936823 | 23.45349 | 8.291615e-14
34.94464 | 42.6823 | 43.13969 | 13.61537 | -0.4573873 | 5.961199 | 23.56312 | 8.348755e-14
34.95463 | 42.7767 | 43.26417 | 13.60547 | -0.4874693 | 5.985622 | 23.67308 | 8.40618e-14
34.96463 | 42.8916 | 43.38931 | 13.59557 | -0.4977135 | 6.010143 | 23.7836 | 8.464012e-14
34.97463 | 43.0567 | 43.51503 | 13.5857 | -0.4583264 | 6.034744 | 23.89459 | 8.522202e-14
34.98463 | 43.1509 | 43.64133 | 13.57583 | -0.4904322 | 6.059431 | 24.00607 | 8.58076e-14
34.99463 | 43.286 | 43.76825 | 13.56598 | -0.4822474 | 6.084205 | 24.11806 | 8.639691e-14
35.00462 | 43.4614 | 43.89566 | 13.55616 | -0.4342596 | 6.109045 | 24.23045 | 8.698941e-14
35.01462 | 43.5542 | 44.02389 | 13.54634 | -0.4696869 | 6.134014 | 24.34353 | 8.75865e-14
35.02462 | 43.7533 | 44.15281 | 13.53654 | -0.3995081 | 6.159087 | 24.45718 | 8.818761e-14
35.03462 | 43.843 | 44.28245 | 13.52675 | -0.439451 | 6.18427 | 24.57143 | 8.879283e-14
35.04462 | 44.0259 | 44.41284 | 13.51698 | -0.3869403 | 6.209567 | 24.6863 | 8.940227e-14
35.05462 | 44.1941 | 44.54401 | 13.50722 | -0.3499064 | 6.234985 | 24.8018 | 9.001601e-14
35.06461 | 44.2949 | 44.67585 | 13.49748 | -0.380945 | 6.260503 | 24.91786 | 9.063355e-14
35.07461 | 44.4707 | 44.80865 | 13.48776 | -0.3379461 | 6.286177 | 25.03471 | 9.125621e-14
35.08461 | 44.6349 | 44.94231 | 13.47804 | -0.3074086 | 6.311988 | 25.15228 | 9.188349e-14
35.09461 | 44.7554 | 45.07686 | 13.46834 | -0.3214605 | 6.33794 | 25.27058 | 9.251548e-14
35.10461 | 44.9193 | 45.21233 | 13.45866 | -0.2930303 | 6.36404 | 25.38963 | 9.315229e-14
35.1146 | 45.0723 | 45.34862 | 13.449 | -0.276316 | 6.390268 | 25.50935 | 9.379341e-14
35.1246 | 45.2515 | 45.48601 | 13.43935 | -0.2345108 | 6.41668 | 25.62998 | 9.444019e-14
35.1346 | 45.4306 | 45.62441 | 13.42971 | -0.193813 | 6.443256 | 25.75145 | 9.509212e-14
35.1446 | 45.5373 | 45.76386 | 13.42008 | -0.2265571 | 6.470004 | 25.87377 | 9.574932e-14
35.1546 | 45.7444 | 45.90436 | 13.41047 | -0.1599638 | 6.496926 | 25.99696 | 9.641189e-14
35.1646 | 45.9288 | 46.04597 | 13.40088 | -0.1171673 | 6.524029 | 26.12106 | 9.707994e-14
35.17459 | 46.0626 | 46.18856 | 13.39131 | -0.1259579 | 6.551293 | 26.24596 | 9.775292e-14
35.18459 | 46.2755 | 46.33245 | 13.38174 | -0.05694526 | 6.578776 | 26.37192 | 9.843229e-14
35.19459 | 46.4169 | 46.47752 | 13.37219 | -0.0606189 | 6.606458 | 26.49887 | 9.911748e-14
35.20459 | 46.6328 | 46.62381 | 13.36266 | 0.008988161 | 6.634343 | 26.62681 | 9.980863e-14
35.21459 | 46.8173 | 46.77135 | 13.35314 | 0.04595154 | 6.662438 | 26.75577 | 1.005058e-13
35.22458 | 46.9605 | 46.92002 | 13.34364 | 0.04048222 | 6.69072 | 26.88565 | 1.012085e-13
35.23458 | 47.1928 | 47.07014 | 13.33415 | 0.1226601 | 6.719251 | 27.01673 | 1.019182e-13
35.24458 | 47.3492 | 47.2216 | 13.32468 | 0.1276036 | 6.748008 | 27.14891 | 1.026344e-13
35.25458 | 47.558 | 47.37442 | 13.31522 | 0.1835821 | 6.776996 | 27.2822 | 1.03357e-13
35.26458 | 47.7495 | 47.52863 | 13.30577 | 0.2208665 | 6.806221 | 27.41664 | 1.040863e-13
35.27458 | 47.891 | 47.68427 | 13.29634 | 0.2067273 | 6.835688 | 27.55224 | 1.048224e-13
35.28457 | 48.1317 | 47.84119 | 13.28693 | 0.2905058 | 6.86537 | 27.68889 | 1.055646e-13
35.29457 | 48.2764 | 47.99977 | 13.27753 | 0.276633 | 6.895338 | 27.8269 | 1.063146e-13
35.30457 | 48.4792 | 48.15985 | 13.26815 | 0.3193537 | 6.925563 | 27.96614 | 1.070718e-13
35.31457 | 48.6872 | 48.32146 | 13.25878 | 0.3657392 | 6.956051 | 28.10663 | 1.078362e-13
35.32457 | 48.8328 | 48.48464 | 13.24942 | 0.3481589 | 6.986807 | 28.24842 | 1.08608e-13
35.33456 | 49.0809 | 48.64925 | 13.24009 | 0.4316491 | 7.017805 | 28.39136 | 1.093865e-13
35.34456 | 49.2522 | 48.81564 | 13.23076 | 0.4365583 | 7.049112 | 28.53577 | 1.101734e-13
35.35456 | 49.4549 | 48.98367 | 13.22145 | 0.4712267 | 7.0807 | 28.68153 | 1.10968e-13
35.36456 | 49.6693 | 49.15337 | 13.21215 | 0.5159276 | 7.112575 | 28.82865 | 1.117705e-13
35.37456 | 49.8567 | 49.32477 | 13.20287 | 0.5319284 | 7.144742 | 28.97716 | 1.125809e-13
35.38456 | 50.0998 | 49.49789 | 13.1936 | 0.6019081 | 7.177205 | 29.12709 | 1.133995e-13
35.39455 | 50.2882 | 49.67259 | 13.18435 | 0.6156119 | 7.209937 | 29.2783 | 1.142254e-13
35.40455 | 50.5071 | 49.84922 | 13.17511 | 0.6578808 | 7.243004 | 29.4311 | 1.150604e-13
35.41455 | 50.7388 | 50.02765 | 13.16589 | 0.7111548 | 7.276381 | 29.58537 | 1.159039e-13
35.42455 | 50.9276 | 50.20789 | 13.15668 | 0.7197122 | 7.31007 | 29.74114 | 1.167559e-13
35.43455 | 51.1829 | 50.38997 | 13.14749 | 0.7929331 | 7.344075 | 29.8984 | 1.176165e-13
35.44454 | 51.3985 | 50.57373 | 13.13832 | 0.8247713 | 7.378368 | 30.05704 | 1.184851e-13
35.45454 | 51.6169 | 50.75955 | 13.12915 | 0.8573487 | 7.413018 | 30.21738 | 1.193634e-13
35.46454 | 51.8473 | 50.94727 | 13.12 | 0.9000274 | 7.447994 | 30.37928 | 1.202507e-13
35.47454 | 52.0472 | 51.13692 | 13.11087 | 0.9102807 | 7.483302 | 30.54275 | 1.211471e-13
35.48454 | 52.3152 | 51.3285 | 13.10175 | 0.986697 | 7.518943 | 30.70781 | 1.220526e-13
35.49454 | 52.5362 | 51.52205 | 13.09264 | 1.014147 | 7.554922 | 30.87449 | 1.229675e-13
35.50453 | 52.754 | 51.71738 | 13.08356 | 1.036616 | 7.591205 | 31.04262 | 1.238908e-13
35.51453 | 53.0143 | 51.9149 | 13.07448 | 1.099399 | 7.627865 | 31.21256 | 1.248246e-13
35.52453 | 53.1948 | 52.11444 | 13.06542 | 1.080364 | 7.664873 | 31.38414 | 1.25768e-13
35.53453 | 53.4572 | 52.31599 | 13.05637 | 1.141209 | 7.702226 | 31.55739 | 1.26721e-13
35.54453 | 53.6844 | 52.51959 | 13.04734 | 1.164809 | 7.739931 | 31.73232 | 1.276838e-13
35.55452 | 53.9321 | 52.72505 | 13.03833 | 1.207054 | 7.77795 | 31.90877 | 1.286556e-13
35.56452 | 54.1647 | 52.93277 | 13.02933 | 1.231929 | 7.816361 | 32.08708 | 1.296383e-13
35.57452 | 54.3516 | 53.14258 | 13.02034 | 1.209021 | 7.855129 | 32.26711 | 1.30631e-13
35.58452 | 54.6341 | 53.35448 | 13.01136 | 1.27962 | 7.894253 | 32.44886 | 1.316339e-13
35.59452 | 54.8389 | 53.56849 | 13.0024 | 1.270415 | 7.933737 | 32.63234 | 1.32647e-13
35.60452 | 55.0973 | 53.7846 | 12.99346 | 1.312696 | 7.973582 | 32.81756 | 1.336705e-13
35.61451 | 55.329 | 54.0026 | 12.98454 | 1.326404 | 8.013741 | 33.00432 | 1.347031e-13
35.62451 | 55.5793 | 54.22297 | 12.97562 | 1.35633 | 8.05431 | 33.19304 | 1.357474e-13
35.63451 | 55.8343 | 54.44548 | 12.96672 | 1.388819 | 8.095241 | 33.38352 | 1.368022e-13
35.64451 | 56.0258 | 54.67014 | 12.95783 | 1.355658 | 8.136538 | 33.57577 | 1.378676e-13
35.65451 | 56.3046 | 54.89694 | 12.94896 | 1.407655 | 8.178197 | 33.76979 | 1.389437e-13
35.6645 | 56.5427 | 55.12568 | 12.94011 | 1.417017 | 8.220181 | 33.96539 | 1.400295e-13
35.6745 | 56.7702 | 55.35679 | 12.93127 | 1.413406 | 8.262569 | 34.16295 | 1.41127e-13
35.6845 | 57.0439 | 55.59007 | 12.92244 | 1.453833 | 8.305321 | 34.3623 | 1.422355e-13
35.6945 | 57.2615 | 55.8255 | 12.91363 | 1.435998 | 8.348437 | 34.56344 | 1.433549e-13
35.7045 | 57.5056 | 56.06309 | 12.90483 | 1.442508 | 8.391915 | 34.76635 | 1.444851e-13
35.7145 | 57.7369 | 56.30283 | 12.89605 | 1.434065 | 8.435755 | 34.97103 | 1.456264e-13
35.72449 | 58.0257 | 56.5445 | 12.88728 | 1.481198 | 8.479913 | 35.1773 | 1.467776e-13
35.73449 | 58.2229 | 56.78855 | 12.87853 | 1.434347 | 8.524473 | 35.38555 | 1.47941e-13
35.74449 | 58.4906 | 57.03475 | 12.86979 | 1.455852 | 8.56939 | 35.59557 | 1.491155e-13
35.75449 | 58.7377 | 57.28308 | 12.86106 | 1.454621 | 8.614662 | 35.80736 | 1.503011e-13
35.76449 | 58.9719 | 57.53354 | 12.85235 | 1.438359 | 8.660288 | 36.0209 | 1.514979e-13
35.77448 | 59.2482 | 57.78588 | 12.84366 | 1.462322 | 8.70622 | 36.236 | 1.527046e-13
35.78448 | 59.4389 | 58.04057 | 12.83498 | 1.398327 | 8.752546 | 36.45305 | 1.539238e-13
35.79448 | 59.7102 | 58.29737 | 12.82631 | 1.41283 | 8.799218 | 36.67184 | 1.551541e-13
35.80448 | 59.9682 | 58.55625 | 12.81766 | 1.411953 | 8.846231 | 36.89236 | 1.563956e-13
35.81448 | 60.2135 | 58.8172 | 12.80902 | 1.396301 | 8.893583 | 37.1146 | 1.576484e-13
35.82448 | 60.4586 | 59.0802 | 12.80039 | 1.378397 | 8.94127 | 37.33854 | 1.589123e-13
35.83447 | 60.6988 | 59.34497 | 12.79179 | 1.353831 | 8.989238 | 37.56394 | 1.601861e-13
35.84447 | 60.968 | 59.61202 | 12.78319 | 1.355975 | 9.037583 | 37.79125 | 1.614724e-13
35.85447 | 61.2288 | 59.88108 | 12.77461 | 1.347719 | 9.08625 | 38.02022 | 1.627698e-13
35.86447 | 61.4868 | 60.15211 | 12.76605 | 1.334686 | 9.135235 | 38.25083 | 1.640783e-13
35.87447 | 61.7025 | 60.4251 | 12.75749 | 1.277401 | 9.184533 | 38.48307 | 1.653979e-13
35.88446 | 61.9783 | 60.69974 | 12.74896 | 1.278562 | 9.234088 | 38.71669 | 1.667272e-13
35.89446 | 62.2503 | 60.97654 | 12.74044 | 1.273758 | 9.283993 | 38.95211 | 1.680688e-13
35.90446 | 62.4779 | 61.25521 | 12.73193 | 1.222685 | 9.334192 | 39.18909 | 1.694213e-13
35.91446 | 62.7823 | 61.53572 | 12.72343 | 1.246575 | 9.384679 | 39.42761 | 1.707847e-13
35.92446 | 62.9792 | 61.81804 | 12.71495 | 1.161155 | 9.435449 | 39.66764 | 1.721589e-13
35.93446 | 63.2776 | 62.10213 | 12.70649 | 1.175467 | 9.486492 | 39.90915 | 1.735438e-13
35.94445 | 63.5218 | 62.38767 | 12.69804 | 1.134127 | 9.537752 | 40.15188 | 1.74938e-13
35.95445 | 63.7746 | 62.67519 | 12.68961 | 1.099406 | 9.589322 | 40.39627 | 1.763441e-13
35.96445 | 64.0359 | 62.96437 | 12.68118 | 1.071532 | 9.641143 | 40.64204 | 1.777606e-13
35.97445 | 64.2681 | 63.25516 | 12.67277 | 1.012938 | 9.693207 | 40.88918 | 1.791875e-13
35.98445 | 64.5341 | 63.54752 | 12.66438 | 0.9865795 | 9.745503 | 41.13764 | 1.806246e-13
35.99444 | 64.7829 | 63.84112 | 12.65601 | 0.9417794 | 9.797974 | 41.38714 | 1.820703e-13
36.00444 | 65.0413 | 64.13649 | 12.64764 | 0.9048128 | 9.850712 | 41.63813 | 1.835274e-13
36.01444 | 65.3084 | 64.43327 | 12.63929 | 0.8751268 | 9.903653 | 41.89033 | 1.849944e-13
36.02444 | 65.5593 | 64.73144 | 12.63095 | 0.827859 | 9.95679 | 42.1437 | 1.86471e-13
36.03444 | 65.7942 | 65.03092 | 12.62263 | 0.7632769 | 10.01011 | 42.39818 | 1.879571e-13
36.04444 | 66.0871 | 65.33168 | 12.61432 | 0.7554242 | 10.0636 | 42.65375 | 1.894526e-13
36.05443 | 66.3297 | 65.63334 | 12.60603 | 0.6963614 | 10.11721 | 42.9101 | 1.909558e-13
36.06443 | 66.5738 | 65.93645 | 12.59775 | 0.6373532 | 10.17101 | 43.16768 | 1.924694e-13
36.07443 | 66.8303 | 66.24063 | 12.58949 | 0.5896655 | 10.22496 | 43.42619 | 1.939918e-13
36.08443 | 67.0701 | 66.54584 | 12.58124 | 0.5242649 | 10.27902 | 43.68558 | 1.955227e-13
36.09443 | 67.3253 | 66.852 | 12.573 | 0.4733025 | 10.3332 | 43.94579 | 1.970621e-13
36.10442 | 67.5953 | 67.15874 | 12.56479 | 0.4365647 | 10.38743 | 44.20652 | 1.98608e-13
36.11442 | 67.8163 | 67.46659 | 12.55658 | 0.3497118 | 10.44179 | 44.46822 | 2.001634e-13
36.12442 | 68.0832 | 67.77518 | 12.54838 | 0.3080204 | 10.49623 | 44.73057 | 2.017264e-13
36.13442 | 68.3287 | 68.08443 | 12.5402 | 0.2442727 | 10.55072 | 44.99351 | 2.032968e-13
36.14442 | 68.5897 | 68.39427 | 12.53204 | 0.1954333 | 10.60525 | 45.25698 | 2.048743e-13
36.15442 | 68.8364 | 68.7046 | 12.52388 | 0.1318012 | 10.65981 | 45.52091 | 2.064587e-13
36.16441 | 69.1067 | 69.01501 | 12.51575 | 0.09169426 | 10.71432 | 45.78494 | 2.080479e-13
36.17441 | 69.3353 | 69.3261 | 12.50763 | 0.009199936 | 10.76888 | 46.04959 | 2.096451e-13
36.18441 | 69.5874 | 69.63745 | 12.49952 | -0.0500482 | 10.82342 | 46.31451 | 2.112482e-13
36.19441 | 69.848 | 69.94895 | 12.49143 | -0.100953 | 10.87792 | 46.5796 | 2.12857e-13
36.20441 | 70.1113 | 70.26052 | 12.48334 | -0.1492246 | 10.93237 | 46.84481 | 2.144711e-13
36.2144 | 70.357 | 70.57176 | 12.47529 | -0.2147635 | 10.98669 | 47.10979 | 2.160885e-13
36.2244 | 70.5867 | 70.8832 | 12.46723 | -0.2964978 | 11.04097 | 47.37499 | 2.177122e-13
36.2344 | 70.862 | 71.1944 | 12.45919 | -0.3324021 | 11.09514 | 47.64006 | 2.193401e-13
36.2444 | 71.0856 | 71.50529 | 12.45117 | -0.4196944 | 11.14919 | 47.90494 | 2.209718e-13
36.2544 | 71.3492 | 71.81576 | 12.44316 | -0.4665621 | 11.20308 | 48.16952 | 2.226071e-13
36.2644 | 71.5787 | 72.12571 | 12.43516 | -0.5470051 | 11.25681 | 48.43373 | 2.242454e-13
36.27439 | 71.8025 | 72.43472 | 12.42719 | -0.6322169 | 11.3103 | 48.69723 | 2.258848e-13
36.28439 | 72.0425 | 72.7433 | 12.41922 | -0.7007967 | 11.36363 | 48.96044 | 2.275281e-13
36.29439 | 72.2941 | 73.05102 | 12.41127 | -0.7569233 | 11.41674 | 49.22301 | 2.291732e-13
36.30439 | 72.4597 | 73.35779 | 12.40333 | -0.8980925 | 11.4696 | 49.48486 | 2.308197e-13
36.31439 | 72.7498 | 73.6635 | 12.3954 | -0.9136963 | 11.5222 | 49.7459 | 2.324671e-13
36.32438 | 72.9201 | 73.9677 | 12.3875 | -1.047601 | 11.57445 | 50.00575 | 2.341134e-13
36.33438 | 73.1662 | 74.2709 | 12.3796 | -1.104697 | 11.62644 | 50.26486 | 2.357614e-13
36.34438 | 73.3776 | 74.57268 | 12.37172 | -1.195077 | 11.6781 | 50.52286 | 2.374089e-13
36.35438 | 73.6142 | 74.87291 | 12.36385 | -1.258713 | 11.72941 | 50.77966 | 2.390555e-13
36.36438 | 73.867 | 75.17149 | 12.35599 | -1.304488 | 11.78034 | 51.03516 | 2.407006e-13
36.37438 | 73.9905 | 75.46827 | 12.34815 | -1.477765 | 11.83087 | 51.28925 | 2.423438e-13
36.38437 | 74.2814 | 75.76282 | 12.34033 | -1.481424 | 11.88093 | 51.54157 | 2.439828e-13
36.39437 | 74.4609 | 76.05566 | 12.33252 | -1.594764 | 11.93059 | 51.79255 | 2.456206e-13
36.40437 | 74.695 | 76.34634 | 12.32472 | -1.651341 | 11.97979 | 52.04183 | 2.472549e-13
36.41437 | 74.888 | 76.63473 | 12.31693 | -1.74673 | 12.0285 | 52.28929 | 2.488851e-13
36.42437 | 75.0826 | 76.92071 | 12.30916 | -1.838112 | 12.07671 | 52.53485 | 2.505108e-13
36.43436 | 75.3311 | 77.20384 | 12.30141 | -1.872739 | 12.12432 | 52.77811 | 2.521296e-13
36.44436 | 75.4916 | 77.48459 | 12.29367 | -1.992992 | 12.17142 | 53.0195 | 2.537444e-13
36.45436 | 75.7094 | 77.76253 | 12.28594 | -2.053133 | 12.21795 | 53.25865 | 2.553529e-13
36.46436 | 75.8892 | 78.03755 | 12.27822 | -2.148351 | 12.26386 | 53.49547 | 2.569547e-13
36.47436 | 76.0852 | 78.3095 | 12.27052 | -2.224301 | 12.30915 | 53.72983 | 2.58549e-13
36.48436 | 76.2894 | 78.57825 | 12.26283 | -2.288849 | 12.35379 | 53.96162 | 2.601354e-13
36.49435 | 76.4386 | 78.84343 | 12.25516 | -2.404832 | 12.39772 | 54.19055 | 2.617117e-13
36.50435 | 76.6704 | 79.10541 | 12.2475 | -2.435009 | 12.44099 | 54.41692 | 2.632803e-13
36.51435 | 76.8328 | 79.36381 | 12.23986 | -2.531007 | 12.48354 | 54.64041 | 2.648393e-13
36.52435 | 77.0074 | 79.61849 | 12.23223 | -2.611093 | 12.52534 | 54.86092 | 2.663879e-13
36.53435 | 77.2141 | 79.86934 | 12.22461 | -2.655243 | 12.56639 | 55.07835 | 2.679257e-13
36.54434 | 77.373 | 80.11598 | 12.21701 | -2.74298 | 12.6066 | 55.29237 | 2.694504e-13
36.55434 | 77.5664 | 80.35877 | 12.20942 | -2.792369 | 12.64605 | 55.5033 | 2.709646e-13
36.56434 | 77.7206 | 80.59734 | 12.20184 | -2.876739 | 12.68467 | 55.71083 | 2.724661e-13
36.57434 | 77.9149 | 80.83157 | 12.19428 | -2.916668 | 12.72243 | 55.91486 | 2.739543e-13
36.58434 | 78.0662 | 81.06133 | 12.18673 | -2.995134 | 12.75932 | 56.11528 | 2.754287e-13
36.59434 | 78.2438 | 81.2865 | 12.1792 | -3.042696 | 12.79532 | 56.31198 | 2.768886e-13
36.60433 | 78.4248 | 81.50675 | 12.17168 | -3.081952 | 12.83037 | 56.5047 | 2.783321e-13
36.61433 | 78.5356 | 81.72241 | 12.16417 | -3.186806 | 12.86452 | 56.69372 | 2.797615e-13
36.62433 | 78.718 | 81.93311 | 12.15668 | -3.215112 | 12.89771 | 56.87872 | 2.811746e-13
36.63433 | 78.8597 | 82.13877 | 12.1492 | -3.279065 | 12.92993 | 57.05964 | 2.82571e-13
36.64433 | 78.9894 | 82.33926 | 12.14173 | -3.349863 | 12.96116 | 57.23637 | 2.839501e-13
36.65432 | 79.1386 | 82.53431 | 12.13429 | -3.395707 | 12.99135 | 57.40867 | 2.853101e-13
36.66432 | 79.299 | 82.72416 | 12.12685 | -3.42516 | 13.02054 | 57.57677 | 2.866529e-13
36.67432 | 79.3954 | 82.90854 | 12.11942 | -3.513141 | 13.04869 | 57.74043 | 2.879769e-13
36.68432 | 79.5589 | 83.08734 | 12.11201 | -3.528438 | 13.07577 | 57.89956 | 2.892813e-13
36.69432 | 79.6976 | 83.26047 | 12.10461 | -3.56287 | 13.10178 | 58.05408 | 2.905658e-13
36.70432 | 79.8047 | 83.42783 | 12.09723 | -3.623127 | 13.1267 | 58.2039 | 2.918297e-13
36.71431 | 79.9402 | 83.58918 | 12.08987 | -3.648983 | 13.15048 | 58.34883 | 2.930715e-13
36.72431 | 80.053 | 83.74476 | 12.08251 | -3.691756 | 13.17318 | 58.48907 | 2.94293e-13
36.73431 | 80.2218 | 83.8943 | 12.07517 | -3.672504 | 13.19473 | 58.6244 | 2.954925e-13
36.74431 | 80.2658 | 84.03775 | 12.06784 | -3.771949 | 13.21514 | 58.75477 | 2.966696e-13
36.75431 | 80.411 | 84.17503 | 12.06052 | -3.764028 | 13.2344 | 58.8801 | 2.978238e-13
36.7643 | 80.5424 | 84.30591 | 12.05323 | -3.763514 | 13.25247 | 59.00022 | 2.989535e-13
36.7743 | 80.5925 | 84.43064 | 12.04594 | -3.838136 | 13.26938 | 59.11532 | 3.000608e-13
36.7843 | 80.7503 | 84.54898 | 12.03867 | -3.798683 | 13.2851 | 59.22522 | 3.011438e-13
36.7943 | 80.7897 | 84.6609 | 12.0314 | -3.871205 | 13.29963 | 59.32987 | 3.022024e-13
36.8043 | 80.9352 | 84.76635 | 12.02416 | -3.831153 | 13.31296 | 59.42924 | 3.032362e-13
36.8143 | 80.9884 | 84.86525 | 12.01692 | -3.876853 | 13.32507 | 59.52326 | 3.042446e-13
36.82429 | 81.1064 | 84.95749 | 12.00971 | -3.851091 | 13.33596 | 59.61182 | 3.052265e-13
36.83429 | 81.1454 | 85.04321 | 12.0025 | -3.897813 | 13.34564 | 59.69507 | 3.061835e-13
36.84429 | 81.2322 | 85.12229 | 11.99531 | -3.890085 | 13.3541 | 59.77288 | 3.071143e-13
36.85429 | 81.3109 | 85.19468 | 11.98813 | -3.883781 | 13.36133 | 59.84522 | 3.080187e-13
36.86429 | 81.3922 | 85.26037 | 11.98096 | -3.868173 | 13.36733 | 59.91208 | 3.088963e-13
36.87428 | 81.4494 | 85.31929 | 11.97382 | -3.869887 | 13.37209 | 59.97338 | 3.097461e-13
36.88428 | 81.5118 | 85.37153 | 11.96668 | -3.859731 | 13.37563 | 60.02922 | 3.105696e-13
36.89428 | 81.5913 | 85.41703 | 11.95956 | -3.825726 | 13.37793 | 60.07954 | 3.113657e-13
36.90428 | 81.6418 | 85.45577 | 11.95244 | -3.813968 | 13.37901 | 60.12432 | 3.121343e-13
36.91428 | 81.7034 | 85.48776 | 11.94535 | -3.784359 | 13.37885 | 60.16356 | 3.128751e-13
36.92428 | 81.7683 | 85.513 | 11.93826 | -3.744699 | 13.37748 | 60.19726 | 3.13588e-13
36.93427 | 81.8047 | 85.53148 | 11.9312 | -3.726778 | 13.37488 | 60.2254 | 3.142722e-13
36.94427 | 81.8552 | 85.54327 | 11.92414 | -3.688068 | 13.37106 | 60.24807 | 3.149291e-13
36.95427 | 81.8675 | 85.54835 | 11.91709 | -3.68085 | 13.36604 | 60.26522 | 3.155578e-13
36.96427 | 81.9338 | 85.54674 | 11.91006 | -3.612943 | 13.35981 | 60.27687 | 3.161583e-13
36.97427 | 81.9435 | 85.53849 | 11.90305 | -3.594989 | 13.35238 | 60.28306 | 3.167305e-13
36.98426 | 81.971 | 85.52363 | 11.89605 | -3.552634 | 13.34377 | 60.28381 | 3.172739e-13
36.99426 | 81.9951 | 85.50219 | 11.88906 | -3.507086 | 13.33398 | 60.27915 | 3.177896e-13
37.00426 | 82.0347 | 85.47419 | 11.88208 | -3.439492 | 13.32301 | 60.2691 | 3.18277e-13
37.01426 | 82.0137 | 85.43971 | 11.87512 | -3.426013 | 13.31089 | 60.25371 | 3.187363e-13
37.02426 | 81.9984 | 85.39879 | 11.86817 | -3.400388 | 13.29761 | 60.23301 | 3.191674e-13
37.03426 | 82.0496 | 85.35147 | 11.86123 | -3.301868 | 13.2832 | 60.20704 | 3.195704e-13
37.04425 | 82.0104 | 85.29789 | 11.85431 | -3.287486 | 13.26768 | 60.17589 | 3.199451e-13
37.05425 | 82.0049 | 85.23798 | 11.8474 | -3.233079 | 13.25104 | 60.13954 | 3.202924e-13
37.06425 | 82.0078 | 85.17187 | 11.84051 | -3.164074 | 13.2333 | 60.09807 | 3.20612e-13
37.07425 | 81.9634 | 85.09964 | 11.83362 | -3.136245 | 13.21447 | 60.05155 | 3.209041e-13
37.08425 | 81.9648 | 85.02137 | 11.82675 | -3.056567 | 13.19458 | 60.00003 | 3.211688e-13
37.09424 | 81.9196 | 84.93718 | 11.8199 | -3.017585 | 13.17366 | 59.94362 | 3.214061e-13
37.10424 | 81.9248 | 84.84703 | 11.81306 | -2.922228 | 13.15169 | 59.88228 | 3.216168e-13
37.11424 | 81.8928 | 84.75107 | 11.80623 | -2.858268 | 13.12869 | 59.81614 | 3.218007e-13
37.12424 | 81.825 | 84.64938 | 11.79941 | -2.824382 | 13.1047 | 59.74527 | 3.219582e-13
37.13424 | 81.8146 | 84.54206 | 11.79261 | -2.727459 | 13.07973 | 59.66972 | 3.220895e-13
37.14424 | 81.7392 | 84.4292 | 11.78582 | -2.689997 | 13.05379 | 59.58959 | 3.221948e-13
37.15423 | 81.7284 | 84.31101 | 11.77905 | -2.58261 | 13.02693 | 59.50503 | 3.222745e-13
37.16423 | 81.6175 | 84.18736 | 11.77228 | -2.569857 | 12.99912 | 59.41595 | 3.223288e-13
37.17423 | 81.5881 | 84.05846 | 11.76553 | -2.470363 | 12.9704 | 59.32252 | 3.223582e-13
37.18423 | 81.4861 | 83.92443 | 11.7588 | -2.438327 | 12.9408 | 59.22483 | 3.223629e-13
37.19423 | 81.3898 | 83.78534 | 11.75207 | -2.395545 | 12.91034 | 59.12294 | 3.223432e-13
37.20422 | 81.3067 | 83.64148 | 11.74537 | -2.334785 | 12.87906 | 59.01706 | 3.222997e-13
37.21422 | 81.2306 | 83.49265 | 11.73867 | -2.262054 | 12.84692 | 58.90706 | 3.222324e-13
37.22422 | 81.1289 | 83.33911 | 11.73199 | -2.210209 | 12.81398 | 58.79314 | 3.221419e-13
37.23422 | 81.0585 | 83.18096 | 11.72531 | -2.122462 | 12.78026 | 58.67539 | 3.220286e-13
37.24422 | 80.9194 | 83.01833 | 11.71866 | -2.098931 | 12.74578 | 58.5539 | 3.218928e-13
37.25422 | 80.866 | 82.85132 | 11.71201 | -1.985322 | 12.71056 | 58.42875 | 3.217349e-13
37.26421 | 80.7186 | 82.68022 | 11.70539 | -1.961618 | 12.67465 | 58.30018 | 3.215556e-13
37.27421 | 80.6208 | 82.50481 | 11.69877 | -1.88401 | 12.63802 | 58.16802 | 3.213549e-13
37.28421 | 80.4922 | 82.32537 | 11.69216 | -1.833167 | 12.60072 | 58.03249 | 3.211333e-13
37.29421 | 80.4071 | 82.14202 | 11.68557 | -1.73492 | 12.56276 | 57.89369 | 3.208915e-13
37.30421 | 80.2575 | 81.95488 | 11.67899 | -1.697379 | 12.52417 | 57.75172 | 3.206297e-13
37.3142 | 80.1733 | 81.7643 | 11.67243 | -1.590998 | 12.48503 | 57.60684 | 3.203489e-13
37.3242 | 80.0696 | 81.56993 | 11.66588 | -1.500328 | 12.44525 | 57.4588 | 3.200486e-13
37.3342 | 79.9278 | 81.37213 | 11.65934 | -1.444333 | 12.40491 | 57.30788 | 3.197298e-13
37.3442 | 79.8247 | 81.17101 | 11.65281 | -1.346309 | 12.36403 | 57.15417 | 3.193928e-13
37.3542 | 79.7029 | 80.96668 | 11.64629 | -1.263783 | 12.32264 | 56.99775 | 3.190382e-13
37.3642 | 79.6167 | 80.75928 | 11.63979 | -1.14258 | 12.28074 | 56.83875 | 3.186664e-13
37.37419 | 79.4747 | 80.54913 | 11.63331 | -1.074426 | 12.23841 | 56.6774 | 3.182783e-13
37.38419 | 79.3571 | 80.33591 | 11.62684 | -0.9788104 | 12.19559 | 56.51348 | 3.178735e-13
37.39419 | 79.1884 | 80.11997 | 11.62038 | -0.9315718 | 12.15233 | 56.34726 | 3.17453e-13
37.40419 | 79.056 | 79.90143 | 11.61393 | -0.8454259 | 12.10867 | 56.17883 | 3.170172e-13
37.41419 | 78.935 | 79.68038 | 11.60749 | -0.7453759 | 12.06462 | 56.00827 | 3.165665e-13
37.42418 | 78.7884 | 79.45716 | 11.60107 | -0.668764 | 12.02024 | 55.83585 | 3.161019e-13
37.43418 | 78.6683 | 79.23147 | 11.59466 | -0.5631714 | 11.97547 | 55.66134 | 3.15623e-13
37.44418 | 78.5298 | 79.00363 | 11.58827 | -0.4738274 | 11.93037 | 55.48499 | 3.151307e-13
37.45418 | 78.3886 | 78.77375 | 11.58188 | -0.3851452 | 11.88497 | 55.30689 | 3.146255e-13
37.46418 | 78.2625 | 78.54193 | 11.57551 | -0.2794305 | 11.83928 | 55.12714 | 3.141078e-13
37.47418 | 78.0692 | 78.3083 | 11.56915 | -0.2391017 | 11.79333 | 54.94582 | 3.135781e-13
37.48417 | 77.9806 | 78.07319 | 11.56281 | -0.09259341 | 11.74717 | 54.76321 | 3.130373e-13
37.49417 | 77.8267 | 77.83624 | 11.55648 | -0.009543907 | 11.70074 | 54.57902 | 3.124849e-13
37.50417 | 77.717 | 77.59781 | 11.55016 | 0.1191919 | 11.65411 | 54.39354 | 3.11922e-13
37.51417 | 77.5212 | 77.35799 | 11.54385 | 0.1632106 | 11.60729 | 54.20685 | 3.113489e-13
37.52417 | 77.3667 | 77.11688 | 11.53756 | 0.2498152 | 11.56029 | 54.01903 | 3.107661e-13
37.53416 | 77.2578 | 76.87485 | 11.53129 | 0.3829462 | 11.5132 | 53.83037 | 3.101747e-13
37.54416 | 77.0623 | 76.63148 | 11.52502 | 0.4308231 | 11.46592 | 53.64054 | 3.095739e-13
37.55416 | 76.9472 | 76.38713 | 11.51876 | 0.560069 | 11.41852 | 53.44985 | 3.089647e-13
37.56416 | 76.781 | 76.1419 | 11.51252 | 0.6390976 | 11.37103 | 53.25835 | 3.083476e-13
37.57416 | 76.6342 | 75.89588 | 11.50629 | 0.7383178 | 11.32346 | 53.06614 | 3.07723e-13
37.58416 | 76.4677 | 75.64918 | 11.50007 | 0.8185234 | 11.27582 | 52.87329 | 3.070914e-13
37.59415 | 76.3018 | 75.40211 | 11.49387 | 0.8996867 | 11.22818 | 52.68006 | 3.064538e-13
37.60415 | 76.1738 | 75.15431 | 11.48768 | 1.019489 | 11.18046 | 52.48617 | 3.058094e-13
37.61415 | 76.0295 | 74.9061 | 11.4815 | 1.123405 | 11.13273 | 52.29186 | 3.051593e-13
37.62415 | 75.88 | 74.65756 | 11.47534 | 1.222443 | 11.085 | 52.09722 | 3.045038e-13
37.63415 | 75.6957 | 74.40878 | 11.46918 | 1.286916 | 11.03728 | 51.90232 | 3.038434e-13
37.64414 | 75.5768 | 74.16011 | 11.46305 | 1.416688 | 10.98965 | 51.70741 | 3.031791e-13
37.65414 | 75.4249 | 73.91113 | 11.45692 | 1.513774 | 10.94201 | 51.5122 | 3.025101e-13
37.66414 | 75.3048 | 73.66216 | 11.45081 | 1.642639 | 10.89443 | 51.31692 | 3.018373e-13
37.67414 | 75.1507 | 73.4133 | 11.4447 | 1.737401 | 10.84693 | 51.12167 | 3.011613e-13
37.68414 | 75.0198 | 73.16461 | 11.43861 | 1.855191 | 10.79951 | 50.92649 | 3.004822e-13
37.69414 | 74.9053 | 72.91618 | 11.43254 | 1.989117 | 10.75219 | 50.73145 | 2.998006e-13
37.70413 | 74.7582 | 72.66833 | 11.42648 | 2.089865 | 10.70504 | 50.53682 | 2.991175e-13
37.71413 | 74.676 | 72.42066 | 11.42043 | 2.255345 | 10.65797 | 50.34226 | 2.984319e-13
37.72413 | 74.5278 | 72.17346 | 11.41439 | 2.354342 | 10.61104 | 50.14803 | 2.977448e-13
37.73413 | 74.4783 | 71.92681 | 11.40836 | 2.551486 | 10.56426 | 49.95419 | 2.970567e-13
37.74413 | 74.327 | 71.6808 | 11.40235 | 2.646204 | 10.51764 | 49.7608 | 2.963679e-13
37.75412 | 74.2226 | 71.43572 | 11.39635 | 2.786882 | 10.47125 | 49.56811 | 2.956793e-13
37.76412 | 74.1311 | 71.19115 | 11.39036 | 2.939947 | 10.425 | 49.37579 | 2.9499e-13
37.77412 | 73.9791 | 70.94742 | 11.38439 | 3.03168 | 10.37895 | 49.18408 | 2.943011e-13
37.78412 | 73.8788 | 70.70458 | 11.37842 | 3.174219 | 10.33311 | 48.99305 | 2.936127e-13
37.79412 | 73.7302 | 70.46269 | 11.37247 | 3.267509 | 10.28749 | 48.80273 | 2.929254e-13
37.80412 | 73.6482 | 70.22182 | 11.36653 | 3.426383 | 10.2421 | 48.61318 | 2.922393e-13
37.81411 | 73.4909 | 69.98225 | 11.36061 | 3.508648 | 10.19699 | 48.42464 | 2.915555e-13
37.82411 | 73.405 | 69.74359 | 11.3547 | 3.661411 | 10.1521 | 48.23679 | 2.90873e-13
37.83411 | 73.2676 | 69.50611 | 11.3488 | 3.761489 | 10.10746 | 48.04985 | 2.901926e-13
37.84411 | 73.1473 | 69.26988 | 11.34291 | 3.877421 | 10.06309 | 47.86388 | 2.895149e-13
37.85411 | 72.9879 | 69.03495 | 11.33704 | 3.952955 | 10.019 | 47.67891 | 2.888399e-13
37.8641 | 72.877 | 68.80159 | 11.33118 | 4.075412 | 9.975236 | 47.49517 | 2.881687e-13
37.8741 | 72.685 | 68.5694 | 11.32533 | 4.115596 | 9.931726 | 47.31235 | 2.875002e-13
37.8841 | 72.562 | 68.33868 | 11.31949 | 4.223325 | 9.888521 | 47.13067 | 2.868355e-13
37.8941 | 72.3663 | 68.10944 | 11.31366 | 4.256856 | 9.845626 | 46.95016 | 2.861747e-13
37.9041 | 72.2001 | 67.88176 | 11.30785 | 4.31834 | 9.803051 | 46.77086 | 2.855181e-13
37.9141 | 72.0364 | 67.65566 | 11.30205 | 4.380739 | 9.7608 | 46.59281 | 2.84866e-13
37.92409 | 71.8655 | 67.43147 | 11.29626 | 4.434026 | 9.718934 | 46.41628 | 2.842195e-13
37.93409 | 71.6509 | 67.20869 | 11.29049 | 4.44221 | 9.677358 | 46.24084 | 2.835771e-13
37.94409 | 71.4852 | 66.98763 | 11.28472 | 4.497573 | 9.636129 | 46.06677 | 2.8294e-13
37.95409 | 71.2828 | 66.76832 | 11.27897 | 4.514475 | 9.595254 | 45.8941 | 2.823084e-13
37.96409 | 71.0494 | 66.55082 | 11.27323 | 4.498578 | 9.554739 | 45.72285 | 2.816826e-13
37.97408 | 70.8492 | 66.33537 | 11.26751 | 4.513834 | 9.514628 | 45.55323 | 2.810633e-13
37.98408 | 70.6119 | 66.12157 | 11.26179 | 4.490331 | 9.47485 | 45.38492 | 2.804495e-13
37.99408 | 70.3997 | 65.90968 | 11.25609 | 4.49002 | 9.435448 | 45.21814 | 2.798422e-13
38.00408 | 70.105 | 65.69973 | 11.2504 | 4.405269 | 9.396428 | 45.0529 | 2.792415e-13
38.01408 | 69.9131 | 65.49176 | 11.24472 | 4.421339 | 9.357797 | 44.88924 | 2.786477e-13
38.02408 | 69.6182 | 65.28579 | 11.23906 | 4.332406 | 9.319558 | 44.72718 | 2.78061e-13
38.03407 | 69.3739 | 65.08207 | 11.23341 | 4.291834 | 9.281753 | 44.5669 | 2.77482e-13
38.04407 | 69.1233 | 64.8802 | 11.22777 | 4.243099 | 9.244312 | 44.40812 | 2.7691e-13
38.05407 | 68.8284 | 64.68042 | 11.22214 | 4.147983 | 9.207275 | 44.251 | 2.763455e-13
38.06407 | 68.6092 | 64.48276 | 11.21652 | 4.126436 | 9.17065 | 44.09559 | 2.757889e-13
38.07407 | 68.2193 | 64.28725 | 11.21092 | 3.932048 | 9.134438 | 43.94189 | 2.752403e-13
38.08406 | 68.0304 | 64.09411 | 11.20533 | 3.93629 | 9.09868 | 43.7901 | 2.747005e-13
38.09406 | 67.7207 | 63.90296 | 11.19975 | 3.817736 | 9.063307 | 43.6399 | 2.741685e-13
38.10406 | 67.4105 | 63.71404 | 11.19418 | 3.696462 | 9.028358 | 43.4915 | 2.73645e-13
38.11406 | 67.1316 | 63.52735 | 11.18863 | 3.604249 | 8.993837 | 43.34488 | 2.731302e-13
38.12406 | 66.8186 | 63.34292 | 11.18308 | 3.475684 | 8.959745 | 43.20009 | 2.726243e-13
38.13405 | 66.4813 | 63.16096 | 11.17756 | 3.320338 | 8.926124 | 43.05728 | 2.72128e-13
38.14405 | 66.1549 | 62.9811 | 11.17204 | 3.173799 | 8.892902 | 42.91616 | 2.716403e-13
38.15405 | 65.8867 | 62.80355 | 11.16653 | 3.083146 | 8.860117 | 42.7769 | 2.711618e-13
38.16405 | 65.5812 | 62.62834 | 11.16104 | 2.952859 | 8.827774 | 42.63953 | 2.706929e-13
38.17405 | 65.2373 | 62.45547 | 11.15555 | 2.781834 | 8.795872 | 42.50404 | 2.702334e-13
38.18405 | 64.9467 | 62.28495 | 11.15008 | 2.66175 | 8.764415 | 42.37045 | 2.697837e-13
38.19404 | 64.6335 | 62.11697 | 11.14463 | 2.516533 | 8.733433 | 42.2389 | 2.693443e-13
38.20404 | 64.3539 | 61.95121 | 11.13918 | 2.402687 | 8.702871 | 42.10916 | 2.689144e-13
38.21404 | 63.952 | 61.78785 | 11.13375 | 2.164154 | 8.672756 | 41.98134 | 2.684946e-13
38.22404 | 63.7192 | 61.62689 | 11.12833 | 2.092306 | 8.643092 | 41.85548 | 2.68085e-13
38.23404 | 63.3852 | 61.46835 | 11.12291 | 1.916849 | 8.613879 | 41.73156 | 2.676856e-13
38.24403 | 63.0617 | 61.31239 | 11.11752 | 1.749313 | 8.585147 | 41.60972 | 2.672971e-13
38.25403 | 62.7713 | 61.1587 | 11.11213 | 1.612599 | 8.55684 | 41.48973 | 2.669186e-13
38.26403 | 62.4516 | 61.00746 | 11.10676 | 1.444143 | 8.528987 | 41.37171 | 2.665508e-13
38.27403 | 62.1413 | 60.85866 | 11.1014 | 1.282644 | 8.501588 | 41.25567 | 2.661937e-13
38.28403 | 61.8645 | 60.7123 | 11.09605 | 1.152196 | 8.474643 | 41.14161 | 2.658473e-13
38.29403 | 61.5775 | 60.56841 | 11.09071 | 1.009087 | 8.448154 | 41.02955 | 2.655118e-13
38.30402 | 61.3022 | 60.42711 | 11.08539 | 0.875092 | 8.422145 | 40.91958 | 2.651875e-13
38.31402 | 60.9901 | 60.28813 | 11.08007 | 0.7019716 | 8.396565 | 40.81149 | 2.648738e-13
38.32402 | 60.7198 | 60.15162 | 11.07477 | 0.5681827 | 8.371441 | 40.70541 | 2.645713e-13
38.33402 | 60.4156 | 60.01756 | 11.06948 | 0.3980421 | 8.346769 | 40.60131 | 2.642799e-13
38.34402 | 60.1745 | 59.88597 | 11.0642 | 0.2885347 | 8.322552 | 40.49922 | 2.639997e-13
38.35401 | 59.8596 | 59.75696 | 11.05893 | 0.1026386 | 8.298812 | 40.39922 | 2.63731e-13
38.36401 | 59.6189 | 59.63029 | 11.05368 | -0.01139139 | 8.275501 | 40.30111 | 2.634733e-13
38.37401 | 59.3561 | 59.50608 | 11.04843 | -0.1499776 | 8.252641 | 40.205 | 2.632269e-13
38.38401 | 59.1166 | 59.38432 | 11.0432 | -0.2677206 | 8.230232 | 40.11089 | 2.62992e-13
38.39401 | 58.8275 | 59.26501 | 11.03798 | -0.4375101 | 8.208272 | 40.01876 | 2.627684e-13
38.40401 | 58.5987 | 59.14815 | 11.03277 | -0.5494467 | 8.18676 | 39.92861 | 2.625563e-13
38.414 | 58.3314 | 59.03383 | 11.02758 | -0.7024303 | 8.165715 | 39.84053 | 2.623558e-13
38.424 | 58.1394 | 58.92187 | 11.0224 | -0.7824693 | 8.1451 | 39.75437 | 2.621669e-13
38.434 | 57.828 | 58.81231 | 11.01722 | -0.9843067 | 8.124924 | 39.67016 | 2.619893e-13
38.444 | 57.6217 | 58.70516 | 11.01206 | -1.083459 | 8.10519 | 39.58791 | 2.618232e-13
38.454 | 57.39 | 58.60043 | 11.00691 | -1.210427 | 8.085896 | 39.50762 | 2.616687e-13
38.46399 | 57.1539 | 58.49819 | 11.00178 | -1.344291 | 8.067058 | 39.42935 | 2.615258e-13
38.47399 | 56.9395 | 58.39825 | 10.99666 | -1.458745 | 8.048637 | 39.35295 | 2.613944e-13
38.48399 | 56.6872 | 58.30068 | 10.99154 | -1.613481 | 8.03065 | 39.27849 | 2.612745e-13
38.49399 | 56.5182 | 58.20548 | 10.98644 | -1.687283 | 8.013094 | 39.20595 | 2.611662e-13
38.50399 | 56.2722 | 58.11264 | 10.98135 | -1.840438 | 7.995966 | 39.13532 | 2.610694e-13
38.51399 | 56.0688 | 58.02214 | 10.97627 | -1.953335 | 7.979265 | 39.0666 | 2.609841e-13
38.52398 | 55.8816 | 57.93404 | 10.9712 | -2.052444 | 7.963002 | 38.99984 | 2.609103e-13
38.53398 | 55.6385 | 57.84818 | 10.96615 | -2.20968 | 7.947144 | 38.93489 | 2.60848e-13
38.54398 | 55.4994 | 57.76461 | 10.9611 | -2.265214 | 7.931703 | 38.87181 | 2.60797e-13
38.55398 | 55.2846 | 57.68333 | 10.95607 | -2.398731 | 7.916677 | 38.81058 | 2.607575e-13
38.56398 | 55.0623 | 57.60431 | 10.95105 | -2.54201 | 7.902062 | 38.7512 | 2.607293e-13
38.57397 | 54.908 | 57.5276 | 10.94605 | -2.619596 | 7.887867 | 38.69368 | 2.607124e-13
38.58397 | 54.7127 | 57.45305 | 10.94105 | -2.740352 | 7.874064 | 38.63794 | 2.607068e-13
38.59397 | 54.5705 | 57.38072 | 10.93606 | -2.810218 | 7.860663 | 38.58399 | 2.607125e-13
38.60397 | 54.3435 | 57.31057 | 10.93109 | -2.96707 | 7.847658 | 38.53183 | 2.607292e-13
38.61397 | 54.1992 | 57.24259 | 10.92612 | -3.043389 | 7.835047 | 38.48142 | 2.607571e-13
38.62397 | 54.0886 | 57.17676 | 10.92117 | -3.088158 | 7.822825 | 38.43276 | 2.60796e-13
38.63396 | 53.8924 | 57.11312 | 10.91623 | -3.220716 | 7.811001 | 38.38588 | 2.608457e-13
38.64396 | 53.7808 | 57.05151 | 10.91131 | -3.27071 | 7.799546 | 38.34066 | 2.609064e-13
38.65396 | 53.6183 | 56.99198 | 10.90639 | -3.373684 | 7.788469 | 38.29713 | 2.609779e-13
38.66396 | 53.4576 | 56.93451 | 10.90148 | -3.476915 | 7.777765 | 38.25527 | 2.610601e-13
38.67396 | 53.3787 | 56.87907 | 10.89659 | -3.500373 | 7.767428 | 38.21506 | 2.611529e-13
38.68395 | 53.2008 | 56.82569 | 10.89171 | -3.624886 | 7.757466 | 38.17651 | 2.612561e-13
38.69395 | 53.0936 | 56.77422 | 10.88684 | -3.68062 | 7.747852 | 38.13953 | 2.613697e-13
38.70395 | 53.0115 | 56.72472 | 10.88198 | -3.713222 | 7.738595 | 38.10415 | 2.614938e-13
38.71395 | 52.8618 | 56.67713 | 10.87713 | -3.815331 | 7.729685 | 38.07032 | 2.61628e-13
38.72395 | 52.8396 | 56.63143 | 10.87229 | -3.791834 | 7.721119 | 38.03802 | 2.617722e-13
38.73395 | 52.6809 | 56.5876 | 10.86747 | -3.9067 | 7.712893 | 38.00724 | 2.619264e-13
38.74394 | 52.5757 | 56.54563 | 10.86266 | -3.969935 | 7.705007 | 37.97797 | 2.620902e-13
38.75394 | 52.5386 | 56.50544 | 10.85785 | -3.966836 | 7.697443 | 37.95014 | 2.622638e-13
38.76394 | 52.3595 | 56.467 | 10.85306 | -4.107504 | 7.690201 | 37.92374 | 2.62447e-13
38.77394 | 52.3637 | 56.43032 | 10.84828 | -4.066616 | 7.683278 | 37.89876 | 2.626396e-13
38.78394 | 52.2186 | 56.39533 | 10.84351 | -4.176734 | 7.676666 | 37.87516 | 2.628415e-13
38.79393 | 52.1909 | 56.36205 | 10.83876 | -4.171152 | 7.670366 | 37.85293 | 2.630522e-13
38.80393 | 52.1127 | 56.33038 | 10.83401 | -4.217676 | 7.664359 | 37.83201 | 2.63272e-13
38.81393 | 52.0855 | 56.3003 | 10.82927 | -4.214799 | 7.658646 | 37.81238 | 2.635007e-13
38.82393 | 52.005 | 56.27179 | 10.82455 | -4.266787 | 7.653221 | 37.79402 | 2.637379e-13
38.83393 | 52.0099 | 56.24481 | 10.81984 | -4.234909 | 7.648077 | 37.7769 | 2.639835e-13
38.84393 | 51.9288 | 56.21932 | 10.81513 | -4.290519 | 7.643208 | 37.76098 | 2.642374e-13
38.85392 | 51.9092 | 56.19531 | 10.81045 | -4.286106 | 7.638612 | 37.74624 | 2.64499e-13
38.86392 | 51.8825 | 56.17268 | 10.80577 | -4.29018 | 7.634273 | 37.73264 | 2.647688e-13
38.87392 | 51.8483 | 56.15143 | 10.8011 | -4.303131 | 7.630189 | 37.72014 | 2.650462e-13
38.88392 | 51.883 | 56.13152 | 10.79644 | -4.248523 | 7.626355 | 37.70872 | 2.653312e-13
38.89392 | 51.8534 | 56.1129 | 10.7918 | -4.259504 | 7.622761 | 37.69835 | 2.656233e-13
38.90391 | 51.8824 | 56.09555 | 10.78717 | -4.213152 | 7.619404 | 37.68898 | 2.659222e-13
38.91391 | 51.895 | 56.0794 | 10.78254 | -4.184396 | 7.616272 | 37.68058 | 2.662282e-13
38.92391 | 51.9033 | 56.06441 | 10.77793 | -4.161106 | 7.61336 | 37.67311 | 2.665408e-13
38.93391 | 51.976 | 56.05054 | 10.77333 | -4.07454 | 7.61066 | 37.66655 | 2.668597e-13
38.94391 | 52.0003 | 56.03775 | 10.76874 | -4.037455 | 7.608165 | 37.66085 | 2.671848e-13
38.95391 | 52.0563 | 56.026 | 10.76416 | -3.969704 | 7.605868 | 37.65597 | 2.675158e-13
38.9639 | 52.1096 | 56.01526 | 10.7596 | -3.905656 | 7.603764 | 37.65189 | 2.678521e-13
38.9739 | 52.222 | 56.00544 | 10.75504 | -3.783436 | 7.601839 | 37.64856 | 2.681942e-13
38.9839 | 52.2634 | 55.99652 | 10.75049 | -3.733118 | 7.600089 | 37.64593 | 2.685414e-13
38.9939 | 52.4122 | 55.98845 | 10.74596 | -3.576251 | 7.598506 | 37.64399 | 2.688934e-13
39.0039 | 52.539 | 55.98119 | 10.74144 | -3.442185 | 7.597082 | 37.64267 | 2.692501e-13
39.01389 | 52.6633 | 55.97467 | 10.73693 | -3.311375 | 7.595808 | 37.64194 | 2.696108e-13
39.02389 | 52.835 | 55.96887 | 10.73242 | -3.133872 | 7.594677 | 37.64177 | 2.69976e-13
39.03389 | 52.9798 | 55.96373 | 10.72793 | -2.983927 | 7.593681 | 37.64211 | 2.703449e-13
39.04389 | 53.1664 | 55.95919 | 10.72345 | -2.79279 | 7.592811 | 37.64293 | 2.707174e-13
39.05389 | 53.3529 | 55.95522 | 10.71898 | -2.602317 | 7.592059 | 37.64417 | 2.710932e-13
39.06389 | 53.5953 | 55.95175 | 10.71453 | -2.35645 | 7.591417 | 37.64581 | 2.714719e-13
39.07388 | 53.7901 | 55.94876 | 10.71008 | -2.158661 | 7.590878 | 37.6478 | 2.71853e-13
39.08388 | 54.0221 | 55.94616 | 10.70565 | -1.92406 | 7.59043 | 37.65008 | 2.722367e-13
39.09388 | 54.3239 | 55.94391 | 10.70122 | -1.620014 | 7.590065 | 37.65263 | 2.726225e-13
39.10388 | 54.5808 | 55.94198 | 10.69681 | -1.361175 | 7.589776 | 37.65539 | 2.7301012e-13
39.11388 | 54.8657 | 55.94029 | 10.6924 | -1.074591 | 7.589555 | 37.65833 | 2.733992e-13
39.12387 | 55.1719 | 55.93881 | 10.68801 | -0.7669053 | 7.589391 | 37.6614 | 2.73789e-13
39.13387 | 55.4728 | 55.93747 | 10.68363 | -0.4646704 | 7.589278 | 37.66456 | 2.7418e-13
39.14387 | 55.8235 | 55.93623 | 10.67926 | -0.1127344 | 7.589205 | 37.66777 | 2.745716e-13
39.15387 | 56.1318 | 55.93504 | 10.6749 | 0.1967592 | 7.589165 | 37.67098 | 2.749633e-13
39.16387 | 56.4894 | 55.93384 | 10.67055 | 0.555557 | 7.589149 | 37.67414 | 2.75355e-13
39.17387 | 56.8578 | 55.93258 | 10.66621 | 0.9252159 | 7.589147 | 37.67722 | 2.757463e-13
39.18386 | 57.302 | 55.9312 | 10.66189 | 1.370797 | 7.58915 | 37.68016 | 2.761363e-13
39.19386 | 57.6519 | 55.92967 | 10.65757 | 1.722231 | 7.589153 | 37.68295 | 2.765257e-13
39.20386 | 58.0467 | 55.92792 | 10.65326 | 2.118782 | 7.589144 | 37.68551 | 2.769137e-13
39.21386 | 58.4609 | 55.9259 | 10.64897 | 2.535001 | 7.589116 | 37.68781 | 2.773e-13
39.22386 | 58.835 | 55.92356 | 10.64468 | 2.911439 | 7.58906 | 37.68982 | 2.776843e-13
39.23385 | 59.2589 | 55.92086 | 10.64041 | 3.338044 | 7.588968 | 37.69147 | 2.780658e-13
39.24385 | 59.7097 | 55.91772 | 10.63615 | 3.791979 | 7.58883 | 37.69274 | 2.784449e-13
39.25385 | 60.0783 | 55.91411 | 10.6319 | 4.16419 | 7.588637 | 37.69358 | 2.78821e-13
39.26385 | 60.5306 | 55.90998 | 10.62765 | 4.620624 | 7.588383 | 37.69394 | 2.791938e-13
39.27385 | 60.9764 | 55.90527 | 10.62342 | 5.071135 | 7.588057 | 37.69379 | 2.795629e-13
39.28385 | 61.3688 | 55.89993 | 10.6192 | 5.46887 | 7.587653 | 37.69307 | 2.79928e-13
39.29384 | 61.796 | 55.89392 | 10.615 | 5.90208 | 7.587162 | 37.69176 | 2.802883e-13
39.30384 | 62.1718 | 55.88719 | 10.6108 | 6.284615 | 7.586575 | 37.68981 | 2.806444e-13
39.31384 | 62.5567 | 55.87968 | 10.60661 | 6.677023 | 7.585885 | 37.68719 | 2.809955e-13
39.32384 | 62.9381 | 55.87135 | 10.60243 | 7.066754 | 7.585084 | 37.68383 | 2.813413e-13
39.33384 | 63.2942 | 55.86215 | 10.59826 | 7.432048 | 7.584164 | 37.67973 | 2.816815e-13
39.34383 | 63.6593 | 55.85204 | 10.59411 | 7.807257 | 7.583117 | 37.67482 | 2.820155e-13
39.35383 | 63.9798 | 55.84097 | 10.58996 | 8.138829 | 7.581935 | 37.66908 | 2.823435e-13
39.36383 | 64.327 | 55.8289 | 10.58582 | 8.498101 | 7.580613 | 37.66246 | 2.826651e-13
39.37383 | 64.6137 | 55.81578 | 10.5817 | 8.79792 | 7.579141 | 37.65494 | 2.829798e-13
39.38383 | 64.8818 | 55.80157 | 10.57758 | 9.080232 | 7.577513 | 37.64647 | 2.832874e-13
39.39383 | 65.1199 | 55.78622 | 10.57348 | 9.333678 | 7.575722 | 37.63703 | 2.835875e-13
39.40382 | 65.3394 | 55.76972 | 10.56939 | 9.56968 | 7.573762 | 37.62657 | 2.838797e-13
39.41382 | 65.5692 | 55.75199 | 10.5653 | 9.817211 | 7.571625 | 37.61506 | 2.841641e-13
39.42382 | 65.693 | 55.73301 | 10.56123 | 9.959994 | 7.569304 | 37.60247 | 2.844404e-13
39.43382 | 65.8554 | 55.71273 | 10.55716 | 10.14267 | 7.566794 | 37.58877 | 2.847081e-13
39.44382 | 65.9652 | 55.69113 | 10.55311 | 10.27407 | 7.564089 | 37.57393 | 2.849669e-13
39.45381 | 66.0663 | 55.66819 | 10.54907 | 10.39811 | 7.561185 | 37.55794 | 2.852165e-13
39.46381 | 66.113 | 55.64383 | 10.54504 | 10.46917 | 7.558071 | 37.54072 | 2.85457e-13
39.47381 | 66.103 | 55.61805 | 10.54102 | 10.48495 | 7.554745 | 37.52228 | 2.85688e-13
39.48381 | 66.1315 | 55.5908 | 10.53701 | 10.5407 | 7.551201 | 37.50259 | 2.859092e-13
39.49381 | 66.0298 | 55.56206 | 10.53301 | 10.46774 | 7.547434 | 37.48162 | 2.861204e-13
39.50381 | 65.9872 | 55.5318 | 10.52902 | 10.4554 | 7.543439 | 37.45935 | 2.863214e-13
39.5138 | 65.9117 | 55.50003 | 10.52504 | 10.41167 | 7.539216 | 37.43578 | 2.865117e-13
39.5238 | 65.6906 | 55.46666 | 10.52107 | 10.22394 | 7.534753 | 37.41084 | 2.866916e-13
39.5338 | 65.555 | 55.43169 | 10.51711 | 10.12331 | 7.530049 | 37.38453 | 2.868606e-13
39.5438 | 65.3539 | 55.3951 | 10.51316 | 9.958804 | 7.5251 | 37.35684 | 2.870186e-13
39.5538 | 65.1204 | 55.35686 | 10.50922 | 9.763538 | 7.519902 | 37.32774 | 2.871654e-13
39.56379 | 64.8384 | 55.31702 | 10.50529 | 9.521379 | 7.514461 | 37.29727 | 2.873007e-13
39.57379 | 64.5114 | 55.27545 | 10.50138 | 9.235948 | 7.508758 | 37.26532 | 2.874246e-13
39.58379 | 64.2176 | 55.23219 | 10.49747 | 8.985413 | 7.502797 | 37.23192 | 2.875368e-13
39.59379 | 63.8676 | 55.18721 | 10.49357 | 8.680388 | 7.496576 | 37.19707 | 2.876372e-13
39.60379 | 63.4812 | 55.14052 | 10.48968 | 8.340685 | 7.490092 | 37.16074 | 2.877256e-13
39.61379 | 63.0747 | 55.09208 | 10.4858 | 7.982624 | 7.483343 | 37.12293 | 2.878019e-13
39.62378 | 62.7062 | 55.04196 | 10.48194 | 7.664244 | 7.476337 | 37.08368 | 2.878661e-13
39.63378 | 62.2603 | 54.99003 | 10.47808 | 7.27027 | 7.469056 | 37.04289 | 2.87918e-13
39.64378 | 61.7761 | 54.93634 | 10.47423 | 6.839762 | 7.461505 | 37.0006 | 2.879576e-13
39.65378 | 61.3018 | 54.88089 | 10.4704 | 6.420913 | 7.453684 | 36.95681 | 2.879847e-13
39.66378 | 60.8351 | 54.82366 | 10.46657 | 6.011436 | 7.445593 | 36.9115 | 2.879993e-13
39.67377 | 60.3872 | 54.76473 | 10.46275 | 5.622469 | 7.437239 | 36.86474 | 2.880014e-13
39.68377 | 59.8153 | 54.70397 | 10.45895 | 5.111331 | 7.428605 | 36.81642 | 2.879908e-13
39.69377 | 59.333 | 54.64144 | 10.45515 | 4.691559 | 7.4197 | 36.76659 | 2.879676e-13
39.70377 | 58.8368 | 54.57715 | 10.45136 | 4.259652 | 7.410524 | 36.71526 | 2.879318e-13
39.71377 | 58.3353 | 54.51109 | 10.44759 | 3.824207 | 7.401078 | 36.66243 | 2.878833e-13
39.72377 | 57.7721 | 54.44329 | 10.44382 | 3.328814 | 7.391364 | 36.6081 | 2.878221e-13
39.73376 | 57.2884 | 54.3738 | 10.44006 | 2.9146 | 7.38139 | 36.55235 | 2.877483e-13
39.74376 | 56.7255 | 54.30252 | 10.43632 | 2.422985 | 7.371141 | 36.49506 | 2.876618e-13
39.75376 | 56.2659 | 54.2295 | 10.43258 | 2.036398 | 7.360626 | 36.4363 | 2.875627e-13
39.76376 | 55.7362 | 54.15478 | 10.42885 | 1.581424 | 7.349849 | 36.37607 | 2.874511e-13
39.77376 | 55.211 | 54.07835 | 10.42514 | 1.132649 | 7.33881 | 36.31441 | 2.873268e-13
39.78375 | 54.755 | 54.00032 | 10.42143 | 0.7546771 | 7.327524 | 36.25137 | 2.871903e-13
39.79375 | 54.2531 | 53.92056 | 10.41773 | 0.3325424 | 7.315972 | 36.18685 | 2.870413e-13
39.80375 | 53.7189 | 53.83914 | 10.41405 | -0.1202418 | 7.304167 | 36.12093 | 2.868799e-13
39.81375 | 53.2979 | 53.7561 | 10.41037 | -0.4581974 | 7.292111 | 36.05362 | 2.867063e-13
39.82375 | 52.8113 | 53.67145 | 10.4067 | -0.8601508 | 7.279809 | 35.98494 | 2.865206e-13
39.83375 | 52.3846 | 53.58522 | 10.40304 | -1.200623 | 7.267265 | 35.91491 | 2.863229e-13
39.84374 | 51.953 | 53.49752 | 10.3994 | -1.544521 | 7.254494 | 35.84363 | 2.861136e-13
39.85374 | 51.455 | 53.4082 | 10.39576 | -1.953203 | 7.241476 | 35.77097 | 2.858922e-13
39.86374 | 51.1432 | 53.31738 | 10.39213 | -2.174175 | 7.228226 | 35.69702 | 2.856593e-13
39.87374 | 50.6681 | 53.22507 | 10.38851 | -2.556972 | 7.21475 | 35.62181 | 2.854149e-13
39.88374 | 50.3306 | 53.13131 | 10.3849 | -2.800714 | 7.201052 | 35.54536 | 2.851591e-13
39.89373 | 49.956 | 53.03623 | 10.38131 | -3.080233 | 7.187151 | 35.46777 | 2.848925e-13
39.90373 | 49.6035 | 52.93967 | 10.37772 | -3.336168 | 7.173023 | 35.38893 | 2.846146e-13
39.91373 | 49.266 | 52.84175 | 10.37414 | -3.575747 | 7.158689 | 35.30892 | 2.843259e-13
39.92373 | 48.9314 | 52.7425 | 10.37057 | -3.811098 | 7.144152 | 35.22778 | 2.840266e-13
39.93373 | 48.628 | 52.64196 | 10.36701 | -4.013955 | 7.129418 | 35.14553 | 2.837169e-13
39.94373 | 48.362 | 52.54016 | 10.36346 | -4.17816 | 7.114494 | 35.06221 | 2.83397e-13
39.95372 | 48.0259 | 52.43724 | 10.35992 | -4.411343 | 7.099399 | 34.97792 | 2.830673e-13
39.96372 | 47.8309 | 52.33304 | 10.35639 | -4.502139 | 7.084109 | 34.89254 | 2.827276e-13
39.97372 | 47.557 | 52.22769 | 10.35287 | -4.670687 | 7.068646 | 34.80617 | 2.823782e-13
39.98372 | 47.2859 | 52.12122 | 10.34936 | -4.835324 | 7.053015 | 34.71885 | 2.820195e-13
39.99372 | 47.0742 | 52.01369 | 10.34585 | -4.939488 | 7.037223 | 34.63061 | 2.816517e-13
40.00371 | 46.8543 | 51.90522 | 10.34237 | -5.050924 | 7.021291 | 34.54157 | 2.812754e-13
40.01371 | 46.6437 | 51.79566 | 10.33888 | -5.151961 | 7.005195 | 34.45158 | 2.8089e-13
40.02371 | 46.4961 | 51.68514 | 10.33541 | -5.189041 | 6.988955 | 34.36078 | 2.804962e-13
40.03371 | 46.2685 | 51.5737 | 10.33194 | -5.305204 | 6.97258 | 34.26918 | 2.800943e-13
40.04371 | 46.132 | 51.46139 | 10.32849 | -5.329394 | 6.956075 | 34.17683 | 2.796844e-13
40.05371 | 45.9406 | 51.34825 | 10.32505 | -5.407651 | 6.939447 | 34.08376 | 2.79267e-13
40.0637 | 45.8342 | 51.23442 | 10.32161 | -5.400225 | 6.92272 | 33.99009 | 2.788425e-13
40.0737 | 45.6652 | 51.11974 | 10.31819 | -5.45454 | 6.905867 | 33.89569 | 2.784105e-13
40.0837 | 45.541 | 51.00434 | 10.31477 | -5.463343 | 6.88891 | 33.80066 | 2.779717e-13
40.0937 | 45.4244 | 50.88828 | 10.31136 | -5.463881 | 6.871858 | 33.70506 | 2.775262e-13
40.1037 | 45.298 | 50.77159 | 10.30797 | -5.473589 | 6.854717 | 33.60891 | 2.770745e-13
40.11369 | 45.216 | 50.65444 | 10.30458 | -5.438437 | 6.837511 | 33.51234 | 2.766172e-13
40.12369 | 45.0787 | 50.53662 | 10.3012 | -5.457923 | 6.820212 | 33.41521 | 2.761536e-13
40.13369 | 45.0001 | 50.41831 | 10.29784 | -5.418212 | 6.802844 | 33.31763 | 2.756846e-13
40.14369 | 44.8798 | 50.29954 | 10.29448 | -5.419742 | 6.785415 | 33.21965 | 2.752103e-13
40.15369 | 44.7859 | 50.18036 | 10.29113 | -5.394457 | 6.767931 | 33.1213 | 2.747311e-13
40.16369 | 44.7078 | 50.0608 | 10.28778 | -5.353001 | 6.750399 | 33.02262 | 2.742473e-13
40.17368 | 44.6277 | 49.94104 | 10.28446 | -5.313335 | 6.732843 | 32.92374 | 2.737596e-13
40.18368 | 44.608 | 49.82086 | 10.28113 | -5.21286 | 6.715236 | 32.82449 | 2.732673e-13
40.19368 | 44.4701 | 49.70043 | 10.27782 | -5.230332 | 6.6976 | 32.72501 | 2.727711e-13
40.20368 | 44.4357 | 49.57979 | 10.27452 | -5.14409 | 6.679943 | 32.62533 | 2.722714e-13
40.21368 | 44.3796 | 49.45899 | 10.27122 | -5.079393 | 6.662273 | 32.5255 | 2.717685e-13
40.22367 | 44.3049 | 49.33819 | 10.26794 | -5.033293 | 6.644613 | 32.42564 | 2.712631e-13
40.23367 | 44.2631 | 49.21718 | 10.26467 | -4.954085 | 6.626935 | 32.32558 | 2.707546e-13
40.24367 | 44.207 | 49.09613 | 10.2614 | -4.889128 | 6.609261 | 32.22547 | 2.702435e-13
40.25367 | 44.1719 | 48.97507 | 10.25814 | -4.803168 | 6.591601 | 32.12533 | 2.697303e-13
40.26367 | 44.1457 | 48.85404 | 10.25489 | -4.708342 | 6.573959 | 32.02519 | 2.692153e-13
40.27367 | 44.0797 | 48.73309 | 10.25166 | -4.653388 | 6.556342 | 31.92509 | 2.686986e-13
40.28366 | 44.0526 | 48.61236 | 10.24843 | -4.559759 | 6.538773 | 31.82516 | 2.681811e-13
40.29366 | 44.0292 | 48.49167 | 10.24521 | -4.462467 | 6.521225 | 31.72523 | 2.676621e-13
40.30366 | 43.9924 | 48.37116 | 10.242 | -4.378759 | 6.503721 | 31.62544 | 2.671422e-13
40.31366 | 43.9642 | 48.25087 | 10.2388 | -4.286675 | 6.486268 | 31.52581 | 2.666218e-13
40.32366 | 43.9387 | 48.13085 | 10.2356 | -4.192151 | 6.46887 | 31.42638 | 2.661011e-13
40.33365 | 43.9414 | 48.01125 | 10.23242 | -4.069851 | 6.451553 | 31.32728 | 2.65581e-13
40.34365 | 43.9051 | 47.89185 | 10.22925 | -3.986754 | 6.434286 | 31.22832 | 2.650606e-13
40.35365 | 43.9167 | 47.77282 | 10.22608 | -3.856122 | 6.417092 | 31.12965 | 2.645406e-13
40.36365 | 43.9205 | 47.65419 | 10.22293 | -3.733691 | 6.399977 | 31.03129 | 2.640214e-13
40.37365 | 43.8362 | 47.536 | 10.21978 | -3.699795 | 6.382948 | 30.93327 | 2.635032e-13
40.38365 | 43.8614 | 47.41826 | 10.21664 | -3.556863 | 6.366009 | 30.83561 | 2.629863e-13
40.39364 | 43.834 | 47.30115 | 10.21351 | -3.467152 | 6.349184 | 30.73846 | 2.624713e-13
40.40364 | 43.9166 | 47.18445 | 10.21039 | -3.267852 | 6.332442 | 30.64162 | 2.619575e-13
40.41364 | 43.8452 | 47.06832 | 10.20728 | -3.223116 | 6.315808 | 30.54523 | 2.614457e-13
40.42364 | 43.8786 | 46.95277 | 10.20418 | -3.074172 | 6.299285 | 30.44931 | 2.60936e-13
40.43364 | 43.8572 | 46.83785 | 10.20109 | -2.980654 | 6.282879 | 30.35389 | 2.604288e-13
40.44363 | 43.8369 | 46.7237 | 10.198 | -2.886798 | 6.266611 | 30.25908 | 2.599247e-13
40.45363 | 43.8559 | 46.61011 | 10.19493 | -2.754215 | 6.250454 | 30.16473 | 2.59423e-13
40.46363 | 43.8398 | 46.49724 | 10.19186 | -2.65744 | 6.234429 | 30.07095 | 2.589243e-13
40.47363 | 43.8785 | 46.3851 | 10.1888 | -2.506603 | 6.21854 | 29.97776 | 2.584289e-13
40.48363 | 43.8576 | 46.27373 | 10.18576 | -2.416133 | 6.202792 | 29.88518 | 2.579371e-13
40.49363 | 43.8638 | 46.16315 | 10.18272 | -2.299352 | 6.187189 | 29.79325 | 2.574489e-13
40.50362 | 43.8519 | 46.05349 | 10.17969 | -2.201593 | 6.17175 | 29.70205 | 2.569651e-13
40.51362 | 43.8749 | 45.94457 | 10.17667 | -2.069669 | 6.156451 | 29.61145 | 2.564849e-13
40.52362 | 43.8552 | 45.83651 | 10.17365 | -1.981314 | 6.141311 | 29.52155 | 2.560091e-13
40.53362 | 43.8908 | 45.72935 | 10.17065 | -1.838548 | 6.126332 | 29.43237 | 2.555377e-13
40.54362 | 43.9074 | 45.6231 | 10.16765 | -1.715697 | 6.111521 | 29.34392 | 2.55071e-13
40.55361 | 43.9091 | 45.51788 | 10.16467 | -1.608782 | 6.096893 | 29.25632 | 2.546097e-13
40.56361 | 43.901 | 45.41352 | 10.16169 | -1.512523 | 6.082426 | 29.16941 | 2.541529e-13
40.57361 | 43.9241 | 45.31014 | 10.15872 | -1.386044 | 6.068137 | 29.08328 | 2.537014e-13
40.58361 | 43.9137 | 45.20777 | 10.15576 | -1.294065 | 6.054029 | 28.99797 | 2.532552e-13
40.59361 | 43.9337 | 45.10641 | 10.15281 | -1.172706 | 6.040106 | 28.91349 | 2.528147e-13
40.60361 | 43.9568 | 45.00609 | 10.14987 | -1.049289 | 6.026372 | 28.82985 | 2.523799e-13
40.6136 | 43.9738 | 44.90693 | 10.14694 | -0.9331265 | 6.012844 | 28.74715 | 2.519513e-13
40.6236 | 43.9704 | 44.80874 | 10.14401 | -0.8383422 | 5.999496 | 28.66524 | 2.515284e-13
40.6336 | 43.9645 | 44.71166 | 10.14109 | -0.7471577 | 5.986349 | 28.58422 | 2.511118e-13
40.6436 | 43.9594 | 44.61568 | 10.13819 | -0.6562815 | 5.973401 | 28.5041 | 2.507015e-13
40.6536 | 43.9773 | 44.52084 | 10.13529 | -0.5435385 | 5.96066 | 28.42489 | 2.502977e-13
40.66359 | 43.9746 | 44.42723 | 10.1324 | -0.4526315 | 5.948137 | 28.3467 | 2.499009e-13
40.67359 | 44.0312 | 44.3347 | 10.12951 | -0.3035007 | 5.935814 | 28.26937 | 2.495106e-13
40.68359 | 44.0306 | 44.24334 | 10.12664 | -0.2127396 | 5.923703 | 28.193 | 2.491272e-13
40.69359 | 44.0208 | 44.15316 | 10.12378 | -0.1323616 | 5.911806 | 28.11758 | 2.487508e-13
40.70359 | 44.0411 | 44.0642 | 10.12092 | -0.02309922 | 5.90013 | 28.04315 | 2.483817e-13
40.71359 | 44.0527 | 43.97645 | 10.11807 | 0.07624558 | 5.888675 | 27.96971 | 2.480199e-13
40.72358 | 44.0694 | 43.89004 | 10.11523 | 0.1793641 | 5.877455 | 27.89735 | 2.476659e-13
40.73358 | 44.0955 | 43.80477 | 10.1124 | 0.2907326 | 5.866449 | 27.82591 | 2.473191e-13
40.74358 | 44.093 | 43.72076 | 10.10958 | 0.3722436 | 5.855672 | 27.7555 | 2.4698e-13
40.75358 | 44.1404 | 43.63801 | 10.10677 | 0.5023866 | 5.845124 | 27.68612 | 2.466487e-13
40.76358 | 44.1458 | 43.55655 | 10.10396 | 0.5892478 | 5.83481 | 27.61778 | 2.463254e-13
40.77357 | 44.1649 | 43.47646 | 10.10117 | 0.6884387 | 5.824741 | 27.55055 | 2.460103e-13
40.78357 | 44.1626 | 43.39759 | 10.09838 | 0.7650112 | 5.814897 | 27.48431 | 2.457031e-13
40.79357 | 44.2005 | 43.32003 | 10.0956 | 0.8804695 | 5.805294 | 27.41914 | 2.454041e-13
40.80357 | 44.2111 | 43.24379 | 10.09283 | 0.9673102 | 5.79593 | 27.35503 | 2.451135e-13
40.81357 | 44.2019 | 43.16888 | 10.09006 | 1.033021 | 5.78681 | 27.29201 | 2.448313e-13
40.82357 | 44.2349 | 43.09531 | 10.08731 | 1.139591 | 5.777934 | 27.23007 | 2.445576e-13
40.83356 | 44.224 | 43.02315 | 10.08457 | 1.200848 | 5.769311 | 27.16927 | 2.442928e-13
40.84356 | 44.237 | 42.95228 | 10.08183 | 1.284719 | 5.760929 | 27.10952 | 2.440364e-13
40.85356 | 44.2527 | 42.88277 | 10.0791 | 1.36993 | 5.752796 | 27.05088 | 2.437888e-13
40.86356 | 44.2393 | 42.81463 | 10.07638 | 1.42467 | 5.744914 | 26.99334 | 2.435502e-13
40.87356 | 44.3228 | 42.74787 | 10.07366 | 1.574934 | 5.737285 | 26.93692 | 2.433204e-13
40.88355 | 44.3074 | 42.68255 | 10.07096 | 1.624849 | 5.729917 | 26.88167 | 2.431e-13
40.89355 | 44.3425 | 42.61855 | 10.06826 | 1.723947 | 5.722797 | 26.82749 | 2.428884e-13
40.90355 | 44.3642 | 42.55595 | 10.06558 | 1.808248 | 5.715933 | 26.77444 | 2.42686e-13
40.91355 | 44.3477 | 42.49475 | 10.0629 | 1.852952 | 5.709327 | 26.72252 | 2.424929e-13
40.92355 | 44.408 | 42.43495 | 10.06022 | 1.973052 | 5.702981 | 26.67174 | 2.42309e-13
40.93355 | 44.4284 | 42.37656 | 10.05756 | 2.05184 | 5.696895 | 26.6221 | 2.421346e-13
40.94354 | 44.46 | 42.31964 | 10.05491 | 2.140363 | 5.691076 | 26.57365 | 2.419698e-13
40.95354 | 44.4785 | 42.26408 | 10.05226 | 2.214425 | 5.685514 | 26.5263 | 2.418144e-13
40.96354 | 44.5101 | 42.20993 | 10.04962 | 2.30017 | 5.680215 | 26.48009 | 2.416685e-13
40.97354 | 44.5405 | 42.15721 | 10.04699 | 2.383286 | 5.675181 | 26.43504 | 2.415323e-13
40.98354 | 44.5454 | 42.10593 | 10.04437 | 2.439473 | 5.670413 | 26.39114 | 2.414057e-13
40.99353 | 44.5888 | 42.05612 | 10.04176 | 2.532683 | 5.665916 | 26.34844 | 2.41289e-13
41.00353 | 44.6219 | 42.00769 | 10.03915 | 2.614212 | 5.661682 | 26.30686 | 2.41182e-13
41.01353 | 44.621 | 41.9607 | 10.03655 | 2.660301 | 5.657716 | 26.26643 | 2.410849e-13
41.02353 | 44.685 | 41.91514 | 10.03396 | 2.769855 | 5.654019 | 26.22716 | 2.409976e-13
41.03353 | 44.677 | 41.87103 | 10.03138 | 2.805971 | 5.650592 | 26.18906 | 2.409203e-13
41.04353 | 44.6918 | 41.82836 | 10.02881 | 2.863444 | 5.647437 | 26.15211 | 2.408529e-13
41.05352 | 44.7499 | 41.78717 | 10.02624 | 2.962733 | 5.644555 | 26.11637 | 2.407957e-13
41.06352 | 44.7554 | 41.74738 | 10.02369 | 3.008025 | 5.641942 | 26.08175 | 2.407484e-13
41.07352 | 44.7908 | 41.70903 | 10.02114 | 3.081773 | 5.639601 | 26.04829 | 2.407112e-13
41.08352 | 44.7602 | 41.67212 | 10.01859 | 3.088077 | 5.637534 | 26.016 | 2.406842e-13
41.09352 | 44.8467 | 41.63666 | 10.01606 | 3.210035 | 5.63574 | 25.98486 | 2.406673e-13
41.10351 | 44.8537 | 41.60267 | 10.01354 | 3.251032 | 5.634219 | 25.95491 | 2.406605e-13
41.11351 | 44.865 | 41.5701 | 10.01102 | 3.294902 | 5.632974 | 25.9261 | 2.40664e-13
41.12351 | 44.9449 | 41.53898 | 10.00851 | 3.40592 | 5.632006 | 25.89847 | 2.406779e-13
41.13351 | 44.9132 | 41.50929 | 10.00601 | 3.403907 | 5.631311 | 25.87198 | 2.40702e-13
41.14351 | 44.9644 | 41.48105 | 10.00351 | 3.483351 | 5.630892 | 25.84664 | 2.407363e-13
41.15351 | 44.9902 | 41.45424 | 10.00103 | 3.535955 | 5.630749 | 25.82247 | 2.40781e-13
41.1635 | 45.0326 | 41.42889 | 9.99855 | 3.603708 | 5.63088 | 25.79946 | 2.408359e-13
41.1735 | 45.0677 | 41.40497 | 9.99608 | 3.662733 | 5.63129 | 25.7776 | 2.409013e-13
41.1835 | 45.0885 | 41.38247 | 9.993617 | 3.70603 | 5.631976 | 25.75688 | 2.40977e-13
41.1935 | 45.1155 | 41.36142 | 9.991162 | 3.754085 | 5.632941 | 25.73731 | 2.410632e-13
41.2035 | 45.1422 | 41.34178 | 9.988715 | 3.800415 | 5.634181 | 25.71889 | 2.411598e-13
41.21349 | 45.1527 | 41.3236 | 9.986278 | 3.829096 | 5.635697 | 25.70163 | 2.412666e-13
41.22349 | 45.2255 | 41.30683 | 9.983847 | 3.918665 | 5.637494 | 25.68549 | 2.413841e-13
41.23349 | 45.2147 | 41.29148 | 9.981423 | 3.923217 | 5.639566 | 25.67049 | 2.415119e-13
41.24349 | 45.2401 | 41.27755 | 9.979007 | 3.962545 | 5.641917 | 25.65663 | 2.416502e-13
41.25349 | 45.2471 | 41.26504 | 9.976599 | 3.982059 | 5.644545 | 25.6439 | 2.417989e-13
41.26349 | 45.2524 | 41.25395 | 9.974199 | 3.998454 | 5.647451 | 25.6323 | 2.419581e-13
41.27348 | 45.3072 | 41.24427 | 9.971809 | 4.062935 | 5.65063 | 25.62183 | 2.421275e-13
41.28348 | 45.3066 | 41.23598 | 9.969424 | 4.070621 | 5.65409 | 25.61247 | 2.423075e-13
41.29348 | 45.3665 | 41.22909 | 9.967046 | 4.137406 | 5.657826 | 25.60422 | 2.42498e-13
41.30348 | 45.3363 | 41.22361 | 9.964677 | 4.112692 | 5.66184 | 25.59709 | 2.426989e-13
41.31348 | 45.3773 | 41.21951 | 9.962315 | 4.157789 | 5.66613 | 25.59107 | 2.429102e-13
41.32347 | 45.3905 | 41.2168 | 9.959963 | 4.173697 | 5.670692 | 25.58615 | 2.431317e-13
41.33347 | 45.3905 | 41.21548 | 9.957616 | 4.175024 | 5.675535 | 25.58233 | 2.433639e-13
41.34347 | 45.4626 | 41.21552 | 9.955277 | 4.247077 | 5.680653 | 25.57959 | 2.436064e-13
41.35347 | 45.4566 | 41.21694 | 9.952945 | 4.239657 | 5.686046 | 25.57795 | 2.438593e-13
41.36347 | 45.4747 | 41.21972 | 9.950621 | 4.254976 | 5.691714 | 25.57739 | 2.441225e-13
41.37347 | 45.4914 | 41.22387 | 9.948305 | 4.267534 | 5.697657 | 25.5779 | 2.443961e-13
41.38346 | 45.5098 | 41.22935 | 9.945998 | 4.280446 | 5.703867 | 25.57949 | 2.446797e-13
41.39346 | 45.5235 | 41.23619 | 9.943697 | 4.287308 | 5.710356 | 25.58214 | 2.449739e-13
41.40346 | 45.5582 | 41.24437 | 9.941403 | 4.313831 | 5.717119 | 25.58585 | 2.452783e-13
41.41346 | 45.562 | 41.25388 | 9.939117 | 4.308123 | 5.724153 | 25.59061 | 2.455929e-13
41.42346 | 45.5819 | 41.26471 | 9.936838 | 4.31719 | 5.731459 | 25.59641 | 2.459178e-13
41.43345 | 45.555 | 41.27685 | 9.934569 | 4.278155 | 5.739028 | 25.60325 | 2.462524e-13
41.44345 | 45.6002 | 41.2903 | 9.932305 | 4.309901 | 5.746873 | 25.61112 | 2.465975e-13
41.45345 | 45.5831 | 41.30506 | 9.930048 | 4.278043 | 5.754989 | 25.62002 | 2.469527e-13
41.46345 | 45.5964 | 41.3211 | 9.927799 | 4.275297 | 5.763371 | 25.62993 | 2.473179e-13
41.47345 | 45.6608 | 41.33843 | 9.925558 | 4.322366 | 5.772022 | 25.64085 | 2.476932e-13
41.48344 | 45.6397 | 41.35702 | 9.923326 | 4.282684 | 5.780929 | 25.65276 | 2.480779e-13
41.49344 | 45.6473 | 41.37688 | 9.921099 | 4.270416 | 5.79011 | 25.66567 | 2.48473e-13
41.50344 | 45.6317 | 41.39801 | 9.918879 | 4.233694 | 5.799556 | 25.67957 | 2.488779e-13
41.51344 | 45.6719 | 41.42037 | 9.916667 | 4.251529 | 5.809264 | 25.69444 | 2.492926e-13
41.52344 | 45.6724 | 41.44397 | 9.914463 | 4.228429 | 5.819234 | 25.71027 | 2.497171e-13
41.53344 | 45.7559 | 41.46879 | 9.912265 | 4.287106 | 5.829464 | 25.72706 | 2.501512e-13
41.54343 | 45.747 | 41.49481 | 9.910077 | 4.25219 | 5.839944 | 25.74479 | 2.505945e-13
41.55343 | 45.7163 | 41.52205 | 9.907894 | 4.194248 | 5.850692 | 25.76347 | 2.510478e-13
41.56343 | 45.7566 | 41.55047 | 9.905719 | 4.206126 | 5.861695 | 25.78306 | 2.515105e-13
41.57343 | 45.7542 | 41.58008 | 9.90355 | 4.174119 | 5.872953 | 25.80358 | 2.519827e-13
41.58343 | 45.7664 | 41.61085 | 9.901389 | 4.155554 | 5.884463 | 25.82499 | 2.524641e-13
41.59342 | 45.8045 | 41.64274 | 9.899237 | 4.161757 | 5.896214 | 25.84729 | 2.529543e-13
41.60342 | 45.8071 | 41.6758 | 9.897091 | 4.131299 | 5.908226 | 25.87048 | 2.534542e-13
41.61342 | 45.8 | 41.70999 | 9.894951 | 4.090012 | 5.920485 | 25.89455 | 2.539631e-13
41.62342 | 45.8056 | 41.74529 | 9.892819 | 4.060314 | 5.93299 | 25.91948 | 2.54481e-13
41.63342 | 45.8269 | 41.78169 | 9.890694 | 4.045214 | 5.94574 | 25.94525 | 2.550078e-13
41.64342 | 45.8598 | 41.81916 | 9.888576 | 4.040636 | 5.958731 | 25.97186 | 2.555433e-13
41.65341 | 45.8953 | 41.85768 | 9.886467 | 4.037623 | 5.971949 | 25.99926 | 2.560871e-13
41.66341 | 45.8823 | 41.89728 | 9.884363 | 3.985019 | 5.985418 | 26.0275 | 2.566399e-13
41.67341 | 45.8604 | 41.93792 | 9.882267 | 3.92248 | 5.999122 | 26.05653 | 2.572012e-13
41.68341 | 45.8789 | 41.97958 | 9.880177 | 3.899319 | 6.013059 | 26.08635 | 2.577709e-13
41.69341 | 45.918 | 42.02225 | 9.878095 | 3.895751 | 6.027227 | 26.11693 | 2.583489e-13
41.7034 | 45.9186 | 42.06586 | 9.876021 | 3.852741 | 6.041608 | 26.14823 | 2.589344e-13
41.7134 | 45.9821 | 42.11048 | 9.873953 | 3.871617 | 6.056229 | 26.1803 | 2.595285e-13
41.7234 | 45.9196 | 42.15606 | 9.871892 | 3.763539 | 6.071073 | 26.2131 | 2.601304e-13
41.7334 | 45.9536 | 42.20258 | 9.869837 | 3.751016 | 6.086139 | 26.24661 | 2.607402e-13
41.7434 | 45.9502 | 42.25001 | 9.86779 | 3.700189 | 6.10142 | 26.2808 | 2.613575e-13
41.7534 | 45.9644 | 42.29833 | 9.86575 | 3.666067 | 6.116915 | 26.31567 | 2.619823e-13
41.76339 | 45.9739 | 42.34748 | 9.863718 | 3.626417 | 6.132605 | 26.35116 | 2.626138e-13
41.77339 | 45.967 | 42.39754 | 9.861692 | 3.569461 | 6.148519 | 26.38733 | 2.632531e-13
41.78339 | 45.967 | 42.44843 | 9.859672 | 3.518572 | 6.164636 | 26.42412 | 2.638994e-13
41.79339 | 45.9679 | 42.50013 | 9.85766 | 3.467765 | 6.180955 | 26.46152 | 2.645526e-13
41.80339 | 45.9362 | 42.55263 | 9.855654 | 3.383568 | 6.197472 | 26.49951 | 2.652124e-13
41.81338 | 45.9809 | 42.60585 | 9.853657 | 3.375051 | 6.214166 | 26.53803 | 2.658782e-13
41.82338 | 45.9293 | 42.65987 | 9.851665 | 3.269435 | 6.231066 | 26.57713 | 2.665509e-13
41.83338 | 45.9515 | 42.71461 | 9.84968 | 3.236894 | 6.248153 | 26.61677 | 2.672298e-13
41.84338 | 45.9507 | 42.77005 | 9.847702 | 3.180651 | 6.265423 | 26.65692 | 2.679148e-13
41.85338 | 45.9076 | 42.82617 | 9.845731 | 3.081428 | 6.282871 | 26.69757 | 2.686055e-13
41.86338 | 45.9439 | 42.88294 | 9.843766 | 3.060958 | 6.300493 | 26.73868 | 2.693019e-13
41.87337 | 45.8753 | 42.94025 | 9.84181 | 2.935047 | 6.318261 | 26.78018 | 2.700027e-13
41.88337 | 45.9381 | 42.99825 | 9.839859 | 2.93985 | 6.336218 | 26.82217 | 2.707097e-13
41.89337 | 45.8758 | 43.05683 | 9.837915 | 2.818971 | 6.354338 | 26.86458 | 2.714218e-13
41.90337 | 45.8793 | 43.11595 | 9.835978 | 2.763346 | 6.372613 | 26.90736 | 2.721386e-13
41.91337 | 45.8568 | 43.1756 | 9.834047 | 2.681196 | 6.391041 | 26.95052 | 2.7286e-13
41.92336 | 45.8338 | 43.23569 | 9.832125 | 2.598106 | 6.409598 | 26.99397 | 2.735852e-13
41.93336 | 45.8237 | 43.2963 | 9.830208 | 2.527399 | 6.428314 | 27.03778 | 2.743151e-13
41.94336 | 45.8337 | 43.35735 | 9.828297 | 2.476352 | 6.447168 | 27.08188 | 2.75049e-13
41.95336 | 45.7994 | 43.4188 | 9.826393 | 2.3806 | 6.466152 | 27.12625 | 2.757865e-13
41.96336 | 45.7544 | 43.48063 | 9.824496 | 2.273767 | 6.485264 | 27.17087 | 2.765275e-13
41.97336 | 45.7432 | 43.54281 | 9.822605 | 2.200388 | 6.504496 | 27.21571 | 2.772716e-13
41.98335 | 45.7361 | 43.60525 | 9.820723 | 2.130851 | 6.523824 | 27.2607 | 2.78018e-13
41.99335 | 45.7199 | 43.66803 | 9.818846 | 2.051872 | 6.543281 | 27.3059 | 2.787677e-13
42.00335 | 45.6877 | 43.73107 | 9.816975 | 1.956634 | 6.562842 | 27.35125 | 2.795199e-13
42.01335 | 45.6472 | 43.79432 | 9.815111 | 1.85288 | 6.5825 | 27.39671 | 2.802743e-13
42.02335 | 45.6187 | 43.85776 | 9.813253 | 1.760937 | 6.60225 | 27.44226 | 2.810304e-13
42.03334 | 45.6187 | 43.9213 | 9.811404 | 1.697399 | 6.622066 | 27.48783 | 2.817875e-13
42.04334 | 45.5926 | 43.98502 | 9.80956 | 1.607579 | 6.641981 | 27.53348 | 2.825466e-13
42.05334 | 45.5579 | 44.04883 | 9.807722 | 1.509068 | 6.661969 | 27.57914 | 2.833068e-13
42.06334 | 45.5616 | 44.11269 | 9.80589 | 1.448908 | 6.682023 | 27.62478 | 2.840677e-13
42.07334 | 45.4969 | 44.17657 | 9.804065 | 1.320333 | 6.702136 | 27.67037 | 2.84829e-13
42.08334 | 45.5106 | 44.24043 | 9.802247 | 1.270174 | 6.722302 | 27.71588 | 2.855904e-13
42.09333 | 45.4598 | 44.30417 | 9.800436 | 1.155634 | 6.742494 | 27.76124 | 2.86351e-13
42.10333 | 45.4364 | 44.36788 | 9.798631 | 1.068523 | 6.762744 | 27.8065 | 2.871118e-13
42.11333 | 45.4311 | 44.43146 | 9.796832 | 0.9996424 | 6.783026 | 27.8516 | 2.878719e-13
42.12333 | 45.3639 | 44.49487 | 9.795039 | 0.8690268 | 6.803332 | 27.8965 | 2.886308e-13
42.13333 | 45.3924 | 44.55809 | 9.793252 | 0.834312 | 6.823656 | 27.94118 | 2.893883e-13
42.14332 | 45.3605 | 44.621 | 9.791474 | 0.7395029 | 6.843968 | 27.98555 | 2.901433e-13
42.15332 | 45.2854 | 44.68369 | 9.789701 | 0.6017117 | 6.864303 | 28.02968 | 2.90897e-13
42.16332 | 45.2829 | 44.74606 | 9.787933 | 0.5368439 | 6.884631 | 28.07349 | 2.916482e-13
42.17332 | 45.2472 | 44.80807 | 9.786172 | 0.4391292 | 6.904947 | 28.11695 | 2.923967e-13
42.18332 | 45.2486 | 44.86968 | 9.784418 | 0.3789168 | 6.92524 | 28.16003 | 2.93142e-13
42.19332 | 45.2054 | 44.93086 | 9.78267 | 0.2745413 | 6.945504 | 28.20268 | 2.938839e-13
42.20331 | 45.1593 | 44.9915 | 9.780929 | 0.1678005 | 6.965711 | 28.24486 | 2.946213e-13
42.21331 | 45.1425 | 45.05168 | 9.779194 | 0.09082128 | 6.985892 | 28.28659 | 2.953553e-13
42.22331 | 45.1197 | 45.1113 | 9.777464 | 0.008400561 | 7.006018 | 28.32782 | 2.960847e-13
42.23331 | 45.1367 | 45.17032 | 9.775741 | -0.03361969 | 7.026083 | 28.3685 | 2.968093e-13
42.24331 | 45.0486 | 45.2287 | 9.774024 | -0.1801045 | 7.046077 | 28.4086 | 2.975287e-13
42.2533 | 44.9876 | 45.28635 | 9.772315 | -0.2987479 | 7.065972 | 28.44806 | 2.982418e-13
42.2633 | 44.9574 | 45.34332 | 9.77061 | -0.3859211 | 7.085798 | 28.48691 | 2.989496e-13
42.2733 | 44.9374 | 45.39954 | 9.768912 | -0.4621369 | 7.105529 | 28.5251 | 2.996511e-13
42.2833 | 44.9305 | 45.45494 | 9.76722 | -0.5244406 | 7.125153 | 28.56257 | 3.00346e-13
42.2933 | 44.852 | 45.5095 | 9.765534 | -0.657501 | 7.144664 | 28.5993 | 3.010337e-13
42.3033 | 44.7895 | 45.56317 | 9.763854 | -0.7736733 | 7.164053 | 28.63527 | 3.017141e-13
42.31329 | 44.7564 | 45.61584 | 9.762182 | -0.859444 | 7.183288 | 28.67037 | 3.023859e-13
42.32329 | 44.74 | 45.66762 | 9.760514 | -0.9276152 | 7.202405 | 28.7047 | 3.030503e-13
42.33329 | 44.6947 | 45.71837 | 9.758853 | -1.023672 | 7.221373 | 28.73815 | 3.037061e-13
42.34329 | 44.6362 | 45.76807 | 9.757197 | -1.131874 | 7.240183 | 28.77069 | 3.043531e-13
42.35329 | 44.58 | 45.81668 | 9.755548 | -1.236684 | 7.258826 | 28.80231 | 3.049907e-13
42.36328 | 44.5476 | 45.86411 | 9.753906 | -1.316509 | 7.277275 | 28.83293 | 3.056181e-13
42.37328 | 44.4838 | 45.9104 | 9.752269 | -1.426603 | 7.295556 | 28.86258 | 3.062361e-13
42.38328 | 44.497 | 45.95548 | 9.750637 | -1.458482 | 7.313645 | 28.8912 | 3.068437e-13
42.39328 | 44.401 | 45.9993 | 9.749012 | -1.598301 | 7.33153 | 28.91876 | 3.074406e-13
42.40328 | 44.3769 | 46.04182 | 9.747393 | -1.664923 | 7.349204 | 28.94523 | 3.080263e-13
42.41328 | 44.2912 | 46.08301 | 9.74578 | -1.791808 | 7.366658 | 28.97057 | 3.086005e-13
42.42327 | 44.2414 | 46.12277 | 9.744174 | -1.881374 | 7.383864 | 28.99474 | 3.091623e-13
42.43327 | 44.2089 | 46.16117 | 9.742572 | -1.952267 | 7.400849 | 29.01775 | 3.097124e-13
42.44327 | 44.1592 | 46.19811 | 9.740977 | -2.038906 | 7.417588 | 29.03954 | 3.1025e-13
42.45327 | 44.0983 | 46.23355 | 9.739387 | -2.135252 | 7.43407 | 29.06009 | 3.107746e-13
42.46327 | 43.9948 | 46.26747 | 9.737803 | -2.27267 | 7.450289 | 29.07938 | 3.11286e-13
42.47326 | 43.9567 | 46.29979 | 9.736227 | -2.343088 | 7.466218 | 29.09734 | 3.117832e-13
42.48326 | 43.8773 | 46.33054 | 9.734655 | -2.45324 | 7.481881 | 29.114 | 3.12267e-13
42.49326 | 43.8539 | 46.35964 | 9.733089 | -2.505744 | 7.497253 | 29.1293 | 3.127365e-13
42.50326 | 43.7616 | 46.38708 | 9.731529 | -2.625483 | 7.512329 | 29.14323 | 3.131913e-13
42.51326 | 43.7019 | 46.41281 | 9.729974 | -2.710909 | 7.527096 | 29.15574 | 3.136312e-13
42.52326 | 43.6009 | 46.4368 | 9.728426 | -2.835897 | 7.541549 | 29.16682 | 3.140558e-13
42.53325 | 43.5905 | 46.45899 | 9.726884 | -2.868487 | 7.555664 | 29.17644 | 3.144644e-13
42.54325 | 43.5245 | 46.47939 | 9.725347 | -2.954893 | 7.569463 | 29.18458 | 3.148575e-13
42.55325 | 43.4779 | 46.49796 | 9.723816 | -3.020062 | 7.582923 | 29.19122 | 3.152344e-13
42.56325 | 43.3769 | 46.51466 | 9.72229 | -3.137762 | 7.596036 | 29.19634 | 3.155948e-13
42.57325 | 43.297 | 46.52946 | 9.720771 | -3.232464 | 7.608796 | 29.1999 | 3.159384e-13
42.58324 | 43.2414 | 46.54233 | 9.719258 | -3.300926 | 7.621181 | 29.20189 | 3.162645e-13
42.59324 | 43.2154 | 46.55325 | 9.71775 | -3.337849 | 7.63321 | 29.20229 | 3.165737e-13
42.60324 | 43.1374 | 46.56219 | 9.716247 | -3.424789 | 7.644864 | 29.20108 | 3.168652e-13
42.61324 | 43.0106 | 46.56912 | 9.71475 | -3.558521 | 7.656134 | 29.19824 | 3.171389e-13
42.62324 | 42.9589 | 46.57403 | 9.713258 | -3.615128 | 7.667016 | 29.19375 | 3.173945e-13
42.63324 | 42.8956 | 46.57688 | 9.711773 | -3.681276 | 7.677501 | 29.1876 | 3.176316e-13
42.64323 | 42.8852 | 46.57764 | 9.710294 | -3.692443 | 7.687574 | 29.17977 | 3.1785e-13
42.65323 | 42.751 | 46.57632 | 9.708819 | -3.825319 | 7.69725 | 29.17025 | 3.180498e-13
42.66323 | 42.6704 | 46.57287 | 9.70735 | -3.902474 | 7.706511 | 29.15901 | 3.182305e-13
42.67323 | 42.6005 | 46.56729 | 9.705887 | -3.966793 | 7.715352 | 29.14605 | 3.183921e-13
42.68323 | 42.5549 | 46.55955 | 9.704429 | -4.00465 | 7.723766 | 29.13135 | 3.185341e-13
42.69322 | 42.5063 | 46.54965 | 9.702978 | -4.04335 | 7.731743 | 29.11493 | 3.186565e-13
42.70322 | 42.4174 | 46.53756 | 9.701531 | -4.120155 | 7.739293 | 29.09673 | 3.187592e-13
42.71322 | 42.3032 | 46.52325 | 9.70009 | -4.220052 | 7.7464 | 29.07676 | 3.18842e-13
42.72322 | 42.2619 | 46.50673 | 9.698654 | -4.244835 | 7.753063 | 29.05502 | 3.189047e-13
42.73322 | 42.2072 | 46.48799 | 9.697224 | -4.280789 | 7.759275 | 29.03149 | 3.189471e-13
42.74322 | 42.1153 | 46.46701 | 9.695799 | -4.351708 | 7.765034 | 29.00617 | 3.189692e-13
42.75321 | 42.0535 | 46.44381 | 9.694381 | -4.390307 | 7.770331 | 28.97909 | 3.189709e-13
42.76321 | 41.9578 | 46.41833 | 9.692968 | -4.460526 | 7.775172 | 28.95019 | 3.18952e-13
42.77321 | 41.8681 | 46.39059 | 9.691559 | -4.522489 | 7.779548 | 28.91948 | 3.189124e-13
42.78321 | 41.8126 | 46.36058 | 9.690156 | -4.547981 | 7.783457 | 28.88697 | 3.18852e-13
42.79321 | 41.7498 | 46.3283 | 9.688758 | -4.578501 | 7.786894 | 28.85265 | 3.187708e-13
42.8032 | 41.6432 | 46.29379 | 9.687367 | -4.650586 | 7.789856 | 28.81656 | 3.186688e-13
42.8132 | 41.5635 | 46.25697 | 9.685981 | -4.693465 | 7.792346 | 28.77864 | 3.185459e-13
42.8232 | 41.5093 | 46.21787 | 9.684599 | -4.70857 | 7.794359 | 28.73891 | 3.184019e-13
42.8332 | 41.4116 | 46.1765 | 9.683223 | -4.764904 | 7.795892 | 28.69739 | 3.18237e-13
42.8432 | 41.3848 | 46.13286 | 9.681852 | -4.748063 | 7.796945 | 28.65407 | 3.18051e-13
42.8532 | 41.291 | 46.08696 | 9.680486 | -4.795961 | 7.797516 | 28.60896 | 3.178441e-13
42.86319 | 41.2128 | 46.03884 | 9.679127 | -4.826043 | 7.797604 | 28.56211 | 3.176163e-13
42.87319 | 41.1577 | 45.98843 | 9.677772 | -4.830728 | 7.79721 | 28.51345 | 3.173674e-13
42.88319 | 41.0657 | 45.93577 | 9.676422 | -4.870065 | 7.796331 | 28.46301 | 3.170976e-13
42.89319 | 41.0212 | 45.88086 | 9.675078 | -4.859664 | 7.794969 | 28.41082 | 3.168068e-13
42.90319 | 40.9684 | 45.82374 | 9.673739 | -4.855336 | 7.793122 | 28.35688 | 3.164952e-13
42.91318 | 40.835 | 45.76446 | 9.672406 | -4.929457 | 7.790796 | 28.30126 | 3.161633e-13
42.92318 | 40.8054 | 45.70292 | 9.671077 | -4.897517 | 7.787985 | 28.24386 | 3.158103e-13
42.93318 | 40.6895 | 45.63918 | 9.669753 | -4.949683 | 7.78469 | 28.18474 | 3.154366e-13
42.94318 | 40.6619 | 45.57328 | 9.668434 | -4.911377 | 7.780916 | 28.12393 | 3.150425e-13
42.95318 | 40.5576 | 45.50522 | 9.667121 | -4.947621 | 7.776663 | 28.06144 | 3.146281e-13
42.96318 | 40.4352 | 45.43502 | 9.665813 | -4.999818 | 7.771932 | 27.99727 | 3.141933e-13
42.97317 | 40.3732 | 45.36277 | 9.664511 | -4.989569 | 7.766731 | 27.93153 | 3.137389e-13
42.98317 | 40.2824 | 45.28835 | 9.663213 | -5.005948 | 7.761052 | 27.86408 | 3.13264e-13
42.99317 | 40.2441 | 45.21185 | 9.66192 | -4.967749 | 7.754903 | 27.79503 | 3.127694e-13
43.00317 | 40.1127 | 45.13329 | 9.660632 | -5.020587 | 7.748284 | 27.72437 | 3.12255e-13
43.01317 | 40.0319 | 45.0527 | 9.659349 | -5.020796 | 7.741202 | 27.65214 | 3.117212e-13
43.02316 | 39.9718 | 44.97019 | 9.658073 | -4.99839 | 7.733669 | 27.57845 | 3.111688e-13
43.03316 | 39.8663 | 44.8856 | 9.6568 | -5.019297 | 7.725666 | 27.50313 | 3.105966e-13
43.04316 | 39.7796 | 44.79904 | 9.655532 | -5.019443 | 7.717208 | 27.4263 | 3.100054e-13
43.05316 | 39.7157 | 44.71056 | 9.654269 | -4.994855 | 7.708299 | 27.34799 | 3.093956e-13
43.06316 | 39.6337 | 44.62016 | 9.653012 | -4.98646 | 7.698944 | 27.26821 | 3.087672e-13
43.07316 | 39.5253 | 44.52788 | 9.651759 | -5.002584 | 7.689145 | 27.18698 | 3.081206e-13
43.08315 | 39.4427 | 44.43385 | 9.650512 | -4.99115 | 7.678917 | 27.10442 | 3.074566e-13
43.09315 | 39.3796 | 44.33791 | 9.64927 | -4.958306 | 7.668247 | 27.02039 | 3.067742e-13
43.10315 | 39.3051 | 44.24017 | 9.648032 | -4.935067 | 7.657147 | 26.93499 | 3.060742e-13
43.11315 | 39.1698 | 44.14067 | 9.646799 | -4.970874 | 7.645624 | 26.84825 | 3.053569e-13
43.12315 | 39.1128 | 44.03945 | 9.64557 | -4.926648 | 7.633681 | 26.7602 | 3.046226e-13
43.13314 | 39.024 | 43.93663 | 9.644348 | -4.912633 | 7.621337 | 26.67095 | 3.038723e-13
43.14314 | 38.9712 | 43.83205 | 9.64313 | -4.860848 | 7.608572 | 26.58035 | 3.031047e-13
43.15314 | 38.8668 | 43.72584 | 9.641916 | -4.859041 | 7.595407 | 26.48852 | 3.023209e-13
43.16314 | 38.7639 | 43.61804 | 9.640708 | -4.854138 | 7.581844 | 26.39549 | 3.015212e-13
43.17314 | 38.6655 | 43.50867 | 9.639504 | -4.843171 | 7.567891 | 26.30128 | 3.007058e-13
43.18314 | 38.6155 | 43.39778 | 9.638305 | -4.782277 | 7.553552 | 26.20592 | 2.998751e-13
43.19313 | 38.553 | 43.28551 | 9.637112 | -4.732506 | 7.53885 | 26.10954 | 2.990302e-13
43.20313 | 38.4362 | 43.17167 | 9.635922 | -4.735474 | 7.523762 | 26.01199 | 2.981697e-13
43.21313 | 38.3175 | 43.05642 | 9.634737 | -4.738917 | 7.508307 | 25.91337 | 2.972947e-13
43.22313 | 38.2598 | 42.93978 | 9.633557 | -4.679978 | 7.492494 | 25.81373 | 2.964056e-13
43.23313 | 38.1754 | 42.82179 | 9.632382 | -4.646394 | 7.476328 | 25.71308 | 2.955027e-13
43.24312 | 38.0976 | 42.70262 | 9.631212 | -4.605017 | 7.459831 | 25.61157 | 2.945872e-13
43.25312 | 37.9661 | 42.58205 | 9.630047 | -4.615952 | 7.442981 | 25.50902 | 2.936576e-13
43.26312 | 37.8953 | 42.46025 | 9.628885 | -4.56495 | 7.425797 | 25.40557 | 2.927151e-13
43.27312 | 37.8116 | 42.33725 | 9.627729 | -4.525652 | 7.408289 | 25.30123 | 2.917601e-13
43.28312 | 37.7171 | 42.21309 | 9.626577 | -4.495987 | 7.390461 | 25.19605 | 2.907928e-13
43.29312 | 37.6244 | 42.0878 | 9.62543 | -4.463399 | 7.372322 | 25.09005 | 2.898136e-13
43.30311 | 37.5187 | 41.96155 | 9.624288 | -4.442851 | 7.353897 | 24.98337 | 2.888238e-13
43.31311 | 37.4262 | 41.83413 | 9.62315 | -4.40793 | 7.335157 | 24.87582 | 2.878218e-13
43.32311 | 37.3728 | 41.70569 | 9.622017 | -4.332894 | 7.316127 | 24.76755 | 2.868088e-13
43.33311 | 37.2579 | 41.57629 | 9.620888 | -4.318385 | 7.296814 | 24.65858 | 2.857853e-13
43.34311 | 37.1742 | 41.44594 | 9.619764 | -4.271736 | 7.277225 | 24.54895 | 2.847514e-13
43.3531 | 37.0741 | 41.31481 | 9.618645 | -4.240714 | 7.257387 | 24.43878 | 2.837087e-13
43.3631 | 37.0052 | 41.1827 | 9.61753 | -4.1775 | 7.237268 | 24.3279 | 2.826553e-13
43.3731 | 36.9125 | 41.04976 | 9.616419 | -4.137259 | 7.216896 | 24.21644 | 2.815925e-13
43.3831 | 36.8183 | 40.91603 | 9.615313 | -4.097726 | 7.196276 | 24.10444 | 2.805209e-13
43.3931 | 36.7413 | 40.78154 | 9.614211 | -4.040242 | 7.175418 | 23.99191 | 2.794406e-13
43.4031 | 36.5894 | 40.64633 | 9.613114 | -4.056935 | 7.154326 | 23.87889 | 2.783519e-13
43.41309 | 36.5791 | 40.51058 | 9.612023 | -3.931477 | 7.13303 | 23.76552 | 2.772562e-13
43.42309 | 36.4728 | 40.37406 | 9.610934 | -3.901258 | 7.1115 | 23.65162 | 2.76152e-13
43.43309 | 36.3516 | 40.23689 | 9.60985 | -3.885291 | 7.089751 | 23.53729 | 2.750401e-13
43.44309 | 36.2617 | 40.09916 | 9.608771 | -3.837461 | 7.067801 | 23.42259 | 2.739213e-13
43.45309 | 36.1977 | 39.96089 | 9.607696 | -3.763193 | 7.045656 | 23.30754 | 2.727957e-13
43.46308 | 36.0914 | 39.82227 | 9.606626 | -3.730865 | 7.023346 | 23.19229 | 2.716649e-13
43.47308 | 36.0035 | 39.68301 | 9.60556 | -3.679509 | 7.000828 | 23.07662 | 2.705267e-13
43.48308 | 35.904 | 39.54331 | 9.604498 | -3.639309 | 6.978134 | 22.96068 | 2.693827e-13
43.49308 | 35.8151 | 39.4032 | 9.603441 | -3.588103 | 6.955271 | 22.84449 | 2.682331e-13
43.50308 | 35.7629 | 39.26272 | 9.602387 | -3.499816 | 6.932246 | 22.72808 | 2.670783e-13
43.51308 | 35.6321 | 39.12189 | 9.601338 | -3.489788 | 6.909066 | 22.61148 | 2.659185e-13
43.52307 | 35.5755 | 38.98088 | 9.600295 | -3.40538 | 6.885759 | 22.49483 | 2.647552e-13
43.53307 | 35.4571 | 38.83945 | 9.599254 | -3.382353 | 6.862288 | 22.37791 | 2.635863e-13
43.54307 | 35.409 | 38.69778 | 9.598218 | -3.288779 | 6.838682 | 22.26088 | 2.624134e-13
43.55307 | 35.3049 | 38.55588 | 9.597186 | -3.250979 | 6.814947 | 22.14375 | 2.612367e-13
43.56307 | 35.1994 | 38.41379 | 9.596159 | -3.21439 | 6.791089 | 22.02654 | 2.600564e-13
43.57306 | 35.1407 | 38.27168 | 9.595136 | -3.130976 | 6.767138 | 21.9094 | 2.58874e-13
43.58306 | 35.0439 | 38.12929 | 9.594117 | -3.08539 | 6.743055 | 21.79212 | 2.576874e-13
43.59306 | 34.9875 | 37.9868 | 9.593102 | -2.999298 | 6.718867 | 21.67483 | 2.56498e-13
43.60306 | 34.8535 | 37.84423 | 9.592091 | -2.990727 | 6.694582 | 21.55755 | 2.553062e-13
43.61306 | 34.7837 | 37.70161 | 9.591085 | -2.917907 | 6.670205 | 21.44032 | 2.541121e-13
43.62306 | 34.7078 | 37.55896 | 9.590082 | -2.851161 | 6.645741 | 21.32314 | 2.52916e-13
43.63305 | 34.6115 | 37.41646 | 9.589085 | -2.804956 | 6.621222 | 21.20615 | 2.517194e-13
43.64305 | 34.5024 | 37.27384 | 9.588091 | -2.771442 | 6.596605 | 21.08915 | 2.505201e-13
43.65305 | 34.4207 | 37.13127 | 9.5871 | -2.710574 | 6.571919 | 20.97225 | 2.493194e-13
43.66305 | 34.364 | 36.98879 | 9.586114 | -2.62479 | 6.54717 | 20.85551 | 2.481178e-13
43.67305 | 34.2327 | 36.8464 | 9.585132 | -2.613702 | 6.522363 | 20.73891 | 2.469154e-13
43.68304 | 34.1577 | 36.70428 | 9.584155 | -2.546577 | 6.497528 | 20.62259 | 2.457135e-13
43.69304 | 34.0708 | 36.56216 | 9.583181 | -2.491362 | 6.472622 | 20.50636 | 2.4451e-13
43.70304 | 33.9827 | 36.42021 | 9.582212 | -2.437513 | 6.447674 | 20.39033 | 2.433064e-13
43.71304 | 33.867 | 36.27846 | 9.581246 | -2.411456 | 6.422688 | 20.27452 | 2.421028e-13
43.72304 | 33.8001 | 36.13691 | 9.580284 | -2.336812 | 6.397671 | 20.15896 | 2.408995e-13
43.73304 | 33.692 | 35.9956 | 9.579326 | -2.3036 | 6.372627 | 20.04365 | 2.396966e-13
43.74303 | 33.6266 | 35.85468 | 9.578373 | -2.228078 | 6.347585 | 19.92872 | 2.384956e-13
43.75303 | 33.4997 | 35.71389 | 9.577423 | -2.214191 | 6.3225 | 19.81397 | 2.372942e-13
43.76303 | 33.4196 | 35.57339 | 9.576477 | -2.153794 | 6.297402 | 19.69951 | 2.360937e-13
43.77303 | 33.3262 | 35.43321 | 9.575535 | -2.107009 | 6.272296 | 19.58538 | 2.348945e-13
43.78303 | 33.2445 | 35.29335 | 9.574597 | -2.04885 | 6.247186 | 19.47157 | 2.336967e-13
43.79302 | 33.1251 | 35.15398 | 9.573663 | -2.028876 | 6.222099 | 19.35821 | 2.325015e-13
43.80302 | 33.0227 | 35.01483 | 9.572733 | -1.992126 | 6.196993 | 19.2451 | 2.313069e-13
43.81302 | 32.9654 | 34.87605 | 9.571806 | -1.910652 | 6.171894 | 19.13235 | 2.301142e-13
43.82302 | 32.8417 | 34.73767 | 9.570884 | -1.895975 | 6.146807 | 19.01998 | 2.289234e-13
43.83302 | 32.7632 | 34.5997 | 9.569965 | -1.836504 | 6.121735 | 18.908 | 2.277348e-13
43.84302 | 32.6586 | 34.46217 | 9.56905 | -1.803565 | 6.096684 | 18.79643 | 2.265486e-13
43.85301 | 32.5848 | 34.3252 | 9.56814 | -1.740396 | 6.07168 | 18.68538 | 2.25366e-13
43.86301 | 32.4459 | 34.18855 | 9.567232 | -1.742647 | 6.046679 | 18.57464 | 2.241849e-13
43.87301 | 32.3867 | 34.05236 | 9.566329 | -1.665661 | 6.021707 | 18.46433 | 2.230064e-13
43.88301 | 32.2985 | 33.91666 | 9.565429 | -1.61816 | 5.99677 | 18.35446 | 2.218309e-13
43.89301 | 32.2019 | 33.78145 | 9.564533 | -1.579551 | 5.97187 | 18.24505 | 2.206583e-13
43.903 | 32.0595 | 33.64688 | 9.563641 | -1.587377 | 5.947033 | 18.1362 | 2.194901e-13
43.913 | 32.0315 | 33.51269 | 9.562752 | -1.481185 | 5.922216 | 18.02772 | 2.183239e-13
43.923 | 31.9055 | 33.37902 | 9.561867 | -1.473524 | 5.897445 | 17.91971 | 2.171611e-13
43.933 | 31.8291 | 33.2459 | 9.560986 | -1.4168 | 5.872723 | 17.81219 | 2.160017e-13
43.943 | 31.6947 | 33.11333 | 9.560109 | -1.418625 | 5.848053 | 17.70516 | 2.148459e-13
43.953 | 31.6375 | 32.98131 | 9.559235 | -1.343811 | 5.823438 | 17.59864 | 2.136939e-13
43.96299 | 31.548 | 32.84999 | 9.558365 | -1.301991 | 5.798904 | 17.49272 | 2.125467e-13
43.97299 | 31.4292 | 32.71912 | 9.557499 | -1.289919 | 5.774405 | 17.38722 | 2.114023e-13
43.98299 | 31.352 | 32.58884 | 9.556635 | -1.236838 | 5.749971 | 17.28223 | 2.102619e-13
43.99299 | 31.2896 | 32.45914 | 9.555776 | -1.169544 | 5.725599 | 17.17777 | 2.091254e-13
44.00299 | 31.1768 | 32.33006 | 9.55492 | -1.153259 | 5.701296 | 17.07384 | 2.079932e-13
44.01298 | 31.0543 | 32.20171 | 9.554069 | -1.147406 | 5.677085 | 16.97055 | 2.068663e-13
44.02298 | 30.9774 | 32.07384 | 9.55322 | -1.096445 | 5.652922 | 16.8677 | 2.057426e-13
44.03298 | 30.9229 | 31.94661 | 9.552375 | -1.023707 | 5.628833 | 16.7654 | 2.046233e-13
44.04298 | 30.8098 | 31.82 | 9.551533 | -1.010202 | 5.60482 | 16.66365 | 2.035085e-13
44.05298 | 30.7074 | 31.69403 | 9.550695 | -0.9866311 | 5.580884 | 16.56245 | 2.023981e-13
44.06298 | 30.6491 | 31.5687 | 9.54986 | -0.9196024 | 5.557027 | 16.46182 | 2.012924e-13
44.07297 | 30.55 | 31.44414 | 9.54903 | -0.8941445 | 5.533275 | 16.36184 | 2.001924e-13
44.08297 | 30.4796 | 31.32012 | 9.548202 | -0.8405186 | 5.509582 | 16.26233 | 1.990961e-13
44.09297 | 30.3357 | 31.19675 | 9.547378 | -0.8610486 | 5.485974 | 16.1634 | 1.980045e-13
44.10297 | 30.3118 | 31.07404 | 9.546557 | -0.7622432 | 5.462453 | 16.06503 | 1.969177e-13
44.11297 | 30.1974 | 30.952 | 9.54574 | -0.754603 | 5.439019 | 15.96724 | 1.958358e-13
44.12296 | 30.0842 | 30.83075 | 9.544927 | -0.746553 | 5.415697 | 15.87013 | 1.947599e-13
44.13296 | 30.0206 | 30.71006 | 9.544116 | -0.6894593 | 5.392443 | 15.7735 | 1.93688e-13
44.14296 | 29.9418 | 30.59004 | 9.543309 | -0.6482413 | 5.36928 | 15.67745 | 1.92621e-13
44.15296 | 29.8449 | 30.47071 | 9.542505 | -0.6258065 | 5.346211 | 15.58199 | 1.915592e-13
44.16296 | 29.7707 | 30.35205 | 9.541705 | -0.5813525 | 5.323235 | 15.48711 | 1.905024e-13
44.17296 | 29.6387 | 30.23409 | 9.540908 | -0.595387 | 5.300356 | 15.39282 | 1.894507e-13
44.18295 | 29.6243 | 30.11696 | 9.540115 | -0.4926585 | 5.277603 | 15.29924 | 1.884056e-13
44.19295 | 29.4697 | 30.00037 | 9.539325 | -0.5306712 | 5.254918 | 15.20613 | 1.873643e-13
44.20295 | 29.4073 | 29.88448 | 9.538537 | -0.477178 | 5.232331 | 15.11361 | 1.863282e-13
44.21295 | 29.3258 | 29.76928 | 9.537754 | -0.4434798 | 5.209843 | 15.02168 | 1.852974e-13
44.22295 | 29.2531 | 29.65477 | 9.536973 | -0.4016742 | 5.187456 | 14.93035 | 1.842719e-13
44.23294 | 29.1627 | 29.54108 | 9.536196 | -0.3783811 | 5.165192 | 14.83969 | 1.832527e-13
44.24294 | 29.0696 | 29.42797 | 9.535422 | -0.3583719 | 5.143008 | 14.74954 | 1.822378e-13
44.25294 | 28.9874 | 29.31556 | 9.534651 | -0.328162 | 5.120926 | 14.65998 | 1.812283e-13
44.26294 | 28.9204 | 29.20385 | 9.533884 | -0.2834518 | 5.098948 | 14.57102 | 1.802241e-13
44.27294 | 28.815 | 29.09284 | 9.533119 | -0.2778417 | 5.077074 | 14.48265 | 1.792253e-13
44.28294 | 28.7463 | 28.98253 | 9.532358 | -0.2362308 | 5.055304 | 14.39487 | 1.782319e-13
44.29293 | 28.6229 | 28.87303 | 9.531601 | -0.2501276 | 5.033661 | 14.30777 | 1.772449e-13
44.30293 | 28.6291 | 28.76412 | 9.530846 | -0.135017 | 5.012102 | 14.22117 | 1.762623e-13
44.31293 | 28.4988 | 28.6559 | 9.530094 | -0.1571049 | 4.990648 | 14.13516 | 1.752851e-13
44.32293 | 28.4337 | 28.5484 | 9.529345 | -0.1146957 | 4.969302 | 14.04975 | 1.743134e-13
44.33293 | 28.3433 | 28.44158 | 9.5286 | -0.09828355 | 4.948063 | 13.96492 | 1.733471e-13
44.34292 | 28.2697 | 28.33557 | 9.527858 | -0.0658726 | 4.926951 | 13.88076 | 1.723872e-13
44.35292 | 28.1996 | 28.23015 | 9.527118 | -0.0305529 | 4.905925 | 13.79711 | 1.714318e-13
44.36292 | 28.1051 | 28.12543 | 9.526382 | -0.02033013 | 4.885008 | 13.71404 | 1.704818e-13
44.37292 | 28.034 | 28.0214 | 9.525649 | 0.0125964 | 4.864199 | 13.63156 | 1.695373e-13
44.38292 | 27.9954 | 27.91807 | 9.524919 | 0.07733084 | 4.843497 | 13.54965 | 1.685981e-13
44.39292 | 27.9022 | 27.81543 | 9.524191 | 0.08677198 | 4.822905 | 13.46833 | 1.676645e-13
44.40291 | 27.8101 | 27.71358 | 9.523468 | 0.09652465 | 4.80244 | 13.38767 | 1.667372e-13
44.41291 | 27.7575 | 27.61231 | 9.522747 | 0.1451888 | 4.782064 | 13.3075 | 1.658143e-13
44.42291 | 27.6906 | 27.51174 | 9.522028 | 0.1788644 | 4.761797 | 13.22791 | 1.648969e-13
44.43291 | 27.5908 | 27.41185 | 9.521313 | 0.1789548 | 4.741638 | 13.14889 | 1.63985e-13
44.44291 | 27.5175 | 27.31264 | 9.520601 | 0.2048631 | 4.721588 | 13.07045 | 1.630784e-13
44.4529 | 27.4693 | 27.2142 | 9.519892 | 0.2550955 | 4.701666 | 12.99265 | 1.621781e-13
44.4629 | 27.3833 | 27.11636 | 9.519186 | 0.2669448 | 4.681833 | 12.91534 | 1.612823e-13
44.4729 | 27.2966 | 27.01918 | 9.518482 | 0.2774172 | 4.662109 | 12.83859 | 1.603918e-13
44.4829 | 27.2415 | 26.92268 | 9.517781 | 0.3188165 | 4.642493 | 12.76241 | 1.595068e-13
44.4929 | 27.1558 | 26.82686 | 9.517084 | 0.3289449 | 4.622986 | 12.68679 | 1.58627e-13
44.5029 | 27.0904 | 26.7317 | 9.516389 | 0.3587035 | 4.603587 | 12.61172 | 1.577526e-13
44.51289 | 27.0019 | 26.6373 | 9.515697 | 0.3646034 | 4.584314 | 12.53729 | 1.568844e-13
44.52289 | 26.9296 | 26.54347 | 9.515008 | 0.3861331 | 4.565131 | 12.46333 | 1.560205e-13
44.53289 | 26.8557 | 26.4503 | 9.514322 | 0.4054028 | 4.546055 | 12.38992 | 1.55162e-13
44.54289 | 26.772 | 26.35779 | 9.513638 | 0.4142126 | 4.527087 | 12.31706 | 1.543088e-13
44.55289 | 26.7079 | 26.26593 | 9.512957 | 0.4419688 | 4.508226 | 12.24475 | 1.534607e-13
44.56288 | 26.6451 | 26.17482 | 9.51228 | 0.4702838 | 4.489489 | 12.17305 | 1.526188e-13
44.57288 | 26.562 | 26.08426 | 9.511605 | 0.4777401 | 4.470842 | 12.10181 | 1.517812e-13
44.58288 | 26.4937 | 25.99435 | 9.510932 | 0.4993504 | 4.4523 | 12.03112 | 1.509488e-13
44.59288 | 26.4201 | 25.90508 | 9.510263 | 0.5150172 | 4.433865 | 11.96096 | 1.501215e-13
44.60288 | 26.3333 | 25.81645 | 9.509596 | 0.516846 | 4.415535 | 11.89132 | 1.492994e-13
44.61288 | 26.2792 | 25.72846 | 9.508931 | 0.5507374 | 4.397311 | 11.82222 | 1.484824e-13
44.62287 | 26.191 | 25.6412 | 9.50827 | 0.549798 | 4.379212 | 11.75372 | 1.476715e-13
44.63287 | 26.1193 | 25.55447 | 9.507612 | 0.5648281 | 4.361197 | 11.68566 | 1.468646e-13
44.64287 | 26.0396 | 25.46837 | 9.506955 | 0.571232 | 4.343286 | 11.61813 | 1.460629e-13
44.65287 | 26.0124 | 25.38289 | 9.506302 | 0.6295123 | 4.32548 | 11.55111 | 1.452661e-13
44.66287 | 25.8833 | 25.29803 | 9.505651 | 0.5852739 | 4.307776 | 11.4846 | 1.444744e-13
44.67286 | 25.8378 | 25.21386 | 9.505003 | 0.6239383 | 4.290192 | 11.41867 | 1.436884e-13
44.68286 | 25.7795 | 25.13023 | 9.504357 | 0.6492729 | 4.272694 | 11.35318 | 1.429066e-13
44.69286 | 25.6986 | 25.0472 | 9.503714 | 0.6513979 | 4.255298 | 11.28819 | 1.421297e-13
44.70286 | 25.6248 | 24.96478 | 9.503074 | 0.6600197 | 4.238003 | 11.2237 | 1.413577e-13
44.71286 | 25.5467 | 24.88296 | 9.502436 | 0.663738 | 4.220809 | 11.15972 | 1.405906e-13
44.72286 | 25.5084 | 24.80174 | 9.5018 | 0.7066592 | 4.203716 | 11.09622 | 1.398283e-13
44.73285 | 25.419 | 24.72119 | 9.501168 | 0.6978067 | 4.18674 | 11.03329 | 1.390716e-13
44.74285 | 25.363 | 24.64116 | 9.500538 | 0.7218441 | 4.169846 | 10.97077 | 1.38319e-13
44.75285 | 25.2952 | 24.56171 | 9.49991 | 0.7334922 | 4.153052 | 10.90875 | 1.375711e-13
44.76285 | 25.2341 | 24.48284 | 9.499285 | 0.751259 | 4.136356 | 10.8472 | 1.368279e-13
44.77285 | 25.1462 | 24.40455 | 9.498662 | 0.7416458 | 4.119758 | 10.78613 | 1.360895e-13
44.78284 | 25.1168 | 24.32692 | 9.498042 | 0.7898814 | 4.103274 | 10.7256 | 1.353565e-13
44.79284 | 25.0166 | 24.24978 | 9.497424 | 0.7668212 | 4.08687 | 10.66548 | 1.346274e-13
44.80284 | 24.9743 | 24.17321 | 9.496809 | 0.801092 | 4.070563 | 10.60584 | 1.339029e-13
44.81284 | 24.892 | 24.0972 | 9.496196 | 0.7947988 | 4.054352 | 10.54665 | 1.33183e-13
44.82284 | 24.8541 | 24.02176 | 9.495585 | 0.8323448 | 4.038236 | 10.48793 | 1.324677e-13
44.83283 | 24.7498 | 23.94694 | 9.494978 | 0.8028604 | 4.02223 | 10.42973 | 1.317576e-13
44.84283 | 24.7395 | 23.8726 | 9.494372 | 0.8668953 | 4.006303 | 10.37193 | 1.310513e-13
44.85283 | 24.6371 | 23.79882 | 9.493769 | 0.8382814 | 3.99047 | 10.31458 | 1.303495e-13
44.86283 | 24.5682 | 23.72558 | 9.493167 | 0.8426225 | 3.974729 | 10.25768 | 1.296522e-13
44.87283 | 24.524 | 23.65288 | 9.492569 | 0.8711199 | 3.959081 | 10.20123 | 1.289593e-13
44.88283 | 24.4842 | 23.58072 | 9.491972 | 0.9034811 | 3.943524 | 10.14522 | 1.282708e-13
44.89282 | 24.3791 | 23.50916 | 9.491379 | 0.8699363 | 3.928074 | 10.08971 | 1.275873e-13
44.90282 | 24.3376 | 23.43807 | 9.490787 | 0.8995318 | 3.912699 | 10.03458 | 1.269074e-13
44.91282 | 24.2931 | 23.3675 | 9.490198 | 0.9256008 | 3.897415 | 9.979887 | 1.262319e-13
44.92282 | 24.2235 | 23.29745 | 9.489611 | 0.9260457 | 3.882219 | 9.925624 | 1.255607e-13
44.93282 | 24.1271 | 23.22793 | 9.489026 | 0.8991721 | 3.867113 | 9.87179 | 1.248937e-13
44.94281 | 24.1083 | 23.15899 | 9.488444 | 0.9493146 | 3.852109 | 9.818433 | 1.242315e-13
44.95281 | 24.084 | 23.09049 | 9.487863 | 0.9935132 | 3.837178 | 9.765446 | 1.235729e-13
44.96281 | 23.9416 | 23.0225 | 9.487285 | 0.9191041 | 3.822334 | 9.712877 | 1.229185e-13
44.97281 | 23.9138 | 22.95501 | 9.486709 | 0.9587897 | 3.807576 | 9.660725 | 1.222682e-13
44.98281 | 23.8774 | 22.88803 | 9.486135 | 0.9893746 | 3.792904 | 9.608986 | 1.21622e-13
44.99281 | 23.7843 | 22.82154 | 9.485563 | 0.962763 | 3.778317 | 9.557656 | 1.209798e-13
45.0028 | 23.7486 | 22.75561 | 9.484995 | 0.9929933 | 3.763829 | 9.506783 | 1.203423e-13
45.0128 | 23.6745 | 22.6901 | 9.484427 | 0.984397 | 3.749411 | 9.456265 | 1.197083e-13
45.0228 | 23.6405 | 22.62508 | 9.483862 | 1.015418 | 3.735075 | 9.406145 | 1.190781e-13
45.0328 | 23.5446 | 22.56055 | 9.483299 | 0.9840547 | 3.720822 | 9.356424 | 1.184519e-13
45.0428 | 23.5208 | 22.49649 | 9.482738 | 1.024313 | 3.706651 | 9.307098 | 1.178297e-13
45.05279 | 23.4549 | 22.43297 | 9.48218 | 1.021934 | 3.692575 | 9.258211 | 1.172119e-13
45.06279 | 23.4161 | 22.36985 | 9.481623 | 1.046245 | 3.678566 | 9.209665 | 1.165974e-13
45.07279 | 23.3337 | 22.30721 | 9.481068 | 1.02649 | 3.664637 | 9.161504 | 1.159868e-13
45.08279 | 23.264 | 22.24503 | 9.480516 | 1.018968 | 3.650788 | 9.113728 | 1.153799e-13
45.09279 | 23.2523 | 22.18331 | 9.479965 | 1.068988 | 3.637018 | 9.066329 | 1.147768e-13
45.10279 | 23.1866 | 22.12205 | 9.479417 | 1.064549 | 3.623325 | 9.019309 | 1.141775e-13
45.11278 | 23.0906 | 22.0613 | 9.478871 | 1.029297 | 3.609724 | 8.972708 | 1.135824e-13
45.12278 | 23.0736 | 22.00094 | 9.478326 | 1.072656 | 3.596186 | 8.926432 | 1.129905e-13
45.13278 | 23.0404 | 21.94103 | 9.477784 | 1.099367 | 3.582724 | 8.880525 | 1.124022e-13
45.14278 | 22.9357 | 21.88157 | 9.477243 | 1.054134 | 3.569339 | 8.834984 | 1.118176e-13
45.15278 | 22.9001 | 21.82254 | 9.476705 | 1.077563 | 3.556028 | 8.789804 | 1.112365e-13
45.16277 | 22.8793 | 21.764 | 9.476169 | 1.115298 | 3.542805 | 8.745029 | 1.106596e-13
45.17277 | 22.7867 | 21.70584 | 9.475634 | 1.080857 | 3.529642 | 8.700567 | 1.100857e-13
45.18277 | 22.7205 | 21.64811 | 9.475101 | 1.072387 | 3.516553 | 8.656458 | 1.095153e-13
45.19277 | 22.695 | 21.59081 | 9.47457 | 1.104191 | 3.503537 | 8.612702 | 1.089484e-13
45.20277 | 22.6614 | 21.53393 | 9.474041 | 1.127472 | 3.490592 | 8.569295 | 1.08385e-13
45.21277 | 22.5577 | 21.47747 | 9.473514 | 1.080234 | 3.477719 | 8.526233 | 1.07825e-13
45.22276 | 22.5479 | 21.42148 | 9.472989 | 1.126424 | 3.464929 | 8.483557 | 1.072689e-13
45.23276 | 22.5056 | 21.36584 | 9.472466 | 1.139758 | 3.452197 | 8.441179 | 1.067157e-13
45.24276 | 22.4197 | 21.31062 | 9.471945 | 1.109081 | 3.439535 | 8.39914 | 1.061659e-13
45.25276 | 22.3878 | 21.2558 | 9.471425 | 1.131999 | 3.426941 | 8.357435 | 1.056193e-13
45.26276 | 22.3438 | 21.20139 | 9.470907 | 1.142414 | 3.414416 | 8.316064 | 1.050761e-13
45.27275 | 22.3049 | 21.14744 | 9.470391 | 1.157461 | 3.401974 | 8.275073 | 1.045368e-13
45.28275 | 22.2167 | 21.09382 | 9.469877 | 1.122881 | 3.389584 | 8.234359 | 1.040001e-13
45.29275 | 22.2093 | 21.04059 | 9.469365 | 1.168706 | 3.37726 | 8.19397 | 1.034666e-13
45.30275 | 22.145 | 20.98776 | 9.468854 | 1.157241 | 3.365002 | 8.153903 | 1.029363e-13
45.31275 | 22.0998 | 20.93531 | 9.468345 | 1.164489 | 3.352809 | 8.114157 | 1.024091e-13
45.32275 | 22.0551 | 20.88325 | 9.467837 | 1.171853 | 3.340682 | 8.074728 | 1.018852e-13
45.33274 | 21.981 | 20.83161 | 9.467332 | 1.149386 | 3.32863 | 8.035652 | 1.013648e-13
45.34274 | 21.9864 | 20.78031 | 9.466829 | 1.206092 | 3.31663 | 7.996849 | 1.00847e-13
45.35274 | 21.9053 | 20.72938 | 9.466326 | 1.175924 | 3.304693 | 7.958357 | 1.003323e-13
45.36274 | 21.8412 | 20.67882 | 9.465826 | 1.162383 | 3.292818 | 7.920173 | 9.982062e-14
45.37274 | 21.83 | 20.62863 | 9.465327 | 1.201373 | 3.281006 | 7.882294 | 9.931196e-14
45.38273 | 21.7715 | 20.57885 | 9.46483 | 1.19265 | 3.269266 | 7.844754 | 9.880679e-14
45.39273 | 21.7048 | 20.52939 | 9.464335 | 1.175412 | 3.257576 | 7.807477 | 9.830409e-14
45.40273 | 21.6852 | 20.48028 | 9.463841 | 1.204915 | 3.245945 | 7.770499 | 9.780432e-14
45.41273 | 21.6575 | 20.43154 | 9.463349 | 1.225962 | 3.234374 | 7.733816 | 9.730748e-14
45.42273 | 21.5762 | 20.38315 | 9.462858 | 1.193053 | 3.222863 | 7.697427 | 9.681353e-14
45.43273 | 21.5344 | 20.33511 | 9.462369 | 1.199294 | 3.211409 | 7.661328 | 9.632245e-14
45.44272 | 21.5314 | 20.28746 | 9.461882 | 1.24394 | 3.200025 | 7.625553 | 9.583468e-14
45.45272 | 21.4196 | 20.24011 | 9.461396 | 1.179488 | 3.188687 | 7.59003 | 9.534926e-14
45.46272 | 21.4202 | 20.19311 | 9.460911 | 1.227092 | 3.177406 | 7.554791 | 9.486665e-14
45.47272 | 21.3743 | 20.14644 | 9.460428 | 1.227857 | 3.166181 | 7.519833 | 9.43868e-14
45.48272 | 21.3234 | 20.10011 | 9.459947 | 1.223285 | 3.155012 | 7.485156 | 9.39097e-14
45.49271 | 21.2604 | 20.05417 | 9.459468 | 1.206235 | 3.143908 | 7.450789 | 9.343579e-14
45.50271 | 21.2311 | 20.0085 | 9.458989 | 1.222597 | 3.132849 | 7.416664 | 9.296413e-14
45.51271 | 21.2007 | 19.96317 | 9.458512 | 1.237531 | 3.121844 | 7.382813 | 9.249514e-14
45.52271 | 21.1369 | 19.91816 | 9.458037 | 1.218738 | 3.110892 | 7.349233 | 9.202882e-14
45.53271 | 21.0758 | 19.87348 | 9.457563 | 1.202323 | 3.099993 | 7.315921 | 9.156513e-14
45.54271 | 21.0683 | 19.82912 | 9.45709 | 1.239185 | 3.089148 | 7.282877 | 9.110407e-14
45.5527 | 21.0113 | 19.78511 | 9.45662 | 1.226187 | 3.078364 | 7.250129 | 9.064603e-14
45.5627 | 20.9551 | 19.74138 | 9.45615 | 1.213717 | 3.067621 | 7.217612 | 9.019012e-14
45.5727 | 20.9262 | 19.69797 | 9.455681 | 1.228233 | 3.05693 | 7.185356 | 8.973676e-14
45.5827 | 20.9195 | 19.65486 | 9.455215 | 1.264639 | 3.046289 | 7.153358 | 8.928593e-14
45.5927 | 20.8068 | 19.61206 | 9.454749 | 1.194738 | 3.035697 | 7.121616 | 8.88376e-14
45.60269 | 20.7895 | 19.56961 | 9.454285 | 1.219888 | 3.025166 | 7.090161 | 8.839221e-14
45.61269 | 20.7846 | 19.52742 | 9.453822 | 1.257178 | 3.014673 | 7.058927 | 8.794883e-14
45.62269 | 20.6909 | 19.48553 | 9.453361 | 1.205367 | 3.004229 | 7.027944 | 8.75079e-14
45.63269 | 20.6385 | 19.44394 | 9.452901 | 1.194558 | 2.993832 | 6.997209 | 8.706939e-14
45.64269 | 20.6656 | 19.40265 | 9.452442 | 1.262953 | 2.983483 | 6.966722 | 8.663329e-14
45.65269 | 20.5705 | 19.36164 | 9.451984 | 1.208856 | 2.973181 | 6.936479 | 8.619956e-14
45.66268 | 20.5219 | 19.32097 | 9.451528 | 1.200927 | 2.962936 | 6.906509 | 8.576863e-14
45.67268 | 20.5171 | 19.28055 | 9.451073 | 1.236545 | 2.952728 | 6.876754 | 8.533965e-14
45.68268 | 20.4509 | 19.24042 | 9.450619 | 1.210482 | 2.942564 | 6.847234 | 8.491296e-14
45.69268 | 20.3754 | 19.20057 | 9.450167 | 1.174834 | 2.932445 | 6.817953 | 8.448858e-14
45.70268 | 20.3856 | 19.16099 | 9.449716 | 1.224607 | 2.922371 | 6.788906 | 8.406646e-14
45.71267 | 20.3251 | 19.12174 | 9.449266 | 1.203361 | 2.912351 | 6.760123 | 8.364704e-14
45.72267 | 20.2748 | 19.08272 | 9.448817 | 1.192077 | 2.902364 | 6.731542 | 8.322944e-14
45.73267 | 20.2567 | 19.04398 | 9.448369 | 1.212719 | 2.89242 | 6.703191 | 8.281406e-14
45.74267 | 20.2262 | 19.00551 | 9.447923 | 1.220688 | 2.88252 | 6.67507 | 8.240089e-14
45.75267 | 20.1561 | 18.96731 | 9.447477 | 1.188786 | 2.872662 | 6.647175 | 8.198993e-14
45.76267 | 20.1268 | 18.92938 | 9.447033 | 1.197416 | 2.862845 | 6.619506 | 8.158113e-14
45.77266 | 20.0995 | 18.89176 | 9.446591 | 1.207744 | 2.853079 | 6.592085 | 8.117487e-14
45.78266 | 20.0668 | 18.85435 | 9.446149 | 1.212445 | 2.843345 | 6.564861 | 8.077036e-14
45.79266 | 19.9759 | 18.81722 | 9.445708 | 1.158685 | 2.833652 | 6.537856 | 8.036797e-14
45.80266 | 20.0051 | 18.78033 | 9.445268 | 1.224766 | 2.823998 | 6.511068 | 7.996766e-14
45.81266 | 19.9528 | 18.74371 | 9.444829 | 1.209088 | 2.814384 | 6.484498 | 7.956945e-14
45.82265 | 19.8745 | 18.70738 | 9.444392 | 1.16712 | 2.804818 | 6.458169 | 7.917368e-14
45.83265 | 19.8915 | 18.67126 | 9.443956 | 1.220235 | 2.795282 | 6.432027 | 7.877958e-14
45.84265 | 19.8511 | 18.6354 | 9.44352 | 1.215698 | 2.785785 | 6.406097 | 7.838751e-14
45.85265 | 19.7609 | 18.59979 | 9.443086 | 1.161113 | 2.776325 | 6.380377 | 7.799744e-14
45.86265 | 19.7715 | 18.56442 | 9.442652 | 1.207079 | 2.766903 | 6.354866 | 7.760938e-14
45.87265 | 19.757 | 18.5293 | 9.44222 | 1.227701 | 2.757518 | 6.329562 | 7.72233e-14
45.88264 | 19.6583 | 18.49445 | 9.441789 | 1.163846 | 2.748178 | 6.304487 | 7.683955e-14
45.89264 | 19.6818 | 18.45982 | 9.441359 | 1.221983 | 2.738866 | 6.279592 | 7.645738e-14
45.90264 | 19.6507 | 18.42542 | 9.440929 | 1.225281 | 2.72959 | 6.254899 | 7.607714e-14
45.91264 | 19.584 | 18.39126 | 9.440501 | 1.192742 | 2.720349 | 6.230408 | 7.569882e-14
45.92264 | 19.5706 | 18.35733 | 9.440073 | 1.213267 | 2.711144 | 6.206116 | 7.53224e-14
45.93263 | 19.5344 | 18.32367 | 9.439647 | 1.210727 | 2.701981 | 6.182045 | 7.494822e-14
45.94263 | 19.5162 | 18.29021 | 9.439221 | 1.225987 | 2.692845 | 6.158147 | 7.457554e-14
45.95263 | 19.4552 | 18.25698 | 9.438797 | 1.198217 | 2.683742 | 6.134445 | 7.420473e-14
45.96263 | 19.448 | 18.22398 | 9.438373 | 1.224019 | 2.674673 | 6.110935 | 7.383575e-14
45.97263 | 19.4094 | 18.1912 | 9.43795 | 1.218196 | 2.665637 | 6.087618 | 7.346859e-14
45.98263 | 19.3928 | 18.15865 | 9.437527 | 1.234146 | 2.656634 | 6.064492 | 7.310325e-14
45.99262 | 19.3353 | 18.12636 | 9.437107 | 1.208945 | 2.647671 | 6.041577 | 7.274004e-14
46.00262 | 19.3226 | 18.09425 | 9.436686 | 1.228352 | 2.638733 | 6.018829 | 7.237828e-14
46.01262 | 19.2932 | 18.06236 | 9.436267 | 1.230841 | 2.629826 | 5.996267 | 7.201827e-14
46.02262 | 19.2488 | 18.03069 | 9.435848 | 1.218112 | 2.62095 | 5.97389 | 7.166001e-14
46.03262 | 19.2346 | 17.99923 | 9.43543 | 1.235369 | 2.612105 | 5.951696 | 7.130349e-14
46.04261 | 19.1985 | 17.96802 | 9.435013 | 1.230479 | 2.6033 | 5.929708 | 7.094905e-14
46.05261 | 19.1514 | 17.93699 | 9.434597 | 1.214409 | 2.594516 | 5.907878 | 7.059596e-14
46.06261 | 19.1548 | 17.90617 | 9.434181 | 1.248629 | 2.585762 | 5.886228 | 7.024456e-14
46.07261 | 19.1 | 17.87556 | 9.433766 | 1.224439 | 2.577038 | 5.864757 | 6.989485e-14
46.08261 | 19.0797 | 17.84516 | 9.433352 | 1.234542 | 2.568343 | 5.843464 | 6.954681e-14
46.09261 | 19.0616 | 17.81496 | 9.432939 | 1.246638 | 2.559677 | 5.822347 | 6.920043e-14
46.1026 | 19.0284 | 17.785 | 9.432526 | 1.243403 | 2.551047 | 5.801424 | 6.885602e-14
46.1126 | 18.9609 | 17.75521 | 9.432114 | 1.205692 | 2.542438 | 5.780656 | 6.851292e-14
46.1226 | 18.9719 | 17.72562 | 9.431703 | 1.246282 | 2.533857 | 5.760059 | 6.817142e-14
46.1326 | 18.9349 | 17.69623 | 9.431292 | 1.238673 | 2.525303 | 5.739632 | 6.783152e-14
46.1426 | 18.8727 | 17.66704 | 9.430882 | 1.205665 | 2.516776 | 5.719377 | 6.749323e-14
46.15259 | 18.8666 | 17.63807 | 9.430474 | 1.228532 | 2.508285 | 5.699309 | 6.715684e-14
46.16259 | 18.8558 | 17.60926 | 9.430065 | 1.246535 | 2.499812 | 5.679388 | 6.682168e-14
46.17259 | 18.7851 | 17.58066 | 9.429657 | 1.204442 | 2.491365 | 5.659635 | 6.64881e-14
46.18259 | 18.7765 | 17.55224 | 9.429249 | 1.224259 | 2.482945 | 5.640047 | 6.615604e-14
46.19259 | 18.7602 | 17.52401 | 9.428843 | 1.236186 | 2.47455 | 5.620622 | 6.582552e-14
46.20259 | 18.6865 | 17.49598 | 9.428436 | 1.190524 | 2.46618 | 5.60136 | 6.549652e-14
46.21258 | 18.6798 | 17.46815 | 9.428031 | 1.211645 | 2.457844 | 5.582279 | 6.516936e-14
46.22258 | 18.6493 | 17.44049 | 9.427626 | 1.208811 | 2.449524 | 5.563339 | 6.484337e-14
46.23258 | 18.5983 | 17.41301 | 9.427222 | 1.18529 | 2.44123 | 5.544559 | 6.451886e-14
46.24258 | 18.6065 | 17.38571 | 9.426818 | 1.220788 | 2.432959 | 5.525936 | 6.419583e-14
46.25258 | 18.5724 | 17.3586 | 9.426414 | 1.213803 | 2.424712 | 5.507471 | 6.387426e-14
46.26257 | 18.481 | 17.33169 | 9.426012 | 1.149312 | 2.416497 | 5.48918 | 6.355446e-14
46.27257 | 18.5338 | 17.30493 | 9.425609 | 1.228868 | 2.408297 | 5.471026 | 6.323579e-14
46.28257 | 18.4647 | 17.27835 | 9.425207 | 1.186347 | 2.400121 | 5.453025 | 6.291855e-14
46.29257 | 18.4015 | 17.25195 | 9.424806 | 1.149549 | 2.391967 | 5.435178 | 6.260274e-14
46.30257 | 18.4244 | 17.22572 | 9.424405 | 1.198677 | 2.383836 | 5.417482 | 6.228833e-14
46.31257 | 18.3783 | 17.19967 | 9.424005 | 1.178631 | 2.375727 | 5.399937 | 6.197533e-14
46.32256 | 18.314 | 17.17381 | 9.423605 | 1.140188 | 2.367648 | 5.382559 | 6.166402e-14
46.33256 | 18.3656 | 17.1481 | 9.423205 | 1.217499 | 2.359584 | 5.365312 | 6.135378e-14
46.34256 | 18.2673 | 17.12256 | 9.422806 | 1.144741 | 2.35154 | 5.348212 | 6.104492e-14
46.35256 | 18.2371 | 17.09719 | 9.422407 | 1.139914 | 2.343518 | 5.33126 | 6.073743e-14
46.36256 | 18.2285 | 17.07198 | 9.422009 | 1.15652 | 2.335517 | 5.314453 | 6.043128e-14
46.37255 | 18.1929 | 17.04696 | 9.421611 | 1.145936 | 2.327545 | 5.297807 | 6.012677e-14
46.38255 | 18.1658 | 17.02209 | 9.421214 | 1.143712 | 2.319586 | 5.281289 | 5.98233e-14
46.39255 | 18.1461 | 16.99738 | 9.420816 | 1.148724 | 2.311647 | 5.264913 | 5.952116e-14
46.40255 | 18.1344 | 16.97283 | 9.420419 | 1.161575 | 2.303728 | 5.248678 | 5.922032e-14
46.41255 | 18.0781 | 16.94844 | 9.420023 | 1.129664 | 2.295829 | 5.232585 | 5.89208e-14
46.42255 | 18.0628 | 16.92421 | 9.419627 | 1.138594 | 2.287949 | 5.21663 | 5.862257e-14
46.43254 | 18.0455 | 16.90016 | 9.419231 | 1.145341 | 2.280097 | 5.200831 | 5.832592e-14
46.44254 | 17.9807 | 16.87625 | 9.418835 | 1.104455 | 2.272256 | 5.185154 | 5.803027e-14
46.45254 | 18.0003 | 16.85249 | 9.41844 | 1.147813 | 2.264434 | 5.169613 | 5.773587e-14
46.46254 | 17.9713 | 16.82888 | 9.418045 | 1.142416 | 2.256631 | 5.154209 | 5.744275e-14
46.47254 | 17.9033 | 16.80544 | 9.41765 | 1.097864 | 2.248846 | 5.13894 | 5.715088e-14
46.48253 | 17.9244 | 16.78217 | 9.417256 | 1.142231 | 2.24109 | 5.123824 | 5.686059e-14
46.49253 | 17.8804 | 16.75902 | 9.416861 | 1.121375 | 2.233342 | 5.108822 | 5.65712e-14
46.50253 | 17.8484 | 16.73603 | 9.416467 | 1.112368 | 2.225612 | 5.093953 | 5.628305e-14
46.51253 | 17.8489 | 16.71319 | 9.416073 | 1.135712 | 2.217899 | 5.079215 | 5.599611e-14
46.52253 | 17.7784 | 16.69049 | 9.41568 | 1.087908 | 2.210205 | 5.064608 | 5.57104e-14
46.53253 | 17.7953 | 16.66794 | 9.415286 | 1.127356 | 2.202527 | 5.050131 | 5.542589e-14
46.54252 | 17.7551 | 16.64556 | 9.414893 | 1.109537 | 2.194874 | 5.035796 | 5.514286e-14
46.55252 | 17.7314 | 16.62331 | 9.4145 | 1.108093 | 2.187231 | 5.021576 | 5.486074e-14
46.56252 | 17.7136 | 16.60119 | 9.414107 | 1.112406 | 2.179605 | 5.007482 | 5.457981e-14
46.57252 | 17.6649 | 16.57922 | 9.413714 | 1.085675 | 2.171995 | 4.993516 | 5.430006e-14
46.58252 | 17.6824 | 16.5574 | 9.413321 | 1.125003 | 2.164401 | 4.979674 | 5.402148e-14
46.59251 | 17.637 | 16.53573 | 9.412929 | 1.101268 | 2.156832 | 4.965971 | 5.374433e-14
46.60251 | 17.6063 | 16.51419 | 9.412536 | 1.092114 | 2.149271 | 4.952378 | 5.346807e-14
46.61251 | 17.613 | 16.49278 | 9.412144 | 1.120222 | 2.141726 | 4.938909 | 5.319296e-14
46.62251 | 17.5509 | 16.47151 | 9.411752 | 1.079391 | 2.134196 | 4.925561 | 5.291899e-14
46.63251 | 17.5426 | 16.45038 | 9.411359 | 1.092223 | 2.126682 | 4.912336 | 5.264616e-14
46.64251 | 17.5497 | 16.42938 | 9.410967 | 1.120318 | 2.119184 | 4.89923 | 5.237447e-14
46.6525 | 17.4756 | 16.40854 | 9.410575 | 1.067059 | 2.111708 | 4.886258 | 5.210416e-14
46.6625 | 17.4928 | 16.38782 | 9.410183 | 1.104985 | 2.10424 | 4.873391 | 5.18347e-14
46.6725 | 17.4466 | 16.36722 | 9.409791 | 1.079378 | 2.096787 | 4.860643 | 5.156636e-14
46.6825 | 17.4529 | 16.34676 | 9.409399 | 1.106139 | 2.089349 | 4.848013 | 5.129912e-14
46.6925 | 17.4312 | 16.32643 | 9.409007 | 1.104768 | 2.081926 | 4.835499 | 5.103298e-14
46.70249 | 17.3844 | 16.30625 | 9.408615 | 1.078147 | 2.074524 | 4.823114 | 5.07682e-14
46.71249 | 17.3799 | 16.28618 | 9.408223 | 1.093717 | 2.06713 | 4.810831 | 5.050424e-14
46.72249 | 17.3623 | 16.26624 | 9.407831 | 1.096057 | 2.05975 | 4.798663 | 5.024137e-14
46.73249 | 17.3459 | 16.24643 | 9.407439 | 1.09947 | 2.052383 | 4.786609 | 4.997957e-14
46.74249 | 17.3252 | 16.22675 | 9.407046 | 1.098455 | 2.045031 | 4.774668 | 4.971885e-14
46.75249 | 17.3138 | 16.20719 | 9.406654 | 1.106614 | 2.037693 | 4.762839 | 4.945919e-14
46.76248 | 17.2844 | 16.18777 | 9.406262 | 1.09663 | 2.030376 | 4.751132 | 4.920084e-14
46.77248 | 17.2766 | 16.16846 | 9.405869 | 1.108139 | 2.023065 | 4.739526 | 4.89433e-14
46.78248 | 17.2496 | 16.14927 | 9.405477 | 1.100326 | 2.015768 | 4.72803 | 4.868681e-14
46.79248 | 17.2192 | 16.13021 | 9.405084 | 1.088989 | 2.008484 | 4.716643 | 4.843136e-14
46.80248 | 17.1961 | 16.11127 | 9.404691 | 1.084831 | 2.001214 | 4.705364 | 4.817695e-14
46.81247 | 17.2142 | 16.09247 | 9.404298 | 1.121734 | 1.993963 | 4.694205 | 4.792383e-14
46.82247 | 17.1311 | 16.07377 | 9.403905 | 1.057335 | 1.986719 | 4.683141 | 4.767149e-14
46.83247 | 17.1872 | 16.05518 | 9.403512 | 1.132015 | 1.979488 | 4.672185 | 4.742017e-14
46.84247 | 17.1231 | 16.03672 | 9.403118 | 1.086378 | 1.972269 | 4.661334 | 4.716987e-14
46.85247 | 17.1139 | 16.01838 | 9.402724 | 1.095522 | 1.965064 | 4.650589 | 4.69206e-14
46.86247 | 17.09 | 16.00015 | 9.402331 | 1.08985 | 1.957871 | 4.639948 | 4.667233e-14
46.87246 | 17.0474 | 15.98206 | 9.401937 | 1.065344 | 1.950697 | 4.629422 | 4.642531e-14
46.88246 | 17.0559 | 15.96406 | 9.401542 | 1.09184 | 1.94353 | 4.618988 | 4.617905e-14
46.89246 | 17.0158 | 15.94618 | 9.401148 | 1.069621 | 1.936374 | 4.608657 | 4.59338e-14
46.90246 | 17.0088 | 15.92841 | 9.400753 | 1.080388 | 1.929231 | 4.598428 | 4.568953e-14
46.91246 | 16.9992 | 15.91076 | 9.400358 | 1.08844 | 1.922101 | 4.588301 | 4.544628e-14
46.92245 | 16.9388 | 15.89324 | 9.399963 | 1.045565 | 1.914989 | 4.578283 | 4.520423e-14
46.93245 | 16.9681 | 15.87581 | 9.399567 | 1.092294 | 1.907883 | 4.568356 | 4.496292e-14
46.94245 | 16.9162 | 15.85849 | 9.399171 | 1.057713 | 1.900788 | 4.558527 | 4.47226e-14
46.95245 | 16.8933 | 15.84128 | 9.398775 | 1.052022 | 1.893705 | 4.548797 | 4.448324e-14
46.96245 | 16.8891 | 15.82418 | 9.398379 | 1.06492 | 1.886635 | 4.539166 | 4.424486e-14
46.97245 | 16.8431 | 15.80719 | 9.397982 | 1.035911 | 1.879576 | 4.529632 | 4.400745e-14
46.98244 | 16.883 | 15.79032 | 9.397585 | 1.092676 | 1.872536 | 4.520203 | 4.377124e-14
46.99244 | 16.7777 | 15.77355 | 9.397187 | 1.004151 | 1.8655 | 4.510862 | 4.353574e-14
47.00244 | 16.8042 | 15.75688 | 9.39679 | 1.047318 | 1.858476 | 4.501616 | 4.330121e-14
47.01244 | 16.7906 | 15.74032 | 9.396391 | 1.050279 | 1.851464 | 4.492465 | 4.306763e-14
47.02244 | 16.746 | 15.72386 | 9.395993 | 1.022135 | 1.844464 | 4.483409 | 4.2835e-14
47.03243 | 16.7465 | 15.70753 | 9.395594 | 1.03897 | 1.837481 | 4.474454 | 4.260355e-14
47.04243 | 16.7083 | 15.69128 | 9.395194 | 1.017018 | 1.830503 | 4.465584 | 4.237281e-14
47.05243 | 16.7128 | 15.67514 | 9.394795 | 1.037662 | 1.823537 | 4.456807 | 4.214301e-14
47.06243 | 16.6798 | 15.6591 | 9.394394 | 1.020702 | 1.816582 | 4.448121 | 4.191415e-14
47.07243 | 16.6627 | 15.64316 | 9.393994 | 1.019541 | 1.809638 | 4.439527 | 4.168622e-14
47.08243 | 16.6566 | 15.62732 | 9.393592 | 1.029278 | 1.802706 | 4.431024 | 4.145922e-14
47.09242 | 16.6344 | 15.6116 | 9.393191 | 1.022799 | 1.795792 | 4.422618 | 4.123338e-14
47.10242 | 16.6135 | 15.59597 | 9.392789 | 1.017535 | 1.788882 | 4.414295 | 4.100824e-14
47.11242 | 16.586 | 15.58043 | 9.392386 | 1.005571 | 1.781983 | 4.40606 | 4.078401e-14
47.12242 | 16.5834 | 15.56499 | 9.391983 | 1.018408 | 1.775095 | 4.397913 | 4.056072e-14
47.13242 | 16.543 | 15.54965 | 9.39158 | 0.9933464 | 1.768219 | 4.389855 | 4.033833e-14
47.14241 | 16.5463 | 15.53443 | 9.391176 | 1.011873 | 1.76136 | 4.381891 | 4.011708e-14
47.15241 | 16.54 | 15.51928 | 9.390771 | 1.020716 | 1.754506 | 4.374007 | 3.989653e-14
47.16241 | 16.4897 | 15.50424 | 9.390366 | 0.9854631 | 1.747663 | 4.366208 | 3.967688e-14
47.17241 | 16.525 | 15.48929 | 9.38996 | 1.035714 | 1.74083 | 4.358495 | 3.945814e-14
47.18241 | 16.4441 | 15.47443 | 9.389554 | 0.9696691 | 1.734009 | 4.350868 | 3.924031e-14
47.19241 | 16.4681 | 15.45967 | 9.389147 | 1.00843 | 1.727199 | 4.343324 | 3.902337e-14
47.2024 | 16.4345 | 15.44502 | 9.38874 | 0.9894813 | 1.720407 | 4.335872 | 3.880756e-14
47.2124 | 16.4242 | 15.43045 | 9.388332 | 0.9937533 | 1.713619 | 4.328496 | 3.859242e-14
47.2224 | 16.4167 | 15.41597 | 9.387923 | 1.000732 | 1.706841 | 4.321203 | 3.837818e-14
47.2324 | 16.389 | 15.40158 | 9.387514 | 0.9874185 | 1.700075 | 4.313992 | 3.816484e-14
47.2424 | 16.3774 | 15.38729 | 9.387104 | 0.9901122 | 1.69332 | 4.306863 | 3.795239e-14
47.25239 | 16.375 | 15.3731 | 9.386694 | 1.001901 | 1.686583 | 4.299822 | 3.774103e-14
47.26239 | 16.3333 | 15.35899 | 9.386283 | 0.9743122 | 1.67985 | 4.292855 | 3.753036e-14
47.27239 | 16.3333 | 15.34497 | 9.385871 | 0.9883327 | 1.673127 | 4.285969 | 3.732057e-14
47.28239 | 16.3181 | 15.33104 | 9.385458 | 0.9870631 | 1.666416 | 4.279162 | 3.711166e-14
47.29239 | 16.2964 | 15.3172 | 9.385045 | 0.9792045 | 1.659716 | 4.272434 | 3.690363e-14
47.30239 | 16.2876 | 15.30344 | 9.384631 | 0.9841565 | 1.653027 | 4.265785 | 3.669649e-14
47.31238 | 16.2642 | 15.28979 | 9.384217 | 0.9744061 | 1.646356 | 4.259221 | 3.649043e-14
47.32238 | 16.2461 | 15.27622 | 9.383802 | 0.9698819 | 1.639689 | 4.252727 | 3.628503e-14
47.33238 | 16.2584 | 15.26273 | 9.383386 | 0.9956698 | 1.633033 | 4.246311 | 3.608052e-14
47.34238 | 16.1978 | 15.24933 | 9.382969 | 0.948471 | 1.626388 | 4.239972 | 3.587687e-14
47.35238 | 16.2014 | 15.23602 | 9.382551 | 0.9653849 | 1.619755 | 4.233709 | 3.56741e-14
47.36237 | 16.1917 | 15.2228 | 9.382134 | 0.9689007 | 1.613139 | 4.227527 | 3.54724e-14
47.37237 | 16.1606 | 15.20966 | 9.381715 | 0.9509434 | 1.606528 | 4.221414 | 3.527136e-14
47.38237 | 16.1861 | 15.1966 | 9.381295 | 0.9895015 | 1.599928 | 4.215376 | 3.507119e-14
47.39237 | 16.1093 | 15.18363 | 9.380874 | 0.9256739 | 1.593339 | 4.209413 | 3.487189e-14
47.40237 | 16.1418 | 15.17074 | 9.380453 | 0.971063 | 1.586761 | 4.203523 | 3.467345e-14
47.41237 | 16.1069 | 15.15793 | 9.38003 | 0.9489686 | 1.580195 | 4.197706 | 3.447587e-14
47.42236 | 16.0762 | 15.14522 | 9.379608 | 0.9309772 | 1.573647 | 4.191968 | 3.427935e-14
47.43236 | 16.0801 | 15.13258 | 9.379184 | 0.947517 | 1.567103 | 4.186296 | 3.408349e-14
47.44236 | 16.0601 | 15.12003 | 9.378759 | 0.9400737 | 1.560571 | 4.180697 | 3.388849e-14
47.45236 | 16.045 | 15.10755 | 9.378333 | 0.9374483 | 1.55405 | 4.175168 | 3.369435e-14
47.46236 | 16.0419 | 15.09516 | 9.377907 | 0.9467412 | 1.547541 | 4.169711 | 3.350106e-14
47.47235 | 16.0061 | 15.08286 | 9.37748 | 0.9232417 | 1.54105 | 4.164329 | 3.330882e-14
47.48235 | 15.9887 | 15.07063 | 9.377052 | 0.9180734 | 1.534563 | 4.159012 | 3.311724e-14
47.49235 | 15.9986 | 15.05848 | 9.376623 | 0.9401245 | 1.528089 | 4.153764 | 3.292651e-14
47.50235 | 15.9519 | 15.0464 | 9.376193 | 0.9054976 | 1.521625 | 4.148584 | 3.273663e-14
47.51235 | 15.9968 | 15.03441 | 9.375762 | 0.9623892 | 1.515174 | 4.143475 | 3.25476e-14
47.52235 | 15.9124 | 15.0225 | 9.37533 | 0.8899024 | 1.508735 | 4.138433 | 3.235943e-14
47.53234 | 15.935 | 15.01067 | 9.374897 | 0.9243264 | 1.502313 | 4.133463 | 3.217227e-14
47.54234 | 15.9109 | 14.99892 | 9.374463 | 0.9119789 | 1.495899 | 4.128559 | 3.198581e-14
47.55234 | 15.9007 | 14.98724 | 9.374029 | 0.9134613 | 1.489494 | 4.123716 | 3.180015e-14
47.56234 | 15.9221 | 14.97564 | 9.373593 | 0.9464598 | 1.483102 | 4.118945 | 3.161537e-14
47.57234 | 15.8529 | 14.96411 | 9.373156 | 0.8887872 | 1.476722 | 4.114235 | 3.14314e-14
47.58233 | 15.8741 | 14.95268 | 9.372719 | 0.9214217 | 1.470361 | 4.109599 | 3.124848e-14
47.59233 | 15.8589 | 14.94131 | 9.37228 | 0.9175931 | 1.464005 | 4.105022 | 3.106621e-14
47.60233 | 15.8501 | 14.93001 | 9.371841 | 0.9200893 | 1.457661 | 4.100509 | 3.088478e-14
47.61233 | 15.8349 | 14.91879 | 9.3714 | 0.9161102 | 1.45133 | 4.09606 | 3.070419e-14
47.62233 | 15.805 | 14.90764 | 9.370958 | 0.8973563 | 1.44501 | 4.091675 | 3.052443e-14
47.63233 | 15.8001 | 14.89657 | 9.370515 | 0.9035264 | 1.438704 | 4.087355 | 3.034552e-14
47.64232 | 15.8268 | 14.88559 | 9.370072 | 0.9412124 | 1.432416 | 4.0831 | 3.016761e-14
47.65232 | 15.7583 | 14.87466 | 9.369627 | 0.8836354 | 1.426134 | 4.078904 | 2.999037e-14
47.66232 | 15.8029 | 14.86382 | 9.369181 | 0.9390841 | 1.419864 | 4.074771 | 2.981396e-14
47.67232 | 15.7533 | 14.85304 | 9.368734 | 0.9002598 | 1.413608 | 4.070699 | 2.963838e-14
47.68232 | 15.7454 | 14.84234 | 9.368285 | 0.9030627 | 1.407364 | 4.066688 | 2.946364e-14
47.69231 | 15.7548 | 14.83172 | 9.367837 | 0.9230824 | 1.401139 | 4.062742 | 2.92899e-14
47.70231 | 15.6852 | 14.82116 | 9.367386 | 0.86404 | 1.39492 | 4.058854 | 2.911682e-14
47.71231 | 15.7375 | 14.81067 | 9.366935 | 0.9268265 | 1.388715 | 4.055024 | 2.894457e-14
47.72231 | 15.6706 | 14.80026 | 9.366482 | 0.8703409 | 1.382522 | 4.051255 | 2.877315e-14
47.73231 | 15.6883 | 14.78992 | 9.366028 | 0.8983841 | 1.376343 | 4.047545 | 2.860256e-14
47.74231 | 15.6791 | 14.77964 | 9.365573 | 0.8994563 | 1.370176 | 4.043895 | 2.843279e-14
47.7523 | 15.6468 | 14.76945 | 9.365117 | 0.8773484 | 1.364029 | 4.040305 | 2.826402e-14
47.7623 | 15.6439 | 14.75932 | 9.36466 | 0.8845798 | 1.357889 | 4.036771 | 2.809591e-14
47.7723 | 15.6145 | 14.74926 | 9.364201 | 0.8652413 | 1.351762 | 4.033295 | 2.792863e-14
47.7823 | 15.6066 | 14.73927 | 9.363741 | 0.8673332 | 1.345649 | 4.029876 | 2.776217e-14
47.7923 | 15.6133 | 14.72934 | 9.36328 | 0.8839557 | 1.339549 | 4.026515 | 2.759653e-14
47.80229 | 15.5802 | 14.7195 | 9.362819 | 0.8606999 | 1.333469 | 4.023212 | 2.743188e-14
47.81229 | 15.5685 | 14.70972 | 9.362355 | 0.8587843 | 1.327396 | 4.019964 | 2.72679e-14
47.82229 | 15.5524 | 14.7 | 9.361891 | 0.8524009 | 1.321337 | 4.016771 | 2.710473e-14
47.83229 | 15.5185 | 14.69035 | 9.361425 | 0.8281491 | 1.315292 | 4.013634 | 2.694238e-14
47.84229 | 15.5427 | 14.68077 | 9.360958 | 0.8619292 | 1.309261 | 4.010552 | 2.678086e-14
47.85229 | 15.4906 | 14.67126 | 9.360489 | 0.8193418 | 1.303244 | 4.007525 | 2.662015e-14
47.86228 | 15.5297 | 14.66182 | 9.36002 | 0.867878 | 1.297246 | 4.004556 | 2.646043e-14
47.87228 | 15.4461 | 14.65244 | 9.359549 | 0.7936564 | 1.291257 | 4.001638 | 2.630136e-14
47.88228 | 15.4937 | 14.64313 | 9.359076 | 0.8505685 | 1.285282 | 3.998773 | 2.614311e-14
47.89228 | 15.4324 | 14.63389 | 9.358603 | 0.7985133 | 1.279321 | 3.995962 | 2.598567e-14
47.90228 | 15.4573 | 14.62471 | 9.358128 | 0.8325923 | 1.273375 | 3.993205 | 2.582906e-14
47.91227 | 15.4344 | 14.6156 | 9.357652 | 0.8187967 | 1.267449 | 3.990502 | 2.567341e-14
47.92227 | 15.3989 | 14.60656 | 9.357174 | 0.792344 | 1.261531 | 3.98785 | 2.551842e-14
47.93227 | 15.4268 | 14.59757 | 9.356695 | 0.8292261 | 1.255628 | 3.98525 | 2.536424e-14
47.94227 | 15.386 | 14.58866 | 9.356215 | 0.7973429 | 1.24974 | 3.982702 | 2.521088e-14
47.95227 | 15.3909 | 14.5798 | 9.355733 | 0.811095 | 1.243867 | 3.980205 | 2.505833e-14
47.96227 | 15.3835 | 14.57102 | 9.35525 | 0.8124825 | 1.238008 | 3.977759 | 2.490659e-14
47.97226 | 15.3467 | 14.5623 | 9.354766 | 0.7843969 | 1.23217 | 3.975367 | 2.475582e-14
47.98226 | 15.3497 | 14.55365 | 9.35428 | 0.7960547 | 1.226341 | 3.973024 | 2.460571e-14
47.99226 | 15.3519 | 14.54505 | 9.353793 | 0.8068497 | 1.220528 | 3.97073 | 2.44564e-14
48.00226 | 15.3209 | 14.53652 | 9.353304 | 0.7843815 | 1.214729 | 3.968486 | 2.430789e-14
48.01226 | 15.3387 | 14.52805 | 9.352814 | 0.8106489 | 1.208945 | 3.966292 | 2.41602e-14
48.02225 | 15.2801 | 14.51965 | 9.352323 | 0.7604459 | 1.203183 | 3.964148 | 2.401346e-14
48.03225 | 15.314 | 14.51131 | 9.35183 | 0.8026874 | 1.19743 | 3.962052 | 2.386738e-14
48.04225 | 15.2514 | 14.50303 | 9.351335 | 0.7483669 | 1.191693 | 3.960005 | 2.372211e-14
48.05225 | 15.302 | 14.49482 | 9.350839 | 0.8071832 | 1.185971 | 3.958006 | 2.357764e-14
48.06225 | 15.2436 | 14.48666 | 9.350342 | 0.7569378 | 1.180265 | 3.956055 | 2.343397e-14
48.07224 | 15.2631 | 14.47858 | 9.349843 | 0.7845218 | 1.174581 | 3.954154 | 2.329125e-14
48.08224 | 15.2523 | 14.47055 | 9.349343 | 0.7817526 | 1.168906 | 3.952299 | 2.314918e-14
48.09224 | 15.2281 | 14.46258 | 9.348841 | 0.7655211 | 1.163247 | 3.950491 | 2.300792e-14
48.10224 | 15.2256 | 14.45467 | 9.348337 | 0.7709284 | 1.157605 | 3.94873 | 2.286746e-14
48.11224 | 15.2036 | 14.44683 | 9.347832 | 0.7567747 | 1.151978 | 3.947015 | 2.272779e-14
48.12224 | 15.1911 | 14.43904 | 9.347326 | 0.7520599 | 1.146367 | 3.945347 | 2.258893e-14
48.13223 | 15.2053 | 14.43132 | 9.346818 | 0.7739766 | 1.140778 | 3.943727 | 2.2451e-14
48.14223 | 15.1684 | 14.42366 | 9.346309 | 0.7447403 | 1.1352 | 3.942151 | 2.231373e-14
48.15223 | 15.1897 | 14.41606 | 9.345797 | 0.7736437 | 1.129638 | 3.940621 | 2.217725e-14
48.16223 | 15.1415 | 14.40851 | 9.345285 | 0.7329864 | 1.124093 | 3.939136 | 2.204157e-14
48.17223 | 15.1501 | 14.40103 | 9.34477 | 0.7490694 | 1.118564 | 3.937696 | 2.190668e-14
48.18222 | 15.1355 | 14.39361 | 9.344255 | 0.7418855 | 1.113057 | 3.936303 | 2.177272e-14
48.19222 | 15.1244 | 14.38625 | 9.343737 | 0.7381487 | 1.107562 | 3.934953 | 2.163941e-14
48.20222 | 15.1155 | 14.37895 | 9.343218 | 0.736553 | 1.102083 | 3.933647 | 2.15069e-14
48.21222 | 15.0984 | 14.3717 | 9.342697 | 0.7266973 | 1.09662 | 3.932385 | 2.137518e-14
48.22222 | 15.1017 | 14.36452 | 9.342175 | 0.7371831 | 1.091175 | 3.931167 | 2.124424e-14
48.23222 | 15.0772 | 14.35739 | 9.34165 | 0.7198092 | 1.085747 | 3.929993 | 2.111409e-14
48.24221 | 15.0652 | 14.35033 | 9.341125 | 0.71487 | 1.080341 | 3.928864 | 2.098486e-14
48.25221 | 15.0585 | 14.34332 | 9.340598 | 0.7151793 | 1.074947 | 3.927776 | 2.085628e-14
48.26221 | 15.041 | 14.33637 | 9.340069 | 0.7046298 | 1.06957 | 3.926732 | 2.072849e-14
48.27221 | 15.0435 | 14.32948 | 9.339538 | 0.7140222 | 1.06421 | 3.92573 | 2.060149e-14
48.28221 | 15.0192 | 14.32264 | 9.339005 | 0.6965561 | 1.058868 | 3.924771 | 2.047526e-14
48.2922 | 15.0167 | 14.31587 | 9.338472 | 0.700826 | 1.053548 | 3.923855 | 2.034994e-14
48.3022 | 14.9856 | 14.30916 | 9.337936 | 0.6764437 | 1.04824 | 3.92298 | 2.022528e-14
48.3122 | 14.9972 | 14.3025 | 9.337398 | 0.6947041 | 1.04295 | 3.922147 | 2.010139e-14
48.3222 | 14.9574 | 14.29589 | 9.336859 | 0.6615076 | 1.037678 | 3.921356 | 1.997828e-14
48.3322 | 14.977 | 14.28935 | 9.336318 | 0.6876532 | 1.032423 | 3.920606 | 1.985595e-14
48.3422 | 14.9585 | 14.28286 | 9.335775 | 0.6756415 | 1.027186 | 3.919898 | 1.97344e-14
48.35219 | 14.9339 | 14.27643 | 9.335231 | 0.6574665 | 1.021972 | 3.919231 | 1.961373e-14
48.36219 | 14.9496 | 14.27006 | 9.334685 | 0.6795405 | 1.01677 | 3.918604 | 1.949373e-14
48.37219 | 14.8863 | 14.26374 | 9.334136 | 0.622558 | 1.011587 | 3.918019 | 1.937449e-14
48.38219 | 14.9315 | 14.25748 | 9.333586 | 0.6740186 | 1.006421 | 3.917473 | 1.925602e-14
48.39219 | 14.8871 | 14.25128 | 9.333035 | 0.6358231 | 1.001274 | 3.916968 | 1.913832e-14
48.40218 | 14.8926 | 14.24514 | 9.332482 | 0.6474643 | 0.9961498 | 3.916504 | 1.902151e-14
48.41218 | 14.8955 | 14.23904 | 9.331926 | 0.6564557 | 0.9910386 | 3.916079 | 1.890535e-14
48.42218 | 14.8575 | 14.23301 | 9.331369 | 0.6244906 | 0.9859458 | 3.915694 | 1.878995e-14
48.43218 | 14.8771 | 14.22703 | 9.33081 | 0.6500697 | 0.9808711 | 3.915349 | 1.867532e-14
48.44218 | 14.837 | 14.22111 | 9.33025 | 0.6158926 | 0.9758149 | 3.915043 | 1.856145e-14
48.45218 | 14.8579 | 14.21524 | 9.329687 | 0.6426599 | 0.970777 | 3.914776 | 1.844834e-14
48.46217 | 14.8109 | 14.20943 | 9.329123 | 0.6014655 | 0.9657626 | 3.914549 | 1.83361e-14
48.47217 | 14.8359 | 14.20368 | 9.328557 | 0.6322207 | 0.9607619 | 3.914361 | 1.822451e-14
48.48217 | 14.7986 | 14.19798 | 9.327988 | 0.6006208 | 0.9557796 | 3.914211 | 1.811368e-14
48.49217 | 14.8147 | 14.19233 | 9.327418 | 0.6223658 | 0.9508159 | 3.9141 | 1.80036e-14
48.50217 | 14.7755 | 14.18674 | 9.326846 | 0.5887551 | 0.945871 | 3.914028 | 1.789428e-14
48.51216 | 14.7983 | 14.18122 | 9.326273 | 0.6170835 | 0.9409498 | 3.913994 | 1.778581e-14
48.52216 | 14.7624 | 14.17574 | 9.325697 | 0.5866628 | 0.9360423 | 3.913998 | 1.767799e-14
48.53216 | 14.7514 | 14.17031 | 9.325119 | 0.5810866 | 0.9311538 | 3.914041 | 1.757093e-14
48.54216 | 14.7559 | 14.16494 | 9.324539 | 0.5909553 | 0.9262842 | 3.914121 | 1.746461e-14
48.55216 | 14.7333 | 14.15963 | 9.323958 | 0.573669 | 0.9214335 | 3.91424 | 1.735903e-14
48.56216 | 14.7365 | 14.15437 | 9.323374 | 0.5821284 | 0.9166017 | 3.914396 | 1.725421e-14
48.57215 | 14.7121 | 14.14917 | 9.322789 | 0.5629276 | 0.9117938 | 3.914589 | 1.715023e-14
48.58215 | 14.7067 | 14.14402 | 9.322202 | 0.5626774 | 0.9070002 | 3.914821 | 1.704688e-14
48.59215 | 14.7114 | 14.13893 | 9.321612 | 0.5724729 | 0.9022257 | 3.915089 | 1.694428e-14
48.60215 | 14.6771 | 14.13389 | 9.321021 | 0.5432135 | 0.8974704 | 3.915396 | 1.684242e-14
48.61215 | 14.6971 | 14.1289 | 9.320427 | 0.5681996 | 0.8927343 | 3.915739 | 1.67413e-14
48.62214 | 14.6386 | 14.12397 | 9.319832 | 0.5146269 | 0.8880221 | 3.916119 | 1.664101e-14
48.63214 | 14.7036 | 14.1191 | 9.319235 | 0.5845045 | 0.8833246 | 3.916536 | 1.654136e-14
48.64214 | 14.6044 | 14.11427 | 9.318635 | 0.4901281 | 0.8786463 | 3.91699 | 1.644244e-14
48.65214 | 14.6688 | 14.1095 | 9.318034 | 0.5592974 | 0.8739874 | 3.917482 | 1.634425e-14
48.66214 | 14.6019 | 14.10479 | 9.31743 | 0.4971127 | 0.8693479 | 3.918009 | 1.624679e-14
48.67214 | 14.6358 | 14.10013 | 9.316824 | 0.5356739 | 0.8647279 | 3.918574 | 1.615006e-14
48.68213 | 14.606 | 14.09552 | 9.316217 | 0.5104767 | 0.8601319 | 3.919174 | 1.605415e-14
48.69213 | 14.6023 | 14.09097 | 9.315608 | 0.5113299 | 0.8555508 | 3.919812 | 1.595887e-14
48.70213 | 14.5848 | 14.08647 | 9.314996 | 0.4983293 | 0.8509893 | 3.920486 | 1.586432e-14
48.71213 | 14.5813 | 14.08203 | 9.314382 | 0.499275 | 0.8464473 | 3.921196 | 1.577048e-14
48.72213 | 14.5754 | 14.07763 | 9.313766 | 0.4977668 | 0.8419249 | 3.921942 | 1.567737e-14
48.73212 | 14.557 | 14.0733 | 9.313148 | 0.4837005 | 0.8374267 | 3.922724 | 1.558506e-14
48.74212 | 14.5814 | 14.06901 | 9.312528 | 0.5123851 | 0.8329436 | 3.923543 | 1.549338e-14
48.75212 | 14.5239 | 14.06478 | 9.311906 | 0.4591161 | 0.8284801 | 3.924398 | 1.540241e-14
48.76212 | 14.5697 | 14.06061 | 9.311282 | 0.509093 | 0.8240364 | 3.925289 | 1.531215e-14
48.77212 | 14.4988 | 14.05648 | 9.310655 | 0.4423168 | 0.8196124 | 3.926216 | 1.522261e-14
48.78212 | 14.5437 | 14.05241 | 9.310026 | 0.4912868 | 0.8152082 | 3.927179 | 1.513377e-14
48.79211 | 14.4885 | 14.0484 | 9.309396 | 0.4400992 | 0.8108281 | 3.928177 | 1.504573e-14
48.80211 | 14.5256 | 14.04444 | 9.308763 | 0.4811607 | 0.8064637 | 3.929213 | 1.495831e-14
48.81211 | 14.4708 | 14.04053 | 9.308128 | 0.4302719 | 0.8021185 | 3.930282 | 1.487159e-14
48.82211 | 14.5071 | 14.03667 | 9.30749 | 0.4704264 | 0.7977938 | 3.931389 | 1.478557e-14
48.83211 | 14.4534 | 14.03287 | 9.306851 | 0.4205308 | 0.7934883 | 3.93253 | 1.470025e-14
48.8421 | 14.4848 | 14.02913 | 9.30621 | 0.4556749 | 0.7892075 | 3.933708 | 1.461572e-14
48.8521 | 14.449 | 14.02543 | 9.305566 | 0.423571 | 0.784942 | 3.934921 | 1.453179e-14
48.8621 | 14.4461 | 14.02179 | 9.30492 | 0.4243133 | 0.7806965 | 3.93617 | 1.444856e-14
48.8721 | 14.4423 | 14.0182 | 9.304271 | 0.4241027 | 0.7764708 | 3.937455 | 1.436602e-14
48.8821 | 14.4219 | 14.01466 | 9.303621 | 0.4072387 | 0.7722651 | 3.938775 | 1.428417e-14
48.8921 | 14.4513 | 14.01118 | 9.302968 | 0.4401213 | 0.7680793 | 3.940131 | 1.420301e-14
48.90209 | 14.3763 | 14.00775 | 9.302314 | 0.3685479 | 0.7639175 | 3.941521 | 1.412262e-14
48.91209 | 14.4476 | 14.00438 | 9.301656 | 0.443224 | 0.7597715 | 3.942948 | 1.404283e-14
48.92209 | 14.3643 | 14.00105 | 9.300997 | 0.3632464 | 0.7556456 | 3.944411 | 1.396372e-14
48.93209 | 14.4292 | 13.99778 | 9.300335 | 0.4314159 | 0.7515395 | 3.94591 | 1.38853e-14
48.94209 | 14.3411 | 13.99457 | 9.299671 | 0.3465319 | 0.7474534 | 3.947444 | 1.380755e-14
48.95208 | 14.3889 | 13.99141 | 9.299005 | 0.397492 | 0.7433913 | 3.949012 | 1.373056e-14
48.96208 | 14.3579 | 13.9883 | 9.298336 | 0.3696013 | 0.7393452 | 3.950617 | 1.365416e-14
48.97208 | 14.3567 | 13.98524 | 9.297665 | 0.3714574 | 0.735319 | 3.952258 | 1.357844e-14
48.98208 | 14.3438 | 13.98224 | 9.296992 | 0.3615599 | 0.7313129 | 3.953935 | 1.350339e-14
48.99208 | 14.3485 | 13.97929 | 9.296316 | 0.3692093 | 0.7273266 | 3.955648 | 1.342901e-14
49.00208 | 14.3358 | 13.97639 | 9.295638 | 0.3594056 | 0.7233603 | 3.957396 | 1.33553e-14
49.01207 | 14.3283 | 13.97355 | 9.294959 | 0.3547454 | 0.719418 | 3.959178 | 1.328232e-14
49.02207 | 14.3244 | 13.97077 | 9.294276 | 0.3536345 | 0.7154916 | 3.960998 | 1.320993e-14
49.03207 | 14.2941 | 13.96803 | 9.293591 | 0.3260701 | 0.7115853 | 3.962854 | 1.313821e-14
49.04207 | 14.3338 | 13.96535 | 9.292904 | 0.3684527 | 0.7076988 | 3.964745 | 1.306714e-14
49.05207 | 14.2706 | 13.96272 | 9.292214 | 0.3078817 | 0.7038323 | 3.966672 | 1.299673e-14
49.06206 | 14.3034 | 13.96015 | 9.291522 | 0.3432547 | 0.6999896 | 3.968633 | 1.292705e-14
49.07206 | 14.2785 | 13.95762 | 9.290828 | 0.3208768 | 0.6961629 | 3.970632 | 1.285795e-14
49.08206 | 14.2815 | 13.95515 | 9.290131 | 0.3263453 | 0.6923562 | 3.972667 | 1.27895e-14
49.09206 | 14.2773 | 13.95274 | 9.289432 | 0.3245603 | 0.6885693 | 3.974739 | 1.27217e-14
49.10206 | 14.267 | 13.95038 | 9.28873 | 0.316621 | 0.6848024 | 3.976846 | 1.265455e-14
49.11206 | 14.2503 | 13.94807 | 9.288026 | 0.3022287 | 0.6810554 | 3.97899 | 1.258804e-14
49.12205 | 14.2577 | 13.94582 | 9.28732 | 0.3118807 | 0.6773318 | 3.981167 | 1.252225e-14
49.13205 | 14.2521 | 13.94362 | 9.286611 | 0.3084808 | 0.6736245 | 3.983383 | 1.245702e-14
49.14205 | 14.2401 | 13.94147 | 9.2859 | 0.2986275 | 0.6699369 | 3.985636 | 1.239244e-14
49.15205 | 14.2072 | 13.93938 | 9.285186 | 0.2678203 | 0.6662692 | 3.987924 | 1.232849e-14
49.16205 | 14.2467 | 13.93734 | 9.28447 | 0.3093589 | 0.6626213 | 3.99025 | 1.226518e-14
49.17204 | 14.1973 | 13.93536 | 9.283752 | 0.2619422 | 0.6589967 | 3.992609 | 1.220257e-14
49.18204 | 14.2403 | 13.93343 | 9.28303 | 0.3068724 | 0.6553884 | 3.995009 | 1.214052e-14
49.19204 | 14.181 | 13.93155 | 9.282307 | 0.2494504 | 0.6517997 | 3.997443 | 1.20791e-14
49.20204 | 14.2289 | 13.92973 | 9.281581 | 0.2991728 | 0.6482308 | 3.999916 | 1.201832e-14
49.21204 | 14.1629 | 13.92796 | 9.280852 | 0.2349429 | 0.6446814 | 4.002424 | 1.195815e-14
49.22204 | 14.203 | 13.92624 | 9.280121 | 0.2767577 | 0.6411518 | 4.00497 | 1.189861e-14
49.23203 | 14.1676 | 13.92458 | 9.279388 | 0.2430164 | 0.6376454 | 4.007551 | 1.183975e-14
49.24203 | 14.1799 | 13.92298 | 9.278651 | 0.256924 | 0.6341549 | 4.01017 | 1.178144e-14
49.25203 | 14.1672 | 13.92142 | 9.277913 | 0.2457754 | 0.6306842 | 4.012828 | 1.172376e-14
49.26203 | 14.1666 | 13.91993 | 9.277171 | 0.246674 | 0.6272329 | 4.015522 | 1.166669e-14
49.27203 | 14.1599 | 13.91848 | 9.276428 | 0.2414174 | 0.6238012 | 4.018254 | 1.161024e-14
49.28202 | 14.1394 | 13.91709 | 9.275682 | 0.2223055 | 0.6203924 | 4.02102 | 1.155445e-14
49.29202 | 14.1372 | 13.91576 | 9.274933 | 0.2214404 | 0.6169997 | 4.023827 | 1.149921e-14
49.30202 | 14.1446 | 13.91448 | 9.274181 | 0.2301207 | 0.6136263 | 4.026671 | 1.144458e-14
49.31202 | 14.1186 | 13.91325 | 9.273427 | 0.2053465 | 0.6102724 | 4.029554 | 1.139056e-14
49.32202 | 14.1616 | 13.91208 | 9.272671 | 0.2495176 | 0.6069378 | 4.032474 | 1.133714e-14
49.33202 | 14.0994 | 13.91097 | 9.271911 | 0.188434 | 0.6036226 | 4.035432 | 1.128432e-14
49.34201 | 14.1441 | 13.90991 | 9.27115 | 0.2341942 | 0.60033 | 4.038425 | 1.123216e-14
49.35201 | 14.0826 | 13.9089 | 9.270386 | 0.1737012 | 0.5970533 | 4.04146 | 1.118054e-14
49.36201 | 14.1133 | 13.90795 | 9.269619 | 0.2053528 | 0.5937959 | 4.044532 | 1.112951e-14
49.37201 | 14.0854 | 13.90705 | 9.268849 | 0.1783498 | 0.5905576 | 4.047643 | 1.107908e-14
49.38201 | 14.105 | 13.90621 | 9.268077 | 0.1987916 | 0.5873385 | 4.050793 | 1.102924e-14
49.392 | 14.0968 | 13.90542 | 9.267303 | 0.1913777 | 0.5841417 | 4.053978 | 1.098003e-14
49.402 | 14.0803 | 13.90469 | 9.266525 | 0.175609 | 0.5809608 | 4.057205 | 1.093137e-14
49.412 | 14.0902 | 13.90401 | 9.265745 | 0.1861851 | 0.577799 | 4.060471 | 1.088329e-14
49.422 | 14.0772 | 13.90339 | 9.264962 | 0.1738063 | 0.574656 | 4.063776 | 1.08358e-14
49.432 | 14.0553 | 13.90283 | 9.264176 | 0.1524717 | 0.5715321 | 4.06712 | 1.078889e-14
49.442 | 14.0898 | 13.90232 | 9.263388 | 0.1874815 | 0.5684271 | 4.070503 | 1.074256e-14
49.45199 | 14.038 | 13.90186 | 9.262598 | 0.1361358 | 0.565344 | 4.073922 | 1.069685e-14
49.46199 | 14.0944 | 13.90147 | 9.261804 | 0.1929345 | 0.5622767 | 4.077384 | 1.065167e-14
49.47199 | 14.0226 | 13.90112 | 9.261008 | 0.1214776 | 0.5592282 | 4.080886 | 1.060707e-14
49.48199 | 14.0716 | 13.90083 | 9.260209 | 0.170765 | 0.5561983 | 4.084427 | 1.056304e-14
49.49199 | 14.0249 | 13.9006 | 9.259408 | 0.1242968 | 0.5531872 | 4.088009 | 1.051958e-14
49.50198 | 14.0563 | 13.90043 | 9.258604 | 0.1558721 | 0.5501977 | 4.091626 | 1.047674e-14
49.51198 | 14.0381 | 13.90031 | 9.257797 | 0.137792 | 0.5472237 | 4.095288 | 1.043441e-14
49.52198 | 14.0308 | 13.90024 | 9.256987 | 0.1305558 | 0.5442684 | 4.098989 | 1.039266e-14
49.53198 | 14.023 | 13.90024 | 9.256174 | 0.122763 | 0.5413315 | 4.102731 | 1.035146e-14
49.54198 | 14.0209 | 13.90029 | 9.255359 | 0.1206143 | 0.5384131 | 4.106514 | 1.031083e-14
49.55198 | 13.9969 | 13.90039 | 9.254541 | 0.09650948 | 0.5355131 | 4.110337 | 1.027076e-14
49.56197 | 14.0389 | 13.90055 | 9.253721 | 0.1383482 | 0.5326343 | 4.114197 | 1.023129e-14
49.57197 | 13.9808 | 13.90077 | 9.252897 | 0.08003053 | 0.5297709 | 4.118101 | 1.019233e-14
49.58197 | 14.0555 | 13.90104 | 9.252071 | 0.1544561 | 0.5269258 | 4.122047 | 1.015393e-14
49.59197 | 13.9484 | 13.90137 | 9.251242 | 0.04702528 | 0.5240989 | 4.126034 | 1.011608e-14
49.60197 | 14.0075 | 13.90176 | 9.25041 | 0.1057376 | 0.5212901 | 4.130063 | 1.007878e-14
49.61196 | 13.9867 | 13.90221 | 9.249576 | 0.08449397 | 0.5185022 | 4.134128 | 1.004207e-14
49.62196 | 13.9734 | 13.90271 | 9.248738 | 0.07069266 | 0.5157295 | 4.13824 | 1.000587e-14
49.63196 | 13.9943 | 13.90327 | 9.247898 | 0.09103484 | 0.5129749 | 4.142393 | 9.970216e-15
49.64196 | 13.951 | 13.90388 | 9.247054 | 0.04712028 | 0.5102381 | 4.146587 | 9.935106e-15
49.65196 | 13.9672 | 13.90455 | 9.246208 | 0.0626484 | 0.5075192 | 4.150824 | 9.900539e-15
49.66196 | 13.96 | 13.90528 | 9.24536 | 0.05471931 | 0.5048182 | 4.155103 | 9.866514e-15
49.67195 | 13.9418 | 13.90607 | 9.244509 | 0.03573384 | 0.5021376 | 4.15942 | 9.833063e-15
49.68195 | 13.9691 | 13.90691 | 9.243654 | 0.06219076 | 0.499472 | 4.163783 | 9.800114e-15
49.69195 | 13.9198 | 13.90781 | 9.242797 | 0.01199007 | 0.4968241 | 4.168189 | 9.767703e-15
49.70195 | 13.9151 | 13.90877 | 9.241936 | 0.006331952 | 0.4941938 | 4.172638 | 9.735827e-15
49.71195 | 13.9435 | 13.90978 | 9.241073 | 0.03371649 | 0.491581 | 4.177129 | 9.704483e-15
49.72194 | 13.8928 | 13.91085 | 9.240208 | -0.01805476 | 0.4889882 | 4.181658 | 9.673701e-15
49.73194 | 13.9415 | 13.91199 | 9.239339 | 0.02951449 | 0.4864103 | 4.186236 | 9.64342e-15
49.74194 | 13.8767 | 13.91317 | 9.238468 | -0.03647353 | 0.4838498 | 4.190856 | 9.613667e-15
49.75194 | 13.8956 | 13.91442 | 9.237593 | -0.01881929 | 0.4813065 | 4.19552 | 9.584441e-15
49.76194 | 13.8805 | 13.91572 | 9.236715 | -0.03522219 | 0.4787805 | 4.200226 | 9.555739e-15
49.77194 | 13.8803 | 13.91708 | 9.235835 | -0.03678402 | 0.4762718 | 4.204977 | 9.527564e-15
49.78193 | 13.8506 | 13.9185 | 9.234952 | -0.06790159 | 0.4737826 | 4.209767 | 9.499937e-15
49.79193 | 13.8839 | 13.91998 | 9.234066 | -0.03607984 | 0.4713081 | 4.214606 | 9.472807e-15
49.80193 | 13.8195 | 13.92151 | 9.233177 | -0.1020135 | 0.4688503 | 4.219487 | 9.446191e-15
49.81193 | 13.8554 | 13.92311 | 9.232284 | -0.06770734 | 0.4664097 | 4.224413 | 9.420098e-15
49.82193 | 13.811 | 13.92476 | 9.231389 | -0.1137569 | 0.4639858 | 4.229382 | 9.394517e-15
49.83192 | 13.8249 | 13.92647 | 9.230492 | -0.1015652 | 0.4615813 | 4.234392 | 9.369481e-15
49.84192 | 13.8319 | 13.92823 | 9.229591 | -0.09633307 | 0.4591912 | 4.239451 | 9.344933e-15
49.85192 | 13.7825 | 13.93006 | 9.228687 | -0.1475579 | 0.4568176 | 4.244553 | 9.320896e-15
49.86192 | 13.8144 | 13.93194 | 9.22778 | -0.1175414 | 0.4544607 | 4.2497 | 9.29737e-15
49.87192 | 13.7589 | 13.93388 | 9.22687 | -0.1749821 | 0.4521203 | 4.254892 | 9.274353e-15
49.88192 | 13.7791 | 13.93588 | 9.225957 | -0.1567835 | 0.4497966 | 4.26013 | 9.251849e-15
49.89191 | 13.7812 | 13.93794 | 9.225042 | -0.1567395 | 0.4474915 | 4.265406 | 9.229872e-15
49.90191 | 13.7588 | 13.94006 | 9.224123 | -0.1812558 | 0.4452005 | 4.270732 | 9.208377e-15
49.91191 | 13.7543 | 13.94223 | 9.223201 | -0.187931 | 0.4429258 | 4.276104 | 9.187389e-15
49.92191 | 13.7588 | 13.94446 | 9.222277 | -0.1856643 | 0.4406674 | 4.28152 | 9.166904e-15
49.93191 | 13.7127 | 13.94676 | 9.221349 | -0.2340558 | 0.4384252 | 4.286982 | 9.146921e-15
49.9419 | 13.7528 | 13.9491 | 9.220419 | -0.1963039 | 0.4362013 | 4.292484 | 9.127459e-15
49.9519 | 13.7101 | 13.95151 | 9.219485 | -0.2414123 | 0.4339912 | 4.298037 | 9.108476e-15
49.9619 | 13.7157 | 13.95398 | 9.218547 | -0.2382784 | 0.4317971 | 4.303634 | 9.089991e-15
49.9719 | 13.7221 | 13.9565 | 9.217607 | -0.2344036 | 0.429619 | 4.309277 | 9.072004e-15
49.9819 | 13.6933 | 13.95909 | 9.216664 | -0.2657872 | 0.4274567 | 4.314966 | 9.054514e-15
49.9919 | 13.717 | 13.96173 | 9.215718 | -0.2447294 | 0.4253102 | 4.320701 | 9.037519e-15
50.00189 | 13.6749 | 13.96443 | 9.21477 | -0.2895271 | 0.4231816 | 4.326476 | 9.021034e-15
50.01189 | 13.7143 | 13.96719 | 9.213817 | -0.2528853 | 0.4210665 | 4.332301 | 9.005024e-15
50.02189 | 13.657 | 13.97 | 9.212862 | -0.3130013 | 0.4189669 | 4.338172 | 8.989505e-15
50.03189 | 13.6859 | 13.97288 | 9.211904 | -0.2869766 | 0.416883 | 4.34409 | 8.974478e-15
50.04189 | 13.6578 | 13.97581 | 9.210942 | -0.3180101 | 0.4148145 | 4.350054 | 8.959941e-15
50.05188 | 13.6618 | 13.9788 | 9.209978 | -0.3169987 | 0.4127635 | 4.356057 | 8.945906e-15
50.06188 | 13.6532 | 13.98185 | 9.209011 | -0.3286486 | 0.4107257 | 4.362112 | 8.932344e-15
50.07188 | 13.6566 | 13.98495 | 9.20804 | -0.3283548 | 0.4087031 | 4.368212 | 8.919265e-15
50.08188 | 13.6472 | 13.98812 | 9.207066 | -0.3409224 | 0.406696 | 4.374361 | 8.906678e-15
50.09188 | 13.6364 | 13.99135 | 9.206089 | -0.3549464 | 0.4047039 | 4.380554 | 8.894572e-15
50.10188 | 13.6451 | 13.99463 | 9.205108 | -0.3495283 | 0.4027268 | 4.386793 | 8.882949e-15
50.11187 | 13.6108 | 13.99796 | 9.204126 | -0.3871631 | 0.4007666 | 4.393071 | 8.871817e-15
50.12187 | 13.6437 | 14.00136 | 9.203139 | -0.3576602 | 0.3988194 | 4.399401 | 8.861157e-15
50.13187 | 13.593 | 14.00482 | 9.20215 | -0.4118155 | 0.3968872 | 4.405779 | 8.850978e-15
50.14187 | 13.6338 | 14.00833 | 9.201157 | -0.3745284 | 0.3949697 | 4.412202 | 8.841278e-15
50.15187 | 13.5946 | 14.0119 | 9.200161 | -0.4172986 | 0.393067 | 4.418671 | 8.832057e-15
50.16186 | 13.5951 | 14.01552 | 9.199163 | -0.4204226 | 0.3911808 | 4.425179 | 8.823322e-15
50.17186 | 13.6054 | 14.01921 | 9.198161 | -0.4138079 | 0.3893074 | 4.43174 | 8.815055e-15
50.18186 | 13.5755 | 14.02295 | 9.197155 | -0.4474493 | 0.3874485 | 4.438346 | 8.807263e-15
50.19186 | 13.6078 | 14.02675 | 9.196147 | -0.4189486 | 0.385604 | 4.444998 | 8.799946e-15
50.20186 | 13.5616 | 14.0306 | 9.195135 | -0.4690038 | 0.383774 | 4.451695 | 8.793103e-15
50.21186 | 13.5875 | 14.03452 | 9.19412 | -0.4470162 | 0.3819582 | 4.458438 | 8.786733e-15
50.22185 | 13.5558 | 14.03848 | 9.193102 | -0.4826812 | 0.3801586 | 4.46522 | 8.780841e-15
50.23185 | 13.5611 | 14.04251 | 9.192081 | -0.4814059 | 0.3783713 | 4.472054 | 8.775413e-15
50.24185 | 13.5665 | 14.04659 | 9.191056 | -0.4800877 | 0.3765982 | 4.478933 | 8.770458e-15
50.25185 | 13.5504 | 14.05072 | 9.190028 | -0.5003248 | 0.3748391 | 4.485857 | 8.765971e-15
50.26185 | 13.5473 | 14.05492 | 9.188997 | -0.5076194 | 0.3730941 | 4.492828 | 8.761957e-15
50.27184 | 13.5381 | 14.05916 | 9.187964 | -0.5210632 | 0.3713646 | 4.499835 | 8.758409e-15
50.28184 | 13.5584 | 14.06347 | 9.186926 | -0.5050675 | 0.3696473 | 4.506894 | 8.755327e-15
50.29184 | 13.5064 | 14.06783 | 9.185886 | -0.5614267 | 0.3679438 | 4.513997 | 8.752712e-15
50.30184 | 13.5536 | 14.07224 | 9.184842 | -0.5186412 | 0.366254 | 4.521146 | 8.750562e-15
50.31184 | 13.5261 | 14.07671 | 9.183794 | -0.5506098 | 0.3645779 | 4.528338 | 8.748877e-15
50.32184 | 13.5157 | 14.08123 | 9.182744 | -0.5655333 | 0.3629154 | 4.535574 | 8.747657e-15
50.33183 | 13.5382 | 14.08581 | 9.181691 | -0.5476064 | 0.3612681 | 4.542847 | 8.7469e-15
50.34183 | 13.4949 | 14.09044 | 9.180634 | -0.5955376 | 0.3596325 | 4.550171 | 8.746605e-15
50.35183 | 13.5337 | 14.09512 | 9.179573 | -0.5614224 | 0.3580103 | 4.557539 | 8.746773e-15
50.36183 | 13.4855 | 14.09986 | 9.17851 | -0.6143606 | 0.3564015 | 4.564949 | 8.747401e-15
50.37183 | 13.5077 | 14.10465 | 9.177443 | -0.5969514 | 0.3548059 | 4.572403 | 8.74849e-15
50.38182 | 13.5132 | 14.10949 | 9.176373 | -0.5962904 | 0.3532251 | 4.579892 | 8.750037e-15
50.39182 | 13.4732 | 14.11439 | 9.1753 | -0.6411859 | 0.3516558 | 4.58743 | 8.752044e-15
50.40182 | 13.5233 | 14.11933 | 9.174223 | -0.5960337 | 0.3500996 | 4.595011 | 8.754509e-15
50.41182 | 13.4761 | 14.12433 | 9.173143 | -0.6482333 | 0.3485564 | 4.602634 | 8.757433e-15
50.42182 | 13.5041 | 14.12938 | 9.172059 | -0.6252836 | 0.347026 | 4.610298 | 8.760812e-15
50.43182 | 13.468 | 14.13448 | 9.170972 | -0.6664847 | 0.3455086 | 4.618004 | 8.764648e-15
50.44181 | 13.4691 | 14.13963 | 9.169883 | -0.6705315 | 0.3440054 | 4.625743 | 8.768936e-15
50.45181 | 13.4839 | 14.14483 | 9.16879 | -0.6609327 | 0.3425134 | 4.633529 | 8.773681e-15
50.46181 | 13.4599 | 14.15008 | 9.167693 | -0.6901835 | 0.3410341 | 4.641356 | 8.77888e-15
50.47181 | 13.4817 | 14.15538 | 9.166593 | -0.6736835 | 0.3395674 | 4.649223 | 8.784533e-15
50.48181 | 13.4556 | 14.16073 | 9.165489 | -0.7051319 | 0.3381131 | 4.657129 | 8.790637e-15
50.4918 | 13.4504 | 14.16612 | 9.164383 | -0.7157231 | 0.3366728 | 4.665067 | 8.797188e-15
50.5018 | 13.4574 | 14.17157 | 9.163273 | -0.7141671 | 0.3352434 | 4.673051 | 8.804195e-15
50.5118 | 13.447 | 14.17706 | 9.162159 | -0.7300583 | 0.3338264 | 4.681072 | 8.811652e-15
50.5218 | 13.4431 | 14.1826 | 9.161042 | -0.7394957 | 0.3324216 | 4.689132 | 8.819559e-15
50.5318 | 13.4363 | 14.18818 | 9.159922 | -0.7518792 | 0.3310289 | 4.697228 | 8.827914e-15
50.5418 | 13.4376 | 14.19381 | 9.158798 | -0.7562082 | 0.3296485 | 4.705362 | 8.836718e-15
50.55179 | 13.4206 | 14.19948 | 9.157672 | -0.7788765 | 0.3282814 | 4.713523 | 8.845959e-15
50.56179 | 13.4293 | 14.20519 | 9.156542 | -0.7758945 | 0.3269249 | 4.721728 | 8.855656e-15
50.57179 | 13.4135 | 14.21096 | 9.155408 | -0.7974559 | 0.3255804 | 4.729968 | 8.865798e-15
50.58179 | 13.4068 | 14.21676 | 9.15427 | -0.8099604 | 0.3242477 | 4.738242 | 8.876385e-15
50.59179 | 13.4059 | 14.22261 | 9.153129 | -0.8167072 | 0.3229268 | 4.746551 | 8.887416e-15
50.60178 | 13.3939 | 14.22849 | 9.151986 | -0.8345897 | 0.321619 | 4.754884 | 8.898878e-15
50.61178 | 13.388 | 14.23442 | 9.150839 | -0.8464191 | 0.3203215 | 4.763259 | 8.910794e-15
50.62178 | 13.388 | 14.24039 | 9.149688 | -0.8523886 | 0.3190356 | 4.771665 | 8.923151e-15
50.63178 | 13.3888 | 14.2464 | 9.148533 | -0.8575975 | 0.3177612 | 4.780103 | 8.935949e-15
50.64178 | 13.3889 | 14.25245 | 9.147375 | -0.8635452 | 0.3164983 | 4.788572 | 8.949186e-15
50.65178 | 13.3672 | 14.25853 | 9.146214 | -0.8913309 | 0.3152468 | 4.79707 | 8.962863e-15
50.66177 | 13.3776 | 14.26465 | 9.14505 | -0.8870481 | 0.3140079 | 4.80559 | 8.976964e-15
50.67177 | 13.3658 | 14.27081 | 9.143882 | -0.9050068 | 0.3127789 | 4.814146 | 8.991513e-15
50.68177 | 13.3598 | 14.277 | 9.14271 | -0.9172018 | 0.3115613 | 4.822731 | 9.006501e-15
50.69177 | 13.367 | 14.28323 | 9.141535 | -0.9162313 | 0.3103547 | 4.831342 | 9.021922e-15
50.70177 | 13.3413 | 14.28949 | 9.140356 | -0.9481946 | 0.3091592 | 4.83998 | 9.037778e-15
50.71176 | 13.3547 | 14.29578 | 9.139175 | -0.9410845 | 0.3079759 | 4.848634 | 9.054051e-15
50.72176 | 13.3334 | 14.30211 | 9.137989 | -0.968713 | 0.3068024 | 4.857321 | 9.070771e-15
50.73176 | 13.3527 | 14.30847 | 9.1368 | -0.9557723 | 0.3056398 | 4.866033 | 9.087923e-15
50.74176 | 13.354 | 14.31486 | 9.135607 | -0.9608617 | 0.304488 | 4.874766 | 9.105504e-15
50.75176 | 13.3166 | 14.32128 | 9.134411 | -1.00468 | 0.3033469 | 4.883522 | 9.123513e-15
50.76176 | 13.3366 | 14.32773 | 9.133211 | -0.9911268 | 0.3022166 | 4.892299 | 9.14195e-15
50.77175 | 13.3218 | 14.33419 | 9.132009 | -1.012394 | 0.301098 | 4.901087 | 9.160795e-15
50.78175 | 13.3262 | 14.34069 | 9.130803 | -1.014494 | 0.2999888 | 4.909903 | 9.180084e-15
50.79175 | 13.3403 | 14.34722 | 9.129593 | -1.006919 | 0.2988902 | 4.918737 | 9.199796e-15
50.80175 | 13.2941 | 14.35377 | 9.128379 | -1.059668 | 0.297802 | 4.927587 | 9.219931e-15
50.81175 | 13.3207 | 14.36034 | 9.127161 | -1.03964 | 0.2967241 | 4.936454 | 9.240488e-15
50.82174 | 13.3155 | 14.36693 | 9.125942 | -1.051426 | 0.2956577 | 4.945327 | 9.261442e-15
50.83174 | 13.3058 | 14.37354 | 9.124718 | -1.06774 | 0.2946004 | 4.954222 | 9.282836e-15
50.84174 | 13.3184 | 14.38017 | 9.12349 | -1.061773 | 0.2935533 | 4.96313 | 9.304648e-15
50.85174 | 13.2817 | 14.38682 | 9.122258 | -1.105125 | 0.2925164 | 4.97205 | 9.326876e-15
50.86174 | 13.3034 | 14.39349 | 9.121023 | -1.090093 | 0.2914895 | 4.98098 | 9.349518e-15
50.87174 | 13.3039 | 14.40018 | 9.119785 | -1.096277 | 0.2904726 | 4.98992 | 9.372573e-15
50.88173 | 13.2791 | 14.40687 | 9.118544 | -1.127769 | 0.2894667 | 4.998859 | 9.396016e-15
50.89173 | 13.2966 | 14.41358 | 9.117298 | -1.116981 | 0.2884697 | 5.007813 | 9.419892e-15
50.90173 | 13.2829 | 14.4203 | 9.116049 | -1.137403 | 0.2874824 | 5.016772 | 9.444175e-15
50.91173 | 13.2759 | 14.42704 | 9.114796 | -1.151137 | 0.2865049 | 5.025736 | 9.468865e-15
50.92173 | 13.291 | 14.43378 | 9.113539 | -1.14278 | 0.2855372 | 5.034703 | 9.493959e-15
50.93172 | 13.2615 | 14.44052 | 9.112281 | -1.179024 | 0.28458 | 5.043663 | 9.519431e-15
50.94172 | 13.2807 | 14.44728 | 9.111017 | -1.166581 | 0.2836315 | 5.052632 | 9.545329e-15
50.95172 | 13.2656 | 14.45404 | 9.10975 | -1.188442 | 0.2826924 | 5.0616 | 9.571626e-15
50.96172 | 13.2697 | 14.46081 | 9.108479 | -1.191107 | 0.2817628 | 5.070565 | 9.598321e-15
50.97172 | 13.2623 | 14.46757 | 9.107205 | -1.205274 | 0.2808427 | 5.079527 | 9.625411e-15
50.98172 | 13.2637 | 14.47434 | 9.105927 | -1.210641 | 0.2799318 | 5.088483 | 9.652894e-15
50.99171 | 13.2567 | 14.4811 | 9.104646 | -1.224401 | 0.2790312 | 5.097423 | 9.68074e-15
51.00171 | 13.2655 | 14.48787 | 9.103361 | -1.222365 | 0.2781388 | 5.106365 | 9.709005e-15
51.01171 | 13.2442 | 14.49462 | 9.102072 | -1.250423 | 0.2772556 | 5.115296 | 9.737653e-15
51.02171 | 13.2517 | 14.50138 | 9.100779 | -1.249677 | 0.2763815 | 5.124216 | 9.766688e-15
51.03171 | 13.2448 | 14.50812 | 9.099483 | -1.263322 | 0.2755165 | 5.133122 | 9.796104e-15
51.0417 | 13.2509 | 14.51485 | 9.098185 | -1.263953 | 0.2746613 | 5.142007 | 9.825873e-15
51.0517 | 13.239 | 14.52158 | 9.096881 | -1.282579 | 0.2738141 | 5.150883 | 9.856047e-15
51.0617 | 13.2547 | 14.52829 | 9.095574 | -1.273592 | 0.2729759 | 5.159742 | 9.886597e-15
51.0717 | 13.2347 | 14.53499 | 9.094263 | -1.300292 | 0.2721465 | 5.168582 | 9.917521e-15
51.0817 | 13.2439 | 14.54167 | 9.092949 | -1.297775 | 0.2713257 | 5.1774 | 9.948812e-15
51.0917 | 13.2406 | 14.54834 | 9.091631 | -1.307741 | 0.2705137 | 5.186196 | 9.980472e-15
51.10169 | 13.2323 | 14.55498 | 9.090311 | -1.322681 | 0.2697112 | 5.19496 | 1.001247e-14
51.11169 | 13.2407 | 14.56161 | 9.088985 | -1.320906 | 0.2689163 | 5.203705 | 1.004485e-14
51.12169 | 13.2405 | 14.56821 | 9.087656 | -1.327708 | 0.2681301 | 5.212422 | 1.00776e-14
51.13169 | 13.2294 | 14.57479 | 9.086323 | -1.345386 | 0.2673523 | 5.221111 | 1.01107e-14
51.14169 | 13.2397 | 14.58134 | 9.084987 | -1.341637 | 0.2665829 | 5.229768 | 1.014416e-14
51.15168 | 13.2394 | 14.58785 | 9.083648 | -1.348453 | 0.2658227 | 5.238383 | 1.017793e-14
51.16168 | 13.2356 | 14.59435 | 9.082304 | -1.358746 | 0.26507 | 5.246972 | 1.021209e-14
51.17168 | 13.2353 | 14.60081 | 9.080956 | -1.365505 | 0.2643255 | 5.255523 | 1.024658e-14
51.18168 | 13.221 | 14.60723 | 9.079605 | -1.38623 | 0.2635892 | 5.264036 | 1.028142e-14
51.19168 | 13.2405 | 14.61362 | 9.07825 | -1.37312 | 0.2628611 | 5.272509 | 1.03166e-14
51.20168 | 13.2327 | 14.61997 | 9.076891 | -1.387272 | 0.2621411 | 5.280939 | 1.035211e-14
51.21167 | 13.2375 | 14.62627 | 9.07553 | -1.388774 | 0.2614296 | 5.289314 | 1.038791e-14
51.22167 | 13.2385 | 14.63254 | 9.074164 | -1.394043 | 0.2607256 | 5.297653 | 1.042409e-14
51.23167 | 13.2276 | 14.63877 | 9.072794 | -1.411169 | 0.2600295 | 5.305945 | 1.046058e-14
51.24167 | 13.2462 | 14.64495 | 9.071421 | -1.398748 | 0.2593412 | 5.314186 | 1.04974e-14
51.25167 | 13.228 | 14.65108 | 9.070044 | -1.42308 | 0.2586608 | 5.322376 | 1.053453e-14
51.26166 | 13.2369 | 14.65716 | 9.068664 | -1.420256 | 0.2579888 | 5.330503 | 1.057194e-14
51.27166 | 13.2362 | 14.66319 | 9.067279 | -1.426986 | 0.2573239 | 5.338583 | 1.060969e-14
51.28166 | 13.2403 | 14.66916 | 9.065891 | -1.428862 | 0.2566667 | 5.346604 | 1.064775e-14
51.29166 | 13.2485 | 14.67508 | 9.064498 | -1.426581 | 0.256017 | 5.354565 | 1.068612e-14
51.30166 | 13.2385 | 14.68094 | 9.063102 | -1.442442 | 0.255375 | 5.362465087 | 1.072478e-14
51.31166 | 13.2398 | 14.68674 | 9.061702 | -1.446944 | 0.2547404 | 5.370301 | 1.076373e-14
51.32165 | 13.2507 | 14.69248 | 9.0603 | -1.441777 | 0.254114 | 5.378063 | 1.080294e-14
51.33165 | 13.2434 | 14.69815 | 9.058893 | -1.454751 | 0.2534943 | 5.385764 | 1.084247e-14
51.34165 | 13.2397 | 14.70376 | 9.057482 | -1.46406 | 0.252882 | 5.393396 | 1.088228e-14
51.35165 | 13.2612 | 14.7093 | 9.056067 | -1.4481 | 0.2522771 | 5.400956 | 1.092237e-14
51.36165 | 13.2448 | 14.71477 | 9.054648 | -1.469969 | 0.2516794 | 5.408442 | 1.096273e-14
51.37164 | 13.263 | 14.72016 | 9.053227 | -1.45716 | 0.2510895 | 5.415843 | 1.100331e-14
51.38164 | 13.2688 | 14.72548 | 9.051801 | -1.456682 | 0.2505062 | 5.423175 | 1.104421e-14
51.39164 | 13.2582 | 14.73073 | 9.050371 | -1.472527 | 0.24993 | 5.430426 | 1.108536e-14
51.40164 | 13.2803 | 14.73589 | 9.048937 | -1.455593 | 0.249361 | 5.437595 | 1.112676e-14
51.41164 | 13.2697 | 14.74098 | 9.047499 | -1.471278 | 0.248799 | 5.44468 | 1.116842e-14
51.42163 | 13.2728 | 14.74598 | 9.046059 | -1.473176 | 0.2482445 | 5.451672 | 1.121028e-14
51.43163 | 13.2998 | 14.75089 | 9.044614 | -1.451093 | 0.2476965 | 5.458582 | 1.125242e-14
51.44163 | 13.2781 | 14.75572 | 9.043165 | -1.477623 | 0.2471553 | 5.465402 | 1.12948e-14
51.45163 | 13.2972 | 14.76046 | 9.041712 | -1.463264 | 0.2466211 | 5.47213 | 1.133741e-14
51.46163 | 13.3111 | 14.76511 | 9.040256 | -1.454013 | 0.2460936 | 5.478764 | 1.138025e-14
51.47163 | 13.3049 | 14.76967 | 9.038795 | -1.464769 | 0.245573 | 5.485301 | 1.14233e-14
51.48162 | 13.3201 | 14.77413 | 9.037332 | -1.454026 | 0.2450596 | 5.491734 | 1.146653e-14
51.49162 | 13.3256 | 14.77849 | 9.035864 | -1.452889 | 0.2445524 | 5.498073 | 1.151002e-14
51.50162 | 13.3216 | 14.78275 | 9.034392 | -1.461153 | 0.2440519 | 5.50431 | 1.155371e-14
51.51162 | 13.3298 | 14.78692 | 9.032916 | -1.457117 | 0.243558 | 5.510443 | 1.15976e-14
51.52162 | 13.3558 | 14.79098 | 9.031436 | -1.435176 | 0.2430706 | 5.516469 | 1.164168e-14
51.53161 | 13.3426 | 14.79493 | 9.029954 | -1.452327 | 0.2425903 | 5.522382 | 1.168591e-14
51.54161 | 13.361 | 14.79877 | 9.028467 | -1.437774 | 0.242116 | 5.528191 | 1.173037e-14
51.55161 | 13.3708 | 14.80251 | 9.026976 | -1.431712 | 0.2416482 | 5.533888 | 1.177502e-14
51.56161 | 13.3712 | 14.80614 | 9.025481 | -1.434939 | 0.2411869 | 5.539471 | 1.181983e-14
51.57161 | 13.3893 | 14.80965 | 9.023982 | -1.420353 | 0.2407319 | 5.544939 | 1.186481e-14
51.58161 | 13.3971 | 14.81305 | 9.022479 | -1.415953 | 0.2402833 | 5.55029 | 1.190996e-14
51.5916 | 13.4058 | 14.81633 | 9.020974 | -1.410532 | 0.2398414 | 5.555517 | 1.195522e-14
51.6016 | 13.4209 | 14.8195 | 9.019463 | -1.398597 | 0.2394054 | 5.560628 | 1.200068e-14
51.6116 | 13.4303 | 14.82254 | 9.017949 | -1.392241 | 0.2389757 | 5.565617 | 1.204629e-14
51.6216 | 13.4427 | 14.82546 | 9.01643 | -1.382764 | 0.2385522 | 5.570481 | 1.209204e-14
51.6316 | 13.4586 | 14.82826 | 9.014908 | -1.369662 | 0.2381349 | 5.575219 | 1.213792e-14
51.64159 | 13.465 | 14.83093 | 9.013384 | -1.365934 | 0.2377241 | 5.579826 | 1.218389e-14
51.65159 | 13.4945 | 14.83348 | 9.011854 | -1.338981 | 0.2373191 | 5.584308 | 1.223003e-14
51.66159 | 13.4961 | 14.8359 | 9.01032 | -1.339799 | 0.2369202 | 5.588659 | 1.227629e-14
51.67159 | 13.5153 | 14.83819 | 9.008782 | -1.322887 | 0.2365273 | 5.592877 | 1.232267e-14
51.68159 | 13.535 | 14.84034 | 9.00724 | -1.305343 | 0.2361406 | 5.596962 | 1.236915e-14
51.69159 | 13.5598 | 14.84237 | 9.005695 | -1.282567 | 0.2357598 | 5.600912 | 1.241574e-14
51.70158 | 13.5796 | 14.84425 | 9.004147 | -1.264653 | 0.2353853 | 5.604721 | 1.246237e-14
51.71158 | 13.6071 | 14.84601 | 9.002594 | -1.238906 | 0.2350165 | 5.608396 | 1.250915e-14
51.72158 | 13.6191 | 14.84762 | 9.001036 | -1.22852 | 0.2346536 | 5.611931 | 1.255601e-14
51.73158 | 13.6557 | 14.8491 | 8.999475 | -1.193396 | 0.2342966 | 5.615325 | 1.260295e-14
51.74158 | 13.6814 | 14.85043 | 8.99791 | -1.169032 | 0.2339455 | 5.618577 | 1.264997e-14
51.75157 | 13.7126 | 14.85163 | 8.996342 | -1.139025 | 0.2336006 | 5.621682 | 1.269701e-14
51.76157 | 13.7435 | 14.85268 | 8.994769 | -1.109177 | 0.2332612 | 5.624646 | 1.274416e-14
51.77157 | 13.7599 | 14.85358 | 8.993192 | -1.093685 | 0.2329276 | 5.627464 | 1.279137e-14
51.78157 | 13.8203 | 14.85435 | 8.991612 | -1.034047 | 0.2325998 | 5.630136 | 1.283864e-14
51.79157 | 13.8564 | 14.85496 | 8.990027 | -0.9985633 | 0.2322778 | 5.632659 | 1.288595e-14
51.80157 | 13.878 | 14.85543 | 8.988438 | -0.9774324 | 0.2319615 | 5.635033 | 1.29333e-14
51.81156 | 13.9379 | 14.85575 | 8.986847 | -0.917853 | 0.2316513 | 5.637255 | 1.298064e-14
51.82156 | 13.972 | 14.85592 | 8.98525 | -0.8839248 | 0.2313465 | 5.639328 | 1.302807e-14
51.83156 | 14.0014 | 14.85595 | 8.98365 | -0.8545464 | 0.2310474 | 5.641249 | 1.307552e-14
51.84156 | 14.0608 | 14.85582 | 8.982045 | -0.7950169 | 0.2307539 | 5.643018 | 1.312299e-14
51.85156 | 14.1111 | 14.85554 | 8.980437 | -0.744436 | 0.2304661 | 5.644633 | 1.317047e-14
51.86155 | 14.1444 | 14.8551 | 8.978826 | -0.7107031 | 0.2301843 | 5.646093 | 1.321792e-14
51.87155 | 14.2135 | 14.85452 | 8.97721 | -0.6410162 | 0.2299078 | 5.647399 | 1.326542e-14
51.88155 | 14.2626 | 14.85378 | 8.975589 | -0.5911759 | 0.2296369 | 5.64855 | 1.331293e-14
51.89155 | 14.3118 | 14.85288 | 8.973965 | -0.5410806 | 0.2293716 | 5.649544 | 1.336043e-14
51.90155 | 14.3662 | 14.85183 | 8.972337 | -0.4856307 | 0.229112 | 5.650382 | 1.340792e-14
51.91155 | 14.4252 | 14.85063 | 8.970704 | -0.4254251 | 0.2288578 | 5.651063 | 1.345539e-14
51.92154 | 14.4749 | 14.84927 | 8.96907 | -0.374365 | 0.2286096 | 5.651586 | 1.35028e-14
51.93154 | 14.5362 | 14.84775 | 8.967429 | -0.3115475 | 0.2283666 | 5.651952 | 1.355023e-14
51.94154 | 14.5912 | 14.84607 | 8.965785 | -0.2548734 | 0.2281292 | 5.652159 | 1.359764e-14
51.95154 | 14.6529 | 14.84424 | 8.964137 | -0.1913421 | 0.2278973 | 5.652208 | 1.364501e-14
51.96154 | 14.7252 | 14.84225 | 8.962485 | -0.1170537 | 0.2276709 | 5.652098 | 1.369234e-14
51.97153 | 14.7725 | 14.84011 | 8.96083 | -0.06761034 | 0.2274503 | 5.65183 | 1.373958e-14
51.98153 | 14.831 | 14.83781 | 8.95917 | -0.006807501 | 0.2272349 | 5.651403 | 1.378683e-14
51.99153 | 14.8864 | 14.83535 | 8.957506 | 0.05105268 | 0.2270251 | 5.650816 | 1.383402e-14
52.00153 | 14.9506 | 14.83273 | 8.955838 | 0.1178706 | 0.2268208 | 5.650071 | 1.388116e-14
52.01153 | 15.0152 | 14.82995 | 8.954165 | 0.1852451 | 0.226622 | 5.649168 | 1.392824e-14
52.02153 | 15.0646 | 14.82702 | 8.952489 | 0.2375778 | 0.2264287 | 5.648104 | 1.397525e-14
52.03152 | 15.1275 | 14.82394 | 8.950811 | 0.3035637 | 0.226241 | 5.646885 | 1.402215e-14
52.04152 | 15.1921 | 14.82069 | 8.949126 | 0.3714099 | 0.2260587 | 5.645505 | 1.406903e-14
52.05152 | 15.2323 | 14.81729 | 8.947438 | 0.4150126 | 0.2258818 | 5.643968 | 1.411583e-14
52.06152 | 15.3031 | 14.81373 | 8.945746 | 0.4893714 | 0.2257104 | 5.642272 | 1.416255e-14
52.07152 | 15.3407 | 14.81001 | 8.944049 | 0.530686 | 0.2255445 | 5.64042 | 1.420919e-14
52.08151 | 15.4004 | 14.80615 | 8.942351 | 0.5942519 | 0.2253843 | 5.638413 | 1.42557e-14
52.09151 | 15.4639 | 14.80212 | 8.940646 | 0.6617767 | 0.2252293 | 5.636247 | 1.430217e-14
52.10151 | 15.4848 | 14.79794 | 8.938938 | 0.6868554 | 0.2250799 | 5.633927 | 1.434854e-14
52.11151 | 15.5513 | 14.79361 | 8.937226 | 0.757688 | 0.2249359 | 5.63145 | 1.439482e-14
52.12151 | 15.5861 | 14.78913 | 8.935509 | 0.7969741 | 0.2247974 | 5.628819 | 1.4441e-14
52.13151 | 15.6163 | 14.78449 | 8.933789 | 0.8318122 | 0.2246644 | 5.626035 | 1.448707e-14
52.1415 | 15.668 | 14.7797 | 8.932066 | 0.8882963 | 0.2245371 | 5.623101 | 1.4533e-14
52.1515 | 15.6931 | 14.77476 | 8.930337 | 0.9183368 | 0.224415 | 5.620011 | 1.457887e-14
52.1615 | 15.7165 | 14.76967 | 8.928605 | 0.9468264 | 0.2242985 | 5.61677 | 1.462462e-14
52.1715 | 15.7608 | 14.76443 | 8.926868 | 0.9963652 | 0.2241875 | 5.613379 | 1.467026e-14
52.1815 | 15.7758 | 14.75905 | 8.925127 | 1.016752 | 0.224082 | 5.609838 | 1.471579e-14
52.19149 | 15.7903 | 14.75352 | 8.923384 | 1.03678 | 0.2239822 | 5.606153 | 1.476116e-14
52.20149 | 15.8034 | 14.74784 | 8.921635 | 1.05556 | 0.2238877 | 5.602317 | 1.480645e-14
52.21149 | 15.8216 | 14.74202 | 8.919883 | 1.079585 | 0.2237988 | 5.598334 | 1.485162e-14
52.22149 | 15.8314 | 14.73605 | 8.918126 | 1.095352 | 0.2237154 | 5.594207 | 1.489667e-14
52.23149 | 15.8266 | 14.72994 | 8.916365 | 1.096662 | 0.2236376 | 5.589936 | 1.494159e-14
52.24149 | 15.822 | 14.72369 | 8.9146 | 1.098314 | 0.2235653 | 5.585521 | 1.498638e-14
52.25148 | 15.8279 | 14.7173 | 8.912832 | 1.110599 | 0.2234986 | 5.58097 | 1.5031e-14
52.26148 | 15.8039 | 14.71077 | 8.911059 | 1.093129 | 0.2234375 | 5.576275 | 1.507554e-14
52.27148 | 15.809 | 14.7041 | 8.909282 | 1.104896 | 0.2233819 | 5.57144 | 1.511994e-14
52.28148 | 15.7764 | 14.6973 | 8.9075 | 1.0791 | 0.2233319 | 5.566468 | 1.516421e-14
52.29148 | 15.7694 | 14.69036 | 8.905715 | 1.079036 | 0.2232876 | 5.561362 | 1.520835e-14
52.30147 | 15.7481 | 14.6833 | 8.903927 | 1.0648 | 0.2232489 | 5.556124 | 1.525231e-14
52.31147 | 15.7061 | 14.6761 | 8.902133 | 1.030001 | 0.2232157 | 5.55075 | 1.529618e-14
52.32147 | 15.6777 | 14.66877 | 8.900336 | 1.008932 | 0.2231883 | 5.545244 | 1.533991e-14
52.33147 | 15.6416 | 14.66131 | 8.898534 | 0.980291 | 0.2231665 | 5.539609 | 1.53835e-14
52.34147 | 15.6002 | 14.65372 | 8.896728 | 0.9464772 | 0.2231503 | 5.533844 | 1.542695e-14
52.35147 | 15.568 | 14.64601 | 8.894918 | 0.9219886 | 0.2231398 | 5.527954 | 1.547027e-14
52.36146 | 15.5197 | 14.63819 | 8.893106 | 0.8815127 | 0.2231351 | 5.521946 | 1.551341e-14
52.37146 | 15.4723 | 14.63023 | 8.891288 | 0.8420684 | 0.2231361 | 5.515808 | 1.555645e-14
52.38146 | 15.4291 | 14.62216 | 8.889465 | 0.8069436 | 0.2231427 | 5.509548 | 1.559935e-14
52.39146 | 15.348 | 14.61396 | 8.887639 | 0.7340368 | 0.2231551 | 5.503169 | 1.564211e-14
52.40146 | 15.3439 | 14.60565 | 8.885809 | 0.7382467 | 0.2231732 | 5.496672 | 1.568473e-14
52.41145 | 15.2617 | 14.59724 | 8.883976 | 0.6644625 | 0.2231971 | 5.490065 | 1.572717e-14
52.42145 | 15.1995 | 14.5887 | 8.882137 | 0.6107989 | 0.2232268 | 5.483337 | 1.576951e-14
52.43145 | 15.1663 | 14.58005 | 8.880294 | 0.5862461 | 0.2232623 | 5.476497 | 1.581171e-14
52.44145 | 15.0886 | 14.5713 | 8.878447 | 0.5173025 | 0.2233036 | 5.469546 | 1.585378e-14
52.45145 | 15.0281 | 14.56243 | 8.876596 | 0.4656654 | 0.2233508 | 5.462487 | 1.589571e-14
52.46145 | 14.9842 | 14.55347 | 8.874741 | 0.4307336 | 0.2234037 | 5.455321 | 1.59375e-14
52.47144 | 14.9165 | 14.5444 | 8.872884 | 0.3720957 | 0.2234625 | 5.448058 | 1.597912e-14
52.48144 | 14.8481 | 14.53523 | 8.87102 | 0.3128679 | 0.2235273 | 5.440684 | 1.602064e-14
52.49144 | 14.783 | 14.52596 | 8.869153 | 0.2570392 | 0.2235979 | 5.43321 | 1.606203e-14
52.50144 | 14.7396 | 14.51659 | 8.867281 | 0.2230077 | 0.2236745 | 5.425636 | 1.610328e-14
52.51144 | 14.6697 | 14.50713 | 8.865406 | 0.1625716 | 0.223757 | 5.417966 | 1.61444e-14
52.52143 | 14.6171 | 14.49758 | 8.863528 | 0.1195184 | 0.2238453 | 5.410209 | 1.618536e-14
52.53143 | 14.5502 | 14.48793 | 8.861644 | 0.06226645 | 0.2239398 | 5.40235 | 1.622622e-14
52.54143 | 14.4875 | 14.4782 | 8.859755 | 0.009303307 | 0.2240402 | 5.394401 | 1.626696e-14
52.55143 | 14.4372 | 14.46837 | 8.857863 | -0.03117265 | 0.2241466 | 5.386363 | 1.630757e-14
52.56143 | 14.3885 | 14.45846 | 8.855967 | -0.0699632 | 0.2242591 | 5.378237 | 1.634806e-14
52.57143 | 14.3204 | 14.44847 | 8.854066 | -0.1280705 | 0.2243775 | 5.370027 | 1.638842e-14
52.58142 | 14.2892 | 14.43841 | 8.852163 | -0.1492075 | 0.224502 | 5.361742 | 1.642862e-14
52.59142 | 14.2173 | 14.42826 | 8.850255 | -0.2109555 | 0.2246327 | 5.353368 | 1.646874e-14
52.60142 | 14.1611 | 14.41803 | 8.848342 | -0.2569262 | 0.2247694 | 5.344915 | 1.650875e-14
52.61142 | 14.1242 | 14.40772 | 8.846424 | -0.2835225 | 0.2249123 | 5.336386 | 1.654864e-14
52.62142 | 14.0687 | 14.39735 | 8.844503 | -0.328646 | 0.2250613 | 5.327781 | 1.658842e-14
52.63141 | 14.0394 | 14.38691 | 8.84258 | -0.347509 | 0.2252164 | 5.319113 | 1.662804e-14
52.64141 | 13.9863 | 14.37639 | 8.84065 | -0.3900933 | 0.2253777 | 5.310365 | 1.66676e-14
52.65141 | 13.9235 | 14.36581 | 8.838716 | -0.4423104 | 0.2255453 | 5.301549 | 1.670705e-14
52.66141 | 13.9067 | 14.35516 | 8.836778 | -0.4484636 | 0.2257191 | 5.292666 | 1.67464e-14
52.67141 | 13.8519 | 14.34445 | 8.834836 | -0.4925541 | 0.2258992 | 5.283718 | 1.678564e-14
52.68141 | 13.8216 | 14.33368 | 8.83289 | -0.512084 | 0.2260855 | 5.274708 | 1.682478e-14
52.6914 | 13.7827 | 14.32287 | 8.830942 | -0.5401658 | 0.2262779 | 5.265646 | 1.686379e-14
52.7014 | 13.7296 | 14.31198 | 8.828987 | -0.582381 | 0.2264768 | 5.256517 | 1.690274e-14
52.7114 | 13.7246 | 14.30104 | 8.827029 | -0.5764416 | 0.2266821 | 5.247331 | 1.69416e-14
52.7214 | 13.6856 | 14.29005 | 8.825066 | -0.6044496 | 0.2268936 | 5.23809 | 1.698037e-14
52.7314 | 13.6469 | 14.27901 | 8.823099 | -0.6321075 | 0.2271116 | 5.228797 | 1.701906e-14
52.74139 | 13.6266 | 14.26793 | 8.82113 | -0.6413273 | 0.2273357 | 5.219462 | 1.705762e-14
52.75139 | 13.5902 | 14.25679 | 8.819154 | -0.6665906 | 0.2275664 | 5.21007 | 1.709614e-14
52.76139 | 13.5798 | 14.24561 | 8.817175 | -0.665809 | 0.2278036 | 5.200631 | 1.713458e-14
52.77139 | 13.5523 | 14.23438 | 8.815191 | -0.6820843 | 0.2280472 | 5.191146 | 1.717295e-14
52.78139 | 13.5177 | 14.22312 | 8.813203 | -0.7054193 | 0.2282973 | 5.181619 | 1.721124e-14
52.79139 | 13.5061 | 14.21182 | 8.811211 | -0.7057159 | 0.2285539 | 5.172051 | 1.724947e-14
52.80138 | 13.4806 | 14.20049 | 8.809217 | -0.7198864 | 0.2288168 | 5.162453 | 1.728759e-14
52.81138 | 13.4504 | 14.18911 | 8.807217 | -0.7387107 | 0.2290864 | 5.152808 | 1.732568e-14
52.82138 | 13.4565 | 14.1777 | 8.805212 | -0.7212024 | 0.2293626 | 5.143128 | 1.736372e-14
52.83138 | 13.4241 | 14.16626 | 8.803203 | -0.7421625 | 0.2296454 | 5.133414 | 1.740169e-14
52.84138 | 13.4162 | 14.15479 | 8.80119 | -0.7385931 | 0.2299347 | 5.123668 | 1.743961e-14
52.85137 | 13.3971 | 14.14331 | 8.799175 | -0.746208 | 0.2302304 | 5.113902 | 1.747745e-14
52.86137 | 13.3761 | 14.13179 | 8.797154 | -0.7556852 | 0.230533 | 5.104098 | 1.751527e-14
52.87137 | 13.3766 | 14.12024 | 8.795128 | -0.7436387 | 0.2308423 | 5.094268 | 1.755305e-14
52.88137 | 13.3518 | 14.10867 | 8.793099 | -0.7568697 | 0.2311582 | 5.084413 | 1.759078e-14
52.89137 | 13.3541 | 14.09708 | 8.791065 | -0.7429807 | 0.2314809 | 5.074535 | 1.762848e-14
52.90137 | 13.3521 | 14.08547 | 8.789027 | -0.7333722 | 0.2318103 | 5.064635 | 1.766614e-14
52.91136 | 13.3259 | 14.07386 | 8.786986 | -0.7479586 | 0.2321461 | 5.054726 | 1.770373e-14
52.92136 | 13.3368 | 14.06222 | 8.78494 | -0.7254179 | 0.2324889 | 5.044789 | 1.774133e-14
52.93136 | 13.326 | 14.05056 | 8.782889 | -0.7245634 | 0.2328386 | 5.034835 | 1.77789e-14
52.94136 | 13.311 | 14.0389 | 8.780835 | -0.7278973 | 0.2331951 | 5.024868 | 1.781646e-14
52.95136 | 13.325 | 14.02722 | 8.778776 | -0.7022202 | 0.2335584 | 5.014886 | 1.785399e-14
52.96135 | 13.3062 | 14.01555 | 8.776714 | -0.7093455 | 0.2339281 | 5.004903 | 1.789147e-14
52.97135 | 13.3015 | 14.00385 | 8.774647 | -0.7023527 | 0.2343051 | 4.994901 | 1.792897e-14
52.98135 | 13.3035 | 13.99215 | 8.772575 | -0.6886537 | 0.234689 | 4.984889 | 1.796646e-14
52.99135 | 13.2993 | 13.98045 | 8.770499 | -0.6811502 | 0.2350798 | 4.974871 | 1.800395e-14
53.00135 | 13.3112 | 13.96874 | 8.768419 | -0.6575444 | 0.2354776 | 4.964847 | 1.804144e-14
53.01135 | 13.3016 | 13.95704 | 8.766335 | -0.6554372 | 0.2358822 | 4.95482 | 1.807892e-14
53.02134 | 13.2995 | 13.94534 | 8.764249 | -0.6458415 | 0.2362935 | 4.944799 | 1.811637e-14
53.03134 | 13.3094 | 13.93364 | 8.762156 | -0.6242362 | 0.2367121 | 4.934768 | 1.815387e-14
53.04134 | 13.2993 | 13.92193 | 8.760059 | -0.6226342 | 0.2371378 | 4.924737 | 1.819137e-14
53.05134 | 13.3015 | 13.91024 | 8.757958 | -0.6087362 | 0.2375705 | 4.914707 | 1.822889e-14
53.06134 | 13.3126 | 13.89854 | 8.755853 | -0.5859438 | 0.2380102 | 4.904681 | 1.826642e-14
53.07133 | 13.3082 | 13.88687 | 8.753746 | -0.5786706 | 0.2384566 | 4.894668 | 1.830394e-14
53.08133 | 13.33 | 13.87519 | 8.751632 | -0.545194 | 0.2389105 | 4.884652 | 1.834152e-14
53.09133 | 13.3079 | 13.86353 | 8.749514 | -0.5556273 | 0.2393715 | 4.874642 | 1.837912e-14
53.10133 | 13.3239 | 13.85187 | 8.747392 | -0.5279715 | 0.2398396 | 4.86464 | 1.841675e-14
53.11133 | 13.3236 | 13.84023 | 8.745265 | -0.5166284 | 0.240315 | 4.854648 | 1.845441e-14
53.12133 | 13.3323 | 13.8286 | 8.743135 | -0.4962984 | 0.2407975 | 4.844666 | 1.849211e-14
53.13132 | 13.3247 | 13.817 | 8.741002 | -0.4922952 | 0.2412867 | 4.834706 | 1.852981e-14
53.14132 | 13.3278 | 13.8054 | 8.738863 | -0.477596 | 0.2417836 | 4.824749 | 1.856759e-14
53.15132 | 13.3306 | 13.79381 | 8.73672 | -0.4632137 | 0.2422877 | 4.814806 | 1.860542e-14
53.16132 | 13.3541 | 13.78225 | 8.734573 | -0.4281497 | 0.2427991 | 4.804878 | 1.864329e-14
53.17132 | 13.3337 | 13.7707 | 8.732421 | -0.4370049 | 0.2433178 | 4.794966 | 1.868121e-14
53.18131 | 13.3489 | 13.75919 | 8.730267 | -0.4102919 | 0.2438433 | 4.785081 | 1.871915e-14
53.19131 | 13.3614 | 13.74769 | 8.728107 | -0.386289 | 0.2443766 | 4.775205 | 1.875718e-14
53.20131 | 13.3497 | 13.73621 | 8.725943 | -0.3865085 | 0.2449172 | 4.765348 | 1.879527e-14
53.21131 | 13.3612 | 13.72475 | 8.723774 | -0.3635516 | 0.2454652 | 4.755512 | 1.883343e-14
53.22131 | 13.3602 | 13.71332 | 8.721602 | -0.3531192 | 0.2460206 | 4.745697 | 1.887165e-14
53.23131 | 13.3695 | 13.70191 | 8.719425 | -0.3324121 | 0.2465834 | 4.735904 | 1.890994e-14
53.2413 | 13.3784 | 13.69054 | 8.717246 | -0.3121425 | 0.247153 | 4.726144 | 1.894826e-14
53.2513 | 13.3817 | 13.67919 | 8.71506 | -0.2974894 | 0.2477307 | 4.716399 | 1.89867e-14
53.2613 | 13.3807 | 13.66786 | 8.712871 | -0.2871645 | 0.2483158 | 4.706678 | 1.902521e-14
53.2713 | 13.3948 | 13.65657 | 8.710677 | -0.2617688 | 0.2489084 | 4.696984 | 1.90638e-14
53.2813 | 13.3877 | 13.6453 | 8.708479 | -0.2576029 | 0.2495085 | 4.687316 | 1.910247e-14
53.29129 | 13.3974 | 13.63408 | 8.706278 | -0.236679 | 0.2501155 | 4.677685 | 1.914119e-14
53.30129 | 13.3992 | 13.62288 | 8.704072 | -0.2236759 | 0.2507306 | 4.668073 | 1.918004e-14
53.31129 | 13.412 | 13.61171 | 8.701861 | -0.1997051 | 0.2513534 | 4.658491 | 1.921898e-14
53.32129 | 13.4141 | 13.60057 | 8.699646 | -0.1864677 | 0.2519837 | 4.648938 | 1.925801e-14
53.33129 | 13.4101 | 13.58946 | 8.697427 | -0.1793642 | 0.2526216 | 4.639416 | 1.929714e-14
53.34129 | 13.4306 | 13.5784 | 8.695203 | -0.1477956 | 0.2532672 | 4.629925 | 1.933637e-14
53.35128 | 13.4198 | 13.56737 | 8.692978 | -0.1475734 | 0.2539197 | 4.620476 | 1.937565e-14
53.36128 | 13.426 | 13.55638 | 8.690746 | -0.1303765 | 0.2545806 | 4.61105 | 1.941509e-14
53.37128 | 13.4517 | 13.54542 | 8.68851 | -0.09371629 | 0.2552491 | 4.601658 | 1.945462e-14
53.38128 | 13.4401 | 13.53449 | 8.686269 | -0.09439396 | 0.2559254 | 4.592299 | 1.949427e-14
53.39128 | 13.4367 | 13.52361 | 8.684025 | -0.08690942 | 0.2566094 | 4.582975 | 1.953403e-14
53.40127 | 13.4604 | 13.51277 | 8.681778 | -0.05237479 | 0.2573004 | 4.573696 | 1.957386e-14
53.41127 | 13.4581 | 13.50197 | 8.679525 | -0.04386867 | 0.2579999 | 4.564444 | 1.961384e-14
53.42127 | 13.4581 | 13.4912 | 8.677267 | -0.0331022 | 0.2587072 | 4.555228 | 1.965395e-14
53.43127 | 13.4644 | 13.48048 | 8.675006 | -0.01607677 | 0.2594223 | 4.546049 | 1.969417e-14
53.44127 | 13.4758 | 13.46979 | 8.67274 | 0.006007405 | 0.2601452 | 4.536907 | 1.973452e-14
53.45127 | 13.4721 | 13.45915 | 8.67047 | 0.01294984 | 0.260876 | 4.527804 | 1.9775e-14
53.46126 | 13.4619 | 13.44856 | 8.668198 | 0.01334049 | 0.2616139 | 4.518748 | 1.981555e-14
53.47126 | 13.4783 | 13.438 | 8.665919 | 0.04029784 | 0.2623605 | 4.509722 | 1.985628e-14
53.48126 | 13.4914 | 13.42749 | 8.663637 | 0.06391259 | 0.2631149 | 4.500736 | 1.989714e-14
53.49126 | 13.4762 | 13.41702 | 8.66135 | 0.059184 | 0.2638773 | 4.491789 | 1.993814e-14
53.50126 | 13.4805 | 13.40659 | 8.659058 | 0.07391066 | 0.2646476 | 4.482883 | 1.997927e-14
53.51125 | 13.4878 | 13.39622 | 8.656765 | 0.09157958 | 0.2654254 | 4.47403 | 2.002051e-14
53.52125 | 13.4796 | 13.38588 | 8.654466 | 0.09371801 | 0.2662116 | 4.465205 | 2.006191e-14
53.53125 | 13.497 | 13.37559 | 8.652162 | 0.121409 | 0.267006 | 4.456423 | 2.010346e-14
53.54125 | 13.4859 | 13.36534 | 8.649853 | 0.1205552 | 0.2678084 | 4.447683 | 2.014515e-14
53.55125 | 13.4904 | 13.35514 | 8.647541 | 0.1352554 | 0.2686188 | 4.438985 | 2.018699e-14
53.56125 | 13.4878 | 13.34499 | 8.645224 | 0.14281 | 0.2694372 | 4.430328 | 2.022897e-14
53.57124 | 13.487 | 13.33489 | 8.642906 | 0.1521058 | 0.2702631 | 4.421725 | 2.027107e-14
53.58124 | 13.4909 | 13.32483 | 8.640581 | 0.1660661 | 0.2710977 | 4.413156 | 2.031335e-14
53.59124 | 13.4823 | 13.31482 | 8.638251 | 0.1674781 | 0.2719406 | 4.40463 | 2.035579e-14
53.60124 | 13.4767 | 13.30486 | 8.635918 | 0.1718416 | 0.2727916 | 4.396149 | 2.039838e-14
53.61124 | 13.479 | 13.29494 | 8.63358 | 0.1840577 | 0.2736509 | 4.387712 | 2.044113e-14
53.62123 | 13.4703 | 13.28508 | 8.63124 | 0.1852165 | 0.2745173 | 4.379326 | 2.048399e-14
53.63123 | 13.4627 | 13.27527 | 8.628894 | 0.1874338 | 0.2753931 | 4.37098 | 2.052706e-14
53.64123 | 13.4619 | 13.2655 | 8.626543 | 0.196404 | 0.2762769 | 4.362676 | 2.057029e-14
53.65123 | 13.459 | 13.25577 | 8.624188 | 0.2032256 | 0.277169 | 4.354417 | 2.061367e-14
53.66123 | 13.4414 | 13.2461 | 8.621829 | 0.1952972 | 0.2780694 | 4.346204 | 2.065723e-14
53.67123 | 13.4412 | 13.23648 | 8.619466 | 0.204719 | 0.2789782 | 4.338037 | 2.070095e-14
53.68122 | 13.4331 | 13.22692 | 8.617101 | 0.2061817 | 0.2798943 | 4.329923 | 2.074479e-14
53.69122 | 13.4247 | 13.2174 | 8.614729 | 0.2073038 | 0.2808197 | 4.321848 | 2.078884e-14
53.70122 | 13.4194 | 13.20792 | 8.612353 | 0.2114757 | 0.2817535 | 4.313818 | 2.083306e-14
53.71122 | 13.4091 | 13.1985 | 8.609973 | 0.2105971 | 0.2826957 | 4.305835 | 2.087746e-14
53.72122 | 13.384 | 13.18913 | 8.607588 | 0.1948678 | 0.2836463 | 4.297898 | 2.092203e-14
53.73121 | 13.3964 | 13.17982 | 8.605202 | 0.216579 | 0.2846043 | 4.290015 | 2.096672e-14
53.74121 | 13.384 | 13.17055 | 8.602809 | 0.2134481 | 0.2855718 | 4.282171 | 2.101164e-14
53.75121 | 13.3606 | 13.16133 | 8.600412 | 0.1992665 | 0.2865477 | 4.274374 | 2.105673e-14
53.76121 | 13.344 | 13.15217 | 8.59801 | 0.1918337 | 0.2875322 | 4.266624 | 2.1102e-14
53.77121 | 13.3456 | 13.14305 | 8.595604 | 0.2025496 | 0.2885251 | 4.258921 | 2.114745e-14
53.78121 | 13.3277 | 13.13399 | 8.593195 | 0.1937141 | 0.2895267 | 4.251265 | 2.119308e-14
53.7912 | 13.307 | 13.12498 | 8.590783 | 0.1820182 | 0.2905357 | 4.243663 | 2.123884e-14
53.8012 | 13.2954 | 13.11602 | 8.588364 | 0.1793797 | 0.2915544 | 4.236101 | 2.128483e-14
53.8112 | 13.2912 | 13.10711 | 8.585942 | 0.1840896 | 0.2925816 | 4.228587 | 2.1331e-14
53.8212 | 13.2652 | 13.09825 | 8.583515 | 0.1669479 | 0.2936175 | 4.22112 | 2.137736e-14
53.8312 | 13.2673 | 13.08945 | 8.581084 | 0.1778541 | 0.294662 | 4.2137 | 2.142391e-14
53.84119 | 13.238 | 13.0807 | 8.578651 | 0.1573001 | 0.2957142 | 4.206335 | 2.147059e-14
53.85119 | 13.2195 | 13.072 | 8.576211 | 0.1475025 | 0.2967761 | 4.19901 | 2.151751e-14
53.86119 | 13.2283 | 13.06335 | 8.573768 | 0.164953 | 0.2978467 | 4.191733 | 2.156461e-14
53.87119 | 13.1986 | 13.05475 | 8.571319 | 0.1438521 | 0.298926 | 4.184503 | 2.16119e-14
53.88119 | 13.1855 | 13.0462 | 8.568867 | 0.1392989 | 0.3000141 | 4.17732 | 2.165938e-14
53.89119 | 13.183 | 13.03771 | 8.566411 | 0.1452933 | 0.3011109 | 4.170185 | 2.170706e-14
53.90118 | 13.1547 | 13.02927 | 8.563952 | 0.1254277 | 0.3022155 | 4.163104 | 2.175487e-14
53.91118 | 13.1504 | 13.02088 | 8.561487 | 0.1295181 | 0.30333 | 4.156065 | 2.180293e-14
53.92118 | 13.1211 | 13.01254 | 8.559018 | 0.1085564 | 0.3044533 | 4.149072 | 2.185117e-14
53.93118 | 13.1148 | 13.00426 | 8.556545 | 0.1105429 | 0.3055855 | 4.142127 | 2.189962e-14
53.94118 | 13.0947 | 12.99602 | 8.554067 | 0.09867728 | 0.3067265 | 4.135229 | 2.194825e-14
53.95117 | 13.081 | 12.98785 | 8.551588 | 0.09315157 | 0.3078753 | 4.128386 | 2.199703e-14
53.96117 | 13.0712 | 12.97972 | 8.549101 | 0.09148158 | 0.3090343 | 4.121583 | 2.204605e-14
53.97117 | 13.049 | 12.97164 | 8.546611 | 0.07736007 | 0.3102021 | 4.114827 | 2.209527e-14
53.98117 | 13.0285 | 12.96361 | 8.544116 | 0.06488627 | 0.3113789 | 4.108118 | 2.214469e-14
53.99117 | 13.0248 | 12.95564 | 8.541618 | 0.06916033 | 0.3125647 | 4.101457 | 2.21943e-14
54.00117 | 13.0168 | 12.94772 | 8.539115 | 0.06908282 | 0.3137596 | 4.094843 | 2.224411e-14
54.01116 | 12.9886 | 12.93985 | 8.53661 | 0.04874568 | 0.3149622 | 4.088282 | 2.229407e-14
54.02116 | 12.9771 | 12.93204 | 8.534098 | 0.04506451 | 0.3161751 | 4.081762 | 2.234427e-14
54.03116 | 12.9686 | 12.92427 | 8.531583 | 0.0443313 | 0.3173971 | 4.075289 | 2.239468e-14
54.04116 | 12.9472 | 12.91655 | 8.529063 | 0.03064666 | 0.3186282 | 4.068863 | 2.244528e-14
54.05116 | 12.9425 | 12.90889 | 8.526538 | 0.03361014 | 0.3198684 | 4.062483 | 2.249608e-14
54.06115 | 12.9152 | 12.90129 | 8.524012 | 0.01391459 | 0.3211165 | 4.056156 | 2.254703e-14
54.07115 | 12.9099 | 12.89372 | 8.52148 | 0.01617509 | 0.3223751 | 4.04987 | 2.259823e-14
54.08115 | 12.8955 | 12.88622 | 8.518943 | 0.009284137 | 0.3236428 | 4.04363 | 2.264964e-14
54.09115 | 12.8766 | 12.87876 | 8.516402 | -0.002157636 | 0.3249197 | 4.037436 | 2.270124e-14
54.10115 | 12.8564 | 12.87135 | 8.513857 | -0.01495166 | 0.3262058 | 4.031289 | 2.275304e-14
54.11115 | 12.8488 | 12.864 | 8.511307 | -0.0151963 | 0.3275012 | 4.025188 | 2.280504e-14
54.12114 | 12.8351 | 12.8567 | 8.508756 | -0.02159942 | 0.3288046 | 4.019139 | 2.285719e-14
54.13114 | 12.822 | 12.84945 | 8.506198 | -0.02744662 | 0.3301186 | 4.01313 | 2.29096e-14
54.14114 | 12.8059 | 12.84224 | 8.503636 | -0.03634448 | 0.3314419 | 4.007167 | 2.296221e-14
54.15114 | 12.8047 | 12.83509 | 8.501069 | -0.03039321 | 0.3327745 | 4.00125 | 2.301501e-14
54.16114 | 12.7823 | 12.82799 | 8.498499 | -0.04569275 | 0.3341165 | 3.995378 | 2.306802e-14
54.17113 | 12.78 | 12.82095 | 8.495926 | -0.0409501 | 0.3354665 | 3.989557 | 2.312118e-14
54.18113 | 12.7571 | 12.81395 | 8.493347 | -0.05685091 | 0.3368273 | 3.983776 | 2.31746e-14
54.19113 | 12.7412 | 12.807 | 8.490764 | -0.06580204 | 0.3381975 | 3.978041 | 2.322821e-14
54.20113 | 12.7359 | 12.8001 | 8.488176 | -0.06420386 | 0.3395772 | 3.97235 | 2.328203e-14
54.21113 | 12.7348 | 12.79326 | 8.485585 | -0.05845553 | 0.3409663 | 3.966705 | 2.333604e-14
54.22113 | 12.7106 | 12.78646 | 8.482989 | -0.07585772 | 0.3423649 | 3.961104 | 2.339026e-14
54.23112 | 12.7008 | 12.77972 | 8.480391 | -0.07891614 | 0.3437716 | 3.955553 | 2.344463e-14
54.24112 | 12.6916 | 12.77302 | 8.477787 | -0.08141808 | 0.3451892 | 3.950042 | 2.349925e-14
54.25112 | 12.6807 | 12.76637 | 8.475178 | -0.08567 | 0.3466165 | 3.944575 | 2.355407e-14
54.26112 | 12.6669 | 12.75977 | 8.472566 | -0.0928715 | 0.3480533 | 3.939153 | 2.36091e-14
54.27112 | 12.6474 | 12.75322 | 8.469949 | -0.1058226 | 0.3494997 | 3.933774 | 2.366432e-14
54.28111 | 12.6444 | 12.74673 | 8.46733 | -0.1023294 | 0.3509542 | 3.928445 | 2.371969e-14
54.29111 | 12.6449 | 12.74028 | 8.464705 | -0.09537943 | 0.3524199 | 3.923155 | 2.377532e-14
54.30111 | 12.6125 | 12.73388 | 8.462075 | -0.1213781 | 0.3538952 | 3.917908 | 2.383115e-14
54.31111 | 12.6179 | 12.72753 | 8.459441 | -0.1096261 | 0.3553801 | 3.912705 | 2.388717e-14
54.32111 | 12.608 | 12.72122 | 8.456803 | -0.1132226 | 0.3568748 | 3.907544 | 2.39434e-14
54.33111 | 12.5954 | 12.71497 | 8.454161 | -0.1195687 | 0.3583792 | 3.902428 | 2.399982e-14
54.3411 | 12.5893 | 12.70877 | 8.451517 | -0.1194693 | 0.3598919 | 3.89736 | 2.405639e-14
54.3511 | 12.5743 | 12.70261 | 8.448867 | -0.1283124 | 0.3614158 | 3.89233 | 2.411322e-14
54.3611 | 12.5744 | 12.6965 | 8.446212 | -0.1221039 | 0.3629495 | 3.887342 | 2.417024e-14
54.3711 | 12.5679 | 12.69044 | 8.443553 | -0.1225434 | 0.3644931 | 3.882397 | 2.422746e-14
54.3811 | 12.5483 | 12.68443 | 8.44089 | -0.1361315 | 0.3660464 | 3.877495 | 2.428487e-14
54.39109 | 12.5549 | 12.67847 | 8.438225 | -0.1235736 | 0.3676081 | 3.87264 | 2.434243e-14
54.40109 | 12.5284 | 12.67256 | 8.435554 | -0.1441574 | 0.3691812 | 3.867823 | 2.440024e-14
54.41109 | 12.5282 | 12.66669 | 8.432878 | -0.1384891 | 0.3707641 | 3.863047 | 2.445825e-14
54.42109 | 12.5318 | 12.66087 | 8.430198 | -0.1290681 | 0.372357 | 3.858313 | 2.451645e-14
54.43109 | 12.4934 | 12.65509 | 8.427514 | -0.1616948 | 0.3739598 | 3.853621 | 2.457485e-14
54.44109 | 12.5107 | 12.64937 | 8.424826 | -0.138669 | 0.3755726 | 3.848971 | 2.463344e-14
54.45108 | 12.4965 | 12.6437 | 8.422136 | -0.1471964 | 0.3771937 | 3.844367 | 2.469217e-14
54.46108 | 12.4959 | 12.63807 | 8.419439 | -0.142165 | 0.3788265 | 3.839799 | 2.475116e-14
54.47108 | 12.489 | 12.63248 | 8.416738 | -0.1434805 | 0.3804692 | 3.835273 | 2.481033e-14
54.48108 | 12.4704 | 12.62694 | 8.414033 | -0.156543 | 0.382122 | 3.830788 | 2.48697e-14
54.49108 | 12.4806 | 12.62145 | 8.411324 | -0.1408518 | 0.3837848 | 3.826343 | 2.492926e-14
54.50107 | 12.4706 | 12.61601 | 8.408613 | -0.1454131 | 0.3854561 | 3.821944 | 2.498895e-14
54.51107 | 12.4572 | 12.61062 | 8.405896 | -0.1534151 | 0.3871391 | 3.81758 | 2.504889e-14
54.52107 | 12.4575 | 12.60526 | 8.403174 | -0.1477635 | 0.3888322 | 3.813257 | 2.510902e-14
54.53107 | 12.4521 | 12.59996 | 8.400448 | -0.1478583 | 0.3905355 | 3.808975 | 2.516934e-14
54.54107 | 12.4464 | 12.5947 | 8.397718 | -0.148299 | 0.3922489 | 3.804732 | 2.522985e-14
54.55107 | 12.4522 | 12.58949 | 8.394984 | -0.1372858 | 0.3939725 | 3.800529 | 2.529055e-14
54.56106 | 12.4334 | 12.58432 | 8.392248 | -0.1509222 | 0.3957045 | 3.79637 | 2.535137e-14
54.57106 | 12.4199 | 12.5792 | 8.389505 | -0.1593015 | 0.3974486 | 3.792247 | 2.541245e-14
54.58106 | 12.4309 | 12.57412 | 8.386759 | -0.1432239 | 0.3992028 | 3.788162 | 2.54737e-14
54.59106 | 12.4182 | 12.56909 | 8.384008 | -0.1508941 | 0.4009674 | 3.784119 | 2.553515e-14
54.60106 | 12.4173 | 12.56411 | 8.381253 | -0.1468072 | 0.4027421 | 3.780113 | 2.559677e-14
54.61105 | 12.4124 | 12.55917 | 8.378496 | -0.1467723 | 0.4045254 | 3.776151 | 2.565852e-14
54.62105 | 12.3973 | 12.55428 | 8.375733 | -0.1569766 | 0.4063208 | 3.772223 | 2.572051e-14
54.63105 | 12.4033 | 12.54943 | 8.372965 | -0.1461258 | 0.4081265 | 3.768334 | 2.578269e-14
54.64105 | 12.4019 | 12.54462 | 8.370193 | -0.142721 | 0.4099427 | 3.764485 | 2.584505e-14
54.65105 | 12.3938 | 12.53986 | 8.367417 | -0.1460587 | 0.411769 | 3.760672 | 2.590758e-14
54.66105 | 12.3885 | 12.53514 | 8.364637 | -0.1466428 | 0.4136059 | 3.756899 | 2.59703e-14
54.67104 | 12.3848 | 12.53047 | 8.361856 | -0.1456749 | 0.4154513 | 3.753168 | 2.603313e-14
54.68104 | 12.3922 | 12.52585 | 8.359068 | -0.1336465 | 0.417309 | 3.74947 | 2.60962e-14
54.69104 | 12.3772 | 12.52126 | 8.356275 | -0.1440622 | 0.419177 | 3.74581 | 2.615944e-14
54.70104 | 12.3735 | 12.51672 | 8.353478 | -0.1432213 | 0.4210555 | 3.742187 | 2.622286e-14
54.71104 | 12.3778 | 12.51223 | 8.350678 | -0.1344252 | 0.4229446 | 3.738603 | 2.628646e-14
54.72103 | 12.3738 | 12.50778 | 8.347876 | -0.1339779 | 0.4248423 | 3.73506 | 2.635017e-14
54.73103 | 12.3631 | 12.50337 | 8.345066 | -0.1402691 | 0.4267524 | 3.73155 | 2.641411e-14
54.74103 | 12.3687 | 12.499 | 8.342253 | -0.1303038 | 0.428673 | 3.728078 | 2.647823e-14
54.75103 | 12.348 | 12.49468 | 8.339436 | -0.1466817 | 0.4306041 | 3.724642 | 2.654251e-14
54.76103 | 12.361 | 12.4904 | 8.336614 | -0.129403 | 0.4325458 | 3.721243 | 2.660697e-14
54.77102 | 12.3525 | 12.48617 | 8.333792 | -0.1336716 | 0.4344962 | 3.717884 | 2.667153e-14
54.78102 | 12.3501 | 12.48198 | 8.330962 | -0.131879 | 0.4364591 | 3.714558 | 2.673632e-14
54.79102 | 12.3596 | 12.47783 | 8.328128 | -0.1182294 | 0.4384326 | 3.711269 | 2.680127e-14
54.80102 | 12.3459 | 12.47372 | 8.32529 | -0.1278226 | 0.4404168 | 3.708016 | 2.68664e-14
54.81102 | 12.3439 | 12.46966 | 8.322448 | -0.1257584 | 0.4424116 | 3.704799 | 2.693168e-14
54.82102 | 12.3362 | 12.46564 | 8.319601 | -0.1294369 | 0.4444171 | 3.701618 | 2.699713e-14
54.83101 | 12.3437 | 12.46166 | 8.316754 | -0.1179622 | 0.4464313 | 3.698477 | 2.706268e-14
54.84101 | 12.3448 | 12.45773 | 8.313899 | -0.1129255 | 0.4484582 | 3.695368 | 2.712845e-14
54.85101 | 12.3526 | 12.45383 | 8.311041 | -0.1012311 | 0.4504958 | 3.692295 | 2.719438e-14
54.86101 | 12.3297 | 12.44998 | 8.308178 | -0.1202786 | 0.4525442 | 3.689256 | 2.726047e-14
54.87101 | 12.3402 | 12.44617 | 8.305311 | -0.1059684 | 0.4546033 | 3.686254 | 2.732672e-14
54.881 | 12.3212 | 12.4424 | 8.302443 | -0.1212038 | 0.4566711 | 3.68329 | 2.739306e-14
54.891 | 12.3386 | 12.43868 | 8.299568 | -0.1000771 | 0.4587518 | 3.680357 | 2.745962e-14
54.901 | 12.325 | 12.43499 | 8.296689 | -0.1099923 | 0.4608433 | 3.67746 | 2.752633e-14
54.911 | 12.3312 | 12.43135 | 8.293805 | -0.1001489 | 0.4629456 | 3.674598 | 2.759319e-14
54.921 | 12.3257 | 12.42775 | 8.290918 | -0.1020473 | 0.4650587 | 3.671771 | 2.766021e-14
54.931 | 12.3203 | 12.42419 | 8.288026 | -0.103887 | 0.4671827 | 3.668978 | 2.772738e-14
54.94099 | 12.3152 | 12.42067 | 8.285134 | -0.1054713 | 0.4693154 | 3.666222 | 2.779462e-14
54.95099 | 12.3243 | 12.41719 | 8.282234 | -0.09289348 | 0.4714612 | 3.663498 | 2.786209e-14
54.96099 | 12.3234 | 12.41376 | 8.27933 | -0.09035695 | 0.4736178 | 3.660809 | 2.792969e-14
54.97099 | 12.3084 | 12.41036 | 8.276422 | -0.1019612 | 0.4757853 | 3.658154 | 2.799745e-14
54.98099 | 12.3166 | 12.40701 | 8.27351 | -0.09040669 | 0.4779639 | 3.655533 | 2.806535e-14
54.99098 | 12.3041 | 12.4037 | 8.270597 | -0.09959625 | 0.4801511 | 3.652948 | 2.813332e-14
55.00098 | 12.319 | 12.40042 | 8.267677 | -0.08142298 | 0.4823515 | 3.650395 | 2.82015e-14
55.01098 | 12.3065 | 12.39719 | 8.264753 | -0.09069037 | 0.4845628 | 3.647875 | 2.826982e-14
55.02098 | 12.3068 | 12.394 | 8.261824 | -0.08719865 | 0.4867851 | 3.645389 | 2.833828e-14
55.03098 | 12.3042 | 12.39085 | 8.258892 | -0.08664723 | 0.4890185 | 3.642937 | 2.840688e-14
55.04098 | 12.304 | 12.38774 | 8.255955 | -0.08373647 | 0.4912629 | 3.640518 | 2.847561e-14
55.05097 | 12.3016 | 12.38467 | 8.253018 | -0.08306862 | 0.493516 | 3.638135 | 2.854441e-14
55.06097 | 12.2922 | 12.38164 | 8.250073 | -0.0894375 | 0.4957823 | 3.635782 | 2.86134e-14
55.07097 | 12.2864 | 12.37865 | 8.247124 | -0.09224794 | 0.4980599 | 3.633464 | 2.868254e-14
55.08097 | 12.2962 | 12.3757 | 8.244171 | -0.07949695 | 0.5003483 | 3.631177 | 2.875179e-14
55.09097 | 12.2788 | 12.37279 | 8.241215 | -0.09398735 | 0.502648 | 3.628925 | 2.882119e-14
55.10096 | 12.2876 | 12.36992 | 8.238257 | -0.08231935 | 0.5049563 | 3.626706 | 2.889063e-14
55.11096 | 12.2855 | 12.36709 | 8.235292 | -0.0815889 | 0.5072782 | 3.624519 | 2.896028e-14
55.12096 | 12.29 | 12.3643 | 8.232322 | -0.07429831 | 0.5096111 | 3.622365 | 2.903005e-14
55.13096 | 12.2704 | 12.36155 | 8.229349 | -0.09114708 | 0.5119552 | 3.620243 | 2.909994e-14
55.14096 | 12.2804 | 12.35884 | 8.226372 | -0.07843568 | 0.5143104 | 3.618153 | 2.916995e-14
55.15096 | 12.275 | 12.35616 | 8.223391 | -0.0811638 | 0.5166768 | 3.616096 | 2.924008e-14
55.16095 | 12.281 | 12.35353 | 8.220409 | -0.07253391 | 0.519052 | 3.614073 | 2.931026e-14
55.17095 | 12.2785 | 12.35094 | 8.217419 | -0.07244103 | 0.5214407 | 3.612081 | 2.938064e-14
55.18095 | 12.2711 | 12.34839 | 8.214426 | -0.07728745 | 0.5238407 | 3.610121 | 2.945112e-14
55.19095 | 12.271 | 12.34587 | 8.211428 | -0.07487311 | 0.5262518 | 3.608193 | 2.952172e-14
55.20095 | 12.2744 | 12.3434 | 8.208427 | -0.06899767 | 0.5286741 | 3.606297 | 2.959243e-14
55.21094 | 12.2692 | 12.34096 | 8.205424 | -0.07176408 | 0.5311053 | 3.604434 | 2.966319e-14
55.22094 | 12.2598 | 12.33857 | 8.202415 | -0.07876722 | 0.5335501 | 3.602602 | 2.973412e-14
55.23094 | 12.2621 | 12.33621 | 8.199401 | -0.07410956 | 0.5360062 | 3.600802 | 2.980517e-14
55.24094 | 12.267 | 12.33389 | 8.196384 | -0.06689052 | 0.5384735 | 3.599033 | 2.987632e-14
55.25094 | 12.2566 | 12.33161 | 8.193362 | -0.07501059 | 0.5409521 | 3.597296 | 2.994757e-14
55.26094 | 12.2541 | 12.32937 | 8.190336 | -0.07526934 | 0.543442 | 3.595591 | 3.001893e-14
55.27093 | 12.2618 | 12.32717 | 8.18731 | -0.06536909 | 0.5459407 | 3.593919 | 3.009032e-14
55.28093 | 12.255 | 12.32501 | 8.184276 | -0.07000569 | 0.5484532 | 3.592276 | 3.016189e-14
55.29093 | 12.2668 | 12.32288 | 8.181238 | -0.05608068 | 0.550977 | 3.590665 | 3.023355e-14
55.30093 | 12.2458 | 12.32079 | 8.178197 | -0.07499463 | 0.5535122 | 3.589086 | 3.030531e-14
55.31093 | 12.2617 | 12.31875 | 8.175151 | -0.05704704 | 0.5560586 | 3.587537 | 3.037717e-14
55.32092 | 12.2549 | 12.31674 | 8.172104 | -0.06184006 | 0.5586139 | 3.586022 | 3.044905e-14
55.33092 | 12.2541 | 12.31477 | 8.16905 | -0.06066952 | 0.5611831 | 3.584536 | 3.052109e-14
55.34092 | 12.2552 | 12.31284 | 8.165993 | -0.05763705 | 0.5637636 | 3.583081 | 3.059323e-14
55.35092 | 12.2547 | 12.31094 | 8.162931 | -0.05624356 | 0.5663555 | 3.581657 | 3.066546e-14
55.36092 | 12.2491 | 12.30909 | 8.159865 | -0.05998862 | 0.5689589 | 3.580265 | 3.073777e-14
55.37092 | 12.2528 | 12.30727 | 8.156795 | -0.05447179 | 0.5715736 | 3.578903 | 3.081018e-14
55.38091 | 12.2505 | 12.3055 | 8.153725 | -0.05499535 | 0.5741971 | 3.577574 | 3.08826e-14
55.39091 | 12.2335 | 12.30376 | 8.150647 | -0.07025502 | 0.5768346 | 3.576273 | 3.095517e-14
55.40091 | 12.2545 | 12.30205 | 8.147565 | -0.04755274 | 0.5794835 | 3.575004 | 3.102782e-14
55.41091 | 12.2386 | 12.30039 | 8.14448 | -0.06178903 | 0.5821439 | 3.573766 | 3.110056e-14
55.42091 | 12.2478 | 12.29876 | 8.14139 | -0.05096349 | 0.5848157 | 3.572558 | 3.117337e-14
55.4309 | 12.2456 | 12.29718 | 8.138299 | -0.05157754 | 0.5874963 | 3.571382 | 3.124619e-14
55.4409 | 12.2479 | 12.29563 | 8.135202 | -0.04772807 | 0.590191 | 3.570235 | 3.131916e-14
55.4509 | 12.2488 | 12.29412 | 8.1321 | -0.04531692 | 0.5928972 | 3.56912 | 3.139221e-14
55.4609 | 12.2453 | 12.29264 | 8.128994 | -0.04734372 | 0.5956149 | 3.568034 | 3.146532e-14
55.4709 | 12.2388 | 12.29121 | 8.125885 | -0.05240839 | 0.598344 | 3.56698 | 3.153851e-14
55.4809 | 12.2544 | 12.28981 | 8.122771 | -0.03541137 | 0.6010846 | 3.565955 | 3.161177e-14
55.49089 | 12.2516 | 12.28845 | 8.119657 | -0.0368535 | 0.603834 | 3.564963 | 3.168502e-14
55.50089 | 12.2407 | 12.28713 | 8.116535 | -0.04643224 | 0.6065976 | 3.563999 | 3.175841e-14
55.51089 | 12.2609 | 12.28585 | 8.11341 | -0.02494908 | 0.6093728 | 3.563066 | 3.183187e-14
55.52089 | 12.2368 | 12.2846 | 8.110281 | -0.04780398 | 0.6121594 | 3.562164 | 3.190539e-14
55.53089 | 12.2538 | 12.2834 | 8.107147 | -0.02959662 | 0.6149576 | 3.561292 | 3.197898e-14
55.54088 | 12.2556 | 12.28223 | 8.104013 | -0.02662821 | 0.6177645 | 3.56045 | 3.205255e-14
55.55088 | 12.2331 | 12.2811 | 8.100872 | -0.04799671 | 0.6205858 | 3.559639 | 3.212625e-14
55.56088 | 12.2526 | 12.28 | 8.097727 | -0.02740322 | 0.6234186 | 3.558858 | 3.220001e-14
55.57088 | 12.242 | 12.27895 | 8.094578 | -0.03694707 | 0.6262629 | 3.558106 | 3.227382e-14
55.58088 | 12.2561 | 12.27793 | 8.091425 | -0.0218293 | 0.6291189 | 3.557386 | 3.234769e-14
55.59088 | 12.2585 | 12.27695 | 8.088268 | -0.01844927 | 0.6319864 | 3.556695 | 3.242161e-14
55.60087 | 12.2486 | 12.27601 | 8.08511 | -0.02740798 | 0.6348626 | 3.556035 | 3.249551e-14
55.61087 | 12.2597 | 12.2751 | 8.081945 | -0.01540371 | 0.6377533 | 3.555405 | 3.256953e-14
55.62087 | 12.2603 | 12.27424 | 8.078777 | -0.01393711 | 0.6406555 | 3.554805 | 3.26436e-14
55.63087 | 12.2599 | 12.27341 | 8.075604 | -0.01350841 | 0.6435694 | 3.554235 | 3.271772e-14
55.64087 | 12.2634 | 12.27262 | 8.072427 | -0.009217637 | 0.6464948 | 3.553695 | 3.279188e-14
55.65086 | 12.2586 | 12.27187 | 8.06925 | -0.01326565 | 0.649429 | 3.553187 | 3.286601e-14
55.66086 | 12.2623 | 12.27115 | 8.066066 | -0.008850476 | 0.6523777 | 3.552707 | 3.294025e-14
55.67086 | 12.2697 | 12.27047 | 8.062877 | -0.0007732048 | 0.655338 | 3.552258 | 3.301454e-14
55.68086 | 12.2724 | 12.26983 | 8.059685 | 0.002566271 | 0.6583099 | 3.551839 | 3.308886e-14
55.69086 | 12.2605 | 12.26923 | 8.056489 | -0.008732231 | 0.6612935 | 3.55145 | 3.316322e-14
55.70086 | 12.2717 | 12.26867 | 8.053289 | 0.00303116 | 0.6642888 | 3.551091 | 3.323762e-14
55.71085 | 12.2622 | 12.26814 | 8.050089 | -0.00594351 | 0.6672926 | 3.550762 | 3.331197e-14
55.72085 | 12.266 | 12.26766 | 8.046881 | -0.001656033 | 0.6703112 | 3.550464 | 3.338644e-14
55.73085 | 12.2787 | 12.26721 | 8.043669 | 0.01149398 | 0.6733413 | 3.550196 | 3.346093e-14
55.74085 | 12.2588 | 12.26679 | 8.040454 | -0.007993888 | 0.6763832 | 3.549957 | 3.353545e-14
55.75085 | 12.2885 | 12.26642 | 8.037234 | 0.02208024 | 0.6794367 | 3.549749 | 3.361e-14
55.76084 | 12.2757 | 12.26608 | 8.034014 | 0.009615131 | 0.682499 | 3.549572 | 3.36845e-14
55.77084 | 12.2675 | 12.26579 | 8.030787 | 0.001713333 | 0.6855758 | 3.549424 | 3.37591e-14
55.78084 | 12.288 | 12.26553 | 8.027556 | 0.02247315 | 0.6886644 | 3.549307 | 3.383373e-14
55.79084 | 12.2801 | 12.2653 | 8.024321 | 0.01479504 | 0.6917647 | 3.549219 | 3.390837e-14
55.80084 | 12.2871 | 12.26512 | 8.021082 | 0.02197926 | 0.6948767 | 3.549162 | 3.398303e-14
55.81084 | 12.2861 | 12.26497 | 8.01784 | 0.0211252 | 0.6980004 | 3.549135 | 3.405772e-14
55.82083 | 12.279 | 12.26487 | 8.014596 | 0.01413221 | 0.7011327 | 3.549139 | 3.413235e-14
55.83083 | 12.2979 | 12.2648 | 8.011346 | 0.03310204 | 0.7042798 | 3.549172 | 3.420706e-14
55.84083 | 12.2824 | 12.26477 | 8.008092 | 0.01763341 | 0.7074387 | 3.549236 | 3.428179e-14
55.85083 | 12.2899 | 12.26477 | 8.004834 | 0.02512638 | 0.7106094 | 3.54933 | 3.435654e-14
55.86083 | 12.2891 | 12.26482 | 8.001572 | 0.02428133 | 0.7137917 | 3.549455 | 3.443129e-14
55.87082 | 12.2878 | 12.2649 | 7.998309 | 0.02289999 | 0.7169823 | 3.549608 | 3.450597e-14
55.88082 | 12.2858 | 12.26502 | 7.99504 | 0.02077645 | 0.7201884 | 3.549795 | 3.458076e-14
55.89082 | 12.2985 | 12.26518 | 7.991767 | 0.03331836 | 0.7234057 | 3.550009 | 3.465552e-14
55.90082 | 12.2873 | 12.26538 | 7.988489 | 0.02191816 | 0.7266354 | 3.550257 | 3.473033e-14
55.91082 | 12.3028 | 12.26562 | 7.985208 | 0.03718309 | 0.7298763 | 3.550532 | 3.48051e-14
55.92082 | 12.2926 | 12.26589 | 7.981923 | 0.02670613 | 0.7331295 | 3.550841 | 3.487991e-14
55.93081 | 12.2932 | 12.26621 | 7.978638 | 0.02699457 | 0.7363906 | 3.551177 | 3.495461e-14
55.94081 | 12.311 | 12.26656 | 7.975346 | 0.04444228 | 0.7396671 | 3.551545 | 3.502941e-14
55.95081 | 12.2953 | 12.26695 | 7.972049 | 0.02835149 | 0.7429553 | 3.551944 | 3.51042e-14
55.96081 | 12.2944 | 12.26738 | 7.968749 | 0.02702204 | 0.7462554 | 3.552373 | 3.517899e-14
55.97081 | 12.3134 | 12.26785 | 7.965445 | 0.04555379 | 0.7495673 | 3.552834 | 3.525378e-14
55.9808 | 12.2982 | 12.26835 | 7.962141 | 0.02984696 | 0.7528878 | 3.553324 | 3.532849e-14
55.9908 | 12.3085 | 12.2689 | 7.958829 | 0.03960163 | 0.7562232 | 3.553846 | 3.540326e-14
56.0008 | 12.3026 | 12.26948 | 7.955514 | 0.03311673 | 0.7595706 | 3.554399 | 3.547803e-14
56.0108 | 12.302 | 12.27011 | 7.952195 | 0.03189332 | 0.7629298 | 3.554982 | 3.555278e-14
56.0208 | 12.2989 | 12.27077 | 7.948872 | 0.02813081 | 0.7663008 | 3.555596 | 3.562753e-14
56.0308 | 12.3085 | 12.27147 | 7.945545 | 0.03702938 | 0.7696837 | 3.556241 | 3.570226e-14
56.04079 | 12.2907 | 12.27221 | 7.942218 | 0.0184895 | 0.7730751 | 3.556917 | 3.577691e-14
56.05079 | 12.3171 | 12.27299 | 7.938884 | 0.04410953 | 0.7764817 | 3.557625 | 3.585162e-14
56.06079 | 12.2954 | 12.27381 | 7.935546 | 0.02159058 | 0.7799002 | 3.558363 | 3.592631e-14
56.07079 | 12.3007 | 12.27467 | 7.932205 | 0.0260325 | 0.7833306 | 3.559132 | 3.600098e-14
56.08079 | 12.3111 | 12.27557 | 7.928859 | 0.03553465 | 0.7867729 | 3.559933 | 3.607564e-14
56.09078 | 12.3031 | 12.2765 | 7.925513 | 0.02659877 | 0.7902235 | 3.560765 | 3.61502e-14
56.10078 | 12.3048 | 12.27748 | 7.92216 | 0.02732213 | 0.7936896 | 3.561628 | 3.622482e-14
56.11078 | 12.3087 | 12.27849 | 7.918803 | 0.03020616 | 0.7971676 | 3.562523 | 3.629941e-14
56.12078 | 12.301 | 12.27955 | 7.915443 | 0.0214504 | 0.8006575 | 3.563449 | 3.637398e-14
56.13078 | 12.3099 | 12.28064 | 7.912079 | 0.02925517 | 0.8041593 | 3.564407 | 3.644853e-14
56.14078 | 12.3057 | 12.28178 | 7.908711 | 0.02391995 | 0.8076731 | 3.565396 | 3.652305e-14
56.15077 | 12.3003 | 12.28295 | 7.905342 | 0.01734606 | 0.8111953 | 3.566416 | 3.659747e-14
56.16077 | 12.3082 | 12.28417 | 7.901967 | 0.02403123 | 0.8147329 | 3.567469 | 3.667194e-14
56.17077 | 12.315 | 12.28542 | 7.898588 | 0.02957607 | 0.8182826 | 3.568554 | 3.674638e-14
56.18077 | 12.2956 | 12.28672 | 7.895205 | 0.00888115 | 0.8218442 | 3.56967 | 3.682079e-14
56.19077 | 12.3063 | 12.28805 | 7.891818 | 0.01824606 | 0.8254178 | 3.570818 | 3.689516e-14
56.20076 | 12.2908 | 12.28943 | 7.888431 | 0.001371978 | 0.8289998 | 3.571997 | 3.696943e-14
56.21076 | 12.3074 | 12.29084 | 7.885037 | 0.01655618 | 0.8325974 | 3.573209 | 3.704375e-14
56.22076 | 12.31 | 12.2923 | 7.881639 | 0.01770012 | 0.836207 | 3.574454 | 3.711802e-14
56.23076 | 12.3185 | 12.2938 | 7.878238 | 0.0247032 | 0.8398286 | 3.57573 | 3.719227e-14
56.24076 | 12.3025 | 12.29533 | 7.874833 | 0.007165841 | 0.8434623 | 3.577039 | 3.726647e-14
56.25076 | 12.3192 | 12.29691 | 7.871424 | 0.02228777 | 0.847108 | 3.57838 | 3.734064e-14
56.26075 | 12.3025 | 12.29853 | 7.868015 | 0.003970701 | 0.8507621 | 3.579753 | 3.74147e-14
56.27075 | 12.3229 | 12.30019 | 7.864598 | 0.0227106 | 0.854432 | 3.581159 | 3.74888e-14
56.28075 | 12.3064 | 12.30189 | 7.861179 | 0.004510109 | 0.8581139 | 3.582598 | 3.756285e-14
56.29075 | 12.3214 | 12.30363 | 7.857755 | 0.01776827 | 0.8618079 | 3.584069 | 3.763686e-14
56.30075 | 12.3342 | 12.30541 | 7.854328 | 0.02878526 | 0.865514 | 3.585573 | 3.771083e-14
56.31074 | 12.3074 | 12.30724 | 7.8509 | 0.000162701 | 0.8692285 | 3.587109 | 3.778468e-14
56.32074 | 12.3349 | 12.3091 | 7.847466 | 0.02579705 | 0.8729589 | 3.588679 | 3.785856e-14
56.33074 | 12.3326 | 12.31101 | 7.844027 | 0.02158978 | 0.8767014 | 3.590282 | 3.79324e-14
56.34074 | 12.3228 | 12.31296 | 7.840585 | 0.009841108 | 0.880456 | 3.591918 | 3.800619e-14
56.35074 | 12.3184 | 12.31495 | 7.83714 | 0.003450642 | 0.8842228 | 3.593587 | 3.807993e-14
56.36074 | 12.3395 | 12.31698 | 7.83369 | 0.02251838 | 0.8880018 | 3.595289 | 3.815363e-14
56.37073 | 12.3383 | 12.31905 | 7.830241 | 0.019247 | 0.8917891 | 3.597023 | 3.82272e-14
56.38073 | 12.3403 | 12.32117 | 7.826785 | 0.0191298 | 0.8955927 | 3.598793 | 3.830081e-14
56.39073 | 12.3402 | 12.32333 | 7.823324 | 0.01687212 | 0.8994081 | 3.600595 | 3.837435e-14
56.40073 | 12.3494 | 12.32553 | 7.819861 | 0.02387049 | 0.9032362 | 3.602433 | 3.844786e-14
56.41073 | 12.3507 | 12.32777 | 7.816393 | 0.02292856 | 0.9070761 | 3.604302 | 3.85213e-14
56.42072 | 12.3455 | 12.33005 | 7.812926 | 0.0154453 | 0.9109246 | 3.606205 | 3.859462e-14
56.43072 | 12.3616 | 12.33238 | 7.809451 | 0.02921666 | 0.9147894 | 3.608143 | 3.866797e-14
56.44072 | 12.3686 | 12.33475 | 7.805973 | 0.03384583 | 0.9186663 | 3.610115 | 3.874126e-14
56.45072 | 12.3625 | 12.33717 | 7.802491 | 0.02533181 | 0.9225557 | 3.612122 | 3.88145e-14
56.46072 | 12.3624 | 12.33963 | 7.799005 | 0.02277495 | 0.9264573 | 3.614163 | 3.888768e-14
56.47072 | 12.3659 | 12.34213 | 7.795516 | 0.02377488 | 0.9303713 | 3.616238 | 3.896081e-14
56.48071 | 12.3754 | 12.34467 | 7.792027 | 0.03073405 | 0.9342938 | 3.618345 | 3.903381e-14
56.49071 | 12.3686 | 12.34725 | 7.788531 | 0.02134767 | 0.9382325 | 3.620489 | 3.910682e-14
56.50071 | 12.373 | 12.34988 | 7.785031 | 0.02311722 | 0.9421837 | 3.622668 | 3.917978e-14
56.51071 | 12.3858 | 12.35256 | 7.781527 | 0.03324357 | 0.9461473 | 3.624882 | 3.925268e-14
56.52071 | 12.3727 | 12.35527 | 7.77802 | 0.01742559 | 0.9501234 | 3.627131 | 3.932552e-14
56.5307 | 12.3879 | 12.35803 | 7.774513 | 0.02986717 | 0.9541078 | 3.629412 | 3.939822e-14
56.5407 | 12.3932 | 12.36084 | 7.770999 | 0.03236157 | 0.9581088 | 3.631731 | 3.947095e-14
56.5507 | 12.3883 | 12.36369 | 7.767481 | 0.02461168 | 0.9621223 | 3.634085 | 3.954361e-14
56.5607 | 12.3999 | 12.36658 | 7.76396 | 0.03331737 | 0.9661484 | 3.636475 | 3.961621e-14
56.5707 | 12.3888 | 12.36952 | 7.760435 | 0.01927868 | 0.970187 | 3.6389 | 3.968875e-14
56.5807 | 12.4009 | 12.3725 | 7.756906 | 0.02839513 | 0.9742382 | 3.64136 | 3.976123e-14
56.59069 | 12.4132 | 12.37553 | 7.753378 | 0.03767013 | 0.9782979 | 3.643854 | 3.983358e-14
56.60069 | 12.3979 | 12.3786 | 7.749842 | 0.01929722 | 0.9823742 | 3.646386 | 3.990593e-14
56.61069 | 12.4096 | 12.38172 | 7.746303 | 0.02787895 | 0.9864632 | 3.648955 | 3.997822e-14
56.62069 | 12.414 | 12.38488 | 7.742761 | 0.02911584 | 0.9905648 | 3.651559 | 4.005045e-14
56.63069 | 12.4063 | 12.38809 | 7.739214 | 0.01820688 | 0.9946792 | 3.6542 | 4.012262e-14
56.64068 | 12.4176 | 12.39134 | 7.735668 | 0.02625563 | 0.9988022 | 3.656874 | 4.019465e-14
56.65068 | 12.4078 | 12.39464 | 7.732115 | 0.0131557 | 1.002942 | 3.659587 | 4.026669e-14
56.66068 | 12.4172 | 12.39799 | 7.728558 | 0.01920987 | 1.007095 | 3.662337 | 4.033866e-14
56.67068 | 12.4196 | 12.40138 | 7.724998 | 0.01821791 | 1.01126 | 3.665124 | 4.041057e-14
56.68068 | 12.4126 | 12.40482 | 7.721434 | 0.007780092 | 1.015438 | 3.667948 | 4.048241e-14
56.69068 | 12.4188 | 12.4083 | 7.717867 | 0.01049557 | 1.019629 | 3.670808 | 4.055419e-14
56.70067 | 12.4316 | 12.41183 | 7.7143 | 0.01976815 | 1.023829 | 3.673703 | 4.062583e-14
56.71067 | 12.4281 | 12.41541 | 7.710726 | 0.01269015 | 1.028046 | 3.676639 | 4.069748e-14
56.72067 | 12.4332 | 12.41903 | 7.707148 | 0.01416585 | 1.032275 | 3.679611 | 4.076906e-14
56.73067 | 12.4424 | 12.42271 | 7.703567 | 0.01969423 | 1.036518 | 3.682621 | 4.084058e-14
56.74067 | 12.4313 | 12.42642 | 7.699982 | 0.00487582 | 1.040773 | 3.685669 | 4.091202e-14
56.75066 | 12.4462 | 12.43019 | 7.696397 | 0.01601346 | 1.045038 | 3.688752 | 4.098333e-14
56.76066 | 12.44 | 12.434 | 7.692806 | 0.005999969 | 1.049319 | 3.691875 | 4.105465e-14
56.77066 | 12.4396 | 12.43786 | 7.68921 | 0.001738617 | 1.053614 | 3.695037 | 4.11259e-14
56.78066 | 12.4536 | 12.44177 | 7.685612 | 0.0118291 | 1.057922 | 3.698237 | 4.119708e-14
56.79066 | 12.4513 | 12.44573 | 7.68201 | 0.005572109 | 1.062243 | 3.701475 | 4.12682e-14
56.80066 | 12.463 | 12.44973 | 7.678404 | 0.01326618 | 1.066577 | 3.704752 | 4.133925e-14
56.81065 | 12.4447 | 12.45378 | 7.674799 | -0.009083856 | 1.07092 | 3.708065 | 4.141016e-14
56.82065 | 12.4496 | 12.45789 | 7.671186 | -0.008286372 | 1.075281 | 3.711419 | 4.148107e-14
56.83065 | 12.4693 | 12.46204 | 7.667571 | 0.007262211 | 1.079655 | 3.714812 | 4.155192e-14
56.84065 | 12.4647 | 12.46624 | 7.663951 | -0.001538185 | 1.084042 | 3.718245 | 4.16227e-14
56.85065 | 12.4604 | 12.47049 | 7.660329 | -0.01008783 | 1.088442 | 3.721717 | 4.169341e-14
56.86064 | 12.4768 | 12.47478 | 7.656706 | 0.002016984 | 1.092852 | 3.725225 | 4.176399e-14
56.87064 | 12.4688 | 12.47913 | 7.653077 | -0.01033146 | 1.097279 | 3.728776 | 4.183457e-14
56.88064 | 12.4719 | 12.48353 | 7.649444 | -0.01162996 | 1.10172 | 3.732366 | 4.190508e-14
56.89064 | 12.4921 | 12.48798 | 7.645807 | 0.004121707 | 1.106174 | 3.735997 | 4.197553e-14
56.90064 | 12.4847 | 12.49248 | 7.642168 | -0.007777339 | 1.110642 | 3.739668 | 4.204591e-14
56.91064 | 12.4826 | 12.49703 | 7.638524 | -0.01442613 | 1.115123 | 3.743378 | 4.211623e-14
56.92063 | 12.4967 | 12.50162 | 7.634881 | -0.00491901 | 1.119613 | 3.747124 | 4.218638e-14
56.93063 | 12.4787 | 12.50627 | 7.631231 | -0.02756918 | 1.124122 | 3.750916 | 4.225656e-14
56.94063 | 12.5001 | 12.51097 | 7.627578 | -0.010871 | 1.128644 | 3.754749 | 4.232668e-14
56.95063 | 12.5046 | 12.51572 | 7.623921 | -0.01112344 | 1.13318 | 3.758622 | 4.239673e-14
56.96063 | 12.4939 | 12.52053 | 7.620261 | -0.02662787 | 1.13773 | 3.762537 | 4.246672e-14
56.97062 | 12.4946 | 12.52538 | 7.616601 | -0.03077894 | 1.142289 | 3.766489 | 4.253657e-14
56.98062 | 12.5029 | 12.53029 | 7.612935 | -0.02738653 | 1.146866 | 3.770486 | 4.260643e-14
56.99062 | 12.4969 | 12.53525 | 7.609264 | -0.0383466 | 1.151458 | 3.774524 | 4.267622e-14
57.00062 | 12.5213 | 12.54026 | 7.605591 | -0.01895817 | 1.156063 | 3.778604 | 4.274595e-14
57.01062 | 12.5167 | 12.54532 | 7.601914 | -0.02862312 | 1.160682 | 3.782727 | 4.281561e-14
57.02062 | 12.51 | 12.55044 | 7.598234 | -0.04043991 | 1.165315 | 3.786891 | 4.288521e-14
57.03061 | 12.5309 | 12.55561 | 7.594554 | -0.02470594 | 1.169958 | 3.791094 | 4.295469e-14
57.04061 | 12.522 | 12.56083 | 7.590867 | -0.03882919 | 1.17462 | 3.795342 | 4.302416e-14
57.05061 | 12.5157 | 12.56611 | 7.587177 | -0.05040645 | 1.179296 | 3.799634 | 4.309357e-14
57.06061 | 12.5497 | 12.57144 | 7.583483 | -0.02173678 | 1.183985 | 3.803968 | 4.316292e-14
57.07061 | 12.5364 | 12.57682 | 7.579786 | -0.04042144 | 1.18869 | 3.808346 | 4.323221e-14
57.0806 | 12.5423 | 12.58226 | 7.57609 | -0.03995502 | 1.193403 | 3.812762 | 4.330138e-14
57.0906 | 12.5535 | 12.58775 | 7.572386 | -0.03424806 | 1.198136 | 3.817225 | 4.337054e-14
57.1006 | 12.54 | 12.5933 | 7.568679 | -0.0532957 | 1.202884 | 3.821733 | 4.343965e-14
57.1106 | 12.562 | 12.5989 | 7.564969 | -0.03689809 | 1.207645 | 3.826283 | 4.35087e-14
57.1206 | 12.5488 | 12.60456 | 7.561256 | -0.05575584 | 1.212422 | 3.830878 | 4.357769e-14
57.1306 | 12.5655 | 12.61027 | 7.557539 | -0.04476878 | 1.217213 | 3.835517 | 4.364662e-14
57.14059 | 12.5678 | 12.61603 | 7.553823 | -0.04823179 | 1.222014 | 3.840195 | 4.371543e-14
57.15059 | 12.5703 | 12.62186 | 7.5501 | -0.051556 | 1.226834 | 3.844923 | 4.378424e-14
57.16059 | 12.57 | 12.62774 | 7.546373 | -0.05773647 | 1.231669 | 3.849695 | 4.3853e-14
57.17059 | 12.5891 | 12.63367 | 7.542643 | -0.04457307 | 1.236519 | 3.854511 | 4.392171e-14
57.18059 | 12.5828 | 12.63967 | 7.53891 | -0.05686686 | 1.241383 | 3.859373 | 4.399036e-14
57.19058 | 12.5935 | 12.64571 | 7.535178 | -0.05221102 | 1.246258 | 3.864275 | 4.405888e-14
57.20058 | 12.6016 | 12.65182 | 7.531438 | -0.05021828 | 1.251153 | 3.869228 | 4.412742e-14
57.21058 | 12.5927 | 12.65798 | 7.527695 | -0.06528289 | 1.256062 | 3.874225 | 4.41959e-14
57.22058 | 12.6074 | 12.66421 | 7.523949 | -0.05680538 | 1.260987 | 3.879269 | 4.426434e-14
57.23058 | 12.6146 | 12.67049 | 7.5202 | -0.05588561 | 1.265927 | 3.884359 | 4.433272e-14
57.24058 | 12.6026 | 12.67682 | 7.516447 | -0.07422409 | 1.270882 | 3.889495 | 4.440105e-14
57.25057 | 12.6187 | 12.68321 | 7.512695 | -0.06451464 | 1.275848 | 3.894672 | 4.446926e-14
57.26057 | 12.6253 | 12.68967 | 7.508936 | -0.06437024 | 1.280833 | 3.899901 | 4.453749e-14
57.27057 | 12.6146 | 12.69618 | 7.505174 | -0.08158461 | 1.285834 | 3.905176 | 4.460567e-14
57.28057 | 12.6304 | 12.70276 | 7.501409 | -0.07235856 | 1.290851 | 3.910499 | 4.46738e-14
57.29057 | 12.6273 | 12.70939 | 7.49764 | -0.08209154 | 1.295883 | 3.915868 | 4.474188e-14
57.30056 | 12.6207 | 12.71608 | 7.493872 | -0.09537821 | 1.300926 | 3.92128 | 4.480985e-14
57.31056 | 12.6419 | 12.72283 | 7.490097 | -0.08093156 | 1.305989 | 3.926745 | 4.487784e-14
57.32056 | 12.635 | 12.72965 | 7.486318771 | -0.09464508 | 1.311069 | 3.932258 | 4.494579e-14
57.33056 | 12.6377 | 12.73652 | 7.482537 | -0.09881911 | 1.316164 | 3.937818 | 4.501369e-14
57.34056 | 12.6545 | 12.74345 | 7.478753 | -0.08895424 | 1.321274 | 3.943427 | 4.508154e-14
57.35056 | 12.6472 | 12.75045 | 7.474965 | -0.1032512 | 1.326401 | 3.949085 | 4.514936e-14
57.36055 | 12.6516 | 12.7575 | 7.471178 | -0.1059022 | 1.331539 | 3.954785 | 4.521707e-14
57.37055 | 12.6644 | 12.76462 | 7.467384 | -0.100222 | 1.336698 | 3.96054 | 4.52848e-14
57.38055 | 12.6458 | 12.7718 | 7.463587 | -0.1260039 | 1.341873 | 3.966344 | 4.53525e-14
57.39055 | 12.6695 | 12.77905 | 7.459786 | -0.109548 | 1.347065 | 3.972197 | 4.542015e-14
57.40055 | 12.6654 | 12.78636 | 7.455983 | -0.1209552 | 1.352272 | 3.9781 | 4.548777e-14
57.41054 | 12.6671 | 12.79372 | 7.45218 | -0.1266181 | 1.357491 | 3.984047 | 4.555528e-14
57.42054 | 12.6783 | 12.80115 | 7.44837 | -0.1228498 | 1.362731 | 3.990048 | 4.562281e-14
57.43054 | 12.6764 | 12.80865 | 7.444557 | -0.1322485 | 1.367989 | 3.996103 | 4.569033e-14
57.44054 | 12.6717 | 12.81621 | 7.440741 | -0.144508 | 1.373262 | 4.002205 | 4.575779e-14
57.45054 | 12.6909 | 12.82383 | 7.436922 | -0.132935 | 1.378553 | 4.00836 | 4.582525e-14
57.46054 | 12.6854 | 12.83152 | 7.4331 | -0.1461233 | 1.383859 | 4.014564 | 4.589265e-14
57.47053 | 12.7009 | 12.83927 | 7.429278 | -0.1383698 | 1.389178 | 4.020814 | 4.595996e-14
57.48053 | 12.7066 | 12.84709 | 7.42545 | -0.1404898 | 1.394519 | 4.027121 | 4.602731e-14
57.49053 | 12.7077 | 12.85498 | 7.421618 | -0.1472755 | 1.399877 | 4.03348 | 4.609463e-14
57.50053 | 12.7131 | 12.86293 | 7.417784 | -0.1498269 | 1.405252 | 4.039892 | 4.616192e-14
57.51053 | 12.7297 | 12.87094 | 7.413946 | -0.1412443 | 1.410644 | 4.046354 | 4.622919e-14
57.52052 | 12.7184 | 12.87902 | 7.410109 | -0.16062 | 1.416048 | 4.052863 | 4.629636e-14
57.53052 | 12.733 | 12.88717 | 7.406265 | -0.154171 | 1.421475 | 4.059431 | 4.636358e-14
57.54052 | 12.7377 | 12.89539 | 7.402418 | -0.1576883 | 1.426919 | 4.066051 | 4.643077e-14
57.55052 | 12.7449 | 12.90367 | 7.398568 | -0.1587744 | 1.432381 | 4.072726 | 4.649794e-14
57.56052 | 12.7628 | 12.91203 | 7.394715 | -0.149227 | 1.43786 | 4.079452 | 4.656509e-14
57.57052 | 12.7502 | 12.92045 | 7.390859 | -0.1702489 | 1.443357 | 4.086233 | 4.663222e-14
57.58051 | 12.7693 | 12.92893 | 7.387004 | -0.1596304 | 1.448866 | 4.093061 | 4.669927e-14
57.59051 | 12.7613 | 12.93749 | 7.383141 | -0.1761885 | 1.454398 | 4.099949 | 4.676635e-14
57.60051 | 12.7739 | 12.94612 | 7.379276 | -0.1722171 | 1.459949 | 4.106892 | 4.683344e-14
57.61051 | 12.7765 | 12.95481 | 7.375408 | -0.1783144 | 1.465518 | 4.113889 | 4.69005e-14
57.62051 | 12.7874 | 12.96358 | 7.371537 | -0.176182 | 1.471104 | 4.120941 | 4.696755e-14
57.6305 | 12.7922 | 12.97241 | 7.367666 | -0.1802113 | 1.476704 | 4.128041 | 4.703452e-14
57.6405 | 12.8054 | 12.98132 | 7.363789 | -0.1759192 | 1.482327 | 4.135203 | 4.710154e-14
57.6505 | 12.8146 | 12.9903 | 7.359909 | -0.1756987 | 1.487969 | 4.142421 | 4.716856e-14
57.6605 | 12.8108 | 12.99935 | 7.356025 | -0.1885487 | 1.493629 | 4.149694 | 4.723556e-14
57.6705 | 12.8266 | 13.00847 | 7.352139 | -0.1818711 | 1.499308 | 4.157024 | 4.730256e-14
57.6805 | 12.8186 | 13.01767 | 7.34825 | -0.1990656 | 1.505005 | 4.16441 | 4.736956e-14
57.69049 | 12.8334 | 13.02692 | 7.344361 | -0.1935233 | 1.510716 | 4.171846 | 4.743648e-14
57.70049 | 12.8456 | 13.03626 | 7.340466 | -0.1906628 | 1.516451 | 4.179345 | 4.750346e-14
57.71049 | 12.8458 | 13.04568 | 7.336568 | -0.1998754 | 1.522205 | 4.186902 | 4.757044e-14
57.72049 | 12.8595 | 13.05516 | 7.332667 | -0.1956613 | 1.527979 | 4.194516 | 4.763742e-14
57.73049 | 12.8605 | 13.06472 | 7.328763 | -0.2042216 | 1.533771 | 4.202188 | 4.77044e-14
57.74048 | 12.8624 | 13.07435 | 7.32486 | -0.2119463 | 1.539577 | 4.20991 | 4.777132e-14
57.75048 | 12.8699 | 13.08405 | 7.32095 | -0.214155 | 1.545408 | 4.217697 | 4.78383e-14
57.76048 | 12.8819 | 13.09384 | 7.317037 | -0.2119392 | 1.551259 | 4.225544 | 4.790529e-14
57.77048 | 12.8815 | 13.1037 | 7.313121 | -0.2221991 | 1.557129 | 4.233449 | 4.797229e-14
57.78048 | 12.9016 | 13.11363 | 7.309202 | -0.2120337 | 1.563019 | 4.241413 | 4.803928e-14
57.79048 | 12.9069 | 13.12365 | 7.30528 | -0.2167453 | 1.568929 | 4.249436 | 4.810629e-14
57.80047 | 12.9213 | 13.13372 | 7.301359 | -0.2124234 | 1.574853 | 4.257511 | 4.817324e-14
57.81047 | 12.9231 | 13.14389 | 7.297432 | -0.2207882 | 1.580803 | 4.265654 | 4.824027e-14
57.82047 | 12.9347 | 13.15413 | 7.293501 | -0.2194309 | 1.586773 | 4.273857 | 4.830731e-14
57.83047 | 12.9397 | 13.16445 | 7.289568 | -0.2247508 | 1.592763 | 4.28212 | 4.837437e-14
57.84047 | 12.9472 | 13.17485 | 7.285632 | -0.227649 | 1.598773 | 4.290444 | 4.844143e-14
57.85046 | 12.9587 | 13.18532 | 7.281697 | -0.226616 | 1.604798 | 4.298821 | 4.850846e-14
57.86046 | 12.9765 | 13.19587 | 7.277755 | -0.2193718 | 1.61085 | 4.307268 | 4.857556e-14
57.87046 | 12.9731 | 13.20651 | 7.27381 | -0.2334069 | 1.616922 | 4.315775 | 4.864268e-14
57.88046 | 12.9851 | 13.21722 | 7.269862 | -0.2321221 | 1.623015 | 4.324345 | 4.870983e-14
57.89046 | 12.9955 | 13.22802 | 7.265911 | -0.2325175 | 1.629129 | 4.332977 | 4.877699e-14
57.90046 | 12.9979 | 13.23889 | 7.261958 | -0.2409934 | 1.635264 | 4.341672 | 4.884418e-14
57.91045 | 13 | 13.24984 | 7.258005 | -0.2498396 | 1.641414 | 4.35042 | 4.891133e-14
57.92045 | 13.018 | 13.26088 | 7.254046 | -0.2428781 | 1.647591 | 4.359241 | 4.897857e-14
57.93045 | 13.0234 | 13.272 | 7.250084 | -0.2485985 | 1.65379 | 4.368124 | 4.904584e-14
57.94045 | 13.0293 | 13.2832 | 7.246119 | -0.2539016 | 1.66001 | 4.377072 | 4.911314e-14
57.95045 | 13.0344 | 13.29449 | 7.242152 | -0.2600869 | 1.666252 | 4.386083 | 4.918047e-14
57.96044 | 13.0451 | 13.30584 | 7.238185 | -0.2607444 | 1.672509 | 4.39515 | 4.924776e-14
57.97044 | 13.0677 | 13.3173 | 7.234212 | -0.2495967 | 1.678795 | 4.40429 | 4.931515e-14
57.98044 | 13.06 | 13.32883 | 7.230236 | -0.2688328 | 1.685102 | 4.413495 | 4.938258e-14
57.99044 | 13.0751 | 13.34045 | 7.226257 | -0.2653537 | 1.691431 | 4.422765 | 4.945005e-14
58.00044 | 13.0853 | 13.35216 | 7.222275 | -0.2668598 | 1.697783 | 4.432101 | 4.951755e-14
58.01044 | 13.0764 | 13.36395 | 7.218291 | -0.2875509 | 1.704157 | 4.441503 | 4.958509e-14
58.02043 | 13.0975 | 13.37582 | 7.214307 | -0.2783162 | 1.710547 | 4.450961 | 4.965261e-14
58.03043 | 13.1041 | 13.38778 | 7.210317 | -0.2836791 | 1.716966 | 4.460495 | 4.972023e-14
58.04043 | 13.1054 | 13.39983 | 7.206325 | -0.2944294 | 1.723408 | 4.470097 | 4.978791e-14
58.05043 | 13.1162 | 13.41197 | 7.202329 | -0.2957663 | 1.729873 | 4.479765 | 4.985562e-14
58.06043 | 13.128 | 13.42419 | 7.198331 | -0.2961909 | 1.73636 | 4.4895 | 4.992338e-14
58.07042 | 13.1202 | 13.43649 | 7.194334 | -0.3162914 | 1.742864 | 4.499293 | 4.999112e-14
58.08042 | 13.1418 | 13.44889 | 7.19033 | -0.3070924 | 1.749398 | 4.509165 | 5.005897e-14
58.09042 | 13.1464 | 13.46138 | 7.186323 | -0.3149827 | 1.755955 | 4.519104 | 5.012689e-14
58.10042 | 13.1524 | 13.47396 | 7.182314 | -0.3215628 | 1.762536 | 4.529113 | 5.019485e-14
58.11042 | 13.1725 | 13.48663 | 7.178302 | -0.3141319 | 1.76914 | 4.53919 | 5.026286e-14
58.12041 | 13.1693 | 13.49938 | 7.174291 | -0.3300797 | 1.775762 | 4.549327 | 5.033087e-14
58.13041 | 13.176 | 13.51223 | 7.170274 | -0.3362303 | 1.782413 | 4.559543 | 5.039899e-14
58.14041 | 13.2026 | 13.52517 | 7.166254 | -0.3225676 | 1.789088 | 4.569826 | 5.046714e-14
58.15041 | 13.1976 | 13.5382 | 7.162231 | -0.3406017 | 1.795788 | 4.580183 | 5.053539e-14
58.16041 | 13.2044 | 13.55133 | 7.158205 | -0.3469281 | 1.802512 | 4.590611 | 5.06037e-14
58.17041 | 13.2218 | 13.56455 | 7.154177 | -0.3427467 | 1.80926 | 4.601109 | 5.067206e-14
58.1804 | 13.2234 | 13.57785 | 7.15015 | -0.3544461 | 1.816027 | 4.611669 | 5.074043e-14
58.1904 | 13.2338 | 13.59125 | 7.146116 | -0.3574521 | 1.822825 | 4.622311 | 5.080893e-14
58.2004 | 13.2517 | 13.60475 | 7.14208 | -0.353052 | 1.829647 | 4.633024 | 5.08775e-14
58.2104 | 13.2337 | 13.61835 | 7.138041 | -0.384647 | 1.836495 | 4.643811 | 5.094613e-14
58.2204 | 13.2592 | 13.63204 | 7.134 | -0.3728373 | 1.843368 | 4.65467 | 5.101484e-14
58.23039 | 13.2671 | 13.64581 | 7.129959 | -0.3787094 | 1.850259 | 4.665591 | 5.108355e-14
58.24039 | 13.2652 | 13.65969 | 7.125913 | -0.3944914 | 1.857182 | 4.676597 | 5.11524e-14
58.25039 | 13.2936 | 13.67367 | 7.121863 | -0.3800695 | 1.86413 | 4.687676 | 5.122132e-14
58.26039 | 13.2862 | 13.68775 | 7.117811 | -0.4015455 | 1.871105 | 4.69883 | 5.129032e-14
58.27039 | 13.2892 | 13.70192 | 7.113756 | -0.4127191 | 1.878105 | 4.710058 | 5.13594e-14
58.28039 | 13.3108 | 13.71619 | 7.109699 | -0.4053906 | 1.885131 | 4.721361 | 5.142856e-14
58.29038 | 13.3144 | 13.73055 | 7.105643 | -0.4161471 | 1.892176 | 4.732728 | 5.149773e-14
58.30038 | 13.3187 | 13.74502 | 7.10158 | -0.4263165 | 1.899254 | 4.744182 | 5.156704e-14
58.31038 | 13.3346 | 13.75959 | 7.097515 | -0.4249855 | 1.906359 | 4.755712 | 5.163644e-14
58.32038 | 13.3319 | 13.77426 | 7.093447 | -0.4423552 | 1.91349 | 4.767318 | 5.170593e-14
58.33038 | 13.3426 | 13.78903 | 7.089377 | -0.4464253 | 1.920648 | 4.779001 | 5.17755e-14
58.34037 | 13.3602 | 13.80388 | 7.085308 | -0.443682 | 1.927825 | 4.790749 | 5.184508e-14
58.35037 | 13.3522 | 13.81886 | 7.081232 | -0.4666553 | 1.935036 | 4.802586 | 5.191483e-14
58.36037 | 13.3708 | 13.83393 | 7.077154 | -0.4631302 | 1.942275 | 4.814501 | 5.198466e-14
58.37037 | 13.3817 | 13.84911 | 7.073074 | -0.4674085 | 1.94954 | 4.826494 | 5.205459e-14
58.38037 | 13.3698 | 13.86439 | 7.06899 | -0.4945905 | 1.956834 | 4.838566 | 5.212461e-14
58.39037 | 13.4058 | 13.87978 | 7.064905 | -0.4739756 | 1.964154 | 4.850717 | 5.219472e-14
58.40036 | 13.4123 | 13.89525 | 7.060821 | -0.4829506 | 1.971495 | 4.862935 | 5.226486e-14
58.41036 | 13.41 | 13.91085 | 7.05673 | -0.5008455 | 1.978871 | 4.875245 | 5.233517e-14
58.42036 | 13.4361 | 13.92655 | 7.052636 | -0.4904457 | 1.986275 | 4.887634 | 5.240557e-14
58.43036 | 13.4439 | 13.94235 | 7.04854 | -0.4984522 | 1.993707 | 4.900104 | 5.247608e-14
58.44036 | 13.4446 | 13.95826 | 7.044442 | -0.5136647 | 2.001167 | 4.912655 | 5.254668e-14
58.45035 | 13.4736 | 13.97427 | 7.040345 | -0.500669 | 2.008649 | 4.925275 | 5.261732e-14
58.46035 | 13.4848 | 13.9904 | 7.036242 | -0.5055963 | 2.016166 | 4.937988 | 5.268813e-14
58.47035 | 13.4849 | 14.00663 | 7.032136 | -0.5217316 | 2.023712 | 4.950784 | 5.275904e-14
58.48035 | 13.5164 | 14.02298 | 7.028028 | -0.5065763 | 2.031287 | 4.963662 | 5.283006e-14
58.49035 | 13.5261 | 14.03943 | 7.023917 | -0.5133298 | 2.038891 | 4.976622 | 5.290119e-14
58.50035 | 13.5375 | 14.05599 | 7.019804 | -0.518493 | 2.046524 | 4.989666 | 5.297242e-14
58.51034 | 13.553 | 14.07265 | 7.015692 | -0.5196502 | 2.054178 | 5.00278 | 5.304369e-14
58.52034 | 13.5628 | 14.08944 | 7.011574 | -0.5266351 | 2.06187 | 5.015991 | 5.311515e-14
58.53034 | 13.5838 | 14.10633 | 7.007453 | -0.5225306 | 2.069591 | 5.029286 | 5.318672e-14
58.54034 | 13.6049 | 14.12334 | 7.00333 | -0.5184386 | 2.077343 | 5.042666 | 5.32584e-14
58.55034 | 13.608 | 14.14046 | 6.999204 | -0.5324591 | 2.085124 | 5.056131 | 5.333019e-14
58.56033 | 13.6444 | 14.15768 | 6.99508 | -0.5132762 | 2.092927 | 5.069669 | 5.340204e-14
58.57033 | 13.6548 | 14.17502 | 6.99095 | -0.5202231 | 2.100768 | 5.083305 | 5.347406e-14
58.58033 | 13.6606 | 14.19248 | 6.986817 | -0.5318846 | 2.10864 | 5.097028 | 5.354621e-14
58.59033 | 13.6953 | 14.21006 | 6.982682 | -0.5147613 | 2.116542 | 5.110837 | 5.361848e-14
58.60033 | 13.7075 | 14.22775 | 6.978544 | -0.5202525 | 2.124475 | 5.124733 | 5.369086e-14
58.61033 | 13.7238 | 14.24556 | 6.974404 | -0.5217596 | 2.132439 | 5.138717 | 5.376337e-14
58.62032 | 13.7489 | 14.26346 | 6.970266 | -0.5145637 | 2.140425 | 5.152773 | 5.383591e-14
58.63032 | 13.7608 | 14.2815 | 6.966121 | -0.5207046 | 2.148451 | 5.166933 | 5.390866e-14
58.64032 | 13.7705 | 14.29967 | 6.961974 | -0.5291656 | 2.156509 | 5.181183 | 5.398156e-14
58.65032 | 13.8088 | 14.31794 | 6.957824 | -0.5091427 | 2.164598 | 5.195521 | 5.405457e-14
58.66032 | 13.815 | 14.33634 | 6.953672 | -0.521338 | 2.172718 | 5.209948 | 5.41277e-14
58.67031 | 13.8277 | 14.35483 | 6.949522 | -0.5271318 | 2.180861 | 5.224449 | 5.420087e-14
58.68031 | 13.8482 | 14.37347 | 6.945365 | -0.525267 | 2.189046 | 5.239056 | 5.427426e-14
58.69031 | 13.8658 | 14.39222 | 6.941206 | -0.5264217 | 2.197262 | 5.253754 | 5.434777e-14
58.70031 | 13.8818 | 14.4111 | 6.937045 | -0.5292979 | 2.20551 | 5.268543 | 5.442142e-14
58.71031 | 13.908 | 14.4301 | 6.932881 | -0.5220956 | 2.213791 | 5.283424 | 5.44952e-14
58.72031 | 13.9241 | 14.44922 | 6.928715 | -0.5251153 | 2.222104 | 5.298396 | 5.456912e-14
58.7303 | 13.9422 | 14.46844 | 6.924551 | -0.5262387 | 2.230442 | 5.313446 | 5.464309e-14
58.7403 | 13.9509 | 14.48781 | 6.92038 | -0.5369051 | 2.238821 | 5.328604 | 5.471728e-14
58.7503 | 13.9751 | 14.50729 | 6.916207 | -0.5321944 | 2.247232 | 5.343855 | 5.479159e-14
58.7603 | 13.9868 | 14.52691 | 6.912032 | -0.5401093 | 2.255678 | 5.3592 | 5.486605e-14
58.7703 | 14.0118 | 14.54665 | 6.907854 | -0.5348479 | 2.264156 | 5.374638 | 5.494064e-14
58.78029 | 14.0283 | 14.56649 | 6.903679 | -0.5381925 | 2.272659 | 5.390155 | 5.501529e-14
58.79029 | 14.0365 | 14.58648 | 6.899497 | -0.5499837 | 2.281204 | 5.405783 | 5.509016e-14
58.80029 | 14.0614 | 14.6066 | 6.895312 | -0.5452014 | 2.289784 | 5.421505 | 5.516516e-14
58.81029 | 14.0698 | 14.62685 | 6.891126 | -0.5570468 | 2.298397 | 5.437324 | 5.524031e-14
58.82029 | 14.0869 | 14.64722 | 6.886937 | -0.5603197 | 2.307044 | 5.453239 | 5.53156e-14
58.83029 | 14.1052 | 14.66772 | 6.882746 | -0.5625216 | 2.315726 | 5.46925 | 5.539103e-14
58.84028 | 14.1186 | 14.68833 | 6.878556 | -0.569731 | 2.324433 | 5.485342 | 5.546652e-14
58.85028 | 14.1392 | 14.70909 | 6.874361 | -0.5698915 | 2.333183 | 5.501547 | 5.554224e-14
58.86028 | 14.1509 | 14.72998 | 6.870163 | -0.5790818 | 2.341968 | 5.51785 | 5.56181e-14
58.87028 | 14.1695 | 14.751 | 6.865963 | -0.5815033 | 2.350788 | 5.534252 | 5.56941e-14
58.88028 | 14.1861 | 14.77216 | 6.861761 | -0.5860555 | 2.359643 | 5.550751 | 5.577025e-14
58.89027 | 14.2026 | 14.79342 | 6.85756 | -0.5908195 | 2.368525 | 5.567334 | 5.584647e-14
58.90027 | 14.2168 | 14.81484 | 6.853354 | -0.5980367 | 2.37745 | 5.584033 | 5.592291e-14
58.91027 | 14.232 | 14.83639 | 6.849145 | -0.6043865 | 2.386411 | 5.60083 | 5.599949e-14
58.92027 | 14.2432 | 14.85807 | 6.844934 | -0.6148702 | 2.395407 | 5.617729 | 5.607623e-14
58.93027 | 14.2681 | 14.87989 | 6.840721 | -0.6117885 | 2.40444 | 5.634728 | 5.615311e-14
58.94027 | 14.2819 | 14.90184 | 6.836505 | -0.6199423 | 2.413508 | 5.651829 | 5.623014e-14
58.95026 | 14.2955 | 14.92391 | 6.832292 | -0.6284087 | 2.422603 | 5.669014 | 5.630724e-14
58.96026 | 14.319 | 14.94613 | 6.828072 | -0.6271329 | 2.431744 | 5.686317 | 5.638457e-14
58.97026 | 14.329 | 14.96849 | 6.82385 | -0.6394932 | 2.44092 | 5.703723 | 5.646204e-14
58.98026 | 14.351 | 14.99099 | 6.819626 | -0.639991 | 2.450133 | 5.721232 | 5.653966e-14
58.99026 | 14.3613 | 15.01363 | 6.8154 | -0.6523264 | 2.459383 | 5.738843 | 5.661743e-14
59.00025 | 14.3876 | 15.03638 | 6.811176 | -0.6487778 | 2.46866 | 5.756541 | 5.669528e-14
59.01025 | 14.4021 | 15.05929 | 6.806946 | -0.6571901 | 2.477983 | 5.774361 | 5.677335e-14
59.02025 | 14.4223 | 15.08234 | 6.802713 | -0.6600415 | 2.487344 | 5.792285 | 5.685157e-14
59.03025 | 14.4434 | 15.10553 | 6.798479 | -0.6621329 | 2.496741 | 5.810313 | 5.692994e-14
59.04025 | 14.4654 | 15.12887 | 6.794242 | -0.6634651 | 2.506176 | 5.828447 | 5.700846e-14
59.05025 | 14.4726 | 15.15234 | 6.790003 | -0.6797374 | 2.515648 | 5.846686 | 5.708713e-14
59.06024 | 14.5027 | 15.17593 | 6.785766 | -0.6732293 | 2.525149 | 5.865014 | 5.716588e-14
59.07024 | 14.525 | 15.19969 | 6.781524 | -0.6746859 | 2.534696 | 5.883466 | 5.724485e-14
59.08024 | 14.5442 | 15.22358 | 6.777278 | -0.6793849 | 2.544282 | 5.902025 | 5.732397e-14
59.09024 | 14.571 | 15.24763 | 6.773031 | -0.6766266 | 2.553905 | 5.92069 | 5.740324e-14
59.10024 | 14.584 | 15.27181 | 6.768782 | -0.6878129 | 2.563566 | 5.939464 | 5.748266e-14
59.11023 | 14.6046 | 15.29612 | 6.764535 | -0.6915192 | 2.573256 | 5.958327 | 5.756216e-14
59.12023 | 14.6262 | 15.32059 | 6.760282 | -0.694394 | 2.582994 | 5.977318 | 5.764188e-14
59.13023 | 14.6552 | 15.34521 | 6.756027 | -0.6900139 | 2.592771 | 5.996416 | 5.772174e-14
59.14023 | 14.67 | 15.36998 | 6.751769 | -0.69998 | 2.602586 | 6.015625 | 5.780176e-14
59.15023 | 14.6984 | 15.39489 | 6.74751 | -0.6964916 | 2.61244 | 6.034942 | 5.788193e-14
59.16023 | 14.7276 | 15.41995 | 6.743249 | -0.6923508 | 2.622332 | 6.05437 | 5.796224e-14
59.17022 | 14.7391 | 15.44513 | 6.73899 | -0.7060325 | 2.632254 | 6.073889 | 5.804263e-14
59.18022 | 14.7667 | 15.47049 | 6.734724 | -0.7037859 | 2.642224 | 6.093537 | 5.812323e-14
59.19022 | 14.803 | 15.49599 | 6.730457 | -0.6929893 | 2.652234 | 6.113298 | 5.8204e-14
59.20022 | 14.8189 | 15.52164 | 6.726188 | -0.7027403 | 2.662283 | 6.133169 | 5.82849e-14
59.21022 | 14.8512 | 15.54744 | 6.721916 | -0.6962407 | 2.672372 | 6.153153 | 5.836594e-14
59.22021 | 14.8689 | 15.57336 | 6.717647 | -0.7044579 | 2.682487 | 6.173223 | 5.844701e-14
59.23021 | 14.8883 | 15.59946 | 6.713372 | -0.7111587 | 2.692655 | 6.193432 | 5.852835e-14
59.24021 | 14.9243 | 15.62571 | 6.709095 | -0.7014102 | 2.702862 | 6.213753 | 5.860983e-14
59.25021 | 14.9435 | 15.65211 | 6.704816 | -0.7086133 | 2.713109 | 6.234188 | 5.869145e-14
59.26021 | 14.9605 | 15.67867 | 6.700535 | -0.7181664 | 2.723396 | 6.254736 | 5.877321e-14
59.27021 | 14.9954 | 15.70537 | 6.696252 | -0.7099741 | 2.733723 | 6.275399 | 5.885512e-14
59.2802 | 15.0159 | 15.73221 | 6.691971 | -0.7163071 | 2.74408 | 6.296156 | 5.893709e-14
59.2902 | 15.0422 | 15.75922 | 6.687684 | -0.7170195 | 2.754487 | 6.317048 | 5.901928e-14
59.3002 | 15.0641 | 15.78639 | 6.683395 | -0.7222856 | 2.764935 | 6.338055 | 5.91016e-14
59.3102 | 15.0858 | 15.8137 | 6.679105 | -0.7279047 | 2.775423 | 6.359177 | 5.918406e-14
59.3202 | 15.1171 | 15.84118 | 6.674812 | -0.7240786 | 2.785951 | 6.380415 | 5.926665e-14
59.33019 | 15.1472 | 15.86878 | 6.670522 | -0.7215798 | 2.796509 | 6.401749 | 5.93493e-14
59.34019 | 15.1669 | 15.89657 | 6.666226 | -0.7296651 | 2.807119 | 6.42322 | 5.943217e-14
59.35019 | 15.1855 | 15.9245 | 6.661927 | -0.7390047 | 2.817769 | 6.444808 | 5.951517e-14
59.36019 | 15.2221 | 15.9526 | 6.657627 | -0.7305005 | 2.82846 | 6.466513 | 5.95983e-14
59.37019 | 15.2404 | 15.98085 | 6.653325 | -0.7404524 | 2.839192 | 6.488335 | 5.968155e-14
59.38019 | 15.269 | 16.00926 | 6.649022 | -0.7402613 | 2.849964 | 6.510275 | 5.976493e-14
59.39018 | 15.2939 | 16.0378 | 6.64472 | -0.7438993 | 2.860767 | 6.532312 | 5.984836e-14
59.40018 | 15.3124 | 16.06652 | 6.640413 | -0.7541225 | 2.871622 | 6.554488 | 5.993199e-14
59.41018 | 15.35 | 16.0954 | 6.636104 | -0.7454038 | 2.882517 | 6.576783 | 6.001575e-14
59.42018 | 15.3712 | 16.12444 | 6.631792 | -0.7532437 | 2.893454 | 6.599197 | 6.009963e-14
59.43018 | 15.3932 | 16.15364 | 6.627479 | -0.7604421 | 2.904432 | 6.621731 | 6.018363e-14
59.44017 | 15.4265 | 16.18297 | 6.623169 | -0.7564699 | 2.91544 | 6.644361 | 6.026766e-14
59.45017 | 15.4495 | 16.21249 | 6.618852 | -0.7629851 | 2.9265 | 6.667133 | 6.035188e-14
59.46017 | 15.4726 | 16.24216 | 6.614534 | -0.7695611 | 2.937602 | 6.690025 | 6.043623e-14
59.47017 | 15.5083 | 16.272 | 6.610214 | -0.7636959 | 2.948744 | 6.713037 | 6.052068e-14
59.48017 | 15.5417 | 16.30199 | 6.605892 | -0.7602925 | 2.959929 | 6.736171 | 6.060525e-14
59.49017 | 15.5506 | 16.33215 | 6.601568 | -0.7815463 | 2.971154 | 6.759424 | 6.06899e-14
59.50016 | 15.6004 | 16.36243 | 6.597247 | -0.7620335 | 2.98241 | 6.782776 | 6.07746e-14
59.51016 | 15.6289 | 16.39291 | 6.59292 | -0.7640106 | 2.993718 | 6.806273 | 6.085948e-14
59.52016 | 15.648 | 16.42355 | 6.588591 | -0.7755483 | 3.005067 | 6.82989 | 6.094445e-14
59.53016 | 15.6959 | 16.45435 | 6.584261 | -0.7584475 | 3.016458 | 6.853629 | 6.102953e-14
59.54016 | 15.7163 | 16.48531 | 6.579928 | -0.7690082 | 3.027891 | 6.87749 | 6.111469e-14
59.55015 | 15.7409 | 16.5164 | 6.575598 | -0.7754998 | 3.039353 | 6.901449 | 6.119987e-14
59.56015 | 15.7885 | 16.54768 | 6.571263 | -0.7591842 | 3.050868 | 6.925554 | 6.128522e-14
59.57015 | 15.8091 | 16.57913 | 6.566925 | -0.7700313 | 3.062425 | 6.949782 | 6.137066e-14
59.58015 | 15.8339 | 16.61074 | 6.562586 | -0.7768381 | 3.074022 | 6.974131 | 6.145617e-14
59.59015 | 15.8767 | 16.64251 | 6.558245 | -0.7658087 | 3.085661 | 6.998603 | 6.154177e-14
59.60015 | 15.9071 | 16.67444 | 6.553902 | -0.7673427 | 3.097342 | 7.023199 | 6.162746e-14
59.61014 | 15.9269 | 16.70651 | 6.549562 | -0.7796063 | 3.109051 | 7.047893 | 6.171312e-14
59.62014 | 15.9746 | 16.73876 | 6.545216 | -0.7641644 | 3.120814 | 7.072734 | 6.179895e-14
59.63014 | 16.0071 | 16.77119 | 6.540868 | -0.7640859 | 3.132618 | 7.097699 | 6.188484e-14
59.64014 | 16.0284 | 16.80377 | 6.536519 | -0.7753691 | 3.144463 | 7.122787 | 6.19708e-14
59.65014 | 16.0807 | 16.83652 | 6.532168 | -0.7558157 | 3.156349 | 7.147998 | 6.205681e-14
59.66013 | 16.1032 | 16.86939 | 6.52782 | -0.7661928 | 3.168265 | 7.173308 | 6.214281e-14
59.67013 | 16.1396 | 16.90246 | 6.523466 | -0.7628644 | 3.180232 | 7.198766 | 6.222894e-14
59.68013 | 16.1812 | 16.9357 | 6.51911 | -0.7544994 | 3.192241 | 7.224348 | 6.231512e-14
59.69013 | 16.2046 | 16.9691 | 6.514752 | -0.7644963 | 3.20429 | 7.250054 | 6.240134e-14
59.70013 | 16.2489 | 17.00266 | 6.510393 | -0.7537573 | 3.216381 | 7.275883 | 6.248761e-14
59.71013 | 16.2858 | 17.03638 | 6.506033 | -0.7505808 | 3.228512 | 7.301837 | 6.257392e-14
59.72012 | 16.3048 | 17.07023 | 6.501675 | -0.7654281 | 3.240669 | 7.327884 | 6.266015e-14
59.73012 | 16.3539 | 17.10428 | 6.497311 | -0.7503762 | 3.252881 | 7.354085 | 6.274653e-14
59.74012 | 16.3955 | 17.13849 | 6.492945 | -0.7429864 | 3.265132 | 7.380409 | 6.283292e-14
59.75012 | 16.4095 | 17.17286 | 6.488578 | -0.7633591 | 3.277424 | 7.406857 | 6.291935e-14
59.76012 | 16.454 | 17.20739 | 6.48421 | -0.7533941 | 3.289756 | 7.433429 | 6.300579e-14
59.77011 | 16.5007 | 17.24206 | 6.479844 | -0.7413572 | 3.302115 | 7.460098 | 6.309216e-14
59.78011 | 16.5304 | 17.27692 | 6.475472 | -0.7465151 | 3.314527 | 7.486916 | 6.317862e-14
59.79011 | 16.5714 | 17.31193 | 6.471099 | -0.7405348 | 3.326977 | 7.513858 | 6.326508e-14
59.80011 | 16.6124 | 17.34712 | 6.466724 | -0.7347154 | 3.339467 | 7.540924 | 6.335154e-14
59.81011 | 16.6475 | 17.38246 | 6.462348 | -0.7349569 | 3.351997 | 7.568112 | 6.3438e-14
59.82011 | 16.688 | 17.41796 | 6.45797 | -0.7299592 | 3.364565 | 7.595424 | 6.352444e-14
59.8301 | 16.7341 | 17.45359 | 6.453595 | -0.7194854 | 3.377159 | 7.622831 | 6.361078e-14
59.8401 | 16.7603 | 17.48941 | 6.449214 | -0.7291089 | 3.389806 | 7.650389 | 6.369719e-14
59.8501 | 16.8141 | 17.52539 | 6.444832 | -0.7112899 | 3.402489 | 7.678069 | 6.378357e-14
59.8601 | 16.8483 | 17.56153 | 6.440448 | -0.7132313 | 3.415212 | 7.705871 | 6.386992e-14
59.8701 | 16.8794 | 17.59783 | 6.436063 | -0.7184305 | 3.427972 | 7.733795 | 6.395622e-14
59.88009 | 16.9354 | 17.63425 | 6.43168 | -0.6988537 | 3.440758 | 7.761815 | 6.404241e-14
59.89009 | 16.9569 | 17.67087 | 6.427292 | -0.7139688 | 3.453594 | 7.789983 | 6.412862e-14
59.90009 | 17.0116 | 17.70764 | 6.422903 | -0.696042 | 3.466467 | 7.818273 | 6.421479e-14
59.91009 | 17.0543 | 17.74457 | 6.418511 | -0.6902721 | 3.479377 | 7.846684 | 6.430089e-14
59.92009 | 17.0946 | 17.78166 | 6.414119 | -0.6870581 | 3.492324 | 7.875216 | 6.438692e-14
59.93009 | 17.141 | 17.8189 | 6.409725 | -0.6778992 | 3.505307 | 7.903868 | 6.447288e-14
59.94008 | 17.1784 | 17.85626 | 6.405334 | -0.6778582 | 3.518313 | 7.932611 | 6.455867e-14
59.95008 | 17.2283 | 17.89381 | 6.400937 | -0.6655089 | 3.531368 | 7.961504 | 6.464446e-14
59.96008 | 17.2674 | 17.93151 | 6.396539 | -0.6641127 | 3.544459 | 7.990515 | 6.473016e-14
59.97008 | 17.3049 | 17.96937 | 6.392139 | -0.6644697 | 3.557585 | 8.019646 | 6.481576e-14
59.98008 | 17.3577 | 18.00738 | 6.387738 | -0.6496785 | 3.570746 | 8.048894 | 6.490125e-14
59.99007 | 17.4076 | 18.0455 | 6.38334 | -0.6379019 | 3.583929 | 8.078233 | 6.498655e-14
60.00007 | 17.4407 | 18.08381 | 6.378936 | -0.6431133 | 3.597159 | 8.107718 | 6.507181e-14
60.01007 | 17.4855 | 18.12227 | 6.374531 | -0.6367732 | 3.610422 | 8.13732 | 6.515694e-14
60.02007 | 17.5331 | 18.16088 | 6.370124 | -0.6277831 | 3.62372 | 8.167039 | 6.524194e-14
60.03007 | 17.5693 | 18.19964 | 6.365716 | -0.6303403 | 3.63705 | 8.196874 | 6.532679e-14
60.04007 | 17.6153 | 18.23854 | 6.361307 | -0.6232448 | 3.650413 | 8.226824 | 6.541149e-14
60.05006 | 17.6666 | 18.27756 | 6.356901 | -0.6109573 | 3.663796 | 8.25686 | 6.549596e-14
60.06006 | 17.6997 | 18.31675 | 6.352489 | -0.617052 | 3.677223 | 8.28704 | 6.558034e-14
60.07006 | 17.7398 | 18.35609 | 6.348076 | -0.6162919 | 3.690682 | 8.317334 | 6.566455e-14
60.08006 | 17.7959 | 18.39557 | 6.343661 | -0.5996737 | 3.704172 | 8.34774 | 6.574858e-14
60.09006 | 17.8438 | 18.4352 | 6.339245 | -0.5913971 | 3.717693 | 8.378259 | 6.583241e-14
60.10005 | 17.8804 | 18.47492 | 6.334833 | -0.5945229 | 3.73123 | 8.40886 | 6.591598e-14
60.11005 | 17.9355 | 18.51483 | 6.330414 | -0.5793254 | 3.74481 | 8.439601 | 6.599941e-14
60.12005 | 17.968 | 18.55487 | 6.325994 | -0.5868665 | 3.75842 | 8.470452 | 6.608263e-14
60.13005 | 18.0138 | 18.59505 | 6.321573 | -0.5812452 | 3.772058 | 8.501413 | 6.616562e-14
60.14005 | 18.0751 | 18.63536 | 6.317151 | -0.5602577 | 3.785724 | 8.532482 | 6.624838e-14
60.15005 | 18.1125 | 18.67581 | 6.312728 | -0.5633052 | 3.799418 | 8.563659 | 6.63309e-14
60.16004 | 18.1557 | 18.71635 | 6.308307 | -0.5606456 | 3.813126 | 8.594913 | 6.64131e-14
60.17004 | 18.2015 | 18.75706 | 6.303881 | -0.5555572 | 3.826873 | 8.626303 | 6.649511e-14
60.18004 | 18.2402 | 18.7979 | 6.299454 | -0.5576989 | 3.840647 | 8.657798 | 6.657686e-14
60.19004 | 18.3002 | 18.83887 | 6.295025 | -0.5386679 | 3.854446 | 8.689397 | 6.665833e-14
60.20004 | 18.3474 | 18.87996 | 6.290596 | -0.5325637 | 3.868269 | 8.721099 | 6.673951e-14
60.21003 | 18.3808 | 18.92115 | 6.286169 | -0.5403452 | 3.882104 | 8.752872 | 6.682032e-14
60.22003 | 18.4297 | 18.96249 | 6.281737 | -0.5327889 | 3.895975 | 8.784777 | 6.690089e-14
60.23003 | 18.4946 | 19.00396 | 6.277304 | -0.5093558 | 3.90987 | 8.816782 | 6.698116e-14
60.24003 | 18.5271 | 19.04554 | 6.272869 | -0.5184412 | 3.923786 | 8.848886 | 6.706109e-14
60.25003 | 18.576 | 19.08725 | 6.268433 | -0.5112454 | 3.937725 | 8.881087 | 6.714068e-14
60.26003 | 18.632 | 19.12906 | 6.263997 | -0.4970648 | 3.951683 | 8.913385 | 6.721993e-14
60.27002 | 18.6765 | 19.17096 | 6.259563 | -0.4944591 | 3.965649 | 8.945747 | 6.729875e-14
60.28002 | 18.7306 | 19.21301 | 6.255124 | -0.4824051 | 3.979648 | 8.978234 | 6.737727e-14
60.29002 | 18.7979 | 19.25516 | 6.250683 | -0.4572627 | 3.993666 | 9.010814 | 6.745541e-14
60.30002 | 18.8241 | 19.29743 | 6.246242 | -0.4733271 | 4.007701 | 9.043484 | 6.753316e-14
60.31002 | 18.8861 | 19.3398 | 6.241799 | -0.4536992 | 4.021754 | 9.076246 | 6.761051e-14
60.32001 | 18.9308 | 19.38223 | 6.23736 | -0.4514333 | 4.035809 | 9.109064 | 6.768738e-14
60.33001 | 18.9681 | 19.42481 | 6.232915 | -0.4567112 | 4.049894 | 9.142002 | 6.776389e-14
60.34001 | 19.0342 | 19.46749 | 6.228469 | -0.4332893 | 4.063995 | 9.175025 | 6.783997e-14
60.35001 | 19.094 | 19.51026 | 6.224022 | -0.4162639 | 4.078109 | 9.208133 | 6.79156e-14
60.36001 | 19.1252 | 19.55313 | 6.219574 | -0.4279335 | 4.092236 | 9.241324 | 6.799078e-14
60.37001 | 19.1898 | 19.5961 | 6.215125 | -0.406296 | 4.106376 | 9.274595 | 6.806548e-14
60.38 | 19.2533 | 19.63911 | 6.210679 | -0.3858074 | 4.120514 | 9.307915 | 6.813964e-14
60.39 | 19.2789 | 19.68223 | 6.206227 | -0.4033341 | 4.134671 | 9.341335 | 6.82133e-14
60.4 | 19.3428 | 19.72546 | 6.201775 | -0.3826606 | 4.148843 | 9.374842 | 6.828652e-14
60.41 | 19.399 | 19.76877 | 6.197321 | -0.3697693 | 4.163024 | 9.408424 | 6.835923e-14
60.42 | 19.4442 | 19.81216 | 6.192867 | -0.3679567 | 4.177212 | 9.442077 | 6.84314e-14
60.42999 | 19.4995 | 19.85558 | 6.188416 | -0.3560786 | 4.191394 | 9.475769 | 6.850295e-14
60.43999 | 19.5592 | 19.89912 | 6.183959 | -0.3399191 | 4.205595 | 9.509564 | 6.857403e-14
60.44999 | 19.5901 | 19.94273 | 6.179502 | -0.3526292 | 4.219802 | 9.543426 | 6.864453e-14
60.45999 | 19.6715 | 19.98641 | 6.175043 | -0.3149095 | 4.234012 | 9.577354 | 6.871445e-14
60.46999 | 19.7025 | 20.03016 | 6.170583 | -0.3276553 | 4.248226 | 9.611346 | 6.878377e-14
60.47999 | 19.7428 | 20.07396 | 6.166123 | -0.3311647 | 4.262441 | 9.645401 | 6.88525e-14
60.48998 | 19.809 | 20.11779 | 6.161666 | -0.3087898 | 4.276644 | 9.67948 | 6.892053e-14
60.49998 | 19.8663 | 20.16171 | 6.157203 | -0.2954143 | 4.29086 | 9.713651 | 6.898799e-14
60.50998 | 19.8955 | 20.20569 | 6.152739 | -0.3101924 | 4.305075 | 9.747878 | 6.90548e-14
60.51998 | 19.9701 | 20.24972 | 6.148275 | -0.2796218 | 4.319288 | 9.782159 | 6.912095e-14
60.52998 | 20.0207 | 20.2938 | 6.143809 | -0.2730969 | 4.333497 | 9.816491 | 6.918642e-14
60.53997 | 20.0539 | 20.33787 | 6.139347 | -0.2839736 | 4.347688 | 9.850838 | 6.925115e-14
60.54997 | 20.1315 | 20.38203 | 6.13488 | -0.2505324 | 4.361887 | 9.885266 | 6.931522e-14
60.55997 | 20.1645 | 20.42623 | 6.130412 | -0.2617291 | 4.376079 | 9.919739 | 6.937859e-14
60.56997 | 20.2208 | 20.47046 | 6.125942 | -0.2496591 | 4.390263 | 9.954254 | 6.944122e-14
60.57997 | 20.2801 | 20.51472 | 6.121472 | -0.2346186 | 4.404437 | 9.988809 | 6.95031e-14
60.58997 | 20.3274 | 20.559 | 6.117001 | -0.231603 | 4.418601 | 10.0234 | 6.956422e-14
60.59996 | 20.3612 | 20.60327 | 6.112534 | -0.2420683 | 4.43274 | 10.05799 | 6.962452e-14
60.60996 | 20.4293 | 20.64759 | 6.108061 | -0.2182941 | 4.446879 | 10.09265 | 6.968407e-14
60.61996 | 20.4833 | 20.69193 | 6.103587 | -0.2086345 | 4.461004 | 10.12734 | 6.974282e-14
60.62996 | 20.5148 | 20.73629 | 6.099113 | -0.2214881 | 4.475114 | 10.16206 | 6.980076e-14
60.63996 | 20.5916 | 20.78065 | 6.094637 | -0.1890455 | 4.489206 | 10.1968 | 6.985784e-14
60.64995 | 20.638 | 20.82497 | 6.090165 | -0.1869655 | 4.503267 | 10.23153 | 6.991405e-14
60.65995 | 20.673 | 20.86933 | 6.085688 | -0.1963256 | 4.517321 | 10.26632 | 6.996942e-14
60.66995 | 20.7438 | 20.91368 | 6.08121 | -0.1698822 | 4.531355 | 10.30112 | 7.002393e-14
60.67995 | 20.7909 | 20.95803 | 6.076732 | -0.1671274 | 4.545366 | 10.33593 | 7.007753e-14
60.68995 | 20.839 | 21.00236 | 6.072252 | -0.1633614 | 4.559354 | 10.37076 | 7.013023e-14
60.69995 | 20.9023 | 21.04668 | 6.067771 | -0.1443775 | 4.573317 | 10.40559 | 7.018201e-14
60.70994 | 20.9639 | 21.09093 | 6.063295 | -0.127028 | 4.587239 | 10.44039 | 7.023279e-14
60.71994 | 20.9968 | 21.13519 | 6.058813 | -0.1383948 | 4.601147 | 10.47523 | 7.028267e-14
60.72994 | 21.0599 | 21.17943 | 6.05433 | -0.1195309 | 4.615026 | 10.51008 | 7.033157e-14
60.73994 | 21.1121 | 21.22363 | 6.049846 | -0.1115323 | 4.628874 | 10.54491 | 7.037949e-14
60.74994 | 21.1734 | 21.26779 | 6.045362 | -0.0943916 | 4.642689 | 10.57974 | 7.04264e-14
60.75993 | 21.2386 | 21.31186 | 6.040881 | -0.07326353 | 4.656457 | 10.61453 | 7.047224e-14
60.76993 | 21.2872 | 21.35593 | 6.036395 | -0.06873083 | 4.670203 | 10.64933 | 7.05171e-14
60.77993 | 21.3275 | 21.39994 | 6.031908 | -0.07244312 | 4.683912 | 10.68412 | 7.056091e-14
60.78993 | 21.4018 | 21.4439 | 6.027421 | -0.0420964 | 4.697582 | 10.71889 | 7.060365e-14
60.79993 | 21.4572 | 21.48779 | 6.022933 | -0.03058516 | 4.711212 | 10.75364 | 7.06453e-14
60.80993 | 21.5247 | 21.53161 | 6.018444 | -0.006906476 | 4.724801 | 10.78836 | 7.068586e-14
60.81992 | 21.5891 | 21.57531 | 6.013959 | 0.01378863 | 4.738333 | 10.82302 | 7.072527e-14
60.82992 | 21.6328 | 21.61898 | 6.009469 | 0.01382083 | 4.751834 | 10.85768 | 7.076358e-14
60.83992 | 21.6926 | 21.66257 | 6.004978 | 0.03003428 | 4.765288 | 10.8923 | 7.080075e-14
60.84992 | 21.7655 | 21.70606 | 6.000486 | 0.05943955 | 4.778693 | 10.92688 | 7.083675e-14
60.85992 | 21.8169 | 21.74946 | 5.995994 | 0.06743841 | 4.792049 | 10.96142 | 7.087157e-14
60.86991 | 21.8877 | 21.79272 | 5.991505 | 0.09497755 | 4.80534 | 10.99588 | 7.090517e-14
60.87991 | 21.9572 | 21.83592 | 5.987011 | 0.121279 | 4.818592 | 11.03032 | 7.09376e-14
60.88991 | 22.02 | 21.87901 | 5.982517 | 0.1409915 | 4.831788 | 11.0647 | 7.096879e-14
60.89991 | 22.069 | 21.92198 | 5.978022 | 0.1470173 | 4.844928 | 11.09903 | 7.099874e-14
60.90991 | 22.158 | 21.96483 | 5.973526 | 0.1931666 | 4.858009 | 11.1333 | 7.102742e-14
60.91991 | 22.1962 | 22.00756 | 5.96903 | 0.1886407 | 4.87103 | 11.1675 | 7.105484e-14
60.9299 | 22.28 | 22.05011 | 5.964537 | 0.2298932 | 4.883975 | 11.20159 | 7.108092e-14
60.9399 | 22.3487 | 22.09256 | 5.96004 | 0.2561385 | 4.89687 | 11.23565 | 7.110573e-14
60.9499 | 22.397 | 22.13488 | 5.955542 | 0.2621249 | 4.909701 | 11.26963 | 7.112922e-14
60.9599 | 22.4708 | 22.17704 | 5.951043 | 0.2937593 | 4.922464 | 11.30353 | 7.115138e-14
60.9699 | 22.5321 | 22.21905 | 5.946544 | 0.3130476 | 4.935159 | 11.33735 | 7.117219e-14
60.97989 | 22.5918 | 22.26086 | 5.942048 | 0.3309378 | 4.94777 | 11.37104 | 7.119161e-14
60.98989 | 22.6749 | 22.30255 | 5.937548 | 0.3723536 | 4.960321 | 11.40468 | 7.120965e-14
60.99989 | 22.7506 | 22.34406 | 5.933047 | 0.4065408 | 4.972797 | 11.43821 | 7.122629e-14
61.00989 | 22.8011 | 22.38539 | 5.928545 | 0.4157065 | 4.985198 | 11.47165 | 7.124152e-14
61.01989 | 22.8836 | 22.42654 | 5.924043 | 0.4570557 | 4.99752 | 11.50498 | 7.125531e-14
61.02989 | 22.9394 | 22.46751 | 5.91954 | 0.4718927 | 5.009763 | 11.5382 | 7.126766e-14
61.03988 | 23.0232 | 22.50823 | 5.915042 | 0.514966 | 5.021911 | 11.57128 | 7.127853e-14
61.04988 | 23.0879 | 22.5488 | 5.910538 | 0.5390994 | 5.033989 | 11.60427 | 7.128794e-14
61.05988 | 23.1485 | 22.58916 | 5.906033 | 0.5593419 | 5.045981 | 11.63714 | 7.129585e-14
61.06988 | 23.2227 | 22.6293 | 5.901529 | 0.5933983 | 5.057885 | 11.66989 | 7.130225e-14
61.07988 | 23.3072 | 22.66923 | 5.897023 | 0.6379729 | 5.069701 | 11.7025 | 7.130713e-14
61.08987 | 23.379 | 22.70889 | 5.892522 | 0.6701121 | 5.081414 | 11.73495 | 7.131048e-14
61.09987 | 23.439 | 22.74835 | 5.888016 | 0.6906457 | 5.093045 | 11.76729 | 7.131227e-14
61.10987 | 23.5248 | 22.78758 | 5.883509 | 0.7372171 | 5.104581 | 11.79949 | 7.131249e-14
61.11987 | 23.6007 | 22.82657 | 5.879002 | 0.7741314 | 5.116021 | 11.83155 | 7.131114e-14
61.12987 | 23.6749 | 22.8653 | 5.874494 | 0.8095976 | 5.127362 | 11.86345 | 7.130818e-14
61.13987 | 23.7627 | 22.90378 | 5.869986 | 0.8589203 | 5.138603 | 11.89519 | 7.130362e-14
61.14986 | 23.8266 | 22.94196 | 5.865482 | 0.8846437 | 5.14973 | 11.92674 | 7.129744e-14
61.15986 | 23.9043 | 22.9799 | 5.860973 | 0.9243987 | 5.160764 | 11.95816 | 7.128962e-14
61.16986 | 24.0064 | 23.01757 | 5.856464 | 0.9888289 | 5.171692 | 11.98942 | 7.128015e-14
61.17986 | 24.0797 | 23.05496 | 5.851954 | 1.024742 | 5.182511 | 12.02049 | 7.126901e-14
61.18986 | 24.1785 | 23.09206 | 5.847444 | 1.086442 | 5.193221 | 12.05139 | 7.125619e-14
61.19985 | 24.2561 | 23.12883 | 5.842938 | 1.127274 | 5.203808 | 12.08208 | 7.124171e-14
61.20985 | 24.3447 | 23.16533 | 5.838427 | 1.17937 | 5.214291 | 12.11261 | 7.12255e-14
61.21985 | 24.428 | 23.20153 | 5.833915 | 1.226473 | 5.22466 | 12.14295 | 7.120758e-14
61.22985 | 24.5392 | 23.23741 | 5.829403 | 1.301791 | 5.23491 | 12.1731 | 7.118793e-14
61.23985 | 24.6003 | 23.27297 | 5.824891 | 1.327327 | 5.245041 | 12.20304 | 7.116654e-14
61.24985 | 24.6927 | 23.30821 | 5.820379 | 1.384489 | 5.255051 | 12.23278 | 7.11434e-14
61.25984 | 24.7981 | 23.34308 | 5.81587 | 1.455018 | 5.264928 | 12.26228 | 7.111853e-14
61.26984 | 24.9078 | 23.37765 | 5.811357 | 1.530153 | 5.274689 | 12.2916 | 7.109186e-14
61.27984 | 24.9898 | 23.41187 | 5.806844 | 1.577932 | 5.284324 | 12.3207 | 7.10634e-14
61.28984 | 25.0889 | 23.44574 | 5.80233 | 1.643162 | 5.29383 | 12.34958 | 7.103314e-14
61.29984 | 25.1852 | 23.47925 | 5.797816 | 1.70595 | 5.303205 | 12.37823 | 7.100108e-14
61.30983 | 25.2888 | 23.51236 | 5.793306 | 1.776435 | 5.312439 | 12.40662 | 7.096723e-14
61.31983 | 25.3989 | 23.54514 | 5.788791 | 1.853758 | 5.321547 | 12.4348 | 7.093153e-14
61.32983 | 25.498 | 23.57755 | 5.784276 | 1.920455 | 5.33052 | 12.46275 | 7.089399e-14
61.33983 | 25.5865 | 23.60956 | 5.779761 | 1.976936 | 5.339354 | 12.49045 | 7.08546e-14
61.34983 | 25.7046 | 23.64119 | 5.775245 | 2.063406 | 5.348049 | 12.5179 | 7.081336e-14
61.35982 | 25.8066 | 23.6724 | 5.770734 | 2.134201 | 5.356594 | 12.54507 | 7.07703e-14
61.36982 | 25.9157 | 23.70323 | 5.766218 | 2.212465 | 5.365005 | 12.57201 | 7.072533e-14
61.37982 | 26.0152 | 23.73366 | 5.761701 | 2.281538 | 5.373271 | 12.59869 | 7.067847e-14
61.38982 | 26.1233 | 23.76368 | 5.757185 | 2.359624 | 5.38139 | 12.6251 | 7.062973e-14
61.39982 | 26.225 | 23.79327 | 5.752668 | 2.431728 | 5.38936 | 12.65124 | 7.057909e-14
61.40982 | 26.3418 | 23.82244 | 5.748151 | 2.519358 | 5.397181 | 12.67711 | 7.052654e-14
61.41981 | 26.4436 | 23.85115 | 5.743638 | 2.592447 | 5.404842 | 12.70267 | 7.047215e-14
61.42981 | 26.526 | 23.87946 | 5.739121 | 2.646543 | 5.412358 | 12.72798 | 7.041579e-14
61.43981 | 26.6681 | 23.90732 | 5.734603 | 2.760783 | 5.419718 | 12.753 | 7.03575e-14
61.44981 | 26.7735 | 23.93473 | 5.730085 | 2.838772 | 5.426922 | 12.77772 | 7.029729e-14
61.45981 | 26.8748 | 23.96168 | 5.725567 | 2.913116 | 5.433967 | 12.80215 | 7.023514e-14
61.4698 | 26.9656 | 23.98816 | 5.721053 | 2.977442 | 5.440847 | 12.82626 | 7.017113e-14
61.4798 | 27.0791 | 24.01419 | 5.716535 | 3.064909 | 5.447572 | 12.85008 | 7.010511e-14
61.4898 | 27.191 | 24.03975 | 5.712016 | 3.151248 | 5.454134 | 12.8736 | 7.003713e-14
61.4998 | 27.3012 | 24.06484 | 5.707498 | 3.236362 | 5.460531 | 12.89681 | 6.996722e-14
61.5098 | 27.388 | 24.08944 | 5.702979 | 3.29856 | 5.466763 | 12.9197 | 6.989534e-14
61.5198 | 27.4761 | 24.11356 | 5.69846 | 3.362543 | 5.472827 | 12.94227 | 6.982152e-14
61.52979 | 27.5881 | 24.13715 | 5.693946 | 3.45095 | 5.478715 | 12.96449 | 6.974578e-14
61.53979 | 27.6842 | 24.16028 | 5.689426 | 3.523924 | 5.484441 | 12.98641 | 6.966803e-14
61.54979 | 27.7565 | 24.1829 | 5.684907 | 3.5736 | 5.489995 | 13.008 | 6.958832e-14
61.55979 | 27.8722 | 24.20502 | 5.680388 | 3.667185 | 5.495376 | 13.02925 | 6.950665e-14
61.56979 | 27.9489 | 24.22662 | 5.675868 | 3.722281 | 5.500584 | 13.05017 | 6.942302e-14
61.57978 | 28.019 | 24.24768 | 5.671353 | 3.771316 | 5.50561 | 13.07072 | 6.93375e-14
61.58978 | 28.0892 | 24.26825 | 5.666834 | 3.820953 | 5.510466 | 13.09095 | 6.924994e-14
61.59978 | 28.1928 | 24.28828 | 5.662314 | 3.90452 | 5.515142 | 13.11082 | 6.91604e-14
61.60978 | 28.2547 | 24.30779 | 5.657795 | 3.946913 | 5.519641 | 13.13035 | 6.906891e-14
61.61978 | 28.3516 | 24.32675 | 5.653275 | 4.024848 | 5.523958 | 13.14952 | 6.897544e-14
61.62978 | 28.3805 | 24.34518 | 5.648755 | 4.035321 | 5.528095 | 13.16833 | 6.888003e-14
61.63977 | 28.4392 | 24.36304 | 5.64424 | 4.076157 | 5.532045 | 13.18676 | 6.878275e-14
61.64977 | 28.53 | 24.38037 | 5.63972 | 4.149625 | 5.535815 | 13.20484 | 6.868341e-14
61.65977 | 28.5523 | 24.39715 | 5.6352 | 4.155148 | 5.539401 | 13.22255 | 6.858212e-14
61.66977 | 28.5906 | 24.41337 | 5.63068 | 4.177227 | 5.542801 | 13.23989 | 6.847889e-14
61.67977 | 28.6519 | 24.42903 | 5.626161 | 4.222867 | 5.546015 | 13.25686 | 6.837371e-14
61.68976 | 28.7006 | 24.44411 | 5.621645 | 4.256487 | 5.549038 | 13.27343 | 6.82667e-14
61.69976 | 28.7092 | 24.45864 | 5.617126 | 4.250561 | 5.551877 | 13.28964 | 6.815764e-14
61.70976 | 28.7572 | 24.47259 | 5.612606 | 4.28461 | 5.554525 | 13.30546 | 6.804664e-14
61.71976 | 28.7669 | 24.48597 | 5.608086 | 4.280935 | 5.556984 | 13.3209 | 6.793372e-14
61.72976 | 28.7803 | 24.49876 | 5.603567 | 4.281537 | 5.559252 | 13.33594 | 6.781889e-14
61.73976 | 28.8117 | 24.51098 | 5.599047 | 4.300723 | 5.561329 | 13.3506 | 6.770214e-14
61.74975 | 28.8192 | 24.52259 | 5.594532 | 4.296606 | 5.563212 | 13.36485 | 6.758361e-14
61.75975 | 28.8296 | 24.53363 | 5.590013 | 4.295966 | 5.564904 | 13.37872 | 6.746306e-14
61.76975 | 28.8366 | 24.54408 | 5.585493 | 4.292519 | 5.566402 | 13.39219 | 6.734062e-14
61.77975 | 28.8019 | 24.55393 | 5.580974 | 4.247968 | 5.567706 | 13.40525 | 6.72163e-14
61.78975 | 28.8006 | 24.56319 | 5.576455 | 4.237412 | 5.568816 | 13.41792 | 6.70901e-14
61.79974 | 28.8138 | 24.57183 | 5.57194 | 4.241965 | 5.56973 | 13.43016 | 6.696217e-14
61.80974 | 28.7694 | 24.57989 | 5.567422 | 4.189512 | 5.57045 | 13.44202 | 6.683226e-14
61.81974 | 28.7472 | 24.58734 | 5.562903 | 4.159863 | 5.570973 | 13.45346 | 6.670051e-14
61.82974 | 28.7333 | 24.59418 | 5.558384 | 4.139122 | 5.5713 | 13.46449 | 6.656692e-14
61.83974 | 28.7054 | 24.60041 | 5.553866 | 4.104989 | 5.571431 | 13.47511 | 6.643151e-14
61.84974 | 28.6477 | 24.60603 | 5.549347 | 4.041667 | 5.571365 | 13.48532 | 6.629429e-14
61.85973 | 28.6393 | 24.61104 | 5.544834 | 4.028261 | 5.571103 | 13.4951 | 6.615542e-14
61.86973 | 28.5964 | 24.61544 | 5.540316 | 3.980964 | 5.570643 | 13.50448 | 6.601462e-14
61.87973 | 28.5266 | 24.61922 | 5.535798 | 3.907383 | 5.569986 | 13.51343 | 6.587204e-14
61.88973 | 28.4862 | 24.62238 | 5.53128 | 3.86382 | 5.569131 | 13.52197 | 6.572771e-14
61.89973 | 28.4425 | 24.62493 | 5.526763 | 3.817573 | 5.568078 | 13.53009 | 6.558163e-14
61.90972 | 28.3985 | 24.62685 | 5.52225 | 3.77165 | 5.566829 | 13.53777 | 6.543396e-14
61.91972 | 28.3301 | 24.62816 | 5.517733 | 3.701941 | 5.565382 | 13.54504 | 6.528444e-14
61.92972 | 28.2733 | 24.62884 | 5.513216 | 3.644457 | 5.563737 | 13.55189 | 6.51332e-14
61.93972 | 28.2231 | 24.62891 | 5.5087 | 3.59419 | 5.561895 | 13.55831 | 6.498029e-14
61.94972 | 28.1541 | 24.62835 | 5.504183 | 3.52575 | 5.559855 | 13.56431 | 6.482569e-14
61.95972 | 28.0884 | 24.62717 | 5.499667 | 3.461228 | 5.557619 | 13.56988 | 6.466945e-14
61.96971 | 28.0261 | 24.62537 | 5.495156 | 3.40073 | 5.555189 | 13.57503 | 6.451172e-14
61.97971 | 27.9774 | 24.62295 | 5.490641 | 3.354454 | 5.552559 | 13.57975 | 6.435222e-14
61.98971 | 27.8775 | 24.6199 | 5.486125 | 3.257603 | 5.549733 | 13.58404 | 6.419111e-14
61.99971 | 27.8288 | 24.61623 | 5.48161 | 3.212573 | 5.546712 | 13.5879 | 6.402841e-14
62.00971 | 27.7674 | 24.61194 | 5.477096 | 3.155464 | 5.543496 | 13.59134 | 6.386415e-14
62.0197 | 27.6765 | 24.60702 | 5.472586 | 3.069475 | 5.540087 | 13.59435 | 6.369849e-14
62.0297 | 27.6121 | 24.60149 | 5.468072 | 3.010611 | 5.536482 | 13.59694 | 6.353114e-14
62.0397 | 27.5602 | 24.59533 | 5.463558 | 2.964867 | 5.532682 | 13.59909 | 6.336228e-14
62.0497 | 27.4828 | 24.58856 | 5.459045 | 2.894241 | 5.52869 | 13.60082 | 6.319192e-14
62.0597 | 27.4006 | 24.58116 | 5.454531 | 2.819437 | 5.524504 | 13.60213 | 6.302009e-14
62.0697 | 27.3534 | 24.57315 | 5.450019 | 2.780248 | 5.520127 | 13.60301 | 6.28468e-14
62.07969 | 27.2892 | 24.56453 | 5.445511 | 2.724668 | 5.515563 | 13.60346 | 6.267225e-14
62.08969 | 27.1818 | 24.55529 | 5.440999 | 2.62651 | 5.510804 | 13.60349 | 6.249611e-14
62.09969 | 27.1306 | 24.54544 | 5.436487 | 2.585165 | 5.505856 | 13.60309 | 6.231859e-14
62.10969 | 27.0698 | 24.53497 | 5.431976 | 2.534832 | 5.500719 | 13.60227 | 6.213969e-14
62.11969 | 26.9934 | 24.52389 | 5.427465 | 2.469508 | 5.495394 | 13.60103 | 6.195944e-14
62.12968 | 26.9325 | 24.51222 | 5.422959 | 2.420281 | 5.489887 | 13.59937 | 6.177804e-14
62.13968 | 26.8663 | 24.49993 | 5.418449 | 2.366371 | 5.484189 | 13.59729 | 6.159515e-14
62.14968 | 26.7844 | 24.48704 | 5.413939 | 2.297364 | 5.478306 | 13.59479 | 6.141098e-14
62.15968 | 26.7366 | 24.47354 | 5.40943 | 2.263059 | 5.472239 | 13.59187 | 6.122554e-14
62.16968 | 26.6714 | 24.45945 | 5.404921 | 2.211951 | 5.465989 | 13.58854 | 6.103887e-14
62.17968 | 26.5886 | 24.44476 | 5.400413 | 2.143842 | 5.459556 | 13.58479 | 6.085097e-14
62.18967 | 26.5327 | 24.42949 | 5.395909 | 2.103208 | 5.45295 | 13.58063 | 6.066207e-14
62.19967 | 26.4852 | 24.41362 | 5.391402 | 2.071579 | 5.446159 | 13.57606 | 6.047182e-14
62.20967 | 26.4023 | 24.39716 | 5.386895 | 2.00514 | 5.439188 | 13.57108 | 6.028041e-14
62.21967 | 26.3576 | 24.38012 | 5.382388 | 1.977484 | 5.43204 | 13.56569 | 6.008788e-14
62.22967 | 26.3047 | 24.36249 | 5.377882 | 1.94221 | 5.424717 | 13.55989 | 5.989425e-14
62.23966 | 26.228 | 24.3443 | 5.373381 | 1.883696 | 5.417227 | 13.5537 | 5.969974e-14
62.24966 | 26.171 | 24.32553 | 5.368876 | 1.845473 | 5.409556 | 13.5471 | 5.950399e-14
62.25966 | 26.1346 | 24.30618 | 5.364372 | 1.828421 | 5.401714 | 13.54009 | 5.93072e-14
62.26966 | 26.0523 | 24.28626 | 5.359867 | 1.766037 | 5.393701 | 13.53269 | 5.910942e-14
62.27966 | 26.0079 | 24.26578 | 5.355364 | 1.742115 | 5.38552 | 13.5249 | 5.891065e-14
62.28966 | 25.9662 | 24.24475 | 5.350861 | 1.721453 | 5.377171 | 13.51671 | 5.871093e-14
62.29965 | 25.9002 | 24.22317 | 5.346363 | 1.677027 | 5.368664 | 13.50815 | 5.851048e-14
62.30965 | 25.8274 | 24.20103 | 5.341861 | 1.626371 | 5.359986 | 13.49918 | 5.830893e-14
62.31965 | 25.8142 | 24.17834 | 5.33736 | 1.635863 | 5.351144 | 13.48983 | 5.81065e-14
62.32965 | 25.7176 | 24.1551 | 5.332859 | 1.562499 | 5.342141 | 13.4801 | 5.790321e-14
62.33965 | 25.6733 | 24.13133 | 5.328359 | 1.541972 | 5.332979 | 13.46999 | 5.76991e-14
62.34964 | 25.6471 | 24.10704 | 5.323864 | 1.540056 | 5.323667 | 13.45951 | 5.749439e-14
62.35964 | 25.5909 | 24.08221 | 5.319365 | 1.508692 | 5.314191 | 13.44865 | 5.728869e-14
62.36964 | 25.5341 | 24.05685 | 5.314866 | 1.477253 | 5.30456 | 13.43742 | 5.708225e-14
62.37964 | 25.4824 | 24.03096 | 5.310369 | 1.451435 | 5.294776 | 13.42582 | 5.687507e-14
62.38964 | 25.4374 | 24.00457 | 5.305871 | 1.432831 | 5.284842 | 13.41386 | 5.666719e-14
62.39964 | 25.3779 | 23.97766 | 5.301375 | 1.400238 | 5.274758 | 13.40153 | 5.645863e-14
62.40963 | 25.356 | 23.95028 | 5.296884 | 1.405722 | 5.264536 | 13.38886 | 5.624963e-14
62.41963 | 25.2857 | 23.92237 | 5.292388 | 1.363331 | 5.25416 | 13.37582 | 5.603981e-14
62.42963 | 25.2315 | 23.89396 | 5.287894 | 1.337539 | 5.243638 | 13.36243 | 5.582937e-14
62.43963 | 25.2168 | 23.86507 | 5.2834 | 1.351734 | 5.232975 | 13.34869 | 5.561836e-14
62.44963 | 25.1432 | 23.83569 | 5.278907 | 1.307514 | 5.222172 | 13.33461 | 5.54068e-14
62.45962 | 25.0954 | 23.80586 | 5.274418 | 1.289543 | 5.211242 | 13.3202 | 5.519493e-14
62.46962 | 25.0537 | 23.77552 | 5.269927 | 1.278176 | 5.200164 | 13.30543 | 5.498234e-14
62.47962 | 25.0039 | 23.74473 | 5.265435 | 1.259174 | 5.188952 | 13.29034 | 5.476929e-14
62.48962 | 24.9461 | 23.71346 | 5.260945 | 1.232637 | 5.177607 | 13.27491 | 5.455578e-14
62.49962 | 24.919 | 23.68175 | 5.256455 | 1.237254 | 5.166132 | 13.25916 | 5.434185e-14
62.50962 | 24.855 | 23.64958 | 5.251966 | 1.205423 | 5.154529 | 13.24308 | 5.412752e-14
62.51961 | 24.815 | 23.61699 | 5.247482 | 1.198005 | 5.14281 | 13.2267 | 5.391303e-14
62.52961 | 24.7691 | 23.58394 | 5.242995 | 1.185159 | 5.130955 | 13.20999 | 5.369798e-14
62.53961 | 24.7232 | 23.55046 | 5.238508 | 1.172744 | 5.118978 | 13.19297 | 5.348261e-14
62.54961 | 24.6963 | 23.51654 | 5.234022 | 1.179759 | 5.106879 | 13.17564 | 5.326693e-14
62.55961 | 24.6013 | 23.48221 | 5.229537 | 1.119093 | 5.094663 | 13.15801 | 5.305098e-14
62.5696 | 24.5962 | 23.44749 | 5.225057 | 1.14871 | 5.082341 | 13.14009 | 5.283499e-14
62.5796 | 24.5505 | 23.41233 | 5.220573 | 1.138169 | 5.069894 | 13.12186 | 5.261857e-14
62.5896 | 24.4728 | 23.37677 | 5.21609 | 1.096032 | 5.057333 | 13.10334 | 5.240194e-14
62.5996 | 24.445 | 23.34081 | 5.211608 | 1.104191 | 5.044663 | 13.08454 | 5.218513e-14
62.6096 | 24.4041 | 23.30446 | 5.207127 | 1.099643 | 5.031883 | 13.06545 | 5.196817e-14
62.6196 | 24.3297 | 23.26772 | 5.202646 | 1.061979 | 5.018998 | 13.04608 | 5.175108e-14
62.62959 | 24.2889 | 23.23064 | 5.198171 | 1.058257 | 5.006021 | 13.02645 | 5.15341e-14
62.63959 | 24.2597 | 23.19316 | 5.193692 | 1.066544 | 4.992928 | 13.00654 | 5.131681e-14
62.64959 | 24.2018 | 23.1553 | 5.189214 | 1.046495 | 4.979737 | 12.98635 | 5.109947e-14
62.65959 | 24.1671 | 23.11709 | 5.184737 | 1.050008 | 4.966446 | 12.96591 | 5.088209e-14
62.66959 | 24.0927 | 23.07853 | 5.180261 | 1.014173 | 4.95306 | 12.94521 | 5.06647e-14
62.67958 | 24.0606 | 23.03966 | 5.17579 | 1.020937 | 4.939596 | 12.92428 | 5.044755e-14
62.68958 | 24.0226 | 23.00041 | 5.171315 | 1.02219 | 4.926024 | 12.90307 | 5.02302e-14
62.69958 | 23.9681 | 22.96082 | 5.166842 | 1.007277 | 4.912363 | 12.88162 | 5.00129e-14
62.70958 | 23.9237 | 22.92091 | 5.162369 | 1.002794 | 4.898613 | 12.85992 | 4.979567e-14
62.71958 | 23.8757 | 22.88067 | 5.157897 | 0.9950318 | 4.884778 | 12.83799 | 4.957853e-14
62.72958 | 23.8186 | 22.84012 | 5.153426 | 0.9784838 | 4.870859 | 12.81583 | 4.936152e-14
62.73957 | 23.7959 | 22.79929 | 5.148961 | 0.9966053 | 4.856872 | 12.79346 | 4.914486e-14
62.74957 | 23.7309 | 22.75813 | 5.144492 | 0.9727711 | 4.842792 | 12.77084 | 4.892815e-14
62.75957 | 23.683 | 22.71667 | 5.140024 | 0.9663296 | 4.828636 | 12.74801 | 4.871162e-14
62.76957 | 23.6309 | 22.67492 | 5.135556 | 0.9559799 | 4.814403 | 12.72496 | 4.849529e-14
62.77957 | 23.6028 | 22.63289 | 5.13109 | 0.969914 | 4.800097 | 12.7017 | 4.827918e-14
62.78956 | 23.5541 | 22.59062 | 5.12663 | 0.9634826 | 4.785734 | 12.67825 | 4.806353e-14
62.79956 | 23.4821 | 22.54804 | 5.122165 | 0.9340635 | 4.771288 | 12.65458 | 4.784794e-14
62.80956 | 23.4679 | 22.50519 | 5.117702 | 0.9627097 | 4.756774 | 12.63071 | 4.763262e-14
62.81956 | 23.405 | 22.46209 | 5.11324 | 0.9429139 | 4.742195 | 12.60665 | 4.74176e-14
62.82956 | 23.3581 | 22.41873 | 5.108778 | 0.9393689 | 4.727553 | 12.5824 | 4.720291e-14
62.83956 | 23.3224 | 22.37513 | 5.104318 | 0.9472701 | 4.712849 | 12.55796 | 4.698856e-14
62.84955 | 23.2581 | 22.33133 | 5.099863 | 0.9267675 | 4.698101 | 12.53337 | 4.677478e-14
62.85955 | 23.2273 | 22.28726 | 5.095405 | 0.9400389 | 4.683282 | 12.50857 | 4.656117e-14
62.86955 | 23.1686 | 22.24296 | 5.090948 | 0.9256397 | 4.668406 | 12.48361 | 4.634795e-14
62.87955 | 23.1332 | 22.19844 | 5.086492 | 0.9347585 | 4.653478 | 12.45847 | 4.613515e-14
62.88955 | 23.0861 | 22.15371 | 5.082037 | 0.9323924 | 4.638498 | 12.43317 | 4.592278e-14
62.89954 | 23.0138 | 22.10881 | 5.077587 | 0.9049916 | 4.623483 | 12.40774 | 4.571106e-14
62.90954 | 22.9877 | 22.06367 | 5.073134 | 0.9240344 | 4.608406 | 12.38213 | 4.549961e-14
62.91954 | 22.9093 | 22.01833 | 5.068683 | 0.8909748 | 4.593283 | 12.35636 | 4.528863e-14
62.92954 | 22.8748 | 21.97279 | 5.064232 | 0.9020058 | 4.578116 | 12.33045 | 4.507816e-14
62.93954 | 22.8546 | 21.92708 | 5.059782 | 0.9275186 | 4.562908 | 12.30439 | 4.486821e-14
62.94954 | 22.7501 | 21.88119 | 5.055334 | 0.8689113 | 4.547659 | 12.2782 | 4.465878e-14
62.95953 | 22.7416 | 21.83517 | 5.050891 | 0.906429 | 4.532388 | 12.25189 | 4.445011e-14
62.96953 | 22.6867 | 21.78894 | 5.046444 | 0.8977575 | 4.517065 | 12.22543 | 4.42418e-14
62.97953 | 22.6109 | 21.74255 | 5.041999 | 0.8683469 | 4.501707 | 12.19885 | 4.403407e-14
62.98953 | 22.5717 | 21.69601 | 5.037555 | 0.8756898 | 4.486316 | 12.17214 | 4.382693e-14
62.99953 | 22.5381 | 21.64932 | 5.033112 | 0.8887816 | 4.470895 | 12.14531 | 4.36204e-14
63.00952 | 22.4909 | 21.60253 | 5.028675 | 0.8883701 | 4.455459 | 12.1184 | 4.341469e-14
63.01952 | 22.3965 | 21.55556 | 5.024234 | 0.8409411 | 4.439981 | 12.09134 | 4.320942e-14
63.02952 | 22.4038 | 21.50846 | 5.019795 | 0.8953427 | 4.424477 | 12.06419 | 4.30048e-14
63.03952 | 22.3016 | 21.46123 | 5.015357 | 0.8403695 | 4.408949 | 12.03692 | 4.280085e-14
63.04952 | 22.2752 | 21.41388 | 5.01092 | 0.8613171 | 4.393399 | 12.00956 | 4.259757e-14
63.05952 | 22.2049 | 21.36642 | 5.006484 | 0.8384803 | 4.377827 | 11.98211 | 4.239498e-14
63.06951 | 22.1695 | 21.3189 | 5.002054 | 0.8506028 | 4.362253 | 11.95459 | 4.21933e-14
63.07951 | 22.1235 | 21.27122 | 4.99762 | 0.8522767 | 4.346646 | 11.92696 | 4.199214e-14
63.08951 | 22.0462 | 21.22345 | 4.993188 | 0.8227484 | 4.331023 | 11.89924 | 4.17917e-14
63.09951 | 22.0284 | 21.17559 | 4.988757 | 0.8528127 | 4.315386 | 11.87144 | 4.1592e-14
63.10951 | 21.9495 | 21.12763 | 4.984327 | 0.8218653 | 4.299736 | 11.84357 | 4.139306e-14
63.1195 | 21.9103 | 21.07965 | 4.979903 | 0.830652 | 4.284091 | 11.81565 | 4.119507e-14
63.1295 | 21.8541 | 21.03154 | 4.975476 | 0.8225643 | 4.268421 | 11.78764 | 4.099766e-14
63.1395 | 21.8059 | 20.98335 | 4.97105 | 0.8225459 | 4.252744 | 11.75956 | 4.080105e-14
63.1495 | 21.7476 | 20.93511 | 4.966626 | 0.8124945 | 4.23706 | 11.73142 | 4.060522e-14
63.1595 | 21.709 | 20.88679 | 4.962202 | 0.822206 | 4.221371 | 11.70322 | 4.04102e-14
63.1695 | 21.6633 | 20.83843 | 4.95778 | 0.8248741 | 4.205679 | 11.67497 | 4.0216e-14
63.17949 | 21.5693 | 20.79006 | 4.953364 | 0.7792403 | 4.190002 | 11.64669 | 4.002283e-14
63.18949 | 21.5736 | 20.74159 | 4.948945 | 0.832007 | 4.174307 | 11.61834 | 3.983029e-14
63.19949 | 21.4774 | 20.69308 | 4.944527 | 0.7843151 | 4.158614 | 11.58994 | 3.96386e-14
63.20949 | 21.4187 | 20.64454 | 4.94011 | 0.7741595 | 4.142923 | 11.56151 | 3.944776e-14
63.21949 | 21.3926 | 20.59596 | 4.935694 | 0.7966388 | 4.127236 | 11.53303 | 3.925778e-14
63.22948 | 21.3427 | 20.5474 | 4.931285 | 0.7952973 | 4.111569 | 11.50455 | 3.906886e-14
63.23948 | 21.2645 | 20.49877 | 4.926872 | 0.7657275 | 4.095893 | 11.47601 | 3.888064e-14
63.24948 | 21.221 | 20.45012 | 4.922461 | 0.7708757 | 4.080225 | 11.44744 | 3.86933e-14
63.25948 | 21.1713 | 20.40146 | 4.918051 | 0.7698379 | 4.064566 | 11.41885 | 3.850686e-14
63.26948 | 21.1013 | 20.35279 | 4.913642 | 0.7485115 | 4.048917 | 11.39023 | 3.832132e-14
63.27948 | 21.0754 | 20.30411 | 4.909235 | 0.771289 | 4.033281 | 11.3616 | 3.813669e-14
63.28947 | 20.9816 | 20.25548 | 4.904833 | 0.7261202 | 4.017672 | 11.33297 | 3.795317e-14
63.29947 | 20.9507 | 20.2068 | 4.900429 | 0.7438982 | 4.002062 | 11.30431 | 3.777038e-14
63.30947 | 20.8802 | 20.15813 | 4.896026 | 0.722067 | 3.986467 | 11.27564 | 3.758853e-14
63.31947 | 20.8359 | 20.10947 | 4.891624 | 0.7264262 | 3.970889 | 11.24696 | 3.740761e-14
63.32947 | 20.7682 | 20.06083 | 4.887224 | 0.7073689 | 3.955328 | 11.21828 | 3.722764e-14
63.33946 | 20.7156 | 20.01225 | 4.88283 | 0.7033464 | 3.939801 | 11.18962 | 3.704879e-14
63.34946 | 20.6583 | 19.96365 | 4.878433 | 0.6946477 | 3.924279 | 11.16094 | 3.687072e-14
63.35946 | 20.6205 | 19.91508 | 4.874037 | 0.7054214 | 3.908778 | 11.13226 | 3.669362e-14
63.36946 | 20.5217 | 19.86654 | 4.869643 | 0.6551638 | 3.893299 | 11.10359 | 3.651748e-14
63.37946 | 20.5027 | 19.81803 | 4.86525 | 0.6846721 | 3.877843 | 11.07494 | 3.634231e-14
63.38946 | 20.4335 | 19.76956 | 4.860859 | 0.6639433 | 3.862411 | 11.04629 | 3.616812e-14
63.39945 | 20.3808 | 19.72118 | 4.856473 | 0.6596226 | 3.84702 | 11.01768 | 3.599508e-14
63.40945 | 20.3298 | 19.6728 | 4.852085 | 0.6570049 | 3.831639 | 10.98907 | 3.582285e-14
63.41945 | 20.2671 | 19.62446 | 4.847698 | 0.642639 | 3.816286 | 10.96048 | 3.565161e-14
63.42945 | 20.2129 | 19.57618 | 4.843313 | 0.6367203 | 3.80096 | 10.93191 | 3.548136e-14
63.43945 | 20.1698 | 19.52796 | 4.838929 | 0.6418434 | 3.785665 | 10.90336 | 3.531212e-14
63.44944 | 20.1113 | 19.47984 | 4.834551 | 0.6314624 | 3.770414 | 10.87487 | 3.514404e-14
63.45944 | 20.0522 | 19.43173 | 4.83017 | 0.6204653 | 3.755179 | 10.84639 | 3.49768e-14
63.46944 | 20.0026 | 19.3837 | 4.825791 | 0.6189025 | 3.739975 | 10.81793 | 3.481056e-14
63.47944 | 19.9638 | 19.33573 | 4.821413 | 0.6280704 | 3.724805 | 10.78951 | 3.464534e-14
63.48944 | 19.8974 | 19.28783 | 4.817037 | 0.609565 | 3.709668 | 10.76113 | 3.448113e-14
63.49944 | 19.8252 | 19.24001 | 4.812663 | 0.585187 | 3.694565 | 10.73278 | 3.431793e-14
63.50943 | 19.8058 | 19.19232 | 4.808295 | 0.6134808 | 3.679513 | 10.70451 | 3.415592e-14
63.51943 | 19.7502 | 19.14466 | 4.803923 | 0.6055429 | 3.664481 | 10.67625 | 3.399476e-14
63.52943 | 19.6916 | 19.09708 | 4.799554 | 0.5945189 | 3.649487 | 10.64804 | 3.383463e-14
63.53943 | 19.6478 | 19.04959 | 4.795186 | 0.5982092 | 3.634529 | 10.61988 | 3.367553e-14
63.54943 | 19.5802 | 19.00219 | 4.790819 | 0.578009 | 3.619611 | 10.59176 | 3.351745e-14
63.55942 | 19.5466 | 18.95493 | 4.786459 | 0.5916695 | 3.604746 | 10.56373 | 3.336056e-14
63.56942 | 19.4848 | 18.90772 | 4.782096 | 0.5770823 | 3.589906 | 10.53572 | 3.320453e-14
63.57942 | 19.4531 | 18.8606 | 4.777734 | 0.5924967 | 3.575106 | 10.50776 | 3.304955e-14
63.58942 | 19.3817 | 18.81359 | 4.773374 | 0.5681101 | 3.560348 | 10.47987 | 3.289559e-14
63.59942 | 19.3476 | 18.76668 | 4.769016 | 0.5809211 | 3.545632 | 10.45203 | 3.274267e-14
63.60942 | 19.2965 | 18.71987 | 4.76466 | 0.5766261 | 3.530958 | 10.42426 | 3.259079e-14
63.61941 | 19.2316 | 18.67322 | 4.760309 | 0.5583777 | 3.516341 | 10.39657 | 3.244009e-14
63.62941 | 19.211 | 18.62663 | 4.755956 | 0.5843657 | 3.501754 | 10.36892 | 3.229028e-14
63.63941 | 19.146 | 18.58016 | 4.751605 | 0.5658397 | 3.487211 | 10.34134 | 3.21415e-14
63.64941 | 19.0899 | 18.5338 | 4.747255 | 0.5560996 | 3.472713 | 10.31383 | 3.199376e-14
63.65941 | 19.0554 | 18.48756 | 4.742907 | 0.5678419 | 3.45826 | 10.28639 | 3.184707e-14
63.6694 | 18.9918 | 18.44148 | 4.738565 | 0.550322 | 3.443867 | 10.25905 | 3.170154e-14
63.6794 | 18.9706 | 18.39548 | 4.734221 | 0.5751238 | 3.429507 | 10.23175 | 3.155692e-14
63.6894 | 18.8929 | 18.3496 | 4.729878 | 0.5433026 | 3.415194 | 10.20453 | 3.141333e-14
63.6994 | 18.8722 | 18.30384 | 4.725537 | 0.5683562 | 3.400928 | 10.17738 | 3.127078e-14
63.7094 | 18.8033 | 18.25822 | 4.721198 | 0.5450819 | 3.386711 | 10.15031 | 3.112927e-14
63.7194 | 18.7604 | 18.21272 | 4.71686 | 0.5476788 | 3.372542 | 10.12332 | 3.098879e-14
63.72939 | 18.7235 | 18.1674 | 4.712529 | 0.5561 | 3.358436 | 10.09644 | 3.084948e-14
63.73939 | 18.6654 | 18.12217 | 4.708195 | 0.5432321 | 3.344365 | 10.06961 | 3.071108e-14
63.74939 | 18.6336 | 18.07707 | 4.703863 | 0.5565289 | 3.330345 | 10.04286 | 3.05737e-14
63.75939 | 18.5792 | 18.03211 | 4.699532 | 0.5470903 | 3.316374 | 10.0162 | 3.043736e-14
63.76939 | 18.5372 | 17.98729 | 4.695204 | 0.5499125 | 3.302454 | 9.989629 | 3.030206e-14
63.77938 | 18.4993 | 17.94266 | 4.690881 | 0.5566393 | 3.288602 | 9.963177 | 3.016794e-14
63.78938 | 18.4245 | 17.89812 | 4.686556 | 0.5263802 | 3.274785 | 9.936778 | 3.003469e-14
63.79938 | 18.4076 | 17.85372 | 4.682233 | 0.5538779 | 3.26102 | 9.910469 | 2.990247e-14
63.80938 | 18.3441 | 17.80947 | 4.677912 | 0.5346308 | 3.247307 | 9.88425 | 2.977128e-14
63.81938 | 18.3213 | 17.76535 | 4.673593 | 0.555949 | 3.233644 | 9.858115 | 2.964109e-14
63.82938 | 18.2586 | 17.72139 | 4.669275 | 0.537208 | 3.220036 | 9.832081 | 2.951194e-14
63.83937 | 18.2235 | 17.67764 | 4.664964 | 0.5458631 | 3.206498 | 9.806175 | 2.938397e-14
63.84937 | 18.1724 | 17.63398 | 4.66065 | 0.5384221 | 3.192997 | 9.780331 | 2.925687e-14
63.85937 | 18.1348 | 17.59047 | 4.656338 | 0.5443303 | 3.17955 | 9.754581 | 2.913079e-14
63.86937 | 18.0837 | 17.54712 | 4.652029 | 0.5365847 | 3.166157 | 9.72893 | 2.900572e-14
63.87937 | 18.0465 | 17.50392 | 4.64772 | 0.5425841 | 3.152818 | 9.703377 | 2.888167e-14
63.88936 | 18.0044 | 17.46091 | 4.643419 | 0.5434871 | 3.139547 | 9.677947 | 2.875875e-14
63.89936 | 17.9557 | 17.41803 | 4.639114 | 0.5376749 | 3.126318 | 9.652593 | 2.863672e-14
63.90936 | 17.9153 | 17.3753 | 4.634812 | 0.5400046 | 3.113144 | 9.627339 | 2.85157e-14
63.91936 | 17.862 | 17.33272 | 4.630512 | 0.5292764 | 3.100025 | 9.602187 | 2.839568e-14
63.92936 | 17.8316 | 17.29031 | 4.626213 | 0.5412868 | 3.086962 | 9.577138 | 2.827667e-14
63.93936 | 17.7737 | 17.24806 | 4.621917 | 0.5256363 | 3.073954 | 9.552192 | 2.815866e-14
63.94935 | 17.7371 | 17.20602 | 4.617627 | 0.5310829 | 3.061016 | 9.527375 | 2.804175e-14
63.95935 | 17.6944 | 17.16409 | 4.613334 | 0.5303072 | 3.04812 | 9.502638 | 2.792573e-14
63.96935 | 17.6468 | 17.12233 | 4.609044 | 0.5244678 | 3.035281 | 9.478007 | 2.781071e-14
63.97935 | 17.6105 | 17.08074 | 4.604755 | 0.5297633 | 3.022499 | 9.453483 | 2.769667e-14
63.98935 | 17.5507 | 17.03931 | 4.600469 | 0.5113936 | 3.009772 | 9.429065 | 2.758362e-14
63.99934 | 17.5201 | 16.99808 | 4.596188 | 0.5220169 | 2.997116 | 9.404779 | 2.747166e-14
64.00934 | 17.4688 | 16.95699 | 4.591906 | 0.5118121 | 2.984503 | 9.380579 | 2.736058e-14
64.01934 | 17.4379 | 16.91606 | 4.587625 | 0.52184 | 2.971948 | 9.356487 | 2.725047e-14
64.02934 | 17.3768 | 16.8753 | 4.583347 | 0.5014979 | 2.95945 | 9.332505 | 2.714134e-14
64.03934 | 17.3525 | 16.83471 | 4.57907 | 0.5177874 | 2.947009 | 9.308633 | 2.703319e-14
64.04934 | 17.2985 | 16.79429 | 4.574796 | 0.5042064 | 2.934626 | 9.284872 | 2.6926e-14
64.05933 | 17.2619 | 16.75409 | 4.570528 | 0.5078144 | 2.922312 | 9.261246 | 2.681988e-14
64.06933 | 17.2069 | 16.71401 | 4.566258 | 0.4928908 | 2.910043 | 9.237708 | 2.671462e-14
64.07933 | 17.1693 | 16.67411 | 4.561989 | 0.4951949 | 2.897833 | 9.214283 | 2.661033e-14
64.08933 | 17.1259 | 16.63437 | 4.557723 | 0.4915255 | 2.88568 | 9.190972 | 2.650699e-14
64.09933 | 17.0819 | 16.59482 | 4.553459 | 0.4870834 | 2.873584 | 9.167773 | 2.64046e-14
64.10932 | 17.0344 | 16.55547 | 4.549202 | 0.4789287 | 2.861558 | 9.144711 | 2.630326e-14
64.11932 | 17.0078 | 16.51626 | 4.544942 | 0.4915385 | 2.849579 | 9.121741 | 2.620277e-14
64.12932 | 16.952 | 16.47723 | 4.540684 | 0.4747723 | 2.837657 | 9.098886 | 2.610323e-14
64.13932 | 16.9145 | 16.43837 | 4.536429 | 0.4761324 | 2.825793 | 9.076146 | 2.600463e-14
64.14932 | 16.8706 | 16.39968 | 4.532175 | 0.4709164 | 2.813987 | 9.053521 | 2.590696e-14
64.15932 | 16.8353 | 16.36118 | 4.527924 | 0.474124 | 2.80224 | 9.031013 | 2.581023e-14
64.16931 | 16.7854 | 16.32288 | 4.523679 | 0.4625173 | 2.790561 | 9.008642 | 2.571452e-14
64.17931 | 16.7526 | 16.28473 | 4.519432 | 0.4678727 | 2.778929 | 8.986366 | 2.561964e-14
64.18931 | 16.7092 | 16.24675 | 4.515187 | 0.4624494 | 2.767355 | 8.964208 | 2.552569e-14
64.19931 | 16.67 | 16.20895 | 4.510944 | 0.461049 | 2.75584 | 8.942167 | 2.543266e-14
64.20931 | 16.6255 | 16.17133 | 4.506704 | 0.4541716 | 2.744382 | 8.920243 | 2.534054e-14
64.2193 | 16.582 | 16.13392 | 4.50247 | 0.4480781 | 2.732993 | 8.898459 | 2.524943e-14
64.2293 | 16.5458 | 16.09665 | 4.498234 | 0.4491451 | 2.721651 | 8.87677 | 2.515913e-14
64.2393 | 16.4991 | 16.05957 | 4.494 | 0.4395319 | 2.710367 | 8.855201 | 2.506974e-14
64.2493 | 16.473 | 16.02266 | 4.489768 | 0.4503416 | 2.699141 | 8.833749 | 2.498125e-14
64.2593 | 16.4232 | 15.98593 | 4.485539 | 0.4372715 | 2.687973 | 8.812417 | 2.489366e-14
64.2693 | 16.3866 | 15.94938 | 4.481312 | 0.4372227 | 2.676862 | 8.791204 | 2.480697e-14
64.27929 | 16.3444 | 15.91304 | 4.477091 | 0.4313591 | 2.66582 | 8.77013 | 2.472125e-14
64.28929 | 16.309 | 15.87685 | 4.472868 | 0.4321527 | 2.654825 | 8.749154 | 2.463634e-14
64.29929 | 16.2759 | 15.84083 | 4.468648 | 0.4350663 | 2.643887 | 8.728299 | 2.45523e-14
64.30929 | 16.2378 | 15.805 | 4.46443 | 0.432801 | 2.633007 | 8.707562 | 2.446915e-14
64.31929 | 16.1931 | 15.76934 | 4.460214 | 0.4237552 | 2.622185 | 8.686946 | 2.438688e-14
64.32928 | 16.1492 | 15.73391 | 4.456004 | 0.4152912 | 2.611431 | 8.666473 | 2.430557e-14
64.33928 | 16.1256 | 15.69861 | 4.451793 | 0.4269871 | 2.600724 | 8.646096 | 2.422503e-14
64.34928 | 16.0818 | 15.6635 | 4.447584 | 0.418303 | 2.590073 | 8.62584 | 2.414536e-14
64.35928 | 16.0342 | 15.62856 | 4.443377 | 0.4056405 | 2.579479 | 8.605703 | 2.406656e-14
64.36928 | 16.0063 | 15.5938 | 4.439173 | 0.4124971 | 2.568943 | 8.585687 | 2.398861e-14
64.37928 | 15.9758 | 15.55923 | 4.434971 | 0.416575 | 2.558464 | 8.565791 | 2.391152e-14
64.38927 | 15.9253 | 15.52486 | 4.430775 | 0.400438 | 2.548052 | 8.546035 | 2.383535e-14
64.39927 | 15.8961 | 15.49064 | 4.426578 | 0.4054571 | 2.537686 | 8.526379 | 2.375995e-14
64.40927 | 15.8539 | 15.4566 | 4.422383 | 0.3972969 | 2.527376 | 8.506844 | 2.36854e-14
64.41927 | 15.8346 | 15.42274 | 4.41819 | 0.4118569 | 2.517124 | 8.487429 | 2.361169e-14
64.42927 | 15.7861 | 15.38906 | 4.414 | 0.3970376 | 2.506928 | 8.468135 | 2.353881e-14
64.43926 | 15.7637 | 15.35559 | 4.409816 | 0.4081075 | 2.496797 | 8.448979 | 2.346683e-14
64.44926 | 15.7166 | 15.32227 | 4.40563 | 0.3943304 | 2.486714 | 8.429926 | 2.339562e-14
64.45926 | 15.7013 | 15.28912 | 4.401447 | 0.4121753 | 2.476686 | 8.410992 | 2.332522e-14
64.46926 | 15.6522 | 15.25616 | 4.397266 | 0.3960409 | 2.466714 | 8.392179 | 2.325565e-14
64.47926 | 15.6257 | 15.22337 | 4.393088 | 0.4023284 | 2.456798 | 8.373486 | 2.31869e-14
64.48926 | 15.5796 | 15.19076 | 4.388912 | 0.3888372 | 2.446937 | 8.354914 | 2.311896e-14
64.49925 | 15.5695 | 15.15836 | 4.384742 | 0.4111358 | 2.437142 | 8.33648 | 2.30519e-14
64.50925 | 15.5086 | 15.12611 | 4.380571 | 0.3824886 | 2.427392 | 8.318148 | 2.298558e-14
64.51925 | 15.4899 | 15.09403 | 4.376403 | 0.3958652 | 2.417698 | 8.299934 | 2.292005e-14
64.52925 | 15.457 | 15.06214 | 4.372236 | 0.3948631 | 2.408058 | 8.281842 | 2.285533e-14
64.53925 | 15.4228 | 15.03042 | 4.368073 | 0.3923831 | 2.398474 | 8.26387 | 2.279141e-14
64.54924 | 15.4032 | 14.9989 | 4.363915 | 0.4042963 | 2.388954 | 8.246034 | 2.272834e-14
64.55924 | 15.3552 | 14.96754 | 4.359757 | 0.3876633 | 2.379479 | 8.228301 | 2.266599e-14
64.56924 | 15.345 | 14.93635 | 4.3556 | 0.4086535 | 2.370058 | 8.210688 | 2.260443e-14
64.57924 | 15.2943 | 14.90533 | 4.351446 | 0.3889685 | 2.360692 | 8.193193 | 2.254365e-14
64.58924 | 15.2774 | 14.87449 | 4.347295 | 0.4029071 | 2.35138 | 8.175818 | 2.248365e-14
64.59924 | 15.2403 | 14.84383 | 4.343146 | 0.3964693 | 2.342122 | 8.158563 | 2.242443e-14
64.60923 | 15.2062 | 14.81337 | 4.339004 | 0.3928263 | 2.332927 | 8.141443 | 2.236603e-14
64.61923 | 15.1846 | 14.78306 | 4.33486 | 0.4015391 | 2.323776 | 8.124425 | 2.230834e-14
64.62923 | 15.1385 | 14.75292 | 4.330719 | 0.3855765 | 2.314679 | 8.107526 | 2.225142e-14
64.63923 | 15.121 | 14.72296 | 4.32658 | 0.3980393 | 2.305635 | 8.090746 | 2.219525e-14
64.64923 | 15.0769 | 14.69317 | 4.322444 | 0.3837284 | 2.296644 | 8.074084 | 2.213984e-14
64.65922 | 15.0525 | 14.66359 | 4.318314 | 0.3889141 | 2.287715 | 8.057556 | 2.208524e-14
64.66922 | 15.0192 | 14.63414 | 4.314183 | 0.3850554 | 2.27883 | 8.041131 | 2.203134e-14
64.67922 | 14.9941 | 14.60488 | 4.310055 | 0.3892246 | 2.269998 | 8.024823 | 2.197818e-14
64.68922 | 14.9486 | 14.57578 | 4.305929 | 0.3728204 | 2.261218 | 8.008633 | 2.192576e-14
64.69922 | 14.9318 | 14.54686 | 4.301805 | 0.384943 | 2.252491 | 7.992561 | 2.187409e-14
64.70921 | 14.8929 | 14.51813 | 4.297689 | 0.3747655 | 2.243824 | 7.976622 | 2.18232e-14
64.71921 | 14.8561 | 14.48955 | 4.293571 | 0.3665457 | 2.2352 | 7.960784 | 2.1773e-14
64.72921 | 14.8408 | 14.46115 | 4.289455 | 0.3796533 | 2.226628 | 7.945063 | 2.172352e-14
64.73921 | 14.8078 | 14.43291 | 4.285342 | 0.3748906 | 2.218108 | 7.929459 | 2.167477e-14
64.74921 | 14.7787 | 14.40484 | 4.281232 | 0.3738575 | 2.209639 | 7.913972 | 2.162674e-14
64.75921 | 14.7418 | 14.37695 | 4.277124 | 0.3648533 | 2.201221 | 7.898601 | 2.157944e-14
64.7692 | 14.7174 | 14.34925 | 4.273023 | 0.3681536 | 2.192863 | 7.88336 | 2.153289e-14
64.7792 | 14.6825 | 14.32169 | 4.268921 | 0.3608105 | 2.184547 | 7.868222 | 2.148702e-14
64.7892 | 14.6537 | 14.2943 | 4.264821 | 0.3593988 | 2.176282 | 7.853198 | 2.144185e-14
64.7992 | 14.6291 | 14.26708 | 4.260724 | 0.3620188 | 2.168067 | 7.83829 | 2.139739e-14
64.8092 | 14.6016 | 14.24003 | 4.25663 | 0.3615707 | 2.159902 | 7.823497 | 2.135364e-14
64.81919 | 14.5716 | 14.21317 | 4.252542 | 0.3584296 | 2.151795 | 7.808833 | 2.131062e-14
64.82919 | 14.542 | 14.18645 | 4.248453 | 0.3555465 | 2.14373 | 7.79427 | 2.126826e-14
64.83919 | 14.5225 | 14.1599 | 4.244367 | 0.3625951 | 2.135715 | 7.779822 | 2.12266e-14
64.84919 | 14.4873 | 14.13352 | 4.240284 | 0.3537781 | 2.12775 | 7.765488 | 2.118563e-14
64.85919 | 14.4643 | 14.1073 | 4.236203 | 0.3569959 | 2.119833 | 7.751268 | 2.114534e-14
64.86919 | 14.4459 | 14.08125 | 4.232125 | 0.3646466 | 2.111966 | 7.737162 | 2.110575e-14
64.87918 | 14.4104 | 14.05539 | 4.228053 | 0.3550086 | 2.104156 | 7.723182 | 2.106687e-14
64.88918 | 14.3928 | 14.02967 | 4.223981 | 0.3631309 | 2.096386 | 7.709303 | 2.102863e-14
64.89918 | 14.3726 | 14.00411 | 4.219911 | 0.3684887 | 2.088665 | 7.695536 | 2.099107e-14
64.90918 | 14.3473 | 13.97872 | 4.215844 | 0.3685829 | 2.080992 | 7.681882 | 2.095418e-14
64.91918 | 14.318 | 13.95349 | 4.211779 | 0.3645119 | 2.073367 | 7.668341 | 2.091797e-14
64.92917 | 14.2974 | 13.92844 | 4.207722 | 0.3689551 | 2.065798 | 7.654925 | 2.088245e-14
64.93917 | 14.276 | 13.90354 | 4.203663 | 0.3724594 | 2.058269 | 7.641609 | 2.084757e-14
64.94917 | 14.2504 | 13.8788 | 4.199607 | 0.3716022 | 2.050788 | 7.628403 | 2.081334e-14
64.95917 | 14.2189 | 13.85422 | 4.195554 | 0.3646834 | 2.043354 | 7.615309 | 2.077978e-14
64.96917 | 14.2032 | 13.8298 | 4.191503 | 0.3734034 | 2.035967 | 7.602327 | 2.074687e-14
64.97917 | 14.1804 | 13.80554 | 4.187456 | 0.3748626 | 2.028627 | 7.589455 | 2.071462e-14
64.98916 | 14.1557 | 13.78147 | 4.183415 | 0.3742313 | 2.021342 | 7.576712 | 2.068306e-14
64.99916 | 14.1389 | 13.75753 | 4.179373 | 0.3813705 | 2.014095 | 7.564061 | 2.06521e-14
65.00916 | 14.1114 | 13.73375 | 4.175334 | 0.3776508 | 2.006895 | 7.55152 | 2.062179e-14
65.01916 | 14.0864 | 13.71013 | 4.171298 | 0.376272 | 1.999741 | 7.539089 | 2.059212e-14
65.02916 | 14.072 | 13.68667 | 4.167264 | 0.3853349 | 1.992633 | 7.526768 | 2.056309e-14
65.03915 | 14.0469 | 13.66338 | 4.163238 | 0.3835174 | 1.985577 | 7.514567 | 2.053473e-14
65.04915 | 14.0205 | 13.64024 | 4.15921 | 0.3802646 | 1.978561 | 7.502465 | 2.050697e-14
65.05915 | 13.9923 | 13.61724 | 4.155185 | 0.3750554 | 1.971589 | 7.49047 | 2.047984e-14
65.06915 | 13.9814 | 13.59441 | 4.151163 | 0.3869895 | 1.964663 | 7.478584 | 2.045335e-14
65.07915 | 13.9603 | 13.57173 | 4.147144 | 0.3885676 | 1.957782 | 7.466806 | 2.042748e-14
65.08915 | 13.9219 | 13.54921 | 4.143128 | 0.3726899 | 1.950946 | 7.455136 | 2.040223e-14
65.09914 | 13.9087 | 13.52687 | 4.139119 | 0.3818348 | 1.944161 | 7.443585 | 2.037764e-14
65.10914 | 13.886 | 13.50465 | 4.135109 | 0.381348 | 1.937414 | 7.43213 | 2.035363e-14
65.11914 | 13.8627 | 13.48259 | 4.131101 | 0.3801068 | 1.930711 | 7.420781 | 2.033024e-14
65.12914 | 13.8445 | 13.46069 | 4.127097 | 0.3838118 | 1.924052 | 7.40954 | 2.030747e-14
65.13914 | 13.82 | 13.43894 | 4.123095 | 0.381064 | 1.917436 | 7.398404 | 2.028531e-14
65.14913 | 13.7984 | 13.41736 | 4.119101 | 0.3810417 | 1.910872 | 7.387386 | 2.026378e-14
65.15913 | 13.7721 | 13.39591 | 4.115105 | 0.3761882 | 1.904344 | 7.376463 | 2.024284e-14
65.16913 | 13.7514 | 13.37462 | 4.111113 | 0.3767833 | 1.897859 | 7.365645 | 2.02225e-14
65.17913 | 13.736 | 13.35347 | 4.107123 | 0.3825276 | 1.891417 | 7.354932 | 2.020276e-14
65.18913 | 13.7088 | 13.33248 | 4.103136 | 0.37632 | 1.885019 | 7.344325 | 2.018363e-14
65.19913 | 13.6887 | 13.31164 | 4.099153 | 0.3770621 | 1.878663 | 7.333822 | 2.016509e-14
65.20912 | 13.6621 | 13.29097 | 4.095176 | 0.371134 | 1.872356 | 7.323434 | 2.014717e-14
65.21912 | 13.6387 | 13.27042 | 4.091198 | 0.3682774 | 1.866085 | 7.31314 | 2.012982e-14
65.22912 | 13.6223 | 13.25003 | 4.087224 | 0.372272 | 1.859856 | 7.302949 | 2.011306e-14
65.23912 | 13.5954 | 13.22978 | 4.083252 | 0.365617 | 1.853669 | 7.292862 | 2.00969e-14
65.24912 | 13.5834 | 13.20969 | 4.079284 | 0.3737147 | 1.847524 | 7.282878 | 2.008132e-14
65.25911 | 13.5566 | 13.18975 | 4.075322 | 0.3668453 | 1.841426 | 7.273007 | 2.006634e-14
65.26911 | 13.5348 | 13.16995 | 4.07136 | 0.3648477 | 1.835364 | 7.263229 | 2.005193e-14
65.27911 | 13.5103 | 13.1503 | 4.0674 | 0.3600039 | 1.829343 | 7.253553 | 2.00381e-14
65.28911 | 13.4964 | 13.13079 | 4.063444 | 0.3656139 | 1.823363 | 7.243979 | 2.002484e-14
65.29911 | 13.4755 | 13.11142 | 4.05949 | 0.3640782 | 1.817424 | 7.234507 | 2.001217e-14
65.30911 | 13.4559 | 13.0922 | 4.05554 | 0.3636976 | 1.811526 | 7.225136 | 2.000007e-14
65.3191 | 13.4227 | 13.07315 | 4.051597 | 0.3495532 | 1.805674 | 7.215876 | 1.998855e-14
65.3291 | 13.4186 | 13.05422 | 4.047653 | 0.364383 | 1.799856 | 7.206708 | 1.99776e-14
65.3391 | 13.3968 | 13.03543 | 4.043712 | 0.3613688 | 1.794079 | 7.19764 | 1.996721e-14
65.3491 | 13.3741 | 13.01679 | 4.039774 | 0.3573118 | 1.788342 | 7.188673 | 1.995739e-14
65.3591 | 13.3523 | 12.99829 | 4.035839 | 0.3540111 | 1.782644 | 7.179806 | 1.994814e-14
65.36909 | 13.3392 | 12.97995 | 4.031911 | 0.3592498 | 1.776992 | 7.171047 | 1.993946e-14
65.37909 | 13.319 | 12.96174 | 4.027983 | 0.3572647 | 1.771373 | 7.162379 | 1.993133e-14
65.38909 | 13.2944 | 12.94366 | 4.024058 | 0.3507383 | 1.765794 | 7.15381 | 1.992376e-14
65.39909 | 13.2766 | 12.92573 | 4.020135 | 0.3508708 | 1.760254 | 7.14534 | 1.991675e-14
65.40909 | 13.2704 | 12.90794 | 4.016216 | 0.3624617 | 1.754752 | 7.13697 | 1.99103e-14
65.41909 | 13.2457 | 12.89029 | 4.0123 | 0.3554127 | 1.74929 | 7.128697 | 1.99044e-14
65.42908 | 13.2305 | 12.87279 | 4.008392 | 0.3577073 | 1.743871 | 7.12053 | 1.989905e-14
65.43908 | 13.2192 | 12.85542 | 4.004482 | 0.363779 | 1.738485 | 7.112453 | 1.989426e-14
65.44908 | 13.1952 | 12.83819 | 4.000576 | 0.3570116 | 1.733138 | 7.104475 | 1.989001e-14
65.45908 | 13.1799 | 12.82109 | 3.996673 | 0.3588063 | 1.727829 | 7.096592 | 1.988632e-14
65.46908 | 13.161 | 12.80414 | 3.992773 | 0.3568631 | 1.722557 | 7.088807 | 1.988316e-14
65.47907 | 13.1566 | 12.78734 | 3.98888 | 0.3692626 | 1.717329 | 7.081129 | 1.988056e-14
65.48907 | 13.1335 | 12.77066 | 3.984986 | 0.3628439 | 1.712133 | 7.073537 | 1.98785e-14
65.49907 | 13.1266 | 12.75411 | 3.981096 | 0.3724891 | 1.706974 | 7.066041 | 1.987698e-14
65.50907 | 13.1037 | 12.7377 | 3.977209 | 0.3659974 | 1.701852 | 7.058642 | 1.9876e-14
65.51907 | 13.0825 | 12.72143 | 3.973325 | 0.36107 | 1.696768 | 7.051337 | 1.987555e-14
65.52907 | 13.0737 | 12.70529 | 3.969444 | 0.3684071 | 1.69172 | 7.044129 | 1.987565e-14
65.53906 | 13.0605 | 12.68931 | 3.965571 | 0.3711939 | 1.686714 | 7.037021 | 1.987627e-14
65.54906 | 13.0514 | 12.67344 | 3.961697 | 0.3779613 | 1.681739 | 7.030003 | 1.987744e-14
65.55906 | 13.0245 | 12.6577 | 3.957826 | 0.3667953 | 1.676801 | 7.023078 | 1.987913e-14
65.56906 | 13.0248 | 12.64211 | 3.953958 | 0.3826946 | 1.671899 | 7.016248 | 1.988136e-14
65.57906 | 13.0045 | 12.62664 | 3.950094 | 0.3778606 | 1.667034 | 7.009512 | 1.988412e-14
65.58905 | 12.9906 | 12.61132 | 3.946237 | 0.3792787 | 1.662209 | 7.002876 | 1.98874e-14
65.59905 | 12.971 | 12.59612 | 3.942379 | 0.3748795 | 1.657415 | 6.996327 | 1.989121e-14
65.60905 | 12.9686 | 12.58105 | 3.938525 | 0.3875475 | 1.652656 | 6.989871 | 1.989555e-14
65.61905 | 12.9504 | 12.56612 | 3.934674 | 0.3842849 | 1.647933 | 6.983508 | 1.990041e-14
65.62905 | 12.9366 | 12.55131 | 3.930826 | 0.3852904 | 1.643245 | 6.977238 | 1.99058e-14
65.63905 | 12.9194 | 12.53663 | 3.926982 | 0.382765 | 1.638593 | 6.97106 | 1.991171e-14
65.64904 | 12.9139 | 12.5221 | 3.923145 | 0.3917956 | 1.633979 | 6.96498 | 1.991813e-14
65.65904 | 12.8852 | 12.50769 | 3.919307 | 0.3775099 | 1.629397 | 6.958987 | 1.992508e-14
65.66904 | 12.8778 | 12.49341 | 3.915473 | 0.3843947 | 1.624848 | 6.953084 | 1.993255e-14
65.67904 | 12.8625 | 12.47925 | 3.911642 | 0.3832502 | 1.620335 | 6.947273 | 1.994053e-14
65.68904 | 12.8542 | 12.46522 | 3.907814 | 0.3889767 | 1.615855 | 6.941554 | 1.994903e-14
65.69903 | 12.8333 | 12.45134 | 3.903994 | 0.3819607 | 1.611415 | 6.935931 | 1.995804e-14
65.70903 | 12.8247 | 12.43757 | 3.900173 | 0.3871308 | 1.607004 | 6.930393 | 1.996757e-14
65.71903 | 12.8081 | 12.42393 | 3.896355 | 0.3841726 | 1.602627 | 6.924945 | 1.997761e-14
65.72903 | 12.7902 | 12.41041 | 3.892541 | 0.379788 | 1.598284 | 6.919587 | 1.998817e-14
65.73903 | 12.7749 | 12.39702 | 3.888731 | 0.3778761 | 1.593974 | 6.914319 | 1.999923e-14
65.74903 | 12.7733 | 12.38376 | 3.884923 | 0.3895378 | 1.589698 | 6.909141 | 2.001081e-14
65.75902 | 12.7457 | 12.37064 | 3.881123 | 0.3750612 | 1.585459 | 6.904056 | 2.002287e-14
65.76902 | 12.7335 | 12.35763 | 3.877323 | 0.3758699 | 1.58125 | 6.899057 | 2.003547e-14
65.77902 | 12.7247 | 12.34475 | 3.873526 | 0.3799544 | 1.577073 | 6.894146 | 2.004857e-14
65.78902 | 12.7156 | 12.33199 | 3.869732 | 0.3836138 | 1.57293 | 6.889324 | 2.006217e-14
65.79902 | 12.6828 | 12.31935 | 3.865942 | 0.3634499 | 1.568819 | 6.884589 | 2.007627e-14
65.80901 | 12.6763 | 12.30685 | 3.86216 | 0.369447 | 1.564745 | 6.879949 | 2.009087e-14
65.81901 | 12.6667 | 12.29447 | 3.858376 | 0.372235 | 1.560699 | 6.87539 | 2.010598e-14
65.82901 | 12.6528 | 12.2822 | 3.854597 | 0.3705984 | 1.556686 | 6.870919 | 2.01216e-14
65.83901 | 12.6374 | 12.27006 | 3.850821 | 0.3673393 | 1.552704 | 6.866536 | 2.013772e-14
65.84901 | 12.6262 | 12.25805 | 3.847048 | 0.3681547 | 1.548756 | 6.862241 | 2.015434e-14
65.85901 | 12.6154 | 12.24615 | 3.843279 | 0.3692499 | 1.544839 | 6.858032 | 2.017146e-14
65.869 | 12.6036 | 12.23439 | 3.839517 | 0.3692133 | 1.540957 | 6.853912 | 2.018905e-14
65.879 | 12.5911 | 12.22274 | 3.835755 | 0.3683634 | 1.537104 | 6.849878 | 2.020716e-14
65.889 | 12.5784 | 12.21121 | 3.831996 | 0.3671944 | 1.533282 | 6.845927 | 2.022577e-14
65.899 | 12.5663 | 12.1998 | 3.828241 | 0.3665031 | 1.529492 | 6.842064 | 2.024488e-14
65.909 | 12.5589 | 12.18851 | 3.824489 | 0.3703927 | 1.525733 | 6.838285 | 2.026448e-14
65.91899 | 12.538 | 12.17735 | 3.820745 | 0.3606506 | 1.522008 | 6.834596 | 2.028456e-14
65.92899 | 12.5355 | 12.1663 | 3.817001 | 0.3691998 | 1.518311 | 6.830988 | 2.030515e-14
65.93899 | 12.5124 | 12.15537 | 3.81326 | 0.3570286 | 1.514645 | 6.827466 | 2.032623e-14
65.94899 | 12.5142 | 12.14456 | 3.809522 | 0.3696387 | 1.51101 | 6.824029 | 2.034781e-14
65.95899 | 12.5008 | 12.13387 | 3.805789 | 0.3669296 | 1.507406 | 6.820676 | 2.036988e-14
65.96899 | 12.4885 | 12.1233 | 3.802058 | 0.3652028 | 1.503832 | 6.817407 | 2.039243e-14
65.97898 | 12.4878 | 12.11285 | 3.798335 | 0.3749471 | 1.500292 | 6.814226 | 2.041546e-14
65.98898 | 12.4629 | 12.10252 | 3.794612 | 0.3603841 | 1.496779 | 6.811125 | 2.0439e-14
65.99898 | 12.4645 | 12.0923 | 3.790893 | 0.3722032 | 1.493296 | 6.808108 | 2.046303e-14
66.00898 | 12.4463 | 12.08219 | 3.787177 | 0.3641052 | 1.489843 | 6.805175 | 2.048755e-14
66.01898 | 12.4419 | 12.07221 | 3.783465 | 0.3696913 | 1.48642 | 6.802324 | 2.051255e-14
66.02897 | 12.427 | 12.06235 | 3.77976 | 0.3646505 | 1.48303 | 6.79956 | 2.053802e-14
66.03897 | 12.4189 | 12.0526 | 3.776055 | 0.3662995 | 1.479667 | 6.796878 | 2.056401e-14
66.04897 | 12.4203 | 12.04296 | 3.772354 | 0.3773407 | 1.476333 | 6.794273 | 2.059047e-14
66.05897 | 12.3972 | 12.03344 | 3.768656 | 0.3637589 | 1.473029 | 6.791756 | 2.061744e-14
66.06897 | 12.396 | 12.02403 | 3.764962 | 0.37197 | 1.469753 | 6.789315 | 2.064486e-14
66.07897 | 12.373 | 12.01474 | 3.761272 | 0.3582582 | 1.466508 | 6.786962 | 2.06728e-14
66.08896 | 12.3766 | 12.00557 | 3.757589 | 0.3710269 | 1.463294 | 6.78469 | 2.070118e-14
66.09896 | 12.3614 | 11.99651 | 3.753906 | 0.3648905 | 1.460107 | 6.782497 | 2.073007e-14
66.10896 | 12.352 | 11.98756 | 3.750226 | 0.3644405 | 1.456948 | 6.780385 | 2.075944e-14
66.11896 | 12.3545 | 11.97872 | 3.746551 | 0.3757771 | 1.453818 | 6.778355 | 2.07893e-14
66.12896 | 12.3414 | 11.97 | 3.742879 | 0.3714005 | 1.450716 | 6.776404 | 2.081964e-14
66.13895 | 12.3275 | 11.9614 | 3.739214 | 0.3661026 | 1.447647 | 6.774537 | 2.085044e-14
66.14895 | 12.3282 | 11.9529 | 3.73555 | 0.3753011 | 1.444602 | 6.772747 | 2.088174e-14
66.15895 | 12.3152 | 11.94451 | 3.731889 | 0.3706871 | 1.441586 | 6.771038 | 2.091353e-14
66.16895 | 12.299 | 11.93624 | 3.728232 | 0.3627615 | 1.438598 | 6.769409 | 2.094579e-14
66.17895 | 12.3029 | 11.92808 | 3.724578 | 0.374824 | 1.435639 | 6.767859 | 2.097854e-14
66.18895 | 12.2924 | 11.92002 | 3.720929 | 0.3723754 | 1.432707 | 6.766389 | 2.101177e-14
66.19894 | 12.2865 | 11.91209 | 3.717286 | 0.374409 | 1.429806 | 6.764999 | 2.104544e-14
66.20894 | 12.2675 | 11.90426 | 3.713644 | 0.3632388 | 1.42693 | 6.763687 | 2.107963e-14
66.21894 | 12.2596 | 11.89654 | 3.710006 | 0.3630585 | 1.424082 | 6.762454 | 2.111429e-14
66.22894 | 12.2597 | 11.88893 | 3.706371 | 0.3707687 | 1.421261 | 6.761299 | 2.114944e-14
66.23894 | 12.2531 | 11.88143 | 3.70274 | 0.371669 | 1.418468 | 6.760222 | 2.118506e-14
66.24893 | 12.236 | 11.87405 | 3.699117 | 0.3619529 | 1.415705 | 6.759225 | 2.122112e-14
66.25893 | 12.2356 | 11.86676 | 3.695494 | 0.3688354 | 1.412967 | 6.758304 | 2.12577e-14
66.26893 | 12.2303 | 11.85959 | 3.691874 | 0.3707084 | 1.410255 | 6.757462 | 2.129476e-14
66.27893 | 12.2103 | 11.85253 | 3.688259 | 0.3577736 | 1.407571 | 6.756697 | 2.133229e-14
66.28893 | 12.2114 | 11.84557 | 3.684647 | 0.3658309 | 1.404914 | 6.756008 | 2.13703e-14
66.29893 | 12.2047 | 11.83872 | 3.681039 | 0.3659801 | 1.402284 | 6.755397 | 2.140879e-14
66.30892 | 12.1912 | 11.83198 | 3.677438 | 0.3592157 | 1.399683 | 6.754863 | 2.144771e-14
66.31892 | 12.1777 | 11.82535 | 3.673838 | 0.3523505 | 1.397106 | 6.754406 | 2.148715e-14
66.32892 | 12.1793 | 11.81882 | 3.670241 | 0.3604785 | 1.394555 | 6.754025 | 2.152706e-14
66.33892 | 12.1693 | 11.8124 | 3.666649 | 0.3568997 | 1.392032 | 6.75372 | 2.156745e-14
66.34892 | 12.1493 | 11.80609 | 3.66306 | 0.343215 | 1.389534 | 6.753491 | 2.160831e-14
66.35891 | 12.1479 | 11.79988 | 3.659479 | 0.3480187 | 1.387066 | 6.753337 | 2.164961e-14
66.36891 | 12.1383 | 11.79378 | 3.655897 | 0.3445223 | 1.384621 | 6.753259 | 2.169143e-14
66.37891 | 12.1331 | 11.78778 | 3.65232 | 0.3453205 | 1.382202 | 6.753257 | 2.173372e-14
66.38891 | 12.1284 | 11.78189 | 3.648747 | 0.3465137 | 1.37981 | 6.75333 | 2.177648e-14
66.39891 | 12.1158 | 11.7761 | 3.645177 | 0.3397026 | 1.377443 | 6.753477 | 2.181972e-14
66.40891 | 12.112 | 11.77041 | 3.641612 | 0.3415869 | 1.375102 | 6.753699 | 2.186343e-14
66.4189 | 12.1066 | 11.76484 | 3.638054 | 0.3417625 | 1.372789 | 6.753994 | 2.190757e-14
66.4289 | 12.1031 | 11.75936 | 3.634496 | 0.3437392 | 1.3705 | 6.754365 | 2.195223e-14
66.4389 | 12.0977 | 11.75399 | 3.630942 | 0.3437123 | 1.368236 | 6.75481 | 2.199736e-14
66.4489 | 12.0946 | 11.74872 | 3.627392 | 0.3458818 | 1.365997 | 6.755328 | 2.204297e-14
66.4589 | 12.0785 | 11.74355 | 3.623846 | 0.3349492 | 1.363784 | 6.75592 | 2.208904e-14
66.46889 | 12.0795 | 11.73849 | 3.620308 | 0.3410089 | 1.361599 | 6.756584 | 2.213555e-14
66.47889 | 12.0821 | 11.73353 | 3.61677 | 0.3485707 | 1.359436 | 6.757323 | 2.218257e-14
66.48889 | 12.0639 | 11.72867 | 3.613236 | 0.3352313 | 1.357299 | 6.758134 | 2.223007e-14
66.49889 | 12.0625 | 11.72391 | 3.609706 | 0.3385898 | 1.355187 | 6.759018 | 2.227804e-14
66.50889 | 12.0669 | 11.71925 | 3.606179 | 0.3476472 | 1.353099 | 6.759974 | 2.232648e-14
66.51889 | 12.0603 | 11.7147 | 3.602657 | 0.3456034 | 1.351037 | 6.761003 | 2.237539e-14
66.52888 | 12.0496 | 11.71025 | 3.599143 | 0.3393548 | 1.349001 | 6.762102 | 2.242472e-14
66.53888 | 12.0524 | 11.70589 | 3.595628 | 0.3465099 | 1.346988 | 6.763274 | 2.247458e-14
66.54888 | 12.0532 | 11.70164 | 3.592118 | 0.3515649 | 1.345 | 6.764518 | 2.25249e-14
66.55888 | 12.04 | 11.69748 | 3.588612 | 0.3425201 | 1.343036 | 6.765833 | 2.25757e-14
66.56888 | 12.048 | 11.69342 | 3.585109 | 0.3545756 | 1.341096 | 6.767219 | 2.262697e-14
66.57887 | 12.0377 | 11.68947 | 3.581615 | 0.3482268 | 1.339183 | 6.768675 | 2.267866e-14
66.58887 | 12.0404 | 11.68562 | 3.578121 | 0.3547849 | 1.337292 | 6.770202 | 2.273087e-14
66.59887 | 12.0294 | 11.68186 | 3.57463 | 0.3475438 | 1.335426 | 6.7718 | 2.278355e-14
66.60887 | 12.0272 | 11.6782 | 3.571144 | 0.3490047 | 1.333583 | 6.773468 | 2.28367e-14
66.61887 | 12.0261 | 11.67463 | 3.567662 | 0.3514673 | 1.331765 | 6.775206 | 2.289033e-14
66.62887 | 12.0155 | 11.67117 | 3.564184 | 0.3443326 | 1.32997 | 6.777013 | 2.294442e-14
66.63886 | 12.0099 | 11.6678 | 3.560714 | 0.3420966 | 1.328202 | 6.778888 | 2.299893e-14
66.64886 | 12.0099 | 11.66453 | 3.557244 | 0.3453679 | 1.326455 | 6.780834 | 2.305395e-14
66.65886 | 12.0053 | 11.66136 | 3.553778 | 0.3439414 | 1.324732 | 6.782849 | 2.310946e-14
66.66886 | 11.9924 | 11.65828 | 3.550316 | 0.3341195 | 1.323032 | 6.784933 | 2.316543e-14
66.67886 | 12.003 | 11.6553 | 3.546858 | 0.3477006 | 1.321356 | 6.787085 | 2.322187e-14
66.68885 | 11.9929 | 11.65242 | 3.543408 | 0.3404842 | 1.319705 | 6.789303 | 2.327871e-14
66.69885 | 11.9864 | 11.64963 | 3.539959 | 0.336775 | 1.318076 | 6.79159 | 2.333609e-14
66.70885 | 11.9858 | 11.64693 | 3.536513 | 0.3388702 | 1.31647 | 6.793946 | 2.339393e-14
66.71885 | 11.984 | 11.64433 | 3.533072 | 0.3396708 | 1.314888 | 6.79637 | 2.345225e-14
66.72885 | 11.9759 | 11.64182 | 3.529635 | 0.3340766 | 1.313329 | 6.79886 | 2.351103e-14
66.73885 | 11.9678 | 11.63941 | 3.526202 | 0.3283886 | 1.311792 | 6.801418 | 2.357028e-14
66.74884 | 11.9707 | 11.6371 | 3.522776 | 0.3336041 | 1.310281 | 6.804039 | 2.362993e-14
66.75884 | 11.9585 | 11.63487 | 3.519351 | 0.3236291 | 1.30879 | 6.806729 | 2.369012e-14
66.76884 | 11.9473 | 11.63274 | 3.515931 | 0.3145597 | 1.307323 | 6.809487 | 2.375077e-14
66.77884 | 11.9449 | 11.6307 | 3.512514 | 0.3141994 | 1.305878 | 6.812308 | 2.381188e-14
66.78884 | 11.9489 | 11.62876 | 3.509102 | 0.3201446 | 1.304456 | 6.815197 | 2.387347e-14
66.79883 | 11.9459 | 11.6269 | 3.505697 | 0.318998 | 1.303058 | 6.818147 | 2.393546e-14
66.80883 | 11.9289 | 11.62514 | 3.502293 | 0.3037602 | 1.301681 | 6.821166 | 2.399797e-14
66.81883 | 11.9364 | 11.62347 | 3.498893 | 0.3129307 | 1.300327 | 6.824249 | 2.406096e-14
66.82883 | 11.9285 | 11.62189 | 3.495497 | 0.3066098 | 1.298995 | 6.827398 | 2.41244e-14
66.83883 | 11.9187 | 11.6204 | 3.492106 | 0.2982971 | 1.297686 | 6.830611 | 2.418832e-14
66.84883 | 11.9159 | 11.619 | 3.488719 | 0.2968965 | 1.296398 | 6.833886 | 2.42527e-14
66.85882 | 11.9155 | 11.6177 | 3.485339 | 0.2978032 | 1.295134 | 6.837223 | 2.431747e-14
66.86882 | 11.9117 | 11.61648 | 3.48196 | 0.2952213 | 1.293892 | 6.840627 | 2.438278e-14
66.87882 | 11.8921 | 11.61535 | 3.478586 | 0.27675 | 1.292671 | 6.844094 | 2.444855e-14
66.88882 | 11.8995 | 11.61431 | 3.475215 | 0.2851895 | 1.291472 | 6.847624 | 2.451479e-14
66.89882 | 11.8903 | 11.61336 | 3.471849 | 0.2769401 | 1.290295 | 6.851216 | 2.458149e-14
66.90881 | 11.8813 | 11.6125 | 3.46849 | 0.2688018 | 1.28914 | 6.854867 | 2.464858e-14
66.91881 | 11.8655 | 11.61172 | 3.465133 | 0.2537762 | 1.288007 | 6.858584 | 2.471621e-14
66.92881 | 11.8744 | 11.61104 | 3.461779 | 0.2633626 | 1.286895 | 6.862363 | 2.478429e-14
66.93881 | 11.8638 | 11.61044 | 3.45843 | 0.2533621 | 1.285805 | 6.866203 | 2.485284e-14
66.94881 | 11.8553 | 11.60993 | 3.455085 | 0.2453745 | 1.284736 | 6.870104 | 2.492185e-14
66.95881 | 11.8415 | 11.6095 | 3.451745 | 0.2320007 | 1.283689 | 6.874066 | 2.499132e-14
66.9688 | 11.8453 | 11.60916 | 3.448412 | 0.2361397 | 1.282664 | 6.878084 | 2.506118e-14
66.9788 | 11.8334 | 11.60891 | 3.44508 | 0.2244938 | 1.28166 | 6.882167 | 2.513157e-14
66.9888 | 11.824 | 11.60874 | 3.441752 | 0.215262 | 1.280676 | 6.88631 | 2.520242e-14
66.9988 | 11.8163 | 11.60865 | 3.438428 | 0.2076455 | 1.279714 | 6.890512 | 2.527373e-14
67.0088 | 11.8128 | 11.60866 | 3.435109 | 0.2041439 | 1.278773 | 6.894774 | 2.53455e-14
67.01879 | 11.8055 | 11.60874 | 3.431797 | 0.1967583 | 1.277854 | 6.89909 | 2.541765e-14
67.02879 | 11.7894 | 11.60891 | 3.428487 | 0.1804891 | 1.276955 | 6.903469 | 2.549033e-14
67.03879 | 11.7854 | 11.60916 | 3.425181 | 0.1762358 | 1.276077 | 6.907907 | 2.556347e-14
67.04879 | 11.7728 | 11.6095 | 3.421879 | 0.1632997 | 1.27522 | 6.912402 | 2.563707e-14
67.05879 | 11.7662 | 11.60992 | 3.418581 | 0.1562811 | 1.274383 | 6.916955 | 2.571112e-14
67.06879 | 11.7577 | 11.61042 | 3.415288 | 0.1472792 | 1.273567 | 6.921566 | 2.578563e-14
67.07878 | 11.7531 | 11.611 | 3.412002 | 0.1420964 | 1.272773 | 6.926229 | 2.586051e-14
67.08878 | 11.747 | 11.61167 | 3.408718 | 0.1353318 | 1.271998 | 6.930953 | 2.593593e-14
67.09878 | 11.7317 | 11.61241 | 3.405438 | 0.1192858 | 1.271244 | 6.935733 | 2.601179e-14
67.10878 | 11.7264 | 11.61324 | 3.402162 | 0.1131591 | 1.27051 | 6.940569 | 2.608811e-14
67.11878 | 11.723 | 11.61415 | 3.39889 | 0.1088523 | 1.269796 | 6.945461 | 2.616488e-14
67.12877 | 11.7107 | 11.61513 | 3.395627 | 0.09556774 | 1.269103 | 6.950403 | 2.624202e-14
67.13877 | 11.705 | 11.6162 | 3.392364 | 0.0888016 | 1.26843 | 6.955405 | 2.63197e-14
67.14877 | 11.6944 | 11.61734 | 3.389106 | 0.07705624 | 1.267777 | 6.960461 | 2.639782e-14
67.15877 | 11.6926 | 11.61857 | 3.385852 | 0.07403207 | 1.267144 | 6.965572 | 2.647639e-14
67.16877 | 11.6724 | 11.61987 | 3.382602 | 0.05253012 | 1.266531 | 6.970737 | 2.655541e-14
67.17877 | 11.6743 | 11.62125 | 3.379357 | 0.05305116 | 1.265937 | 6.975954 | 2.663487e-14
67.18876 | 11.6552 | 11.6227 | 3.37612 | 0.03249526 | 1.265364 | 6.981221 | 2.67147e-14
67.19876 | 11.6545 | 11.62424 | 3.372884 | 0.0302611 | 1.264811 | 6.986545 | 2.679505e-14
67.20876 | 11.6453 | 11.62585 | 3.369652 | 0.01945078 | 1.264277 | 6.991921 | 2.687585e-14
67.21876 | 11.6372 | 11.62754 | 3.366425 | 0.009664557 | 1.263762 | 6.997349 | 2.695709e-14
67.22876 | 11.6308 | 11.6293 | 3.363202 | 0.001502487 | 1.263267 | 7.002829 | 2.703878e-14
67.23875 | 11.6257 | 11.63113 | 3.359986 | -0.005432636 | 1.262792 | 7.008354 | 2.712082e-14
67.24875 | 11.6182 | 11.63304 | 3.356772 | -0.01484426 | 1.262336 | 7.013936 | 2.720339e-14
67.25875 | 11.6059 | 11.63503 | 3.353563 | -0.02912978 | 1.261899 | 7.019567 | 2.728639e-14
67.26875 | 11.605 | 11.63709 | 3.350358 | -0.03208927 | 1.261482 | 7.02525 | 2.736984e-14
67.27875 | 11.5932 | 11.63922 | 3.347157 | -0.04602149 | 1.261084 | 7.030981 | 2.745372e-14
67.28875 | 11.5913 | 11.64143 | 3.343961 | -0.05012723 | 1.260704 | 7.036762 | 2.753803e-14
67.29874 | 11.5764 | 11.6437 | 3.340773 | -0.06730455 | 1.260345 | 7.042587 | 2.762271e-14
67.30874 | 11.5734 | 11.64605 | 3.337586 | -0.07265149 | 1.260003 | 7.048463 | 2.770788e-14
67.31874 | 11.5635 | 11.64847 | 3.334403 | -0.08497408 | 1.259681 | 7.05439 | 2.779351e-14
67.32874 | 11.5601 | 11.65096 | 3.331225 | -0.09086322 | 1.259377 | 7.060361 | 2.787955e-14
67.33874 | 11.5465 | 11.65353 | 3.328051 | -0.107025 | 1.259092 | 7.066382 | 2.796602e-14
67.34873 | 11.5445 | 11.65616 | 3.324885 | -0.1116556 | 1.258826 | 7.072444 | 2.805285e-14
67.35873 | 11.5429 | 11.65886 | 3.321721 | -0.1159564 | 1.258578 | 7.078557 | 2.814018e-14
67.36873 | 11.5347 | 11.66163 | 3.318561 | -0.1269257 | 1.258349 | 7.084716 | 2.822794e-14
67.37873 | 11.5268 | 11.66446 | 3.315405 | -0.1376634 | 1.258138 | 7.09092 | 2.831612e-14
67.38873 | 11.5225 | 11.66737 | 3.312254 | -0.1448686 | 1.257946 | 7.097168 | 2.840473e-14
67.39873 | 11.5179 | 11.67034 | 3.309108 | -0.1524412 | 1.257772 | 7.103462 | 2.849375e-14
67.40872 | 11.5106 | 11.67338 | 3.305969 | -0.1627777 | 1.257616 | 7.109793 | 2.858311e-14
67.41872 | 11.5012 | 11.67648 | 3.302832 | -0.1752831 | 1.257478 | 7.116173 | 2.867298e-14
67.42872 | 11.5022 | 11.67965 | 3.299699 | -0.1774545 | 1.257358 | 7.122597 | 2.876326e-14
67.43872 | 11.4902 | 11.68289 | 3.296571 | -0.1926907 | 1.257256 | 7.129063 | 2.885396e-14
67.44872 | 11.4849 | 11.68619 | 3.293448 | -0.2012914 | 1.257172 | 7.135571 | 2.894507e-14
67.45871 | 11.4812 | 11.68955 | 3.290332 | -0.2083526 | 1.257106 | 7.142115 | 2.90365e-14
67.46871 | 11.4778 | 11.69298 | 3.287217 | -0.2151814 | 1.257058 | 7.148706 | 2.912843e-14
67.47871 | 11.4742 | 11.69647 | 3.284108 | -0.2222724 | 1.257027 | 7.155338 | 2.922077e-14
67.48871 | 11.4718 | 11.70003 | 3.281002 | -0.2282262 | 1.257014 | 7.16201 | 2.931352e-14
67.49871 | 11.4707 | 11.70364 | 3.277902 | -0.2329417 | 1.257018 | 7.168722 | 2.940668e-14
67.50871 | 11.4639 | 11.70732 | 3.274806 | -0.2434184 | 1.25704 | 7.175472 | 2.950023e-14
67.5187 | 11.4627 | 11.71105 | 3.271718 | -0.248352 | 1.257079 | 7.182255 | 2.95941e-14
67.5287 | 11.4572 | 11.71485 | 3.268631 | -0.2576497 | 1.257136 | 7.189083 | 2.968846e-14
67.5387 | 11.4575 | 11.71871 | 3.265549 | -0.2612069 | 1.257209 | 7.195949 | 2.978321e-14
67.5487 | 11.4537 | 11.72262 | 3.262471 | -0.2689227 | 1.2573 | 7.202851 | 2.987836e-14
67.5587 | 11.4495 | 11.7266 | 3.259399 | -0.2770973 | 1.257408 | 7.209791 | 2.997391e-14
67.56869 | 11.4467 | 11.73062 | 3.256334 | -0.283925 | 1.257532 | 7.216759 | 3.006975e-14
67.57869 | 11.4454 | 11.73471 | 3.25327 | -0.2893144 | 1.257674 | 7.22377 | 3.016607e-14
67.58869 | 11.4443 | 11.73886 | 3.250211 | -0.2945606 | 1.257832 | 7.230817 | 3.026279e-14
67.59869 | 11.441 | 11.74306 | 3.247157 | -0.3020632 | 1.258007 | 7.237899 | 3.035989e-14
67.60869 | 11.4338 | 11.74732 | 3.244108 | -0.3135204 | 1.258199 | 7.245014 | 3.045737e-14
67.61869 | 11.4321 | 11.75163 | 3.241063 | -0.3195329 | 1.258407 | 7.252162 | 3.055523e-14
67.62868 | 11.4387 | 11.756 | 3.238026 | -0.317295 | 1.258632 | 7.259337 | 3.065338e-14
67.63868 | 11.4268 | 11.76042 | 3.23499 | -0.3336156 | 1.258873 | 7.266552 | 3.0752e-14
67.64868 | 11.4303 | 11.76489 | 3.23196 | -0.3345888 | 1.259131 | 7.273798 | 3.085099e-14
67.65868 | 11.4308 | 11.76941 | 3.228934 | -0.3386146 | 1.259404 | 7.281076 | 3.095036e-14
67.66868 | 11.4294 | 11.77399 | 3.225913 | -0.3445921 | 1.259694 | 7.288385 | 3.105009e-14
67.67867 | 11.4202 | 11.77862 | 3.222899 | -0.3584158 | 1.26 | 7.295717 | 3.11501e-14
67.68867 | 11.4207 | 11.78329 | 3.219887 | -0.3625948 | 1.260322 | 7.303086 | 3.125056e-14
67.69867 | 11.4213 | 11.78802 | 3.21688 | -0.366724 | 1.26066 | 7.310484 | 3.135139e-14
67.70867 | 11.4134 | 11.7928 | 3.213878 | -0.3794024 | 1.261013 | 7.317911 | 3.145258e-14
67.71867 | 11.416 | 11.79763 | 3.21088 | -0.3816295 | 1.261383 | 7.325367 | 3.155413e-14
67.72867 | 11.4161 | 11.8025 | 3.207887 | -0.3864039 | 1.261768 | 7.332849 | 3.165603e-14
67.73866 | 11.4056 | 11.80742 | 3.204902 | -0.4018211 | 1.262168 | 7.340351 | 3.175818e-14
67.74866 | 11.4068 | 11.81239 | 3.201919 | -0.4055905 | 1.262584 | 7.347888 | 3.186078e-14
67.75866 | 11.413 | 11.81741 | 3.19894 | -0.4044055 | 1.263016 | 7.35545 | 3.196373e-14
67.76866 | 11.4079 | 11.82247 | 3.195966 | -0.4145656 | 1.263462 | 7.363037 | 3.206703e-14
67.77866 | 11.4019 | 11.82757 | 3.192997 | -0.4256714 | 1.263924 | 7.37065 | 3.217066e-14
67.78865 | 11.4001 | 11.83272 | 3.190036 | -0.4326153 | 1.264401 | 7.378278 | 3.227453e-14
67.79865 | 11.4027 | 11.83791 | 3.187076 | -0.4352086 | 1.264893 | 7.385939 | 3.237884e-14
67.80865 | 11.4049 | 11.84314 | 3.184121 | -0.4382435 | 1.265401 | 7.393621 | 3.248348e-14
67.81865 | 11.3995 | 11.84842 | 3.181172 | -0.4489217 | 1.265923 | 7.401327 | 3.258845e-14
67.82865 | 11.3947 | 11.85374 | 3.178226 | -0.4590404 | 1.26646 | 7.409054 | 3.269375e-14
67.83865 | 11.3947 | 11.8591 | 3.175286 | -0.4644012 | 1.267011 | 7.416804 | 3.279938e-14
67.84864 | 11.3904 | 11.8645 | 3.172354 | -0.4740961 | 1.267577 | 7.424565 | 3.290521e-14
67.85864 | 11.3951 | 11.86994 | 3.169423 | -0.4748359 | 1.268158 | 7.432355 | 3.301147e-14
67.86864 | 11.3908 | 11.87541 | 3.166497 | -0.4846145 | 1.268753 | 7.440164 | 3.311805e-14
67.87864 | 11.3842 | 11.88093 | 3.163576 | -0.4967301 | 1.269363 | 7.447991 | 3.322494e-14
67.88864 | 11.3889 | 11.88649 | 3.16066 | -0.4975853 | 1.269987 | 7.455839 | 3.333214e-14
67.89863 | 11.3846 | 11.89207 | 3.157751 | -0.5074703 | 1.270624 | 7.463695 | 3.343953e-14
67.90863 | 11.3839 | 11.8977 | 3.154845 | -0.5137973 | 1.271276 | 7.471576 | 3.354733e-14
67.91863 | 11.3769 | 11.90336 | 3.151943 | -0.5264599 | 1.271943 | 7.479474 | 3.365544e-14
67.92863 | 11.3769 | 11.90906 | 3.149047 | -0.5321569 | 1.272623 | 7.487388 | 3.376384e-14
67.93863 | 11.3736 | 11.91479 | 3.146155 | -0.5411889 | 1.273317 | 7.495317 | 3.387253e-14
67.94863 | 11.3687 | 11.92055 | 3.143268 | -0.5518538 | 1.274025 | 7.503261 | 3.398152e-14
67.95862 | 11.3718 | 11.92635 | 3.140388 | -0.5545462 | 1.274746 | 7.511212 | 3.409068e-14
67.96862 | 11.3637 | 11.93218 | 3.137511 | -0.5684761 | 1.275481 | 7.519184 | 3.420023e-14
67.97862 | 11.3619 | 11.93804 | 3.134639 | -0.5761371 | 1.276229 | 7.527169 | 3.431006e-14
67.98862 | 11.3558 | 11.94393 | 3.131771 | -0.5881293 | 1.276991 | 7.535167 | 3.442017e-14
67.99862 | 11.3524 | 11.94985 | 3.128909 | -0.5974517 | 1.277767 | 7.543177 | 3.453055e-14
68.00861 | 11.3491 | 11.9558 | 3.126054 | -0.6066976 | 1.278554 | 7.551189 | 3.464109e-14
68.01861 | 11.3483 | 11.96178 | 3.123201 | -0.6134779 | 1.279356 | 7.559221 | 3.4752e-14
68.02861 | 11.3473 | 11.96779 | 3.120353 | -0.6204863 | 1.280171 | 7.567262 | 3.486318e-14
68.03861 | 11.3466 | 11.97382 | 3.11751 | -0.6272221 | 1.280999 | 7.575313 | 3.497461e-14
68.04861 | 11.3334 | 11.97988 | 3.114672 | -0.6464847 | 1.281839 | 7.583373 | 3.50863e-14
68.0586 | 11.3367 | 11.98597 | 3.111842 | -0.649268 | 1.282692 | 7.591434 | 3.519814e-14
68.0686 | 11.3357 | 11.99208 | 3.109014 | -0.6563818 | 1.283558 | 7.59951 | 3.531033e-14
68.0786 | 11.3339 | 11.99822 | 3.10619 | -0.6643208 | 1.284437 | 7.607593 | 3.542276e-14
68.0886 | 11.328 | 12.00438 | 3.103372 | -0.6763834 | 1.285328 | 7.615683 | 3.553544e-14
68.0986 | 11.3293 | 12.01057 | 3.100559 | -0.6812699 | 1.286232 | 7.623779 | 3.564835e-14
68.1086 | 11.3256 | 12.01678 | 3.09775 | -0.6911766 | 1.287148 | 7.631878 | 3.576149e-14
68.11859 | 11.3216 | 12.023 | 3.09495 | -0.7014013 | 1.288076 | 7.639976 | 3.587475e-14
68.12859 | 11.3211 | 12.02925 | 3.092151 | -0.7081543 | 1.289016 | 7.648086 | 3.598836e-14
68.13859 | 11.3249 | 12.03553 | 3.089358 | -0.7106277 | 1.289969 | 7.656201 | 3.610218e-14
68.14859 | 11.3215 | 12.04182 | 3.086569 | -0.7203214 | 1.290934 | 7.664318 | 3.621623e-14
68.15859 | 11.3192 | 12.04813 | 3.083786 | -0.7289346 | 1.291911 | 7.672438 | 3.633049e-14
68.16858 | 11.32 | 12.05446 | 3.08101 | -0.7344593 | 1.292898 | 7.680551 | 3.644484e-14
68.17858 | 11.3209 | 12.06081 | 3.078237 | -0.7399108 | 1.293899 | 7.688675 | 3.655952e-14
68.18858 | 11.327 | 12.06718 | 3.075468 | -0.7401773 | 1.294911 | 7.696798 | 3.66744e-14
68.19858 | 11.325 | 12.07356 | 3.072705 | -0.7485626 | 1.295935 | 7.704923 | 3.678948e-14
68.20858 | 11.322 | 12.07996 | 3.069946 | -0.7579639 | 1.29697 | 7.713048 | 3.690476e-14
68.21858 | 11.3283 | 12.08638 | 3.067193 | -0.7580808 | 1.298017 | 7.721172 | 3.702024e-14
68.22857 | 11.3282 | 12.09281 | 3.064447 | -0.7646057 | 1.299073 | 7.729285 | 3.713578e-14
68.23857 | 11.3298 | 12.09925 | 3.061704 | -0.7694524 | 1.300143 | 7.737406 | 3.725162e-14
68.24857 | 11.3353 | 12.10571 | 3.058965 | -0.7704129 | 1.301223 | 7.745524 | 3.736765e-14
68.25857 | 11.3354 | 12.11219 | 3.056232 | -0.7767866 | 1.302315 | 7.75364 | 3.748385e-14
68.26857 | 11.3381 | 12.11867 | 3.053503 | -0.7805738 | 1.303418 | 7.761753 | 3.760023e-14
68.27856 | 11.34 | 12.12517 | 3.050783 | -0.7851657 | 1.30453 | 7.769853 | 3.771666e-14
68.28856 | 11.3453 | 12.13168 | 3.048065 | -0.7863777 | 1.305655 | 7.777958 | 3.783339e-14
68.29856 | 11.3498 | 12.1382 | 3.045352 | -0.7883975 | 1.30679 | 7.786056 | 3.795026e-14
68.30856 | 11.3484 | 12.14473 | 3.042643 | -0.7963308 | 1.307936 | 7.794151 | 3.80673e-14
68.31856 | 11.3526 | 12.15127 | 3.03994 | -0.7986705 | 1.309093 | 7.802237 | 3.818448e-14
68.32856 | 11.3574 | 12.15782 | 3.037242 | -0.800423 | 1.31026 | 7.81032 | 3.830183e-14
68.33855 | 11.3652 | 12.16438 | 3.034552 | -0.7991763 | 1.311437 | 7.818387 | 3.84192e-14
68.34855 | 11.3619 | 12.17094 | 3.031864 | -0.8090428 | 1.312625 | 7.826454 | 3.853683e-14
68.35855 | 11.3651 | 12.17752 | 3.029182 | -0.8124196 | 1.313823 | 7.834514 | 3.86546e-14
68.36855 | 11.3676 | 12.1841 | 3.026504 | -0.8165023 | 1.315032 | 7.842566 | 3.877251e-14
68.37855 | 11.3729 | 12.19069 | 3.023832 | -0.8177914 | 1.316251 | 7.850609 | 3.889055e-14
68.38854 | 11.3749 | 12.19728 | 3.021167 | -0.8223801 | 1.317479 | 7.858634 | 3.90086e-14
68.39854 | 11.3748 | 12.20388 | 3.018505 | -0.8290813 | 1.318718 | 7.866659 | 3.91269e-14
68.40854 | 11.3783 | 12.21049 | 3.015847 | -0.8321875 | 1.319967 | 7.874673 | 3.924531e-14
68.41854 | 11.3804 | 12.2171 | 3.013195 | -0.8366979 | 1.321226 | 7.882676 | 3.936385e-14
68.42854 | 11.3764 | 12.22371 | 3.010548 | -0.8473126 | 1.322495 | 7.890669 | 3.948249e-14
68.43854 | 11.3835 | 12.23033 | 3.007907 | -0.8468316 | 1.323774 | 7.898651 | 3.960125e-14
68.44853 | 11.3846 | 12.23695 | 3.005273 | -0.8523465 | 1.325061 | 7.906613 | 3.972e-14
68.45853 | 11.3872 | 12.24357 | 3.002641 | -0.856371 | 1.326359 | 7.914571 | 3.983896e-14
68.46853 | 11.386 | 12.2502 | 3.000015 | -0.8641981 | 1.327666 | 7.922517 | 3.995803e-14
68.47853 | 11.3864 | 12.25683 | 2.997393 | -0.8704264 | 1.328983 | 7.93045 | 4.007719e-14
68.48853 | 11.3864 | 12.26346 | 2.994777 | -0.8770567 | 1.33031 | 7.93837 | 4.019645e-14
68.49852 | 11.3878 | 12.27008 | 2.992169 | -0.8822819 | 1.331644 | 7.946269 | 4.031568e-14
68.50852 | 11.3829 | 12.27671 | 2.989563 | -0.8938134 | 1.332989 | 7.954161 | 4.043511e-14
68.51852 | 11.3901 | 12.28335 | 2.986962 | -0.8932457 | 1.334344 | 7.962039 | 4.055462e-14
68.52852 | 11.3907 | 12.28998 | 2.984367 | -0.8992773 | 1.335708 | 7.969903 | 4.067421e-14
68.53852 | 11.3849 | 12.29661 | 2.981777 | -0.9117093 | 1.33708 | 7.977752 | 4.079388e-14
68.54852 | 11.3877 | 12.30324 | 2.979192 | -0.9155401 | 1.338462 | 7.985586 | 4.091362e-14
68.55851 | 11.3868 | 12.30986 | 2.976614 | -0.9230636 | 1.339852 | 7.993397 | 4.103332e-14
68.56851 | 11.3933 | 12.31649 | 2.97404 | -0.9231917 | 1.341252 | 8.0012 | 4.115319e-14
68.57851 | 11.39 | 12.32312 | 2.97147 | -0.9331178 | 1.342661 | 8.008987 | 4.127313e-14
68.58851 | 11.3924 | 12.32974 | 2.968906 | -0.9373421 | 1.344079 | 8.016758 | 4.139313e-14
68.59851 | 11.3978 | 12.33636 | 2.966347 | -0.9385639 | 1.345505 | 8.024512 | 4.151318e-14
68.6085 | 11.3972 | 12.34298 | 2.963795 | -0.9457765 | 1.346939 | 8.032242 | 4.163317e-14
68.6185 | 11.3949 | 12.34959 | 2.961247 | -0.9546924 | 1.348383 | 8.039962 | 4.175333e-14
68.6285 | 11.3996 | 12.35621 | 2.958703 | -0.9566056 | 1.349836 | 8.047666 | 4.187354e-14
68.6385 | 11.4081 | 12.36281 | 2.956165 | -0.9547144 | 1.351297 | 8.055352 | 4.199379e-14
68.6485 | 11.4036 | 12.36942 | 2.953632 | -0.9658201 | 1.352768 | 8.06302 | 4.211408e-14
68.6585 | 11.4048 | 12.37602 | 2.951104 | -0.9712218 | 1.354246 | 8.070671 | 4.223442e-14
68.66849 | 11.4156 | 12.38261 | 2.948584 | -0.9670125 | 1.355732 | 8.078296 | 4.235466e-14
68.67849 | 11.4231 | 12.38921 | 2.946067 | -0.9661059 | 1.357228 | 8.085911 | 4.247507e-14
68.68849 | 11.424 | 12.39579 | 2.943555 | -0.9717938 | 1.358732 | 8.093507 | 4.25955e-14
68.69849 | 11.4244 | 12.40238 | 2.941048 | -0.9779778 | 1.360244 | 8.101085 | 4.271596e-14
68.70849 | 11.436 | 12.40896 | 2.938547 | -0.9729568 | 1.361765 | 8.108645 | 4.283644e-14
68.71848 | 11.4413 | 12.41552 | 2.936053 | -0.9742242 | 1.363293 | 8.116178 | 4.295683e-14
68.72848 | 11.4522 | 12.42209 | 2.933562 | -0.9698929 | 1.36483 | 8.123701 | 4.307736e-14
68.73848 | 11.4479 | 12.42866 | 2.931076 | -0.9807564 | 1.366376 | 8.131204 | 4.319791e-14
68.74848 | 11.4669 | 12.43521 | 2.928596 | -0.9683144 | 1.36793 | 8.138688 | 4.331848e-14
68.75848 | 11.4748 | 12.44177 | 2.926121 | -0.966967 | 1.369492 | 8.146154 | 4.343906e-14
68.76848 | 11.4781 | 12.44831 | 2.923651 | -0.9702144 | 1.371063 | 8.1536 | 4.355965e-14
68.77847 | 11.478 | 12.45485 | 2.921189 | -0.9768491 | 1.37264 | 8.16102 | 4.368012e-14
68.78847 | 11.4953 | 12.46139 | 2.91873 | -0.966086 | 1.374227 | 8.168429 | 4.380074e-14
68.79847 | 11.5068 | 12.46792 | 2.916276 | -0.9611154 | 1.375822 | 8.175818 | 4.392134e-14
68.80847 | 11.5167 | 12.47444 | 2.913827 | -0.9577409 | 1.377425 | 8.183189 | 4.404196e-14
68.81847 | 11.5202 | 12.48096 | 2.911384 | -0.9607591 | 1.379037 | 8.190539 | 4.416258e-14
68.82846 | 11.5302 | 12.48747 | 2.908948 | -0.9572665 | 1.380654 | 8.197864 | 4.428308e-14
68.83846 | 11.5451 | 12.49397 | 2.906515 | -0.9488733 | 1.382282 | 8.205176 | 4.440369e-14
68.84846 | 11.5525 | 12.50048 | 2.904088 | -0.9479757 | 1.383917 | 8.212471 | 4.45243e-14
68.85846 | 11.558 | 12.50697 | 2.901666 | -0.9489719 | 1.385561 | 8.219745 | 4.464491e-14
68.86846 | 11.5793 | 12.51346 | 2.899249 | -0.9341621 | 1.387213 | 8.227001 | 4.47655e-14
68.87846 | 11.5828 | 12.51995 | 2.896838 | -0.9371492 | 1.388873 | 8.234239 | 4.48861e-14
68.88845 | 11.6015 | 12.52642 | 2.894434 | -0.9249223 | 1.390539 | 8.24145 | 4.500656e-14
68.89845 | 11.6129 | 12.5329 | 2.892033 | -0.9199975 | 1.392214 | 8.24865 | 4.512713e-14
68.90845 | 11.6235 | 12.53937 | 2.889638 | -0.9158672 | 1.393898 | 8.255831 | 4.524769e-14
68.91845 | 11.6424 | 12.54583 | 2.887248 | -0.9034322 | 1.39559 | 8.262994 | 4.536824e-14
68.92845 | 11.6542 | 12.55229 | 2.884863 | -0.8980923 | 1.39729 | 8.270139 | 4.548877e-14
68.93844 | 11.6704 | 12.55874 | 2.882486 | -0.8883419 | 1.398997 | 8.277259 | 4.560916e-14
68.94844 | 11.6882 | 12.56519 | 2.880112 | -0.8769935 | 1.400713 | 8.284368 | 4.572966e-14
68.95844 | 11.7091 | 12.57164 | 2.877744 | -0.8625402 | 1.402437 | 8.29146 | 4.585014e-14
68.96844 | 11.7183 | 12.57808 | 2.875381 | -0.8597838 | 1.404169 | 8.298534 | 4.597061e-14
68.97844 | 11.7369 | 12.58452 | 2.873023 | -0.8476234 | 1.40591 | 8.305591 | 4.609106e-14
68.98844 | 11.7605 | 12.59096 | 2.87067 | -0.8304589 | 1.407658 | 8.31263 | 4.621148e-14
68.99843 | 11.7805 | 12.59739 | 2.868326 | -0.8168861 | 1.409413 | 8.319647 | 4.633178e-14
69.00843 | 11.7947 | 12.60382 | 2.865984 | -0.8091158 | 1.411178 | 8.326654 | 4.645216e-14
69.01843 | 11.8239 | 12.61024 | 2.863648 | -0.7863433 | 1.412951 | 8.333644 | 4.657253e-14
69.02843 | 11.8409 | 12.61667 | 2.861317 | -0.7757679 | 1.414732 | 8.340619 | 4.669288e-14
69.03843 | 11.8623 | 12.62309 | 2.858992 | -0.7607909 | 1.416522 | 8.347578 | 4.68132e-14
69.04842 | 11.888 | 12.62951 | 2.856674 | -0.7415056 | 1.418317 | 8.354514 | 4.693339e-14
69.05842 | 11.913 | 12.63593 | 2.854359 | -0.7229254 | 1.420123 | 8.361443 | 4.705367e-14
69.06842 | 11.9386 | 12.64234 | 2.85205 | -0.7037449 | 1.421938 | 8.368357 | 4.717394e-14
69.07842 | 11.9691 | 12.64876 | 2.849746 | -0.6796622 | 1.42376 | 8.375256 | 4.729418e-14
69.08842 | 11.9855 | 12.65518 | 2.847448 | -0.6696806 | 1.425591 | 8.382142 | 4.74144e-14
69.09842 | 12.0152 | 12.6616 | 2.845155 | -0.6463992 | 1.427431 | 8.389014 | 4.75346e-14
69.10841 | 12.052 | 12.66801 | 2.84287 | -0.6160113 | 1.429276 | 8.395865 | 4.765466e-14
69.11841 | 12.0696 | 12.67443 | 2.840588 | -0.604828 | 1.431132 | 8.402708 | 4.777481e-14
69.12841 | 12.1058 | 12.68085 | 2.838311 | -0.5750525 | 1.432997 | 8.409544 | 4.789496e-14
69.13841 | 12.1455 | 12.68727 | 2.83604 | -0.5417728 | 1.43487 | 8.416362 | 4.801507e-14
69.14841 | 12.1711 | 12.6937 | 2.833774 | -0.5226021 | 1.436753 | 8.423175 | 4.81352e-14
69.1584 | 12.2001 | 12.70012 | 2.831516 | -0.5000212 | 1.438641 | 8.429963 | 4.825515e-14
69.1684 | 12.2381 | 12.70655 | 2.829262 | -0.4684535 | 1.440541 | 8.436751 | 4.837523e-14
69.1784 | 12.2758 | 12.71299 | 2.827012 | -0.4371896 | 1.442449 | 8.443529 | 4.849528e-14
69.1884 | 12.3177 | 12.71943 | 2.824769 | -0.4017298 | 1.444366 | 8.450296 | 4.861533e-14
69.1984 | 12.3509 | 12.72588 | 2.82253 | -0.3749756 | 1.446291 | 8.457054 | 4.873536e-14
69.2084 | 12.3863 | 12.73233 | 2.820297 | -0.3460271 | 1.448226 | 8.463804 | 4.885538e-14
69.21839 | 12.4399 | 12.73878 | 2.818072 | -0.2988781 | 1.450168 | 8.470538 | 4.897527e-14
69.22839 | 12.4758 | 12.74524 | 2.81585 | -0.2694418 | 1.45212 | 8.477271 | 4.909527e-14
69.23839 | 12.521 | 12.75171 | 2.813634 | -0.2307139 | 1.454082 | 8.483998 | 4.921527e-14
69.24839 | 12.5651 | 12.75819 | 2.811423 | -0.1930928 | 1.456053 | 8.490717 | 4.933526e-14
69.25839 | 12.6138 | 12.76468 | 2.809217 | -0.1508802 | 1.458033 | 8.497429 | 4.945524e-14
69.26838 | 12.6667 | 12.77117 | 2.80702 | -0.1044708 | 1.460021 | 8.50413 | 4.95751e-14
69.27838 | 12.7188 | 12.77768 | 2.804825 | -0.05887739 | 1.46202 | 8.510833 | 4.969508e-14
69.28838 | 12.7601 | 12.78419 | 2.802636 | -0.02409357 | 1.464028 | 8.51753 | 4.981505e-14
69.29838 | 12.8251 | 12.79072 | 2.800453 | 0.03437764 | 1.466046 | 8.524224 | 4.993504e-14
69.30838 | 12.873 | 12.79726 | 2.798275 | 0.07573769 | 1.468073 | 8.530915 | 5.005503e-14
69.31838 | 12.9341 | 12.80381 | 2.796103 | 0.1302855 | 1.47011 | 8.537602 | 5.017502e-14
69.32837 | 12.9918 | 12.81037 | 2.793938 | 0.1814272 | 1.472154 | 8.544281 | 5.02949e-14
69.33837 | 13.0455 | 12.81695 | 2.791776 | 0.2285477 | 1.474211 | 8.550965 | 5.041492e-14
69.34837 | 13.115 | 12.82355 | 2.789621 | 0.2914539 | 1.476277 | 8.557648 | 5.053495e-14
69.35837 | 13.1655 | 12.83015 | 2.78747 | 0.3353451 | 1.478353 | 8.564331 | 5.065499e-14
69.36837 | 13.2251 | 12.83678 | 2.785326 | 0.3883198 | 1.48044 | 8.571015 | 5.077505e-14
69.37836 | 13.2951 | 12.84342 | 2.783189 | 0.4516836 | 1.482534 | 8.577694 | 5.089502e-14
69.38836 | 13.3546 | 12.85007 | 2.781055 | 0.5045266 | 1.48464 | 8.584378 | 5.101512e-14
69.39836 | 13.4152 | 12.85675 | 2.778927 | 0.5584473 | 1.486758 | 8.591068 | 5.113526e-14
69.40836 | 13.4767 | 12.86345 | 2.776804 | 0.6132534 | 1.488884 | 8.597758 | 5.125541e-14
69.41836 | 13.5413 | 12.87016 | 2.774687 | 0.6711355 | 1.491022 | 8.604455 | 5.137561e-14
69.42836 | 13.6069 | 12.8769 | 2.772576 | 0.7299988 | 1.493171 | 8.611155 | 5.149584e-14
69.43835 | 13.6602 | 12.88365 | 2.770472 | 0.7765494 | 1.495327 | 8.617851 | 5.161597e-14
69.44835 | 13.7205 | 12.89043 | 2.768372 | 0.8300676 | 1.497497 | 8.624563 | 5.173629e-14
69.45835 | 13.7812 | 12.89723 | 2.766277 | 0.8839662 | 1.499677 | 8.631279 | 5.185663e-14
69.46835 | 13.8444 | 12.90406 | 2.764188 | 0.940337 | 1.501869 | 8.638006 | 5.197703e-14
69.47835 | 13.8956 | 12.91091 | 2.762105 | 0.9846882 | 1.504071 | 8.644736 | 5.209746e-14
69.48834 | 13.9482 | 12.91778 | 2.760029 | 1.030418 | 1.506282 | 8.651471 | 5.221784e-14
69.49834 | 14.0002 | 12.92469 | 2.757956 | 1.075515 | 1.508507 | 8.658222 | 5.233839e-14
69.50834 | 14.0637 | 12.93162 | 2.75589 | 1.132084 | 1.510743 | 8.664983 | 5.245901e-14
69.51834 | 14.1094 | 12.93857 | 2.753828 | 1.170826 | 1.512991 | 8.671755 | 5.257969e-14
69.52834 | 14.148 | 12.94556 | 2.751773 | 1.202439 | 1.51525 | 8.678539 | 5.270043e-14
69.53834 | 14.2029 | 12.95258 | 2.749723 | 1.250322 | 1.517521 | 8.685335 | 5.282124e-14
69.54833 | 14.2349 | 12.95962 | 2.74768 | 1.275282 | 1.519801 | 8.692137 | 5.294201e-14
69.55833 | 14.2813 | 12.9667 | 2.745642 | 1.314603 | 1.522095 | 8.698961 | 5.306297e-14
69.56833 | 14.316 | 12.97381 | 2.743609 | 1.342191 | 1.524401 | 8.705799 | 5.318402e-14
69.57833 | 14.3507 | 12.98095 | 2.741581 | 1.369747 | 1.52672 | 8.712653 | 5.330515e-14
69.58833 | 14.3816 | 12.98813 | 2.739559 | 1.393468 | 1.52905 | 8.719523 | 5.342637e-14
69.59832 | 14.4092 | 12.99534 | 2.737545 | 1.413861 | 1.53139 | 8.726404 | 5.354756e-14
69.60832 | 14.434 | 13.00259 | 2.735534 | 1.431412 | 1.533746 | 8.733308 | 5.366897e-14
69.61832 | 14.4482 | 13.00988 | 2.733529 | 1.438325 | 1.536113 | 8.740233 | 5.379048e-14
69.62832 | 14.4722 | 13.0172 | 2.73153 | 1.455002 | 1.538493 | 8.747175 | 5.391209e-14
69.63832 | 14.4845 | 13.02456 | 2.729536 | 1.459938 | 1.540887 | 8.754139 | 5.403382e-14
69.64832 | 14.5055 | 13.03196 | 2.727548 | 1.473537 | 1.543292 | 8.761123 | 5.415565e-14
69.65831 | 14.5087 | 13.0394 | 2.725567 | 1.4693 | 1.545709 | 8.768124 | 5.427748e-14
69.66831 | 14.5172 | 13.04688 | 2.72359 | 1.470316 | 1.548141 | 8.775153 | 5.439956e-14
69.67831 | 14.5148 | 13.05441 | 2.721619 | 1.460389 | 1.550586 | 8.782206 | 5.452175e-14
69.68831 | 14.5155 | 13.06198 | 2.719654 | 1.453519 | 1.553045 | 8.789283 | 5.464408e-14
69.69831 | 14.5072 | 13.0696 | 2.717694 | 1.437605 | 1.555516 | 8.796385 | 5.476655e-14
69.7083 | 14.4985 | 13.07725 | 2.715742 | 1.421253 | 1.557999 | 8.803506 | 5.488903e-14
69.7183 | 14.4904 | 13.08495 | 2.713793 | 1.405447 | 1.560499 | 8.810662 | 5.501177e-14
69.7283 | 14.4744 | 13.09271 | 2.71185 | 1.381695 | 1.563012 | 8.817844 | 5.513466e-14
69.7383 | 14.4595 | 13.10051 | 2.709913 | 1.358994 | 1.565539 | 8.825055 | 5.525771e-14
69.7483 | 14.4341 | 13.10836 | 2.707981 | 1.325743 | 1.56808 | 8.832295 | 5.538091e-14
69.7583 | 14.4175 | 13.11626 | 2.706056 | 1.301244 | 1.570635 | 8.839565 | 5.550427e-14
69.76829 | 14.387 | 13.1242 | 2.704137 | 1.262801 | 1.573202 | 8.846859 | 5.562767e-14
69.77829 | 14.3668 | 13.1322 | 2.702223 | 1.234598 | 1.575786 | 8.854193 | 5.575137e-14
69.78829 | 14.3298 | 13.14026 | 2.700314 | 1.189544 | 1.578384 | 8.861558 | 5.587524e-14
69.79829 | 14.2945 | 13.14836 | 2.698411 | 1.146135 | 1.580997 | 8.868956 | 5.599929e-14
69.80829 | 14.2555 | 13.15653 | 2.696514 | 1.098971 | 1.583625 | 8.87639 | 5.612353e-14
69.81828 | 14.2242 | 13.16474 | 2.694624 | 1.05946 | 1.586266 | 8.883851 | 5.624783e-14
69.82828 | 14.1829 | 13.17302 | 2.692738 | 1.009884 | 1.588924 | 8.891355 | 5.637245e-14
69.83828 | 14.1389 | 13.18135 | 2.690858 | 0.9575503 | 1.591597 | 8.898895 | 5.649727e-14
69.84828 | 14.0977 | 13.18974 | 2.688983 | 0.9079586 | 1.594285 | 8.906473 | 5.662229e-14
69.85828 | 14.0588 | 13.19819 | 2.687114 | 0.8606079 | 1.596989 | 8.914089 | 5.674751e-14
69.86828 | 14.0069 | 13.2067 | 2.685251 | 0.8001957 | 1.599709 | 8.921744 | 5.687295e-14
69.87827 | 13.9628 | 13.21527 | 2.683395 | 0.747531 | 1.602442 | 8.929432 | 5.699849e-14
69.88827 | 13.9096 | 13.22391 | 2.681544 | 0.6856946 | 1.605193 | 8.937169 | 5.712437e-14
69.89827 | 13.8629 | 13.2326 | 2.679698 | 0.6302963 | 1.60796 | 8.944946 | 5.725048e-14
69.90827 | 13.8056 | 13.24137 | 2.677857 | 0.5642332 | 1.610743 | 8.952766 | 5.737682e-14
69.91827 | 13.7727 | 13.2502 | 2.676023 | 0.522505 | 1.613543 | 8.960629 | 5.750339e-14
69.92826 | 13.7133 | 13.25908 | 2.674196 | 0.4542194 | 1.616356 | 8.968529 | 5.763009e-14
69.93826 | 13.657 | 13.26804 | 2.672373 | 0.3889578 | 1.619188 | 8.976481 | 5.775716e-14
69.94826 | 13.6077 | 13.27707 | 2.670555 | 0.3306284 | 1.622037 | 8.984479 | 5.788448e-14
69.95826 | 13.5594 | 13.28617 | 2.668744 | 0.27323 | 1.624903 | 8.992523 | 5.801205e-14
69.96826 | 13.515 | 13.29534 | 2.666938 | 0.2196616 | 1.627786 | 9.000615 | 5.813989e-14
69.97826 | 13.4615 | 13.30458 | 2.665138 | 0.1569222 | 1.630685 | 9.008754 | 5.8268e-14
69.98825 | 13.4138 | 13.31388 | 2.663345 | 0.09992036 | 1.633599 | 9.016935 | 5.839625e-14
69.99825 | 13.3653 | 13.32326 | 2.661557 | 0.04203627 | 1.636534 | 9.025173 | 5.85249e-14
70.00825 | 13.3257 | 13.33272 | 2.659774 | -0.007021448 | 1.639485 | 9.033462 | 5.865384e-14
70.01825 | 13.272 | 13.34225 | 2.657997 | -0.07025352 | 1.642455 | 9.041802 | 5.878307e-14
70.02825 | 13.2271 | 13.35186 | 2.656226 | -0.1247612 | 1.645441 | 9.050194 | 5.891258e-14
70.03824 | 13.1869 | 13.36154 | 2.654462 | -0.174636 | 1.648443 | 9.058631 | 5.904227e-14
70.04824 | 13.1497 | 13.3713 | 2.652702 | -0.2215976 | 1.651466 | 9.06713 | 5.917238e-14
70.05824 | 13.1032 | 13.38114 | 2.650948 | -0.2779375 | 1.654507 | 9.075683 | 5.930281e-14
70.06824 | 13.0605 | 13.39106 | 2.6492 | -0.3305566 | 1.657566 | 9.084291 | 5.943354e-14
70.07824 | 13.0254 | 13.40106 | 2.647457 | -0.3756557 | 1.660643 | 9.092955 | 5.956459e-14
70.08824 | 12.9877 | 13.41114 | 2.645721 | -0.423436 | 1.663739 | 9.101676 | 5.969597e-14
70.09823 | 12.9614 | 13.42129 | 2.643991 | -0.4598885 | 1.666851 | 9.110446 | 5.982754e-14
70.10823 | 12.9169 | 13.43153 | 2.642266 | -0.5146323 | 1.669984 | 9.119282 | 5.995957e-14
70.11823 | 12.8947 | 13.44186 | 2.640547 | -0.5471614 | 1.673137 | 9.128178 | 6.009194e-14
70.12823 | 12.8548 | 13.45227 | 2.638834 | -0.5974746 | 1.676308 | 9.137133 | 6.022466e-14
70.13823 | 12.8332 | 13.46277 | 2.637126 | -0.6295745 | 1.679499 | 9.14615 | 6.035772e-14
70.14822 | 12.796 | 13.47335 | 2.635426 | -0.6773496 | 1.682705 | 9.155219 | 6.0491e-14
70.15822 | 12.7689 | 13.48402 | 2.633729 | -0.7151215 | 1.685934 | 9.164358 | 6.062477e-14
70.16822 | 12.7462 | 13.49478 | 2.632039 | -0.7485817 | 1.689183 | 9.17356 | 6.07589e-14
70.17822 | 12.7218 | 13.50563 | 2.630355 | -0.7838316 | 1.692452 | 9.182825 | 6.08934e-14
70.18822 | 12.6965 | 13.51657 | 2.628676 | -0.8200715 | 1.69574 | 9.192156 | 6.102827e-14
70.19822 | 12.6683 | 13.5276 | 2.627003 | -0.8593016 | 1.699048 | 9.20155 | 6.116351e-14
70.20821 | 12.6558 | 13.53871 | 2.625338 | -0.8829136 | 1.702373 | 9.211002 | 6.129901e-14
70.21821 | 12.6293 | 13.54993 | 2.623676 | -0.9206276 | 1.705722 | 9.220529 | 6.143502e-14
70.22821 | 12.6114 | 13.56123 | 2.622021 | -0.9498349 | 1.709091 | 9.230123 | 6.157143e-14
70.23821 | 12.5959 | 13.57264 | 2.620371 | -0.9767372 | 1.712481 | 9.239785 | 6.170823e-14
70.24821 | 12.5756 | 13.58413 | 2.618728 | -1.008534 | 1.715891 | 9.249516 | 6.184543e-14
70.2582 | 12.5652 | 13.59571 | 2.617091 | -1.030515 | 1.719318 | 9.259306 | 6.19829e-14
70.2682 | 12.541 | 13.6074 | 2.615459 | -1.066404 | 1.72277 | 9.269175 | 6.212092e-14
70.2782 | 12.5286 | 13.61919 | 2.613833 | -1.090591 | 1.726242 | 9.279116 | 6.225936e-14
70.2882 | 12.5173 | 13.63108 | 2.612212 | -1.113776 | 1.729736 | 9.289128 | 6.239821e-14
70.2982 | 12.5032 | 13.64306 | 2.610598 | -1.13986 | 1.733251 | 9.299211 | 6.253749e-14
70.3082 | 12.4938 | 13.65514 | 2.608989 | -1.161345 | 1.736788 | 9.309368 | 6.26772e-14
70.31819 | 12.4751 | 13.66732 | 2.607388 | -1.192217 | 1.740343 | 9.319587 | 6.28172e-14
70.32819 | 12.4727 | 13.6796 | 2.60579 | -1.206903 | 1.743922 | 9.329891 | 6.295778e-14
70.33819 | 12.4739 | 13.69199 | 2.604199 | -1.218092 | 1.747524 | 9.340269 | 6.309881e-14
70.34819 | 12.4511 | 13.70448 | 2.602614 | -1.253383 | 1.751147 | 9.350722 | 6.324028e-14
70.35819 | 12.4518 | 13.71708 | 2.601034 | -1.265279 | 1.754792 | 9.361252 | 6.338221e-14
70.36818 | 12.4449 | 13.72976 | 2.599462 | -1.28486 | 1.758455 | 9.371843 | 6.352442e-14
70.37818 | 12.4426 | 13.74256 | 2.597894 | -1.299965 | 1.762145 | 9.382525 | 6.366725e-14
70.38818 | 12.4377 | 13.75548 | 2.596332 | -1.317777 | 1.765858 | 9.393287 | 6.381057e-14
70.39818 | 12.4326 | 13.76849 | 2.594776 | -1.335895 | 1.769592 | 9.404126 | 6.395435e-14
70.40818 | 12.4247 | 13.78162 | 2.593226 | -1.356921 | 1.77335 | 9.415045 | 6.40986e-14
70.41818 | 12.4319 | 13.79485 | 2.591682 | -1.362955 | 1.77713 | 9.426044 | 6.424334e-14
70.42817 | 12.4258 | 13.80819 | 2.590145 | -1.382386 | 1.780929 | 9.437112 | 6.438842e-14
70.43817 | 12.4293 | 13.82164 | 2.588612 | -1.392338 | 1.784755 | 9.448271 | 6.453412e-14
70.44817 | 12.4205 | 13.8352 | 2.587085 | -1.414702 | 1.788605 | 9.459513 | 6.468032e-14
70.45817 | 12.4278 | 13.84888 | 2.585564 | -1.421077 | 1.792477 | 9.470836 | 6.482702e-14
70.46817 | 12.4331 | 13.86266 | 2.584049 | -1.429564 | 1.796373 | 9.482242 | 6.497422e-14
70.47816 | 12.4328 | 13.87655 | 2.582542 | -1.443747 | 1.800288 | 9.493718 | 6.512176e-14
70.48816 | 12.4231 | 13.89056 | 2.581038 | -1.46746 | 1.804231 | 9.50529 | 6.526997e-14
70.49816 | 12.4401 | 13.90469 | 2.579541 | -1.464588 | 1.808198 | 9.516949 | 6.54187e-14
70.50816 | 12.4364 | 13.91893 | 2.57805 | -1.482531 | 1.812189 | 9.528693 | 6.556795e-14
70.51816 | 12.4369 | 13.93329 | 2.576564 | -1.496391 | 1.816204 | 9.540523 | 6.571773e-14
70.52816 | 12.4452 | 13.94776 | 2.575084 | -1.502564 | 1.820242 | 9.552437 | 6.586802e-14
70.53815 | 12.4376 | 13.96234 | 2.573612 | -1.524737 | 1.824301 | 9.564424 | 6.601868e-14
70.54815 | 12.4436 | 13.97704 | 2.572144 | -1.533444 | 1.828388 | 9.576511 | 6.617003e-14
70.55815 | 12.4565 | 13.99187 | 2.570682 | -1.53537 | 1.8325 | 9.588687 | 6.632192e-14
70.56815 | 12.4511 | 14.00681 | 2.569226 | -1.555714 | 1.836636 | 9.600952 | 6.647436e-14
70.57815 | 12.4529 | 14.02188 | 2.567776 | -1.568978 | 1.840797 | 9.613305 | 6.662734e-14
70.58814 | 12.4663 | 14.03705 | 2.566333 | -1.570745 | 1.844978 | 9.625734 | 6.678071e-14
70.59814 | 12.4694 | 14.05235 | 2.564895 | -1.58295 | 1.849189 | 9.638266 | 6.69348e-14
70.60814 | 12.4758 | 14.06778 | 2.563462 | -1.591975 | 1.853425 | 9.650888 | 6.708944e-14
70.61814 | 12.4771 | 14.08332 | 2.562036 | -1.606222 | 1.857685 | 9.663601 | 6.724463e-14
70.62814 | 12.4872 | 14.09899 | 2.560615 | -1.611791 | 1.861971 | 9.676405 | 6.74004e-14
70.63814 | 12.4957 | 14.11478 | 2.559201 | -1.619085 | 1.866282 | 9.689302 | 6.755674e-14
70.64813 | 12.5023 | 14.13068 | 2.557793 | -1.628384 | 1.870615 | 9.702276 | 6.771348e-14
70.65813 | 12.5179 | 14.14673 | 2.55639 | -1.628825 | 1.874977 | 9.715358 | 6.787096e-14
70.66813 | 12.5119 | 14.16289 | 2.554993 | -1.65099 | 1.879365 | 9.728531 | 6.802902e-14
70.67813 | 12.5286 | 14.17918 | 2.553602 | -1.65058 | 1.883778 | 9.741799 | 6.818766e-14
70.68813 | 12.5401 | 14.1956 | 2.552217 | -1.655496 | 1.888218 | 9.755161 | 6.834688e-14
70.69812 | 12.5486 | 14.21212 | 2.55084 | -1.663523 | 1.892679 | 9.768604 | 6.850654e-14
70.70812 | 12.5547 | 14.22879 | 2.549466 | -1.674092 | 1.897171 | 9.782156 | 6.866694e-14
70.71812 | 12.5789 | 14.24559 | 2.548099 | -1.666689 | 1.901688 | 9.795802 | 6.882794e-14
70.72812 | 12.5843 | 14.26251 | 2.546738 | -1.678215 | 1.906232 | 9.809545 | 6.898954e-14
70.73812 | 12.5943 | 14.27957 | 2.545382 | -1.685268 | 1.910802 | 9.823383 | 6.915174e-14
70.74812 | 12.6091 | 14.29675 | 2.544033 | -1.687651 | 1.915399 | 9.837319 | 6.931454e-14
70.75811 | 12.6233 | 14.31405 | 2.542691 | -1.690746 | 1.920018 | 9.851338 | 6.947779e-14
70.76811 | 12.6365 | 14.33149 | 2.541353 | -1.694989 | 1.924668 | 9.865467 | 6.964181e-14
70.77811 | 12.6409 | 14.34906 | 2.540021 | -1.708162 | 1.929345 | 9.879696 | 6.980645e-14
70.78811 | 12.6633 | 14.36677 | 2.538696 | -1.703466 | 1.934049 | 9.894022 | 6.997171e-14
70.79811 | 12.6749 | 14.3846 | 2.537376 | -1.709702 | 1.938779 | 9.908447 | 7.013758e-14
70.8081 | 12.6806 | 14.40255 | 2.536064 | -1.721952 | 1.943532 | 9.922956 | 7.030391e-14
70.8181 | 12.6988 | 14.42065 | 2.534756 | -1.721852 | 1.948317 | 9.937579 | 7.047103e-14
70.8281 | 12.7076 | 14.43889 | 2.533454 | -1.731286 | 1.953129 | 9.952302 | 7.063878e-14
70.8381 | 12.724 | 14.45725 | 2.532158 | -1.733252 | 1.957969 | 9.967125 | 7.080716e-14
70.8481 | 12.7377 | 14.47575 | 2.530868 | -1.738052 | 1.962836 | 9.982049 | 7.097617e-14
70.8581 | 12.7493 | 14.49439 | 2.529584 | -1.745088 | 1.96773 | 9.997074 | 7.114583e-14
70.86809 | 12.7659 | 14.51314 | 2.528307 | -1.747238 | 1.972647 | 10.01218 | 7.131594e-14
70.87809 | 12.7722 | 14.53204 | 2.527035 | -1.759843 | 1.977597 | 10.02741 | 7.148687e-14
70.88809 | 12.7905 | 14.55108 | 2.525769 | -1.760583 | 1.982574 | 10.04274 | 7.165844e-14
70.89809 | 12.8051 | 14.57026 | 2.524509 | -1.76516 | 1.987579 | 10.05817 | 7.183066e-14
70.90809 | 12.8192 | 14.58957 | 2.523255 | -1.770372 | 1.992613 | 10.0737 | 7.200353e-14
70.91808 | 12.833 | 14.609 | 2.522008 | -1.776003 | 1.997669 | 10.08933 | 7.217688e-14
70.92808 | 12.8427 | 14.62859 | 2.520765 | -1.785889 | 2.002758 | 10.10507 | 7.235104e-14
70.93808 | 12.8592 | 14.64831 | 2.519529 | -1.789112 | 2.007876 | 10.12091 | 7.252586e-14
70.94808 | 12.8819 | 14.66817 | 2.518299 | -1.786274 | 2.013021 | 10.13685 | 7.270134e-14
70.95808 | 12.8955 | 14.68817 | 2.517075 | -1.792674 | 2.018196 | 10.1529 | 7.287748e-14
70.96808 | 12.9065 | 14.70831 | 2.515856 | -1.801813 | 2.023398 | 10.16906 | 7.305428e-14
70.97807 | 12.9257 | 14.72857 | 2.514645 | -1.80287 | 2.028624 | 10.1853 | 7.323157e-14
70.98807 | 12.9469 | 14.74899 | 2.513439 | -1.802088 | 2.033884 | 10.20167 | 7.34097e-14
70.99807 | 12.9637 | 14.76954 | 2.512238 | -1.805844 | 2.039172 | 10.21813 | 7.358849e-14
71.00807 | 12.9846 | 14.79024 | 2.511044 | -1.805641 | 2.044489 | 10.23471 | 7.376796e-14
71.01807 | 12.9936 | 14.81108 | 2.509856 | -1.817478 | 2.049835 | 10.25139 | 7.394809e-14
71.02806 | 13.0228 | 14.83203 | 2.508674 | -1.809233 | 2.055204 | 10.26815 | 7.412871e-14
71.03806 | 13.0423 | 14.85315 | 2.507498 | -1.810853 | 2.060608 | 10.28505 | 7.431019e-14
71.04806 | 13.0646 | 14.87441 | 2.506328 | -1.80981 | 2.06604 | 10.30204 | 7.449234e-14
71.05806 | 13.0771 | 14.89581 | 2.505163 | -1.818712 | 2.071502 | 10.31915 | 7.467517e-14
71.06806 | 13.0973 | 14.91735 | 2.504005 | -1.820053 | 2.076993 | 10.33636 | 7.485867e-14
71.07806 | 13.1203 | 14.93904 | 2.502852 | -1.818738 | 2.082513 | 10.35367 | 7.504286e-14
71.08805 | 13.1419 | 14.96084 | 2.501707 | -1.818942 | 2.088057 | 10.37108 | 7.522754e-14
71.09805 | 13.1668 | 14.98281 | 2.500566 | -1.81601 | 2.093635 | 10.38861 | 7.541308e-14
71.10805 | 13.1835 | 15.00492 | 2.499432 | -1.821422 | 2.099244 | 10.40625 | 7.559931e-14
71.11805 | 13.2043 | 15.02718 | 2.498304 | -1.822875 | 2.104881 | 10.42399 | 7.578622e-14
71.12805 | 13.2298 | 15.04957 | 2.497181 | -1.819773 | 2.110548 | 10.44184 | 7.597382e-14
71.13804 | 13.2499 | 15.07209 | 2.496066 | -1.822192 | 2.116239 | 10.45979 | 7.616191e-14
71.14804 | 13.268 | 15.09478 | 2.494955 | -1.826776 | 2.121965 | 10.47786 | 7.635088e-14
71.15804 | 13.2873 | 15.1176 | 2.493851 | -1.830304 | 2.127721 | 10.49603 | 7.654054e-14
71.16804 | 13.3066 | 15.14058 | 2.492753 | -1.833976 | 2.133506 | 10.51432 | 7.673089e-14
71.17804 | 13.3339 | 15.16369 | 2.49166 | -1.829791 | 2.139321 | 10.53271 | 7.692192e-14
71.18804 | 13.3503 | 15.18695 | 2.490574 | -1.836651 | 2.145166 | 10.55121 | 7.711364e-14
71.19803 | 13.3673 | 15.21033 | 2.489494 | -1.843033 | 2.151035 | 10.5698 | 7.730586e-14
71.20803 | 13.3972 | 15.23388 | 2.48842 | -1.836682 | 2.15694 | 10.58852 | 7.749896e-14
71.21803 | 13.4083 | 15.25757 | 2.487352 | -1.849274 | 2.162875 | 10.60735 | 7.769275e-14
71.22803 | 13.4354 | 15.28141 | 2.486289 | -1.846014 | 2.16884 | 10.62629 | 7.788724e-14
71.23803 | 13.4566 | 15.3054 | 2.485233 | -1.848796 | 2.174834 | 10.64533 | 7.80824e-14
71.24802 | 13.4797 | 15.3295 | 2.484184 | -1.849802 | 2.180853 | 10.66447 | 7.827809e-14
71.25802 | 13.4986 | 15.35377 | 2.48314 | -1.855174 | 2.186908 | 10.68373 | 7.847464e-14
71.26802 | 13.5214 | 15.37819 | 2.482101 | -1.856794 | 2.192993 | 10.7031 | 7.86719e-14
71.27802 | 13.5468 | 15.40276 | 2.481069 | -1.855957 | 2.199108 | 10.72258 | 7.886984e-14
71.28802 | 13.5638 | 15.42747 | 2.480043 | -1.863669 | 2.205254 | 10.74217 | 7.906848e-14
71.29801 | 13.5937 | 15.4523 | 2.479024 | -1.858598 | 2.211423 | 10.76185 | 7.92676e-14
71.30801 | 13.6138 | 15.4773 | 2.478009 | -1.863499 | 2.217629 | 10.78166 | 7.946763e-14
71.31801 | 13.6325 | 15.50245 | 2.477001 | -1.869945 | 2.223866 | 10.80158 | 7.966833e-14
71.32801 | 13.6558 | 15.52774 | 2.475999 | -1.871937 | 2.230132 | 10.82161 | 7.986973e-14
71.33801 | 13.6844 | 15.55317 | 2.475003 | -1.868774 | 2.236429 | 10.84174 | 8.007182e-14
71.34801 | 13.7139 | 15.57876 | 2.474013 | -1.864857 | 2.242756 | 10.86199 | 8.027461e-14
71.358 | 13.7335 | 15.60446 | 2.47303 | -1.870959 | 2.249107 | 10.88232 | 8.047786e-14
71.368 | 13.7593 | 15.63033 | 2.472052 | -1.871033 | 2.255495 | 10.90279 | 8.068202e-14
71.378 | 13.7877 | 15.65635 | 2.47108 | -1.868653 | 2.261914 | 10.92336 | 8.088687e-14
71.388 | 13.8175 | 15.68252 | 2.470114 | -1.865018 | 2.268363 | 10.94404 | 8.10924e-14
71.398 | 13.8413 | 15.70883 | 2.469154 | -1.867529 | 2.274842 | 10.96483 | 8.129862e-14
71.40799 | 13.8651 | 15.73525 | 2.468202 | -1.87015 | 2.281344 | 10.9857 | 8.150526e-14
71.41799 | 13.8922 | 15.76185 | 2.467254 | -1.869653 | 2.287885 | 11.00671 | 8.171285e-14
71.42799 | 13.9219 | 15.7886 | 2.466312 | -1.866699 | 2.294455 | 11.02783 | 8.192111e-14
71.43799 | 13.9538 | 15.81549 | 2.465376 | -1.861691 | 2.301056 | 11.04906 | 8.213006e-14
71.44799 | 13.9774 | 15.84253 | 2.464447 | -1.865129 | 2.307688 | 11.07039 | 8.233969e-14
71.45799 | 14.0086 | 15.86971 | 2.463523 | -1.861111 | 2.31435 | 11.09184 | 8.254999e-14
71.46798 | 14.03 | 15.89701 | 2.462606 | -1.867013 | 2.321036 | 11.11337 | 8.276078e-14
71.47798 | 14.0689 | 15.92448 | 2.461695 | -1.855584 | 2.327759 | 11.13503 | 8.297243e-14
71.48798 | 14.0962 | 15.9521 | 2.460789 | -1.855902 | 2.334513 | 11.1568 | 8.318477e-14
71.49798 | 14.1312 | 15.97986 | 2.45989 | -1.848662 | 2.341297 | 11.17868 | 8.339777e-14
71.50798 | 14.156 | 16.00777 | 2.458996 | -1.85177 | 2.348112 | 11.20066 | 8.361146e-14
71.51797 | 14.192 | 16.03579 | 2.45811 | -1.843791 | 2.354949 | 11.22273 | 8.382558e-14
71.52797 | 14.2231 | 16.06399 | 2.457229 | -1.840886 | 2.361825 | 11.24493 | 8.40406e-14
71.53797 | 14.2594 | 16.09232 | 2.456353 | -1.832924 | 2.368731 | 11.26724 | 8.425627e-14
71.54797 | 14.2866 | 16.12081 | 2.455484 | -1.834206 | 2.375667 | 11.28966 | 8.447262e-14
71.55797 | 14.3167 | 16.14943 | 2.454621 | -1.832732 | 2.382633 | 11.31218 | 8.468962e-14
71.56797 | 14.3489 | 16.1782 | 2.453764 | -1.829298 | 2.38963 | 11.3348 | 8.490726e-14
71.57796 | 14.384 | 16.20708 | 2.452914 | -1.823082 | 2.39665 | 11.35752 | 8.512536e-14
71.58796 | 14.4197 | 16.23614 | 2.452069 | -1.816436 | 2.403708 | 11.38036 | 8.534432e-14
71.59796 | 14.4508 | 16.26533 | 2.45123 | -1.814533 | 2.410795 | 11.40331 | 8.556393e-14
71.60796 | 14.482 | 16.29467 | 2.450397 | -1.812671 | 2.417913 | 11.42636 | 8.578419e-14
71.61796 | 14.5175 | 16.32415 | 2.44957 | -1.806652 | 2.425061 | 11.44952 | 8.600509e-14
71.62795 | 14.5549 | 16.35374 | 2.44875 | -1.798844 | 2.432232 | 11.47276 | 8.622641e-14
71.63795 | 14.589 | 16.38351 | 2.447935 | -1.794507 | 2.43944 | 11.49613 | 8.644859e-14
71.64795 | 14.6134 | 16.41341 | 2.447126 | -1.800011 | 2.446679 | 11.51961 | 8.667141e-14
71.65795 | 14.6509 | 16.44346 | 2.446324 | -1.792556 | 2.453947 | 11.54319 | 8.689486e-14
71.66795 | 14.6846 | 16.47364 | 2.445527 | -1.78904 | 2.461245 | 11.56687 | 8.711893e-14
71.67795 | 14.7218 | 16.50396 | 2.444737 | -1.782164 | 2.468573 | 11.59065 | 8.734363e-14
71.68794 | 14.7502 | 16.53439 | 2.443953 | -1.784194 | 2.475923 | 11.61452 | 8.756871e-14
71.69794 | 14.7837 | 16.565 | 2.443175 | -1.781297 | 2.483311 | 11.63851 | 8.779465e-14
71.70794 | 14.8131 | 16.59574 | 2.442402 | -1.782642 | 2.490729 | 11.66261 | 8.802122e-14
71.71794 | 14.8454 | 16.62662 | 2.441636 | -1.781222 | 2.498176 | 11.68681 | 8.824838e-14
71.72794 | 14.885 | 16.65764 | 2.440876 | -1.772638 | 2.505653 | 11.71111 | 8.847614e-14
71.73793 | 14.9145 | 16.68876 | 2.440122 | -1.774259 | 2.513151 | 11.73549 | 8.870427e-14
71.74793 | 14.9523 | 16.72005 | 2.439374 | -1.76775 | 2.520687 | 11.75999 | 8.893323e-14
71.75793 | 14.9852 | 16.75148 | 2.438632 | -1.766276 | 2.528251 | 11.78459 | 8.916279e-14
71.76793 | 15.0211 | 16.78304 | 2.437896 | -1.76194 | 2.535846 | 11.8093 | 8.939294e-14
71.77793 | 15.0478 | 16.81474 | 2.437166 | -1.766937 | 2.543469 | 11.8341 | 8.962366e-14
71.78793 | 15.0821 | 16.84657 | 2.436443 | -1.764469 | 2.551122 | 11.85901 | 8.985497e-14
71.79792 | 15.1222 | 16.87851 | 2.435726 | -1.756305 | 2.558796 | 11.88398 | 9.008663e-14
71.80792 | 15.1571 | 16.91061 | 2.435014 | -1.753506 | 2.566506 | 11.90909 | 9.031909e-14
71.81792 | 15.1959 | 16.94284 | 2.434308 | -1.746939 | 2.574246 | 11.93429 | 9.055211e-14
71.82792 | 15.2242 | 16.97521 | 2.433609 | -1.751005 | 2.582014 | 11.95958 | 9.078569e-14
71.83792 | 15.256 | 17.0077 | 2.432915 | -1.751703 | 2.589811 | 11.98498 | 9.101982e-14
71.84791 | 15.3031 | 17.0403 | 2.432228 | -1.7372 | 2.597628 | 12.01044 | 9.125428e-14
71.85791 | 15.3413 | 17.07306 | 2.431547 | -1.731759 | 2.605482 | 12.03603 | 9.148951e-14
71.86791 | 15.3813 | 17.10595 | 2.430872 | -1.724648 | 2.613364 | 12.06171 | 9.172528e-14
71.87791 | 15.4191 | 17.13897 | 2.430202 | -1.719867 | 2.621275 | 12.08749 | 9.196158e-14
71.88791 | 15.4564 | 17.17211 | 2.429539 | -1.715714 | 2.629213 | 12.11336 | 9.219841e-14
71.89791 | 15.5063 | 17.20539 | 2.428882 | -1.699089 | 2.637179 | 12.13933 | 9.243576e-14
71.9079 | 15.5465 | 17.23876 | 2.428232 | -1.692256 | 2.645166 | 12.16536 | 9.267338e-14
71.9179 | 15.5861 | 17.27228 | 2.427587 | -1.686185 | 2.653188 | 12.19151 | 9.291176e-14
71.9279 | 15.6253 | 17.30594 | 2.426948 | -1.680638 | 2.661237 | 12.21775 | 9.315063e-14
71.9379 | 15.6753 | 17.33972 | 2.426315 | -1.664416 | 2.669314 | 12.24409 | 9.339e-14
71.9479 | 15.7209 | 17.37362 | 2.425688 | -1.65272 | 2.677418 | 12.27051 | 9.362988e-14
71.95789 | 15.7613 | 17.40761 | 2.425068 | -1.646311 | 2.685542 | 12.297 | 9.386998e-14
71.96789 | 15.8104 | 17.44176 | 2.424454 | -1.631358 | 2.6937 | 12.3236 | 9.41108e-14
71.97789 | 15.846 | 17.47603 | 2.423845 | -1.630028 | 2.701885 | 12.3503 | 9.43521e-14
71.98789 | 15.9023 | 17.51042 | 2.423243 | -1.608117 | 2.710097 | 12.37708 | 9.459385e-14
71.99789 | 15.9517 | 17.54493 | 2.422646 | -1.593228 | 2.718336 | 12.40395 | 9.483607e-14
72.00789 | 15.997 | 17.57956 | 2.422056 | -1.582557 | 2.726601 | 12.4309 | 9.507874e-14
72.01788 | 16.0421 | 17.61427 | 2.421472 | -1.572169 | 2.734884 | 12.45791 | 9.53216e-14
72.02788 | 16.0891 | 17.64913 | 2.420894 | -1.560032 | 2.743201 | 12.48504 | 9.556513e-14
72.03788 | 16.1423 | 17.68411 | 2.420322 | -1.541811 | 2.751544 | 12.51225 | 9.580909e-14
72.04788 | 16.1917 | 17.71921 | 2.419756 | -1.527505 | 2.759913 | 12.53954 | 9.605347e-14
72.05788 | 16.2388 | 17.75441 | 2.419196 | -1.515614 | 2.768307 | 12.56691 | 9.629826e-14
72.06787 | 16.285 | 17.7897 | 2.418642 | -1.5047 | 2.776719 | 12.59434 | 9.654321e-14
72.07787 | 16.3274 | 17.82513 | 2.418094 | -1.497734 | 2.785163 | 12.62188 | 9.67888e-14
72.08787 | 16.3811 | 17.86068 | 2.417553 | -1.479578 | 2.793633 | 12.64949 | 9.703477e-14
72.09787 | 16.4352 | 17.89633 | 2.417017 | -1.461133 | 2.802128 | 12.67719 | 9.728113e-14
72.10787 | 16.4854 | 17.9321 | 2.416487 | -1.446696 | 2.810647 | 12.70496 | 9.752785e-14
72.11787 | 16.5348 | 17.96797 | 2.415964 | -1.433168 | 2.81919 | 12.73281 | 9.777493e-14
72.12786 | 16.5867 | 18.00391 | 2.415447 | -1.41721 | 2.82775 | 12.76071 | 9.802212e-14
72.13786 | 16.641 | 18.03999 | 2.414935 | -1.398992 | 2.836341 | 12.78872 | 9.826989e-14
72.14786 | 16.6962 | 18.07618 | 2.41443 | -1.37998 | 2.844956 | 12.81679 | 9.8518e-14
72.15786 | 16.7395 | 18.11247 | 2.413931 | -1.37297 | 2.853595 | 12.84494 | 9.876644e-14
72.16786 | 16.7925 | 18.14886 | 2.413437 | -1.356362 | 2.862257 | 12.87317 | 9.901519e-14
72.17785 | 16.8527 | 18.18532 | 2.412951 | -1.332619 | 2.870933 | 12.90144 | 9.9264e-14
72.18785 | 16.9059 | 18.22191 | 2.41247 | -1.316011 | 2.879641 | 12.9298 | 9.951335e-14
72.19785 | 16.9582 | 18.2586 | 2.411995 | -1.300403 | 2.888371 | 12.95824 | 9.976299e-14
72.20785 | 17.0058 | 18.29539 | 2.411526 | -1.289588 | 2.897124 | 12.98674 | 1.000129e-13
72.21785 | 17.0608 | 18.33227 | 2.411063 | -1.271471 | 2.905898 | 13.01531 | 1.002631e-13
72.22785 | 17.1234 | 18.36925 | 2.410606 | -1.245847 | 2.914695 | 13.04395 | 1.005135e-13
72.23784 | 17.1846 | 18.40628 | 2.410156 | -1.221681 | 2.923504 | 13.07262 | 1.007639e-13
72.24784 | 17.232 | 18.44344 | 2.409711 | -1.211442 | 2.932343 | 13.10139 | 1.010149e-13
72.25784 | 17.2952 | 18.48069 | 2.409273 | -1.185493 | 2.941203 | 13.13022 | 1.01266e-13
72.26784 | 17.3571 | 18.51803 | 2.40884 | -1.160932 | 2.950084 | 13.15911 | 1.015174e-13
72.27784 | 17.4095 | 18.55546 | 2.408414 | -1.145959 | 2.958985 | 13.18806 | 1.017689e-13
72.28783 | 17.4749 | 18.59293 | 2.407994 | -1.118035 | 2.967898 | 13.21704 | 1.020204e-13
72.29783 | 17.5286 | 18.63053 | 2.407579 | -1.101932 | 2.97684 | 13.24611 | 1.022723e-13
72.30783 | 17.5863 | 18.66821 | 2.407171 | -1.081911 | 2.985801 | 13.27524 | 1.025244e-13
72.31783 | 17.6506 | 18.70597 | 2.406769 | -1.055372 | 2.994781 | 13.30442 | 1.027767e-13
72.32783 | 17.7079 | 18.74381 | 2.406373 | -1.035913 | 3.00378 | 13.33366 | 1.030291e-13
72.33783 | 17.7662 | 18.78173 | 2.405983 | -1.015532 | 3.012798 | 13.36295 | 1.032817e-13
72.34782 | 17.8166 | 18.81969 | 2.405599 | -1.00309 | 3.021825 | 13.39227 | 1.035341e-13
72.35782 | 17.8869 | 18.85776 | 2.405221 | -0.9708602 | 3.03088 | 13.42166 | 1.037868e-13
72.36782 | 17.9509 | 18.8959 | 2.404849 | -0.945003 | 3.039952 | 13.4511 | 1.040397e-13
72.37782 | 18.0127 | 18.93412 | 2.404483 | -0.9214183 | 3.049041 | 13.48059 | 1.042927e-13
72.38782 | 18.0661 | 18.9724 | 2.404124 | -0.9063039 | 3.058148 | 13.51013 | 1.045457e-13
72.39781 | 18.1334 | 19.01072 | 2.40377 | -0.877318 | 3.067262 | 13.53969 | 1.047985e-13
72.40781 | 18.184 | 19.04914 | 2.403423 | -0.8651375 | 3.076401 | 13.56931 | 1.050517e-13
72.41781 | 18.2501 | 19.08762 | 2.403081 | -0.8375224 | 3.085557 | 13.59898 | 1.053049e-13
72.42781 | 18.3166 | 19.12617 | 2.402746 | -0.80957 | 3.094728 | 13.6287 | 1.055581e-13
72.43781 | 18.371 | 19.16478 | 2.402416 | -0.7937784 | 3.103915 | 13.65845 | 1.058113e-13
72.44781 | 18.4241 | 19.20345 | 2.402093 | -0.7793477 | 3.113117 | 13.68824 | 1.060645e-13
72.4578 | 18.4883 | 19.24214 | 2.401776 | -0.753836 | 3.122324 | 13.71804 | 1.063174e-13
72.4678 | 18.5515 | 19.28092 | 2.401464 | -0.7294165 | 3.131555 | 13.7479 | 1.065706e-13
72.4778 | 18.6069 | 19.31975 | 2.401159 | -0.7128524 | 3.140799 | 13.77779 | 1.068237e-13
72.4878 | 18.6792 | 19.35864 | 2.40086 | -0.6794402 | 3.150057 | 13.80772 | 1.070767e-13
72.4978 | 18.7419 | 19.39758 | 2.400567 | -0.6556777 | 3.159328 | 13.83768 | 1.073297e-13
72.50779 | 18.7908 | 19.43652 | 2.40028 | -0.645725 | 3.168602 | 13.86764 | 1.075824e-13
72.51779 | 18.864 | 19.47556 | 2.399999 | -0.6115561 | 3.177898 | 13.89766 | 1.078352e-13
72.52779 | 18.9241 | 19.51463 | 2.399724 | -0.5905311 | 3.187206 | 13.9277 | 1.080878e-13
72.53779 | 18.9814 | 19.55375 | 2.399456 | -0.5723499 | 3.196526 | 13.95777 | 1.083404e-13
72.54779 | 19.0487 | 19.59291 | 2.399193 | -0.5442087 | 3.205856 | 13.98786 | 1.085928e-13
72.55779 | 19.1018 | 19.6321 | 2.398936 | -0.5303038 | 3.215197 | 14.01797 | 1.08845e-13
72.56778 | 19.1683 | 19.6713 | 2.398686 | -0.5029975 | 3.224539 | 14.04807 | 1.090969e-13
72.57778 | 19.2309 | 19.71056 | 2.398441 | -0.4796628 | 3.2339 | 14.07822 | 1.093487e-13
72.58778 | 19.2912 | 19.74986 | 2.398202 | -0.4586598 | 3.243271 | 14.10839 | 1.096004e-13
72.59778 | 19.3349 | 19.78919 | 2.39797 | -0.4542868 | 3.25265 | 14.13857 | 1.098519e-13
72.60778 | 19.4101 | 19.82854 | 2.397743 | -0.418441 | 3.262038 | 14.16876 | 1.101031e-13
72.61777 | 19.4722 | 19.86787 | 2.397523 | -0.3956701 | 3.271423 | 14.19892 | 1.103537e-13
72.62777 | 19.5296 | 19.90727 | 2.397309 | -0.377671 | 3.280826 | 14.22914 | 1.106044e-13
72.63777 | 19.5903 | 19.94669 | 2.3971 | -0.3563946 | 3.290237 | 14.25936 | 1.108548e-13
72.64777 | 19.6445 | 19.98614 | 2.396898 | -0.3416363 | 3.299654 | 14.28958 | 1.111049e-13
72.65777 | 19.7015 | 20.02559 | 2.396702 | -0.3240925 | 3.309078 | 14.31981 | 1.113547e-13
72.66777 | 19.765 | 20.06506 | 2.396512 | -0.3000633 | 3.318507 | 14.35004 | 1.116042e-13
72.67776 | 19.821 | 20.10451 | 2.396328 | -0.2835069 | 3.327932 | 14.38025 | 1.118531e-13
72.68776 | 19.8742 | 20.144 | 2.396149 | -0.2698003 | 3.337372 | 14.41048 | 1.121018e-13
72.69776 | 19.9291 | 20.1835 | 2.395977 | -0.2543981 | 3.346815 | 14.44071 | 1.123502e-13
72.70776 | 19.9846 | 20.223 | 2.395811 | -0.2384008 | 3.356262 | 14.47093 | 1.125981e-13
72.71776 | 20.0462 | 20.2625 | 2.395651 | -0.2163048 | 3.365713 | 14.50114 | 1.128457e-13
72.72775 | 20.0936 | 20.30197 | 2.395497 | -0.2083717 | 3.375157 | 14.53132 | 1.130926e-13
72.73775 | 20.1495 | 20.34147 | 2.39535 | -0.1919711 | 3.384612 | 14.56151 | 1.133392e-13
72.74775 | 20.2073 | 20.38097 | 2.395208 | -0.1736679 | 3.39407 | 14.59169 | 1.135854e-13
72.75775 | 20.2575 | 20.42046 | 2.395072 | -0.1629573 | 3.403528 | 14.62186 | 1.138311e-13
72.76775 | 20.3194 | 20.45993 | 2.394942 | -0.1405335 | 3.412987 | 14.652 | 1.140764e-13
72.77775 | 20.3681 | 20.4994 | 2.394818 | -0.1312975 | 3.422447 | 14.68213 | 1.14321e-13
72.78774 | 20.4242 | 20.53881 | 2.394701 | -0.1146077 | 3.431896 | 14.71221 | 1.145649e-13
72.79774 | 20.4746 | 20.57824 | 2.394589 | -0.1036387 | 3.441354 | 14.7423 | 1.148085e-13
72.80774 | 20.5262 | 20.61765 | 2.394483 | -0.09144685 | 3.450811 | 14.77235 | 1.150515e-13
72.81774 | 20.5916 | 20.65704 | 2.394383 | -0.06543568 | 3.460266 | 14.80239 | 1.15294e-13
72.82774 | 20.6483 | 20.69639 | 2.39429 | -0.04808896 | 3.469716 | 14.83238 | 1.155358e-13
72.83773 | 20.6949 | 20.73568 | 2.394202 | -0.04078277 | 3.479156 | 14.86232 | 1.157767e-13
72.84773 | 20.7441 | 20.77498 | 2.394121 | -0.03088261 | 3.488601 | 14.89226 | 1.160172e-13
72.85773 | 20.7943 | 20.81425 | 2.394045 | -0.01995019 | 3.498042 | 14.92216 | 1.162571e-13
72.86773 | 20.8629 | 20.85348 | 2.393976 | 0.009421651 | 3.507478 | 14.95202 | 1.164963e-13
72.87773 | 20.9189 | 20.89267 | 2.393912 | 0.02623206 | 3.516909 | 14.98185 | 1.167348e-13
72.88773 | 20.9774 | 20.93182 | 2.393855 | 0.04558304 | 3.526334 | 15.01163 | 1.169725e-13
72.89772 | 21.0254 | 20.97088 | 2.393803 | 0.05451896 | 3.535743 | 15.04133 | 1.172093e-13
72.90772 | 21.0767 | 21.00993 | 2.393758 | 0.06676569 | 3.545154 | 15.07102 | 1.174456e-13
72.91772 | 21.1416 | 21.04894 | 2.393718 | 0.09266059 | 3.554557 | 15.10066 | 1.176811e-13
72.92772 | 21.1981 | 21.08789 | 2.393685 | 0.1102102 | 3.563952 | 15.13025 | 1.179157e-13
72.93772 | 21.2557 | 21.12678 | 2.393658 | 0.1289166 | 3.573338 | 15.15979 | 1.181496e-13
72.94771 | 21.3067 | 21.16558 | 2.393636 | 0.1411198 | 3.582705 | 15.18924 | 1.183824e-13
72.95771 | 21.364 | 21.20435 | 2.393621 | 0.1596465 | 3.592071 | 15.21866 | 1.186145e-13
72.96771 | 21.418 | 21.24306 | 2.393612 | 0.1749379 | 3.601427 | 15.24802 | 1.188458e-13
72.97771 | 21.4823 | 21.2817 | 2.393608 | 0.2005995 | 3.61077 | 15.27732 | 1.190762e-13
72.98771 | 21.5363 | 21.32027 | 2.393611 | 0.2160288 | 3.620103 | 15.30656 | 1.193057e-13
72.99771 | 21.5943 | 21.35877 | 2.39362 | 0.2355338 | 3.629422 | 15.33572 | 1.195342e-13
73.0077 | 21.6569 | 21.39715 | 2.393634 | 0.2597542 | 3.638718 | 15.36479 | 1.197616e-13
73.0177 | 21.7078 | 21.43549 | 2.393655 | 0.2723143 | 3.648011 | 15.39382 | 1.199882e-13
73.0277 | 21.7716 | 21.47374 | 2.393682 | 0.2978579 | 3.657288 | 15.42277 | 1.202138e-13
73.0377 | 21.8322 | 21.51191 | 2.393714 | 0.3202876 | 3.66655 | 15.45165 | 1.204384e-13
73.0477 | 21.8846 | 21.54999 | 2.393753 | 0.3346053 | 3.675797 | 15.48044 | 1.206619e-13
73.05769 | 21.9489 | 21.58795 | 2.393798 | 0.3609528 | 3.685018 | 15.50913 | 1.208842e-13
73.06769 | 22.0021 | 21.62584 | 2.393848 | 0.3762564 | 3.694231 | 15.53776 | 1.211057e-13
73.07769 | 22.058 | 21.66364 | 2.393905 | 0.394358 | 3.703426 | 15.56631 | 1.21326e-13
73.08769 | 22.1173 | 21.70134 | 2.393968 | 0.4159606 | 3.712602 | 15.59477 | 1.215452e-13
73.09769 | 22.1622 | 21.73893 | 2.394036 | 0.4232672 | 3.72176 | 15.62314 | 1.217633e-13
73.10769 | 22.2341 | 21.77642 | 2.394111 | 0.4576817 | 3.730897 | 15.65141 | 1.219802e-13
73.11768 | 22.2859 | 21.81376 | 2.394192 | 0.4721431 | 3.740005 | 15.67956 | 1.221957e-13
73.12768 | 22.3476 | 21.85102 | 2.394278 | 0.4965787 | 3.749101 | 15.70764 | 1.224103e-13
73.13768 | 22.4108 | 21.88817 | 2.394371 | 0.522633 | 3.758175 | 15.73562 | 1.226236e-13
73.14768 | 22.4634 | 21.9252 | 2.39447 | 0.5382036 | 3.767227 | 15.7635 | 1.228357e-13
73.15768 | 22.5288 | 21.9621 | 2.394574 | 0.5667001 | 3.776256 | 15.79127 | 1.230465e-13
73.16767 | 22.5697 | 21.99885 | 2.394685 | 0.5708548 | 3.785252 | 15.81891 | 1.232559e-13
73.17767 | 22.6452 | 22.0355 | 2.394801 | 0.6097044 | 3.794232 | 15.84646 | 1.234642e-13
73.18767 | 22.7031 | 22.07201 | 2.394924 | 0.6310857 | 3.803187 | 15.8739 | 1.236711e-13
73.19767 | 22.7552 | 22.1084 | 2.395052 | 0.6467997 | 3.812117 | 15.90123 | 1.238767e-13
73.20767 | 22.8148 | 22.14465 | 2.395187 | 0.6701542 | 3.821019 | 15.92844 | 1.240809e-13
73.21767 | 22.8636 | 22.18075 | 2.395327 | 0.6828493 | 3.829894 | 15.95553 | 1.242838e-13
73.22766 | 22.9369 | 22.21667 | 2.395473 | 0.7202254 | 3.838733 | 15.98247 | 1.24485e-13
73.23766 | 22.9985 | 22.25249 | 2.395626 | 0.7460111 | 3.847552 | 16.00931 | 1.246851e-13
73.24766 | 23.0532 | 22.28815 | 2.395784 | 0.7650487 | 3.856342 | 16.03603 | 1.248837e-13
73.25766 | 23.1159 | 22.32366 | 2.395949 | 0.792242 | 3.865101 | 16.06261 | 1.250808e-13
73.26766 | 23.1731 | 22.35901 | 2.396119 | 0.8140905 | 3.87383 | 16.08906 | 1.252765e-13
73.27765 | 23.2272 | 22.39417 | 2.396295 | 0.8330343 | 3.882518 | 16.11535 | 1.254704e-13
73.28765 | 23.3032 | 22.42919 | 2.396477 | 0.8740052 | 3.891184 | 16.14153 | 1.256631e-13
73.29765 | 23.3545 | 22.46406 | 2.396666 | 0.8904449 | 3.899816 | 16.16757 | 1.258542e-13
73.30765 | 23.4229 | 22.49875 | 2.39686 | 0.9241543 | 3.908415 | 16.19347 | 1.260437e-13
73.31765 | 23.4793 | 22.53326 | 2.39706 | 0.9460351 | 3.91698 | 16.21923 | 1.262317e-13
73.32765 | 23.5256 | 22.56761 | 2.397266 | 0.9579941 | 3.92551 | 16.24483 | 1.26418e-13
73.33764 | 23.5888 | 22.60174 | 2.397478 | 0.9870641 | 3.933996 | 16.27026 | 1.266025e-13
73.34764 | 23.6532 | 22.63572 | 2.397696 | 1.017482 | 3.942454 | 16.29557 | 1.267856e-13
73.35764 | 23.7178 | 22.66951 | 2.39792 | 1.048287 | 3.950875 | 16.32072 | 1.26967e-13
73.36764 | 23.7648 | 22.70312 | 2.398149 | 1.061681 | 3.959258 | 16.34571 | 1.271468e-13
73.37764 | 23.8266 | 22.73654 | 2.398385 | 1.090064 | 3.967603 | 16.37055 | 1.273248e-13
73.38763 | 23.8842 | 22.76972 | 2.398627 | 1.114481 | 3.9759 | 16.39519 | 1.27501e-13
73.39763 | 23.9503 | 22.80274 | 2.398875 | 1.147557 | 3.984166 | 16.4197 | 1.276756e-13
73.40763 | 24.0089 | 22.83556 | 2.399128 | 1.173336 | 3.992392 | 16.44404 | 1.278484e-13
73.41763 | 24.0555 | 22.86818 | 2.399388 | 1.187319 | 4.000576 | 16.46822 | 1.280194e-13
73.42763 | 24.1204 | 22.90059 | 2.399653 | 1.219811 | 4.008719 | 16.49222 | 1.281887e-13
73.43763 | 24.1697 | 22.93279 | 2.399925 | 1.236911 | 4.016819 | 16.51605 | 1.283561e-13
73.44762 | 24.2289 | 22.96474 | 2.400202 | 1.264158 | 4.024867 | 16.53967 | 1.285216e-13
73.45762 | 24.2768 | 22.99651 | 2.400485 | 1.280288 | 4.03288 | 16.56315 | 1.286853e-13
73.46762 | 24.334 | 23.02806 | 2.400774 | 1.305939 | 4.040848 | 16.58644 | 1.288472e-13
73.47762 | 24.3848 | 23.05939 | 2.40107 | 1.325414 | 4.048771 | 16.60955 | 1.290072e-13
73.48762 | 24.4499 | 23.09049 | 2.401371 | 1.359415 | 4.056647 | 16.63247 | 1.291653e-13
73.49761 | 24.4998 | 23.12133 | 2.401677 | 1.378472 | 4.06447 | 16.65518 | 1.293213e-13
73.50761 | 24.554 | 23.15197 | 2.40199 | 1.402033 | 4.072253 | 16.67772 | 1.294755e-13
73.51761 | 24.6117 | 23.18237 | 2.402309 | 1.429326 | 4.079988 | 16.70008 | 1.296277e-13
73.52761 | 24.6636 | 23.21254 | 2.402634 | 1.451059 | 4.087673 | 16.72223 | 1.29778e-13
73.53761 | 24.7101 | 23.24247 | 2.402964 | 1.467632 | 4.09531 | 16.74419 | 1.299263e-13
73.54761 | 24.7732 | 23.27215 | 2.403301 | 1.501047 | 4.102897 | 16.76595 | 1.300725e-13
73.5576 | 24.824 | 23.30156 | 2.403643 | 1.522441 | 4.110425 | 16.78749 | 1.302166e-13
73.5676 | 24.8728 | 23.33075 | 2.403992 | 1.542051 | 4.11791 | 16.80885 | 1.303588e-13
73.5776 | 24.9247 | 23.35968 | 2.404346 | 1.565016 | 4.125342 | 16.83 | 1.304989e-13
73.5876 | 24.9727 | 23.38836 | 2.404706 | 1.584335 | 4.132722 | 16.85094 | 1.30637e-13
73.5976 | 25.018 | 23.41679 | 2.405072 | 1.601212 | 4.140048 | 16.87167 | 1.307729e-13
73.60759 | 25.0837 | 23.44492 | 2.405444 | 1.638782 | 4.147313 | 16.89216 | 1.309066e-13
73.61759 | 25.1356 | 23.47282 | 2.405822 | 1.662782 | 4.154531 | 16.91247 | 1.310383e-13
73.62759 | 25.1815 | 23.50045 | 2.406205 | 1.681052 | 4.161693 | 16.93255 | 1.311678e-13
73.63759 | 25.2374 | 23.52781 | 2.406595 | 1.709587 | 4.1688 | 16.95242 | 1.312952e-13
73.64759 | 25.2818 | 23.5549 | 2.406991 | 1.726896 | 4.17585 | 16.97206 | 1.314204e-13
73.65759 | 25.3416 | 23.58172 | 2.407392 | 1.759879 | 4.182843 | 16.99149 | 1.315434e-13
73.66758 | 25.3895 | 23.60823 | 2.407799 | 1.781267 | 4.189771 | 17.01066 | 1.31664e-13
73.67758 | 25.4294 | 23.63449 | 2.408212 | 1.794906 | 4.196648 | 17.02963 | 1.317826e-13
73.68758 | 25.4828 | 23.66047 | 2.408631 | 1.822329 | 4.203466 | 17.04837 | 1.31899e-13
73.69758 | 25.536 | 23.68616 | 2.409056 | 1.849835 | 4.210224 | 17.06688 | 1.32013e-13
73.70758 | 25.5754 | 23.71157 | 2.409487 | 1.863831 | 4.216922 | 17.08516 | 1.321249e-13
73.71757 | 25.6239 | 23.73666 | 2.409923 | 1.88724 | 4.223553 | 17.10318 | 1.322343e-13
73.72757 | 25.6797 | 23.76148 | 2.410366 | 1.918218 | 4.230128 | 17.12099 | 1.323415e-13
73.73757 | 25.7297 | 23.78601 | 2.410814 | 1.943689 | 4.236643 | 17.13855 | 1.324465e-13
73.74757 | 25.7728 | 23.81024 | 2.411269 | 1.962558 | 4.243094 | 17.15588 | 1.325491e-13
73.75757 | 25.8074 | 23.83417 | 2.411729 | 1.973225 | 4.249483 | 17.17296 | 1.326494e-13
73.76757 | 25.8683 | 23.8578 | 2.412195 | 2.010499 | 4.255807 | 17.1898 | 1.327473e-13
73.77756 | 25.9103 | 23.8811 | 2.412666 | 2.0292 | 4.262061 | 17.20637 | 1.328428e-13
73.78756 | 25.9569 | 23.90412 | 2.413144 | 2.052784 | 4.268256 | 17.22272 | 1.32936e-13
73.79756 | 26.0032 | 23.92683 | 2.413628 | 2.076373 | 4.274387 | 17.23881 | 1.330268e-13
73.80756 | 26.036 | 23.94923 | 2.414117 | 2.086774 | 4.280452 | 17.25466 | 1.331153e-13
73.81756 | 26.0833 | 23.97131 | 2.414612 | 2.111991 | 4.28645 | 17.27025 | 1.332013e-13
73.82755 | 26.1156 | 23.99306 | 2.415113 | 2.122543 | 4.292375 | 17.28557 | 1.332848e-13
73.83755 | 26.1716 | 24.01451 | 2.41562 | 2.157093 | 4.298239 | 17.30065 | 1.33366e-13
73.84755 | 26.204 | 24.03564 | 2.416133 | 2.168361 | 4.304035 | 17.31547 | 1.334448e-13
73.85755 | 26.2477 | 24.05645 | 2.416652 | 2.191252 | 4.309763 | 17.33003 | 1.335211e-13
73.86755 | 26.2948 | 24.07693 | 2.417176 | 2.217865 | 4.315422 | 17.34434 | 1.335949e-13
73.87755 | 26.3367 | 24.0971 | 2.417706 | 2.239604 | 4.321012 | 17.35838 | 1.336663e-13
73.88754 | 26.3807 | 24.11691 | 2.418242 | 2.263788 | 4.326526 | 17.37214 | 1.337352e-13
73.89754 | 26.4102 | 24.13641 | 2.418784 | 2.273786 | 4.331976 | 17.38565 | 1.338016e-13
73.90754 | 26.461 | 24.15559 | 2.419332 | 2.305411 | 4.337355 | 17.3989 | 1.338655e-13
73.91754 | 26.49 | 24.17443 | 2.419885 | 2.315571 | 4.342663 | 17.41188 | 1.33927e-13
73.92754 | 26.5255 | 24.19293 | 2.420445 | 2.332566 | 4.347898 | 17.42459 | 1.339859e-13
73.93753 | 26.5681 | 24.21108 | 2.421009 | 2.357016 | 4.353057 | 17.43702 | 1.340423e-13
73.94753 | 26.6032 | 24.22892 | 2.42158 | 2.374283 | 4.358149 | 17.44919 | 1.340962e-13
73.95753 | 26.6416 | 24.24641 | 2.422157 | 2.395193 | 4.363168 | 17.46108 | 1.341475e-13
73.96753 | 26.6739 | 24.26356 | 2.42274 | 2.410341 | 4.368113 | 17.47271 | 1.341964e-13
73.97753 | 26.7254 | 24.28037 | 2.423328 | 2.445034 | 4.372985 | 17.48405 | 1.342426e-13
73.98753 | 26.7611 | 24.29683 | 2.423923 | 2.46427 | 4.377783 | 17.49512 | 1.342864e-13
73.99752 | 26.789 | 24.31293 | 2.424522 | 2.476069 | 4.382502 | 17.50591 | 1.343275e-13
74.00752 | 26.8365 | 24.3287 | 2.425128 | 2.507798 | 4.38715 | 17.51642 | 1.343662e-13
74.01752 | 26.8696 | 24.34413 | 2.42574 | 2.525474 | 4.391724 | 17.52666 | 1.344022e-13
74.02752 | 26.9131 | 24.3592 | 2.426357 | 2.553901 | 4.396222 | 17.53662 | 1.344357e-13
74.03752 | 26.9309 | 24.37392 | 2.42698 | 2.556979 | 4.400645 | 17.5463 | 1.344666e-13
74.04751 | 26.9775 | 24.38828 | 2.427609 | 2.589223 | 4.404986 | 17.55568 | 1.344949e-13
74.05751 | 27.014 | 24.40229 | 2.428243 | 2.611706 | 4.409256 | 17.56479 | 1.345207e-13
74.06751 | 27.047 | 24.41596 | 2.428884 | 2.631042 | 4.413449 | 17.57362 | 1.345439e-13
74.07751 | 27.0822 | 24.42927 | 2.42953 | 2.652935 | 4.417565 | 17.58217 | 1.345645e-13
74.08751 | 27.1246 | 24.44222 | 2.430182 | 2.682382 | 4.421604 | 17.59043 | 1.345825e-13
74.09751 | 27.1482 | 24.45481 | 2.43084 | 2.693388 | 4.425565 | 17.59841 | 1.345979e-13
74.1075 | 27.2016 | 24.46704 | 2.431503 | 2.734562 | 4.429445 | 17.60609 | 1.346107e-13
74.1175 | 27.2368 | 24.47892 | 2.432173 | 2.757882 | 4.433251 | 17.61349 | 1.34621e-13
74.1275 | 27.268 | 24.49043 | 2.432848 | 2.777566 | 4.436978 | 17.62061 | 1.346286e-13
74.1375 | 27.2955 | 24.50159 | 2.433529 | 2.793909 | 4.440626 | 17.62744 | 1.346336e-13
74.1475 | 27.327 | 24.51239 | 2.434215 | 2.814612 | 4.444196 | 17.63398 | 1.34636e-13
74.15749 | 27.3723 | 24.52281 | 2.434907 | 2.849485 | 4.447683 | 17.64022 | 1.346359e-13
74.16749 | 27.4112 | 24.53289 | 2.435605 | 2.878313 | 4.451095 | 17.64619 | 1.346332e-13
74.17749 | 27.451 | 24.5426 | 2.436309 | 2.908402 | 4.454427 | 17.65186 | 1.346278e-13
74.18749 | 27.4841 | 24.55194 | 2.437019 | 2.932156 | 4.45768 | 17.65725 | 1.346199e-13
74.19749 | 27.5108 | 24.56093 | 2.437734 | 2.949873 | 4.460853 | 17.66234 | 1.346093e-13
74.20749 | 27.5563 | 24.56955 | 2.438455 | 2.986755 | 4.463946 | 17.66714 | 1.345962e-13
74.21748 | 27.5917 | 24.57779 | 2.439182 | 3.013907 | 4.466956 | 17.67165 | 1.345805e-13
74.22748 | 27.6359 | 24.58568 | 2.439914 | 3.050217 | 4.46989 | 17.67588 | 1.345622e-13
74.23748 | 27.6695 | 24.59321 | 2.440653 | 3.076295 | 4.472742 | 17.67981 | 1.345413e-13
74.24748 | 27.7106 | 24.60037 | 2.441397 | 3.110233 | 4.475515 | 17.68346 | 1.345178e-13
74.25748 | 27.7476 | 24.60716 | 2.442146 | 3.140439 | 4.478207 | 17.68681 | 1.344918e-13
74.26747 | 27.776 | 24.61358 | 2.442901 | 3.162416 | 4.480816 | 17.68987 | 1.344632e-13
74.27747 | 27.8245 | 24.61965 | 2.443662 | 3.204851 | 4.483347 | 17.69264 | 1.34432e-13
74.28747 | 27.8701 | 24.62535 | 2.444429 | 3.244752 | 4.485797 | 17.69512 | 1.343983e-13
74.29747 | 27.9008 | 24.63068 | 2.445202 | 3.270119 | 4.488167 | 17.69731 | 1.343619e-13
74.30747 | 27.9465 | 24.63565 | 2.44598 | 3.310851 | 4.490456 | 17.69921 | 1.343231e-13
74.31747 | 27.9861 | 24.64025 | 2.446764 | 3.345849 | 4.492664 | 17.70082 | 1.342816e-13
74.32746 | 28.0204 | 24.64449 | 2.447553 | 3.375915 | 4.494789 | 17.70214 | 1.342377e-13
74.33746 | 28.0797 | 24.64836 | 2.448348 | 3.431339 | 4.496835 | 17.70318 | 1.341912e-13
74.34746 | 28.1089 | 24.65187 | 2.449149 | 3.457029 | 4.498801 | 17.70392 | 1.341422e-13
74.35746 | 28.1664 | 24.65502 | 2.449956 | 3.511383 | 4.500685 | 17.70438 | 1.340906e-13
74.36746 | 28.202 | 24.6578 | 2.450769 | 3.544199 | 4.502489 | 17.70454 | 1.340365e-13
74.37745 | 28.2407 | 24.66022 | 2.451586 | 3.58048 | 4.504211 | 17.70442 | 1.3398e-13
74.38745 | 28.2808 | 24.66228 | 2.45241 | 3.618521 | 4.505854 | 17.70402 | 1.339209e-13
74.39745 | 28.3392 | 24.66398 | 2.453239 | 3.675223 | 4.507416 | 17.70332 | 1.338593e-13
74.40745 | 28.3804 | 24.66531 | 2.454074 | 3.715086 | 4.508897 | 17.70234 | 1.337953e-13
74.41745 | 28.4289 | 24.66629 | 2.454915 | 3.762612 | 4.510298 | 17.70108 | 1.337287e-13
74.42745 | 28.4626 | 24.66691 | 2.455762 | 3.795695 | 4.511618 | 17.69953 | 1.336597e-13
74.43744 | 28.5026 | 24.66716 | 2.456613 | 3.835437 | 4.512857 | 17.69769 | 1.335883e-13
74.44744 | 28.5553 | 24.66706 | 2.457471 | 3.888237 | 4.514017 | 17.69558 | 1.335144e-13
74.45744 | 28.6028 | 24.66661 | 2.458334 | 3.936195 | 4.515097 | 17.69317 | 1.33438e-13
74.46744 | 28.6604 | 24.66579 | 2.459203 | 3.994607 | 4.516097 | 17.69049 | 1.333592e-13
74.47744 | 28.6939 | 24.66462 | 2.460078 | 4.029278 | 4.517016 | 17.68753 | 1.33278e-13
74.48743 | 28.7372 | 24.6631 | 2.460958 | 4.074097 | 4.517856 | 17.68429 | 1.331945e-13
74.49743 | 28.7817 | 24.66123 | 2.461844 | 4.120472 | 4.518617 | 17.68077 | 1.331084e-13
74.50743 | 28.8178 | 24.659 | 2.462735 | 4.1588 | 4.519299 | 17.67697 | 1.3302e-13
74.51743 | 28.8709 | 24.65642 | 2.463633 | 4.214479 | 4.519901 | 17.67289 | 1.329293e-13
74.52743 | 28.9065 | 24.65349 | 2.464536 | 4.253006 | 4.520425 | 17.66853 | 1.328361e-13
74.53743 | 28.9622 | 24.65022 | 2.465444 | 4.311984 | 4.520869 | 17.6639 | 1.327406e-13
74.54742 | 28.9916 | 24.6466 | 2.466357 | 4.345004 | 4.521235 | 17.659 | 1.326429e-13
74.55742 | 29.0262 | 24.64263 | 2.467277 | 4.383573 | 4.521523 | 17.65383 | 1.325428e-13
74.56742 | 29.0693 | 24.63831 | 2.468202 | 4.430988 | 4.521733 | 17.64838 | 1.324403e-13
74.57742 | 29.1213 | 24.63366 | 2.469133 | 4.487642 | 4.521865 | 17.64266 | 1.323356e-13
74.58742 | 29.1576 | 24.62866 | 2.47007 | 4.52894 | 4.52192 | 17.63667 | 1.322285e-13
74.59741 | 29.1879 | 24.62333 | 2.471011 | 4.564573 | 4.521896 | 17.63042 | 1.321193e-13
74.60741 | 29.2223 | 24.61765 | 2.471959 | 4.60465 | 4.521796 | 17.62389 | 1.320078e-13
74.61741 | 29.2543 | 24.61164 | 2.472913 | 4.642661 | 4.52162 | 17.61711 | 1.31894e-13
74.62741 | 29.2833 | 24.60529 | 2.473872 | 4.678011 | 4.521366 | 17.61005 | 1.317779e-13
74.63741 | 29.3331 | 24.59861 | 2.474836 | 4.734492 | 4.521037 | 17.60273 | 1.316597e-13
74.6474 | 29.3567 | 24.5916 | 2.475805 | 4.765098 | 4.520632 | 17.59516 | 1.315394e-13
74.6574 | 29.3742 | 24.58426 | 2.476781 | 4.789941 | 4.520152 | 17.58733 | 1.314168e-13
74.6674 | 29.3943 | 24.57659 | 2.477762 | 4.817713 | 4.519595 | 17.57923 | 1.31292e-13
74.6774 | 29.4248 | 24.56859 | 2.478749 | 4.856213 | 4.518964 | 17.57087 | 1.31165e-13
74.6874 | 29.4311 | 24.56027 | 2.479742 | 4.870834 | 4.518259 | 17.56227 | 1.31036e-13
74.6974 | 29.4551 | 24.55162 | 2.48074 | 4.903481 | 4.517479 | 17.5534 | 1.309048e-13
74.70739 | 29.4757 | 24.54266 | 2.481742 | 4.933041 | 4.516626 | 17.54429 | 1.307716e-13
74.71739 | 29.4649 | 24.53337 | 2.482751 | 4.931527 | 4.515698 | 17.53492 | 1.306362e-13
74.72739 | 29.4781 | 24.52377 | 2.483766 | 4.954327 | 4.514699 | 17.52531 | 1.304988e-13
74.73739 | 29.4722 | 24.51385 | 2.484786 | 4.958347 | 4.513625 | 17.51544 | 1.303593e-13
74.74739 | 29.4542 | 24.50362 | 2.485812 | 4.950577 | 4.51248 | 17.50533 | 1.302177e-13
74.75738 | 29.4709 | 24.49309 | 2.486842 | 4.977808 | 4.511263 | 17.49499 | 1.300743e-13
74.76738 | 29.4532 | 24.48224 | 2.487879 | 4.970958 | 4.509974 | 17.48439 | 1.299287e-13
74.77738 | 29.4375 | 24.47109 | 2.488922 | 4.966414 | 4.508614 | 17.47355 | 1.297812e-13
74.78738 | 29.4167 | 24.45963 | 2.48997 | 4.957074 | 4.507184 | 17.46247 | 1.296317e-13
74.79738 | 29.3897 | 24.44786 | 2.491023 | 4.941838 | 4.505682 | 17.45116 | 1.294802e-13
74.80738 | 29.3518 | 24.4358 | 2.492082 | 4.915999 | 4.504111 | 17.43961 | 1.293269e-13
74.81737 | 29.3304 | 24.42345 | 2.493145 | 4.906949 | 4.502472 | 17.42783 | 1.291717e-13
74.82737 | 29.2913 | 24.4108 | 2.494215 | 4.880505 | 4.500762 | 17.41582 | 1.290145e-13
74.83737 | 29.2504 | 24.39784 | 2.495291 | 4.852555 | 4.498984 | 17.40357 | 1.288554e-13
74.84737 | 29.2032 | 24.3846 | 2.496372 | 4.818595 | 4.497137 | 17.3911 | 1.286945e-13
74.85737 | 29.1623 | 24.37108 | 2.497459 | 4.791222 | 4.495224 | 17.3784 | 1.285318e-13
74.86736 | 29.0974 | 24.35728 | 2.498549 | 4.740122 | 4.493244 | 17.36548 | 1.283674e-13
74.87736 | 29.043 | 24.34318 | 2.499647 | 4.699821 | 4.491196 | 17.35234 | 1.28201e-13
74.88736 | 28.99 | 24.3288 | 2.50075 | 4.661201 | 4.489082 | 17.33897 | 1.280328e-13
74.89736 | 28.9242 | 24.31414 | 2.501858 | 4.610057 | 4.486902 | 17.32538 | 1.278629e-13
74.90736 | 28.8461 | 24.29921 | 2.502972 | 4.546892 | 4.484657 | 17.31158 | 1.276912e-13
74.91736 | 28.7933 | 24.284 | 2.504092 | 4.5093 | 4.482347 | 17.29756 | 1.275178e-13
74.92735 | 28.7128 | 24.26855 | 2.505216 | 4.444255 | 4.479977 | 17.28335 | 1.27343e-13
74.93735 | 28.6346 | 24.2528 | 2.506346 | 4.381802 | 4.477539 | 17.26891 | 1.271662e-13
74.94735 | 28.5726 | 24.23678 | 2.507482 | 4.335817 | 4.475038 | 17.25426 | 1.269878e-13
74.95735 | 28.4783 | 24.22051 | 2.508623 | 4.257793 | 4.472474 | 17.23941 | 1.268077e-13
74.96735 | 28.4059 | 24.20397 | 2.50977 | 4.201932 | 4.469848 | 17.22435 | 1.26626e-13
74.97734 | 28.3196 | 24.18719 | 2.510921 | 4.132413 | 4.467162 | 17.2091 | 1.264428e-13
74.98734 | 28.2305 | 24.17013 | 2.512079 | 4.060365 | 4.464413 | 17.19364 | 1.262579e-13
74.99734 | 28.1438 | 24.15283 | 2.513242 | 3.990972 | 4.461603 | 17.17798 | 1.260715e-13
75.00734 | 28.0657 | 24.13527 | 2.51441 | 3.930428 | 4.458733 | 17.16213 | 1.258835e-13
75.01734 | 27.9631 | 24.11747 | 2.515584 | 3.845631 | 4.455804 | 17.14608 | 1.256939e-13
75.02734 | 27.8692 | 24.09942 | 2.516764 | 3.769782 | 4.452815 | 17.12984 | 1.255029e-13
75.03733 | 27.7863 | 24.08114 | 2.517947 | 3.705156 | 4.449771 | 17.11343 | 1.253105e-13
75.04733 | 27.6836 | 24.06261 | 2.519138 | 3.620988 | 4.446666 | 17.09681 | 1.251165e-13
75.05733 | 27.5914 | 24.04384 | 2.520333 | 3.547556 | 4.443503 | 17.08001 | 1.249211e-13
75.06733 | 27.5094 | 24.02484 | 2.521534 | 3.484561 | 4.440284 | 17.06302 | 1.247242e-13
75.07733 | 27.4201 | 24.0056 | 2.522741 | 3.414495 | 4.437008 | 17.04586 | 1.24526e-13
75.08732 | 27.3143 | 23.98616 | 2.523952 | 3.32814 | 4.43368 | 17.02853 | 1.243265e-13
75.09732 | 27.2216 | 23.96647 | 2.525169 | 3.255131 | 4.430294 | 17.01101 | 1.241255e-13
75.10732 | 27.1264 | 23.94655 | 2.526392 | 3.179848 | 4.426852 | 16.99331 | 1.239231e-13
75.11732 | 27.0365 | 23.92642 | 2.52762 | 3.110081 | 4.423357 | 16.97544 | 1.237195e-13
75.12732 | 26.9384 | 23.90607 | 2.528853 | 3.032331 | 4.419809 | 16.95741 | 1.235145e-13
75.13732 | 26.8572 | 23.8855 | 2.530092 | 2.9717 | 4.416207 | 16.9392 | 1.233082e-13
75.14731 | 26.7468 | 23.86474 | 2.531335 | 2.88206 | 4.412556 | 16.92085 | 1.231009e-13
75.15731 | 26.6732 | 23.84375 | 2.532585 | 2.82945 | 4.40885 | 16.90232 | 1.228921e-13
75.16731 | 26.5841 | 23.82255 | 2.53384 | 2.761547 | 4.405093 | 16.88362 | 1.226821e-13
75.17731 | 26.4963 | 23.80115 | 2.5351 | 2.695148 | 4.401285 | 16.86477 | 1.224709e-13
75.18731 | 26.4116 | 23.77955 | 2.536366 | 2.632051 | 4.397428 | 16.84576 | 1.222585e-13
75.1973 | 26.3353 | 23.75777 | 2.537635 | 2.577531 | 4.393524 | 16.82661 | 1.220452e-13
75.2073 | 26.25 | 23.73577 | 2.538912 | 2.514229 | 4.389568 | 16.80729 | 1.218305e-13
75.2173 | 26.1752 | 23.71358 | 2.540194 | 2.461618 | 4.385563 | 16.78783 | 1.216147e-13
75.2273 | 26.0935 | 23.6912 | 2.541481 | 2.402299 | 4.381511 | 16.76821 | 1.213978e-13
75.2373 | 26.025 | 23.66863 | 2.542773 | 2.356368 | 4.377411 | 16.74845 | 1.211798e-13
75.2473 | 25.938 | 23.64588 | 2.544071 | 2.292121 | 4.373265 | 16.72854 | 1.209608e-13
75.25729 | 25.878 | 23.62297 | 2.545373 | 2.255032 | 4.369077 | 16.70852 | 1.207409e-13
75.26729 | 25.8061 | 23.59985 | 2.546681 | 2.206246 | 4.364839 | 16.68833 | 1.205198e-13
75.27729 | 25.738 | 23.57656 | 2.547995 | 2.161438 | 4.360556 | 16.66801 | 1.202977e-13
75.28729 | 25.6799 | 23.5531 | 2.549314 | 2.126802 | 4.35623 | 16.64755 | 1.200746e-13
75.29729 | 25.6131 | 23.52946 | 2.550638 | 2.083637 | 4.351859 | 16.62697 | 1.198505e-13
75.30728 | 25.5698 | 23.50568 | 2.551967 | 2.064118 | 4.34745 | 16.60627 | 1.196257e-13
75.31728 | 25.4939 | 23.48172 | 2.553302 | 2.012185 | 4.342994 | 16.58542 | 1.193998e-13
75.32728 | 25.4479 | 23.45758 | 2.554642 | 1.990317 | 4.338495 | 16.56445 | 1.191729e-13
75.33728 | 25.3928 | 23.43329 | 2.555988 | 1.959509 | 4.333955 | 16.54335 | 1.189452e-13
75.34728 | 25.3401 | 23.40884 | 2.557338 | 1.931257 | 4.329375 | 16.52213 | 1.187166e-13
75.35728 | 25.2897 | 23.38424 | 2.558695 | 1.905462 | 4.324754 | 16.50079 | 1.184872e-13
75.36727 | 25.2449 | 23.35951 | 2.560055 | 1.885392 | 4.320098 | 16.47936 | 1.182571e-13
75.37727 | 25.2032 | 23.3346 | 2.561421 | 1.868596 | 4.315398 | 16.45778 | 1.180261e-13
75.38727 | 25.1414 | 23.30955 | 2.562793 | 1.831846 | 4.31066 | 16.4361 | 1.177942e-13
75.39727 | 25.1188 | 23.28436 | 2.56417 | 1.83444 | 4.305884 | 16.41431 | 1.175616e-13
75.40727 | 25.0849 | 23.25902 | 2.565553 | 1.825876 | 4.301071 | 16.3924 | 1.173282e-13
75.41726 | 25.0332 | 23.23357 | 2.566939 | 1.799625 | 4.296225 | 16.37041 | 1.170943e-13
75.42726 | 25.004 | 23.20796 | 2.568332 | 1.796035 | 4.291338 | 16.34829 | 1.168595e-13
75.43726 | 24.965 | 23.18222 | 2.56973 | 1.782776 | 4.286416 | 16.32608 | 1.16624e-13
75.44726 | 24.9392 | 23.15635 | 2.571134 | 1.782851 | 4.281458 | 16.30376 | 1.163877e-13
75.45726 | 24.9128 | 23.13035 | 2.572543 | 1.782452 | 4.276466 | 16.28134 | 1.161509e-13
75.46726 | 24.8932 | 23.10422 | 2.573957 | 1.788977 | 4.27144 | 16.25883 | 1.159134e-13
75.47725 | 24.8555 | 23.078 | 2.575374 | 1.777501 | 4.266385 | 16.23624 | 1.156754e-13
75.48725 | 24.8342 | 23.05163 | 2.576799 | 1.78257 | 4.261293 | 16.21354 | 1.154367e-13
75.49725 | 24.8016 | 23.02514 | 2.578228 | 1.776456 | 4.256168 | 16.19075 | 1.151974e-13
75.50725 | 24.7699 | 22.99854 | 2.579663 | 1.771357 | 4.251011 | 16.16787 | 1.149575e-13
75.51725 | 24.7419 | 22.97183 | 2.581103 | 1.770072 | 4.245823 | 16.1449 | 1.14717e-13
75.52724 | 24.737 | 22.94503 | 2.582547 | 1.791969 | 4.240609 | 16.12188 | 1.144762e-13
75.53724 | 24.7081 | 22.9181 | 2.583997 | 1.790001 | 4.235359 | 16.09874 | 1.142347e-13
75.54724 | 24.6794 | 22.89106 | 2.585453 | 1.788337 | 4.230081 | 16.07553 | 1.139927e-13
75.55724 | 24.6543 | 22.86392 | 2.586913 | 1.790375 | 4.224773 | 16.05224 | 1.137502e-13
75.56724 | 24.6317 | 22.83669 | 2.588379 | 1.795014 | 4.219436 | 16.02887 | 1.135072e-13
75.57724 | 24.6018 | 22.80935 | 2.589851 | 1.79245 | 4.214072 | 16.00543 | 1.132638e-13
75.58723 | 24.5794 | 22.78195 | 2.591325 | 1.797455 | 4.208685 | 15.98194 | 1.130202e-13
75.59723 | 24.5543 | 22.75442 | 2.592807 | 1.799879 | 4.203265 | 15.95835 | 1.127759e-13
75.60723 | 24.5257 | 22.72681 | 2.594293 | 1.798891 | 4.19782 | 15.9347 | 1.125312e-13
75.61723 | 24.4883 | 22.69911 | 2.595785 | 1.789195 | 4.192348 | 15.91097 | 1.122862e-13
75.62723 | 24.4605 | 22.67132 | 2.597282 | 1.789182 | 4.18685 | 15.88719 | 1.120407e-13
75.63722 | 24.4326 | 22.64347 | 2.598783 | 1.789126 | 4.181334 | 15.86336 | 1.117952e-13
75.64722 | 24.3985 | 22.61552 | 2.60029 | 1.782977 | 4.175787 | 15.83945 | 1.115491e-13
75.65722 | 24.3584 | 22.58749 | 2.601802 | 1.770908 | 4.170216 | 15.81547 | 1.113026e-13
75.66722 | 24.3267 | 22.55939 | 2.60332 | 1.767315 | 4.164622 | 15.79144 | 1.110558e-13
75.67722 | 24.2853 | 22.53121 | 2.604842 | 1.754095 | 4.159005 | 15.76736 | 1.108088e-13
75.68722 | 24.2533 | 22.50295 | 2.60637 | 1.750348 | 4.153365 | 15.74322 | 1.105615e-13
75.69721 | 24.2142 | 22.47466 | 2.607901 | 1.739542 | 4.147709 | 15.71905 | 1.103141e-13
75.70721 | 24.1678 | 22.44627 | 2.609439 | 1.721532 | 4.142026 | 15.6948 | 1.100663e-13
75.71721 | 24.1179 | 22.41781 | 2.610982 | 1.700086 | 4.136321 | 15.67051 | 1.098182e-13
75.72721 | 24.0773 | 22.3893 | 2.61253 | 1.688003 | 4.130597 | 15.64617 | 1.095699e-13
75.73721 | 24.02 | 22.36072 | 2.614084 | 1.659282 | 4.124852 | 15.62178 | 1.093214e-13
75.7472 | 23.9774 | 22.33211 | 2.61564 | 1.64529 | 4.119093 | 15.59738 | 1.09073e-13
75.7572 | 23.9384 | 22.30342 | 2.617204 | 1.634985 | 4.113309 | 15.5729 | 1.088241e-13
75.7672 | 23.8795 | 22.27467 | 2.618772 | 1.604832 | 4.107507 | 15.54839 | 1.085751e-13
75.7772 | 23.8186 | 22.24587 | 2.620346 | 1.572733 | 4.101686 | 15.52384 | 1.083259e-13
75.7872 | 23.7645 | 22.21702 | 2.621925 | 1.547484 | 4.095848 | 15.49924 | 1.080766e-13
75.7972 | 23.7187 | 22.18812 | 2.623508 | 1.530583 | 4.089992 | 15.47462 | 1.078271e-13
75.80719 | 23.6575 | 22.1592 | 2.625095 | 1.498299 | 4.084125 | 15.44998 | 1.075779e-13
75.81719 | 23.5941 | 22.13021 | 2.626689 | 1.463889 | 4.078236 | 15.42529 | 1.073282e-13
75.82719 | 23.5455 | 22.10118 | 2.628288 | 1.444322 | 4.07233 | 15.40056 | 1.070785e-13
75.83719 | 23.4711 | 22.07211 | 2.629892 | 1.398994 | 4.06641 | 15.3758 | 1.068287e-13
75.84719 | 23.4075 | 22.04299 | 2.631501 | 1.364506 | 4.060474 | 15.35102 | 1.065789e-13
75.85718 | 23.3454 | 22.01388 | 2.633113 | 1.331522 | 4.054529 | 15.32624 | 1.063293e-13
75.86718 | 23.2745 | 21.98469 | 2.634732 | 1.289806 | 4.048564 | 15.3014 | 1.060794e-13
75.87718 | 23.2118 | 21.95548 | 2.636356 | 1.256321 | 4.042585 | 15.27654 | 1.058294e-13
75.88718 | 23.1344 | 21.92623 | 2.637985 | 1.208168 | 4.036593 | 15.25165 | 1.055795e-13
75.89718 | 23.0725 | 21.89696 | 2.639619 | 1.175542 | 4.030587 | 15.22675 | 1.053296e-13
75.90718 | 22.987 | 21.86765 | 2.641258 | 1.119345 | 4.024569 | 15.20183 | 1.050797e-13
75.91717 | 22.9238 | 21.83836 | 2.6429 | 1.085445 | 4.018545 | 15.17691 | 1.0483e-13
75.92717 | 22.8469 | 21.809 | 2.644549 | 1.037897 | 4.012502 | 15.15195 | 1.045802e-13
75.93717 | 22.7655 | 21.77963 | 2.646203 | 0.9858716 | 4.006448 | 15.12698 | 1.043304e-13
75.94717 | 22.6939 | 21.75023 | 2.647862 | 0.9436672 | 4.000383 | 15.10199 | 1.040807e-13
75.95717 | 22.6141 | 21.72082 | 2.649526 | 0.8932801 | 3.994307 | 15.07699 | 1.03831e-13
75.96716 | 22.5293 | 21.69142 | 2.651194 | 0.8378815 | 3.988227 | 15.052 | 1.035817e-13
75.97716 | 22.4542 | 21.66197 | 2.652867 | 0.7922284 | 3.982131 | 15.02697 | 1.033322e-13
75.98716 | 22.365 | 21.63251 | 2.654546 | 0.7324878 | 3.976025 | 15.00194 | 1.030828e-13
75.99716 | 22.2903 | 21.60304 | 2.65623 | 0.6872597 | 3.96991 | 14.9769 | 1.028336e-13
76.00716 | 22.2015 | 21.57356 | 2.657919 | 0.6279414 | 3.963786 | 14.95185 | 1.025845e-13
76.01716 | 22.1301 | 21.54407 | 2.659613 | 0.586033 | 3.957653 | 14.9268 | 1.023355e-13
76.02715 | 22.0528 | 21.51461 | 2.661309 | 0.5381924 | 3.951521 | 14.90178 | 1.020869e-13
76.03715 | 21.9607 | 21.4851 | 2.663013 | 0.4755981 | 3.945372 | 14.87672 | 1.018383e-13
76.04715 | 21.8821 | 21.45559 | 2.664721 | 0.4265085 | 3.939216 | 14.85165 | 1.015897e-13
76.05715 | 21.8014 | 21.42608 | 2.666435 | 0.3753209 | 3.933052 | 14.82659 | 1.013414e-13
76.06715 | 21.7139 | 21.39656 | 2.668153 | 0.3173352 | 3.926882 | 14.80153 | 1.010932e-13
76.07714 | 21.625 | 21.36708 | 2.669875 | 0.2579193 | 3.920711 | 14.77649 | 1.008455e-13
76.08714 | 21.5497 | 21.33757 | 2.671603 | 0.2121329 | 3.914528 | 14.75144 | 1.005978e-13
76.09714 | 21.4587 | 21.30806 | 2.673336 | 0.1506438 | 3.908339 | 14.72638 | 1.003502e-13
76.10714 | 21.3878 | 21.27855 | 2.675074 | 0.1092505 | 3.902145 | 14.70133 | 1.001029e-13
76.11714 | 21.3062 | 21.24905 | 2.676816 | 0.05715191 | 3.895945 | 14.67629 | 9.985579e-14
76.12714 | 21.217 | 21.21955 | 2.678564 | -0.002553573 | 3.88974 | 14.65125 | 9.960893e-14
76.13713 | 21.1423 | 21.19009 | 2.680315 | -0.047793 | 3.883536 | 14.62624 | 9.936255e-14
76.14713 | 21.0525 | 21.16062 | 2.682072 | -0.108116 | 3.877322 | 14.60122 | 9.91162e-14
76.15713 | 20.9871 | 21.13115 | 2.683835 | -0.1440475 | 3.871103 | 14.57621 | 9.88701e-14
76.16713 | 20.9014 | 21.10169 | 2.685602 | -0.200292 | 3.864881 | 14.55121 | 9.862427e-14
76.17713 | 20.824 | 21.07225 | 2.687374 | -0.24825 | 3.858656 | 14.52622 | 9.837873e-14
76.18712 | 20.7411 | 21.04285 | 2.689149 | -0.3017497 | 3.852433 | 14.50127 | 9.813371e-14
76.19712 | 20.6678 | 21.01344 | 2.690931 | -0.3456369 | 3.846201 | 14.47631 | 9.788875e-14
76.20712 | 20.5989 | 20.98404 | 2.692717 | -0.3851397 | 3.839967 | 14.45136 | 9.764408e-14
76.21712 | 20.523 | 20.95466 | 2.694508 | -0.4316596 | 3.833729 | 14.42642 | 9.739972e-14
76.22712 | 20.4502 | 20.9253 | 2.696305 | -0.4750997 | 3.82749 | 14.4015 | 9.715568e-14
76.23712 | 20.3801 | 20.89596 | 2.698106 | -0.5158593 | 3.821249 | 14.3766 | 9.691196e-14
76.24711 | 20.3232 | 20.86667 | 2.69991 | -0.5434663 | 3.815012 | 14.35174 | 9.66688e-14
76.25711 | 20.2426 | 20.83737 | 2.70172 | -0.5947678 | 3.808768 | 14.32688 | 9.642575e-14
76.26711 | 20.1818 | 20.80809 | 2.703536 | -0.626292 | 3.802522 | 14.30203 | 9.618303e-14
76.27711 | 20.1177 | 20.77884 | 2.705356 | -0.6611392 | 3.796275 | 14.27721 | 9.594066e-14
76.28711 | 20.0573 | 20.74961 | 2.707181 | -0.6923129 | 3.790028 | 14.2524 | 9.569865e-14
76.2971 | 19.9842 | 20.72044 | 2.709009 | -0.7362449 | 3.783787 | 14.22765 | 9.545726e-14
76.3071 | 19.9318 | 20.69127 | 2.710843 | -0.7594698 | 3.777539 | 14.20289 | 9.521597e-14
76.3171 | 19.8702 | 20.66212 | 2.712682 | -0.7919235 | 3.771291 | 14.17815 | 9.497506e-14
76.3271 | 19.8046 | 20.633 | 2.714527 | -0.828404 | 3.765042 | 14.15344 | 9.473452e-14
76.3371 | 19.7539 | 20.60391 | 2.716375 | -0.8500137 | 3.758794 | 14.12874 | 9.449437e-14
76.3471 | 19.7028 | 20.57485 | 2.718229 | -0.872055 | 3.752547 | 14.10408 | 9.425461e-14
76.35709 | 19.6488 | 20.54585 | 2.720085 | -0.8970549 | 3.746306 | 14.07946 | 9.401547e-14
76.36709 | 19.5912 | 20.51686 | 2.721949 | -0.9256592 | 3.74006 | 14.05485 | 9.37765e-14
76.37709 | 19.5395 | 20.4879 | 2.723816 | -0.9483956 | 3.733816 | 14.03026 | 9.353794e-14
76.38709 | 19.485 | 20.45896 | 2.725689 | -0.9739647 | 3.727572 | 14.0057 | 9.329978e-14
76.39709 | 19.4408 | 20.43007 | 2.727566 | -0.9892689 | 3.72133 | 13.98117 | 9.306204e-14
76.40708 | 19.3887 | 20.40124 | 2.729446 | -1.012536 | 3.715096 | 13.95669 | 9.282495e-14
76.41708 | 19.336 | 20.37241 | 2.731333 | -1.036409 | 3.708857 | 13.93222 | 9.258804e-14
76.42708 | 19.2899 | 20.34362 | 2.733224 | -1.053721 | 3.702621 | 13.90777 | 9.235158e-14
76.43708 | 19.2464 | 20.31487 | 2.73512 | -1.068468 | 3.696387 | 13.88336 | 9.211553e-14
76.44708 | 19.2007 | 20.28615 | 2.737021 | -1.085452 | 3.690155 | 13.85898 | 9.187993e-14
76.45708 | 19.1567 | 20.25748 | 2.738927 | -1.100776 | 3.683925 | 13.83462 | 9.164477e-14
76.46707 | 19.1061 | 20.22887 | 2.740835 | -1.122767 | 3.677705 | 13.81033 | 9.141028e-14
76.47707 | 19.0697 | 20.20027 | 2.74275 | -1.130568 | 3.671481 | 13.78604 | 9.117601e-14
76.48707 | 19.0206 | 20.17171 | 2.744669 | -1.15111 | 3.66526 | 13.76178 | 9.094219e-14
76.49707 | 18.9854 | 20.14319 | 2.746593 | -1.157794 | 3.659042 | 13.73756 | 9.070884e-14
76.50707 | 18.9366 | 20.11472 | 2.748522 | -1.178118 | 3.652827 | 13.71337 | 9.047594e-14
76.51706 | 18.8942 | 20.08631 | 2.750454 | -1.19211 | 3.646622 | 13.68923 | 9.024372e-14
76.52706 | 18.8513 | 20.05792 | 2.752392 | -1.206618 | 3.640414 | 13.66511 | 9.001175e-14
76.53706 | 18.8123 | 20.02957 | 2.754334 | -1.21727 | 3.63421 | 13.64103 | 8.978025e-14
76.54706 | 18.775 | 20.00126 | 2.756282 | -1.226263 | 3.628009 | 13.61697 | 8.954922e-14
76.55706 | 18.7364 | 19.973 | 2.758234 | -1.236599 | 3.621813 | 13.59295 | 8.931866e-14
76.56706 | 18.6975 | 19.94478 | 2.76019 | -1.247282 | 3.61562 | 13.56897 | 8.908859e-14
76.57705 | 18.6639 | 19.91664 | 2.76215 | -1.252736 | 3.609438 | 13.54505 | 8.885922e-14
76.58705 | 18.6191 | 19.88851 | 2.764115 | -1.269407 | 3.603253 | 13.52114 | 8.863011e-14
76.59705 | 18.5909 | 19.86042 | 2.766086 | -1.269523 | 3.597073 | 13.49726 | 8.840149e-14
76.60705 | 18.551 | 19.83238 | 2.768061 | -1.281385 | 3.590898 | 13.47343 | 8.817335e-14
76.61705 | 18.5188 | 19.80439 | 2.77004 | -1.285593 | 3.584726 | 13.44963 | 8.794571e-14
76.62704 | 18.4828 | 19.77648 | 2.772023 | -1.293675 | 3.578566 | 13.42589 | 8.771878e-14
76.63704 | 18.4514 | 19.74858 | 2.774011 | -1.297175 | 3.572404 | 13.40216 | 8.749213e-14
76.64704 | 18.4167 | 19.72072 | 2.776005 | -1.304023 | 3.566247 | 13.37847 | 8.726597e-14
76.65704 | 18.3842 | 19.69292 | 2.778003 | -1.308719 | 3.560095 | 13.35482 | 8.704032e-14
76.66704 | 18.3458 | 19.66516 | 2.780005 | -1.319362 | 3.553947 | 13.33121 | 8.681516e-14
76.67704 | 18.3173 | 19.63745 | 2.782012 | -1.320152 | 3.547805 | 13.30764 | 8.659051e-14
76.68703 | 18.2923 | 19.60982 | 2.784022 | -1.317518 | 3.541674 | 13.28412 | 8.636659e-14
76.69703 | 18.2582 | 19.5822 | 2.786038 | -1.324004 | 3.535541 | 13.26062 | 8.614294e-14
76.70703 | 18.2325 | 19.55464 | 2.788058 | -1.32214 | 3.529415 | 13.23717 | 8.591982e-14
76.71703 | 18.2034 | 19.52712 | 2.790083 | -1.323725 | 3.523293 | 13.21375 | 8.56972e-14
76.72703 | 18.1792 | 19.49966 | 2.792113 | -1.320457 | 3.517177 | 13.19037 | 8.547509e-14
76.73702 | 18.1489 | 19.47227 | 2.794145 | -1.323367 | 3.511072 | 13.16705 | 8.525372e-14
76.74702 | 18.1259 | 19.4449 | 2.796184 | -1.318998 | 3.504967 | 13.14375 | 8.503264e-14
76.75702 | 18.0975 | 19.41758 | 2.798227 | -1.320077 | 3.498867 | 13.12048 | 8.481207e-14
76.76702 | 18.0761 | 19.39031 | 2.800275 | -1.314208 | 3.492772 | 13.09726 | 8.459202e-14
76.77702 | 18.0453 | 19.36309 | 2.802327 | -1.317787 | 3.486683 | 13.07408 | 8.437249e-14
76.78702 | 18.0235 | 19.33592 | 2.804383 | -1.312415 | 3.4806 | 13.05093 | 8.415347e-14
76.79701 | 17.9994 | 19.30882 | 2.806442 | -1.309421 | 3.474529 | 13.02785 | 8.393519e-14
76.80701 | 17.9818 | 19.28175 | 2.808508 | -1.299949 | 3.468457 | 13.00478 | 8.371721e-14
76.81701 | 17.9562 | 19.25473 | 2.810578 | -1.298528 | 3.462391 | 12.98176 | 8.349977e-14
76.82701 | 17.93 | 19.22776 | 2.812652 | -1.297755 | 3.45633 | 12.95877 | 8.328283e-14
76.83701 | 17.9121 | 19.20083 | 2.814731 | -1.288733 | 3.450276 | 12.93583 | 8.306641e-14
76.847 | 17.8931 | 19.17399 | 2.816812 | -1.280887 | 3.444233 | 12.91294 | 8.285073e-14
76.857 | 17.8699 | 19.14717 | 2.8189 | -1.277265 | 3.43819 | 12.89008 | 8.263537e-14
76.867 | 17.8516 | 19.12039 | 2.820992 | -1.268791 | 3.432152 | 12.86725 | 8.242051e-14
76.877 | 17.8347 | 19.09367 | 2.823089 | -1.25897 | 3.426121 | 12.84446 | 8.220619e-14
76.887 | 17.8036 | 19.067 | 2.82519 | -1.263396 | 3.420096 | 12.82171 | 8.199239e-14
76.897 | 17.7797 | 19.04037 | 2.827296 | -1.260672 | 3.414076 | 12.799 | 8.177911e-14
76.90699 | 17.7665 | 19.01382 | 2.829403 | -1.247324 | 3.408068 | 12.77635 | 8.156656e-14
76.91699 | 17.7463 | 18.9873 | 2.831518 | -1.240999 | 3.40206 | 12.75372 | 8.135432e-14
76.92699 | 17.7224 | 18.96082 | 2.833636 | -1.238424 | 3.396058 | 12.73113 | 8.114261e-14
76.93699 | 17.7049 | 18.9344 | 2.835759 | -1.229498 | 3.390062 | 12.70858 | 8.093142e-14
76.94699 | 17.6848 | 18.90802 | 2.837887 | -1.223222 | 3.384071 | 12.68606 | 8.072075e-14
76.95698 | 17.6655 | 18.88172 | 2.840016 | -1.21622 | 3.378093 | 12.66361 | 8.051082e-14
76.96698 | 17.6411 | 18.85544 | 2.842152 | -1.214342 | 3.372114 | 12.64118 | 8.030119e-14
76.97698 | 17.6251 | 18.82921 | 2.844293 | -1.204114 | 3.366141 | 12.61878 | 8.00921e-14
76.98698 | 17.6107 | 18.80303 | 2.846438 | -1.192333 | 3.360174 | 12.59642 | 7.988351e-14
76.99698 | 17.584 | 18.7769 | 2.848587 | -1.1929 | 3.354213 | 12.5741 | 7.967545e-14
77.00698 | 17.5615 | 18.75082 | 2.85074 | -1.189316 | 3.348258 | 12.55182 | 7.946791e-14
77.01697 | 17.5383 | 18.7248 | 2.852896 | -1.186503 | 3.342313 | 12.52959 | 7.926108e-14
77.02697 | 17.5247 | 18.69882 | 2.855058 | -1.174115 | 3.336369 | 12.50739 | 7.905457e-14
77.03697 | 17.5073 | 18.67287 | 2.857224 | -1.165574 | 3.330431 | 12.48522 | 7.884858e-14
77.04697 | 17.4873 | 18.64698 | 2.859395 | -1.159681 | 3.324498 | 12.46309 | 7.864311e-14
77.05697 | 17.4685 | 18.62113 | 2.86157 | -1.152635 | 3.318571 | 12.44099 | 7.843815e-14
77.06696 | 17.4475 | 18.59536 | 2.863747 | -1.147861 | 3.312655 | 12.41896 | 7.823391e-14
77.07696 | 17.4306 | 18.56961 | 2.865931 | -1.13901 | 3.30674 | 12.39694 | 7.802999e-14
77.08696 | 17.4163 | 18.5439 | 2.868119 | -1.127603 | 3.300829 | 12.37496 | 7.782657e-14
77.09696 | 17.3879 | 18.51824 | 2.870311 | -1.130344 | 3.294924 | 12.35301 | 7.762367e-14
77.10696 | 17.3741 | 18.49263 | 2.872508 | -1.118529 | 3.289025 | 12.3311 | 7.742128e-14
77.11696 | 17.3542 | 18.46706 | 2.874708 | -1.112863 | 3.283131 | 12.30922 | 7.721941e-14
77.12695 | 17.3388 | 18.44156 | 2.876911 | -1.102764 | 3.277248 | 12.28741 | 7.701822e-14
77.13695 | 17.3172 | 18.41609 | 2.87912 | -1.098887 | 3.271364 | 12.2656 | 7.681736e-14
77.14695 | 17.3002 | 18.39065 | 2.881334 | -1.090455 | 3.265486 | 12.24383 | 7.661701e-14
77.15695 | 17.2739 | 18.36527 | 2.883552 | -1.091366 | 3.259613 | 12.2221 | 7.641715e-14
77.16695 | 17.2671 | 18.33992 | 2.885773 | -1.072822 | 3.253746 | 12.2004 | 7.62178e-14
77.17694 | 17.2563 | 18.31465 | 2.887997 | -1.058348 | 3.247889 | 12.17876 | 7.601916e-14
77.18694 | 17.2293 | 18.28939 | 2.890228 | -1.06009 | 3.242031 | 12.15713 | 7.582081e-14
77.19694 | 17.2207 | 18.26418 | 2.892462 | -1.043476 | 3.236179 | 12.13553 | 7.562297e-14
77.20694 | 17.1987 | 18.23901 | 2.894701 | -1.040305 | 3.230331 | 12.11397 | 7.542562e-14
77.21694 | 17.1796 | 18.21388 | 2.896944 | -1.034277 | 3.224488 | 12.09244 | 7.522877e-14
77.22694 | 17.1634 | 18.18879 | 2.899191 | -1.02539 | 3.21865 | 12.07095 | 7.503242e-14
77.23693 | 17.1458 | 18.16378 | 2.90144 | -1.017978 | 3.212825 | 12.04951 | 7.483679e-14
77.24693 | 17.1265 | 18.13877 | 2.903696 | -1.012275 | 3.206996 | 12.02808 | 7.464143e-14
77.25693 | 17.1142 | 18.11381 | 2.905955 | -0.9996121 | 3.201172 | 12.00668 | 7.444655e-14
77.26693 | 17.0958 | 18.08889 | 2.908219 | -0.9930905 | 3.195353 | 11.98532 | 7.425217e-14
77.27693 | 17.0808 | 18.06401 | 2.910487 | -0.9832081 | 3.189538 | 11.96398 | 7.405827e-14
77.28692 | 17.0747 | 18.03919 | 2.912757 | -0.9644915 | 3.183734 | 11.9427 | 7.386505e-14
77.29692 | 17.0504 | 18.01439 | 2.915033 | -0.9639889 | 3.177928 | 11.92143 | 7.367213e-14
77.30692 | 17.0374 | 17.98962 | 2.917313 | -0.9522235 | 3.172126 | 11.90018 | 7.347968e-14
77.31692 | 17.0272 | 17.9649 | 2.919598 | -0.9376996 | 3.166329 | 11.87897 | 7.328772e-14
77.32692 | 16.997 | 17.94021 | 2.921886 | -0.9432127 | 3.160536 | 11.85779 | 7.309624e-14
77.33692 | 16.9873 | 17.91557 | 2.924179 | -0.9282658 | 3.154747 | 11.83664 | 7.290525e-14
77.34691 | 16.9743 | 17.89098 | 2.926474 | -0.9166764 | 3.148967 | 11.81554 | 7.27149e-14
77.35691 | 16.9598 | 17.8664 | 2.928774 | -0.9066026 | 3.143186 | 11.79444 | 7.252485e-14
77.36691 | 16.9454 | 17.84186 | 2.931079 | -0.8964638 | 3.137409 | 11.77338 | 7.233527e-14
77.37691 | 16.9326 | 17.81736 | 2.933388 | -0.8847628 | 3.131636 | 11.75234 | 7.214616e-14
77.38691 | 16.9145 | 17.7929 | 2.935702 | -0.8783966 | 3.125866 | 11.73133 | 7.195753e-14
77.3969 | 16.8932 | 17.76849 | 2.938016 | -0.8752936 | 3.120106 | 11.71037 | 7.176956e-14
77.4069 | 16.8866 | 17.7441 | 2.940338 | -0.8574983 | 3.114344 | 11.68942 | 7.158186e-14
77.4169 | 16.8705 | 17.71974 | 2.942663 | -0.8492367 | 3.108585 | 11.66849 | 7.139462e-14
77.4269 | 16.8551 | 17.69541 | 2.944992 | -0.8403085 | 3.102829 | 11.64759 | 7.120785e-14
77.4369 | 16.8429 | 17.67111 | 2.947326 | -0.8282146 | 3.097077 | 11.62671 | 7.102153e-14
77.4469 | 16.8285 | 17.64685 | 2.949663 | -0.8183541 | 3.091328 | 11.60586 | 7.083568e-14
77.45689 | 16.8168 | 17.62265 | 2.952002 | -0.8058491 | 3.085588 | 11.58506 | 7.065046e-14
77.46689 | 16.8027 | 17.59845 | 2.954348 | -0.7957537 | 3.079845 | 11.56426 | 7.046552e-14
77.47689 | 16.7944 | 17.57429 | 2.956697 | -0.7798896 | 3.074105 | 11.54349 | 7.028103e-14
77.48689 | 16.775 | 17.55016 | 2.95905 | -0.7751563 | 3.068369 | 11.52274 | 7.009699e-14
77.49689 | 16.7633 | 17.52605 | 2.961408 | -0.7627542 | 3.062635 | 11.50201 | 6.991341e-14
77.50688 | 16.7488 | 17.50201 | 2.963767 | -0.7532068 | 3.056909 | 11.48133 | 6.973045e-14
77.51688 | 16.7381 | 17.47796 | 2.966132 | -0.7398648 | 3.051181 | 11.46065 | 6.954776e-14
77.52688 | 16.7269 | 17.45395 | 2.968502 | -0.7270524 | 3.045455 | 11.44 | 6.936551e-14
77.53688 | 16.7107 | 17.42997 | 2.970875 | -0.7192692 | 3.039732 | 11.41936 | 6.91837e-14
77.54688 | 16.6971 | 17.40602 | 2.973252 | -0.7089154 | 3.034011 | 11.39875 | 6.900234e-14
77.55688 | 16.6855 | 17.38209 | 2.975634 | -0.69659 | 3.028293 | 11.37816 | 6.882142e-14
77.56687 | 16.6725 | 17.35821 | 2.978016 | -0.6857146 | 3.022583 | 11.35762 | 6.864111e-14
77.57687 | 16.6576 | 17.33434 | 2.980406 | -0.6767437 | 3.016869 | 11.33707 | 6.846106e-14
77.58687 | 16.6478 | 17.3105 | 2.982799 | -0.6627003 | 3.011157 | 11.31654 | 6.828144e-14
77.59687 | 16.6376 | 17.28668 | 2.985196 | -0.6490827 | 3.005448 | 11.29604 | 6.810226e-14
77.60687 | 16.6226 | 17.26289 | 2.987596 | -0.6402922 | 2.99974 | 11.27556 | 6.792351e-14
77.61686 | 16.6085 | 17.23915 | 2.989999 | -0.6306494 | 2.99404 | 11.25511 | 6.774536e-14
77.62686 | 16.5928 | 17.21541 | 2.992408 | -0.6226085 | 2.988336 | 11.23466 | 6.756746e-14
77.63686 | 16.5801 | 17.19169 | 2.99482 | -0.6115935 | 2.982634 | 11.21424 | 6.738999e-14
77.64686 | 16.5617 | 17.168 | 2.997237 | -0.6063019 | 2.976934 | 11.19383 | 6.721294e-14
77.65686 | 16.5634 | 17.14433 | 2.999657 | -0.5809346 | 2.971235 | 11.17344 | 6.703632e-14
77.66686 | 16.5427 | 17.12069 | 3.002081 | -0.5779909 | 2.965538 | 11.15307 | 6.686012e-14
77.67685 | 16.5339 | 17.09709 | 3.004507 | -0.5631932 | 2.959848 | 11.13274 | 6.66845e-14
77.68685 | 16.5233 | 17.07349 | 3.006939 | -0.5501943 | 2.954153 | 11.1124 | 6.650913e-14
77.69685 | 16.5052 | 17.04992 | 3.009375 | -0.5447193 | 2.94846 | 11.09208 | 6.633418e-14
77.70685 | 16.4982 | 17.02637 | 3.011814 | -0.5281656 | 2.942769 | 11.07178 | 6.615965e-14
77.71685 | 16.4774 | 17.00283 | 3.014258 | -0.525433 | 2.937078 | 11.0515 | 6.598552e-14
77.72684 | 16.4682 | 16.97934 | 3.016703 | -0.5111443 | 2.931394 | 11.03125 | 6.581198e-14
77.73684 | 16.4521 | 16.95585 | 3.019154 | -0.5037543 | 2.925706 | 11.011 | 6.563868e-14
77.74684 | 16.4421 | 16.93238 | 3.021609 | -0.4902832 | 2.920018 | 10.99076 | 6.546578e-14
77.75684 | 16.4342 | 16.90893 | 3.024067 | -0.4747328 | 2.914331 | 10.97053 | 6.529329e-14
77.76684 | 16.4178 | 16.8855 | 3.02653 | -0.4677016 | 2.908645 | 10.95033 | 6.512121e-14
77.77684 | 16.4073 | 16.86209 | 3.028996 | -0.4547894 | 2.90296 | 10.93013 | 6.494952e-14
77.78683 | 16.3943 | 16.83872 | 3.031464 | -0.4444192 | 2.897282 | 10.90997 | 6.477842e-14
77.79683 | 16.3814 | 16.81534 | 3.033938 | -0.4339444 | 2.891598 | 10.88981 | 6.460754e-14
77.80683 | 16.3697 | 16.79199 | 3.036415 | -0.4222879 | 2.885915 | 10.86966 | 6.443706e-14
77.81683 | 16.3546 | 16.76865 | 3.038897 | -0.414048 | 2.880232 | 10.84952 | 6.426698e-14
77.82683 | 16.3399 | 16.74533 | 3.041382 | -0.4054267 | 2.87455 | 10.8294 | 6.40973e-14
77.83682 | 16.3272 | 16.72204 | 3.043868 | -0.3948445 | 2.868873 | 10.8093 | 6.392818e-14
77.84682 | 16.3199 | 16.69876 | 3.046361 | -0.3788559 | 2.863192 | 10.7892 | 6.375929e-14
77.85682 | 16.3026 | 16.67548 | 3.048857 | -0.3728835 | 2.85751 | 10.76912 | 6.359078e-14
77.86682 | 16.2942 | 16.65223 | 3.051357 | -0.3580279 | 2.851829 | 10.74904 | 6.342268e-14
77.87682 | 16.2872 | 16.62899 | 3.053861 | -0.3417873 | 2.846148 | 10.72898 | 6.325496e-14
77.88682 | 16.2733 | 16.60576 | 3.056368 | -0.332462 | 2.840467 | 10.70893 | 6.308763e-14
77.89681 | 16.2555 | 16.58258 | 3.058877 | -0.3270753 | 2.834792 | 10.68891 | 6.292086e-14
77.90681 | 16.2476 | 16.55938 | 3.061392 | -0.3117796 | 2.829111 | 10.66888 | 6.275431e-14
77.91681 | 16.2341 | 16.5362 | 3.06391 | -0.3020988 | 2.82343 | 10.64886 | 6.258815e-14
77.92681 | 16.2229 | 16.51303 | 3.066433 | -0.2901319 | 2.817749 | 10.62885 | 6.242237e-14
77.93681 | 16.2111 | 16.48988 | 3.068959 | -0.278778 | 2.812068 | 10.60885 | 6.225697e-14
77.9468 | 16.1955 | 16.46676 | 3.071486 | -0.2712608 | 2.806392 | 10.58888 | 6.209212e-14
77.9568 | 16.192 | 16.44363 | 3.074019 | -0.251634 | 2.80071 | 10.56891 | 6.192749e-14
77.9668 | 16.1708 | 16.42052 | 3.076556 | -0.2497208 | 2.795028 | 10.54894 | 6.176324e-14
77.9768 | 16.163 | 16.39742 | 3.079096 | -0.2344199 | 2.789345 | 10.52898 | 6.159937e-14
77.9868 | 16.146 | 16.37433 | 3.08164 | -0.2283314 | 2.783663 | 10.50903 | 6.143588e-14
77.99679 | 16.1346 | 16.35128 | 3.084185 | -0.2166788 | 2.777985 | 10.48911 | 6.127293e-14
78.00679 | 16.1122 | 16.32821 | 3.086737 | -0.216014 | 2.772301 | 10.46918 | 6.11102e-14
78.01679 | 16.1017 | 16.30516 | 3.089292 | -0.2034617 | 2.766617 | 10.44925 | 6.094784e-14
78.02679 | 16.0874 | 16.28212 | 3.09185 | -0.1947211 | 2.760933 | 10.42934 | 6.078587e-14
78.03679 | 16.0687 | 16.25909 | 3.094412 | -0.1903904 | 2.755247 | 10.40943 | 6.062426e-14
78.04679 | 16.0499 | 16.23607 | 3.096978 | -0.1861718 | 2.749561 | 10.38953 | 6.046303e-14
78.05678 | 16.0384 | 16.21309 | 3.099545 | -0.1746872 | 2.74388 | 10.36966 | 6.030234e-14
78.06678 | 16.0252 | 16.19009 | 3.102118 | -0.1648898 | 2.738193 | 10.34978 | 6.014186e-14
78.07678 | 16.0032 | 16.1671 | 3.104694 | -0.1639022 | 2.732505 | 10.3299 | 5.998175e-14
78.08678 | 15.989 | 16.14413 | 3.107274 | -0.1551257 | 2.726816 | 10.31004 | 5.982201e-14
78.09678 | 15.9686 | 16.12116 | 3.109858 | -0.1525594 | 2.721127 | 10.29017 | 5.966265e-14
78.10677 | 15.9549 | 16.09822 | 3.112442 | -0.1433247 | 2.715442 | 10.27034 | 5.950381e-14
78.11677 | 15.9331 | 16.07528 | 3.115033 | -0.1421785 | 2.709751 | 10.25049 | 5.934519e-14
78.12677 | 15.9111 | 16.05234 | 3.117627 | -0.1412408 | 2.704059 | 10.23065 | 5.918694e-14
78.13677 | 15.8974 | 16.02941 | 3.120225 | -0.1320132 | 2.698367 | 10.21082 | 5.902905e-14
78.14677 | 15.8814 | 16.00649 | 3.122826 | -0.1250942 | 2.692673 | 10.191 | 5.887154e-14
78.15677 | 15.8658 | 15.98359 | 3.125431 | -0.1177855 | 2.686979 | 10.17118 | 5.87144e-14
78.16676 | 15.8488 | 15.96071 | 3.128036 | -0.1119084 | 2.681289 | 10.15138 | 5.855778e-14
78.17676 | 15.8379 | 15.93782 | 3.130648 | -0.09991717 | 2.675593 | 10.13158 | 5.840138e-14
78.18676 | 15.8138 | 15.91493 | 3.133263 | -0.101135 | 2.669896 | 10.11178 | 5.824534e-14
78.19676 | 15.7991 | 15.89206 | 3.135881 | -0.09296128 | 2.664198 | 10.09198 | 5.808968e-14
78.20676 | 15.7868 | 15.8692 | 3.138503 | -0.08239517 | 2.658499 | 10.07219 | 5.793437e-14
78.21675 | 15.7657 | 15.84636 | 3.141126 | -0.08066228 | 2.652805 | 10.05243 | 5.77796e-14
78.22675 | 15.7449 | 15.82351 | 3.143755 | -0.07861444 | 2.647104 | 10.03266 | 5.762503e-14
78.23675 | 15.729 | 15.80067 | 3.146388 | -0.07167472 | 2.641402 | 10.01288 | 5.747084e-14
78.24675 | 15.7212 | 15.77784 | 3.149023 | -0.05664368 | 2.6357 | 9.993121 | 5.731701e-14
78.25675 | 15.702 | 15.75502 | 3.151663 | -0.05302164 | 2.629996 | 9.973363 | 5.716355e-14
78.26675 | 15.6809 | 15.73221 | 3.154305 | -0.05130695 | 2.624292 | 9.95361 | 5.701045e-14
78.27674 | 15.6702 | 15.70943 | 3.156949 | -0.03922731 | 2.618593 | 9.933886 | 5.68579e-14
78.28674 | 15.6442 | 15.68662 | 3.159598 | -0.04242478 | 2.612886 | 9.914141 | 5.670552e-14
78.29674 | 15.6328 | 15.66384 | 3.162251 | -0.03103997 | 2.60718 | 9.89441 | 5.655355e-14
78.30674 | 15.6148 | 15.64105 | 3.164907 | -0.02625296 | 2.60147 | 9.874676 | 5.64019e-14
78.31674 | 15.5987 | 15.61829 | 3.167567 | -0.01958514 | 2.595763 | 9.854956 | 5.625067e-14
78.32673 | 15.5811 | 15.59554 | 3.170227 | -0.01444132 | 2.590058 | 9.835256 | 5.609993e-14
78.33673 | 15.5678 | 15.57278 | 3.172893 | -0.004984228 | 2.584347 | 9.815544 | 5.594941e-14
78.34673 | 15.544 | 15.55004 | 3.175563 | -0.00603541 | 2.578636 | 9.795837 | 5.579926e-14
78.35673 | 15.5307 | 15.52729 | 3.178236 | 0.00340506 | 2.572923 | 9.776136 | 5.564948e-14
78.36673 | 15.5195 | 15.50456 | 3.180912 | 0.0149382 | 2.56721 | 9.75644 | 5.550007e-14
78.37673 | 15.4986 | 15.48184 | 3.183592 | 0.0167621 | 2.561496 | 9.73675 | 5.535102e-14
78.38672 | 15.4814 | 15.45914 | 3.186272 | 0.02225586 | 2.555787 | 9.717085 | 5.52025e-14
78.39672 | 15.4689 | 15.43644 | 3.188958 | 0.03246361 | 2.550071 | 9.697407 | 5.505419e-14
78.40672 | 15.4502 | 15.41374 | 3.191648 | 0.03646245 | 2.544355 | 9.677734 | 5.490626e-14
78.41672 | 15.4405 | 15.39105 | 3.194341 | 0.04945321 | 2.538638 | 9.658068 | 5.47587e-14
78.42672 | 15.4221 | 15.36836 | 3.197037 | 0.05373517 | 2.53292 | 9.638407 | 5.46115e-14
78.43671 | 15.4045 | 15.34572 | 3.199734 | 0.05878467 | 2.527208 | 9.618773 | 5.446484e-14
78.44671 | 15.3831 | 15.32305 | 3.202436 | 0.06004924 | 2.521489 | 9.599125 | 5.431839e-14
78.45671 | 15.3672 | 15.3004 | 3.205142 | 0.06680492 | 2.51577 | 9.579483 | 5.417231e-14
78.46671 | 15.3534 | 15.27775 | 3.207852 | 0.0756529 | 2.51005 | 9.559846 | 5.40266e-14
78.47671 | 15.3391 | 15.25511 | 3.210564 | 0.08399012 | 2.504329 | 9.540217 | 5.388128e-14
78.48671 | 15.3249 | 15.23248 | 3.21328 | 0.09241841 | 2.498608 | 9.520593 | 5.373632e-14
78.4967 | 15.3106 | 15.20988 | 3.215996 | 0.1007155 | 2.492892 | 9.500996 | 5.359188e-14
78.5067 | 15.2963 | 15.18727 | 3.218718 | 0.1090256 | 2.487171 | 9.481386 | 5.344768e-14
78.5167 | 15.2777 | 15.16467 | 3.221444 | 0.1130255 | 2.481448 | 9.461782 | 5.330385e-14
78.5267 | 15.2632 | 15.14208 | 3.224172 | 0.1211162 | 2.475726 | 9.442186 | 5.31604e-14
78.5367 | 15.2451 | 15.1195 | 3.226904 | 0.1255969 | 2.470003 | 9.422596 | 5.301732e-14
78.54669 | 15.2289 | 15.09695 | 3.229636 | 0.1319458 | 2.464286 | 9.403032 | 5.287476e-14
78.55669 | 15.2042 | 15.07439 | 3.232374 | 0.1298063 | 2.458563 | 9.383457 | 5.273245e-14
78.56669 | 15.1912 | 15.05184 | 3.235116 | 0.1393553 | 2.452839 | 9.36389 | 5.259051e-14
78.57669 | 15.1762 | 15.0293 | 3.23786 | 0.1468951 | 2.447116 | 9.344329 | 5.244895e-14
78.58669 | 15.1631 | 15.00678 | 3.240608 | 0.1563241 | 2.441393 | 9.324775 | 5.230777e-14
78.59669 | 15.144 | 14.98426 | 3.243359 | 0.1597432 | 2.435669 | 9.305229 | 5.216697e-14
78.60668 | 15.125 | 14.96177 | 3.24611 | 0.1632277 | 2.429951 | 9.285711 | 5.20267e-14
78.61668 | 15.1038 | 14.93928 | 3.248867 | 0.1645213 | 2.424229 | 9.266183 | 5.188668e-14
78.62668 | 15.0858 | 14.91679 | 3.251627 | 0.1690057 | 2.418505 | 9.246662 | 5.174703e-14
78.63668 | 15.0738 | 14.89432 | 3.25439 | 0.1794786 | 2.412783 | 9.227148 | 5.160777e-14
78.64668 | 15.054 | 14.87186 | 3.257157 | 0.182139 | 2.40706 | 9.207644 | 5.146889e-14
78.65667 | 15.0349 | 14.84943 | 3.259924 | 0.1854653 | 2.401343 | 9.188168 | 5.133054e-14
78.66667 | 15.0073 | 14.827 | 3.262696 | 0.1803026 | 2.395621 | 9.16868 | 5.119244e-14
78.67667 | 14.9944 | 14.80457 | 3.265472 | 0.1898265 | 2.3899 | 9.149201 | 5.105472e-14
78.68667 | 14.9771 | 14.78216 | 3.268251 | 0.1949373 | 2.384179 | 9.129733 | 5.09174e-14
78.69667 | 14.9552 | 14.75976 | 3.271033 | 0.1954356 | 2.378459 | 9.110273 | 5.078046e-14
78.70667 | 14.9423 | 14.73738 | 3.273818 | 0.2049204 | 2.372739 | 9.090823 | 5.064392e-14
78.71666 | 14.9193 | 14.71503 | 3.276603 | 0.20427 | 2.367026 | 9.071401 | 5.05079e-14
78.72666 | 14.8978 | 14.69267 | 3.279394 | 0.2051278 | 2.361308 | 9.051971 | 5.037214e-14
78.73666 | 14.8788 | 14.67033 | 3.282188 | 0.2084723 | 2.35559 | 9.03255 | 5.023678e-14
78.74666 | 14.8646 | 14.648 | 3.284985 | 0.2166004 | 2.349874 | 9.013141 | 5.010181e-14
78.75666 | 14.8415 | 14.62568 | 3.287785 | 0.2158153 | 2.344158 | 8.993741 | 4.996724e-14
78.76665 | 14.8212 | 14.60341 | 3.290585 | 0.2177935 | 2.338449 | 8.974372 | 4.98332e-14
78.77665 | 14.7901 | 14.58112 | 3.293391 | 0.2089786 | 2.332736 | 8.954994 | 4.969942e-14
78.78665 | 14.7768 | 14.55885 | 3.2962 | 0.2179483 | 2.327024 | 8.935627 | 4.956604e-14
78.79665 | 14.7549 | 14.5366 | 3.299012 | 0.2183028 | 2.321313 | 8.916272 | 4.943306e-14
78.80665 | 14.7369 | 14.51436 | 3.301828 | 0.2225404 | 2.315603 | 8.896929 | 4.930048e-14
78.81665 | 14.7157 | 14.49214 | 3.304646 | 0.2235626 | 2.309895 | 8.877597 | 4.91683e-14
78.82664 | 14.6936 | 14.46995 | 3.307464 | 0.2236475 | 2.304193 | 8.858296 | 4.903665e-14
78.83664 | 14.668 | 14.44776 | 3.310288 | 0.2202358 | 2.298488 | 8.838989 | 4.890529e-14
78.84664 | 14.6488 | 14.42559 | 3.313115 | 0.2232074 | 2.292784 | 8.819694 | 4.877432e-14
78.85664 | 14.6252 | 14.40344 | 3.315944 | 0.2217616 | 2.287082 | 8.800412 | 4.864376e-14
78.86664 | 14.6009 | 14.3813 | 3.318777 | 0.219599 | 2.281382 | 8.781142 | 4.851361e-14
78.87663 | 14.5862 | 14.3592 | 3.32161 | 0.2269962 | 2.275689 | 8.761905 | 4.838399e-14
78.88663 | 14.5639 | 14.3371 | 3.324449 | 0.2267963 | 2.269992 | 8.742663 | 4.825466e-14
78.89663 | 14.5455 | 14.31502 | 3.32729 | 0.2304783 | 2.264297 | 8.723434 | 4.812574e-14
78.90663 | 14.5217 | 14.29296 | 3.330134 | 0.2287409 | 2.258605 | 8.70422 | 4.799723e-14
78.91663 | 14.5037 | 14.27091 | 3.332982 | 0.2327857 | 2.252914 | 8.685019 | 4.786912e-14
78.92663 | 14.4833 | 14.24889 | 3.335832 | 0.2344099 | 2.247226 | 8.665833 | 4.774144e-14
78.93662 | 14.4691 | 14.22691 | 3.338682 | 0.2421928 | 2.241545 | 8.64668 | 4.761429e-14
78.94662 | 14.4413 | 14.20492 | 3.341538 | 0.2363768 | 2.235861 | 8.627524 | 4.748744e-14
78.95662 | 14.4232 | 14.18296 | 3.344397 | 0.2402416 | 2.23018 | 8.608382 | 4.7361e-14
78.96662 | 14.4052 | 14.16102 | 3.347258 | 0.2441843 | 2.224501 | 8.589256 | 4.723498e-14
78.97662 | 14.3806 | 14.13909 | 3.350123 | 0.2415064 | 2.218825 | 8.570146 | 4.710937e-14
78.98661 | 14.3677 | 14.11721 | 3.352987 | 0.2504851 | 2.213157 | 8.551071 | 4.698431e-14
78.99661 | 14.3479 | 14.09534 | 3.355857 | 0.2525638 | 2.207486 | 8.531993 | 4.685955e-14
79.00661 | 14.3239 | 14.07348 | 3.35873 | 0.2504206 | 2.201818 | 8.512931 | 4.673521e-14
79.01661 | 14.305 | 14.05165 | 3.361606 | 0.2533549 | 2.196153 | 8.493887 | 4.661129e-14
79.02661 | 14.282 | 14.02983 | 3.364484 | 0.2521657 | 2.190491 | 8.474859 | 4.64878e-14
79.03661 | 14.2684 | 14.00805 | 3.367365 | 0.2603541 | 2.184832 | 8.455849 | 4.636474e-14
79.0466 | 14.241 | 13.9863 | 3.370247 | 0.2546977 | 2.179181 | 8.436874 | 4.624221e-14
79.0566 | 14.2191 | 13.96456 | 3.373133 | 0.2545391 | 2.173529 | 8.417899 | 4.612e-14
79.0666 | 14.2004 | 13.94284 | 3.376023 | 0.2575559 | 2.167879 | 8.398942 | 4.599821e-14
79.0766 | 14.1697 | 13.92115 | 3.378915 | 0.248548 | 2.162233 | 8.380004 | 4.587686e-14
79.0866 | 14.1513 | 13.89948 | 3.38181 | 0.2518158 | 2.15659 | 8.361083 | 4.575593e-14
79.09659 | 14.1255 | 13.87786 | 3.384705 | 0.2476369 | 2.150957 | 8.342201 | 4.563556e-14
79.10659 | 14.098 | 13.85625 | 3.387606 | 0.2417538 | 2.145322 | 8.323319 | 4.551549e-14
79.11659 | 14.0726 | 13.83465 | 3.390509 | 0.2379453 | 2.13969 | 8.304456 | 4.539586e-14
79.12659 | 14.048 | 13.81309 | 3.393415 | 0.2349099 | 2.134062 | 8.285613 | 4.527667e-14
79.13659 | 14.0254 | 13.79155 | 3.396324 | 0.2338487 | 2.128438 | 8.26679 | 4.515791e-14
79.14659 | 14.0045 | 13.77004 | 3.399235 | 0.2344604 | 2.122818 | 8.247987 | 4.503958e-14
79.15658 | 13.9762 | 13.74858 | 3.402146 | 0.2276232 | 2.117207 | 8.229223 | 4.492182e-14
79.16658 | 13.9512 | 13.72712 | 3.405063 | 0.2240798 | 2.111595 | 8.210462 | 4.480437e-14
79.17658 | 13.9254 | 13.70569 | 3.407982 | 0.2197089 | 2.105987 | 8.191721 | 4.468736e-14
79.18658 | 13.9002 | 13.68429 | 3.410904 | 0.2159102 | 2.100384 | 8.173002 | 4.457079e-14
79.19658 | 13.8785 | 13.66292 | 3.413829 | 0.2155824 | 2.094785 | 8.154304 | 4.445466e-14
79.20657 | 13.8553 | 13.6416 | 3.416753 | 0.2137045 | 2.089195 | 8.135647 | 4.433909e-14
79.21657 | 13.8239 | 13.62028 | 3.419683 | 0.2036189 | 2.083605 | 8.116993 | 4.422385e-14
79.22657 | 13.8035 | 13.599 | 3.422616 | 0.2045026 | 2.07802 | 8.098362 | 4.410905e-14
79.23657 | 13.7801 | 13.57774 | 3.425551 | 0.2023583 | 2.072439 | 8.079752 | 4.39947e-14
79.24657 | 13.7623 | 13.55652 | 3.428489 | 0.2057825 | 2.066862 | 8.061166 | 4.388079e-14
79.25657 | 13.7412 | 13.53532 | 3.43143 | 0.2058761 | 2.061291 | 8.042603 | 4.376733e-14
79.26656 | 13.7196 | 13.51418 | 3.43437 | 0.2054182 | 2.05573 | 8.024082 | 4.365442e-14
79.27656 | 13.694 | 13.49305 | 3.437315 | 0.2009502 | 2.050168 | 8.005566 | 4.354186e-14
79.28656 | 13.671 | 13.47195 | 3.440263 | 0.1990499 | 2.044612 | 7.987075 | 4.342974e-14
79.29656 | 13.653 | 13.45088 | 3.443214 | 0.2021191 | 2.03906 | 7.968606 | 4.331807e-14
79.30656 | 13.6305 | 13.42984 | 3.446167 | 0.2006553 | 2.033514 | 7.950163 | 4.320685e-14
79.31655 | 13.6084 | 13.40886 | 3.44912 | 0.1995366 | 2.027979 | 7.931764 | 4.30962e-14
79.32655 | 13.5844 | 13.38789 | 3.452079 | 0.1965067 | 2.022444 | 7.913371 | 4.298589e-14
79.33655 | 13.5683 | 13.36696 | 3.45504 | 0.2013444 | 2.016914 | 7.895002 | 4.287603e-14
79.34655 | 13.5439 | 13.34605 | 3.458003 | 0.1978478 | 2.011389 | 7.87666 | 4.276663e-14
79.35655 | 13.5254 | 13.32518 | 3.460969 | 0.2002181 | 2.00587 | 7.858342 | 4.265768e-14
79.36655 | 13.5043 | 13.30435 | 3.463938 | 0.1999537 | 2.000357 | 7.840051 | 4.254918e-14
79.37654 | 13.4771 | 13.28357 | 3.466906 | 0.1935346 | 1.994855 | 7.821804 | 4.244125e-14
79.38654 | 13.4543 | 13.2628 | 3.469879 | 0.1915016 | 1.989353 | 7.803566 | 4.233366e-14
79.39654 | 13.4311 | 13.24207 | 3.472855 | 0.1890323 | 1.983858 | 7.785355 | 4.222654e-14
79.40654 | 13.4158 | 13.22137 | 3.475834 | 0.1944286 | 1.978368 | 7.76717 | 4.211987e-14
79.41654 | 13.3846 | 13.20071 | 3.478814 | 0.1838881 | 1.972884 | 7.749013 | 4.201367e-14
79.42653 | 13.3563 | 13.18011 | 3.481795 | 0.176192 | 1.967412 | 7.730901 | 4.190802e-14
79.43653 | 13.3348 | 13.15952 | 3.484781 | 0.1752795 | 1.961941 | 7.712799 | 4.180273e-14
79.44653 | 13.3097 | 13.13897 | 3.487769 | 0.1707307 | 1.956476 | 7.694725 | 4.169791e-14
79.45653 | 13.2847 | 13.11846 | 3.49076 | 0.1662443 | 1.951017 | 7.676679 | 4.159354e-14
79.46653 | 13.2622 | 13.09798 | 3.493753 | 0.1642208 | 1.945564 | 7.658662 | 4.148964e-14
79.47653 | 13.2408 | 13.07754 | 3.496748 | 0.1632594 | 1.940119 | 7.640674 | 4.13862e-14
79.48652 | 13.2135 | 13.05716 | 3.499743 | 0.1563401 | 1.934685 | 7.622732 | 4.128332e-14
79.49652 | 13.1913 | 13.0368 | 3.502743 | 0.1544992 | 1.929252 | 7.604805 | 4.118083e-14
79.50652 | 13.1678 | 13.01647 | 3.505746 | 0.1513266 | 1.923826 | 7.586902 | 4.107877e-14
79.51652 | 13.1376 | 12.99619 | 3.508751 | 0.1414096 | 1.918407 | 7.569032 | 4.097719e-14
79.52652 | 13.1106 | 12.97594 | 3.511759 | 0.1346585 | 1.912994 | 7.551189 | 4.087606e-14
79.53651 | 13.0927 | 12.95575 | 3.514765 | 0.1369457 | 1.907594 | 7.533395 | 4.077551e-14
79.54651 | 13.068 | 12.93559 | 3.517777 | 0.1324098 | 1.902196 | 7.515617 | 4.067534e-14
79.55651 | 13.047 | 12.91546 | 3.520792 | 0.1315404 | 1.896803 | 7.497864 | 4.057561e-14
79.56651 | 13.0235 | 12.89538 | 3.523809 | 0.1281238 | 1.89142 | 7.480148 | 4.047637e-14
79.57651 | 13.0023 | 12.87533 | 3.526828 | 0.1269733 | 1.886042 | 7.462457 | 4.037758e-14
79.58651 | 12.9847 | 12.85532 | 3.529849 | 0.1293764 | 1.880672 | 7.444802 | 4.027928e-14
79.5965 | 12.9594 | 12.83538 | 3.53287 | 0.1240186 | 1.875315 | 7.427196 | 4.018154e-14
79.6065 | 12.9356 | 12.81546 | 3.535896 | 0.1201399 | 1.86996 | 7.409604 | 4.008417e-14
79.6165 | 12.9115 | 12.79558 | 3.538925 | 0.1159238 | 1.864611 | 7.39204 | 3.998726e-14
79.6265 | 12.8893 | 12.77574 | 3.541955 | 0.1135619 | 1.859271 | 7.374512 | 3.989083e-14
79.6365 | 12.8656 | 12.75594 | 3.544988 | 0.1096615 | 1.853937 | 7.357013 | 3.979486e-14
79.64649 | 12.8433 | 12.7362 | 3.54802 | 0.1070959 | 1.848617 | 7.339566 | 3.969946e-14
79.65649 | 12.8292 | 12.71649 | 3.551058 | 0.1127085 | 1.8433 | 7.322134 | 3.960444e-14
79.66649 | 12.8089 | 12.69682 | 3.554098 | 0.1120783 | 1.837989 | 7.304735 | 3.950989e-14
79.67649 | 12.7802 | 12.6772 | 3.55714 | 0.1030048 | 1.832687 | 7.287369 | 3.941581e-14
79.68649 | 12.76 | 12.65761 | 3.560184 | 0.102388 | 1.827393 | 7.270036 | 3.93222e-14
79.69649 | 12.7375 | 12.63807 | 3.56323 | 0.09942803 | 1.822106 | 7.252736 | 3.922907e-14
79.70648 | 12.7101 | 12.6186 | 3.566276 | 0.09150442 | 1.816832 | 7.235488 | 3.913649e-14
79.71648 | 12.6855 | 12.59914 | 3.569326 | 0.08635606 | 1.811561 | 7.218256 | 3.90443e-14
79.72648 | 12.6619 | 12.57974 | 3.57238 | 0.08216345 | 1.806299 | 7.201058 | 3.895259e-14
79.73648 | 12.6296 | 12.56037 | 3.575435 | 0.06922599 | 1.801044 | 7.183895 | 3.886134e-14
79.74648 | 12.6087 | 12.54106 | 3.578492 | 0.0676438 | 1.795798 | 7.166766 | 3.877057e-14
79.75647 | 12.5852 | 12.5218 | 3.581549 | 0.06339754 | 1.790565 | 7.149689 | 3.868036e-14
79.76647 | 12.5687 | 12.50257 | 3.58461 | 0.06612541 | 1.785335 | 7.13263 | 3.859054e-14
79.77647 | 12.5415 | 12.48339 | 3.587674 | 0.0581074 | 1.780113 | 7.115605 | 3.850119e-14
79.78647 | 12.5177 | 12.46426 | 3.59074 | 0.05344332 | 1.7749 | 7.098617 | 3.841232e-14
79.79647 | 12.4927 | 12.44517 | 3.593808 | 0.04753419 | 1.769695 | 7.081662 | 3.832391e-14
79.80647 | 12.4672 | 12.42612 | 3.596879 | 0.04107772 | 1.764499 | 7.064745 | 3.823599e-14
79.81646 | 12.4424 | 12.40714 | 3.599948 | 0.03525686 | 1.759316 | 7.047879 | 3.814862e-14
79.82646 | 12.4226 | 12.38819 | 3.603022 | 0.0344088 | 1.754137 | 7.031032 | 3.806164e-14
79.83646 | 12.3942 | 12.36929 | 3.606099 | 0.02491261 | 1.748966 | 7.014222 | 3.797514e-14
79.84646 | 12.3738 | 12.35043 | 3.609178 | 0.02337036 | 1.743804 | 6.997448 | 3.788911e-14
79.85646 | 12.3502 | 12.33162 | 3.612259 | 0.0185805 | 1.738651 | 6.98071 | 3.780356e-14
79.86645 | 12.3314 | 12.31287 | 3.615338 | 0.01852515 | 1.733511 | 6.964025 | 3.771856e-14
79.87645 | 12.3095 | 12.29416 | 3.618423 | 0.01534061 | 1.728376 | 6.94736 | 3.763395e-14
79.88645 | 12.2877 | 12.27549 | 3.62151 | 0.01220827 | 1.723249 | 6.930733 | 3.754982e-14
79.89645 | 12.2677 | 12.25687 | 3.624599 | 0.01082744 | 1.718131 | 6.914142 | 3.746617e-14
79.90645 | 12.2455 | 12.2383 | 3.62769 | 0.007199522 | 1.713022 | 6.897588 | 3.738299e-14
79.91645 | 12.2236 | 12.21978 | 3.630783 | 0.003822412 | 1.707922 | 6.881072 | 3.730028e-14
79.92644 | 12.1991 | 12.20132 | 3.633875 | -0.002220575 | 1.702836 | 6.864609 | 3.721813e-14
79.93644 | 12.1695 | 12.18289 | 3.636973 | -0.01339492 | 1.697754 | 6.848168 | 3.713637e-14
79.94644 | 12.1496 | 12.16452 | 3.640072 | -0.01491763 | 1.692681 | 6.831765 | 3.705509e-14
79.95644 | 12.1222 | 12.14619 | 3.643173 | -0.02398958 | 1.687618 | 6.815399 | 3.697428e-14
79.96644 | 12.1023 | 12.12791 | 3.646276 | -0.02561067 | 1.682563 | 6.799071 | 3.689394e-14
79.97643 | 12.0852 | 12.1097 | 3.649378 | -0.02449885 | 1.677523 | 6.782798 | 3.681416e-14
79.98643 | 12.0554 | 12.09152 | 3.652485 | -0.03611876 | 1.672487 | 6.766547 | 3.673477e-14
79.99643 | 12.0376 | 12.07339 | 3.655594 | -0.03578862 | 1.66746 | 6.750334 | 3.665586e-14
80.00643 | 12.0071 | 12.05531 | 3.658705 | -0.04820775 | 1.662443 | 6.73416 | 3.657742e-14
80.01643 | 11.9879 | 12.03728 | 3.661818 | -0.0493767 | 1.657435 | 6.718024 | 3.649945e-14
80.02643 | 11.9643 | 12.0193 | 3.664933 | -0.05499594 | 1.652436 | 6.701927 | 3.642195e-14
80.03642 | 11.929 | 12.00138 | 3.668046 | -0.0723833 | 1.647452 | 6.685885 | 3.634501e-14
80.04642 | 11.9096 | 11.9835 | 3.671165 | -0.07390361 | 1.642473 | 6.669866 | 3.626846e-14
80.05642 | 11.8828 | 11.96567 | 3.674286 | -0.08287429 | 1.637503 | 6.653886 | 3.619239e-14
80.06642 | 11.8648 | 11.9479 | 3.677408 | -0.08309544 | 1.632542 | 6.637945 | 3.611678e-14
80.07642 | 11.8475 | 11.93017 | 3.680533 | -0.08266778 | 1.627591 | 6.622044 | 3.604165e-14
80.08641 | 11.8214 | 11.91251 | 3.683656 | -0.09110786 | 1.622655 | 6.606198 | 3.596706e-14
80.09641 | 11.8027 | 11.89488 | 3.686784 | -0.09218173 | 1.617723 | 6.590375 | 3.589287e-14
80.10641 | 11.7787 | 11.87731 | 3.689914 | -0.09860695 | 1.612801 | 6.574592 | 3.581915e-14
80.11641 | 11.7621 | 11.85978 | 3.693046 | -0.0976838 | 1.607888 | 6.55885 | 3.57459e-14
80.12641 | 11.7399 | 11.84231 | 3.696179 | -0.102412 | 1.602986 | 6.543147 | 3.567313e-14
80.13641 | 11.7064 | 11.82489 | 3.699315 | -0.1184914 | 1.598093 | 6.527483 | 3.560082e-14
80.1464 | 11.6932 | 11.80754 | 3.702449 | -0.1143402 | 1.593215 | 6.511876 | 3.552905e-14
80.1564 | 11.6727 | 11.79022 | 3.705588 | -0.1175233 | 1.588341 | 6.496293 | 3.545768e-14
80.1664 | 11.655 | 11.77296 | 3.708729 | -0.1179581 | 1.583478 | 6.480751 | 3.538678e-14
80.1764 | 11.6359 | 11.75575 | 3.711872 | -0.1198451 | 1.578624 | 6.465248 | 3.531635e-14
80.1864 | 11.6186 | 11.73858 | 3.715017 | -0.1199842 | 1.573781 | 6.449786 | 3.524639e-14
80.19639 | 11.6018 | 11.72149 | 3.71816 | -0.1196924 | 1.568952 | 6.43438 | 3.517696e-14
80.20639 | 11.5788 | 11.70444 | 3.721308 | -0.1256362 | 1.564128 | 6.419 | 3.510793e-14
80.21639 | 11.5616 | 11.68743 | 3.724458 | -0.125832 | 1.559314 | 6.403659 | 3.503937e-14
80.22639 | 11.5436 | 11.67048 | 3.72761 | -0.1268803 | 1.55451 | 6.38836 | 3.497127e-14
80.23639 | 11.5186 | 11.65358 | 3.730763 | -0.1349815 | 1.549717 | 6.373102 | 3.490365e-14
80.24639 | 11.4981 | 11.63674 | 3.733919 | -0.1386354 | 1.544933 | 6.357884 | 3.483648e-14
80.25638 | 11.4831 | 11.61996 | 3.737072 | -0.1368589 | 1.540164 | 6.342723 | 3.476985e-14
80.26638 | 11.4605 | 11.60322 | 3.740231 | -0.1427183 | 1.5354 | 6.327587 | 3.470362e-14
80.27638 | 11.4422 | 11.58653 | 3.743391 | -0.1443306 | 1.530647 | 6.312493 | 3.463785e-14
80.28638 | 11.4224 | 11.5699 | 3.746553 | -0.1474961 | 1.525903 | 6.297439 | 3.457254e-14
80.29638 | 11.4034 | 11.55331 | 3.749717 | -0.1499145 | 1.52117 | 6.282427 | 3.45077e-14
80.30637 | 11.3849 | 11.5368 | 3.752879 | -0.1519025 | 1.516452 | 6.267471 | 3.444338e-14
80.31637 | 11.367 | 11.52033 | 3.756046 | -0.1533268 | 1.511739 | 6.252542 | 3.437946e-14
80.32637 | 11.352 | 11.5039 | 3.759215 | -0.1519047 | 1.507036 | 6.237654 | 3.4316e-14
80.33637 | 11.333 | 11.48754 | 3.762386 | -0.1545361 | 1.502343 | 6.222807 | 3.425301e-14
80.34637 | 11.3111 | 11.47122 | 3.765558 | -0.1601211 | 1.497661 | 6.208002 | 3.419047e-14
80.35637 | 11.2904 | 11.45496 | 3.768731 | -0.1645589 | 1.492989 | 6.193239 | 3.412839e-14
80.36636 | 11.272 | 11.43877 | 3.771904 | -0.1667667 | 1.488332 | 6.178531 | 3.406684e-14
80.37636 | 11.2528 | 11.42261 | 3.775081 | -0.1698119 | 1.48368 | 6.163851 | 3.400568e-14
80.38636 | 11.2366 | 11.40651 | 3.778259 | -0.1699107 | 1.479039 | 6.149213 | 3.394497e-14
80.39636 | 11.2158 | 11.39046 | 3.781439 | -0.1746635 | 1.474408 | 6.134616 | 3.388473e-14
80.40636 | 11.2023 | 11.37447 | 3.784621 | -0.1721698 | 1.469787 | 6.120061 | 3.382494e-14
80.41635 | 11.1842 | 11.35855 | 3.787801 | -0.1743454 | 1.465181 | 6.105563 | 3.376567e-14
80.42635 | 11.1668 | 11.34266 | 3.790986 | -0.1758595 | 1.460581 | 6.091092 | 3.370679e-14
80.43635 | 11.1469 | 11.32683 | 3.794173 | -0.1799269 | 1.455992 | 6.076662 | 3.364837e-14
80.44635 | 11.128 | 11.31105 | 3.797361 | -0.1830489 | 1.451412 | 6.062275 | 3.359041e-14
80.45635 | 11.1113 | 11.29532 | 3.800551 | -0.184024 | 1.446843 | 6.04793 | 3.353289e-14
80.46635 | 11.0894 | 11.27965 | 3.803742 | -0.1902536 | 1.442285 | 6.033627 | 3.347583e-14
80.47634 | 11.0677 | 11.26405 | 3.806931 | -0.1963537 | 1.437741 | 6.019381 | 3.341928e-14
80.48634 | 11.052 | 11.24849 | 3.810126 | -0.1964914 | 1.433204 | 6.005162 | 3.336312e-14
80.49634 | 11.0361 | 11.23298 | 3.813322 | -0.196883 | 1.428676 | 5.990985 | 3.330742e-14
80.50634 | 11.0238 | 11.21753 | 3.816519 | -0.1937307 | 1.42416 | 5.976852 | 3.325217e-14
80.51634 | 11.0104 | 11.20213 | 3.819718 | -0.1917284 | 1.419653 | 5.962758 | 3.319735e-14
80.52633 | 10.9963 | 11.1868 | 3.822915 | -0.190497 | 1.415161 | 5.948721 | 3.314304e-14
80.53633 | 10.9779 | 11.17151 | 3.826117 | -0.1936076 | 1.410676 | 5.934715 | 3.308914e-14
80.54633 | 10.967 | 11.15627 | 3.82932 | -0.1892672 | 1.4062 | 5.920747 | 3.303567e-14
80.55633 | 10.9518 | 11.14109 | 3.832525 | -0.1892857 | 1.401736 | 5.906825 | 3.298266e-14
80.56633 | 10.9394 | 11.12595 | 3.835731 | -0.1865538 | 1.397281 | 5.892942 | 3.293007e-14
80.57633 | 10.9174 | 11.11088 | 3.838938 | -0.1934808 | 1.392838 | 5.879105 | 3.287796e-14
80.58632 | 10.9083 | 11.09587 | 3.842144 | -0.1875742 | 1.388409 | 5.865321 | 3.282632e-14
80.59632 | 10.8932 | 11.08091 | 3.845355 | -0.1877071 | 1.383986 | 5.851567 | 3.277508e-14
80.60632 | 10.8927 | 11.06599 | 3.848567 | -0.1732944 | 1.379573 | 5.837855 | 3.272428e-14
80.61632 | 10.8798 | 11.05114 | 3.85178 | -0.1713359 | 1.375171 | 5.824185 | 3.267392e-14
80.62632 | 10.8694 | 11.03633 | 3.854995 | -0.1669314 | 1.37078 | 5.810557 | 3.2624e-14
80.63631 | 10.8528 | 11.0216 | 3.858208 | -0.1687957 | 1.366403 | 5.796985 | 3.257458e-14
80.64631 | 10.8458 | 11.0069 | 3.861425 | -0.1610995 | 1.362032 | 5.783442 | 3.252554e-14
80.65631 | 10.8273 | 10.99226 | 3.864644 | -0.1649579 | 1.357672 | 5.769942 | 3.247694e-14
80.66631 | 10.8189 | 10.97767 | 3.867864 | -0.1587701 | 1.353323 | 5.756483 | 3.242878e-14
80.67631 | 10.799 | 10.96314 | 3.871086 | -0.1641365 | 1.348984 | 5.743067 | 3.238105e-14
80.68631 | 10.7907 | 10.94866 | 3.874309 | -0.1579573 | 1.344655 | 5.729694 | 3.233376e-14
80.6963 | 10.7762 | 10.93425 | 3.87753 | -0.1580484 | 1.340342 | 5.716377 | 3.228696e-14
80.7063 | 10.7675 | 10.91988 | 3.880755 | -0.1523776 | 1.336034 | 5.703088 | 3.224054e-14
80.7163 | 10.7516 | 10.90556 | 3.883982 | -0.1539603 | 1.331737 | 5.689841 | 3.219455e-14
80.7263 | 10.7364 | 10.8913 | 3.887211 | -0.1548974 | 1.32745 | 5.676637 | 3.2149e-14
80.7363 | 10.7242 | 10.87709 | 3.89044 | -0.1528887 | 1.323174 | 5.663475 | 3.210387e-14
80.74629 | 10.7118 | 10.86295 | 3.893668 | -0.1511476 | 1.318912 | 5.650367 | 3.205922e-14
80.75629 | 10.6977 | 10.84885 | 3.8969 | -0.1511465 | 1.314657 | 5.63729 | 3.201496e-14
80.76629 | 10.6848 | 10.8348 | 3.900133 | -0.1499997 | 1.310412 | 5.624254 | 3.197112e-14
80.77629 | 10.666 | 10.82081 | 3.903368 | -0.154807 | 1.306178 | 5.611261 | 3.192772e-14
80.78629 | 10.6554 | 10.80687 | 3.906604 | -0.1514678 | 1.301954 | 5.59831 | 3.188473e-14
80.79629 | 10.6432 | 10.79298 | 3.909841 | -0.1497831 | 1.297741 | 5.585401 | 3.184218e-14
80.80628 | 10.6307 | 10.77917 | 3.913076 | -0.1484654 | 1.293542 | 5.572547 | 3.180009e-14
80.81628 | 10.6208 | 10.76539 | 3.916316 | -0.1445881 | 1.28935 | 5.559722 | 3.175839e-14
80.82628 | 10.6106 | 10.75166 | 3.919557 | -0.1410643 | 1.285168 | 5.54694 | 3.171711e-14
80.83628 | 10.6032 | 10.73799 | 3.922799 | -0.1347945 | 1.280996 | 5.534199 | 3.167625e-14
80.84628 | 10.5932 | 10.72438 | 3.926043 | -0.1311787 | 1.276835 | 5.521501 | 3.163581e-14
80.85627 | 10.5855 | 10.71083 | 3.929284 | -0.1253291 | 1.272688 | 5.508857 | 3.159583e-14
80.86627 | 10.5771 | 10.69732 | 3.93253 | -0.1202214 | 1.268548 | 5.496244 | 3.155624e-14
80.87627 | 10.5707 | 10.68387 | 3.935776 | -0.1131655 | 1.264418 | 5.483671 | 3.151705e-14
80.88627 | 10.5592 | 10.67046 | 3.939025 | -0.1112648 | 1.260299 | 5.471141 | 3.14783e-14
80.89627 | 10.5532 | 10.65712 | 3.942274 | -0.1039158 | 1.25619 | 5.458652 | 3.143995e-14
80.90627 | 10.5456 | 10.64382 | 3.945524 | -0.09822188 | 1.252091 | 5.446207 | 3.140202e-14
80.91626 | 10.5416 | 10.63059 | 3.948772 | -0.08899351 | 1.248007 | 5.433814 | 3.136454e-14
80.92626 | 10.535 | 10.61741 | 3.952025 | -0.0824053 | 1.243929 | 5.421451 | 3.132744e-14
80.93626 | 10.522 | 10.60427 | 3.955279 | -0.08227073 | 1.239862 | 5.40913 | 3.129075e-14
80.94626 | 10.5198 | 10.59119 | 3.958534 | -0.07138824 | 1.235804 | 5.39685 | 3.125447e-14
80.95626 | 10.5181 | 10.57816 | 3.96179 | -0.06006092 | 1.231758 | 5.384613 | 3.121861e-14
80.96625 | 10.5121 | 10.5652 | 3.965044 | -0.05309885 | 1.227725 | 5.37243 | 3.118319e-14
80.97625 | 10.5068 | 10.55228 | 3.968302 | -0.04547606 | 1.223699 | 5.360275 | 3.114814e-14
80.98625 | 10.5019 | 10.53941 | 3.971561 | -0.03750716 | 1.219684 | 5.348162 | 3.11135e-14
80.99625 | 10.4934 | 10.52659 | 3.974822 | -0.03319139 | 1.215678 | 5.336092 | 3.107927e-14
81.00625 | 10.4864 | 10.51383 | 3.978083 | -0.02742784 | 1.211683 | 5.324062 | 3.104544e-14
81.01625 | 10.4809 | 10.50112 | 3.981346 | -0.02021769 | 1.207698 | 5.312074 | 3.101202e-14
81.02624 | 10.4734 | 10.48847 | 3.984606 | -0.01507183 | 1.203728 | 5.300138 | 3.097903e-14
81.03624 | 10.4705 | 10.47587 | 3.98787 | -0.005367063 | 1.199763 | 5.288233 | 3.094642e-14
81.04624 | 10.4692 | 10.46331 | 3.991136 | 0.005885303 | 1.19581 | 5.276369 | 3.09142e-14
81.05624 | 10.4652 | 10.45081 | 3.994403 | 0.01438531 | 1.191866 | 5.264546 | 3.088239e-14
81.06624 | 10.4578 | 10.43837 | 3.99767 | 0.0194328 | 1.187932 | 5.252765 | 3.085097e-14
81.07623 | 10.455 | 10.42598 | 4.000936 | 0.02901576 | 1.184013 | 5.241036 | 3.081999e-14
81.08623 | 10.4465 | 10.41364 | 4.004205 | 0.03285862 | 1.1801 | 5.229336 | 3.078937e-14
81.09623 | 10.4369 | 10.40135 | 4.007476 | 0.0355487 | 1.176197 | 5.217678 | 3.075915e-14
81.10623 | 10.435 | 10.38911 | 4.010747 | 0.04588718 | 1.172304 | 5.206061 | 3.072932e-14
81.11623 | 10.4313 | 10.37693 | 4.01402 | 0.05437311 | 1.168422 | 5.194485 | 3.069988e-14
81.12623 | 10.425 | 10.36479 | 4.017294 | 0.06020722 | 1.16455 | 5.182949 | 3.067085e-14
81.13622 | 10.4131 | 10.35272 | 4.020565 | 0.06037773 | 1.160691 | 5.171466 | 3.064222e-14
81.14622 | 10.4091 | 10.34069 | 4.02384 | 0.06840824 | 1.156839 | 5.160012 | 3.061397e-14
81.15622 | 10.4021 | 10.32871 | 4.027117 | 0.07338678 | 1.152998 | 5.148599 | 3.05861e-14
81.16622 | 10.3965 | 10.31679 | 4.030394 | 0.07971361 | 1.149166 | 5.137227 | 3.055862e-14
81.17622 | 10.3857 | 10.30491 | 4.033672 | 0.0807889 | 1.145344 | 5.125895 | 3.053153e-14
81.18621 | 10.3739 | 10.2931 | 4.036948 | 0.08080114 | 1.141536 | 5.114615 | 3.050485e-14
81.19621 | 10.3636 | 10.28133 | 4.040228 | 0.08227336 | 1.137735 | 5.103364 | 3.047853e-14
81.20621 | 10.3581 | 10.26961 | 4.043509 | 0.08849442 | 1.133943 | 5.092154 | 3.04526e-14
81.21621 | 10.3499 | 10.25794 | 4.04679 | 0.09196411 | 1.130162 | 5.080984 | 3.042705e-14
81.22621 | 10.3376 | 10.24632 | 4.050073 | 0.09128262 | 1.126391 | 5.069854 | 3.040188e-14
81.2362 | 10.3257 | 10.23476 | 4.053353 | 0.09093873 | 1.122633 | 5.058775 | 3.037712e-14
81.2462 | 10.3163 | 10.22324 | 4.056637 | 0.0930552 | 1.118881 | 5.047726 | 3.035271e-14
81.2562 | 10.3036 | 10.21178 | 4.059923 | 0.09182077 | 1.11514 | 5.036717 | 3.032868e-14
81.2662 | 10.2935 | 10.20036 | 4.063209 | 0.0931355 | 1.111409 | 5.025747 | 3.030503e-14
81.2762 | 10.2845 | 10.189 | 4.066495 | 0.09549973 | 1.107687 | 5.014818 | 3.028175e-14
81.2862 | 10.2682 | 10.17769 | 4.069783 | 0.09051306 | 1.103975 | 5.003928 | 3.025885e-14
81.29619 | 10.2506 | 10.16644 | 4.073068 | 0.08416477 | 1.100277 | 4.99309 | 3.023635e-14
81.30619 | 10.2408 | 10.15522 | 4.076358 | 0.08557743 | 1.096586 | 4.982279 | 3.02142e-14
81.31619 | 10.2298 | 10.14406 | 4.079648 | 0.08573928 | 1.092904 | 4.971509 | 3.019242e-14
81.32619 | 10.2144 | 10.13295 | 4.082938 | 0.08145116 | 1.089232 | 4.960779 | 3.017101e-14
81.33619 | 10.2021 | 10.12189 | 4.08623 | 0.0802129 | 1.085569 | 4.950088 | 3.014998e-14
81.34618 | 10.1891 | 10.11089 | 4.089519 | 0.0782139 | 1.081921 | 4.939446 | 3.012933e-14
81.35618 | 10.1724 | 10.09992 | 4.092812 | 0.07247574 | 1.078278 | 4.928834 | 3.010902e-14
81.36618 | 10.1563 | 10.08901 | 4.096106 | 0.06728753 | 1.074645 | 4.918261 | 3.008909e-14
81.37618 | 10.1424 | 10.07815 | 4.099401 | 0.06424956 | 1.071022 | 4.907728 | 3.006952e-14
81.38618 | 10.1253 | 10.06734 | 4.102696 | 0.05796203 | 1.067409 | 4.897233 | 3.005031e-14
81.39618 | 10.1054 | 10.05658 | 4.105992 | 0.04882479 | 1.063805 | 4.886778 | 3.003147e-14
81.40617 | 10.0936 | 10.04587 | 4.109285 | 0.04772828 | 1.060215 | 4.876371 | 3.001301e-14
81.41617 | 10.0763 | 10.03521 | 4.112583 | 0.04109231 | 1.056631 | 4.865994 | 2.999489e-14
81.42617 | 10.0645 | 10.02459 | 4.115881 | 0.03990759 | 1.053057 | 4.855655 | 2.997712e-14
81.43617 | 10.0476 | 10.01403 | 4.11918 | 0.03357305 | 1.049492 | 4.845355 | 2.995972e-14
81.44617 | 10.0337 | 10.00351 | 4.122479 | 0.03019031 | 1.045937 | 4.835094 | 2.994268e-14
81.45616 | 10.0121 | 9.993052 | 4.125776 | 0.01904775 | 1.042395 | 4.824881 | 2.9926e-14
81.46616 | 9.9918 | 9.982633 | 4.129077 | 0.009167391 | 1.038859 | 4.814697 | 2.990967e-14
81.47616 | 9.9814 | 9.972262 | 4.132379 | 0.00913811 | 1.035332 | 4.804551 | 2.989368e-14
81.48616 | 9.9598 | 9.96194 | 4.135681 | -0.002139538 | 1.031816 | 4.794443 | 2.987805e-14
81.49616 | 9.9428 | 9.951666 | 4.138983 | -0.008866307 | 1.028308 | 4.784374 | 2.986278e-14
81.50616 | 9.9291 | 9.941441 | 4.142287 | -0.0123407 | 1.024811 | 4.774343 | 2.984785e-14
81.51615 | 9.9124 | 9.931274 | 4.145587 | -0.01887362 | 1.021326 | 4.76436 | 2.983328e-14
81.52615 | 9.8954 | 9.921145 | 4.148892 | -0.02574524 | 1.017847 | 4.754406 | 2.981905e-14
81.53615 | 9.8787 | 9.911063 | 4.152197 | -0.03236344 | 1.014378 | 4.744488 | 2.980516e-14
81.54615 | 9.8626 | 9.901031 | 4.155503 | -0.03843057 | 1.010918 | 4.734609 | 2.979163e-14
81.55615 | 9.8441 | 9.891045 | 4.158809 | -0.04694518 | 1.007468 | 4.724768 | 2.977843e-14
81.56614 | 9.831 | 9.881117 | 4.162113 | -0.05011722 | 1.004031 | 4.714974 | 2.976559e-14
81.57614 | 9.8177 | 9.871228 | 4.16542 | -0.053528 | 1.000599 | 4.705208 | 2.975308e-14
81.58614 | 9.8027 | 9.861385 | 4.168728 | -0.05868516 | 0.997177 | 4.69548 | 2.974091e-14
81.59614 | 9.7869 | 9.851589 | 4.172037 | -0.06468935 | 0.9937641 | 4.685788 | 2.972907e-14
81.60614 | 9.7698 | 9.841841 | 4.175346 | -0.07204118 | 0.9903606 | 4.676134 | 2.971758e-14
81.61614 | 9.7562 | 9.83214 | 4.178656 | -0.07593993 | 0.9869664 | 4.666518 | 2.970642e-14
81.62613 | 9.7381 | 9.822495 | 4.181963 | -0.08439485 | 0.9835849 | 4.656947 | 2.969561e-14
81.63613 | 9.7249 | 9.812887 | 4.185273 | -0.08798742 | 0.9802092 | 4.647405 | 2.968512e-14
81.64613 | 9.7149 | 9.803327 | 4.188584 | -0.08842653 | 0.9768428 | 4.637899 | 2.967497e-14
81.65613 | 9.7002 | 9.793812 | 4.191896 | -0.09361249 | 0.9734857 | 4.628431 | 2.966514e-14
81.66613 | 9.6858 | 9.784344 | 4.195208 | -0.09854437 | 0.9701377 | 4.618999 | 2.965565e-14
81.67612 | 9.6719 | 9.774932 | 4.198517 | -0.103032 | 0.9668022 | 4.609612 | 2.964649e-14
81.68612 | 9.6614 | 9.765557 | 4.20183 | -0.1041565 | 0.9634725 | 4.600254 | 2.963766e-14
81.69612 | 9.6465 | 9.756227 | 4.205144 | -0.1097273 | 0.9601521 | 4.590931 | 2.962915e-14
81.70612 | 9.6328 | 9.746944 | 4.208458 | -0.1141437 | 0.9568406 | 4.581645 | 2.962096e-14
81.71612 | 9.6229 | 9.737707 | 4.211772 | -0.1148068 | 0.9535385 | 4.572396 | 2.961311e-14
81.72612 | 9.6128 | 9.728515 | 4.215087 | -0.1157148 | 0.9502452 | 4.563182 | 2.960557e-14
81.73611 | 9.6065 | 9.719378 | 4.218399 | -0.1128776 | 0.9469643 | 4.554014 | 2.959836e-14
81.74611 | 9.5905 | 9.710277 | 4.221715 | -0.119777 | 0.9436892 | 4.544873 | 2.959147e-14
81.75611 | 9.5838 | 9.701221 | 4.225031 | -0.1174213 | 0.9404231 | 4.535767 | 2.958489e-14
81.76611 | 9.5774 | 9.692211 | 4.228347 | -0.1148111 | 0.937166 | 4.526698 | 2.957863e-14
81.77611 | 9.5674 | 9.683246 | 4.231664 | -0.115846 | 0.9339179 | 4.517664 | 2.95727e-14
81.7861 | 9.5617 | 9.674335 | 4.234978 | -0.1126347 | 0.9306819 | 4.508675 | 2.956708e-14
81.7961 | 9.5488 | 9.665461 | 4.238296 | -0.1166607 | 0.9274519 | 4.499713 | 2.956177e-14
81.8061 | 9.5443 | 9.656628 | 4.241613 | -0.1123284 | 0.9242302 | 4.490785 | 2.955677e-14
81.8161 | 9.5293 | 9.647844 | 4.244932 | -0.1185438 | 0.921018 | 4.481894 | 2.955209e-14
81.8261 | 9.5255 | 9.639101 | 4.24825 | -0.1136006 | 0.9178141 | 4.473036 | 2.954771e-14
81.8361 | 9.5142 | 9.630405 | 4.251569 | -0.1162046 | 0.9146196 | 4.464216 | 2.954365e-14
81.84609 | 9.5081 | 9.62176 | 4.254885 | -0.1136598 | 0.9114368 | 4.455438 | 2.953989e-14
81.85609 | 9.5029 | 9.613151 | 4.258205 | -0.1102507 | 0.9082596 | 4.446686 | 2.953644e-14
81.86609 | 9.4966 | 9.604585 | 4.261525 | -0.1079855 | 0.9050912 | 4.437969 | 2.953329e-14
81.87609 | 9.4852 | 9.596064 | 4.264845 | -0.110864 | 0.9019316 | 4.429287 | 2.953045e-14
81.88609 | 9.4745 | 9.587586 | 4.268166 | -0.1130862 | 0.8987807 | 4.42064 | 2.952791e-14
81.89608 | 9.4627 | 9.579163 | 4.271483 | -0.1164626 | 0.895642 | 4.412038 | 2.952569e-14
81.90608 | 9.4544 | 9.570771 | 4.274804 | -0.1163715 | 0.8925085 | 4.403459 | 2.952375e-14
81.91608 | 9.4434 | 9.562424 | 4.278125 | -0.1190241 | 0.8893837 | 4.394915 | 2.952211e-14
81.92608 | 9.4332 | 9.554116 | 4.281447 | -0.1209157 | 0.8862668 | 4.386402 | 2.952074e-14
81.93608 | 9.423 | 9.545855 | 4.284769 | -0.122855 | 0.8831594 | 4.377927 | 2.95197e-14
81.94608 | 9.4133 | 9.537636 | 4.288091 | -0.1243358 | 0.8800603 | 4.369485 | 2.951895e-14
81.95607 | 9.401 | 9.529468 | 4.29141 | -0.1284675 | 0.8769729 | 4.361085 | 2.951849e-14
81.96607 | 9.3907 | 9.521334 | 4.294732 | -0.1306344 | 0.8738911 | 4.352711 | 2.951832e-14
81.97607 | 9.3777 | 9.513243 | 4.298055 | -0.1355431 | 0.8708177 | 4.34437 | 2.951845e-14
81.98607 | 9.3677 | 9.505195 | 4.301378 | -0.1374949 | 0.8677529 | 4.336064 | 2.951886e-14
81.99607 | 9.3538 | 9.497188 | 4.304701 | -0.1433885 | 0.8646966 | 4.327791 | 2.951956e-14
82.00606 | 9.3423 | 9.489233 | 4.308021 | -0.1469326 | 0.8616519 | 4.31956 | 2.952056e-14
82.01606 | 9.3316 | 9.48131 | 4.311344 | -0.1497101 | 0.8586125 | 4.311353 | 2.952183e-14
82.02606 | 9.3189 | 9.47343 | 4.314668 | -0.1545298 | 0.8555815 | 4.30318 | 2.952339e-14
82.03606 | 9.3117 | 9.465591 | 4.317992 | -0.1538907 | 0.8525589 | 4.29504 | 2.952523e-14
82.04606 | 9.2964 | 9.457793 | 4.321316 | -0.1613935 | 0.8495448 | 4.286933 | 2.952736e-14
82.05606 | 9.288 | 9.450037 | 4.32464 | -0.1620372 | 0.8465389 | 4.278858 | 2.952976e-14
82.06605 | 9.277 | 9.442329 | 4.327961 | -0.1653295 | 0.8435442 | 4.270824 | 2.953244e-14
82.07605 | 9.2699 | 9.434655 | 4.331285 | -0.1647553 | 0.840555 | 4.262815 | 2.95354e-14
82.08605 | 9.2626 | 9.427023 | 4.33461 | -0.164423 | 0.8375741 | 4.254839 | 2.953864e-14
82.09605 | 9.2536 | 9.419431 | 4.337934 | -0.1658308 | 0.8346015 | 4.246895 | 2.954215e-14
82.10605 | 9.2407 | 9.41188 | 4.341259 | -0.1711798 | 0.8316371 | 4.238984 | 2.954593e-14
82.11604 | 9.2319 | 9.404376 | 4.34458 | -0.1724765 | 0.8286838 | 4.231112 | 2.954999e-14
82.12604 | 9.2221 | 9.396906 | 4.347905 | -0.1748062 | 0.8257359 | 4.223265 | 2.955432e-14
82.13604 | 9.2118 | 9.389476 | 4.35123 | -0.1776763 | 0.8227961 | 4.21545 | 2.955891e-14
82.14604 | 9.2065 | 9.382086 | 4.354555 | -0.1755863 | 0.8198644 | 4.207667 | 2.956378e-14
82.15604 | 9.1994 | 9.374737 | 4.35788 | -0.1753366 | 0.816941 | 4.199915 | 2.956891e-14
82.16604 | 9.1892 | 9.367426 | 4.361205 | -0.1782262 | 0.8140255 | 4.192195 | 2.957431e-14
82.17603 | 9.1848 | 9.360163 | 4.364527 | -0.175363 | 0.8111211 | 4.184515 | 2.957996e-14
82.18603 | 9.1803 | 9.352932 | 4.367852 | -0.1726322 | 0.8082219 | 4.176858 | 2.958588e-14
82.19603 | 9.1715 | 9.345741 | 4.371178 | -0.1742412 | 0.8053307 | 4.169233 | 2.959207e-14
82.20603 | 9.1642 | 9.338589 | 4.374503 | -0.174389 | 0.8024475 | 4.161639 | 2.959851e-14
82.21603 | 9.154 | 9.331477 | 4.377828 | -0.1774766 | 0.7995725 | 4.154076 | 2.960522e-14
82.22602 | 9.1488 | 9.324412 | 4.38115 | -0.1756119 | 0.7967085 | 4.146554 | 2.961218e-14
82.23602 | 9.1417 | 9.317377 | 4.384475 | -0.1756769 | 0.7938493 | 4.139053 | 2.96194e-14
82.24602 | 9.1349 | 9.310378 | 4.3878 | -0.1754784 | 0.7909976 | 4.13158 | 2.962685e-14
82.25602 | 9.1319 | 9.303421 | 4.391125 | -0.1715208 | 0.7881543 | 4.124141 | 2.963458e-14
82.26602 | 9.1283 | 9.296504 | 4.394451 | -0.1682042 | 0.7853192 | 4.116734 | 2.964257e-14
82.27602 | 9.1272 | 9.289624 | 4.397776 | -0.1624236 | 0.7824917 | 4.109356 | 2.965079e-14
82.28601 | 9.1211 | 9.282787 | 4.401097 | -0.1616875 | 0.7796747 | 4.102015 | 2.965925e-14
82.29601 | 9.1112 | 9.275981 | 4.404422 | -0.1647807 | 0.7768624 | 4.094696 | 2.966796e-14
82.30601 | 9.1038 | 9.269214 | 4.407747 | -0.1654139 | 0.7740583 | 4.087408 | 2.967692e-14
82.31601 | 9.1003 | 9.262485 | 4.411072 | -0.1621854 | 0.7712621 | 4.080151 | 2.968613e-14
82.32601 | 9.0944 | 9.255794 | 4.414397 | -0.161394 | 0.7684735 | 4.072924 | 2.969558e-14
82.336 | 9.0897 | 9.24915 | 4.417718 | -0.1594497 | 0.765696 | 4.065736 | 2.970529e-14
82.346 | 9.0894 | 9.242533 | 4.421042 | -0.1531333 | 0.7629229 | 4.058568 | 2.971522e-14
82.356 | 9.0826 | 9.235954 | 4.424367 | -0.1533541 | 0.7601576 | 4.05143 | 2.972539e-14
82.366 | 9.0785 | 9.229412 | 4.427691 | -0.1509119 | 0.7573999 | 4.044321 | 2.97358e-14
82.376 | 9.0717 | 9.222907 | 4.431015 | -0.1512068 | 0.7546499 | 4.037242 | 2.974645e-14
82.386 | 9.0609 | 9.216439 | 4.434339 | -0.1555386 | 0.7519075 | 4.030192 | 2.975733e-14
82.39599 | 9.0624 | 9.21001 | 4.43766 | -0.1476102 | 0.7491751 | 4.023175 | 2.976841e-14
82.40599 | 9.0497 | 9.203615 | 4.440984 | -0.1539149 | 0.7464479 | 4.016183 | 2.977976e-14
82.41599 | 9.044 | 9.197258 | 4.444307 | -0.153258 | 0.7437286 | 4.009222 | 2.979134e-14
82.42599 | 9.0427 | 9.190936 | 4.44763 | -0.1482356 | 0.7410166 | 4.002288 | 2.980315e-14
82.43599 | 9.0313 | 9.184647 | 4.450954 | -0.1533467 | 0.7383118 | 3.995381 | 2.981516e-14
82.44598 | 9.0215 | 9.178407 | 4.454273 | -0.1569073 | 0.7356183 | 3.988516 | 2.982744e-14
82.45598 | 9.0187 | 9.172192 | 4.457596 | -0.1534924 | 0.7329288 | 3.981667 | 2.983992e-14
82.46598 | 9.014 | 9.166013 | 4.460919 | -0.1520132 | 0.7302468 | 3.974848 | 2.985262e-14
82.47598 | 9.0084 | 9.159869 | 4.464241 | -0.1514694 | 0.7275722 | 3.968056 | 2.986554e-14
82.48598 | 8.9939 | 9.153761 | 4.467563 | -0.1598609 | 0.7249051 | 3.961292 | 2.987868e-14
82.49598 | 8.9864 | 9.147688 | 4.470885 | -0.1612876 | 0.7222454 | 3.954557 | 2.989204e-14
82.50597 | 8.9779 | 9.141653 | 4.474204 | -0.1637527 | 0.7195952 | 3.947854 | 2.990559e-14
82.51597 | 8.9718 | 9.135652 | 4.477525 | -0.1638521 | 0.7169507 | 3.941176 | 2.99194e-14
82.52597 | 8.964 | 9.129684 | 4.480846 | -0.1656837 | 0.714313 | 3.934524 | 2.993341e-14
82.53597 | 8.9512 | 9.12375 | 4.484167 | -0.1725502 | 0.7116828 | 3.9279 | 2.994763e-14
82.54597 | 8.9522 | 9.117851 | 4.487488 | -0.1656508 | 0.7090597 | 3.921303 | 2.996206e-14
82.55596 | 8.9456 | 9.111992 | 4.490805 | -0.1663916 | 0.7064466 | 3.91474 | 2.997668e-14
82.56596 | 8.9345 | 9.106161 | 4.494125 | -0.1716609 | 0.7038382 | 3.908198 | 2.999153e-14
82.57596 | 8.9238 | 9.100364 | 4.497445 | -0.1765642 | 0.7012369 | 3.901683 | 3.000658e-14
82.58596 | 8.9104 | 9.094602 | 4.500764 | -0.1842016 | 0.698643 | 3.895194 | 3.002184e-14
82.59596 | 8.9086 | 9.088873 | 4.504083 | -0.1802727 | 0.6960562 | 3.888733 | 3.00373e-14
82.60596 | 8.9008 | 9.083177 | 4.507402 | -0.1823774 | 0.6934766 | 3.882299 | 3.005296e-14
82.61595 | 8.895 | 9.077521 | 4.510717 | -0.1825214 | 0.6909068 | 3.875897 | 3.006881e-14
82.62595 | 8.8889 | 9.071893 | 4.514036 | -0.1829928 | 0.6883414 | 3.869516 | 3.008487e-14
82.63595 | 8.8847 | 9.066298 | 4.517353 | -0.1815978 | 0.6857833 | 3.863161 | 3.010113e-14
82.64595 | 8.8774 | 9.060735 | 4.520671 | -0.1833354 | 0.6832322 | 3.856832 | 3.011758e-14
82.65595 | 8.8693 | 9.055207 | 4.523988 | -0.1859067 | 0.6806883 | 3.85053 | 3.013423e-14
82.66594 | 8.8635 | 9.049715 | 4.527301 | -0.1862154 | 0.6781539 | 3.84426 | 3.015105e-14
82.67594 | 8.8588 | 9.044252 | 4.530618 | -0.185452 | 0.675624 | 3.83801 | 3.016809e-14
82.68594 | 8.8584 | 9.038821 | 4.533934 | -0.1804206 | 0.6731012 | 3.831786 | 3.018531e-14
82.69594 | 8.8509 | 9.033422 | 4.537249 | -0.1825218 | 0.6705853 | 3.825587 | 3.020272e-14
82.70594 | 8.8445 | 9.028055 | 4.540564 | -0.1835552 | 0.6680765 | 3.819414 | 3.022031e-14
82.71594 | 8.8451 | 9.022721 | 4.543879 | -0.1776206 | 0.6655746 | 3.813267 | 3.023809e-14
82.72593 | 8.8433 | 9.017423 | 4.54719 | -0.1741231 | 0.6630822 | 3.807151 | 3.025604e-14
82.73593 | 8.8422 | 9.012152 | 4.550504 | -0.1699521 | 0.6605941 | 3.801054 | 3.027418e-14
82.74593 | 8.8389 | 9.006913 | 4.553818 | -0.1680131 | 0.6581131 | 3.794982 | 3.029251e-14
82.75593 | 8.8348 | 9.001705 | 4.557131 | -0.1669052 | 0.6556388 | 3.788936 | 3.031101e-14
82.76593 | 8.837 | 8.996529 | 4.560443 | -0.1595291 | 0.6531715 | 3.782914 | 3.032969e-14
82.77592 | 8.8369 | 8.991389 | 4.563752 | -0.1544891 | 0.6507135 | 3.776924 | 3.034853e-14
82.78592 | 8.8291 | 8.986275 | 4.567064 | -0.1571751 | 0.6482599 | 3.770952 | 3.036756e-14
82.79592 | 8.8284 | 8.981192 | 4.570375 | -0.152792 | 0.645813 | 3.765004 | 3.038676e-14
82.80592 | 8.8292 | 8.97614 | 4.573686 | -0.1469396 | 0.643373 | 3.759081 | 3.040613e-14
82.81592 | 8.8311 | 8.971118 | 4.576996 | -0.1400179 | 0.6409397 | 3.753182 | 3.042567e-14
82.82592 | 8.827 | 8.966127 | 4.580305 | -0.1391267 | 0.6385132 | 3.747308 | 3.044538e-14
82.83591 | 8.8276 | 8.96117 | 4.583611 | -0.1335705 | 0.6360958 | 3.741463 | 3.046524e-14
82.84591 | 8.8231 | 8.95624 | 4.58692 | -0.1331401 | 0.6336828 | 3.735637 | 3.048528e-14
82.85591 | 8.8209 | 8.951339 | 4.590228 | -0.1304393 | 0.6312764 | 3.729835 | 3.050548e-14
82.86591 | 8.8241 | 8.946469 | 4.593536 | -0.1223688 | 0.6288768 | 3.724056 | 3.052584e-14
82.87591 | 8.817 | 8.941628 | 4.596843 | -0.1246277 | 0.6264838 | 3.718301 | 3.054636e-14
82.8859 | 8.8144 | 8.936821 | 4.600146 | -0.1224214 | 0.6240998 | 3.712576 | 3.056702e-14
82.8959 | 8.8124 | 8.93204 | 4.603452 | -0.1196398 | 0.6217201 | 3.706868 | 3.058785e-14
82.9059 | 8.8089 | 8.927287 | 4.606757 | -0.1183872 | 0.619347 | 3.701183 | 3.060884e-14
82.9159 | 8.8051 | 8.922564 | 4.610062 | -0.1174642 | 0.6169805 | 3.695522 | 3.062998e-14
82.9259 | 8.8006 | 8.91787 | 4.613366 | -0.1172701 | 0.6146205 | 3.689883 | 3.065128e-14
82.9359 | 8.7968 | 8.913205 | 4.61667 | -0.116405 | 0.6122671 | 3.684268 | 3.067272e-14
82.94589 | 8.793 | 8.908573 | 4.619969 | -0.1155732 | 0.6099226 | 3.678681 | 3.069429e-14
82.95589 | 8.7894 | 8.903965 | 4.623272 | -0.1145653 | 0.6075823 | 3.673111 | 3.071602e-14
82.96589 | 8.7828 | 8.899386 | 4.626574 | -0.116586 | 0.6052485 | 3.667564 | 3.07379e-14
82.97589 | 8.7763 | 8.894835 | 4.629875 | -0.118535 | 0.6029211 | 3.662039 | 3.075993e-14
82.98589 | 8.7722 | 8.890312 | 4.633175 | -0.1181125 | 0.6006003 | 3.656537 | 3.078209e-14
82.99588 | 8.7644 | 8.885822 | 4.636472 | -0.1214222 | 0.5982881 | 3.651062 | 3.080437e-14
83.00588 | 8.758 | 8.881355 | 4.639771 | -0.1233554 | 0.5959801 | 3.645604 | 3.082681e-14
83.01588 | 8.7504 | 8.876917 | 4.64307 | -0.1265167 | 0.5936786 | 3.640168 | 3.084939e-14
83.02588 | 8.7499 | 8.872505 | 4.646368 | -0.1226053 | 0.5913834 | 3.634754 | 3.087211e-14
83.03588 | 8.742 | 8.868122 | 4.649665 | -0.1261215 | 0.5890946 | 3.629362 | 3.089495e-14
83.04588 | 8.7367 | 8.863765 | 4.652962 | -0.127065 | 0.5868122 | 3.623991 | 3.091793e-14
83.05587 | 8.7305 | 8.85944 | 4.656254 | -0.12894 | 0.5845384 | 3.618647 | 3.094101e-14
83.06587 | 8.7253 | 8.855138 | 4.659549 | -0.1298379 | 0.5822686 | 3.61332 | 3.096424e-14
83.07587 | 8.7177 | 8.850863 | 4.662844 | -0.1331628 | 0.5800052 | 3.608014 | 3.09876e-14
83.08587 | 8.7118 | 8.846614 | 4.666138 | -0.1348143 | 0.5777481 | 3.602729 | 3.101109e-14
83.09587 | 8.7055 | 8.842392 | 4.669431 | -0.1368924 | 0.5754972 | 3.597464 | 3.103469e-14
83.10586 | 8.7033 | 8.838201 | 4.67272 | -0.1349014 | 0.5732549 | 3.592227 | 3.10584e-14
83.11586 | 8.7005 | 8.834033 | 4.676011 | -0.1335325 | 0.5710166 | 3.587005 | 3.108224e-14
83.12586 | 8.6953 | 8.82989 | 4.679302 | -0.1345896 | 0.5687845 | 3.581803 | 3.110621e-14
83.13586 | 8.69 | 8.825773 | 4.682592 | -0.1357731 | 0.5665586 | 3.576622 | 3.113029e-14
83.14586 | 8.6844 | 8.821682 | 4.685882 | -0.1372822 | 0.5643389 | 3.571462 | 3.115448e-14
83.15586 | 8.6778 | 8.817617 | 4.68917 | -0.1398174 | 0.5621254 | 3.566322 | 3.117879e-14
83.16585 | 8.6716 | 8.813582 | 4.692455 | -0.141982 | 0.5599202 | 3.561207 | 3.120318e-14
83.17585 | 8.6681 | 8.809568 | 4.695742 | -0.1414685 | 0.5577191 | 3.556107 | 3.12277e-14
83.18585 | 8.6674 | 8.80558 | 4.699028 | -0.1381798 | 0.555524 | 3.551028 | 3.125233e-14
83.19585 | 8.6592 | 8.801617 | 4.702314 | -0.1424166 | 0.553335 | 3.545968 | 3.127707e-14
83.20585 | 8.6566 | 8.797679 | 4.705598 | -0.1410787 | 0.5511522 | 3.540928 | 3.130191e-14
83.21584 | 8.6537 | 8.793769 | 4.708879 | -0.1400692 | 0.5489776 | 3.535913 | 3.132683e-14
83.22584 | 8.6522 | 8.789881 | 4.712162 | -0.1376807 | 0.5468069 | 3.530912 | 3.135187e-14
83.23584 | 8.6533 | 8.786017 | 4.715444 | -0.1327172 | 0.5446423 | 3.525931 | 3.137701e-14
83.24584 | 8.645 | 8.782178 | 4.718725 | -0.1371779 | 0.5424838 | 3.520969 | 3.140225e-14
83.25584 | 8.642 | 8.778363 | 4.722006 | -0.1363633 | 0.5403312 | 3.516026 | 3.142758e-14
83.26584 | 8.6355 | 8.774573 | 4.725286 | -0.1390727 | 0.5381847 | 3.511102 | 3.1453e-14
83.27583 | 8.6309 | 8.770811 | 4.728561 | -0.1399112 | 0.5360464 | 3.506204 | 3.14785e-14
83.28583 | 8.6308 | 8.767068 | 4.731839 | -0.1362677 | 0.5339118 | 3.501317 | 3.15041e-14
83.29583 | 8.6305 | 8.76335 | 4.735116 | -0.1328498 | 0.5317833 | 3.49645 | 3.15298e-14
83.30583 | 8.6248 | 8.759654 | 4.738392 | -0.134854 | 0.5296605 | 3.491601 | 3.155557e-14
83.31583 | 8.6208 | 8.755983 | 4.741668 | -0.1351835 | 0.5275439 | 3.486772 | 3.158144e-14
83.32582 | 8.6222 | 8.752338 | 4.744939 | -0.1301378 | 0.5254351 | 3.481964 | 3.160735e-14
83.33582 | 8.621 | 8.748713 | 4.748212 | -0.1277127 | 0.5233302 | 3.47717 | 3.163337e-14
83.34582 | 8.6134 | 8.745111 | 4.751485 | -0.1317113 | 0.5212312 | 3.472395 | 3.165948e-14
83.35582 | 8.6106 | 8.741532 | 4.754756 | -0.1309322 | 0.5191381 | 3.467638 | 3.168566e-14
83.36582 | 8.6059 | 8.737977 | 4.758027 | -0.1320768 | 0.5170509 | 3.462899 | 3.171192e-14
83.37582 | 8.6058 | 8.734443 | 4.761297 | -0.1286433 | 0.5149694 | 3.458177 | 3.173824e-14
83.38581 | 8.6021 | 8.730937 | 4.764563 | -0.1288371 | 0.5128961 | 3.453479 | 3.176462e-14
83.39581 | 8.5984 | 8.727449 | 4.76783 | -0.129049 | 0.5108263 | 3.448792 | 3.179109e-14
83.40581 | 8.5985 | 8.723983 | 4.771097 | -0.1254832 | 0.5087624 | 3.444123 | 3.181763e-14
83.41581 | 8.5911 | 8.720539 | 4.774363 | -0.1294394 | 0.5067043 | 3.439472 | 3.184423e-14
83.42581 | 8.5868 | 8.717118 | 4.777628 | -0.1303177 | 0.5046519 | 3.434837 | 3.18709e-14
83.4358 | 8.5843 | 8.713721 | 4.780889 | -0.1294211 | 0.5026073 | 3.430225 | 3.18976e-14
83.4458 | 8.5808 | 8.710343 | 4.784152 | -0.1295427 | 0.5005665 | 3.425624 | 3.192439e-14
83.4558 | 8.5736 | 8.706986 | 4.787414 | -0.1333861 | 0.4985313 | 3.421041 | 3.195124e-14
83.4658 | 8.5728 | 8.703651 | 4.790675 | -0.1308509 | 0.4965019 | 3.416474 | 3.197814e-14
83.4758 | 8.5707 | 8.700337 | 4.793935 | -0.1296371 | 0.4944783 | 3.411924 | 3.20051e-14
83.4858 | 8.5688 | 8.697044 | 4.797194 | -0.1282442 | 0.4924603 | 3.40739 | 3.203211e-14
83.49579 | 8.5637 | 8.693776 | 4.800449 | -0.1300759 | 0.49045 | 3.402877 | 3.205915e-14
83.50579 | 8.5587 | 8.690525 | 4.803706 | -0.1318251 | 0.4884433 | 3.398376 | 3.208626e-14
83.51579 | 8.5574 | 8.687295 | 4.806962 | -0.1298952 | 0.4864424 | 3.393891 | 3.211342e-14
83.52579 | 8.5528 | 8.684086 | 4.810217 | -0.1312859 | 0.484447 | 3.389422 | 3.214063e-14
83.53579 | 8.5512 | 8.680897 | 4.81347 | -0.129697 | 0.4824573 | 3.384969 | 3.216788e-14
83.54578 | 8.5455 | 8.677732 | 4.81672 | -0.1322316 | 0.4804752 | 3.380536 | 3.219514e-14
83.55578 | 8.5426 | 8.674583 | 4.819972 | -0.1319834 | 0.4784968 | 3.376115 | 3.222247e-14
83.56578 | 8.5371 | 8.671455 | 4.823222 | -0.1343552 | 0.4765239 | 3.371709 | 3.224984e-14
83.57578 | 8.5376 | 8.668347 | 4.826472 | -0.130747 | 0.4745566 | 3.367319 | 3.227725e-14
83.58578 | 8.5374 | 8.665258 | 4.82972 | -0.1278585 | 0.4725949 | 3.362944 | 3.230469e-14
83.59578 | 8.5318 | 8.66219 | 4.832967 | -0.1303899 | 0.4706387 | 3.358584 | 3.233216e-14
83.60577 | 8.5289 | 8.659143 | 4.83621 | -0.1302432 | 0.46869 | 3.354243 | 3.235963e-14
83.61577 | 8.5251 | 8.656115 | 4.839455 | -0.1310145 | 0.466745 | 3.349914 | 3.238717e-14
83.62577 | 8.5295 | 8.653104 | 4.842699 | -0.1236041 | 0.4648054 | 3.345599 | 3.241473e-14
83.63577 | 8.5221 | 8.650112 | 4.845942 | -0.1280121 | 0.4628713 | 3.341299 | 3.244231e-14
83.64577 | 8.5187 | 8.64714 | 4.849184 | -0.1284396 | 0.4609427 | 3.337013 | 3.246992e-14
83.65576 | 8.5188 | 8.644189 | 4.852421 | -0.125389 | 0.4590215 | 3.332746 | 3.249752e-14
83.66576 | 8.5213 | 8.641254 | 4.855661 | -0.1199541 | 0.4571039 | 3.32849 | 3.252517e-14
83.67576 | 8.5192 | 8.638339 | 4.858899 | -0.1191387 | 0.4551918 | 3.324248 | 3.255284e-14
83.68576 | 8.5152 | 8.63544 | 4.862136 | -0.1202405 | 0.453285 | 3.32002 | 3.258051e-14
83.69576 | 8.5129 | 8.632561 | 4.865372 | -0.1196611 | 0.4513837 | 3.315806 | 3.260821e-14
83.70576 | 8.5173 | 8.6297 | 4.868607 | -0.1124001 | 0.4494879 | 3.311606 | 3.263592e-14
83.71575 | 8.5162 | 8.626861 | 4.871837 | -0.110661 | 0.4475995 | 3.307425 | 3.266362e-14
83.72575 | 8.5171 | 8.624036 | 4.875069 | -0.106936 | 0.4457145 | 3.303252 | 3.269134e-14
83.73575 | 8.5175 | 8.621229 | 4.8783 | -0.1037287 | 0.4438348 | 3.299094 | 3.271907e-14
83.74575 | 8.5128 | 8.618439 | 4.88153 | -0.1056391 | 0.4419606 | 3.294948 | 3.274681e-14
83.75575 | 8.5138 | 8.615667 | 4.884759 | -0.1018673 | 0.4400917 | 3.290817 | 3.277455e-14
83.76574 | 8.5175 | 8.612915 | 4.887983 | -0.09541512 | 0.43823 | 3.286702 | 3.280225e-14
83.77574 | 8.5186 | 8.610178 | 4.891209 | -0.09157799 | 0.4363718 | 3.282597 | 3.282999e-14
83.78574 | 8.5155 | 8.607457 | 4.894435 | -0.09195716 | 0.4345189 | 3.278504 | 3.285772e-14
83.79574 | 8.5181 | 8.604754 | 4.897658 | -0.08665416 | 0.4326714 | 3.274424 | 3.288545e-14
83.80574 | 8.5203 | 8.602069 | 4.900881 | -0.08176883 | 0.4308293 | 3.270359 | 3.291318e-14
83.81574 | 8.522 | 8.5994 | 4.904102 | -0.07739966 | 0.4289925 | 3.266305 | 3.294089e-14
83.82573 | 8.5212 | 8.59675 | 4.907319 | -0.07554974 | 0.4271627 | 3.262268 | 3.296857e-14
83.83573 | 8.5126 | 8.594114 | 4.910538 | -0.08151353 | 0.4253364 | 3.25824 | 3.299626e-14
83.84573 | 8.5182 | 8.591494 | 4.913755 | -0.07329382 | 0.4235154 | 3.254223 | 3.302394e-14
83.85573 | 8.5226 | 8.588891 | 4.916971 | -0.06629057 | 0.4216997 | 3.25022 | 3.30516e-14
83.86573 | 8.5233 | 8.586303 | 4.920186 | -0.0630032 | 0.4198892 | 3.246228 | 3.307924e-14
83.87572 | 8.52 | 8.583734 | 4.923396 | -0.0637342 | 0.4180857 | 3.242252 | 3.310683e-14
83.88572 | 8.5193 | 8.581179 | 4.926609 | -0.06187902 | 0.4162857 | 3.238285 | 3.313443e-14
83.89572 | 8.5208 | 8.578639 | 4.92982 | -0.05783948 | 0.4144909 | 3.234329 | 3.3162e-14
83.90572 | 8.5167 | 8.576115 | 4.933029 | -0.05941543 | 0.4127013 | 3.230385 | 3.318955e-14
83.91572 | 8.5157 | 8.573607 | 4.936237 | -0.05790711 | 0.410917 | 3.226453 | 3.321707e-14
83.92572 | 8.5164 | 8.571114 | 4.939444 | -0.05471422 | 0.4091378 | 3.222532 | 3.324456e-14
83.93571 | 8.5179 | 8.568639 | 4.942647 | -0.05073899 | 0.4073656 | 3.218627 | 3.3272e-14
83.94571 | 8.522 | 8.566176 | 4.945851 | -0.04417642 | 0.4055968 | 3.214729 | 3.329942e-14
83.95571 | 8.5124 | 8.563729 | 4.949054 | -0.05132878 | 0.4038332 | 3.210842 | 3.332681e-14
83.96571 | 8.5094 | 8.561296 | 4.952255 | -0.05189616 | 0.4020747 | 3.206966 | 3.335417e-14
83.97571 | 8.5033 | 8.558878 | 4.955456 | -0.05557843 | 0.4003214 | 3.203101 | 3.338149e-14
83.9857 | 8.4985 | 8.556477 | 4.958651 | -0.05797723 | 0.398575 | 3.199251 | 3.340873e-14
83.9957 | 8.4987 | 8.554089 | 4.961849 | -0.05538897 | 0.396832 | 3.195408 | 3.343596e-14
84.0057 | 8.4926 | 8.551715 | 4.965045 | -0.05911459 | 0.395094 | 3.191576 | 3.346315e-14
84.0157 | 8.4929 | 8.549355 | 4.968239 | -0.05645482 | 0.3933613 | 3.187754 | 3.349029e-14
84.0257 | 8.4905 | 8.547009 | 4.971432 | -0.05650906 | 0.3916336 | 3.183943 | 3.351738e-14
84.0357 | 8.485 | 8.544678 | 4.974624 | -0.05967759 | 0.389911 | 3.180142 | 3.354443e-14
84.04569 | 8.4853 | 8.542362 | 4.977811 | -0.05706219 | 0.3881952 | 3.176356 | 3.357139e-14
84.05569 | 8.4841 | 8.540058 | 4.981 | -0.05595848 | 0.3864829 | 3.172575 | 3.359833e-14
84.06569 | 8.4767 | 8.537768 | 4.984188 | -0.0610682 | 0.3847755 | 3.168805 | 3.362521e-14
84.07569 | 8.4754 | 8.535492 | 4.987374 | -0.06009183 | 0.3830733 | 3.165045 | 3.365203e-14
84.08569 | 8.4749 | 8.533229 | 4.990558 | -0.05832892 | 0.3813761 | 3.161294 | 3.36788e-14
84.09568 | 8.4727 | 8.530981 | 4.993738 | -0.05828133 | 0.3796856 | 3.157557 | 3.370547e-14
84.10568 | 8.4744 | 8.528745 | 4.99692 | -0.05434477 | 0.3779985 | 3.153826 | 3.373211e-14
84.11568 | 8.48 | 8.526522 | 5.0001 | -0.04652162 | 0.3763164 | 3.150105 | 3.375869e-14
84.12568 | 8.4742 | 8.524311 | 5.003279 | -0.0501115 | 0.3746394 | 3.146393 | 3.37852e-14
84.13568 | 8.4758 | 8.522114 | 5.006456 | -0.04631408 | 0.3729673 | 3.14269 | 3.381164e-14
84.14568 | 8.4708 | 8.51993 | 5.009632 | -0.04912966 | 0.3713003 | 3.138997 | 3.383801e-14
84.15567 | 8.4717 | 8.51776 | 5.012803 | -0.04606028 | 0.36964 | 3.135317 | 3.386428e-14
84.16567 | 8.4728 | 8.515601 | 5.015976 | -0.04280115 | 0.367983 | 3.131642 | 3.389051e-14
84.17567 | 8.4744 | 8.513454 | 5.019147 | -0.03905415 | 0.3663309 | 3.127976 | 3.391666e-14
84.18567 | 8.4797 | 8.51132 | 5.022317 | -0.03161982 | 0.3646839 | 3.124319 | 3.394273e-14
84.19567 | 8.4792 | 8.509198 | 5.025485 | -0.02999752 | 0.3630418 | 3.12067 | 3.396872e-14
84.20566 | 8.4772 | 8.507089 | 5.028649 | -0.02988929 | 0.3614063 | 3.117034 | 3.39946e-14
84.21566 | 8.4731 | 8.504991 | 5.031814 | -0.03189128 | 0.3597742 | 3.113403 | 3.402043e-14
84.22566 | 8.4679 | 8.502906 | 5.034978 | -0.03500557 | 0.358147 | 3.109781 | 3.404618e-14
84.23566 | 8.4735 | 8.500831 | 5.03814 | -0.02733115 | 0.3565247 | 3.106166 | 3.407183e-14
84.24566 | 8.4726 | 8.498769 | 5.0413 | -0.02616867 | 0.3549075 | 3.102561 | 3.40974e-14
84.25566 | 8.4728 | 8.496718 | 5.044459 | -0.02391774 | 0.3532951 | 3.098963 | 3.412288e-14
84.26565 | 8.4754 | 8.494681 | 5.047614 | -0.01928091 | 0.3516893 | 3.095378 | 3.414825e-14
84.27565 | 8.4777 | 8.492653 | 5.05077 | -0.01495276 | 0.3500868 | 3.091796 | 3.417354e-14
84.28565 | 8.4761 | 8.490636 | 5.053924 | -0.01453602 | 0.3484892 | 3.088223 | 3.419874e-14
84.29565 | 8.4768 | 8.48863 | 5.057077 | -0.01183035 | 0.3468964 | 3.084657 | 3.422384e-14
84.30565 | 8.4767 | 8.486636 | 5.060228 | -0.009936099 | 0.3453087 | 3.0811 | 3.424885e-14
84.31564 | 8.4747 | 8.484654 | 5.063374 | -0.009954268 | 0.3437273 | 3.077553 | 3.427373e-14
84.32564 | 8.4782 | 8.482681 | 5.066522 | -0.00448147 | 0.3421493 | 3.07401 | 3.429853e-14
84.33564 | 8.4777 | 8.48072 | 5.069668 | -0.00301964 | 0.3405761 | 3.070475 | 3.432323e-14
84.34564 | 8.4762 | 8.478769 | 5.072813 | -0.002568615 | 0.3390079 | 3.066948 | 3.434782e-14
84.35564 | 8.4836 | 8.476828 | 5.075956 | 0.006771751 | 0.3374445 | 3.063428 | 3.437231e-14
84.36564 | 8.487 | 8.474898 | 5.079097 | 0.01210213 | 0.3358859 | 3.059915 | 3.439669e-14
84.37563 | 8.4919 | 8.472981 | 5.082234 | 0.01891942 | 0.3343338 | 3.056413 | 3.442093e-14
84.38563 | 8.4931 | 8.471071 | 5.085372 | 0.02202899 | 0.332785 | 3.052914 | 3.444509e-14
84.39563 | 8.4999 | 8.469173 | 5.088509 | 0.03072658 | 0.3312411 | 3.049424 | 3.446915e-14
84.40563 | 8.4953 | 8.467283 | 5.091643 | 0.02801711 | 0.3297019 | 3.045938 | 3.449306e-14
84.41563 | 8.495 | 8.465404 | 5.094777 | 0.02959617 | 0.3281675 | 3.04246 | 3.451687e-14
84.42562 | 8.5039 | 8.463536 | 5.097905 | 0.0403637 | 0.3266396 | 3.038992 | 3.454054e-14
84.43562 | 8.5144 | 8.461677 | 5.101035 | 0.05272314 | 0.3251149 | 3.035527 | 3.456411e-14
84.44562 | 8.52 | 8.459827 | 5.104163 | 0.06017271 | 0.323595 | 3.032069 | 3.458756e-14
84.45562 | 8.5213 | 8.457987 | 5.107289 | 0.06331274 | 0.32208 | 3.028618 | 3.461089e-14
84.46562 | 8.5279 | 8.456157 | 5.110414 | 0.0717432 | 0.3205698 | 3.025173 | 3.46341e-14
84.47562 | 8.5297 | 8.454336 | 5.113537 | 0.07536427 | 0.3190643 | 3.021734 | 3.465717e-14
84.48561 | 8.541 | 8.452527 | 5.116656 | 0.08847277 | 0.3175653 | 3.018306 | 3.468011e-14
84.49561 | 8.5423 | 8.450725 | 5.119775 | 0.09157525 | 0.3160695 | 3.01488 | 3.470293e-14
84.50561 | 8.5489 | 8.44893 | 5.122893 | 0.09996973 | 0.3145783 | 3.011459 | 3.472561e-14
84.51561 | 8.5613 | 8.447146 | 5.126009 | 0.1141538 | 0.313092 | 3.008045 | 3.474817e-14
84.52561 | 8.5645 | 8.445372 | 5.129124 | 0.1191276 | 0.3116106 | 3.004638 | 3.47706e-14
84.5356 | 8.5709 | 8.443606 | 5.132233 | 0.1272936 | 0.3101351 | 3.001238 | 3.479285e-14
84.5456 | 8.5828 | 8.441849 | 5.135344 | 0.1409508 | 0.3086632 | 2.997842 | 3.4815e-14
84.5556 | 8.5863 | 8.4401 | 5.138454 | 0.1461995 | 0.3071959 | 2.994451 | 3.483701e-14
84.5656 | 8.597 | 8.438361 | 5.141561 | 0.1586393 | 0.3057334 | 2.991066 | 3.485888e-14
84.5756 | 8.5996 | 8.436629 | 5.144667 | 0.1629707 | 0.3042757 | 2.987687 | 3.488062e-14
84.58559 | 8.6129 | 8.434909 | 5.147768 | 0.1779905 | 0.3028243 | 2.984317 | 3.49022e-14
84.59559 | 8.6187 | 8.433195 | 5.15087 | 0.1855046 | 0.3013761 | 2.980949 | 3.492364e-14
84.60559 | 8.632 | 8.431489 | 5.15397 | 0.2005109 | 0.2999325 | 2.977586 | 3.494494e-14
84.61559 | 8.6402 | 8.429792 | 5.157069 | 0.2104085 | 0.2984937 | 2.974229 | 3.496609e-14
84.62559 | 8.6509 | 8.428102 | 5.160166 | 0.2227983 | 0.2970596 | 2.970876 | 3.498709e-14
84.63559 | 8.6653 | 8.426422 | 5.163261 | 0.2388783 | 0.2956304 | 2.96753 | 3.500796e-14
84.64558 | 8.6715 | 8.424747 | 5.166351 | 0.2467528 | 0.294207 | 2.964189 | 3.502861e-14
84.65558 | 8.6786 | 8.423082 | 5.169443 | 0.2555182 | 0.292787 | 2.960852 | 3.504916e-14
84.66558 | 8.6825 | 8.421425 | 5.172532 | 0.2610748 | 0.2913719 | 2.957521 | 3.506957e-14
84.67558 | 8.7013 | 8.419774 | 5.17562 | 0.2815258 | 0.2899613 | 2.954193 | 3.508979e-14
84.68558 | 8.7073 | 8.418132 | 5.178706 | 0.2891677 | 0.2885554 | 2.950871 | 3.510988e-14
84.69557 | 8.7197 | 8.416502 | 5.181787 | 0.303198 | 0.2871559 | 2.947559 | 3.512981e-14
84.70557 | 8.7307 | 8.414875 | 5.184869 | 0.3158246 | 0.2857595 | 2.944247 | 3.514958e-14
84.71557 | 8.7355 | 8.413256 | 5.18795 | 0.3222439 | 0.2843677 | 2.940939 | 3.516918e-14
84.72557 | 8.7431 | 8.411644 | 5.191028 | 0.3314557 | 0.2829806 | 2.937635 | 3.518863e-14
84.73557 | 8.7501 | 8.41004 | 5.194105 | 0.3400601 | 0.2815982 | 2.934337 | 3.520791e-14
84.74557 | 8.7606 | 8.408443 | 5.19718 | 0.3521571 | 0.2802204 | 2.931042 | 3.522703e-14
84.75556 | 8.7661 | 8.406853 | 5.20025 | 0.3592468 | 0.2788486 | 2.927755 | 3.524595e-14
84.76556 | 8.78 | 8.405272 | 5.203321 | 0.3747283 | 0.2774803 | 2.92447 | 3.526475e-14
84.77556 | 8.7863 | 8.403694 | 5.20639 | 0.3826062 | 0.2761163 | 2.921187 | 3.528334e-14
84.78556 | 8.7869 | 8.402126 | 5.209458 | 0.3847735 | 0.2747572 | 2.917911 | 3.53018e-14
84.79556 | 8.7933 | 8.400565 | 5.212523 | 0.3927351 | 0.2734028 | 2.914639 | 3.532008e-14
84.80555 | 8.809 | 8.399013 | 5.215584 | 0.409987 | 0.2720544 | 2.911375 | 3.533818e-14
84.81555 | 8.8144 | 8.397465 | 5.218646 | 0.4169347 | 0.2707092 | 2.908111 | 3.535611e-14
84.82555 | 8.8224 | 8.395924 | 5.221705 | 0.4264758 | 0.2693686 | 2.90485 | 3.537388e-14
84.83555 | 8.8287 | 8.39439 | 5.224763 | 0.4343098 | 0.2680327 | 2.901594 | 3.539146e-14
84.84555 | 8.8353 | 8.392863 | 5.227819 | 0.4424373 | 0.2667013 | 2.898342 | 3.540888e-14
84.85555 | 8.838 | 8.391342 | 5.230873 | 0.4466583 | 0.2653747 | 2.895094 | 3.542611e-14
84.86554 | 8.8477 | 8.389829 | 5.233922 | 0.4578712 | 0.2640539 | 2.891853 | 3.544315e-14
84.87554 | 8.8545 | 8.388321 | 5.236973 | 0.4661791 | 0.2627364 | 2.888612 | 3.546003e-14
84.88554 | 8.8643 | 8.386819 | 5.240021 | 0.4774805 | 0.2614236 | 2.885375 | 3.547672e-14
84.89554 | 8.8644 | 8.385325 | 5.243067 | 0.4790755 | 0.2601153 | 2.882142 | 3.549324e-14
84.90554 | 8.8705 | 8.383836 | 5.246111 | 0.4866642 | 0.2588116 | 2.878913 | 3.550958e-14
84.91553 | 8.8739 | 8.382355 | 5.249151 | 0.4915452 | 0.2575139 | 2.87569 | 3.552571e-14
84.92553 | 8.8748 | 8.380879 | 5.252191 | 0.4939212 | 0.2562194 | 2.872468 | 3.554168e-14
84.93553 | 8.8789 | 8.379409 | 5.25523 | 0.4994912 | 0.2549295 | 2.86925 | 3.555747e-14
84.94553 | 8.8778 | 8.377945 | 5.258266 | 0.4998551 | 0.2536442 | 2.866034 | 3.557306e-14
84.95553 | 8.8799 | 8.376487 | 5.261301 | 0.5034129 | 0.2523635 | 2.862823 | 3.558847e-14
84.96553 | 8.883 | 8.375035 | 5.264333 | 0.5079647 | 0.2510874 | 2.859615 | 3.56037e-14
84.97552 | 8.8752 | 8.373591 | 5.267361 | 0.5016091 | 0.249817 | 2.856413 | 3.561872e-14
84.98552 | 8.878 | 8.372151 | 5.270389 | 0.505849 | 0.24855 | 2.853212 | 3.563356e-14
84.99552 | 8.8778 | 8.370717 | 5.273416 | 0.5070828 | 0.2472876 | 2.850014 | 3.564822e-14
85.00552 | 8.8766 | 8.369289 | 5.27644 | 0.5073112 | 0.2460297 | 2.846819 | 3.566268e-14
85.01552 | 8.8695 | 8.367867 | 5.279463 | 0.5016333 | 0.2447763 | 2.843627 | 3.567696e-14
85.02551 | 8.8702 | 8.366451 | 5.282481 | 0.5037487 | 0.2435288 | 2.840442 | 3.569102e-14
85.03551 | 8.8641 | 8.365041 | 5.285499 | 0.4990594 | 0.2422846 | 2.837257 | 3.570491e-14
85.04551 | 8.8592 | 8.363635 | 5.288515 | 0.4955648 | 0.2410448 | 2.834075 | 3.57186e-14
85.05551 | 8.8584 | 8.362236 | 5.29153 | 0.4961643 | 0.2398097 | 2.830896 | 3.57321e-14
85.06551 | 8.8521 | 8.360842 | 5.294542 | 0.4912584 | 0.238579 | 2.82772 | 3.57454e-14
85.07551 | 8.8492 | 8.359453 | 5.297553 | 0.489747 | 0.2373529 | 2.824547 | 3.575851e-14
85.0855 | 8.8474 | 8.358071 | 5.300558 | 0.4893288 | 0.2361325 | 2.821381 | 3.57714e-14
85.0955 | 8.835 | 8.356694 | 5.303564 | 0.4783062 | 0.2349155 | 2.818214 | 3.578412e-14
85.1055 | 8.8308 | 8.355322 | 5.306568 | 0.4754783 | 0.2337029 | 2.81505 | 3.579663e-14
85.1155 | 8.8294 | 8.353955 | 5.309571 | 0.4754452 | 0.2324948 | 2.811889 | 3.580895e-14
85.1255 | 8.8201 | 8.352594 | 5.312571 | 0.4675064 | 0.2312913 | 2.808732 | 3.582106e-14
85.13549 | 8.8134 | 8.351239 | 5.315566 | 0.4621613 | 0.2300935 | 2.805579 | 3.583296e-14
85.14549 | 8.812 | 8.349888 | 5.318562 | 0.4621122 | 0.2288989 | 2.802427 | 3.584468e-14
85.15549 | 8.8004 | 8.348542 | 5.321556 | 0.4518578 | 0.2277088 | 2.799278 | 3.585619e-14
85.16549 | 8.7868 | 8.347202 | 5.324547 | 0.4395983 | 0.2265233 | 2.796131 | 3.58675e-14
85.17549 | 8.777 | 8.345867 | 5.327537 | 0.4311334 | 0.2253422 | 2.792987 | 3.587861e-14
85.18549 | 8.7667 | 8.344536 | 5.330525 | 0.4221636 | 0.2241656 | 2.789846 | 3.588951e-14
85.19548 | 8.7599 | 8.343213 | 5.333507 | 0.4166873 | 0.2229946 | 2.786711 | 3.59002e-14
85.20548 | 8.7501 | 8.341893 | 5.33649 | 0.4082073 | 0.2218269 | 2.783575 | 3.59107e-14
85.21548 | 8.738 | 8.340578 | 5.339472 | 0.3974222 | 0.2206637 | 2.780442 | 3.592099e-14
85.22548 | 8.7249 | 8.339268 | 5.342451 | 0.385632 | 0.219505 | 2.777312 | 3.593107e-14
85.23548 | 8.7148 | 8.337963 | 5.345428 | 0.3768369 | 0.2183507 | 2.774185 | 3.594096e-14
85.24547 | 8.7 | 8.336665 | 5.3484 | 0.3633355 | 0.217202 | 2.771063 | 3.595062e-14
85.25547 | 8.6824 | 8.335369 | 5.351372 | 0.3470305 | 0.2160566 | 2.76794 | 3.596009e-14
85.26547 | 8.6737 | 8.334079 | 5.354343 | 0.3396206 | 0.2149156 | 2.764821 | 3.596935e-14
85.27547 | 8.656 | 8.332794 | 5.357312 | 0.3232057 | 0.2137791 | 2.761704 | 3.597841e-14
85.28547 | 8.6445 | 8.331514 | 5.360278 | 0.3129861 | 0.212647 | 2.758589 | 3.598726e-14
85.29547 | 8.6302 | 8.330238 | 5.363242 | 0.2999615 | 0.2115193 | 2.755477 | 3.59959e-14
85.30546 | 8.6228 | 8.328969 | 5.366201 | 0.2938308 | 0.2103972 | 2.752371 | 3.600432e-14
85.31546 | 8.6055 | 8.327703 | 5.369161 | 0.2777967 | 0.2092784 | 2.749264 | 3.601255e-14
85.32546 | 8.5935 | 8.326442 | 5.372119 | 0.2670578 | 0.2081639 | 2.74616 | 3.602056e-14
85.33546 | 8.5813 | 8.325186 | 5.375074 | 0.2561142 | 0.2070539 | 2.743058 | 3.602837e-14
85.34546 | 8.5742 | 8.323934 | 5.378028 | 0.2502658 | 0.2059483 | 2.739958 | 3.603596e-14
85.35545 | 8.5567 | 8.322688 | 5.380976 | 0.2340116 | 0.2048482 | 2.736864 | 3.604334e-14
85.36545 | 8.5515 | 8.321446 | 5.383925 | 0.2300539 | 0.2037513 | 2.73377 | 3.605052e-14
85.37545 | 8.541 | 8.320209 | 5.386872 | 0.2207914 | 0.2026589 | 2.730678 | 3.605749e-14
85.38545 | 8.5295 | 8.318976 | 5.389816 | 0.2105242 | 0.2015708 | 2.727589 | 3.606425e-14
85.39545 | 8.5233 | 8.317747 | 5.392759 | 0.2055526 | 0.2004871 | 2.724502 | 3.607079e-14
85.40545 | 8.519 | 8.316524 | 5.395699 | 0.2024761 | 0.1994077 | 2.721417 | 3.607713e-14
85.41544 | 8.509 | 8.315306 | 5.398634 | 0.1936943 | 0.1983338 | 2.718338 | 3.608325e-14
85.42544 | 8.5043 | 8.314091 | 5.40157 | 0.1902086 | 0.1972632 | 2.715259 | 3.608917e-14
85.43544 | 8.497 | 8.312881 | 5.404503 | 0.1841185 | 0.1961969 | 2.712181 | 3.609487e-14
85.44544 | 8.4805 | 8.311676 | 5.407435 | 0.168824 | 0.195135 | 2.709106 | 3.610036e-14
85.45544 | 8.4855 | 8.310475 | 5.410364 | 0.1750247 | 0.1940774 | 2.706034 | 3.610565e-14
85.46543 | 8.4733 | 8.30928 | 5.413288 | 0.1640198 | 0.1930252 | 2.702967 | 3.611071e-14
85.47543 | 8.4681 | 8.308088 | 5.416212 | 0.1600116 | 0.1919763 | 2.6999 | 3.611558e-14
85.48543 | 8.4643 | 8.306901 | 5.419135 | 0.1573987 | 0.1909317 | 2.696835 | 3.612023e-14
85.49543 | 8.4558 | 8.305718 | 5.422055 | 0.1500817 | 0.1898914 | 2.693772 | 3.612466e-14
85.50543 | 8.4457 | 8.30454 | 5.424973 | 0.1411599 | 0.1888554 | 2.690712 | 3.612889e-14
85.51543 | 8.439 | 8.303366 | 5.427889 | 0.1356336 | 0.1878237 | 2.687654 | 3.613291e-14
85.52542 | 8.4312 | 8.302199 | 5.430799 | 0.1290014 | 0.1867974 | 2.684602 | 3.613672e-14
85.53542 | 8.4242 | 8.301033 | 5.43371 | 0.1231666 | 0.1857743 | 2.681549 | 3.614031e-14
85.54542 | 8.417 | 8.299873 | 5.436619 | 0.1171266 | 0.1847555 | 2.678499 | 3.61437e-14
85.55542 | 8.4043 | 8.298717 | 5.439526 | 0.105583 | 0.183741 | 2.67545 | 3.614686e-14
85.56542 | 8.3971 | 8.297566 | 5.44243 | 0.09953398 | 0.1827307 | 2.672405 | 3.614983e-14
85.57541 | 8.3872 | 8.296419 | 5.445329 | 0.09078081 | 0.1817257 | 2.669364 | 3.615257e-14
85.58541 | 8.3805 | 8.295276 | 5.448229 | 0.08522355 | 0.180724 | 2.666323 | 3.615511e-14
85.59541 | 8.3687 | 8.294138 | 5.451127 | 0.07456173 | 0.1797265 | 2.663285 | 3.615744e-14
85.60541 | 8.3616 | 8.293004 | 5.454022 | 0.0685957 | 0.1787333 | 2.660249 | 3.615956e-14
85.61541 | 8.3537 | 8.291875 | 5.456915 | 0.06182514 | 0.1777443 | 2.657216 | 3.616148e-14
85.62541 | 8.341 | 8.29075 | 5.459805 | 0.05025012 | 0.1767595 | 2.654185 | 3.616318e-14
85.6354 | 8.3359 | 8.289631 | 5.462691 | 0.04626935 | 0.17578 | 2.65116 | 3.616467e-14
85.6454 | 8.327 | 8.288514 | 5.465577 | 0.0384856 | 0.1748037 | 2.648134 | 3.616595e-14
85.6554 | 8.317 | 8.287402 | 5.468461 | 0.0295976 | 0.1738316 | 2.64511 | 3.616703e-14
85.6654 | 8.3129 | 8.286295 | 5.471342 | 0.02660509 | 0.1728637 | 2.642089 | 3.616789e-14
85.6754 | 8.309 | 8.285192 | 5.474221 | 0.02380826 | 0.1719 | 2.639071 | 3.616854e-14
85.68539 | 8.3063 | 8.284093 | 5.477095 | 0.02220662 | 0.1709414 | 2.636057 | 3.616898e-14
85.69539 | 8.2923 | 8.282999 | 5.47997 | 0.009300565 | 0.1699861 | 2.633044 | 3.616923e-14
85.70539 | 8.2863 | 8.281909 | 5.482842 | 0.004390761 | 0.1690349 | 2.630033 | 3.616925e-14
85.71539 | 8.2819 | 8.280824 | 5.485711 | 0.00107612 | 0.1680879 | 2.627025 | 3.616908e-14
85.72539 | 8.2749 | 8.279742 | 5.488579 | -0.004842238 | 0.1671451 | 2.624018 | 3.616869e-14
85.73539 | 8.2748 | 8.278666 | 5.491444 | -0.003865661 | 0.1662064 | 2.621015 | 3.61681e-14
85.74538 | 8.2673 | 8.277594 | 5.494304 | -0.01029435 | 0.1652729 | 2.618018 | 3.616731e-14
85.75538 | 8.2623 | 8.276526 | 5.497164 | -0.01422623 | 0.1643425 | 2.615019 | 3.616631e-14
85.76538 | 8.2523 | 8.275462 | 5.500022 | -0.02316247 | 0.1634162 | 2.612024 | 3.61651e-14
85.77538 | 8.2459 | 8.274403 | 5.502878 | -0.02850305 | 0.1624941 | 2.609031 | 3.616368e-14
85.78538 | 8.2434 | 8.273349 | 5.505731 | -0.02994851 | 0.1615761 | 2.606041 | 3.616207e-14
85.79537 | 8.2418 | 8.272299 | 5.50858 | -0.03049865 | 0.1606631 | 2.603056 | 3.616024e-14
85.80537 | 8.2386 | 8.271252 | 5.511428 | -0.03265246 | 0.1597533 | 2.600071 | 3.615821e-14
85.81537 | 8.2276 | 8.27021 | 5.514274 | -0.0426105 | 0.1588476 | 2.597089 | 3.615598e-14
85.82537 | 8.2261 | 8.269173 | 5.517118 | -0.04307308 | 0.157946 | 2.594109 | 3.615355e-14
85.83537 | 8.2273 | 8.26814 | 5.51996 | -0.04084004 | 0.1570485 | 2.591132 | 3.615091e-14
85.84537 | 8.2225 | 8.267112 | 5.522799 | -0.04461155 | 0.156155 | 2.588158 | 3.614807e-14
85.85536 | 8.2229 | 8.266089 | 5.525633 | -0.04318857 | 0.1552665 | 2.585189 | 3.614503e-14
85.86536 | 8.2116 | 8.265069 | 5.528467 | -0.05346914 | 0.1543812 | 2.582221 | 3.61418e-14
85.87536 | 8.2152 | 8.264054 | 5.531299 | -0.04885383 | 0.1534998 | 2.579255 | 3.613835e-14
85.88536 | 8.2085 | 8.263043 | 5.534128 | -0.05454291 | 0.1526226 | 2.576292 | 3.613471e-14
85.89536 | 8.2119 | 8.262035 | 5.536956 | -0.05013549 | 0.1517493 | 2.573331 | 3.613086e-14
85.90535 | 8.2142 | 8.261034 | 5.539777 | -0.0468345 | 0.1508809 | 2.570376 | 3.612682e-14
85.91535 | 8.2078 | 8.260037 | 5.5426 | -0.05223684 | 0.1500157 | 2.567421 | 3.612258e-14
85.92535 | 8.2034 | 8.259044 | 5.54542 | -0.05564355 | 0.1491545 | 2.564469 | 3.611814e-14
85.93535 | 8.2037 | 8.258055 | 5.548237 | -0.05435459 | 0.1482972 | 2.56152 | 3.61135e-14
85.94535 | 8.2033 | 8.25707 | 5.551052 | -0.05377046 | 0.147444 | 2.558574 | 3.610867e-14
85.95535 | 8.1983 | 8.256091 | 5.553865 | -0.0577905 | 0.1465947 | 2.555631 | 3.610364e-14
85.96534 | 8.1948 | 8.255116 | 5.556672 | -0.06031643 | 0.1457503 | 2.552694 | 3.609842e-14
85.97534 | 8.1924 | 8.254145 | 5.55948 | -0.06174532 | 0.1449089 | 2.549756 | 3.6093e-14
85.98534 | 8.1964 | 8.253179 | 5.562285 | -0.05677893 | 0.1440715 | 2.546822 | 3.608739e-14
85.99534 | 8.1899 | 8.252217 | 5.565088 | -0.06231697 | 0.1432381 | 2.54389 | 3.608158e-14
86.00534 | 8.1873 | 8.251259 | 5.567889 | -0.06395949 | 0.1424085 | 2.540962 | 3.607558e-14
86.01533 | 8.176 | 8.250307 | 5.570684 | -0.07430673 | 0.1415837 | 2.538039 | 3.606938e-14
86.02533 | 8.1757 | 8.249358 | 5.57348 | -0.07365827 | 0.140762 | 2.535116 | 3.6063e-14
86.03533 | 8.1678 | 8.248414 | 5.576273 | -0.08061428 | 0.1399442 | 2.532197 | 3.605642e-14
86.04533 | 8.1639 | 8.247475 | 5.579064 | -0.0835748 | 0.1391303 | 2.529281 | 3.604965e-14
86.05533 | 8.1628 | 8.24654 | 5.581852 | -0.08374013 | 0.1383203 | 2.526368 | 3.60427e-14
86.06533 | 8.1548 | 8.245609 | 5.584638 | -0.09080937 | 0.1375142 | 2.523458 | 3.603555e-14
86.07532 | 8.1488 | 8.244685 | 5.587418 | -0.09588493 | 0.1367127 | 2.520554 | 3.602823e-14
86.08532 | 8.1451 | 8.243764 | 5.590199 | -0.09866364 | 0.1359143 | 2.51765 | 3.60207e-14
86.09532 | 8.1369 | 8.242847 | 5.592978 | -0.1059469 | 0.1351197 | 2.51475 | 3.601299e-14
86.10532 | 8.1346 | 8.241935 | 5.595753 | -0.1073347 | 0.134329 | 2.511852 | 3.60051e-14
86.11532 | 8.1288 | 8.241027 | 5.598527 | -0.1122271 | 0.133542 | 2.508958 | 3.599702e-14
86.12531 | 8.1226 | 8.240124 | 5.601295 | -0.1175244 | 0.1327597 | 2.50607 | 3.598875e-14
86.13531 | 8.1205 | 8.239226 | 5.604064 | -0.1187259 | 0.1319804 | 2.503182 | 3.59803e-14
86.14531 | 8.1219 | 8.238333 | 5.60683 | -0.1164326 | 0.1312049 | 2.500298 | 3.597168e-14
86.15531 | 8.1155 | 8.237443 | 5.609593 | -0.1219434 | 0.1304332 | 2.497417 | 3.596286e-14
86.16531 | 8.1169 | 8.236558 | 5.612354 | -0.1196583 | 0.1296652 | 2.494539 | 3.595386e-14
86.17531 | 8.1118 | 8.235678 | 5.615113 | -0.1238784 | 0.1289011 | 2.491664 | 3.594468e-14
86.1853 | 8.1086 | 8.234804 | 5.617866 | -0.1262044 | 0.1281414 | 2.488797 | 3.593534e-14
86.1953 | 8.1124 | 8.233934 | 5.62062 | -0.1215337 | 0.1273848 | 2.485929 | 3.59258e-14
86.2053 | 8.1108 | 8.233068 | 5.623371 | -0.1222677 | 0.1266318 | 2.483065 | 3.591608e-14
86.2153 | 8.1137 | 8.232207 | 5.626119 | -0.1185066 | 0.1258826 | 2.480205 | 3.590619e-14
86.2253 | 8.1092 | 8.23135 | 5.628865 | -0.1221499 | 0.1251371 | 2.477347 | 3.589612e-14
86.23529 | 8.1107 | 8.230498 | 5.631606 | -0.1197984 | 0.1243961 | 2.474496 | 3.588588e-14
86.24529 | 8.1099 | 8.229651 | 5.634347 | -0.1197512 | 0.123658 | 2.471646 | 3.587546e-14
86.25529 | 8.1208 | 8.228809 | 5.637086 | -0.1080086 | 0.1229235 | 2.468799 | 3.586486e-14
86.26529 | 8.1227 | 8.227971 | 5.639822 | -0.1052708 | 0.1221928 | 2.465956 | 3.585409e-14
86.27529 | 8.1167 | 8.227138 | 5.642555 | -0.1104376 | 0.1214657 | 2.463116 | 3.584315e-14
86.28529 | 8.111 | 8.226309 | 5.645286 | -0.1153091 | 0.1207423 | 2.46028 | 3.583203e-14
86.29528 | 8.1269 | 8.225486 | 5.648012 | -0.09858634 | 0.1200232 | 2.457451 | 3.582076e-14
86.30528 | 8.1275 | 8.224667 | 5.650738 | -0.09716736 | 0.119307 | 2.454622 | 3.58093e-14
86.31528 | 8.1243 | 8.223853 | 5.653462 | -0.09955325 | 0.1185945 | 2.451797 | 3.579768e-14
86.32528 | 8.1259 | 8.223044 | 5.656182 | -0.09714387 | 0.1178856 | 2.448976 | 3.578588e-14
86.33528 | 8.1331 | 8.222239 | 5.658901 | -0.08913909 | 0.1171802 | 2.446158 | 3.577392e-14
86.34527 | 8.1333 | 8.22144 | 5.661614 | -0.08814 | 0.1164792 | 2.443347 | 3.57618e-14
86.35527 | 8.1386 | 8.220645 | 5.664327 | -0.08204484 | 0.115781 | 2.440537 | 3.574951e-14
86.36527 | 8.1283 | 8.219855 | 5.667038 | -0.09155459 | 0.1150864 | 2.43773 | 3.573705e-14
86.37527 | 8.1355 | 8.219069 | 5.669746 | -0.08356917 | 0.1143953 | 2.434928 | 3.572442e-14
86.38527 | 8.135 | 8.218288 | 5.672452 | -0.08328845 | 0.1137078 | 2.432129 | 3.571164e-14
86.39527 | 8.1349 | 8.217513 | 5.675155 | -0.0826127 | 0.1130238 | 2.429334 | 3.569869e-14
86.40526 | 8.1459 | 8.216743 | 5.677853 | -0.07084257 | 0.112344 | 2.426546 | 3.568559e-14
86.41526 | 8.1344 | 8.215977 | 5.680551 | -0.0815766 | 0.1116671 | 2.423759 | 3.567232e-14
86.42526 | 8.1385 | 8.215215 | 5.683246 | -0.07671523 | 0.1109936 | 2.420976 | 3.565889e-14
86.43526 | 8.131 | 8.214459 | 5.685939 | -0.08345861 | 0.1103236 | 2.418196 | 3.56453e-14
86.44526 | 8.1355 | 8.213707 | 5.688629 | -0.07820701 | 0.1096571 | 2.415421 | 3.563155e-14
86.45525 | 8.131 | 8.212961 | 5.691314 | -0.08196084 | 0.1089947 | 2.412652 | 3.561765e-14
86.46525 | 8.1278 | 8.212219 | 5.693999 | -0.08441898 | 0.1083352 | 2.409884 | 3.560359e-14
86.47525 | 8.1262 | 8.211482 | 5.696682 | -0.08528205 | 0.107679 | 2.407121 | 3.558938e-14
86.48525 | 8.1273 | 8.21075 | 5.699362 | -0.08344989 | 0.1070263 | 2.404361 | 3.5575e-14
86.49525 | 8.1246 | 8.210023 | 5.70204 | -0.08542277 | 0.106377 | 2.401606 | 3.556048e-14
86.50525 | 8.1163 | 8.2093 | 5.704715 | -0.09300044 | 0.1057311 | 2.398855 | 3.55458e-14
86.51524 | 8.1164 | 8.208584 | 5.707384 | -0.0921841 | 0.1050892 | 2.396111 | 3.553099e-14
86.52524 | 8.1131 | 8.207872 | 5.710054 | -0.09477166 | 0.1044501 | 2.393368 | 3.551601e-14
86.53524 | 8.1071 | 8.207164 | 5.712721 | -0.100064 | 0.1038144 | 2.390629 | 3.550088e-14
86.54524 | 8.1131 | 8.206461 | 5.715386 | -0.09336142 | 0.103182 | 2.387894 | 3.54856e-14
86.55524 | 8.1089 | 8.205764 | 5.718048 | -0.09686379 | 0.1025529 | 2.385163 | 3.547017e-14
86.56523 | 8.1084 | 8.205071 | 5.720705 | -0.09667144 | 0.1019278 | 2.382439 | 3.545461e-14
86.57523 | 8.108 | 8.204384 | 5.723361 | -0.09638371 | 0.1013054 | 2.379717 | 3.543889e-14
86.58523 | 8.1085 | 8.203701 | 5.726016 | -0.09520084 | 0.1006864 | 2.376999 | 3.542302e-14
86.59523 | 8.1102 | 8.203023 | 5.728667 | -0.09282286 | 0.1000706 | 2.374285 | 3.540701e-14
86.60523 | 8.1053 | 8.20235 | 5.731316 | -0.09705015 | 0.09945811 | 2.371576 | 3.539086e-14
86.61523 | 8.1067 | 8.201682 | 5.733963 | -0.09498223 | 0.0988489 | 2.36887 | 3.537456e-14
86.62522 | 8.1085 | 8.20102 | 5.736604 | -0.09252006 | 0.09824357 | 2.366172 | 3.535814e-14
86.63522 | 8.1192 | 8.200362 | 5.739245 | -0.08116219 | 0.09764088 | 2.363476 | 3.534156e-14
86.64522 | 8.1136 | 8.199709 | 5.741884 | -0.08610931 | 0.09704143 | 2.360784 | 3.532485e-14
86.65522 | 8.1157 | 8.199061 | 5.74452 | -0.08336115 | 0.0964452 | 2.358096 | 3.530799e-14
86.66522 | 8.1137 | 8.198418 | 5.747154 | -0.08471822 | 0.09585219 | 2.355412 | 3.529099e-14
86.67521 | 8.1193 | 8.19778 | 5.749782 | -0.07848047 | 0.09526296 | 2.352736 | 3.527387e-14
86.68521 | 8.1123 | 8.197148 | 5.75241 | -0.08484752 | 0.09467635 | 2.350061 | 3.52566e-14
86.69521 | 8.1193 | 8.19652 | 5.755036 | -0.07721951 | 0.09409292 | 2.347391 | 3.52392e-14
86.70521 | 8.1231 | 8.195897 | 5.757659 | -0.07279656 | 0.09351266 | 2.344725 | 3.522166e-14
86.71521 | 8.1212 | 8.195278 | 5.760279 | -0.07407848 | 0.09293555 | 2.342063 | 3.520399e-14
86.72521 | 8.1254 | 8.194666 | 5.762897 | -0.06926559 | 0.0923616 | 2.339407 | 3.518618e-14
86.7352 | 8.1211 | 8.194059 | 5.76551 | -0.07295914 | 0.09179137 | 2.336758 | 3.516828e-14
86.7452 | 8.1214 | 8.193456 | 5.768123 | -0.07205614 | 0.09122366 | 2.33411 | 3.515021e-14
86.7552 | 8.1246 | 8.192858 | 5.770733 | -0.06825755 | 0.09065903 | 2.331466 | 3.5132e-14
86.7652 | 8.1309 | 8.192265 | 5.77334 | -0.06136452 | 0.09009752 | 2.328827 | 3.511368e-14
86.7752 | 8.128 | 8.191677 | 5.775945 | -0.06367744 | 0.08953913 | 2.326194 | 3.509523e-14
86.78519 | 8.1308 | 8.191094 | 5.778544 | -0.06029431 | 0.0889843 | 2.323566 | 3.507666e-14
86.79519 | 8.1352 | 8.190516 | 5.781144 | -0.05531649 | 0.08843201 | 2.320941 | 3.505795e-14
86.80519 | 8.1333 | 8.189944 | 5.783741 | -0.05664368 | 0.08788276 | 2.31832 | 3.503912e-14
86.81519 | 8.1425 | 8.189376 | 5.786335 | -0.04687591 | 0.08733655 | 2.315704 | 3.502016e-14
86.82519 | 8.145 | 8.188813 | 5.788927 | -0.04381317 | 0.08679337 | 2.313093 | 3.500108e-14
86.83519 | 8.1471 | 8.188256 | 5.791516 | -0.04115552 | 0.08625319 | 2.310487 | 3.498187e-14
86.84518 | 8.1489 | 8.187704 | 5.794099 | -0.03880414 | 0.08571658 | 2.307888 | 3.496258e-14
86.85518 | 8.1591 | 8.187156 | 5.796683 | -0.02805641 | 0.08518238 | 2.305291 | 3.494313e-14
86.86518 | 8.156 | 8.186614 | 5.799264 | -0.03061381 | 0.08465116 | 2.302698 | 3.492356e-14
86.87518 | 8.1686 | 8.186076 | 5.801843 | -0.01747628 | 0.0841229 | 2.300111 | 3.490388e-14
86.88518 | 8.1559 | 8.185544 | 5.804419 | -0.02964364 | 0.08359759 | 2.297527 | 3.488407e-14
86.89517 | 8.1654 | 8.185016 | 5.806989 | -0.01961582 | 0.08307571 | 2.294951 | 3.486416e-14
86.90517 | 8.1699 | 8.184493 | 5.80956 | -0.01459333 | 0.08255627 | 2.292377 | 3.484412e-14
86.91517 | 8.1737 | 8.183976 | 5.812128 | -0.01027584 | 0.08203973 | 2.289808 | 3.482396e-14
86.92517 | 8.1727 | 8.183463 | 5.814693 | -0.01076337 | 0.08152609 | 2.287244 | 3.48037e-14
86.93517 | 8.1701 | 8.182956 | 5.817256 | -0.01285592 | 0.08101534 | 2.284685 | 3.478331e-14
86.94517 | 8.17 | 8.182453 | 5.819816 | -0.01245349 | 0.08050747 | 2.28213 | 3.476281e-14
86.95516 | 8.1629 | 8.181957 | 5.822371 | -0.01905738 | 0.080003 | 2.279584 | 3.474224e-14
86.96516 | 8.169 | 8.181466 | 5.824926 | -0.01246557 | 0.07950086 | 2.277039 | 3.472153e-14
86.97516 | 8.1736 | 8.180978 | 5.827478 | -0.007378207 | 0.07900154 | 2.274499 | 3.470069e-14
86.98516 | 8.1713 | 8.180496 | 5.830027 | -0.009195753 | 0.07850504 | 2.271964 | 3.467975e-14
86.99516 | 8.1699 | 8.180018 | 5.832574 | -0.01011786 | 0.07801134 | 2.269433 | 3.465869e-14
87.00515 | 8.1666 | 8.179546 | 5.835116 | -0.0129458 | 0.07752095 | 2.266909 | 3.463755e-14
87.01515 | 8.167 | 8.179079 | 5.837657 | -0.01207852 | 0.07703287 | 2.264388 | 3.461629e-14
87.02515 | 8.1708 | 8.178616 | 5.840196 | -0.007815964 | 0.07654755 | 2.261872 | 3.459491e-14
87.03515 | 8.1596 | 8.178158 | 5.842732 | -0.0185579 | 0.07606498 | 2.259361 | 3.457343e-14
87.04515 | 8.1709 | 8.177706 | 5.845266 | -0.006806173 | 0.07558521 | 2.256855 | 3.455185e-14
87.05515 | 8.1721 | 8.177259 | 5.847797 | -0.00515873 | 0.07510816 | 2.254354 | 3.453017e-14
87.06514 | 8.1763 | 8.176817 | 5.850323 | -0.0005172359 | 0.07463433 | 2.25186 | 3.450841e-14
87.07514 | 8.1714 | 8.17638 | 5.852848 | -0.004979767 | 0.07416273 | 2.249369 | 3.448651e-14
87.08514 | 8.1711 | 8.175947 | 5.855371 | -0.004847103 | 0.07369382 | 2.246882 | 3.446452e-14
87.09514 | 8.1728 | 8.17552 | 5.857892 | -0.002719509 | 0.07322761 | 2.2444 | 3.444242e-14
87.10514 | 8.166 | 8.175097 | 5.86041 | -0.009096848 | 0.07276408 | 2.241923 | 3.442022e-14
87.11513 | 8.1663 | 8.174679 | 5.862922 | -0.008379337 | 0.07230367 | 2.239454 | 3.439795e-14
87.12513 | 8.1743 | 8.174266 | 5.865435 | 3.409683e-05 | 0.07184544 | 2.236986 | 3.437555e-14
87.13513 | 8.1716 | 8.173859 | 5.867944 | -0.002258647 | 0.07138989 | 2.234524 | 3.435306e-14
87.14513 | 8.176 | 8.173455 | 5.870451 | 0.002544779 | 0.07093694 | 2.232067 | 3.433047e-14
87.15513 | 8.1738 | 8.173058 | 5.872956 | 0.0007422816 | 0.07048664 | 2.229615 | 3.430779e-14
87.16513 | 8.1592 | 8.172664 | 5.875458 | -0.01346385 | 0.07003891 | 2.227167 | 3.4285e-14
87.17512 | 8.1585 | 8.172277 | 5.877954 | -0.01377658 | 0.06959426 | 2.224728 | 3.426215e-14
87.18512 | 8.1482 | 8.171893 | 5.880451 | -0.02369318 | 0.06915172 | 2.222291 | 3.423918e-14
87.19512 | 8.1658 | 8.171515 | 5.882945 | -0.005714588 | 0.06871176 | 2.219858 | 3.421612e-14
87.20512 | 8.154 | 8.171141 | 5.885436 | -0.01714089 | 0.06827435 | 2.217431 | 3.419296e-14
87.21512 | 8.1497 | 8.170772 | 5.887925 | -0.02107221 | 0.0678395 | 2.215008 | 3.416971e-14
87.22511 | 8.1523 | 8.170408 | 5.890408 | -0.01810848 | 0.06740761 | 2.212593 | 3.41464e-14
87.23511 | 8.159 | 8.170049 | 5.892891 | -0.01104937 | 0.0669778 | 2.21018 | 3.412297e-14
87.24511 | 8.1384 | 8.169695 | 5.895372 | -0.03129504 | 0.06655051 | 2.207773 | 3.409945e-14
87.25511 | 8.1404 | 8.169346 | 5.89785 | -0.02894554 | 0.06612572 | 2.20537 | 3.407584e-14
87.26511 | 8.1138 | 8.169001 | 5.900325 | -0.05520085 | 0.06570341 | 2.202972 | 3.405214e-14
87.27511 | 8.1487 | 8.168661 | 5.902798 | -0.01996096 | 0.06528358 | 2.20058 | 3.402836e-14
87.2851 | 8.1374 | 8.168326 | 5.905265 | -0.03092616 | 0.06486663 | 2.198194 | 3.400451e-14
87.2951 | 8.1185 | 8.167996 | 5.907732 | -0.04949577 | 0.06445171 | 2.195812 | 3.398055e-14
87.3051 | 8.1258 | 8.16767 | 5.910197 | -0.04187023 | 0.06403923 | 2.193434 | 3.395651e-14
87.3151 | 8.1273 | 8.167349 | 5.912659 | -0.04004927 | 0.06362917 | 2.191061 | 3.393238e-14
87.3251 | 8.116 | 8.167033 | 5.915119 | -0.05103313 | 0.06322154 | 2.188693 | 3.390817e-14
87.33509 | 8.1137 | 8.166722 | 5.917573 | -0.05302176 | 0.0628167 | 2.186332 | 3.388389e-14
87.34509 | 8.0884 | 8.166415 | 5.920027 | -0.07801501 | 0.06241385 | 2.183974 | 3.385951e-14
87.35509 | 8.1099 | 8.166113 | 5.922478 | -0.05621299 | 0.06201339 | 2.181621 | 3.383505e-14
87.36509 | 8.0957 | 8.165816 | 5.924927 | -0.07011567 | 0.06161529 | 2.179273 | 3.381051e-14
87.37509 | 8.0906 | 8.165523 | 5.927373 | -0.07492294 | 0.06121955 | 2.17693 | 3.378588e-14
87.38509 | 8.091 | 8.165235 | 5.929817 | -0.07423492 | 0.06082616 | 2.174592 | 3.376118e-14
87.39508 | 8.0888 | 8.164952 | 5.932255 | -0.07615179 | 0.06043549 | 2.172261 | 3.373642e-14
87.40508 | 8.0862 | 8.164673 | 5.934693 | -0.07847295 | 0.06004674 | 2.169933 | 3.371155e-14
87.41508 | 8.0888 | 8.164399 | 5.937129 | -0.07559882 | 0.05966031 | 2.16761 | 3.368661e-14
87.42508 | 8.0618 | 8.164129 | 5.939561 | -0.1023292 | 0.05927618 | 2.165292 | 3.366159e-14
87.43508 | 8.0759 | 8.163864 | 5.941992 | -0.08796415 | 0.05889433 | 2.162978 | 3.363649e-14
87.44507 | 8.0785 | 8.163604 | 5.944417 | -0.08510386 | 0.05851513 | 2.160672 | 3.361134e-14
87.45507 | 8.0731 | 8.163348 | 5.946842 | -0.09024785 | 0.05813782 | 2.158368 | 3.358609e-14
87.46507 | 8.0793 | 8.163096 | 5.949264 | -0.0837964 | 0.05776276 | 2.15607 | 3.356077e-14
87.47507 | 8.0902 | 8.16285 | 5.951683 | -0.07264952 | 0.05738995 | 2.153776 | 3.353537e-14
87.48507 | 8.0803 | 8.162607 | 5.9541 | -0.08230704 | 0.05701936 | 2.151487 | 3.350989e-14
87.49507 | 8.0799 | 8.162369 | 5.956515 | -0.0824691 | 0.05665099 | 2.149203 | 3.348434e-14
87.50506 | 8.0697 | 8.162136 | 5.958924 | -0.0924359 | 0.05628519 | 2.146927 | 3.345874e-14
87.51506 | 8.0838 | 8.161907 | 5.961333 | -0.0781067 | 0.05592122 | 2.144653 | 3.343305e-14
87.52506 | 8.0915 | 8.161682 | 5.963739 | -0.070182 | 0.05555943 | 2.142383 | 3.340728e-14
87.53506 | 8.0854 | 8.161462 | 5.966143 | -0.07606175 | 0.05519981 | 2.140119 | 3.338144e-14
87.54506 | 8.0923 | 8.161246 | 5.968544 | -0.06894591 | 0.05484236 | 2.137859 | 3.335553e-14
87.55505 | 8.0929 | 8.161035 | 5.97094 | -0.06813457 | 0.05448741 | 2.135607 | 3.332957e-14
87.56505 | 8.0822 | 8.160827 | 5.973336 | -0.07862744 | 0.05413425 | 2.133357 | 3.330352e-14
87.57505 | 8.0949 | 8.160625 | 5.975729 | -0.06572456 | 0.05378321 | 2.131112 | 3.32774e-14
87.58505 | 8.0774 | 8.160426 | 5.97812 | -0.08302599 | 0.05343428 | 2.128872 | 3.325121e-14
87.59505 | 8.0818 | 8.160232 | 5.980508 | -0.07843176 | 0.05308747 | 2.126637 | 3.322495e-14
87.60505 | 8.0783 | 8.160042 | 5.982893 | -0.08174172 | 0.05274274 | 2.124406 | 3.319862e-14
87.61504 | 8.0969 | 8.159856 | 5.985273 | -0.06295619 | 0.05240045 | 2.122183 | 3.317226e-14
87.62504 | 8.0842 | 8.159675 | 5.987653 | -0.07547473 | 0.05205988 | 2.119962 | 3.31458e-14
87.63504 | 8.0722 | 8.159497 | 5.99003 | -0.08729732 | 0.05172137 | 2.117746 | 3.311927e-14
87.64504 | 8.0818 | 8.159324 | 5.992405 | -0.07752424 | 0.05138492 | 2.115534 | 3.309267e-14
87.65504 | 8.0785 | 8.159155 | 5.994777 | -0.08065516 | 0.0510505 | 2.113328 | 3.306601e-14
87.66503 | 8.0729 | 8.15899 | 5.997144 | -0.0860904 | 0.05071844 | 2.111128 | 3.303931e-14
87.67503 | 8.0724 | 8.15883 | 5.999511 | -0.08642966 | 0.05038807 | 2.108931 | 3.301252e-14
87.68503 | 8.0663 | 8.158673 | 6.001875 | -0.09237324 | 0.05005971 | 2.106738 | 3.298567e-14
87.69503 | 8.0775 | 8.158521 | 6.004237 | -0.08102055 | 0.04973334 | 2.10455 | 3.295875e-14
87.70503 | 8.0762 | 8.158372 | 6.006596 | -0.08217211 | 0.04940896 | 2.102367 | 3.293177e-14
87.71503 | 8.0696 | 8.158228 | 6.008952 | -0.08862758 | 0.04908655 | 2.100189 | 3.290472e-14
87.72502 | 8.0754 | 8.158087 | 6.011303 | -0.0826871 | 0.04876642 | 2.098017 | 3.287764e-14
87.73502 | 8.0728 | 8.157951 | 6.013654 | -0.08515064 | 0.04844793 | 2.095848 | 3.285047e-14
87.74502 | 8.0638 | 8.157818 | 6.016003 | -0.09401796 | 0.04813138 | 2.093684 | 3.282324e-14
87.75502 | 8.0713 | 8.157689 | 6.018349 | -0.08638937 | 0.04781676 | 2.091524 | 3.279594e-14
87.76502 | 8.075 | 8.157565 | 6.020692 | -0.08256466 | 0.04750407 | 2.089369 | 3.276859e-14
87.77501 | 8.0789 | 8.157444 | 6.02303 | -0.07854428 | 0.0471936 | 2.087221 | 3.274121e-14
87.78501 | 8.0688 | 8.157327 | 6.025368 | -0.08852702 | 0.04688471 | 2.085074 | 3.271373e-14
87.79501 | 8.0762 | 8.157214 | 6.027703 | -0.08101384 | 0.04657771 | 2.082933 | 3.268619e-14
87.80501 | 8.072 | 8.157105 | 6.030036 | -0.08510476 | 0.04627261 | 2.080796 | 3.26586e-14
87.81501 | 8.0666 | 8.156999 | 6.032366 | -0.09039922 | 0.04596936 | 2.078664 | 3.263094e-14
87.82501 | 8.0648 | 8.156897 | 6.034694 | -0.09209723 | 0.04566797 | 2.076535 | 3.260323e-14
87.835 | 8.0722 | 8.156799 | 6.037016 | -0.08459901 | 0.04536873 | 2.074414 | 3.257548e-14
87.845 | 8.0762 | 8.156705 | 6.039339 | -0.08050465 | 0.04507104 | 2.072295 | 3.254765e-14
87.855 | 8.066 | 8.156614 | 6.041659 | -0.09061405 | 0.04477517 | 2.07018 | 3.251976e-14
87.865 | 8.0664 | 8.156527 | 6.043976 | -0.09012691 | 0.04448112 | 2.06807 | 3.249181e-14
87.875 | 8.062 | 8.156444 | 6.04629 | -0.09444367 | 0.04418888 | 2.065965 | 3.246381e-14
87.88499 | 8.0596 | 8.156364 | 6.0486 | -0.09676388 | 0.04389872 | 2.063865 | 3.243578e-14
87.89499 | 8.0585 | 8.156288 | 6.050909 | -0.0977879 | 0.04361007 | 2.061769 | 3.240767e-14
87.90499 | 8.0569 | 8.156215 | 6.053216 | -0.09931523 | 0.0433232 | 2.059676 | 3.23795e-14
87.91499 | 8.0629 | 8.156146 | 6.05552 | -0.09324604 | 0.04303809 | 2.057588 | 3.235127e-14
87.92499 | 8.055 | 8.15608 | 6.057822 | -0.1010804 | 0.04275474 | 2.055504 | 3.232298e-14
87.93498 | 8.0515 | 8.156018 | 6.060118 | -0.1045179 | 0.04247341 | 2.053426 | 3.229466e-14
87.94498 | 8.0474 | 8.155959 | 6.062415 | -0.108559 | 0.04219355 | 2.051351 | 3.226627e-14
87.95498 | 8.0584 | 8.155904 | 6.064708 | -0.09750405 | 0.04191542 | 2.04928 | 3.223782e-14
87.96498 | 8.0426 | 8.155852 | 6.067 | -0.1132519 | 0.041639 | 2.047213 | 3.220932e-14
87.97498 | 8.0322 | 8.155803 | 6.069288 | -0.123603 | 0.04136429 | 2.045151 | 3.218076e-14
87.98498 | 8.0433 | 8.155758 | 6.071574 | -0.1124577 | 0.04109129 | 2.043092 | 3.215214e-14
87.99497 | 8.0311 | 8.155716 | 6.073855 | -0.124616 | 0.04082025 | 2.04104 | 3.212351e-14
88.00497 | 8.0324 | 8.155677 | 6.076136 | -0.1232773 | 0.04055062 | 2.03899 | 3.209479e-14
88.01497 | 8.0341 | 8.155642 | 6.078415 | -0.1215417 | 0.04028265 | 2.036944 | 3.206601e-14
88.02497 | 8.0362 | 8.155609 | 6.080691 | -0.1194093 | 0.04001635 | 2.034902 | 3.203719e-14
88.03497 | 8.0244 | 8.15558 | 6.082964 | -0.1311801 | 0.0397517 | 2.032865 | 3.200831e-14
88.04496 | 8.0264 | 8.155554 | 6.085232 | -0.1291541 | 0.03948895 | 2.030833 | 3.19794e-14
88.05496 | 8.023 | 8.155531 | 6.0875 | -0.1325312 | 0.03922758 | 2.028803 | 3.195042e-14
88.06496 | 8.0156 | 8.155511 | 6.089766 | -0.1399113 | 0.03896783 | 2.026778 | 3.192138e-14
88.07496 | 8.0261 | 8.155494 | 6.092029 | -0.1293945 | 0.03870969 | 2.024756 | 3.189229e-14
88.08496 | 8.0261 | 8.155481 | 6.094289 | -0.1293808 | 0.03845316 | 2.022739 | 3.186315e-14
88.09496 | 8.0389 | 8.15547 | 6.096547 | -0.11657 | 0.03819822 | 2.020725 | 3.183395e-14
88.10495 | 8.0277 | 8.155463 | 6.0988 | -0.1277626 | 0.03794514 | 2.018717 | 3.180474e-14
88.11495 | 8.0305 | 8.155458 | 6.101053 | -0.1249578 | 0.03769337 | 2.016712 | 3.177545e-14
88.12495 | 8.0352 | 8.155456 | 6.103303 | -0.1202558 | 0.03744317 | 2.01471 | 3.17461e-14
88.13495 | 8.0363 | 8.155457 | 6.105551 | -0.1191567 | 0.03719452 | 2.012711 | 3.17167e-14
88.14495 | 8.0259 | 8.15546 | 6.107796 | -0.1295601 | 0.03694743 | 2.010717 | 3.168725e-14
88.15494 | 8.0458 | 8.155467 | 6.110036 | -0.1096665 | 0.03670212 | 2.008728 | 3.165778e-14
88.16494 | 8.0494 | 8.155476 | 6.112276 | -0.1060757 | 0.0364581 | 2.006741 | 3.162823e-14
88.17494 | 8.0462 | 8.155488 | 6.114514 | -0.1092877 | 0.0362156 | 2.004758 | 3.159863e-14
88.18494 | 8.0526 | 8.155502 | 6.116749 | -0.1029025 | 0.03597462 | 2.002779 | 3.156897e-14
88.19494 | 8.0497 | 8.15552 | 6.118981 | -0.1058199 | 0.03573515 | 2.000803 | 3.153927e-14
88.20494 | 8.0527 | 8.15554 | 6.121211 | -0.1028399 | 0.03549717 | 1.998831 | 3.150952e-14
88.21493 | 8.0534 | 8.155563 | 6.123437 | -0.1021632 | 0.03526093 | 1.996866 | 3.147976e-14
88.22493 | 8.065 | 8.155588 | 6.125662 | -0.09058829 | 0.03502592 | 1.994901 | 3.144991e-14
88.23493 | 8.0601 | 8.155616 | 6.127884 | -0.09551597 | 0.03479238 | 1.992939 | 3.142001e-14
88.24493 | 8.0613 | 8.155646 | 6.130104 | -0.09434628 | 0.03456031 | 1.990982 | 3.139006e-14
88.25493 | 8.0754 | 8.155679 | 6.132321 | -0.080279 | 0.03432969 | 1.989028 | 3.136006e-14
88.26492 | 8.0684 | 8.155714 | 6.134534 | -0.0873138 | 0.03410074 | 1.987079 | 3.133004e-14
88.27492 | 8.0666 | 8.155751 | 6.136747 | -0.08915131 | 0.03387299 | 1.985132 | 3.129994e-14
88.28492 | 8.0712 | 8.155791 | 6.138957 | -0.08459132 | 0.03364668 | 1.983188 | 3.126979e-14
88.29492 | 8.0696 | 8.155834 | 6.141164 | -0.08623361 | 0.03342179 | 1.981248 | 3.12396e-14
88.30492 | 8.0663 | 8.155878 | 6.143369 | -0.08957817 | 0.03319831 | 1.979311 | 3.120935e-14
88.31492 | 8.0758 | 8.155925 | 6.145571 | -0.08012509 | 0.03297624 | 1.977377 | 3.117906e-14
88.32491 | 8.0784 | 8.155974 | 6.147769 | -0.07757449 | 0.03275578 | 1.97545 | 3.114875e-14
88.33491 | 8.0672 | 8.156026 | 6.149967 | -0.08882576 | 0.03253649 | 1.973523 | 3.111836e-14
88.34491 | 8.0744 | 8.156079 | 6.152162 | -0.0816793 | 0.03231857 | 1.971599 | 3.108792e-14
88.35491 | 8.0693 | 8.156135 | 6.154354 | -0.08683491 | 0.03210203 | 1.969679 | 3.105743e-14
88.36491 | 8.0667 | 8.156193 | 6.156544 | -0.08949266 | 0.03188684 | 1.967761 | 3.102689e-14
88.3749 | 8.068 | 8.156252 | 6.15873 | -0.08825206 | 0.03167322 | 1.965849 | 3.099633e-14
88.3849 | 8.06 | 8.156314 | 6.160915 | -0.0963138 | 0.03146074 | 1.963938 | 3.09657e-14
88.3949 | 8.0699 | 8.156378 | 6.163098 | -0.08647793 | 0.03124959 | 1.962031 | 3.093502e-14
88.4049 | 8.0541 | 8.156444 | 6.165278 | -0.1023436 | 0.03103978 | 1.960126 | 3.090429e-14
88.4149 | 8.0738 | 8.156511 | 6.167456 | -0.08271105 | 0.03083128 | 1.958224 | 3.087351e-14
88.4249 | 8.0613 | 8.156581 | 6.169631 | -0.09528067 | 0.0306241 | 1.956326 | 3.084268e-14
88.43489 | 8.0633 | 8.156652 | 6.171802 | -0.09335237 | 0.03041844 | 1.954432 | 3.081184e-14
88.44489 | 8.0548 | 8.156726 | 6.173972 | -0.1019256 | 0.03021386 | 1.95254 | 3.078092e-14
88.45489 | 8.0699 | 8.156801 | 6.17614 | -0.08690068 | 0.03001058 | 1.95065 | 3.074995e-14
88.46489 | 8.0519 | 8.156878 | 6.178306 | -0.1049776 | 0.02980858 | 1.948763 | 3.071893e-14
88.47489 | 8.0543 | 8.156956 | 6.180469 | -0.1026561 | 0.02960786 | 1.946879 | 3.068786e-14
88.48488 | 8.0765 | 8.157036 | 6.182627 | -0.08053615 | 0.0294086 | 1.945 | 3.065677e-14
88.49488 | 8.0691 | 8.157118 | 6.184786 | -0.08801794 | 0.0292104 | 1.943122 | 3.062561e-14
88.50488 | 8.0606 | 8.157201 | 6.186942 | -0.09660145 | 0.02901345 | 1.941246 | 3.05944e-14
88.51488 | 8.0716 | 8.157286 | 6.189095 | -0.08568619 | 0.02881775 | 1.939373 | 3.056313e-14
88.52488 | 8.0727 | 8.157373 | 6.191246 | -0.08467303 | 0.02862329 | 1.937504 | 3.053183e-14
88.53488 | 8.0748 | 8.157461 | 6.193395 | -0.08266112 | 0.02843006 | 1.935636 | 3.050047e-14
88.54487 | 8.0843 | 8.157551 | 6.195539 | -0.07325068 | 0.02823825 | 1.933773 | 3.04691e-14
88.55487 | 8.0887 | 8.157642 | 6.197683 | -0.06894167 | 0.02804745 | 1.931911 | 3.043765e-14
88.56487 | 8.0876 | 8.157734 | 6.199824 | -0.07013409 | 0.02785787 | 1.930052 | 3.040615e-14
88.57487 | 8.1026 | 8.157828 | 6.201963 | -0.05522778 | 0.02766948 | 1.928195 | 3.03746e-14
88.58487 | 8.0882 | 8.157923 | 6.2041 | -0.06972286 | 0.02748229 | 1.92634 | 3.0343e-14
88.59486 | 8.0938 | 8.158019 | 6.206232 | -0.06421907 | 0.02729647 | 1.92449 | 3.031139e-14
88.60486 | 8.1212 | 8.158117 | 6.208364 | -0.03691677 | 0.02711165 | 1.922641 | 3.027969e-14
88.61486 | 8.1086 | 8.158216 | 6.210494 | -0.04961562 | 0.026928 | 1.920794 | 3.024795e-14
88.62486 | 8.1127 | 8.158316 | 6.212621 | -0.04561555 | 0.02674551 | 1.918949 | 3.021616e-14
88.63486 | 8.1186 | 8.158417 | 6.214746 | -0.03981681 | 0.02656418 | 1.917107 | 3.018432e-14
88.64486 | 8.1302 | 8.158519 | 6.216868 | -0.02831904 | 0.026384 | 1.915267 | 3.015244e-14
88.65485 | 8.1175 | 8.158623 | 6.218986 | -0.04112254 | 0.02620515 | 1.913431 | 3.012054e-14
88.66485 | 8.1292 | 8.158727 | 6.221104 | -0.02952699 | 0.02602725 | 1.911596 | 3.008855e-14
88.67485 | 8.14 | 8.158832 | 6.22322 | -0.01883247 | 0.02585048 | 1.909762 | 3.005652e-14
88.68485 | 8.1329 | 8.158939 | 6.225333 | -0.02603876 | 0.02567484 | 1.907931 | 3.002444e-14
88.69485 | 8.1401 | 8.159046 | 6.227443 | -0.01894604 | 0.02550031 | 1.906102 | 2.999231e-14
88.70484 | 8.1466 | 8.159154 | 6.22955 | -0.01255411 | 0.02532706 | 1.904277 | 2.996017e-14
88.71484 | 8.1309 | 8.159263 | 6.231656 | -0.0283631 | 0.02515474 | 1.902453 | 2.992794e-14
88.72484 | 8.1511 | 8.159373 | 6.23376 | -0.00827311 | 0.02498353 | 1.90063 | 2.989566e-14
88.73484 | 8.1508 | 8.159484 | 6.235861 | -0.008683884 | 0.0248134 | 1.89881 | 2.986334e-14
88.74484 | 8.1366 | 8.159595 | 6.23796 | -0.02299525 | 0.02464435 | 1.896991 | 2.983097e-14
88.75484 | 8.1487 | 8.159708 | 6.240057 | -0.01100756 | 0.02447638 | 1.895174 | 2.979855e-14
88.76483 | 8.1478 | 8.15982 | 6.242149 | -0.01202044 | 0.02430965 | 1.893361 | 2.976611e-14
88.77483 | 8.1342 | 8.159934 | 6.244242 | -0.02573397 | 0.02414381 | 1.891549 | 2.97336e-14
88.78483 | 8.1477 | 8.160048 | 6.246332 | -0.0123481 | 0.02397903 | 1.889738 | 2.970103e-14
88.79483 | 8.1407 | 8.160163 | 6.248419 | -0.0194629 | 0.0238153 | 1.887928 | 2.966841e-14
88.80483 | 8.1373 | 8.160278 | 6.250505 | -0.02297822 | 0.02365262 | 1.886121 | 2.963575e-14
88.81482 | 8.1414 | 8.160394 | 6.252586 | -0.01899365 | 0.02349113 | 1.884317 | 2.960306e-14
88.82482 | 8.1231 | 8.16051 | 6.254666 | -0.0374099 | 0.02333051 | 1.882513 | 2.95703e-14
88.83482 | 8.1339 | 8.160627 | 6.256745 | -0.02672667 | 0.02317092 | 1.880711 | 2.953748e-14
88.84482 | 8.1265 | 8.160744 | 6.258821 | -0.0342438 | 0.02301235 | 1.87891 | 2.950462e-14
88.85482 | 8.132 | 8.160861 | 6.260895 | -0.02886142 | 0.02285479 | 1.877111 | 2.947171e-14
88.86482 | 8.1227 | 8.160979 | 6.262967 | -0.03827921 | 0.02269823 | 1.875314 | 2.943875e-14
88.87481 | 8.1291 | 8.161097 | 6.265035 | -0.03199739 | 0.02254284 | 1.87352 | 2.940577e-14
88.88481 | 8.1314 | 8.161216 | 6.267102 | -0.02981582 | 0.02238828 | 1.871726 | 2.937271e-14
88.89481 | 8.1167 | 8.161335 | 6.269167 | -0.04463456 | 0.02223471 | 1.869933 | 2.93396e-14
88.90481 | 8.125 | 8.161454 | 6.27123 | -0.0364535 | 0.02208212 | 1.868142 | 2.930644e-14
88.91481 | 8.1392 | 8.161572 | 6.27329 | -0.0223725 | 0.0219305 | 1.866352 | 2.927323e-14
88.9248 | 8.1251 | 8.161691 | 6.275347 | -0.03659137 | 0.02178001 | 1.864565 | 2.924e-14
88.9348 | 8.1353 | 8.161811 | 6.277403 | -0.02651069 | 0.02163033 | 1.862778 | 2.92067e-14
88.9448 | 8.1397 | 8.16193 | 6.279457 | -0.02223008 | 0.02148161 | 1.860992 | 2.917334e-14
88.9548 | 8.1506 | 8.16205 | 6.281508 | -0.01144951 | 0.02133384 | 1.859207 | 2.913993e-14
88.9648 | 8.1443 | 8.162169 | 6.283558 | -0.01786895 | 0.02118702 | 1.857424 | 2.910647e-14
88.9748 | 8.1435 | 8.162288 | 6.285605 | -0.01878827 | 0.02104114 | 1.855642 | 2.907296e-14
88.98479 | 8.1442 | 8.162408 | 6.287649 | -0.01820814 | 0.02089634 | 1.853863 | 2.903944e-14
88.99479 | 8.1684 | 8.162527 | 6.289692 | 0.005873039 | 0.02075232 | 1.852083 | 2.900583e-14
89.00479 | 8.1437 | 8.162646 | 6.291732 | -0.01894603 | 0.02060923 | 1.850304 | 2.897217e-14
89.01479 | 8.1623 | 8.162765 | 6.293771 | -0.0004649873 | 0.02046705 | 1.848527 | 2.893846e-14
89.02479 | 8.1568 | 8.162884 | 6.295807 | -0.006084158 | 0.02032579 | 1.846751 | 2.89047e-14
89.03478 | 8.1422 | 8.163002 | 6.29784 | -0.02080202 | 0.02018557 | 1.844977 | 2.887092e-14
89.04478 | 8.1554 | 8.16312 | 6.299872 | -0.007720427 | 0.02004612 | 1.843202 | 2.883706e-14
89.05478 | 8.1511 | 8.163238 | 6.301902 | -0.01213827 | 0.01990756 | 1.841429 | 2.880314e-14
89.06478 | 8.1495 | 8.163356 | 6.30393 | -0.01385606 | 0.01976989 | 1.839656 | 2.876918e-14
89.07478 | 8.1454 | 8.163473 | 6.305956 | -0.01807346 | 0.0196331 | 1.837885 | 2.873517e-14
89.08478 | 8.149 | 8.16359 | 6.307979 | -0.01459048 | 0.0194972 | 1.836114 | 2.87011e-14
89.09477 | 8.1395 | 8.163708 | 6.309999 | -0.02420769 | 0.01936231 | 1.834347 | 2.866703e-14
89.10477 | 8.1326 | 8.163823 | 6.312018 | -0.0312231 | 0.01922814 | 1.832577 | 2.863286e-14
89.11477 | 8.1286 | 8.163939 | 6.314035 | -0.0353392 | 0.01909484 | 1.830809 | 2.859865e-14
89.12477 | 8.1181 | 8.164054 | 6.316051 | -0.04595428 | 0.0189624 | 1.829041 | 2.856438e-14
89.13477 | 8.1444 | 8.164169 | 6.318064 | -0.01976931 | 0.01883082 | 1.827275 | 2.853006e-14
89.14476 | 8.1179 | 8.164282 | 6.320073 | -0.04638237 | 0.0187002 | 1.825509 | 2.849572e-14
89.15476 | 8.1333 | 8.164396 | 6.322082 | -0.03109592 | 0.0185703 | 1.823744 | 2.84613e-14
89.16476 | 8.1393 | 8.164509 | 6.324088 | -0.02520873 | 0.01844124 | 1.821979 | 2.842682e-14
89.17476 | 8.1034 | 8.164621 | 6.326093 | -0.06122106 | 0.01831301 | 1.820215 | 2.83923e-14
89.18476 | 8.1304 | 8.164733 | 6.328096 | -0.0343326 | 0.01818561 | 1.818451 | 2.835773e-14
89.19476 | 8.1218 | 8.164843 | 6.330097 | -0.04304342 | 0.01805902 | 1.816688 | 2.83231e-14
89.20475 | 8.129 | 8.164954 | 6.332093 | -0.03595433 | 0.01793339 | 1.814928 | 2.828847e-14
89.21475 | 8.1504 | 8.165063 | 6.33409 | -0.0146634 | 0.01780844 | 1.813165 | 2.825374e-14
89.22475 | 8.1302 | 8.165172 | 6.336084 | -0.03497225 | 0.0176843 | 1.811404 | 2.821897e-14
89.23475 | 8.1403 | 8.16528 | 6.338077 | -0.02498012 | 0.01756095 | 1.809643 | 2.818414e-14
89.24475 | 8.1359 | 8.165387 | 6.340067 | -0.02948703 | 0.01743841 | 1.807882 | 2.814925e-14
89.25474 | 8.1255 | 8.165492 | 6.342053 | -0.03999206 | 0.01731677 | 1.806122 | 2.811434e-14
89.26474 | 8.1562 | 8.165597 | 6.34404 | -0.009397322 | 0.0171958 | 1.804362 | 2.807936e-14
89.27474 | 8.1595 | 8.165702 | 6.346024 | -0.006201596 | 0.01707561 | 1.802602 | 2.804432e-14
89.28474 | 8.1649 | 8.165805 | 6.348007 | -0.0009049648 | 0.01695621 | 1.800842 | 2.800924e-14
89.29474 | 8.1516 | 8.165907 | 6.349987 | -0.01430729 | 0.01683757 | 1.799083 | 2.79741e-14
89.30474 | 8.1605 | 8.166009 | 6.351966 | -0.005509043 | 0.01671971 | 1.797324 | 2.793892e-14
89.31473 | 8.1611 | 8.16611 | 6.35394 | -0.00500969 | 0.01660273 | 1.795567 | 2.790372e-14
89.32473 | 8.174 | 8.166209 | 6.355914 | 0.007791061 | 0.01648639 | 1.793808 | 2.786842e-14
89.33473 | 8.1628 | 8.166307 | 6.357887 | -0.003507133 | 0.0163708 | 1.792049 | 2.783308e-14
89.34473 | 8.1913 | 8.166404 | 6.359858 | 0.02489572 | 0.01625596 | 1.790291 | 2.779768e-14
89.35473 | 8.1734 | 8.1665 | 6.361826 | 0.006899683 | 0.01614186 | 1.788532 | 2.776224e-14
89.36472 | 8.1717 | 8.166595 | 6.363791 | 0.005104913 | 0.01602862 | 1.786776 | 2.772678e-14
89.37472 | 8.1983 | 8.166688 | 6.365756 | 0.03161195 | 0.015916 | 1.785016 | 2.769121e-14
89.38472 | 8.1694 | 8.166781 | 6.367718 | 0.002618993 | 0.01580411 | 1.783258 | 2.765562e-14
89.39472 | 8.1939 | 8.166872 | 6.369679 | 0.02702772 | 0.01569295 | 1.7815 | 2.761997e-14
89.40472 | 8.1967 | 8.166963 | 6.371638 | 0.02973728 | 0.01558252 | 1.779742 | 2.758427e-14
89.41472 | 8.1931 | 8.167051 | 6.373595 | 0.0260492 | 0.01547279 | 1.777983 | 2.754851e-14
89.42471 | 8.1812 | 8.167139 | 6.375549 | 0.01406099 | 0.0153639 | 1.776227 | 2.751275e-14
89.43471 | 8.2094 | 8.167225 | 6.377502 | 0.04217473 | 0.01525561 | 1.774468 | 2.747689e-14
89.44471 | 8.2064 | 8.16731 | 6.379453 | 0.03908979 | 0.01514802 | 1.772709 | 2.744098e-14
89.45471 | 8.2014 | 8.167394 | 6.381403 | 0.03400618 | 0.01504113 | 1.77095 | 2.740503e-14
89.46471 | 8.2299 | 8.167476 | 6.38335 | 0.06242383 | 0.01493493 | 1.769191 | 2.736902e-14
89.4747 | 8.2039 | 8.167557 | 6.385294 | 0.03634315 | 0.01482953 | 1.767433 | 2.733299e-14
89.4847 | 8.2145 | 8.167636 | 6.387238 | 0.04686398 | 0.01472472 | 1.765673 | 2.729688e-14
89.4947 | 8.2271 | 8.167714 | 6.38918 | 0.05938553 | 0.01462059 | 1.763914 | 2.726072e-14
89.5047 | 8.2222 | 8.167791 | 6.39112 | 0.05440884 | 0.01451714 | 1.762154 | 2.722451e-14
89.5147 | 8.2377 | 8.167866 | 6.393059 | 0.06983375 | 0.01441436 | 1.760393 | 2.718825e-14
89.5247 | 8.2316 | 8.16794 | 6.394995 | 0.06366028 | 0.01431226 | 1.758632 | 2.715193e-14
89.53469 | 8.221 | 8.168012 | 6.396928 | 0.05298784 | 0.01421092 | 1.756873 | 2.71156e-14
89.54469 | 8.2338 | 8.168083 | 6.398861 | 0.06571714 | 0.01411015 | 1.755112 | 2.707919e-14
89.55469 | 8.2376 | 8.168152 | 6.400792 | 0.06944787 | 0.01401004 | 1.75335 | 2.704273e-14
89.56469 | 8.2364 | 8.16822 | 6.402722 | 0.06818023 | 0.01391058 | 1.751588 | 2.700621e-14
89.57469 | 8.2533 | 8.168286 | 6.404649 | 0.0850141 | 0.01381177 | 1.749825 | 2.696965e-14
89.58468 | 8.2536 | 8.16835 | 6.406573 | 0.08524966 | 0.0137137 | 1.748064 | 2.693307e-14
89.59468 | 8.2449 | 8.168413 | 6.408497 | 0.07648667 | 0.01361619 | 1.7463 | 2.68964e-14
89.60468 | 8.2345 | 8.168475 | 6.410419 | 0.06602538 | 0.01351931 | 1.744536 | 2.685969e-14
89.61468 | 8.2551 | 8.168534 | 6.41234 | 0.08656554 | 0.01342306 | 1.742771 | 2.682292e-14
89.62468 | 8.2478 | 8.168593 | 6.414259 | 0.07920743 | 0.01332745 | 1.741006 | 2.678611e-14
89.63468 | 8.2714 | 8.168649 | 6.416176 | 0.1027509 | 0.01323247 | 1.739241 | 2.674925e-14
89.64467 | 8.2528 | 8.168704 | 6.418089 | 0.08409611 | 0.0131382 | 1.737477 | 2.671237e-14
89.65467 | 8.2579 | 8.168757 | 6.420003 | 0.08914296 | 0.01304446 | 1.73571 | 2.667541e-14
89.66467 | 8.2567 | 8.168809 | 6.421915 | 0.08789142 | 0.01295133 | 1.733943 | 2.66384e-14
89.67467 | 8.2331 | 8.168858 | 6.423825 | 0.06424168 | 0.01285882 | 1.732175 | 2.660134e-14
89.68467 | 8.2728 | 8.168906 | 6.425733 | 0.1038935 | 0.01276692 | 1.730406 | 2.656423e-14
89.69466 | 8.259 | 8.168953 | 6.427638 | 0.09004734 | 0.01267571 | 1.728639 | 2.652711e-14
89.70466 | 8.2571 | 8.168997 | 6.429543 | 0.08810266 | 0.01258501 | 1.726869 | 2.64899e-14
89.71466 | 8.2634 | 8.16904 | 6.431447 | 0.09435972 | 0.01249491 | 1.725099 | 2.645265e-14
89.72466 | 8.2726 | 8.169081 | 6.433349 | 0.1035185 | 0.01240541 | 1.723327 | 2.641535e-14
89.73466 | 8.2471 | 8.169121 | 6.435249 | 0.07797904 | 0.0123165 | 1.721556 | 2.6378e-14
89.74466 | 8.2631 | 8.169159 | 6.437147 | 0.09394136 | 0.01222817 | 1.719783 | 2.63406e-14
89.75465 | 8.2781 | 8.169194 | 6.439042 | 0.1089056 | 0.01214051 | 1.718012 | 2.63032e-14
89.76465 | 8.2651 | 8.169229 | 6.440938 | 0.09587147 | 0.01205335 | 1.716238 | 2.62657e-14
89.77465 | 8.2727 | 8.169261 | 6.442831 | 0.1034391 | 0.01196676 | 1.714463 | 2.622817e-14
89.78465 | 8.2841 | 8.169291 | 6.444723 | 0.1148085 | 0.01188074 | 1.712688 | 2.619058e-14
89.79465 | 8.2689 | 8.16932 | 6.446614 | 0.09957981 | 0.0117953 | 1.710911 | 2.615295e-14
89.80464 | 8.2752 | 8.169347 | 6.448501 | 0.105853 | 0.0117105 | 1.709136 | 2.61153e-14
89.81464 | 8.2868 | 8.169372 | 6.450388 | 0.1174279 | 0.01162618 | 1.707358 | 2.607758e-14
89.82464 | 8.2897 | 8.169395 | 6.452273 | 0.1203047 | 0.01154242 | 1.705579 | 2.603981e-14
89.83464 | 8.285 | 8.169417 | 6.454158 | 0.1155832 | 0.01145922 | 1.7038 | 2.600199e-14
89.84464 | 8.3005 | 8.169436 | 6.45604 | 0.1310636 | 0.01137656 | 1.70202 | 2.596413e-14
89.85464 | 8.2884 | 8.169454 | 6.457921 | 0.1189458 | 0.01129446 | 1.700239 | 2.592622e-14
89.86463 | 8.3033 | 8.16947 | 6.459799 | 0.1338299 | 0.01121299 | 1.698458 | 2.58883e-14
89.87463 | 8.3123 | 8.169484 | 6.461677 | 0.1428158 | 0.01113197 | 1.696675 | 2.58503e-14
89.88463 | 8.3083 | 8.169496 | 6.463553 | 0.1388036 | 0.01105149 | 1.694892 | 2.581226e-14
89.89463 | 8.3281 | 8.169507 | 6.465428 | 0.1585932 | 0.01097155 | 1.693107 | 2.577417e-14
89.90463 | 8.3383 | 8.169515 | 6.467302 | 0.1687846 | 0.01089214 | 1.691322 | 2.573604e-14
89.91462 | 8.3293 | 8.169522 | 6.469172 | 0.159778 | 0.01081334 | 1.689537 | 2.56979e-14
89.92462 | 8.36 | 8.169527 | 6.471042 | 0.1904732 | 0.01073499 | 1.68775 | 2.565968e-14
89.93462 | 8.3517 | 8.16953 | 6.472911 | 0.1821701 | 0.01065716 | 1.685962 | 2.562141e-14
89.94462 | 8.3768 | 8.169531 | 6.474779 | 0.2072691 | 0.01057984 | 1.684172 | 2.558311e-14
89.95462 | 8.3833 | 8.16953 | 6.476645 | 0.2137698 | 0.01050305 | 1.682382 | 2.554476e-14
89.96462 | 8.4048 | 8.169528 | 6.478509 | 0.2352724 | 0.01042677 | 1.680591 | 2.550636e-14
89.97461 | 8.4029 | 8.169523 | 6.480371 | 0.2333769 | 0.01035107 | 1.678801 | 2.546797e-14
89.98461 | 8.4368 | 8.169517 | 6.482232 | 0.2672833 | 0.0102758 | 1.677008 | 2.542949e-14
89.99461 | 8.4325 | 8.169509 | 6.484093 | 0.2629915 | 0.01020104 | 1.675215 | 2.539097e-14