## Summary
Parameter | MoC_0.66 F m -3 m | Mo2C_Pbcn_fixed | MoO2_P21c_fixed P 21/c
Sample | M19-Mo2C-MM-SM_Cui_powder.dat | M19-Mo2C-MM-SM_Cui_powder.dat | M19-Mo2C-MM-SM_Cui_powder.dat
Method | GSAS-II | GSAS-II | GSAS-II
Phase name | MoC_0.66 F m -3 m | Mo2C_Pbcn_fixed | MoO2_P21c_fixed P 21/c
COD / MP ID | manual | manual | manual
Formula | Mo4 C2.64 | Mo8 C4 | Mo4 O8
Space group
Space group # | 225 | 60 | 14
Crystal system | cubic | orthorhombic | monoclinic
a (Å) | 4.25281 | 4.81631 | 5.54083
b (Å) | 4.25281 | 5.99922 | 4.86854
c (Å) | 4.25281 | 5.23652 | 5.64137
α (°) | 90 | 90 | 90
β (°) | 90 | 90 | 120.175
γ (°) | 90 | 90 | 90
Volume (A^3) | 76.91822 | 151.30448 | 131.55883
da/a0 (%) | -0.004 | 1.308 | 0
db/b0 (%) | -0.004 | -1.272 | 0
dc/c0 (%) | -0.004 | -0.095 | 0
dV/V0 (%) | -0.013 | -0.074 | 0
Weight fraction (%) | 66.9 | 32.9 | 0.2
GSAS-II mass weight fraction (%) | 67.6 | 32.2 | 0.2
Weight fraction ± (%) | 1.34 | 1 | 1
Weight fraction error source | integrated_phase_area_diagonal_covariance+systematic_floor | integrated_phase_area_diagonal_covariance+systematic_floor | integrated_phase_area_diagonal_covariance+systematic_floor
Weight fraction propagated sigma (%) | 0.285 | 0.258 | 0.205
Weight fraction systematic floor (%) | 1.338 | 1 | 1
Weight fraction method | integrated_phase_pattern_area | integrated_phase_pattern_area | integrated_phase_pattern_area
Integrated phase fraction (%) | 66.9 | 32.9 | 0.2
Integrated - wt fraction (percentage points) | -0.68 | 0.72 | -0.04
Integrated phase fraction method | primary_quant_from_refined_phase_envelope | primary_quant_from_refined_phase_envelope | primary_quant_from_refined_phase_envelope
Crystallite size (nm) | 1000 | 1000 | 1000
Crystallite size source | gsas_hap_size | gsas_hap_size | gsas_hap_size
Scale factor | 2.17208 | 0.52719 | 0.00451
Scale factor sigma | 0.01583018 | 0.00454975 | 0.0057284
Scale factor sigma (%) | 0.729 | 0.863 | 127.15
Scale factor sigma source | gsas_covariance | gsas_covariance | gsas_covariance
Scale * phase mass value | 902.432 | 429.9603 | 2.30555717
Legacy mass-weighted scale value | 902.432 | 429.9603 | 2.30555717
U (Caglioti) | 0.01489 | 0.01489 | 0.01489
V (Caglioti) | -0.01538 | -0.01538 | -0.01538
W (Caglioti) | 0.00566 | 0.00566 | 0.00566
X (Lorentzian) | 0 | 0 | 0
Y (Lorentzian) | 7.38685 | 7.38685 | 7.38685
η at strongest | 1 | 1 | 1
FWHM (°) | 7.7862 | 7.8481 | 7.5847
FWHM reference 2theta (deg) | 36.8143 | 39.4438 | 26.1562
FWHM reference hkl | [1, 1, 1] | [1, 2, 1] | [1, 1, 1]
N reflections | 5 | 22 | 48
Seeded by | gsas2 | gsas2 | gsas2
Zero shift (°) | 0.20948 | 0.20948 | 0.20948
Rwp (%) | 6.44 | 6.44 | 6.44
Rp (%) | 4.15 | 4.15 | 4.15
χ² | 102.932 | 102.932 | 102.932
GoF | 10.146 | 10.146 | 10.146

## Plot Data
2theta | Y_obs | Y_calc | Background | Residual | MoC_0.66 F m -3 m | Mo2C_Pbcn_fixed | MoO2_P21c_fixed P 21/c | MoC_0.66 F m -3 m peak 2θ | MoC_0.66 F m -3 m [hkl] | Mo2C_Pbcn_fixed peak 2θ | Mo2C_Pbcn_fixed [hkl] | MoO2_P21c_fixed P 21/c peak 2θ | MoO2_P21c_fixed P 21/c [hkl]
10.00918 | 49.477 | 48.6808 | 48.32371 | 0.7962032 | 0.2387087 | 0.1175522 | 0.0008220907 | 36.566 | [111] | 34.219 | [002] | 18.508 | [100]
10.01918 | 49.4646 | 48.67468 | 48.31737 | 0.7899207 | 0.2388577 | 0.1176254 | 0.0008228869 | 42.476 | [200] | 34.428 | [021] | 25.836 | [011]
10.02917 | 49.4866 | 48.6686 | 48.31108 | 0.8179959 | 0.2390067 | 0.1176987 | 0.0008236838 | 61.633 | [220] | 37.309 | [200] | 25.922 | [111]
10.03917 | 49.4403 | 48.66256 | 48.30481 | 0.777741 | 0.239156 | 0.1177721 | 0.0008244828 | 73.842 | [311] | 39.128 | [102] | 31.696 | [102]
10.04917 | 49.4472 | 48.65655 | 48.29857 | 0.7906504 | 0.2393055 | 0.1178456 | 0.000825283 | 77.721 | [222] | 39.314 | [121] | 36.829 | [002]
10.05917 | 49.4472 | 48.65058 | 48.29238 | 0.7966241 | 0.2394551 | 0.1179191 | 0.0008260846 |  |  | 51.518 | [202] | 36.895 | [020]
10.06917 | 49.4183 | 48.64464 | 48.28621 | 0.7736624 | 0.2396048 | 0.1179928 | 0.0008268877 |  |  | 51.668 | [221] | 37.078 | [202]
10.07916 | 49.4468 | 48.63874 | 48.28009 | 0.8080596 | 0.2397546 | 0.1180664 | 0.0008276913 |  |  | 61.404 | [023] | 37.131 | [111]
10.08916 | 49.3751 | 48.63287 | 48.274 | 0.7422277 | 0.2399047 | 0.1181402 | 0.0008284971 |  |  | 61.806 | [040] | 37.522 | [200]
10.09916 | 49.4076 | 48.62704 | 48.26794 | 0.780561 | 0.2400549 | 0.118214 | 0.0008293043 |  |  | 68.501 | [302] | 41.378 | [012]
10.10916 | 49.3562 | 48.62124 | 48.26192 | 0.7349599 | 0.2402052 | 0.1182879 | 0.0008301128 |  |  | 68.627 | [321] | 42.007 | [210]
10.11916 | 49.3869 | 48.61548 | 48.25593 | 0.7714243 | 0.2403557 | 0.1183619 | 0.0008309227 |  |  | 72.086 | [004] | 49.414 | [122]
10.12916 | 49.3708 | 48.60975 | 48.24997 | 0.7610547 | 0.2405064 | 0.118436 | 0.000831734 |  |  | 72.581 | [042] | 49.716 | [102]
10.13915 | 49.3655 | 48.60405 | 48.24405 | 0.7614455 | 0.240657 | 0.1185101 | 0.0008325459 |  |  | 74.097 | [223] | 52.959 | [113]
10.14915 | 49.3383 | 48.59839 | 48.23817 | 0.7399083 | 0.240808 | 0.1185843 | 0.00083336 |  |  | 74.465 | [240] | 53.1 | [213]
10.15915 | 49.3548 | 48.59276 | 48.23231 | 0.7620377 | 0.2409591 | 0.1186586 | 0.0008341755 |  |  | 75.141 | [104] | 53.118 | [022]
10.16915 | 49.3361 | 48.58717 | 48.22649 | 0.7489338 | 0.2411104 | 0.1187329 | 0.0008349924 |  |  | 75.629 | [142] | 53.305 | [222]
10.17915 | 49.3492 | 48.5816 | 48.2207 | 0.7675968 | 0.2412618 | 0.1188074 | 0.0008358106 |  |  | 79.543 | [400] | 53.639 | [220]
10.18914 | 49.3129 | 48.57608 | 48.21495 | 0.7368215 | 0.2414132 | 0.1188818 | 0.0008366295 |  |  | 84.09 | [204] | 53.77 | [211]
10.19914 | 49.3373 | 48.57058 | 48.20922 | 0.7667191 | 0.2415649 | 0.1189564 | 0.0008374507 |  |  | 84.564 | [242] | 54.001 | [311]
10.20914 | 49.2926 | 48.56512 | 48.20353 | 0.7274844 | 0.2417168 | 0.1190311 | 0.0008382732 |  |  | 89.519 | [402] | 57.688 | [300]
10.21914 | 49.2607 | 48.55968 | 48.19787 | 0.7010174 | 0.2418688 | 0.1191058 | 0.0008390971 |  |  | 89.637 | [421] | 59.94 | [013]
10.22914 | 49.306 | 48.55428 | 48.19224 | 0.7517184 | 0.242021 | 0.1191807 | 0.0008399225 |  |  |  |  | 60.074 | [131]
10.23914 | 49.2429 | 48.54891 | 48.18664 | 0.6939877 | 0.2421733 | 0.1192555 | 0.0008407493 |  |  |  |  | 60.329 | [313]
10.24913 | 49.2662 | 48.54358 | 48.18108 | 0.72262 | 0.2423256 | 0.1193304 | 0.0008415767 |  |  |  |  | 63.492 | [122]
10.25913 | 49.2323 | 48.53827 | 48.17555 | 0.6940264 | 0.2424782 | 0.1194055 | 0.0008424064 |  |  |  |  | 66.211 | [204]
10.26913 | 49.2413 | 48.533 | 48.17004 | 0.7083016 | 0.242631 | 0.1194806 | 0.0008432375 |  |  |  |  | 66.625 | [131]
10.27913 | 49.2189 | 48.52775 | 48.16457 | 0.6911459 | 0.242784 | 0.1195558 | 0.00084407 |  |  |  |  | 67.09 | [202]
10.28913 | 49.2014 | 48.52254 | 48.15913 | 0.6788595 | 0.242937 | 0.1196311 | 0.000844904 |  |  |  |  | 67.577 | [402]
10.29912 | 49.1997 | 48.51736 | 48.15372 | 0.6823373 | 0.2430901 | 0.1197063 | 0.0008457387 |  |  |  |  | 69.251 | [104]
10.30912 | 49.1894 | 48.51221 | 48.14834 | 0.67719 | 0.2432436 | 0.1197818 | 0.0008465756 |  |  |  |  | 69.571 | [304]
10.31912 | 49.1649 | 48.50709 | 48.14299 | 0.6578126 | 0.2433971 | 0.1198573 | 0.0008474139 |  |  |  |  | 72.783 | [113]
10.32912 | 49.1886 | 48.50199 | 48.13766 | 0.6866053 | 0.2435508 | 0.1199329 | 0.0008482537 |  |  |  |  | 73.658 | [311]
10.33912 | 49.1112 | 48.49693 | 48.13237 | 0.6142683 | 0.2437047 | 0.1200085 | 0.000849095 |  |  |  |  | 78.281 | [224]
10.34912 | 49.1468 | 48.4919 | 48.12711 | 0.6549018 | 0.2438587 | 0.1200842 | 0.0008499377 |  |  |  |  | 78.354 | [133]
10.35911 | 49.0977 | 48.4869 | 48.12188 | 0.610801 | 0.2440127 | 0.12016 | 0.0008507811 |  |  |  |  | 78.362 | [004]
10.36911 | 49.1009 | 48.48192 | 48.11667 | 0.6189761 | 0.244167 | 0.1202358 | 0.0008516268 |  |  |  |  | 78.523 | [040]
10.37911 | 49.0863 | 48.47698 | 48.11149 | 0.6093223 | 0.2443215 | 0.1203118 | 0.000852474 |  |  |  |  | 78.973 | [404]
10.38911 | 49.0877 | 48.47206 | 48.10634 | 0.6156399 | 0.2444762 | 0.1203878 | 0.0008533226 |  |  |  |  | 79.104 | [222]
10.39911 | 49.0609 | 48.46717 | 48.10122 | 0.5937289 | 0.2446309 | 0.120464 | 0.0008541727 |  |  |  |  | 79.208 | [331]
10.4091 | 49.0552 | 48.46232 | 48.09613 | 0.5928848 | 0.2447857 | 0.1205401 | 0.0008550234 |  |  |  |  | 79.561 | [422]
10.4191 | 49.042 | 48.45748 | 48.09107 | 0.5845175 | 0.2449408 | 0.1206163 | 0.0008558766 |  |  |  |  | 80.067 | [400]
10.4291 | 49.0514 | 48.45268 | 48.08603 | 0.5987223 | 0.2450961 | 0.1206927 | 0.0008567312 |  |  |  |  | 81.141 | [124]
10.4391 | 49.0063 | 48.4479 | 48.08102 | 0.5583995 | 0.2452515 | 0.1207691 | 0.0008575873 |  |  |  |  | 84.238 | [033]
10.4491 | 49.031 | 48.44315 | 48.07604 | 0.5878491 | 0.2454071 | 0.1208456 | 0.0008584449 |  |  |  |  | 84.577 | [333]
10.4591 | 48.9778 | 48.43843 | 48.07108 | 0.5393714 | 0.2455628 | 0.1209222 | 0.0008593041 |  |  |  |  | 88.363 | [302]
10.46909 | 48.9818 | 48.43374 | 48.06616 | 0.548062 | 0.2457186 | 0.1209988 | 0.000860164 |  |  |  |  | 89.633 | [215]
10.47909 | 48.9487 | 48.42907 | 48.06126 | 0.5196304 | 0.2458746 | 0.1210755 | 0.0008610261 |  |  |  |  | 89.82 | [315]
10.48909 | 48.9646 | 48.42443 | 48.05638 | 0.540172 | 0.2460309 | 0.1211523 | 0.0008618898 |  |  |  |  | 89.916 | [024]
10.49909 | 48.9436 | 48.41981 | 48.05153 | 0.5237872 | 0.2461872 | 0.1212292 | 0.000862755
10.50909 | 48.9181 | 48.41522 | 48.04671 | 0.502876 | 0.2463437 | 0.1213062 | 0.0008636218
10.51908 | 48.9175 | 48.41067 | 48.04192 | 0.5068343 | 0.2465003 | 0.1213831 | 0.0008644892
10.52908 | 48.9008 | 48.40613 | 48.03715 | 0.4946711 | 0.2466571 | 0.1214603 | 0.000865359
10.53908 | 48.8838 | 48.40162 | 48.0324 | 0.4821822 | 0.2468141 | 0.1215375 | 0.0008662304
10.54908 | 48.8884 | 48.39713 | 48.02768 | 0.4912678 | 0.2469713 | 0.1216148 | 0.0008671033
10.55908 | 48.8776 | 48.39267 | 48.02298 | 0.4849281 | 0.2471286 | 0.1216921 | 0.0008679777
10.56908 | 48.8705 | 48.38824 | 48.01831 | 0.4822632 | 0.2472861 | 0.1217696 | 0.0008688538
10.57907 | 48.8257 | 48.38383 | 48.01367 | 0.4418689 | 0.2474436 | 0.121847 | 0.0008697305
10.58907 | 48.8345 | 48.37945 | 48.00905 | 0.4550544 | 0.2476014 | 0.1219246 | 0.0008706097
10.59907 | 48.8123 | 48.37508 | 48.00445 | 0.4372152 | 0.2477593 | 0.1220023 | 0.0008714903
10.60907 | 48.8005 | 48.37075 | 47.99988 | 0.4297517 | 0.2479174 | 0.12208 | 0.0008723727
10.61907 | 48.7798 | 48.36644 | 47.99533 | 0.413364 | 0.2480757 | 0.1221579 | 0.0008732565
10.62906 | 48.7891 | 48.36215 | 47.99081 | 0.426948 | 0.248234 | 0.1222357 | 0.0008741411
10.63906 | 48.7699 | 48.35789 | 47.98631 | 0.4120125 | 0.2483926 | 0.1223137 | 0.0008750281
10.64906 | 48.757 | 48.35365 | 47.98183 | 0.4033533 | 0.2485514 | 0.1223918 | 0.0008759168
10.65906 | 48.7571 | 48.34943 | 47.97737 | 0.4076708 | 0.2487103 | 0.12247 | 0.0008768069
10.66906 | 48.7428 | 48.34524 | 47.97294 | 0.397565 | 0.2488694 | 0.1225482 | 0.0008776987
10.67906 | 48.7264 | 48.34106 | 47.96853 | 0.3853361 | 0.2490287 | 0.1226265 | 0.0008785922
10.68905 | 48.7269 | 48.33692 | 47.96415 | 0.3899802 | 0.2491879 | 0.1227048 | 0.0008794863
10.69905 | 48.7045 | 48.33279 | 47.95978 | 0.3717058 | 0.2493475 | 0.1227833 | 0.0008803829
10.70905 | 48.6912 | 48.32869 | 47.95544 | 0.3625089 | 0.2495072 | 0.1228619 | 0.0008812812
10.71905 | 48.7014 | 48.32461 | 47.95112 | 0.3767897 | 0.2496671 | 0.1229405 | 0.0008821811
10.72905 | 48.6897 | 48.32055 | 47.94682 | 0.3691483 | 0.2498272 | 0.1230192 | 0.0008830824
10.73904 | 48.677 | 48.31652 | 47.94255 | 0.360481 | 0.2499873 | 0.1230979 | 0.0008839847
10.74904 | 48.6632 | 48.3125 | 47.93829 | 0.3506959 | 0.2501477 | 0.1231768 | 0.0008848894
10.75904 | 48.6556 | 48.30851 | 47.93406 | 0.3470892 | 0.2503082 | 0.1232558 | 0.0008857958
10.76904 | 48.6551 | 48.30454 | 47.92985 | 0.3505612 | 0.250469 | 0.1233348 | 0.0008867038
10.77904 | 48.6488 | 48.30059 | 47.92566 | 0.3482119 | 0.2506299 | 0.1234139 | 0.0008876135
10.78904 | 48.6471 | 48.29666 | 47.92149 | 0.3504417 | 0.2507909 | 0.1234932 | 0.0008885248
10.79903 | 48.6337 | 48.29275 | 47.91734 | 0.3409466 | 0.250952 | 0.1235724 | 0.0008894369
10.80903 | 48.6288 | 48.28887 | 47.91321 | 0.3399348 | 0.2511133 | 0.1236517 | 0.0008903515
10.81903 | 48.6209 | 48.285 | 47.9091 | 0.3359025 | 0.2512749 | 0.1237312 | 0.0008912678
10.82903 | 48.5993 | 48.28115 | 47.90501 | 0.3181499 | 0.2514366 | 0.1238107 | 0.0008921858
10.83903 | 48.6103 | 48.27732 | 47.90094 | 0.3329771 | 0.2515985 | 0.1238903 | 0.0008931054
10.84902 | 48.584 | 48.27352 | 47.8969 | 0.3104806 | 0.2517604 | 0.12397 | 0.0008940257
10.85902 | 48.5724 | 48.26973 | 47.89286 | 0.3026681 | 0.2519226 | 0.1240497 | 0.0008949488
10.86902 | 48.5621 | 48.26596 | 47.88885 | 0.296136 | 0.252085 | 0.1241296 | 0.0008958734
10.87902 | 48.5647 | 48.26222 | 47.88486 | 0.3024845 | 0.2522475 | 0.1242095 | 0.0008967998
10.88902 | 48.5526 | 48.25849 | 47.88089 | 0.2941138 | 0.2524102 | 0.1242896 | 0.0008977279
10.89902 | 48.5509 | 48.25478 | 47.87693 | 0.296124 | 0.2525731 | 0.1243697 | 0.0008986577
10.90901 | 48.5486 | 48.25109 | 47.873 | 0.2975116 | 0.252736 | 0.1244498 | 0.0008995882
10.91901 | 48.5237 | 48.24742 | 47.86909 | 0.2762841 | 0.2528992 | 0.1245301 | 0.0009005214
10.92901 | 48.5156 | 48.24376 | 47.86519 | 0.2718382 | 0.2530626 | 0.1246104 | 0.0009014563
10.93901 | 48.495 | 48.24013 | 47.86131 | 0.2548738 | 0.2532261 | 0.1246909 | 0.0009023929
10.94901 | 48.4898 | 48.23651 | 47.85744 | 0.2532913 | 0.2533899 | 0.1247714 | 0.0009033313
10.959 | 48.4734 | 48.23291 | 47.8536 | 0.2404871 | 0.2535536 | 0.1248519 | 0.0009042703
10.969 | 48.48 | 48.22933 | 47.84978 | 0.2506687 | 0.2537177 | 0.1249326 | 0.0009052121
10.979 | 48.4608 | 48.22577 | 47.84597 | 0.2350326 | 0.2538819 | 0.1250134 | 0.0009061557
10.989 | 48.431 | 48.22222 | 47.84217 | 0.208779 | 0.2540463 | 0.1250943 | 0.000907101
10.999 | 48.4231 | 48.21869 | 47.8384 | 0.2044081 | 0.2542109 | 0.1251752 | 0.000908048
11.009 | 48.4085 | 48.21518 | 47.83464 | 0.1933199 | 0.2543756 | 0.1252562 | 0.0009089968
11.01899 | 48.4121 | 48.21169 | 47.8309 | 0.2004114 | 0.2545403 | 0.1253373 | 0.0009099464
11.02899 | 48.4049 | 48.20821 | 47.82718 | 0.1966895 | 0.2547054 | 0.1254185 | 0.0009108987
11.03899 | 48.398 | 48.20475 | 47.82347 | 0.1932509 | 0.2548707 | 0.1254998 | 0.0009118527
11.04899 | 48.3908 | 48.2013 | 47.81977 | 0.1894958 | 0.2550361 | 0.1255811 | 0.0009128086
11.05899 | 48.3691 | 48.19788 | 47.8161 | 0.1712244 | 0.2552017 | 0.1256626 | 0.0009137663
11.06898 | 48.3344 | 48.19447 | 47.81244 | 0.1399335 | 0.2553673 | 0.125744 | 0.0009147247
11.07898 | 48.327 | 48.19107 | 47.8088 | 0.13593 | 0.2555332 | 0.1258257 | 0.0009156858
11.08898 | 48.3341 | 48.18769 | 47.80517 | 0.1464106 | 0.2556993 | 0.1259073 | 0.0009166488
11.09898 | 48.3008 | 48.18432 | 47.80155 | 0.1164757 | 0.2558656 | 0.1259891 | 0.0009176137
11.10898 | 48.2841 | 48.18097 | 47.79795 | 0.1031252 | 0.2560321 | 0.126071 | 0.0009185802
11.11898 | 48.2995 | 48.17764 | 47.79437 | 0.1218594 | 0.2561987 | 0.126153 | 0.0009195486
11.12897 | 48.2938 | 48.17432 | 47.7908 | 0.1194751 | 0.2563653 | 0.1262349 | 0.0009205179
11.13897 | 48.2601 | 48.17102 | 47.78725 | 0.08907922 | 0.2565323 | 0.1263171 | 0.0009214898
11.14897 | 48.2566 | 48.16773 | 47.78371 | 0.08886851 | 0.2566994 | 0.1263993 | 0.0009224637
11.15897 | 48.251 | 48.16446 | 47.78019 | 0.08654311 | 0.2568668 | 0.1264816 | 0.0009234394
11.16897 | 48.2368 | 48.1612 | 47.77667 | 0.07560319 | 0.2570343 | 0.126564 | 0.000924417
11.17896 | 48.2307 | 48.15795 | 47.77318 | 0.07274569 | 0.2572018 | 0.1266464 | 0.0009253953
11.18896 | 48.2195 | 48.15472 | 47.7697 | 0.06477728 | 0.2573696 | 0.126729 | 0.0009263765
11.19896 | 48.2118 | 48.15151 | 47.76623 | 0.06029485 | 0.2575376 | 0.1268116 | 0.0009273596
11.20896 | 48.1969 | 48.1483 | 47.76277 | 0.04859858 | 0.2577058 | 0.1268943 | 0.0009283444
11.21896 | 48.1889 | 48.14511 | 47.75933 | 0.04378862 | 0.2578742 | 0.1269772 | 0.0009293312
11.22896 | 48.1691 | 48.14193 | 47.7559 | 0.02716514 | 0.2580427 | 0.1270601 | 0.0009303198
11.23895 | 48.1661 | 48.13877 | 47.75249 | 0.02732511 | 0.2582113 | 0.127143 | 0.0009313093
11.24895 | 48.1471 | 48.13562 | 47.74909 | 0.01147504 | 0.2583802 | 0.1272261 | 0.0009323017
11.25895 | 48.1599 | 48.13249 | 47.7457 | 0.02741193 | 0.2585492 | 0.1273093 | 0.000933296
11.26895 | 48.1541 | 48.12936 | 47.74232 | 0.02473593 | 0.2587185 | 0.1273925 | 0.0009342921
11.27895 | 48.126 | 48.12625 | 47.73895 | -0.0002528255 | 0.2588879 | 0.1274759 | 0.0009352901
11.28894 | 48.1452 | 48.12316 | 47.7356 | 0.02204278 | 0.2590573 | 0.1275592 | 0.0009362891
11.29894 | 48.1334 | 48.12007 | 47.73226 | 0.01332904 | 0.2592271 | 0.1276427 | 0.0009372909
11.30894 | 48.1236 | 48.117 | 47.72894 | 0.006603057 | 0.2593971 | 0.1277263 | 0.0009382946
11.31894 | 48.0983 | 48.11394 | 47.72562 | -0.01563506 | 0.2595672 | 0.12781 | 0.0009393003
11.32894 | 48.0791 | 48.11089 | 47.72231 | -0.03178511 | 0.2597375 | 0.1278938 | 0.0009403079
11.33894 | 48.0691 | 48.10785 | 47.71902 | -0.03874695 | 0.259908 | 0.1279777 | 0.0009413174
11.34893 | 48.0712 | 48.10482 | 47.71574 | -0.03362345 | 0.2600785 | 0.1280616 | 0.0009423277
11.35893 | 48.0481 | 48.10181 | 47.71247 | -0.05370841 | 0.2602494 | 0.1281456 | 0.0009433411
11.36893 | 48.0623 | 48.0988 | 47.70921 | -0.03650472 | 0.2604204 | 0.1282298 | 0.0009443564
11.37893 | 48.0789 | 48.09581 | 47.70596 | -0.01691218 | 0.2605916 | 0.128314 | 0.0009453737
11.38893 | 48.0243 | 48.09283 | 47.70272 | -0.06853068 | 0.260763 | 0.1283983 | 0.0009463929
11.39892 | 48.0226 | 48.08986 | 47.6995 | -0.06726302 | 0.2609344 | 0.1284826 | 0.000947413
11.40892 | 48.003 | 48.0869 | 47.69628 | -0.0839031 | 0.2611061 | 0.1285671 | 0.0009484362
11.41892 | 48.005 | 48.08395 | 47.69307 | -0.07895376 | 0.261278 | 0.1286517 | 0.0009494613
11.42892 | 47.9905 | 48.08101 | 47.68988 | -0.09051485 | 0.2614502 | 0.1287364 | 0.0009504884
11.43892 | 47.9868 | 48.07809 | 47.68669 | -0.0912862 | 0.2616225 | 0.1288212 | 0.0009515174
11.44892 | 47.9752 | 48.07517 | 47.68351 | -0.09996764 | 0.2617949 | 0.128906 | 0.0009525484
11.45891 | 47.9559 | 48.07226 | 47.68035 | -0.1163619 | 0.2619674 | 0.1289909 | 0.0009535805
11.46891 | 47.9407 | 48.06936 | 47.67719 | -0.1286632 | 0.2621402 | 0.1290759 | 0.0009546156
11.47891 | 47.9326 | 48.06647 | 47.67404 | -0.1338741 | 0.2623132 | 0.129161 | 0.0009556526
11.48891 | 47.9216 | 48.06359 | 47.67091 | -0.1419945 | 0.2624864 | 0.1292462 | 0.0009566916
11.49891 | 47.9163 | 48.06072 | 47.66778 | -0.1444243 | 0.2626598 | 0.1293315 | 0.0009577327
11.5089 | 47.9094 | 48.05787 | 47.66466 | -0.1484662 | 0.2628332 | 0.1294169 | 0.0009587748
11.5189 | 47.9162 | 48.05501 | 47.66155 | -0.1388142 | 0.2630069 | 0.1295023 | 0.0009598199
11.5289 | 47.9055 | 48.05217 | 47.65844 | -0.1466712 | 0.2631809 | 0.1295879 | 0.0009608671
11.5389 | 47.8886 | 48.04934 | 47.65535 | -0.160737 | 0.263355 | 0.1296736 | 0.0009619164
11.5489 | 47.883 | 48.04651 | 47.65226 | -0.1635115 | 0.2635293 | 0.1297593 | 0.0009629675
11.5589 | 47.8728 | 48.04369 | 47.64918 | -0.1708944 | 0.2637038 | 0.1298452 | 0.0009640209
11.56889 | 47.8366 | 48.04089 | 47.64611 | -0.2042884 | 0.2638782 | 0.129931 | 0.0009650752
11.57889 | 47.8436 | 48.03809 | 47.64305 | -0.1944879 | 0.2640531 | 0.1300171 | 0.0009661326
11.58889 | 47.8379 | 48.0353 | 47.64 | -0.1973954 | 0.2642281 | 0.1301032 | 0.0009671921
11.59889 | 47.8485 | 48.03251 | 47.63695 | -0.1840108 | 0.2644033 | 0.1301894 | 0.0009682537
11.60889 | 47.8319 | 48.02973 | 47.63391 | -0.197834 | 0.2645788 | 0.1302757 | 0.0009693174
11.61888 | 47.8354 | 48.02697 | 47.63088 | -0.1915676 | 0.2647542 | 0.130362 | 0.0009703821
11.62888 | 47.83 | 48.02421 | 47.62786 | -0.1942059 | 0.2649299 | 0.1304485 | 0.0009714499
11.63888 | 47.8065 | 48.02145 | 47.62484 | -0.2149516 | 0.2651059 | 0.1305351 | 0.0009725199
11.64888 | 47.8073 | 48.0187 | 47.62183 | -0.2114044 | 0.265282 | 0.1306218 | 0.0009735919
11.65888 | 47.8086 | 48.01596 | 47.61882 | -0.2073643 | 0.2654584 | 0.1307086 | 0.0009746661
11.66887 | 47.7815 | 48.01323 | 47.61583 | -0.2317339 | 0.2656348 | 0.1307953 | 0.0009757414
11.67887 | 47.7764 | 48.01051 | 47.61284 | -0.2341074 | 0.2658114 | 0.1308823 | 0.0009768198
11.68887 | 47.7624 | 48.00779 | 47.60985 | -0.2453877 | 0.2659883 | 0.1309693 | 0.0009779004
11.69887 | 47.7536 | 48.00507 | 47.60687 | -0.2514744 | 0.2661654 | 0.1310565 | 0.0009789831
11.70887 | 47.7448 | 48.00237 | 47.6039 | -0.2575675 | 0.2663427 | 0.1311437 | 0.000980068
11.71887 | 47.752 | 47.99967 | 47.60093 | -0.2476667 | 0.2665201 | 0.131231 | 0.000981155
11.72886 | 47.7548 | 47.99697 | 47.59798 | -0.2421748 | 0.2666976 | 0.1313184 | 0.0009822431
11.73886 | 47.7045 | 47.99429 | 47.59502 | -0.2897862 | 0.2668755 | 0.1314059 | 0.0009833344
11.74886 | 47.719 | 47.9916 | 47.59207 | -0.2726033 | 0.2670535 | 0.1314935 | 0.0009844279
11.75886 | 47.7099 | 47.98893 | 47.58913 | -0.2790261 | 0.2672317 | 0.1315812 | 0.0009855236
11.76886 | 47.7006 | 47.98625 | 47.58619 | -0.2856544 | 0.2674101 | 0.131669 | 0.0009866216
11.77885 | 47.6937 | 47.98359 | 47.58326 | -0.2898909 | 0.2675885 | 0.1317568 | 0.0009877205
11.78885 | 47.6719 | 47.98093 | 47.58033 | -0.3090299 | 0.2677673 | 0.1318448 | 0.0009888227
11.79885 | 47.6645 | 47.97827 | 47.5774 | -0.313774 | 0.2679463 | 0.1319328 | 0.0009899273
11.80885 | 47.6497 | 47.97562 | 47.57449 | -0.3259231 | 0.2681255 | 0.132021 | 0.0009910341
11.81885 | 47.6483 | 47.97298 | 47.57157 | -0.3246771 | 0.2683049 | 0.1321093 | 0.0009921429
11.82885 | 47.65 | 47.97034 | 47.56866 | -0.3203357 | 0.2684844 | 0.1321976 | 0.000993254
11.83884 | 47.6329 | 47.9677 | 47.56576 | -0.3348016 | 0.268664 | 0.132286 | 0.0009943664
11.84884 | 47.6212 | 47.96507 | 47.56286 | -0.3438694 | 0.2688439 | 0.1323746 | 0.000995482
11.85884 | 47.607 | 47.96244 | 47.55996 | -0.3554415 | 0.269024 | 0.1324632 | 0.0009965999
11.86884 | 47.6056 | 47.95982 | 47.55706 | -0.3542177 | 0.2692044 | 0.132552 | 0.0009977201
11.87884 | 47.6039 | 47.9572 | 47.55417 | -0.353298 | 0.2693849 | 0.1326408 | 0.0009988425
11.88883 | 47.5976 | 47.95458 | 47.55129 | -0.3569848 | 0.2695654 | 0.1327297 | 0.0009999659
11.89883 | 47.593 | 47.95197 | 47.54841 | -0.3589729 | 0.2697463 | 0.1328187 | 0.001001093
11.90883 | 47.5864 | 47.94936 | 47.54553 | -0.3629646 | 0.2699274 | 0.1329078 | 0.001002222
11.91883 | 47.563 | 47.94676 | 47.54265 | -0.3837598 | 0.2701087 | 0.132997 | 0.001003354
11.92883 | 47.5585 | 47.94416 | 47.53978 | -0.3856584 | 0.2702902 | 0.1330863 | 0.001004487
11.93883 | 47.5445 | 47.94156 | 47.53691 | -0.3970603 | 0.2704719 | 0.1331758 | 0.001005624
11.94882 | 47.5376 | 47.93897 | 47.53404 | -0.401368 | 0.2706535 | 0.1332652 | 0.001006761
11.95882 | 47.5389 | 47.93638 | 47.53118 | -0.397476 | 0.2708356 | 0.1333548 | 0.001007902
11.96882 | 47.5347 | 47.93379 | 47.52832 | -0.399087 | 0.2710179 | 0.1334445 | 0.001009045
11.97882 | 47.5235 | 47.9312 | 47.52546 | -0.4077007 | 0.2712003 | 0.1335343 | 0.00101019
11.98882 | 47.5219 | 47.92862 | 47.5226 | -0.4067171 | 0.271383 | 0.1336242 | 0.001011338
11.99881 | 47.5089 | 47.92604 | 47.51975 | -0.4171386 | 0.2715657 | 0.1337141 | 0.001012487
12.00881 | 47.5082 | 47.92346 | 47.51689 | -0.4152598 | 0.2717487 | 0.1338042 | 0.00101364
12.01881 | 47.5025 | 47.92088 | 47.51404 | -0.4183833 | 0.271932 | 0.1338944 | 0.001014794
12.02881 | 47.498 | 47.91831 | 47.51119 | -0.4203089 | 0.2721154 | 0.1339847 | 0.001015952
12.03881 | 47.4716 | 47.91574 | 47.50835 | -0.4441366 | 0.272299 | 0.1340751 | 0.001017111
12.04881 | 47.4736 | 47.91317 | 47.5055 | -0.4395661 | 0.2724829 | 0.1341656 | 0.001018273
12.0588 | 47.4633 | 47.9106 | 47.50266 | -0.4473 | 0.2726668 | 0.1342561 | 0.001019436
12.0688 | 47.4509 | 47.90803 | 47.49981 | -0.4571329 | 0.272851 | 0.1343468 | 0.001020603
12.0788 | 47.454 | 47.90547 | 47.49697 | -0.4514673 | 0.2730354 | 0.1344376 | 0.001021772
12.0888 | 47.4476 | 47.9029 | 47.49413 | -0.4553031 | 0.27322 | 0.1345284 | 0.001022944
12.0988 | 47.444 | 47.90034 | 47.49129 | -0.4563401 | 0.2734049 | 0.1346194 | 0.001024118
12.10879 | 47.4396 | 47.89778 | 47.48846 | -0.4581809 | 0.2735897 | 0.1347104 | 0.001025293
12.11879 | 47.4443 | 47.89522 | 47.48562 | -0.4509201 | 0.273775 | 0.1348016 | 0.001026472
12.12879 | 47.4335 | 47.89266 | 47.48278 | -0.4591602 | 0.2739604 | 0.1348929 | 0.001027654
12.13879 | 47.4247 | 47.8901 | 47.47994 | -0.465401 | 0.274146 | 0.1349842 | 0.001028837
12.14879 | 47.4002 | 47.88754 | 47.4771 | -0.4873426 | 0.2743319 | 0.1350757 | 0.001030024
12.15879 | 47.3796 | 47.88498 | 47.47427 | -0.5053846 | 0.2745179 | 0.1351673 | 0.001031212
12.16878 | 47.4126 | 47.88243 | 47.47143 | -0.4698297 | 0.274704 | 0.1352589 | 0.001032402
12.17878 | 47.3961 | 47.87987 | 47.4686 | -0.4837724 | 0.2748904 | 0.1353506 | 0.001033596
12.18878 | 47.397 | 47.87732 | 47.46576 | -0.4803153 | 0.275077 | 0.1354425 | 0.001034792
12.19878 | 47.3821 | 47.87476 | 47.46292 | -0.4926583 | 0.2752639 | 0.1355345 | 0.001035991
12.20878 | 47.3757 | 47.8722 | 47.46009 | -0.4965012 | 0.2754509 | 0.1356266 | 0.001037192
12.21877 | 47.378 | 47.86965 | 47.45725 | -0.4916465 | 0.275638 | 0.1357187 | 0.001038395
12.22877 | 47.36 | 47.86709 | 47.45441 | -0.507089 | 0.2758255 | 0.1358109 | 0.001039601
12.23877 | 47.3517 | 47.86453 | 47.45157 | -0.512831 | 0.2760131 | 0.1359033 | 0.00104081
12.24877 | 47.3567 | 47.86197 | 47.44873 | -0.5052724 | 0.276201 | 0.1359958 | 0.001042021
12.25877 | 47.3583 | 47.85941 | 47.44589 | -0.5011132 | 0.276389 | 0.1360884 | 0.001043235
12.26877 | 47.3327 | 47.85685 | 47.44305 | -0.5241533 | 0.2765773 | 0.1361811 | 0.001044452
12.27876 | 47.3493 | 47.8543 | 47.44021 | -0.5049951 | 0.2767656 | 0.1362738 | 0.00104567
12.28876 | 47.3281 | 47.85173 | 47.43737 | -0.5236332 | 0.2769543 | 0.1363667 | 0.001046891
12.29876 | 47.3249 | 47.84917 | 47.43452 | -0.5242702 | 0.2771432 | 0.1364597 | 0.001048115
12.30876 | 47.3171 | 47.84661 | 47.43167 | -0.5295061 | 0.2773322 | 0.1365527 | 0.001049342
12.31876 | 47.294 | 47.84404 | 47.42882 | -0.5500405 | 0.2775215 | 0.1366459 | 0.001050572
12.32875 | 47.2952 | 47.84148 | 47.42597 | -0.5462761 | 0.2777108 | 0.1367391 | 0.001051803
12.33875 | 47.3039 | 47.83891 | 47.42312 | -0.5350076 | 0.2779006 | 0.1368325 | 0.001053037
12.34875 | 47.307 | 47.83634 | 47.42027 | -0.5293373 | 0.2780905 | 0.136926 | 0.001054275
12.35875 | 47.3073 | 47.83377 | 47.41741 | -0.5264653 | 0.2782806 | 0.1370196 | 0.001055515
12.36875 | 47.3013 | 47.83119 | 47.41455 | -0.5298913 | 0.2784709 | 0.1371134 | 0.001056757
12.37875 | 47.2925 | 47.82862 | 47.41169 | -0.5361153 | 0.2786615 | 0.1372072 | 0.001058002
12.38874 | 47.2841 | 47.82604 | 47.40883 | -0.5419398 | 0.278852 | 0.137301 | 0.001059249
12.39874 | 47.2829 | 47.82346 | 47.40596 | -0.5405595 | 0.279043 | 0.137395 | 0.0010605
12.40874 | 47.2669 | 47.82088 | 47.40309 | -0.5539768 | 0.2792342 | 0.1374891 | 0.001061753
12.41874 | 47.2643 | 47.81829 | 47.40022 | -0.5539916 | 0.2794255 | 0.1375834 | 0.001063009
12.42874 | 47.2618 | 47.8157 | 47.39734 | -0.5539038 | 0.2796171 | 0.1376777 | 0.001064267
12.43873 | 47.2553 | 47.81312 | 47.39447 | -0.557816 | 0.2798087 | 0.137772 | 0.001065528
12.44873 | 47.2668 | 47.81052 | 47.39159 | -0.5437227 | 0.2800007 | 0.1378666 | 0.001066792
12.45873 | 47.2582 | 47.80793 | 47.3887 | -0.5497266 | 0.2801929 | 0.1379612 | 0.001068059
12.46873 | 47.2501 | 47.80533 | 47.38582 | -0.5552274 | 0.2803854 | 0.138056 | 0.001069328
12.47873 | 47.2576 | 47.80273 | 47.38293 | -0.5451252 | 0.280578 | 0.1381508 | 0.0010706
12.48873 | 47.2443 | 47.80012 | 47.38003 | -0.5558196 | 0.2807708 | 0.1382458 | 0.001071876
12.49872 | 47.2521 | 47.79751 | 47.37714 | -0.5454134 | 0.2809637 | 0.1383407 | 0.001073152
12.50872 | 47.2376 | 47.7949 | 47.37423 | -0.5573011 | 0.281157 | 0.1384359 | 0.001074433
12.51872 | 47.2391 | 47.79229 | 47.37133 | -0.5531853 | 0.2813505 | 0.1385312 | 0.001075716
12.52872 | 47.23 | 47.78967 | 47.36842 | -0.5596658 | 0.2815442 | 0.1386266 | 0.001077002
12.53872 | 47.2272 | 47.78704 | 47.3655 | -0.5598425 | 0.2817381 | 0.138722 | 0.001078291
12.54871 | 47.225 | 47.78442 | 47.36259 | -0.559418 | 0.281932 | 0.1388175 | 0.001079582
12.55871 | 47.2348 | 47.78179 | 47.35967 | -0.5469869 | 0.2821263 | 0.1389132 | 0.001080877
12.56871 | 47.231 | 47.77915 | 47.35674 | -0.5481517 | 0.2823209 | 0.139009 | 0.001082174
12.57871 | 47.2382 | 47.77651 | 47.35381 | -0.5383124 | 0.2825157 | 0.139105 | 0.001083474
12.58871 | 47.2319 | 47.77387 | 47.35087 | -0.5419687 | 0.2827106 | 0.139201 | 0.001084777
12.59871 | 47.2168 | 47.77122 | 47.34793 | -0.5544207 | 0.2829058 | 0.1392971 | 0.001086084
12.6087 | 47.2285 | 47.76857 | 47.34499 | -0.5400707 | 0.283101 | 0.1393932 | 0.001087391
12.6187 | 47.2158 | 47.76591 | 47.34204 | -0.5501136 | 0.2832967 | 0.1394896 | 0.001088703
12.6287 | 47.2267 | 47.76325 | 47.33908 | -0.5365518 | 0.2834925 | 0.139586 | 0.001090018
12.6387 | 47.223 | 47.76059 | 47.33612 | -0.5375851 | 0.2836886 | 0.1396826 | 0.001091335
12.6487 | 47.2216 | 47.75791 | 47.33316 | -0.5363136 | 0.2838848 | 0.1397792 | 0.001092656
12.65869 | 47.2069 | 47.75524 | 47.33019 | -0.5483397 | 0.2840811 | 0.1398759 | 0.001093978
12.66869 | 47.2149 | 47.75256 | 47.32721 | -0.537658 | 0.2842779 | 0.1399728 | 0.001095304
12.67869 | 47.2255 | 47.74987 | 47.32423 | -0.5243711 | 0.2844748 | 0.1400697 | 0.001096634
12.68869 | 47.2259 | 47.74718 | 47.32124 | -0.521279 | 0.2846719 | 0.1401668 | 0.001097966
12.69869 | 47.2194 | 47.74448 | 47.31825 | -0.5250814 | 0.2848693 | 0.140264 | 0.001099301
12.70869 | 47.2112 | 47.74178 | 47.31525 | -0.5305783 | 0.2850669 | 0.1403613 | 0.001100639
12.71868 | 47.2223 | 47.73907 | 47.31225 | -0.5167723 | 0.2852645 | 0.1404587 | 0.001101979
12.72868 | 47.2193 | 47.73636 | 47.30924 | -0.5170578 | 0.2854625 | 0.1405562 | 0.001103323
12.73868 | 47.2072 | 47.73364 | 47.30622 | -0.5264376 | 0.2856607 | 0.1406538 | 0.001104671
12.74868 | 47.2101 | 47.73091 | 47.30319 | -0.5208115 | 0.2858592 | 0.1407516 | 0.001106021
12.75868 | 47.1982 | 47.72818 | 47.30016 | -0.5299793 | 0.2860579 | 0.1408494 | 0.001107374
12.76867 | 47.1965 | 47.72544 | 47.29713 | -0.5289439 | 0.2862566 | 0.1409473 | 0.001108729
12.77867 | 47.1953 | 47.7227 | 47.29409 | -0.5273994 | 0.2864557 | 0.1410454 | 0.001110088
12.78867 | 47.1925 | 47.71995 | 47.29104 | -0.5274487 | 0.286655 | 0.1411436 | 0.001111451
12.79867 | 47.1924 | 47.71719 | 47.28798 | -0.5247915 | 0.2868546 | 0.1412418 | 0.001112816
12.80867 | 47.1909 | 47.71443 | 47.28492 | -0.523528 | 0.2870544 | 0.1413403 | 0.001114185
12.81867 | 47.195 | 47.71166 | 47.28185 | -0.5166578 | 0.2872544 | 0.1414388 | 0.001115556
12.82866 | 47.165 | 47.70888 | 47.27877 | -0.5438837 | 0.2874545 | 0.1415373 | 0.00111693
12.83866 | 47.169 | 47.7061 | 47.27569 | -0.5371 | 0.2876549 | 0.141636 | 0.001118308
12.84866 | 47.1577 | 47.70331 | 47.2726 | -0.5456095 | 0.2878556 | 0.1417349 | 0.001119689
12.85866 | 47.1617 | 47.70051 | 47.2695 | -0.538812 | 0.2880565 | 0.1418338 | 0.001121073
12.86866 | 47.1502 | 47.69771 | 47.26639 | -0.5475075 | 0.2882576 | 0.1419329 | 0.00112246
12.87865 | 47.1245 | 47.6949 | 47.26328 | -0.5703986 | 0.2884588 | 0.142032 | 0.001123849
12.88865 | 47.1327 | 47.69208 | 47.26016 | -0.5593797 | 0.2886603 | 0.1421313 | 0.001125243
12.89865 | 47.1132 | 47.68925 | 47.25703 | -0.5760534 | 0.2888621 | 0.1422307 | 0.00112664
12.90865 | 47.1111 | 47.68642 | 47.2539 | -0.5753197 | 0.2890642 | 0.1423302 | 0.00112804
12.91865 | 47.1087 | 47.68358 | 47.25075 | -0.5748785 | 0.2892664 | 0.1424298 | 0.001129443
12.92865 | 47.0914 | 47.68073 | 47.2476 | -0.5893296 | 0.2894689 | 0.1425296 | 0.001130849
12.93864 | 47.0803 | 47.67788 | 47.24444 | -0.5975759 | 0.2896714 | 0.1426293 | 0.001132258
12.94864 | 47.072 | 47.67501 | 47.24127 | -0.6030116 | 0.2898743 | 0.1427293 | 0.001133671
12.95864 | 47.0551 | 47.67214 | 47.2381 | -0.6170394 | 0.2900775 | 0.1428294 | 0.001135087
12.96864 | 47.0671 | 47.66926 | 47.23491 | -0.6021592 | 0.2902809 | 0.1429296 | 0.001136506
12.97864 | 47.0426 | 47.66637 | 47.23172 | -0.6237709 | 0.2904845 | 0.1430299 | 0.001137929
12.98863 | 47.0439 | 47.66348 | 47.22852 | -0.6195773 | 0.2906881 | 0.1431302 | 0.001139354
12.99863 | 47.0323 | 47.66057 | 47.22531 | -0.6282726 | 0.2908922 | 0.1432308 | 0.001140783
13.00863 | 47.0189 | 47.65766 | 47.22209 | -0.6387596 | 0.2910965 | 0.1433314 | 0.001142216
13.01863 | 47.0115 | 47.65474 | 47.21886 | -0.6432382 | 0.291301 | 0.1434322 | 0.001143652
13.02863 | 47.0045 | 47.65181 | 47.21562 | -0.6473082 | 0.2915058 | 0.143533 | 0.001145091
13.03863 | 47.0134 | 47.64887 | 47.21238 | -0.6354696 | 0.2917108 | 0.143634 | 0.001146534
13.04862 | 46.9975 | 47.64593 | 47.20913 | -0.6484252 | 0.2919158 | 0.143735 | 0.001147978
13.05862 | 46.993 | 47.64297 | 47.20586 | -0.6499692 | 0.2921212 | 0.1438363 | 0.001149428
13.06862 | 46.9922 | 47.64 | 47.20259 | -0.6478043 | 0.2923269 | 0.1439376 | 0.00115088
13.07862 | 46.9882 | 47.63703 | 47.19931 | -0.6488304 | 0.2925328 | 0.1440391 | 0.001152337
13.08862 | 46.9977 | 47.63405 | 47.19601 | -0.6363475 | 0.292739 | 0.1441406 | 0.001153796
13.09861 | 46.9965 | 47.63106 | 47.19272 | -0.6345584 | 0.2929451 | 0.1442422 | 0.001155258
13.10861 | 46.9774 | 47.62806 | 47.1894 | -0.6506572 | 0.2931517 | 0.144344 | 0.001156724
13.11861 | 46.9823 | 47.62505 | 47.18608 | -0.6427466 | 0.2933586 | 0.1444459 | 0.001158194
13.12861 | 46.9837 | 47.62203 | 47.18275 | -0.6383267 | 0.2935657 | 0.1445479 | 0.001159668
13.13861 | 46.9923 | 47.619 | 47.17941 | -0.6266973 | 0.293773 | 0.1446501 | 0.001161145
13.14861 | 46.9951 | 47.61596 | 47.17606 | -0.6208583 | 0.2939805 | 0.1447523 | 0.001162625
13.1586 | 46.9836 | 47.61291 | 47.17271 | -0.6293127 | 0.2941881 | 0.1448546 | 0.001164107
13.1686 | 46.9903 | 47.60985 | 47.16934 | -0.6195544 | 0.2943961 | 0.1449571 | 0.001165595
13.1786 | 46.9939 | 47.60679 | 47.16596 | -0.6128863 | 0.2946043 | 0.1450597 | 0.001167086
13.1886 | 46.9976 | 47.60371 | 47.16256 | -0.6061083 | 0.2948128 | 0.1451625 | 0.00116858
13.1986 | 47.0156 | 47.60062 | 47.15916 | -0.5850203 | 0.2950216 | 0.1452653 | 0.001170078
13.20859 | 47.0126 | 47.59753 | 47.15576 | -0.5849254 | 0.2952303 | 0.1453682 | 0.001171579
13.21859 | 47.0089 | 47.59442 | 47.15233 | -0.5855172 | 0.2954395 | 0.1454713 | 0.001173084
13.22859 | 47.0104 | 47.5913 | 47.1489 | -0.5808988 | 0.2956489 | 0.1455745 | 0.001174593
13.23859 | 47.0041 | 47.58817 | 47.14546 | -0.5840701 | 0.2958586 | 0.1456778 | 0.001176105
13.24859 | 47.01 | 47.58503 | 47.142 | -0.575031 | 0.2960685 | 0.1457812 | 0.001177621
13.25859 | 47.0084 | 47.58188 | 47.13854 | -0.5734815 | 0.2962786 | 0.1458848 | 0.001179141
13.26858 | 47.0202 | 47.57872 | 47.13507 | -0.5585245 | 0.2964888 | 0.1459883 | 0.001180663
13.27858 | 47.0091 | 47.57555 | 47.13158 | -0.5664538 | 0.2966994 | 0.1460921 | 0.00118219
13.28858 | 47.0227 | 47.57237 | 47.12808 | -0.5496724 | 0.2969103 | 0.1461961 | 0.001183721
13.29858 | 47.0041 | 47.56918 | 47.12457 | -0.5650802 | 0.2971214 | 0.1463001 | 0.001185255
13.30858 | 47.0191 | 47.56598 | 47.12105 | -0.5468772 | 0.2973327 | 0.1464043 | 0.001186794
13.31857 | 47.0148 | 47.56277 | 47.11753 | -0.5479664 | 0.2975441 | 0.1465084 | 0.001188334
13.32857 | 47.0119 | 47.55954 | 47.11398 | -0.5476414 | 0.2977559 | 0.1466128 | 0.00118988
13.33857 | 47.0011 | 47.55631 | 47.11043 | -0.5552053 | 0.2979679 | 0.1467173 | 0.001191429
13.34857 | 46.9946 | 47.55306 | 47.10686 | -0.558458 | 0.2981802 | 0.146822 | 0.001192982
13.35857 | 46.9933 | 47.5498 | 47.10329 | -0.5564995 | 0.2983928 | 0.1469267 | 0.00119454
13.36857 | 46.9841 | 47.54653 | 47.0997 | -0.5624296 | 0.2986056 | 0.1470316 | 0.0011961
13.37856 | 46.9986 | 47.54325 | 47.0961 | -0.5446516 | 0.2988184 | 0.1471365 | 0.001197663
13.38856 | 46.9723 | 47.53996 | 47.09249 | -0.5676588 | 0.2990317 | 0.1472416 | 0.001199232
13.39856 | 46.987 | 47.53665 | 47.08886 | -0.5496545 | 0.2992452 | 0.1473468 | 0.001200804
13.40856 | 46.9723 | 47.53334 | 47.08523 | -0.5610385 | 0.2994589 | 0.1474522 | 0.001202381
13.41856 | 46.9692 | 47.53001 | 47.08158 | -0.5608109 | 0.2996729 | 0.1475577 | 0.001203961
13.42855 | 46.9638 | 47.52667 | 47.07792 | -0.5628748 | 0.299887 | 0.1476632 | 0.001205543
13.43855 | 46.9638 | 47.52332 | 47.07425 | -0.5595235 | 0.3001015 | 0.1477689 | 0.001207131
13.44855 | 46.9583 | 47.51996 | 47.07056 | -0.5616602 | 0.3003162 | 0.1478747 | 0.001208723
13.45855 | 46.9405 | 47.51658 | 47.06686 | -0.5760849 | 0.3005312 | 0.1479807 | 0.001210319
13.46855 | 46.9498 | 47.5132 | 47.06315 | -0.5633975 | 0.3007464 | 0.1480868 | 0.001211919
13.47855 | 46.9366 | 47.5098 | 47.05943 | -0.573198 | 0.3009619 | 0.148193 | 0.001213523
13.48854 | 46.9321 | 47.50639 | 47.0557 | -0.5742896 | 0.3011774 | 0.1482992 | 0.001215129
13.49854 | 46.9362 | 47.50297 | 47.05195 | -0.5667656 | 0.3013934 | 0.1484057 | 0.001216741
13.50854 | 46.9198 | 47.49953 | 47.04819 | -0.5797291 | 0.3016096 | 0.1485123 | 0.001218356
13.51854 | 46.9131 | 47.49608 | 47.04442 | -0.5829802 | 0.3018261 | 0.148619 | 0.001219976
13.52854 | 46.9213 | 47.49262 | 47.04063 | -0.5713188 | 0.3020428 | 0.1487258 | 0.0012216
13.53853 | 46.9227 | 47.48915 | 47.03683 | -0.5664482 | 0.3022595 | 0.1488327 | 0.001223227
13.54853 | 46.9141 | 47.48566 | 47.03302 | -0.5715615 | 0.3024767 | 0.1489397 | 0.001224859
13.55853 | 46.9191 | 47.48216 | 47.02919 | -0.5630621 | 0.3026942 | 0.149047 | 0.001226495
13.56853 | 46.9081 | 47.47865 | 47.02536 | -0.5705498 | 0.3029119 | 0.1491543 | 0.001228135
13.57853 | 46.9012 | 47.47512 | 47.0215 | -0.5739247 | 0.3031299 | 0.1492617 | 0.00122978
13.58853 | 46.9001 | 47.47159 | 47.01764 | -0.5714866 | 0.3033481 | 0.1493693 | 0.001231429
13.59852 | 46.8826 | 47.46804 | 47.01376 | -0.585439 | 0.3035663 | 0.1494769 | 0.00123308
13.60852 | 46.8832 | 47.46447 | 47.00987 | -0.5812748 | 0.303785 | 0.1495847 | 0.001234737
13.61852 | 46.879 | 47.4609 | 47.00596 | -0.5818974 | 0.304004 | 0.1496927 | 0.001236398
13.62852 | 46.8733 | 47.45731 | 47.00204 | -0.5840068 | 0.3042232 | 0.1498008 | 0.001238064
13.63852 | 46.8852 | 47.4537 | 46.99811 | -0.5685029 | 0.3044427 | 0.149909 | 0.001239734
13.64851 | 46.8727 | 47.45009 | 46.99417 | -0.5773892 | 0.3046622 | 0.1500172 | 0.001241406
13.65851 | 46.8664 | 47.44646 | 46.99021 | -0.5800585 | 0.3048822 | 0.1501257 | 0.001243084
13.66851 | 46.8729 | 47.44281 | 46.98623 | -0.5699142 | 0.3051024 | 0.1502343 | 0.001244767
13.67851 | 46.8641 | 47.43916 | 46.98224 | -0.5750565 | 0.3053229 | 0.150343 | 0.001246454
13.68851 | 46.8617 | 47.43549 | 46.97824 | -0.573785 | 0.3055437 | 0.1504518 | 0.001248145
13.69851 | 46.86 | 47.4318 | 46.97422 | -0.5717998 | 0.3057647 | 0.1505608 | 0.001249841
13.7085 | 46.847 | 47.4281 | 46.9702 | -0.5811046 | 0.3059857 | 0.1506698 | 0.00125154
13.7185 | 46.8502 | 47.42439 | 46.96615 | -0.5741918 | 0.3062072 | 0.150779 | 0.001253244
13.7285 | 46.8428 | 47.42067 | 46.96209 | -0.5778652 | 0.306429 | 0.1508883 | 0.001254953
13.7385 | 46.8378 | 47.41692 | 46.95802 | -0.5791245 | 0.306651 | 0.1509978 | 0.001256666
13.7485 | 46.842 | 47.41317 | 46.95393 | -0.5711698 | 0.3068733 | 0.1511074 | 0.001258384
13.75849 | 46.84 | 47.4094 | 46.94983 | -0.5694048 | 0.3070956 | 0.1512171 | 0.001260105
13.76849 | 46.826 | 47.40562 | 46.94571 | -0.5796217 | 0.3073184 | 0.1513269 | 0.001261832
13.77849 | 46.8377 | 47.40182 | 46.94158 | -0.5641245 | 0.3075415 | 0.1514369 | 0.001263563
13.78849 | 46.844 | 47.39801 | 46.93744 | -0.554013 | 0.3077648 | 0.1515471 | 0.001265299
13.79849 | 46.82 | 47.39419 | 46.93327 | -0.5741871 | 0.3079883 | 0.1516573 | 0.001267039
13.80849 | 46.834 | 47.39035 | 46.9291 | -0.5563468 | 0.3082122 | 0.1517677 | 0.001268784
13.81848 | 46.8362 | 47.3865 | 46.92491 | -0.5502958 | 0.308436 | 0.1518781 | 0.001270532
13.82848 | 46.8128 | 47.38263 | 46.92071 | -0.5698265 | 0.3086604 | 0.1519887 | 0.001272287
13.83848 | 46.8298 | 47.37874 | 46.91648 | -0.5489425 | 0.308885 | 0.1520995 | 0.001274045
13.84848 | 46.817 | 47.37484 | 46.91225 | -0.5578439 | 0.3091099 | 0.1522104 | 0.001275809
13.85848 | 46.8067 | 47.37093 | 46.908 | -0.5642305 | 0.309335 | 0.1523215 | 0.001277577
13.86847 | 46.8114 | 47.36701 | 46.90373 | -0.5556062 | 0.3095602 | 0.1524325 | 0.001279348
13.87847 | 46.8203 | 47.36306 | 46.89945 | -0.5427631 | 0.3097859 | 0.1525438 | 0.001281126
13.88847 | 46.8282 | 47.35911 | 46.89516 | -0.5309051 | 0.3100118 | 0.1526552 | 0.001282909
13.89847 | 46.8103 | 47.35513 | 46.89084 | -0.5448321 | 0.310238 | 0.1527668 | 0.001284696
13.90847 | 46.8141 | 47.35114 | 46.88651 | -0.537044 | 0.3104644 | 0.1528785 | 0.001286488
13.91847 | 46.8212 | 47.34714 | 46.88217 | -0.5259409 | 0.3106912 | 0.1529903 | 0.001288285
13.92846 | 46.8085 | 47.34313 | 46.87782 | -0.5346265 | 0.3109179 | 0.1531022 | 0.001290085
13.93846 | 46.7926 | 47.33909 | 46.87344 | -0.546493 | 0.3111452 | 0.1532143 | 0.001291891
13.94846 | 46.8119 | 47.33504 | 46.86905 | -0.5231441 | 0.3113727 | 0.1533265 | 0.001293702
13.95846 | 46.8012 | 47.33098 | 46.86465 | -0.5297799 | 0.3116005 | 0.1534388 | 0.001295519
13.96846 | 46.7961 | 47.3269 | 46.86022 | -0.5308002 | 0.3118285 | 0.1535513 | 0.00129734
13.97845 | 46.8017 | 47.32281 | 46.85579 | -0.5211092 | 0.3120566 | 0.1536638 | 0.001299164
13.98845 | 46.8043 | 47.3187 | 46.85134 | -0.5143986 | 0.3122852 | 0.1537766 | 0.001300995
13.99845 | 46.8047 | 47.31457 | 46.84687 | -0.5098724 | 0.312514 | 0.1538895 | 0.001302831
14.00845 | 46.8078 | 47.31043 | 46.84238 | -0.5026305 | 0.3127432 | 0.1540025 | 0.001304673
14.01845 | 46.8039 | 47.30627 | 46.83788 | -0.5023729 | 0.3129725 | 0.1541157 | 0.001306519
14.02845 | 46.8029 | 47.3021 | 46.83336 | -0.4991996 | 0.3132022 | 0.154229 | 0.00130837
14.03844 | 46.799 | 47.29791 | 46.82883 | -0.4989147 | 0.3134319 | 0.1543423 | 0.001310224
14.04844 | 46.7983 | 47.29371 | 46.82428 | -0.4954096 | 0.3136621 | 0.1544558 | 0.001312086
14.05844 | 46.8119 | 47.28949 | 46.81971 | -0.4775887 | 0.3138926 | 0.1545695 | 0.001313952
14.06844 | 46.7952 | 47.28525 | 46.81513 | -0.4900517 | 0.3141233 | 0.1546834 | 0.001315824
14.07844 | 46.8062 | 47.281 | 46.81053 | -0.4747987 | 0.3143543 | 0.1547973 | 0.001317701
14.08843 | 46.7978 | 47.27673 | 46.80592 | -0.4789339 | 0.3145854 | 0.1549113 | 0.001319581
14.09843 | 46.8049 | 47.27245 | 46.80128 | -0.4675486 | 0.3148169 | 0.1550256 | 0.001321469
14.10843 | 46.8075 | 47.26815 | 46.79664 | -0.4606472 | 0.3150488 | 0.1551399 | 0.001323361
14.11843 | 46.806 | 47.26383 | 46.79197 | -0.4578294 | 0.3152808 | 0.1552544 | 0.001325259
14.12843 | 46.8097 | 47.2595 | 46.78729 | -0.4497954 | 0.3155132 | 0.1553691 | 0.001327162
14.13843 | 46.8034 | 47.25514 | 46.78259 | -0.4517449 | 0.3157458 | 0.1554839 | 0.001329071
14.14842 | 46.8087 | 47.25078 | 46.77787 | -0.4420824 | 0.3159785 | 0.1555987 | 0.001330983
14.15842 | 46.8055 | 47.2464 | 46.77314 | -0.4408991 | 0.3162117 | 0.1557138 | 0.001332902
14.16842 | 46.7979 | 47.242 | 46.76839 | -0.4440992 | 0.3164452 | 0.155829 | 0.001334827
14.17842 | 46.8059 | 47.23758 | 46.76362 | -0.4316827 | 0.316679 | 0.1559443 | 0.001336757
14.18842 | 46.7957 | 47.23315 | 46.75884 | -0.4374496 | 0.316913 | 0.1560598 | 0.001338692
14.19841 | 46.7849 | 47.2287 | 46.75404 | -0.4438042 | 0.317147 | 0.1561753 | 0.001340631
14.20841 | 46.7922 | 47.22424 | 46.74922 | -0.4320377 | 0.3173816 | 0.156291 | 0.001342578
14.21841 | 46.7952 | 47.21975 | 46.74439 | -0.4245543 | 0.3176165 | 0.1564069 | 0.00134453
14.22841 | 46.7838 | 47.21525 | 46.73953 | -0.4314541 | 0.3178516 | 0.156523 | 0.001346488
14.23841 | 46.7799 | 47.21074 | 46.73466 | -0.4308369 | 0.318087 | 0.1566391 | 0.001348451
14.24841 | 46.7654 | 47.2062 | 46.72977 | -0.4408028 | 0.3183227 | 0.1567554 | 0.00135042
14.2584 | 46.7576 | 47.20166 | 46.72487 | -0.4440563 | 0.3185584 | 0.1568718 | 0.001352393
14.2684 | 46.7535 | 47.19709 | 46.71995 | -0.4435881 | 0.3187947 | 0.1569884 | 0.001354373
14.2784 | 46.7558 | 47.1925 | 46.71501 | -0.4367028 | 0.3190312 | 0.1571051 | 0.001356359
14.2884 | 46.7295 | 47.1879 | 46.71005 | -0.4584004 | 0.319268 | 0.157222 | 0.001358351
14.2984 | 46.7045 | 47.18328 | 46.70508 | -0.4787807 | 0.3195051 | 0.157339 | 0.001360348
14.30839 | 46.7094 | 47.17865 | 46.70009 | -0.4692485 | 0.3197423 | 0.157456 | 0.001362349
14.31839 | 46.6983 | 47.17399 | 46.69508 | -0.4756943 | 0.3199799 | 0.1575733 | 0.001364359
14.32839 | 46.7004 | 47.16932 | 46.69005 | -0.4689227 | 0.3202179 | 0.1576908 | 0.001366374
14.33839 | 46.6887 | 47.16463 | 46.685 | -0.4759337 | 0.3204561 | 0.1578083 | 0.001368395
14.34839 | 46.6809 | 47.15993 | 46.67994 | -0.4790272 | 0.3206946 | 0.1579261 | 0.001370421
14.35839 | 46.6694 | 47.1552 | 46.67485 | -0.4858033 | 0.3209334 | 0.1580439 | 0.001372454
14.36838 | 46.6429 | 47.15047 | 46.66976 | -0.5075665 | 0.3211722 | 0.1581618 | 0.001374491
14.37838 | 46.6399 | 47.14571 | 46.66464 | -0.5058074 | 0.3214116 | 0.15828 | 0.001376535
14.38838 | 46.6419 | 47.14093 | 46.6595 | -0.4990306 | 0.3216512 | 0.1583982 | 0.001378586
14.39838 | 46.6334 | 47.13614 | 46.65435 | -0.5027362 | 0.3218912 | 0.1585167 | 0.001380643
14.40838 | 46.6132 | 47.13132 | 46.64917 | -0.518124 | 0.3221314 | 0.1586353 | 0.001382706
14.41837 | 46.5973 | 47.1265 | 46.64399 | -0.5291988 | 0.3223717 | 0.1587539 | 0.001384773
14.42837 | 46.6012 | 47.12165 | 46.63878 | -0.5204509 | 0.3226124 | 0.1588727 | 0.001386848
14.43837 | 46.6156 | 47.11679 | 46.63355 | -0.5011852 | 0.3228535 | 0.1589917 | 0.00138893
14.44837 | 46.5978 | 47.1119 | 46.6283 | -0.5141016 | 0.3230949 | 0.1591109 | 0.001391018
14.45837 | 46.5924 | 47.107 | 46.62304 | -0.5145999 | 0.3233365 | 0.1592302 | 0.001393112
14.46837 | 46.5938 | 47.10208 | 46.61776 | -0.5082803 | 0.3235785 | 0.1593496 | 0.001395212
14.47836 | 46.5782 | 47.09715 | 46.61246 | -0.5189475 | 0.3238205 | 0.1594691 | 0.001397316
14.48836 | 46.5701 | 47.09219 | 46.60714 | -0.5220916 | 0.324063 | 0.1595888 | 0.001399429
14.49836 | 46.5798 | 47.08722 | 46.6018 | -0.5074176 | 0.3243058 | 0.1597087 | 0.001401549
14.50836 | 46.5795 | 47.08223 | 46.59644 | -0.5027254 | 0.3245489 | 0.1598287 | 0.001403674
14.51836 | 46.5775 | 47.07721 | 46.59107 | -0.4997149 | 0.3247923 | 0.1599489 | 0.001405806
14.52835 | 46.5565 | 47.07219 | 46.58568 | -0.5156913 | 0.3250358 | 0.1600691 | 0.001407943
14.53835 | 46.5502 | 47.06714 | 46.58026 | -0.5169442 | 0.3252798 | 0.1601896 | 0.001410089
14.54835 | 46.5564 | 47.06208 | 46.57483 | -0.5056787 | 0.3255241 | 0.1603102 | 0.00141224
14.55835 | 46.5643 | 47.05699 | 46.56938 | -0.4926948 | 0.3257686 | 0.160431 | 0.001414399
14.56835 | 46.5526 | 47.05189 | 46.56391 | -0.4992924 | 0.3260135 | 0.1605519 | 0.001416564
14.57835 | 46.5568 | 47.04677 | 46.55842 | -0.4899715 | 0.3262586 | 0.1606729 | 0.001418736
14.58834 | 46.5463 | 47.04164 | 46.55292 | -0.4953373 | 0.3265038 | 0.160794 | 0.001420912
14.59834 | 46.5416 | 47.03648 | 46.54739 | -0.4948793 | 0.3267496 | 0.1609154 | 0.001423098
14.60834 | 46.5417 | 47.0313 | 46.54184 | -0.4896027 | 0.3269957 | 0.1610369 | 0.00142529
14.61834 | 46.5403 | 47.02611 | 46.53628 | -0.4858073 | 0.327242 | 0.1611585 | 0.001427489
14.62834 | 46.5442 | 47.02089 | 46.53069 | -0.4766933 | 0.3274886 | 0.1612803 | 0.001429695
14.63833 | 46.5369 | 47.01567 | 46.5251 | -0.4787657 | 0.3277353 | 0.1614021 | 0.001431905
14.64833 | 46.5339 | 47.01041 | 46.51947 | -0.476514 | 0.3279825 | 0.1615242 | 0.001434125
14.65833 | 46.5319 | 47.00514 | 46.51383 | -0.4732436 | 0.3282301 | 0.1616465 | 0.001436351
14.66833 | 46.5252 | 46.99985 | 46.50817 | -0.4746543 | 0.328478 | 0.1617689 | 0.001438585
14.67833 | 46.5288 | 46.99455 | 46.50249 | -0.4657461 | 0.3287261 | 0.1618914 | 0.001440826
14.68833 | 46.5246 | 46.98922 | 46.49679 | -0.4646188 | 0.3289745 | 0.1620141 | 0.001443074
14.69832 | 46.5142 | 46.98388 | 46.49107 | -0.4696779 | 0.329223 | 0.1621368 | 0.001445327
14.70832 | 46.51 | 46.97851 | 46.48533 | -0.4685126 | 0.329472 | 0.1622599 | 0.001447589
14.71832 | 46.5129 | 46.97313 | 46.47957 | -0.4602282 | 0.3297213 | 0.162383 | 0.001449858
14.72832 | 46.5169 | 46.96772 | 46.4738 | -0.4508248 | 0.329971 | 0.1625063 | 0.001452135
14.73832 | 46.5011 | 46.9623 | 46.468 | -0.4612022 | 0.330221 | 0.1626298 | 0.001454419
14.74831 | 46.5043 | 46.95687 | 46.46218 | -0.4525657 | 0.3304709 | 0.1627533 | 0.001456708
14.75831 | 46.5122 | 46.9514 | 46.45635 | -0.4392047 | 0.3307215 | 0.162877 | 0.001459007
14.76831 | 46.493 | 46.94592 | 46.45049 | -0.4529243 | 0.3309723 | 0.1630009 | 0.001461313
14.77831 | 46.4867 | 46.94042 | 46.44461 | -0.4537246 | 0.3312235 | 0.163125 | 0.001463627
14.78831 | 46.4953 | 46.93491 | 46.43872 | -0.4396056 | 0.331475 | 0.1632492 | 0.001465948
14.79831 | 46.4726 | 46.92937 | 46.4328 | -0.4567672 | 0.3317268 | 0.1633736 | 0.001468277
14.8083 | 46.4735 | 46.92381 | 46.42687 | -0.4503149 | 0.3319785 | 0.163498 | 0.001470611
14.8183 | 46.4675 | 46.91824 | 46.42091 | -0.4507376 | 0.3322309 | 0.1636227 | 0.001472955
14.8283 | 46.4588 | 46.91264 | 46.41493 | -0.4538408 | 0.3324836 | 0.1637475 | 0.001475307
14.8383 | 46.4709 | 46.90702 | 46.40894 | -0.4361244 | 0.3327366 | 0.1638725 | 0.001477667
14.8483 | 46.4589 | 46.90139 | 46.40292 | -0.4424885 | 0.3329899 | 0.1639976 | 0.001480034
14.85829 | 46.467 | 46.89574 | 46.39689 | -0.4287387 | 0.3332433 | 0.1641228 | 0.001482407
14.86829 | 46.4717 | 46.89006 | 46.39083 | -0.4183635 | 0.3334972 | 0.1642483 | 0.00148479
14.87829 | 46.4606 | 46.88437 | 46.38476 | -0.4237686 | 0.3337514 | 0.1643739 | 0.001487182
14.88829 | 46.4491 | 46.87865 | 46.37866 | -0.4295541 | 0.334006 | 0.1644996 | 0.001489581
14.89829 | 46.453 | 46.87292 | 46.37254 | -0.4199198 | 0.3342608 | 0.1646256 | 0.001491988
14.90829 | 46.4247 | 46.86717 | 46.3664 | -0.4424657 | 0.334516 | 0.1647517 | 0.001494403
14.91828 | 46.444 | 46.8614 | 46.36025 | -0.4173975 | 0.3347712 | 0.1648778 | 0.001496824
14.92828 | 46.4206 | 46.8556 | 46.35407 | -0.4350037 | 0.335027 | 0.1650041 | 0.001499256
14.93828 | 46.4174 | 46.84979 | 46.34787 | -0.4323901 | 0.3352831 | 0.1651307 | 0.001501696
14.94828 | 46.4222 | 46.84396 | 46.34166 | -0.4217565 | 0.3355395 | 0.1652574 | 0.001504144
14.95828 | 46.4164 | 46.8381 | 46.33542 | -0.4217029 | 0.3357963 | 0.1653843 | 0.001506601
14.96827 | 46.437 | 46.83224 | 46.32916 | -0.3952353 | 0.3360531 | 0.1655112 | 0.001509063
14.97827 | 46.4483 | 46.82634 | 46.32288 | -0.3780417 | 0.3363104 | 0.1656383 | 0.001511536
14.98827 | 46.4311 | 46.82043 | 46.31658 | -0.3893281 | 0.3365681 | 0.1657657 | 0.001514018
14.99827 | 46.4457 | 46.81449 | 46.31026 | -0.3687944 | 0.3368261 | 0.1658932 | 0.001516509
15.00827 | 46.422 | 46.80854 | 46.30392 | -0.3865406 | 0.3370844 | 0.1660209 | 0.001519008
15.01826 | 46.4216 | 46.80257 | 46.29756 | -0.3809726 | 0.3373428 | 0.1661486 | 0.001521513
15.02826 | 46.4178 | 46.79658 | 46.29118 | -0.3787785 | 0.3376017 | 0.1662765 | 0.00152403
15.03826 | 46.416 | 46.79056 | 46.28477 | -0.3745641 | 0.3378609 | 0.1664047 | 0.001526555
15.04826 | 46.4178 | 46.78453 | 46.27835 | -0.3667294 | 0.3381205 | 0.166533 | 0.001529089
15.05826 | 46.4133 | 46.77847 | 46.2719 | -0.3651746 | 0.3383804 | 0.1666614 | 0.001531632
15.06826 | 46.4133 | 46.7724 | 46.26543 | -0.3590993 | 0.3386406 | 0.1667901 | 0.001534184
15.07825 | 46.4345 | 46.76631 | 46.25895 | -0.3318099 | 0.3389009 | 0.1669187 | 0.001536743
15.08825 | 46.4378 | 46.76019 | 46.25245 | -0.322394 | 0.3391618 | 0.1670477 | 0.001539313
15.09825 | 46.4557 | 46.75406 | 46.24592 | -0.2983577 | 0.339423 | 0.1671768 | 0.001541892
15.10825 | 46.4382 | 46.7479 | 46.23937 | -0.3097009 | 0.3396845 | 0.167306 | 0.001544481
15.11825 | 46.424 | 46.74172 | 46.23279 | -0.3177236 | 0.3399463 | 0.1674355 | 0.001547079
15.12824 | 46.4294 | 46.73553 | 46.22621 | -0.3061321 | 0.3402082 | 0.1675649 | 0.001549683
15.13824 | 46.4161 | 46.72931 | 46.2196 | -0.3132139 | 0.3404707 | 0.1676947 | 0.001552299
15.14824 | 46.412 | 46.72308 | 46.21296 | -0.3110751 | 0.3407335 | 0.1678246 | 0.001554925
15.15824 | 46.4227 | 46.71682 | 46.20631 | -0.2941158 | 0.3409966 | 0.1679547 | 0.001557561
15.16824 | 46.4138 | 46.71054 | 46.19963 | -0.2967358 | 0.34126 | 0.1680849 | 0.001560206
15.17824 | 46.4087 | 46.70424 | 46.19293 | -0.2955352 | 0.3415238 | 0.1682154 | 0.001562861
15.18823 | 46.4057 | 46.69792 | 46.18622 | -0.2922202 | 0.3417876 | 0.1683458 | 0.001565522
15.19823 | 46.4251 | 46.69158 | 46.17948 | -0.2664783 | 0.3420521 | 0.1684766 | 0.001568196
15.20823 | 46.4168 | 46.68522 | 46.17272 | -0.2684156 | 0.3423168 | 0.1686075 | 0.00157088
15.21823 | 46.4182 | 46.67883 | 46.16594 | -0.2606321 | 0.3425819 | 0.1687385 | 0.001573574
15.22823 | 46.4105 | 46.67243 | 46.15913 | -0.2619279 | 0.3428473 | 0.1688698 | 0.001576278
15.23822 | 46.3923 | 46.66601 | 46.15232 | -0.2737093 | 0.3431128 | 0.1690011 | 0.001578989
15.24822 | 46.3964 | 46.65956 | 46.14547 | -0.2631635 | 0.3433789 | 0.1691326 | 0.001581714
15.25822 | 46.3979 | 46.6531 | 46.1386 | -0.2551967 | 0.3436453 | 0.1692644 | 0.001584448
15.26822 | 46.3819 | 46.64661 | 46.13171 | -0.2647092 | 0.343912 | 0.1693963 | 0.001587192
15.27822 | 46.37 | 46.6401 | 46.1248 | -0.2701007 | 0.3441791 | 0.1695283 | 0.001589947
15.28822 | 46.3593 | 46.63357 | 46.11787 | -0.2742712 | 0.3444465 | 0.1696606 | 0.001592713
15.29821 | 46.3745 | 46.62703 | 46.11093 | -0.2525273 | 0.3447139 | 0.1697929 | 0.001595485
15.30821 | 46.3842 | 46.62046 | 46.10395 | -0.236256 | 0.344982 | 0.1699254 | 0.001598272
15.31821 | 46.373 | 46.61386 | 46.09695 | -0.2408635 | 0.3452504 | 0.1700582 | 0.001601069
15.32821 | 46.3835 | 46.60725 | 46.08994 | -0.2237501 | 0.3455191 | 0.1701911 | 0.001603877
15.33821 | 46.3531 | 46.60062 | 46.0829 | -0.2475156 | 0.3457882 | 0.1703242 | 0.001606695
15.3482 | 46.349 | 46.59397 | 46.07584 | -0.2449666 | 0.3460573 | 0.1704573 | 0.001609522
15.3582 | 46.3445 | 46.58729 | 46.06876 | -0.2427899 | 0.3463271 | 0.1705907 | 0.001612362
15.3682 | 46.3401 | 46.58059 | 46.06166 | -0.2404921 | 0.3465971 | 0.1707243 | 0.001615213
15.3782 | 46.3351 | 46.57387 | 46.05453 | -0.2387731 | 0.3468676 | 0.1708581 | 0.001618076
15.3882 | 46.331 | 46.56713 | 46.04738 | -0.2361328 | 0.3471383 | 0.170992 | 0.00162095
15.3982 | 46.3144 | 46.56037 | 46.04021 | -0.2459714 | 0.3474094 | 0.1711261 | 0.001623834
15.40819 | 46.3238 | 46.5536 | 46.03303 | -0.2297956 | 0.3476806 | 0.1712602 | 0.001626728
15.41819 | 46.3309 | 46.54679 | 46.02582 | -0.2158916 | 0.3479523 | 0.1713947 | 0.001629636
15.42819 | 46.3393 | 46.53997 | 46.01858 | -0.2006665 | 0.3482244 | 0.1715293 | 0.001632555
15.43819 | 46.3275 | 46.53312 | 46.01132 | -0.20562 | 0.3484969 | 0.1716641 | 0.001635486
15.44819 | 46.3203 | 46.52625 | 46.00404 | -0.2059521 | 0.3487696 | 0.1717991 | 0.001638429
15.45818 | 46.3161 | 46.51937 | 45.99675 | -0.2032699 | 0.3490426 | 0.1719341 | 0.001641381
15.46818 | 46.3141 | 46.51246 | 45.98943 | -0.1983594 | 0.349316 | 0.1720694 | 0.001644347
15.47818 | 46.3202 | 46.50553 | 45.98209 | -0.1853275 | 0.3495898 | 0.1722049 | 0.001647325
15.48818 | 46.3187 | 46.49857 | 45.97472 | -0.1798741 | 0.349864 | 0.1723405 | 0.001650316
15.49818 | 46.3092 | 46.4916 | 45.96733 | -0.1823993 | 0.3501385 | 0.1724763 | 0.001653319
15.50818 | 46.3272 | 46.4846 | 45.95992 | -0.1574031 | 0.3504134 | 0.1726123 | 0.001656333
15.51817 | 46.346 | 46.47759 | 45.9525 | -0.1315924 | 0.3506883 | 0.1727484 | 0.001659358
15.52817 | 46.3334 | 46.47055 | 45.94504 | -0.1371532 | 0.3509639 | 0.1728847 | 0.001662398
15.53817 | 46.3675 | 46.46349 | 45.93757 | -0.09599244 | 0.3512397 | 0.1730213 | 0.00166545
15.54817 | 46.3244 | 46.45641 | 45.93007 | -0.1320102 | 0.3515159 | 0.173158 | 0.001668515
15.55817 | 46.3383 | 46.44931 | 45.92255 | -0.1110063 | 0.3517925 | 0.1732949 | 0.001671593
15.56816 | 46.3443 | 46.44219 | 45.91501 | -0.09788804 | 0.3520692 | 0.1734318 | 0.001674681
15.57816 | 46.3387 | 46.43504 | 45.90745 | -0.09634106 | 0.3523465 | 0.173569 | 0.001677784
15.58816 | 46.3384 | 46.42787 | 45.89986 | -0.08947239 | 0.3526241 | 0.1737064 | 0.001680901
15.59816 | 46.3276 | 46.42068 | 45.89225 | -0.09308209 | 0.3529021 | 0.173844 | 0.001684031
15.60816 | 46.3327 | 46.41347 | 45.88462 | -0.08077015 | 0.3531805 | 0.1739818 | 0.001687175
15.61816 | 46.3298 | 46.40624 | 45.87697 | -0.0764365 | 0.3534591 | 0.1741197 | 0.001690331
15.62815 | 46.3611 | 46.39899 | 45.8693 | -0.03788844 | 0.3537379 | 0.1742577 | 0.001693498
15.63815 | 46.3602 | 46.39171 | 45.8616 | -0.03151142 | 0.3540173 | 0.174396 | 0.001696682
15.64815 | 46.3575 | 46.38441 | 45.85388 | -0.02691264 | 0.354297 | 0.1745345 | 0.00169988
15.65815 | 46.3418 | 46.37709 | 45.84614 | -0.03529208 | 0.3545771 | 0.1746731 | 0.001703091
15.66815 | 46.3617 | 46.36975 | 45.83837 | -0.008049726 | 0.3548575 | 0.174812 | 0.001706317
15.67814 | 46.3436 | 46.36239 | 45.83059 | -0.01879307 | 0.3551381 | 0.1749509 | 0.001709553
15.68814 | 46.354 | 46.35501 | 45.82278 | -0.001007161 | 0.3554193 | 0.1750901 | 0.001712807
15.69814 | 46.3483 | 46.3476 | 45.81495 | 0.0007005309 | 0.3557009 | 0.1752294 | 0.001716075
15.70814 | 46.3294 | 46.34017 | 45.8071 | -0.01076989 | 0.3559827 | 0.175369 | 0.001719357
15.71814 | 46.3274 | 46.33272 | 45.79922 | -0.005318415 | 0.3562649 | 0.1755087 | 0.001722655
15.72814 | 46.3265 | 46.32525 | 45.79132 | 0.001254921 | 0.3565475 | 0.1756487 | 0.001725966
15.73813 | 46.335 | 46.31776 | 45.78341 | 0.01724259 | 0.3568302 | 0.1757886 | 0.00172929
15.74813 | 46.3297 | 46.31024 | 45.77547 | 0.01945972 | 0.3571135 | 0.1759289 | 0.001732632
15.75813 | 46.3345 | 46.3027 | 45.7675 | 0.03179871 | 0.3573973 | 0.1760694 | 0.001735988
15.76813 | 46.3261 | 46.29514 | 45.75951 | 0.03095969 | 0.3576813 | 0.1762101 | 0.00173936
15.77813 | 46.3329 | 46.28756 | 45.7515 | 0.04534268 | 0.3579657 | 0.1763509 | 0.001742748
15.78812 | 46.3207 | 46.27996 | 45.74347 | 0.04074002 | 0.3582501 | 0.1764918 | 0.001746147
15.79812 | 46.3179 | 46.27233 | 45.73542 | 0.04556691 | 0.3585353 | 0.176633 | 0.001749566
15.80812 | 46.3128 | 46.26468 | 45.72734 | 0.04811582 | 0.3588207 | 0.1767744 | 0.001753
15.81812 | 46.2821 | 46.25701 | 45.71923 | 0.02508673 | 0.3591066 | 0.1769159 | 0.001756451
15.82812 | 46.2838 | 46.24932 | 45.71111 | 0.03447971 | 0.3593929 | 0.1770577 | 0.001759917
15.83812 | 46.2744 | 46.24161 | 45.70296 | 0.03279477 | 0.3596794 | 0.1771996 | 0.0017634
15.84811 | 46.2703 | 46.23388 | 45.6948 | 0.03642413 | 0.3599661 | 0.1773416 | 0.001766895
15.85811 | 46.2749 | 46.22612 | 45.68661 | 0.0487833 | 0.3602534 | 0.1774839 | 0.001770411
15.86811 | 46.2551 | 46.21834 | 45.67839 | 0.03676453 | 0.3605411 | 0.1776265 | 0.001773943
15.87811 | 46.2649 | 46.21053 | 45.67016 | 0.0543679 | 0.3608291 | 0.1777691 | 0.001777492
15.88811 | 46.249 | 46.20271 | 45.6619 | 0.04629335 | 0.3611176 | 0.177912 | 0.001781058
15.8981 | 46.2501 | 46.19487 | 45.65362 | 0.05523321 | 0.361406 | 0.1780549 | 0.001784638
15.9081 | 46.2525 | 46.187 | 45.64532 | 0.06550295 | 0.3616952 | 0.1781982 | 0.001788238
15.9181 | 46.2357 | 46.17911 | 45.63699 | 0.05659488 | 0.3619848 | 0.1783416 | 0.001791856
15.9281 | 46.2321 | 46.17119 | 45.62864 | 0.06090901 | 0.3622746 | 0.1784853 | 0.001795492
15.9381 | 46.2241 | 46.16325 | 45.62026 | 0.06084529 | 0.362565 | 0.1786291 | 0.001799145
15.9481 | 46.2056 | 46.1553 | 45.61186 | 0.05030381 | 0.3628556 | 0.1787731 | 0.001802817
15.95809 | 46.2046 | 46.14732 | 45.60345 | 0.05727657 | 0.3631463 | 0.1789171 | 0.001806503
15.96809 | 46.2037 | 46.13932 | 45.59501 | 0.06437948 | 0.3634377 | 0.1790615 | 0.00181021
15.97809 | 46.199 | 46.1313 | 45.58655 | 0.06770467 | 0.3637295 | 0.1792061 | 0.001813937
15.98809 | 46.1912 | 46.12325 | 45.57806 | 0.06795209 | 0.3640216 | 0.1793509 | 0.001817682
15.99809 | 46.2051 | 46.11518 | 45.56955 | 0.08992177 | 0.3643142 | 0.1794958 | 0.001821446
16.00808 | 46.192 | 46.10709 | 45.56102 | 0.08490563 | 0.3646068 | 0.1796408 | 0.001825226
16.01808 | 46.1906 | 46.09898 | 45.55246 | 0.09161992 | 0.3649 | 0.1797862 | 0.001829028
16.02808 | 46.1787 | 46.09084 | 45.54389 | 0.0878564 | 0.3651937 | 0.1799317 | 0.00183285
16.03808 | 46.1817 | 46.08268 | 45.53528 | 0.09901524 | 0.3654877 | 0.1800774 | 0.001836691
16.04808 | 46.163 | 46.0745 | 45.52666 | 0.08849644 | 0.3657821 | 0.1802234 | 0.001840553
16.05808 | 46.1581 | 46.0663 | 45.51801 | 0.09179988 | 0.366077 | 0.1803695 | 0.001844434
16.06807 | 46.1673 | 46.05808 | 45.50935 | 0.1092175 | 0.3663718 | 0.1805156 | 0.001848332
16.07807 | 46.1631 | 46.04983 | 45.50065 | 0.1132657 | 0.3666674 | 0.1806621 | 0.001852254
16.08807 | 46.1766 | 46.04156 | 45.49194 | 0.1350362 | 0.3669633 | 0.1808088 | 0.001856197
16.09807 | 46.1643 | 46.03327 | 45.4832 | 0.1310291 | 0.3672596 | 0.1809557 | 0.00186016
16.10807 | 46.1681 | 46.02496 | 45.47443 | 0.1431444 | 0.3675563 | 0.1811028 | 0.001864145
16.11806 | 46.1569 | 46.01663 | 45.46566 | 0.1402737 | 0.3678531 | 0.1812499 | 0.001868147
16.12806 | 46.1682 | 46.00827 | 45.45685 | 0.1599337 | 0.3681506 | 0.1813974 | 0.001872175
16.13806 | 46.1467 | 45.99988 | 45.44801 | 0.1468162 | 0.3684485 | 0.1815451 | 0.001876225
16.14806 | 46.1597 | 45.99148 | 45.43916 | 0.1682211 | 0.3687467 | 0.181693 | 0.001880296
16.15806 | 46.1453 | 45.98305 | 45.43028 | 0.1622483 | 0.3690454 | 0.181841 | 0.00188439
16.16806 | 46.1421 | 45.9746 | 45.42138 | 0.1674981 | 0.3693444 | 0.1819893 | 0.001888506
16.17805 | 46.1452 | 45.96614 | 45.41246 | 0.1790618 | 0.3696435 | 0.1821376 | 0.001892641
16.18805 | 46.1314 | 45.95764 | 45.40352 | 0.1737564 | 0.3699433 | 0.1822863 | 0.001896803
16.19805 | 46.1299 | 45.94913 | 45.39455 | 0.1807735 | 0.3702435 | 0.1824351 | 0.001900988
16.20805 | 46.1323 | 45.94059 | 45.38555 | 0.191713 | 0.370544 | 0.1825842 | 0.001905197
16.21805 | 46.1305 | 45.93202 | 45.37654 | 0.198475 | 0.370845 | 0.1827335 | 0.001909429
16.22804 | 46.1277 | 45.92345 | 45.36751 | 0.2042509 | 0.3711461 | 0.1828827 | 0.001913681
16.23804 | 46.1318 | 45.91484 | 45.35844 | 0.2169578 | 0.3714479 | 0.1830324 | 0.001917962
16.24804 | 46.1123 | 45.90621 | 45.34936 | 0.2060873 | 0.37175 | 0.1831823 | 0.001922267
16.25804 | 46.1144 | 45.89756 | 45.34025 | 0.2168393 | 0.3720525 | 0.1833323 | 0.001926597
16.26804 | 46.1145 | 45.88889 | 45.33112 | 0.2256138 | 0.3723555 | 0.1834826 | 0.001930953
16.27804 | 46.1009 | 45.88019 | 45.32196 | 0.2207108 | 0.3726587 | 0.183633 | 0.001935333
16.28803 | 46.1162 | 45.87148 | 45.31279 | 0.2447215 | 0.3729622 | 0.1837836 | 0.001939735
16.29803 | 46.101 | 45.86274 | 45.30359 | 0.2382636 | 0.3732663 | 0.1839344 | 0.001944168
16.30803 | 46.0967 | 45.85397 | 45.29437 | 0.2427281 | 0.3735709 | 0.1840855 | 0.001948626
16.31803 | 46.1071 | 45.84518 | 45.28512 | 0.2619152 | 0.3738758 | 0.1842368 | 0.001953111
16.32803 | 46.1016 | 45.83638 | 45.27585 | 0.2652249 | 0.3741811 | 0.1843883 | 0.001957623
16.33802 | 46.108 | 45.82755 | 45.26656 | 0.2804482 | 0.3744865 | 0.1845398 | 0.001962158
16.34802 | 46.0923 | 45.8187 | 45.25725 | 0.273603 | 0.3747926 | 0.1846917 | 0.001966725
16.35802 | 46.0947 | 45.80982 | 45.24791 | 0.2848803 | 0.3750991 | 0.1848438 | 0.001971319
16.36802 | 46.0916 | 45.80092 | 45.23854 | 0.2906802 | 0.3754061 | 0.184996 | 0.001975942
16.37802 | 46.1007 | 45.792 | 45.22915 | 0.3087026 | 0.3757134 | 0.1851486 | 0.001980594
16.38802 | 46.0892 | 45.78305 | 45.21974 | 0.3061476 | 0.3760211 | 0.1853013 | 0.001985274
16.39801 | 46.1115 | 45.77409 | 45.21032 | 0.3374062 | 0.3763289 | 0.185454 | 0.001989979
16.40801 | 46.0956 | 45.7651 | 45.20086 | 0.3304964 | 0.3766375 | 0.1856072 | 0.001994718
16.41801 | 46.0791 | 45.75609 | 45.19138 | 0.3230091 | 0.3769465 | 0.1857605 | 0.001999487
16.42801 | 46.1077 | 45.74706 | 45.18188 | 0.3606444 | 0.3772558 | 0.185914 | 0.002004286
16.43801 | 46.1179 | 45.738 | 45.17236 | 0.3799024 | 0.3775656 | 0.1860678 | 0.002009116
16.448 | 46.108 | 45.72893 | 45.16282 | 0.3790739 | 0.3778754 | 0.1862216 | 0.002013973
16.458 | 46.0956 | 45.71982 | 45.15324 | 0.375777 | 0.378186 | 0.1863757 | 0.002018865
16.468 | 46.118 | 45.7107 | 45.14365 | 0.4073027 | 0.378497 | 0.1865301 | 0.00202379
16.478 | 46.1071 | 45.70155 | 45.13403 | 0.4055511 | 0.3788084 | 0.1866847 | 0.002028747
16.488 | 46.1154 | 45.69238 | 45.12438 | 0.423022 | 0.3791202 | 0.1868395 | 0.002033736
16.498 | 46.1124 | 45.68318 | 45.11472 | 0.4292156 | 0.3794324 | 0.1869944 | 0.002038759
16.50799 | 46.13 | 45.67398 | 45.10504 | 0.4560226 | 0.3797447 | 0.1871495 | 0.00204381
16.51799 | 46.1303 | 45.66474 | 45.09533 | 0.4655614 | 0.3800577 | 0.1873049 | 0.0020489
16.52799 | 46.12 | 45.65548 | 45.08559 | 0.4645228 | 0.3803712 | 0.1874606 | 0.002054024
16.53799 | 46.1289 | 45.64619 | 45.07583 | 0.4827068 | 0.380685 | 0.1876164 | 0.002059183
16.54799 | 46.1343 | 45.63689 | 45.06605 | 0.4974135 | 0.3809993 | 0.1877725 | 0.002064378
16.55798 | 46.1319 | 45.62757 | 45.05625 | 0.5043335 | 0.3813137 | 0.1879286 | 0.002069603
16.56798 | 46.1395 | 45.61821 | 45.04643 | 0.5212854 | 0.3816288 | 0.1880851 | 0.00207487
16.57798 | 46.1362 | 45.60884 | 45.03657 | 0.5273599 | 0.3819444 | 0.1882418 | 0.002080173
16.58798 | 46.1319 | 45.59944 | 45.0267 | 0.5324571 | 0.3822603 | 0.1883987 | 0.002085514
16.59798 | 46.1325 | 45.59002 | 45.0168 | 0.5424769 | 0.3825767 | 0.1885558 | 0.002090892
16.60798 | 46.142 | 45.58058 | 45.00688 | 0.5614193 | 0.3828935 | 0.1887132 | 0.002096309
16.61797 | 46.1232 | 45.57113 | 44.99694 | 0.5520749 | 0.3832104 | 0.1888706 | 0.002101759
16.62797 | 46.1527 | 45.56164 | 44.98697 | 0.5910626 | 0.383528 | 0.1890283 | 0.002107253
16.63797 | 46.1293 | 45.55213 | 44.97698 | 0.5771729 | 0.3838461 | 0.1891863 | 0.002112788
16.64797 | 46.1459 | 45.54259 | 44.96697 | 0.6033059 | 0.3841645 | 0.1893446 | 0.002118363
16.65797 | 46.1285 | 45.53304 | 44.95693 | 0.5954615 | 0.3844834 | 0.189503 | 0.002123979
16.66796 | 46.1192 | 45.52347 | 44.94688 | 0.5957301 | 0.3848025 | 0.1896614 | 0.002129631
16.67796 | 46.1275 | 45.51387 | 44.93679 | 0.6136309 | 0.3851222 | 0.1898203 | 0.002135331
16.68796 | 46.1239 | 45.50425 | 44.92668 | 0.6196544 | 0.3854424 | 0.1899794 | 0.002141073
16.69796 | 46.0875 | 45.4946 | 44.91655 | 0.5929005 | 0.385763 | 0.1901387 | 0.002146859
16.70796 | 46.1267 | 45.48493 | 44.9064 | 0.6417692 | 0.386084 | 0.1902982 | 0.002152688
16.71796 | 46.103 | 45.47524 | 44.89622 | 0.6277606 | 0.3864055 | 0.190458 | 0.002158563
16.72795 | 46.1199 | 45.46554 | 44.88603 | 0.6543649 | 0.3867271 | 0.1906178 | 0.002164476
16.73795 | 46.0839 | 45.4558 | 44.8758 | 0.6281015 | 0.3870494 | 0.190778 | 0.002170442
16.74795 | 46.1133 | 45.44604 | 44.86555 | 0.6672607 | 0.3873721 | 0.1909383 | 0.002176454
16.75795 | 46.0838 | 45.43626 | 44.85528 | 0.6475426 | 0.3876953 | 0.191099 | 0.002182513
16.76795 | 46.0548 | 45.42645 | 44.84499 | 0.6283471 | 0.3880189 | 0.1912598 | 0.002188621
16.77794 | 46.0447 | 45.41664 | 44.83468 | 0.6280643 | 0.3883427 | 0.1914207 | 0.002194771
16.78794 | 46.0366 | 45.40679 | 44.82434 | 0.629814 | 0.3886671 | 0.191582 | 0.002200976
16.79794 | 46.0265 | 45.39691 | 44.81397 | 0.6295863 | 0.3889921 | 0.1917435 | 0.002207232
16.80794 | 46.0082 | 45.38702 | 44.80358 | 0.6211813 | 0.3893174 | 0.1919053 | 0.002213538
16.81794 | 46.0354 | 45.3771 | 44.79317 | 0.6582989 | 0.3896432 | 0.1920673 | 0.002219897
16.82794 | 46.0138 | 45.36716 | 44.78274 | 0.646639 | 0.3899694 | 0.1922294 | 0.002226308
16.83793 | 46.0035 | 45.35721 | 44.77229 | 0.6462918 | 0.3902958 | 0.1923917 | 0.002232765
16.84793 | 46.0058 | 45.34722 | 44.76181 | 0.6585771 | 0.3906229 | 0.1925543 | 0.002239284
16.85793 | 46.0091 | 45.33721 | 44.7513 | 0.671885 | 0.3909504 | 0.1927172 | 0.002245857
16.86793 | 45.9925 | 45.32718 | 44.74077 | 0.6653156 | 0.3912784 | 0.1928803 | 0.002252486
16.87793 | 45.9511 | 45.31713 | 44.73022 | 0.6339687 | 0.3916068 | 0.1930436 | 0.002259172
16.88792 | 45.9752 | 45.30707 | 44.71966 | 0.6681343 | 0.3919354 | 0.193207 | 0.002265909
16.89792 | 45.9405 | 45.29697 | 44.70906 | 0.6435326 | 0.3922647 | 0.1933708 | 0.002272711
16.90792 | 45.9616 | 45.28685 | 44.69844 | 0.6747534 | 0.3925944 | 0.1935348 | 0.002279573
16.91792 | 45.9387 | 45.2767 | 44.68779 | 0.6619968 | 0.3929246 | 0.193699 | 0.002286495
16.92792 | 45.9809 | 45.26654 | 44.67712 | 0.7143628 | 0.3932553 | 0.1938635 | 0.002293478
16.93792 | 45.9484 | 45.25635 | 44.66643 | 0.6920514 | 0.3935864 | 0.1940282 | 0.002300524
16.94791 | 45.9988 | 45.24615 | 44.65573 | 0.7526523 | 0.3939176 | 0.194193 | 0.002307627
16.95791 | 45.9662 | 45.23591 | 44.64499 | 0.7302859 | 0.3942496 | 0.1943581 | 0.002314801
16.96791 | 45.9793 | 45.22566 | 44.63423 | 0.7536421 | 0.394582 | 0.1945235 | 0.002322041
16.97791 | 45.9275 | 45.21538 | 44.62345 | 0.7121208 | 0.3949149 | 0.1946891 | 0.002329347
16.98791 | 45.9524 | 45.20508 | 44.61264 | 0.7473221 | 0.3952483 | 0.194855 | 0.002336721
16.9979 | 45.9436 | 45.19476 | 44.60182 | 0.7488356 | 0.3955817 | 0.1950209 | 0.002344157
17.0079 | 45.9573 | 45.18442 | 44.59096 | 0.7728819 | 0.3959159 | 0.1951872 | 0.00235167
17.0179 | 45.939 | 45.17405 | 44.58009 | 0.7649507 | 0.3962506 | 0.1953538 | 0.002359254
17.0279 | 45.976 | 45.16366 | 44.56918 | 0.812342 | 0.3965858 | 0.1955206 | 0.002366911
17.0379 | 45.964 | 45.15324 | 44.55826 | 0.8107559 | 0.3969214 | 0.1956876 | 0.002374642
17.0479 | 46.0043 | 45.14281 | 44.54731 | 0.8614922 | 0.3972575 | 0.1958549 | 0.002382448
17.05789 | 45.9757 | 45.13236 | 44.53635 | 0.8433406 | 0.3975936 | 0.1960222 | 0.002390322
17.06789 | 45.9889 | 45.12188 | 44.52536 | 0.867022 | 0.3979305 | 0.1961899 | 0.002398282
17.07789 | 45.9726 | 45.11137 | 44.51434 | 0.8612257 | 0.398268 | 0.1963579 | 0.00240632
17.08789 | 45.9707 | 45.10085 | 44.5033 | 0.869852 | 0.3986059 | 0.1965261 | 0.002414439
17.09789 | 45.9581 | 45.0903 | 44.49224 | 0.8678006 | 0.3989443 | 0.1966945 | 0.00242264
17.10788 | 45.9502 | 45.07974 | 44.48116 | 0.8704612 | 0.3992827 | 0.196863 | 0.002430916
17.11788 | 45.9655 | 45.06915 | 44.47005 | 0.8963549 | 0.399622 | 0.197032 | 0.002439286
17.12788 | 45.9817 | 45.05853 | 44.45892 | 0.9231709 | 0.3999617 | 0.1972011 | 0.002447741
17.13788 | 45.9761 | 45.04789 | 44.44776 | 0.9282094 | 0.4003019 | 0.1973705 | 0.002456284
17.14788 | 46.0058 | 45.03723 | 44.43658 | 0.9685703 | 0.4006426 | 0.1975402 | 0.002464916
17.15788 | 45.9917 | 45.02655 | 44.42538 | 0.9651535 | 0.4009837 | 0.19771 | 0.00247364
17.16787 | 45.9676 | 45.01585 | 44.41416 | 0.9517485 | 0.401325 | 0.19788 | 0.002482447
17.17787 | 46.0001 | 45.00512 | 44.40291 | 0.9949766 | 0.401667 | 0.1980503 | 0.002491358
17.18787 | 45.9307 | 44.99437 | 44.39164 | 0.9363271 | 0.4020095 | 0.198221 | 0.002500365
17.19787 | 45.9652 | 44.9836 | 44.38035 | 0.9816 | 0.4023525 | 0.1983918 | 0.002509469
17.20787 | 45.9254 | 44.9728 | 44.36903 | 0.9525952 | 0.402696 | 0.1985629 | 0.002518674
17.21786 | 45.9333 | 44.962 | 44.3577 | 0.9713019 | 0.4030396 | 0.1987341 | 0.002527971
17.22786 | 45.9224 | 44.95116 | 44.34633 | 0.9712418 | 0.403384 | 0.1989057 | 0.00253738
17.23786 | 45.9412 | 44.9403 | 44.33494 | 1.000904 | 0.4037289 | 0.1990775 | 0.002546894
17.24786 | 45.9407 | 44.92941 | 44.32353 | 1.011289 | 0.4040742 | 0.1992495 | 0.002556517
17.25786 | 45.941 | 44.9185 | 44.3121 | 1.022496 | 0.4044201 | 0.1994219 | 0.002566249
17.26786 | 45.9093 | 44.90758 | 44.30064 | 1.001725 | 0.4047664 | 0.1995944 | 0.002576092
17.27785 | 45.9142 | 44.89663 | 44.28917 | 1.017565 | 0.4051128 | 0.1997671 | 0.002586039
17.28785 | 45.8814 | 44.88566 | 44.27766 | 0.995739 | 0.4054601 | 0.1999401 | 0.002596111
17.29785 | 45.9073 | 44.87466 | 44.26614 | 1.032635 | 0.4058078 | 0.2001134 | 0.002606301
17.30785 | 45.8411 | 44.86365 | 44.25459 | 0.9774533 | 0.406156 | 0.200287 | 0.002616612
17.31785 | 45.8723 | 44.85261 | 44.24301 | 1.019694 | 0.4065047 | 0.2004608 | 0.002627046
17.32784 | 45.8486 | 44.84155 | 44.23143 | 1.007046 | 0.4068535 | 0.2006347 | 0.002637594
17.33784 | 45.8537 | 44.83047 | 44.21981 | 1.023231 | 0.4072032 | 0.200809 | 0.002648279
17.34784 | 45.8497 | 44.81936 | 44.20817 | 1.030338 | 0.4075533 | 0.2009835 | 0.002659095
17.35784 | 45.855 | 44.80823 | 44.1965 | 1.046767 | 0.4079039 | 0.2011584 | 0.002670042
17.36784 | 45.8224 | 44.79708 | 44.18481 | 1.025319 | 0.408255 | 0.2013334 | 0.002681125
17.37784 | 45.8212 | 44.78591 | 44.1731 | 1.035293 | 0.4086066 | 0.2015087 | 0.002692345
17.38783 | 45.8103 | 44.77472 | 44.16138 | 1.035577 | 0.4089583 | 0.2016841 | 0.002703695
17.39783 | 45.8012 | 44.7635 | 44.14962 | 1.037695 | 0.4093109 | 0.2018599 | 0.002715198
17.40783 | 45.7467 | 44.75226 | 44.13784 | 0.9944356 | 0.4096639 | 0.202036 | 0.002726847
17.41783 | 45.7866 | 44.741 | 44.12603 | 1.045598 | 0.4100174 | 0.2022123 | 0.002738646
17.42783 | 45.7667 | 44.72972 | 44.11421 | 1.036982 | 0.4103715 | 0.2023889 | 0.002750596
17.43782 | 45.7744 | 44.71842 | 44.10237 | 1.055978 | 0.4107256 | 0.2025656 | 0.002762688
17.44782 | 45.7629 | 44.70709 | 44.0905 | 1.055806 | 0.4110806 | 0.2027427 | 0.00277495
17.45782 | 45.7707 | 44.69574 | 44.0786 | 1.074957 | 0.4114362 | 0.20292 | 0.002787374
17.46782 | 45.7523 | 44.68437 | 44.06668 | 1.06793 | 0.4117922 | 0.2030976 | 0.002799962
17.47782 | 45.7381 | 44.67298 | 44.05474 | 1.065124 | 0.4121486 | 0.2032755 | 0.002812716
17.48782 | 45.72 | 44.66156 | 44.04277 | 1.058441 | 0.4125056 | 0.2034536 | 0.002825642
17.49781 | 45.7105 | 44.65013 | 44.0308 | 1.060369 | 0.4128627 | 0.2036318 | 0.002838728
17.50781 | 45.6882 | 44.63867 | 44.01879 | 1.049529 | 0.4132207 | 0.2038105 | 0.002852005
17.51781 | 45.7036 | 44.62719 | 44.00675 | 1.076412 | 0.4135792 | 0.2039894 | 0.002865464
17.52781 | 45.6768 | 44.61568 | 43.9947 | 1.061117 | 0.4139381 | 0.2041685 | 0.002879107
17.53781 | 45.686 | 44.60416 | 43.98262 | 1.081843 | 0.4142977 | 0.2043479 | 0.002892939
17.5478 | 45.7172 | 44.59262 | 43.97053 | 1.124581 | 0.4146572 | 0.2045275 | 0.00290695
17.5578 | 45.6943 | 44.58105 | 43.9584 | 1.113251 | 0.4150177 | 0.2047074 | 0.00292117
17.5678 | 45.6749 | 44.56946 | 43.94625 | 1.105443 | 0.4153787 | 0.2048876 | 0.00293559
17.5778 | 45.6878 | 44.55784 | 43.93408 | 1.129958 | 0.4157402 | 0.2050681 | 0.002950215
17.5878 | 45.6624 | 44.54621 | 43.92189 | 1.116194 | 0.4161022 | 0.2052488 | 0.002965048
17.5978 | 45.6476 | 44.53455 | 43.90967 | 1.113052 | 0.4164647 | 0.2054298 | 0.002980093
17.60779 | 45.6465 | 44.52288 | 43.89745 | 1.12362 | 0.4168272 | 0.2056109 | 0.002995339
17.61779 | 45.6407 | 44.51118 | 43.88518 | 1.129522 | 0.4171908 | 0.2057925 | 0.003010822
17.62779 | 45.6319 | 44.49945 | 43.8729 | 1.132445 | 0.4175548 | 0.2059743 | 0.003026531
17.63779 | 45.6555 | 44.48771 | 43.86059 | 1.16779 | 0.4179194 | 0.2061563 | 0.003042468
17.64779 | 45.6878 | 44.47594 | 43.84826 | 1.211857 | 0.4182844 | 0.2063387 | 0.003058641
17.65778 | 45.6699 | 44.46417 | 43.83592 | 1.205734 | 0.4186496 | 0.2065211 | 0.003075035
17.66778 | 45.6424 | 44.45236 | 43.82354 | 1.190045 | 0.4190156 | 0.206704 | 0.00309169
17.67778 | 45.6599 | 44.44052 | 43.81115 | 1.219377 | 0.4193822 | 0.2068871 | 0.003108593
17.68778 | 45.6269 | 44.42867 | 43.79872 | 1.19823 | 0.4197493 | 0.2070705 | 0.003125751
17.69778 | 45.6348 | 44.41679 | 43.78628 | 1.218006 | 0.4201169 | 0.2072542 | 0.003143166
17.70778 | 45.6016 | 44.4049 | 43.77381 | 1.196703 | 0.4204851 | 0.2074382 | 0.003160845
17.71777 | 45.6134 | 44.39299 | 43.76134 | 1.22041 | 0.4208533 | 0.2076222 | 0.003178773
17.72777 | 45.6148 | 44.38105 | 43.74882 | 1.23375 | 0.4212225 | 0.2078067 | 0.003196995
17.73777 | 45.6667 | 44.36909 | 43.73629 | 1.297612 | 0.4215921 | 0.2079915 | 0.003215495
17.74777 | 45.6483 | 44.3571 | 43.72373 | 1.291196 | 0.4219623 | 0.2081765 | 0.003234278
17.75777 | 45.6403 | 44.3451 | 43.71115 | 1.295201 | 0.4223331 | 0.2083619 | 0.003253352
17.76776 | 45.6294 | 44.33308 | 43.69856 | 1.296315 | 0.422704 | 0.2085473 | 0.003272703
17.77776 | 45.6225 | 44.32104 | 43.68594 | 1.301463 | 0.4230757 | 0.2087332 | 0.003292372
17.78776 | 45.6038 | 44.30897 | 43.67329 | 1.294833 | 0.423448 | 0.2089193 | 0.003312348
17.79776 | 45.6033 | 44.29688 | 43.66062 | 1.306424 | 0.4238208 | 0.2091057 | 0.003332636
17.80776 | 45.5638 | 44.28476 | 43.64792 | 1.279036 | 0.4241942 | 0.2092924 | 0.003353242
17.81776 | 45.579 | 44.27263 | 43.63521 | 1.30637 | 0.4245681 | 0.2094794 | 0.003374171
17.82775 | 45.5818 | 44.26049 | 43.62248 | 1.321313 | 0.4249421 | 0.2096665 | 0.003395408
17.83775 | 45.6047 | 44.24831 | 43.60972 | 1.35639 | 0.425317 | 0.209854 | 0.003417002
17.84775 | 45.5968 | 44.23611 | 43.59694 | 1.360688 | 0.4256925 | 0.2100419 | 0.003438935
17.85775 | 45.5938 | 44.22389 | 43.58413 | 1.369907 | 0.4260685 | 0.21023 | 0.003461216
17.86775 | 45.5809 | 44.21165 | 43.57131 | 1.369248 | 0.426445 | 0.2104184 | 0.003483848
17.87774 | 45.5721 | 44.1994 | 43.55847 | 1.372697 | 0.4268217 | 0.2106068 | 0.003506817
17.88774 | 45.5676 | 44.18712 | 43.54559 | 1.380481 | 0.4271993 | 0.2107958 | 0.003530172
17.89774 | 45.5386 | 44.17482 | 43.5327 | 1.363785 | 0.4275775 | 0.210985 | 0.003553897
17.90774 | 45.4999 | 44.16249 | 43.51978 | 1.337411 | 0.4279561 | 0.2111745 | 0.003577999
17.91774 | 45.5018 | 44.15014 | 43.50684 | 1.351658 | 0.4283353 | 0.2113643 | 0.003602481
17.92774 | 45.5273 | 44.13777 | 43.49388 | 1.389526 | 0.4287151 | 0.2115544 | 0.003627351
17.93773 | 45.5282 | 44.1254 | 43.48091 | 1.402802 | 0.4290951 | 0.2117446 | 0.003652589
17.94773 | 45.5275 | 44.11299 | 43.4679 | 1.414513 | 0.4294759 | 0.2119352 | 0.00367825
17.95773 | 45.518 | 44.10056 | 43.45487 | 1.417444 | 0.4298573 | 0.2121262 | 0.003704315
17.96773 | 45.5233 | 44.0881 | 43.44182 | 1.435197 | 0.4302392 | 0.2123174 | 0.003730789
17.97773 | 45.483 | 44.07563 | 43.42874 | 1.40737 | 0.4306216 | 0.2125089 | 0.003757678
17.98772 | 45.5089 | 44.06315 | 43.41566 | 1.445752 | 0.4310043 | 0.2127006 | 0.003784959
17.99772 | 45.4669 | 44.05063 | 43.40254 | 1.416268 | 0.4313878 | 0.2128926 | 0.003812691
18.00772 | 45.4354 | 44.0381 | 43.3894 | 1.397304 | 0.4317719 | 0.213085 | 0.003840851
18.01772 | 45.415 | 44.02554 | 43.37623 | 1.389462 | 0.4321566 | 0.2132777 | 0.003869445
18.02772 | 45.4291 | 44.01296 | 43.36305 | 1.416141 | 0.4325418 | 0.2134707 | 0.003898476
18.03772 | 45.4426 | 44.00036 | 43.34984 | 1.44224 | 0.4329275 | 0.213664 | 0.003927947
18.04771 | 45.4285 | 43.98775 | 43.33662 | 1.440748 | 0.4333135 | 0.2138573 | 0.003957831
18.05771 | 45.4341 | 43.97511 | 43.32337 | 1.458989 | 0.4337004 | 0.2140512 | 0.003988194
18.06771 | 45.4269 | 43.96245 | 43.3101 | 1.464451 | 0.4340878 | 0.2142453 | 0.004019007
18.07771 | 45.4009 | 43.94977 | 43.2968 | 1.451134 | 0.4344758 | 0.2144398 | 0.004050272
18.08771 | 45.3982 | 43.93706 | 43.28348 | 1.461138 | 0.4348643 | 0.2146345 | 0.00408199
18.0977 | 45.3704 | 43.92435 | 43.27015 | 1.44605 | 0.435253 | 0.2148294 | 0.004114132
18.1077 | 45.3136 | 43.9116 | 43.25679 | 1.401995 | 0.4356426 | 0.2150247 | 0.00414676
18.1177 | 45.3217 | 43.89884 | 43.24341 | 1.422862 | 0.4360328 | 0.2152203 | 0.004179843
18.1277 | 45.3048 | 43.88605 | 43.23 | 1.418748 | 0.4364236 | 0.2154163 | 0.004213382
18.1377 | 45.3267 | 43.87324 | 43.21657 | 1.453456 | 0.436815 | 0.2156125 | 0.004247373
18.1477 | 45.3012 | 43.86042 | 43.20312 | 1.440784 | 0.4372069 | 0.215809 | 0.004281815
18.15769 | 45.3035 | 43.84758 | 43.18966 | 1.455921 | 0.4375989 | 0.2160057 | 0.00431667
18.16769 | 45.2829 | 43.83471 | 43.17616 | 1.44819 | 0.4379919 | 0.2162028 | 0.004352002
18.17769 | 45.2906 | 43.82182 | 43.16265 | 1.468781 | 0.4383856 | 0.2164002 | 0.004387773
18.18769 | 45.2511 | 43.80891 | 43.14911 | 1.442192 | 0.4387797 | 0.216598 | 0.004423975
18.19769 | 45.2463 | 43.79598 | 43.13555 | 1.450323 | 0.4391745 | 0.216796 | 0.004460603
18.20768 | 45.1763 | 43.78304 | 43.12198 | 1.393263 | 0.4395694 | 0.2169941 | 0.004497609
18.21768 | 45.1891 | 43.77006 | 43.10837 | 1.419036 | 0.4399652 | 0.2171928 | 0.004535058
18.22768 | 45.182 | 43.75707 | 43.09474 | 1.424929 | 0.4403617 | 0.2173918 | 0.004572904
18.23768 | 45.1755 | 43.74406 | 43.0811 | 1.431443 | 0.4407587 | 0.217591 | 0.004611133
18.24768 | 45.1674 | 43.73102 | 43.06743 | 1.436378 | 0.4411563 | 0.2177906 | 0.004649731
18.25767 | 45.145 | 43.71798 | 43.05375 | 1.42702 | 0.4415541 | 0.2179903 | 0.004688644
18.26767 | 45.1598 | 43.7049 | 43.04003 | 1.454896 | 0.4419529 | 0.2181904 | 0.004727931
18.27767 | 45.1351 | 43.69181 | 43.0263 | 1.443293 | 0.4423521 | 0.218391 | 0.004767537
18.28767 | 45.1335 | 43.67869 | 43.01254 | 1.45481 | 0.4427521 | 0.2185918 | 0.004807439
18.29767 | 45.0899 | 43.66555 | 42.99876 | 1.424348 | 0.4431526 | 0.2187929 | 0.004847617
18.30767 | 45.0637 | 43.65239 | 42.98496 | 1.411306 | 0.4435536 | 0.2189943 | 0.004888044
18.31766 | 45.0494 | 43.63923 | 42.97115 | 1.410172 | 0.4439549 | 0.2191959 | 0.004928652
18.32766 | 45.082 | 43.62603 | 42.9573 | 1.455971 | 0.4443571 | 0.2193979 | 0.004969499
18.33766 | 45.0315 | 43.61281 | 42.94344 | 1.418691 | 0.4447599 | 0.2196003 | 0.00501051
18.34766 | 45.0328 | 43.59957 | 42.92955 | 1.433232 | 0.4451634 | 0.219803 | 0.005051654
18.35766 | 45.0278 | 43.58631 | 42.91564 | 1.441493 | 0.4455674 | 0.220006 | 0.005092896
18.36765 | 45.034 | 43.57304 | 42.90172 | 1.460962 | 0.4459715 | 0.2202091 | 0.005134158
18.37765 | 45.0231 | 43.55974 | 42.88777 | 1.463365 | 0.4463767 | 0.2204127 | 0.005175482
18.38765 | 44.9998 | 43.54641 | 42.8738 | 1.453388 | 0.4467825 | 0.2206167 | 0.005216787
18.39765 | 44.9859 | 43.53307 | 42.8598 | 1.452832 | 0.4471888 | 0.2208209 | 0.005258028
18.40765 | 44.9062 | 43.5197 | 42.84578 | 1.386497 | 0.4475957 | 0.2210255 | 0.00529916
18.41765 | 44.9394 | 43.50632 | 42.83174 | 1.433082 | 0.4480033 | 0.2212305 | 0.005340134
18.42764 | 44.9334 | 43.49292 | 42.8177 | 1.440475 | 0.4484111 | 0.2214355 | 0.005380862
18.43764 | 44.9218 | 43.4795 | 42.80362 | 1.442302 | 0.4488198 | 0.221641 | 0.005421371
18.44764 | 44.9045 | 43.46605 | 42.78951 | 1.43845 | 0.4492291 | 0.2218469 | 0.005461567
18.45764 | 44.8997 | 43.45258 | 42.77539 | 1.447119 | 0.4496391 | 0.2220531 | 0.005501393
18.46764 | 44.9068 | 43.43909 | 42.76124 | 1.467709 | 0.4500496 | 0.2222596 | 0.005540793
18.47763 | 44.8797 | 43.42559 | 42.74709 | 1.454106 | 0.4504604 | 0.2224663 | 0.005579669
18.48763 | 44.8559 | 43.41206 | 42.7329 | 1.443838 | 0.4508721 | 0.2226735 | 0.005618036
18.49763 | 44.8362 | 43.39851 | 42.71869 | 1.437691 | 0.4512844 | 0.222881 | 0.005655795
18.50763 | 44.792 | 43.38494 | 42.70446 | 1.407065 | 0.4516974 | 0.2230888 | 0.005692882
18.51763 | 44.8016 | 43.37134 | 42.6902 | 1.43026 | 0.4521109 | 0.223297 | 0.005729235
18.52763 | 44.8009 | 43.35772 | 42.67593 | 1.443176 | 0.4525251 | 0.2235054 | 0.005764787
18.53762 | 44.7772 | 43.3441 | 42.66165 | 1.433099 | 0.4529395 | 0.223714 | 0.005799442
18.54762 | 44.7621 | 43.33044 | 42.64733 | 1.431658 | 0.4533548 | 0.2239232 | 0.005833202
18.55762 | 44.745 | 43.31676 | 42.63299 | 1.428238 | 0.4537709 | 0.2241327 | 0.005865971
18.56762 | 44.7783 | 43.30306 | 42.61863 | 1.475239 | 0.4541874 | 0.2243425 | 0.005897684
18.57762 | 44.7298 | 43.28934 | 42.60425 | 1.440461 | 0.4546046 | 0.2245526 | 0.005928277
18.58761 | 44.7182 | 43.27561 | 42.58987 | 1.442592 | 0.455022 | 0.2247629 | 0.00595766
18.59761 | 44.6769 | 43.26184 | 42.57544 | 1.415057 | 0.4554405 | 0.2249737 | 0.005985833
18.60761 | 44.648 | 43.24806 | 42.561 | 1.399944 | 0.4558596 | 0.2251848 | 0.006012709
18.61761 | 44.6746 | 43.23425 | 42.54653 | 1.440352 | 0.4562792 | 0.2253963 | 0.006038231
18.62761 | 44.653 | 43.22042 | 42.53205 | 1.432582 | 0.4566996 | 0.2256081 | 0.006062347
18.63761 | 44.649 | 43.20657 | 42.51754 | 1.442433 | 0.4571204 | 0.2258203 | 0.006085006
18.6476 | 44.6343 | 43.19271 | 42.50303 | 1.441592 | 0.4575416 | 0.2260326 | 0.006106144
18.6576 | 44.6106 | 43.17881 | 42.48848 | 1.431786 | 0.4579637 | 0.2262454 | 0.006125757
18.6676 | 44.6249 | 43.1649 | 42.47391 | 1.460003 | 0.4583865 | 0.2264586 | 0.006143785
18.6776 | 44.5916 | 43.15096 | 42.45932 | 1.44064 | 0.45881 | 0.2266721 | 0.006160194
18.6876 | 44.5737 | 43.137 | 42.44471 | 1.4367 | 0.459234 | 0.226886 | 0.006174954
18.69759 | 44.5439 | 43.12303 | 42.43009 | 1.420867 | 0.4596582 | 0.2271 | 0.006188027
18.70759 | 44.524 | 43.10903 | 42.41543 | 1.414969 | 0.4600835 | 0.2273145 | 0.006199418
18.71759 | 44.5403 | 43.09501 | 42.40076 | 1.445293 | 0.4605095 | 0.2275294 | 0.006209097
18.72759 | 44.516 | 43.08096 | 42.38606 | 1.435039 | 0.4609361 | 0.2277446 | 0.006217054
18.73759 | 44.5114 | 43.06689 | 42.37135 | 1.444506 | 0.4613632 | 0.2279602 | 0.006223283
18.74759 | 44.4817 | 43.0528 | 42.35661 | 1.428895 | 0.4617911 | 0.2281761 | 0.006227785
18.75758 | 44.4911 | 43.03871 | 42.34187 | 1.452391 | 0.4622191 | 0.2283922 | 0.006230563
18.76758 | 44.5013 | 43.02458 | 42.32709 | 1.476723 | 0.4626482 | 0.2286089 | 0.006231631
18.77758 | 44.4642 | 43.01042 | 42.31229 | 1.453777 | 0.4630779 | 0.2288258 | 0.006231004
18.78758 | 44.449 | 42.99625 | 42.29747 | 1.452751 | 0.4635083 | 0.2290431 | 0.0062287
18.79758 | 44.408 | 42.98205 | 42.28263 | 1.425947 | 0.4639394 | 0.2292608 | 0.006224746
18.80757 | 44.3899 | 42.96785 | 42.26778 | 1.42205 | 0.4643706 | 0.2294786 | 0.006219176
18.81757 | 44.3772 | 42.95361 | 42.2529 | 1.423589 | 0.4648029 | 0.229697 | 0.006212016
18.82757 | 44.366 | 42.93935 | 42.238 | 1.426649 | 0.4652358 | 0.2299158 | 0.006203308
18.83757 | 44.3484 | 42.92507 | 42.22307 | 1.423329 | 0.4656695 | 0.2301349 | 0.006193096
18.84757 | 44.3382 | 42.91077 | 42.20813 | 1.427431 | 0.4661037 | 0.2303544 | 0.006181425
18.85757 | 44.3364 | 42.89645 | 42.19316 | 1.439954 | 0.4665386 | 0.2305742 | 0.006168345
18.86756 | 44.3349 | 42.88212 | 42.1782 | 1.452783 | 0.4669738 | 0.2307941 | 0.006153925
18.87756 | 44.2991 | 42.86775 | 42.16319 | 1.431348 | 0.4674099 | 0.2310147 | 0.006138191
18.88756 | 44.2698 | 42.85337 | 42.14816 | 1.416433 | 0.4678468 | 0.2312355 | 0.006121212
18.89756 | 44.2326 | 42.83896 | 42.13312 | 1.393638 | 0.4682843 | 0.2314568 | 0.006103053
18.90756 | 44.2309 | 42.82454 | 42.11805 | 1.406364 | 0.4687225 | 0.2316784 | 0.00608377
18.91755 | 44.201 | 42.8101 | 42.10298 | 1.390897 | 0.4691609 | 0.2319002 | 0.00606345
18.92755 | 44.176 | 42.79564 | 42.08787 | 1.380364 | 0.4696004 | 0.2321225 | 0.006042116
18.93755 | 44.1865 | 42.78115 | 42.07274 | 1.405351 | 0.4700405 | 0.2323453 | 0.006019851
18.94755 | 44.152 | 42.76664 | 42.0576 | 1.385358 | 0.4704813 | 0.2325683 | 0.00599672
18.95755 | 44.1296 | 42.75211 | 42.04243 | 1.377486 | 0.4709228 | 0.2327918 | 0.005972787
18.96755 | 44.1211 | 42.73757 | 42.02724 | 1.383533 | 0.471365 | 0.2330156 | 0.005948118
18.97754 | 44.1142 | 42.72301 | 42.01204 | 1.391186 | 0.4718073 | 0.2332396 | 0.005922802
18.98754 | 44.0573 | 42.70843 | 41.99682 | 1.348873 | 0.4722508 | 0.2334641 | 0.005896852
18.99754 | 44.0606 | 42.69382 | 41.98157 | 1.36678 | 0.472695 | 0.2336891 | 0.005870355
19.00754 | 44.0048 | 42.67919 | 41.9663 | 1.325606 | 0.4731397 | 0.2339144 | 0.005843371
19.01754 | 43.9931 | 42.66455 | 41.95101 | 1.328552 | 0.4735852 | 0.2341401 | 0.005815961
19.02753 | 43.9729 | 42.6499 | 41.93571 | 1.323003 | 0.4740309 | 0.2343659 | 0.005788209
19.03753 | 43.9499 | 42.63521 | 41.92038 | 1.314688 | 0.4744778 | 0.2345923 | 0.005760118
19.04753 | 43.9415 | 42.62051 | 41.90503 | 1.320992 | 0.4749253 | 0.2348191 | 0.00573177
19.05753 | 43.8922 | 42.60579 | 41.88966 | 1.286415 | 0.4753735 | 0.2350463 | 0.005703215
19.06753 | 43.9032 | 42.59104 | 41.87427 | 1.312157 | 0.4758223 | 0.2352739 | 0.005674506
19.07753 | 43.861 | 42.57628 | 41.85886 | 1.284718 | 0.4762719 | 0.2355018 | 0.00564569
19.08752 | 43.8329 | 42.56152 | 41.84345 | 1.271384 | 0.4767217 | 0.2357299 | 0.005616844
19.09752 | 43.8089 | 42.54672 | 41.828 | 1.262183 | 0.4771726 | 0.2359586 | 0.005587952
19.10752 | 43.7644 | 42.5319 | 41.81253 | 1.232501 | 0.4776242 | 0.2361877 | 0.005559086
19.11752 | 43.7645 | 42.51706 | 41.79704 | 1.247438 | 0.4780765 | 0.2364172 | 0.005530284
19.12752 | 43.7226 | 42.50221 | 41.78153 | 1.220393 | 0.4785295 | 0.2366471 | 0.005501586
19.13751 | 43.7342 | 42.48735 | 41.76601 | 1.246853 | 0.4789826 | 0.2368771 | 0.005473053
19.14751 | 43.6891 | 42.47245 | 41.75047 | 1.216645 | 0.479437 | 0.2371077 | 0.005444664
19.15751 | 43.6642 | 42.45754 | 41.7349 | 1.206656 | 0.4798921 | 0.2373388 | 0.005416475
19.16751 | 43.6793 | 42.44261 | 41.71931 | 1.236686 | 0.4803478 | 0.2375702 | 0.005388518
19.17751 | 43.6222 | 42.42767 | 41.7037 | 1.194534 | 0.4808043 | 0.237802 | 0.005360819
19.18751 | 43.6063 | 42.4127 | 41.68807 | 1.1936 | 0.4812614 | 0.2380342 | 0.005333402
19.1975 | 43.5542 | 42.39773 | 41.67244 | 1.15647 | 0.4817188 | 0.2382666 | 0.005306319
19.2075 | 43.5554 | 42.38273 | 41.65677 | 1.172673 | 0.4821773 | 0.2384996 | 0.005279533
19.2175 | 43.5253 | 42.36771 | 41.64108 | 1.157594 | 0.4826365 | 0.238733 | 0.005253092
19.2275 | 43.5018 | 42.35267 | 41.62538 | 1.149133 | 0.4830965 | 0.2389667 | 0.005227016
19.2375 | 43.4795 | 42.33761 | 41.60965 | 1.14189 | 0.4835571 | 0.2392009 | 0.005201318
19.24749 | 43.4528 | 42.32255 | 41.59392 | 1.13025 | 0.484018 | 0.2394353 | 0.005176038
19.25749 | 43.4348 | 42.30746 | 41.57816 | 1.127343 | 0.48448 | 0.2396703 | 0.00515114
19.26749 | 43.4408 | 42.29235 | 41.56237 | 1.148454 | 0.4849428 | 0.2399057 | 0.00512666
19.27749 | 43.398 | 42.27722 | 41.54657 | 1.120784 | 0.4854063 | 0.2401415 | 0.005102608
19.28749 | 43.355 | 42.26207 | 41.53074 | 1.092931 | 0.4858705 | 0.2403776 | 0.005078993
19.29749 | 43.3357 | 42.2469 | 41.5149 | 1.088795 | 0.4863354 | 0.2406142 | 0.005055823
19.30748 | 43.2969 | 42.23174 | 41.49905 | 1.065163 | 0.4868005 | 0.240851 | 0.005033124
19.31748 | 43.3046 | 42.21654 | 41.48317 | 1.088063 | 0.4872669 | 0.2410884 | 0.005010861
19.32748 | 43.2754 | 42.20132 | 41.46727 | 1.074082 | 0.4877339 | 0.2413262 | 0.004989059
19.33748 | 43.248 | 42.18608 | 41.45135 | 1.061917 | 0.4882017 | 0.2415645 | 0.004967722
19.34748 | 43.24 | 42.17083 | 41.43541 | 1.069171 | 0.4886702 | 0.2418031 | 0.004946851
19.35747 | 43.2212 | 42.15557 | 41.41947 | 1.065627 | 0.489139 | 0.242042 | 0.004926471
19.36747 | 43.1876 | 42.14028 | 41.40349 | 1.047316 | 0.4896089 | 0.2422814 | 0.00490654
19.37747 | 43.1938 | 42.12498 | 41.38749 | 1.068822 | 0.4900795 | 0.2425213 | 0.00488708
19.38747 | 43.138 | 42.10965 | 41.37147 | 1.028346 | 0.4905509 | 0.2427616 | 0.004868092
19.39747 | 43.0584 | 42.09431 | 41.35544 | 0.9640872 | 0.4910231 | 0.2430023 | 0.004849572
19.40747 | 43.0637 | 42.07895 | 41.33938 | 0.9847461 | 0.4914959 | 0.2432435 | 0.004831521
19.41746 | 43.0454 | 42.06359 | 41.32333 | 0.9818071 | 0.491969 | 0.2434848 | 0.004813953
19.42746 | 43.02 | 42.0482 | 41.30723 | 0.9718009 | 0.4924433 | 0.2437268 | 0.004796833
19.43746 | 43.0036 | 42.03279 | 41.29112 | 0.970812 | 0.4929184 | 0.2439692 | 0.004780174
19.44746 | 42.9869 | 42.01736 | 41.27499 | 0.9695406 | 0.4933941 | 0.244212 | 0.004763974
19.45746 | 42.9711 | 42.00191 | 41.25884 | 0.9691864 | 0.4938707 | 0.2444553 | 0.00474823
19.46745 | 42.9507 | 41.98647 | 41.24269 | 0.9642341 | 0.4943475 | 0.2446987 | 0.004732952
19.47745 | 42.8998 | 41.97099 | 41.2265 | 0.9288145 | 0.4948256 | 0.2449428 | 0.004718105
19.48745 | 42.8767 | 41.95549 | 41.21029 | 0.9212123 | 0.4953042 | 0.2451874 | 0.004703703
19.49745 | 42.8169 | 41.93997 | 41.19407 | 0.8769273 | 0.4957837 | 0.2454323 | 0.004689738
19.50745 | 42.829 | 41.92444 | 41.17782 | 0.9045594 | 0.496264 | 0.2456777 | 0.004676207
19.51745 | 42.7969 | 41.90889 | 41.16156 | 0.8880088 | 0.496745 | 0.2459236 | 0.004663105
19.52744 | 42.7677 | 41.89334 | 41.14529 | 0.8743597 | 0.4972263 | 0.2461696 | 0.00465044
19.53744 | 42.7268 | 41.87776 | 41.12899 | 0.8490433 | 0.4977088 | 0.2464163 | 0.004638181
19.54744 | 42.725 | 41.86216 | 41.11267 | 0.8628441 | 0.498192 | 0.2466635 | 0.004626335
19.55744 | 42.7465 | 41.84654 | 41.09634 | 0.8999619 | 0.498676 | 0.2469111 | 0.004614898
19.56744 | 42.6784 | 41.8309 | 41.07998 | 0.8474968 | 0.4991607 | 0.2471591 | 0.004603864
19.57743 | 42.6611 | 41.81527 | 41.06362 | 0.8458329 | 0.4996458 | 0.2474073 | 0.004593238
19.58743 | 42.6249 | 41.7996 | 41.04723 | 0.8253017 | 0.5001321 | 0.2476562 | 0.004582993
19.59743 | 42.5883 | 41.78391 | 41.03081 | 0.8043875 | 0.5006191 | 0.2479055 | 0.004573135
19.60743 | 42.5785 | 41.76821 | 41.01438 | 0.8102903 | 0.5011069 | 0.2481553 | 0.004563657
19.61743 | 42.5631 | 41.75249 | 40.99793 | 0.8106099 | 0.5015954 | 0.2484056 | 0.004554555
19.62743 | 42.5421 | 41.73675 | 40.98147 | 0.8053465 | 0.5020847 | 0.2486563 | 0.004545822
19.63742 | 42.5135 | 41.72102 | 40.965 | 0.7924842 | 0.5025743 | 0.2489072 | 0.004537462
19.64742 | 42.4995 | 41.70525 | 40.94849 | 0.7942544 | 0.5030652 | 0.2491588 | 0.004529452
19.65742 | 42.5204 | 41.68946 | 40.93197 | 0.8309414 | 0.5035568 | 0.2494108 | 0.004521796
19.66742 | 42.4284 | 41.67365 | 40.91543 | 0.7547452 | 0.5040493 | 0.2496633 | 0.004514486
19.67742 | 42.4487 | 41.65783 | 40.89887 | 0.7908658 | 0.5045424 | 0.2499163 | 0.004507518
19.68741 | 42.3862 | 41.64201 | 40.88231 | 0.7441872 | 0.5050359 | 0.2501694 | 0.004500894
19.69741 | 42.3819 | 41.62616 | 40.86571 | 0.7557412 | 0.5055306 | 0.2504233 | 0.004494595
19.70741 | 42.3649 | 41.61029 | 40.8491 | 0.7546118 | 0.5060261 | 0.2506777 | 0.004488622
19.71741 | 42.3496 | 41.5944 | 40.83246 | 0.755199 | 0.5065224 | 0.2509324 | 0.00448297
19.72741 | 42.3263 | 41.5785 | 40.81581 | 0.7478029 | 0.5070195 | 0.2511877 | 0.004477633
19.73741 | 42.3339 | 41.56258 | 40.79914 | 0.7713234 | 0.5075173 | 0.2514434 | 0.004472607
19.7474 | 42.3113 | 41.54666 | 40.78247 | 0.7646444 | 0.5080155 | 0.2516994 | 0.004467892
19.7574 | 42.287 | 41.5307 | 40.76577 | 0.7562979 | 0.5085149 | 0.251956 | 0.004463473
19.7674 | 42.2569 | 41.51473 | 40.74904 | 0.742168 | 0.5090151 | 0.2522132 | 0.004459348
19.7774 | 42.2472 | 41.49875 | 40.7323 | 0.7484544 | 0.5095161 | 0.2524708 | 0.004455515
19.7874 | 42.145 | 41.48274 | 40.71554 | 0.6622574 | 0.5100179 | 0.2527288 | 0.004451968
19.79739 | 42.1997 | 41.46674 | 40.69878 | 0.7329608 | 0.5105199 | 0.2529871 | 0.004448705
19.80739 | 42.1671 | 41.4507 | 40.68199 | 0.7163964 | 0.5110234 | 0.2532462 | 0.004445717
19.81739 | 42.1241 | 41.43465 | 40.66518 | 0.6894484 | 0.5115276 | 0.2535057 | 0.004443001
19.82739 | 42.1017 | 41.41858 | 40.64834 | 0.6831168 | 0.5120326 | 0.2537657 | 0.004440552
19.83739 | 42.0983 | 41.4025 | 40.6315 | 0.6958014 | 0.5125384 | 0.2540261 | 0.004438367
19.84739 | 42.0652 | 41.3864 | 40.61463 | 0.6788024 | 0.513045 | 0.2542871 | 0.004436443
19.85738 | 42.0488 | 41.3703 | 40.59776 | 0.6785035 | 0.5135518 | 0.2545482 | 0.004434774
19.86738 | 42.0051 | 41.35416 | 40.58086 | 0.6509368 | 0.51406 | 0.2548102 | 0.004433355
19.87738 | 41.9952 | 41.33801 | 40.56394 | 0.6571863 | 0.5145691 | 0.2550726 | 0.004432183
19.88738 | 41.928 | 41.32185 | 40.547 | 0.6061519 | 0.5150789 | 0.2553355 | 0.004431255
19.89738 | 41.9257 | 41.30567 | 40.53005 | 0.6200337 | 0.5155896 | 0.2555988 | 0.004430565
19.90737 | 41.9012 | 41.28948 | 40.51309 | 0.6117153 | 0.5161005 | 0.2558625 | 0.004430112
19.91737 | 41.8821 | 41.27327 | 40.4961 | 0.6088293 | 0.5166127 | 0.2561268 | 0.00442989
19.92737 | 41.8408 | 41.25704 | 40.47909 | 0.5837591 | 0.5171258 | 0.2563917 | 0.004429897
19.93737 | 41.817 | 41.24079 | 40.46207 | 0.576205 | 0.5176397 | 0.2566571 | 0.004430129
19.94737 | 41.823 | 41.22453 | 40.44503 | 0.5984668 | 0.5181545 | 0.2569229 | 0.004430581
19.95737 | 41.7702 | 41.20826 | 40.42796 | 0.5619446 | 0.5186701 | 0.2571893 | 0.004431252
19.96736 | 41.7348 | 41.19198 | 40.4109 | 0.5428219 | 0.5191859 | 0.2574559 | 0.004432137
19.97736 | 41.6872 | 41.17567 | 40.39381 | 0.5115314 | 0.5197031 | 0.2577233 | 0.004433233
19.98736 | 41.6565 | 41.15934 | 40.3767 | 0.4971568 | 0.5202211 | 0.2579912 | 0.004434538
19.99736 | 41.6773 | 41.143 | 40.35957 | 0.5342979 | 0.5207399 | 0.2582596 | 0.004436048
20.00736 | 41.6039 | 41.12665 | 40.34242 | 0.4772548 | 0.5212596 | 0.2585285 | 0.004437761
20.01735 | 41.6034 | 41.11029 | 40.32527 | 0.493111 | 0.5217797 | 0.2587976 | 0.004439671
20.02735 | 41.5917 | 41.0939 | 40.30809 | 0.4977993 | 0.522301 | 0.2590676 | 0.004441778
20.03735 | 41.5417 | 41.0775 | 40.29089 | 0.4642033 | 0.5228232 | 0.259338 | 0.00444408
20.04735 | 41.5574 | 41.06108 | 40.27368 | 0.4963229 | 0.5233462 | 0.259609 | 0.004446571
20.05735 | 41.5302 | 41.04464 | 40.25644 | 0.4855581 | 0.5238701 | 0.2598805 | 0.004449253
20.06735 | 41.4691 | 41.02819 | 40.23919 | 0.4409089 | 0.5243948 | 0.2601525 | 0.004452118
20.07734 | 41.4651 | 41.01174 | 40.22194 | 0.4533586 | 0.5249199 | 0.2604247 | 0.004455164
20.08734 | 41.424 | 40.99526 | 40.20466 | 0.4287404 | 0.5254463 | 0.2606978 | 0.004458393
20.09734 | 41.4152 | 40.97876 | 40.18736 | 0.4364377 | 0.5259735 | 0.2609714 | 0.004461801
20.10734 | 41.3681 | 40.96225 | 40.17004 | 0.4058504 | 0.5265016 | 0.2612455 | 0.004465385
20.11734 | 41.3847 | 40.94572 | 40.1527 | 0.4389785 | 0.5270306 | 0.2615202 | 0.004469143
20.12733 | 41.3121 | 40.92919466 | 40.13537 | 0.3829053 | 0.5275599 | 0.2617951 | 0.004473067
20.13733 | 41.3182 | 40.91264 | 40.118 | 0.4055641 | 0.5280906 | 0.2620708 | 0.004477165
20.14733 | 41.3059 | 40.89606 | 40.10061 | 0.4098381 | 0.5286221 | 0.2623471 | 0.00448143
20.15733 | 41.2536 | 40.87947 | 40.08321 | 0.3741275 | 0.5291545 | 0.2626238 | 0.00448586
20.16733 | 41.2061 | 40.86287 | 40.06579 | 0.3432321 | 0.5296877 | 0.2629012 | 0.004490453
20.17733 | 41.2116 | 40.84625 | 40.04835 | 0.3653518 | 0.5302218 | 0.2631791 | 0.004495207
20.18732 | 41.185 | 40.82963 | 40.03092 | 0.35537 | 0.5307563 | 0.2634572 | 0.004500116
20.19732 | 41.1699 | 40.81298 | 40.01345 | 0.35692 | 0.5312922 | 0.2637362 | 0.004505186
20.20732 | 41.148 | 40.79631 | 39.99596 | 0.3516852 | 0.5318289 | 0.2640157 | 0.004510412
20.21732 | 41.0929 | 40.77963 | 39.97846 | 0.3132654 | 0.5323665 | 0.2642958 | 0.004515793
20.22732 | 41.0949 | 40.76294 | 39.96094 | 0.3319605 | 0.5329049 | 0.2645765 | 0.004521325
20.23731 | 41.0733 | 40.74625 | 39.94342 | 0.327054 | 0.5334437 | 0.2648574 | 0.004527002
20.24731 | 41.0226 | 40.72952 | 39.92586 | 0.2930791 | 0.5339839 | 0.2651392 | 0.004532834
20.25731 | 40.9681 | 40.71278 | 39.9083 | 0.2553191 | 0.5345251 | 0.2654215 | 0.004538813
20.26731 | 40.9621 | 40.69603 | 39.89071 | 0.266074 | 0.535067 | 0.2657044 | 0.004544939
20.27731 | 40.939 | 40.67926 | 39.87311 | 0.2597437 | 0.5356099 | 0.2659878 | 0.004551208
20.28731 | 40.9021 | 40.66247 | 39.85549 | 0.2396283 | 0.5361536 | 0.2662718 | 0.004557621
20.2973 | 40.8906 | 40.64569 | 39.83787 | 0.2449108 | 0.5366977 | 0.2665562 | 0.004564169
20.3073 | 40.846 | 40.62888 | 39.82022 | 0.2171248 | 0.5372433 | 0.2668413 | 0.004570863
20.3173 | 40.838 | 40.61205 | 39.80255 | 0.2259536 | 0.5377897 | 0.2671271 | 0.004577697
20.3273 | 40.837 | 40.5952 | 39.78487 | 0.2417969 | 0.538337 | 0.2674134 | 0.004584669
20.3373 | 40.7758 | 40.57835 | 39.76717 | 0.1974549 | 0.5388852 | 0.2677003 | 0.004591777
20.34729 | 40.7605 | 40.56149 | 39.74947 | 0.1990107 | 0.5394337 | 0.2679875 | 0.004599014
20.35729 | 40.7086 | 40.5446 | 39.73174 | 0.1639979 | 0.5399837 | 0.2682756 | 0.004606392
20.36729 | 40.6681 | 40.5277 | 39.71399 | 0.1403996 | 0.5405346 | 0.2685642 | 0.004613904
20.37729 | 40.6577 | 40.51078 | 39.69622 | 0.1469157 | 0.5410865 | 0.2688535 | 0.004621548
20.38729 | 40.6503 | 40.49385 | 39.67844 | 0.1564463 | 0.5416391 | 0.2691433 | 0.004629322
20.39729 | 40.5998 | 40.47691 | 39.66064 | 0.1228912 | 0.5421928 | 0.2694337 | 0.004637228
20.40728 | 40.5655 | 40.45997 | 39.64285 | 0.1055337 | 0.5427467 | 0.2697245 | 0.004645253
20.41728 | 40.5633 | 40.44299 | 39.62502 | 0.1203074 | 0.5433021 | 0.2700161 | 0.004653416
20.42728 | 40.5564 | 40.426 | 39.60718 | 0.1303953 | 0.5438586 | 0.2703084 | 0.004661706
20.43728 | 40.4947 | 40.409 | 39.58932 | 0.08569759 | 0.5444158 | 0.2706012 | 0.004670123
20.44728 | 40.4679 | 40.39199 | 39.57144 | 0.07591401 | 0.544974 | 0.2708947 | 0.004678666
20.45727 | 40.4235 | 40.37497 | 39.55356 | 0.04852766 | 0.5455326 | 0.2711884 | 0.004687324
20.46727 | 40.4146 | 40.35793 | 39.53566 | 0.05667248 | 0.5460925 | 0.2714831 | 0.004696115
20.47727 | 40.3871 | 40.34087 | 39.51773 | 0.04623134 | 0.5466535 | 0.2717784 | 0.004705031
20.48727 | 40.3593 | 40.3238 | 39.49979 | 0.03550427 | 0.5472154 | 0.2720744 | 0.00471407
20.49727 | 40.3156 | 40.30671 | 39.48184 | 0.008891221 | 0.5477782 | 0.2723709 | 0.00472323
20.50727 | 40.3095 | 40.28961 | 39.46387 | 0.01989218 | 0.548342 | 0.2726681 | 0.004732512
20.51726 | 40.2876 | 40.27251 | 39.4459 | 0.01508992 | 0.5489061 | 0.2729656 | 0.004741906
20.52726 | 40.247 | 40.25538 | 39.42789 | -0.008381216 | 0.5494717 | 0.273264 | 0.004751429
20.53726 | 40.2421 | 40.23824 | 39.40988 | 0.003861526 | 0.5500382 | 0.2735631 | 0.004761071
20.54726 | 40.1774 | 40.22108 | 39.39184 | -0.04368194 | 0.5506057 | 0.2738627 | 0.004770833
20.55726 | 40.1619 | 40.20391 | 39.37379 | -0.0420116 | 0.5511742 | 0.2741631 | 0.004780714
20.56725 | 40.1482 | 40.18674 | 39.35575 | -0.0385447 | 0.551743 | 0.2744637 | 0.004790701
20.57725 | 40.1327 | 40.16955 | 39.33767 | -0.03684687 | 0.5523133 | 0.2747654 | 0.00480082
20.58725 | 40.0844 | 40.15234 | 39.31957 | -0.06793538 | 0.5528846 | 0.2750676 | 0.004811054
20.59725 | 40.0344 | 40.13511 | 39.30146 | -0.1007102 | 0.5534567 | 0.2753706 | 0.004821405
20.60725 | 40.0186 | 40.11787 | 39.28334 | -0.09927148 | 0.5540299 | 0.2756741 | 0.004831872
20.61725 | 40.0245 | 40.10062 | 39.26519 | -0.07611915 | 0.554604 | 0.2759784 | 0.004842456
20.62724 | 39.9697 | 40.08337 | 39.24706 | -0.1136706 | 0.5551786 | 0.2762829 | 0.004853144
20.63724 | 39.9167 | 40.06609 | 39.22888 | -0.1493913 | 0.5557546 | 0.2765885 | 0.004863957
20.64724 | 39.9148 | 40.0488 | 39.2107 | -0.1339985 | 0.5563316 | 0.2768947 | 0.004874889
20.65724 | 39.8868 | 40.03149 | 39.1925 | -0.1446923 | 0.5569095 | 0.2772016 | 0.004885932
20.66724 | 39.8717 | 40.01417 | 39.17428 | -0.1424728 | 0.5574884 | 0.2775092 | 0.004897094
20.67723 | 39.8284 | 39.99686 | 39.15606 | -0.1684573 | 0.5580678 | 0.2778172 | 0.004908354
20.68723 | 39.7971 | 39.97951 | 39.13782 | -0.1824111 | 0.5586486 | 0.2781261 | 0.004919743
20.69723 | 39.7722 | 39.96215 | 39.11955 | -0.1899517 | 0.5592305 | 0.2784357 | 0.004931245
20.70723 | 39.7587 | 39.94478 | 39.10128 | -0.1860791 | 0.5598133 | 0.2787459 | 0.00494286
20.71723 | 39.7335 | 39.92739 | 39.08298 | -0.1938932 | 0.560397 | 0.2790569 | 0.00495459
20.72723 | 39.7066 | 39.90999 | 39.06468 | -0.2033943 | 0.5609818 | 0.2793686 | 0.004966433
20.73722 | 39.6832 | 39.8926 | 39.04637 | -0.2093998 | 0.561567 | 0.2796807 | 0.004978378
20.74722 | 39.6399 | 39.87517 | 39.02804 | -0.2352748 | 0.5621538 | 0.2799937 | 0.004990447
20.75722 | 39.6376 | 39.85774 | 39.00969 | -0.2201367 | 0.5627414 | 0.2803076 | 0.00500263
20.76722 | 39.6213 | 39.84029 | 38.99132 | -0.2189857 | 0.5633302 | 0.280622 | 0.005014926
20.77722 | 39.5649 | 39.82282 | 38.97294 | -0.2579217 | 0.5639198 | 0.2809372 | 0.005027335
20.78721 | 39.5363 | 39.80536 | 38.95456 | -0.2690624 | 0.5645099 | 0.2812529 | 0.005039845
20.79721 | 39.554 | 39.78787 | 38.93615 | -0.2338727 | 0.5651016 | 0.2815695 | 0.00505248
20.80721 | 39.4901 | 39.77037 | 38.91772 | -0.2802702 | 0.5656943 | 0.2818869 | 0.005065228
20.81721 | 39.4714 | 39.75285 | 38.89928 | -0.281455 | 0.5662879 | 0.2822049 | 0.005078089
20.82721 | 39.4681 | 39.73533 | 38.88083 | -0.2672271 | 0.5668827 | 0.2825238 | 0.005091063
20.83721 | 39.4199 | 39.71779 | 38.86236 | -0.2978864 | 0.5674784 | 0.2828433 | 0.00510415
20.8472 | 39.4169 | 39.70025 | 38.8439 | -0.2833507 | 0.5680745 | 0.2831633 | 0.005117337
20.8572 | 39.391 | 39.68268 | 38.8254 | -0.2916848 | 0.5686721 | 0.2834843 | 0.00513065
20.8672 | 39.3637 | 39.66511 | 38.80689 | -0.3014064 | 0.5692708 | 0.2838061 | 0.005144078
20.8772 | 39.334 | 39.64752 | 38.78836 | -0.3135154 | 0.5698705 | 0.2841286 | 0.005157617
20.8872 | 39.3047 | 39.62991 | 38.76982 | -0.325212 | 0.5704713 | 0.2844519 | 0.005171271
20.89719 | 39.3055 | 39.61231 | 38.75128 | -0.3068138 | 0.5710725 | 0.2847756 | 0.005185025
20.90719 | 39.2886 | 39.59469 | 38.73271 | -0.3060856 | 0.5716752 | 0.2851004 | 0.005198907
20.91719 | 39.2366 | 39.57704 | 38.71413 | -0.340445 | 0.572279 | 0.285426 | 0.005212901
20.92719 | 39.2129 | 39.55939 | 38.69553 | -0.3464922 | 0.5728839 | 0.2857523 | 0.005227011
20.93719 | 39.2014 | 39.54173 | 38.67692 | -0.340327 | 0.5734897 | 0.2860794 | 0.005241235
20.94719 | 39.1856 | 39.52405 | 38.65829 | -0.3384496 | 0.5740966 | 0.2864073 | 0.005255574
20.95718 | 39.1442 | 39.50638 | 38.63967 | -0.3621777 | 0.5747038 | 0.2867357 | 0.005270013
20.96718 | 39.1168 | 39.48868 | 38.62101 | -0.3718761 | 0.5753129 | 0.2870651 | 0.005284581
20.97718 | 39.1073 | 39.47096 | 38.60234 | -0.3636624 | 0.5759229 | 0.2873954 | 0.005299265
20.98718 | 39.0706 | 39.45324 | 38.58366 | -0.3826366 | 0.5765339 | 0.2877265 | 0.005314064
20.99718 | 39.0795 | 39.4355 | 38.56497 | -0.3559987 | 0.5771459 | 0.2880583 | 0.005328978
21.00717 | 39.035 | 39.41777 | 38.54627 | -0.3827667 | 0.5777584 | 0.2883907 | 0.005343994
21.01717 | 38.9937 | 39.4 | 38.52755 | -0.4063049 | 0.5783726 | 0.2887241 | 0.005359142
21.02717 | 38.9859 | 39.38223 | 38.50881 | -0.3963313 | 0.5789877 | 0.2890584 | 0.005374407
21.03717 | 38.9526 | 39.36445 | 38.49006 | -0.411846 | 0.579604 | 0.2893936 | 0.005389788
21.04717 | 38.9468 | 39.34665 | 38.47129 | -0.3998489 | 0.5802215 | 0.2897295 | 0.005405287
21.05717 | 38.9001 | 39.32884 | 38.45251 | -0.4287399 | 0.5808398 | 0.2900663 | 0.005420904
21.06716 | 38.8822 | 39.31104 | 38.43374 | -0.428837 | 0.5814586 | 0.2904036 | 0.005436624
21.07716 | 38.8618 | 39.2932 | 38.41493 | -0.4314048 | 0.5820791 | 0.290742 | 0.005452474
21.08716 | 38.8264 | 39.27536 | 38.39611 | -0.4489607 | 0.5827006 | 0.2910813 | 0.00546845
21.09716 | 38.8175 | 39.25751 | 38.37728 | -0.4400053 | 0.5833233 | 0.2914215 | 0.005484539
21.10716 | 38.777 | 39.23964 | 38.35843 | -0.4626383 | 0.583947 | 0.2917625 | 0.005500753
21.11715 | 38.7539 | 39.22178 | 38.33959 | -0.4678777 | 0.5845712 | 0.292104 | 0.005517067
21.12715 | 38.7171 | 39.20389 | 38.32071 | -0.4867877 | 0.585197 | 0.2924468 | 0.005533519
21.13715 | 38.693 | 39.18599 | 38.30182 | -0.4929863 | 0.5858239 | 0.2927904 | 0.005550093
21.14715 | 38.6611 | 39.16807 | 38.28292 | -0.5069736 | 0.5864519 | 0.2931349 | 0.005566788
21.15715 | 38.6537 | 39.15015 | 38.264 | -0.4964496 | 0.587081 | 0.2934803 | 0.005583606
21.16715 | 38.5947 | 39.13221 | 38.24508 | -0.5375144 | 0.5877112 | 0.2938265 | 0.005600546
21.17714 | 38.5788 | 39.11429 | 38.22615 | -0.5354859 | 0.5883419 | 0.2941734 | 0.005617593
21.18714 | 38.5603 | 39.09633 | 38.2072 | -0.5360283 | 0.5889742 | 0.2945214 | 0.005634779
21.19714 | 38.5233 | 39.07836 | 38.18823 | -0.5550595 | 0.5896077 | 0.2948704 | 0.005652091
21.20714 | 38.4822 | 39.06038 | 38.16925 | -0.5781796 | 0.5902422 | 0.2952203 | 0.005669526
21.21714 | 38.461 | 39.04239 | 38.15025 | -0.5813888 | 0.5908778 | 0.2955711 | 0.005687087
21.22713 | 38.4325 | 39.0244 | 38.13126 | -0.5919048 | 0.5915139 | 0.2959225 | 0.005704757
21.23713 | 38.3866 | 39.00639 | 38.11224 | -0.619792 | 0.5921518 | 0.2962752 | 0.00572257
21.24713 | 38.3684 | 38.98837 | 38.09321 | -0.6199683 | 0.5927908 | 0.2966288 | 0.00574051
21.25713 | 38.3301 | 38.97033 | 38.07416 | -0.6402338 | 0.5934308 | 0.2969833 | 0.005758578
21.26713 | 38.3085 | 38.95229 | 38.0551 | -0.6437884 | 0.594072 | 0.2973389 | 0.005776775
21.27713 | 38.2738 | 38.93423 | 38.03603 | -0.6604322 | 0.5947142 | 0.2976953 | 0.0057951
21.28712 | 38.2428 | 38.91618 | 38.01696 | -0.6733834 | 0.595357 | 0.2980524 | 0.005813537
21.29712 | 38.229 | 38.89811 | 37.99786 | -0.6691058 | 0.5960015 | 0.2984108 | 0.005832122
21.30712 | 38.1801 | 38.88002 | 37.97875 | -0.6999176 | 0.5966471 | 0.2987702 | 0.005850837
21.31712 | 38.1418 | 38.86192 | 37.95962 | -0.7201191 | 0.597294 | 0.2991305 | 0.005869685
21.32712 | 38.145 | 38.84381 | 37.94049 | -0.6988097 | 0.5979419 | 0.2994919 | 0.005888665
21.33711 | 38.0878 | 38.82571 | 37.92136 | -0.7379081 | 0.5985902 | 0.2998539 | 0.005907758
21.34711 | 38.0714 | 38.80758 | 37.90219 | -0.7361779 | 0.5992404 | 0.3002172 | 0.005927004
21.35711 | 38.0445 | 38.78944 | 37.88302 | -0.7449373 | 0.5998916 | 0.3005816 | 0.005946385
21.36711 | 38.0284 | 38.77129 | 37.86383 | -0.7428864 | 0.600544 | 0.300947 | 0.005965901
21.37711 | 37.9924 | 38.75313 | 37.84463 | -0.7607252 | 0.6011976 | 0.3013135 | 0.005985553
21.38711 | 37.9648 | 38.73495 | 37.82542 | -0.7701539 | 0.6018525 | 0.3016809 | 0.006005341
21.3971 | 37.9371 | 38.71679 | 37.80621 | -0.7796904 | 0.6025076 | 0.3020491 | 0.006025247
21.4071 | 37.9234 | 38.6986 | 37.78697 | -0.7751985 | 0.6031646 | 0.3024186 | 0.006045312
21.4171 | 37.8714 | 38.6804 | 37.76772 | -0.8089967 | 0.6038228 | 0.3027892 | 0.006065515
21.4271 | 37.854 | 38.66218 | 37.74846 | -0.8081847 | 0.6044821 | 0.3031609 | 0.006085858
21.4371 | 37.8452 | 38.64396 | 37.72918 | -0.7987628 | 0.6051426 | 0.3035337 | 0.006106342
21.44709 | 37.7931 | 38.62575 | 37.70991 | -0.8326491 | 0.6058036 | 0.3039072 | 0.006126947
21.45709 | 37.7913 | 38.60751 | 37.69061 | -0.8162072 | 0.6064663 | 0.3042821 | 0.006147713
21.46709 | 37.7617 | 38.58926 | 37.6713 | -0.8275556 | 0.6071304 | 0.3046581 | 0.006168625
21.47709 | 37.7348 | 38.57099 | 37.65197 | -0.8361941 | 0.6077955 | 0.3050353 | 0.00618968
21.48709 | 37.7133 | 38.55272 | 37.63264 | -0.8394228 | 0.6084618 | 0.3054136 | 0.006210881
21.49709 | 37.6805 | 38.53444 | 37.61329 | -0.8539418 | 0.6091293 | 0.305793 | 0.006232227
21.50708 | 37.6353 | 38.51617 | 37.59395 | -0.8808696 | 0.6097973 | 0.3061732 | 0.0062537
21.51708 | 37.6286 | 38.49787 | 37.57457 | -0.8692693 | 0.6104672 | 0.3065548 | 0.006275341
21.52708 | 37.599 | 38.47956 | 37.55519 | -0.8805595 | 0.6111382 | 0.3069377 | 0.006297131
21.53708 | 37.5685 | 38.46124 | 37.53579 | -0.8927402 | 0.6118104 | 0.3073217 | 0.006319071
21.54708 | 37.5668 | 38.44291 | 37.51638 | -0.8761114 | 0.6124838 | 0.3077069 | 0.006341162
21.55707 | 37.5302 | 38.42459 | 37.49698 | -0.8943915 | 0.6131577 | 0.3080929 | 0.006363384
21.56707 | 37.4965 | 38.40624 | 37.47754 | -0.909744 | 0.6138335 | 0.3084804 | 0.006385779
21.57707 | 37.4903 | 38.38789 | 37.4581 | -0.8975872 | 0.6145106 | 0.3088692 | 0.006408328
21.58707 | 37.446 | 38.36952 | 37.43864 | -0.923521 | 0.6151887 | 0.3092591 | 0.006431032
21.59707 | 37.4051 | 38.35115 | 37.41917 | -0.9460457 | 0.6158681 | 0.3096503 | 0.006453892
21.60706 | 37.4107 | 38.33278 | 37.39971 | -0.9220796 | 0.616548 | 0.3100424 | 0.006476886
21.61706 | 37.3902 | 38.31439 | 37.38022 | -0.924186 | 0.6172299 | 0.310436 | 0.006500061
21.62706 | 37.3408 | 38.29598 | 37.36072 | -0.9551833 | 0.6179128 | 0.310831 | 0.006523395
21.63706 | 37.3337 | 38.27757 | 37.3412 | -0.9438717 | 0.6185971 | 0.3112272 | 0.006546889
21.64706 | 37.3177 | 38.25915 | 37.32167 | -0.941451 | 0.6192825 | 0.3116246 | 0.006570545
21.65706 | 37.2999 | 38.24072 | 37.30213 | -0.9408215 | 0.6199692 | 0.3120234 | 0.006594364
21.66705 | 37.2713 | 38.2223 | 37.2826 | -0.9510017 | 0.6206565 | 0.3124231 | 0.006618322
21.67705 | 37.2418 | 38.20385 | 37.26304 | -0.9620545 | 0.6213456 | 0.3128245 | 0.006642469
21.68705 | 37.2286 | 38.1854 | 37.24347 | -0.9567986 | 0.622036 | 0.3132272 | 0.006666781
21.69705 | 37.1885 | 38.16693 | 37.22388 | -0.9784341 | 0.6227276 | 0.3136312 | 0.006691261
21.70705 | 37.1708 | 38.14846 | 37.20429 | -0.9776608 | 0.6234204 | 0.3140366 | 0.006715909
21.71704 | 37.1513 | 38.13 | 37.1847 | -0.9786976 | 0.6241138 | 0.314443 | 0.006740703
21.72704 | 37.1359 | 38.11151 | 37.16508 | -0.9756072 | 0.6248091 | 0.3148511 | 0.006765688
21.73704 | 37.1197 | 38.09301 | 37.14545 | -0.9733085 | 0.6255057 | 0.3152606 | 0.006790849
21.74704 | 37.1088 | 38.0745 | 37.12581 | -0.9657012 | 0.6262035 | 0.3156715 | 0.006816183
21.75704 | 37.0797 | 38.05599 | 37.10616 | -0.9762857 | 0.6269025 | 0.3160839 | 0.006841692
21.76704 | 37.0675 | 38.03746 | 37.08649 | -0.9699618 | 0.6276029 | 0.3164976 | 0.006867377
21.77703 | 37.031 | 38.01895 | 37.06684 | -0.9879483 | 0.6283038 | 0.3169124 | 0.006893214
21.78703 | 37.0029 | 38.00041 | 37.04715 | -0.997508 | 0.6290066 | 0.317329 | 0.006919255
21.79703 | 37.0023 | 37.98186 | 37.02746 | -0.9795595 | 0.6297107 | 0.3177471 | 0.006945476
21.80703 | 36.9552 | 37.9633 | 37.00775 | -1.008103 | 0.6304161 | 0.3181667 | 0.006971879
21.81703 | 36.9408 | 37.94474 | 36.98803 | -1.003938 | 0.6311227 | 0.3185878 | 0.006998465
21.82702 | 36.936 | 37.92618 | 36.96832 | -0.9901844 | 0.6318299 | 0.31901 | 0.007025208
21.83702 | 36.9248 | 37.9076 | 36.94858 | -0.982804 | 0.6325392 | 0.3194341 | 0.007052163
21.84702 | 36.901 | 37.88902 | 36.92883 | -0.9880157 | 0.6332497 | 0.3198598 | 0.007079306
21.85702 | 36.8721 | 37.87042 | 36.90906 | -0.9983196 | 0.6339614 | 0.320287 | 0.007106636
21.86702 | 36.842 | 37.85182 | 36.88929 | -1.009816 | 0.6346745 | 0.3207158 | 0.007134157
21.87702 | 36.8483 | 37.8332 | 36.86951 | -0.9849041 | 0.6353888 | 0.3211462 | 0.00716187
21.88701 | 36.7991 | 37.8146 | 36.84973 | -1.015504 | 0.6361037 | 0.3215778 | 0.007189748
21.89701 | 36.7846 | 37.79598 | 36.82993 | -1.011377 | 0.6368206 | 0.3220114 | 0.007217848
21.90701 | 36.7647 | 37.77734 | 36.81011 | -1.012643 | 0.6375389 | 0.3224466 | 0.007246145
21.91701 | 36.761 | 37.7587 | 36.79028 | -0.9977009 | 0.6382584 | 0.3228835 | 0.007274639
21.92701 | 36.7218 | 37.74005 | 36.77045 | -1.018252 | 0.6389792 | 0.3233221 | 0.007303332
21.937 | 36.7249 | 37.72141 | 36.75062 | -0.996514 | 0.6397006 | 0.3237619 | 0.007332198
21.947 | 36.705 | 37.70275 | 36.73076 | -0.9977503 | 0.6404241 | 0.3242039 | 0.007361295
21.957 | 36.6782 | 37.68408 | 36.71089 | -1.005879 | 0.6411489 | 0.3246476 | 0.007390596
21.967 | 36.6523 | 37.6654 | 36.69101 | -1.013101 | 0.641875 | 0.325093 | 0.007420103
21.977 | 36.635 | 37.64672 | 36.67112 | -1.011716 | 0.6426024 | 0.3255402 | 0.007449818
21.987 | 36.6272 | 37.62802 | 36.65122 | -1.000824 | 0.6433311 | 0.3259892 | 0.007479741
21.99699 | 36.5744 | 37.60934 | 36.63133 | -1.034944 | 0.6440605 | 0.3264395 | 0.007509847
22.00699 | 36.5787 | 37.59064 | 36.61141 | -1.011938 | 0.6447919 | 0.3268922 | 0.007540194
22.01699 | 36.5702 | 37.57192 | 36.59148 | -1.001725 | 0.6455247 | 0.3273466 | 0.007570756
22.02699 | 36.5351 | 37.5532 | 36.57154 | -1.018105 | 0.6462587 | 0.3278029 | 0.007601535
22.03699 | 36.536 | 37.53448 | 36.55159 | -0.9984786 | 0.6469941 | 0.3282611 | 0.007632532
22.04698 | 36.5118 | 37.51576 | 36.53165 | -1.003964 | 0.6477302 | 0.3287207 | 0.007663716
22.05698 | 36.49 | 37.49702 | 36.51168 | -1.007025 | 0.6484683 | 0.3291828 | 0.007695156
22.06698 | 36.4648 | 37.47828 | 36.4917 | -1.013479 | 0.6492079 | 0.3296467 | 0.007726817
22.07698 | 36.4521 | 37.45953 | 36.47171 | -1.007426 | 0.6499487 | 0.3301127 | 0.007758706
22.08698 | 36.4158 | 37.44077 | 36.4517 | -1.024967 | 0.6506909 | 0.3305806 | 0.00779082
22.09698 | 36.4144 | 37.422 | 36.43169 | -1.007602 | 0.6514344 | 0.3310505 | 0.007823167
22.10697 | 36.3839 | 37.40325 | 36.41169 | -1.019349 | 0.6521786 | 0.331522 | 0.00785571
22.11697 | 36.3599 | 37.38447 | 36.39166 | -1.024571 | 0.6529248 | 0.3319961 | 0.00788852
22.12697 | 36.359 | 37.36569 | 36.37162 | -1.006687 | 0.6536726 | 0.3324723 | 0.007921565
22.13697 | 36.3339 | 37.3469 | 36.35157 | -1.012997 | 0.6544217 | 0.3329505 | 0.007954848
22.14697 | 36.2927 | 37.3281 | 36.33151 | -1.035401 | 0.655172 | 0.3334309 | 0.007988372
22.15696 | 36.2895 | 37.30932 | 36.31146 | -1.019818 | 0.6559231 | 0.3339129 | 0.008022104
22.16696 | 36.2641 | 37.29051 | 36.29138 | -1.026411 | 0.6566763 | 0.3343976 | 0.008056112
22.17696 | 36.2412 | 37.2717 | 36.27129 | -1.030497 | 0.6574308 | 0.3348846 | 0.008090367
22.18696 | 36.2231 | 37.25288 | 36.25119 | -1.029778 | 0.6581868 | 0.3353737 | 0.008124869
22.19696 | 36.1863 | 37.23405 | 36.23108 | -1.047753 | 0.6589442 | 0.3358652 | 0.008159623
22.20696 | 36.1822 | 37.21522 | 36.21097 | -1.033023 | 0.6597031 | 0.3363589 | 0.00819463
22.21695 | 36.1631 | 37.19641 | 36.19086 | -1.033305 | 0.6604624 | 0.3368545 | 0.00822985
22.22695 | 36.1343 | 37.17756 | 36.17072 | -1.043264 | 0.661224 | 0.3373529 | 0.008265368
22.23695 | 36.1022 | 37.15872 | 36.15058 | -1.056517 | 0.6619871 | 0.3378537 | 0.008301146
22.24695 | 36.0921 | 37.13987 | 36.13042 | -1.047765 | 0.6627515 | 0.3383568 | 0.008337186
22.25695 | 36.0608 | 37.12101 | 36.11025 | -1.060208 | 0.6635173 | 0.3388625 | 0.008373489
22.26694 | 36.0462 | 37.10216 | 36.0901 | -1.055965 | 0.6642838 | 0.3393701 | 0.008410025
22.27694 | 36.0206 | 37.0833 | 36.06992 | -1.062697 | 0.6650526 | 0.3398807 | 0.008446864
22.28694 | 36.0064 | 37.06442 | 36.04972 | -1.058025 | 0.6658227 | 0.3403938 | 0.008483975
22.29694 | 35.973 | 37.04555 | 36.02952 | -1.072548 | 0.6665942 | 0.3409095 | 0.008521359
22.30694 | 35.9637 | 37.02667 | 36.00931 | -1.062965 | 0.6673673 | 0.3414277 | 0.008559021
22.31694 | 35.9355 | 37.00778 | 35.98909 | -1.072279 | 0.6681418 | 0.3419487 | 0.008596961
22.32693 | 35.924 | 36.98891 | 35.96888 | -1.064906 | 0.6689169 | 0.3424717 | 0.008635147
22.33693 | 35.8806 | 36.97001 | 35.94864 | -1.08941 | 0.6696942 | 0.342998 | 0.008673653
22.34693 | 35.8575 | 36.95111 | 35.9284 | -1.093609 | 0.670473 | 0.343527 | 0.008712447
22.35693 | 35.8478 | 36.9322 | 35.90814 | -1.084404 | 0.6712533 | 0.3440587 | 0.00875153
22.36693 | 35.8179 | 36.91329 | 35.88788 | -1.095394 | 0.672035 | 0.3445933 | 0.008790905
22.37692 | 35.7955 | 36.8944 | 35.86762 | -1.098899 | 0.6728175 | 0.3451301 | 0.008830536
22.38692 | 35.7874 | 36.87548 | 35.84734 | -1.088081 | 0.673602 | 0.3456704 | 0.008870504
22.39692 | 35.7606 | 36.85656 | 35.82705 | -1.095959 | 0.6743882 | 0.3462136 | 0.008910773
22.40692 | 35.7552 | 36.83763 | 35.80675 | -1.082433 | 0.6751758 | 0.3467597 | 0.008951346
22.41692 | 35.7211 | 36.8187 | 35.78644 | -1.097603 | 0.6759649 | 0.3473088 | 0.008992224
22.42692 | 35.6783 | 36.79977 | 35.76612 | -1.121469 | 0.6767553 | 0.3478609 | 0.009033412
22.43691 | 35.6839 | 36.78085 | 35.74581 | -1.09695 | 0.6775467 | 0.3484156 | 0.00907487
22.44691 | 35.6505 | 36.76191 | 35.72548 | -1.111409 | 0.6783403 | 0.3489739 | 0.009116686
22.45691 | 35.6433 | 36.74296 | 35.70513 | -1.099663 | 0.6791352 | 0.3495353 | 0.009158819
22.46691 | 35.613 | 36.72401 | 35.68478 | -1.111015 | 0.6799318 | 0.3501 | 0.009201274
22.47691 | 35.5855 | 36.70506 | 35.66442 | -1.119563 | 0.68073 | 0.3506678 | 0.009244053
22.4869 | 35.5815 | 36.68613 | 35.64407 | -1.104626 | 0.6815286 | 0.3512384 | 0.009287118
22.4969 | 35.578 | 36.66717 | 35.62369 | -1.089167 | 0.6823296 | 0.3518128 | 0.009330554
22.5069 | 35.5384 | 36.64821 | 35.60331 | -1.109805 | 0.6831323 | 0.3523907 | 0.009374326
22.5169 | 35.521 | 36.62924 | 35.58291 | -1.10824 | 0.6839364 | 0.3529719 | 0.009418434
22.5269 | 35.4909 | 36.61027 | 35.56251 | -1.119372 | 0.684742 | 0.3535565 | 0.009462883
22.5369 | 35.4764 | 36.5913 | 35.5421 | -1.114901 | 0.6855491 | 0.3541447 | 0.009507676
22.54689 | 35.433 | 36.57235 | 35.5217 | -1.139347 | 0.686357 | 0.3547358 | 0.009552771
22.55689 | 35.4378 | 36.55337 | 35.50127 | -1.11557 | 0.6871672 | 0.355331 | 0.009598261
22.56689 | 35.4148 | 36.53439 | 35.48084 | -1.119591 | 0.6879789 | 0.3559299 | 0.009644106
22.57689 | 35.393 | 36.51541 | 35.46039 | -1.122409 | 0.6887923 | 0.3565325 | 0.009690308
22.58689 | 35.3976 | 36.49642 | 35.43994 | -1.098825 | 0.6896071 | 0.3571389 | 0.009736872
22.59688 | 35.3592 | 36.47746 | 35.4195 | -1.118258 | 0.6904227 | 0.3577484 | 0.00978375
22.60688 | 35.3286 | 36.45847 | 35.39903 | -1.129869 | 0.6912407 | 0.3583623 | 0.009831047
22.61688 | 35.3197 | 36.43948 | 35.37856 | -1.119778 | 0.6920601 | 0.3589801 | 0.009878715
22.62688 | 35.3014 | 36.42048 | 35.35807 | -1.119085 | 0.6928813 | 0.3596019 | 0.009926759
22.63688 | 35.2672 | 36.40149 | 35.33758 | -1.13429 | 0.6937039 | 0.3602276 | 0.009975183
22.64688 | 35.2215 | 36.38249 | 35.31708 | -1.160993 | 0.6945281 | 0.3608573 | 0.01002399
22.65687 | 35.2308 | 36.36351 | 35.2966 | -1.132713 | 0.6953531 | 0.3614905 | 0.01007314
22.66687 | 35.2182 | 36.34451 | 35.27608 | -1.126313 | 0.6961805 | 0.3621285 | 0.01012272
22.67687 | 35.2007 | 36.32551 | 35.25556 | -1.124811 | 0.6970094 | 0.3627707 | 0.0101727
22.68687 | 35.1735 | 36.30651 | 35.23503 | -1.133008 | 0.6978399 | 0.3634171 | 0.01022309
22.69687 | 35.1354 | 36.2875 | 35.21449 | -1.152103 | 0.6986721 | 0.3640678 | 0.01027387
22.70686 | 35.1204 | 36.26852 | 35.19396 | -1.148116 | 0.699505 | 0.3647223 | 0.01032501
22.71686 | 35.09 | 36.24951 | 35.17341 | -1.159509 | 0.7003403 | 0.3653818 | 0.01037662
22.72686 | 35.091 | 36.2305 | 35.15285 | -1.139501 | 0.7011773 | 0.3660458 | 0.01042864
22.73686 | 35.0494 | 36.21149 | 35.13228 | -1.162091 | 0.7020159 | 0.3667142 | 0.01048108
22.74686 | 35.033 | 36.19248 | 35.1117 | -1.159481 | 0.702856 | 0.3673873 | 0.01053394
22.75686 | 35.0123 | 36.17347 | 35.09112 | -1.16117 | 0.7036978 | 0.368065 | 0.01058724
22.76685 | 35.0016 | 36.15448 | 35.07055 | -1.152878 | 0.7045404 | 0.3687467 | 0.01064091
22.77685 | 34.981 | 36.13547 | 35.04995 | -1.154466 | 0.7053854 | 0.3694338 | 0.01069508
22.78685 | 34.9377 | 36.11645 | 35.02935 | -1.178753 | 0.7062321 | 0.3701258 | 0.01074968
22.79685 | 34.9207 | 36.09744 | 35.00873 | -1.17674 | 0.7070804 | 0.3708226 | 0.01080474
22.80685 | 34.9062 | 36.07843 | 34.98811 | -1.172227 | 0.7079303 | 0.3715243 | 0.01086025
22.81684 | 34.894 | 36.05943 | 34.96751 | -1.165433 | 0.7087811 | 0.3722303 | 0.01091616
22.82684 | 34.8584 | 36.04042 | 34.94687 | -1.18202 | 0.7096344 | 0.3729421 | 0.01097258
22.83684 | 34.8415 | 36.02141 | 34.92623 | -1.179906 | 0.7104892 | 0.3736589 | 0.01102948
22.84684 | 34.8191 | 36.00239 | 34.90558 | -1.183293 | 0.7113457 | 0.3743809 | 0.01108684
22.85684 | 34.8203 | 35.98338 | 34.88492 | -1.16308 | 0.712204 | 0.3751082 | 0.01114469
22.86684 | 34.7767 | 35.96437 | 34.86426 | -1.187668 | 0.7130639 | 0.3758406 | 0.01120301
22.87683 | 34.7732 | 35.94538 | 34.84361 | -1.172175 | 0.7139246 | 0.3765776 | 0.01126176
22.88683 | 34.735 | 35.92636 | 34.82293 | -1.191364 | 0.7147878 | 0.3773208 | 0.01132105
22.89683 | 34.7193 | 35.90735 | 34.80225 | -1.188053 | 0.7156527 | 0.3780694 | 0.01138085
22.90683 | 34.6982 | 35.88834 | 34.78156 | -1.190143 | 0.7165193 | 0.3788234 | 0.01144116
22.91683 | 34.6794 | 35.86933 | 34.76086 | -1.189934 | 0.7173876 | 0.3795831 | 0.01150197
22.92682 | 34.6562 | 35.85034 | 34.74018 | -1.194145 | 0.7182567 | 0.3803475 | 0.01156324
22.93682 | 34.6512 | 35.83134 | 34.71947 | -1.180138 | 0.7191284 | 0.3811183 | 0.01162508
22.94682 | 34.6279 | 35.81233 | 34.69875 | -1.184432 | 0.7200018 | 0.3818949 | 0.01168745
22.95682 | 34.5994 | 35.79333 | 34.67802 | -1.193928 | 0.7208768 | 0.3826771 | 0.01175035
22.96682 | 34.5873 | 35.77432 | 34.65729 | -1.187024 | 0.7217536 | 0.3834651 | 0.01181379
22.97682 | 34.5741 | 35.75532 | 34.63655 | -1.181223 | 0.7226321 | 0.384259 | 0.01187777
22.98681 | 34.5427 | 35.73634 | 34.61583 | -1.193642 | 0.7235114 | 0.385058 | 0.01194224
22.99681 | 34.5245 | 35.71734 | 34.59508 | -1.192843 | 0.7243935 | 0.3858636 | 0.01200732
23.00681 | 34.5077 | 35.69835 | 34.57432 | -1.190647 | 0.7252772 | 0.3866752 | 0.01207297
23.01681 | 34.5186 | 35.67935 | 34.55356 | -1.160752 | 0.7261626 | 0.3874928 | 0.01213918
23.02681 | 34.4639 | 35.66036 | 34.53279 | -1.196459 | 0.7270497 | 0.3883164 | 0.01220597
23.0368 | 34.4486 | 35.64139 | 34.51203 | -1.192787 | 0.7279378 | 0.3891452 | 0.01227327
23.0468 | 34.4496 | 35.6224 | 34.49125 | -1.172798 | 0.7288284 | 0.389981 | 0.01234122
23.0568 | 34.453 | 35.60341 | 34.47046 | -1.150411 | 0.7297209 | 0.3908228 | 0.01240977
23.0668 | 34.4062 | 35.58443 | 34.44966 | -1.178226 | 0.7306151 | 0.3916708 | 0.01247892
23.0768 | 34.3644 | 35.56544 | 34.42886 | -1.201044 | 0.731511 | 0.3925249 | 0.01254867
23.0868 | 34.3713 | 35.54646 | 34.40805 | -1.175164 | 0.7324087 | 0.3933852 | 0.01261904
23.09679 | 34.3676 | 35.5275 | 34.38726 | -1.159905 | 0.7333073 | 0.3942508 | 0.01268996
23.10679 | 34.3588 | 35.50853 | 34.36644 | -1.14973 | 0.7342086 | 0.3951234 | 0.01276157
23.11679 | 34.3214 | 35.48956 | 34.34561 | -1.168157 | 0.7351115 | 0.3960022 | 0.01283382
23.12679 | 34.3005 | 35.47059 | 34.32478 | -1.170087 | 0.7360164 | 0.3968871 | 0.01290671
23.13679 | 34.3176 | 35.45162 | 34.30394 | -1.134019 | 0.7369231 | 0.3977783 | 0.01298026
23.14678 | 34.2783 | 35.43267 | 34.28311 | -1.154373 | 0.7378305 | 0.3986747 | 0.01305438
23.15678 | 34.2712 | 35.41371 | 34.26226 | -1.142511 | 0.7387408 | 0.3995781 | 0.01312925
23.16678 | 34.2542 | 35.39475 | 34.24141 | -1.140551 | 0.7396529 | 0.4004875 | 0.01320478
23.17678 | 34.2248 | 35.37579 | 34.22054 | -1.150994 | 0.7405666 | 0.4014031 | 0.013281
23.18678 | 34.2232 | 35.35684 | 34.19968 | -1.13364 | 0.7414823 | 0.4023246 | 0.0133579
23.19678 | 34.1977 | 35.33789 | 34.1788 | -1.140188 | 0.7423998 | 0.4032521 | 0.0134355
23.20677 | 34.1901 | 35.31896 | 34.15794 | -1.128858 | 0.7433181 | 0.4041846 | 0.01351373
23.21677 | 34.1815 | 35.30001 | 34.13706 | -1.118512 | 0.7442393 | 0.4051239 | 0.01359274
23.22677 | 34.1786 | 35.28107 | 34.11616 | -1.102468 | 0.7451624 | 0.4060689 | 0.01367248
23.23677 | 34.1314 | 35.26213 | 34.09527 | -1.130727 | 0.7460872 | 0.4070195 | 0.01375295
23.24677 | 34.1272 | 35.24319 | 34.07437 | -1.115989 | 0.7470138 | 0.4079758 | 0.01383416
23.25676 | 34.1214 | 35.22427 | 34.05348 | -1.102872 | 0.7479415 | 0.4089365 | 0.01391603
23.26676 | 34.1261 | 35.20534 | 34.03256 | -1.079238 | 0.7488717 | 0.4099036 | 0.01399874
23.27676 | 34.0699 | 35.18641 | 34.01164 | -1.116507 | 0.7498039 | 0.410876 | 0.01408221
23.28676 | 34.0769 | 35.16748 | 33.99072 | -1.090578 | 0.7507381 | 0.4118534 | 0.01416646
23.29676 | 34.0553 | 35.14855 | 33.96979 | -1.093251 | 0.7516741 | 0.4128358 | 0.01425149
23.30676 | 34.0635 | 35.12963 | 33.94885 | -1.066127 | 0.752612 | 0.4138229 | 0.01433732
23.31675 | 34.0471 | 35.11072 | 33.92793 | -1.063623 | 0.7535508 | 0.4148137 | 0.01442386
23.32675 | 34.0064 | 35.0918 | 33.90699 | -1.085402 | 0.7544924 | 0.4158097 | 0.0145113
23.33675 | 33.9855 | 35.07288 | 33.88604 | -1.087382 | 0.7554358 | 0.4168102 | 0.01459956
23.34675 | 33.9808 | 35.05396 | 33.86508 | -1.073165 | 0.7563812 | 0.4178146 | 0.01468865
23.35675 | 33.9722 | 35.03505 | 33.84412 | -1.062848 | 0.7573285 | 0.4188228 | 0.01477859
23.36674 | 33.955 | 35.01615 | 33.82317 | -1.061152 | 0.7582768 | 0.4198334 | 0.01486927
23.37674 | 33.9187 | 34.99724 | 33.8022 | -1.078537 | 0.759228 | 0.4208484 | 0.01496092
23.38674 | 33.9124 | 34.97832 | 33.78122 | -1.065923 | 0.760181 | 0.4218663 | 0.01505344
23.39674 | 33.8924 | 34.95941 | 33.76024 | -1.06701 | 0.7611359 | 0.422887 | 0.01514685
23.40674 | 33.8884 | 34.9405 | 33.73925 | -1.052097 | 0.7620929 | 0.4239101 | 0.01524115
23.41674 | 33.8435 | 34.92158 | 33.71826 | -1.078084 | 0.7630518 | 0.4249352 | 0.01533636
23.42673 | 33.8396 | 34.90269 | 33.69728 | -1.06309 | 0.7640116 | 0.4259611 | 0.0154324
23.43673 | 33.808 | 34.88378 | 33.67628 | -1.075776 | 0.7649743 | 0.4269894 | 0.01552945
23.44673 | 33.7972 | 34.86486 | 33.65528 | -1.067661 | 0.765939 | 0.4280187 | 0.01562745
23.45673 | 33.7538 | 34.84594 | 33.63426 | -1.092144 | 0.7669056 | 0.4290486 | 0.01572639
23.46673 | 33.7621 | 34.82703 | 33.61325 | -1.064926 | 0.7678743 | 0.4300788 | 0.01582631
23.47672 | 33.7247 | 34.80813 | 33.59225 | -1.083425 | 0.7688439 | 0.4311077 | 0.0159271
23.48672 | 33.7167 | 34.7892 | 33.57122 | -1.072503 | 0.7698164 | 0.432137 | 0.01602897
23.49672 | 33.6847 | 34.77028 | 33.55019 | -1.085578 | 0.7707909 | 0.4331653 | 0.01613185
23.50672 | 33.6619 | 34.75135 | 33.52915 | -1.089449 | 0.7717674 | 0.434192 | 0.01623574
23.51672 | 33.642 | 34.73242 | 33.50811 | -1.090417 | 0.7727458 | 0.4352167 | 0.01634066
23.52672 | 33.597 | 34.71348 | 33.48707 | -1.116481 | 0.7737264 | 0.4362388 | 0.01644662
23.53671 | 33.5977 | 34.69456 | 33.46604 | -1.09686 | 0.7747079 | 0.4372569 | 0.01655353
23.54671 | 33.5853 | 34.67561 | 33.44499 | -1.090314 | 0.7756922 | 0.4382724 | 0.01666161
23.55671 | 33.5586 | 34.65666 | 33.42393 | -1.098063 | 0.7766787 | 0.4392838 | 0.01677077
23.56671 | 33.5369 | 34.63771 | 33.40287 | -1.100806 | 0.7776673 | 0.4402906 | 0.01688102
23.57671 | 33.5134 | 34.61874 | 33.3818 | -1.105343 | 0.7786578 | 0.4412921 | 0.01699239
23.5867 | 33.4964 | 34.59979 | 33.36075 | -1.103392 | 0.7796493 | 0.4422869 | 0.01710476
23.5967 | 33.4907 | 34.58081 | 33.33968 | -1.090114 | 0.7806439 | 0.4432763 | 0.01721838
23.6067 | 33.4547 | 34.56183 | 33.3186 | -1.107128 | 0.7816403 | 0.4442587 | 0.01733316
23.6167 | 33.4316 | 34.54283 | 33.29751 | -1.111233 | 0.782639 | 0.4452336 | 0.0174491
23.6267 | 33.4167 | 34.52383 | 33.27642 | -1.107129 | 0.7836397 | 0.4462003 | 0.01756623
23.6367 | 33.4074 | 34.50482 | 33.25533 | -1.097416 | 0.7846426 | 0.4471583 | 0.01768455
23.64669 | 33.3907 | 34.48581 | 33.23426 | -1.095112 | 0.7856463 | 0.448106 | 0.01780397
23.65669 | 33.3744 | 34.46678 | 33.21315 | -1.092377 | 0.7866532 | 0.4490446 | 0.01792474
23.66669 | 33.3728 | 34.44773 | 33.19205 | -1.074932 | 0.7876622 | 0.4499728 | 0.01804675
23.67669 | 33.3212 | 34.42867 | 33.17094 | -1.107474 | 0.7886731 | 0.4508897 | 0.01817002
23.68669 | 33.321 | 34.4096 | 33.14983 | -1.088605 | 0.7896862 | 0.4517948 | 0.01829458
23.69668 | 33.3045 | 34.39054 | 33.12873 | -1.086041 | 0.7907003 | 0.4526868 | 0.01842031
23.70668 | 33.2846 | 34.37145 | 33.10761 | -1.086845 | 0.7917177 | 0.4535667 | 0.01854747
23.71668 | 33.28 | 34.35233 | 33.08649 | -1.072335 | 0.792737 | 0.4544331 | 0.01867597
23.72668 | 33.2685 | 34.33321 | 33.06536 | -1.064711 | 0.7937585 | 0.4552855 | 0.01880581
23.73668 | 33.217 | 34.31407 | 33.04423 | -1.097071 | 0.7947821 | 0.4561232 | 0.01893703
23.74668 | 33.233 | 34.29492 | 33.02309 | -1.061916 | 0.7958077 | 0.4569459 | 0.01906962
23.75667 | 33.2022 | 34.27577 | 33.00197 | -1.073565 | 0.7968346 | 0.4577521 | 0.01920349
23.76667 | 33.197 | 34.25658 | 32.98083 | -1.059578 | 0.7978645 | 0.458543 | 0.01933891
23.77667 | 33.1773 | 34.23737 | 32.95969 | -1.060075 | 0.7988965 | 0.4593173 | 0.01947578
23.78667 | 33.1674 | 34.21815 | 32.93853 | -1.050754 | 0.7999308 | 0.4600747 | 0.01961411
23.79667 | 33.1412 | 34.19892 | 32.91738 | -1.057717 | 0.8009672 | 0.4608146 | 0.01975393
23.80666 | 33.1108 | 34.17968 | 32.89624 | -1.068881 | 0.8020046 | 0.4615361 | 0.01989511
23.81666 | 33.1067 | 34.16041 | 32.87508 | -1.053707 | 0.8030454 | 0.4622401 | 0.02003795
23.82666 | 33.0934 | 34.14112 | 32.85392 | -1.047716 | 0.8040881 | 0.4629256 | 0.02018233
23.83666 | 33.054 | 34.12181 | 32.83275 | -1.067805 | 0.8051331 | 0.4635924 | 0.02032829
23.84666 | 33.0678 | 34.10248 | 32.81158 | -1.034677 | 0.8061804 | 0.4642403 | 0.02047582
23.85666 | 33.0322 | 34.08313 | 32.79041 | -1.050929 | 0.8072298 | 0.4648688 | 0.02062497
23.86665 | 33.0177 | 34.06378 | 32.76925 | -1.046082 | 0.8082802 | 0.4654774 | 0.0207756
23.87665 | 33.0006 | 34.0444 | 32.74807 | -1.043797 | 0.8093339 | 0.4660671 | 0.02092804
23.88665 | 32.9768 | 34.02499 | 32.72688 | -1.048193 | 0.81039 | 0.4666371 | 0.02108215
23.89665 | 32.9572 | 34.00557 | 32.7057 | -1.04837 | 0.811448 | 0.4671874 | 0.02123796
23.90665 | 32.9468 | 33.98613 | 32.68451 | -1.039327 | 0.8125084 | 0.4677179 | 0.0213955
23.91664 | 32.9356 | 33.96669 | 32.66333 | -1.031086 | 0.81357 | 0.4682282 | 0.02155463
23.92664 | 32.9213 | 33.94721 | 32.64214 | -1.025906 | 0.8146349 | 0.4687194 | 0.02171568
23.93664 | 32.892 | 33.92771 | 32.62094 | -1.035707 | 0.8157018 | 0.469191 | 0.02187854
23.94664 | 32.8602 | 33.90819 | 32.59973 | -1.04799 | 0.8167712 | 0.4696431 | 0.02204322
23.95664 | 32.8603 | 33.88866 | 32.57853 | -1.028355 | 0.8178427 | 0.4700759 | 0.02220975
23.96664 | 32.8541 | 33.8691 | 32.55732 | -1.015002 | 0.8189165 | 0.4704896 | 0.02237816
23.97663 | 32.825 | 33.84955 | 32.53613 | -1.024551 | 0.8199914 | 0.470884 | 0.02254828
23.98663 | 32.8106 | 33.82996 | 32.51491 | -1.019363 | 0.8210698 | 0.4712603 | 0.02272051
23.99663 | 32.8067 | 33.81036 | 32.49369 | -1.003658 | 0.8221503 | 0.4716182 | 0.02289471
24.00663 | 32.7745 | 33.79074 | 32.47247 | -1.016237 | 0.8232332 | 0.4719582 | 0.02307089
24.01663 | 32.7643 | 33.7711 | 32.45125 | -1.0068 | 0.8243184 | 0.4722807 | 0.02324909
24.02662 | 32.7433 | 33.75147 | 32.43005 | -1.008166 | 0.8254048 | 0.4725856 | 0.02342915
24.03662 | 32.7363 | 33.7318 | 32.40882 | -0.9954983 | 0.8264946 | 0.4728742 | 0.02361146
24.04662 | 32.7375 | 33.71212 | 32.38759 | -0.9746157 | 0.8275866 | 0.4731464 | 0.02379587
24.05662 | 32.7168 | 33.69242 | 32.36635 | -0.9756191 | 0.828681 | 0.4734027 | 0.02398242
24.06662 | 32.6985 | 33.67271 | 32.34512 | -0.9742092 | 0.8297777 | 0.4736438 | 0.02417112
24.07662 | 32.6716 | 33.65299 | 32.32388 | -0.9813864 | 0.8308767 | 0.4738701 | 0.02436203
24.08661 | 32.6613 | 33.63327 | 32.30266 | -0.9719712 | 0.831977 | 0.4740818 | 0.02455497
24.09661 | 32.6589 | 33.61352 | 32.28141 | -0.9546246 | 0.8330807 | 0.4742801 | 0.02475036
24.10661 | 32.6514 | 33.59377 | 32.26017 | -0.9423671 | 0.8341867 | 0.4744652 | 0.02494804
24.11661 | 32.6152 | 33.574 | 32.23892 | -0.9587991 | 0.8352951 | 0.4746378 | 0.02514804
24.12661 | 32.6152 | 33.55422 | 32.21767 | -0.9390218 | 0.8364059 | 0.4747984 | 0.02535041
24.1366 | 32.6001 | 33.53446 | 32.19643 | -0.9343551 | 0.8375179 | 0.4749475 | 0.02555497
24.1466 | 32.6121 | 33.51466 | 32.17518 | -0.9025605 | 0.8386335 | 0.4750859 | 0.02576215
24.1566 | 32.5582 | 33.49486 | 32.15392 | -0.9366584 | 0.8397515 | 0.4752141 | 0.0259718
24.1666 | 32.555 | 33.47505 | 32.13266 | -0.9200493 | 0.8408718 | 0.4753328 | 0.02618396
24.1766 | 32.5464 | 33.45523 | 32.1114 | -0.908834 | 0.8419945 | 0.4754426 | 0.02639865
24.1866 | 32.532 | 33.43541 | 32.09013 | -0.9034132 | 0.8431196 | 0.4755441 | 0.02661592
24.19659 | 32.5242 | 33.41561 | 32.06889 | -0.8914074 | 0.8442459 | 0.4756377 | 0.02683559
24.20659 | 32.5164 | 33.39578 | 32.04762 | -0.8793777 | 0.8453759 | 0.4757244 | 0.02705812
24.21659 | 32.4906 | 33.37594 | 32.02635 | -0.8853446 | 0.8465083 | 0.4758045 | 0.02728335
24.22659 | 32.4731 | 33.35611 | 32.00508 | -0.8830087 | 0.8476432 | 0.4758786 | 0.02751131
24.23659 | 32.4614 | 33.33627 | 31.9838 | -0.8748707 | 0.8487804 | 0.4759474 | 0.02774204
24.24658 | 32.4312 | 33.31645 | 31.96255 | -0.8852512 | 0.849919 | 0.4760115 | 0.02797536
24.25658 | 32.4378 | 33.29661 | 31.94127 | -0.858811 | 0.8510612 | 0.4760713 | 0.02821176
24.26658 | 32.4074 | 33.27677 | 31.91999 | -0.8693707 | 0.8522059 | 0.4761276 | 0.02845106
24.27658 | 32.3923 | 33.25693 | 31.8987 | -0.8646308 | 0.853353 | 0.4761807 | 0.02869329
24.28658 | 32.3832 | 33.23709 | 31.87742 | -0.8538921 | 0.8545026 | 0.4762313 | 0.02893852
24.29658 | 32.3624 | 33.21726 | 31.85613 | -0.8548551 | 0.8556548 | 0.4762798 | 0.02918678
24.30657 | 32.3468 | 33.19744 | 31.83487 | -0.8506403 | 0.8568082 | 0.4763267 | 0.02943787
24.31657 | 32.3278 | 33.17761 | 31.81358 | -0.8498084 | 0.8579654 | 0.4763726 | 0.02969232
24.32657 | 32.305 | 33.15778 | 31.79229 | -0.85278 | 0.8591249 | 0.4764178 | 0.02994995
24.33657 | 32.269 | 33.13796 | 31.77099 | -0.8689556 | 0.8602872 | 0.476463 | 0.03021079
24.34657 | 32.2636 | 33.11814 | 31.7497 | -0.8545357 | 0.8614518 | 0.4765084 | 0.0304749
24.35656 | 32.2413 | 33.09834 | 31.72843 | -0.8570406 | 0.8626179 | 0.4765545 | 0.03074204
24.36656 | 32.2243 | 33.07853 | 31.70713 | -0.854231 | 0.8637874 | 0.4766017 | 0.03101282
24.37656 | 32.2213 | 33.05873 | 31.68583 | -0.8374278 | 0.8649599 | 0.4766505 | 0.03128702
24.38656 | 32.1777 | 33.03893 | 31.66453 | -0.8612309 | 0.8661348 | 0.4767011 | 0.03156469
24.39656 | 32.1677 | 33.01914 | 31.64323 | -0.8514409 | 0.8673122 | 0.476754 | 0.03184588
24.40656 | 32.1387 | 32.99936 | 31.62193 | -0.8606582 | 0.8684922 | 0.4768094 | 0.03213064
24.41655 | 32.1212 | 32.9796 | 31.60064 | -0.8584033 | 0.8696737 | 0.4768677 | 0.03241875
24.42655 | 32.1086 | 32.95984 | 31.57934 | -0.8512367 | 0.8708589 | 0.4769293 | 0.03271081
24.43655 | 32.0603 | 32.94008 | 31.55803 | -0.8797785 | 0.8720466 | 0.4769943 | 0.03300662
24.44655 | 32.0639 | 32.92033 | 31.53672 | -0.8564297 | 0.8732371 | 0.4770633 | 0.03330622
24.45655 | 32.0528 | 32.90059 | 31.51541 | -0.8477899 | 0.8744302 | 0.4771361 | 0.03360967
24.46654 | 32.0219 | 32.88088 | 31.49412 | -0.8589795 | 0.8756245 | 0.4772133 | 0.03391673
24.47654 | 32.0043 | 32.86116 | 31.47281 | -0.8568596 | 0.8768229 | 0.477295 | 0.03422805
24.48654 | 31.9907 | 32.84145 | 31.4515 | -0.8507499 | 0.8780238 | 0.4773815 | 0.03454341
24.49654 | 31.9663 | 32.82175 | 31.43019 | -0.8554506 | 0.8792272 | 0.4774729 | 0.03486285
24.50654 | 31.9592 | 32.80206 | 31.40887 | -0.8428625 | 0.8804335 | 0.4775695 | 0.03518645
24.51654 | 31.9345 | 32.78239 | 31.38756 | -0.8478856 | 0.8816423 | 0.4776714 | 0.03551426
24.52653 | 31.9098 | 32.76274 | 31.36626 | -0.8529399 | 0.8828528 | 0.4777786 | 0.03584597
24.53653 | 31.8964 | 32.74309 | 31.34495 | -0.8466863 | 0.884067 | 0.4778916 | 0.0361824
24.54653 | 31.901 | 32.72344 | 31.32363 | -0.8224445 | 0.8852839 | 0.4780103 | 0.03652323
24.55653 | 31.8825 | 32.70382 | 31.30231 | -0.8213151 | 0.8865035 | 0.478135 | 0.03686855
24.56653 | 31.8617 | 32.6842 | 31.28099 | -0.8224983 | 0.8877259 | 0.4782657 | 0.0372184
24.57652 | 31.8199 | 32.66461 | 31.25969 | -0.8447138 | 0.8889498 | 0.4784024 | 0.03757252
24.58652 | 31.8256 | 32.64502 | 31.23837 | -0.8194225 | 0.8901775 | 0.4785456 | 0.03793166
24.59652 | 31.8205 | 32.62544 | 31.21705 | -0.8049444 | 0.8914081 | 0.478695 | 0.03829555
24.60652 | 31.807 | 32.60588 | 31.19572 | -0.7988795 | 0.8926413 | 0.4788508 | 0.03866426
24.61652 | 31.7791 | 32.58633 | 31.1744 | -0.8072281 | 0.8938772 | 0.4790132 | 0.03903787
24.62652 | 31.7722 | 32.56679 | 31.15308 | -0.7945905 | 0.895116 | 0.4791821 | 0.03941645
24.63651 | 31.7553 | 32.54729 | 31.13177 | -0.7919863 | 0.8963563 | 0.4793574 | 0.03979968
24.64651 | 31.7363 | 32.52778 | 31.11045 | -0.7914766 | 0.8976006 | 0.4795395 | 0.04018841
24.65651 | 31.742 | 32.50828 | 31.08912 | -0.7662811 | 0.8988477 | 0.4797284 | 0.04058233
24.66651 | 31.7004 | 32.4888 | 31.0678 | -0.7883999 | 0.9000975 | 0.479924 | 0.04098152
24.67651 | 31.7031 | 32.46933 | 31.04647 | -0.7662332 | 0.9013502 | 0.4801264 | 0.04138606
24.6865 | 31.6738 | 32.4499 | 31.02517 | -0.7761006 | 0.9026044 | 0.4803353 | 0.04179562
24.6965 | 31.6692 | 32.43046 | 31.00384 | -0.7612634 | 0.9038627 | 0.4805513 | 0.04221108
24.7065 | 31.651 | 32.41104 | 30.98251 | -0.7600409 | 0.9051237 | 0.480774 | 0.04263214
24.7165 | 31.6399 | 32.39163 | 30.96118 | -0.7517338 | 0.9063878 | 0.4810036 | 0.04305886
24.7265 | 31.6345 | 32.37224 | 30.93986 | -0.7377416 | 0.9076545 | 0.48124 | 0.04349133
24.7365 | 31.6029 | 32.35286 | 30.91853 | -0.7499649 | 0.9089242 | 0.4814833 | 0.04392964
24.74649 | 31.5777 | 32.33352 | 30.89722 | -0.7558229 | 0.9101954 | 0.4817331 | 0.04437344
24.75649 | 31.5674 | 32.31418 | 30.87589 | -0.7467771 | 0.9114708 | 0.48199 | 0.04482366
24.76649 | 31.5671 | 32.29485 | 30.85456 | -0.7277468 | 0.9127488 | 0.4822536 | 0.04527999
24.77649 | 31.5447 | 32.27553 | 30.83324 | -0.7308325 | 0.91403 | 0.482524 | 0.04574249
24.78649 | 31.5413 | 32.25623 | 30.81191 | -0.714934 | 0.915314 | 0.4828012 | 0.04621125
24.79648 | 31.4976 | 32.23697 | 30.7906 | -0.7393709 | 0.9165997 | 0.4830849 | 0.04668591
24.80648 | 31.5003 | 32.2177 | 30.76927 | -0.7174044 | 0.9178895 | 0.4833755 | 0.04716747
24.81648 | 31.4898 | 32.19845 | 30.74794 | -0.7086544 | 0.9191823 | 0.4836728 | 0.04765557
24.82648 | 31.4692 | 32.17922 | 30.72662 | -0.7100206 | 0.9204781 | 0.4839768 | 0.0481503
24.83648 | 31.461 | 32.16 | 30.70529 | -0.6990031 | 0.9217766 | 0.4842874 | 0.04865175
24.84648 | 31.4371 | 32.1408 | 30.68396 | -0.7037022 | 0.9230782 | 0.4846045 | 0.04916
24.85647 | 31.4254 | 32.12164 | 30.66265 | -0.6962371 | 0.9243814 | 0.4849279 | 0.04967465
24.86647 | 31.4196 | 32.10247 | 30.64133 | -0.6828695 | 0.9256889 | 0.485258 | 0.0501968
24.87647 | 31.4198 | 32.08332 | 30.62 | -0.6635188 | 0.9269994 | 0.4855947 | 0.05072605
24.88647 | 31.3713 | 32.06419 | 30.59867 | -0.692885 | 0.9283129 | 0.4859378 | 0.05126248
24.89647 | 31.3661 | 32.04507 | 30.57735 | -0.6789682 | 0.9296294 | 0.4862873 | 0.05180619
24.90646 | 31.371 | 32.02599 | 30.55604 | -0.6549875 | 0.9309475 | 0.4866427 | 0.05235669
24.91646 | 31.3468 | 32.00691 | 30.53471 | -0.6601051 | 0.9322701 | 0.4870048 | 0.05291526
24.92646 | 31.3445 | 31.98784 | 30.51339 | -0.6433398 | 0.9335955 | 0.4873732 | 0.05348138
24.93646 | 31.308 | 31.96879 | 30.49207 | -0.6607919 | 0.934924 | 0.4877477 | 0.05405516
24.94646 | 31.3008 | 31.94976 | 30.47074 | -0.6489617 | 0.9362557 | 0.4881284 | 0.05463672
24.95645 | 31.3073 | 31.93077 | 30.44944 | -0.623468 | 0.937589 | 0.4885149 | 0.05522554
24.96645 | 31.2848 | 31.91177 | 30.42812 | -0.6269729 | 0.9389267 | 0.4889078 | 0.0558229
24.97645 | 31.2793 | 31.8928 | 30.40679 | -0.6134956 | 0.9402676 | 0.4893067 | 0.0564283
24.98645 | 31.2399 | 31.87384 | 30.38547 | -0.6339362 | 0.9416115 | 0.4897115 | 0.05704185
24.99645 | 31.2322 | 31.85489 | 30.36415 | -0.6226945 | 0.9429583 | 0.4901223 | 0.05766365
25.00645 | 31.2305 | 31.83597 | 30.34283 | -0.605471 | 0.9443083 | 0.490539 | 0.05829378
25.01644 | 31.2169 | 31.81708 | 30.32153 | -0.6001847 | 0.9456602 | 0.4909611 | 0.05893171
25.02644 | 31.194 | 31.7982 | 30.30021 | -0.6041976 | 0.9470165 | 0.4913894 | 0.05957878
25.03644 | 31.1676 | 31.77933 | 30.2789 | -0.6117287 | 0.9483758 | 0.4918233 | 0.06023448
25.04644 | 31.1699 | 31.76048 | 30.25758 | -0.5905784 | 0.9497385 | 0.492263 | 0.06089888
25.05644 | 31.1406 | 31.74165 | 30.23626 | -0.6010464 | 0.9511042 | 0.4927084 | 0.06157208
25.06643 | 31.1531 | 31.72285 | 30.21497 | -0.569752 | 0.9524717 | 0.4931588 | 0.06225351
25.07643 | 31.1308 | 31.70406 | 30.19365 | -0.5732573 | 0.9538438 | 0.4936153 | 0.06294456
25.08643 | 31.1025 | 31.68528 | 30.17234 | -0.5827813 | 0.955219 | 0.4940773 | 0.06364469
25.09643 | 31.0815 | 31.66652 | 30.15103 | -0.5850241 | 0.9565974 | 0.4945447 | 0.06435396
25.10643 | 31.0783 | 31.64779 | 30.12972 | -0.5694859 | 0.957979 | 0.4950174 | 0.06507246
25.11643 | 31.0628 | 31.62907 | 30.10841 | -0.5662667 | 0.9593639 | 0.4954956 | 0.06580027
25.12642 | 31.0535 | 31.61039 | 30.08712 | -0.556885 | 0.9607505 | 0.4959786 | 0.06653663
25.13642 | 31.0399 | 31.5917 | 30.06581 | -0.551804 | 0.9621418 | 0.4964673 | 0.06728328
25.14642 | 31.0254 | 31.57304 | 30.04451 | -0.5476421 | 0.9635364 | 0.4969612 | 0.06803947
25.15642 | 31.0132 | 31.5544 | 30.0232 | -0.5411995 | 0.9649341 | 0.4974604 | 0.06880526
25.16642 | 30.999 | 31.53578 | 30.0019 | -0.5367762 | 0.9663351 | 0.4979647 | 0.06958072
25.17641 | 30.9878 | 31.51719 | 29.98061 | -0.529391 | 0.9677381 | 0.4984735 | 0.07036515
25.18641 | 30.976 | 31.49861 | 29.95931 | -0.5226066 | 0.9691457 | 0.498988 | 0.07116012
25.19641 | 30.9654 | 31.48004 | 29.93801 | -0.5146418 | 0.9705566 | 0.4995074 | 0.07196495
25.20641 | 30.9618 | 31.4615 | 29.91671 | -0.4996964 | 0.9719708 | 0.5000318 | 0.07277966
25.21641 | 30.9606 | 31.44297 | 29.89542 | -0.4823707 | 0.9733883 | 0.5005611 | 0.07360431
25.22641 | 30.9396 | 31.42446 | 29.87412 | -0.4848647 | 0.9748091 | 0.5010953 | 0.07443893
25.2364 | 30.9346 | 31.406 | 29.85285 | -0.4713969 | 0.9762318 | 0.5016339 | 0.07528274
25.2464 | 30.9037 | 31.38753 | 29.83156 | -0.4838304 | 0.9776594 | 0.5021778 | 0.0761374
25.2564 | 30.927 | 31.36908 | 29.81026 | -0.4420836 | 0.9790903 | 0.5027264 | 0.07700213
25.2664 | 30.902 | 31.35066 | 29.78898 | -0.4486566 | 0.9805245 | 0.5032799 | 0.07787693
25.2764 | 30.8938 | 31.33225 | 29.76769 | -0.4384492 | 0.9819621 | 0.5038379 | 0.07876179
25.28639 | 30.9043 | 31.31388 | 29.74642 | -0.4095803 | 0.9834018 | 0.5044001 | 0.07965587
25.29639 | 30.8838 | 31.29551 | 29.72514 | -0.4117127 | 0.9848461 | 0.5049676 | 0.08056089
25.30639 | 30.8742 | 31.27716 | 29.70386 | -0.4029648 | 0.9862939 | 0.5055396 | 0.08147595
25.31639 | 30.8776 | 31.25884 | 29.68257 | -0.3812369 | 0.9877453 | 0.5061162 | 0.08240105
25.32639 | 30.862 | 31.24053 | 29.6613 | -0.3785287 | 0.9892001 | 0.5066973 | 0.08333613
25.33639 | 30.8406 | 31.22224 | 29.64002 | -0.3816401 | 0.9906581 | 0.5072829 | 0.08428118
25.34638 | 30.8466 | 31.20399 | 29.61876 | -0.3573896 | 0.9921183 | 0.5078724 | 0.08523515
25.35638 | 30.8289 | 31.18574 | 29.59749 | -0.3568403 | 0.9935832 | 0.5084669 | 0.08619989
25.36638 | 30.8371 | 31.16751 | 29.57622 | -0.3304107 | 0.9950518 | 0.5090658 | 0.08717437
25.37638 | 30.8053 | 31.1493 | 29.55495 | -0.3440005 | 0.9965238 | 0.5096691 | 0.08815851
25.38638 | 30.8055 | 31.13111 | 29.53368 | -0.3256099 | 0.9979995 | 0.5102767 | 0.0891522
25.39637 | 30.7928 | 31.11296 | 29.51244 | -0.3201565 | 0.9994769 | 0.5108881 | 0.09015435
25.40637 | 30.8053 | 31.0948 | 29.49117 | -0.2895043 | 1.00096 | 0.5115043 | 0.09116676
25.41637 | 30.7961 | 31.07667 | 29.46991 | -0.2805711 | 1.002446 | 0.5121248 | 0.09218834
25.42637 | 30.7834 | 31.05856 | 29.44865 | -0.2751568 | 1.003935 | 0.5127496 | 0.09321892
25.43637 | 30.758 | 31.04046 | 29.4274 | -0.2824612 | 1.005428 | 0.5133785 | 0.09425832
25.44637 | 30.7488 | 31.02238 | 29.40614 | -0.2735844 | 1.006925 | 0.5140117 | 0.09530635
25.45636 | 30.7537 | 31.00434 | 29.38491 | -0.2506439 | 1.008424 | 0.5146484 | 0.09636177
25.46636 | 30.7578 | 30.9863 | 29.36366 | -0.2285035 | 1.009928 | 0.5152898 | 0.09742641
25.47636 | 30.7434 | 30.96828 | 29.34241 | -0.2248812 | 1.011436 | 0.5159354 | 0.09849901
25.48636 | 30.7553 | 30.95028 | 29.32117 | -0.1949765 | 1.012947 | 0.516585 | 0.09957928
25.49636 | 30.7455 | 30.93229 | 29.29992 | -0.1867894 | 1.014462 | 0.5172387 | 0.100667
25.50635 | 30.724 | 30.91434 | 29.2787 | -0.1903372 | 1.015979 | 0.5178958 | 0.1017606
25.51635 | 30.7396 | 30.89638 | 29.25746 | -0.1567842 | 1.017501 | 0.5185576 | 0.1028621
25.52635 | 30.7551 | 30.87845 | 29.23623 | -0.1233474 | 1.019026 | 0.5192234 | 0.1039701
25.53635 | 30.7353 | 30.86053 | 29.21499 | -0.1252273 | 1.020556 | 0.5198931 | 0.1050842
25.54635 | 30.7388 | 30.84262 | 29.19376 | -0.1038228 | 1.022089 | 0.5205669 | 0.1062039
25.55635 | 30.7456 | 30.82473 | 29.17253 | -0.07913367 | 1.023626 | 0.5212445 | 0.1073289
25.56634 | 30.7592 | 30.80688 | 29.15133 | -0.0476778 | 1.025165 | 0.5219255 | 0.1084576
25.57634 | 30.7671 | 30.78902 | 29.13011 | -0.02191836 | 1.026709 | 0.522611 | 0.1095917
25.58634 | 30.7764 | 30.77117 | 29.10889 | 0.005227033 | 1.028257 | 0.5233004 | 0.1107298
25.59634 | 30.7833 | 30.75334 | 29.08767 | 0.02995859 | 1.029809 | 0.5239936 | 0.1118712
25.60634 | 30.8007 | 30.73552 | 29.06645 | 0.06517657 | 1.031365 | 0.5246908 | 0.1130154
25.61633 | 30.8009 | 30.71774 | 29.04526 | 0.08316457 | 1.032922 | 0.525391 | 0.1141608
25.62633 | 30.816 | 30.69994 | 29.02405 | 0.1160582 | 1.034485 | 0.5260959 | 0.1153091
25.63633 | 30.8364 | 30.68216 | 29.00284 | 0.15424 | 1.036053 | 0.5268045 | 0.1164583
25.64633 | 30.8629 | 30.66439 | 28.98164 | 0.1985113 | 1.037623 | 0.5275169 | 0.1176081
25.65633 | 30.8611 | 30.64663 | 28.96044 | 0.2144724 | 1.039198 | 0.5282331 | 0.1187576
25.66633 | 30.8823 | 30.62888 | 28.93924 | 0.2534237 | 1.040776 | 0.5289531 | 0.1199061
25.67632 | 30.9099 | 30.61115 | 28.91807 | 0.2987484 | 1.042357 | 0.5296761 | 0.1210518
25.68632 | 30.9347 | 30.59342 | 28.89687 | 0.3412826 | 1.043943 | 0.5304036 | 0.1221964
25.69632 | 30.9478 | 30.57569 | 28.87569 | 0.3721092 | 1.045533 | 0.5311348 | 0.1233378
25.70632 | 30.9717 | 30.55797 | 28.8545 | 0.4137293 | 1.047126 | 0.5318697 | 0.1244753
25.71632 | 31.002 | 30.54026 | 28.83332 | 0.4617434 | 1.048724 | 0.5326084 | 0.125608
25.72631 | 31.0177 | 30.52257 | 28.81216 | 0.4951344 | 1.050324 | 0.53335 | 0.126734
25.73631 | 31.0379 | 30.50486 | 28.79098 | 0.5330392 | 1.05193 | 0.534096 | 0.1278547
25.74631 | 31.0641 | 30.48716 | 28.76981 | 0.5769405 | 1.053539 | 0.5348457 | 0.1289679
25.75631 | 31.0959 | 30.46946 | 28.74864 | 0.626439 | 1.055153 | 0.5355991 | 0.130073
25.76631 | 31.1365 | 30.45176 | 28.72747 | 0.6847361 | 1.05677 | 0.5363562 | 0.1311688
25.77631 | 31.1497 | 30.43407 | 28.7063 | 0.7156324 | 1.058392 | 0.5371169 | 0.1322544
25.7863 | 31.1801 | 30.41639 | 28.68517 | 0.7637111 | 1.060015 | 0.5378805 | 0.1333279
25.7963 | 31.2012 | 30.39869 | 28.66401 | 0.8025088 | 1.061645 | 0.5386485 | 0.1343903
25.8063 | 31.2402 | 30.38099 | 28.64285 | 0.8592084 | 1.063278 | 0.5394201 | 0.1354395
25.8163 | 31.2472 | 30.36329 | 28.6217 | 0.8839112 | 1.064916 | 0.5401954 | 0.1364747
25.8263 | 31.3165 | 30.34558 | 28.60056 | 0.9709181 | 1.066557 | 0.5409743 | 0.1374946
25.83629 | 31.3206 | 30.32789 | 28.57943 | 0.9927125 | 1.068201 | 0.5417559 | 0.1384973
25.84629 | 31.3619 | 30.31017 | 28.55829 | 1.05173 | 1.069851 | 0.5425421 | 0.1394838
25.85629 | 31.367 | 30.29244 | 28.53716 | 1.074556 | 1.071505 | 0.5433318 | 0.1404519
25.86629 | 31.3954 | 30.27471 | 28.51602 | 1.120689 | 1.073162 | 0.544125 | 0.1414006
25.87629 | 31.4396 | 30.25697 | 28.49489 | 1.182632 | 1.074824 | 0.544922 | 0.1423288
25.88629 | 31.4572 | 30.23922 | 28.47377 | 1.217984 | 1.07649 | 0.5457224 | 0.1432356
25.89628 | 31.4946 | 30.22147 | 28.45267 | 1.273131 | 1.078159 | 0.5465257 | 0.1441188
25.90628 | 31.4873 | 30.20369 | 28.43155 | 1.283607 | 1.079833 | 0.5473334 | 0.1449793
25.91628 | 31.5313 | 30.1859 | 28.41043 | 1.345396 | 1.081512 | 0.5481447 | 0.1458152
25.92628 | 31.5462 | 30.1681 | 28.38932 | 1.3781 | 1.083194 | 0.5489595 | 0.1466253
25.93628 | 31.5834 | 30.15028 | 28.36821 | 1.433119 | 1.084881 | 0.5497779 | 0.1474086
25.94627 | 31.5807 | 30.13246 | 28.34713 | 1.448236 | 1.086571 | 0.5505991 | 0.1481635
25.95627 | 31.6082 | 30.11461 | 28.32603 | 1.493588 | 1.088266 | 0.5514246 | 0.1488904
25.96627 | 31.6069 | 30.09674 | 28.30493 | 1.510158 | 1.089966 | 0.5522537 | 0.1495876
25.97627 | 31.6116 | 30.07885 | 28.28384 | 1.532747 | 1.091669 | 0.5530865 | 0.1502541
25.98627 | 31.6335 | 30.06094 | 28.26275 | 1.572556 | 1.093378 | 0.5539228 | 0.1508892
25.99627 | 31.63 | 30.04301 | 28.24167 | 1.586985 | 1.09509 | 0.5547626 | 0.1514918
26.00626 | 31.6466 | 30.02508 | 28.22061 | 1.621518 | 1.096805 | 0.5556052 | 0.1520606
26.01626 | 31.6366 | 30.00711 | 28.19954 | 1.629491 | 1.098526 | 0.5564522 | 0.1525959
26.02626 | 31.6254 | 29.98911 | 28.17846 | 1.636287 | 1.100251 | 0.5573028 | 0.1530964
26.03626 | 31.6066 | 29.97109 | 28.15739 | 1.635506 | 1.101981 | 0.5581569 | 0.1535613
26.04626 | 31.6194 | 29.95305 | 28.13633 | 1.666349 | 1.103715 | 0.5590147 | 0.1539901
26.05625 | 31.6093 | 29.935 | 28.11529 | 1.6743 | 1.105452 | 0.5598752 | 0.1543815
26.06625 | 31.6126 | 29.91691 | 28.09424 | 1.695693 | 1.107194 | 0.5607401 | 0.154736
26.07625 | 31.5556 | 29.89879 | 28.07319 | 1.656812 | 1.108941 | 0.5616085 | 0.1550525
26.08625 | 31.5659 | 29.88064 | 28.05214 | 1.685258 | 1.110693 | 0.5624806 | 0.1553306
26.09625 | 31.5252 | 29.86247 | 28.03109 | 1.66273 | 1.112449 | 0.5633563 | 0.1555698
26.10625 | 31.5162 | 29.84427 | 28.01006 | 1.671929 | 1.11421 | 0.5642356 | 0.1557698
26.11624 | 31.4672 | 29.82606 | 27.98904 | 1.641137 | 1.115973 | 0.5651176 | 0.1559302
26.12624 | 31.4615 | 29.80781 | 27.96801 | 1.65369 | 1.117742 | 0.5660041 | 0.1560509
26.13624 | 31.4097 | 29.78953 | 27.94699 | 1.620171 | 1.119516 | 0.5668941 | 0.1561318
26.14624 | 31.3915 | 29.77122 | 27.92597 | 1.620279 | 1.121294 | 0.5677879 | 0.1561726
26.15624 | 31.3387 | 29.75289 | 27.90495 | 1.585815 | 1.123077 | 0.5686852 | 0.1561732
26.16623 | 31.3096 | 29.73454 | 27.88396 | 1.575059 | 1.124863 | 0.5695852 | 0.1561338
26.17623 | 31.2669 | 29.71615 | 27.86295 | 1.55075 | 1.126655 | 0.5704899 | 0.1560544
26.18623 | 31.2037 | 29.69773 | 27.84195 | 1.505968 | 1.128452 | 0.5713981 | 0.155935
26.19623 | 31.1668 | 29.67929 | 27.82095 | 1.487513 | 1.130253 | 0.5723099 | 0.1557758
26.20623 | 31.1227 | 29.66082 | 27.79995 | 1.461884 | 1.132059 | 0.5732255 | 0.1555772
26.21623 | 31.0578 | 29.64232 | 27.77897 | 1.415481 | 1.133869 | 0.5741447 | 0.1553394
26.22622 | 31.0151 | 29.62381 | 27.758 | 1.391286 | 1.135682 | 0.5750666 | 0.155063
26.23622 | 30.9536 | 29.60526 | 27.73702 | 1.348335 | 1.137502 | 0.5759931 | 0.154748
26.24622 | 30.8936 | 29.58669 | 27.71605 | 1.306909 | 1.139327 | 0.5769233 | 0.1543951
26.25622 | 30.8425 | 29.56809 | 27.69508 | 1.274407 | 1.141156 | 0.5778572 | 0.1540048
26.26622 | 30.7771 | 29.54947 | 27.67411 | 1.227628 | 1.142989 | 0.5787948 | 0.1535777
26.27621 | 30.7246 | 29.53085 | 27.65317 | 1.193754 | 1.144826 | 0.5797352 | 0.153115
26.28621 | 30.6675 | 29.51218 | 27.63221 | 1.15532 | 1.146669 | 0.5806802 | 0.1526163
26.29621 | 30.5911 | 29.49349 | 27.61126 | 1.097608 | 1.148517 | 0.581629 | 0.1520828
26.30621 | 30.5283 | 29.47478 | 27.59032 | 1.053517 | 1.15037 | 0.5825814 | 0.1515154
26.31621 | 30.4835 | 29.45605 | 27.56937 | 1.027445 | 1.152228 | 0.5835377 | 0.1509147
26.32621 | 30.4057 | 29.43731 | 27.54844 | 0.9683923 | 1.15409 | 0.5844977 | 0.1502817
26.3362 | 30.3455 | 29.41856 | 27.52753 | 0.9269384 | 1.155956 | 0.5854604 | 0.1496179
26.3462 | 30.2676 | 29.39978 | 27.5066 | 0.8678203 | 1.157828 | 0.586428 | 0.1489229
26.3562 | 30.2044 | 29.38098 | 27.48568 | 0.8234181 | 1.159704 | 0.5873994 | 0.1481983
26.3662 | 30.16 | 29.36217 | 27.46476 | 0.7978309 | 1.161586 | 0.5883745 | 0.147445
26.3762 | 30.0826 | 29.34334 | 27.44385 | 0.7392573 | 1.163473 | 0.5893534 | 0.1466641
26.38619 | 30.0326 | 29.32452 | 27.42297 | 0.7080779 | 1.165363 | 0.5903352 | 0.1458573
26.39619 | 29.9942 | 29.30567 | 27.40207 | 0.688529 | 1.167259 | 0.5913218 | 0.145024
26.40619 | 29.9027 | 29.28681 | 27.38117 | 0.6158904 | 1.169161 | 0.5923122 | 0.1441662
26.41619 | 29.8551 | 29.26794 | 27.36028 | 0.5871616 | 1.171067 | 0.5933065 | 0.1432848
26.42619 | 29.8088 | 29.24906 | 27.33939 | 0.5597411 | 1.172979 | 0.5943048 | 0.1423809
26.43619 | 29.7369 | 29.23017 | 27.31851 | 0.5067278 | 1.174895 | 0.5953068 | 0.1414556
26.44618 | 29.6888 | 29.2113 | 27.29766 | 0.4775019 | 1.176815 | 0.5963118 | 0.1405108
26.45618 | 29.6531 | 29.1924 | 27.27679 | 0.4606996 | 1.178741 | 0.5973217 | 0.1395458
26.46618 | 29.5976 | 29.1735 | 27.25593 | 0.4241014 | 1.180673 | 0.5983355 | 0.1385626
26.47618 | 29.549 | 29.15459 | 27.23507 | 0.3944059 | 1.18261 | 0.5993533 | 0.1375621
26.48618 | 29.5004 | 29.13569 | 27.21422 | 0.3647122 | 1.184551 | 0.600375 | 0.1365455
26.49617 | 29.457 | 29.1168 | 27.19339 | 0.3402 | 1.186496 | 0.6013998 | 0.1355149
26.50617 | 29.415 | 29.09789 | 27.17255 | 0.3171061 | 1.188448 | 0.6024295 | 0.1344691
26.51617 | 29.3647 | 29.07899 | 27.15171 | 0.2857107 | 1.190405 | 0.6034632 | 0.1334103
26.52617 | 29.3321 | 29.06009 | 27.13088 | 0.2720125 | 1.192368 | 0.6045009 | 0.1323395
26.53617 | 29.2827 | 29.04119 | 27.11005 | 0.2415106 | 1.194335 | 0.6055428 | 0.1312576
26.54617 | 29.2475 | 29.0223 | 27.08923 | 0.2252038 | 1.196308 | 0.6065886 | 0.1301656
26.55616 | 29.2284 | 29.00343 | 27.06844 | 0.2249726 | 1.198284 | 0.6076374 | 0.1290655
26.56616 | 29.1768 | 28.98455 | 27.04763 | 0.1922531 | 1.200267 | 0.6086914 | 0.1279562
26.57616 | 29.1558 | 28.96567 | 27.02683 | 0.1901262 | 1.202255 | 0.6097495 | 0.1268396
26.58616 | 29.1086 | 28.94681 | 27.00603 | 0.1617903 | 1.204249 | 0.6108118 | 0.1257165
26.59616 | 29.0821 | 28.92795 | 26.98524 | 0.1541451 | 1.206248 | 0.6118781 | 0.124588
26.60615 | 29.0388 | 28.90913 | 26.96448 | 0.1296699 | 1.208251 | 0.6129476 | 0.1234558
26.61615 | 29.0236 | 28.8903 | 26.9437 | 0.1333023 | 1.210261 | 0.6140224 | 0.1223187
26.62615 | 28.979 | 28.87148 | 26.92292 | 0.1075227 | 1.212276 | 0.6151012 | 0.1211785
26.63615 | 28.9544 | 28.85267 | 26.90215 | 0.1017295 | 1.214296 | 0.6161844 | 0.1200359
26.64615 | 28.9271 | 28.83388 | 26.88139 | 0.09322255 | 1.216322 | 0.6172717 | 0.1188917
26.65615 | 28.8844 | 28.8151 | 26.86064 | 0.06930084 | 1.218354 | 0.6183633 | 0.1177468
26.66614 | 28.8755 | 28.79636 | 26.83991 | 0.07914486 | 1.220388 | 0.6194581 | 0.1166028
26.67614 | 28.8321 | 28.77761 | 26.81916 | 0.05449154 | 1.222431 | 0.6205583 | 0.1154581
26.68614 | 28.8057 | 28.75888 | 26.79842 | 0.04682142 | 1.224478 | 0.6216628 | 0.1143145
26.69614 | 28.7847 | 28.74017 | 26.77769 | 0.04453339 | 1.226531 | 0.6227717 | 0.1131726
26.70614 | 28.751 | 28.72147 | 26.75696 | 0.02952681 | 1.228591 | 0.6238849 | 0.1120331
26.71613 | 28.7064 | 28.70282 | 26.73627 | 0.003583376 | 1.230652 | 0.6250014 | 0.1108975
26.72613 | 28.6875 | 28.68416 | 26.71555 | 0.003338558 | 1.232722 | 0.6261235 | 0.1097643
26.73613 | 28.6593 | 28.66553 | 26.69484 | -0.006226327 | 1.234798 | 0.6272499 | 0.1086349
26.74613 | 28.6497 | 28.64691 | 26.67414 | 0.002788447 | 1.236879 | 0.6283808 | 0.10751
26.75613 | 28.6385 | 28.62832 | 26.65345 | 0.01018205 | 1.238966 | 0.6295161 | 0.1063899
26.76613 | 28.585 | 28.60975 | 26.63276 | -0.02474624 | 1.241058 | 0.630656 | 0.1052751
26.77612 | 28.5756 | 28.59122 | 26.61209 | -0.01561518 | 1.243154 | 0.6317992 | 0.1041671
26.78612 | 28.5299 | 28.57269 | 26.59142 | -0.04278821 | 1.245258 | 0.6329481 | 0.1030641
26.79612 | 28.51 | 28.55418 | 26.57075 | -0.04418419 | 1.247368 | 0.6341016 | 0.1019675
26.80612 | 28.4924 | 28.5357 | 26.55008 | -0.04330377 | 1.249483 | 0.6352597 | 0.1008777
26.81612 | 28.4666 | 28.51725 | 26.52943 | -0.05064715 | 1.251604 | 0.6364223 | 0.09979509
26.82611 | 28.4536 | 28.49883 | 26.5088 | -0.04523347 | 1.253729 | 0.6375886 | 0.09872108
26.83611 | 28.4228 | 28.48043 | 26.48815 | -0.05762575 | 1.255861 | 0.6387606 | 0.09765356
26.84611 | 28.3838 | 28.46204 | 26.46751 | -0.07824291 | 1.258 | 0.6399373 | 0.09659399
26.85611 | 28.3729 | 28.44369 | 26.44688 | -0.07078528 | 1.260144 | 0.6411187 | 0.09554264
26.86611 | 28.3566 | 28.42535 | 26.42625 | -0.06875334 | 1.262294 | 0.6423048 | 0.09449973
26.87611 | 28.3114 | 28.40705 | 26.40564 | -0.09564727 | 1.26445 | 0.6434958 | 0.09346546
26.8861 | 28.3147 | 28.38879 | 26.38504 | -0.07408566 | 1.26661 | 0.6446903 | 0.09244102
26.8961 | 28.2801 | 28.37053 | 26.36444 | -0.09043201 | 1.268778 | 0.6458909 | 0.0914246
26.9061 | 28.2659 | 28.3523 | 26.34384 | -0.08640494 | 1.270952 | 0.6470963 | 0.09041733
26.9161 | 28.2502 | 28.3341 | 26.32325 | -0.08390486 | 1.273131 | 0.6483066 | 0.08941939
26.9261 | 28.2032 | 28.31593 | 26.30266 | -0.1127316 | 1.275317 | 0.6495218 | 0.08843088
26.93609 | 28.2007 | 28.2978 | 26.2821 | -0.09710378 | 1.277507 | 0.6507408 | 0.08745288
26.94609 | 28.1816 | 28.27969 | 26.26153 | -0.0980854 | 1.279705 | 0.6519659 | 0.08648358
26.95609 | 28.15 | 28.26159 | 26.24097 | -0.1115945 | 1.281909 | 0.653196 | 0.08552403
26.96609 | 28.1486 | 28.24353 | 26.22041 | -0.09493133 | 1.284119 | 0.6544311 | 0.08457431
26.97609 | 28.1072 | 28.2255 | 26.19986 | -0.1182961 | 1.286335 | 0.6556714 | 0.08363449
26.98609 | 28.089 | 28.20749 | 26.17931 | -0.1184889 | 1.288557 | 0.6569168 | 0.08270461
26.99608 | 28.0801 | 28.18953 | 26.15879 | -0.1094278 | 1.290784 | 0.658166 | 0.08178562
27.00608 | 28.0468 | 28.17158 | 26.13826 | -0.124777 | 1.293018 | 0.6594215 | 0.08087576
27.01608 | 28.039 | 28.15365 | 26.11774 | -0.1146546 | 1.295259 | 0.6606823 | 0.07997595
27.02608 | 28.014 | 28.13576 | 26.09722 | -0.1217607 | 1.297507 | 0.6619483 | 0.07908622
27.03608 | 27.9893 | 28.1179 | 26.07671 | -0.1285953 | 1.29976 | 0.6632196 | 0.07820656
27.04607 | 27.9786 | 28.10008 | 26.05623 | -0.1214761 | 1.302017 | 0.6644949 | 0.07733783
27.05607 | 27.9591 | 28.08227 | 26.03573 | -0.1231684 | 1.304283 | 0.6657767 | 0.07647832
27.06607 | 27.9498 | 28.06449 | 26.01524 | -0.1146893 | 1.306556 | 0.667064 | 0.07562887
27.07607 | 27.9307 | 28.04674 | 25.99476 | -0.116039 | 1.308834 | 0.6683567 | 0.07478945
27.08607 | 27.8997 | 28.02902 | 25.97428 | -0.1293173 | 1.311119 | 0.6696548 | 0.07396004
27.09607 | 27.8906 | 28.01133 | 25.95382 | -0.1207253 | 1.313411 | 0.6709583 | 0.07314062
27.10606 | 27.8664 | 27.99368 | 25.93338 | -0.1272794 | 1.315706 | 0.672266 | 0.0723319
27.11606 | 27.8591 | 27.97605 | 25.91292 | -0.1169452 | 1.31801 | 0.6735806 | 0.07153228
27.12606 | 27.8407 | 27.95844 | 25.89248 | -0.11774 | 1.320321 | 0.6749007 | 0.07074251
27.13606 | 27.8247 | 27.94086 | 25.87204 | -0.1161645 | 1.322639 | 0.6762266 | 0.06996252
27.14606 | 27.8012 | 27.92332 | 25.8516 | -0.1221174 | 1.324962 | 0.677558 | 0.06919226
27.15605 | 27.79 | 27.90582 | 25.8312 | -0.1158173 | 1.327291 | 0.6788937 | 0.06843241
27.16605 | 27.7677 | 27.88833 | 25.81078 | -0.1206289 | 1.329627 | 0.6802365 | 0.06768142
27.17605 | 27.7589 | 27.87087 | 25.79037 | -0.11197 | 1.331971 | 0.6815852 | 0.06693995
27.18605 | 27.7351 | 27.85344 | 25.76997 | -0.11834 | 1.334321 | 0.6829396 | 0.06620795
27.19605 | 27.7186 | 27.83604 | 25.74958 | -0.1174398 | 1.336678 | 0.6842999 | 0.06548534
27.20605 | 27.7108 | 27.81867 | 25.72919 | -0.1078688 | 1.339042 | 0.685666 | 0.06477202
27.21604 | 27.6994 | 27.80134 | 25.70883 | -0.1019442 | 1.34141 | 0.6870368 | 0.06406869
27.22604 | 27.6865 | 27.78403 | 25.68846 | -0.0975316 | 1.343787 | 0.6884149 | 0.06337375
27.23604 | 27.6562 | 27.76675 | 25.66809 | -0.1105486 | 1.34617 | 0.6897989 | 0.06268786
27.24604 | 27.6489 | 27.74949 | 25.64773 | -0.1005947 | 1.348561 | 0.6911892 | 0.06201095
27.25604 | 27.6384 | 27.73227 | 25.62738 | -0.09387037 | 1.350958 | 0.6925855 | 0.06134292
27.26603 | 27.6228 | 27.71509 | 25.60706 | -0.09229256 | 1.35336 | 0.6939864 | 0.06068433
27.27603 | 27.5983 | 27.69793 | 25.58673 | -0.09962694 | 1.355771 | 0.6953951 | 0.0600338
27.28603 | 27.5923 | 27.68079 | 25.5664 | -0.08849069 | 1.358189 | 0.6968099 | 0.05939189
27.29603 | 27.5818 | 27.66368 | 25.54608 | -0.08188381 | 1.360614 | 0.698231 | 0.0587585
27.30603 | 27.5467 | 27.64661 | 25.52577 | -0.0999066 | 1.363046 | 0.6996586 | 0.05813352
27.31603 | 27.5492 | 27.62956 | 25.50546 | -0.08035844 | 1.365484 | 0.7010924 | 0.05751689
27.32602 | 27.5197 | 27.61256 | 25.48519 | -0.09285695 | 1.367928 | 0.7025313 | 0.05690909
27.33602 | 27.5096 | 27.59557 | 25.4649 | -0.08596782 | 1.370381 | 0.703978 | 0.05630884
27.34602 | 27.4952 | 27.57861 | 25.44462 | -0.08340801 | 1.37284 | 0.7054314 | 0.05571662
27.35602 | 27.4778 | 27.56168 | 25.42435 | -0.08387771 | 1.375307 | 0.7068912 | 0.05513237
27.36602 | 27.4742 | 27.54478 | 25.40408 | -0.070577 | 1.377782 | 0.7083577 | 0.05455597
27.37601 | 27.4389 | 27.52792 | 25.38384 | -0.08902255 | 1.38026 | 0.7098295 | 0.05398788
27.38601 | 27.4291 | 27.51108 | 25.3636 | -0.08198058 | 1.382749 | 0.7113094 | 0.0534269
27.39601 | 27.4291 | 27.49427 | 25.34335 | -0.06516817 | 1.385244 | 0.7127961 | 0.05287347
27.40601 | 27.4026 | 27.47749 | 25.32312 | -0.07488516 | 1.387747 | 0.7142896 | 0.05232753
27.41601 | 27.3965 | 27.46073 | 25.3029 | -0.06423177 | 1.390257 | 0.7157901 | 0.05178895
27.42601 | 27.3871 | 27.44401 | 25.28268 | -0.0569078 | 1.392775 | 0.7172974 | 0.05125767
27.436 | 27.3484 | 27.42733 | 25.26249 | -0.07893034 | 1.395297 | 0.7188103 | 0.05073416
27.446 | 27.3385 | 27.41067 | 25.24229 | -0.07216534 | 1.397829 | 0.7203317 | 0.05021713
27.456 | 27.3336 | 27.39403 | 25.22209 | -0.0604302 | 1.400368 | 0.7218603 | 0.04970711
27.466 | 27.2944 | 27.37742 | 25.20191 | -0.08302443 | 1.402915 | 0.7233959 | 0.04920399
27.476 | 27.3001 | 27.36085 | 25.18173 | -0.06074833 | 1.405469 | 0.7249389 | 0.04870768
27.48599 | 27.2763 | 27.34432 | 25.16158 | -0.06801839 | 1.408028 | 0.7264875 | 0.04821857
27.49599 | 27.2839 | 27.3278 | 25.14142 | -0.04390149 | 1.410597 | 0.728045 | 0.04773559
27.50599 | 27.2435 | 27.31131 | 25.12127 | -0.06781449 | 1.413174 | 0.7296101 | 0.04725916
27.51599 | 27.2157 | 27.29486 | 25.10113 | -0.07915683 | 1.415758 | 0.7311825 | 0.04678917
27.52599 | 27.2276 | 27.27843 | 25.08099 | -0.05082912 | 1.41835 | 0.7327625 | 0.04632553
27.53599 | 27.1984 | 27.26203 | 25.06086 | -0.0636309 | 1.420949 | 0.7343499 | 0.04586817
27.54598 | 27.18 | 27.24568 | 25.04076 | -0.06567897 | 1.423553 | 0.7359436 | 0.04541742
27.55598 | 27.1586 | 27.22934 | 25.02065 | -0.0707407 | 1.426168 | 0.7375464 | 0.04497231
27.56598 | 27.1701 | 27.21303 | 25.00055 | -0.04293212 | 1.428791 | 0.7391571 | 0.04453322
27.57598 | 27.1399 | 27.19675 | 24.98046 | -0.05685317 | 1.431421 | 0.7407756 | 0.04410005
27.58598 | 27.1178 | 27.1805 | 24.96037 | -0.06270445 | 1.434059 | 0.7424021 | 0.04367271
27.59597 | 27.1062 | 27.1643 | 24.94031 | -0.0581019 | 1.436702 | 0.7440348 | 0.04325153
27.60597 | 27.0743 | 27.14811 | 24.92024 | -0.07381294 | 1.439355 | 0.7456772 | 0.04283562
27.61597 | 27.084 | 27.13195 | 24.90018 | -0.04795403 | 1.442016 | 0.7473278 | 0.04242529
27.62597 | 27.0419 | 27.11583 | 24.88013 | -0.07392554 | 1.444686 | 0.7489865 | 0.04202047
27.63597 | 27.0426 | 27.09973 | 24.86009 | -0.05712699 | 1.447363 | 0.7506534 | 0.04162108
27.64597 | 27.0258 | 27.08366 | 24.84005 | -0.05785842 | 1.450048 | 0.7523287 | 0.04122704
27.65596 | 27.0133 | 27.06764 | 24.82005 | -0.0543365 | 1.452739 | 0.7540107 | 0.04083864
27.66596 | 27.0097 | 27.05163 | 24.80003 | -0.04192827 | 1.45544 | 0.7557029 | 0.04045506
27.67596 | 26.974 | 27.03565 | 24.78002 | -0.06165088 | 1.458149 | 0.7574036 | 0.0400766
27.68596 | 26.9537 | 27.0197 | 24.76002 | -0.06600364 | 1.460866 | 0.7591129 | 0.03970318
27.69596 | 26.9524 | 27.00379 | 24.74003 | -0.05138701 | 1.463592 | 0.7608308 | 0.03933473
27.70595 | 26.9532 | 26.98792 | 24.72007 | -0.03471661 | 1.466322 | 0.7625558 | 0.03897153
27.71595 | 26.9289 | 26.97206 | 24.70009 | -0.04316102 | 1.469064 | 0.7642914 | 0.0386128
27.72595 | 26.912 | 26.95624 | 24.68013 | -0.04423614 | 1.471814 | 0.7660358 | 0.03825883
27.73595 | 26.9107 | 26.94044 | 24.66017 | -0.02974168 | 1.474572 | 0.7677893 | 0.03790953
27.74595 | 26.8831 | 26.92468 | 24.64022 | -0.04157818 | 1.477339 | 0.7695519 | 0.03756485
27.75595 | 26.878 | 26.90894 | 24.62028 | -0.03094499 | 1.480113 | 0.7713235 | 0.03722472
27.76594 | 26.8774 | 26.89326 | 24.60037 | -0.01585927 | 1.482894 | 0.7731025 | 0.03688939
27.77594 | 26.8545 | 26.87759 | 24.58045 | -0.02308821 | 1.485685 | 0.7748928 | 0.03655814
27.78594 | 26.8285 | 26.86195 | 24.56054 | -0.03344836 | 1.488485 | 0.7766924 | 0.03623125
27.79594 | 26.8348 | 26.84634 | 24.54064 | -0.01154011 | 1.491294 | 0.7785015 | 0.03590863
27.80594 | 26.8317 | 26.83076 | 24.52074 | 0.0009371835 | 1.49411 | 0.7803202 | 0.03559023
27.81593 | 26.8018 | 26.81523 | 24.50088 | -0.01343185 | 1.496933 | 0.7821466 | 0.03527633
27.82593 | 26.8029 | 26.79972 | 24.481 | 0.003182447 | 1.499767 | 0.7839845 | 0.03496618
27.83593 | 26.7814 | 26.78423 | 24.46113 | -0.002834224 | 1.50261 | 0.7858323 | 0.03466007
27.84593 | 26.76 | 26.76878 | 24.44127 | -0.008782233 | 1.505461 | 0.7876901 | 0.03435793
27.85593 | 26.7765 | 26.75336 | 24.42142 | 0.02313786 | 1.50832 | 0.7895579 | 0.0340597
27.86593 | 26.739 | 26.73797 | 24.40158 | 0.001025765 | 1.511189 | 0.7914356 | 0.03376533
27.87592 | 26.7541 | 26.72263 | 24.38177 | 0.03146745 | 1.514063 | 0.7933217 | 0.03347504
27.88592 | 26.7407 | 26.70731 | 24.36195 | 0.03339196 | 1.516949 | 0.79522 | 0.03318822
27.89592 | 26.7027 | 26.69202 | 24.34214 | 0.01068407 | 1.519845 | 0.7971285 | 0.03290507
27.90592 | 26.71 | 26.67676 | 24.32233 | 0.03324494 | 1.522748 | 0.7990476 | 0.03262557
27.91592 | 26.6771 | 26.66153 | 24.30254 | 0.0155732 | 1.525661 | 0.8009771 | 0.03234964
27.92591 | 26.674 | 26.64635 | 24.28277 | 0.02765384 | 1.528579 | 0.8029155 | 0.0320775
27.93591 | 26.6741 | 26.63118 | 24.263 | 0.04291741 | 1.53151 | 0.8048664 | 0.03180856
27.94591 | 26.6498 | 26.61605 | 24.24323 | 0.0337484 | 1.534449 | 0.8068281 | 0.03154306
27.95591 | 26.6403 | 26.60095 | 24.22347 | 0.03934682 | 1.537398 | 0.8088008 | 0.03128092
27.96591 | 26.6356 | 26.58589 | 24.20373 | 0.0497124 | 1.540356 | 0.8107845 | 0.0310221
27.97591 | 26.6051 | 26.57085 | 24.18399 | 0.03424511 | 1.543322 | 0.8127793 | 0.03076656
27.9859 | 26.59 | 26.55587 | 24.16428 | 0.03412995 | 1.546295 | 0.8147833 | 0.03051453
27.9959 | 26.5757 | 26.5409 | 24.14456 | 0.03479668 | 1.54928 | 0.8168005 | 0.03026538
28.0059 | 26.5672 | 26.52597 | 24.12485 | 0.04123018 | 1.552275 | 0.8188293 | 0.03001937
28.0159 | 26.5406 | 26.51107 | 24.10515 | 0.02953051 | 1.555278 | 0.8208695 | 0.02977644
28.0259 | 26.5373 | 26.4962 | 24.08545 | 0.04109734 | 1.558291 | 0.8229214 | 0.02953655
28.03589 | 26.5125 | 26.48138 | 24.06579 | 0.03111581 | 1.561311 | 0.8249828 | 0.02929988
28.04589 | 26.5058 | 26.46658 | 24.04612 | 0.03921551 | 1.564342 | 0.8270582 | 0.02906593
28.05589 | 26.484 | 26.45182 | 24.02646 | 0.03218148 | 1.567383 | 0.8291454 | 0.02883489
28.06589 | 26.4684 | 26.43709 | 24.0068 | 0.03131345 | 1.570434 | 0.8312447 | 0.02860671
28.07589 | 26.4649 | 26.42239 | 23.98716 | 0.04251126 | 1.573494 | 0.8333561 | 0.02838136
28.08589 | 26.4258 | 26.40773 | 23.96752 | 0.01807498 | 1.576563 | 0.8354799 | 0.02815879
28.09588 | 26.4302 | 26.39311 | 23.94792 | 0.03708988 | 1.579639 | 0.8376137 | 0.02793917
28.10588 | 26.3908 | 26.37852 | 23.9283 | 0.01228488 | 1.582728 | 0.8397621 | 0.02772204
28.11588 | 26.3769 | 26.36395 | 23.9087 | 0.01294548 | 1.585827 | 0.841923 | 0.02750757
28.12588 | 26.3714 | 26.34943 | 23.8891 | 0.02197152 | 1.588935 | 0.8440965 | 0.02729572
28.13588 | 26.3546 | 26.33494 | 23.86952 | 0.01966253 | 1.592053 | 0.8462829 | 0.02708646
28.14587 | 26.3311 | 26.3205 | 23.84996 | 0.01060415 | 1.595178 | 0.8484799 | 0.02687995
28.15587 | 26.3233 | 26.30607 | 23.83039 | 0.01722529 | 1.598315 | 0.850692 | 0.02667575
28.16587 | 26.2935 | 26.29169 | 23.81084 | 0.001811252 | 1.601462 | 0.8529172 | 0.02647402
28.17587 | 26.2913 | 26.27734 | 23.79129 | 0.01396223 | 1.604619 | 0.8551555 | 0.02627473
28.18587 | 26.2829 | 26.26302 | 23.77175 | 0.0198769 | 1.607787 | 0.8574072 | 0.02607785
28.19586 | 26.2518 | 26.24876 | 23.75224 | 0.003042027 | 1.610961 | 0.8596699 | 0.02588352
28.20586 | 26.2421 | 26.23451 | 23.73273 | 0.007586245 | 1.614148 | 0.8619484 | 0.02569134
28.21586 | 26.2267 | 26.22031 | 23.71322 | 0.006393805 | 1.617346 | 0.8642405 | 0.02550147
28.22586 | 26.2199 | 26.20613 | 23.69372 | 0.01376553 | 1.620554 | 0.8665464 | 0.02531386
28.23586 | 26.2122 | 26.192 | 23.67423 | 0.02020132 | 1.623772 | 0.8688659 | 0.02512849
28.24586 | 26.1791 | 26.1779 | 23.65475 | 0.0012011 | 1.626999 | 0.8711994 | 0.02494533
28.25585 | 26.1845 | 26.16385 | 23.63531 | 0.02064947 | 1.630235 | 0.8735445 | 0.02476452
28.26585 | 26.1581 | 26.14982 | 23.61585 | 0.008276541 | 1.633483 | 0.8759061 | 0.02458567
28.27585 | 26.1538 | 26.13583 | 23.5964 | 0.01796622 | 1.636742 | 0.8782819 | 0.02440894
28.28585 | 26.1455 | 26.12188 | 23.57696 | 0.02361922 | 1.640011 | 0.8806719 | 0.02423429
28.29585 | 26.1225 | 26.10797 | 23.55754 | 0.01453457 | 1.643292 | 0.8830764 | 0.0240617
28.30584 | 26.1211 | 26.0941 | 23.53814 | 0.0270002 | 1.646578 | 0.8854928 | 0.02389131
28.31584 | 26.1115 | 26.08026 | 23.51873 | 0.03124164 | 1.649879 | 0.8879264 | 0.02372274
28.32584 | 26.1055 | 26.06645 | 23.49933 | 0.03904588 | 1.653191 | 0.8903746 | 0.02355614
28.33584 | 26.1024 | 26.05269 | 23.47995 | 0.04971257 | 1.656513 | 0.8928376 | 0.02339148
28.34584 | 26.0803 | 26.03896 | 23.46057 | 0.04134189 | 1.659845 | 0.8953154 | 0.02322874
28.35584 | 26.0695 | 26.02527 | 23.4412 | 0.04423293 | 1.663189 | 0.8978083 | 0.02306788
28.36583 | 26.0642 | 26.01163 | 23.42186 | 0.05257292 | 1.66654 | 0.9003137 | 0.02290904
28.37583 | 26.0438 | 25.99801 | 23.40252 | 0.04578834 | 1.669905 | 0.9028366 | 0.02275189
28.38583 | 26.0459 | 25.98443 | 23.38318 | 0.06146563 | 1.673281 | 0.9053748 | 0.02259654
28.39583 | 26.0285 | 25.9709 | 23.36386 | 0.05760445 | 1.676668 | 0.9079282 | 0.02244298
28.40583 | 26.0102 | 25.95739 | 23.34454 | 0.05280531 | 1.680065 | 0.9104969 | 0.02229119
28.41582 | 26.019 | 25.94395 | 23.32526 | 0.0750539 | 1.683471 | 0.9130785 | 0.02214128
28.42582 | 25.9948 | 25.93052 | 23.30596 | 0.06427738 | 1.686891 | 0.9156782 | 0.02199294
28.43582 | 25.9803 | 25.91714 | 23.28668 | 0.06316223 | 1.690322 | 0.9182935 | 0.02184628
28.44582 | 25.9832 | 25.90379 | 23.2674 | 0.07940813 | 1.693764 | 0.9209243 | 0.0217013
28.45582 | 25.951 | 25.89048 | 23.24814 | 0.06051521 | 1.697218 | 0.9235707 | 0.02155796
28.46582 | 25.9572 | 25.87722 | 23.22889 | 0.07998304 | 1.700682 | 0.926233 | 0.02141625
28.47581 | 25.9224 | 25.864 | 23.20966 | 0.05839872 | 1.704155 | 0.9289084 | 0.02127627
28.48581 | 25.9295 | 25.85081 | 23.19043 | 0.07868827 | 1.707642 | 0.9316022 | 0.02113774
28.49581 | 25.9284 | 25.83766 | 23.17121 | 0.09073863 | 1.711141 | 0.9343119 | 0.02100077
28.50581 | 25.8998 | 25.82455 | 23.152 | 0.07524944 | 1.714651 | 0.9370374 | 0.02086533
28.51581 | 25.9032 | 25.81148 | 23.1328 | 0.09172083 | 1.718173 | 0.9397788 | 0.02073141
28.5258 | 25.9003 | 25.79846 | 23.11362 | 0.1018396 | 1.721703 | 0.9425336 | 0.02059912
28.5358 | 25.8609 | 25.78547 | 23.09445 | 0.0754318 | 1.725248 | 0.9453069 | 0.02046818
28.5458 | 25.8567 | 25.77252 | 23.07528 | 0.08418435 | 1.728805 | 0.9480961 | 0.0203387
28.5558 | 25.8504 | 25.7596 | 23.05612 | 0.09079718 | 1.732373 | 0.9509014 | 0.02021065
28.5658 | 25.8318 | 25.74673 | 23.03697 | 0.08507011 | 1.735953 | 0.9537226 | 0.02008403
28.5758 | 25.8364 | 25.7339 | 23.01783 | 0.1025034 | 1.739545 | 0.9565597 | 0.0199588
28.58579 | 25.8216 | 25.72112 | 22.99873 | 0.1004839 | 1.743145 | 0.9594098 | 0.0198351
28.59579 | 25.8104 | 25.70836 | 22.97961 | 0.1020373 | 1.746761 | 0.9622788 | 0.01971263
28.60579 | 25.8026 | 25.69565 | 22.96051 | 0.1069509 | 1.750389 | 0.9651635 | 0.0195915
28.61579 | 25.7711 | 25.68298 | 22.94141 | 0.08812444 | 1.754029 | 0.9680641 | 0.01947171
28.62579 | 25.7824 | 25.67034 | 22.92233 | 0.1120583 | 1.75768 | 0.9709803 | 0.01935322
28.63578 | 25.7505 | 25.65776 | 22.90327 | 0.09273933 | 1.761341 | 0.9739095 | 0.01923615
28.64578 | 25.7443 | 25.64521 | 22.88421 | 0.0990933 | 1.765017 | 0.976857 | 0.01912024
28.65578 | 25.7268 | 25.63269 | 22.86516 | 0.09410736 | 1.768706 | 0.97982 | 0.0190056
28.66578 | 25.7293 | 25.62022 | 22.84612 | 0.1090815 | 1.772407 | 0.9827986 | 0.0188922
28.67578 | 25.7044 | 25.60778 | 22.82709 | 0.09661585 | 1.77612 | 0.9857924 | 0.01878003
28.68578 | 25.6994 | 25.59539 | 22.80807 | 0.1040107 | 1.779845 | 0.9888013 | 0.01866908
28.69577 | 25.6927 | 25.58305 | 22.78909 | 0.1096533 | 1.78358 | 0.9918223 | 0.01855944
28.70577 | 25.6812 | 25.57073 | 22.77009 | 0.110469 | 1.78733 | 0.9948614 | 0.01845087
28.71577 | 25.6647 | 25.55846 | 22.7511 | 0.1062449 | 1.791094 | 0.997915 | 0.01834348
28.72577 | 25.6544 | 25.54622 | 22.73213 | 0.1081815 | 1.79487 | 1.000983 | 0.01823724
28.73577 | 25.6445 | 25.53402 | 22.71316 | 0.110479 | 1.798658 | 1.004066 | 0.01813214
28.74576 | 25.6308 | 25.52188 | 22.69423 | 0.1089249 | 1.802456 | 1.00716 | 0.01802827
28.75576 | 25.6242 | 25.50976 | 22.67529 | 0.1144443 | 1.806271 | 1.010271 | 0.01792542
28.76576 | 25.6117 | 25.49767 | 22.65636 | 0.1140251 | 1.810098 | 1.013395 | 0.01782366
28.77576 | 25.6047 | 25.48563 | 22.63744 | 0.119067 | 1.813938 | 1.016533 | 0.01772299
28.78576 | 25.5932 | 25.47363 | 22.61853 | 0.1195702 | 1.817791 | 1.019685 | 0.01762338
28.79576 | 25.5767 | 25.46166 | 22.59963 | 0.1150356 | 1.821657 | 1.022849 | 0.01752484
28.80575 | 25.5836 | 25.44975 | 22.58077 | 0.1338511 | 1.825533 | 1.026023 | 0.01742744
28.81575 | 25.5769 | 25.43786 | 22.56189 | 0.1390404 | 1.829425 | 1.029212 | 0.01733098
28.82575 | 25.5714 | 25.42601 | 22.54303 | 0.1453927 | 1.833331 | 1.032414 | 0.01723555
28.83575 | 25.5551 | 25.41419 | 22.52417 | 0.1409074 | 1.83725 | 1.035627 | 0.01714111
28.84575 | 25.5413 | 25.40241 | 22.50533 | 0.1388852 | 1.841183 | 1.038852 | 0.01704768
28.85574 | 25.5411 | 25.39069 | 22.48652 | 0.1504146 | 1.845125 | 1.042084 | 0.01695532
28.86574 | 25.5311 | 25.37898 | 22.4677 | 0.1521194 | 1.849084 | 1.04533 | 0.01686385
28.87574 | 25.5134 | 25.36731 | 22.44889 | 0.1460884 | 1.853057 | 1.048587 | 0.01677333
28.88574 | 25.528 | 25.35568 | 22.4301 | 0.1723217 | 1.857044 | 1.051853 | 0.01668377
28.89574 | 25.4945 | 25.34408 | 22.41131 | 0.1504198 | 1.861045 | 1.055128 | 0.01659514
28.90574 | 25.499 | 25.33252 | 22.39254 | 0.1664829 | 1.865059 | 1.058413 | 0.01650744
28.91573 | 25.4943 | 25.321 | 22.37379 | 0.1733002 | 1.869083 | 1.061702 | 0.01642075
28.92573 | 25.4541 | 25.3095 | 22.35504 | 0.1445956 | 1.873124 | 1.065002 | 0.01633487
28.93573 | 25.4607 | 25.29804 | 22.3363 | 0.1626561 | 1.87718 | 1.06831 | 0.01624989
28.94573 | 25.4421 | 25.28662 | 22.31758 | 0.1554849 | 1.88125 | 1.071624 | 0.0161658
28.95573 | 25.4327 | 25.27522 | 22.29886 | 0.1574797 | 1.885334 | 1.074945 | 0.01608258
28.96572 | 25.4338 | 25.26387 | 22.28017 | 0.1699324 | 1.889428 | 1.078268 | 0.01600031
28.97572 | 25.4129 | 25.25254 | 22.26148 | 0.1603643 | 1.89354 | 1.0816 | 0.01591881
28.98572 | 25.4209 | 25.24124 | 22.24279 | 0.1796643 | 1.897667 | 1.084936 | 0.01583816
28.99572 | 25.3865 | 25.22996 | 22.22412 | 0.1565352 | 1.901808 | 1.088276 | 0.01575834
29.00572 | 25.3713 | 25.21873 | 22.20546 | 0.152575 | 1.905964 | 1.091619 | 0.01567935
29.01572 | 25.3654 | 25.20751 | 22.18682 | 0.1578864 | 1.910133 | 1.094964 | 0.01560117
29.02571 | 25.3688 | 25.19634 | 22.1682 | 0.1724577 | 1.914313 | 1.098308 | 0.01552388
29.03571 | 25.3412 | 25.18519 | 22.14957 | 0.1560118 | 1.918512 | 1.101656 | 0.0154473
29.04571 | 25.3305 | 25.17406 | 22.13096 | 0.1564385 | 1.922726 | 1.105005 | 0.01537152
29.05571 | 25.3173 | 25.16296 | 22.11236 | 0.1543381 | 1.926955 | 1.108354 | 0.01529652
29.06571 | 25.2981 | 25.15189 | 22.09377 | 0.1462115 | 1.931198 | 1.111702 | 0.01522229
29.0757 | 25.3089 | 25.14085 | 22.07521 | 0.1680482 | 1.935452 | 1.115044 | 0.0151489
29.0857 | 25.2712 | 25.12983 | 22.05664 | 0.1413714 | 1.939725 | 1.118387 | 0.0150762
29.0957 | 25.261 | 25.11883 | 22.03808 | 0.1421705 | 1.944014 | 1.121727 | 0.01500424
29.1057 | 25.2404 | 25.10785 | 22.01954 | 0.1325459 | 1.948317 | 1.125063 | 0.01493301
29.1157 | 25.2259 | 25.0969 | 22.00101 | 0.1289985 | 1.952636 | 1.128395 | 0.01486252
29.1257 | 25.2288 | 25.08597 | 21.98249 | 0.1428291 | 1.95697 | 1.13172 | 0.01479274
29.13569 | 25.2109 | 25.07507 | 21.964 | 0.1358272 | 1.961315 | 1.135036 | 0.01472375
29.14569 | 25.198 | 25.06418 | 21.9455 | 0.1338158 | 1.965679 | 1.138348 | 0.0146554
29.15569 | 25.1849 | 25.05332 | 21.92702 | 0.1315845 | 1.97006 | 1.141651 | 0.01458775
29.16569 | 25.1593 | 25.04247 | 21.90854 | 0.1168339 | 1.974455 | 1.144946 | 0.01452079
29.17569 | 25.1633 | 25.03164 | 21.89008 | 0.1316646 | 1.978867 | 1.148231 | 0.01445452
29.18568 | 25.146 | 25.02083 | 21.87165 | 0.1251672 | 1.983289 | 1.151503 | 0.01438899
29.19568 | 25.1188 | 25.01004 | 21.85321 | 0.108763 | 1.987732 | 1.154766 | 0.01432406
29.20568 | 25.1313 | 24.99926 | 21.83479 | 0.132043 | 1.992191 | 1.158018 | 0.0142598
29.21568 | 25.1124 | 24.98849 | 21.81637 | 0.123907 | 1.996666 | 1.161256 | 0.01419619
29.22568 | 25.0979 | 24.97774 | 21.79797 | 0.1201562 | 2.001157 | 1.164481 | 0.01413323
29.23568 | 25.0779 | 24.96701 | 21.77958 | 0.1108909 | 2.005663 | 1.167692 | 0.01407092
29.24567 | 25.0755 | 24.9563 | 21.76122 | 0.1192013 | 2.010182 | 1.170884 | 0.0140093
29.25567 | 25.0695 | 24.94559 | 21.74286 | 0.1239094 | 2.014722 | 1.174064 | 0.01394825
29.26567 | 25.0522 | 24.93489 | 21.7245 | 0.1173053 | 2.019277 | 1.177227 | 0.01388783
29.27567 | 25.0361 | 24.92421 | 21.70616 | 0.1118895 | 2.023849 | 1.180372 | 0.01382802
29.28567 | 25.0445 | 24.91354 | 21.68783 | 0.1309627 | 2.028438 | 1.1835 | 0.01376882
29.29566 | 25.0316 | 24.90289 | 21.66953 | 0.1287146 | 2.033038 | 1.186606 | 0.01371029
29.30566 | 25.019 | 24.89223 | 21.65122 | 0.1267673 | 2.03766 | 1.189695 | 0.01365229
29.31566 | 25.015 | 24.88159 | 21.63293 | 0.1334104 | 2.042299 | 1.192765 | 0.01359489
29.32566 | 25.0071 | 24.87096 | 21.61465 | 0.1361446 | 2.046954 | 1.195814 | 0.01353808
29.33566 | 25.0076 | 24.86033 | 21.59638 | 0.1472703 | 2.051627 | 1.198842 | 0.01348184
29.34566 | 25.0029 | 24.84971 | 21.57812 | 0.1531882 | 2.056316 | 1.201848 | 0.01342618
29.35565 | 24.9778 | 24.83911 | 21.55989 | 0.1386877 | 2.061018 | 1.204829 | 0.01337115
29.36565 | 24.9867 | 24.82851 | 21.54166 | 0.1581912 | 2.065741 | 1.20779 | 0.01331662
29.37565 | 24.9602 | 24.81791 | 21.52344 | 0.1422867 | 2.070482 | 1.210729 | 0.01326266
29.38565 | 24.9606 | 24.80732 | 21.50523 | 0.1532761 | 2.07524 | 1.213644 | 0.01320925
29.39565 | 24.9689 | 24.79674 | 21.48703 | 0.1721592 | 2.080016 | 1.216534 | 0.01315638
29.40564 | 24.9525 | 24.78617 | 21.46887 | 0.1663257 | 2.084805 | 1.219398 | 0.01310411
29.41564 | 24.9449 | 24.7756 | 21.4507 | 0.1692976 | 2.089615 | 1.22224 | 0.01305233
29.42564 | 24.9264 | 24.76504 | 21.43253 | 0.1613627 | 2.094444 | 1.225058 | 0.01300107
29.43564 | 24.9314 | 24.75448 | 21.41439 | 0.1769234 | 2.099289 | 1.22785 | 0.01295035
29.44564 | 24.9247 | 24.74392 | 21.39625 | 0.1807777 | 2.104153 | 1.230617 | 0.01290015
29.45564 | 24.9147 | 24.73337 | 21.37813 | 0.1813268 | 2.109035 | 1.233359 | 0.01285047
29.46563 | 24.8999 | 24.72284 | 21.36004 | 0.1770595 | 2.113931 | 1.236073 | 0.01280135
29.47563 | 24.9025 | 24.7123 | 21.34194 | 0.1901975 | 2.118849 | 1.238764 | 0.01275269
29.48563 | 24.899 | 24.70177 | 21.32385 | 0.19723 | 2.123785 | 1.24143 | 0.01270453
29.49563 | 24.8951 | 24.69124 | 21.30578 | 0.2038567 | 2.12874 | 1.24407 | 0.01265687
29.50563 | 24.881 | 24.68072 | 21.28772 | 0.2002775 | 2.133713 | 1.246685 | 0.01260971
29.51562 | 24.8736 | 24.67022 | 21.26968 | 0.2033815 | 2.1387 | 1.249272 | 0.01256308
29.52562 | 24.8802 | 24.65971 | 21.25165 | 0.2204896 | 2.14371 | 1.251836 | 0.01251689
29.53562 | 24.8638 | 24.64921 | 21.23362 | 0.214591 | 2.148739 | 1.254376 | 0.01247119
29.54562 | 24.8513 | 24.63871 | 21.21561 | 0.2125856 | 2.153786 | 1.256891 | 0.01242596
29.55562 | 24.8422 | 24.62823 | 21.19761 | 0.2139723 | 2.158853 | 1.259381 | 0.01238121
29.56562 | 24.8461 | 24.61775 | 21.17963 | 0.2283514 | 2.163938 | 1.261848 | 0.01233692
29.57561 | 24.8278 | 24.60729 | 21.16167 | 0.2205112 | 2.169038 | 1.264289 | 0.01229315
29.58561 | 24.8088 | 24.59683 | 21.14371 | 0.2119728 | 2.174162 | 1.266708 | 0.01224979
29.59561 | 24.8058 | 24.58637 | 21.12576 | 0.2194256 | 2.179305 | 1.269105 | 0.01220689
29.60561 | 24.7972 | 24.57593 | 21.10782 | 0.2212679 | 2.184467 | 1.271479 | 0.01216444
29.61561 | 24.7956 | 24.5655 | 21.0899 | 0.2300997 | 2.189649 | 1.273832 | 0.01212244
29.6256 | 24.7941 | 24.55509 | 21.072 | 0.2390096 | 2.194846 | 1.27616 | 0.01208093
29.6356 | 24.7887 | 24.54468 | 21.0541 | 0.2440181 | 2.200067 | 1.278471 | 0.01203982
29.6456 | 24.7657 | 24.53429 | 21.03622 | 0.2314143 | 2.205308 | 1.280761 | 0.01199915
29.6556 | 24.7756 | 24.5239 | 21.01834 | 0.251697 | 2.210569 | 1.283031 | 0.01195892
29.6656 | 24.7398 | 24.51353 | 21.00048 | 0.2262654 | 2.21585 | 1.285283 | 0.01191912
29.6756 | 24.7549 | 24.50318 | 20.98263 | 0.2517189 | 2.221151 | 1.287516 | 0.01187974
29.68559 | 24.7563 | 24.49285 | 20.96482 | 0.2634466 | 2.226467 | 1.289729 | 0.01184083
29.69559 | 24.7079 | 24.48253 | 20.94699 | 0.2253679 | 2.231808 | 1.291928 | 0.0118023
29.70559 | 24.7372 | 24.47223 | 20.92918 | 0.2649718 | 2.23717 | 1.294111 | 0.01176419
29.71559 | 24.7266 | 24.46194 | 20.91139 | 0.2646573 | 2.242553 | 1.296279 | 0.0117265
29.72559 | 24.7036 | 24.45168 | 20.8936 | 0.251924 | 2.247955 | 1.298431 | 0.01168922
29.73558 | 24.7016 | 24.44144 | 20.87585 | 0.2601599 | 2.253374 | 1.300568 | 0.01165239
29.74558 | 24.6811 | 24.43121 | 20.85809 | 0.2498855 | 2.258818 | 1.302694 | 0.01161592
29.75558 | 24.6735 | 24.42101 | 20.84034 | 0.2524889 | 2.264284 | 1.304808 | 0.01157985
29.76558 | 24.6726 | 24.41083 | 20.82261 | 0.2617693 | 2.26977 | 1.306911 | 0.01154419
29.77558 | 24.6632 | 24.40067 | 20.80488 | 0.2625259 | 2.275278 | 1.309003 | 0.01150892
29.78558 | 24.6592 | 24.39054 | 20.78718 | 0.2686578 | 2.280807 | 1.311085 | 0.01147404
29.79557 | 24.6427 | 24.38045 | 20.7695 | 0.2622537 | 2.286351 | 1.313157 | 0.01143959
29.80557 | 24.6254 | 24.37037 | 20.75182 | 0.2550332 | 2.291923 | 1.315222 | 0.0114055
29.81557 | 24.627 | 24.36032 | 20.73415 | 0.2666846 | 2.297517 | 1.31728 | 0.01137179
29.82557 | 24.6219 | 24.35029 | 20.71649 | 0.2716078 | 2.303132 | 1.319332 | 0.01133846
29.83557 | 24.5898 | 24.3403 | 20.69885 | 0.2495009 | 2.308768 | 1.321379 | 0.01130551
29.84556 | 24.592 | 24.33035 | 20.68123 | 0.2616533 | 2.314422 | 1.323419 | 0.01127297
29.85556 | 24.5913 | 24.32042 | 20.66361 | 0.270884 | 2.320103 | 1.325458 | 0.01124078
29.86556 | 24.5718 | 24.31052 | 20.64601 | 0.2612824 | 2.325806 | 1.327493 | 0.01120896
29.87556 | 24.5722 | 24.30065 | 20.62842 | 0.2715464 | 2.331531 | 1.329527 | 0.01117751
29.88556 | 24.5419 | 24.29082 | 20.61084 | 0.2510766 | 2.337279 | 1.331559 | 0.01114642
29.89556 | 24.5397 | 24.28103 | 20.59327 | 0.2586711 | 2.343049 | 1.333592 | 0.0111157
29.90555 | 24.5297 | 24.27128 | 20.57574 | 0.2584188 | 2.348837 | 1.335622 | 0.01108538
29.91555 | 24.5134 | 24.26156 | 20.5582 | 0.2518396 | 2.354652 | 1.337656 | 0.01105538
29.92555 | 24.513 | 24.25188 | 20.54067 | 0.2611212 | 2.360491 | 1.339692 | 0.01102575
29.93555 | 24.4935 | 24.24224 | 20.52316 | 0.2512641 | 2.366352 | 1.341731 | 0.01099647
29.94555 | 24.4881 | 24.23263 | 20.50565 | 0.2554658 | 2.372238 | 1.343774 | 0.01096754
29.95554 | 24.4884 | 24.22308 | 20.48818 | 0.2653179 | 2.37814 | 1.345819 | 0.01093899
29.96554 | 24.4682 | 24.21356 | 20.47071 | 0.2546367 | 2.384071 | 1.347872 | 0.01091077
29.97554 | 24.4629 | 24.20409 | 20.45325 | 0.2588126 | 2.390026 | 1.34993 | 0.01088289
29.98554 | 24.4483 | 24.19466 | 20.4358 | 0.2536449 | 2.396005 | 1.351995 | 0.01085536
29.99554 | 24.4356 | 24.18527 | 20.41836 | 0.2503322 | 2.402007 | 1.354068 | 0.01082817
30.00554 | 24.4356 | 24.17593 | 20.40094 | 0.2596737 | 2.408034 | 1.356149 | 0.01080132
30.01553 | 24.4285 | 24.16664 | 20.38355 | 0.2618593 | 2.414078 | 1.358237 | 0.01077484
30.02553 | 24.4124 | 24.15739 | 20.36615 | 0.2550073 | 2.420153 | 1.360337 | 0.01074867
30.03553 | 24.4129 | 24.14819 | 20.34877 | 0.264707 | 2.426251 | 1.362447 | 0.01072284
30.04553 | 24.4005 | 24.13904 | 20.3314 | 0.2614578 | 2.432375 | 1.364568 | 0.01069734
30.05553 | 24.387 | 24.12994 | 20.31405 | 0.2570583 | 2.438523 | 1.366701 | 0.01067218
30.06552 | 24.3771 | 24.1209 | 20.29672 | 0.2562005 | 2.444688 | 1.368843 | 0.01064737
30.07552 | 24.3937 | 24.1119 | 20.27939 | 0.2817986 | 2.450887 | 1.371001 | 0.01062286
30.08552 | 24.3765 | 24.10295 | 20.26207 | 0.2735463 | 2.457108 | 1.373173 | 0.01059868
30.09552 | 24.3669 | 24.09406 | 20.24477 | 0.2728394 | 2.463356 | 1.375358 | 0.01057483
30.10552 | 24.3734 | 24.08522 | 20.22748 | 0.2881806 | 2.469628 | 1.377559 | 0.0105513
30.11552 | 24.3576 | 24.07643 | 20.2102 | 0.2811658 | 2.475927 | 1.379775 | 0.0105281
30.12551 | 24.3661 | 24.06771 | 20.19296 | 0.2983887 | 2.482244 | 1.382004 | 0.01050524
30.13551 | 24.3569 | 24.05904 | 20.17571 | 0.297864 | 2.488593 | 1.384252 | 0.01048268
30.14551 | 24.3317 | 24.05042 | 20.15847 | 0.281283 | 2.494968 | 1.386517 | 0.01046043
30.15551 | 24.3505 | 24.04186 | 20.14125 | 0.3086446 | 2.501369 | 1.3888 | 0.0104385
30.16551 | 24.3259 | 24.03335 | 20.12404 | 0.2925484 | 2.507796 | 1.3911 | 0.01041689
30.1755 | 24.3411 | 24.02491 | 20.10686 | 0.3161853 | 2.514243 | 1.393417 | 0.01039561
30.1855 | 24.3308 | 24.01653 | 20.08968 | 0.3142717 | 2.520722 | 1.395755 | 0.01037463
30.1955 | 24.3182 | 24.0082 | 20.07251 | 0.3099982 | 2.527228 | 1.398113 | 0.01035395
30.2055 | 24.3166 | 23.99994 | 20.05535 | 0.3166645 | 2.533762 | 1.40049 | 0.01033359
30.2155 | 24.317 | 23.99173 | 20.03821 | 0.32527 | 2.540321 | 1.402888 | 0.01031353
30.2255 | 24.3022 | 23.98359 | 20.02108 | 0.3186134 | 2.546908 | 1.405307 | 0.01029378
30.23549 | 24.2985 | 23.97551 | 20.00398 | 0.3229867 | 2.553515 | 1.407745 | 0.01027437
30.24549 | 24.3051 | 23.96749 | 19.98688 | 0.3376057 | 2.560156 | 1.410206 | 0.01025523
30.25549 | 24.2997 | 23.95954 | 19.96979 | 0.3401612 | 2.566825 | 1.41269 | 0.0102364
30.26549 | 24.2797 | 23.95165 | 19.95271 | 0.3280529 | 2.57352 | 1.415196 | 0.01021787
30.27549 | 24.2793 | 23.94382 | 19.93565 | 0.33548 | 2.580244 | 1.417725 | 0.01019965
30.28548 | 24.295 | 23.93607 | 19.91862 | 0.3589346 | 2.586989 | 1.420275 | 0.01018174
30.29548 | 24.2731 | 23.92837 | 19.90158 | 0.3447315 | 2.593769 | 1.422851 | 0.01016412
30.30548 | 24.262 | 23.92074 | 19.88456 | 0.3412621 | 2.600577 | 1.425451 | 0.01014679
30.31548 | 24.2694 | 23.91317 | 19.86756 | 0.3562264 | 2.607413 | 1.428075 | 0.01012977
30.32548 | 24.2683 | 23.90568 | 19.85056 | 0.3626236 | 2.614278 | 1.430724 | 0.01011304
30.33548 | 24.2566 | 23.89825 | 19.83358 | 0.3583532 | 2.621171 | 1.433398 | 0.01009661
30.34547 | 24.2524 | 23.89089 | 19.81663 | 0.3615076 | 2.628087 | 1.436094 | 0.01008049
30.35547 | 24.2394 | 23.8836 | 19.79968 | 0.3558005 | 2.635038 | 1.438819 | 0.01006464
30.36547 | 24.2337 | 23.87637 | 19.78274 | 0.3573251 | 2.642018 | 1.44157 | 0.0100491
30.37547 | 24.2429 | 23.86922 | 19.76581 | 0.3736796 | 2.649028 | 1.444347 | 0.01003384
30.38547 | 24.2152 | 23.86214 | 19.7489 | 0.3530645 | 2.656067 | 1.44715 | 0.01001888
30.39546 | 24.2269 | 23.85513 | 19.73202 | 0.3717717 | 2.663129 | 1.449977 | 0.01000422
30.40546 | 24.2107 | 23.84818 | 19.71513 | 0.3625155 | 2.670228 | 1.452834 | 0.009989844
30.41546 | 24.2079 | 23.84131 | 19.69826 | 0.3665878 | 2.677357 | 1.455718 | 0.009975754
30.42546 | 24.2045 | 23.83451 | 19.6814 | 0.3699885 | 2.684515 | 1.45863 | 0.009961953
30.43546 | 24.2005 | 23.82778 | 19.66456 | 0.372717 | 2.691705 | 1.461569 | 0.009948442
30.44546 | 24.1958 | 23.82113 | 19.64773 | 0.3746733 | 2.698924 | 1.464537 | 0.009935219
30.45545 | 24.1876 | 23.81455 | 19.63093 | 0.3730496 | 2.706168 | 1.467529 | 0.009922295
30.46545 | 24.1846 | 23.80804 | 19.61413 | 0.3765591 | 2.713449 | 1.470554 | 0.009909647
30.47545 | 24.1768 | 23.80161 | 19.59734 | 0.3751949 | 2.720762 | 1.473606 | 0.009897284
30.48545 | 24.1725 | 23.79524 | 19.58056 | 0.3772565 | 2.728106 | 1.476688 | 0.009885208
30.49545 | 24.1535 | 23.78896 | 19.5638 | 0.3645434 | 2.735481 | 1.479799 | 0.009873415
30.50544 | 24.168 | 23.78275 | 19.54707 | 0.38525 | 2.742879 | 1.482937 | 0.009861919
30.51544 | 24.1585 | 23.77661 | 19.53034 | 0.3818855 | 2.750319 | 1.486106 | 0.009850696
30.52544 | 24.1531 | 23.77055 | 19.51362 | 0.3825476 | 2.757788 | 1.489306 | 0.009839757
30.53544 | 24.1345 | 23.76457 | 19.49691 | 0.3699306 | 2.765292 | 1.492535 | 0.0098291
30.54544 | 24.1575 | 23.75866 | 19.48022 | 0.3988399 | 2.772826 | 1.495795 | 0.009818725
30.55544 | 24.1427 | 23.75283 | 19.46354 | 0.3898692 | 2.780395 | 1.499085 | 0.009808633
30.56543 | 24.123 | 23.74708 | 19.4469 | 0.3759172 | 2.787987 | 1.502402 | 0.009798831
30.57543 | 24.1347 | 23.74141 | 19.43024 | 0.3932944 | 2.795619 | 1.505753 | 0.009789304
30.58543 | 24.1329 | 23.73581 | 19.41361 | 0.3970905 | 2.803287 | 1.509135 | 0.009780053
30.59543 | 24.125 | 23.73029 | 19.39699 | 0.3947112 | 2.810985 | 1.512547 | 0.009771085
30.60543 | 24.1155 | 23.72485 | 19.38038 | 0.3906518 | 2.818718 | 1.515991 | 0.009762394
30.61542 | 24.1224 | 23.71949 | 19.3638 | 0.4029068 | 2.826477 | 1.519464 | 0.009753993
30.62542 | 24.1176 | 23.71421 | 19.34722 | 0.403389 | 2.834277 | 1.52297 | 0.009745862
30.63542 | 24.1114 | 23.70901 | 19.33065 | 0.4023899 | 2.842113 | 1.526509 | 0.009738009
30.64542 | 24.1059 | 23.70389 | 19.3141 | 0.4020119 | 2.849981 | 1.530079 | 0.009730434
30.65542 | 24.1136 | 23.69885 | 19.29756 | 0.4147516 | 2.857885 | 1.533681 | 0.009723136
30.66542 | 24.1075 | 23.69389 | 19.28103 | 0.4136111 | 2.865823 | 1.537316 | 0.009716115
30.67541 | 24.0873 | 23.68902 | 19.26454 | 0.3982844 | 2.873788 | 1.540979 | 0.009709378
30.68541 | 24.1076 | 23.68422 | 19.24804 | 0.4233803 | 2.881796 | 1.544678 | 0.00970291
30.69541 | 24.0907 | 23.67951 | 19.23156 | 0.411194 | 2.88984 | 1.54841 | 0.009696717
30.70541 | 24.0727 | 23.67487 | 19.21509 | 0.3978254 | 2.897919 | 1.552174 | 0.009690801
30.71541 | 24.0862 | 23.67033 | 19.19864 | 0.4158739 | 2.906033 | 1.555971 | 0.009685159
30.7254 | 24.0623 | 23.66587 | 19.18221 | 0.3964341 | 2.914176 | 1.559798 | 0.009679795
30.7354 | 24.0704 | 23.66148 | 19.16579 | 0.4089152 | 2.922363 | 1.563661 | 0.009674702
30.7454 | 24.0755 | 23.65719 | 19.14937 | 0.4183129 | 2.930586 | 1.567558 | 0.00966988
30.7554 | 24.0615 | 23.65297 | 19.13297 | 0.4085256 | 2.938846 | 1.571488 | 0.009665333
30.7654 | 24.0543 | 23.64885 | 19.11659 | 0.4054536 | 2.947143 | 1.575452 | 0.009661057
30.7754 | 24.0572 | 23.6448 | 19.10022 | 0.4123963 | 2.955477 | 1.57945 | 0.009657053
30.78539 | 24.0544 | 23.64085 | 19.08388 | 0.4135498 | 2.96384 | 1.583477 | 0.009653324
30.79539 | 24.0443 | 23.63698 | 19.06754 | 0.4073208 | 2.972248 | 1.587543 | 0.009649862
30.80539 | 24.0517 | 23.63319 | 19.05121 | 0.4185058 | 2.980695 | 1.591643 | 0.00964667
30.81539 | 24.0426 | 23.6295 | 19.0349 | 0.4131044 | 2.989179 | 1.595776 | 0.009643748
30.82539 | 24.0311 | 23.62588 | 19.0186 | 0.4052152 | 2.997701 | 1.599945 | 0.009641093
30.83538 | 24.0381 | 23.62236 | 19.00233 | 0.4157351 | 3.006254 | 1.604144 | 0.009638709
30.84538 | 24.0287 | 23.61893 | 18.98606 | 0.409771 | 3.014853 | 1.608382 | 0.009636592
30.85538 | 24.0122 | 23.61558 | 18.9698 | 0.3966182 | 3.023492 | 1.612655 | 0.009634737
30.86538 | 24.0119 | 23.61232 | 18.95356 | 0.3995771 | 3.03217 | 1.616963 | 0.009633153
30.87538 | 24.0242 | 23.60915 | 18.93733 | 0.4150469 | 3.040886 | 1.621306 | 0.009631828
30.88538 | 23.9966 | 23.60607 | 18.92111 | 0.3905269 | 3.049643 | 1.625685 | 0.009630773
30.89537 | 24.0098 | 23.60309 | 18.90493 | 0.406714 | 3.058431 | 1.630095 | 0.009629979
30.90537 | 24.0025 | 23.60019 | 18.88874 | 0.402314 | 3.067267 | 1.634544 | 0.009629443
30.91537 | 24.0016 | 23.59738 | 18.87257 | 0.4042234 | 3.076144 | 1.63903 | 0.009629173
30.92537 | 24.0003 | 23.59466 | 18.85642 | 0.4056417 | 3.085061 | 1.643552 | 0.009629158
30.93537 | 23.9971 | 23.59203 | 18.84027 | 0.405068 | 3.09402 | 1.64811 | 0.009629408
30.94536 | 24.004 | 23.5895 | 18.82416 | 0.4145001 | 3.10301 | 1.652699 | 0.00962991
30.95536 | 23.999 | 23.58706 | 18.80805 | 0.411942 | 3.112051 | 1.65733 | 0.009630671
30.96536 | 23.9883 | 23.58471 | 18.79195 | 0.4035914 | 3.121133 | 1.661998 | 0.009631685
30.97536 | 23.9925 | 23.58245 | 18.77586 | 0.4100475 | 3.130257 | 1.666702 | 0.009632954
30.98536 | 23.9615 | 23.58029 | 18.75979 | 0.3812095 | 3.139423 | 1.671443 | 0.009634474
30.99536 | 24.005 | 23.57822 | 18.74373 | 0.4267779 | 3.148632 | 1.676222 | 0.009636246
31.00535 | 23.984 | 23.57625 | 18.72771 | 0.4077489 | 3.157874 | 1.681033 | 0.009638261
31.01535 | 23.9764 | 23.57437 | 18.71168 | 0.4020275 | 3.167168 | 1.685887 | 0.009640527
31.02535 | 23.9913 | 23.57259 | 18.69566 | 0.418711 | 3.176505 | 1.690778 | 0.009643039
31.03535 | 23.9722 | 23.5709 | 18.67966 | 0.4012969 | 3.185887 | 1.695707 | 0.009645795
31.04535 | 23.9661 | 23.56931 | 18.66368 | 0.3967881 | 3.19531 | 1.700674 | 0.009648793
31.05534 | 24.004 | 23.56782 | 18.64772 | 0.4361796 | 3.20477 | 1.705675 | 0.009652025
31.06534 | 23.9631 | 23.56643 | 18.63177 | 0.3966749 | 3.214283 | 1.710719 | 0.009655499
31.07534 | 23.9931 | 23.56513 | 18.61583 | 0.4279738 | 3.22384 | 1.715802 | 0.009659207
31.08534 | 23.9779 | 23.56393 | 18.5999 | 0.4139729 | 3.233443 | 1.720924 | 0.009663148
31.09534 | 23.9741 | 23.56283 | 18.58398 | 0.4112741 | 3.243089 | 1.726085 | 0.009667318
31.10534 | 23.9842 | 23.56183 | 18.56809 | 0.4223746 | 3.252783 | 1.731285 | 0.009671716
31.11533 | 23.9661 | 23.56092 | 18.55222 | 0.4051756 | 3.262511 | 1.736519 | 0.009676335
31.12533 | 23.9716 | 23.56012 | 18.53635 | 0.4114766 | 3.272295 | 1.741799 | 0.009681179
31.13533 | 23.9717 | 23.55942 | 18.52049 | 0.4122769 | 3.282126 | 1.747118 | 0.009686242
31.14533 | 23.9773 | 23.55882 | 18.50465 | 0.4184753 | 3.292003 | 1.752478 | 0.009691521
31.15533 | 23.9661 | 23.55833 | 18.48883 | 0.4077721 | 3.301927 | 1.757878 | 0.009697013
31.16532 | 23.9718 | 23.55793 | 18.47303 | 0.4138659 | 3.311889 | 1.763313 | 0.009702707
31.17532 | 23.958 | 23.55764 | 18.45723 | 0.400357 | 3.321908 | 1.768794 | 0.009708614
31.18532 | 23.9788 | 23.55746 | 18.44145 | 0.4213441 | 3.331974 | 1.774317 | 0.009714722
31.19532 | 23.9639 | 23.55737 | 18.42568 | 0.4065276 | 3.342089 | 1.779881 | 0.009721028
31.20532 | 23.9642 | 23.55739 | 18.40993 | 0.4068062 | 3.352252 | 1.785486 | 0.009727528
31.21532 | 23.9659 | 23.55752 | 18.39419 | 0.4083796 | 3.362464 | 1.791134 | 0.009734219
31.22531 | 23.9557 | 23.55775 | 18.37848 | 0.3979492 | 3.372712 | 1.796817 | 0.00974109
31.23531 | 23.9645 | 23.55809 | 18.36277 | 0.4064088 | 3.383024 | 1.802549 | 0.009748146
31.24531 | 23.9676 | 23.55854 | 18.34707 | 0.4090647 | 3.393382 | 1.808323 | 0.009755382
31.25531 | 23.9696 | 23.55909 | 18.33139 | 0.4105096 | 3.403793 | 1.81414 | 0.009762788
31.26531 | 23.9645 | 23.55975 | 18.31573 | 0.4047495 | 3.414252 | 1.82 | 0.009770364
31.2753 | 23.979 | 23.56052 | 18.30009 | 0.4184794 | 3.424752 | 1.825898 | 0.009778092
31.2853 | 23.9733 | 23.5614 | 18.28446 | 0.4119 | 3.435313 | 1.831846 | 0.009785989
31.2953 | 23.9699 | 23.56239 | 18.26883 | 0.40751 | 3.445926 | 1.837837 | 0.009794032
31.3053 | 23.975 | 23.56349 | 18.25322 | 0.41151 | 3.456591 | 1.843872 | 0.009802223
31.3153 | 23.9718 | 23.5647 | 18.23763 | 0.4070982 | 3.467308 | 1.849952 | 0.009810555
31.3253 | 23.9759 | 23.56603 | 18.22205 | 0.4098747 | 3.478076 | 1.856077 | 0.00981902
31.33529 | 23.9599 | 23.56746 | 18.20651 | 0.39244 | 3.488887 | 1.86224 | 0.009827611
31.34529 | 23.9925 | 23.56901 | 18.19096 | 0.4234913 | 3.499761 | 1.868456 | 0.009836326
31.35529 | 23.9709 | 23.57067 | 18.17542 | 0.4002282 | 3.510688 | 1.874717 | 0.009845162
31.36529 | 23.9855 | 23.57245 | 18.1599 | 0.4130506 | 3.52167 | 1.881023 | 0.009854102
31.37529 | 23.9783 | 23.57434 | 18.1444 | 0.4039583 | 3.532705 | 1.887377 | 0.00986315
31.38528 | 23.9934 | 23.57635 | 18.12892 | 0.4170511 | 3.543785 | 1.89377 | 0.009872281
31.39528 | 23.9842 | 23.57847 | 18.11345 | 0.4057264 | 3.554929 | 1.900217 | 0.009881511
31.40528 | 23.9751 | 23.58072 | 18.09799 | 0.3943846 | 3.566128 | 1.906711 | 0.009890823
31.41528 | 23.9943 | 23.58308 | 18.08254 | 0.4112244 | 3.577384 | 1.913253 | 0.009900209
31.42528 | 23.9785 | 23.58555 | 18.06711 | 0.3929457 | 3.588695 | 1.919843 | 0.009909662
31.43528 | 23.9848 | 23.58815 | 18.05169 | 0.3966479 | 3.600062 | 1.926481 | 0.009919174
31.44527 | 23.9844 | 23.59087 | 18.0363 | 0.3935316 | 3.611475 | 1.933161 | 0.009928728
31.45527 | 23.9796 | 23.59371 | 18.02092 | 0.3858931 | 3.622956 | 1.939897 | 0.009938335
31.46527 | 23.9916 | 23.59667 | 18.00554 | 0.3949328 | 3.634494 | 1.946682 | 0.009947977
31.47527 | 23.98 | 23.59975 | 17.99019 | 0.3802502 | 3.64609 | 1.953516 | 0.009957647
31.48527 | 24.0003 | 23.60296 | 17.97484 | 0.3973444 | 3.657744 | 1.960401 | 0.009967336
31.49526 | 23.9847 | 23.60628 | 17.95953 | 0.3784178 | 3.669445 | 1.96733 | 0.009977025
31.50526 | 23.985 | 23.60974 | 17.94422 | 0.3752633 | 3.681217 | 1.974316 | 0.009986726
31.51526 | 23.9819 | 23.61332 | 17.92892 | 0.3685834 | 3.693048 | 1.981354 | 0.009996421
31.52526 | 23.9926 | 23.61702 | 17.91363 | 0.3755784 | 3.704938 | 1.988443 | 0.0100061
31.53526 | 23.9894 | 23.62085 | 17.89837 | 0.3685455 | 3.716889 | 1.995584 | 0.01001576
31.54525 | 23.9992 | 23.62481 | 17.88313 | 0.3743891 | 3.728889 | 2.002771 | 0.01002537
31.55525 | 23.9974 | 23.6289 | 17.86789 | 0.3685003 | 3.740961 | 2.010017 | 0.01003495
31.56525 | 24.002 | 23.63312 | 17.85266 | 0.3688818 | 3.753094 | 2.017317 | 0.01004448
31.57525 | 24.0188 | 23.63747 | 17.83745 | 0.3813335 | 3.76529 | 2.02467 | 0.01005395
31.58525 | 24.0181 | 23.64195 | 17.82226 | 0.3761534 | 3.777548 | 2.032078 | 0.01006335
31.59525 | 24.0107 | 23.64656 | 17.80708 | 0.3641423 | 3.789868 | 2.03954 | 0.01007268
31.60524 | 24.0199 | 23.6513 | 17.79193 | 0.3686027 | 3.802239 | 2.047049 | 0.01008191
31.61524 | 24.0301 | 23.65618 | 17.77678 | 0.3739245 | 3.814685 | 2.054622 | 0.01009105
31.62524 | 24.0357 | 23.66119 | 17.76164 | 0.3745112 | 3.827197 | 2.06225 | 0.01010009
31.63524 | 24.0414 | 23.66634 | 17.74652 | 0.3750634 | 3.839772 | 2.069934 | 0.01010902
31.64524 | 24.0357 | 23.67162 | 17.73142 | 0.3640786 | 3.852412 | 2.077676 | 0.01011783
31.65523 | 24.0538 | 23.67704 | 17.71634 | 0.3767624 | 3.865104 | 2.085467 | 0.0101265
31.66523 | 24.049 | 23.6826 | 17.70126 | 0.3664023 | 3.877875 | 2.093323 | 0.01013503
31.67523 | 24.0496 | 23.6883 | 17.6862 | 0.3613032 | 3.890712 | 2.101237 | 0.01014342
31.68523 | 24.0629 | 23.69413 | 17.67116 | 0.3687661 | 3.903614 | 2.109211 | 0.01015166
31.69523 | 24.0602 | 23.70012 | 17.65613 | 0.3600839 | 3.916587 | 2.117243 | 0.01015973
31.70523 | 24.0779 | 23.70624 | 17.64111 | 0.3716635 | 3.929623 | 2.125335 | 0.01016763
31.71522 | 24.0648 | 23.7125 | 17.62612 | 0.3523044 | 3.942717 | 2.133479 | 0.01017534
31.72522 | 24.0942 | 23.7189 | 17.61114 | 0.3752953 | 3.955892 | 2.141692 | 0.01018287
31.73522 | 24.0844 | 23.72546 | 17.59617 | 0.3589411 | 3.969136 | 2.149966 | 0.01019021
31.74522 | 24.0958 | 23.73216 | 17.58121 | 0.3636408 | 3.982449 | 2.158302 | 0.01019735
31.75522 | 24.0861 | 23.73901 | 17.56627 | 0.3470939 | 3.995832 | 2.1667 | 0.01020428
31.76521 | 24.0898 | 23.74599 | 17.55136 | 0.3438066 | 4.009271 | 2.175153 | 0.01021098
31.77521 | 24.0997 | 23.75314 | 17.53645 | 0.3465623 | 4.022796 | 2.183678 | 0.01021747
31.78521 | 24.0993 | 23.76043 | 17.52155 | 0.3388678 | 4.036392 | 2.192266 | 0.01022373
31.79521 | 24.1119 | 23.76788 | 17.50667 | 0.3440218 | 4.050061 | 2.200919 | 0.01022976
31.80521 | 24.11 | 23.77548 | 17.4918 | 0.3345247 | 4.063801 | 2.209637 | 0.01023555
31.81521 | 24.1104 | 23.78323 | 17.47695 | 0.3271731 | 4.077615 | 2.21842 | 0.0102411
31.8252 | 24.1189 | 23.79112 | 17.46213 | 0.3277752 | 4.091488 | 2.227261 | 0.01024639
31.8352 | 24.1236 | 23.79919 | 17.44731 | 0.3244134 | 4.105449 | 2.236178 | 0.01025143
31.8452 | 24.1262 | 23.8074 | 17.4325 | 0.3187958 | 4.119485 | 2.245162 | 0.01025622
31.8552 | 24.1213 | 23.81578 | 17.41771 | 0.30552 | 4.133595 | 2.254214 | 0.01026074
31.8652 | 24.1382 | 23.82431 | 17.40293 | 0.313885 | 4.147781 | 2.263334 | 0.010265
31.87519 | 24.1223 | 23.833 | 17.38819 | 0.2892982 | 4.16203 | 2.272515 | 0.01026899
31.88519 | 24.1512 | 23.84186 | 17.37344 | 0.3093414 | 4.176369 | 2.281775 | 0.01027271
31.89519 | 24.139 | 23.85088 | 17.35871 | 0.2881226 | 4.190786 | 2.291105 | 0.01027616
31.90519 | 24.1427 | 23.86006 | 17.34399 | 0.2826399 | 4.20528 | 2.300507 | 0.01027934
31.91519 | 24.1454 | 23.86941 | 17.32929 | 0.2759922 | 4.219852 | 2.30998 | 0.01028223
31.92519 | 24.142 | 23.87892 | 17.31461 | 0.2630782 | 4.234503 | 2.319526 | 0.01028486
31.93518 | 24.152 | 23.88859 | 17.29995 | 0.2634057 | 4.24922 | 2.329135 | 0.0102872
31.94518 | 24.161 | 23.89844 | 17.2853 | 0.2625555 | 4.264031 | 2.338828 | 0.01028927
31.95518 | 24.1632 | 23.90846 | 17.27066 | 0.2547353 | 4.278923 | 2.348595 | 0.01029106
31.96518 | 24.1759 | 23.91866 | 17.25603 | 0.257244 | 4.293896 | 2.358438 | 0.01029258
31.97518 | 24.1761 | 23.92902 | 17.24142 | 0.2470797 | 4.308951 | 2.368356 | 0.01029382
31.98517 | 24.1881 | 23.93955 | 17.22684 | 0.2485519 | 4.324073 | 2.378342 | 0.01029479
31.99517 | 24.2036 | 23.95026 | 17.21226 | 0.2533383 | 4.339293 | 2.388415 | 0.01029548
32.00517 | 24.2085 | 23.96115 | 17.19769 | 0.2473487 | 4.354597 | 2.398565 | 0.01029591
32.01517 | 24.2168 | 23.97222 | 17.18314 | 0.24458 | 4.369986 | 2.408795 | 0.01029608
32.02517 | 24.2179 | 23.98347 | 17.16861 | 0.2344331 | 4.385459 | 2.419104 | 0.01029598
32.03517 | 24.2418 | 23.9949 | 17.15409 | 0.2469042 | 4.401018 | 2.429494 | 0.01029562
32.04516 | 24.2473 | 24.00649 | 17.1396 | 0.2408056 | 4.416647 | 2.439954 | 0.01029501
32.05516 | 24.2553 | 24.01829 | 17.12511 | 0.2370119 | 4.432378 | 2.450506 | 0.01029414
32.06516 | 24.275 | 24.03027 | 17.11063 | 0.2447328 | 4.448198 | 2.461142 | 0.01029303
32.07516 | 24.2871 | 24.04243 | 17.09618 | 0.2446669 | 4.464105 | 2.471861 | 0.01029168
32.08516 | 24.3045 | 24.05479 | 17.08173 | 0.2497137 | 4.4801 | 2.482664 | 0.0102901
32.09515 | 24.3067 | 24.06732 | 17.06732 | 0.2393833 | 4.49617 | 2.493541 | 0.01028829
32.10515 | 24.312 | 24.08005 | 17.0529 | 0.2319499 | 4.512345 | 2.504515 | 0.01028625
32.11515 | 24.3272 | 24.09298 | 17.03851 | 0.2342235 | 4.528611 | 2.515576 | 0.01028399
32.12515 | 24.3431 | 24.1061 | 17.02412 | 0.2370031 | 4.544968 | 2.526725 | 0.01028153
32.13515 | 24.3406 | 24.11941 | 17.00975 | 0.2211874 | 4.561417 | 2.537962 | 0.01027886
32.14515 | 24.3589 | 24.13293 | 16.9954 | 0.2259743 | 4.577959 | 2.549289 | 0.01027599
32.15514 | 24.3781 | 24.14662 | 16.98108 | 0.2314757 | 4.594578 | 2.560695 | 0.01027294
32.16514 | 24.3803 | 24.16054 | 16.96676 | 0.2197631 | 4.611308 | 2.572203 | 0.01026971
32.17514 | 24.3816 | 24.17465 | 16.95245 | 0.2069491 | 4.628133 | 2.583803 | 0.0102663
32.18514 | 24.3853 | 24.18897 | 16.93816 | 0.1963315 | 4.645053 | 2.595496 | 0.01026273
32.19514 | 24.4079 | 24.20349 | 16.92388 | 0.2044079 | 4.66207 | 2.607283 | 0.010259
32.20513 | 24.4019 | 24.21821 | 16.90963 | 0.1836938 | 4.679165 | 2.619153 | 0.01025512
32.21513 | 24.4292 | 24.23315 | 16.89539 | 0.196054 | 4.696378 | 2.631131 | 0.0102511
32.22513 | 24.4369 | 24.24829 | 16.88116 | 0.1886061 | 4.713687 | 2.643205 | 0.01024695
32.23513 | 24.4498 | 24.26366 | 16.86694 | 0.1861439 | 4.731097 | 2.655377 | 0.01024267
32.24513 | 24.438 | 24.27923 | 16.85274 | 0.158769 | 4.748606 | 2.667648 | 0.01023828
32.25513 | 24.4724 | 24.29502 | 16.83855 | 0.1773779 | 4.766216 | 2.680019 | 0.01023379
32.26512 | 24.4811 | 24.31101 | 16.8244 | 0.1700859 | 4.78391 | 2.692478 | 0.0102292
32.27512 | 24.4812 | 24.32724 | 16.81024 | 0.1539598 | 4.801723 | 2.705051 | 0.01022452
32.28512 | 24.5046 | 24.34369 | 16.7961 | 0.1609105 | 4.819641 | 2.717726 | 0.01021977
32.29512 | 24.5194 | 24.36036 | 16.78198 | 0.1590411 | 4.83766 | 2.730505 | 0.01021494
32.30512 | 24.5286 | 24.37726 | 16.76787 | 0.1513437 | 4.855788 | 2.743389 | 0.01021006
32.31511 | 24.5248 | 24.39436 | 16.75379 | 0.1304432 | 4.873996 | 2.756366 | 0.01020513
32.32511 | 24.5501 | 24.41171 | 16.73971 | 0.1383892 | 4.892337 | 2.769462 | 0.01020015
32.33511 | 24.5472 | 24.42929 | 16.72565 | 0.1179107 | 4.910779 | 2.782667 | 0.01019514
32.34511 | 24.5539 | 24.44711 | 16.7116 | 0.1067938 | 4.929335 | 2.795981 | 0.01019011
32.35511 | 24.5834 | 24.46515 | 16.69757 | 0.1182494 | 4.947993 | 2.809406 | 0.01018506
32.36511 | 24.58 | 24.48344 | 16.68355 | 0.09656152 | 4.966767 | 2.822941 | 0.01018
32.3751 | 24.5728 | 24.50194 | 16.66956 | 0.07085624 | 4.985631 | 2.836576 | 0.01017495
32.3851 | 24.5919 | 24.5207 | 16.65558 | 0.07119673 | 5.004621 | 2.850338 | 0.01016991
32.3951 | 24.6102 | 24.53971 | 16.6416 | 0.07048777 | 5.023729 | 2.864214 | 0.01016489
32.4051 | 24.6121 | 24.55896 | 16.62765 | 0.05314086 | 5.042945 | 2.878207 | 0.0101599
32.4151 | 24.6224 | 24.57846 | 16.61371 | 0.04394106 | 5.062281 | 2.892316 | 0.01015495
32.42509 | 24.6364 | 24.59818 | 16.5998 | 0.03821833 | 5.081707 | 2.90653 | 0.01015004
32.43509 | 24.6439 | 24.61818 | 16.58588 | 0.02572233 | 5.10127 | 2.920878 | 0.01014518
32.44509 | 24.6586 | 24.63843 | 16.57199 | 0.02017389 | 5.12095 | 2.935346 | 0.01014039
32.45509 | 24.6639 | 24.65893 | 16.55811 | 0.004969396 | 5.140748 | 2.949936 | 0.01013566
32.46509 | 24.6772 | 24.67969 | 16.54425 | -0.002491413 | 5.160665 | 2.964649 | 0.01013102
32.47509 | 24.7087 | 24.70071 | 16.5304 | 0.007987206 | 5.180702 | 2.979487 | 0.01012645
32.48508 | 24.6978 | 24.72197 | 16.51658 | -0.02417464 | 5.200838 | 2.994437 | 0.01012199
32.49508 | 24.7173 | 24.74352 | 16.50276 | -0.02622144 | 5.221117 | 3.009527 | 0.01011761
32.50508 | 24.7181 | 24.76533 | 16.48896 | -0.04723354 | 5.241517 | 3.024747 | 0.01011335
32.51508 | 24.745 | 24.78742 | 16.47517 | -0.04241524 | 5.262041 | 3.040096 | 0.0101092
32.52508 | 24.7658 | 24.80977 | 16.4614 | -0.04396796 | 5.28269 | 3.055576 | 0.01010517
32.53507 | 24.7838 | 24.83237 | 16.44765 | -0.04857155 | 5.303444 | 3.071173 | 0.01010127
32.54507 | 24.7909 | 24.85527 | 16.43391 | -0.06437309 | 5.324344 | 3.086919 | 0.0100975
32.55507 | 24.8107 | 24.87845 | 16.42019 | -0.0677522 | 5.345372 | 3.1028 | 0.01009387
32.56507 | 24.8298 | 24.90191 | 16.40648 | -0.07211224 | 5.366528 | 3.118818 | 0.01009038
32.57507 | 24.8374 | 24.92565 | 16.39278 | -0.08825491 | 5.387814 | 3.134973 | 0.01008705
32.58507 | 24.8611 | 24.94968 | 16.3791 | -0.08858348 | 5.409231 | 3.151268 | 0.01008387
32.59506 | 24.8829 | 24.97398 | 16.36545 | -0.09107535 | 5.430758 | 3.167687 | 0.01008087
32.60506 | 24.8902 | 24.99858 | 16.3518 | -0.1083816 | 5.452438 | 3.184265 | 0.01007802
32.61506 | 24.914 | 25.02348 | 16.33817 | -0.109481 | 5.474253 | 3.200986 | 0.01007535
32.62506 | 24.9362 | 25.04868 | 16.32455 | -0.1124761 | 5.496202 | 3.217853 | 0.01007287
32.63506 | 24.9728 | 25.07417 | 16.31095 | -0.1013682 | 5.518287 | 3.234865 | 0.01007056
32.64505 | 24.9691 | 25.09994 | 16.29737 | -0.1308367 | 5.540488 | 3.252009 | 0.01006845
32.65505 | 24.9991 | 25.12603 | 16.2838 | -0.1269335 | 5.562849 | 3.269319 | 0.01006653
32.66505 | 25.0129 | 25.15244 | 16.27024 | -0.1395363 | 5.585349 | 3.28678 | 0.01006481
32.67505 | 25.041 | 25.17915 | 16.2567 | -0.1381474 | 5.607989 | 3.304394 | 0.01006329
32.68505 | 25.083 | 25.20617 | 16.24318 | -0.1231704 | 5.630771 | 3.322162 | 0.01006197
32.69505 | 25.0965 | 25.23351 | 16.22966 | -0.1370071 | 5.653696 | 3.340086 | 0.01006087
32.70504 | 25.1152 | 25.26113 | 16.21618 | -0.1459338 | 5.676743 | 3.358148 | 0.01005999
32.71504 | 25.1357 | 25.28911 | 16.2027 | -0.1534063 | 5.699957 | 3.376387 | 0.01005932
32.72504 | 25.1467 | 25.3174 | 16.18924 | -0.1707016 | 5.723317 | 3.394787 | 0.01005888
32.73504 | 25.2012 | 25.34602 | 16.17579 | -0.1448222 | 5.746825 | 3.413349 | 0.01005866
32.74504 | 25.208 | 25.37497 | 16.16236 | -0.1669711 | 5.770482 | 3.432074 | 0.01005867
32.75503 | 25.2358 | 25.40422 | 16.14895 | -0.1684213 | 5.794266 | 3.450945 | 0.01005891
32.76503 | 25.2665 | 25.43383 | 16.13555 | -0.1673346 | 5.818224 | 3.470002 | 0.01005939
32.77503 | 25.279 | 25.46378 | 16.12216 | -0.1847841 | 5.842335 | 3.489228 | 0.01006011
32.78503 | 25.3189 | 25.49407 | 16.10879 | -0.1751742 | 5.8666 | 3.508623 | 0.01006107
32.79503 | 25.3392 | 25.52471 | 16.09543 | -0.1855064 | 5.89102 | 3.528191 | 0.01006227
32.80503 | 25.3355 | 25.55568 | 16.08209 | -0.2201847 | 5.915597 | 3.547932 | 0.01006373
32.81502 | 25.3901 | 25.58698 | 16.06878 | -0.1968807 | 5.940307 | 3.567828 | 0.01006543
32.82502 | 25.3919 | 25.61866 | 16.05547 | -0.2267578 | 5.9652 | 3.587921 | 0.01006738
32.83502 | 25.4435 | 25.65069 | 16.04218 | -0.2071909 | 5.990254 | 3.608192 | 0.01006959
32.84502 | 25.4504 | 25.68308 | 16.0289 | -0.2326774 | 6.015465 | 3.628644 | 0.01007205
32.85502 | 25.4651 | 25.71583 | 16.01563 | -0.250733 | 6.040849 | 3.649277 | 0.01007477
32.86501 | 25.51 | 25.74891 | 16.0024 | -0.238909 | 6.066361 | 3.670072 | 0.01007775
32.87501 | 25.5144 | 25.78239 | 15.98916 | -0.2679912 | 6.092071 | 3.691075 | 0.010081
32.88501 | 25.5541 | 25.81624 | 15.97595 | -0.2621444 | 6.117948 | 3.712265 | 0.01008451
32.89501 | 25.5758 | 25.85047 | 15.96275 | -0.2746711 | 6.143994 | 3.733643 | 0.01008829
32.90501 | 25.5868 | 25.88507 | 15.94956 | -0.2982732 | 6.17021 | 3.755212 | 0.01009234
32.91501 | 25.6217 | 25.92006 | 15.93639 | -0.2983564 | 6.196598 | 3.776974 | 0.01009666
32.925 | 25.6439 | 25.95539 | 15.92325 | -0.3114881 | 6.223133 | 3.798908 | 0.01010124
32.935 | 25.6624 | 25.99114 | 15.91011 | -0.3287398 | 6.249869 | 3.82106 | 0.0101061
32.945 | 25.6931 | 26.02728 | 15.89698 | -0.3341822 | 6.276781 | 3.843409 | 0.01011124
32.955 | 25.6943 | 26.06382 | 15.88387 | -0.3695173 | 6.303871 | 3.865958 | 0.01011665
32.965 | 25.7336 | 26.10075 | 15.87078 | -0.3671479 | 6.33114 | 3.888708 | 0.01012234
32.97499 | 25.7506 | 26.13804 | 15.85771 | -0.3874432 | 6.358564 | 3.911638 | 0.0101283
32.98499 | 25.7711 | 26.17578 | 15.84465 | -0.4046762 | 6.386196 | 3.934796 | 0.01013455
32.99499 | 25.8116 | 26.21392 | 15.8316 | -0.402316 | 6.414012 | 3.95816 | 0.01014107
33.00499 | 25.8303 | 26.25247 | 15.81857 | -0.422166 | 6.442014 | 3.981732 | 0.01014788
33.01499 | 25.8389 | 26.29143 | 15.80556 | -0.4525287 | 6.470204 | 4.005515 | 0.01015498
33.02499 | 25.8648 | 26.33081 | 15.79255 | -0.4660083 | 6.498582 | 4.029509 | 0.01016236
33.03498 | 25.9158 | 26.37057 | 15.77958 | -0.4547692 | 6.527124 | 4.053694 | 0.01017001
33.04498 | 25.9307 | 26.41079 | 15.76661 | -0.4800913 | 6.555884 | 4.078117 | 0.01017796
33.05498 | 25.9637 | 26.45144 | 15.75366 | -0.4877407 | 6.58484 | 4.102757 | 0.0101862
33.06498 | 25.9841 | 26.49252 | 15.74072 | -0.5084204 | 6.613991 | 4.127616 | 0.01019472
33.07498 | 26.0234 | 26.53403 | 15.7278 | -0.5106333 | 6.643338 | 4.152696 | 0.01020354
33.08497 | 26.0406 | 26.57594 | 15.7149 | -0.5353423 | 6.672856 | 4.177973 | 0.01021263
33.09497 | 26.0785 | 26.61833 | 15.70201 | -0.5398332 | 6.702604 | 4.203499 | 0.01022203
33.10497 | 26.1137 | 26.66117 | 15.68913 | -0.5474678 | 6.732555 | 4.22925 | 0.01023172
33.11497 | 26.1471 | 26.70445 | 15.67627 | -0.5573514 | 6.762711 | 4.255229 | 0.0102417
33.12497 | 26.177 | 26.74818 | 15.66342 | -0.5711839 | 6.793071 | 4.281437 | 0.01025197
33.13497 | 26.2061 | 26.79237 | 15.65059 | -0.5862734 | 6.823642 | 4.307876 | 0.01026253
33.14496 | 26.2312 | 26.83697 | 15.63779 | -0.6057748 | 6.854391 | 4.33452 | 0.01027338
33.15496 | 26.2604 | 26.88208 | 15.62499 | -0.6216826 | 6.885382 | 4.361424 | 0.01028454
33.16496 | 26.2924 | 26.92766 | 15.61221 | -0.6352551 | 6.916588 | 4.388564 | 0.01029599
33.17496 | 26.334 | 26.9737 | 15.59944 | -0.6396955 | 6.948008 | 4.415941 | 0.01030774
33.18496 | 26.3609 | 27.02021 | 15.58669 | -0.6593082 | 6.979647 | 4.443555 | 0.01031978
33.19495 | 26.4198 | 27.06715 | 15.57396 | -0.6473514 | 7.011475 | 4.471383 | 0.01033212
33.20495 | 26.425 | 27.11462 | 15.56124 | -0.6896174 | 7.043554 | 4.499479 | 0.01034476
33.21495 | 26.465 | 27.16257 | 15.54853 | -0.6975661 | 7.075857 | 4.527819 | 0.0103577
33.22495 | 26.5124 | 27.211 | 15.53584 | -0.6986012 | 7.108386 | 4.556402 | 0.01037095
33.23495 | 26.5374 | 27.25992 | 15.52317 | -0.7225247 | 7.141143 | 4.585231 | 0.01038449
33.24495 | 26.5664 | 27.30934 | 15.51051 | -0.7429402 | 7.174129 | 4.614307 | 0.01039834
33.25494 | 26.625 | 27.3592 | 15.49787 | -0.7342015 | 7.207314 | 4.6436 | 0.01041247
33.26494 | 26.6629 | 27.40961 | 15.48525 | -0.7467133 | 7.240768 | 4.673173 | 0.01042692
33.27494 | 26.6949 | 27.46053 | 15.47263 | -0.7656257 | 7.274455 | 4.702996 | 0.01044167
33.28494 | 26.7242 | 27.51194 | 15.46003 | -0.7877447 | 7.308382 | 4.733072 | 0.01045673
33.29494 | 26.7698 | 27.56387 | 15.44745 | -0.7940722 | 7.342549 | 4.763399 | 0.0104721
33.30493 | 26.8067 | 27.61626 | 15.4349 | -0.8095593 | 7.376925 | 4.79395 | 0.01048775
33.31493 | 26.8633 | 27.66922 | 15.42235 | -0.8059151 | 7.41158 | 4.824785 | 0.01050373
33.32493 | 26.8992 | 27.72269 | 15.40981 | -0.8234881 | 7.446481 | 4.855877 | 0.01052001
33.33493 | 26.9423 | 27.77668 | 15.39729 | -0.8343828 | 7.481633 | 4.887224 | 0.01053661
33.34493 | 26.9959 | 27.8312 | 15.38478 | -0.8353029 | 7.517036 | 4.918829 | 0.01055351
33.35493 | 27.0336 | 27.88625 | 15.3723 | -0.8526493 | 7.552692 | 4.950691 | 0.01057072
33.36492 | 27.0784 | 27.94177 | 15.35983 | -0.8633727 | 7.588571 | 4.98278 | 0.01058822
33.37492 | 27.1254 | 27.99788 | 15.34738 | -0.8724844 | 7.624744 | 5.015159 | 0.01060605
33.38492 | 27.1697 | 28.05453 | 15.33493 | -0.8848323 | 7.661178 | 5.047797 | 0.01062419
33.39492 | 27.2318 | 28.11172 | 15.32251 | -0.8799174 | 7.697874 | 5.080695 | 0.01064265
33.40492 | 27.2808 | 28.16945 | 15.31009 | -0.8886451 | 7.734838 | 5.113853 | 0.01066142
33.41491 | 27.3088 | 28.22766 | 15.29771 | -0.9188578 | 7.772031 | 5.147237 | 0.01068049
33.42491 | 27.3709 | 28.28648 | 15.28533 | -0.9155772 | 7.809535 | 5.180914 | 0.01069989
33.43491 | 27.4305 | 28.34584 | 15.27296 | -0.9153449 | 7.847311 | 5.214851 | 0.0107196
33.44491 | 27.4609 | 28.40576 | 15.26061 | -0.9448644 | 7.885365 | 5.249047 | 0.01073964
33.45491 | 27.5301 | 28.46624 | 15.24828 | -0.9361385 | 7.923697 | 5.283503 | 0.01075999
33.46491 | 27.5701 | 28.52727 | 15.23596 | -0.9571697 | 7.962311 | 5.318218 | 0.01078066
33.4749 | 27.6293 | 28.5888 | 15.22367 | -0.9594964 | 8.001171 | 5.353155 | 0.01080164
33.4849 | 27.6804 | 28.65095 | 15.21138 | -0.9705456 | 8.040356 | 5.388386 | 0.01082295
33.4949 | 27.7152 | 28.71366 | 15.19911 | -0.9984585 | 8.079831 | 5.423874 | 0.01084459
33.5049 | 27.7709 | 28.77694 | 15.18685 | -1.006036 | 8.119599 | 5.459618 | 0.01086654
33.5149 | 27.8199 | 28.84078 | 15.17461 | -1.020877 | 8.15966 | 5.495617 | 0.01088883
33.52489 | 27.8878 | 28.90512 | 15.1624 | -1.017318 | 8.199975 | 5.531835 | 0.01091141
33.53489 | 27.9273 | 28.9701 | 15.15019 | -1.042797 | 8.240636 | 5.56834 | 0.01093435
33.54489 | 27.9611 | 29.03565 | 15.13799 | -1.074547 | 8.281601 | 5.605096 | 0.01095761
33.55489 | 28.0612 | 29.10177 | 15.12581 | -1.040568 | 8.322872 | 5.642101 | 0.01098121
33.56489 | 28.0934 | 29.16846 | 15.11365 | -1.075062 | 8.364454 | 5.679354 | 0.01100513
33.57489 | 28.1445 | 29.23573 | 15.1015 | -1.09123 | 8.406348 | 5.716852 | 0.01102939
33.58488 | 28.204 | 29.30351 | 15.08938 | -1.099506 | 8.448516 | 5.754556 | 0.01105395
33.59488 | 28.2541 | 29.37192 | 15.07726 | -1.117823 | 8.491043 | 5.792538 | 0.01107887
33.60488 | 28.3254 | 29.44092 | 15.06516 | -1.115516 | 8.533893 | 5.830757 | 0.01110413
33.61488 | 28.3784 | 29.51048 | 15.05308 | -1.132085 | 8.577068 | 5.869212 | 0.01112972
33.62488 | 28.4394 | 29.58063 | 15.041 | -1.14123 | 8.62057 | 5.907899 | 0.01115565
33.63487 | 28.4974 | 29.65128 | 15.02896 | -1.153882 | 8.664361 | 5.946778 | 0.0111819
33.64487 | 28.5538 | 29.72258 | 15.01692 | -1.16878 | 8.708529 | 5.98592 | 0.01120851
33.65487 | 28.6166 | 29.79445 | 15.0049 | -1.177852 | 8.753035 | 6.025284 | 0.01123547
33.66487 | 28.6707 | 29.8669 | 14.99289 | -1.1962 | 8.797882 | 6.064867 | 0.01126277
33.67487 | 28.7498 | 29.93992 | 14.9809 | -1.190122 | 8.843072 | 6.104663 | 0.01129041
33.68487 | 28.8162 | 30.01352 | 14.96892 | -1.197318 | 8.888612 | 6.14467 | 0.01131841
33.69486 | 28.8544 | 30.08761 | 14.95697 | -1.233213 | 8.934456 | 6.184843 | 0.01134672
33.70486 | 28.923 | 30.16235 | 14.94502 | -1.239352 | 8.9807 | 6.225256 | 0.01137541
33.71486 | 29.0017 | 30.23766 | 14.93309 | -1.23596 | 9.027302 | 6.265864 | 0.01140446
33.72486 | 29.0797 | 30.31354 | 14.92117 | -1.233836 | 9.074266 | 6.306662 | 0.01143386
33.73486 | 29.1418 | 30.38998 | 14.90927 | -1.248177 | 9.121595 | 6.347645 | 0.01146361
33.74485 | 29.1951 | 30.46691 | 14.8974 | -1.271808 | 9.169247 | 6.388767 | 0.01149369
33.75485 | 29.2778 | 30.54447 | 14.88553 | -1.266673 | 9.217317 | 6.430101 | 0.01152416
33.76485 | 29.3595 | 30.6226 | 14.87368 | -1.263099 | 9.265763 | 6.471603 | 0.01155499
33.77485 | 29.4221 | 30.70128 | 14.86184 | -1.279179 | 9.314589 | 6.513264 | 0.01158618
33.78485 | 29.5144 | 30.78051 | 14.85002 | -1.26611 | 9.363798 | 6.555079 | 0.01161774
33.79485 | 29.5769 | 30.86029 | 14.83821 | -1.283392 | 9.413394 | 6.597039 | 0.01164967
33.80484 | 29.6717 | 30.94054 | 14.82643 | -1.26884 | 9.463334 | 6.639095 | 0.01168193
33.81484 | 29.717 | 31.02141 | 14.81465 | -1.304408 | 9.513717 | 6.681324 | 0.0117146
33.82484 | 29.8156 | 31.10281 | 14.80289 | -1.287214 | 9.5645 | 6.723675 | 0.01174764
33.83484 | 29.9213 | 31.18475 | 14.79115 | -1.263453 | 9.615685 | 6.76614 | 0.01178105
33.84484 | 29.9793 | 31.26722 | 14.77942 | -1.287919 | 9.667278 | 6.808711 | 0.01181484
33.85483 | 30.0769 | 31.35012 | 14.76771 | -1.273225 | 9.71923 | 6.851332 | 0.01184897
33.86483 | 30.1753 | 31.43363 | 14.75601 | -1.258334 | 9.771649 | 6.894087 | 0.01188352
33.87483 | 30.2661 | 31.51765 | 14.74433 | -1.251555 | 9.824488 | 6.936918 | 0.01191846
33.88483 | 30.36 | 31.60218 | 14.73266 | -1.242183 | 9.87775 | 6.979817 | 0.01195378
33.89483 | 30.456 | 31.68721 | 14.72101 | -1.231215 | 9.931441 | 7.022774 | 0.01198949
33.90483 | 30.567 | 31.77274 | 14.70937 | -1.20574 | 9.985563 | 7.065779 | 0.01202559
33.91482 | 30.681 | 31.85867 | 14.69776 | -1.17767 | 10.04007 | 7.108775 | 0.01206205
33.92482 | 30.7717 | 31.94517 | 14.68616 | -1.173466 | 10.09507 | 7.15184 | 0.01209894
33.93482 | 30.8944 | 32.03214 | 14.67457 | -1.137738 | 10.15052 | 7.194919 | 0.01213622
33.94482 | 31.0072 | 32.11958 | 14.66299 | -1.112377 | 10.20641 | 7.237999 | 0.01217391
33.95482 | 31.126 | 32.20748 | 14.65143 | -1.081477 | 10.26276 | 7.28107 | 0.012212
33.96481 | 31.258 | 32.29574 | 14.6399 | -1.037742 | 10.31952 | 7.324075 | 0.01225046
33.97481 | 31.3852 | 32.38454 | 14.62837 | -0.9993392 | 10.37679 | 7.367089 | 0.01228936
33.98481 | 31.5063 | 32.47377 | 14.61686 | -0.9674747 | 10.43454 | 7.410054 | 0.01232868
33.99481 | 31.6273 | 32.56344 | 14.60536 | -0.9361388 | 10.49275 | 7.452959 | 0.01236841
34.00481 | 31.7796 | 32.65351 | 14.59387 | -0.8739116 | 10.55144 | 7.49579 | 0.01240855
34.01481 | 31.9272 | 32.74401 | 14.58241 | -0.8168067 | 10.61062 | 7.538532 | 0.01244912
34.0248 | 32.0667 | 32.83481 | 14.57097 | -0.7681072 | 10.67022 | 7.581128 | 0.01249007
34.0348 | 32.2258 | 32.9261 | 14.55953 | -0.7002965 | 10.73038 | 7.623653 | 0.01253148
34.0448 | 32.355 | 33.01777 | 14.54811 | -0.6627706 | 10.79104 | 7.666047 | 0.01257333
34.0548 | 32.5216 | 33.10982 | 14.53671 | -0.5882183 | 10.8522 | 7.708296 | 0.0126156
34.0648 | 32.6819 | 33.20223 | 14.52532 | -0.52033 | 10.91387 | 7.750386 | 0.01265831
34.07479 | 32.8535 | 33.29491 | 14.51395 | -0.4414063 | 10.97599 | 7.792259 | 0.01270141
34.08479 | 33.0149 | 33.38802 | 14.50259 | -0.3731179 | 11.0387 | 7.833982 | 0.012745
34.09479 | 33.1797 | 33.48146 | 14.49125 | -0.3017633 | 11.10193 | 7.8755 | 0.01278903
34.10479 | 33.3625 | 33.57523 | 14.47992 | -0.2127338 | 11.16568 | 7.916796 | 0.0128335
34.11479 | 33.5426 | 33.66932 | 14.46861 | -0.1267183 | 11.22998 | 7.957855 | 0.01287843
34.12479 | 33.7133 | 33.76371 | 14.45731 | -0.05040752 | 11.29481 | 7.998661 | 0.01292381
34.13478 | 33.9033 | 33.8583 | 14.44604 | 0.04500384 | 11.36013 | 8.039158 | 0.0129696
34.14478 | 34.0891 | 33.95326 | 14.43477 | 0.1358392 | 11.42606 | 8.079409 | 0.0130159
34.15478 | 34.2902 | 34.0485 | 14.42352 | 0.2417036 | 11.49255 | 8.119359 | 0.01306267
34.16478 | 34.4737 | 34.144 | 14.41229 | 0.3297042 | 11.55961 | 8.158991 | 0.0131099
34.17478 | 34.6781 | 34.23975 | 14.40107 | 0.4383547 | 11.62723 | 8.198288 | 0.0131576
34.18477 | 34.8829 | 34.33564 | 14.38987 | 0.5472581 | 11.69537 | 8.237197 | 0.01320573
34.19477 | 35.0765 | 34.43186 | 14.37868 | 0.6446368 | 11.76415 | 8.275776 | 0.01325438
34.20477 | 35.2908 | 34.5283 | 14.36751 | 0.762497 | 11.83352 | 8.313972 | 0.01330352
34.21477 | 35.4864 | 34.62495 | 14.35635 | 0.8614457 | 11.90348 | 8.351769 | 0.01335314
34.22477 | 35.7072 | 34.7218 | 14.34521 | 0.985396 | 11.97405 | 8.389148 | 0.01340325
34.23477 | 35.9102 | 34.81884 | 14.33408 | 1.091357 | 12.04521 | 8.426095 | 0.01345386
34.24476 | 36.1255 | 34.91597 | 14.32298 | 1.209533 | 12.11693 | 8.462556 | 0.01350492
34.25476 | 36.3243 | 35.01336 | 14.31188 | 1.310944 | 12.18933 | 8.49859 | 0.01355652
34.26476 | 36.5192 | 35.11091 | 14.3008 | 1.408293 | 12.26236 | 8.534143 | 0.01360863
34.27476 | 36.7319 | 35.20861 | 14.28973 | 1.523293 | 12.33601 | 8.569199 | 0.01366126
34.28476 | 36.9396 | 35.30645 | 14.27868 | 1.633147 | 12.41031 | 8.603742 | 0.01371439
34.29475 | 37.1433 | 35.40433 | 14.26766 | 1.738966 | 12.48518 | 8.637726 | 0.01376799
34.30475 | 37.307 | 35.50244 | 14.25664 | 1.804563 | 12.56078 | 8.671199 | 0.01382217
34.31475 | 37.5242 | 35.60066 | 14.24563 | 1.923543 | 12.63703 | 8.704116 | 0.01387688
34.32475 | 37.7072 | 35.69899 | 14.23464 | 2.008212 | 12.71395 | 8.73646 | 0.01393211
34.33475 | 37.898 | 35.79742 | 14.22367 | 2.10058 | 12.79155 | 8.768218 | 0.01398788
34.34475 | 38.0652 | 35.89595 | 14.21271 | 2.169251 | 12.86982 | 8.799375 | 0.01404419
34.35474 | 38.2422 | 35.99447 | 14.20178 | 2.247729 | 12.9487 | 8.829889 | 0.01410099
34.36474 | 38.4141 | 36.09317 | 14.19085 | 2.320931 | 13.02836 | 8.859805 | 0.0141584
34.37474 | 38.5826 | 36.19195 | 14.17994 | 2.390651 | 13.10871 | 8.889082 | 0.01421636
34.38474 | 38.7318 | 36.2908 | 14.16904 | 2.441 | 13.18978 | 8.917706 | 0.01427488
34.39474 | 38.876 | 36.38972 | 14.15816 | 2.486281 | 13.27156 | 8.945666 | 0.01433396
34.40473 | 39.0227 | 36.48861 | 14.1473 | 2.534093 | 13.35399 | 8.972923 | 0.01439356
34.41473 | 39.1912 | 36.58765 | 14.13645 | 2.60355 | 13.43723 | 8.999521 | 0.01445378
34.42473 | 39.2985 | 36.68675 | 14.12561 | 2.611746 | 13.52121 | 9.025421 | 0.01451459
34.43473 | 39.434 | 36.78591 | 14.11479 | 2.648088 | 13.60593 | 9.050614 | 0.01457597
34.44473 | 39.5324 | 36.88512 | 14.10399 | 2.647276 | 13.69141 | 9.07509 | 0.01463795
34.45473 | 39.6628 | 36.98439 | 14.0932 | 2.678409 | 13.77765 | 9.098841 | 0.01470053
34.46472 | 39.7781 | 37.08361 | 14.08243 | 2.694485 | 13.86458 | 9.121836 | 0.01476363
34.47472 | 39.8911 | 37.18299 | 14.07167 | 2.708112 | 13.95238 | 9.144112 | 0.01482741
34.48472 | 39.9583 | 37.28242 | 14.06093 | 2.675881 | 14.04096 | 9.16564 | 0.01489179
34.49472 | 40.07 | 37.3819 | 14.0502 | 2.688098 | 14.13033 | 9.186414 | 0.0149568
34.50472 | 40.1422 | 37.48145 | 14.03949 | 2.660752 | 14.22051 | 9.206427 | 0.01502242
34.51471 | 40.2561 | 37.58095 | 14.0288 | 2.675146 | 14.31141 | 9.225656 | 0.01508861
34.52471 | 40.2865 | 37.68064 | 14.01812 | 2.605862 | 14.40323 | 9.244134 | 0.01515549
34.53471 | 40.3694 | 37.78038 | 14.00745 | 2.589016 | 14.49587 | 9.261838 | 0.01522301
34.54471 | 40.4623 | 37.88021 | 13.9968 | 2.582089 | 14.58936 | 9.278767 | 0.01529118
34.55471 | 40.5052 | 37.98012 | 13.98616 | 2.525077 | 14.68369 | 9.294916 | 0.01535999
34.56471 | 40.5737 | 38.08012 | 13.97554 | 2.493576 | 14.77887 | 9.310284 | 0.01542946
34.5747 | 40.6213 | 38.18012 | 13.96494 | 2.441177 | 14.87482 | 9.324857 | 0.01549953
34.5847 | 40.6636 | 38.28033 | 13.95435 | 2.383267 | 14.97175 | 9.338663 | 0.01557033
34.5947 | 40.7382 | 38.38066 | 13.94377 | 2.357539 | 15.06956 | 9.351688 | 0.01564181
34.6047 | 40.7549 | 38.48112 | 13.93321 | 2.27378 | 15.16826 | 9.363933 | 0.01571397
34.6147 | 40.8018 | 38.58172 | 13.92267 | 2.220083 | 15.26786 | 9.3754 | 0.01578681
34.62469 | 40.8412 | 38.68235 | 13.91215 | 2.158847 | 15.36826 | 9.386082 | 0.01586027
34.63469 | 40.8766 | 38.78328 | 13.90163 | 2.093315 | 15.46971 | 9.396002 | 0.01593451
34.64469 | 40.8922 | 38.88438 | 13.89113 | 2.00782 | 15.57208 | 9.405155 | 0.01600945
34.65469 | 40.9367 | 38.98566 | 13.88065 | 1.951035 | 15.67539 | 9.413545 | 0.01608511
34.66469 | 40.9815 | 39.08716 | 13.87018 | 1.894338 | 15.77964 | 9.421177 | 0.01616149
34.67469 | 41.0016 | 39.18888 | 13.85973 | 1.812718 | 15.88486 | 9.428058 | 0.01623859
34.68468 | 41.0162 | 39.29073 | 13.8493 | 1.725474 | 15.99092 | 9.434188 | 0.01631636
34.69468 | 41.0819 | 39.39295 | 13.83887 | 1.688955 | 16.09809 | 9.439587 | 0.01639493
34.70468 | 41.1016 | 39.49544 | 13.82847 | 1.606157 | 16.20625 | 9.444258 | 0.01647426
34.71468 | 41.1252 | 39.59824 | 13.81807 | 1.526964 | 16.3154 | 9.448209 | 0.01655434
34.72468 | 41.1658 | 39.70135 | 13.80769 | 1.464453 | 16.42557 | 9.451448 | 0.01663518
34.73467 | 41.1908 | 39.80469 | 13.79734 | 1.38611 | 16.53665 | 9.453984 | 0.01671671
34.74467 | 41.2523 | 39.90849 | 13.78699 | 1.343809 | 16.64887 | 9.455832 | 0.0167991
34.75467 | 41.2639 | 40.01267 | 13.77666 | 1.251227 | 16.76213 | 9.457002 | 0.01688227
34.76467 | 41.3003 | 40.11726 | 13.76634 | 1.183045 | 16.87644 | 9.457504 | 0.01696624
34.77467 | 41.3897 | 40.22226 | 13.75604 | 1.167439 | 16.99182 | 9.457351 | 0.017051
34.78467 | 41.396 | 40.32772 | 13.74576 | 1.068283 | 17.10827 | 9.456554 | 0.01713657
34.79466 | 41.4563 | 40.43354 | 13.73549 | 1.022759 | 17.22569 | 9.455131 | 0.01722287
34.80466 | 41.5214 | 40.53996 | 13.72524 | 0.9814363 | 17.34432 | 9.453091 | 0.01731008
34.81466 | 41.5895 | 40.64691 | 13.715 | 0.9425925 | 17.46406 | 9.450449 | 0.01739812
34.82466 | 41.631 | 40.7544 | 13.70477 | 0.8765993 | 17.58492 | 9.447221 | 0.017487
34.83466 | 41.6944 | 40.86247 | 13.69456 | 0.831933 | 17.70691 | 9.443419 | 0.01757673
34.84465 | 41.7724 | 40.97103 | 13.68437 | 0.8013722 | 17.82992 | 9.439067 | 0.01766721
34.85465 | 41.8464 | 41.08032 | 13.67419 | 0.766076 | 17.9542 | 9.43417 | 0.01775866
34.86465 | 41.9081 | 41.19028 | 13.66403 | 0.7178249 | 18.07965 | 9.428747 | 0.01785098
34.87465 | 41.9634 | 41.30091 | 13.65388 | 0.6624942 | 18.20627 | 9.422816 | 0.01794417
34.88465 | 42.0744 | 41.41225 | 13.64374 | 0.6621466 | 18.33408 | 9.416394 | 0.01803826
34.89464 | 42.1769 | 41.52423 | 13.63363 | 0.6526742 | 18.46296 | 9.409501 | 0.01813315
34.90464 | 42.2376 | 41.63708 | 13.62353 | 0.6005217 | 18.59318 | 9.402146 | 0.01822904
34.91464 | 42.3469 | 41.75073 | 13.61344 | 0.5961701 | 18.72462 | 9.39435 | 0.01832585
34.92464 | 42.4603 | 41.86521 | 13.60336 | 0.5950913 | 18.85729 | 9.386131 | 0.01842358
34.93464 | 42.538 | 41.98055 | 13.5933 | 0.5574546 | 18.99121 | 9.377507 | 0.01852224
34.94464 | 42.6823 | 42.09677 | 13.58326 | 0.5855338 | 19.12639 | 9.368495 | 0.01862185
34.95463 | 42.7767 | 42.21379 | 13.57324 | 0.5629072 | 19.26271 | 9.359121 | 0.01872231
34.96463 | 42.8916 | 42.33188 | 13.56323 | 0.5597204 | 19.40044 | 9.349389 | 0.01882383
34.97463 | 43.0567 | 42.45094 | 13.55323 | 0.6057574 | 19.53947 | 9.339322 | 0.01892633
34.98463 | 43.1509 | 42.57102 | 13.54324 | 0.5798837 | 19.6798 | 9.328941 | 0.0190298
34.99463 | 43.286 | 42.69212 | 13.53327 | 0.5938757 | 19.82146 | 9.318261 | 0.01913426
35.00462 | 43.4614 | 42.81419 | 13.52333 | 0.6472123 | 19.9643 | 9.307316 | 0.01923962
35.01462 | 43.5542 | 42.93747 | 13.51339 | 0.6167334 | 20.10863 | 9.296097 | 0.01934609
35.02462 | 43.7533 | 43.06187 | 13.50347 | 0.691427 | 20.25432 | 9.284635 | 0.01945359
35.03462 | 43.843 | 43.18744 | 13.49356 | 0.655559 | 20.40137 | 9.272947 | 0.01956211
35.04462 | 44.0259 | 43.3142 | 13.48366 | 0.7116994 | 20.54981 | 9.261054 | 0.01967168
35.05462 | 44.1941 | 43.44218 | 13.47379 | 0.7519188 | 20.69964 | 9.24897 | 0.01978229
35.06461 | 44.2949 | 43.57129 | 13.46393 | 0.7236123 | 20.85073 | 9.236729 | 0.01989385
35.07461 | 44.4707 | 43.7018 | 13.45408 | 0.7688987 | 21.00339 | 9.224321 | 0.0200066
35.08461 | 44.6349 | 43.83363 | 13.44425 | 0.8012736 | 21.15748 | 9.211777 | 0.02012043
35.09461 | 44.7554 | 43.96679 | 13.43443 | 0.7886073 | 21.31301 | 9.199115 | 0.02023535
35.10461 | 44.9193 | 44.10133 | 13.42463 | 0.817969 | 21.47 | 9.186352 | 0.02035138
35.1146 | 45.0723 | 44.23714 | 13.41485 | 0.8351608 | 21.6283 | 9.173518 | 0.02046839
35.1246 | 45.2515 | 44.37451 | 13.40507 | 0.8769893 | 21.78825 | 9.160602 | 0.02058666
35.1346 | 45.4306 | 44.51334 | 13.39532 | 0.9172596 | 21.94968 | 9.147635 | 0.02070606
35.1446 | 45.5373 | 44.65366 | 13.38557 | 0.8836415 | 22.11262 | 9.134635 | 0.0208266
35.1546 | 45.7444 | 44.79549 | 13.37584 | 0.9489061 | 22.27709 | 9.121615 | 0.02094831
35.1646 | 45.9288 | 44.93888 | 13.36613 | 0.9899211 | 22.44308 | 9.108593 | 0.02107118
35.17459 | 46.0626 | 45.08366 | 13.35644 | 0.978943 | 22.61042 | 9.095601 | 0.02119511
35.18459 | 46.2755 | 45.23021 | 13.34676 | 1.045287 | 22.77951 | 9.082621 | 0.02132036
35.19459 | 46.4169 | 45.3784 | 13.33709 | 1.038501 | 22.95018 | 9.069686 | 0.02144681
35.20459 | 46.6328 | 45.52824 | 13.32744 | 1.104559 | 23.12242 | 9.056808 | 0.02157448
35.21459 | 46.8173 | 45.67977 | 13.3178 | 1.137533 | 23.29626 | 9.044004 | 0.02170338
35.22458 | 46.9605 | 45.83285 | 13.30818 | 1.127645 | 23.47154 | 9.031301 | 0.02183338
35.23458 | 47.1928 | 45.98782 | 13.29857 | 1.204976 | 23.6486 | 9.018688 | 0.02196477
35.24458 | 47.3492 | 46.14456 | 13.28898 | 1.204642 | 23.82729 | 9.00619 | 0.02209741
35.25458 | 47.558 | 46.30308 | 13.2794 | 1.254922 | 24.00763 | 8.993821 | 0.02223134
35.26458 | 47.7495 | 46.46341 | 13.26984 | 1.286091 | 24.18961 | 8.981595 | 0.02236655
35.27458 | 47.891 | 46.62557 | 13.26029 | 1.265425 | 24.37326 | 8.969524 | 0.02250307
35.28457 | 48.1317 | 46.78944 | 13.25076 | 1.342256 | 24.55841 | 8.957633 | 0.02264076
35.29457 | 48.2764 | 46.95535 | 13.24124 | 1.321048 | 24.74542 | 8.945911 | 0.02277991
35.30457 | 48.4792 | 47.12317 | 13.23174 | 1.356031 | 24.93413 | 8.93438 | 0.0229204
35.31457 | 48.6872 | 47.29292 | 13.22225 | 1.394284 | 25.12455 | 8.923055 | 0.02306224
35.32457 | 48.8328 | 47.46462 | 13.21278 | 1.368182 | 25.31669 | 8.911945 | 0.02320544
35.33456 | 49.0809 | 47.63812 | 13.20332 | 1.442785 | 25.51037 | 8.901073 | 0.02334988
35.34456 | 49.2522 | 47.81378 | 13.19388 | 1.438417 | 25.70598 | 8.890428 | 0.02349585
35.35456 | 49.4549 | 47.99146 | 13.18445 | 1.46344 | 25.90334 | 8.880031 | 0.02364322
35.36456 | 49.6693 | 48.17118 | 13.17503 | 1.498122 | 26.10246 | 8.869893 | 0.023792
35.37456 | 49.8567 | 48.35295 | 13.16563 | 1.503754 | 26.30335 | 8.860024 | 0.02394221
35.38456 | 50.0998 | 48.53679 | 13.15625 | 1.563014 | 26.50601 | 8.850432 | 0.02409387
35.39455 | 50.2882 | 48.72254 | 13.14689 | 1.565664 | 26.71026 | 8.841137 | 0.02424683
35.40455 | 50.5071 | 48.91058 | 13.13753 | 1.596521 | 26.91651 | 8.832133 | 0.0244014
35.41455 | 50.7388 | 49.10075 | 13.12819 | 1.638051 | 27.12457 | 8.823431 | 0.02455746
35.42455 | 50.9276 | 49.29306 | 13.11886 | 1.634541 | 27.33443 | 8.815047 | 0.02471501
35.43455 | 51.1829 | 49.48753 | 13.10955 | 1.69537 | 27.54612 | 8.806983 | 0.02487407
35.44454 | 51.3985 | 49.68398 | 13.10027 | 1.714521 | 27.75942 | 8.799257 | 0.02503449
35.45454 | 51.6169 | 49.88281 | 13.09098 | 1.734087 | 27.97477 | 8.791865 | 0.02519661
35.46454 | 51.8473 | 50.08385 | 13.08172 | 1.763453 | 28.19195 | 8.784818 | 0.02536027
35.47454 | 52.0472 | 50.28709 | 13.07247 | 1.760107 | 28.41097 | 8.778127 | 0.02552549
35.48454 | 52.3152 | 50.49257 | 13.06323 | 1.822626 | 28.63186 | 8.771797 | 0.02569229
35.49454 | 52.5362 | 50.70029 | 13.05401 | 1.835906 | 28.85459 | 8.765834 | 0.02586068
35.50453 | 52.754 | 50.91005 | 13.04481 | 1.843945 | 29.07897 | 8.76025 | 0.0260305
35.51453 | 53.0143 | 51.12229 | 13.03561 | 1.892011 | 29.30543 | 8.755044 | 0.02620211
35.52453 | 53.1948 | 51.33679 | 13.02644 | 1.858013 | 29.53375 | 8.750224 | 0.02637534
35.53453 | 53.4572 | 51.55356 | 13.01727 | 1.903636 | 29.76394 | 8.745798 | 0.02655022
35.54453 | 53.6844 | 51.77263 | 13.00812 | 1.911772 | 29.99601 | 8.741771 | 0.02672676
35.55452 | 53.9321 | 51.99377 | 12.999 | 1.938328 | 30.22971 | 8.738153 | 0.02690479
35.56452 | 54.1647 | 52.21743 | 12.98988 | 1.947274 | 30.46552 | 8.734941 | 0.02708469
35.57452 | 54.3516 | 52.44339 | 12.98077 | 1.908208 | 30.70321 | 8.732145 | 0.02726628
35.58452 | 54.6341 | 52.67166 | 12.97168 | 1.962439 | 30.94276 | 8.729768 | 0.02744958
35.59452 | 54.8389 | 52.90225 | 12.96261 | 1.936653 | 31.18419 | 8.727817 | 0.02763461
35.60452 | 55.0973 | 53.13514 | 12.95355 | 1.962156 | 31.42748 | 8.726296 | 0.02782138
35.61451 | 55.329 | 53.37013 | 12.94451 | 1.958874 | 31.67239 | 8.725211 | 0.02800971
35.62451 | 55.5793 | 53.60765 | 12.93548 | 1.971647 | 31.91941 | 8.724563 | 0.0282
35.63451 | 55.8343 | 53.8475 | 12.92646 | 1.986801 | 32.16828 | 8.724358 | 0.02839206
35.64451 | 56.0258 | 54.08966 | 12.91746 | 1.936142 | 32.41901 | 8.7246 | 0.02858593
35.65451 | 56.3046 | 54.33412 | 12.90848 | 1.970475 | 32.67157 | 8.725293 | 0.02878159
35.6645 | 56.5427 | 54.58066 | 12.89951 | 1.962042 | 32.92573 | 8.72644 | 0.02897887
35.6745 | 56.7702 | 54.82974 | 12.89055 | 1.940465 | 33.18196 | 8.728045 | 0.02917818
35.6845 | 57.0439 | 55.0811 | 12.88161 | 1.962797 | 33.44 | 8.730113 | 0.02937934
35.6945 | 57.2615 | 55.33476 | 12.87268 | 1.926742 | 33.69985 | 8.732645 | 0.02958235
35.7045 | 57.5056 | 55.59069 | 12.86377 | 1.914907 | 33.96149 | 8.735646 | 0.02978724
35.7145 | 57.7369 | 55.8489 | 12.85487 | 1.888002 | 34.22492 | 8.739117 | 0.029994
35.72449 | 58.0257 | 56.10909 | 12.84599 | 1.916613 | 34.48983 | 8.743061 | 0.03020246
35.73449 | 58.2229 | 56.37178 | 12.83712 | 1.851116 | 34.75676 | 8.747484 | 0.03041302
35.74449 | 58.4906 | 56.63672 | 12.82827 | 1.853883 | 35.02543 | 8.752388 | 0.0306255
35.75449 | 58.7377 | 56.90386 | 12.81943 | 1.833838 | 35.29582 | 8.757773 | 0.03083992
35.76449 | 58.9719 | 57.17321 | 12.8106 | 1.798694 | 35.5679 | 8.763645 | 0.03105627
35.77448 | 59.2482 | 57.44442 | 12.8018 | 1.803782 | 35.84135 | 8.77 | 0.03127436
35.78448 | 59.4389 | 57.71809 | 12.793 | 1.720805 | 36.11675 | 8.776848 | 0.03149463
35.79448 | 59.7102 | 57.99391 | 12.78422 | 1.716292 | 36.39378 | 8.784188 | 0.03171687
35.80448 | 59.9682 | 58.27183 | 12.77545 | 1.696366 | 36.67242 | 8.792023 | 0.03194109
35.81448 | 60.2135 | 58.55185 | 12.7667 | 1.661651 | 36.95263 | 8.800355 | 0.03216732
35.82448 | 60.4586 | 58.83392 | 12.75796 | 1.624676 | 37.23438 | 8.809185 | 0.03239555
35.83447 | 60.6988 | 59.11775 | 12.74924 | 1.58105 | 37.51738 | 8.818507 | 0.03262556
35.84447 | 60.968 | 59.40386 | 12.74053 | 1.564137 | 37.80213 | 8.82834 | 0.03285782
35.85447 | 61.2288 | 59.69194 | 12.73184 | 1.536855 | 38.08834 | 8.838678 | 0.03309211
35.86447 | 61.4868 | 59.98196 | 12.72316 | 1.504836 | 38.37596 | 8.849521 | 0.03332845
35.87447 | 61.7025 | 60.27388 | 12.71449 | 1.42862 | 38.66495 | 8.860872 | 0.03356683
35.88446 | 61.9783 | 60.56738 | 12.70585 | 1.410924 | 38.955 | 8.87272 | 0.03380704
35.89446 | 62.2503 | 60.86298 | 12.69721 | 1.387315 | 39.24663 | 8.885092 | 0.03404953
35.90446 | 62.4779 | 61.16037 | 12.68859 | 1.317528 | 39.53952 | 8.897976 | 0.0342941
35.91446 | 62.7823 | 61.4595 | 12.67998 | 1.322796 | 39.83361 | 8.911374 | 0.03454075
35.92446 | 62.9792 | 61.76033 | 12.67138 | 1.218874 | 40.12886 | 8.925288 | 0.03478948
35.93446 | 63.2776 | 62.0628 | 12.6628 | 1.2148 | 40.42524 | 8.939719 | 0.0350403
35.94445 | 63.5218 | 62.36657 | 12.65425 | 1.15523 | 40.72238 | 8.954652 | 0.03529296
35.95445 | 63.7746 | 62.67218 | 12.6457 | 1.10242 | 41.02081 | 8.97012 | 0.03554796
35.96445 | 64.0359 | 62.97928 | 12.63716 | 1.056615 | 41.32021 | 8.98611 | 0.03580506
35.97445 | 64.2681 | 63.28782 | 12.62864 | 0.9802773 | 41.6205 | 9.002622 | 0.03606427
35.98445 | 64.5341 | 63.59774 | 12.62013 | 0.9363576 | 41.92163 | 9.019656 | 0.03632558
35.99444 | 64.7829 | 63.90866 | 12.61165 | 0.8742379 | 42.22323 | 9.037194 | 0.03658873
36.00444 | 65.0413 | 64.22115 | 12.60317 | 0.8201517 | 42.52585 | 9.055278 | 0.03685425
36.01444 | 65.3084 | 64.53482 | 12.5947 | 0.773579 | 42.82911 | 9.073888 | 0.03712188
36.02444 | 65.5593 | 64.84961 | 12.58625 | 0.7096881 | 43.13294 | 9.09303 | 0.03739161
36.03444 | 65.7942 | 65.16546 | 12.57782 | 0.628742 | 43.43728 | 9.112697 | 0.03766344
36.04444 | 66.0871 | 65.48228 | 12.5694 | 0.604824 | 43.74205 | 9.132893 | 0.03793738
36.05443 | 66.3297 | 65.79968 | 12.561 | 0.5300214 | 44.04687 | 9.153594 | 0.03821314
36.06443 | 66.5738 | 66.11823 | 12.55261 | 0.4555743 | 44.35228 | 9.174851 | 0.03849127
36.07443 | 66.8303 | 66.43752 | 12.54423 | 0.3927789 | 44.65788 | 9.196641 | 0.03877149
36.08443 | 67.0701 | 66.75748 | 12.53586 | 0.312623 | 44.9636 | 9.218963 | 0.03905379
36.09443 | 67.3253 | 67.07801 | 12.52751 | 0.2472875 | 45.26934 | 9.24182 | 0.03933818
36.10442 | 67.5953 | 67.39872 | 12.51919 | 0.1965783 | 45.57472 | 9.265185 | 0.03962433
36.11442 | 67.8163 | 67.72015 | 12.51087 | 0.09614898 | 45.88026 | 9.28911 | 0.03991284
36.12442 | 68.0832 | 68.04189 | 12.50256 | 0.04130614 | 46.18556 | 9.313571 | 0.0402034
36.13442 | 68.3287 | 68.36385 | 12.49427 | -0.03515315 | 46.49052 | 9.338568 | 0.040496
36.14442 | 68.5897 | 68.68594 | 12.48599 | -0.09623695 | 46.79505 | 9.364103 | 0.04079063
36.15442 | 68.8364 | 69.00804 | 12.47773 | -0.1716361 | 47.09905 | 9.390175 | 0.04108729
36.16441 | 69.1067 | 69.32974 | 12.46949 | -0.2230414 | 47.40211 | 9.416761 | 0.04138562
36.17441 | 69.3353 | 69.65158 | 12.46125 | -0.316282 | 47.70474 | 9.443909 | 0.04168625
36.18441 | 69.5874 | 69.97312 | 12.45303 | -0.3857223 | 48.00651 | 9.471597 | 0.04198884
36.19441 | 69.848 | 70.29427 | 12.44482 | -0.4462721 | 48.30733 | 9.499824 | 0.04229338
36.20441 | 70.1113 | 70.61491 | 12.43663 | -0.5036139 | 48.60709 | 9.528591 | 0.04259984
36.2144 | 70.357 | 70.93462 | 12.42846 | -0.5776246 | 48.90539 | 9.55787 | 0.0429079
36.2244 | 70.5867 | 71.25391 | 12.4203 | -0.667207 | 49.20268 | 9.587717 | 0.04321816
36.2344 | 70.862 | 71.57234 | 12.41215 | -0.7103365 | 49.49856 | 9.618105 | 0.04353028
36.2444 | 71.0856 | 71.88979 | 12.40401 | -0.8041899 | 49.7929 | 9.649034 | 0.04384425
36.2544 | 71.3492 | 72.20616 | 12.39589 | -0.856959 | 50.08561 | 9.680504 | 0.04416002
36.2644 | 71.5787 | 72.5213 | 12.38778 | -0.9426045 | 50.37653 | 9.712516 | 0.04447754
36.27439 | 71.8025 | 72.83479 | 12.3797 | -1.032289 | 50.66526 | 9.745039 | 0.04479653
36.28439 | 72.0425 | 73.14715 | 12.37162 | -1.104652 | 50.95229 | 9.778132 | 0.04511753
36.29439 | 72.2941 | 73.4579 | 12.36355 | -1.163799 | 51.23714 | 9.811765 | 0.04544023
36.30439 | 72.4597 | 73.76692 | 12.3555 | -1.307215 | 51.51971 | 9.84594 | 0.04576457
36.31439 | 72.7498 | 74.07409 | 12.34746 | -1.324286 | 51.79988 | 9.880656 | 0.04609053
36.32438 | 72.9201 | 74.37889 | 12.33945 | -1.458795 | 52.07715 | 9.91588 | 0.04641774
36.33438 | 73.1662 | 74.68196 | 12.33144 | -1.515759 | 52.3521 | 9.951676 | 0.0467468
36.34438 | 73.3776 | 74.98275 | 12.32345 | -1.60515 | 52.62421 | 9.988012 | 0.04707736
36.35438 | 73.6142 | 75.28115 | 12.31547 | -1.666952 | 52.89339 | 10.02489 | 0.04740936
36.36438 | 73.867 | 75.57704 | 12.3075 | -1.710037 | 53.15949 | 10.0623 | 0.04774276
36.37438 | 73.9905 | 75.87023 | 12.29955 | -1.879735 | 53.42236 | 10.10025 | 0.04807752
36.38437 | 74.2814 | 76.16035 | 12.29162 | -1.878951 | 53.68161 | 10.13871 | 0.04841324
36.39437 | 74.4609 | 76.44781 | 12.28369 | -1.986915 | 53.93764 | 10.17773 | 0.04875055
36.40437 | 74.695 | 76.73219 | 12.27578 | -2.03719 | 54.19002 | 10.21729 | 0.04908906
36.41437 | 74.888 | 77.01334 | 12.26789 | -2.125344 | 54.43864 | 10.25739 | 0.0494287
36.42437 | 75.0826 | 77.29113 | 12.26001 | -2.208534 | 54.68334 | 10.29802 | 0.04976944
36.43436 | 75.3311 | 77.56515 | 12.25215 | -2.234053 | 54.92375 | 10.33914 | 0.05011085
36.44436 | 75.4916 | 77.83581 | 12.24429 | -2.344209 | 55.16023 | 10.38084 | 0.05045356
36.45436 | 75.7094 | 78.10268 | 12.23645 | -2.393283 | 55.39237 | 10.42306 | 0.05079718
36.46436 | 75.8892 | 78.36564 | 12.22863 | -2.476438 | 55.62006 | 10.46581 | 0.05114162
36.47436 | 76.0852 | 78.62454 | 12.22081 | -2.539338 | 55.84315 | 10.50909 | 0.05148684
36.48436 | 76.2894 | 78.87926 | 12.21302 | -2.589857 | 56.06152 | 10.55289 | 0.05183274
36.49435 | 76.4386 | 79.12941 | 12.20524 | -2.690809 | 56.27482 | 10.59717 | 0.05217891
36.50435 | 76.6704 | 79.37534 | 12.19747 | -2.704939 | 56.48332 | 10.64202 | 0.05252598
36.51435 | 76.8328 | 79.61669 | 12.18971 | -2.783888 | 56.68671 | 10.68739 | 0.05287351
36.52435 | 77.0074 | 79.85332 | 12.18197 | -2.84592 | 56.88486 | 10.73327 | 0.05322143
36.53435 | 77.2141 | 80.0851 | 12.17424 | -2.871 | 57.07762 | 10.77967 | 0.05356966
36.54434 | 77.373 | 80.31169 | 12.16654 | -2.938689 | 57.26471 | 10.82653 | 0.05391776
36.55434 | 77.5664 | 80.5334 | 12.15884 | -2.966999 | 57.44635 | 10.87395 | 0.05426635
36.56434 | 77.7206 | 80.74989 | 12.15115 | -3.029292 | 57.62225 | 10.92187 | 0.05461498
36.57434 | 77.9149 | 80.96105 | 12.14348 | -3.046153 | 57.79231 | 10.9703 | 0.05496357
36.58434 | 78.0662 | 81.16675 | 12.13582 | -3.100555 | 57.95639 | 11.01923 | 0.05531203
36.59434 | 78.2438 | 81.36689 | 12.12817 | -3.123086 | 58.11439 | 11.06866 | 0.05566026
36.60433 | 78.4248 | 81.56115 | 12.12055 | -3.136354 | 58.26607 | 11.11853 | 0.05600783
36.61433 | 78.5356 | 81.74983 | 12.11293 | -3.214234 | 58.41161 | 11.16894 | 0.05635532
36.62433 | 78.718 | 81.93262 | 12.10533 | -3.214623 | 58.55075 | 11.21984 | 0.05670228
36.63433 | 78.8597 | 82.10943 | 12.09774 | -3.249732 | 58.68342 | 11.27122 | 0.05704862
36.64433 | 78.9894 | 82.28016 | 12.09017 | -3.290759 | 58.80952 | 11.32308 | 0.05739423
36.65432 | 79.1386 | 82.44454 | 12.08261 | -3.305942 | 58.92883 | 11.37536 | 0.05773865
36.66432 | 79.299 | 82.60284 | 12.07506 | -3.30384 | 59.04153 | 11.42816 | 0.05808248
36.67432 | 79.3954 | 82.75479 | 12.06753 | -3.359391 | 59.14741 | 11.48143 | 0.05842525
36.68432 | 79.5589 | 82.90032 | 12.06001 | -3.34142 | 59.24639 | 11.53516 | 0.05876687
36.69432 | 79.6976 | 83.03935 | 12.0525 | -3.341751 | 59.3384 | 11.58934 | 0.0591072
36.70432 | 79.8047 | 83.17182 | 12.04501 | -3.367124 | 59.4234 | 11.64397 | 0.05944613
36.71431 | 79.9402 | 83.29753 | 12.03754 | -3.357334 | 59.50122 | 11.69899 | 0.05978322
36.72431 | 80.053 | 83.41669 | 12.03007 | -3.363686 | 59.57199 | 11.75451 | 0.06011901
36.73431 | 80.2218 | 83.52909 | 12.02262 | -3.307292 | 59.63556 | 11.81046 | 0.06045306
36.74431 | 80.2658 | 83.6347 | 12.01518 | -3.368902 | 59.69191 | 11.86683 | 0.06078524
36.75431 | 80.411 | 83.73348 | 12.00776 | -3.322479 | 59.74098 | 11.92362 | 0.06111542
36.7643 | 80.5424 | 83.82529 | 12.00035 | -3.282888 | 59.78271 | 11.98078 | 0.06144316
36.7743 | 80.5925 | 83.91027 | 11.99296 | -3.317767 | 59.81715 | 12.03839 | 0.061769
36.7843 | 80.7503 | 83.98832 | 11.98557 | -3.238016 | 59.84424 | 12.09641 | 0.06209243
36.7943 | 80.7897 | 84.05939 | 11.9782 | -3.26969 | 59.86396 | 12.15481 | 0.0624134
36.8043 | 80.9352 | 84.12349 | 11.97085 | -3.188289 | 59.8763 | 12.21361 | 0.06273174
36.8143 | 80.9884 | 84.18059 | 11.96351 | -3.192188 | 59.88126 | 12.27278 | 0.06304736
36.82429 | 81.1064 | 84.23065 | 11.95618 | -3.124249 | 59.87884 | 12.33226 | 0.06335974
36.83429 | 81.1454 | 84.27375 | 11.94887 | -3.128351 | 59.86905 | 12.39216 | 0.06366946
36.84429 | 81.2322 | 84.30986 | 11.94157 | -3.077657 | 59.85189 | 12.45242 | 0.06397603
36.85429 | 81.3109 | 84.33897 | 11.93428 | -3.028067 | 59.82739 | 12.51302 | 0.06427933
36.86429 | 81.3922 | 84.3611 | 11.92701 | -2.9689 | 59.79556 | 12.57396 | 0.06457923
36.87428 | 81.4494 | 84.37628 | 11.91975 | -2.926876 | 59.75649 | 12.63516 | 0.06487532
36.88428 | 81.5118 | 84.38453 | 11.91251 | -2.872733 | 59.71011 | 12.69674 | 0.06516803
36.89428 | 81.5913 | 84.38589 | 11.90527 | -2.79459 | 59.65653 | 12.75863 | 0.06545695
36.90428 | 81.6418 | 84.38038 | 11.89805 | -2.738584 | 59.59577 | 12.82082 | 0.06574196
36.91428 | 81.7034 | 84.36805 | 11.89085 | -2.66465 | 59.52788 | 12.8833 | 0.06602292
36.92428 | 81.7683 | 84.34894 | 11.88365 | -2.580642 | 59.45293 | 12.94606 | 0.0662997
36.93427 | 81.8047 | 84.32316 | 11.87648 | -2.518458 | 59.37108 | 13.00903 | 0.06657189
36.94427 | 81.8552 | 84.29065 | 11.86931 | -2.435451 | 59.28218 | 13.07231 | 0.06683993
36.95427 | 81.8675 | 84.25154 | 11.86216 | -2.384035 | 59.18642 | 13.13585 | 0.06710341
36.96427 | 81.9338 | 84.20587 | 11.85502 | -2.272072 | 59.08387 | 13.19962 | 0.06736221
36.97427 | 81.9435 | 84.15373 | 11.8479 | -2.21023 | 58.9746 | 13.26362 | 0.06761619
36.98426 | 81.971 | 84.09524 | 11.84079 | -2.124243 | 58.85882 | 13.32777 | 0.067865
36.99426 | 81.9951 | 84.03037 | 11.8337 | -2.035272 | 58.73638 | 13.39218 | 0.068109
37.00426 | 82.0347 | 83.95926 | 11.82661 | -1.924556 | 58.60751 | 13.45679 | 0.06834782
37.01426 | 82.0137 | 83.88197 | 11.81954 | -1.868272 | 58.47227 | 13.52158 | 0.06858136
37.02426 | 81.9984 | 83.79862 | 11.81248 | -1.800219 | 58.33079 | 13.58654 | 0.06880949
37.03426 | 82.0496 | 83.70928 | 11.80544 | -1.659676 | 58.18315 | 13.65166 | 0.06903209
37.04425 | 82.0104 | 83.61414 | 11.79841 | -1.603743 | 58.02963 | 13.71685 | 0.06924886
37.05425 | 82.0049 | 83.51314 | 11.79139 | -1.508241 | 57.87004 | 13.78225 | 0.06946009
37.06425 | 82.0078 | 83.40645 | 11.78439 | -1.398645 | 57.70463 | 13.84776 | 0.06966548
37.07425 | 81.9634 | 83.29418 | 11.7774 | -1.330777 | 57.53353 | 13.91339 | 0.06986491
37.08425 | 81.9648 | 83.17643 | 11.77042 | -1.211631 | 57.35685 | 13.97911 | 0.07005829
37.09424 | 81.9196 | 83.05343 | 11.76346 | -1.133832 | 57.17488 | 14.04484 | 0.07024533
37.10424 | 81.9248 | 82.92508 | 11.75651 | -1.000281 | 56.98742 | 14.11072 | 0.07042631
37.11424 | 81.8928 | 82.79158 | 11.74957 | -0.8987806 | 56.79475 | 14.17666 | 0.07060094
37.12424 | 81.825 | 82.65306 | 11.74265 | -0.8280643 | 56.59701 | 14.24264 | 0.07076914
37.13424 | 81.8146 | 82.50964 | 11.73574 | -0.6950391 | 56.39431 | 14.30866 | 0.07093083
37.14424 | 81.7392 | 82.36143 | 11.72884 | -0.6222318 | 56.18681 | 14.37469 | 0.0710859
37.15423 | 81.7284 | 82.20871 | 11.72196 | -0.4803073 | 55.97483 | 14.44068 | 0.07123416
37.16423 | 81.6175 | 82.0513 | 11.71509 | -0.4338014 | 55.75811 | 14.50672 | 0.0713758
37.17423 | 81.5881 | 81.88948 | 11.70823 | -0.3013777 | 55.53698 | 14.57275 | 0.07151062
37.18423 | 81.4861 | 81.72336 | 11.70139 | -0.2372599 | 55.31157 | 14.63876 | 0.07163852
37.19423 | 81.3898 | 81.55307 | 11.69456 | -0.1632688 | 55.08203 | 14.70472 | 0.07175948
37.20422 | 81.3067 | 81.37891 | 11.68775 | -0.07221453 | 54.84872 | 14.77057 | 0.07187328
37.21422 | 81.2306 | 81.20067 | 11.68094 | 0.02992507 | 54.61133 | 14.83642 | 0.07198013
37.22422 | 81.1289 | 81.01865 | 11.67415 | 0.1102469 | 54.37022 | 14.9022 | 0.07207984
37.23422 | 81.0585 | 80.83296 | 11.66737 | 0.2255434 | 54.12552 | 14.96789 | 0.07217236
37.24422 | 80.9194 | 80.64373 | 11.66061 | 0.2756658 | 53.87738 | 15.03349 | 0.07225765
37.25422 | 80.866 | 80.4511 | 11.65385 | 0.4148984 | 53.62594 | 15.09897 | 0.07233566
37.26421 | 80.7186 | 80.25538 | 11.64712 | 0.4632174 | 53.37158 | 15.16428 | 0.07240632
37.27421 | 80.6208 | 80.05631 | 11.6404 | 0.5644874 | 53.11393 | 15.22951 | 0.07246969
37.28421 | 80.4922 | 79.85423 | 11.63368 | 0.6379741 | 52.8534 | 15.29461 | 0.0725257
37.29421 | 80.4071 | 79.64923 | 11.62698 | 0.7578727 | 52.5901 | 15.35956 | 0.07257432
37.30421 | 80.2575 | 79.44145 | 11.6203 | 0.8160487 | 52.32418 | 15.42436 | 0.07261552
37.3142 | 80.1733 | 79.23123 | 11.61363 | 0.9420725 | 52.05603 | 15.48892 | 0.07264927
37.3242 | 80.0696 | 79.01828 | 11.60697 | 1.051321 | 51.78527 | 15.55336 | 0.07267561
37.3342 | 79.9278 | 78.80291 | 11.60032 | 1.12489 | 51.51227 | 15.61762 | 0.07269451
37.3442 | 79.8247 | 78.58525 | 11.59369 | 1.239448 | 51.23716 | 15.68169 | 0.07270597
37.3542 | 79.7029 | 78.36544 | 11.58707 | 1.337464 | 50.9601 | 15.74556 | 0.07270997
37.3642 | 79.6167 | 78.14356 | 11.58046 | 1.473135 | 50.68118 | 15.80922 | 0.07270654
37.37419 | 79.4747 | 77.91998 | 11.57387 | 1.55472 | 50.40081 | 15.8726 | 0.07269569
37.38419 | 79.3571 | 77.69438 | 11.56729 | 1.662723 | 50.11859 | 15.93582 | 0.07267743
37.39419 | 79.1884 | 77.46706 | 11.56072 | 1.721344 | 49.83487 | 15.99882 | 0.07265177
37.40419 | 79.056 | 77.23817 | 11.55417 | 1.817833 | 49.5498 | 16.06158 | 0.07261874
37.41419 | 78.935 | 77.0078 | 11.54762 | 1.927204 | 49.26349 | 16.1241 | 0.07257837
37.42418 | 78.7884 | 76.77631 | 11.5411 | 2.012091 | 48.97635 | 16.18633 | 0.07253074
37.43418 | 78.6683 | 76.54333 | 11.53458 | 2.124971 | 48.68791 | 16.24836 | 0.07247578
37.44418 | 78.5298 | 76.3092 | 11.52808 | 2.220599 | 48.39856 | 16.31015 | 0.07241359
37.45418 | 78.3886 | 76.07404 | 11.52159 | 2.314564 | 48.10841 | 16.37169 | 0.0723442
37.46418 | 78.2625 | 75.83792 | 11.51511 | 2.424576 | 47.81757 | 16.43298 | 0.07226767
37.47418 | 78.0692 | 75.60098 | 11.50865 | 2.468216 | 47.52615 | 16.49401 | 0.07218405
37.48417 | 77.9806 | 75.3636 | 11.5022 | 2.617004 | 47.23458 | 16.55472 | 0.07209346
37.49417 | 77.8267 | 75.12529 | 11.49576 | 2.701409 | 46.94229 | 16.61524 | 0.07199582
37.50417 | 77.717 | 74.88645 | 11.48933 | 2.830553 | 46.64971 | 16.67551 | 0.07189125
37.51417 | 77.5212 | 74.64717 | 11.48292 | 2.874029 | 46.35695 | 16.73552 | 0.07177983
37.52417 | 77.3667 | 74.40754 | 11.47652 | 2.959162 | 46.06408 | 16.79528 | 0.07166161
37.53416 | 77.2578 | 74.16789 | 11.47014 | 3.089909 | 45.77149 | 16.85473 | 0.0715368
37.54416 | 77.0623 | 73.92785 | 11.46376 | 3.134451 | 45.47869 | 16.91399 | 0.07140524
37.55416 | 76.9472 | 73.68772 | 11.4574 | 3.259479 | 45.18604 | 16.97301 | 0.07126711
37.56416 | 76.781 | 73.44761 | 11.45105 | 3.333385 | 44.89365 | 17.03179 | 0.0711225
37.57416 | 76.6342 | 73.2076 | 11.44472 | 3.426599 | 44.60158 | 17.09033 | 0.07097148
37.58416 | 76.4677 | 72.96777 | 11.43839 | 3.499935 | 44.30991 | 17.14864 | 0.07081415
37.59415 | 76.3018 | 72.72842 | 11.43209 | 3.573377 | 44.019 | 17.20668 | 0.07065077
37.60415 | 76.1738 | 72.48919 | 11.42579 | 3.684611 | 43.72836 | 17.26456 | 0.07048109
37.61415 | 76.0295 | 72.25038 | 11.41951 | 3.779122 | 43.43834 | 17.32222 | 0.07030538
37.62415 | 75.88 | 72.01206 | 11.41323 | 3.867939 | 43.14902 | 17.37968 | 0.07012371
37.63415 | 75.6957 | 71.77432 | 11.40697 | 3.921385 | 42.86045 | 17.43696 | 0.0699362
37.64414 | 75.5768 | 71.53744 | 11.40073 | 4.039357 | 42.57297 | 17.49399 | 0.06974314
37.65414 | 75.4249 | 71.30105 | 11.3945 | 4.123849 | 42.2861 | 17.55091 | 0.06954425
37.66414 | 75.3048 | 71.06545 | 11.38828 | 4.239352 | 42.00017 | 17.60766 | 0.06933982
37.67414 | 75.1507 | 70.8307 | 11.38207 | 4.319999 | 41.71525 | 17.66426 | 0.06912996
37.68414 | 75.0198 | 70.59687 | 11.37587 | 4.422933 | 41.43137 | 17.72071 | 0.06891477
37.69414 | 74.9053 | 70.36402 | 11.36969 | 4.541279 | 41.1486 | 17.77704 | 0.06869437
37.70413 | 74.7582 | 70.13244 | 11.36352 | 4.62576 | 40.86725 | 17.83319 | 0.06846909
37.71413 | 74.676 | 69.90176 | 11.35737 | 4.774243 | 40.58685 | 17.8893 | 0.06823859
37.72413 | 74.5278 | 69.67223 | 11.35122 | 4.855566 | 40.3077 | 17.94531 | 0.06800322
37.73413 | 74.4783 | 69.44395 | 11.34509 | 5.034353 | 40.02984 | 18.00125 | 0.06776308
37.74413 | 74.327 | 69.21694 | 11.33897 | 5.110061 | 39.75332 | 18.05713 | 0.06751828
37.75412 | 74.2226 | 68.99149 | 11.33287 | 5.231109 | 39.47846 | 18.1129 | 0.0672692
37.76412 | 74.1311 | 68.76722 | 11.32677 | 5.363878 | 39.20474 | 18.16869 | 0.06701546
37.77412 | 73.9791 | 68.54441 | 11.32069 | 5.434694 | 38.93249 | 18.22447 | 0.06675742
37.78412 | 73.8788 | 68.32308 | 11.31462 | 5.555715 | 38.66173 | 18.28025 | 0.0664952
37.79412 | 73.7302 | 68.10332 | 11.30856 | 5.626878 | 38.3925 | 18.33604 | 0.06622891
37.80412 | 73.6482 | 67.88515 | 11.30252 | 5.763051 | 38.12482 | 18.39186 | 0.06595868
37.81411 | 73.4909 | 67.66884 | 11.29649 | 5.822061 | 37.85899 | 18.44767 | 0.06568492
37.82411 | 73.405 | 67.454 | 11.29047 | 5.950996 | 37.59452 | 18.50361 | 0.06540716
37.83411 | 73.2676 | 67.24091 | 11.28446 | 6.026689 | 37.3317 | 18.55962 | 0.06512581
37.84411 | 73.1473 | 67.0296 | 11.27847 | 6.117702 | 37.07055 | 18.61574 | 0.06484099
37.85411 | 72.9879 | 66.82011 | 11.27249 | 6.167793 | 36.81109 | 18.67198 | 0.06455283
37.8641 | 72.877 | 66.61268 | 11.26652 | 6.26432 | 36.55361 | 18.72829 | 0.06426172
37.8741 | 72.685 | 66.40695 | 11.26056 | 6.278045 | 36.29761 | 18.78481 | 0.06396722
37.8841 | 72.562 | 66.20317 | 11.25462 | 6.35883 | 36.04337 | 18.84151 | 0.06366973
37.8941 | 72.3663 | 66.00136 | 11.24869 | 6.36494 | 35.7909 | 18.8984 | 0.06336936
37.9041 | 72.2001 | 65.80157 | 11.24277 | 6.398534 | 35.54023 | 18.9555 | 0.06306624
37.9141 | 72.0364 | 65.60382 | 11.23686 | 6.432583 | 35.29138 | 19.01282 | 0.06276048
37.92409 | 71.8655 | 65.40834 | 11.23097 | 6.457163 | 35.04458 | 19.07033 | 0.06245251
37.93409 | 71.6509 | 65.21478 | 11.22509 | 6.436116 | 34.79939 | 19.12816 | 0.06214183
37.94409 | 71.4852 | 65.02337 | 11.21922 | 6.461827 | 34.55605 | 19.18628 | 0.06182884
37.95409 | 71.2828 | 64.83414 | 11.21336 | 6.448664 | 34.31457 | 19.2447 | 0.06151368
37.96409 | 71.0494 | 64.6471 | 11.20751 | 6.402301 | 34.07496 | 19.30343 | 0.06119645
37.97408 | 70.8492 | 64.46247 | 11.20169 | 6.386727 | 33.83746 | 19.36245 | 0.06087758
37.98408 | 70.6119 | 64.27992 | 11.19586 | 6.331979 | 33.60162 | 19.42188 | 0.06055656
37.99408 | 70.3997 | 64.09965 | 11.19006 | 6.300048 | 33.36768 | 19.48168 | 0.06023381
38.00408 | 70.105 | 63.92171 | 11.18426 | 6.183295 | 33.13566 | 19.54188 | 0.05990943
38.01408 | 69.9131 | 63.74607 | 11.17847 | 6.167031 | 32.90553 | 19.60248 | 0.05958354
38.02408 | 69.6182 | 63.57279 | 11.1727 | 6.045415 | 32.67731 | 19.66351 | 0.05925623
38.03407 | 69.3739 | 63.40207 | 11.16695 | 5.971828 | 32.45127 | 19.72493 | 0.05892794
38.04407 | 69.1233 | 63.23354 | 11.1612 | 5.889755 | 32.22688 | 19.78687 | 0.05859813
38.05407 | 68.8284 | 63.06743 | 11.15547 | 5.760969 | 32.00442 | 19.84928 | 0.05826721
38.06407 | 68.6092 | 62.9037 | 11.14974 | 5.705497 | 31.78383 | 19.91219 | 0.0579353
38.07407 | 68.2193 | 62.74246 | 11.14403 | 5.476839 | 31.56521 | 19.97561 | 0.05760248
38.08406 | 68.0304 | 62.58387 | 11.13834 | 5.446534 | 31.34876 | 20.0395 | 0.0572692
38.09406 | 67.7207 | 62.42755 | 11.13265 | 5.293146 | 31.13398 | 20.10399 | 0.05693487
38.10406 | 67.4105 | 62.27373 | 11.12698 | 5.136771 | 30.92112 | 20.16903 | 0.05659993
38.11406 | 67.1316 | 62.12241 | 11.12132 | 5.009193 | 30.71018 | 20.23465 | 0.05626447
38.12406 | 66.8186 | 61.9736 | 11.11567 | 4.845003 | 30.50115 | 20.30085 | 0.05592859
38.13405 | 66.4813 | 61.82745 | 11.11003 | 4.653848 | 30.29423 | 20.36759 | 0.05559269
38.14405 | 66.1549 | 61.6837 | 11.10441 | 4.471204 | 30.08902 | 20.43501 | 0.05525621
38.15405 | 65.8867 | 61.54248 | 11.09879 | 4.344217 | 29.88572 | 20.50305 | 0.05491957
38.16405 | 65.5812 | 61.40382 | 11.09319 | 4.177381 | 29.68431 | 20.57174 | 0.05458284
38.17405 | 65.2373 | 61.26771 | 11.0876 | 3.96959 | 29.48479 | 20.64107 | 0.05424611
38.18405 | 64.9467 | 61.13416 | 11.08203 | 3.812536 | 29.28716 | 20.71107 | 0.05390947
38.19404 | 64.6335 | 61.00332 | 11.07647 | 3.630182 | 29.09161 | 20.78167 | 0.05357331
38.20404 | 64.3539 | 60.87491 | 11.07091 | 3.478992 | 28.89773 | 20.85303 | 0.05323707
38.21404 | 63.952 | 60.74907 | 11.06537 | 3.202928 | 28.70572 | 20.92508 | 0.05290113
38.22404 | 63.7192 | 60.62581 | 11.05984 | 3.093392 | 28.51557 | 20.99783 | 0.05256558
38.23404 | 63.3852 | 60.50513 | 11.05432 | 2.880072 | 28.32728 | 21.07129 | 0.05223049
38.24403 | 63.0617 | 60.38713 | 11.04883 | 2.674574 | 28.14101 | 21.1454 | 0.05189626
38.25403 | 62.7713 | 60.2716 | 11.04333 | 2.499702 | 27.95639 | 21.22031 | 0.05156229
38.26403 | 62.4516 | 60.15864 | 11.03785 | 2.292957 | 27.7736 | 21.29596 | 0.05122898
38.27403 | 62.1413 | 60.04826 | 11.03238 | 2.093039 | 27.59263 | 21.37235 | 0.05089641
38.28403 | 61.8645 | 59.94045 | 11.02692 | 1.924049 | 27.41347 | 21.44949 | 0.05056462
38.29403 | 61.5775 | 59.8352 | 11.02148 | 1.742295 | 27.23611 | 21.52738 | 0.05023369
38.30402 | 61.3022 | 59.73262 | 11.01605 | 1.569577 | 27.06071 | 21.60596 | 0.04990399
38.31402 | 60.9901 | 59.63249 | 11.01063 | 1.357609 | 26.88692 | 21.68537 | 0.04957493
38.32402 | 60.7198 | 59.53491 | 11.00522 | 1.184895 | 26.71489 | 21.76554 | 0.04924689
38.33402 | 60.4156 | 59.43986 | 10.99982 | 0.9757411 | 26.54463 | 21.84648 | 0.04891994
38.34402 | 60.1745 | 59.34734 | 10.99443 | 0.8271561 | 26.37612 | 21.92819 | 0.04859411
38.35401 | 59.8596 | 59.25742 | 10.98907 | 0.6021788 | 26.20951 | 22.01057 | 0.0482698
38.36401 | 59.6189 | 59.16994 | 10.9837 | 0.4489648 | 26.04447 | 22.09382 | 0.04794638
38.37401 | 59.3561 | 59.08495 | 10.97835 | 0.2711532 | 25.88114 | 22.17783 | 0.04762424
38.38401 | 59.1166 | 59.00245 | 10.97301 | 0.1141538 | 25.71952 | 22.26261 | 0.04730342
38.39401 | 58.8275 | 58.92242 | 10.96769 | -0.09491861 | 25.55959 | 22.34815 | 0.04698396
38.40401 | 58.5987 | 58.84485 | 10.96237 | -0.2461498 | 25.40135 | 22.43446 | 0.0466659
38.414 | 58.3314 | 58.7698 | 10.95707 | -0.4383953 | 25.24494 | 22.52144 | 0.04634962
38.424 | 58.1394 | 58.6971 | 10.95178 | -0.5576971 | 25.09003 | 22.60925 | 0.04603451
38.434 | 57.828 | 58.62681 | 10.9465 | -0.7988096 | 24.93677 | 22.69782 | 0.04572092
38.444 | 57.6217 | 58.55892 | 10.94123 | -0.9372158 | 24.78515 | 22.78712 | 0.04540888
38.454 | 57.39 | 58.4934 | 10.93598 | -1.103404 | 24.63516 | 22.87717 | 0.04509844
38.46399 | 57.1539 | 58.4303 | 10.93074 | -1.276402 | 24.48692 | 22.96785 | 0.04478993
38.47399 | 56.9395 | 58.36947 | 10.92551 | -1.429974 | 24.34015 | 23.05934 | 0.04448278
38.48399 | 56.6872 | 58.31096 | 10.92028 | -1.623761 | 24.19496 | 23.15154 | 0.04417731
38.49399 | 56.5182 | 58.25474 | 10.91507 | -1.736541 | 24.05136 | 23.24443 | 0.04387356
38.50399 | 56.2722 | 58.20079 | 10.90988 | -1.928591 | 23.90932 | 23.33802 | 0.04357155
38.51399 | 56.0688 | 58.14908 | 10.90469 | -2.080285 | 23.76884 | 23.43228 | 0.04327131
38.52398 | 55.8816 | 58.09964 | 10.89952 | -2.218045 | 23.63004 | 23.52711 | 0.04297318
38.53398 | 55.6385 | 58.05235 | 10.89436 | -2.413854 | 23.49264 | 23.62268 | 0.04267655
38.54398 | 55.4994 | 58.00723 | 10.88921 | -2.507829 | 23.35675 | 23.71889 | 0.04238176
38.55398 | 55.2846 | 57.96425 | 10.88407 | -2.679649 | 23.22238 | 23.81571 | 0.04208883
38.56398 | 55.0623 | 57.92338 | 10.87894 | -2.861076 | 23.0895 | 23.91314 | 0.04179778
38.57397 | 54.908 | 57.88463 | 10.87383 | -2.976627 | 22.95824 | 24.01105 | 0.04150891
38.58397 | 54.7127 | 57.8479 | 10.86872 | -3.135198 | 22.82833 | 24.10962 | 0.04122167
38.59397 | 54.5705 | 57.81318 | 10.86363 | -3.242684 | 22.69988 | 24.20874 | 0.04093635
38.60397 | 54.3435 | 57.78048 | 10.85854 | -3.436978 | 22.57289 | 24.30839 | 0.04065299
38.61397 | 54.1992 | 57.74971 | 10.85347 | -3.55051 | 22.44733 | 24.40854 | 0.04037158
38.62397 | 54.0886 | 57.72086 | 10.84841 | -3.632264 | 22.32319 | 24.50917 | 0.04009214
38.63396 | 53.8924 | 57.69393 | 10.84337 | -3.801527 | 22.20058 | 24.61016 | 0.03981496
38.64396 | 53.7808 | 57.66882 | 10.83834 | -3.888018 | 22.07926 | 24.71169 | 0.0395395
38.65396 | 53.6183 | 57.64552 | 10.83331 | -4.027224 | 21.95933 | 24.81362 | 0.03926603
38.66396 | 53.4576 | 57.62401 | 10.8283 | -4.166408 | 21.84078 | 24.91594 | 0.03899458
38.67396 | 53.3787 | 57.60423 | 10.8233 | -4.225532 | 21.7236 | 25.01861 | 0.03872515
38.68395 | 53.2008 | 57.58617 | 10.81831 | -4.385374 | 21.60789 | 25.12151 | 0.03845802
38.69395 | 53.0936 | 57.56976 | 10.81333 | -4.476156 | 21.49342 | 25.22482 | 0.03819264
38.70395 | 53.0115 | 57.55496 | 10.80836 | -4.54346 | 21.38028 | 25.32839 | 0.0379293
38.71395 | 52.8618 | 57.54174 | 10.80341 | -4.679941 | 21.26847 | 25.4322 | 0.037668
38.72395 | 52.8396 | 57.53005 | 10.79846 | -4.690454 | 21.15797 | 25.53622 | 0.03740875
38.73395 | 52.6809 | 57.51986 | 10.79353 | -4.838958 | 21.04877 | 25.64041 | 0.03715154
38.74394 | 52.5757 | 57.51112 | 10.78861 | -4.935421 | 20.94097 | 25.74464 | 0.03689663
38.75394 | 52.5386 | 57.50377 | 10.7837 | -4.965172 | 20.83435 | 25.84908 | 0.03664352
38.76394 | 52.3595 | 57.49778 | 10.7788 | -5.13828 | 20.72899 | 25.95359 | 0.03639246
38.77394 | 52.3637 | 57.49309 | 10.77391 | -5.12939 | 20.6249 | 26.05814 | 0.03614346
38.78394 | 52.2186 | 57.48967 | 10.76903 | -5.271067 | 20.52206 | 26.16268 | 0.0358965
38.79393 | 52.1909 | 57.48745 | 10.76417 | -5.296552 | 20.42055 | 26.26708 | 0.03565183
38.80393 | 52.1127 | 57.4864 | 10.75932 | -5.373698 | 20.32017 | 26.3715 | 0.03540897
38.81393 | 52.0855 | 57.48646 | 10.75448 | -5.400955 | 20.22101 | 26.4758 | 0.03516815
38.82393 | 52.005 | 57.48757 | 10.74964 | -5.48257 | 20.12306 | 26.57994 | 0.03492938
38.83393 | 52.0099 | 57.4897 | 10.74482 | -5.479796 | 20.02631 | 26.68387 | 0.03469264
38.84393 | 51.9288 | 57.49276 | 10.74001 | -5.563963 | 19.93075 | 26.78755 | 0.03445794
38.85392 | 51.9092 | 57.49675 | 10.73522 | -5.58755 | 19.83645 | 26.89085 | 0.03422549
38.86392 | 51.8825 | 57.50158 | 10.73043 | -5.619085 | 19.74323 | 26.99393 | 0.03399484
38.87392 | 51.8483 | 57.50721 | 10.72565 | -5.658914 | 19.65117 | 27.09662 | 0.03376621
38.88392 | 51.883 | 57.51358 | 10.72089 | -5.630581 | 19.56026 | 27.19889 | 0.03353959
38.89392 | 51.8534 | 57.52064 | 10.71614 | -5.667235 | 19.47049 | 27.30069 | 0.03331498
38.90391 | 51.8824 | 57.52831 | 10.7114 | -5.645905 | 19.38193 | 27.40188 | 0.0330926
38.91391 | 51.895 | 57.53655 | 10.70667 | -5.641554 | 19.29441 | 27.50261 | 0.03287198
38.92391 | 51.9033 | 57.54531 | 10.70195 | -5.642012 | 19.208 | 27.60271 | 0.03265334
38.93391 | 51.976 | 57.55454 | 10.69724 | -5.578535 | 19.12269 | 27.70217 | 0.03243669
38.94391 | 52.0003 | 57.56415 | 10.69254 | -5.563852 | 19.03848 | 27.80092 | 0.032222
38.95391 | 52.0563 | 57.5741 | 10.68785 | -5.517801 | 18.95535 | 27.8989 | 0.03200927
38.9639 | 52.1096 | 57.58431 | 10.68318 | -5.474714 | 18.87337 | 27.99597 | 0.03179872
38.9739 | 52.222 | 57.59477 | 10.67851 | -5.372766 | 18.79238 | 28.09228 | 0.03158989
38.9839 | 52.2634 | 57.60538 | 10.67386 | -5.341977 | 18.71245 | 28.18769 | 0.03138299
38.9939 | 52.4122 | 57.61609 | 10.66921 | -5.203888 | 18.63357 | 28.28213 | 0.03117802
39.0039 | 52.539 | 57.62684 | 10.66458 | -5.087839 | 18.55573 | 28.37556 | 0.03097496
39.01389 | 52.6633 | 57.63755 | 10.65996 | -4.974253 | 18.47899 | 28.46782 | 0.03077401
39.02389 | 52.835 | 57.6482 | 10.65535 | -4.813198 | 18.40321 | 28.55906 | 0.03057475
39.03389 | 52.9798 | 57.6587 | 10.65075 | -4.678902 | 18.32844 | 28.64913 | 0.03037737
39.04389 | 53.1664 | 57.669 | 10.64617 | -4.502596 | 18.25468 | 28.73797 | 0.03018187
39.05389 | 53.3529 | 57.67903 | 10.64159 | -4.32613 | 18.18191 | 28.82554 | 0.02998823
39.06389 | 53.5953 | 57.68874 | 10.63702 | -4.093438 | 18.11015 | 28.91177 | 0.02979644
39.07388 | 53.7901 | 57.69805 | 10.63247 | -3.907948 | 18.03943 | 28.99654 | 0.02960669
39.08388 | 54.0221 | 57.70693 | 10.62792 | -3.684827 | 17.96962 | 29.07996 | 0.02941858
39.09388 | 54.3239 | 57.71529 | 10.62339 | -3.391392 | 17.90078 | 29.16189 | 0.02923228
39.10388 | 54.5808 | 57.72309 | 10.61887 | -3.142292 | 17.83291 | 29.24227 | 0.02904778
39.11388 | 54.8657 | 57.73026 | 10.61435 | -2.86456 | 17.76599 | 29.32106 | 0.02886508
39.12387 | 55.1719 | 57.73675 | 10.60986 | -2.56485 | 17.70008 | 29.39813 | 0.02868435
39.13387 | 55.4728 | 57.74249 | 10.60536 | -2.269686 | 17.63505 | 29.47357 | 0.0285052
39.14387 | 55.8235 | 57.74742 | 10.60088 | -1.923924 | 17.57094 | 29.54727 | 0.02832782
39.15387 | 56.1318 | 57.7515 | 10.59641 | -1.619696 | 17.50777 | 29.61916 | 0.02815218
39.16387 | 56.4894 | 57.75465 | 10.59196 | -1.265246 | 17.44551 | 29.6892 | 0.02797828
39.17387 | 56.8578 | 57.75682 | 10.58751 | -0.8990188 | 17.38416 | 29.75734 | 0.0278061
39.18386 | 57.302 | 57.75798 | 10.58307 | -0.4559771 | 17.32379 | 29.82347 | 0.02763581
39.19386 | 57.6519 | 57.75803 | 10.57865 | -0.1061306 | 17.26425 | 29.88766 | 0.02746704
39.20386 | 58.0467 | 57.75693 | 10.57423 | 0.2897734 | 17.20559 | 29.94981 | 0.02729996
39.21386 | 58.4609 | 57.75464 | 10.56983 | 0.7062581 | 17.14783 | 30.00986 | 0.02713456
39.22386 | 58.835 | 57.75111 | 10.56543 | 1.083889 | 17.09094 | 30.06777 | 0.02697082
39.23385 | 59.2589 | 57.74629 | 10.56105 | 1.512607 | 17.035 | 30.12343 | 0.0268089
39.24385 | 59.7097 | 57.74011 | 10.55668 | 1.969593 | 16.97986 | 30.17692 | 0.02664844
39.25385 | 60.0783 | 57.73252 | 10.55232 | 2.34578 | 16.92557 | 30.22814 | 0.02648962
39.26385 | 60.5306 | 57.72348 | 10.54796 | 2.807117 | 16.87215 | 30.27704 | 0.0263324
39.27385 | 60.9764 | 57.71295 | 10.54362 | 3.263451 | 16.81957 | 30.32358 | 0.02617679
39.28385 | 61.3688 | 57.70088 | 10.53929 | 3.667924 | 16.76783 | 30.36773 | 0.02602277
39.29384 | 61.796 | 57.68723 | 10.53498 | 4.108773 | 16.71699 | 30.40939 | 0.02587048
39.30384 | 62.1718 | 57.67194 | 10.53067 | 4.499861 | 16.66692 | 30.44863 | 0.0257196
39.31384 | 62.5567 | 57.65498 | 10.52637 | 4.901723 | 16.61769 | 30.48535 | 0.02557027
39.32384 | 62.9381 | 57.6363 | 10.52208 | 5.301796 | 16.56927 | 30.51953 | 0.02542248
39.33384 | 63.2942 | 57.61588 | 10.5178 | 5.678321 | 16.52168 | 30.55113 | 0.02527622
39.34383 | 63.6593 | 57.59369 | 10.51354 | 6.065605 | 16.47493 | 30.58009 | 0.02513163
39.35383 | 63.9798 | 57.56966 | 10.50928 | 6.410138 | 16.42895 | 30.60644 | 0.02498839
39.36383 | 64.327 | 57.54377 | 10.50503 | 6.783228 | 16.38377 | 30.63012 | 0.02484664
39.37383 | 64.6137 | 57.51599 | 10.5008 | 7.097707 | 16.33939 | 30.65111 | 0.02470637
39.38383 | 64.8818 | 57.4863 | 10.49657 | 7.395504 | 16.29579 | 30.66937 | 0.02456758
39.39383 | 65.1199 | 57.45465 | 10.49235 | 7.66525 | 16.25299 | 30.68488 | 0.02443024
39.40382 | 65.3394 | 57.42106 | 10.48815 | 7.918343 | 16.211 | 30.69761 | 0.02429447
39.41382 | 65.5692 | 57.38545 | 10.48396 | 8.183754 | 16.16975 | 30.70758 | 0.02416001
39.42382 | 65.693 | 57.34781 | 10.47977 | 8.345195 | 16.12927 | 30.71473 | 0.02402697
39.43382 | 65.8554 | 57.30812 | 10.4756 | 8.547282 | 16.08956 | 30.71906 | 0.02389533
39.44382 | 65.9652 | 57.26637 | 10.47144 | 8.698827 | 16.05062 | 30.72055 | 0.0237651
39.45381 | 66.0663 | 57.22259 | 10.46729 | 8.843707 | 16.01247 | 30.7192 | 0.02363638
39.46381 | 66.113 | 57.17668 | 10.46314 | 8.936324 | 15.97503 | 30.71499 | 0.02350891
39.47381 | 66.103 | 57.12865 | 10.45901 | 8.974353 | 15.93835 | 30.7079 | 0.0233828
39.48381 | 66.1315 | 57.0785 | 10.45489 | 9.053 | 15.90242 | 30.69793 | 0.02325804
39.49381 | 66.0298 | 57.02623 | 10.45078 | 9.003573 | 15.86723 | 30.68508 | 0.02313463
39.50381 | 65.9872 | 56.97181 | 10.44668 | 9.015388 | 15.83278 | 30.66934 | 0.02301255
39.5138 | 65.9117 | 56.91532 | 10.44259 | 8.996383 | 15.7991 | 30.65074 | 0.02289191
39.5238 | 65.6906 | 56.85662 | 10.43851 | 8.83398 | 15.76612 | 30.62922 | 0.02277245
39.5338 | 65.555 | 56.79578 | 10.43444 | 8.759223 | 15.73386 | 30.60483 | 0.02265429
39.5438 | 65.3539 | 56.73279 | 10.43038 | 8.62111 | 15.70233 | 30.57755 | 0.02253742
39.5538 | 65.1204 | 56.66766 | 10.42632 | 8.452742 | 15.67152 | 30.54739 | 0.02242183
39.56379 | 64.8384 | 56.60046 | 10.42229 | 8.237944 | 15.64146 | 30.5144 | 0.02230762
39.57379 | 64.5114 | 56.53106 | 10.41826 | 7.980343 | 15.61208 | 30.47853 | 0.02219454
39.58379 | 64.2176 | 56.45954 | 10.41424 | 7.758064 | 15.58341 | 30.4398 | 0.02208271
39.59379 | 63.8676 | 56.3859 | 10.41023 | 7.481702 | 15.55545 | 30.39824 | 0.02197212
39.60379 | 63.4812 | 56.31016 | 10.40623 | 7.171037 | 15.5282 | 30.35387 | 0.02186275
39.61379 | 63.0747 | 56.23234 | 10.40224 | 6.842359 | 15.50165 | 30.3067 | 0.0217546
39.62378 | 62.7062 | 56.15253 | 10.39826 | 6.553668 | 15.47582 | 30.2568 | 0.02164775
39.63378 | 62.2603 | 56.07059 | 10.39429 | 6.189709 | 15.45066 | 30.2041 | 0.02154199
39.64378 | 61.7761 | 55.98662 | 10.39033 | 5.789482 | 15.4262 | 30.14865 | 0.02143742
39.65378 | 61.3018 | 55.90064 | 10.38638 | 5.401165 | 15.40242 | 30.0905 | 0.02133402
39.66378 | 60.8351 | 55.81266 | 10.38244 | 5.022436 | 15.37934 | 30.02965 | 0.02123178
39.67377 | 60.3872 | 55.72282 | 10.37852 | 4.66438 | 15.35696 | 29.96621 | 0.02113081
39.68377 | 59.8153 | 55.63095 | 10.3746 | 4.184351 | 15.33524 | 29.90008 | 0.02103087
39.69377 | 59.333 | 55.53717 | 10.37069 | 3.795825 | 15.3142 | 29.83135 | 0.02093208
39.70377 | 58.8368 | 55.44152 | 10.36679 | 3.395278 | 15.29384 | 29.76006 | 0.0208344
39.71377 | 58.3353 | 55.34402 | 10.3629 | 2.991281 | 15.27415 | 29.68623 | 0.02073785
39.72377 | 57.7721 | 55.2447 | 10.35902 | 2.527396 | 15.25514 | 29.6099 | 0.02064241
39.73376 | 57.2884 | 55.14372 | 10.35516 | 2.144685 | 15.23683 | 29.53118 | 0.02054815
39.74376 | 56.7255 | 55.04087 | 10.3513 | 1.684628 | 15.21916 | 29.44996 | 0.0204549
39.75376 | 56.2659 | 54.93632 | 10.34745 | 1.329576 | 15.20216 | 29.36636 | 0.02036273
39.76376 | 55.7362 | 54.8301 | 10.34361 | 0.9061003 | 15.18582 | 29.28041 | 0.02027162
39.77376 | 55.211 | 54.72225 | 10.33978 | 0.4887535 | 15.17014 | 29.19215 | 0.02018159
39.78375 | 54.755 | 54.61291 | 10.33596 | 0.1420863 | 15.15515 | 29.10172 | 0.0200927
39.79375 | 54.2531 | 54.50192 | 10.33215 | -0.2488185 | 15.14079 | 29.00897 | 0.02000476
39.80375 | 53.7189 | 54.38941 | 10.32835 | -0.670513 | 15.1271 | 28.91405 | 0.01991787
39.81375 | 53.2979 | 54.27544 | 10.32456 | -0.9775429 | 15.11406 | 28.81699 | 0.019832
39.82375 | 52.8113 | 54.16005 | 10.32078 | -1.348752 | 15.10168 | 28.71785 | 0.01974716
39.83375 | 52.3846 | 54.04328 | 10.31701 | -1.658681 | 15.08995 | 28.61667 | 0.01966333
39.84374 | 51.953 | 53.9253 | 10.31325 | -1.972296 | 15.07888 | 28.51359 | 0.01958059
39.85374 | 51.455 | 53.80591 | 10.3095 | -2.350911 | 15.06845 | 28.40846 | 0.01949876
39.86374 | 51.1432 | 53.68528 | 10.30575 | -2.542085 | 15.05867 | 28.30144 | 0.01941793
39.87374 | 50.6681 | 53.56347 | 10.30202 | -2.89537 | 15.04954 | 28.19257 | 0.01933807
39.88374 | 50.3306 | 53.44051 | 10.2983 | -3.109913 | 15.04106 | 28.08189 | 0.01925919
39.89373 | 49.956 | 53.31658 | 10.29459 | -3.360583 | 15.03323 | 27.96958 | 0.01918135
39.90373 | 49.6035 | 53.19149 | 10.29089 | -3.587986 | 15.02604 | 27.85545 | 0.01910439
39.91373 | 49.266 | 53.06539 | 10.28719 | -3.799391 | 15.0195 | 27.73967 | 0.01902839
39.92373 | 48.9314 | 52.93835 | 10.28351 | -4.00695 | 15.01359 | 27.62229 | 0.01895333
39.93373 | 48.628 | 52.81041 | 10.27984 | -4.182413 | 15.00833 | 27.50336 | 0.0188792
39.94373 | 48.362 | 52.68163 | 10.27617 | -4.319633 | 15.00372 | 27.38294 | 0.01880601
39.95372 | 48.0259 | 52.55219 | 10.27252 | -4.526288 | 14.99974 | 27.26119 | 0.01873381
39.96372 | 47.8309 | 52.42186 | 10.26888 | -4.590964 | 14.9964 | 27.13792 | 0.01866245
39.97372 | 47.557 | 52.29084 | 10.26524 | -4.733842 | 14.9937 | 27.01331 | 0.018592
39.98372 | 47.2859 | 52.15917 | 10.26161 | -4.873273 | 14.99164 | 26.88739 | 0.01852245
39.99372 | 47.0742 | 52.02691 | 10.258 | -4.952711 | 14.99022 | 26.76024 | 0.0184538
40.00371 | 46.8543 | 51.89424 | 10.25439 | -5.039935 | 14.98944 | 26.63201 | 0.0183861
40.01371 | 46.6437 | 51.76093 | 10.2508 | -5.117235 | 14.9893 | 26.50252 | 0.01831921
40.02371 | 46.4961 | 51.62718 | 10.24721 | -5.131085 | 14.9898 | 26.37193 | 0.0182532
40.03371 | 46.2685 | 51.49304 | 10.24363 | -5.224544 | 14.99093 | 26.2403 | 0.01818805
40.04371 | 46.132 | 51.35855 | 10.24006 | -5.226554 | 14.9927 | 26.10767 | 0.01812377
40.05371 | 45.9406 | 51.22377 | 10.2365 | -5.28317 | 14.99511 | 25.9741 | 0.01806034
40.0637 | 45.8342 | 51.08887 | 10.23295 | -5.254671 | 14.99814 | 25.83978 | 0.01799782
40.0737 | 45.6652 | 50.95363 | 10.22941 | -5.288434 | 15.00182 | 25.70446 | 0.01793608
40.0837 | 45.541 | 50.81826 | 10.22588 | -5.277256 | 15.00614 | 25.56836 | 0.01787517
40.0937 | 45.4244 | 50.68276 | 10.22236 | -5.258361 | 15.0111 | 25.43148 | 0.01781509
40.1037 | 45.298 | 50.54721 | 10.21885 | -5.249214 | 15.0167 | 25.29391 | 0.01775584
40.11369 | 45.216 | 50.41179 | 10.21535 | -5.195795 | 15.02292 | 25.15583 | 0.01769746
40.12369 | 45.0787 | 50.27627 | 10.21185 | -5.197572 | 15.0298 | 25.01698 | 0.01763983
40.13369 | 45.0001 | 50.14083 | 10.20837 | -5.140729 | 15.03731 | 24.87757 | 0.01758301
40.14369 | 44.8798 | 50.00551 | 10.20489 | -5.125715 | 15.04546 | 24.73764 | 0.01752698
40.15369 | 44.7859 | 49.87037 | 10.20143 | -5.084466 | 15.05425 | 24.59722 | 0.01747175
40.16369 | 44.7078 | 49.73543 | 10.19797 | -5.02763 | 15.06367 | 24.45637 | 0.0174173
40.17368 | 44.6277 | 49.60089 | 10.19453 | -4.973189 | 15.07374 | 24.31526 | 0.01736369
40.18368 | 44.608 | 49.46651 | 10.19109 | -4.858511 | 15.08445 | 24.17366 | 0.0173108
40.19368 | 44.4701 | 49.33247 | 10.18766 | -4.862372 | 15.0958 | 24.03175 | 0.01725868
40.20368 | 44.4357 | 49.19881 | 10.18424 | -4.763113 | 15.1078 | 23.88956 | 0.01720732
40.21368 | 44.3796 | 49.06558 | 10.18083 | -4.685976 | 15.12044 | 23.74715 | 0.01715672
40.22367 | 44.3049 | 48.93293 | 10.17743 | -4.628035 | 15.13372 | 23.60468 | 0.01710692
40.23367 | 44.2631 | 48.80066 | 10.17404 | -4.53756 | 15.14765 | 23.46191 | 0.01705782
40.24367 | 44.207 | 48.66892 | 10.17066 | -4.461922 | 15.16223 | 23.31903 | 0.01700946
40.25367 | 44.1719 | 48.53776 | 10.16729 | -4.365859 | 15.17745 | 23.17606 | 0.01696183
40.26367 | 44.1457 | 48.40721 | 10.16392 | -4.26151 | 15.19332 | 23.03305 | 0.01691494
40.27367 | 44.0797 | 48.27731 | 10.16057 | -4.197606 | 15.20985 | 22.89002 | 0.01686877
40.28366 | 44.0526 | 48.14821 | 10.15722 | -4.095614 | 15.22701 | 22.74716 | 0.01682336
40.29366 | 44.0292 | 48.01971 | 10.15389 | -3.990509 | 15.24483 | 22.60421 | 0.01677862
40.30366 | 43.9924 | 47.89196 | 10.15056 | -3.899556 | 15.26331 | 22.46135 | 0.01673459
40.31366 | 43.9642 | 47.76499 | 10.14724 | -3.800786 | 15.28245 | 22.31861 | 0.01669126
40.32366 | 43.9387 | 47.63883 | 10.14393 | -3.700132 | 15.30224 | 22.17601 | 0.01664864
40.33365 | 43.9414 | 47.51365 | 10.14063 | -3.572251 | 15.32267 | 22.03374 | 0.01660674
40.34365 | 43.9051 | 47.38922 | 10.13734 | -3.484118 | 15.34378 | 21.89153 | 0.01656549
40.35365 | 43.9167 | 47.26569 | 10.13406 | -3.34899 | 15.36555 | 21.74956 | 0.01652492
40.36365 | 43.9205 | 47.1431 | 10.13078 | -3.2226 | 15.38798 | 21.60785 | 0.01648503
40.37365 | 43.8362 | 47.02147 | 10.12752 | -3.185273 | 15.41107 | 21.46644 | 0.01644581
40.38365 | 43.8614 | 46.90084 | 10.12426 | -3.039437 | 15.43483 | 21.32533 | 0.01640726
40.39364 | 43.834 | 46.78134 | 10.12102 | -2.947335 | 15.45924 | 21.18471 | 0.0163694
40.40364 | 43.9166 | 46.66276 | 10.11778 | -2.74616 | 15.48433 | 21.04431 | 0.01633216
40.41364 | 43.8452 | 46.54525 | 10.11455 | -2.700052 | 15.5101 | 20.9043 | 0.01629557
40.42364 | 43.8786 | 46.42884 | 10.11133 | -2.550238 | 15.53654 | 20.76471 | 0.01625963
40.43364 | 43.8572 | 46.31354 | 10.10812 | -2.456339 | 15.56365 | 20.62554 | 0.01622432
40.44363 | 43.8369 | 46.19949 | 10.10492 | -2.362592 | 15.59141 | 20.48697 | 0.01618969
40.45363 | 43.8559 | 46.0865 | 10.10173 | -2.230596 | 15.61988 | 20.34873 | 0.01615565
40.46363 | 43.8398 | 45.97468 | 10.09855 | -2.134881 | 15.64903 | 20.21098 | 0.01612223
40.47363 | 43.8785 | 45.86407 | 10.09537 | -1.985572 | 15.67886 | 20.07375 | 0.01608943
40.48363 | 43.8576 | 45.75469 | 10.0922 | -1.897089 | 15.70938 | 19.93705 | 0.01605724
40.49363 | 43.8638 | 45.64655 | 10.08904 | -1.782746 | 15.74058 | 19.80089 | 0.01602566
40.50362 | 43.8519 | 45.53979 | 10.0859 | -1.687888 | 15.77244 | 19.66545 | 0.01599472
40.51362 | 43.8749 | 45.43419 | 10.08276 | -1.559292 | 15.80503 | 19.53044 | 0.01596434
40.52362 | 43.8552 | 45.3299 | 10.07963 | -1.474696 | 15.8383 | 19.39603 | 0.01593455
40.53362 | 43.8908 | 45.22691 | 10.0765 | -1.336113 | 15.87228 | 19.26223 | 0.01590535
40.54362 | 43.9074 | 45.12526 | 10.07339 | -1.217864 | 15.90695 | 19.12905 | 0.01587673
40.55361 | 43.9091 | 45.02505 | 10.07029 | -1.115951 | 15.94227 | 18.99664 | 0.01584871
40.56361 | 43.901 | 44.92611 | 10.06719 | -1.025112 | 15.97835 | 18.86476 | 0.01582123
40.57361 | 43.9241 | 44.82855 | 10.0641 | -0.904453 | 16.01512 | 18.73353 | 0.01579432
40.58361 | 43.9137 | 44.73239 | 10.06102 | -0.8186861 | 16.05261 | 18.60299 | 0.01576796
40.59361 | 43.9337 | 44.63762 | 10.05795 | -0.7039234 | 16.09081 | 18.47312 | 0.01574216
40.60361 | 43.9568 | 44.54428 | 10.05489 | -0.5874812 | 16.12972 | 18.34396 | 0.01571691
40.6136 | 43.9738 | 44.45245 | 10.05184 | -0.4786537 | 16.1693 | 18.21563 | 0.01569222
40.6236 | 43.9704 | 44.36198 | 10.04879 | -0.3915844 | 16.20964 | 18.08788 | 0.01566804
40.6336 | 43.9645 | 44.27297 | 10.04575 | -0.3084709 | 16.25071 | 17.96087 | 0.01564439
40.6436 | 43.9594 | 44.18542 | 10.04273 | -0.2260218 | 16.29249 | 17.83458 | 0.01562126
40.6536 | 43.9773 | 44.09935 | 10.03971 | -0.1220487 | 16.33501 | 17.70904 | 0.01559866
40.66359 | 43.9746 | 44.01486 | 10.0367 | -0.04025641 | 16.37821 | 17.58437 | 0.01557658
40.67359 | 44.0312 | 43.93176 | 10.0337 | 0.09943733 | 16.42218 | 17.46033 | 0.01555499
40.68359 | 44.0306 | 43.85018 | 10.0307 | 0.1804233 | 16.46689 | 17.33705 | 0.0155339
40.69359 | 44.0208 | 43.7701 | 10.02772 | 0.2506994 | 16.51233 | 17.21454 | 0.01551331
40.70359 | 44.0411 | 43.69155 | 10.02474 | 0.3495505 | 16.55851 | 17.0928 | 0.0154932
40.71359 | 44.0527 | 43.61453 | 10.02177 | 0.4381731 | 16.60544 | 16.97184 | 0.01547357
40.72358 | 44.0694 | 43.53912 | 10.01882 | 0.5302811 | 16.65306 | 16.85179 | 0.01545443
40.73358 | 44.0955 | 43.46518 | 10.01586 | 0.630323 | 16.70148 | 16.73239 | 0.01543575
40.74358 | 44.093 | 43.39278 | 10.01292 | 0.7002176 | 16.75065 | 16.61379 | 0.01541752
40.75358 | 44.1404 | 43.32195 | 10.00999 | 0.8184511 | 16.80057 | 16.49599 | 0.01539975
40.76358 | 44.1458 | 43.25268 | 10.00706 | 0.893124 | 16.85125 | 16.37898 | 0.01538243
40.77357 | 44.1649 | 43.18504 | 10.00414 | 0.9798628 | 16.90264 | 16.26288 | 0.01536557
40.78357 | 44.1626 | 43.11891 | 10.00124 | 1.043693 | 16.95485 | 16.14748 | 0.01534912
40.79357 | 44.2005 | 43.05435 | 9.998334 | 1.146146 | 17.00781 | 16.03287 | 0.0153331
40.80357 | 44.2111 | 42.99138 | 9.995441 | 1.219715 | 17.06155 | 15.91908 | 0.0153175
40.81357 | 44.2019 | 42.93 | 9.992556 | 1.271896 | 17.11605 | 15.80609 | 0.01530232
40.82357 | 44.2349 | 42.87021 | 9.98968 | 1.364689 | 17.17133 | 15.69391 | 0.01528754
40.83356 | 44.224 | 42.81207 | 9.986815 | 1.411926 | 17.22734 | 15.58265 | 0.01527317
40.84356 | 44.237 | 42.75548 | 9.983955 | 1.481522 | 17.28417 | 15.47209 | 0.01525919
40.85356 | 44.2527 | 42.70048 | 9.981104 | 1.552223 | 17.34179 | 15.36234 | 0.01524558
40.86356 | 44.2393 | 42.64709 | 9.97826 | 1.592213 | 17.4002 | 15.2534 | 0.01523235
40.87356 | 44.3228 | 42.5953 | 9.975425 | 1.727504 | 17.45938 | 15.14527 | 0.01521949
40.88355 | 44.3074 | 42.54517 | 9.972601 | 1.762227 | 17.51931 | 15.03805 | 0.01520701
40.89355 | 44.3425 | 42.4966 | 9.969783 | 1.845895 | 17.58009 | 14.93154 | 0.01519487
40.90355 | 44.3642 | 42.44965 | 9.966972 | 1.914552 | 17.64166 | 14.82584 | 0.01518307
40.91355 | 44.3477 | 42.40431 | 9.96417 | 1.943392 | 17.70403 | 14.72094 | 0.01517161
40.92355 | 44.408 | 42.36058 | 9.961376 | 2.047418 | 17.7672 | 14.61685 | 0.01516048
40.93355 | 44.4284 | 42.31847 | 9.95859 | 2.109926 | 17.83118 | 14.51356 | 0.01514966
40.94354 | 44.46 | 42.27802 | 9.955815 | 2.181977 | 17.8959 | 14.41117 | 0.01513918
40.95354 | 44.4785 | 42.23915 | 9.953045 | 2.239352 | 17.96149 | 14.30948 | 0.01512899
40.96354 | 44.5101 | 42.20189 | 9.950283 | 2.308212 | 18.02789 | 14.20859 | 0.01511908
40.97354 | 44.5405 | 42.16625 | 9.947529 | 2.374252 | 18.09511 | 14.1085 | 0.01510947
40.98354 | 44.5454 | 42.13222 | 9.944784 | 2.413181 | 18.16315 | 14.00918 | 0.01510014
40.99353 | 44.5888 | 42.09986 | 9.942049 | 2.488945 | 18.23194 | 13.91077 | 0.01509109
41.00353 | 44.6219 | 42.06907 | 9.939319 | 2.55283 | 18.30162 | 13.81305 | 0.01508229
41.01353 | 44.621 | 42.0399 | 9.936598 | 2.581101 | 18.37212 | 13.7161 | 0.01507374
41.02353 | 44.685 | 42.01234 | 9.933884 | 2.672657 | 18.44345 | 13.61994 | 0.01506544
41.03353 | 44.677 | 41.98641 | 9.931179 | 2.690593 | 18.51561 | 13.52456 | 0.01505737
41.04353 | 44.6918 | 41.96208 | 9.928481 | 2.72972 | 18.5886 | 13.42995 | 0.01504952
41.05352 | 44.7499 | 41.93939 | 9.925794 | 2.810513 | 18.66236 | 13.33619 | 0.0150419
41.06352 | 44.7554 | 41.91828 | 9.923112 | 2.837118 | 18.73701 | 13.24312 | 0.01503448
41.07352 | 44.7908 | 41.89879 | 9.920439 | 2.892014 | 18.81251 | 13.15081 | 0.01502725
41.08352 | 44.7602 | 41.88089 | 9.917773 | 2.879307 | 18.88884 | 13.05926 | 0.01502021
41.09352 | 44.8467 | 41.86461 | 9.915115 | 2.982094 | 18.96601 | 12.96847 | 0.01501335
41.10351 | 44.8537 | 41.84993 | 9.912467 | 3.003766 | 19.04395 | 12.87851 | 0.01500666
41.11351 | 44.865 | 41.83685 | 9.909825 | 3.028148 | 19.12281 | 12.78921 | 0.01500013
41.12351 | 44.9449 | 41.82536 | 9.90719 | 3.119542 | 19.20251 | 12.70066 | 0.01499374
41.13351 | 44.9132 | 41.81546 | 9.904564 | 3.097737 | 19.28307 | 12.61285 | 0.01498749
41.14351 | 44.9644 | 41.80716 | 9.901945 | 3.157244 | 19.36446 | 12.52577 | 0.01498137
41.15351 | 44.9902 | 41.80043 | 9.899334 | 3.189767 | 19.44671 | 12.43942 | 0.01497537
41.1635 | 45.0326 | 41.7953 | 9.896733 | 3.237301 | 19.52972 | 12.35388 | 0.01496949
41.1735 | 45.0677 | 41.79174 | 9.894138 | 3.27596 | 19.61366 | 12.26898 | 0.0149637
41.1835 | 45.0885 | 41.78975 | 9.89155 | 3.298746 | 19.69845 | 12.18479 | 0.014958
41.1935 | 45.1155 | 41.78934 | 9.88897 | 3.326159 | 19.7841 | 12.10132 | 0.01495237
41.2035 | 45.1422 | 41.79049 | 9.886398 | 3.351706 | 19.8706 | 12.01855 | 0.01494682
41.21349 | 45.1527 | 41.79321 | 9.883835 | 3.359493 | 19.95786 | 11.93657 | 0.01494133
41.22349 | 45.2255 | 41.79748 | 9.881279 | 3.428023 | 20.04606 | 11.85521 | 0.01493588
41.23349 | 45.2147 | 41.8033 | 9.878729 | 3.411399 | 20.13511 | 11.77453 | 0.01493047
41.24349 | 45.2401 | 41.81067 | 9.876188 | 3.429427 | 20.22501 | 11.69455 | 0.01492509
41.25349 | 45.2471 | 41.81959 | 9.873654 | 3.427514 | 20.31576 | 11.61525 | 0.01491973
41.26349 | 45.2524 | 41.83004 | 9.871127 | 3.422362 | 20.40737 | 11.53663 | 0.01491437
41.27348 | 45.3072 | 41.842 | 9.868611 | 3.465196 | 20.49973 | 11.45876 | 0.01490902
41.28348 | 45.3066 | 41.85551 | 9.8661 | 3.451093 | 20.59303 | 11.38148 | 0.01490365
41.29348 | 45.3665 | 41.87053 | 9.863596 | 3.49597 | 20.68717 | 11.30486 | 0.01489825
41.30348 | 45.3363 | 41.88706 | 9.8611 | 3.449237 | 20.78216 | 11.22891 | 0.01489283
41.31348 | 45.3773 | 41.9051 | 9.858612 | 3.472201 | 20.878 | 11.1536 | 0.01488735
41.32347 | 45.3905 | 41.92462 | 9.856133 | 3.465882 | 20.97458 | 11.07902 | 0.01488184
41.33347 | 45.3905 | 41.94564 | 9.85366 | 3.444859 | 21.07209 | 11.00501 | 0.01487625
41.34347 | 45.4626 | 41.96815 | 9.851194 | 3.494451 | 21.17045 | 10.93164 | 0.01487059
41.35347 | 45.4566 | 41.99213 | 9.848736 | 3.464468 | 21.26963 | 10.8589 | 0.01486485
41.36347 | 45.4747 | 42.01758 | 9.846285 | 3.457118 | 21.36965 | 10.78679 | 0.01485901
41.37347 | 45.4914 | 42.04449 | 9.843841 | 3.446909 | 21.47049 | 10.71531 | 0.01485307
41.38346 | 45.5098 | 42.07284 | 9.841408 | 3.436962 | 21.57206 | 10.64452 | 0.01484703
41.39346 | 45.5235 | 42.10264 | 9.838979 | 3.420864 | 21.67455 | 10.57427 | 0.01484086
41.40346 | 45.5582 | 42.13387 | 9.836558 | 3.424331 | 21.77785 | 10.50462 | 0.01483455
41.41346 | 45.562 | 42.16652 | 9.834144 | 3.395481 | 21.88197 | 10.43558 | 0.01482811
41.42346 | 45.5819 | 42.20059 | 9.831737 | 3.381313 | 21.98689 | 10.36714 | 0.01482151
41.43345 | 45.555 | 42.23598 | 9.829341 | 3.31902 | 22.09247 | 10.29935 | 0.01481476
41.44345 | 45.6002 | 42.27284 | 9.826949 | 3.327362 | 22.19899 | 10.23209 | 0.01480784
41.45345 | 45.5831 | 42.31108 | 9.824565 | 3.272021 | 22.3063 | 10.16541 | 0.01480074
41.46345 | 45.5964 | 42.35069 | 9.822187 | 3.245711 | 22.4144 | 10.09931 | 0.01479345
41.47345 | 45.6608 | 42.39166 | 9.819818 | 3.269142 | 22.52327 | 10.03378 | 0.01478597
41.48344 | 45.6397 | 42.43394 | 9.817457 | 3.205761 | 22.63281 | 9.968897 | 0.01477829
41.49344 | 45.6473 | 42.47759 | 9.815102 | 3.169714 | 22.74321 | 9.904502 | 0.01477039
41.50344 | 45.6317 | 42.52256 | 9.812754 | 3.109143 | 22.85437 | 9.840666 | 0.01476228
41.51344 | 45.6719 | 42.56884 | 9.810413 | 3.103064 | 22.96628 | 9.777384 | 0.01475393
41.52344 | 45.6724 | 42.61641 | 9.80808 | 3.05599 | 23.07893 | 9.71465 | 0.01474535
41.53344 | 45.7559 | 42.66526 | 9.805754 | 3.090637 | 23.19231 | 9.652461 | 0.01473652
41.54343 | 45.747 | 42.71534 | 9.803437 | 3.031663 | 23.3063 | 9.590871 | 0.01472745
41.55343 | 45.7163 | 42.76671 | 9.801125 | 2.94959 | 23.42111 | 9.529755 | 0.01471811
41.56343 | 45.7566 | 42.81932 | 9.79882 | 2.937279 | 23.53662 | 9.469169 | 0.0147085
41.57343 | 45.7542 | 42.87315 | 9.796522 | 2.881046 | 23.65282 | 9.409108 | 0.01469863
41.58343 | 45.7664 | 42.92819 | 9.794232 | 2.838207 | 23.76971 | 9.349566 | 0.01468847
41.59342 | 45.8045 | 42.98437 | 9.791951 | 2.82013 | 23.88714 | 9.290601 | 0.01467803
41.60342 | 45.8071 | 43.04177 | 9.789674 | 2.765331 | 24.00534 | 9.232085 | 0.01466729
41.61342 | 45.8 | 43.10032 | 9.787405 | 2.699678 | 24.12419 | 9.174075 | 0.01465625
41.62342 | 45.8056 | 43.16002 | 9.785143 | 2.645584 | 24.24366 | 9.116567 | 0.0146449
41.63342 | 45.8269 | 43.22083 | 9.782888 | 2.606074 | 24.36375 | 9.059556 | 0.01463324
41.64342 | 45.8598 | 43.28274 | 9.78064 | 2.577063 | 24.48444 | 9.003037 | 0.01462127
41.65341 | 45.8953 | 43.34567 | 9.778401 | 2.549631 | 24.6056 | 8.94706 | 0.01460898
41.66341 | 45.8823 | 43.40972 | 9.776167 | 2.472578 | 24.72745 | 8.89151 | 0.01459636
41.67341 | 45.8604 | 43.47481 | 9.77394 | 2.38559 | 24.84985 | 8.836441 | 0.0145834
41.68341 | 45.8789 | 43.54092 | 9.77172 | 2.337977 | 24.97279 | 8.781844 | 0.0145701
41.69341 | 45.918 | 43.60803 | 9.769507 | 2.309974 | 25.09624 | 8.727718 | 0.01455646
41.7034 | 45.9186 | 43.67604 | 9.767303 | 2.242558 | 25.22009 | 8.674109 | 0.01454249
41.7134 | 45.9821 | 43.74508 | 9.765104 | 2.237018 | 25.34454 | 8.620908 | 0.01452815
41.7234 | 45.9196 | 43.81504 | 9.762911 | 2.104559 | 25.46945 | 8.568163 | 0.01451346
41.7334 | 45.9536 | 43.88591 | 9.760726 | 2.067686 | 25.59482 | 8.515871 | 0.01449842
41.7434 | 45.9502 | 43.95766 | 9.758547 | 1.992541 | 25.7206 | 8.464028 | 0.01448301
41.7534 | 45.9644 | 44.03027 | 9.756376 | 1.934131 | 25.8468 | 8.412626 | 0.01446723
41.76339 | 45.9739 | 44.10363 | 9.754213 | 1.870266 | 25.97326 | 8.361715 | 0.0144511
41.77339 | 45.967 | 44.17787 | 9.752055 | 1.789125 | 26.1002 | 8.311188 | 0.01443459
41.78339 | 45.967 | 44.25289 | 9.749904 | 1.714111 | 26.22747 | 8.261094 | 0.01441771
41.79339 | 45.9679 | 44.32866 | 9.74776 | 1.639245 | 26.35507 | 8.211426 | 0.01440045
41.80339 | 45.9362 | 44.40514 | 9.745622 | 1.531057 | 26.48296 | 8.16218 | 0.01438281
41.81338 | 45.9809 | 44.48225 | 9.743493 | 1.498653 | 26.61099 | 8.1134 | 0.01436482
41.82338 | 45.9293 | 44.56009 | 9.741369 | 1.369213 | 26.73938 | 8.064988 | 0.01434642
41.83338 | 45.9515 | 44.63856 | 9.739252 | 1.312938 | 26.868 | 8.016987 | 0.01432765
41.84338 | 45.9507 | 44.71764 | 9.737142 | 1.233059 | 26.9968 | 7.969392 | 0.01430849
41.85338 | 45.9076 | 44.79729 | 9.735038 | 1.110312 | 27.12576 | 7.9222 | 0.01428895
41.86338 | 45.9439 | 44.87747 | 9.732941 | 1.066425 | 27.25486 | 7.875407 | 0.01426903
41.87337 | 45.8753 | 44.95809 | 9.730852 | 0.9172107 | 27.38393 | 7.829054 | 0.01424874
41.88337 | 45.9381 | 45.03925 | 9.728769 | 0.8988467 | 27.51321 | 7.783047 | 0.01422805
41.89337 | 45.8758 | 45.12086 | 9.726692 | 0.7549441 | 27.64253 | 7.737428 | 0.01420697
41.90337 | 45.8793 | 45.20286 | 9.724621 | 0.6764387 | 27.77186 | 7.692191 | 0.01418551
41.91337 | 45.8568 | 45.28524 | 9.722557 | 0.5715616 | 27.90118 | 7.647335 | 0.01416367
41.92336 | 45.8338 | 45.36787 | 9.720502 | 0.4659337 | 28.03032 | 7.6029 | 0.01414147
41.93336 | 45.8237 | 45.45087 | 9.718451 | 0.3728322 | 28.15951 | 7.558792 | 0.01411886
41.94336 | 45.8337 | 45.53413 | 9.716407 | 0.2995681 | 28.28857 | 7.515054 | 0.01409588
41.95336 | 45.7994 | 45.61762 | 9.71437 | 0.181785 | 28.41749 | 7.47168 | 0.01407251
41.96336 | 45.7544 | 45.70128 | 9.712339 | 0.05311985 | 28.54622 | 7.428669 | 0.01404877
41.97336 | 45.7432 | 45.78509 | 9.710314 | -0.04188897 | 28.67473 | 7.386016 | 0.01402465
41.98335 | 45.7361 | 45.86889 | 9.708299 | -0.132795 | 28.80284 | 7.343759 | 0.01400018
41.99335 | 45.7199 | 45.95287 | 9.706287 | -0.2329663 | 28.93079 | 7.301811 | 0.01397532
42.00335 | 45.6877 | 46.03686 | 9.704282 | -0.3491627 | 29.05842 | 7.260211 | 0.01395008
42.01335 | 45.6472 | 46.12086 | 9.702284 | -0.4736591 | 29.18569 | 7.218956 | 0.01392448
42.02335 | 45.6187 | 46.20477 | 9.700292 | -0.5860709 | 29.31254 | 7.178042 | 0.01389852
42.03334 | 45.6187 | 46.28847 | 9.698308 | -0.6697743 | 29.43879 | 7.137505 | 0.01387222
42.04334 | 45.5926 | 46.37213 | 9.696329 | -0.7795305 | 29.56469 | 7.097262 | 0.01384554
42.05334 | 45.5579 | 46.4556 | 9.694356 | -0.8976964 | 29.69007 | 7.057351 | 0.0138185
42.06334 | 45.5616 | 46.53882 | 9.69239 | -0.9772245 | 29.81488 | 7.017768 | 0.01379111
42.07334 | 45.4969 | 46.62178 | 9.69043 | -1.124876 | 29.93907 | 6.978512 | 0.01376337
42.08334 | 45.5106 | 46.70439 | 9.688476 | -1.193794 | 30.06261 | 6.939575 | 0.01373528
42.09333 | 45.4598 | 46.78656 | 9.686531 | -1.326758 | 30.18533 | 6.900994 | 0.01370689
42.10333 | 45.4364 | 46.86838 | 9.68459 | -1.431985 | 30.30743 | 6.86269 | 0.01367812
42.11333 | 45.4311 | 46.94974 | 9.682655 | -1.518641 | 30.42874 | 6.824698 | 0.01364903
42.12333 | 45.3639 | 47.03058 | 9.680727 | -1.666685 | 30.54922 | 6.787016 | 0.01361961
42.13333 | 45.3924 | 47.11087 | 9.678805 | -1.718465 | 30.66883 | 6.749639 | 0.01358986
42.14332 | 45.3605 | 47.19046 | 9.676891 | -1.829962 | 30.78741 | 6.712602 | 0.01355982
42.15332 | 45.2854 | 47.26948 | 9.674982 | -1.984075 | 30.90514 | 6.675828 | 0.01352944
42.16332 | 45.2829 | 47.34778 | 9.673078 | -2.064883 | 31.02185 | 6.639351 | 0.01349875
42.17332 | 45.2472 | 47.42533 | 9.671181 | -2.178135 | 31.13752 | 6.60317 | 0.01346775
42.18332 | 45.2486 | 47.50208 | 9.66929 | -2.253479 | 31.25207 | 6.567279 | 0.01343645
42.19332 | 45.2054 | 47.57797 | 9.667406 | -2.37257 | 31.36548 | 6.531677 | 0.01340486
42.20331 | 45.1593 | 47.65288 | 9.665529 | -2.493584 | 31.47759 | 6.496394 | 0.01337301
42.21331 | 45.1425 | 47.72692 | 9.663657 | -2.584417 | 31.58856 | 6.461361 | 0.01334084
42.22331 | 45.1197 | 47.79995 | 9.661791 | -2.680246 | 31.69824 | 6.426608 | 0.01330839
42.23331 | 45.1367 | 47.87192 | 9.659931 | -2.735218 | 31.80658 | 6.392133 | 0.01327567
42.24331 | 45.0486 | 47.94279 | 9.658077 | -2.894192 | 31.91354 | 6.357932 | 0.01324268
42.2533 | 44.9876 | 48.01244 | 9.656231 | -3.024842 | 32.01897 | 6.324037 | 0.01320947
42.2633 | 44.9574 | 48.08095 | 9.654389 | -3.123555 | 32.12301 | 6.290378 | 0.01317596
42.2733 | 44.9374 | 48.14822 | 9.652553 | -3.210818 | 32.22554 | 6.256985 | 0.0131422
42.2833 | 44.9305 | 48.21417 | 9.650724 | -3.283672 | 32.32648 | 6.223858 | 0.0131082
42.2933 | 44.852 | 48.27877 | 9.6489 | -3.426773 | 32.42581 | 6.190992 | 0.01307396
42.3033 | 44.7895 | 48.34197 | 9.647083 | -3.55247 | 32.52346 | 6.158386 | 0.01303948
42.31329 | 44.7564 | 48.40366 | 9.645273 | -3.647258 | 32.61931 | 6.126067 | 0.01300482
42.32329 | 44.74 | 48.4639 | 9.643467 | -3.723898 | 32.71349 | 6.093972 | 0.0129699
42.33329 | 44.6947 | 48.5226 | 9.641668 | -3.827898 | 32.80587 | 6.062129 | 0.01293476
42.34329 | 44.6362 | 48.57969 | 9.639874 | -3.943489 | 32.89638 | 6.030535 | 0.01289942
42.35329 | 44.58 | 48.63514 | 9.638087 | -4.055141 | 32.985 | 5.999188 | 0.01286388
42.36328 | 44.5476 | 48.68884 | 9.636307 | -4.141241 | 33.07159 | 5.968116 | 0.01282818
42.37328 | 44.4838 | 48.74086 | 9.634531 | -4.257056 | 33.15628 | 5.937257 | 0.01279225
42.38328 | 44.497 | 48.79108 | 9.632761 | -4.294084 | 33.23893 | 5.906638 | 0.01275614
42.39328 | 44.401 | 48.83948 | 9.630997 | -4.438476 | 33.3195 | 5.876257 | 0.01271986
42.40328 | 44.3769 | 48.88599 | 9.629239 | -4.50909 | 33.39796 | 5.846111 | 0.0126834
42.41328 | 44.2912 | 48.93058 | 9.627486 | -4.639377 | 33.47425 | 5.816199 | 0.01264679
42.42327 | 44.2414 | 48.97316 | 9.625742 | -4.731764 | 33.54827 | 5.786547 | 0.01261005
42.43327 | 44.2089 | 49.01378 | 9.624001 | -4.804877 | 33.62011 | 5.757095 | 0.01257313
42.44327 | 44.1592 | 49.05234 | 9.622266 | -4.89314 | 33.68967 | 5.727869 | 0.01253607
42.45327 | 44.0983 | 49.08881 | 9.620537 | -4.99051 | 33.75691 | 5.698869 | 0.01249887
42.46327 | 43.9948 | 49.12314 | 9.618814 | -5.128339 | 33.82177 | 5.670091 | 0.01246155
42.47326 | 43.9567 | 49.15527 | 9.617098 | -5.19857 | 33.88419 | 5.641562 | 0.01242413
42.48326 | 43.8773 | 49.18522 | 9.615386 | -5.307918 | 33.94422 | 5.613223 | 0.01238657
42.49326 | 43.8539 | 49.21292 | 9.61368 | -5.35902 | 34.00179 | 5.585101 | 0.01234889
42.50326 | 43.7616 | 49.23834 | 9.61198 | -5.476735 | 34.05685 | 5.557194 | 0.01231111
42.51326 | 43.7019 | 49.26143 | 9.610286 | -5.559525 | 34.10937 | 5.529499 | 0.01227324
42.52326 | 43.6009 | 49.28216 | 9.608597 | -5.681261 | 34.15931 | 5.502014 | 0.01223527
42.53325 | 43.5905 | 49.30049 | 9.606915 | -5.709994 | 34.20662 | 5.474765 | 0.01219726
42.54325 | 43.5245 | 49.31642 | 9.605238 | -5.791922 | 34.25133 | 5.447696 | 0.01215914
42.55325 | 43.4779 | 49.32991 | 9.603566 | -5.852006 | 34.29339 | 5.420831 | 0.01212095
42.56325 | 43.3769 | 49.34091 | 9.601899 | -5.964007 | 34.33276 | 5.39417 | 0.01208269
42.57325 | 43.297 | 49.3494 | 9.600239 | -6.052405 | 34.36941 | 5.367709 | 0.01204438
42.58324 | 43.2414 | 49.35536 | 9.598585 | -6.11396 | 34.40329 | 5.34148 | 0.01200605
42.59324 | 43.2154 | 49.35877 | 9.596936 | -6.143368 | 34.43445 | 5.315416 | 0.01196764
42.60324 | 43.1374 | 49.3596 | 9.595292 | -6.222198 | 34.46283 | 5.289548 | 0.01192919
42.61324 | 43.0106 | 49.35782 | 9.593653 | -6.347221 | 34.4884 | 5.263873 | 0.01189071
42.62324 | 42.9589 | 49.35342 | 9.592021 | -6.394521 | 34.51116 | 5.238391 | 0.0118522
42.63324 | 42.8956 | 49.34638 | 9.590393 | -6.450783 | 34.53108 | 5.213099 | 0.01181368
42.64323 | 42.8852 | 49.33669 | 9.588773 | -6.451494 | 34.54813 | 5.188021 | 0.01177518
42.65323 | 42.751 | 49.32432 | 9.587157 | -6.573322 | 34.56232 | 5.163107 | 0.01173663
42.66323 | 42.6704 | 49.30926 | 9.585546 | -6.638862 | 34.57365 | 5.138373 | 0.01169808
42.67323 | 42.6005 | 49.2915 | 9.58394 | -6.690998 | 34.58207 | 5.113826 | 0.01165954
42.68323 | 42.5549 | 49.27102 | 9.58234 | -6.716123 | 34.5876 | 5.089461 | 0.011621
42.69322 | 42.5063 | 49.24785 | 9.580748 | -6.741553 | 34.59022 | 5.065302 | 0.01158252
42.70322 | 42.4174 | 49.22193 | 9.579158 | -6.804527 | 34.58993 | 5.041295 | 0.01154403
42.71322 | 42.3032 | 49.19327 | 9.577575 | -6.89007 | 34.58672 | 5.017466 | 0.01150556
42.72322 | 42.2619 | 49.16187 | 9.575996 | -6.899966 | 34.58059 | 4.993813 | 0.01146712
42.73322 | 42.2072 | 49.12773 | 9.574423 | -6.920526 | 34.57154 | 4.970333 | 0.01142872
42.74322 | 42.1153 | 49.09084 | 9.572856 | -6.975541 | 34.55957 | 4.947027 | 0.01139037
42.75321 | 42.0535 | 49.05126 | 9.571295 | -6.997756 | 34.54469 | 4.923914 | 0.0113521
42.76321 | 41.9578 | 49.00889 | 9.569738 | -7.051089 | 34.52689 | 4.900948 | 0.01131385
42.77321 | 41.8681 | 48.96379 | 9.568186 | -7.09569 | 34.50618 | 4.87815 | 0.01127566
42.78321 | 41.8126 | 48.91595 | 9.56664 | -7.103353 | 34.48256 | 4.855518 | 0.01123753
42.79321 | 41.7498 | 48.8654 | 9.565099 | -7.115598 | 34.45605 | 4.833051 | 0.01119947
42.8032 | 41.6432 | 48.81218 | 9.563565 | -7.168982 | 34.42669 | 4.81077 | 0.01116152
42.8132 | 41.5635 | 48.75621 | 9.562034 | -7.192707 | 34.39442 | 4.788629 | 0.01112361
42.8232 | 41.5093 | 48.69754 | 9.560509 | -7.188244 | 34.3593 | 4.766649 | 0.01108579
42.8332 | 41.4116 | 48.6362 | 9.558989 | -7.224598 | 34.32133 | 4.744829 | 0.01104806
42.8432 | 41.3848 | 48.57219 | 9.557474 | -7.187392 | 34.28054 | 4.723166 | 0.01101041
42.8532 | 41.291 | 48.50554 | 9.555964 | -7.214541 | 34.23694 | 4.701661 | 0.01097287
42.86319 | 41.2128 | 48.43632 | 9.554461 | -7.223523 | 34.1906 | 4.680331 | 0.01093546
42.87319 | 41.1577 | 48.36443 | 9.552962 | -7.206735 | 34.14144 | 4.659135 | 0.01089813
42.88319 | 41.0657 | 48.28996 | 9.551467 | -7.224259 | 34.08954 | 4.638091 | 0.0108609
42.89319 | 41.0212 | 48.21292 | 9.549978 | -7.191719 | 34.03492 | 4.617198 | 0.01082378
42.90319 | 40.9684 | 48.13334 | 9.548494 | -7.164936 | 33.9776 | 4.596456 | 0.01078678
42.91318 | 40.835 | 48.05132 | 9.547017 | -7.216317 | 33.91767 | 4.575883 | 0.01074994
42.92318 | 40.8054 | 47.96673 | 9.545543 | -7.161334 | 33.85504 | 4.555437 | 0.01071319
42.93318 | 40.6895 | 47.87968 | 9.544074 | -7.190184 | 33.7898 | 4.535137 | 0.01067657
42.94318 | 40.6619 | 47.7902 | 9.54261 | -7.128303 | 33.72197 | 4.514983 | 0.01064008
42.95318 | 40.5576 | 47.69832 | 9.541152 | -7.140724 | 33.6516 | 4.494972 | 0.01060372
42.96318 | 40.4352 | 47.60407 | 9.539698 | -7.168869 | 33.5787 | 4.475104 | 0.01056751
42.97317 | 40.3732 | 47.50757 | 9.538251 | -7.134373 | 33.50339 | 4.455397 | 0.01053147
42.98317 | 40.2824 | 47.40868 | 9.536807 | -7.126276 | 33.42556 | 4.43581 | 0.01049554
42.99317 | 40.2441 | 47.30751 | 9.535369 | -7.063412 | 33.34532 | 4.416363 | 0.01045976
43.00317 | 40.1127 | 47.20411 | 9.533935 | -7.091411 | 33.2627 | 4.397053 | 0.01042414
43.01317 | 40.0319 | 47.09852 | 9.532506 | -7.06662 | 33.17775 | 4.37788 | 0.01038866
43.02316 | 39.9718 | 46.99087 | 9.531084 | -7.019068 | 33.09057 | 4.358861 | 0.01035338
43.03316 | 39.8663 | 46.88099 | 9.529665 | -7.014691 | 33.00105 | 4.339958 | 0.01031823
43.04316 | 39.7796 | 46.76903 | 9.528251 | -6.98943 | 32.90931 | 4.321189 | 0.01028323
43.05316 | 39.7157 | 46.65503 | 9.526842 | -6.939329 | 32.81539 | 4.302551 | 0.0102484
43.06316 | 39.6337 | 46.53902 | 9.525437 | -6.905323 | 32.71933 | 4.284045 | 0.01021374
43.07316 | 39.5253 | 46.42106 | 9.524038 | -6.895761 | 32.62117 | 4.265668 | 0.01017925
43.08315 | 39.4427 | 46.30129 | 9.522645 | -6.858593 | 32.52107 | 4.247439 | 0.01014497
43.09315 | 39.3796 | 46.17953 | 9.521255 | -6.799934 | 32.41885 | 4.229319 | 0.01011082
43.10315 | 39.3051 | 46.05594 | 9.51987 | -6.750841 | 32.31467 | 4.211327 | 0.01007685
43.11315 | 39.1698 | 45.93056 | 9.51849 | -6.760762 | 32.20857 | 4.193459 | 0.01004306
43.12315 | 39.1128 | 45.80343 | 9.517114 | -6.690631 | 32.10059 | 4.175717 | 0.01000945
43.13314 | 39.024 | 45.67474 | 9.515745 | -6.650743 | 31.99091 | 4.158116 | 0.009976058
43.14314 | 38.9712 | 45.54426 | 9.514379 | -6.573061 | 31.87932 | 4.140619 | 0.009942812
43.15314 | 38.8668 | 45.41216 | 9.513018 | -6.545364 | 31.76599 | 4.123245 | 0.009909752
43.16314 | 38.7639 | 45.2785 | 9.511662 | -6.514605 | 31.65097 | 4.105991 | 0.009876878
43.17314 | 38.6655 | 45.14332 | 9.51031 | -6.477821 | 31.53431 | 4.088857 | 0.009844194
43.18314 | 38.6155 | 45.00666 | 9.508963 | -6.391163 | 31.41605 | 4.071842 | 0.009811699
43.19313 | 38.553 | 44.86871 | 9.507622 | -6.31571 | 31.29635 | 4.054961 | 0.009779427
43.20313 | 38.4362 | 44.72924 | 9.506285 | -6.293038 | 31.17503 | 4.03818 | 0.009747315
43.21313 | 38.3175 | 44.58843 | 9.504952 | -6.270929 | 31.05225 | 4.021514 | 0.009715398
43.22313 | 38.2598 | 44.44633 | 9.503623 | -6.18653 | 30.92806 | 4.004964 | 0.009683675
43.23313 | 38.1754 | 44.30298 | 9.502299 | -6.127582 | 30.8025 | 3.988527 | 0.009652147
43.24312 | 38.0976 | 44.15858 | 9.500982 | -6.060977 | 30.67575 | 3.97222 | 0.009620849
43.25312 | 37.9661 | 44.01288 | 9.499667 | -6.046778 | 30.54761 | 3.956009 | 0.009589714
43.26312 | 37.8953 | 43.86607 | 9.498357 | -5.970767 | 30.41824 | 3.939908 | 0.009558781
43.27312 | 37.8116 | 43.7182 | 9.497052 | -5.906595 | 30.2877 | 3.923918 | 0.009528045
43.28312 | 37.7171 | 43.56931 | 9.495751 | -5.852205 | 30.15602 | 3.908037 | 0.009497512
43.29312 | 37.6244 | 43.41944 | 9.494454 | -5.795038 | 30.02325 | 3.892265 | 0.009467176
43.30311 | 37.5187 | 43.26879 | 9.493164 | -5.750094 | 29.88958 | 3.876617 | 0.009437074
43.31311 | 37.4262 | 43.11711 | 9.491876 | -5.690915 | 29.75477 | 3.861059 | 0.009407144
43.32311 | 37.3728 | 42.9646 | 9.490594 | -5.591798 | 29.61902 | 3.845607 | 0.009377415
43.33311 | 37.2579 | 42.81128 | 9.489315 | -5.55338 | 29.48236 | 3.83026 | 0.009347891
43.34311 | 37.1742 | 42.65721 | 9.488041 | -5.483012 | 29.34484 | 3.815017 | 0.009318566
43.3531 | 37.0741 | 42.50258 | 9.486773 | -5.428482 | 29.20663 | 3.799892 | 0.009289479
43.3631 | 37.0052 | 42.34713 | 9.485508 | -5.341933 | 29.06751 | 3.784855 | 0.009260564
43.3731 | 36.9125 | 42.19106 | 9.484247 | -5.278559 | 28.92766 | 3.769919 | 0.009231853
43.3831 | 36.8183 | 42.0344 | 9.482991 | -5.216099 | 28.78712 | 3.755085 | 0.009203347
43.3931 | 36.7413 | 41.8772 | 9.481739 | -5.135895 | 28.64593 | 3.74035 | 0.009175045
43.4031 | 36.5894 | 41.71948 | 9.480491 | -5.130084 | 28.50413 | 3.725715 | 0.009146947
43.41309 | 36.5791 | 41.56147 | 9.479249 | -4.982369 | 28.36191 | 3.711192 | 0.009119082
43.42309 | 36.4728 | 41.40287 | 9.478011 | -4.93007 | 28.21902 | 3.696753 | 0.009091394
43.43309 | 36.3516 | 41.24389 | 9.476776 | -4.89229 | 28.07564 | 3.682411 | 0.00906391
43.44309 | 36.2617 | 41.08456 | 9.475546 | -4.822859 | 27.93181 | 3.668164 | 0.00903663
43.45309 | 36.1977 | 40.92492 | 9.47432 | -4.727219 | 27.78758 | 3.654014 | 0.009009555
43.46308 | 36.0914 | 40.76516 | 9.473099 | -4.673762 | 27.64311 | 3.639971 | 0.008982711
43.47308 | 36.0035 | 40.60501 | 9.471882 | -4.601511 | 27.49816 | 3.626009 | 0.008956043
43.48308 | 35.904 | 40.44466 | 9.470669 | -4.540656 | 27.35292 | 3.612139 | 0.00892958
43.49308 | 35.8151 | 40.28414 | 9.46946 | -4.46904 | 27.20741 | 3.598362 | 0.00890332
43.50308 | 35.7629 | 40.12349 | 9.468255 | -4.36059 | 27.06168 | 3.584676 | 0.008877263
43.51308 | 35.6321 | 39.96274 | 9.467055 | -4.330639 | 26.91575 | 3.571082 | 0.008851408
43.52307 | 35.5755 | 39.80208 | 9.46586 | -4.226582 | 26.76981 | 3.557591 | 0.008825781
43.53307 | 35.4571 | 39.64124 | 9.464667 | -4.184136 | 26.62359 | 3.544176 | 0.008800332
43.54307 | 35.409 | 39.48039 | 9.46348 | -4.071389 | 26.47728 | 3.53085 | 0.008775083
43.55307 | 35.3049 | 39.31957 | 9.462296 | -4.014671 | 26.33091 | 3.517612 | 0.008750036
43.56307 | 35.1994 | 39.15881 | 9.461116 | -3.959413 | 26.18451 | 3.504461 | 0.008725189
43.57306 | 35.1407 | 38.9983 | 9.459942 | -3.857604 | 26.03825 | 3.49141 | 0.008700566
43.58306 | 35.0439 | 38.83776 | 9.45877 | -3.793855 | 25.89187 | 3.478435 | 0.008676119
43.59306 | 34.9875 | 38.67735 | 9.457603 | -3.689852 | 25.74556 | 3.465539 | 0.00865187
43.60306 | 34.8535 | 38.51712 | 9.456439 | -3.663624 | 25.59933 | 3.452731 | 0.00862782
43.61306 | 34.7837 | 38.3571 | 9.45528 | -3.573397 | 25.45321 | 3.440007 | 0.008603968
43.62306 | 34.7078 | 38.1973 | 9.454125 | -3.489499 | 25.30723 | 3.427366 | 0.008580313
43.63305 | 34.6115 | 38.03791 | 9.452975 | -3.426413 | 25.16156 | 3.414823 | 0.008556877
43.64305 | 34.5024 | 37.87864 | 9.451828 | -3.376244 | 25.01594 | 3.402344 | 0.008533614
43.65305 | 34.4207 | 37.71968 | 9.450684 | -3.298981 | 24.87053 | 3.389952 | 0.008510546
43.66305 | 34.364 | 37.56104 | 9.449545 | -3.197038 | 24.72537 | 3.377635 | 0.008487672
43.67305 | 34.2327 | 37.40275 | 9.44841 | -3.17005 | 24.58047 | 3.365404 | 0.008464992
43.68304 | 34.1577 | 37.24499 | 9.44728 | -3.087285 | 24.436 | 3.353261 | 0.008442529
43.69304 | 34.0708 | 37.08745 | 9.446152 | -3.016655 | 24.2917 | 3.341186 | 0.008420235
43.70304 | 33.9827 | 36.93034 | 9.445029 | -2.947638 | 24.14772 | 3.329189 | 0.008398131
43.71304 | 33.867 | 36.77366 | 9.443909 | -2.906659 | 24.0041 | 3.317269 | 0.008376218
43.72304 | 33.8001 | 36.61747 | 9.442794 | -2.817374 | 23.8609 | 3.305426 | 0.008354495
43.73304 | 33.692 | 36.46172 | 9.441682 | -2.769717 | 23.71804 | 3.29366 | 0.008332962
43.74303 | 33.6266 | 36.3066 | 9.440575 | -2.680002 | 23.57573 | 3.281983 | 0.008311636
43.75303 | 33.4997 | 36.15184 | 9.439471 | -2.65214 | 23.43371 | 3.270366 | 0.008290478
43.76303 | 33.4196 | 35.9976 | 9.438371 | -2.578005 | 23.29214 | 3.258827 | 0.008269506
43.77303 | 33.3262 | 35.84391 | 9.437275 | -2.517709 | 23.15103 | 3.24736 | 0.008248719
43.78303 | 33.2445 | 35.69077 | 9.436182 | -2.446272 | 23.01039 | 3.235968 | 0.008228117
43.79302 | 33.1251 | 35.53836 | 9.435094 | -2.413257 | 22.8704 | 3.22466 | 0.008207719
43.80302 | 33.0227 | 35.38638 | 9.434009 | -2.363679 | 22.73077 | 3.213412 | 0.008187485
43.81302 | 32.9654 | 35.235 | 9.432928 | -2.269603 | 22.59167 | 3.202237 | 0.008167432
43.82302 | 32.8417 | 35.08424 | 9.431851 | -2.242541 | 22.45311 | 3.191133 | 0.00814756
43.83302 | 32.7632 | 34.93411 | 9.430777 | -2.170908 | 22.3151 | 3.180099 | 0.008127868
43.84302 | 32.6586 | 34.78462 | 9.429707 | -2.126016 | 22.17766 | 3.169137 | 0.008108357
43.85301 | 32.5848 | 34.63592 | 9.428642 | -2.051121 | 22.04094 | 3.158254 | 0.008089042
43.86301 | 32.4459 | 34.48774 | 9.427579 | -2.041844 | 21.90466 | 3.14743 | 0.008069885
43.87301 | 32.3867 | 34.34024 | 9.42652 | -1.953543 | 21.769 | 3.136674 | 0.008050906
43.88301 | 32.2985 | 34.19343 | 9.425465 | -1.894928 | 21.63394 | 3.125986 | 0.008032102
43.89301 | 32.2019 | 34.04731 | 9.424413 | -1.845407 | 21.49951 | 3.115366 | 0.008013473
43.903 | 32.0595 | 33.90203 | 9.423366 | -1.842534 | 21.36585 | 3.104824 | 0.007995036
43.913 | 32.0315 | 33.75733 | 9.422322 | -1.725832 | 21.2327 | 3.094338 | 0.007976754
43.923 | 31.9055 | 33.61335 | 9.421281 | -1.707851 | 21.10019 | 3.083917 | 0.007958643
43.933 | 31.8291 | 33.4701 | 9.420244 | -1.641005 | 20.96836 | 3.073563 | 0.007940704
43.943 | 31.6947 | 33.32759 | 9.41921 | -1.632894 | 20.83719 | 3.063273 | 0.007922934
43.953 | 31.6375 | 33.18583 | 9.41818 | -1.548331 | 20.7067 | 3.053048 | 0.007905333
43.96299 | 31.548 | 33.04496 | 9.417155 | -1.496959 | 20.57702 | 3.042897 | 0.007887918
43.97299 | 31.4292 | 32.90471 | 9.416132 | -1.475506 | 20.4479 | 3.0328 | 0.007870653
43.98299 | 31.352 | 32.76522 | 9.415113 | -1.41322 | 20.31949 | 3.022766 | 0.007853555
43.99299 | 31.2896 | 32.6265 | 9.414097 | -1.336901 | 20.19177 | 3.012794 | 0.007836621
44.00299 | 31.1768 | 32.48857 | 9.413084 | -1.311765 | 20.06478 | 3.002885 | 0.007819852
44.01298 | 31.0543 | 32.35154 | 9.412076 | -1.29724 | 19.93861 | 2.993047 | 0.007803264
44.02298 | 30.9774 | 32.21517 | 9.411071 | -1.237766 | 19.81305 | 2.983261 | 0.00778682
44.03298 | 30.9229 | 32.07958 | 9.410069 | -1.156684 | 19.68821 | 2.973536 | 0.007770539
44.04298 | 30.8098 | 31.94479 | 9.40907 | -1.134992 | 19.5641 | 2.963871 | 0.007754417
44.05298 | 30.7074 | 31.8108 | 9.408075 | -1.103402 | 19.44072 | 2.954266 | 0.007738456
44.06298 | 30.6491 | 31.67761 | 9.407083 | -1.028509 | 19.31808 | 2.944721 | 0.007722652
44.07297 | 30.55 | 31.54535 | 9.406096 | -0.9953497 | 19.1963 | 2.935244 | 0.007707023
44.08297 | 30.4796 | 31.41377 | 9.405111 | -0.9341675 | 19.07515 | 2.925816 | 0.007691534
44.09297 | 30.3357 | 31.28299 | 9.404129 | -0.9472942 | 18.95474 | 2.916446 | 0.007676202
44.10297 | 30.3118 | 31.15303 | 9.403151 | -0.8412282 | 18.83508 | 2.907135 | 0.007661024
44.11297 | 30.1974 | 31.02388 | 9.402176 | -0.8264771 | 18.71617 | 2.89788 | 0.007646001
44.12296 | 30.0842 | 30.89567 | 9.401205 | -0.8114654 | 18.59814 | 2.888692 | 0.007631145
44.13296 | 30.0206 | 30.76814 | 9.400237 | -0.7475421 | 18.48074 | 2.879551 | 0.007616427
44.14296 | 29.9418 | 30.64143 | 9.399272 | -0.6996335 | 18.36409 | 2.870466 | 0.00760186
44.15296 | 29.8449 | 30.51554 | 9.39831 | -0.6706428 | 18.24821 | 2.861437 | 0.007587443
44.16296 | 29.7707 | 30.39047 | 9.397352 | -0.6197684 | 18.13308 | 2.852464 | 0.007573176
44.17296 | 29.6387 | 30.26621 | 9.396397 | -0.6275103 | 18.01871 | 2.843545 | 0.007559058
44.18295 | 29.6243 | 30.14289 | 9.395446 | -0.5185917 | 17.90521 | 2.83469 | 0.007545101
44.19295 | 29.4697 | 30.02027 | 9.394497 | -0.5505677 | 17.79236 | 2.82588 | 0.007531277
44.20295 | 29.4073 | 29.89846 | 9.393551 | -0.4911623 | 17.68027 | 2.817124 | 0.007517599
44.21295 | 29.3258 | 29.77747 | 9.392609 | -0.451671 | 17.56894 | 2.808421 | 0.007504065
44.22295 | 29.2531 | 29.6573 | 9.39167 | -0.4041962 | 17.45836 | 2.799771 | 0.007490677
44.23294 | 29.1627 | 29.53805 | 9.390734 | -0.3753504 | 17.34866 | 2.791183 | 0.007477444
44.24294 | 29.0696 | 29.4195 | 9.389802 | -0.3499042 | 17.2396 | 2.782638 | 0.00746434
44.25294 | 28.9874 | 29.30176 | 9.388872 | -0.3143646 | 17.1313 | 2.774145 | 0.007451378
44.26294 | 28.9204 | 29.18484 | 9.387945 | -0.2644388 | 17.02375 | 2.765704 | 0.007438557
44.27294 | 28.815 | 29.06872 | 9.387022 | -0.25372 | 16.91696 | 2.757314 | 0.007425876
44.28294 | 28.7463 | 28.95341 | 9.386101 | -0.2071087 | 16.81092 | 2.748975 | 0.007413334
44.29293 | 28.6229 | 28.83903 | 9.385185 | -0.2161327 | 16.70575 | 2.740696 | 0.007400943
44.30293 | 28.6291 | 28.72533 | 9.384271 | -0.0962276 | 16.60121 | 2.732457 | 0.007388676
44.31293 | 28.4988 | 28.61242 | 9.383359 | -0.1136229 | 16.49742 | 2.724268 | 0.007376545
44.32293 | 28.4337 | 28.50032 | 9.382451 | -0.06661502 | 16.39437 | 2.716129 | 0.007364551
44.33293 | 28.3433 | 28.389 | 9.381546 | -0.04570475 | 16.29207 | 2.708039 | 0.007352691
44.34292 | 28.2697 | 28.27859 | 9.380645 | -0.008893734 | 16.1906 | 2.700007 | 0.007340976
44.35292 | 28.1996 | 28.16886 | 9.379746 | 0.03073596 | 16.08978 | 2.692013 | 0.007329384
44.36292 | 28.1051 | 28.05992 | 9.378849 | 0.04517644 | 15.98969 | 2.68407 | 0.007317923
44.37292 | 28.034 | 27.95176 | 9.377956 | 0.08223562 | 15.89033 | 2.676173 | 0.007306595
44.38292 | 27.9954 | 27.84439 | 9.377066 | 0.1510121 | 15.7917 | 2.668325 | 0.007295396
44.39292 | 27.9022 | 27.73779 | 9.376179 | 0.1644115 | 15.6938 | 2.660523 | 0.007284329
44.40291 | 27.8101 | 27.63207 | 9.375295 | 0.1780329 | 15.59672 | 2.652776 | 0.007273401
44.41291 | 27.7575 | 27.52701 | 9.374414 | 0.230488 | 15.50027 | 2.645068 | 0.007262591
44.42291 | 27.6906 | 27.42273 | 9.373535 | 0.2678724 | 15.40453 | 2.637406 | 0.007251909
44.43291 | 27.5908 | 27.31921 | 9.37266 | 0.2715934 | 15.30952 | 2.62979 | 0.007241354
44.44291 | 27.5175 | 27.21644 | 9.371787 | 0.3010567 | 15.21521 | 2.62222 | 0.007230925
44.4529 | 27.4693 | 27.11454 | 9.370918 | 0.3547626 | 15.1217 | 2.614703 | 0.007220632
44.4629 | 27.3833 | 27.01329 | 9.370051 | 0.3700139 | 15.0288 | 2.607223 | 0.007210453
44.4729 | 27.2966 | 26.91278 | 9.369186 | 0.3838163 | 14.93661 | 2.599789 | 0.007200398
44.4829 | 27.2415 | 26.81303 | 9.368325 | 0.428474 | 14.84511 | 2.592399 | 0.007190467
44.4929 | 27.1558 | 26.71401 | 9.367466 | 0.4417906 | 14.75431 | 2.585053 | 0.007180658
44.5029 | 27.0904 | 26.61573 | 9.36661 | 0.4746687 | 14.6642 | 2.577751 | 0.007170972
44.51289 | 27.0019 | 26.51828 | 9.365758 | 0.4836199 | 14.57486 | 2.5705 | 0.007161416
44.52289 | 26.9296 | 26.42146 | 9.364908 | 0.5081362 | 14.48612 | 2.563286 | 0.00715197
44.53289 | 26.8557 | 26.32537 | 9.36406 | 0.5303268 | 14.39806 | 2.556114 | 0.007142645
44.54289 | 26.772 | 26.23 | 9.363215 | 0.541999 | 14.31067 | 2.548986 | 0.007133439
44.55289 | 26.7079 | 26.13535 | 9.362373 | 0.5725516 | 14.22395 | 2.5419 | 0.007124352
44.56288 | 26.6451 | 26.0415 | 9.361535 | 0.6036008 | 14.13799 | 2.534864 | 0.00711539
44.57288 | 26.562 | 25.94827 | 9.360698 | 0.6137349 | 14.0526 | 2.527862 | 0.007106538
44.58288 | 26.4937 | 25.85573 | 9.359864 | 0.637965 | 13.96787 | 2.520903 | 0.007097801
44.59288 | 26.4201 | 25.7639 | 9.359032 | 0.6561952 | 13.8838 | 2.513985 | 0.007089182
44.60288 | 26.3333 | 25.67277 | 9.358204 | 0.6605301 | 13.80038 | 2.507109 | 0.007080676
44.61288 | 26.2792 | 25.58232 | 9.357378 | 0.6968758 | 13.7176 | 2.500274 | 0.007072285
44.62287 | 26.191 | 25.49265 | 9.356555 | 0.6983459 | 13.63555 | 2.493486 | 0.007064017
44.63287 | 26.1193 | 25.40358 | 9.355734 | 0.7157232 | 13.55405 | 2.486732 | 0.007055853
44.64287 | 26.0396 | 25.31518 | 9.354916 | 0.7244235 | 13.47319 | 2.480019 | 0.007047802
44.65287 | 26.0124 | 25.22745 | 9.3541 | 0.7849503 | 13.39296 | 2.473346 | 0.007039864
44.66287 | 25.8833 | 25.14039 | 9.353287 | 0.7429104 | 13.31336 | 2.466713 | 0.007032037
44.67286 | 25.8378 | 25.05408 | 9.352477 | 0.7837213 | 13.23445 | 2.460126 | 0.007024327
44.68286 | 25.7795 | 24.96834 | 9.351669 | 0.8111572 | 13.15608 | 2.453572 | 0.007016721
44.69286 | 25.6986 | 24.88326 | 9.350864 | 0.8153402 | 13.07833 | 2.447057 | 0.007009225
44.70286 | 25.6248 | 24.79883 | 9.350061 | 0.8259721 | 13.00118 | 2.440581 | 0.007001837
44.71286 | 25.5467 | 24.71504 | 9.34926 | 0.8316577 | 12.92464 | 2.434145 | 0.006994558
44.72286 | 25.5084 | 24.6319 | 9.348462 | 0.876502 | 12.8487 | 2.427746 | 0.006987388
44.73285 | 25.419 | 24.54947 | 9.347668 | 0.8695307 | 12.77343 | 2.421392 | 0.006980331
44.74285 | 25.363 | 24.46759 | 9.346874 | 0.8954086 | 12.69867 | 2.41507 | 0.006973375
44.75285 | 25.2952 | 24.38634 | 9.346084 | 0.9088584 | 12.6245 | 2.408787 | 0.006966525
44.76285 | 25.2341 | 24.30571 | 9.345296 | 0.9283859 | 12.55092 | 2.40254 | 0.00695978
44.77285 | 25.1462 | 24.22571 | 9.34451 | 0.9204946 | 12.47791 | 2.396332 | 0.00695314
44.78284 | 25.1168 | 24.14639 | 9.343727 | 0.9704117 | 12.40555 | 2.390166 | 0.006946612
44.79284 | 25.0166 | 24.0676 | 9.342946 | 0.948998 | 12.33368 | 2.384032 | 0.006940181
44.80284 | 24.9743 | 23.98942 | 9.342168 | 0.9848795 | 12.26238 | 2.377934 | 0.006933855
44.81284 | 24.892 | 23.91184 | 9.341392 | 0.9801617 | 12.19165 | 2.371873 | 0.006927631
44.82284 | 24.8541 | 23.83485 | 9.340618 | 1.019248 | 12.12146 | 2.365849 | 0.00692151
44.83283 | 24.7498 | 23.75853 | 9.339847 | 0.9912669 | 12.0519 | 2.359867 | 0.006915497
44.84283 | 24.7395 | 23.68272 | 9.339078 | 1.056777 | 11.98282 | 2.353914 | 0.00690958
44.85283 | 24.6371 | 23.6075 | 9.338311 | 1.029603 | 11.91428 | 2.347998 | 0.006903763
44.86283 | 24.5682 | 23.53285 | 9.337546 | 1.035351 | 11.84629 | 2.342118 | 0.006898048
44.87283 | 24.524 | 23.45877 | 9.336784 | 1.065228 | 11.77882 | 2.336273 | 0.006892433
44.88283 | 24.4842 | 23.38527 | 9.336024 | 1.098934 | 11.71189 | 2.330463 | 0.006886917
44.89282 | 24.3791 | 23.31242 | 9.335267 | 1.066683 | 11.64557 | 2.324695 | 0.006881507
44.90282 | 24.3376 | 23.24003 | 9.334511 | 1.097566 | 11.57969 | 2.318955 | 0.00687619
44.91282 | 24.2931 | 23.16821 | 9.333758 | 1.124893 | 11.51433 | 2.31325 | 0.006870971
44.92282 | 24.2235 | 23.09693 | 9.333007 | 1.12657 | 11.44948 | 2.30758 | 0.00686585
44.93282 | 24.1271 | 23.0262 | 9.332258 | 1.100898 | 11.38514 | 2.301944 | 0.006860827
44.94281 | 24.1083 | 22.95608 | 9.331512 | 1.152216 | 11.32137 | 2.296347 | 0.006855905
44.95281 | 24.084 | 22.88643 | 9.330768 | 1.197566 | 11.25804 | 2.290779 | 0.006851075
44.96281 | 23.9416 | 22.81732 | 9.330025 | 1.12428 | 11.1952 | 2.285245 | 0.006846342
44.97281 | 23.9138 | 22.74874 | 9.329285 | 1.165065 | 11.13286 | 2.279745 | 0.006841704
44.98281 | 23.8774 | 22.68068 | 9.328547 | 1.196725 | 11.07101 | 2.274278 | 0.006837162
44.99281 | 23.7843 | 22.61314 | 9.327811 | 1.171163 | 11.00965 | 2.268844 | 0.006832715
45.0028 | 23.7486 | 22.54618 | 9.327078 | 1.202419 | 10.94883 | 2.263449 | 0.006828366
45.0128 | 23.6745 | 22.47967 | 9.326346 | 1.194827 | 10.88842 | 2.258081 | 0.006824108
45.0228 | 23.6405 | 22.41367 | 9.325617 | 1.226827 | 10.82849 | 2.252747 | 0.006819943
45.0328 | 23.5446 | 22.34818 | 9.324889 | 1.196423 | 10.76903 | 2.247445 | 0.006815872
45.0428 | 23.5208 | 22.28318 | 9.324163 | 1.237618 | 10.71003 | 2.242175 | 0.006811894
45.05279 | 23.4549 | 22.21875 | 9.323441 | 1.236154 | 10.65155 | 2.236943 | 0.006808012
45.06279 | 23.4161 | 22.15474 | 9.322719 | 1.26136 | 10.59348 | 2.231738 | 0.006804218
45.07279 | 23.3337 | 22.09122 | 9.322 | 1.24248 | 10.53586 | 2.226564 | 0.006800517
45.08279 | 23.264 | 22.02819 | 9.321282 | 1.235814 | 10.47868 | 2.221423 | 0.006796908
45.09279 | 23.2523 | 21.96563 | 9.320567 | 1.286668 | 10.42196 | 2.216313 | 0.006793389
45.10279 | 23.1866 | 21.90355 | 9.319854 | 1.283046 | 10.36568 | 2.211235 | 0.006789962
45.11278 | 23.0906 | 21.84201 | 9.319143 | 1.248591 | 10.30989 | 2.206193 | 0.006786628
45.12278 | 23.0736 | 21.78087 | 9.318433 | 1.292729 | 10.25448 | 2.201177 | 0.006783382
45.13278 | 23.0404 | 21.7202 | 9.317726 | 1.320201 | 10.1995 | 2.196192 | 0.006780225
45.14278 | 22.9357 | 21.65999 | 9.31702 | 1.275713 | 10.14495 | 2.191239 | 0.006777158
45.15278 | 22.9001 | 21.60023 | 9.316316 | 1.299869 | 10.09083 | 2.186315 | 0.00677418
45.16277 | 22.8793 | 21.54099 | 9.315615 | 1.338313 | 10.03717 | 2.181428 | 0.006771294
45.17277 | 22.7867 | 21.48213 | 9.314915 | 1.304566 | 9.983885 | 2.176565 | 0.006768494
45.18277 | 22.7205 | 21.42373 | 9.314217 | 1.296774 | 9.931009 | 2.171734 | 0.006765782
45.19277 | 22.695 | 21.36576 | 9.313521 | 1.329239 | 9.878545 | 2.166932 | 0.006763158
45.20277 | 22.6614 | 21.30823 | 9.312827 | 1.353167 | 9.826486 | 2.16216 | 0.006760622
45.21277 | 22.5577 | 21.25114 | 9.312134 | 1.306561 | 9.774829 | 2.157418 | 0.006758175
45.22276 | 22.5479 | 21.19453 | 9.311444 | 1.353367 | 9.723623 | 2.15271 | 0.006755816
45.23276 | 22.5056 | 21.1383 | 9.310755 | 1.367304 | 9.67276 | 2.148028 | 0.006753541
45.24276 | 22.4197 | 21.08249 | 9.310068 | 1.337215 | 9.622292 | 2.143374 | 0.006751353
45.25276 | 22.3878 | 21.02709 | 9.309383 | 1.360707 | 9.572211 | 2.13875 | 0.006749252
45.26276 | 22.3438 | 20.97212 | 9.308699 | 1.371681 | 9.522517 | 2.134156 | 0.006747236
45.27275 | 22.3049 | 20.91761 | 9.308018 | 1.387291 | 9.473252 | 2.129594 | 0.006745309
45.28275 | 22.2167 | 20.86346 | 9.307338 | 1.353244 | 9.424317 | 2.125057 | 0.006743465
45.29275 | 22.2093 | 20.80971 | 9.30666 | 1.39959 | 9.37576 | 2.120549 | 0.006741707
45.30275 | 22.145 | 20.75637 | 9.305983 | 1.388635 | 9.327573 | 2.116069 | 0.006740033
45.31275 | 22.0998 | 20.70342 | 9.305308 | 1.39638 | 9.279755 | 2.111618 | 0.006738445
45.32275 | 22.0551 | 20.65087 | 9.304635 | 1.404229 | 9.232304 | 2.107195 | 0.006736942
45.33274 | 21.981 | 20.59877 | 9.303964 | 1.382234 | 9.185261 | 2.102805 | 0.006735524
45.34274 | 21.9864 | 20.547 | 9.303294 | 1.439401 | 9.138532 | 2.098438 | 0.006734189
45.35274 | 21.9053 | 20.49562 | 9.302626 | 1.409683 | 9.092158 | 2.0941 | 0.006732937
45.36274 | 21.8412 | 20.44462 | 9.301959 | 1.396582 | 9.046138 | 2.089789 | 0.00673177
45.37274 | 21.83 | 20.394 | 9.301295 | 1.436 | 9.000469 | 2.085506 | 0.006730686
45.38273 | 21.7715 | 20.34381 | 9.300632 | 1.427687 | 8.955197 | 2.081254 | 0.006729687
45.39273 | 21.7048 | 20.29394 | 9.29997 | 1.410859 | 8.910216 | 2.077026 | 0.00672877
45.40273 | 21.6852 | 20.24444 | 9.29931 | 1.440759 | 8.865578 | 2.072825 | 0.006727935
45.41273 | 21.6575 | 20.19531 | 9.298652 | 1.462192 | 8.821278 | 2.068652 | 0.006727184
45.42273 | 21.5762 | 20.14654 | 9.297995 | 1.429662 | 8.777311 | 2.064505 | 0.006726514
45.43273 | 21.5344 | 20.09813 | 9.297339 | 1.436271 | 8.733678 | 2.060386 | 0.006725928
45.44272 | 21.5314 | 20.05012 | 9.296686 | 1.481275 | 8.690416 | 2.056297 | 0.006725424
45.45272 | 21.4196 | 20.00243 | 9.296034 | 1.417173 | 8.647437 | 2.052231 | 0.006725001
45.46272 | 21.4202 | 19.95508 | 9.295383 | 1.46512 | 8.604781 | 2.048191 | 0.00672466
45.47272 | 21.3743 | 19.90808 | 9.294733 | 1.466217 | 8.562447 | 2.044178 | 0.006724401
45.48272 | 21.3234 | 19.86143 | 9.294086 | 1.46197 | 8.520429 | 2.040192 | 0.006724225
45.49271 | 21.2604 | 19.81517 | 9.29344 | 1.445232 | 8.478768 | 2.036235 | 0.006724128
45.50271 | 21.2311 | 19.7692 | 9.292795 | 1.461902 | 8.437378 | 2.032301 | 0.006724114
45.51271 | 21.2007 | 19.72357 | 9.292152 | 1.477135 | 8.396297 | 2.028393 | 0.00672418
45.52271 | 21.1369 | 19.67827 | 9.29151 | 1.458633 | 8.355523 | 2.024511 | 0.006724327
45.53271 | 21.0758 | 19.6333 | 9.290869 | 1.4425 | 8.315052 | 2.020654 | 0.006724554
45.54271 | 21.0683 | 19.58866 | 9.29023 | 1.479639 | 8.274883 | 2.016823 | 0.006724863
45.5527 | 21.0113 | 19.54439 | 9.289593 | 1.466908 | 8.235052 | 2.013022 | 0.006725252
45.5627 | 20.9551 | 19.5004 | 9.288956 | 1.454698 | 8.195477 | 2.009242 | 0.006725721
45.5727 | 20.9262 | 19.45673 | 9.288321 | 1.469469 | 8.156196 | 2.005488 | 0.006726271
45.5827 | 20.9195 | 19.41338 | 9.287688 | 1.506121 | 8.117206 | 2.001759 | 0.0067269
45.5927 | 20.8068 | 19.37034 | 9.287055 | 1.436458 | 8.078504 | 1.998055 | 0.006727611
45.60269 | 20.7895 | 19.32766 | 9.286425 | 1.461842 | 8.040126 | 1.994379 | 0.006728398
45.61269 | 20.7846 | 19.28524 | 9.285795 | 1.499358 | 8.001992 | 1.990725 | 0.006729269
45.62269 | 20.6909 | 19.24313 | 9.285167 | 1.447766 | 7.964141 | 1.987096 | 0.006730217
45.63269 | 20.6385 | 19.20133 | 9.28454 | 1.437171 | 7.926566 | 1.983492 | 0.006731247
45.64269 | 20.6656 | 19.15983 | 9.283914 | 1.505772 | 7.889269 | 1.979912 | 0.006732355
45.65269 | 20.5705 | 19.11862 | 9.28329 | 1.451876 | 7.852243 | 1.976357 | 0.006733543
45.66268 | 20.5219 | 19.07776 | 9.282667 | 1.444142 | 7.815526 | 1.97283 | 0.006734808
45.67268 | 20.5171 | 19.03715 | 9.282045 | 1.479955 | 7.77904 | 1.969323 | 0.006736154
45.68268 | 20.4509 | 18.99682 | 9.281425 | 1.454075 | 7.742821 | 1.965841 | 0.00673758
45.69268 | 20.3754 | 18.95679 | 9.280805 | 1.418605 | 7.706867 | 1.962383 | 0.006739085
45.70268 | 20.3856 | 18.91705 | 9.280187 | 1.468548 | 7.671175 | 1.958949 | 0.006740668
45.71267 | 20.3251 | 18.87763 | 9.27957 | 1.44747 | 7.635775 | 1.955542 | 0.006742329
45.72267 | 20.2748 | 18.83845 | 9.278955 | 1.436346 | 7.600599 | 1.952156 | 0.00674407
45.73267 | 20.2567 | 18.79956 | 9.27834 | 1.457143 | 7.565677 | 1.948794 | 0.006745891
45.74267 | 20.2262 | 18.76094 | 9.277726 | 1.465263 | 7.531008 | 1.945455 | 0.00674779
45.75267 | 20.1561 | 18.72259 | 9.277114 | 1.433507 | 7.496589 | 1.94214 | 0.006749767
45.76267 | 20.1268 | 18.68452 | 9.276503 | 1.442277 | 7.462419 | 1.938849 | 0.006751824
45.77266 | 20.0995 | 18.64676 | 9.275893 | 1.45274 | 7.428529 | 1.935584 | 0.006753957
45.78266 | 20.0668 | 18.60923 | 9.275284 | 1.457572 | 7.394848 | 1.932339 | 0.006756171
45.79266 | 19.9759 | 18.57196 | 9.274676 | 1.403937 | 7.36141 | 1.929118 | 0.006758463
45.80266 | 20.0051 | 18.53496 | 9.27407 | 1.470139 | 7.328211 | 1.92592 | 0.006760834
45.81266 | 19.9528 | 18.49822 | 9.273464 | 1.454578 | 7.29525 | 1.922744 | 0.006763284
45.82265 | 19.8745 | 18.46178 | 9.27286 | 1.412722 | 7.262557 | 1.919595 | 0.006765809
45.83265 | 19.8915 | 18.42556 | 9.272256 | 1.465944 | 7.230065 | 1.916466 | 0.006768415
45.84265 | 19.8511 | 18.38959 | 9.271654 | 1.461511 | 7.197805 | 1.913359 | 0.0067711
45.85265 | 19.7609 | 18.35388 | 9.271052 | 1.407024 | 7.165775 | 1.910276 | 0.006773863
45.86265 | 19.7715 | 18.31841 | 9.270452 | 1.453086 | 7.133972 | 1.907214 | 0.006776705
45.87265 | 19.757 | 18.2832 | 9.269852 | 1.473797 | 7.102395 | 1.904176 | 0.006779625
45.88264 | 19.6583 | 18.24827 | 9.269254 | 1.410028 | 7.071072 | 1.901164 | 0.00678262
45.89264 | 19.6818 | 18.21355 | 9.268657 | 1.468249 | 7.039939 | 1.898169 | 0.006785697
45.90264 | 19.6507 | 18.17907 | 9.26806 | 1.471625 | 7.009027 | 1.895199 | 0.006788852
45.91264 | 19.584 | 18.14484 | 9.267465 | 1.439161 | 6.978333 | 1.892249 | 0.006792086
45.92264 | 19.5706 | 18.11084 | 9.26687 | 1.459757 | 6.947855 | 1.889323 | 0.006795398
45.93263 | 19.5344 | 18.07713 | 9.266277 | 1.457273 | 6.917629 | 1.886422 | 0.006798786
45.94263 | 19.5162 | 18.0436 | 9.265684 | 1.472597 | 6.887578 | 1.883539 | 0.006802255
45.95263 | 19.4552 | 18.01031 | 9.265092 | 1.444888 | 6.857736 | 1.880678 | 0.006805803
45.96263 | 19.448 | 17.97725 | 9.264501 | 1.470755 | 6.828095 | 1.87784 | 0.006809429
45.97263 | 19.4094 | 17.94442 | 9.263911 | 1.464983 | 6.798669 | 1.875023 | 0.006813134
45.98263 | 19.3928 | 17.91182 | 9.263322 | 1.480984 | 6.769449 | 1.872228 | 0.006816917
45.99262 | 19.3353 | 17.87948 | 9.262734 | 1.455818 | 6.740469 | 1.869457 | 0.006820776
46.00262 | 19.3226 | 17.84733 | 9.262147 | 1.475269 | 6.711654 | 1.866705 | 0.006824717
46.01262 | 19.2932 | 17.8154 | 9.26156 | 1.477797 | 6.683039 | 1.863976 | 0.006828736
46.02262 | 19.2488 | 17.7837 | 9.260974 | 1.465104 | 6.654622 | 1.861267 | 0.006832835
46.03262 | 19.2346 | 17.75221 | 9.260389 | 1.482393 | 6.626401 | 1.85858 | 0.006837012
46.04261 | 19.1985 | 17.72097 | 9.259805 | 1.477534 | 6.598403 | 1.855916 | 0.006841264
46.05261 | 19.1514 | 17.68991 | 9.259222 | 1.461489 | 6.570571 | 1.853272 | 0.006845599
46.06261 | 19.1548 | 17.65907 | 9.258639 | 1.495732 | 6.54293 | 1.850648 | 0.006850013
46.07261 | 19.1 | 17.62844 | 9.258057 | 1.471562 | 6.51548 | 1.848046 | 0.006854506
46.08261 | 19.0797 | 17.59802 | 9.257476 | 1.481682 | 6.488218 | 1.845465 | 0.006859079
46.09261 | 19.0616 | 17.56781 | 9.256896 | 1.493792 | 6.461143 | 1.842906 | 0.00686373
46.1026 | 19.0284 | 17.53783 | 9.256317 | 1.490567 | 6.434279 | 1.840369 | 0.006868457
46.1126 | 18.9609 | 17.50803 | 9.255738 | 1.452866 | 6.407572 | 1.837851 | 0.006873267
46.1226 | 18.9719 | 17.47844 | 9.25516 | 1.493461 | 6.381048 | 1.835354 | 0.006878157
46.1326 | 18.9349 | 17.44905 | 9.254582 | 1.485853 | 6.354705 | 1.832877 | 0.006883127
46.1426 | 18.8727 | 17.41985 | 9.254005 | 1.452845 | 6.32854 | 1.830422 | 0.006888176
46.15259 | 18.8666 | 17.39089 | 9.25343 | 1.47571 | 6.302578 | 1.827989 | 0.0068933
46.16259 | 18.8558 | 17.36209 | 9.252854 | 1.493705 | 6.276767 | 1.825575 | 0.006898509
46.17259 | 18.7851 | 17.33349 | 9.252279 | 1.451606 | 6.25113 | 1.823181 | 0.006903798
46.18259 | 18.7765 | 17.30509 | 9.251705 | 1.471411 | 6.225667 | 1.820808 | 0.006909167
46.19259 | 18.7602 | 17.27688 | 9.251131 | 1.483323 | 6.200375 | 1.818455 | 0.006914617
46.20259 | 18.6865 | 17.24886 | 9.250558 | 1.437644 | 6.175255 | 1.816123 | 0.006920146
46.21258 | 18.6798 | 17.22105 | 9.249986 | 1.458748 | 6.150326 | 1.813814 | 0.006925751
46.22258 | 18.6493 | 17.19341 | 9.249415 | 1.45589 | 6.125542 | 1.811522 | 0.006931442
46.23258 | 18.5983 | 17.16595 | 9.248843 | 1.432345 | 6.100923 | 1.809251 | 0.006937213
46.24258 | 18.6065 | 17.13868 | 9.248273 | 1.467817 | 6.076468 | 1.807 | 0.006943065
46.25258 | 18.5724 | 17.1116 | 9.247703 | 1.460802 | 6.052176 | 1.80477 | 0.006948999
46.26257 | 18.481 | 17.08472 | 9.247134 | 1.396278 | 6.028072 | 1.802561 | 0.006955007
46.27257 | 18.5338 | 17.058 | 9.246565 | 1.475801 | 6.004103 | 1.80037 | 0.006961103
46.28257 | 18.4647 | 17.03146 | 9.245996 | 1.433243 | 5.980294 | 1.7982 | 0.00696728
46.29257 | 18.4015 | 17.00509 | 9.245428 | 1.396405 | 5.956644 | 1.796049 | 0.006973539
46.30257 | 18.4244 | 16.97891 | 9.244861 | 1.445491 | 5.933149 | 1.793919 | 0.006979879
46.31257 | 18.3783 | 16.9529 | 9.244294 | 1.425402 | 5.90981 | 1.791809 | 0.006986301
46.32256 | 18.314 | 16.92709 | 9.243728 | 1.386912 | 5.886648 | 1.78972 | 0.006992799
46.33256 | 18.3656 | 16.90143 | 9.243162 | 1.464174 | 5.863616 | 1.787649 | 0.006999386
46.34256 | 18.2673 | 16.87594 | 9.242596 | 1.391365 | 5.840735 | 1.785598 | 0.007006055
46.35256 | 18.2371 | 16.85062 | 9.242031 | 1.386484 | 5.818005 | 1.783567 | 0.007012806
46.36256 | 18.2285 | 16.82547 | 9.241466 | 1.403034 | 5.795425 | 1.781556 | 0.007019641
46.37255 | 18.1929 | 16.80051 | 9.240902 | 1.392392 | 5.773014 | 1.779566 | 0.007026551
46.38255 | 18.1658 | 16.77569 | 9.240338 | 1.390107 | 5.750727 | 1.777594 | 0.007033551
46.39255 | 18.1461 | 16.75104 | 9.239775 | 1.395057 | 5.728586 | 1.775641 | 0.007040635
46.40255 | 18.1344 | 16.72656 | 9.239212 | 1.407842 | 5.706591 | 1.773708 | 0.007047802
46.41255 | 18.0781 | 16.70224 | 9.238649 | 1.375864 | 5.684738 | 1.771795 | 0.007055052
46.42255 | 18.0628 | 16.67808 | 9.238087 | 1.384724 | 5.663026 | 1.769901 | 0.007062387
46.43254 | 18.0455 | 16.6541 | 9.237525 | 1.3914 | 5.641477 | 1.768028 | 0.007069798
46.44254 | 17.9807 | 16.63026 | 9.236963 | 1.35044 | 5.620046 | 1.766174 | 0.007077301
46.45254 | 18.0003 | 16.60658 | 9.236402 | 1.393721 | 5.598754 | 1.764338 | 0.007084888
46.46254 | 17.9713 | 16.58306 | 9.235841 | 1.388245 | 5.5776 | 1.762522 | 0.007092559
46.47254 | 17.9033 | 16.55969 | 9.23528 | 1.343613 | 5.556582 | 1.760725 | 0.007100317
46.48253 | 17.9244 | 16.5365 | 9.23472 | 1.387903 | 5.535719 | 1.758949 | 0.00710815
46.49253 | 17.8804 | 16.51344 | 9.23416 | 1.366962 | 5.51497 | 1.757191 | 0.007116078
46.50253 | 17.8484 | 16.49053 | 9.2336 | 1.357869 | 5.494355 | 1.755452 | 0.00712409
46.51253 | 17.8489 | 16.46778 | 9.23304 | 1.381123 | 5.473872 | 1.753733 | 0.007132189
46.52253 | 17.7784 | 16.44517 | 9.232481 | 1.333227 | 5.453519 | 1.752032 | 0.007140374
46.53253 | 17.7953 | 16.42272 | 9.231922 | 1.372582 | 5.433297 | 1.750351 | 0.007148645
46.54252 | 17.7551 | 16.40043 | 9.231363 | 1.354666 | 5.413223 | 1.74869 | 0.007156994
46.55252 | 17.7314 | 16.37828 | 9.230805 | 1.353125 | 5.393258 | 1.747047 | 0.007165438
46.56252 | 17.7136 | 16.35626 | 9.230246 | 1.357337 | 5.373419 | 1.745424 | 0.00717397
46.57252 | 17.6649 | 16.3344 | 9.229688 | 1.330504 | 5.353706 | 1.743819 | 0.007182588
46.58252 | 17.6824 | 16.31267 | 9.22913 | 1.369727 | 5.334118 | 1.742233 | 0.007191294
46.59251 | 17.637 | 16.29112 | 9.228572 | 1.345883 | 5.314676 | 1.740668 | 0.007200079
46.60251 | 17.6063 | 16.26968 | 9.228014 | 1.336621 | 5.295335 | 1.739121 | 0.007208961
46.61251 | 17.613 | 16.24838 | 9.227457 | 1.364617 | 5.276116 | 1.737592 | 0.007217931
46.62251 | 17.5509 | 16.22723 | 9.226899 | 1.323673 | 5.257018 | 1.736083 | 0.007226989
46.63251 | 17.5426 | 16.20621 | 9.226342 | 1.33639 | 5.23804 | 1.734592 | 0.007236137
46.64251 | 17.5497 | 16.18533 | 9.225785 | 1.364368 | 5.219181 | 1.733121 | 0.007245374
46.6525 | 17.4756 | 16.16461 | 9.225228 | 1.31099 | 5.200458 | 1.731669 | 0.00725469
46.6625 | 17.4928 | 16.14401 | 9.224671 | 1.348794 | 5.181835 | 1.730236 | 0.007264106
46.6725 | 17.4466 | 16.12354 | 9.224114 | 1.323064 | 5.163328 | 1.728821 | 0.007273612
46.6825 | 17.4529 | 16.1032 | 9.223557 | 1.349699 | 5.144936 | 1.727425 | 0.007283208
46.6925 | 17.4312 | 16.083 | 9.223 | 1.3482 | 5.126659 | 1.726048 | 0.007292895
46.70249 | 17.3844 | 16.06295 | 9.222444 | 1.321449 | 5.108513 | 1.724691 | 0.007302663
46.71249 | 17.3799 | 16.04301 | 9.221887 | 1.336887 | 5.090462 | 1.723352 | 0.007312532
46.72249 | 17.3623 | 16.02321 | 9.22133 | 1.339093 | 5.072523 | 1.722031 | 0.007322492
46.73249 | 17.3459 | 16.00353 | 9.220774 | 1.342369 | 5.054695 | 1.72073 | 0.007332544
46.74249 | 17.3252 | 15.98398 | 9.220217 | 1.341216 | 5.036977 | 1.719447 | 0.007342689
46.75249 | 17.3138 | 15.96457 | 9.21966 | 1.349235 | 5.019369 | 1.718183 | 0.007352926
46.76248 | 17.2844 | 15.94529 | 9.219104 | 1.339107 | 5.001886 | 1.716939 | 0.007363245
46.77248 | 17.2766 | 15.92613 | 9.218547 | 1.350473 | 4.984494 | 1.715713 | 0.007373668
46.78248 | 17.2496 | 15.90709 | 9.21799 | 1.342512 | 4.967209 | 1.714505 | 0.007384184
46.79248 | 17.2192 | 15.88817 | 9.217434 | 1.331026 | 4.950029 | 1.713316 | 0.007394795
46.80248 | 17.1961 | 15.86938 | 9.216877 | 1.326716 | 4.932955 | 1.712147 | 0.007405499
46.81247 | 17.2142 | 15.85073 | 9.21632 | 1.363466 | 4.916001 | 1.710996 | 0.007416286
46.82247 | 17.1311 | 15.83219 | 9.215763 | 1.298911 | 4.899135 | 1.709864 | 0.00742718
46.83247 | 17.1872 | 15.81377 | 9.215206 | 1.373434 | 4.882371 | 1.70875 | 0.00743817
46.84247 | 17.1231 | 15.79546 | 9.214649 | 1.327636 | 4.86571 | 1.707655 | 0.007449254
46.85247 | 17.1139 | 15.77728 | 9.214092 | 1.336619 | 4.84915 | 1.706579 | 0.007460434
46.86247 | 17.09 | 15.75922 | 9.213534 | 1.330782 | 4.83269 | 1.705522 | 0.00747171
46.87246 | 17.0474 | 15.74129 | 9.212977 | 1.306109 | 4.816346 | 1.704484 | 0.007483071
46.88246 | 17.0559 | 15.72346 | 9.212419 | 1.332437 | 4.800085 | 1.703464 | 0.007494541
46.89246 | 17.0158 | 15.70575 | 9.211862 | 1.310047 | 4.783922 | 1.702463 | 0.007506108
46.90246 | 17.0088 | 15.68816 | 9.211304 | 1.320641 | 4.767857 | 1.701481 | 0.007517774
46.91246 | 16.9992 | 15.67068 | 9.210745 | 1.328519 | 4.751888 | 1.700518 | 0.007529537
46.92245 | 16.9388 | 15.65333 | 9.210187 | 1.285466 | 4.736031 | 1.699574 | 0.007541386
46.93245 | 16.9681 | 15.63608 | 9.209629 | 1.332016 | 4.720254 | 1.698648 | 0.007553347
46.94245 | 16.9162 | 15.61895 | 9.20907 | 1.297253 | 4.704571 | 1.697741 | 0.007565408
46.95245 | 16.8933 | 15.60192 | 9.208511 | 1.291376 | 4.688983 | 1.696852 | 0.007577567
46.96245 | 16.8891 | 15.58501 | 9.207952 | 1.304089 | 4.673487 | 1.695983 | 0.007589827
46.97245 | 16.8431 | 15.56821 | 9.207392 | 1.27489 | 4.658084 | 1.695132 | 0.007602188
46.98244 | 16.883 | 15.55154 | 9.206833 | 1.331464 | 4.642788 | 1.694301 | 0.007614637
46.99244 | 16.7777 | 15.53496 | 9.206273 | 1.242745 | 4.627567 | 1.693487 | 0.007627199
47.00244 | 16.8042 | 15.51848 | 9.205713 | 1.285716 | 4.612438 | 1.692693 | 0.007639864
47.01244 | 16.7906 | 15.50212 | 9.205152 | 1.28848 | 4.597398 | 1.691917 | 0.007652631
47.02244 | 16.746 | 15.48587 | 9.204592 | 1.260135 | 4.582448 | 1.691161 | 0.0076655
47.03243 | 16.7465 | 15.46973 | 9.204031 | 1.276767 | 4.5676 | 1.690423 | 0.00767846
47.04243 | 16.7083 | 15.45369 | 9.20347 | 1.254609 | 4.552825 | 1.689704 | 0.007691535
47.05243 | 16.7128 | 15.43775 | 9.202908 | 1.275045 | 4.538138 | 1.689004 | 0.007704715
47.06243 | 16.6798 | 15.42192 | 9.202346 | 1.257876 | 4.523537 | 1.688323 | 0.007717998
47.07243 | 16.6627 | 15.4062 | 9.201783 | 1.256502 | 4.509022 | 1.687661 | 0.007731387
47.08243 | 16.6566 | 15.39058 | 9.201221 | 1.266025 | 4.494592 | 1.687017 | 0.007744881
47.09242 | 16.6344 | 15.37507 | 9.200658 | 1.259329 | 4.480262 | 1.686393 | 0.007758468
47.10242 | 16.6135 | 15.35966 | 9.200095 | 1.253845 | 4.466001 | 1.685787 | 0.007772174
47.11242 | 16.586 | 15.34434 | 9.199531 | 1.241659 | 4.451823 | 1.685201 | 0.007785986
47.12242 | 16.5834 | 15.32913 | 9.198967 | 1.254272 | 4.437729 | 1.684633 | 0.007799905
47.13242 | 16.543 | 15.31402 | 9.198402 | 1.228984 | 4.423716 | 1.684084 | 0.007813932
47.14241 | 16.5463 | 15.29902 | 9.197837 | 1.24728 | 4.409799 | 1.683556 | 0.007828053
47.15241 | 16.54 | 15.28411 | 9.197272 | 1.255892 | 4.395949 | 1.683044 | 0.007842296
47.16241 | 16.4897 | 15.26929 | 9.196706 | 1.220405 | 4.38218 | 1.682553 | 0.007856648
47.17241 | 16.525 | 15.25459 | 9.19614 | 1.270415 | 4.368494 | 1.68208 | 0.00787111
47.18241 | 16.4441 | 15.23997 | 9.195573 | 1.204135 | 4.35488 | 1.681627 | 0.007885682
47.19241 | 16.4681 | 15.22545 | 9.195006 | 1.242649 | 4.341353 | 1.681192 | 0.007900364
47.2024 | 16.4345 | 15.21104 | 9.194438 | 1.223456 | 4.327913 | 1.680777 | 0.007915142
47.2124 | 16.4242 | 15.19672 | 9.19387 | 1.227481 | 4.314537 | 1.680382 | 0.007930046
47.2224 | 16.4167 | 15.18249 | 9.193301 | 1.23421 | 4.301238 | 1.680005 | 0.007945062
47.2324 | 16.389 | 15.16836 | 9.192732 | 1.220645 | 4.288016 | 1.679647 | 0.00796019
47.2424 | 16.3774 | 15.15432 | 9.192163 | 1.223083 | 4.27487 | 1.679309 | 0.007975431
47.25239 | 16.375 | 15.14039 | 9.191593 | 1.234615 | 4.261812 | 1.67899 | 0.007990771
47.26239 | 16.3333 | 15.12653 | 9.191022 | 1.206766 | 4.248816 | 1.678689 | 0.008006239
47.27239 | 16.3333 | 15.11278 | 9.190451 | 1.220524 | 4.235895 | 1.678409 | 0.008021822
47.28239 | 16.3181 | 15.09911 | 9.189879 | 1.218989 | 4.223047 | 1.678147 | 0.00803752
47.29239 | 16.2964 | 15.08554 | 9.189306 | 1.210862 | 4.210273 | 1.677906 | 0.008053333
47.30239 | 16.2876 | 15.07206 | 9.188733 | 1.215543 | 4.197571 | 1.677683 | 0.008069262
47.31238 | 16.2642 | 15.05868 | 9.18816 | 1.20552 | 4.184954 | 1.67748 | 0.008085292
47.32238 | 16.2461 | 15.04538 | 9.187586 | 1.200719 | 4.172397 | 1.677296 | 0.008101454
47.33238 | 16.2584 | 15.03217 | 9.187011 | 1.226228 | 4.15991 | 1.677132 | 0.008117734
47.34238 | 16.1978 | 15.01905 | 9.186436 | 1.178747 | 4.147495 | 1.676987 | 0.008134133
47.35238 | 16.2014 | 15.00602 | 9.18586 | 1.195377 | 4.13515 | 1.676862 | 0.008150649
47.36237 | 16.1917 | 14.99309 | 9.185284 | 1.198605 | 4.122887 | 1.676757 | 0.008167269
47.37237 | 16.1606 | 14.98024 | 9.184707 | 1.180358 | 4.110681 | 1.67667 | 0.008184024
47.38237 | 16.1861 | 14.96748 | 9.184129 | 1.218622 | 4.098544 | 1.676604 | 0.0082009
47.39237 | 16.1093 | 14.9548 | 9.18355 | 1.154499 | 4.086475 | 1.676557 | 0.008217897
47.40237 | 16.1418 | 14.94221 | 9.182971 | 1.199589 | 4.074474 | 1.676531 | 0.008235015
47.41237 | 16.1069 | 14.92971 | 9.182391 | 1.177193 | 4.06254 | 1.676523 | 0.008252255
47.42236 | 16.0762 | 14.9173 | 9.181811 | 1.158898 | 4.050686 | 1.676536 | 0.0082696
47.43236 | 16.0801 | 14.90497 | 9.18123 | 1.175129 | 4.038885 | 1.676569 | 0.008287085
47.44236 | 16.0601 | 14.89272 | 9.180648 | 1.167376 | 4.027151 | 1.676621 | 0.008304694
47.45236 | 16.045 | 14.88056 | 9.180065 | 1.164436 | 4.015483 | 1.676693 | 0.008322427
47.46236 | 16.0419 | 14.86849 | 9.179481 | 1.173413 | 4.003879 | 1.676786 | 0.008340284
47.47235 | 16.0061 | 14.85651 | 9.178898 | 1.149594 | 3.992352 | 1.676898 | 0.008358249
47.48235 | 15.9887 | 14.8446 | 9.178313 | 1.144104 | 3.980878 | 1.67703 | 0.008376358
47.49235 | 15.9986 | 14.83277 | 9.177727 | 1.165829 | 3.969467 | 1.677183 | 0.008394594
47.50235 | 15.9519 | 14.82103 | 9.177141 | 1.130872 | 3.95812 | 1.677355 | 0.008412956
47.51235 | 15.9968 | 14.80937 | 9.176553 | 1.187432 | 3.946835 | 1.677548 | 0.008431446
47.52235 | 15.9124 | 14.79779 | 9.175965 | 1.114611 | 3.935614 | 1.67776 | 0.008450064
47.53234 | 15.935 | 14.7863 | 9.175377 | 1.148695 | 3.924465 | 1.677993 | 0.008468791
47.54234 | 15.9109 | 14.77489 | 9.174788 | 1.136011 | 3.913367 | 1.678247 | 0.008487668
47.55234 | 15.9007 | 14.76355 | 9.174197 | 1.137145 | 3.90233 | 1.678521 | 0.008506673
47.56234 | 15.9221 | 14.7523 | 9.173606 | 1.169799 | 3.891354 | 1.678815 | 0.008525809
47.57234 | 15.8529 | 14.74113 | 9.173014 | 1.111772 | 3.880439 | 1.67913 | 0.008545077
47.58233 | 15.8741 | 14.73004 | 9.172421 | 1.144055 | 3.869594 | 1.679465 | 0.008564457
47.59233 | 15.8589 | 14.71903 | 9.171828 | 1.139869 | 3.858798 | 1.679821 | 0.008583988
47.60233 | 15.8501 | 14.7081 | 9.171233 | 1.142004 | 3.848062 | 1.680198 | 0.008603653
47.61233 | 15.8349 | 14.69724 | 9.170637 | 1.137661 | 3.837383 | 1.680595 | 0.00862345
47.62233 | 15.805 | 14.68646 | 9.170041 | 1.118538 | 3.826765 | 1.681013 | 0.008643382
47.63233 | 15.8001 | 14.67576 | 9.169444 | 1.124337 | 3.816204 | 1.681452 | 0.008663448
47.64232 | 15.8268 | 14.66515 | 9.168846 | 1.161648 | 3.805711 | 1.681911 | 0.00868363
47.65232 | 15.7583 | 14.65461 | 9.168247 | 1.103694 | 3.795264 | 1.682391 | 0.008703967
47.66232 | 15.8029 | 14.64414 | 9.167647 | 1.158759 | 3.784876 | 1.682893 | 0.008724441
47.67232 | 15.7533 | 14.63375 | 9.167046 | 1.119551 | 3.774542 | 1.683415 | 0.008745052
47.68232 | 15.7454 | 14.62344 | 9.166444 | 1.121964 | 3.764266 | 1.683959 | 0.0087658
47.69231 | 15.7548 | 14.61321 | 9.165842 | 1.141592 | 3.754056 | 1.684523 | 0.008786666
47.70231 | 15.6852 | 14.60305 | 9.165238 | 1.082154 | 3.74389 | 1.685109 | 0.008807691
47.71231 | 15.7375 | 14.59296 | 9.164634 | 1.144541 | 3.73378 | 1.685717 | 0.008828856
47.72231 | 15.6706 | 14.58295 | 9.164028 | 1.087652 | 3.723724 | 1.686345 | 0.008850161
47.73231 | 15.6883 | 14.57301 | 9.163421 | 1.115289 | 3.713723 | 1.686995 | 0.008871605
47.74231 | 15.6791 | 14.56315 | 9.162814 | 1.115951 | 3.703776 | 1.687666 | 0.008893192
47.7523 | 15.6468 | 14.55337 | 9.162206 | 1.093429 | 3.693892 | 1.688359 | 0.008914899
47.7623 | 15.6439 | 14.54366 | 9.161596 | 1.100243 | 3.684051 | 1.689073 | 0.008936769
47.7723 | 15.6145 | 14.53402 | 9.160985 | 1.080482 | 3.674264 | 1.689809 | 0.008958782
47.7823 | 15.6066 | 14.52445 | 9.160374 | 1.082149 | 3.664529 | 1.690567 | 0.00898094
47.7923 | 15.6133 | 14.51496 | 9.159761 | 1.098342 | 3.654847 | 1.691347 | 0.00900324
47.80229 | 15.5802 | 14.50555 | 9.159148 | 1.074653 | 3.645226 | 1.692148 | 0.009025663
47.81229 | 15.5685 | 14.4962 | 9.158533 | 1.072301 | 3.635646 | 1.692971 | 0.009048253
47.82229 | 15.5524 | 14.48692 | 9.157917 | 1.065476 | 3.626119 | 1.693816 | 0.00907099
47.83229 | 15.5185 | 14.47772 | 9.1573 | 1.04078 | 3.616642 | 1.694684 | 0.009093873
47.84229 | 15.5427 | 14.46859 | 9.156682 | 1.074111 | 3.607216 | 1.695574 | 0.009116903
47.85229 | 15.4906 | 14.45953 | 9.156063 | 1.031071 | 3.59784 | 1.696486 | 0.009140081
47.86228 | 15.5297 | 14.45055 | 9.155443 | 1.079151 | 3.588523 | 1.697419 | 0.009163384
47.87228 | 15.4461 | 14.44163 | 9.154822 | 1.004468 | 3.579247 | 1.698376 | 0.009186858
47.88228 | 15.4937 | 14.43279 | 9.1542 | 1.060915 | 3.57002 | 1.699355 | 0.009210482
47.89228 | 15.4324 | 14.42401 | 9.153576 | 1.008391 | 3.560842 | 1.700356 | 0.009234255
47.90228 | 15.4573 | 14.4153 | 9.152951 | 1.041997 | 3.551713 | 1.70138 | 0.009258179
47.91227 | 15.4344 | 14.40668 | 9.152326 | 1.027724 | 3.542641 | 1.702426 | 0.009282227
47.92227 | 15.3989 | 14.39811 | 9.151699 | 1.00079 | 3.533609 | 1.703495 | 0.009306454
47.93227 | 15.4268 | 14.38961 | 9.151071 | 1.037186 | 3.524624 | 1.704588 | 0.009330831
47.94227 | 15.386 | 14.38119 | 9.150442 | 1.004813 | 3.515686 | 1.705704 | 0.009355362
47.95227 | 15.3909 | 14.37283 | 9.149811 | 1.01807 | 3.506796 | 1.706842 | 0.009380046
47.96227 | 15.3835 | 14.36454 | 9.14918 | 1.018959 | 3.497953 | 1.708004 | 0.009404883
47.97226 | 15.3467 | 14.35633 | 9.148547 | 0.9903707 | 3.489165 | 1.709187 | 0.00942985
47.98226 | 15.3497 | 14.34818 | 9.147913 | 1.001522 | 3.480414 | 1.710395 | 0.009454995
47.99226 | 15.3519 | 14.3401 | 9.147278 | 1.011805 | 3.47171 | 1.711627 | 0.009480297
48.00226 | 15.3209 | 14.33208 | 9.146642 | 0.9888194 | 3.463051 | 1.712882 | 0.009505753
48.01226 | 15.3387 | 14.32413 | 9.146004 | 1.014566 | 3.454439 | 1.71416 | 0.009531366
48.02225 | 15.2801 | 14.31626 | 9.145366 | 0.9638372 | 3.445879 | 1.715461 | 0.009557109
48.03225 | 15.314 | 14.30845 | 9.144725 | 1.005549 | 3.437356 | 1.716787 | 0.009583035
48.04225 | 15.2514 | 14.30071 | 9.144084 | 0.9506929 | 3.428878 | 1.718136 | 0.009609119
48.05225 | 15.302 | 14.29303 | 9.143441 | 1.00897 | 3.420444 | 1.71951 | 0.00963536
48.06225 | 15.2436 | 14.28542 | 9.142797 | 0.9581795 | 3.412054 | 1.720908 | 0.009661761
48.07224 | 15.2631 | 14.27788 | 9.142153 | 0.9852155 | 3.403716 | 1.722328 | 0.009688294
48.08224 | 15.2523 | 14.27041 | 9.141506 | 0.9818919 | 3.395413 | 1.723774 | 0.009715013
48.09224 | 15.2281 | 14.263 | 9.140858 | 0.965102 | 3.387154 | 1.725244 | 0.009741891
48.10224 | 15.2256 | 14.25565 | 9.140209 | 0.9699453 | 3.378938 | 1.726739 | 0.009768929
48.11224 | 15.2036 | 14.24838 | 9.139559 | 0.9552235 | 3.370764 | 1.728258 | 0.009796128
48.12224 | 15.1911 | 14.24116 | 9.138907 | 0.949935 | 3.362633 | 1.729802 | 0.009823488
48.13223 | 15.2053 | 14.23403 | 9.138254 | 0.9712737 | 3.354552 | 1.731369 | 0.009850981
48.14223 | 15.1684 | 14.22695 | 9.1376 | 0.9414545 | 3.346505 | 1.732962 | 0.009878665
48.15223 | 15.1897 | 14.21993 | 9.136944 | 0.9697693 | 3.3385 | 1.73458 | 0.009906509
48.16223 | 15.1415 | 14.21298 | 9.136287 | 0.9285189 | 3.330536 | 1.736223 | 0.009934518
48.17223 | 15.1501 | 14.2061 | 9.135629 | 0.9440029 | 3.322614 | 1.737892 | 0.009962687
48.18222 | 15.1355 | 14.19929 | 9.134969 | 0.9362137 | 3.314742 | 1.739584 | 0.009990992
48.19222 | 15.1244 | 14.19253 | 9.134308 | 0.9318701 | 3.306899 | 1.741303 | 0.01001949
48.20222 | 15.1155 | 14.18584 | 9.133645 | 0.9296574 | 3.299101 | 1.743048 | 0.01004815
48.21222 | 15.0984 | 14.17921 | 9.132981 | 0.9191854 | 3.291339 | 1.744817 | 0.01007697
48.22222 | 15.1017 | 14.17266 | 9.132316 | 0.9290439 | 3.283621 | 1.746613 | 0.01010596
48.23222 | 15.0772 | 14.16616 | 9.131649 | 0.9110421 | 3.275939 | 1.748435 | 0.01013511
48.24221 | 15.0652 | 14.15973 | 9.130981 | 0.9054677 | 3.268305 | 1.750281 | 0.0101644
48.25221 | 15.0585 | 14.15337 | 9.130312 | 0.9051338 | 3.260706 | 1.752155 | 0.01019388
48.26221 | 15.041 | 14.14706 | 9.12964 | 0.8939401 | 3.253142 | 1.754054 | 0.01022353
48.27221 | 15.0435 | 14.14082 | 9.128968 | 0.9026781 | 3.24562 | 1.75598 | 0.01025334
48.28221 | 15.0192 | 14.13464 | 9.128294 | 0.884557 | 3.238133 | 1.757933 | 0.01028332
48.2922 | 15.0167 | 14.12854 | 9.127619 | 0.8881615 | 3.230696 | 1.75991 | 0.01031343
48.3022 | 14.9856 | 14.12249 | 9.126942 | 0.8631111 | 3.223288 | 1.761916 | 0.01034374
48.3122 | 14.9972 | 14.1165 | 9.126264 | 0.8806972 | 3.215917 | 1.763948 | 0.01037422
48.3222 | 14.9574 | 14.11058 | 9.125584 | 0.8468201 | 3.208584 | 1.766007 | 0.01040486
48.3322 | 14.977 | 14.10472 | 9.124902 | 0.8722798 | 3.201289 | 1.768094 | 0.01043567
48.3422 | 14.9585 | 14.09892 | 9.124219 | 0.859576 | 3.194031 | 1.770207 | 0.01046664
48.35219 | 14.9339 | 14.0932 | 9.123535 | 0.8407041 | 3.186817 | 1.772346 | 0.01049775
48.36219 | 14.9496 | 14.08753 | 9.122849 | 0.862075 | 3.179633 | 1.774514 | 0.01052905
48.37219 | 14.8863 | 14.08192 | 9.122162 | 0.8043827 | 3.172485 | 1.77671 | 0.01056052
48.38219 | 14.9315 | 14.07637 | 9.121473 | 0.8551276 | 3.165374 | 1.778933 | 0.01059216
48.39219 | 14.8871 | 14.07089 | 9.120782 | 0.8162103 | 3.158299 | 1.781185 | 0.01062396
48.40218 | 14.8926 | 14.06548 | 9.120091 | 0.8271248 | 3.151267 | 1.783461 | 0.0106559
48.41218 | 14.8955 | 14.06012 | 9.119397 | 0.835382 | 3.144264 | 1.785769 | 0.01068803
48.42218 | 14.8575 | 14.05482 | 9.118702 | 0.8026767 | 3.137297 | 1.788104 | 0.01072033
48.43218 | 14.8771 | 14.04959 | 9.118005 | 0.82751 | 3.130364 | 1.790468 | 0.0107528
48.44218 | 14.837 | 14.04442 | 9.117307 | 0.7925801 | 3.123467 | 1.792861 | 0.01078543
48.45218 | 14.8579 | 14.03931 | 9.116607 | 0.8185882 | 3.116605 | 1.795282 | 0.01081823
48.46217 | 14.8109 | 14.03427 | 9.115906 | 0.7766293 | 3.109784 | 1.79773 | 0.01085116
48.47217 | 14.8359 | 14.02929 | 9.115203 | 0.8066131 | 3.102991 | 1.800209 | 0.01088428
48.48217 | 14.7986 | 14.02437 | 9.114498 | 0.7742343 | 3.096234 | 1.802717 | 0.01091757
48.49217 | 14.8147 | 14.01951 | 9.113791 | 0.7951944 | 3.089509 | 1.805254 | 0.01095102
48.50217 | 14.7755 | 14.01471 | 9.113083 | 0.7607927 | 3.082818 | 1.807821 | 0.01098464
48.51216 | 14.7983 | 14.00998 | 9.112374 | 0.7883232 | 3.076169 | 1.810415 | 0.01101839
48.52216 | 14.7624 | 14.0053 | 9.111663 | 0.7570979 | 3.069546 | 1.813041 | 0.01105233
48.53216 | 14.7514 | 14.00069 | 9.11095 | 0.7507104 | 3.062956 | 1.815697 | 0.01108644
48.54216 | 14.7559 | 13.99614 | 9.110235 | 0.7597606 | 3.056401 | 1.818383 | 0.01112071
48.55216 | 14.7333 | 13.99165 | 9.109519 | 0.7416496 | 3.049878 | 1.821099 | 0.01115514
48.56216 | 14.7365 | 13.98722 | 9.108801 | 0.7492768 | 3.043387 | 1.823845 | 0.01118973
48.57215 | 14.7121 | 13.98286 | 9.108082 | 0.7292386 | 3.036936 | 1.826619 | 0.01122445
48.58215 | 14.7067 | 13.97856 | 9.107361 | 0.7281428 | 3.030511 | 1.829426 | 0.01125936
48.59215 | 14.7114 | 13.97431 | 9.106638 | 0.7370853 | 3.024118 | 1.832265 | 0.01129443
48.60215 | 14.6771 | 13.97013 | 9.105913 | 0.7069659 | 3.017758 | 1.835134 | 0.01132966
48.61215 | 14.6971 | 13.96602 | 9.105186 | 0.7310849 | 3.011429 | 1.838035 | 0.01136505
48.62214 | 14.6386 | 13.96196 | 9.104459 | 0.6766387 | 3.005138 | 1.840964 | 0.01140056
48.63214 | 14.7036 | 13.95797 | 9.103729 | 0.7456348 | 2.998873 | 1.843927 | 0.01143626
48.64214 | 14.6044 | 13.95403 | 9.102997 | 0.6503693 | 2.992639 | 1.846922 | 0.01147212
48.65214 | 14.6688 | 13.95016 | 9.102264 | 0.7186423 | 2.986437 | 1.849949 | 0.01150813
48.66214 | 14.6019 | 13.94635 | 9.101529 | 0.6555538 | 2.980265 | 1.853008 | 0.0115443
48.67214 | 14.6358 | 13.9426 | 9.100792 | 0.6932037 | 2.974125 | 1.856099 | 0.01158062
48.68213 | 14.606 | 13.93891 | 9.100054 | 0.6670886 | 2.968021 | 1.85922 | 0.01161706
48.69213 | 14.6023 | 13.93528 | 9.099313 | 0.6670156 | 2.961941 | 1.862376 | 0.01165369
48.70213 | 14.5848 | 13.93172 | 9.098571 | 0.6530812 | 2.955893 | 1.865565 | 0.01169046
48.71213 | 14.5813 | 13.92821 | 9.097827 | 0.6530851 | 2.949874 | 1.868786 | 0.01172739
48.72213 | 14.5754 | 13.92477 | 9.097081 | 0.6506275 | 2.943886 | 1.872041 | 0.01176446
48.73212 | 14.557 | 13.92139 | 9.096334 | 0.6356053 | 2.937933 | 1.875326 | 0.01180164
48.74212 | 14.5814 | 13.91808 | 9.095585 | 0.6633245 | 2.932004 | 1.878647 | 0.01183901
48.75212 | 14.5239 | 13.91482 | 9.094834 | 0.6090824 | 2.926105 | 1.882002 | 0.01187652
48.76212 | 14.5697 | 13.91162 | 9.094081 | 0.6580785 | 2.920235 | 1.885391 | 0.01191418
48.77212 | 14.4988 | 13.90849 | 9.093326 | 0.590313 | 2.914395 | 1.888814 | 0.01195198
48.78212 | 14.5437 | 13.90541 | 9.092569 | 0.6382859 | 2.908584 | 1.892271 | 0.01198992
48.79211 | 14.4885 | 13.90241 | 9.091811 | 0.586094 | 2.902807 | 1.89576 | 0.01202797
48.80211 | 14.5256 | 13.89946 | 9.091051 | 0.6261437 | 2.897053 | 1.899286 | 0.01206619
48.81211 | 14.4708 | 13.89657 | 9.090289 | 0.5742312 | 2.891329 | 1.902847 | 0.01210454
48.82211 | 14.5071 | 13.89374 | 9.089525 | 0.6133573 | 2.885633 | 1.906443 | 0.01214304
48.83211 | 14.4534 | 13.89098 | 9.088759 | 0.5624215 | 2.879965 | 1.910074 | 0.01218167
48.8421 | 14.4848 | 13.88828 | 9.087991 | 0.596521 | 2.87433 | 1.913737 | 0.01222039
48.8521 | 14.449 | 13.88564 | 9.087222 | 0.5633616 | 2.868719 | 1.917439 | 0.01225929
48.8621 | 14.4461 | 13.88306 | 9.08645 | 0.56304 | 2.863135 | 1.921177 | 0.01229831
48.8721 | 14.4423 | 13.88054 | 9.085676 | 0.5617564 | 2.857579 | 1.924951 | 0.01233746
48.8821 | 14.4219 | 13.87809 | 9.084901 | 0.5438108 | 2.852051 | 1.928761 | 0.01237674
48.8921 | 14.4513 | 13.8757 | 9.084123 | 0.575603 | 2.84655 | 1.932607 | 0.01241615
48.90209 | 14.3763 | 13.87337 | 9.083345 | 0.5029299 | 2.841083 | 1.936487 | 0.01245563
48.91209 | 14.4476 | 13.8711 | 9.082564 | 0.5764988 | 2.835636 | 1.940407 | 0.01249529
48.92209 | 14.3643 | 13.8689 | 9.081781 | 0.4954035 | 2.830217 | 1.944364 | 0.01253506
48.93209 | 14.4292 | 13.86675 | 9.080995 | 0.5624479 | 2.824824 | 1.948358 | 0.01257495
48.94209 | 14.3411 | 13.86467 | 9.080208 | 0.4764275 | 2.81946 | 1.95239 | 0.01261495
48.95208 | 14.3889 | 13.86266 | 9.07942 | 0.526244 | 2.814126 | 1.956455 | 0.01265503
48.96208 | 14.3579 | 13.8607 | 9.078629 | 0.4971998 | 2.808814 | 1.960562 | 0.01269527
48.97208 | 14.3567 | 13.85881 | 9.077836 | 0.497893 | 2.803528 | 1.964708 | 0.01273561
48.98208 | 14.3438 | 13.85698 | 9.077041 | 0.4868244 | 2.798267 | 1.968891 | 0.01277607
48.99208 | 14.3485 | 13.85521 | 9.076244 | 0.4932912 | 2.793034 | 1.973114 | 0.01281663
49.00208 | 14.3358 | 13.8535 | 9.075445 | 0.4822969 | 2.787826 | 1.977375 | 0.0128573
49.01207 | 14.3283 | 13.85186 | 9.074645 | 0.4764365 | 2.78265 | 1.98167 | 0.01289802
49.02207 | 14.3244 | 13.85028 | 9.073842 | 0.4741153 | 2.777494 | 1.98601 | 0.01293889
49.03207 | 14.2941 | 13.84877 | 9.073037 | 0.4453312 | 2.772363 | 1.990388 | 0.01297986
49.04207 | 14.3338 | 13.84732 | 9.07223 | 0.4864839 | 2.767258 | 1.994807 | 0.01302093
49.05207 | 14.2706 | 13.84593 | 9.071421 | 0.4246733 | 2.762178 | 1.999265 | 0.01306209
49.06206 | 14.3034 | 13.8446 | 9.070611 | 0.4587979 | 2.757129 | 2.003759 | 0.0131033
49.07206 | 14.2785 | 13.84334 | 9.069798 | 0.4351604 | 2.752099 | 2.008298 | 0.01314464
49.08206 | 14.2815 | 13.84214 | 9.068983 | 0.4393594 | 2.747094 | 2.012877 | 0.01318607
49.09206 | 14.2773 | 13.84101 | 9.068166 | 0.4362946 | 2.742115 | 2.017497 | 0.0132276
49.10206 | 14.267 | 13.83993 | 9.067347 | 0.4270662 | 2.73716 | 2.022158 | 0.0132692
49.11206 | 14.2503 | 13.83893 | 9.066526 | 0.4113738 | 2.732229 | 2.026861 | 0.01331088
49.12205 | 14.2577 | 13.83798 | 9.065703 | 0.4197172 | 2.727328 | 2.031599 | 0.0133526
49.13205 | 14.2521 | 13.8371 | 9.064878 | 0.4149969 | 2.722446 | 2.036385 | 0.01339444
49.14205 | 14.2401 | 13.83629 | 9.06405 | 0.4038124 | 2.717589 | 2.041212 | 0.01343635
49.15205 | 14.2072 | 13.83554 | 9.063221 | 0.3716634 | 2.712755 | 2.046082 | 0.01347834
49.16205 | 14.2467 | 13.83485 | 9.062389 | 0.4118502 | 2.707946 | 2.050995 | 0.0135204
49.17204 | 14.1973 | 13.83423 | 9.061556 | 0.363072 | 2.703165 | 2.055945 | 0.01356248
49.18204 | 14.2403 | 13.83367 | 9.06072 | 0.4066295 | 2.698403 | 2.060943 | 0.01360467
49.19204 | 14.181 | 13.83318 | 9.059882 | 0.3478223 | 2.693665 | 2.065984 | 0.01364692
49.20204 | 14.2289 | 13.83275 | 9.059042 | 0.3961505 | 2.68895 | 2.071068 | 0.01368924
49.21204 | 14.1629 | 13.83239 | 9.0582 | 0.3305133 | 2.684259 | 2.076197 | 0.01373161
49.22204 | 14.203 | 13.83209 | 9.057355 | 0.3709112 | 2.67959 | 2.081369 | 0.01377404
49.23203 | 14.1676 | 13.83186 | 9.05651 | 0.335744 | 2.67495 | 2.08658 | 0.01381648
49.24203 | 14.1799 | 13.83169 | 9.055661 | 0.3482111 | 2.670328 | 2.091841 | 0.01385901
49.25203 | 14.1672 | 13.83159 | 9.05481 | 0.3356131 | 2.665729 | 2.097146 | 0.0139016
49.26203 | 14.1666 | 13.83155 | 9.053957 | 0.3350495 | 2.661153 | 2.102496 | 0.01394423
49.27203 | 14.1599 | 13.83158 | 9.053102 | 0.3283202 | 2.6566 | 2.107891 | 0.0139869
49.28202 | 14.1394 | 13.83168 | 9.052245 | 0.3077246 | 2.652074 | 2.113327 | 0.01402958
49.29202 | 14.1372 | 13.83184 | 9.051386 | 0.3053637 | 2.647565 | 2.118813 | 0.01407233
49.30202 | 14.1446 | 13.83206 | 9.050524 | 0.3125364 | 2.643079 | 2.124345 | 0.01411513
49.31202 | 14.1186 | 13.83236 | 9.04966 | 0.286243 | 2.638615 | 2.129923 | 0.01415795
49.32202 | 14.1616 | 13.83272 | 9.048794 | 0.3288825 | 2.634174 | 2.135548 | 0.01420082
49.33202 | 14.0994 | 13.83314 | 9.047926 | 0.2662562 | 2.629755 | 2.141219 | 0.01424371
49.34201 | 14.1441 | 13.83364 | 9.047056 | 0.3104636 | 2.625362 | 2.146932 | 0.01428659
49.35201 | 14.0826 | 13.8342 | 9.046184 | 0.2484037 | 2.620986 | 2.152697 | 0.01432954
49.36201 | 14.1133 | 13.83482 | 9.045309 | 0.2784768 | 2.616632 | 2.15851 | 0.01437251
49.37201 | 14.0854 | 13.83552 | 9.044432 | 0.2498832 | 2.6123 | 2.16437 | 0.01441551
49.38201 | 14.105 | 13.83628 | 9.043552 | 0.268722 | 2.60799 | 2.170278 | 0.01445852
49.392 | 14.0968 | 13.83711 | 9.042671 | 0.2596944 | 2.603705 | 2.176228 | 0.01450151
49.402 | 14.0803 | 13.838 | 9.041787 | 0.2422985 | 2.599437 | 2.182232 | 0.01454456
49.412 | 14.0902 | 13.83897 | 9.040901 | 0.2512347 | 2.595191 | 2.188285 | 0.01458763
49.422 | 14.0772 | 13.84 | 9.040013 | 0.2372037 | 2.590966 | 2.194387 | 0.01463071
49.432 | 14.0553 | 13.8411 | 9.039122 | 0.2142048 | 2.586761 | 2.200538 | 0.01467379
49.442 | 14.0898 | 13.84226 | 9.038229 | 0.2475374 | 2.582578 | 2.206738 | 0.01471689
49.45199 | 14.038 | 13.8435 | 9.037335 | 0.1945032 | 2.57842 | 2.212982 | 0.01475995
49.46199 | 14.0944 | 13.8448 | 9.036438 | 0.2495998 | 2.574278 | 2.219281 | 0.01480305
49.47199 | 14.0226 | 13.84617 | 9.035538 | 0.1764273 | 2.570157 | 2.225631 | 0.01484617
49.48199 | 14.0716 | 13.84761 | 9.034636 | 0.2239864 | 2.566057 | 2.232031 | 0.01488928
49.49199 | 14.0249 | 13.84912 | 9.033731 | 0.1757773 | 2.561977 | 2.238482 | 0.01493239
49.50198 | 14.0563 | 13.8507 | 9.032825 | 0.2056006 | 2.557922 | 2.244976 | 0.01497546
49.51198 | 14.0381 | 13.85235 | 9.031916 | 0.185752 | 2.553884 | 2.251529 | 0.01501857
49.52198 | 14.0308 | 13.85406 | 9.031005 | 0.1767369 | 2.549864 | 2.258132 | 0.01506167
49.53198 | 14.023 | 13.85585 | 9.030092 | 0.1671495 | 2.545867 | 2.264787 | 0.01510477
49.54198 | 14.0209 | 13.8577 | 9.029176 | 0.1631955 | 2.541887 | 2.271494 | 0.01514786
49.55198 | 13.9969 | 13.85963 | 9.028257 | 0.1372693 | 2.537929 | 2.278253 | 0.01519095
49.56197 | 14.0389 | 13.86162 | 9.027338 | 0.1772762 | 2.533994 | 2.285058 | 0.01523398
49.57197 | 13.9808 | 13.86369 | 9.026415 | 0.1171121 | 2.530075 | 2.291921 | 0.01527704
49.58197 | 14.0555 | 13.86582 | 9.025489 | 0.1896771 | 2.526176 | 2.298838 | 0.0153201
49.59197 | 13.9484 | 13.86803 | 9.024562 | 0.08037244 | 2.522296 | 2.305807 | 0.01536314
49.60197 | 14.0075 | 13.8703 | 9.023632 | 0.1371977 | 2.518435 | 2.312829 | 0.01540617
49.61196 | 13.9867 | 13.87264 | 9.0227 | 0.1140551 | 2.514598 | 2.319897 | 0.01544914
49.62196 | 13.9734 | 13.87506 | 9.021765 | 0.09833897 | 2.510777 | 2.327027 | 0.01549214
49.63196 | 13.9943 | 13.87755 | 9.020828 | 0.1167526 | 2.506974 | 2.33421 | 0.01553513
49.64196 | 13.951 | 13.88011 | 9.019889 | 0.07089491 | 2.503191 | 2.341447 | 0.0155781
49.65196 | 13.9672 | 13.88273 | 9.018947 | 0.08446629 | 2.499427 | 2.348739 | 0.01562106
49.66196 | 13.96 | 13.88543 | 9.018002 | 0.07456686 | 2.495682 | 2.356084 | 0.015664
49.67195 | 13.9418 | 13.8882 | 9.017056 | 0.05359876 | 2.49196 | 2.363478 | 0.01570688
49.68195 | 13.9691 | 13.89104 | 9.016107 | 0.07805668 | 2.488253 | 2.370934 | 0.01574979
49.69195 | 13.9198 | 13.89396 | 9.015156 | 0.02584337 | 2.484564 | 2.378444 | 0.01579268
49.70195 | 13.9151 | 13.89694 | 9.014202 | 0.01815836 | 2.480894 | 2.38601 | 0.01583556
49.71195 | 13.9435 | 13.9 | 9.013245 | 0.04350155 | 2.477243 | 2.393632 | 0.01587842
49.72194 | 13.8928 | 13.90312 | 9.012287 | -0.01032396 | 2.473614 | 2.401302 | 0.01592123
49.73194 | 13.9415 | 13.90632 | 9.011326 | 0.03517556 | 2.469999 | 2.409035 | 0.01596405
49.74194 | 13.8767 | 13.9096 | 9.010362 | -0.03289687 | 2.466404 | 2.416824 | 0.01600687
49.75194 | 13.8956 | 13.91294 | 9.009396 | -0.01734154 | 2.462826 | 2.42467 | 0.01604967
49.76194 | 13.8805 | 13.91636 | 9.008428 | -0.03585839 | 2.459267 | 2.432572 | 0.01609246
49.77194 | 13.8803 | 13.91985 | 9.007457 | -0.03954776 | 2.455725 | 2.440531 | 0.01613524
49.78193 | 13.8506 | 13.9234 | 9.006484 | -0.07280387 | 2.452205 | 2.448536 | 0.01617796
49.79193 | 13.8839 | 13.92704 | 9.005508 | -0.04313803 | 2.4487 | 2.456609 | 0.01622071
49.80193 | 13.8195 | 13.93074 | 9.00453 | -0.1112447 | 2.445213 | 2.464739 | 0.01626346
49.81193 | 13.8554 | 13.93452 | 9.003549 | -0.07912416 | 2.441743 | 2.472926 | 0.0163062
49.82193 | 13.811 | 13.93838 | 9.002565 | -0.1273763 | 2.438291 | 2.481171 | 0.01634892
49.83192 | 13.8249 | 13.9423 | 9.00158 | -0.1173979 | 2.434861 | 2.489465 | 0.01639161
49.84192 | 13.8319 | 13.9463 | 9.000592 | -0.1143956 | 2.431444 | 2.497825 | 0.01643433
49.85192 | 13.7825 | 13.95037 | 8.999601 | -0.1678667 | 2.428045 | 2.506243 | 0.01647704
49.86192 | 13.8144 | 13.95451 | 8.998608 | -0.1401103 | 2.424663 | 2.51472 | 0.01651976
49.87192 | 13.7589 | 13.95873 | 8.997612 | -0.1998275 | 2.421299 | 2.523254 | 0.01656248
49.88192 | 13.7791 | 13.96302 | 8.996613 | -0.1839181 | 2.417952 | 2.531847 | 0.0166052
49.89191 | 13.7812 | 13.96738 | 8.995613 | -0.1861776 | 2.414626 | 2.54049 | 0.01664789
49.90191 | 13.7588 | 13.97181 | 8.99461 | -0.2130141 | 2.411314 | 2.5492 | 0.01669062
49.91191 | 13.7543 | 13.97632 | 8.993604 | -0.2220248 | 2.408019 | 2.557968 | 0.01673337
49.92191 | 13.7588 | 13.98091 | 8.992595 | -0.2221079 | 2.40474 | 2.566796 | 0.01677613
49.93191 | 13.7127 | 13.98556 | 8.991584 | -0.2728645 | 2.401479 | 2.575682 | 0.0168189
49.9419 | 13.7528 | 13.99029 | 8.990572 | -0.2374905 | 2.398238 | 2.584619 | 0.01686165
49.9519 | 13.7101 | 13.99509 | 8.989556 | -0.2849936 | 2.39501 | 2.593623 | 0.01690446
49.9619 | 13.7157 | 13.99997 | 8.988537 | -0.2842702 | 2.391799 | 2.602687 | 0.01694729
49.9719 | 13.7221 | 14.00492 | 8.987516 | -0.2828209 | 2.388606 | 2.611809 | 0.01699015
49.9819 | 13.6933 | 14.00994 | 8.986492 | -0.3166444 | 2.385428 | 2.620991 | 0.01703304
49.9919 | 13.717 | 14.01504 | 8.985466 | -0.2980406 | 2.382266 | 2.630233 | 0.01707596
50.00189 | 13.6749 | 14.02021 | 8.984438 | -0.3453065 | 2.379126 | 2.639524 | 0.01711887
50.01189 | 13.7143 | 14.02545 | 8.983406 | -0.3111497 | 2.375997 | 2.648884 | 0.01716187
50.02189 | 13.657 | 14.03077 | 8.982372 | -0.3737664 | 2.372886 | 2.658304 | 0.01720491
50.03189 | 13.6859 | 14.03616 | 8.981335 | -0.350256 | 2.36979 | 2.667783 | 0.01724799
50.04189 | 13.6578 | 14.04162 | 8.980296 | -0.3838193 | 2.366711 | 2.677321 | 0.01729112
50.05188 | 13.6618 | 14.04715 | 8.979255 | -0.38535 | 2.363652 | 2.686909 | 0.01733426
50.06188 | 13.6532 | 14.05276 | 8.978211 | -0.399559 | 2.360605 | 2.696566 | 0.0173775
50.07188 | 13.6566 | 14.05844 | 8.977164 | -0.401841 | 2.357574 | 2.706283 | 0.01742081
50.08188 | 13.6472 | 14.0642 | 8.976114 | -0.4169956 | 2.354559 | 2.716059 | 0.01746417
50.09188 | 13.6364 | 14.07002 | 8.975062 | -0.433623 | 2.35156 | 2.725893 | 0.01750761
50.10188 | 13.6451 | 14.07592 | 8.974007 | -0.4308229 | 2.348577 | 2.735788 | 0.01755112
50.11187 | 13.6108 | 14.08189 | 8.97295 | -0.4710894 | 2.345613 | 2.745732 | 0.01759466
50.12187 | 13.6437 | 14.08793 | 8.97189 | -0.4442337 | 2.342662 | 2.755744 | 0.01763833
50.13187 | 13.593 | 14.09405 | 8.970827 | -0.5010505 | 2.339726 | 2.765815 | 0.01768209
50.14187 | 13.6338 | 14.10024 | 8.969762 | -0.4664393 | 2.336806 | 2.775946 | 0.01772593
50.15187 | 13.5946 | 14.1065 | 8.968694 | -0.5118997 | 2.333901 | 2.786135 | 0.01776987
50.16186 | 13.5951 | 14.11283 | 8.967624 | -0.5177256 | 2.331015 | 2.796373 | 0.01781386
50.17186 | 13.6054 | 14.11923 | 8.96655 | -0.5138289 | 2.328142 | 2.806679 | 0.01785801
50.18186 | 13.5755 | 14.1257 | 8.965474 | -0.5502031 | 2.325283 | 2.817043 | 0.01790226
50.19186 | 13.6078 | 14.13225 | 8.964396 | -0.5244487 | 2.322441 | 2.827466 | 0.01794663
50.20186 | 13.5616 | 14.13886 | 8.963314 | -0.5772648 | 2.319613 | 2.837946 | 0.01799112
50.21186 | 13.5875 | 14.14555 | 8.96223 | -0.5580511 | 2.316801 | 2.848484 | 0.01803573
50.22185 | 13.5558 | 14.1523 | 8.961145 | -0.5964997 | 2.314007 | 2.859068 | 0.01808042
50.23185 | 13.5611 | 14.15913 | 8.960055 | -0.598026 | 2.311224 | 2.869721 | 0.0181253
50.24185 | 13.5665 | 14.16602 | 8.958963 | -0.599522 | 2.308457 | 2.880431 | 0.01817031
50.25185 | 13.5504 | 14.17299 | 8.957868 | -0.6225872 | 2.305706 | 2.891198 | 0.01821547
50.26185 | 13.5473 | 14.18002 | 8.956771 | -0.6327213 | 2.302969 | 2.902021 | 0.01826078
50.27184 | 13.5381 | 14.18712 | 8.955672 | -0.649017 | 2.300249 | 2.91289 | 0.0183062
50.28184 | 13.5584 | 14.19429 | 8.954569 | -0.6358874 | 2.297542 | 2.923825 | 0.01835183
50.29184 | 13.5064 | 14.20153 | 8.953463 | -0.6951261 | 2.294849 | 2.934816 | 0.01839762
50.30184 | 13.5536 | 14.20883 | 8.952355 | -0.6552317 | 2.292172 | 2.945862 | 0.01844359
50.31184 | 13.5261 | 14.2162 | 8.951244 | -0.6901044 | 2.289508 | 2.956962 | 0.01848973
50.32184 | 13.5157 | 14.22364 | 8.95013 | -0.7079437 | 2.28686 | 2.968117 | 0.01853605
50.33183 | 13.5382 | 14.23114 | 8.949015 | -0.6929416 | 2.284229 | 2.979315 | 0.01858252
50.34183 | 13.4949 | 14.23871 | 8.947896 | -0.7438122 | 2.281609 | 2.990578 | 0.01862923
50.35183 | 13.5337 | 14.24635 | 8.946774 | -0.7126481 | 2.279005 | 3.001893 | 0.01867614
50.36183 | 13.4855 | 14.25405 | 8.94565 | -0.7685484 | 2.276414 | 3.013262 | 0.01872325
50.37183 | 13.5077 | 14.26181 | 8.944522 | -0.7541129 | 2.273838 | 3.024682 | 0.01877058
50.38182 | 13.5132 | 14.26963 | 8.943393 | -0.7564328 | 2.271279 | 3.036143 | 0.01881807
50.39182 | 13.4732 | 14.27752 | 8.94226 | -0.8043234 | 2.268731 | 3.047666 | 0.01886584
50.40182 | 13.5233 | 14.28548 | 8.941125 | -0.7621763 | 2.266198 | 3.05924 | 0.01891383
50.41182 | 13.4761 | 14.29349 | 8.939986 | -0.8173904 | 2.263679 | 3.070863 | 0.01896206
50.42182 | 13.5041 | 14.30157 | 8.938845 | -0.797466 | 2.261174 | 3.082536 | 0.01901054
50.43182 | 13.468 | 14.3097 | 8.937701 | -0.8417013 | 2.258683 | 3.094257 | 0.01905925
50.44181 | 13.4691 | 14.31789 | 8.936556 | -0.8487889 | 2.256209 | 3.106016 | 0.01910818
50.45181 | 13.4839 | 14.32614 | 8.935407 | -0.8422427 | 2.253746 | 3.117833 | 0.01915741
50.46181 | 13.4599 | 14.33445 | 8.934254 | -0.8745549 | 2.251297 | 3.129696 | 0.0192069
50.47181 | 13.4817 | 14.34282 | 8.933099 | -0.8611245 | 2.248862 | 3.141606 | 0.01925667
50.48181 | 13.4556 | 14.35125 | 8.931942 | -0.8956505 | 2.246441 | 3.153561 | 0.01930671
50.4918 | 13.4504 | 14.35972 | 8.930782 | -0.9093243 | 2.244036 | 3.165549 | 0.01935698
50.5018 | 13.4574 | 14.36826 | 8.929619 | -0.9108619 | 2.241643 | 3.177592 | 0.01940759
50.5118 | 13.447 | 14.37685 | 8.928453 | -0.9298518 | 2.239262 | 3.189678 | 0.0194585
50.5218 | 13.4431 | 14.3855 | 8.927284 | -0.9423965 | 2.236897 | 3.201806 | 0.01950971
50.5318 | 13.4363 | 14.39419 | 8.926112 | -0.957892 | 2.234544 | 3.213975 | 0.01956122
50.5418 | 13.4376 | 14.40294 | 8.924938 | -0.96534 | 2.232205 | 3.226184 | 0.01961305
50.55179 | 13.4206 | 14.41173 | 8.923762 | -0.9911295 | 2.229882 | 3.238421 | 0.01966514
50.56179 | 13.4293 | 14.42058 | 8.922582 | -0.9912765 | 2.22757 | 3.250707 | 0.01971761
50.57179 | 13.4135 | 14.42947 | 8.921399 | -1.015972 | 2.225272 | 3.263031 | 0.01977041
50.58179 | 13.4068 | 14.43841 | 8.920213 | -1.031614 | 2.222986 | 3.275392 | 0.01982355
50.59179 | 13.4059 | 14.4474 | 8.919024 | -1.041503 | 2.220714 | 3.287787 | 0.01987703
50.60178 | 13.3939 | 14.45643 | 8.917834 | -1.062528 | 2.218458 | 3.300205 | 0.01993081
50.61178 | 13.388 | 14.46551 | 8.91664 | -1.077506 | 2.216213 | 3.312668 | 0.01998499
50.62178 | 13.388 | 14.47463 | 8.915443 | -1.086626 | 2.213981 | 3.325162 | 0.02003953
50.63178 | 13.3888 | 14.48379 | 8.914243 | -1.094987 | 2.211762 | 3.337688 | 0.02009444
50.64178 | 13.3889 | 14.49299 | 8.91304 | -1.104089 | 2.209556 | 3.350243 | 0.02014972
50.65178 | 13.3672 | 14.50223 | 8.911835 | -1.13503 | 2.207364 | 3.362827 | 0.02020537
50.66177 | 13.3776 | 14.5115 | 8.910627 | -1.133899 | 2.205186 | 3.375424 | 0.02026136
50.67177 | 13.3658 | 14.52081 | 8.909416 | -1.155014 | 2.20302 | 3.38806 | 0.02031779
50.68177 | 13.3598 | 14.53016 | 8.908202 | -1.170363 | 2.200866 | 3.400721 | 0.02037462
50.69177 | 13.367 | 14.53955 | 8.906985 | -1.172547 | 2.198725 | 3.413404 | 0.02043185
50.70177 | 13.3413 | 14.54896 | 8.905765 | -1.207662 | 2.196598 | 3.42611 | 0.02048948
50.71176 | 13.3547 | 14.5584 | 8.904544 | -1.203698 | 2.194485 | 3.438822 | 0.02054747
50.72176 | 13.3334 | 14.56787 | 8.903318 | -1.234474 | 2.192383 | 3.451567 | 0.02060594
50.73176 | 13.3527 | 14.57738 | 8.902089 | -1.224677 | 2.190294 | 3.464329 | 0.02066483
50.74176 | 13.354 | 14.58691 | 8.900858 | -1.232906 | 2.188218 | 3.477107 | 0.02072414
50.75176 | 13.3166 | 14.59646 | 8.899624 | -1.279859 | 2.186153 | 3.489898 | 0.0207839
50.76176 | 13.3366 | 14.60604 | 8.898387 | -1.269436 | 2.184102 | 3.502703 | 0.02084409
50.77175 | 13.3218 | 14.61562 | 8.897148 | -1.293825 | 2.182066 | 3.515506 | 0.02090468
50.78175 | 13.3262 | 14.62524 | 8.895905 | -1.299042 | 2.18004 | 3.528332 | 0.02096577
50.79175 | 13.3403 | 14.63488 | 8.894659 | -1.294578 | 2.178027 | 3.541165 | 0.02102732
50.80175 | 13.2941 | 14.64453 | 8.893411 | -1.350429 | 2.176026 | 3.554003 | 0.02108934
50.81175 | 13.3207 | 14.65419 | 8.892159 | -1.333495 | 2.174038 | 3.566846 | 0.02115182
50.82174 | 13.3155 | 14.66386 | 8.890906 | -1.348364 | 2.172064 | 3.57968 | 0.02121471
50.83174 | 13.3058 | 14.67355 | 8.889648 | -1.367752 | 2.1701 | 3.592526 | 0.02127815
50.84174 | 13.3184 | 14.68325 | 8.888388 | -1.36485 | 2.168149 | 3.605371 | 0.02134207
50.85174 | 13.2817 | 14.69295 | 8.887125 | -1.411254 | 2.16621 | 3.618213 | 0.02140648
50.86174 | 13.3034 | 14.70266 | 8.885859 | -1.399264 | 2.164284 | 3.631049 | 0.02147138
50.87174 | 13.3039 | 14.71238 | 8.88459 | -1.408475 | 2.16237 | 3.643879 | 0.02153679
50.88173 | 13.2791 | 14.72208 | 8.883319 | -1.442976 | 2.16047 | 3.656685 | 0.02160263
50.89173 | 13.2966 | 14.73179 | 8.882044 | -1.435188 | 2.15858 | 3.669495 | 0.02166905
50.90173 | 13.2829 | 14.7415 | 8.880766 | -1.458596 | 2.156703 | 3.682291 | 0.02173598
50.91173 | 13.2759 | 14.7512 | 8.879485 | -1.475299 | 2.154837 | 3.695073 | 0.02180344
50.92173 | 13.291 | 14.76089 | 8.878202 | -1.469894 | 2.152984 | 3.707837 | 0.02187142
50.93172 | 13.2615 | 14.77057 | 8.876916 | -1.50907 | 2.151144 | 3.72057 | 0.02193987
50.94172 | 13.2807 | 14.78024 | 8.875627 | -1.499543 | 2.149315 | 3.733292 | 0.02200892
50.95172 | 13.2656 | 14.7899 | 8.874334 | -1.524303 | 2.147498 | 3.745992 | 0.02207851
50.96172 | 13.2697 | 14.79955 | 8.873039 | -1.529845 | 2.145693 | 3.758665 | 0.02214864
50.97172 | 13.2623 | 14.80917 | 8.87174 | -1.546869 | 2.1439 | 3.77131 | 0.02221933
50.98172 | 13.2637 | 14.81877 | 8.870439 | -1.555072 | 2.142118 | 3.783924 | 0.02229057
50.99171 | 13.2567 | 14.82834 | 8.869136 | -1.571642 | 2.140351 | 3.796493 | 0.0223623
51.00171 | 13.2655 | 14.8379 | 8.867829 | -1.572395 | 2.138593 | 3.809039 | 0.02243466
51.01171 | 13.2442 | 14.84742 | 8.866518 | -1.60322 | 2.136847 | 3.821547 | 0.02250759
51.02171 | 13.2517 | 14.85691 | 8.865205 | -1.605214 | 2.135113 | 3.834015 | 0.0225811
51.03171 | 13.2448 | 14.86637 | 8.863889 | -1.621574 | 2.133391 | 3.846439 | 0.02265518
51.0417 | 13.2509 | 14.87579 | 8.862571 | -1.62489 | 2.131682 | 3.858807 | 0.02272977
51.0517 | 13.239 | 14.88518 | 8.861249 | -1.646176 | 2.129983 | 3.871139 | 0.02280503
51.0617 | 13.2547 | 14.89452 | 8.859924 | -1.639822 | 2.128296 | 3.883421 | 0.02288087
51.0717 | 13.2347 | 14.90382 | 8.858596 | -1.669124 | 2.12662 | 3.895651 | 0.02295731
51.0817 | 13.2439 | 14.91308 | 8.857265 | -1.66918 | 2.124956 | 3.907824 | 0.02303435
51.0917 | 13.2406 | 14.92229 | 8.855931 | -1.681687 | 2.123304 | 3.91994 | 0.02311199
51.10169 | 13.2323 | 14.93143 | 8.854595 | -1.699134 | 2.121665 | 3.931984 | 0.02319017
51.11169 | 13.2407 | 14.94054 | 8.853255 | -1.699835 | 2.120035 | 3.943976 | 0.02326903
51.12169 | 13.2405 | 14.94958 | 8.851912 | -1.70908 | 2.118418 | 3.955902 | 0.02334851
51.13169 | 13.2294 | 14.95856 | 8.850566 | -1.729165 | 2.116811 | 3.967759 | 0.02342862
51.14169 | 13.2397 | 14.96749 | 8.849217 | -1.727788 | 2.115217 | 3.979545 | 0.02350934
51.15168 | 13.2394 | 14.97634 | 8.847866 | -1.736937 | 2.113634 | 3.991246 | 0.02359062
51.16168 | 13.2356 | 14.98513 | 8.846511 | -1.749527 | 2.112062 | 4.002881 | 0.02367261
51.17168 | 13.2353 | 14.99385 | 8.845153 | -1.758547 | 2.110502 | 4.014436 | 0.02375523
51.18168 | 13.221 | 15.00249 | 8.843792 | -1.781493 | 2.108952 | 4.02591 | 0.0238385
51.19168 | 13.2405 | 15.01106 | 8.842428 | -1.770562 | 2.107414 | 4.037298 | 0.0239224
51.20168 | 13.2327 | 15.01955 | 8.841061 | -1.786853 | 2.105887 | 4.048598 | 0.02400696
51.21167 | 13.2375 | 15.02795 | 8.839693 | -1.790454 | 2.104373 | 4.059797 | 0.02409209
51.22167 | 13.2385 | 15.03628 | 8.83832 | -1.797778 | 2.102868 | 4.070913 | 0.02417795
51.23167 | 13.2276 | 15.04452 | 8.836944 | -1.816916 | 2.101375 | 4.081932 | 0.02426447
51.24167 | 13.2462 | 15.05266 | 8.835565 | -1.806462 | 2.099893 | 4.092852 | 0.02435165
51.25167 | 13.228 | 15.06071 | 8.834182 | -1.832714 | 2.098422 | 4.103671 | 0.02443949
51.26166 | 13.2369 | 15.06866 | 8.832799 | -1.831764 | 2.096964 | 4.114374 | 0.02452791
51.27166 | 13.2362 | 15.07652 | 8.83141 | -1.840322 | 2.095515 | 4.124979 | 0.0246171
51.28166 | 13.2403 | 15.08428 | 8.830019 | -1.843977 | 2.094077 | 4.135474 | 0.02470696
51.29166 | 13.2485 | 15.09193 | 8.828625 | -1.843429 | 2.092651 | 4.145855 | 0.0247975
51.30166 | 13.2385 | 15.09947 | 8.827228 | -1.860972 | 2.091235 | 4.156121 | 0.02488872
51.31166 | 13.2398 | 15.10691 | 8.825827 | -1.867105 | 2.089831 | 4.166267 | 0.02498062
51.32165 | 13.2507 | 15.11422 | 8.824425 | -1.863518 | 2.088438 | 4.176281 | 0.02507311
51.33165 | 13.2434 | 15.12142 | 8.823019 | -1.878021 | 2.087056 | 4.18618 | 0.02516639
51.34165 | 13.2397 | 15.12851 | 8.82161 | -1.888805 | 2.085684 | 4.195951 | 0.02526036
51.35165 | 13.2612 | 15.13547 | 8.820197 | -1.874268 | 2.084323 | 4.205593 | 0.02535503
51.36165 | 13.2448 | 15.14231 | 8.818782 | -1.897506 | 2.082973 | 4.2151 | 0.0254504
51.37164 | 13.263 | 15.14901 | 8.817364 | -1.886008 | 2.081635 | 4.224462 | 0.02554636
51.38164 | 13.2688 | 15.15559 | 8.815943 | -1.886788 | 2.080307 | 4.233695 | 0.02564313
51.39164 | 13.2582 | 15.16204 | 8.814518 | -1.903835 | 2.07899 | 4.242787 | 0.02574061
51.40164 | 13.2803 | 15.16835 | 8.81309 | -1.888046 | 2.077683 | 4.251734 | 0.02583879
51.41164 | 13.2697 | 15.17452 | 8.811659 | -1.904819 | 2.076387 | 4.260535 | 0.02593769
51.42163 | 13.2728 | 15.18054 | 8.810227 | -1.907744 | 2.075103 | 4.269177 | 0.02603719
51.43163 | 13.2998 | 15.18643 | 8.80879 | -1.886631 | 2.073829 | 4.277675 | 0.02613751
51.44163 | 13.2781 | 15.19217 | 8.80735 | -1.914072 | 2.072565 | 4.286018 | 0.02623855
51.45163 | 13.2972 | 15.19776 | 8.805907 | -1.900563 | 2.071312 | 4.294204 | 0.0263403
51.46163 | 13.3111 | 15.2032 | 8.804461 | -1.892103 | 2.07007 | 4.302229 | 0.02644278
51.47163 | 13.3049 | 15.20849 | 8.803012 | -1.903588 | 2.068838 | 4.310092 | 0.02654598
51.48162 | 13.3201 | 15.21361 | 8.801561 | -1.893511 | 2.067618 | 4.317782 | 0.02664979
51.49162 | 13.3256 | 15.21858 | 8.800105 | -1.892979 | 2.066407 | 4.325312 | 0.02675444
51.50162 | 13.3216 | 15.22339 | 8.798647 | -1.901786 | 2.065208 | 4.332672 | 0.02685982
51.51162 | 13.3298 | 15.22803 | 8.797185 | -1.898228 | 2.064018 | 4.339859 | 0.02696592
51.52162 | 13.3558 | 15.2325 | 8.795721 | -1.876704 | 2.062839 | 4.346871 | 0.02707276
51.53161 | 13.3426 | 15.23681 | 8.794254 | -1.894206 | 2.061673 | 4.353699 | 0.02718022
51.54161 | 13.361 | 15.24094 | 8.792784 | -1.879941 | 2.060515 | 4.360354 | 0.02728852
51.55161 | 13.3708 | 15.2449 | 8.79131 | -1.874103 | 2.059367 | 4.366828 | 0.02739755
51.56161 | 13.3712 | 15.24869 | 8.789833 | -1.877488 | 2.05823 | 4.373118 | 0.02750732
51.57161 | 13.3893 | 15.2523 | 8.788353 | -1.862996 | 2.057104 | 4.379221 | 0.02761783
51.58161 | 13.3971 | 15.25572 | 8.78687 | -1.858623 | 2.055988 | 4.385136 | 0.02772907
51.5916 | 13.4058 | 15.25897 | 8.785385 | -1.853165 | 2.054884 | 4.390856 | 0.02784094
51.6016 | 13.4209 | 15.26203 | 8.783896 | -1.841126 | 2.053789 | 4.396389 | 0.02795366
51.6116 | 13.4303 | 15.2649 | 8.782403 | -1.834602 | 2.052704 | 4.401728 | 0.02806711
51.6216 | 13.4427 | 15.26759 | 8.780908 | -1.824889 | 2.051629 | 4.40687 | 0.0281813
51.6316 | 13.4586 | 15.27009 | 8.779409 | -1.811486 | 2.050565 | 4.411815 | 0.02829624
51.64159 | 13.465 | 15.27239 | 8.777909 | -1.807389 | 2.049513 | 4.416556 | 0.02841179
51.65159 | 13.4945 | 15.2745 | 8.776404 | -1.780002 | 2.048469 | 4.4211 | 0.02852821
51.66159 | 13.4961 | 15.27642 | 8.774896 | -1.780319 | 2.047436 | 4.425441 | 0.02864536
51.67159 | 13.5153 | 15.27814 | 8.773385 | -1.76284 | 2.046413 | 4.429578 | 0.02876324
51.68159 | 13.535 | 15.27966 | 8.771871 | -1.744662 | 2.045401 | 4.433509 | 0.02888187
51.69159 | 13.5598 | 15.28099 | 8.770353 | -1.721186 | 2.044398 | 4.437232 | 0.02900124
51.70158 | 13.5796 | 15.28211 | 8.768835 | -1.702507 | 2.043407 | 4.440744 | 0.02912122
51.71158 | 13.6071 | 15.28303 | 8.767311 | -1.675927 | 2.042425 | 4.444049 | 0.02924206
51.72158 | 13.6191 | 15.28374 | 8.765784 | -1.664644 | 2.041454 | 4.447142 | 0.02936363
51.73158 | 13.6557 | 15.28426 | 8.764255 | -1.628556 | 2.040492 | 4.450023 | 0.02948595
51.74158 | 13.6814 | 15.28456 | 8.762722 | -1.603163 | 2.039541 | 4.452691 | 0.02960899
51.75157 | 13.7126 | 15.28466 | 8.761187 | -1.572062 | 2.0386 | 4.455142 | 0.02973264
51.76157 | 13.7435 | 15.28455 | 8.759648 | -1.541055 | 2.037669 | 4.45738 | 0.02985715
51.77157 | 13.7599 | 15.28424 | 8.758106 | -1.524339 | 2.036749 | 4.459401 | 0.02998239
51.78157 | 13.8203 | 15.28371 | 8.756561 | -1.463413 | 2.035838 | 4.461206 | 0.03010835
51.79157 | 13.8564 | 15.28298 | 8.755012 | -1.426577 | 2.034937 | 4.462793 | 0.03023504
51.80157 | 13.878 | 15.28203 | 8.753461 | -1.40403 | 2.034046 | 4.464161 | 0.03036245
51.81156 | 13.9379 | 15.28087 | 8.751907 | -1.342975 | 2.033167 | 4.465309 | 0.03049046
51.82156 | 13.972 | 15.2795 | 8.75035 | -1.307504 | 2.032296 | 4.46624 | 0.03061931
51.83156 | 14.0014 | 15.27792 | 8.748789 | -1.276522 | 2.031435 | 4.466949 | 0.03074888
51.84156 | 14.0608 | 15.27613 | 8.747224 | -1.215329 | 2.030586 | 4.46744 | 0.03087917
51.85156 | 14.1111 | 15.27412 | 8.745657 | -1.163022 | 2.029745 | 4.467709 | 0.03101016
51.86155 | 14.1444 | 15.2719 | 8.744088 | -1.127504 | 2.028916 | 4.467758 | 0.03114173
51.87155 | 14.2135 | 15.26947 | 8.742515 | -1.055971 | 2.028095 | 4.467587 | 0.03127414
51.88155 | 14.2626 | 15.26682 | 8.740938 | -1.004225 | 2.027285 | 4.467195 | 0.03140725
51.89155 | 14.3118 | 15.26396 | 8.739358 | -0.9521647 | 2.026483 | 4.466582 | 0.03154105
51.90155 | 14.3662 | 15.26089 | 8.737775 | -0.8946931 | 2.025693 | 4.465749 | 0.03167555
51.91155 | 14.4252 | 15.25761 | 8.736189 | -0.8324087 | 2.024913 | 4.464696 | 0.03181074
51.92154 | 14.4749 | 15.25411 | 8.734602 | -0.779215 | 2.024143 | 4.463424 | 0.03194648
51.93154 | 14.5362 | 15.25041 | 8.733009 | -0.7142059 | 2.023382 | 4.461931 | 0.03208304
51.94154 | 14.5912 | 15.24649 | 8.731414 | -0.6552854 | 2.022631 | 4.46022 | 0.03222027
51.95154 | 14.6529 | 15.24235 | 8.729815 | -0.5894537 | 2.021891 | 4.45829 | 0.03235817
51.96154 | 14.7252 | 15.23801 | 8.728213 | -0.5128118 | 2.021159 | 4.456142 | 0.03249675
51.97153 | 14.7725 | 15.23346 | 8.72661 | -0.4609642 | 2.020439 | 4.453779 | 0.03263584
51.98153 | 14.831 | 15.2287 | 8.725002 | -0.3977037 | 2.019728 | 4.451198 | 0.03277573
51.99153 | 14.8864 | 15.22373 | 8.723391 | -0.3373348 | 2.019026 | 4.448402 | 0.03291627
52.00153 | 14.9506 | 15.21856 | 8.721776 | -0.2679587 | 2.018335 | 4.44539 | 0.03305745
52.01153 | 15.0152 | 15.21318 | 8.720159 | -0.197976 | 2.017653 | 4.442165 | 0.03319928
52.02153 | 15.0646 | 15.20759 | 8.718538 | -0.1429886 | 2.016981 | 4.438728 | 0.03334173
52.03152 | 15.1275 | 15.2018 | 8.716916 | -0.07430301 | 2.016319 | 4.435083 | 0.03348467
52.04152 | 15.1921 | 15.19581 | 8.715289 | -0.003708593 | 2.015667 | 4.431224 | 0.03362837
52.05152 | 15.2323 | 15.18961 | 8.713659 | 0.04268725 | 2.015025 | 4.427157 | 0.03377268
52.06152 | 15.3031 | 15.18322 | 8.712025 | 0.1198836 | 2.014392 | 4.422882 | 0.0339176
52.07152 | 15.3407 | 15.17662 | 8.710389 | 0.164079 | 2.013769 | 4.4184 | 0.03406312
52.08151 | 15.4004 | 15.16983 | 8.708751 | 0.2305653 | 2.013156 | 4.413719 | 0.03420908
52.09151 | 15.4639 | 15.16285 | 8.707108 | 0.3010534 | 2.012553 | 4.40883 | 0.03435577
52.10151 | 15.4848 | 15.15566 | 8.705462 | 0.3291361 | 2.011959 | 4.40374 | 0.03450304
52.11151 | 15.5513 | 15.14829 | 8.703813 | 0.4030114 | 2.011375 | 4.39845 | 0.03465086
52.12151 | 15.5861 | 15.14072 | 8.702161 | 0.4453779 | 2.0108 | 4.392962 | 0.03479925
52.13151 | 15.6163 | 15.13297 | 8.700505 | 0.4833328 | 2.010236 | 4.387277 | 0.03494818
52.1415 | 15.668 | 15.12503 | 8.698849 | 0.5429677 | 2.009682 | 4.381404 | 0.0350975
52.1515 | 15.6931 | 15.1169 | 8.697187 | 0.5761958 | 2.009136 | 4.375333 | 0.0352475
52.1615 | 15.7165 | 15.10859 | 8.695522 | 0.6079065 | 2.008602 | 4.369072 | 0.03539802
52.1715 | 15.7608 | 15.1001 | 8.693854 | 0.6606995 | 2.008076 | 4.362622 | 0.03554905
52.1815 | 15.7758 | 15.09143 | 8.692183 | 0.6843717 | 2.00756 | 4.355985 | 0.03570058
52.19149 | 15.7903 | 15.08259 | 8.69051 | 0.7077121 | 2.007054 | 4.349171 | 0.03585245
52.20149 | 15.8034 | 15.07356 | 8.688832 | 0.7298364 | 2.006558 | 4.342169 | 0.03600494
52.21149 | 15.8216 | 15.06437 | 8.687152 | 0.7572336 | 2.006071 | 4.334986 | 0.03615791
52.22149 | 15.8314 | 15.055 | 8.685468 | 0.776402 | 2.005593 | 4.327626 | 0.03631132
52.23149 | 15.8266 | 15.04546 | 8.683781 | 0.7811375 | 2.005126 | 4.320091 | 0.03646518
52.24149 | 15.822 | 15.03576 | 8.68209 | 0.7862399 | 2.004668 | 4.312382 | 0.03661947
52.25148 | 15.8279 | 15.0259 | 8.680399 | 0.801996 | 2.00422 | 4.304512 | 0.03677403
52.26148 | 15.8039 | 15.01588 | 8.678702 | 0.7880224 | 2.003781 | 4.296465 | 0.03692915
52.27148 | 15.809 | 15.00569 | 8.677002 | 0.8033078 | 2.003352 | 4.288253 | 0.03708466
52.28148 | 15.7764 | 14.99535 | 8.675299 | 0.7810498 | 2.002933 | 4.279877 | 0.03724055
52.29148 | 15.7694 | 14.98485 | 8.673593 | 0.7845459 | 2.002523 | 4.271341 | 0.03739681
52.30147 | 15.7481 | 14.97422 | 8.671886 | 0.7738818 | 2.002124 | 4.262656 | 0.03755326
52.31147 | 15.7061 | 14.96342 | 8.670173 | 0.7426773 | 2.001733 | 4.253806 | 0.03771021
52.32147 | 15.6777 | 14.95248 | 8.668458 | 0.7252187 | 2.001352 | 4.244804 | 0.03786749
52.33147 | 15.6416 | 14.9414 | 8.666739 | 0.700203 | 2.000981 | 4.235652 | 0.03802507
52.34147 | 15.6002 | 14.93017 | 8.665017 | 0.6700286 | 2.000619 | 4.226352 | 0.03818295
52.35147 | 15.568 | 14.91881 | 8.663292 | 0.6491918 | 2.000267 | 4.216908 | 0.03834112
52.36146 | 15.5197 | 14.90732 | 8.661565 | 0.6123792 | 1.999925 | 4.207331 | 0.03849939
52.37146 | 15.4723 | 14.89569 | 8.659834 | 0.5766106 | 1.999592 | 4.197605 | 0.03865807
52.38146 | 15.4291 | 14.88393 | 8.658099 | 0.5451719 | 1.999269 | 4.187743 | 0.03881698
52.39146 | 15.348 | 14.87204 | 8.656361 | 0.4759599 | 1.998955 | 4.177747 | 0.0389761
52.40146 | 15.3439 | 14.86003 | 8.65462 | 0.4838726 | 1.998651 | 4.167621 | 0.03913542
52.41145 | 15.2617 | 14.84791 | 8.652878 | 0.4137946 | 1.998357 | 4.157376 | 0.03929476
52.42145 | 15.1995 | 14.83565 | 8.651131 | 0.3638478 | 1.998072 | 4.146995 | 0.03945443
52.43145 | 15.1663 | 14.82328 | 8.64938 | 0.3430167 | 1.997796 | 4.136493 | 0.03961426
52.44145 | 15.0886 | 14.8108 | 8.647627 | 0.2777988 | 1.99753 | 4.12587 | 0.03977421
52.45145 | 15.0281 | 14.79821 | 8.64587 | 0.2298914 | 1.997274 | 4.11513 | 0.03993427
52.46145 | 14.9842 | 14.78551 | 8.64411 | 0.1986912 | 1.997027 | 4.104277 | 0.04009442
52.47144 | 14.9165 | 14.77272 | 8.642348 | 0.1437834 | 1.996791 | 4.093323 | 0.04025447
52.48144 | 14.8481 | 14.75981 | 8.640582 | 0.0882899 | 1.996563 | 4.08225 | 0.04041475
52.49144 | 14.783 | 14.7468 | 8.638812 | 0.03619565 | 1.996345 | 4.071072 | 0.04057507
52.50144 | 14.7396 | 14.7337 | 8.63704 | 0.005897828 | 1.996136 | 4.059791 | 0.04073539
52.51144 | 14.6697 | 14.72051 | 8.635264 | -0.05080653 | 1.995938 | 4.048409 | 0.04089571
52.52143 | 14.6171 | 14.70724 | 8.633487 | -0.09013512 | 1.995748 | 4.036944 | 0.04105586
52.53143 | 14.5502 | 14.69386 | 8.631704 | -0.1436612 | 1.995569 | 4.025372 | 0.04121611
52.54143 | 14.4875 | 14.6804 | 8.629919 | -0.192902 | 1.995399 | 4.013708 | 0.0413763
52.55143 | 14.4372 | 14.66686 | 8.62813 | -0.2296607 | 1.995238 | 4.001956 | 0.04153639
52.56143 | 14.3885 | 14.65324 | 8.626339 | -0.2647398 | 1.995087 | 3.990118 | 0.04169638
52.57143 | 14.3204 | 14.63954 | 8.624544 | -0.3191416 | 1.994945 | 3.978196 | 0.04185622
52.58142 | 14.2892 | 14.62578 | 8.622747 | -0.3365833 | 1.994814 | 3.966207 | 0.04201576
52.59142 | 14.2173 | 14.61194 | 8.620946 | -0.3946401 | 1.994691 | 3.954128 | 0.04217529
52.60142 | 14.1611 | 14.59803 | 8.619142 | -0.4369287 | 1.994578 | 3.941974 | 0.04233462
52.61142 | 14.1242 | 14.58405 | 8.617334 | -0.4598514 | 1.994475 | 3.929749 | 0.04249373
52.62142 | 14.0687 | 14.57001 | 8.615523 | -0.5013102 | 1.994381 | 3.917453 | 0.04265259
52.63141 | 14.0394 | 14.55592 | 8.613711 | -0.5165226 | 1.994297 | 3.905104 | 0.04281103
52.64141 | 13.9863 | 14.54176 | 8.611894 | -0.5554637 | 1.994223 | 3.892678 | 0.04296934
52.65141 | 13.9235 | 14.52755 | 8.610073 | -0.6040487 | 1.994157 | 3.880191 | 0.04312733
52.66141 | 13.9067 | 14.51328 | 8.60825 | -0.6065815 | 1.994102 | 3.867645 | 0.04328498
52.67141 | 13.8519 | 14.49896 | 8.606423 | -0.6470642 | 1.994056 | 3.855043 | 0.04344226
52.68141 | 13.8216 | 14.4846 | 8.604593 | -0.6629993 | 1.99402 | 3.842387 | 0.04359916
52.6914 | 13.7827 | 14.4702 | 8.602762 | -0.6875035 | 1.993993 | 3.829693 | 0.04375549
52.7014 | 13.7296 | 14.45575 | 8.600926 | -0.7261509 | 1.993975 | 3.816938 | 0.04391154
52.7114 | 13.7246 | 14.44126 | 8.599087 | -0.7166585 | 1.993968 | 3.804137 | 0.04406712
52.7214 | 13.6856 | 14.42673 | 8.597244 | -0.7411284 | 1.99397 | 3.791292 | 0.04422222
52.7314 | 13.6469 | 14.41216 | 8.595398 | -0.7652631 | 1.993981 | 3.778407 | 0.0443768
52.74139 | 13.6266 | 14.39758 | 8.593551 | -0.77098 | 1.994003 | 3.765495 | 0.04453069
52.75139 | 13.5902 | 14.38295 | 8.591699 | -0.7927515 | 1.994033 | 3.752535 | 0.04468417
52.76139 | 13.5798 | 14.36829 | 8.589844 | -0.7884949 | 1.994073 | 3.739541 | 0.04483705
52.77139 | 13.5523 | 14.35361 | 8.587986 | -0.8013125 | 1.994123 | 3.726515 | 0.04498932
52.78139 | 13.5177 | 14.33891 | 8.586124 | -0.8212079 | 1.994183 | 3.71346 | 0.04514094
52.79139 | 13.5061 | 14.32418 | 8.58426 | -0.8180809 | 1.994252 | 3.700378 | 0.04529189
52.80138 | 13.4806 | 14.30945 | 8.582394 | -0.8288496 | 1.99433 | 3.687284 | 0.045442
52.81138 | 13.4504 | 14.29469 | 8.580522 | -0.8442875 | 1.994418 | 3.674155 | 0.04559153
52.82138 | 13.4565 | 14.27991 | 8.578648 | -0.8234105 | 1.994516 | 3.661006 | 0.0457403
52.83138 | 13.4241 | 14.26512 | 8.576771 | -0.8410204 | 1.994623 | 3.647838 | 0.0458883
52.84138 | 13.4162 | 14.25032 | 8.57489 | -0.8341205 | 1.99474 | 3.634655 | 0.0460355
52.85137 | 13.3971 | 14.23553 | 8.573009 | -0.8384273 | 1.994867 | 3.62147 | 0.04618171
52.86137 | 13.3761 | 14.22071 | 8.571122 | -0.8446127 | 1.995003 | 3.608261 | 0.04632721
52.87137 | 13.3766 | 14.20589 | 8.569232 | -0.8292942 | 1.995149 | 3.595042 | 0.04647183
52.88137 | 13.3518 | 14.19107 | 8.567338 | -0.8392735 | 1.995304 | 3.581815 | 0.04661553
52.89137 | 13.3541 | 14.17625 | 8.565442 | -0.8221524 | 1.99547 | 3.568582 | 0.04675828
52.90137 | 13.3521 | 14.16143 | 8.563543 | -0.8093321 | 1.995644 | 3.555346 | 0.04690007
52.91136 | 13.3259 | 14.14663 | 8.561642 | -0.8207308 | 1.995829 | 3.54212 | 0.04704072
52.92136 | 13.3368 | 14.13182 | 8.559736 | -0.7950197 | 1.996023 | 3.528881 | 0.04718048
52.93136 | 13.326 | 14.11702 | 8.557827 | -0.7910155 | 1.996226 | 3.515643 | 0.0473192
52.94136 | 13.311 | 14.10222 | 8.555915 | -0.7912204 | 1.99644 | 3.502409 | 0.04745683
52.95136 | 13.325 | 14.08744 | 8.553999 | -0.7624358 | 1.996663 | 3.48918 | 0.04759335
52.96135 | 13.3062 | 14.07268 | 8.552083 | -0.7664787 | 1.996896 | 3.475972 | 0.04772861
52.97135 | 13.3015 | 14.05792 | 8.550161 | -0.7564204 | 1.997138 | 3.462758 | 0.04786284
52.98135 | 13.3035 | 14.04318 | 8.548236 | -0.7396774 | 1.99739 | 3.449555 | 0.04799587
52.99135 | 13.2993 | 14.02845 | 8.546309 | -0.7291515 | 1.997652 | 3.436363 | 0.0481277
53.00135 | 13.3112 | 14.01374 | 8.544377 | -0.7025449 | 1.997923 | 3.423186 | 0.04825827
53.01135 | 13.3016 | 13.99906 | 8.542443 | -0.6974582 | 1.998205 | 3.410023 | 0.04838758
53.02134 | 13.2995 | 13.98441 | 8.540508 | -0.6849089 | 1.998495 | 3.396891 | 0.04851546
53.03134 | 13.3094 | 13.96977 | 8.538567 | -0.6603678 | 1.998796 | 3.383762 | 0.04864214
53.04134 | 13.2993 | 13.95515 | 8.536624 | -0.6558507 | 1.999106 | 3.370653 | 0.04876747
53.05134 | 13.3015 | 13.94056 | 8.534677 | -0.63906 | 1.999427 | 3.357565 | 0.04889142
53.06134 | 13.3126 | 13.926 | 8.532727 | -0.6133969 | 1.999757 | 3.3445 | 0.04901397
53.07133 | 13.3082 | 13.91148 | 8.530776 | -0.6032762 | 2.000096 | 3.33147 | 0.04913497
53.08133 | 13.33 | 13.89697 | 8.528819 | -0.5669722 | 2.000445 | 3.318453 | 0.04925462
53.09133 | 13.3079 | 13.8825 | 8.52686 | -0.5745991 | 2.000804 | 3.305463 | 0.0493728
53.10133 | 13.3239 | 13.86806 | 8.524897 | -0.5441595 | 2.001173 | 3.292499 | 0.04948946
53.11133 | 13.3236 | 13.85365 | 8.522932 | -0.5300534 | 2.001552 | 3.279565 | 0.0496046
53.12133 | 13.3323 | 13.83928 | 8.520963 | -0.5069822 | 2.001941 | 3.26666 | 0.04971817
53.13132 | 13.3247 | 13.82496 | 8.518993 | -0.5002613 | 2.002339 | 3.2538 | 0.04983004
53.14132 | 13.3278 | 13.81066 | 8.517018 | -0.4828637 | 2.002747 | 3.240959 | 0.04994042
53.15132 | 13.3306 | 13.7964 | 8.515039 | -0.4658043 | 2.003165 | 3.228151 | 0.05004916
53.16132 | 13.3541 | 13.78219 | 8.513058 | -0.4280851 | 2.003593 | 3.215378 | 0.05015624
53.17132 | 13.3337 | 13.76801 | 8.511073 | -0.4343067 | 2.004031 | 3.202641 | 0.05026165
53.18131 | 13.3489 | 13.75389 | 8.509088 | -0.4049854 | 2.004477 | 3.189955 | 0.05036524
53.19131 | 13.3614 | 13.73979 | 8.507097 | -0.3783908 | 2.004935 | 3.177292 | 0.05046721
53.20131 | 13.3497 | 13.72574 | 8.505103 | -0.3760404 | 2.005403 | 3.164667 | 0.05056742
53.21131 | 13.3612 | 13.71173 | 8.503106 | -0.3505331 | 2.005879 | 3.152082 | 0.05066587
53.22131 | 13.3602 | 13.69777 | 8.501106 | -0.3375722 | 2.006367 | 3.139537 | 0.05076251
53.23131 | 13.3695 | 13.68386 | 8.499102 | -0.3143572 | 2.006864 | 3.127034 | 0.05085733
53.2413 | 13.3784 | 13.67 | 8.497098 | -0.2916031 | 2.00737 | 3.114585 | 0.05095022
53.2513 | 13.3817 | 13.65618 | 8.495088 | -0.2744832 | 2.007887 | 3.102167 | 0.05104134
53.2613 | 13.3807 | 13.64241 | 8.493076 | -0.2617122 | 2.008414 | 3.089792 | 0.05113058
53.2713 | 13.3948 | 13.62869 | 8.49106 | -0.2338913 | 2.008951 | 3.077462 | 0.05121792
53.2813 | 13.3877 | 13.61502 | 8.489041 | -0.2273194 | 2.009498 | 3.065178 | 0.05130333
53.29129 | 13.3974 | 13.60141 | 8.487021 | -0.2040125 | 2.010054 | 3.052951 | 0.05138671
53.30129 | 13.3992 | 13.58784 | 8.484996 | -0.1886437 | 2.010621 | 3.040759 | 0.05146822
53.31129 | 13.412 | 13.57433 | 8.482967 | -0.1623274 | 2.011197 | 3.028615 | 0.05154775
53.32129 | 13.4141 | 13.56086 | 8.480936 | -0.1467643 | 2.011784 | 3.016519 | 0.05162528
53.33129 | 13.4101 | 13.54745 | 8.478901 | -0.1373545 | 2.012381 | 3.004471 | 0.05170078
53.34129 | 13.4306 | 13.5341 | 8.476864 | -0.1034994 | 2.012988 | 2.992474 | 0.05177426
53.35128 | 13.4198 | 13.52081 | 8.474825 | -0.1010119 | 2.013604 | 2.980537 | 0.05184562
53.36128 | 13.426 | 13.50757 | 8.472781 | -0.08156678 | 2.014231 | 2.968639 | 0.05191498
53.37128 | 13.4517 | 13.49438 | 8.470734 | -0.04267761 | 2.014868 | 2.956793 | 0.05198225
53.38128 | 13.4401 | 13.48124 | 8.468684 | -0.04114455 | 2.015515 | 2.944998 | 0.05204743
53.39128 | 13.4367 | 13.46817 | 8.466631 | -0.03146909 | 2.016173 | 2.933255 | 0.05211049
53.40127 | 13.4604 | 13.45516 | 8.464577 | 0.005236588 | 2.01684 | 2.921576 | 0.05217136
53.41127 | 13.4581 | 13.4422 | 8.462517 | 0.01589694 | 2.017517 | 2.909938 | 0.05223016
53.42127 | 13.4581 | 13.4293 | 8.460455 | 0.02879908 | 2.018205 | 2.898354 | 0.0522868
53.43127 | 13.4644 | 13.41646 | 8.458389 | 0.04794224 | 2.018903 | 2.886824 | 0.05234127
53.44127 | 13.4758 | 13.40367 | 8.45632 | 0.07212633 | 2.019611 | 2.875349 | 0.05239355
53.45127 | 13.4721 | 13.39095 | 8.454249 | 0.08115107 | 2.020329 | 2.863927 | 0.05244365
53.46126 | 13.4619 | 13.3783 | 8.452176 | 0.0836032 | 2.021057 | 2.852572 | 0.0524915
53.47126 | 13.4783 | 13.36569 | 8.450098 | 0.1126076 | 2.021796 | 2.841261 | 0.05253718
53.48126 | 13.4914 | 13.35315 | 8.448017 | 0.1382515 | 2.022545 | 2.830006 | 0.05258064
53.49126 | 13.4762 | 13.34067 | 8.445933 | 0.1355341 | 2.023304 | 2.818807 | 0.05262186
53.50126 | 13.4805 | 13.32824 | 8.443845 | 0.1522558 | 2.024074 | 2.807664 | 0.05266084
53.51125 | 13.4878 | 13.3159 | 8.441757 | 0.1719037 | 2.024853 | 2.796589 | 0.05269753
53.52125 | 13.4796 | 13.3036 | 8.439664 | 0.1760023 | 2.025643 | 2.785559 | 0.05273201
53.53125 | 13.497 | 13.29136 | 8.437567 | 0.2056384 | 2.026443 | 2.774587 | 0.05276421
53.54125 | 13.4859 | 13.27919 | 8.435468 | 0.2067125 | 2.027254 | 2.763671 | 0.05279415
53.55125 | 13.4904 | 13.26708 | 8.433365 | 0.223324 | 2.028075 | 2.752814 | 0.0528218
53.56125 | 13.4878 | 13.25503 | 8.431259 | 0.2327729 | 2.028907 | 2.742014 | 0.05284717
53.57124 | 13.487 | 13.24305 | 8.429153 | 0.2439471 | 2.029748 | 2.731282 | 0.05287023
53.58124 | 13.4909 | 13.23113 | 8.427041 | 0.2597699 | 2.030601 | 2.720598 | 0.05289102
53.59124 | 13.4823 | 13.21927 | 8.424926 | 0.2630297 | 2.031463 | 2.709972 | 0.05290952
53.60124 | 13.4767 | 13.20747 | 8.422808 | 0.2692262 | 2.032336 | 2.699404 | 0.05292571
53.61124 | 13.479 | 13.19574 | 8.420687 | 0.2832587 | 2.03322 | 2.688895 | 0.0529396
53.62123 | 13.4703 | 13.18408 | 8.418565 | 0.2862163 | 2.034114 | 2.678454 | 0.05295117
53.63123 | 13.4627 | 13.17248 | 8.416438 | 0.2902215 | 2.035018 | 2.668062 | 0.05296045
53.64123 | 13.4619 | 13.16094 | 8.414307 | 0.3009629 | 2.035934 | 2.657729 | 0.05296742
53.65123 | 13.459 | 13.14946 | 8.412174 | 0.3095403 | 2.036859 | 2.647454 | 0.05297208
53.66123 | 13.4414 | 13.13805 | 8.410038 | 0.3033535 | 2.037795 | 2.637239 | 0.05297444
53.67123 | 13.4412 | 13.1267 | 8.407898 | 0.3145024 | 2.038743 | 2.627082 | 0.05297449
53.68122 | 13.4331 | 13.11543 | 8.405758 | 0.317675 | 2.039699 | 2.616996 | 0.05297224
53.69122 | 13.4247 | 13.1042 | 8.403612 | 0.3204956 | 2.040667 | 2.606957 | 0.05296768
53.70122 | 13.4194 | 13.09305 | 8.401464 | 0.3263519 | 2.041646 | 2.596977 | 0.05296083
53.71122 | 13.4091 | 13.08196 | 8.399312 | 0.3271438 | 2.042635 | 2.587057 | 0.05295168
53.72122 | 13.384 | 13.07093 | 8.397157 | 0.3130713 | 2.043636 | 2.577195 | 0.05294023
53.73121 | 13.3964 | 13.05998 | 8.395002 | 0.3364237 | 2.044646 | 2.567402 | 0.05292651
53.74121 | 13.384 | 13.04908 | 8.392841 | 0.3349226 | 2.045667 | 2.557659 | 0.0529105
53.75121 | 13.3606 | 13.03824 | 8.390677 | 0.3223568 | 2.046699 | 2.547974 | 0.0528922
53.76121 | 13.344 | 13.02747 | 8.388511 | 0.3165267 | 2.047742 | 2.538349 | 0.05287164
53.77121 | 13.3456 | 13.01677 | 8.386341 | 0.3288321 | 2.048796 | 2.528782 | 0.0528488
53.78121 | 13.3277 | 13.00613 | 8.384168 | 0.3215734 | 2.049861 | 2.519274 | 0.05282371
53.7912 | 13.307 | 12.99556 | 8.381994 | 0.31144 | 2.050935 | 2.509834 | 0.0527964
53.8012 | 13.2954 | 12.98505 | 8.379815 | 0.3103525 | 2.052022 | 2.500444 | 0.05276682
53.8112 | 13.2912 | 12.9746 | 8.377633 | 0.3166007 | 2.053119 | 2.491112 | 0.052735
53.8212 | 13.2652 | 12.96422 | 8.375448 | 0.3009847 | 2.054227 | 2.481839 | 0.05270096
53.8312 | 13.2673 | 12.9539 | 8.37326 | 0.3134047 | 2.055346 | 2.472625 | 0.0526647
53.84119 | 13.238 | 12.94365 | 8.371071 | 0.2943506 | 2.056475 | 2.463477 | 0.05262627
53.85119 | 13.2195 | 12.93346 | 8.368877 | 0.2860424 | 2.057616 | 2.454379 | 0.05258561
53.86119 | 13.2283 | 12.92333 | 8.36668 | 0.3049707 | 2.058767 | 2.445339 | 0.05254277
53.87119 | 13.1986 | 12.91327 | 8.36448 | 0.2853348 | 2.05993 | 2.436357 | 0.05249776
53.88119 | 13.1855 | 12.90326 | 8.362277 | 0.2822353 | 2.061104 | 2.427433 | 0.05245058
53.89119 | 13.183 | 12.89333 | 8.360071 | 0.2896718 | 2.062289 | 2.418567 | 0.05240126
53.90118 | 13.1547 | 12.88346 | 8.357864 | 0.2712355 | 2.063484 | 2.409766 | 0.05234986
53.91118 | 13.1504 | 12.87365 | 8.355652 | 0.2767451 | 2.064691 | 2.401015 | 0.05229629
53.92118 | 13.1211 | 12.86391 | 8.353437 | 0.2571916 | 2.06591 | 2.392321 | 0.05224061
53.93118 | 13.1148 | 12.85423 | 8.351219 | 0.2605748 | 2.067139 | 2.383684 | 0.05218284
53.94118 | 13.0947 | 12.84461 | 8.348998 | 0.2500948 | 2.06838 | 2.375105 | 0.05212299
53.95117 | 13.081 | 12.83506 | 8.346776 | 0.2459425 | 2.06963 | 2.36659 | 0.05206114
53.96117 | 13.0712 | 12.82556 | 8.344549 | 0.2456367 | 2.070893 | 2.358124 | 0.05199719
53.97117 | 13.049 | 12.81613 | 8.342319 | 0.2328681 | 2.072168 | 2.349714 | 0.0519312
53.98117 | 13.0285 | 12.80676 | 8.340086 | 0.2217374 | 2.073453 | 2.34136 | 0.05186321
53.99117 | 13.0248 | 12.79746 | 8.33785 | 0.2273433 | 2.074751 | 2.333063 | 0.05179321
54.00117 | 13.0168 | 12.78821 | 8.335611 | 0.2285872 | 2.076059 | 2.324822 | 0.05172124
54.01116 | 12.9886 | 12.77904 | 8.333371 | 0.2095606 | 2.077377 | 2.316644 | 0.05164738
54.02116 | 12.9771 | 12.76992 | 8.331126 | 0.20718 | 2.078708 | 2.308514 | 0.0515715
54.03116 | 12.9686 | 12.76086 | 8.328878 | 0.2077377 | 2.080051 | 2.30044 | 0.0514937
54.04116 | 12.9472 | 12.75187 | 8.326627 | 0.1953339 | 2.081404 | 2.29242 | 0.051414
54.05116 | 12.9425 | 12.74293 | 8.324374 | 0.1995686 | 2.08277 | 2.284456 | 0.0513324
54.06115 | 12.9152 | 12.73407 | 8.322119 | 0.1811332 | 2.084145 | 2.276554 | 0.05124903
54.07115 | 12.9099 | 12.72526 | 8.319859 | 0.1846449 | 2.085534 | 2.268699 | 0.05116372
54.08115 | 12.8955 | 12.7165 | 8.317597 | 0.178996 | 2.086933 | 2.260898 | 0.05107658
54.09115 | 12.8766 | 12.70781 | 8.315331 | 0.1687854 | 2.088345 | 2.253151 | 0.05098764
54.10115 | 12.8564 | 12.69919 | 8.313062 | 0.1572146 | 2.089768 | 2.245458 | 0.05089692
54.11115 | 12.8488 | 12.69062 | 8.310791 | 0.1581832 | 2.091203 | 2.237819 | 0.05080442
54.12114 | 12.8351 | 12.68212 | 8.308519 | 0.1529824 | 2.092648 | 2.230241 | 0.05071027
54.13114 | 12.822 | 12.67367 | 8.306241 | 0.1483302 | 2.094106 | 2.222709 | 0.05061431
54.14114 | 12.8059 | 12.66528 | 8.303961 | 0.1406173 | 2.095576 | 2.21523 | 0.05051666
54.15114 | 12.8047 | 12.65696 | 8.301677 | 0.1477446 | 2.097058 | 2.207803 | 0.05041731
54.16114 | 12.7823 | 12.64869 | 8.299391 | 0.1336125 | 2.098551 | 2.200429 | 0.05031632
54.17113 | 12.78 | 12.64049 | 8.297104 | 0.1395118 | 2.100055 | 2.193115 | 0.05021379
54.18113 | 12.7571 | 12.63234 | 8.294812 | 0.1247607 | 2.101572 | 2.185846 | 0.05010955
54.19113 | 12.7412 | 12.62425 | 8.292517 | 0.1169503 | 2.103101 | 2.178628 | 0.05000372
54.20113 | 12.7359 | 12.61622 | 8.290219 | 0.1196813 | 2.104641 | 2.171462 | 0.04989633
54.21113 | 12.7348 | 12.60825 | 8.287918 | 0.1265528 | 2.106194 | 2.164347 | 0.04978739
54.22113 | 12.7106 | 12.60033 | 8.285614 | 0.1102656 | 2.107759 | 2.157284 | 0.04967694
54.23112 | 12.7008 | 12.59249 | 8.28331 | 0.1083125 | 2.109334 | 2.150278 | 0.0495651
54.24112 | 12.6916 | 12.58469 | 8.281 | 0.1069085 | 2.110923 | 2.143316 | 0.04945167
54.25112 | 12.6807 | 12.57695 | 8.278688 | 0.1037464 | 2.112524 | 2.136405 | 0.04933681
54.26112 | 12.6669 | 12.56927 | 8.276372 | 0.09762656 | 2.114137 | 2.129543 | 0.04922051
54.27112 | 12.6474 | 12.56165 | 8.274054 | 0.0857491 | 2.115762 | 2.122732 | 0.04910282
54.28111 | 12.6444 | 12.55409 | 8.271735 | 0.09030604 | 2.117398 | 2.115977 | 0.04898388
54.29111 | 12.6449 | 12.54659 | 8.269411 | 0.09831334 | 2.119048 | 2.109264 | 0.04886346
54.30111 | 12.6125 | 12.53914 | 8.267084 | 0.07336329 | 2.12071 | 2.102601 | 0.04874172
54.31111 | 12.6179 | 12.53174 | 8.264754 | 0.08615618 | 2.122384 | 2.095987 | 0.04861869
54.32111 | 12.608 | 12.52441 | 8.262421 | 0.08359233 | 2.12407 | 2.089422 | 0.04849437
54.33111 | 12.5954 | 12.51713 | 8.260085 | 0.07827183 | 2.125769 | 2.082905 | 0.0483688
54.3411 | 12.5893 | 12.50991 | 8.257749 | 0.07938617 | 2.127478 | 2.076444 | 0.04824214
54.3511 | 12.5743 | 12.50275 | 8.255408 | 0.07155312 | 2.129202 | 2.070023 | 0.04811415
54.3611 | 12.5744 | 12.49564 | 8.253063 | 0.07876342 | 2.130938 | 2.063651 | 0.04798497
54.3711 | 12.5679 | 12.48858 | 8.250716 | 0.07931802 | 2.132686 | 2.057325 | 0.04785465
54.3811 | 12.5483 | 12.48158 | 8.248366 | 0.06671658 | 2.134447 | 2.051047 | 0.0477232
54.39109 | 12.5549 | 12.47465 | 8.246016 | 0.08025315 | 2.136219 | 2.044822 | 0.04759078
54.40109 | 12.5284 | 12.46776 | 8.24366 | 0.06064188 | 2.138004 | 2.038637 | 0.04745716
54.41109 | 12.5282 | 12.46093 | 8.241301 | 0.06727372 | 2.139803 | 2.032499 | 0.04732249
54.42109 | 12.5318 | 12.45415 | 8.23894 | 0.07765232 | 2.141614 | 2.026407 | 0.04718679
54.43109 | 12.4934 | 12.44743 | 8.236575 | 0.04597395 | 2.143439 | 2.020362 | 0.04705008
54.44109 | 12.5107 | 12.44076 | 8.234208 | 0.06994287 | 2.145275 | 2.014361 | 0.0469124
54.45108 | 12.4965 | 12.43415 | 8.231841 | 0.06235002 | 2.147123 | 2.008413 | 0.04677391
54.46108 | 12.4959 | 12.42759 | 8.229468 | 0.06830838 | 2.148986 | 2.002504 | 0.04663436
54.47108 | 12.489 | 12.42109 | 8.227092 | 0.06791442 | 2.15086 | 1.996639 | 0.0464939
54.48108 | 12.4704 | 12.41464 | 8.224713 | 0.05576477 | 2.152749 | 1.99082 | 0.04635257
54.49108 | 12.4806 | 12.40824 | 8.222332 | 0.07236302 | 2.15465 | 1.985045 | 0.04621039
54.50107 | 12.4706 | 12.4019 | 8.21995 | 0.06870051 | 2.156562 | 1.97932 | 0.04606752
54.51107 | 12.4572 | 12.39561 | 8.217563 | 0.06159081 | 2.158489 | 1.973633 | 0.04592371
54.52107 | 12.4575 | 12.38937 | 8.215173 | 0.06812793 | 2.160429 | 1.967991 | 0.04577913
54.53107 | 12.4521 | 12.38319 | 8.212781 | 0.06891204 | 2.162382 | 1.962391 | 0.04563379
54.54107 | 12.4464 | 12.37706 | 8.210385 | 0.06934329 | 2.164349 | 1.956835 | 0.04548772
54.55107 | 12.4522 | 12.37098 | 8.207987 | 0.08122177 | 2.166328 | 1.951322 | 0.04534095
54.56106 | 12.4334 | 12.36496 | 8.205588 | 0.06844129 | 2.168319 | 1.945858 | 0.04519365
54.57106 | 12.4199 | 12.35899 | 8.203184 | 0.06091482 | 2.170325 | 1.94043 | 0.04504555
54.58106 | 12.4309 | 12.35306 | 8.200777 | 0.07783613 | 2.172344 | 1.935045 | 0.04489682
54.59106 | 12.4182 | 12.34719 | 8.198368 | 0.0710053 | 2.174377 | 1.929702 | 0.04474747
54.60106 | 12.4173 | 12.34138 | 8.195956 | 0.07592246 | 2.176423 | 1.924401 | 0.04459755
54.61105 | 12.4124 | 12.33562 | 8.193543 | 0.07678241 | 2.17848 | 1.919147 | 0.04444721
54.62105 | 12.3973 | 12.3299 | 8.191125 | 0.0673963 | 2.180553 | 1.913929 | 0.04429619
54.63105 | 12.4033 | 12.32424 | 8.188704 | 0.07905885 | 2.18264 | 1.908752 | 0.04414466
54.64105 | 12.4019 | 12.31863 | 8.186281 | 0.08327016 | 2.18474 | 1.903616 | 0.04399263
54.65105 | 12.3938 | 12.31307 | 8.183855 | 0.08073046 | 2.186853 | 1.898521 | 0.04384014
54.66105 | 12.3885 | 12.30756 | 8.181426 | 0.08093994 | 2.18898 | 1.893467 | 0.04368721
54.67104 | 12.3848 | 12.30211 | 8.178996 | 0.08269323 | 2.191119 | 1.888457 | 0.043534
54.68104 | 12.3922 | 12.2967 | 8.176562 | 0.09550127 | 2.193274 | 1.883483 | 0.04338025
54.69104 | 12.3772 | 12.29134 | 8.174125 | 0.08585883 | 2.195442 | 1.878548 | 0.04322611
54.70104 | 12.3735 | 12.28603 | 8.171685 | 0.08746602 | 2.197624 | 1.873653 | 0.04307163
54.71104 | 12.3778 | 12.28078 | 8.169242 | 0.0970232 | 2.199821 | 1.868798 | 0.0429168
54.72103 | 12.3738 | 12.27557 | 8.166799 | 0.09822539 | 2.202028 | 1.863986 | 0.04276182
54.73103 | 12.3631 | 12.27042 | 8.16435 | 0.09268264 | 2.204252 | 1.859208 | 0.04260642
54.74103 | 12.3687 | 12.26531 | 8.161899 | 0.1033903 | 2.20649 | 1.854469 | 0.04245073
54.75103 | 12.348 | 12.26025 | 8.159446 | 0.08774849 | 2.208742 | 1.849769 | 0.04229479
54.76103 | 12.361 | 12.25524 | 8.156989 | 0.1057573 | 2.211008 | 1.845107 | 0.04213863
54.77102 | 12.3525 | 12.25029 | 8.154532 | 0.1022111 | 2.213287 | 1.840488 | 0.04198242
54.78102 | 12.3501 | 12.24538 | 8.15207 | 0.1047218 | 2.215581 | 1.835901 | 0.04182586
54.79102 | 12.3596 | 12.24052 | 8.149606 | 0.1190833 | 2.21789 | 1.831352 | 0.04166914
54.80102 | 12.3459 | 12.2357 | 8.147138 | 0.110196 | 2.220213 | 1.826841 | 0.04151228
54.81102 | 12.3439 | 12.23094 | 8.144668 | 0.1129599 | 2.22255 | 1.822367 | 0.04135528
54.82102 | 12.3362 | 12.22622 | 8.142195 | 0.1099755 | 2.224902 | 1.817929 | 0.04119818
54.83101 | 12.3437 | 12.22156 | 8.139722 | 0.1221381 | 2.227266 | 1.813533 | 0.04104117
54.84101 | 12.3448 | 12.21694 | 8.137244 | 0.1278569 | 2.229646 | 1.809169 | 0.04088392
54.85101 | 12.3526 | 12.21237 | 8.134763 | 0.1402276 | 2.232042 | 1.804841 | 0.04072661
54.86101 | 12.3297 | 12.20785 | 8.132279 | 0.1218505 | 2.234451 | 1.80055 | 0.04056928
54.87101 | 12.3402 | 12.20337 | 8.129793 | 0.1368255 | 2.236876 | 1.796294 | 0.04041193
54.881 | 12.3212 | 12.19895 | 8.127306 | 0.1222482 | 2.239313 | 1.792078 | 0.04025474
54.891 | 12.3386 | 12.19457 | 8.124815 | 0.1440279 | 2.241766 | 1.787894 | 0.04009742
54.901 | 12.325 | 12.19024 | 8.12232 | 0.1347603 | 2.244235 | 1.783744 | 0.03994015
54.911 | 12.3312 | 12.18596 | 8.119823 | 0.1452448 | 2.246719 | 1.77963 | 0.03978293
54.921 | 12.3257 | 12.18172 | 8.117324 | 0.1439826 | 2.249217 | 1.775551 | 0.03962578
54.931 | 12.3203 | 12.17753 | 8.114821 | 0.1427728 | 2.251731 | 1.771507 | 0.03946873
54.94099 | 12.3152 | 12.17339 | 8.112319 | 0.1418127 | 2.254256 | 1.7675 | 0.03931194
54.95099 | 12.3243 | 12.16929 | 8.109811 | 0.1550093 | 2.2568 | 1.763525 | 0.03915512
54.96099 | 12.3234 | 12.16524 | 8.107301 | 0.1581592 | 2.259359 | 1.759583 | 0.03899844
54.97099 | 12.3084 | 12.16124 | 8.104787 | 0.1471625 | 2.261933 | 1.755675 | 0.03884192
54.98099 | 12.3166 | 12.15728 | 8.102272 | 0.1593196 | 2.264521 | 1.751802 | 0.03868557
54.99098 | 12.3041 | 12.15337 | 8.099756 | 0.1507262 | 2.267123 | 1.747965 | 0.03852955
55.00098 | 12.319 | 12.14951 | 8.097235 | 0.1694904 | 2.269743 | 1.744158 | 0.03837359
55.01098 | 12.3065 | 12.14569 | 8.094711 | 0.1608085 | 2.272378 | 1.740384 | 0.03821784
55.02098 | 12.3068 | 12.14192 | 8.092185 | 0.1648809 | 2.275029 | 1.736643 | 0.03806232
55.03098 | 12.3042 | 12.13819 | 8.089656 | 0.166007 | 2.277695 | 1.732935 | 0.03790705
55.04098 | 12.304 | 12.13451 | 8.087125 | 0.1694872 | 2.280376 | 1.729259 | 0.03775204
55.05097 | 12.3016 | 12.13088 | 8.084593 | 0.1707191 | 2.28307 | 1.72562 | 0.03759745
55.06097 | 12.2922 | 12.12729 | 8.082057 | 0.1649074 | 2.285784 | 1.722009 | 0.03744299
55.07097 | 12.2864 | 12.12375 | 8.079517 | 0.1626515 | 2.288512 | 1.71843 | 0.03728884
55.08097 | 12.2962 | 12.12025 | 8.076975 | 0.1759491 | 2.291257 | 1.714884 | 0.037135
55.09097 | 12.2788 | 12.1168 | 8.074431 | 0.1620026 | 2.294017 | 1.711368 | 0.03698148
55.10096 | 12.2876 | 12.11339 | 8.071886 | 0.1742066 | 2.296791 | 1.707888 | 0.03682845
55.11096 | 12.2855 | 12.11003 | 8.069336 | 0.1754691 | 2.299583 | 1.704436 | 0.03667562
55.12096 | 12.29 | 12.10671 | 8.066784 | 0.1832866 | 2.302391 | 1.701015 | 0.03652314
55.13096 | 12.2704 | 12.10344 | 8.064229 | 0.1669592 | 2.305216 | 1.697625 | 0.03637105
55.14096 | 12.2804 | 12.10021 | 8.061672 | 0.180187 | 2.308056 | 1.694266 | 0.03621933
55.15096 | 12.275 | 12.09703 | 8.059112 | 0.17797 | 2.310913 | 1.690937 | 0.03606801
55.16095 | 12.281 | 12.09389 | 8.056552 | 0.1871052 | 2.313784 | 1.687642 | 0.03591725
55.17095 | 12.2785 | 12.0908 | 8.053987 | 0.1876991 | 2.316673 | 1.684375 | 0.03576675
55.18095 | 12.2711 | 12.08775 | 8.051419 | 0.1833484 | 2.319579 | 1.681137 | 0.03561668
55.19095 | 12.271 | 12.08475 | 8.048848 | 0.1862535 | 2.322501 | 1.67793 | 0.03546705
55.20095 | 12.2744 | 12.08179 | 8.046276 | 0.1926141 | 2.32544 | 1.674752 | 0.03531786
55.21094 | 12.2692 | 12.07887 | 8.043703 | 0.1903275 | 2.328393 | 1.671608 | 0.03516927
55.22094 | 12.2598 | 12.076 | 8.041125 | 0.1837996 | 2.331365 | 1.668489 | 0.03502101
55.23094 | 12.2621 | 12.07317 | 8.038544 | 0.188928 | 2.334354 | 1.6654 | 0.03487322
55.24094 | 12.267 | 12.07039 | 8.035961 | 0.1966122 | 2.33736 | 1.662341 | 0.03472592
55.25094 | 12.2566 | 12.06765 | 8.033376 | 0.1889525 | 2.340383 | 1.65931 | 0.03457911
55.26094 | 12.2541 | 12.06495 | 8.030788 | 0.189149 | 2.343422 | 1.656308 | 0.0344328
55.27093 | 12.2618 | 12.0623 | 8.0282 | 0.1994987 | 2.346476 | 1.653339 | 0.03428714
55.28093 | 12.255 | 12.05969 | 8.025606 | 0.1953077 | 2.34955 | 1.650394 | 0.03414185
55.29093 | 12.2668 | 12.05713 | 8.023011 | 0.2096732 | 2.352641 | 1.647478 | 0.0339971
55.30093 | 12.2458 | 12.05461 | 8.020413 | 0.1911949 | 2.355749 | 1.644591 | 0.03385287
55.31093 | 12.2617 | 12.05213 | 8.017812 | 0.2095735 | 2.358874 | 1.641731 | 0.03370919
55.32092 | 12.2549 | 12.04969 | 8.015211 | 0.2052062 | 2.362014 | 1.638903 | 0.03356619
55.33092 | 12.2541 | 12.0473 | 8.012606 | 0.2067977 | 2.365174 | 1.636099 | 0.03342361
55.34092 | 12.2552 | 12.04495 | 8.009998 | 0.210246 | 2.368352 | 1.633323 | 0.03328158
55.35092 | 12.2547 | 12.04265 | 8.007387 | 0.2120511 | 2.371547 | 1.630575 | 0.03314013
55.36092 | 12.2491 | 12.04039 | 8.004774 | 0.2087129 | 2.37476 | 1.627854 | 0.03299925
55.37092 | 12.2528 | 12.03817 | 8.002158 | 0.2146318 | 2.37799 | 1.625161 | 0.03285895
55.38091 | 12.2505 | 12.03599 | 7.999543 | 0.2145054 | 2.381235 | 1.622497 | 0.03271938
55.39091 | 12.2335 | 12.03386 | 7.996922 | 0.1996382 | 2.384502 | 1.619858 | 0.03258025
55.40091 | 12.2545 | 12.03177 | 7.994299 | 0.2227279 | 2.387786 | 1.617245 | 0.03244173
55.41091 | 12.2386 | 12.02972 | 7.991674 | 0.208876 | 2.391087 | 1.61466 | 0.0323038
55.42091 | 12.2478 | 12.02772 | 7.989046 | 0.2200787 | 2.394408 | 1.612101 | 0.03216649
55.4309 | 12.2456 | 12.02576 | 7.986418 | 0.2198386 | 2.397742 | 1.609571 | 0.03202993
55.4409 | 12.2479 | 12.02384 | 7.983785 | 0.2240568 | 2.401099 | 1.607065 | 0.03189384
55.4509 | 12.2488 | 12.02197 | 7.98115 | 0.2268314 | 2.404475 | 1.604585 | 0.03175838
55.4609 | 12.2453 | 12.02013 | 7.978513 | 0.2251659 | 2.407867 | 1.602131 | 0.03162354
55.4709 | 12.2388 | 12.01835 | 7.975872 | 0.2204547 | 2.41128 | 1.599703 | 0.03148934
55.4809 | 12.2544 | 12.0166 | 7.97323 | 0.2378039 | 2.414709 | 1.597301 | 0.03135577
55.49089 | 12.2516 | 12.01489 | 7.970588 | 0.2367073 | 2.418155 | 1.594928 | 0.03122297
55.50089 | 12.2407 | 12.01323 | 7.96794 | 0.2274701 | 2.421622 | 1.592577 | 0.03109068
55.51089 | 12.2609 | 12.01161 | 7.96529 | 0.2492904 | 2.425108 | 1.590252 | 0.03095903
55.52089 | 12.2368 | 12.01003 | 7.962638 | 0.2267682 | 2.428614 | 1.587952 | 0.03082804
55.53089 | 12.2538 | 12.0085 | 7.959984 | 0.2453035 | 2.432138 | 1.585677 | 0.0306977
55.54088 | 12.2556 | 12.00701 | 7.957329 | 0.2485949 | 2.435678 | 1.58343 | 0.03056814
55.55088 | 12.2331 | 12.00555 | 7.95467 | 0.2275456 | 2.43924 | 1.581205 | 0.03043911
55.56088 | 12.2526 | 12.00415 | 7.952008 | 0.2484538 | 2.442821 | 1.579006 | 0.03031074
55.57088 | 12.242 | 12.00278 | 7.949344 | 0.2392198 | 2.446422 | 1.576831 | 0.03018304
55.58088 | 12.2561 | 12.00146 | 7.946678 | 0.2546435 | 2.450042 | 1.574681 | 0.030056
55.59088 | 12.2585 | 12.00018 | 7.944009 | 0.2583249 | 2.453682 | 1.572555 | 0.02992963
55.60087 | 12.2486 | 11.99894 | 7.94134 | 0.2496628 | 2.457337 | 1.570456 | 0.02980406
55.61087 | 12.2597 | 11.99774 | 7.938667 | 0.26196 | 2.461015 | 1.568379 | 0.02967904
55.62087 | 12.2603 | 11.99659 | 7.935991 | 0.2637146 | 2.464714 | 1.566326 | 0.02955469
55.63087 | 12.2599 | 11.99547 | 7.933312 | 0.264427 | 2.468432 | 1.564298 | 0.02943102
55.64087 | 12.2634 | 11.9944 | 7.930632 | 0.2689977 | 2.47217 | 1.562293 | 0.02930803
55.65086 | 12.2586 | 11.99337 | 7.927951 | 0.265225 | 2.475924 | 1.560314 | 0.02918583
55.66086 | 12.2623 | 11.99239 | 7.925266 | 0.2699112 | 2.479702 | 1.558357 | 0.0290642
55.67086 | 12.2697 | 11.99144 | 7.922578 | 0.278255 | 2.4835 | 1.556424 | 0.02894325
55.68086 | 12.2724 | 11.99054 | 7.919888 | 0.2818573 | 2.487318 | 1.554514 | 0.02882298
55.69086 | 12.2605 | 11.98968 | 7.917196 | 0.2708166 | 2.491156 | 1.552628 | 0.0287034
55.70086 | 12.2717 | 11.98887 | 7.914502 | 0.2828345 | 2.495015 | 1.550765 | 0.02858451
55.71085 | 12.2622 | 11.98809 | 7.911807 | 0.2741094 | 2.49889 | 1.548927 | 0.02846641
55.72085 | 12.266 | 11.98736 | 7.909108 | 0.2786428 | 2.50279 | 1.54711 | 0.02834889
55.73085 | 12.2787 | 11.98667 | 7.906407 | 0.2920338 | 2.506711 | 1.545317 | 0.02823206
55.74085 | 12.2588 | 11.98602 | 7.903703 | 0.272783 | 2.510652 | 1.543546 | 0.02811591
55.75085 | 12.2885 | 11.98541 | 7.900997 | 0.3030903 | 2.514614 | 1.541799 | 0.02800046
55.76084 | 12.2757 | 11.98485 | 7.898291 | 0.2908547 | 2.518593 | 1.540076 | 0.0278858
55.77084 | 12.2675 | 11.98432 | 7.89558 | 0.2831773 | 2.522597 | 1.538374 | 0.02777173
55.78084 | 12.288 | 11.98384 | 7.892867 | 0.3041583 | 2.526622 | 1.536694 | 0.02765834
55.79084 | 12.2801 | 11.9834 | 7.890152 | 0.2966968 | 2.530669 | 1.535037 | 0.02754564
55.80084 | 12.2871 | 11.98301 | 7.887435 | 0.304093 | 2.534736 | 1.533402 | 0.02743363
55.81084 | 12.2861 | 11.98265 | 7.884715 | 0.3034475 | 2.538825 | 1.53179 | 0.02732231
55.82083 | 12.279 | 11.98234 | 7.881995 | 0.2966591 | 2.542932 | 1.530202 | 0.02721179
55.83083 | 12.2979 | 11.98207 | 7.879271 | 0.3158291 | 2.547064 | 1.528634 | 0.02710185
55.84083 | 12.2824 | 11.98184 | 7.876545 | 0.3005569 | 2.551218 | 1.527088 | 0.02699259
55.85083 | 12.2899 | 11.98166 | 7.873816 | 0.3082423 | 2.555394 | 1.525564 | 0.02688402
55.86083 | 12.2891 | 11.98151 | 7.871085 | 0.3075854 | 2.559591 | 1.524062 | 0.02677615
55.87082 | 12.2878 | 11.98141 | 7.868355 | 0.3063863 | 2.563807 | 1.522584 | 0.02666907
55.88082 | 12.2858 | 11.98136 | 7.865619 | 0.3044449 | 2.568048 | 1.521125 | 0.02656257
55.89082 | 12.2985 | 11.98134 | 7.862882 | 0.3171611 | 2.572312 | 1.519688 | 0.02645675
55.90082 | 12.2873 | 11.98136 | 7.860142 | 0.3059351 | 2.576598 | 1.518273 | 0.02635161
55.91082 | 12.3028 | 11.98143 | 7.8574 | 0.321367 | 2.580907 | 1.51688 | 0.02624716
55.92082 | 12.2926 | 11.98154 | 7.854655 | 0.311056 | 2.585238 | 1.515507 | 0.02614338
55.93081 | 12.2932 | 11.9817 | 7.851912 | 0.3115029 | 2.589587 | 1.514158 | 0.0260404
55.94081 | 12.311 | 11.98189 | 7.849163 | 0.329107 | 2.593964 | 1.512828 | 0.02593799
55.95081 | 12.2953 | 11.98213 | 7.846412 | 0.3131691 | 2.598363 | 1.51152 | 0.02583626
55.96081 | 12.2944 | 11.98241 | 7.843659 | 0.311988 | 2.602785 | 1.510232 | 0.0257352
55.97081 | 12.3134 | 11.98274 | 7.840904 | 0.330665 | 2.60723 | 1.508966 | 0.02563482
55.9808 | 12.2982 | 11.9831 | 7.838149 | 0.3150993 | 2.611694 | 1.507722 | 0.02553523
55.9908 | 12.3085 | 11.98351 | 7.83539 | 0.3249907 | 2.616186 | 1.506497 | 0.0254362
56.0008 | 12.3026 | 11.98396 | 7.832628 | 0.3186396 | 2.620701 | 1.505294 | 0.02533784
56.0108 | 12.302 | 11.98445 | 7.829864 | 0.3175451 | 2.625239 | 1.504111 | 0.02524015
56.0208 | 12.2989 | 11.98499 | 7.827099 | 0.3139087 | 2.629801 | 1.502948 | 0.02514314
56.0308 | 12.3085 | 11.98557 | 7.82433 | 0.3229286 | 2.634387 | 1.501807 | 0.02504679
56.04079 | 12.2907 | 11.98619 | 7.821563 | 0.3045066 | 2.638992 | 1.500687 | 0.02495121
56.05079 | 12.3171 | 11.98686 | 7.818791 | 0.3302411 | 2.643626 | 1.499587 | 0.02485619
56.06079 | 12.2954 | 11.98757 | 7.816016 | 0.3078327 | 2.648283 | 1.498507 | 0.02476183
56.07079 | 12.3007 | 11.98832 | 7.81324 | 0.3123808 | 2.652965 | 1.497447 | 0.02466813
56.08079 | 12.3111 | 11.98911 | 7.810461 | 0.3219864 | 2.65767 | 1.496407 | 0.0245751
56.09078 | 12.3031 | 11.98995 | 7.807683 | 0.3131494 | 2.662396 | 1.495389 | 0.02448281
56.10078 | 12.3048 | 11.99083 | 7.8049 | 0.313968 | 2.667151 | 1.49439 | 0.02439109
56.11078 | 12.3087 | 11.99176 | 7.802115 | 0.316944 | 2.67193 | 1.493411 | 0.02430002
56.12078 | 12.301 | 11.99272 | 7.799328 | 0.3082762 | 2.676734 | 1.492452 | 0.0242096
56.13078 | 12.3099 | 11.99373 | 7.796538 | 0.3161652 | 2.681563 | 1.491513 | 0.02411982
56.14078 | 12.3057 | 11.99479 | 7.793747 | 0.3109105 | 2.686417 | 1.490594 | 0.0240307
56.15077 | 12.3003 | 11.99589 | 7.790957 | 0.3044134 | 2.691291 | 1.489696 | 0.02394231
56.16077 | 12.3082 | 11.99703 | 7.788161 | 0.3111717 | 2.696196 | 1.488817 | 0.02385447
56.17077 | 12.315 | 11.99821 | 7.785364 | 0.3167862 | 2.701125 | 1.487958 | 0.02376728
56.18077 | 12.2956 | 11.99944 | 7.782564 | 0.2961571 | 2.70608 | 1.487118 | 0.02368072
56.19077 | 12.3063 | 12.00072 | 7.779763 | 0.3055839 | 2.711061 | 1.486298 | 0.0235948
56.20076 | 12.2908 | 12.00203 | 7.776962 | 0.2887682 | 2.716062 | 1.485498 | 0.0235096
56.21076 | 12.3074 | 12.00339 | 7.774156 | 0.3040072 | 2.721095 | 1.484717 | 0.02342495
56.22076 | 12.31 | 12.0048 | 7.771348 | 0.3052024 | 2.726153 | 1.483956 | 0.02334093
56.23076 | 12.3185 | 12.00625 | 7.768539 | 0.312253 | 2.731237 | 1.483214 | 0.02325753
56.24076 | 12.3025 | 12.00774 | 7.765727 | 0.2947596 | 2.736347 | 1.482491 | 0.02317476
56.25076 | 12.3192 | 12.00928 | 7.762913 | 0.3099219 | 2.741484 | 1.481788 | 0.02309262
56.26075 | 12.3025 | 12.01086 | 7.7601 | 0.2916412 | 2.746642 | 1.481105 | 0.02301118
56.27075 | 12.3229 | 12.01249 | 7.757282 | 0.3104146 | 2.751832 | 1.480441 | 0.02293027
56.28075 | 12.3064 | 12.01416 | 7.754463 | 0.2922434 | 2.757048 | 1.479796 | 0.02284998
56.29075 | 12.3214 | 12.01587 | 7.751641 | 0.3055274 | 2.762292 | 1.479169 | 0.02277031
56.30075 | 12.3342 | 12.01763 | 7.748817 | 0.3165668 | 2.767562 | 1.478563 | 0.02269124
56.31074 | 12.3074 | 12.01944 | 7.745994 | 0.2879635 | 2.772854 | 1.477975 | 0.02261286
56.32074 | 12.3349 | 12.02129 | 7.743166 | 0.3136124 | 2.77818 | 1.477407 | 0.02253501
56.33074 | 12.3326 | 12.02318 | 7.740337 | 0.3094179 | 2.783531 | 1.476857 | 0.02245777
56.34074 | 12.3228 | 12.02512 | 7.737505 | 0.2976762 | 2.788912 | 1.476326 | 0.02238113
56.35074 | 12.3184 | 12.02711 | 7.734671 | 0.2912912 | 2.794318 | 1.475814 | 0.02230508
56.36074 | 12.3395 | 12.02914 | 7.731836 | 0.3103589 | 2.799754 | 1.475321 | 0.02222964
56.37073 | 12.3383 | 12.03122 | 7.729001 | 0.3070836 | 2.805212 | 1.474848 | 0.02215486
56.38073 | 12.3403 | 12.03334 | 7.726162 | 0.3069623 | 2.810703 | 1.474393 | 0.0220806
56.39073 | 12.3402 | 12.03551 | 7.72332 | 0.3046931 | 2.816223 | 1.473957 | 0.02200693
56.40073 | 12.3494 | 12.03772 | 7.720477 | 0.3116805 | 2.82177 | 1.473539 | 0.02193385
56.41073 | 12.3507 | 12.03998 | 7.717632 | 0.3107197 | 2.827347 | 1.47314 | 0.02186135
56.42072 | 12.3455 | 12.04228 | 7.714787 | 0.303217 | 2.832946 | 1.47276 | 0.02178951
56.43072 | 12.3616 | 12.04464 | 7.711938 | 0.3169648 | 2.83858 | 1.472398 | 0.02171817
56.44072 | 12.3686 | 12.04703 | 7.709087 | 0.321566 | 2.844243 | 1.472056 | 0.02164741
56.45072 | 12.3625 | 12.04948 | 7.706235 | 0.313022 | 2.849935 | 1.471731 | 0.02157723
56.46072 | 12.3624 | 12.05197 | 7.70338 | 0.3104308 | 2.855656 | 1.471426 | 0.02150762
56.47072 | 12.3659 | 12.05451 | 7.700523 | 0.3113932 | 2.861407 | 1.471138 | 0.02143858
56.48071 | 12.3754 | 12.05709 | 7.697667 | 0.3183109 | 2.867181 | 1.47087 | 0.02137017
56.49071 | 12.3686 | 12.05972 | 7.694807 | 0.3088796 | 2.872991 | 1.47062 | 0.02130226
56.50071 | 12.373 | 12.0624 | 7.691945 | 0.310601 | 2.878831 | 1.470388 | 0.02123491
56.51071 | 12.3858 | 12.06512 | 7.689081 | 0.3206757 | 2.884701 | 1.470175 | 0.02116812
56.52071 | 12.3727 | 12.0679 | 7.686215 | 0.3048031 | 2.890601 | 1.46998 | 0.02110189
56.5307 | 12.3879 | 12.07071 | 7.68335 | 0.3171852 | 2.896525 | 1.469804 | 0.02103628
56.5407 | 12.3932 | 12.07358 | 7.68048 | 0.3196177 | 2.902486 | 1.469645 | 0.02097115
56.5507 | 12.3883 | 12.0765 | 7.677608 | 0.3118023 | 2.908477 | 1.469506 | 0.02090658
56.5607 | 12.3999 | 12.07946 | 7.674735 | 0.320439 | 2.914499 | 1.469384 | 0.02084255
56.5707 | 12.3888 | 12.08247 | 7.67186 | 0.306328 | 2.920552 | 1.469281 | 0.02077907
56.5807 | 12.4009 | 12.08553 | 7.668983 | 0.3153687 | 2.926637 | 1.469196 | 0.02071612
56.59069 | 12.4132 | 12.08864 | 7.666107 | 0.3245642 | 2.932746 | 1.469129 | 0.02065379
56.60069 | 12.3979 | 12.09179 | 7.663226 | 0.3061083 | 2.938893 | 1.469081 | 0.02059192
56.61069 | 12.4096 | 12.095 | 7.660344 | 0.3146039 | 2.945071 | 1.46905 | 0.02053059
56.62069 | 12.414 | 12.09825 | 7.65746 | 0.3157509 | 2.951281 | 1.469038 | 0.0204698
56.63069 | 12.4063 | 12.10155 | 7.654574 | 0.3047488 | 2.957524 | 1.469044 | 0.02040953
56.64068 | 12.4176 | 12.1049 | 7.651689 | 0.3127012 | 2.963792 | 1.469069 | 0.02034985
56.65068 | 12.4078 | 12.1083 | 7.648799 | 0.2995015 | 2.970098 | 1.469111 | 0.02029063
56.66068 | 12.4172 | 12.11175 | 7.645908 | 0.3054519 | 2.976437 | 1.469172 | 0.02023194
56.67068 | 12.4196 | 12.11525 | 7.643015 | 0.3043531 | 2.982808 | 1.46925 | 0.02017376
56.68068 | 12.4126 | 12.1188 | 7.64012 | 0.2938047 | 2.989212 | 1.469347 | 0.0201161
56.69068 | 12.4188 | 12.12239 | 7.637223 | 0.2964065 | 2.99565 | 1.469462 | 0.02005896
56.70067 | 12.4316 | 12.12604 | 7.634328 | 0.3055647 | 3.002111 | 1.469594 | 0.02000239
56.71067 | 12.4281 | 12.12974 | 7.631427 | 0.2983641 | 3.008617 | 1.469745 | 0.01994627
56.72067 | 12.4332 | 12.13348 | 7.628526 | 0.2997177 | 3.015152 | 1.469914 | 0.01989066
56.73067 | 12.4424 | 12.13728 | 7.625622 | 0.3051168 | 3.021724 | 1.470101 | 0.01983555
56.74067 | 12.4313 | 12.14113 | 7.622717 | 0.2901692 | 3.028327 | 1.470306 | 0.01978095
56.75066 | 12.4462 | 12.14503 | 7.619813 | 0.3011725 | 3.034958 | 1.470529 | 0.0197269
56.76066 | 12.44 | 12.14898 | 7.616904 | 0.2910212 | 3.041631 | 1.470771 | 0.01967329
56.77066 | 12.4396 | 12.15298 | 7.613994 | 0.2866187 | 3.048338 | 1.47103 | 0.01962018
56.78066 | 12.4536 | 12.15704 | 7.611081 | 0.2965646 | 3.055079 | 1.471307 | 0.01956756
56.79066 | 12.4513 | 12.16114 | 7.608168 | 0.2901594 | 3.061855 | 1.471602 | 0.01951544
56.80066 | 12.463 | 12.1653 | 7.605252 | 0.2977024 | 3.068666 | 1.471915 | 0.0194638
56.81065 | 12.4447 | 12.1695 | 7.602338 | 0.2751971 | 3.075506 | 1.472246 | 0.0194127
56.82065 | 12.4496 | 12.17376 | 7.599419 | 0.2758362 | 3.082387 | 1.472595 | 0.01936203
56.83065 | 12.4693 | 12.17808 | 7.596499 | 0.2912227 | 3.089304 | 1.472963 | 0.01931184
56.84065 | 12.4647 | 12.18244 | 7.593576 | 0.282257 | 3.096257 | 1.473348 | 0.01926214
56.85065 | 12.4604 | 12.18686 | 7.590653 | 0.2735387 | 3.103245 | 1.473751 | 0.01921291
56.86064 | 12.4768 | 12.19133 | 7.58773 | 0.2854717 | 3.110262 | 1.474172 | 0.0191642
56.87064 | 12.4688 | 12.19585 | 7.584803 | 0.2729473 | 3.117323 | 1.474611 | 0.01911591
56.88064 | 12.4719 | 12.20043 | 7.581874 | 0.2714698 | 3.12442 | 1.475068 | 0.0190681
56.89064 | 12.4921 | 12.20506 | 7.578944 | 0.2870386 | 3.131553 | 1.475543 | 0.01902075
56.90064 | 12.4847 | 12.20975 | 7.576012 | 0.2749541 | 3.138724 | 1.476036 | 0.01897387
56.91064 | 12.4826 | 12.21448 | 7.573078 | 0.2681156 | 3.145931 | 1.476547 | 0.01892746
56.92063 | 12.4967 | 12.21927 | 7.570146 | 0.2774274 | 3.153169 | 1.477076 | 0.01888154
56.93063 | 12.4787 | 12.22412 | 7.567209 | 0.2545809 | 3.16045 | 1.477623 | 0.01883605
56.94063 | 12.5001 | 12.22902 | 7.564271 | 0.2710796 | 3.16777 | 1.478188 | 0.018791
56.95063 | 12.5046 | 12.23398 | 7.561331 | 0.2706234 | 3.175127 | 1.478772 | 0.01874642
56.96063 | 12.4939 | 12.23899 | 7.55839 | 0.2549124 | 3.182523 | 1.479373 | 0.01870228
56.97062 | 12.4946 | 12.24405 | 7.555449 | 0.2505512 | 3.189949 | 1.479991 | 0.01865864
56.98062 | 12.5029 | 12.24917 | 7.552505 | 0.2537297 | 3.197421 | 1.480629 | 0.0186154
56.99062 | 12.4969 | 12.25435 | 7.549559 | 0.2425525 | 3.204932 | 1.481284 | 0.01857261
57.00062 | 12.5213 | 12.25958 | 7.546611 | 0.2617198 | 3.212482 | 1.481957 | 0.01853026
57.01062 | 12.5167 | 12.26487 | 7.543661 | 0.251831 | 3.22007 | 1.482649 | 0.01848835
57.02062 | 12.51 | 12.27021 | 7.540711 | 0.2397859 | 3.227698 | 1.483359 | 0.01844689
57.03061 | 12.5309 | 12.27561 | 7.537761 | 0.2552891 | 3.235358 | 1.484086 | 0.0184059
57.04061 | 12.522 | 12.28107 | 7.534807 | 0.2409309 | 3.243065 | 1.484831 | 0.0183653
57.05061 | 12.5157 | 12.28658 | 7.531852 | 0.2291157 | 3.250812 | 1.485595 | 0.01832514
57.06061 | 12.5497 | 12.29216 | 7.528895 | 0.2575434 | 3.258599 | 1.486377 | 0.01828541
57.07061 | 12.5364 | 12.29779 | 7.525936 | 0.2386134 | 3.266427 | 1.487177 | 0.0182461
57.0806 | 12.5423 | 12.30347 | 7.522979 | 0.2388313 | 3.274287 | 1.487995 | 0.01820727
57.0906 | 12.5535 | 12.30921 | 7.520018 | 0.2442858 | 3.282196 | 1.488832 | 0.01816882
57.1006 | 12.54 | 12.31502 | 7.517055 | 0.2249822 | 3.290146 | 1.489686 | 0.01813079
57.1106 | 12.562 | 12.32088 | 7.51409 | 0.24112 | 3.298137 | 1.490559 | 0.01809318
57.1206 | 12.5488 | 12.3268 | 7.511124 | 0.2219996 | 3.30617 | 1.49145 | 0.01805599
57.1306 | 12.5655 | 12.33278 | 7.508157 | 0.23272 | 3.314244 | 1.49236 | 0.01801922
57.14059 | 12.5678 | 12.33881 | 7.505191 | 0.2289872 | 3.322352 | 1.493287 | 0.0179829
57.15059 | 12.5703 | 12.34491 | 7.502221 | 0.2253891 | 3.33051 | 1.494233 | 0.01794696
57.16059 | 12.57 | 12.35107 | 7.499249 | 0.2189312 | 3.338711 | 1.495197 | 0.01791142
57.17059 | 12.5891 | 12.35729 | 7.496276 | 0.2318134 | 3.346955 | 1.496179 | 0.0178763
57.18059 | 12.5828 | 12.36356 | 7.493301 | 0.2192357 | 3.355241 | 1.49718 | 0.01784158
57.19058 | 12.5935 | 12.3699 | 7.490328 | 0.2236036 | 3.363562 | 1.498199 | 0.0178073
57.20058 | 12.6016 | 12.3763 | 7.487351 | 0.2253045 | 3.371935 | 1.499236 | 0.01777339
57.21058 | 12.5927 | 12.38276 | 7.484372 | 0.2099445 | 3.380351 | 1.500292 | 0.01773988
57.22058 | 12.6074 | 12.38928 | 7.481392 | 0.2181229 | 3.388811 | 1.501367 | 0.01770677
57.23058 | 12.6146 | 12.39586 | 7.47841 | 0.2187401 | 3.397316 | 1.50246 | 0.01767406
57.24058 | 12.6026 | 12.4025 | 7.475427 | 0.2000951 | 3.405864 | 1.503572 | 0.01764174
57.25057 | 12.6187 | 12.40921 | 7.472445 | 0.2094949 | 3.414449 | 1.504701 | 0.01760985
57.26057 | 12.6253 | 12.41597 | 7.46946 | 0.209326 | 3.423087 | 1.50585 | 0.01757832
57.27057 | 12.6146 | 12.42281 | 7.466472 | 0.1917943 | 3.431769 | 1.507017 | 0.01754718
57.28057 | 12.6304 | 12.4297 | 7.463484 | 0.2006993 | 3.440498 | 1.508203 | 0.01751643
57.29057 | 12.6273 | 12.43666 | 7.460494 | 0.1906411 | 3.449272 | 1.509407 | 0.01748606
57.30056 | 12.6207 | 12.44367 | 7.457506 | 0.1770265 | 3.458083 | 1.510629 | 0.01745612
57.31056 | 12.6419 | 12.45076 | 7.454513 | 0.1911409 | 3.466948 | 1.511871 | 0.01742652
57.32056 | 12.635 | 12.45791 | 7.451519 | 0.1770918 | 3.47586 | 1.513132 | 0.01739731
57.33056 | 12.6377 | 12.46512 | 7.448524 | 0.172578 | 3.484819 | 1.514411 | 0.01736847
57.34056 | 12.6545 | 12.4724 | 7.445527 | 0.1820995 | 3.493824 | 1.515709 | 0.01734001
57.35056 | 12.6472 | 12.47974 | 7.442529 | 0.1674557 | 3.502877 | 1.517026 | 0.01731194
57.36055 | 12.6516 | 12.48715 | 7.439533 | 0.164454 | 3.511968 | 1.518361 | 0.01728426
57.37055 | 12.6644 | 12.49462 | 7.436532 | 0.1697809 | 3.521114 | 1.519716 | 0.01725693
57.38055 | 12.6458 | 12.50216 | 7.43353 | 0.1436394 | 3.530311 | 1.52109 | 0.01722997
57.39055 | 12.6695 | 12.50977 | 7.430527 | 0.1597342 | 3.539553 | 1.522482 | 0.01720338
57.40055 | 12.6654 | 12.51744 | 7.427523 | 0.1479597 | 3.548846 | 1.523894 | 0.01717715
57.41054 | 12.6671 | 12.52517 | 7.42452 | 0.1419288 | 3.558177 | 1.525323 | 0.01715132
57.42054 | 12.6783 | 12.53298 | 7.421513 | 0.1453217 | 3.567566 | 1.526773 | 0.01712583
57.43054 | 12.6764 | 12.54085 | 7.418505 | 0.135547 | 3.577005 | 1.528242 | 0.01710071
57.44054 | 12.6717 | 12.5488 | 7.415495 | 0.1229045 | 3.586494 | 1.52973 | 0.01707594
57.45054 | 12.6909 | 12.55681 | 7.412485 | 0.134094 | 3.596032 | 1.531238 | 0.01705154
57.46054 | 12.6854 | 12.56489 | 7.409473 | 0.1205149 | 3.605621 | 1.532764 | 0.01702749
57.47053 | 12.7009 | 12.57302 | 7.406462 | 0.1278751 | 3.61525 | 1.534309 | 0.01700383
57.48053 | 12.7066 | 12.58124 | 7.403448 | 0.1253582 | 3.62494 | 1.535874 | 0.01698049
57.49053 | 12.7077 | 12.58953 | 7.400432 | 0.1181717 | 3.63468 | 1.537459 | 0.01695751
57.50053 | 12.7131 | 12.59788 | 7.397415 | 0.1152157 | 3.644471 | 1.539063 | 0.01693489
57.51053 | 12.7297 | 12.60631 | 7.394397 | 0.1233896 | 3.654315 | 1.540686 | 0.01691262
57.52052 | 12.7184 | 12.6148 | 7.391381 | 0.1036006 | 3.6642 | 1.542328 | 0.01689071
57.53052 | 12.733 | 12.62337 | 7.38836 | 0.1096329 | 3.674148 | 1.54399 | 0.01686914
57.54052 | 12.7377 | 12.63201 | 7.385339 | 0.105694 | 3.684147 | 1.545672 | 0.01684791
57.55052 | 12.7449 | 12.64072 | 7.382316 | 0.1041839 | 3.694199 | 1.547374 | 0.01682703
57.56052 | 12.7628 | 12.6495 | 7.379292 | 0.1133019 | 3.704304 | 1.549096 | 0.01680649
57.57052 | 12.7502 | 12.65835 | 7.376267 | 0.09184748 | 3.714463 | 1.550837 | 0.01678629
57.58051 | 12.7693 | 12.66727 | 7.373243 | 0.1020291 | 3.724665 | 1.552596 | 0.01676646
57.59051 | 12.7613 | 12.67627 | 7.370216 | 0.08502933 | 3.734931 | 1.554377 | 0.01674694
57.60051 | 12.7739 | 12.68534 | 7.367187 | 0.08855628 | 3.745251 | 1.556178 | 0.01672777
57.61051 | 12.7765 | 12.69449 | 7.364157 | 0.08200935 | 3.755626 | 1.557998 | 0.01670893
57.62051 | 12.7874 | 12.70371 | 7.361126 | 0.08368809 | 3.766056 | 1.559839 | 0.01669043
57.6305 | 12.7922 | 12.713 | 7.358097 | 0.0792023 | 3.77653 | 1.561698 | 0.01667228
57.6405 | 12.8054 | 12.72237 | 7.355064 | 0.08303204 | 3.787071 | 1.563579 | 0.01665445
57.6505 | 12.8146 | 12.73181 | 7.35203 | 0.08278695 | 3.797667 | 1.565479 | 0.01663695
57.6605 | 12.8108 | 12.74133 | 7.348995 | 0.0694661 | 3.808319 | 1.567401 | 0.01661978
57.6705 | 12.8266 | 12.75093 | 7.345958 | 0.07566945 | 3.819027 | 1.569342 | 0.01660294
57.6805 | 12.8186 | 12.7606 | 7.342921 | 0.05799654 | 3.829792 | 1.571304 | 0.01658643
57.69049 | 12.8334 | 12.77034 | 7.339885 | 0.06305608 | 3.840604 | 1.573284 | 0.01657025
57.70049 | 12.8456 | 12.78017 | 7.336845 | 0.06542992 | 3.851484 | 1.575287 | 0.0165544
57.71049 | 12.8458 | 12.79007 | 7.333805 | 0.05572565 | 3.862421 | 1.57731 | 0.01653886
57.72049 | 12.8595 | 12.80006 | 7.330763 | 0.05944425 | 3.873416 | 1.579353 | 0.01652366
57.73049 | 12.8605 | 12.81012 | 7.32772 | 0.05038397 | 3.88447 | 1.581417 | 0.01650877
57.74048 | 12.8624 | 12.82025 | 7.324679 | 0.04215495 | 3.895572 | 1.5835 | 0.01649422
57.75048 | 12.8699 | 12.83046 | 7.321634 | 0.03944105 | 3.906739 | 1.585606 | 0.01647997
57.76048 | 12.8819 | 12.84076 | 7.318588 | 0.04113984 | 3.917974 | 1.587732 | 0.01646604
57.77048 | 12.8815 | 12.85113 | 7.315541 | 0.03036728 | 3.92926 | 1.589879 | 0.01645244
57.78048 | 12.9016 | 12.86159 | 7.312493 | 0.04000629 | 3.940614 | 1.592047 | 0.01643915
57.79048 | 12.9069 | 12.87213 | 7.309444 | 0.03477167 | 3.952022 | 1.594236 | 0.01642617
57.80047 | 12.9213 | 12.88274 | 7.306397 | 0.03856268 | 3.963483 | 1.596444 | 0.01641352
57.81047 | 12.9231 | 12.89344 | 7.303346 | 0.02966258 | 3.975015 | 1.598676 | 0.01640117
57.82047 | 12.9347 | 12.90422 | 7.300294 | 0.03048041 | 3.986609 | 1.600928 | 0.01638914
57.83047 | 12.9397 | 12.91508 | 7.297241 | 0.02461535 | 3.998265 | 1.603201 | 0.01637741
57.84047 | 12.9472 | 12.92603 | 7.294187 | 0.0211681 | 4.009983 | 1.605496 | 0.016366
57.85046 | 12.9587 | 12.93705 | 7.291135 | 0.02164804 | 4.021752 | 1.60781 | 0.01635491
57.86046 | 12.9765 | 12.94817 | 7.288079 | 0.02833394 | 4.033595 | 1.610148 | 0.01634411
57.87046 | 12.9731 | 12.95936 | 7.285022 | 0.01373594 | 4.045501 | 1.612507 | 0.01633362
57.88046 | 12.9851 | 12.97065 | 7.281965 | 0.01445312 | 4.057471 | 1.614888 | 0.01632344
57.89046 | 12.9955 | 12.98201 | 7.278906 | 0.0134858 | 4.069505 | 1.61729 | 0.01631356
57.90046 | 12.9979 | 12.99347 | 7.275846 | 0.004432927 | 4.081603 | 1.619714 | 0.01630399
57.91045 | 13 | 13.00499 | 7.272789 | -0.004994565 | 4.093754 | 1.622157 | 0.01629473
57.92045 | 13.018 | 13.01662 | 7.269727 | 0.001380459 | 4.105982 | 1.624625 | 0.01628576
57.93045 | 13.0234 | 13.02833 | 7.266665 | -0.004930573 | 4.118275 | 1.627114 | 0.01627709
57.94045 | 13.0293 | 13.04013 | 7.263602 | -0.01082895 | 4.130633 | 1.629625 | 0.01626873
57.95045 | 13.0344 | 13.05202 | 7.260537 | -0.01761552 | 4.143058 | 1.632159 | 0.01626066
57.96044 | 13.0451 | 13.06398 | 7.257475 | -0.01887793 | 4.155538 | 1.634712 | 0.0162529
57.97044 | 13.0677 | 13.07604 | 7.25441 | -0.008340962 | 4.168096 | 1.63729 | 0.01624543
57.98044 | 13.06 | 13.08819 | 7.251343 | -0.02819265 | 4.180722 | 1.63989 | 0.01623825
57.99044 | 13.0751 | 13.10043 | 7.248275 | -0.02533415 | 4.193415 | 1.642513 | 0.01623137
58.00044 | 13.0853 | 13.11277 | 7.245207 | -0.02746501 | 4.206176 | 1.645158 | 0.01622479
58.01044 | 13.0764 | 13.12519 | 7.242137 | -0.04878623 | 4.219005 | 1.647825 | 0.0162185
58.02043 | 13.0975 | 13.13769 | 7.23907 | -0.04018635 | 4.231891 | 1.650513 | 0.01621251
58.03043 | 13.1041 | 13.15029 | 7.235999 | -0.04618994 | 4.244859 | 1.653225 | 0.0162068
58.04043 | 13.1054 | 13.16299 | 7.232927 | -0.05758507 | 4.257896 | 1.655961 | 0.01620139
58.05043 | 13.1162 | 13.17577 | 7.229854 | -0.05957237 | 4.271003 | 1.658719 | 0.01619626
58.06043 | 13.128 | 13.18865 | 7.226781 | -0.06065293 | 4.28418 | 1.6615 | 0.01619143
58.07042 | 13.1202 | 13.20161 | 7.22371 | -0.08141374 | 4.297415 | 1.664302 | 0.01618688
58.08042 | 13.1418 | 13.21468 | 7.220635 | -0.0728808 | 4.310735 | 1.667129 | 0.01618263
58.09042 | 13.1464 | 13.22784 | 7.217559 | -0.08144235 | 4.324125 | 1.669979 | 0.01617865
58.10042 | 13.1524 | 13.2411 | 7.214482 | -0.0886979 | 4.337588 | 1.672853 | 0.01617496
58.11042 | 13.1725 | 13.25445 | 7.211405 | -0.08194948 | 4.351123 | 1.67575 | 0.01617156
58.12041 | 13.1693 | 13.26788 | 7.20833 | -0.09858299 | 4.364718 | 1.678667 | 0.01616845
58.13041 | 13.176 | 13.28143 | 7.205251 | -0.1054261 | 4.378399 | 1.681611 | 0.01616561
58.14041 | 13.2026 | 13.29507 | 7.202171 | -0.09246566 | 4.392153 | 1.684578 | 0.01616306
58.15041 | 13.1976 | 13.3088 | 7.19909 | -0.1112024 | 4.405982 | 1.687569 | 0.01616079
58.16041 | 13.2044 | 13.32264 | 7.196009 | -0.1182369 | 4.419885 | 1.690584 | 0.0161588
58.17041 | 13.2218 | 13.33657 | 7.192927 | -0.1147697 | 4.433863 | 1.693622 | 0.01615709
58.1804 | 13.2234 | 13.35059 | 7.189848 | -0.1271883 | 4.447903 | 1.696682 | 0.01615566
58.1904 | 13.2338 | 13.36472 | 7.186764 | -0.1309182 | 4.462031 | 1.699768 | 0.0161545
58.2004 | 13.2517 | 13.37895 | 7.18368 | -0.1272489 | 4.476236 | 1.702879 | 0.01615362
58.2104 | 13.2337 | 13.39328 | 7.180596 | -0.1595797 | 4.490518 | 1.706013 | 0.01615302
58.2204 | 13.2592 | 13.40771 | 7.17751 | -0.1485108 | 4.504876 | 1.709172 | 0.01615269
58.23039 | 13.2671 | 13.42223 | 7.174427 | -0.1551297 | 4.519298 | 1.712352 | 0.01615264
58.24039 | 13.2652 | 13.43686 | 7.17134 | -0.1716644 | 4.533811 | 1.71556 | 0.01615286
58.25039 | 13.2936 | 13.4516 | 7.168253 | -0.1580014 | 4.548403 | 1.718792 | 0.01615335
58.26039 | 13.2862 | 13.46644 | 7.165165 | -0.1802415 | 4.563074 | 1.722049 | 0.01615412
58.27039 | 13.2892 | 13.48138 | 7.162076 | -0.1921844 | 4.577823 | 1.72533 | 0.01615515
58.28039 | 13.3108 | 13.49643 | 7.158986 | -0.1856319 | 4.592652 | 1.728636 | 0.01615646
58.29038 | 13.3144 | 13.51157 | 7.155899 | -0.197169 | 4.607547 | 1.731964 | 0.01615803
58.30038 | 13.3187 | 13.52683 | 7.152809 | -0.208126 | 4.622537 | 1.73532 | 0.01615987
58.31038 | 13.3346 | 13.54219 | 7.149717 | -0.2075884 | 4.637607 | 1.738702 | 0.01616198
58.32038 | 13.3319 | 13.55766 | 7.146626 | -0.225757 | 4.652759 | 1.742108 | 0.01616436
58.33038 | 13.3426 | 13.57323 | 7.143533 | -0.2306325 | 4.667993 | 1.74554 | 0.016167
58.34037 | 13.3602 | 13.5889 | 7.140443 | -0.2286998 | 4.683294 | 1.748993 | 0.0161699
58.35037 | 13.3522 | 13.60469 | 7.137349 | -0.2524902 | 4.698692 | 1.752476 | 0.01617306
58.36037 | 13.3708 | 13.62059 | 7.134255 | -0.2497884 | 4.714174 | 1.755983 | 0.01617649
58.37037 | 13.3817 | 13.6366 | 7.13116 | -0.2548963 | 4.729739 | 1.759517 | 0.01618019
58.38037 | 13.3698 | 13.65271 | 7.128064 | -0.2829135 | 4.745389 | 1.763076 | 0.01618414
58.39037 | 13.4058 | 13.66894 | 7.124968 | -0.2631408 | 4.761122 | 1.766662 | 0.01618835
58.40036 | 13.4123 | 13.68526 | 7.121875 | -0.2729625 | 4.776926 | 1.770269 | 0.01619281
58.41036 | 13.41 | 13.70171 | 7.118778 | -0.2917116 | 4.79283 | 1.773906 | 0.01619753
58.42036 | 13.4361 | 13.71827 | 7.11568 | -0.2821721 | 4.80882 | 1.777569 | 0.01620252
58.43036 | 13.4439 | 13.73494 | 7.112582 | -0.2910447 | 4.824897 | 1.781258 | 0.01620775
58.44036 | 13.4446 | 13.75173 | 7.109483 | -0.3071306 | 4.84106 | 1.784974 | 0.01621324
58.45035 | 13.4736 | 13.76861 | 7.106387 | -0.2950137 | 4.857295 | 1.788713 | 0.01621898
58.46035 | 13.4848 | 13.78563 | 7.103287 | -0.3008265 | 4.873633 | 1.792481 | 0.01622497
58.47035 | 13.4849 | 13.80276 | 7.100187 | -0.3178552 | 4.89006 | 1.796277 | 0.01623121
58.48035 | 13.5164 | 13.82 | 7.097086 | -0.3035981 | 4.906575 | 1.800099 | 0.01623771
58.49035 | 13.5261 | 13.83736 | 7.093985 | -0.311257 | 4.92318 | 1.803948 | 0.01624445
58.50035 | 13.5375 | 13.85483 | 7.090883 | -0.3173325 | 4.939874 | 1.807824 | 0.01625144
58.51034 | 13.553 | 13.87241 | 7.087784 | -0.3194074 | 4.956642 | 1.811723 | 0.01625866
58.52034 | 13.5628 | 13.89012 | 7.084681 | -0.3273173 | 4.973517 | 1.815652 | 0.01626614
58.53034 | 13.5838 | 13.90795 | 7.081578 | -0.3241451 | 4.990483 | 1.81961 | 0.01627387
58.54034 | 13.6049 | 13.92589 | 7.078475 | -0.3209924 | 5.007541 | 1.823594 | 0.01628183
58.55034 | 13.608 | 13.94396 | 7.075371 | -0.3359583 | 5.024691 | 1.827606 | 0.01629003
58.56033 | 13.6444 | 13.96213 | 7.072269 | -0.3177259 | 5.041916 | 1.831642 | 0.01629847
58.57033 | 13.6548 | 13.98043 | 7.069165 | -0.3256322 | 5.059252 | 1.835709 | 0.01630715
58.58033 | 13.6606 | 13.99886 | 7.066059 | -0.3382598 | 5.076681 | 1.839804 | 0.01631607
58.59033 | 13.6953 | 14.01741 | 7.062954 | -0.3221093 | 5.094204 | 1.843926 | 0.01632522
58.60033 | 13.7075 | 14.03608 | 7.059848 | -0.3285778 | 5.111819 | 1.848077 | 0.0163346
58.61033 | 13.7238 | 14.05487 | 7.056741 | -0.3310723 | 5.129531 | 1.852256 | 0.01634422
58.62032 | 13.7489 | 14.07377 | 7.053637 | -0.3248717 | 5.147322 | 1.856459 | 0.01635406
58.63032 | 13.7608 | 14.09281 | 7.05053 | -0.332014 | 5.165226 | 1.860694 | 0.01636414
58.64032 | 13.7705 | 14.11198 | 7.047422 | -0.3414806 | 5.183226 | 1.864957 | 0.01637444
58.65032 | 13.8088 | 14.13127 | 7.044314 | -0.3224726 | 5.201324 | 1.869249 | 0.01638498
58.66032 | 13.815 | 14.15069 | 7.041206 | -0.3356906 | 5.219519 | 1.87357 | 0.01639573
58.67031 | 13.8277 | 14.17022 | 7.038101 | -0.3425162 | 5.237794 | 1.877914 | 0.0164067
58.68031 | 13.8482 | 14.18989 | 7.034992 | -0.3416879 | 5.256186 | 1.882293 | 0.0164179
58.69031 | 13.8658 | 14.20969 | 7.031882 | -0.3438871 | 5.274676 | 1.8867 | 0.01642932
58.70031 | 13.8818 | 14.22961 | 7.028772 | -0.3478148 | 5.293266 | 1.891135 | 0.01644096
58.71031 | 13.908 | 14.24967 | 7.025662 | -0.341672 | 5.311956 | 1.8956 | 0.01645281
58.72031 | 13.9241 | 14.26986 | 7.022552 | -0.3457586 | 5.330747 | 1.900095 | 0.01646488
58.7303 | 13.9422 | 14.29016 | 7.019445 | -0.3479554 | 5.34962 | 1.904614 | 0.01647715
58.7403 | 13.9509 | 14.3106 | 7.016334 | -0.3597025 | 5.368613 | 1.909166 | 0.01648964
58.7503 | 13.9751 | 14.33118 | 7.013223 | -0.3560813 | 5.387707 | 1.913749 | 0.01650234
58.7603 | 13.9868 | 14.35189 | 7.010111 | -0.3650922 | 5.406905 | 1.918361 | 0.01651525
58.7703 | 14.0118 | 14.37274 | 7.006999 | -0.3609363 | 5.426206 | 1.923003 | 0.01652836
58.78029 | 14.0283 | 14.39369 | 7.003891 | -0.3653931 | 5.445591 | 1.92767 | 0.01654165
58.79029 | 14.0365 | 14.4148 | 7.000778 | -0.3783036 | 5.465099 | 1.932371 | 0.01655517
58.80029 | 14.0614 | 14.43605 | 6.997666 | -0.3746491 | 5.484711 | 1.937103 | 0.01656888
58.81029 | 14.0698 | 14.45743 | 6.994553 | -0.3876298 | 5.504429 | 1.941865 | 0.01658279
58.82029 | 14.0869 | 14.47895 | 6.99144 | -0.3920457 | 5.524252 | 1.946657 | 0.01659689
58.83029 | 14.1052 | 14.5006 | 6.988327 | -0.3953986 | 5.544181 | 1.951479 | 0.01661119
58.84028 | 14.1186 | 14.52237 | 6.985217 | -0.4037673 | 5.564198 | 1.956327 | 0.01662566
58.85028 | 14.1392 | 14.54429 | 6.982103 | -0.4050945 | 5.58434 | 1.961211 | 0.01664033
58.86028 | 14.1509 | 14.56636 | 6.978989 | -0.4154599 | 5.604591 | 1.966125 | 0.01665519
58.87028 | 14.1695 | 14.58856 | 6.975875 | -0.4190635 | 5.624949 | 1.97107 | 0.01667023
58.88028 | 14.1861 | 14.61091 | 6.972761 | -0.4248079 | 5.645416 | 1.976045 | 0.01668545
58.89027 | 14.2026 | 14.63337 | 6.96965 | -0.4307694 | 5.665972 | 1.981046 | 0.01670083
58.90027 | 14.2168 | 14.65599 | 6.966535 | -0.4391936 | 5.686658 | 1.986084 | 0.0167164
58.91027 | 14.232 | 14.67876 | 6.963421 | -0.4467594 | 5.707454 | 1.991153 | 0.01673215
58.92027 | 14.2432 | 14.70167 | 6.960306 | -0.4584669 | 5.72836 | 1.996253 | 0.01674807
58.93027 | 14.2681 | 14.72472 | 6.957191 | -0.456617 | 5.749377 | 2.001385 | 0.01676415
58.94027 | 14.2819 | 14.74791 | 6.954076 | -0.4660101 | 5.770506 | 2.006548 | 0.01678041
58.95026 | 14.2955 | 14.77122 | 6.950963 | -0.4757241 | 5.791726 | 2.011738 | 0.0167968
58.96026 | 14.319 | 14.79471 | 6.947848 | -0.4757055 | 5.81308 | 2.016964 | 0.01681337
58.97026 | 14.329 | 14.81833 | 6.944733 | -0.4893316 | 5.834547 | 2.022222 | 0.0168301
58.98026 | 14.351 | 14.8421 | 6.941617 | -0.4911035 | 5.856127 | 2.027512 | 0.01684699
58.99026 | 14.3613 | 14.86602 | 6.938501 | -0.5047214 | 5.877822 | 2.032834 | 0.01686402
59.00025 | 14.3876 | 14.89005 | 6.935389 | -0.5024538 | 5.899602 | 2.038182 | 0.01688118
59.01025 | 14.4021 | 14.91427 | 6.932273 | -0.5121651 | 5.921526 | 2.043568 | 0.01689851
59.02025 | 14.4223 | 14.93863 | 6.929157 | -0.5163256 | 5.943567 | 2.048986 | 0.01691598
59.03025 | 14.4434 | 14.96313 | 6.926041 | -0.5197331 | 5.965722 | 2.054437 | 0.01693359
59.04025 | 14.4654 | 14.98779 | 6.922925 | -0.5223901 | 5.987994 | 2.05992 | 0.01695133
59.05025 | 14.4726 | 15.0126 | 6.919809 | -0.5399967 | 6.010383 | 2.065436 | 0.01696921
59.06024 | 14.5027 | 15.03753 | 6.916696 | -0.5348297 | 6.032868 | 2.070979 | 0.01698719
59.07024 | 14.525 | 15.06264 | 6.913579 | -0.5376376 | 6.055493 | 2.07656 | 0.01700532
59.08024 | 14.5442 | 15.0879 | 6.910463 | -0.543697 | 6.078236 | 2.082174 | 0.01702358
59.09024 | 14.571 | 15.11331 | 6.907347 | -0.5423078 | 6.101098 | 2.087821 | 0.01704195
59.10024 | 14.584 | 15.13887 | 6.904231 | -0.5548713 | 6.124079 | 2.093501 | 0.01706043
59.11023 | 14.6046 | 15.16456 | 6.901118 | -0.559963 | 6.147158 | 2.099208 | 0.01707902
59.12023 | 14.6262 | 15.19043 | 6.898001 | -0.5642335 | 6.17038 | 2.104954 | 0.01709773
59.13023 | 14.6552 | 15.21646 | 6.894885 | -0.5612583 | 6.193723 | 2.110734 | 0.01711654
59.14023 | 14.67 | 15.24264 | 6.891769 | -0.5726378 | 6.217187 | 2.116546 | 0.01713545
59.15023 | 14.6984 | 15.26897 | 6.888653 | -0.5705724 | 6.240773 | 2.122392 | 0.01715447
59.16023 | 14.7276 | 15.29546 | 6.885537 | -0.567863 | 6.264481 | 2.128272 | 0.01717357
59.17022 | 14.7391 | 15.32208 | 6.882424 | -0.5829837 | 6.288288 | 2.134179 | 0.01719275
59.18022 | 14.7667 | 15.34889 | 6.879308 | -0.5821873 | 6.312241 | 2.140126 | 0.01721203
59.19022 | 14.803 | 15.37585 | 6.876192 | -0.5728485 | 6.336319 | 2.146107 | 0.0172314
59.20022 | 14.8189 | 15.40297 | 6.873076 | -0.5840674 | 6.36052 | 2.152121 | 0.01725084
59.21022 | 14.8512 | 15.43024 | 6.86996 | -0.5790443 | 6.384845 | 2.15817 | 0.01727036
59.22021 | 14.8689 | 15.45766 | 6.866847 | -0.5887552 | 6.409272 | 2.164246 | 0.01728993
59.23021 | 14.8883 | 15.48525 | 6.863732 | -0.5969502 | 6.433847 | 2.170362 | 0.01730958
59.24021 | 14.9243 | 15.51301 | 6.860616 | -0.5887063 | 6.458548 | 2.176513 | 0.0173293
59.25021 | 14.9435 | 15.54092 | 6.857501 | -0.5974223 | 6.483376 | 2.182697 | 0.01734908
59.26021 | 14.9605 | 15.569 | 6.854385 | -0.6085 | 6.50833 | 2.188916 | 0.0173689
59.27021 | 14.9954 | 15.59724 | 6.85127 | -0.601839 | 6.533411 | 2.195169 | 0.01738878
59.2802 | 15.0159 | 15.62561 | 6.848158 | -0.6097115 | 6.558595 | 2.20145 | 0.01740868
59.2902 | 15.0422 | 15.65417 | 6.845043 | -0.6119744 | 6.583931 | 2.207772 | 0.01742865
59.3002 | 15.0641 | 15.6829 | 6.841928 | -0.6188002 | 6.609395 | 2.214129 | 0.01744865
59.3102 | 15.0858 | 15.71179 | 6.838814 | -0.6259891 | 6.634987 | 2.220519 | 0.01746868
59.3202 | 15.1171 | 15.74084 | 6.835699 | -0.6237413 | 6.660709 | 2.226945 | 0.01748874
59.33019 | 15.1472 | 15.77003 | 6.832588 | -0.6228295 | 6.686534 | 2.233399 | 0.0175088
59.34019 | 15.1669 | 15.79941 | 6.829474 | -0.6325109 | 6.712515 | 2.239894 | 0.0175289
59.35019 | 15.1855 | 15.82896 | 6.82636 | -0.6434573 | 6.738625 | 2.246423 | 0.01754901
59.36019 | 15.2221 | 15.85867 | 6.823246 | -0.6365678 | 6.764865 | 2.252988 | 0.01756913
59.37019 | 15.2404 | 15.88855 | 6.820133 | -0.6481459 | 6.791237 | 2.259587 | 0.01758926
59.38019 | 15.269 | 15.91859 | 6.817019 | -0.6495891 | 6.81774 | 2.266221 | 0.01760938
59.39018 | 15.2939 | 15.94877 | 6.813909 | -0.6548688 | 6.844347 | 2.272883 | 0.01762948
59.40018 | 15.3124 | 15.97915 | 6.810797 | -0.6667457 | 6.871112 | 2.279587 | 0.01764959
59.41018 | 15.35 | 16.00969 | 6.807684 | -0.6596898 | 6.89801 | 2.286326 | 0.01766968
59.42018 | 15.3712 | 16.0404 | 6.804571 | -0.6692002 | 6.925039 | 2.2931 | 0.01768975
59.43018 | 15.3932 | 16.07128 | 6.801459 | -0.6780789 | 6.9522 | 2.299909 | 0.0177098
59.44017 | 15.4265 | 16.1023 | 6.798351 | -0.6757966 | 6.97947 | 2.306747 | 0.01772979
59.45017 | 15.4495 | 16.13351 | 6.795239 | -0.684012 | 7.006897 | 2.313626 | 0.01774977
59.46017 | 15.4726 | 16.1649 | 6.792128 | -0.6922968 | 7.034459 | 2.32054 | 0.01776971
59.47017 | 15.5083 | 16.19645 | 6.789017 | -0.6881492 | 7.062154 | 2.327489 | 0.0177896
59.48017 | 15.5417 | 16.22817 | 6.785906 | -0.6864729 | 7.089983 | 2.334474 | 0.01780945
59.49017 | 15.5506 | 16.26007 | 6.782795 | -0.7094655 | 7.117947 | 2.341494 | 0.01782923
59.50016 | 15.6004 | 16.2921 | 6.779688 | -0.6916953 | 7.146017 | 2.348541 | 0.01784894
59.51016 | 15.6289 | 16.32433 | 6.776579 | -0.6954276 | 7.174249 | 2.355631 | 0.0178686
59.52016 | 15.648 | 16.35673 | 6.773469 | -0.7087293 | 7.202616 | 2.362756 | 0.01788819
59.53016 | 15.6959 | 16.3893 | 6.77036 | -0.6934018 | 7.231118 | 2.369917 | 0.0179077
59.54016 | 15.7163 | 16.42205 | 6.767251 | -0.7057452 | 7.259755 | 2.377112 | 0.01792712
59.55015 | 15.7409 | 16.45493 | 6.764146 | -0.7140278 | 7.2885 | 2.384336 | 0.01794644
59.56015 | 15.7885 | 16.48801 | 6.761038 | -0.6995122 | 7.317408 | 2.391601 | 0.01796569
59.57015 | 15.8091 | 16.52127 | 6.75793 | -0.7121687 | 7.346452 | 2.398902 | 0.01798484
59.58015 | 15.8339 | 16.55469 | 6.754822 | -0.7207949 | 7.37563 | 2.406238 | 0.01800388
59.59015 | 15.8767 | 16.58829 | 6.751715 | -0.711594 | 7.404947 | 2.413609 | 0.01802282
59.60015 | 15.9071 | 16.62206 | 6.748609 | -0.7149632 | 7.434397 | 2.421015 | 0.01804163
59.61014 | 15.9269 | 16.65597 | 6.745506 | -0.7290717 | 7.463957 | 2.428449 | 0.01806032
59.62014 | 15.9746 | 16.69008 | 6.7424 | -0.7154844 | 7.493681 | 2.435925 | 0.01807889
59.63014 | 16.0071 | 16.72437 | 6.739294 | -0.7172672 | 7.523539 | 2.443436 | 0.01809733
59.64014 | 16.0284 | 16.75882 | 6.736189 | -0.7304234 | 7.553537 | 2.450982 | 0.01811564
59.65014 | 16.0807 | 16.79345 | 6.733085 | -0.7127491 | 7.583668 | 2.458562 | 0.0181338
59.66013 | 16.1032 | 16.82821 | 6.729984 | -0.7250143 | 7.613908 | 2.46617 | 0.0181518
59.67013 | 16.1396 | 16.86318 | 6.72688 | -0.7235838 | 7.644314 | 2.47382 | 0.01816966
59.68013 | 16.1812 | 16.89832 | 6.723777 | -0.7171238 | 7.674854 | 2.481505 | 0.01818737
59.69013 | 16.2046 | 16.93364 | 6.720674 | -0.7290361 | 7.705533 | 2.489224 | 0.0182049
59.70013 | 16.2489 | 16.96912 | 6.717572 | -0.7202197 | 7.736347 | 2.496978 | 0.01822227
59.71013 | 16.2858 | 17.00477 | 6.71447 | -0.7189731 | 7.767297 | 2.504766 | 0.01823947
59.72012 | 16.3048 | 17.04056 | 6.711372 | -0.7357583 | 7.798349 | 2.512581 | 0.01825646
59.73012 | 16.3539 | 17.07655 | 6.708271 | -0.7226531 | 7.829571 | 2.520438 | 0.01827329
59.74012 | 16.3955 | 17.11272 | 6.705171 | -0.7172189 | 7.86093 | 2.528329 | 0.01828993
59.75012 | 16.4095 | 17.14905 | 6.702071 | -0.7395548 | 7.892424 | 2.536254 | 0.01830637
59.76012 | 16.454 | 17.18556 | 6.698972 | -0.7315598 | 7.924053 | 2.544212 | 0.0183226
59.77011 | 16.5007 | 17.2222 | 6.695876 | -0.7214989 | 7.955788 | 2.552197 | 0.01833862
59.78011 | 16.5304 | 17.25904 | 6.692778 | -0.7286429 | 7.987688 | 2.560223 | 0.01835443
59.79011 | 16.5714 | 17.29606 | 6.68968 | -0.7246564 | 8.019724 | 2.568283 | 0.01837003
59.80011 | 16.6124 | 17.33324 | 6.686583 | -0.7208382 | 8.051894 | 2.576376 | 0.0183854
59.81011 | 16.6475 | 17.37059 | 6.683486 | -0.7230875 | 8.084199 | 2.584502 | 0.01840054
59.82011 | 16.688 | 17.40811 | 6.68039 | -0.7201052 | 8.116638 | 2.592662 | 0.01841545
59.8301 | 16.7341 | 17.44575 | 6.677298 | -0.7116534 | 8.149179 | 2.600846 | 0.01843011
59.8401 | 16.7603 | 17.48361 | 6.674203 | -0.7233051 | 8.181886 | 2.609072 | 0.01844453
59.8501 | 16.8141 | 17.52162 | 6.671109 | -0.7075233 | 8.214726 | 2.61733 | 0.0184587
59.8601 | 16.8483 | 17.55981 | 6.668015 | -0.7115065 | 8.247698 | 2.625621 | 0.01847262
59.8701 | 16.8794 | 17.59816 | 6.664922 | -0.7187556 | 8.280804 | 2.633944 | 0.01848627
59.88009 | 16.9354 | 17.63663 | 6.661832 | -0.7012317 | 8.314009 | 2.642291 | 0.01849965
59.89009 | 16.9569 | 17.67531 | 6.658741 | -0.7184085 | 8.347377 | 2.650678 | 0.01851277
59.90009 | 17.0116 | 17.71415 | 6.655649 | -0.7025495 | 8.380878 | 2.659097 | 0.01852561
59.91009 | 17.0543 | 17.75315 | 6.652559 | -0.6988528 | 8.414509 | 2.667547 | 0.01853817
59.92009 | 17.0946 | 17.79232 | 6.649469 | -0.6977173 | 8.448269 | 2.676029 | 0.01855045
59.93009 | 17.141 | 17.83164 | 6.64638 | -0.6906435 | 8.48216 | 2.684541 | 0.01856243
59.94008 | 17.1784 | 17.87109 | 6.643294 | -0.6926924 | 8.516147 | 2.693077 | 0.01857411
59.95008 | 17.2283 | 17.91074 | 6.640206 | -0.6824378 | 8.550295 | 2.701651 | 0.0185855
59.96008 | 17.2674 | 17.95054 | 6.637119 | -0.6831423 | 8.584571 | 2.710256 | 0.01859658
59.97008 | 17.3049 | 17.9905 | 6.634032 | -0.6856046 | 8.618974 | 2.71889 | 0.01860736
59.98008 | 17.3577 | 18.03062 | 6.630946 | -0.672923 | 8.653504 | 2.727555 | 0.01861781
59.99007 | 17.4076 | 18.07086 | 6.627864 | -0.6632575 | 8.688125 | 2.73624 | 0.01862794
60.00007 | 17.4407 | 18.11129 | 6.62478 | -0.670587 | 8.722905 | 2.744964 | 0.01863776
60.01007 | 17.4855 | 18.15187 | 6.621696 | -0.6663698 | 8.75781 | 2.753716 | 0.01864725
60.02007 | 17.5331 | 18.19261 | 6.618613 | -0.6595056 | 8.792838 | 2.762498 | 0.01865641
60.03007 | 17.5693 | 18.23349 | 6.615531 | -0.6641925 | 8.827988 | 2.771308 | 0.01866523
60.04007 | 17.6153 | 18.27453 | 6.612449 | -0.6592299 | 8.863261 | 2.780146 | 0.01867371
60.05006 | 17.6666 | 18.31566 | 6.609372 | -0.6490645 | 8.898608 | 2.789003 | 0.01868184
60.06006 | 17.6997 | 18.357 | 6.606292 | -0.6572983 | 8.93412 | 2.797897 | 0.01868963
60.07006 | 17.7398 | 18.39849 | 6.603212 | -0.6586907 | 8.969764 | 2.806818 | 0.01869707
60.08006 | 17.7959 | 18.44012 | 6.600134 | -0.6442161 | 9.005513 | 2.815765 | 0.01870415
60.09006 | 17.8438 | 18.48189 | 6.597056 | -0.6380857 | 9.04138 | 2.824739 | 0.01871087
60.10005 | 17.8804 | 18.52374 | 6.593982 | -0.6433446 | 9.077315 | 2.83373 | 0.01871723
60.11005 | 17.9355 | 18.5658 | 6.590906 | -0.6302962 | 9.113411 | 2.842756 | 0.01872322
60.12005 | 17.968 | 18.60799 | 6.587831 | -0.6399879 | 9.149621 | 2.851807 | 0.01872884
60.13005 | 18.0138 | 18.65032 | 6.584756 | -0.6365175 | 9.185944 | 2.860883 | 0.01873408
60.14005 | 18.0751 | 18.69278 | 6.581683 | -0.6176832 | 9.222378 | 2.869983 | 0.01873896
60.15005 | 18.1125 | 18.73538 | 6.57861 | -0.6228837 | 9.258922 | 2.879108 | 0.01874344
60.16004 | 18.1557 | 18.77807 | 6.575541 | -0.6223739 | 9.295538 | 2.888247 | 0.01874755
60.17004 | 18.2015 | 18.82094 | 6.57247 | -0.6194373 | 9.332298 | 2.897419 | 0.01875127
60.18004 | 18.2402 | 18.86393 | 6.5694 | -0.6237279 | 9.369163 | 2.906611 | 0.0187546
60.19004 | 18.3002 | 18.90705 | 6.56633 | -0.6068478 | 9.406133 | 2.915827 | 0.01875753
60.20004 | 18.3474 | 18.95029 | 6.563262 | -0.6028947 | 9.443205 | 2.925068 | 0.01876008
60.21003 | 18.3808 | 18.99362 | 6.560197 | -0.6128192 | 9.480343 | 2.934317 | 0.01876222
60.22003 | 18.4297 | 19.03711 | 6.55713 | -0.6074092 | 9.517617 | 2.943598 | 0.01876397
60.23003 | 18.4946 | 19.08072 | 6.554064 | -0.5861181 | 9.554989 | 2.952899 | 0.01876531
60.24003 | 18.5271 | 19.12445 | 6.550999 | -0.5973452 | 9.59246 | 2.96222 | 0.01876625
60.25003 | 18.576 | 19.16829 | 6.547935 | -0.5922865 | 9.630024 | 2.971561 | 0.01876679
60.26003 | 18.632 | 19.21224 | 6.544872 | -0.5802401 | 9.667681 | 2.98092 | 0.01876691
60.27002 | 18.6765 | 19.25626 | 6.541813 | -0.5797621 | 9.705394 | 2.990289 | 0.01876663
60.28002 | 18.7306 | 19.30044 | 6.538752 | -0.5698352 | 9.743233 | 2.999684 | 0.01876593
60.29002 | 18.7979 | 19.34471 | 6.535691 | -0.5468131 | 9.78116 | 3.009097 | 0.01876482
60.30002 | 18.8241 | 19.38909 | 6.532632 | -0.5649949 | 9.819174 | 3.018526 | 0.01876329
60.31002 | 18.8861 | 19.43358 | 6.529574 | -0.5474773 | 9.857271 | 3.027971 | 0.01876135
60.32001 | 18.9308 | 19.47812 | 6.526519 | -0.5473153 | 9.895414 | 3.037423 | 0.01875899
60.33001 | 18.9681 | 19.52279 | 6.523463 | -0.5546915 | 9.933675 | 3.046898 | 0.01875621
60.34001 | 19.0342 | 19.56756 | 6.520407 | -0.5333597 | 9.972012 | 3.056388 | 0.01875301
60.35001 | 19.094 | 19.61242 | 6.517353 | -0.5184194 | 10.01043 | 3.065891 | 0.01874939
60.36001 | 19.1252 | 19.65737 | 6.514299 | -0.5321671 | 10.04892 | 3.075407 | 0.01874534
60.37001 | 19.1898 | 19.7024 | 6.511247 | -0.5125975 | 10.08747 | 3.084935 | 0.01874087
60.38 | 19.2533 | 19.74747 | 6.508198 | -0.4941657 | 10.12607 | 3.094465 | 0.01873598
60.39 | 19.2789 | 19.79266 | 6.505148 | -0.5137579 | 10.16476 | 3.104016 | 0.01873067
60.4 | 19.3428 | 19.83793 | 6.502099 | -0.4951253 | 10.20352 | 3.113577 | 0.01872493
60.41 | 19.399 | 19.88327 | 6.49905 | -0.484265 | 10.24235 | 3.123147 | 0.01871876
60.42 | 19.4442 | 19.92867 | 6.496003 | -0.4844735 | 10.28123 | 3.132726 | 0.01871217
60.42999 | 19.4995 | 19.9741 | 6.49296 | -0.4746038 | 10.32013 | 3.142304 | 0.01870516
60.43999 | 19.5592 | 20.01964 | 6.489915 | -0.4604414 | 10.35913 | 3.151898 | 0.01869772
60.44999 | 19.5901 | 20.06524 | 6.486871 | -0.4751393 | 10.39818 | 3.161499 | 0.01868986
60.45999 | 19.6715 | 20.11089 | 6.483828 | -0.4393919 | 10.43728 | 3.171106 | 0.01868157
60.46999 | 19.7025 | 20.1566 | 6.480786 | -0.4540978 | 10.47642 | 3.180717 | 0.01867285
60.47999 | 19.7428 | 20.20235 | 6.477745 | -0.4595524 | 10.51561 | 3.190333 | 0.01866372
60.48998 | 19.809 | 20.24811 | 6.474708 | -0.439107 | 10.5548 | 3.199943 | 0.01865417
60.49998 | 19.8663 | 20.29395 | 6.47167 | -0.4276493 | 10.59407 | 3.209565 | 0.01864419
60.50998 | 19.8955 | 20.33983 | 6.468632 | -0.4443284 | 10.63337 | 3.219188 | 0.01863379
60.51998 | 19.9701 | 20.38574 | 6.465596 | -0.4156425 | 10.67271 | 3.228812 | 0.01862297
60.52998 | 20.0207 | 20.43169 | 6.46256 | -0.410987 | 10.71208 | 3.238436 | 0.01861173
60.53997 | 20.0539 | 20.47761 | 6.459529 | -0.4237118 | 10.75143 | 3.24805 | 0.01860008
60.54997 | 20.1315 | 20.52361 | 6.456497 | -0.3921056 | 10.79085 | 3.257672 | 0.01858801
60.55997 | 20.1645 | 20.56962 | 6.453465 | -0.4051166 | 10.83029 | 3.267291 | 0.01857552
60.56997 | 20.2208 | 20.61564 | 6.450434 | -0.3948413 | 10.86974 | 3.276906 | 0.01856263
60.57997 | 20.2801 | 20.66168 | 6.447405 | -0.3815769 | 10.90921 | 3.286517 | 0.01854932
60.58997 | 20.3274 | 20.70772 | 6.444377 | -0.3803188 | 10.94868 | 3.296123 | 0.0185356
60.59996 | 20.3612 | 20.75372 | 6.441353 | -0.3925154 | 10.98813 | 3.305713 | 0.01852149
60.60996 | 20.4293 | 20.79976 | 6.438327 | -0.3704555 | 11.02762 | 3.315305 | 0.01850696
60.61996 | 20.4833 | 20.84579 | 6.435302 | -0.3624874 | 11.0671 | 3.324889 | 0.01849202
60.62996 | 20.5148 | 20.89181 | 6.432279 | -0.3770082 | 11.10659 | 3.334464 | 0.01847669
60.63996 | 20.5916 | 20.93781 | 6.429257 | -0.3462112 | 11.14607 | 3.344028 | 0.01846096
60.64995 | 20.638 | 20.98375 | 6.426239 | -0.3457497 | 11.18549 | 3.353572 | 0.01844485
60.65995 | 20.673 | 21.02971 | 6.423219 | -0.3567058 | 11.22494 | 3.363114 | 0.01842833
60.66995 | 20.7438 | 21.07563 | 6.420201 | -0.3318303 | 11.26438 | 3.372641 | 0.01841142
60.67995 | 20.7909 | 21.12152 | 6.417184 | -0.3306201 | 11.30379 | 3.382154 | 0.01839413
60.68995 | 20.839 | 21.16737 | 6.414168 | -0.3283704 | 11.34317 | 3.391653 | 0.01837645
60.69995 | 20.9023 | 21.21317 | 6.411153 | -0.3108748 | 11.38253 | 3.401135 | 0.01835839
60.70994 | 20.9639 | 21.25888 | 6.408143 | -0.2949843 | 11.42181 | 3.41059 | 0.01833996
60.71994 | 20.9968 | 21.30458 | 6.405131 | -0.3077827 | 11.46109 | 3.420037 | 0.01832115
60.72994 | 21.0599 | 21.35022 | 6.40212 | -0.29032 | 11.50033 | 3.429464 | 0.01830196
60.73994 | 21.1121 | 21.39579 | 6.399111 | -0.283692 | 11.53953 | 3.43887 | 0.01828241
60.74994 | 21.1734 | 21.44129 | 6.396103 | -0.2678929 | 11.57867 | 3.448254 | 0.01826249
60.75993 | 21.2386 | 21.48667 | 6.393099 | -0.2480737 | 11.61773 | 3.457607 | 0.01824223
60.76993 | 21.2872 | 21.53201 | 6.390093 | -0.2448149 | 11.65676 | 3.466945 | 0.01822159
60.77993 | 21.3275 | 21.57727 | 6.387089 | -0.2497691 | 11.69572 | 3.476257 | 0.0182006
60.78993 | 21.4018 | 21.62243 | 6.384086 | -0.2206311 | 11.73462 | 3.485544 | 0.01817925
60.79993 | 21.4572 | 21.66749 | 6.381085 | -0.2102941 | 11.77345 | 3.494803 | 0.01815756
60.80993 | 21.5247 | 21.71245 | 6.378085 | -0.1877531 | 11.8122 | 3.504033 | 0.01813553
60.81992 | 21.5891 | 21.75726 | 6.375089 | -0.1681574 | 11.85083 | 3.513225 | 0.01811318
60.82992 | 21.6328 | 21.80199 | 6.372092 | -0.1691921 | 11.88941 | 3.522395 | 0.01809048
60.83992 | 21.6926 | 21.8466 | 6.369096 | -0.1540042 | 11.92791 | 3.531533 | 0.01806744
60.84992 | 21.7655 | 21.89109 | 6.366102 | -0.1255888 | 11.96631 | 3.540637 | 0.01804408
60.85992 | 21.8169 | 21.93544 | 6.363109 | -0.1185404 | 12.0046 | 3.549707 | 0.0180204
60.86991 | 21.8877 | 21.9796 | 6.36012 | -0.09190413 | 12.04275 | 3.558733 | 0.01799642
60.87991 | 21.9572 | 22.02367 | 6.35713 | -0.06647243 | 12.08084 | 3.567731 | 0.01797211
60.88991 | 22.02 | 22.06759 | 6.354141 | -0.04758741 | 12.11881 | 3.576691 | 0.01794749
60.89991 | 22.069 | 22.11135 | 6.351153 | -0.04234635 | 12.15666 | 3.585611 | 0.01792256
60.90991 | 22.158 | 22.15494 | 6.348167 | 0.003058448 | 12.19439 | 3.594491 | 0.01789734
60.91991 | 22.1962 | 22.19837 | 6.345183 | -0.002166885 | 12.23198 | 3.603329 | 0.01787182
60.9299 | 22.28 | 22.24157 | 6.342203 | 0.0384261 | 12.26941 | 3.612116 | 0.01784603
60.9399 | 22.3487 | 22.28464 | 6.339221 | 0.06405942 | 12.30673 | 3.620866 | 0.01781994
60.9499 | 22.397 | 22.32752 | 6.336241 | 0.06947954 | 12.34391 | 3.629572 | 0.01779356
60.9599 | 22.4708 | 22.3702 | 6.333262 | 0.1005965 | 12.38094 | 3.638231 | 0.01776691
60.9699 | 22.5321 | 22.41269 | 6.330285 | 0.1194117 | 12.41782 | 3.646842 | 0.01773999
60.97989 | 22.5918 | 22.45492 | 6.327313 | 0.13688 | 12.4545 | 3.655395 | 0.01771282
60.98989 | 22.6749 | 22.49698 | 6.324339 | 0.1779195 | 12.49105 | 3.663906 | 0.01768537
60.99989 | 22.7506 | 22.53882 | 6.321366 | 0.211779 | 12.52743 | 3.672366 | 0.01765767
61.00989 | 22.8011 | 22.58043 | 6.318395 | 0.2206669 | 12.56364 | 3.680772 | 0.01762971
61.01989 | 22.8836 | 22.62181 | 6.315425 | 0.2617881 | 12.59966 | 3.689124 | 0.01760151
61.02989 | 22.9394 | 22.66295 | 6.312457 | 0.2764506 | 12.6355 | 3.697421 | 0.01757306
61.03988 | 23.0232 | 22.7038 | 6.309494 | 0.3194002 | 12.67111 | 3.705653 | 0.01754441
61.04988 | 23.0879 | 22.74444 | 6.306529 | 0.3434634 | 12.70656 | 3.713835 | 0.01751549
61.05988 | 23.1485 | 22.78481 | 6.303566 | 0.3636867 | 12.7418 | 3.721957 | 0.01748635
61.06988 | 23.2227 | 22.82492 | 6.300604 | 0.3977779 | 12.77684 | 3.730019 | 0.01745699
61.07988 | 23.3072 | 22.86476 | 6.297644 | 0.4424416 | 12.81167 | 3.738019 | 0.01742742
61.08987 | 23.379 | 22.90427 | 6.294688 | 0.4747265 | 12.84624 | 3.745948 | 0.01739766
61.09987 | 23.439 | 22.94354 | 6.291731 | 0.4954597 | 12.88062 | 3.753821 | 0.01736767
61.10987 | 23.5248 | 22.98251 | 6.288776 | 0.5422863 | 12.91477 | 3.761627 | 0.01733748
61.11987 | 23.6007 | 23.02119 | 6.285822 | 0.5795138 | 12.94869 | 3.769367 | 0.01730709
61.12987 | 23.6749 | 23.05955 | 6.28287 | 0.615351 | 12.98236 | 3.777039 | 0.01727651
61.13987 | 23.7627 | 23.0976 | 6.279919 | 0.6651018 | 13.01579 | 3.784641 | 0.01724575
61.14986 | 23.8266 | 23.13529 | 6.276973 | 0.6913087 | 13.04894 | 3.792164 | 0.01721484
61.15986 | 23.9043 | 23.17269 | 6.274026 | 0.7316101 | 13.08186 | 3.799624 | 0.01718372
61.16986 | 24.0064 | 23.20976 | 6.27108 | 0.7966439 | 13.11451 | 3.807011 | 0.01715243
61.17986 | 24.0797 | 23.24648 | 6.268136 | 0.8332198 | 13.1469 | 3.814324 | 0.01712098
61.18986 | 24.1785 | 23.28285 | 6.265194 | 0.8956462 | 13.17901 | 3.82156 | 0.01708937
61.19985 | 24.2561 | 23.31884 | 6.262256 | 0.937262 | 13.21081 | 3.828712 | 0.01705764
61.20985 | 24.3447 | 23.3545 | 6.259317 | 0.9902035 | 13.24236 | 3.835794 | 0.01702572
61.21985 | 24.428 | 23.38979 | 6.25638 | 1.038213 | 13.27362 | 3.842796 | 0.01699367
61.22985 | 24.5392 | 23.4247 | 6.253445 | 1.114501 | 13.30457 | 3.849719 | 0.01696147
61.23985 | 24.6003 | 23.45923 | 6.250511 | 1.141069 | 13.33523 | 3.856559 | 0.01692914
61.24985 | 24.6927 | 23.49337 | 6.247579 | 1.199327 | 13.36558 | 3.863317 | 0.01689669
61.25984 | 24.7981 | 23.52708 | 6.244651 | 1.271022 | 13.39558 | 3.869984 | 0.01686414
61.26984 | 24.9078 | 23.56042 | 6.241722 | 1.347377 | 13.4253 | 3.876573 | 0.01683144
61.27984 | 24.9898 | 23.59336 | 6.238796 | 1.396441 | 13.45469 | 3.883075 | 0.01679863
61.28984 | 25.0889 | 23.62588 | 6.23587 | 1.46302 | 13.48375 | 3.88949 | 0.01676571
61.29984 | 25.1852 | 23.65798 | 6.232947 | 1.527221 | 13.51248 | 3.895817 | 0.01673269
61.30983 | 25.2888 | 23.68962 | 6.230028 | 1.599182 | 13.54084 | 3.902047 | 0.0166996
61.31983 | 25.3989 | 23.72085 | 6.227108 | 1.678046 | 13.56889 | 3.908193 | 0.01666639
61.32983 | 25.498 | 23.75165 | 6.22419 | 1.746352 | 13.59658 | 3.914248 | 0.01663308
61.33983 | 25.5865 | 23.78199 | 6.221274 | 1.804505 | 13.62391 | 3.920209 | 0.0165997
61.34983 | 25.7046 | 23.81189 | 6.218359 | 1.892712 | 13.65089 | 3.926077 | 0.01656623
61.35982 | 25.8066 | 23.84129 | 6.215449 | 1.965308 | 13.67747 | 3.931844 | 0.01653273
61.36982 | 25.9157 | 23.87026 | 6.212538 | 2.045441 | 13.7037 | 3.937521 | 0.01649912
61.37982 | 26.0152 | 23.89875 | 6.209629 | 2.116447 | 13.72956 | 3.9431 | 0.01646545
61.38982 | 26.1233 | 23.92677 | 6.206722 | 2.196532 | 13.75503 | 3.948582 | 0.01643172
61.39982 | 26.225 | 23.9543 | 6.203816 | 2.2707 | 13.78012 | 3.953965 | 0.01639793
61.40982 | 26.3418 | 23.98134 | 6.200913 | 2.360461 | 13.80481 | 3.959248 | 0.01636409
61.41981 | 26.4436 | 24.00786 | 6.198014 | 2.435745 | 13.82909 | 3.964425 | 0.01633025
61.42981 | 26.526 | 24.0339 | 6.195114 | 2.492103 | 13.85298 | 3.969505 | 0.01629632
61.43981 | 26.6681 | 24.05943 | 6.192216 | 2.608669 | 13.87647 | 3.974483 | 0.01626236
61.44981 | 26.7735 | 24.08445 | 6.18932 | 2.689051 | 13.89954 | 3.979357 | 0.01622837
61.45981 | 26.8748 | 24.10895 | 6.186425 | 2.765851 | 13.9222 | 3.984127 | 0.01619435
61.4698 | 26.9656 | 24.1329 | 6.183536 | 2.832699 | 13.94442 | 3.988787 | 0.01616034
61.4798 | 27.0791 | 24.15635 | 6.180645 | 2.922755 | 13.96623 | 3.993345 | 0.01612628
61.4898 | 27.191 | 24.17926 | 6.177757 | 3.011745 | 13.98761 | 3.997796 | 0.01609221
61.4998 | 27.3012 | 24.20162 | 6.17487 | 3.099576 | 14.00856 | 4.00214 | 0.01605812
61.5098 | 27.388 | 24.22345 | 6.171985 | 3.164553 | 14.02906 | 4.006375 | 0.01602403
61.5198 | 27.4761 | 24.24472 | 6.169102 | 3.231381 | 14.04913 | 4.010501 | 0.01598994
61.52979 | 27.5881 | 24.26541 | 6.166224 | 3.322686 | 14.06872 | 4.014513 | 0.01595588
61.53979 | 27.6842 | 24.28557 | 6.163345 | 3.39863 | 14.08788 | 4.018418 | 0.01592179
61.54979 | 27.7565 | 24.30516 | 6.160468 | 3.451342 | 14.10659 | 4.022213 | 0.01588772
61.55979 | 27.8722 | 24.32418 | 6.157593 | 3.548021 | 14.12484 | 4.025895 | 0.01585366
61.56979 | 27.9489 | 24.34262 | 6.15472 | 3.606277 | 14.14262 | 4.029465 | 0.01581961
61.57978 | 28.019 | 24.36047 | 6.151852 | 3.658528 | 14.15992 | 4.032918 | 0.01578563
61.58978 | 28.0892 | 24.37775 | 6.148982 | 3.711446 | 14.17676 | 4.036261 | 0.01575163
61.59978 | 28.1928 | 24.39445 | 6.146115 | 3.798351 | 14.19313 | 4.039489 | 0.01571767
61.60978 | 28.2547 | 24.41055 | 6.14325 | 3.844147 | 14.20902 | 4.042603 | 0.01568374
61.61978 | 28.3516 | 24.42606 | 6.140387 | 3.925539 | 14.22442 | 4.045602 | 0.01564985
61.62978 | 28.3805 | 24.44097 | 6.137526 | 3.939531 | 14.23934 | 4.048484 | 0.01561599
61.63977 | 28.4392 | 24.45526 | 6.134669 | 3.983939 | 14.25376 | 4.051248 | 0.01558222
61.64977 | 28.53 | 24.46896 | 6.131812 | 4.06104 | 14.2677 | 4.053898 | 0.01554846
61.65977 | 28.5523 | 24.48205 | 6.128957 | 4.07025 | 14.28115 | 4.056431 | 0.01551475
61.66977 | 28.5906 | 24.49453 | 6.126104 | 4.096074 | 14.29409 | 4.058846 | 0.0154811
61.67977 | 28.6519 | 24.50639 | 6.123253 | 4.145515 | 14.30654 | 4.061144 | 0.0154475
61.68976 | 28.7006 | 24.51762 | 6.120407 | 4.182985 | 14.31847 | 4.063321 | 0.015414
61.69976 | 28.7092 | 24.52823 | 6.11756 | 4.180967 | 14.32991 | 4.065382 | 0.01538053
61.70976 | 28.7572 | 24.53823 | 6.114715 | 4.218974 | 14.34084 | 4.067325 | 0.01534713
61.71976 | 28.7669 | 24.54759 | 6.111872 | 4.21931 | 14.35126 | 4.069149 | 0.0153138
61.72976 | 28.7803 | 24.55633 | 6.109032 | 4.223973 | 14.36116 | 4.070854 | 0.01528055
61.73976 | 28.8117 | 24.56443 | 6.106193 | 4.247272 | 14.37055 | 4.072439 | 0.01524737
61.74975 | 28.8192 | 24.57189 | 6.103359 | 4.247311 | 14.37941 | 4.073903 | 0.0152143
61.75975 | 28.8296 | 24.57872 | 6.100525 | 4.250881 | 14.38776 | 4.07525 | 0.01518129
61.76975 | 28.8366 | 24.58491 | 6.097693 | 4.251688 | 14.39559 | 4.076477 | 0.01514836
61.77975 | 28.8019 | 24.59046 | 6.094863 | 4.211437 | 14.4029 | 4.077584 | 0.01511553
61.78975 | 28.8006 | 24.59537 | 6.092035 | 4.205228 | 14.40968 | 4.078571 | 0.01508278
61.79974 | 28.8138 | 24.59963 | 6.089212 | 4.214166 | 14.41593 | 4.079438 | 0.01505016
61.80974 | 28.7694 | 24.60326 | 6.086388 | 4.166143 | 14.42167 | 4.080186 | 0.01501761
61.81974 | 28.7472 | 24.60623 | 6.083566 | 4.140967 | 14.42687 | 4.080814 | 0.01498515
61.82974 | 28.7333 | 24.60856 | 6.080747 | 4.124739 | 14.43154 | 4.081322 | 0.0149528
61.83974 | 28.7054 | 24.61024 | 6.07793 | 4.095158 | 14.43568 | 4.081712 | 0.01492056
61.84974 | 28.6477 | 24.61127 | 6.075115 | 4.036426 | 14.43929 | 4.081981 | 0.01488842
61.85973 | 28.6393 | 24.61166 | 6.072305 | 4.027642 | 14.44237 | 4.082131 | 0.01485642
61.86973 | 28.5964 | 24.61139 | 6.069494 | 3.985007 | 14.44491 | 4.082163 | 0.01482451
61.87973 | 28.5266 | 24.61048 | 6.066686 | 3.916123 | 14.44692 | 4.082075 | 0.01479271
61.88973 | 28.4862 | 24.60891 | 6.063879 | 3.877287 | 14.4484 | 4.081869 | 0.01476102
61.89973 | 28.4425 | 24.6067 | 6.061075 | 3.835802 | 14.44935 | 4.081545 | 0.01472946
61.90972 | 28.3985 | 24.60384 | 6.058276 | 3.794661 | 14.44976 | 4.081103 | 0.01469805
61.91972 | 28.3301 | 24.60033 | 6.055477 | 3.729775 | 14.44964 | 4.080543 | 0.01466673
61.92972 | 28.2733 | 24.59616 | 6.052679 | 3.677136 | 14.44898 | 4.079865 | 0.01463554
61.93972 | 28.2231 | 24.59136 | 6.049884 | 3.631743 | 14.4478 | 4.07907 | 0.01460447
61.94972 | 28.1541 | 24.5859 | 6.047091 | 3.5682 | 14.44608 | 4.078159 | 0.01457354
61.95972 | 28.0884 | 24.5798 | 6.044301 | 3.508602 | 14.44382 | 4.077131 | 0.01454274
61.96971 | 28.0261 | 24.57306 | 6.041515 | 3.453042 | 14.44104 | 4.075989 | 0.0145121
61.97971 | 27.9774 | 24.56567 | 6.038729 | 3.411731 | 14.43773 | 4.07473 | 0.01448157
61.98971 | 27.8775 | 24.55764 | 6.035946 | 3.319864 | 14.43388 | 4.073357 | 0.01445117
61.99971 | 27.8288 | 24.54896 | 6.033164 | 3.279835 | 14.42951 | 4.071869 | 0.01442092
62.00971 | 27.7674 | 24.53965 | 6.030385 | 3.227745 | 14.42461 | 4.070268 | 0.0143908
62.0197 | 27.6765 | 24.52972 | 6.027611 | 3.146783 | 14.41919 | 4.068555 | 0.01436086
62.0297 | 27.6121 | 24.51914 | 6.024836 | 3.092965 | 14.41324 | 4.066728 | 0.01433103
62.0397 | 27.5602 | 24.50792 | 6.022064 | 3.05228 | 14.40677 | 4.064789 | 0.01430135
62.0497 | 27.4828 | 24.49608 | 6.019294 | 2.986725 | 14.39977 | 4.062739 | 0.01427181
62.0597 | 27.4006 | 24.4836 | 6.016527 | 2.916996 | 14.39226 | 4.060578 | 0.01424243
62.0697 | 27.3534 | 24.47051 | 6.013762 | 2.882893 | 14.38422 | 4.058307 | 0.01421319
62.07969 | 27.2892 | 24.4568 | 6.011002 | 2.8324 | 14.37569 | 4.055929 | 0.01418413
62.08969 | 27.1818 | 24.44246 | 6.008241 | 2.739338 | 14.36662 | 4.053441 | 0.0141552
62.09969 | 27.1306 | 24.42751 | 6.005483 | 2.703093 | 14.35705 | 4.050845 | 0.01412642
62.10969 | 27.0698 | 24.41194 | 6.002727 | 2.657861 | 14.34697 | 4.048142 | 0.0140978
62.11969 | 26.9934 | 24.39576 | 5.999974 | 2.59764 | 14.33638 | 4.045333 | 0.01406934
62.12968 | 26.9325 | 24.37899 | 5.997226 | 2.553508 | 14.3253 | 4.042421 | 0.01404106
62.13968 | 26.8663 | 24.36161 | 5.994477 | 2.504695 | 14.31371 | 4.039402 | 0.01401291
62.14968 | 26.7844 | 24.34362 | 5.991731 | 2.440782 | 14.30162 | 4.03628 | 0.01398493
62.15968 | 26.7366 | 24.32504 | 5.988987 | 2.411563 | 14.28904 | 4.033055 | 0.0139571
62.16968 | 26.6714 | 24.30586 | 5.986246 | 2.365537 | 14.27596 | 4.029728 | 0.01392944
62.17968 | 26.5886 | 24.2861 | 5.983507 | 2.302498 | 14.26239 | 4.0263 | 0.01390194
62.18967 | 26.5327 | 24.26578 | 5.980773 | 2.266922 | 14.24835 | 4.022776 | 0.01387463
62.19967 | 26.4852 | 24.24486 | 5.978039 | 2.240343 | 14.23382 | 4.019149 | 0.01384746
62.20967 | 26.4023 | 24.22336 | 5.975308 | 2.178941 | 14.21881 | 4.015425 | 0.01382046
62.21967 | 26.3576 | 24.20129 | 5.972578 | 2.156307 | 14.20332 | 4.011603 | 0.01379362
62.22967 | 26.3047 | 24.17866 | 5.969852 | 2.126038 | 14.18736 | 4.007686 | 0.01376695
62.23966 | 26.228 | 24.15549 | 5.96713 | 2.072508 | 14.17094 | 4.003677 | 0.01374048
62.24966 | 26.171 | 24.13174 | 5.964409 | 2.039256 | 14.15405 | 3.99957 | 0.01371415
62.25966 | 26.1346 | 24.10745 | 5.961689 | 2.027154 | 14.1367 | 3.995371 | 0.01368799
62.26966 | 26.0523 | 24.0826 | 5.958973 | 1.969698 | 14.11889 | 3.99108 | 0.013662
62.27966 | 26.0079 | 24.05722 | 5.956258 | 1.950683 | 14.10062 | 3.986698 | 0.01363618
62.28966 | 25.9662 | 24.0313 | 5.953547 | 1.934903 | 14.08191 | 3.982227 | 0.01361053
62.29965 | 25.9002 | 24.00488 | 5.95084 | 1.895325 | 14.06278 | 3.977672 | 0.01358509
62.30965 | 25.8274 | 23.9779 | 5.948133 | 1.849497 | 14.04319 | 3.973024 | 0.01355979
62.31965 | 25.8142 | 23.95041 | 5.945429 | 1.863792 | 14.02315 | 3.968291 | 0.01353466
62.32965 | 25.7176 | 23.9224 | 5.942728 | 1.795198 | 14.00269 | 3.963472 | 0.01350971
62.33965 | 25.6733 | 23.89389 | 5.940029 | 1.77941 | 13.98181 | 3.95857 | 0.01348493
62.34964 | 25.6471 | 23.86491 | 5.937335 | 1.782188 | 13.96053 | 3.953589 | 0.01346035
62.35964 | 25.5909 | 23.8354 | 5.934641 | 1.755499 | 13.9388 | 3.948522 | 0.01343592
62.36964 | 25.5341 | 23.80539 | 5.931949 | 1.728707 | 13.91666 | 3.943375 | 0.01341167
62.37964 | 25.4824 | 23.77491 | 5.929261 | 1.707492 | 13.89411 | 3.938148 | 0.01338759
62.38964 | 25.4374 | 23.74395 | 5.926574 | 1.693455 | 13.87116 | 3.932844 | 0.01336369
62.39964 | 25.3779 | 23.71251 | 5.923891 | 1.665389 | 13.84782 | 3.927462 | 0.01333996
62.40963 | 25.356 | 23.68065 | 5.921212 | 1.675349 | 13.82411 | 3.92201 | 0.01331644
62.41963 | 25.2857 | 23.64829 | 5.918534 | 1.637408 | 13.79999 | 3.916479 | 0.01329307
62.42963 | 25.2315 | 23.61548 | 5.915858 | 1.61602 | 13.77548 | 3.910875 | 0.01326987
62.43963 | 25.2168 | 23.58222 | 5.913185 | 1.63458 | 13.75059 | 3.905198 | 0.01324686
62.44963 | 25.1432 | 23.54852 | 5.910514 | 1.594678 | 13.72533 | 3.899452 | 0.01322402
62.45962 | 25.0954 | 23.51442 | 5.907849 | 1.580976 | 13.69973 | 3.893643 | 0.01320138
62.46962 | 25.0537 | 23.47986 | 5.905183 | 1.573835 | 13.67374 | 3.887759 | 0.01317889
62.47962 | 25.0039 | 23.44488 | 5.902521 | 1.559017 | 13.6474 | 3.881807 | 0.01315659
62.48962 | 24.9461 | 23.40949 | 5.89986 | 1.536612 | 13.6207 | 3.87579 | 0.01313446
62.49962 | 24.919 | 23.37369 | 5.897203 | 1.545315 | 13.59366 | 3.869709 | 0.01311251
62.50962 | 24.855 | 23.33748 | 5.894548 | 1.517519 | 13.56628 | 3.863565 | 0.01309073
62.51961 | 24.815 | 23.30092 | 5.891899 | 1.51408 | 13.53859 | 3.857365 | 0.01306916
62.52961 | 24.7691 | 23.26393 | 5.88925 | 1.505167 | 13.51054 | 3.851099 | 0.01304774
62.53961 | 24.7232 | 23.22657 | 5.886603 | 1.49663 | 13.48217 | 3.844773 | 0.01302649
62.54961 | 24.6963 | 23.18883 | 5.883959 | 1.507474 | 13.45347 | 3.83839 | 0.01300543
62.55961 | 24.6013 | 23.15072 | 5.881318 | 1.45058 | 13.42447 | 3.83195 | 0.01298454
62.5696 | 24.5962 | 23.11229 | 5.878682 | 1.483909 | 13.39518 | 3.825461 | 0.01296385
62.5796 | 24.5505 | 23.07347 | 5.876046 | 1.477032 | 13.36557 | 3.818911 | 0.01294332
62.5896 | 24.4728 | 23.0343 | 5.873413 | 1.4385 | 13.33566 | 3.812309 | 0.01292296
62.5996 | 24.445 | 22.99479 | 5.870782 | 1.450207 | 13.30545 | 3.805655 | 0.01290278
62.6096 | 24.4041 | 22.95495 | 5.868155 | 1.44915 | 13.27496 | 3.79895 | 0.01288277
62.6196 | 24.3297 | 22.91478 | 5.86553 | 1.414915 | 13.2442 | 3.792197 | 0.01286294
62.62959 | 24.2889 | 22.87434 | 5.86291 | 1.414564 | 13.21318 | 3.785403 | 0.01284331
62.63959 | 24.2597 | 22.83354 | 5.860291 | 1.426163 | 13.18187 | 3.778556 | 0.01282383
62.64959 | 24.2018 | 22.79243 | 5.857674 | 1.409369 | 13.15029 | 3.771663 | 0.01280452
62.65959 | 24.1671 | 22.75103 | 5.85506 | 1.416073 | 13.11845 | 3.764727 | 0.01278539
62.66959 | 24.0927 | 22.70933 | 5.852449 | 1.383368 | 13.08637 | 3.757748 | 0.01276644
62.67958 | 24.0606 | 22.66739 | 5.849843 | 1.393209 | 13.05407 | 3.750734 | 0.01274767
62.68958 | 24.0226 | 22.62513 | 5.847238 | 1.397469 | 13.02149 | 3.743673 | 0.01272906
62.69958 | 23.9681 | 22.5826 | 5.844635 | 1.3855 | 12.98868 | 3.736574 | 0.01271063
62.70958 | 23.9237 | 22.5398 | 5.842035 | 1.383895 | 12.95564 | 3.729437 | 0.01269237
62.71958 | 23.8757 | 22.49675 | 5.839438 | 1.378949 | 12.92238 | 3.722264 | 0.01267428
62.72958 | 23.8186 | 22.45345 | 5.836844 | 1.365155 | 12.88889 | 3.715055 | 0.01265636
62.73957 | 23.7959 | 22.40994 | 5.834255 | 1.385962 | 12.85523 | 3.70782 | 0.01263863
62.74957 | 23.7309 | 22.36615 | 5.831666 | 1.364748 | 12.82132 | 3.700544 | 0.01262105
62.75957 | 23.683 | 22.32213 | 5.82908 | 1.360867 | 12.78721 | 3.693238 | 0.01260365
62.76957 | 23.6309 | 22.27789 | 5.826498 | 1.353011 | 12.7529 | 3.685901 | 0.01258641
62.77957 | 23.6028 | 22.23343 | 5.823917 | 1.369371 | 12.71841 | 3.678534 | 0.01256934
62.78956 | 23.5541 | 22.1888 | 5.821343 | 1.3653 | 12.68376 | 3.671147 | 0.01255246
62.79956 | 23.4821 | 22.14392 | 5.818768 | 1.338176 | 12.64889 | 3.663727 | 0.01253573
62.80956 | 23.4679 | 22.09885 | 5.816197 | 1.369051 | 12.61385 | 3.656281 | 0.01251917
62.81956 | 23.405 | 22.05358 | 5.813628 | 1.351417 | 12.57864 | 3.64881 | 0.01250278
62.82956 | 23.3581 | 22.00813 | 5.811063 | 1.349969 | 12.54327 | 3.641316 | 0.01248655
62.83956 | 23.3224 | 21.9625 | 5.8085 | 1.3599 | 12.50773 | 3.6338 | 0.01247049
62.84955 | 23.2581 | 21.91674 | 5.805943 | 1.341359 | 12.47207 | 3.626271 | 0.0124546
62.85955 | 23.2273 | 21.87077 | 5.803386 | 1.356527 | 12.43623 | 3.618714 | 0.01243887
62.86955 | 23.1686 | 21.82464 | 5.800832 | 1.343957 | 12.40025 | 3.611139 | 0.01242331
62.87955 | 23.1332 | 21.77836 | 5.798281 | 1.354839 | 12.36413 | 3.603546 | 0.0124079
62.88955 | 23.0861 | 21.73193 | 5.795732 | 1.354169 | 12.32787 | 3.595937 | 0.01239266
62.89954 | 23.0138 | 21.68541 | 5.79319 | 1.328395 | 12.29152 | 3.58832 | 0.0123776
62.90954 | 22.9877 | 21.6387 | 5.790647 | 1.349002 | 12.25501 | 3.580682 | 0.01236268
62.91954 | 22.9093 | 21.59186 | 5.788108 | 1.317437 | 12.21838 | 3.57303 | 0.01234792
62.92954 | 22.8748 | 21.5449 | 5.785572 | 1.329896 | 12.18163 | 3.565366 | 0.01233333
62.93954 | 22.8546 | 21.49783 | 5.783038 | 1.356772 | 12.14478 | 3.557691 | 0.01231889
62.94954 | 22.7501 | 21.45064 | 5.780508 | 1.299459 | 12.10782 | 3.550006 | 0.01230461
62.95953 | 22.7416 | 21.4034 | 5.777983 | 1.338204 | 12.0708 | 3.542321 | 0.01229051
62.96953 | 22.6867 | 21.356 | 5.775458 | 1.330697 | 12.03365 | 3.53462 | 0.01227655
62.97953 | 22.6109 | 21.30852 | 5.772937 | 1.302383 | 11.99641 | 3.526911 | 0.01226274
62.98953 | 22.5717 | 21.26094 | 5.770418 | 1.310757 | 11.95908 | 3.519197 | 0.0122491
62.99953 | 22.5381 | 21.21328 | 5.767903 | 1.324815 | 11.92167 | 3.511477 | 0.0122356
63.00952 | 22.4909 | 21.1656 | 5.765393 | 1.325302 | 11.88422 | 3.503761 | 0.01222228
63.01952 | 22.3965 | 21.11779 | 5.762884 | 1.278709 | 11.84666 | 3.496035 | 0.0122091
63.02952 | 22.4038 | 21.06992 | 5.760377 | 1.333881 | 11.80904 | 3.488307 | 0.01219607
63.03952 | 22.3016 | 21.02199 | 5.757874 | 1.279615 | 11.77135 | 3.480578 | 0.01218319
63.04952 | 22.2752 | 20.974 | 5.755373 | 1.301203 | 11.7336 | 3.472849 | 0.01217046
63.05952 | 22.2049 | 20.92596 | 5.752876 | 1.278941 | 11.6958 | 3.46512 | 0.01215789
63.06951 | 22.1695 | 20.87792 | 5.750384 | 1.291579 | 11.65799 | 3.457401 | 0.01214548
63.07951 | 22.1235 | 20.8298 | 5.747893 | 1.293703 | 11.62009 | 3.449677 | 0.01213321
63.08951 | 22.0462 | 20.78164 | 5.745405 | 1.264562 | 11.58216 | 3.441957 | 0.01212108
63.09951 | 22.0284 | 20.73345 | 5.74292 | 1.294951 | 11.54418 | 3.434241 | 0.01210911
63.10951 | 21.9495 | 20.68523 | 5.740438 | 1.264265 | 11.50617 | 3.42653 | 0.01209728
63.1195 | 21.9103 | 20.63705 | 5.737962 | 1.273251 | 11.46817 | 3.418833 | 0.01208561
63.1295 | 21.8541 | 20.58881 | 5.735486 | 1.265295 | 11.43011 | 3.411136 | 0.01207407
63.1395 | 21.8059 | 20.54055 | 5.733013 | 1.265355 | 11.39202 | 3.403446 | 0.01206268
63.1495 | 21.7476 | 20.49228 | 5.730544 | 1.255322 | 11.35392 | 3.395765 | 0.01205144
63.1595 | 21.709 | 20.44401 | 5.728077 | 1.264987 | 11.3158 | 3.388094 | 0.01204034
63.1695 | 21.6633 | 20.39575 | 5.725614 | 1.267552 | 11.27767 | 3.380433 | 0.01202938
63.17949 | 21.5693 | 20.34754 | 5.723156 | 1.221761 | 11.23957 | 3.37279 | 0.01201858
63.18949 | 21.5736 | 20.29929 | 5.720699 | 1.274305 | 11.20144 | 3.365152 | 0.0120079
63.19949 | 21.4774 | 20.25107 | 5.718245 | 1.226333 | 11.1633 | 3.357526 | 0.01199737
63.20949 | 21.4187 | 20.20286 | 5.715795 | 1.21584 | 11.12517 | 3.349913 | 0.01198698
63.21949 | 21.3926 | 20.15468 | 5.713347 | 1.237923 | 11.08704 | 3.342315 | 0.01197673
63.22948 | 21.3427 | 20.10657 | 5.710905 | 1.236127 | 11.04896 | 3.334739 | 0.01196662
63.23948 | 21.2645 | 20.05845 | 5.708464 | 1.206046 | 11.01086 | 3.327172 | 0.01195665
63.24948 | 21.221 | 20.01037 | 5.706026 | 1.210629 | 10.97278 | 3.31962 | 0.01194681
63.25948 | 21.1713 | 19.96233 | 5.703591 | 1.20897 | 10.93472 | 3.312085 | 0.01193711
63.26948 | 21.1013 | 19.91433 | 5.701159 | 1.186966 | 10.89668 | 3.304568 | 0.01192755
63.27948 | 21.0754 | 19.86639 | 5.69873 | 1.209013 | 10.85867 | 3.297069 | 0.01191812
63.28947 | 20.9816 | 19.81854 | 5.696307 | 1.163061 | 10.82073 | 3.289596 | 0.01190883
63.29947 | 20.9507 | 19.7707 | 5.693885 | 1.18 | 10.78278 | 3.282136 | 0.01189967
63.30947 | 20.8802 | 19.72292 | 5.691466 | 1.157278 | 10.74487 | 3.274696 | 0.01189064
63.31947 | 20.8359 | 19.67521 | 5.68905 | 1.160693 | 10.707 | 3.267276 | 0.01188175
63.32947 | 20.7682 | 19.62756 | 5.686638 | 1.14064 | 10.66917 | 3.259878 | 0.01187299
63.33946 | 20.7156 | 19.58003 | 5.684231 | 1.135571 | 10.63142 | 3.25251 | 0.01186436
63.34946 | 20.6583 | 19.53253 | 5.681825 | 1.125774 | 10.59369 | 3.245157 | 0.01185586
63.35946 | 20.6205 | 19.4851 | 5.679422 | 1.135401 | 10.556 | 3.237827 | 0.01184749
63.36946 | 20.5217 | 19.43775 | 5.677023 | 1.083947 | 10.51837 | 3.23052 | 0.01183925
63.37946 | 20.5027 | 19.39049 | 5.674626 | 1.112208 | 10.4808 | 3.223239 | 0.01183114
63.38946 | 20.4335 | 19.34332 | 5.672233 | 1.090184 | 10.44328 | 3.215982 | 0.01182316
63.39945 | 20.3808 | 19.29628 | 5.669846 | 1.084523 | 10.40586 | 3.208757 | 0.01181531
63.40945 | 20.3298 | 19.24928 | 5.66746 | 1.080516 | 10.36846 | 3.201552 | 0.01180758
63.41945 | 20.2671 | 19.20239 | 5.665076 | 1.064712 | 10.33114 | 3.194373 | 0.01179998
63.42945 | 20.2129 | 19.15559 | 5.662697 | 1.057312 | 10.29388 | 3.187221 | 0.0117925
63.43945 | 20.1698 | 19.10889 | 5.66032 | 1.060908 | 10.25669 | 3.180096 | 0.01178514
63.44944 | 20.1113 | 19.06235 | 5.657949 | 1.048954 | 10.21961 | 3.173008 | 0.01177793
63.45944 | 20.0522 | 19.01586 | 5.655579 | 1.036338 | 10.18257 | 3.16594 | 0.01177082
63.46944 | 20.0026 | 18.96948 | 5.653212 | 1.033116 | 10.14561 | 3.1589 | 0.01176384
63.47944 | 19.9638 | 18.92322 | 5.650849 | 1.04058 | 10.10872 | 3.15189 | 0.01175698
63.48944 | 19.8974 | 18.87707 | 5.648489 | 1.020329 | 10.07192 | 3.144909 | 0.01175024
63.49944 | 19.8252 | 18.83104 | 5.646132 | 0.9941598 | 10.0352 | 3.13796 | 0.01174363
63.50943 | 19.8058 | 18.78517 | 5.643781 | 1.020627 | 9.998607 | 3.131048 | 0.01173714
63.51943 | 19.7502 | 18.73938 | 5.641431 | 1.010817 | 9.962061 | 3.12416 | 0.01173077
63.52943 | 19.6916 | 18.69372 | 5.639084 | 0.997882 | 9.925605 | 3.117304 | 0.01172452
63.53943 | 19.6478 | 18.64818 | 5.636741 | 0.999621 | 9.88924 | 3.110479 | 0.01171838
63.54943 | 19.5802 | 18.60277 | 5.634401 | 0.9774322 | 9.852967 | 3.103687 | 0.01171237
63.55942 | 19.5466 | 18.55755 | 5.632067 | 0.9890534 | 9.816838 | 3.096935 | 0.01170648
63.56942 | 19.4848 | 18.5124 | 5.629734 | 0.9724012 | 9.780758 | 3.090207 | 0.0117007
63.57942 | 19.4531 | 18.46739 | 5.627404 | 0.9857121 | 9.744776 | 3.083513 | 0.01169504
63.58942 | 19.3817 | 18.42251 | 5.625077 | 0.959187 | 9.708892 | 3.076854 | 0.0116895
63.59942 | 19.3476 | 18.37778 | 5.622754 | 0.9698209 | 9.673112 | 3.070228 | 0.01168407
63.60942 | 19.2965 | 18.33318 | 5.620435 | 0.9633155 | 9.637434 | 3.063637 | 0.01167877
63.61941 | 19.2316 | 18.28878 | 5.618121 | 0.9428216 | 9.601895 | 3.057089 | 0.01167358
63.62941 | 19.211 | 18.24447 | 5.615808 | 0.9665283 | 9.566427 | 3.050568 | 0.0116685
63.63941 | 19.146 | 18.20031 | 5.613499 | 0.9456893 | 9.531067 | 3.044082 | 0.01166354
63.64941 | 19.0899 | 18.1563 | 5.611193 | 0.933601 | 9.495816 | 3.037632 | 0.01165869
63.65941 | 19.0554 | 18.11244 | 5.60889 | 0.9429637 | 9.460675 | 3.031217 | 0.01165396
63.6694 | 18.9918 | 18.06877 | 5.606593 | 0.9230332 | 9.425679 | 3.024845 | 0.01164934
63.6794 | 18.9706 | 18.02521 | 5.604298 | 0.9453909 | 9.390763 | 3.018504 | 0.01164484
63.6894 | 18.8929 | 17.9818 | 5.602005 | 0.9110954 | 9.35596 | 3.012199 | 0.01164044
63.6994 | 18.8722 | 17.93856 | 5.599717 | 0.9336428 | 9.321273 | 3.005931 | 0.01163617
63.7094 | 18.8033 | 17.89547 | 5.597431 | 0.9078338 | 9.286702 | 2.999701 | 0.011632
63.7194 | 18.7604 | 17.85253 | 5.59515 | 0.9078668 | 9.252247 | 2.993508 | 0.01162795
63.72939 | 18.7235 | 17.8098 | 5.592873 | 0.9136968 | 9.217946 | 2.987359 | 0.01162401
63.73939 | 18.6654 | 17.76719 | 5.590599 | 0.8982085 | 9.183731 | 2.981242 | 0.01162018
63.74939 | 18.6336 | 17.72474 | 5.588327 | 0.9088575 | 9.149635 | 2.975163 | 0.01161646
63.75939 | 18.5792 | 17.68246 | 5.586059 | 0.8967418 | 9.115663 | 2.969123 | 0.01161285
63.76939 | 18.5372 | 17.64034 | 5.583795 | 0.8968606 | 9.081813 | 2.963122 | 0.01160936
63.77938 | 18.4993 | 17.59843 | 5.581536 | 0.9008734 | 9.048119 | 2.957165 | 0.01160598
63.78938 | 18.4245 | 17.55664 | 5.579279 | 0.8678601 | 9.014517 | 2.951241 | 0.0116027
63.79938 | 18.4076 | 17.51502 | 5.577025 | 0.8925781 | 8.98104 | 2.945357 | 0.01159954
63.80938 | 18.3441 | 17.47357 | 5.574775 | 0.8705276 | 8.947689 | 2.939512 | 0.01159649
63.81938 | 18.3213 | 17.43229 | 5.572528 | 0.8890054 | 8.914466 | 2.933707 | 0.01159355
63.82938 | 18.2586 | 17.39119 | 5.570285 | 0.8674131 | 8.88137 | 2.927942 | 0.01159072
63.83937 | 18.2235 | 17.35029 | 5.568047 | 0.8732077 | 8.848435 | 2.922222 | 0.01158799
63.84937 | 18.1724 | 17.30953 | 5.565811 | 0.8628704 | 8.815596 | 2.916537 | 0.01158538
63.85937 | 18.1348 | 17.26894 | 5.563578 | 0.8658584 | 8.782888 | 2.910892 | 0.01158288
63.86937 | 18.0837 | 17.22853 | 5.561349 | 0.8551722 | 8.75031 | 2.905288 | 0.01158048
63.87937 | 18.0465 | 17.18829 | 5.559123 | 0.8582107 | 8.717863 | 2.899724 | 0.0115782
63.88936 | 18.0044 | 17.14827 | 5.556904 | 0.8561343 | 8.68558 | 2.894206 | 0.01157603
63.89936 | 17.9557 | 17.10838 | 5.554685 | 0.8473193 | 8.653397 | 2.888724 | 0.01157396
63.90936 | 17.9153 | 17.06867 | 5.552471 | 0.8466266 | 8.621348 | 2.883283 | 0.011572
63.91936 | 17.862 | 17.02914 | 5.550259 | 0.8328571 | 8.58943 | 2.877883 | 0.01157016
63.92936 | 17.8316 | 16.98979 | 5.548052 | 0.8418071 | 8.557648 | 2.872524 | 0.01156842
63.93936 | 17.7737 | 16.95062 | 5.545848 | 0.8230789 | 8.526 | 2.867207 | 0.01156679
63.94935 | 17.7371 | 16.91167 | 5.543649 | 0.8254325 | 8.494516 | 2.861936 | 0.01156527
63.95935 | 17.6944 | 16.87286 | 5.541452 | 0.8215431 | 8.463139 | 2.856702 | 0.01156385
63.96935 | 17.6468 | 16.83423 | 5.539259 | 0.8125732 | 8.431895 | 2.85151 | 0.01156255
63.97935 | 17.6105 | 16.79578 | 5.53707 | 0.8147215 | 8.400789 | 2.846359 | 0.01156135
63.98935 | 17.5507 | 16.75751 | 5.534884 | 0.7931884 | 8.369818 | 2.84125 | 0.01156027
63.99934 | 17.5201 | 16.71946 | 5.532704 | 0.8006353 | 8.339014 | 2.836188 | 0.01155929
64.00934 | 17.4688 | 16.68156 | 5.530525 | 0.7872378 | 8.308316 | 2.831163 | 0.01155842
64.01934 | 17.4379 | 16.64384 | 5.52835 | 0.7940568 | 8.277756 | 2.82618 | 0.01155766
64.02934 | 17.3768 | 16.60631 | 5.526178 | 0.7704911 | 8.247335 | 2.821239 | 0.01155701
64.03934 | 17.3525 | 16.56896 | 5.524011 | 0.7835429 | 8.21705 | 2.816341 | 0.01155647
64.04934 | 17.2985 | 16.53179 | 5.521846 | 0.7667101 | 8.186903 | 2.811484 | 0.01155604
64.05933 | 17.2619 | 16.49484 | 5.519688 | 0.7670575 | 8.156922 | 2.806676 | 0.01155572
64.06933 | 17.2069 | 16.45804 | 5.517531 | 0.7488559 | 8.127052 | 2.801905 | 0.0115555
64.07933 | 17.1693 | 16.42143 | 5.515378 | 0.7478711 | 8.097319 | 2.797176 | 0.0115554
64.08933 | 17.1259 | 16.385 | 5.513229 | 0.7409007 | 8.067725 | 2.79249 | 0.0115554
64.09933 | 17.0819 | 16.34875 | 5.511083 | 0.7331452 | 8.03827 | 2.787846 | 0.01155552
64.10932 | 17.0344 | 16.31273 | 5.508943 | 0.7216691 | 8.008983 | 2.783249 | 0.01155574
64.11932 | 17.0078 | 16.27686 | 5.506805 | 0.7309431 | 7.979805 | 2.778691 | 0.01155607
64.12932 | 16.952 | 16.24117 | 5.50467 | 0.7108313 | 7.950767 | 2.774175 | 0.01155652
64.13932 | 16.9145 | 16.20567 | 5.502539 | 0.7088346 | 7.921867 | 2.769702 | 0.01155707
64.14932 | 16.8706 | 16.17035 | 5.500412 | 0.7002523 | 7.893106 | 2.765271 | 0.01155773
64.15932 | 16.8353 | 16.13522 | 5.498289 | 0.700084 | 7.864485 | 2.760884 | 0.0115585
64.16931 | 16.7854 | 16.1003 | 5.496171 | 0.6850958 | 7.83603 | 2.756543 | 0.01155939
64.17931 | 16.7526 | 16.06554 | 5.494055 | 0.6870558 | 7.807687 | 2.752241 | 0.01156038
64.18931 | 16.7092 | 16.03097 | 5.491943 | 0.6782315 | 7.779482 | 2.747982 | 0.01156148
64.19931 | 16.67 | 15.99658 | 5.489834 | 0.6734211 | 7.751416 | 2.743766 | 0.0115627
64.20931 | 16.6255 | 15.96238 | 5.487729 | 0.6631241 | 7.72349 | 2.739593 | 0.01156402
64.2193 | 16.582 | 15.92839 | 5.48563 | 0.6536097 | 7.695729 | 2.735466 | 0.01156546
64.2293 | 16.5458 | 15.89456 | 5.483533 | 0.6512419 | 7.668079 | 2.731379 | 0.01156701
64.2393 | 16.4991 | 15.86091 | 5.48144 | 0.6381905 | 7.640568 | 2.727333 | 0.01156867
64.2493 | 16.473 | 15.82745 | 5.47935 | 0.6455515 | 7.613196 | 2.723332 | 0.01157044
64.2593 | 16.4232 | 15.79417 | 5.477264 | 0.6290283 | 7.585963 | 2.719373 | 0.01157232
64.2693 | 16.3866 | 15.76108 | 5.475182 | 0.6255208 | 7.558867 | 2.715457 | 0.01157432
64.27929 | 16.3444 | 15.72821 | 5.473105 | 0.6161913 | 7.53194 | 2.711587 | 0.01157642
64.28929 | 16.309 | 15.69549 | 5.471031 | 0.6135125 | 7.505121 | 2.707757 | 0.01157864
64.29929 | 16.2759 | 15.66295 | 5.46896 | 0.6129508 | 7.478439 | 2.703969 | 0.01158097
64.30929 | 16.2378 | 15.6306 | 5.466893 | 0.6072046 | 7.451894 | 2.700225 | 0.01158342
64.31929 | 16.1931 | 15.59843 | 5.46483 | 0.5946746 | 7.425487 | 2.696523 | 0.01158598
64.32928 | 16.1492 | 15.56647 | 5.462772 | 0.5827284 | 7.399243 | 2.692868 | 0.01158864
64.33928 | 16.1256 | 15.53467 | 5.460717 | 0.5909303 | 7.37311 | 2.689252 | 0.01159143
64.34928 | 16.0818 | 15.50305 | 5.458665 | 0.578749 | 7.347113 | 2.685679 | 0.01159433
64.35928 | 16.0342 | 15.47162 | 5.456617 | 0.5625838 | 7.321254 | 2.682148 | 0.01159734
64.36928 | 16.0063 | 15.44036 | 5.454573 | 0.5659368 | 7.29553 | 2.67866 | 0.01160046
64.37928 | 15.9758 | 15.40929 | 5.452532 | 0.5665062 | 7.269942 | 2.675215 | 0.0116037
64.38927 | 15.9253 | 15.37844 | 5.450498 | 0.5468646 | 7.244514 | 2.671816 | 0.01160705
64.39927 | 15.8961 | 15.34773 | 5.448465 | 0.5483701 | 7.219197 | 2.668457 | 0.01161052
64.40927 | 15.8539 | 15.31721 | 5.446437 | 0.5366934 | 7.194016 | 2.665139 | 0.0116141
64.41927 | 15.8346 | 15.28686 | 5.444412 | 0.5477357 | 7.16897 | 2.661865 | 0.0116178
64.42927 | 15.7861 | 15.2567 | 5.442391 | 0.5293967 | 7.144058 | 2.658633 | 0.01162161
64.43926 | 15.7637 | 15.22675 | 5.440376 | 0.5369479 | 7.119304 | 2.655447 | 0.01162554
64.44926 | 15.7166 | 15.19695 | 5.438362 | 0.5196484 | 7.094659 | 2.6523 | 0.01162958
64.45926 | 15.7013 | 15.16733 | 5.436353 | 0.5339685 | 7.070149 | 2.649196 | 0.01163374
64.46926 | 15.6522 | 15.13789 | 5.434348 | 0.5143091 | 7.045771 | 2.646134 | 0.01163801
64.47926 | 15.6257 | 15.10863 | 5.432346 | 0.5170705 | 7.021527 | 2.643115 | 0.0116424
64.48926 | 15.5796 | 15.07955 | 5.430348 | 0.5000524 | 6.997415 | 2.640137 | 0.01164691
64.49925 | 15.5695 | 15.05067 | 5.428356 | 0.5188283 | 6.973458 | 2.637206 | 0.01165153
64.50925 | 15.5086 | 15.02195 | 5.426367 | 0.4866526 | 6.949611 | 2.634313 | 0.01165627
64.51925 | 15.4899 | 14.9934 | 5.42438 | 0.4965012 | 6.925894 | 2.631463 | 0.01166112
64.52925 | 15.457 | 14.96503 | 5.422398 | 0.4919712 | 6.902309 | 2.628655 | 0.01166609
64.53925 | 15.4228 | 14.93684 | 5.42042 | 0.4859648 | 6.878854 | 2.62589 | 0.01167118
64.54924 | 15.4032 | 14.90885 | 5.418448 | 0.4943544 | 6.855553 | 2.623169 | 0.01167638
64.55924 | 15.3552 | 14.881 | 5.416478 | 0.474195 | 6.832359 | 2.620487 | 0.01168171
64.56924 | 15.345 | 14.85334 | 5.414511 | 0.4916601 | 6.809293 | 2.617848 | 0.01168715
64.57924 | 15.2943 | 14.82585 | 5.412549 | 0.4684497 | 6.786358 | 2.615251 | 0.01169271
64.58924 | 15.2774 | 14.79854 | 5.41059 | 0.4788646 | 6.763552 | 2.612695 | 0.01169838
64.59924 | 15.2403 | 14.77139 | 5.408636 | 0.4689055 | 6.740873 | 2.610182 | 0.01170417
64.60923 | 15.2062 | 14.74446 | 5.406687 | 0.4617386 | 6.718352 | 2.607712 | 0.01171008
64.61923 | 15.1846 | 14.71767 | 5.40474 | 0.4669324 | 6.695929 | 2.605282 | 0.0117161
64.62923 | 15.1385 | 14.69105 | 5.402798 | 0.4474532 | 6.673632 | 2.602894 | 0.01172225
64.63923 | 15.121 | 14.6646 | 5.400859 | 0.4564008 | 6.651463 | 2.600548 | 0.01172851
64.64923 | 15.0769 | 14.63832 | 5.398924 | 0.4385773 | 6.62942 | 2.598243 | 0.0117349
64.65922 | 15.0525 | 14.61224 | 5.396996 | 0.4402562 | 6.607524 | 2.595983 | 0.01174139
64.66922 | 15.0192 | 14.58631 | 5.395069 | 0.43289 | 6.585732 | 2.593761 | 0.01174801
64.67922 | 14.9941 | 14.56055 | 5.393146 | 0.4335531 | 6.564065 | 2.591581 | 0.01175474
64.68922 | 14.9486 | 14.53495 | 5.391227 | 0.4136455 | 6.542523 | 2.589443 | 0.0117616
64.69922 | 14.9318 | 14.50953 | 5.389312 | 0.4222687 | 6.521105 | 2.587346 | 0.01176857
64.70921 | 14.8929 | 14.4843 | 5.387403 | 0.4085983 | 6.499831 | 2.585292 | 0.01177565
64.71921 | 14.8561 | 14.45922 | 5.385497 | 0.3968846 | 6.478658 | 2.583278 | 0.01178286
64.72921 | 14.8408 | 14.4343 | 5.383594 | 0.4065016 | 6.45761 | 2.581304 | 0.01179018
64.73921 | 14.8078 | 14.40955 | 5.381695 | 0.3982511 | 6.436683 | 2.579373 | 0.01179762
64.74921 | 14.7787 | 14.38497 | 5.3798 | 0.393734 | 6.415878 | 2.577482 | 0.01180519
64.75921 | 14.7418 | 14.36055 | 5.37791 | 0.3812503 | 6.395194 | 2.575633 | 0.01181287
64.7692 | 14.7174 | 14.33632 | 5.376025 | 0.3810755 | 6.374652 | 2.573827 | 0.01182065
64.7792 | 14.6825 | 14.31224 | 5.374142 | 0.3702596 | 6.354209 | 2.57206 | 0.01182857
64.7892 | 14.6537 | 14.28832 | 5.372264 | 0.3653789 | 6.333887 | 2.570334 | 0.0118366
64.7992 | 14.6291 | 14.26457 | 5.370389 | 0.3645342 | 6.313684 | 2.568648 | 0.01184475
64.8092 | 14.6016 | 14.24097 | 5.368519 | 0.3606256 | 6.2936 | 2.567003 | 0.01185302
64.81919 | 14.5716 | 14.21757 | 5.366654 | 0.3540291 | 6.273654 | 2.565402 | 0.01186139
64.82919 | 14.542 | 14.19431 | 5.364792 | 0.347693 | 6.253806 | 2.563839 | 0.01186989
64.83919 | 14.5225 | 14.17121 | 5.362933 | 0.3512947 | 6.234076 | 2.562317 | 0.01187851
64.84919 | 14.4873 | 14.14827 | 5.361079 | 0.3390348 | 6.214463 | 2.560836 | 0.01188725
64.85919 | 14.4643 | 14.12549 | 5.359229 | 0.3388131 | 6.194967 | 2.559395 | 0.0118961
64.86919 | 14.4459 | 14.10287 | 5.357383 | 0.3430305 | 6.175587 | 2.557995 | 0.01190507
64.87918 | 14.4104 | 14.08044 | 5.355542 | 0.3299649 | 6.156342 | 2.556637 | 0.01191414
64.88918 | 14.3928 | 14.05814 | 5.353704 | 0.3346622 | 6.137192 | 2.555318 | 0.01192334
64.89918 | 14.3726 | 14.036 | 5.351871 | 0.3366002 | 6.118158 | 2.554039 | 0.01193265
64.90918 | 14.3473 | 14.01402 | 5.350041 | 0.3332795 | 6.099237 | 2.552801 | 0.01194208
64.91918 | 14.318 | 13.9922 | 5.348215 | 0.3257999 | 6.08043 | 2.551603 | 0.01195163
64.92917 | 14.2974 | 13.97056 | 5.346395 | 0.3268419 | 6.061755 | 2.550447 | 0.01196128
64.93917 | 14.276 | 13.94905 | 5.344578 | 0.3269473 | 6.043174 | 2.54933 | 0.01197105
64.94917 | 14.2504 | 13.9277 | 5.342765 | 0.3226962 | 6.024706 | 2.548253 | 0.01198094
64.95917 | 14.2189 | 13.90651 | 5.340955 | 0.3123889 | 6.006349 | 2.547216 | 0.01199094
64.96917 | 14.2032 | 13.88547 | 5.33915 | 0.3177261 | 5.988104 | 2.546219 | 0.01200106
64.97917 | 14.1804 | 13.86459 | 5.337349 | 0.3158076 | 5.969969 | 2.545263 | 0.01201129
64.98916 | 14.1557 | 13.84388 | 5.335554 | 0.3118154 | 5.951962 | 2.544347 | 0.01202162
64.99916 | 14.1389 | 13.82331 | 5.333761 | 0.3155882 | 5.934048 | 2.54347 | 0.01203207
65.00916 | 14.1114 | 13.80289 | 5.331973 | 0.3085079 | 5.916243 | 2.542634 | 0.01204263
65.01916 | 14.0864 | 13.78263 | 5.330188 | 0.3037747 | 5.898547 | 2.541837 | 0.01205331
65.02916 | 14.072 | 13.76251 | 5.328408 | 0.3094888 | 5.880959 | 2.54108 | 0.0120641
65.03915 | 14.0469 | 13.74257 | 5.326634 | 0.3043317 | 5.863496 | 2.540364 | 0.01207498
65.04915 | 14.0205 | 13.72276 | 5.324862 | 0.297742 | 5.846124 | 2.539687 | 0.01208598
65.05915 | 13.9923 | 13.7031 | 5.323094 | 0.2892023 | 5.828858 | 2.539049 | 0.0120971
65.06915 | 13.9814 | 13.68359 | 5.32133 | 0.2978115 | 5.811698 | 2.538451 | 0.01210832
65.07915 | 13.9603 | 13.66423 | 5.319571 | 0.2960707 | 5.794646 | 2.537893 | 0.01211966
65.08915 | 13.9219 | 13.64502 | 5.317815 | 0.2768811 | 5.777698 | 2.537375 | 0.0121311
65.09914 | 13.9087 | 13.62598 | 5.316066 | 0.2827239 | 5.760871 | 2.536896 | 0.01214263
65.10914 | 13.886 | 13.60706 | 5.314319 | 0.2789367 | 5.744133 | 2.536457 | 0.01215428
65.11914 | 13.8627 | 13.5883 | 5.312576 | 0.2744015 | 5.727499 | 2.536057 | 0.01216604
65.12914 | 13.8445 | 13.56968 | 5.310838 | 0.274819 | 5.710969 | 2.535697 | 0.0121779
65.13914 | 13.82 | 13.55121 | 5.309103 | 0.2687905 | 5.694541 | 2.535376 | 0.01218987
65.14913 | 13.7984 | 13.5329 | 5.307375 | 0.2654973 | 5.678232 | 2.535094 | 0.01220193
65.15913 | 13.7721 | 13.51472 | 5.305649 | 0.2573767 | 5.662009 | 2.534852 | 0.0122141
65.16913 | 13.7514 | 13.49669 | 5.303927 | 0.2547099 | 5.645888 | 2.534649 | 0.01222637
65.17913 | 13.736 | 13.4788 | 5.302209 | 0.2571987 | 5.629868 | 2.534485 | 0.01223875
65.18913 | 13.7088 | 13.46106 | 5.300496 | 0.247743 | 5.613949 | 2.534361 | 0.01225122
65.19913 | 13.6887 | 13.44346 | 5.298787 | 0.2452437 | 5.59813 | 2.534275 | 0.0122638
65.20912 | 13.6621 | 13.42602 | 5.297084 | 0.2360842 | 5.582426 | 2.534229 | 0.01227646
65.21912 | 13.6387 | 13.4087 | 5.295383 | 0.2299992 | 5.566806 | 2.534223 | 0.01228923
65.22912 | 13.6223 | 13.39153 | 5.293686 | 0.2307717 | 5.551285 | 2.534255 | 0.0123021
65.23912 | 13.5954 | 13.3745 | 5.291994 | 0.2209025 | 5.535862 | 2.534326 | 0.01231506
65.24912 | 13.5834 | 13.35761 | 5.290306 | 0.2257915 | 5.520538 | 2.534436 | 0.01232812
65.25911 | 13.5566 | 13.34088 | 5.288624 | 0.2157242 | 5.505324 | 2.534586 | 0.01234126
65.26911 | 13.5348 | 13.32427 | 5.286945 | 0.210532 | 5.490194 | 2.534775 | 0.01235451
65.27911 | 13.5103 | 13.3078 | 5.285269 | 0.2025005 | 5.47516 | 2.535002 | 0.01236785
65.28911 | 13.4964 | 13.29147 | 5.283598 | 0.2049298 | 5.460222 | 2.535268 | 0.01238127
65.29911 | 13.4755 | 13.27528 | 5.281932 | 0.2002209 | 5.44538 | 2.535573 | 0.01239479
65.30911 | 13.4559 | 13.25923 | 5.280269 | 0.1966725 | 5.430633 | 2.535917 | 0.0124084
65.3191 | 13.4227 | 13.24333 | 5.278612 | 0.1793728 | 5.415994 | 2.536299 | 0.01242208
65.3291 | 13.4186 | 13.22755 | 5.276958 | 0.1910497 | 5.401436 | 2.53672 | 0.01243587
65.3391 | 13.3968 | 13.21191 | 5.275309 | 0.1848888 | 5.386972 | 2.537181 | 0.01244974
65.3491 | 13.3741 | 13.19641 | 5.273663 | 0.177692 | 5.372601 | 2.53768 | 0.01246369
65.3591 | 13.3523 | 13.18104 | 5.272022 | 0.1712605 | 5.358321 | 2.538218 | 0.01247772
65.36909 | 13.3392 | 13.16582 | 5.270387 | 0.1733772 | 5.34415 | 2.538794 | 0.01249183
65.37909 | 13.319 | 13.15072 | 5.268754 | 0.1682751 | 5.330055 | 2.539409 | 0.01250603
65.38909 | 13.2944 | 13.13576 | 5.267126 | 0.1586376 | 5.316053 | 2.540063 | 0.0125203
65.39909 | 13.2766 | 13.12093 | 5.265502 | 0.1556657 | 5.302141 | 2.540756 | 0.01253466
65.40909 | 13.2704 | 13.10624 | 5.263883 | 0.1641599 | 5.288321 | 2.541487 | 0.0125491
65.41909 | 13.2457 | 13.09168 | 5.262267 | 0.1540215 | 5.27459 | 2.542257 | 0.01256361
65.42908 | 13.2305 | 13.07726 | 5.260658 | 0.1532366 | 5.260963 | 2.543065 | 0.01257818
65.43908 | 13.2192 | 13.06297 | 5.259051 | 0.1562328 | 5.247412 | 2.543912 | 0.01259283
65.44908 | 13.1952 | 13.0488 | 5.257448 | 0.1463983 | 5.233949 | 2.544797 | 0.01260756
65.45908 | 13.1799 | 13.03477 | 5.25585 | 0.1451319 | 5.220574 | 2.545721 | 0.01262236
65.46908 | 13.161 | 13.02087 | 5.254257 | 0.1401345 | 5.207288 | 2.546683 | 0.01263723
65.47907 | 13.1566 | 13.00711 | 5.252669 | 0.14949 | 5.194106 | 2.547683 | 0.01265215
65.48907 | 13.1335 | 12.99347 | 5.251084 | 0.1400326 | 5.180994 | 2.548723 | 0.01266715
65.49907 | 13.1266 | 12.97995 | 5.249503 | 0.1466451 | 5.16797 | 2.5498 | 0.01268222
65.50907 | 13.1037 | 12.96657 | 5.247926 | 0.1371286 | 5.155031 | 2.550917 | 0.01269735
65.51907 | 13.0825 | 12.95332 | 5.246354 | 0.1291828 | 5.14218 | 2.552071 | 0.01271254
65.52907 | 13.0737 | 12.94019 | 5.244786 | 0.1335092 | 5.129413 | 2.553264 | 0.01272778
65.53906 | 13.0605 | 12.92721 | 5.243224 | 0.1332948 | 5.116743 | 2.554494 | 0.01274308
65.54906 | 13.0514 | 12.91433 | 5.241665 | 0.1370664 | 5.104146 | 2.555764 | 0.01275844
65.55906 | 13.0245 | 12.90159 | 5.24011 | 0.1229108 | 5.091633 | 2.557072 | 0.01277386
65.56906 | 13.0248 | 12.88897 | 5.23856 | 0.1358277 | 5.079205 | 2.558418 | 0.01278934
65.57906 | 13.0045 | 12.87648 | 5.237014 | 0.1280193 | 5.06686 | 2.559802 | 0.01280486
65.58905 | 12.9906 | 12.86413 | 5.235474 | 0.126473 | 5.054609 | 2.561224 | 0.01282042
65.59905 | 12.971 | 12.85189 | 5.233937 | 0.1191138 | 5.042429 | 2.562684 | 0.01283604
65.60905 | 12.9686 | 12.83977 | 5.232404 | 0.1288294 | 5.030332 | 2.564184 | 0.01285171
65.61905 | 12.9504 | 12.82778 | 5.230875 | 0.1226204 | 5.018316 | 2.565721 | 0.01286743
65.62905 | 12.9366 | 12.81591 | 5.229351 | 0.1206873 | 5.006382 | 2.567297 | 0.01288319
65.63905 | 12.9194 | 12.80417 | 5.227831 | 0.1152307 | 4.994529 | 2.56891 | 0.01289898
65.64904 | 12.9139 | 12.79256 | 5.226317 | 0.1213397 | 4.982768 | 2.570561 | 0.01291481
65.65904 | 12.8852 | 12.78106 | 5.224806 | 0.1041373 | 4.971075 | 2.572251 | 0.01293068
65.66904 | 12.8778 | 12.76969 | 5.2233 | 0.1081121 | 4.959463 | 2.573979 | 0.0129466
65.67904 | 12.8625 | 12.75844 | 5.221797 | 0.1040649 | 4.94793 | 2.575745 | 0.01296254
65.68904 | 12.8542 | 12.7473 | 5.220299 | 0.1068961 | 4.936476 | 2.57755 | 0.01297852
65.69903 | 12.8333 | 12.7363 | 5.218807 | 0.09699532 | 4.925112 | 2.579391 | 0.01299451
65.70903 | 12.8247 | 12.72542 | 5.217318 | 0.09928474 | 4.913815 | 2.581271 | 0.01301054
65.71903 | 12.8081 | 12.71465 | 5.215834 | 0.09345327 | 4.902597 | 2.58319 | 0.01302661
65.72903 | 12.7902 | 12.704 | 5.214353 | 0.08620226 | 4.891455 | 2.585147 | 0.01304269
65.73903 | 12.7749 | 12.69347 | 5.212878 | 0.0814309 | 4.880391 | 2.587141 | 0.0130588
65.74903 | 12.7733 | 12.68306 | 5.211406 | 0.09024041 | 4.869404 | 2.589174 | 0.01307493
65.75902 | 12.7457 | 12.67278 | 5.209941 | 0.07292097 | 4.858504 | 2.591243 | 0.01309106
65.76902 | 12.7335 | 12.66261 | 5.208478 | 0.0708935 | 4.847669 | 2.593352 | 0.01310722
65.77902 | 12.7247 | 12.65255 | 5.20702 | 0.07214729 | 4.836911 | 2.595499 | 0.0131234
65.78902 | 12.7156 | 12.64262 | 5.205566 | 0.07298368 | 4.826227 | 2.597683 | 0.01313958
65.79902 | 12.6828 | 12.6328 | 5.204117 | 0.05000211 | 4.815619 | 2.599907 | 0.01315578
65.80901 | 12.6763 | 12.62311 | 5.202674 | 0.05319445 | 4.805095 | 2.602165 | 0.01317197
65.81901 | 12.6667 | 12.61352 | 5.201233 | 0.05318056 | 4.794635 | 2.604463 | 0.01318818
65.82901 | 12.6528 | 12.60406 | 5.199797 | 0.04874479 | 4.784253 | 2.6068 | 0.0132044
65.83901 | 12.6374 | 12.5947 | 5.198366 | 0.0426981 | 4.773941 | 2.609174 | 0.01322061
65.84901 | 12.6262 | 12.58546 | 5.196939 | 0.04073881 | 4.763699 | 2.611587 | 0.01323683
65.85901 | 12.6154 | 12.57634 | 5.195516 | 0.03905772 | 4.753536 | 2.614037 | 0.01325304
65.869 | 12.6036 | 12.56734 | 5.194099 | 0.03625564 | 4.743453 | 2.616523 | 0.01326923
65.879 | 12.5911 | 12.55845 | 5.192686 | 0.03264833 | 4.733432 | 2.619049 | 0.01328543
65.889 | 12.5784 | 12.54967 | 5.191276 | 0.02872728 | 4.723482 | 2.621613 | 0.01330162
65.899 | 12.5663 | 12.54101 | 5.189872 | 0.02529207 | 4.713604 | 2.624214 | 0.0133178
65.909 | 12.5589 | 12.53246 | 5.188471 | 0.0264446 | 4.703797 | 2.626853 | 0.01333396
65.91899 | 12.538 | 12.52403 | 5.187077 | 0.01397422 | 4.694071 | 2.629528 | 0.01335009
65.92899 | 12.5355 | 12.5157 | 5.185685 | 0.01979988 | 4.684406 | 2.632243 | 0.01336622
65.93899 | 12.5124 | 12.50749 | 5.184298 | 0.004913638 | 4.67481 | 2.634996 | 0.01338233
65.94899 | 12.5142 | 12.49939 | 5.182916 | 0.01481447 | 4.665285 | 2.637786 | 0.01339841
65.95899 | 12.5008 | 12.4914 | 5.181538 | 0.009403918 | 4.655829 | 2.640614 | 0.01341447
65.96899 | 12.4885 | 12.48352 | 5.180165 | 0.004982564 | 4.646442 | 2.64348 | 0.0134305
65.97898 | 12.4878 | 12.47576 | 5.178797 | 0.01204262 | 4.637133 | 2.646381 | 0.01344648
65.98898 | 12.4629 | 12.4681 | 5.177432 | -0.005201187 | 4.627884 | 2.649322 | 0.01346245
65.99898 | 12.4645 | 12.46055 | 5.176072 | 0.0039455 | 4.618703 | 2.652301 | 0.01347838
66.00898 | 12.4463 | 12.45312 | 5.174717 | -0.006818064 | 4.60959 | 2.655317 | 0.01349427
66.01898 | 12.4419 | 12.44579 | 5.173366 | -0.003891859 | 4.600545 | 2.658371 | 0.01351013
66.02897 | 12.427 | 12.43858 | 5.172021 | -0.01158124 | 4.591575 | 2.66146 | 0.01352592
66.03897 | 12.4189 | 12.43147 | 5.170679 | -0.01257249 | 4.582663 | 2.664589 | 0.01354169
66.04897 | 12.4203 | 12.42447 | 5.169341 | -0.004173232 | 4.573819 | 2.667756 | 0.01355741
66.05897 | 12.3972 | 12.41758 | 5.168008 | -0.02038178 | 4.565041 | 2.67096 | 0.01357308
66.06897 | 12.396 | 12.4108 | 5.16668 | -0.01479883 | 4.556329 | 2.674202 | 0.0135887
66.07897 | 12.373 | 12.40412 | 5.165356 | -0.03112254 | 4.547682 | 2.677481 | 0.01360426
66.08896 | 12.3766 | 12.39756 | 5.164037 | -0.02096126 | 4.53911 | 2.680794 | 0.01361975
66.09896 | 12.3614 | 12.3911 | 5.162722 | -0.02969951 | 4.530594 | 2.684148 | 0.0136352
66.10896 | 12.352 | 12.38475 | 5.161412 | -0.03274509 | 4.522143 | 2.68754 | 0.01365059
66.11896 | 12.3545 | 12.3785 | 5.160106 | -0.02399704 | 4.513756 | 2.690969 | 0.01366591
66.12896 | 12.3414 | 12.37235 | 5.158805 | -0.03095485 | 4.505434 | 2.694435 | 0.01368117
66.13895 | 12.3275 | 12.36632 | 5.157509 | -0.03882431 | 4.497184 | 2.697935 | 0.01369634
66.14895 | 12.3282 | 12.36039 | 5.156217 | -0.0321935 | 4.48899 | 2.701476 | 0.01371146
66.15895 | 12.3152 | 12.35457 | 5.154929 | -0.03936759 | 4.480859 | 2.705054 | 0.0137265
66.16895 | 12.299 | 12.34885 | 5.153646 | -0.0498466 | 4.472791 | 2.708669 | 0.01374147
66.17895 | 12.3029 | 12.34323 | 5.152367 | -0.04033006 | 4.464786 | 2.712321 | 0.01375636
66.18895 | 12.2924 | 12.33772 | 5.151093 | -0.0453176 | 4.456843 | 2.716011 | 0.01377117
66.19894 | 12.2865 | 12.33231 | 5.149824 | -0.04581357 | 4.448971 | 2.719733 | 0.01378588
66.20894 | 12.2675 | 12.32701 | 5.148559 | -0.05950959 | 4.441153 | 2.723497 | 0.01380052
66.21894 | 12.2596 | 12.32181 | 5.147299 | -0.06220779 | 4.433397 | 2.727298 | 0.01381507
66.22894 | 12.2597 | 12.31671 | 5.146043 | -0.05700898 | 4.425702 | 2.731135 | 0.01382953
66.23894 | 12.2531 | 12.31171 | 5.144791 | -0.05861267 | 4.418068 | 2.73501 | 0.0138439
66.24893 | 12.236 | 12.30682 | 5.143545 | -0.07082311 | 4.410502 | 2.738917 | 0.01385816
66.25893 | 12.2356 | 12.30203 | 5.142303 | -0.06643145 | 4.402991 | 2.742866 | 0.01387233
66.26893 | 12.2303 | 12.29734 | 5.141065 | -0.06704058 | 4.395538 | 2.74685 | 0.01388641
66.27893 | 12.2103 | 12.29275 | 5.139832 | -0.08245233 | 4.388147 | 2.750873 | 0.01390038
66.28893 | 12.2114 | 12.28826 | 5.138603 | -0.07686451 | 4.380815 | 2.754932 | 0.01391425
66.29893 | 12.2047 | 12.28388 | 5.137379 | -0.07917728 | 4.373543 | 2.759027 | 0.01392801
66.30892 | 12.1912 | 12.2796 | 5.136161 | -0.08839551 | 4.366338 | 2.763155 | 0.01394164
66.31892 | 12.1777 | 12.27541 | 5.134946 | -0.09770756 | 4.359183 | 2.767323 | 0.01395518
66.32892 | 12.1793 | 12.27132 | 5.133735 | -0.09202222 | 4.352089 | 2.771529 | 0.01396861
66.33892 | 12.1693 | 12.26733 | 5.13253 | -0.09803399 | 4.345053 | 2.77577 | 0.01398192
66.34892 | 12.1493 | 12.26345 | 5.131328 | -0.1141475 | 4.338076 | 2.780048 | 0.01399511
66.35891 | 12.1479 | 12.25966 | 5.130133 | -0.1117616 | 4.331162 | 2.784358 | 0.01400816
66.36891 | 12.1383 | 12.25597 | 5.128941 | -0.117671 | 4.3243 | 2.788709 | 0.01402111
66.37891 | 12.1331 | 12.25238 | 5.127753 | -0.1192793 | 4.317496 | 2.793096 | 0.01403393
66.38891 | 12.1284 | 12.24889 | 5.12657 | -0.1204853 | 4.31075 | 2.797519 | 0.01404662
66.39891 | 12.1158 | 12.24549 | 5.125392 | -0.1296894 | 4.30406 | 2.801978 | 0.01405918
66.40891 | 12.112 | 12.24219 | 5.124218 | -0.1301904 | 4.297428 | 2.806473 | 0.01407161
66.4189 | 12.1066 | 12.23899 | 5.12305 | -0.132392 | 4.290858 | 2.811 | 0.01408389
66.4289 | 12.1031 | 12.23589 | 5.121886 | -0.132787 | 4.284339 | 2.815566 | 0.01409605
66.4389 | 12.0977 | 12.23288 | 5.120726 | -0.135179 | 4.277876 | 2.820169 | 0.01410807
66.4489 | 12.0946 | 12.22997 | 5.11957 | -0.1353665 | 4.271468 | 2.824808 | 0.01411995
66.4589 | 12.0785 | 12.22715 | 5.11842 | -0.1486498 | 4.265117 | 2.829482 | 0.01413168
66.46889 | 12.0795 | 12.22443 | 5.117274 | -0.1449322 | 4.258828 | 2.834187 | 0.01414326
66.47889 | 12.0821 | 12.22181 | 5.116133 | -0.1397081 | 4.252588 | 2.838932 | 0.0141547
66.48889 | 12.0639 | 12.21928 | 5.114996 | -0.1553757 | 4.246401 | 2.843713 | 0.014166
66.49889 | 12.0625 | 12.21684 | 5.113864 | -0.1543402 | 4.240271 | 2.848528 | 0.01417714
66.50889 | 12.0669 | 12.2145 | 5.112736 | -0.147597 | 4.234195 | 2.853378 | 0.01418813
66.51889 | 12.0603 | 12.21225 | 5.111613 | -0.1519494 | 4.228174 | 2.858264 | 0.01419896
66.52888 | 12.0496 | 12.2101 | 5.110495 | -0.1604992 | 4.222214 | 2.863181 | 0.01420962
66.53888 | 12.0524 | 12.20804 | 5.109381 | -0.1556371 | 4.216299 | 2.868137 | 0.01422014
66.54888 | 12.0532 | 12.20607 | 5.108272 | -0.1528713 | 4.210441 | 2.873128 | 0.01423049
66.55888 | 12.04 | 12.2042 | 5.107167 | -0.1641953 | 4.204634 | 2.878154 | 0.01424068
66.56888 | 12.048 | 12.20241 | 5.106067 | -0.1544143 | 4.198882 | 2.883214 | 0.01425071
66.57887 | 12.0377 | 12.20073 | 5.104973 | -0.1630258 | 4.193189 | 2.888304 | 0.01426056
66.58887 | 12.0404 | 12.19913 | 5.103882 | -0.1587277 | 4.187543 | 2.893433 | 0.01427025
66.59887 | 12.0294 | 12.19762 | 5.102796 | -0.1682209 | 4.181949 | 2.898597 | 0.01427977
66.60887 | 12.0272 | 12.19621 | 5.101714 | -0.1690057 | 4.176408 | 2.903794 | 0.01428911
66.61887 | 12.0261 | 12.19488 | 5.100637 | -0.168781 | 4.17092 | 2.909026 | 0.01429828
66.62887 | 12.0155 | 12.19365 | 5.099565 | -0.1781467 | 4.165483 | 2.914291 | 0.01430728
66.63886 | 12.0099 | 12.1925 | 5.098498 | -0.1826043 | 4.160104 | 2.919585 | 0.01431609
66.64886 | 12.0099 | 12.19145 | 5.097435 | -0.1815502 | 4.154772 | 2.924919 | 0.01432473
66.65886 | 12.0053 | 12.19049 | 5.096377 | -0.1851857 | 4.149491 | 2.930285 | 0.01433319
66.66886 | 11.9924 | 12.18961 | 5.095323 | -0.1972106 | 4.144261 | 2.935685 | 0.01434147
66.67886 | 12.003 | 12.18882 | 5.094274 | -0.1858247 | 4.139083 | 2.941118 | 0.01434956
66.68885 | 11.9929 | 12.18813 | 5.09323 | -0.1952276 | 4.13396 | 2.946579 | 0.01435746
66.69885 | 11.9864 | 12.18752 | 5.09219 | -0.201118 | 4.128884 | 2.952078 | 0.01436518
66.70885 | 11.9858 | 12.187 | 5.091155 | -0.2011965 | 4.123858 | 2.95761 | 0.01437271
66.71885 | 11.984 | 12.18656 | 5.090125 | -0.2025626 | 4.118883 | 2.963175 | 0.01438005
66.72885 | 11.9759 | 12.18622 | 5.089099 | -0.2103159 | 4.113958 | 2.968772 | 0.0143872
66.73885 | 11.9678 | 12.18596 | 5.088077 | -0.2181563 | 4.109083 | 2.974402 | 0.01439415
66.74884 | 11.9707 | 12.18578 | 5.087062 | -0.2150838 | 4.104263 | 2.980058 | 0.01440091
66.75884 | 11.9585 | 12.1857 | 5.08605 | -0.2271963 | 4.099487 | 2.985752 | 0.01440748
66.76884 | 11.9473 | 12.1857 | 5.085042 | -0.2383956 | 4.094762 | 2.991477 | 0.01441385
66.77884 | 11.9449 | 12.18578 | 5.08404 | -0.2408803 | 4.090086 | 2.997235 | 0.01442002
66.78884 | 11.9489 | 12.18595 | 5.083042 | -0.2370496 | 4.085459 | 3.003023 | 0.01442599
66.79883 | 11.9459 | 12.1862 | 5.082049 | -0.240304 | 4.080886 | 3.008837 | 0.01443176
66.80883 | 11.9289 | 12.18654 | 5.08106 | -0.2576429 | 4.076357 | 3.014688 | 0.01443733
66.81883 | 11.9364 | 12.18697 | 5.080076 | -0.2505659 | 4.071876 | 3.02057 | 0.0144427
66.82883 | 11.9285 | 12.18747 | 5.079097 | -0.2589727 | 4.067445 | 3.026483 | 0.01444787
66.83883 | 11.9187 | 12.18806 | 5.078122 | -0.2693632 | 4.063062 | 3.032426 | 0.01445283
66.84883 | 11.9159 | 12.18874 | 5.077152 | -0.2728364 | 4.058727 | 3.0384 | 0.01445758
66.85882 | 11.9155 | 12.18949 | 5.076188 | -0.2739915 | 4.054444 | 3.044397 | 0.01446213
66.86882 | 11.9117 | 12.19033 | 5.075227 | -0.2786297 | 4.050206 | 3.050431 | 0.01446647
66.87882 | 11.8921 | 12.19125 | 5.074271 | -0.2991501 | 4.046015 | 3.056494 | 0.0144706
66.88882 | 11.8995 | 12.19225 | 5.073319 | -0.2927516 | 4.041871 | 3.062586 | 0.01447453
66.89882 | 11.8903 | 12.19333 | 5.072373 | -0.3030343 | 4.037775 | 3.068708 | 0.01447824
66.90881 | 11.8813 | 12.1945 | 5.071431 | -0.3131993 | 4.033733 | 3.074853 | 0.01448174
66.91881 | 11.8655 | 12.19574 | 5.070494 | -0.330243 | 4.029731 | 3.081033 | 0.01448503
66.92881 | 11.8744 | 12.19707 | 5.069561 | -0.322667 | 4.025777 | 3.08724 | 0.01448811
66.93881 | 11.8638 | 12.19847 | 5.068633 | -0.3346704 | 4.02187 | 3.093477 | 0.01449098
66.94881 | 11.8553 | 12.19995 | 5.06771 | -0.3446532 | 4.018009 | 3.099741 | 0.01449363
66.95881 | 11.8415 | 12.20151 | 5.066791 | -0.3600148 | 4.014195 | 3.106033 | 0.01449607
66.9688 | 11.8453 | 12.20315 | 5.065878 | -0.357853 | 4.010431 | 3.112346 | 0.0144983
66.9788 | 11.8334 | 12.20487 | 5.064968 | -0.3714708 | 4.006709 | 3.118693 | 0.01450031
66.9888 | 11.824 | 12.20667 | 5.064064 | -0.3826662 | 4.003034 | 3.125067 | 0.0145021
66.9988 | 11.8163 | 12.20854 | 5.063163 | -0.3922382 | 3.999404 | 3.131467 | 0.01450368
67.0088 | 11.8128 | 12.21049 | 5.062268 | -0.3976879 | 3.995821 | 3.137893 | 0.01450504
67.01879 | 11.8055 | 12.21251 | 5.061378 | -0.4070116 | 3.992287 | 3.14434 | 0.01450619
67.02879 | 11.7894 | 12.21461 | 5.060492 | -0.4252133 | 3.988795 | 3.150819 | 0.01450712
67.03879 | 11.7854 | 12.21679 | 5.059611 | -0.4313903 | 3.985349 | 3.157323 | 0.01450783
67.04879 | 11.7728 | 12.21904 | 5.058734 | -0.4462428 | 3.981948 | 3.163852 | 0.01450833
67.05879 | 11.7662 | 12.22137 | 5.057862 | -0.4551698 | 3.978592 | 3.170407 | 0.0145086
67.06879 | 11.7577 | 12.22377 | 5.056995 | -0.466071 | 3.975281 | 3.176986 | 0.01450866
67.07878 | 11.7531 | 12.22624 | 5.056133 | -0.4731429 | 3.972018 | 3.183583 | 0.01450851
67.08878 | 11.747 | 12.22879 | 5.055275 | -0.4817913 | 3.968797 | 3.19021 | 0.01450813
67.09878 | 11.7317 | 12.23141 | 5.054422 | -0.4997125 | 3.965621 | 3.196861 | 0.01450754
67.10878 | 11.7264 | 12.23411 | 5.053574 | -0.5077059 | 3.96249 | 3.203536 | 0.01450673
67.11878 | 11.723 | 12.23687 | 5.05273 | -0.513871 | 3.959402 | 3.210233 | 0.0145057
67.12877 | 11.7107 | 12.23971 | 5.051891 | -0.5290055 | 3.956363 | 3.216947 | 0.01450445
67.13877 | 11.705 | 12.24261 | 5.051057 | -0.5376133 | 3.953364 | 3.223689 | 0.01450299
67.14877 | 11.6944 | 12.24559 | 5.050227 | -0.5511913 | 3.95041 | 3.230453 | 0.01450131
67.15877 | 11.6926 | 12.24864 | 5.049402 | -0.5560398 | 3.9475 | 3.237239 | 0.01449941
67.16877 | 11.6724 | 12.25176 | 5.048582 | -0.579358 | 3.944633 | 3.244046 | 0.0144973
67.17877 | 11.6743 | 12.25494 | 5.047766 | -0.5806449 | 3.941811 | 3.250873 | 0.01449496
67.18876 | 11.6552 | 12.2582 | 5.046956 | -0.6029971 | 3.939034 | 3.257715 | 0.01449242
67.19876 | 11.6545 | 12.26152 | 5.04615 | -0.6070206 | 3.936299 | 3.264583 | 0.01448965
67.20876 | 11.6453 | 12.26491 | 5.045348 | -0.6196121 | 3.933607 | 3.271471 | 0.01448667
67.21876 | 11.6372 | 12.26837 | 5.044551 | -0.6311705 | 3.930958 | 3.278378 | 0.01448348
67.22876 | 11.6308 | 12.2719 | 5.043759 | -0.6410953 | 3.928353 | 3.285304 | 0.01448007
67.23875 | 11.6257 | 12.27548 | 5.042972 | -0.6497828 | 3.925793 | 3.292242 | 0.01447645
67.24875 | 11.6182 | 12.27914 | 5.042189 | -0.660939 | 3.923273 | 3.299204 | 0.01447261
67.25875 | 11.6059 | 12.28286 | 5.041411 | -0.6769609 | 3.920797 | 3.306184 | 0.01446856
67.26875 | 11.605 | 12.28665 | 5.040638 | -0.6816469 | 3.918364 | 3.313181 | 0.0144643
67.27875 | 11.5932 | 12.2905 | 5.039869 | -0.6972969 | 3.915973 | 3.320196 | 0.01445982
67.28875 | 11.5913 | 12.29441 | 5.039105 | -0.7031105 | 3.913625 | 3.327226 | 0.01445514
67.29874 | 11.5764 | 12.29838 | 5.038346 | -0.7219831 | 3.911322 | 3.334265 | 0.01445024
67.30874 | 11.5734 | 12.30242 | 5.037591 | -0.7290219 | 3.909058 | 3.341327 | 0.01444514
67.31874 | 11.5635 | 12.30652 | 5.036841 | -0.7430219 | 3.906837 | 3.348403 | 0.01443982
67.32874 | 11.5601 | 12.31068 | 5.036096 | -0.7505838 | 3.904659 | 3.355495 | 0.0144343
67.33874 | 11.5465 | 12.31491 | 5.035356 | -0.7684063 | 3.902522 | 3.3626 | 0.01442857
67.34873 | 11.5445 | 12.31918 | 5.034621 | -0.7746844 | 3.90043 | 3.369711 | 0.01442264
67.35873 | 11.5429 | 12.32353 | 5.033889 | -0.7806264 | 3.898378 | 3.376843 | 0.01441649
67.36873 | 11.5347 | 12.32793 | 5.033163 | -0.7932273 | 3.896367 | 3.383987 | 0.01441015
67.37873 | 11.5268 | 12.33239 | 5.032441 | -0.8055867 | 3.894398 | 3.391144 | 0.01440359
67.38873 | 11.5225 | 12.3369 | 5.031724 | -0.8144039 | 3.892471 | 3.398312 | 0.01439684
67.39873 | 11.5179 | 12.34148 | 5.031012 | -0.8235782 | 3.890586 | 3.405491 | 0.01438988
67.40872 | 11.5106 | 12.3461 | 5.030305 | -0.8355034 | 3.888744 | 3.412672 | 0.01438273
67.41872 | 11.5012 | 12.35079 | 5.029602 | -0.8495902 | 3.886942 | 3.419871 | 0.01437538
67.42872 | 11.5022 | 12.35553 | 5.028904 | -0.8533328 | 3.885181 | 3.427081 | 0.01436782
67.43872 | 11.4902 | 12.36033 | 5.02821 | -0.8701292 | 3.883461 | 3.434298 | 0.01436007
67.44872 | 11.4849 | 12.36518 | 5.027521 | -0.8802806 | 3.881783 | 3.441525 | 0.01435212
67.45871 | 11.4812 | 12.37008 | 5.026838 | -0.8888807 | 3.880147 | 3.448752 | 0.01434399
67.46871 | 11.4778 | 12.37504 | 5.026158 | -0.8972383 | 3.878551 | 3.455994 | 0.01433565
67.47871 | 11.4742 | 12.38005 | 5.025483 | -0.905848 | 3.876995 | 3.463242 | 0.01432712
67.48871 | 11.4718 | 12.38511 | 5.024813 | -0.9133094 | 3.875481 | 3.470497 | 0.0143184
67.49871 | 11.4707 | 12.39022 | 5.024148 | -0.919522 | 3.874008 | 3.477757 | 0.01430949
67.50871 | 11.4639 | 12.39538 | 5.023487 | -0.9314848 | 3.872575 | 3.485022 | 0.01430039
67.5187 | 11.4627 | 12.40059 | 5.022832 | -0.9378923 | 3.871185 | 3.492284 | 0.01429111
67.5287 | 11.4572 | 12.40585 | 5.022181 | -0.9486538 | 3.869833 | 3.499558 | 0.01428164
67.5387 | 11.4575 | 12.41116 | 5.021534 | -0.9536638 | 3.868523 | 3.506835 | 0.01427198
67.5487 | 11.4537 | 12.41652 | 5.020893 | -0.9628214 | 3.867252 | 3.514114 | 0.01426214
67.5587 | 11.4495 | 12.42193 | 5.020255 | -0.9724262 | 3.866023 | 3.521396 | 0.01425212
67.56869 | 11.4467 | 12.42737 | 5.019624 | -0.9806718 | 3.864834 | 3.528672 | 0.01424193
67.57869 | 11.4454 | 12.43287 | 5.018996 | -0.987467 | 3.863684 | 3.535956 | 0.01423155
67.58869 | 11.4443 | 12.43841 | 5.018373 | -0.9941105 | 3.862577 | 3.54324 | 0.01422099
67.59869 | 11.441 | 12.444 | 5.017755 | -1.002996 | 3.861508 | 3.550523 | 0.01421026
67.60869 | 11.4338 | 12.44963 | 5.017141 | -1.015826 | 3.860479 | 3.557806 | 0.01419935
67.61869 | 11.4321 | 12.4553 | 5.016532 | -1.023198 | 3.859491 | 3.565087 | 0.01418827
67.62868 | 11.4387 | 12.461 | 5.015929 | -1.022304 | 3.858542 | 3.572356 | 0.01417703
67.63868 | 11.4268 | 12.46676 | 5.015329 | -1.039963 | 3.857635 | 3.579633 | 0.01416561
67.64868 | 11.4303 | 12.47256 | 5.014734 | -1.042258 | 3.856765 | 3.586904 | 0.01415402
67.65868 | 11.4308 | 12.4784 | 5.014144 | -1.047596 | 3.855938 | 3.594172 | 0.01414227
67.66868 | 11.4294 | 12.48427 | 5.013559 | -1.054871 | 3.855148 | 3.601434 | 0.01413035
67.67867 | 11.4202 | 12.49018 | 5.012979 | -1.069981 | 3.8544 | 3.608684 | 0.01411828
67.68867 | 11.4207 | 12.49613 | 5.012403 | -1.075434 | 3.853691 | 3.615934 | 0.01410604
67.69867 | 11.4213 | 12.50212 | 5.011831 | -1.080824 | 3.853021 | 3.623178 | 0.01409364
67.70867 | 11.4134 | 12.50815 | 5.011265 | -1.09475 | 3.852391 | 3.630414 | 0.01408108
67.71867 | 11.416 | 12.51421 | 5.010703 | -1.098213 | 3.8518 | 3.637641 | 0.01406837
67.72867 | 11.4161 | 12.52031 | 5.010146 | -1.10421 | 3.851249 | 3.64486 | 0.0140555
67.73866 | 11.4056 | 12.52644 | 5.009594 | -1.120835 | 3.850738 | 3.652061 | 0.01404249
67.74866 | 11.4068 | 12.5326 | 5.009046 | -1.1258 | 3.850266 | 3.659259 | 0.01402932
67.75866 | 11.413 | 12.5388 | 5.008503 | -1.125798 | 3.849834 | 3.666445 | 0.014016
67.76866 | 11.4079 | 12.54503 | 5.007964 | -1.137127 | 3.84944 | 3.67362 | 0.01400253
67.77866 | 11.4019 | 12.55129 | 5.00743 | -1.149388 | 3.849086 | 3.680782 | 0.01398892
67.78865 | 11.4001 | 12.55757 | 5.006902 | -1.157474 | 3.848773 | 3.687924 | 0.01397518
67.79865 | 11.4027 | 12.56389 | 5.006378 | -1.161194 | 3.848497 | 3.695058 | 0.01396128
67.80865 | 11.4049 | 12.57024 | 5.005858 | -1.165344 | 3.848261 | 3.702178 | 0.01394724
67.81865 | 11.3995 | 12.57662 | 5.005343 | -1.177122 | 3.848064 | 3.709282 | 0.01393307
67.82865 | 11.3947 | 12.58303 | 5.004833 | -1.188328 | 3.847906 | 3.71637 | 0.01391876
67.83865 | 11.3947 | 12.58946 | 5.004327 | -1.194759 | 3.847787 | 3.72344 | 0.01390431
67.84864 | 11.3904 | 12.59591 | 5.003827 | -1.20551 | 3.847707 | 3.730487 | 0.01388975
67.85864 | 11.3951 | 12.60239 | 5.003331 | -1.207293 | 3.847666 | 3.737521 | 0.01387504
67.86864 | 11.3908 | 12.6089 | 5.002839 | -1.2181 | 3.847665 | 3.744536 | 0.0138602
67.87864 | 11.3842 | 12.61543 | 5.002352 | -1.23123 | 3.847702 | 3.751531 | 0.01384524
67.88864 | 11.3889 | 12.62198 | 5.00187 | -1.233083 | 3.847778 | 3.758505 | 0.01383016
67.89863 | 11.3846 | 12.62855 | 5.001393 | -1.243951 | 3.847893 | 3.76545 | 0.01381496
67.90863 | 11.3839 | 12.63515 | 5.00092 | -1.251248 | 3.848047 | 3.772381 | 0.01379963
67.91863 | 11.3769 | 12.64176 | 5.000452 | -1.264864 | 3.84824 | 3.779287 | 0.01378418
67.92863 | 11.3769 | 12.6484 | 4.999989 | -1.2715 | 3.848471 | 3.786171 | 0.01376861
67.93863 | 11.3736 | 12.65505 | 4.99953 | -1.281454 | 3.848742 | 3.793029 | 0.01375293
67.94863 | 11.3687 | 12.66173 | 4.999076 | -1.293027 | 3.849052 | 3.799862 | 0.01373714
67.95862 | 11.3718 | 12.66841 | 4.998627 | -1.29661 | 3.849399 | 3.806662 | 0.01372125
67.96862 | 11.3637 | 12.67512 | 4.998183 | -1.311416 | 3.849786 | 3.813442 | 0.01370523
67.97862 | 11.3619 | 12.68184 | 4.997743 | -1.319937 | 3.850211 | 3.820194 | 0.01368911
67.98862 | 11.3558 | 12.68857 | 4.997308 | -1.332774 | 3.850676 | 3.826917 | 0.01367288
67.99862 | 11.3524 | 12.69532 | 4.996877 | -1.342924 | 3.851179 | 3.833612 | 0.01365655
68.00861 | 11.3491 | 12.70208 | 4.996451 | -1.352981 | 3.85172 | 3.840269 | 0.01364014
68.01861 | 11.3483 | 12.70886 | 4.99603 | -1.360557 | 3.852301 | 3.846903 | 0.0136236
68.02861 | 11.3473 | 12.71564 | 4.995614 | -1.368345 | 3.85292 | 3.853504 | 0.01360697
68.03861 | 11.3466 | 12.72244 | 4.995202 | -1.375843 | 3.853577 | 3.860074 | 0.01359025
68.04861 | 11.3334 | 12.72925 | 4.994795 | -1.395852 | 3.854274 | 3.86661 | 0.01357343
68.0586 | 11.3367 | 12.73606 | 4.994392 | -1.399363 | 3.855008 | 3.873106 | 0.01355653
68.0686 | 11.3357 | 12.74289 | 4.993995 | -1.407189 | 3.855782 | 3.879573 | 0.01353953
68.0786 | 11.3339 | 12.74972 | 4.993601 | -1.415824 | 3.856594 | 3.886006 | 0.01352244
68.0886 | 11.328 | 12.75656 | 4.993213 | -1.428564 | 3.857445 | 3.892401 | 0.01350526
68.0986 | 11.3293 | 12.76341 | 4.992829 | -1.434111 | 3.858335 | 3.89876 | 0.013488
68.1086 | 11.3256 | 12.77026 | 4.99245 | -1.444664 | 3.859263 | 3.905081 | 0.01347066
68.11859 | 11.3216 | 12.77711 | 4.992076 | -1.455514 | 3.860229 | 3.911356 | 0.01345326
68.12859 | 11.3211 | 12.78398 | 4.991706 | -1.462877 | 3.861236 | 3.9176 | 0.01343575
68.13859 | 11.3249 | 12.79084 | 4.99134 | -1.46594 | 3.862278 | 3.923803 | 0.01341818
68.14859 | 11.3215 | 12.79771 | 4.99098 | -1.476208 | 3.863362 | 3.929965 | 0.01340052
68.15859 | 11.3192 | 12.80457 | 4.990624 | -1.485374 | 3.864482 | 3.936085 | 0.0133828
68.16858 | 11.32 | 12.81144 | 4.990273 | -1.491437 | 3.865641 | 3.942158 | 0.01336502
68.17858 | 11.3209 | 12.81831 | 4.989927 | -1.497407 | 3.86684 | 3.948193 | 0.01334715
68.18858 | 11.327 | 12.82517 | 4.989585 | -1.498174 | 3.868076 | 3.954184 | 0.01332922
68.19858 | 11.325 | 12.83204 | 4.989247 | -1.507043 | 3.869353 | 3.960131 | 0.01331122
68.20858 | 11.322 | 12.83891 | 4.988915 | -1.516906 | 3.870666 | 3.966032 | 0.01329316
68.21858 | 11.3283 | 12.84577 | 4.988587 | -1.51747 | 3.87202 | 3.971887 | 0.01327503
68.22857 | 11.3282 | 12.85262 | 4.988264 | -1.524422 | 3.873411 | 3.97769 | 0.01325686
68.23857 | 11.3298 | 12.85948 | 4.987945 | -1.529675 | 3.87484 | 3.983451 | 0.01323862
68.24857 | 11.3353 | 12.86633 | 4.987631 | -1.531025 | 3.87631 | 3.989164 | 0.01322032
68.25857 | 11.3354 | 12.87317 | 4.987322 | -1.537769 | 3.877817 | 3.994828 | 0.01320197
68.26857 | 11.3381 | 12.88001 | 4.987017 | -1.541906 | 3.879363 | 4.000442 | 0.01318356
68.27856 | 11.34 | 12.88683 | 4.986718 | -1.546829 | 3.880946 | 4.006001 | 0.01316512
68.28856 | 11.3453 | 12.89365 | 4.986422 | -1.548352 | 3.882569 | 4.011514 | 0.01314661
68.29856 | 11.3498 | 12.90047 | 4.986131 | -1.550666 | 3.884231 | 4.016975 | 0.01312806
68.30856 | 11.3484 | 12.90727 | 4.985845 | -1.558871 | 3.885933 | 4.022384 | 0.01310946
68.31856 | 11.3526 | 12.91407 | 4.985564 | -1.561466 | 3.887672 | 4.027739 | 0.01309081
68.32856 | 11.3574 | 12.92085 | 4.985287 | -1.563451 | 3.889451 | 4.033041 | 0.01307212
68.33855 | 11.3652 | 12.92762 | 4.985015 | -1.562419 | 3.891266 | 4.038284 | 0.01305341
68.34855 | 11.3619 | 12.93438 | 4.984747 | -1.572481 | 3.893122 | 4.043476 | 0.01303465
68.35855 | 11.3651 | 12.94113 | 4.984485 | -1.576031 | 3.895018 | 4.048613 | 0.01301584
68.36855 | 11.3676 | 12.94787 | 4.984226 | -1.580268 | 3.896951 | 4.053693 | 0.012997
68.37855 | 11.3729 | 12.95459 | 4.983973 | -1.581692 | 3.898924 | 4.058717 | 0.01297812
68.38854 | 11.3749 | 12.96129 | 4.983724 | -1.586395 | 3.900934 | 4.063678 | 0.01295924
68.39854 | 11.3748 | 12.96799 | 4.983479 | -1.59319 | 3.902984 | 4.068586 | 0.0129403
68.40854 | 11.3783 | 12.97467 | 4.98324 | -1.596369 | 3.905074 | 4.073434 | 0.01292133
68.41854 | 11.3804 | 12.98133 | 4.983004 | -1.600933 | 3.907202 | 4.078224 | 0.01290233
68.42854 | 11.3764 | 12.98798 | 4.982774 | -1.61158 | 3.90937 | 4.082954 | 0.01288331
68.43854 | 11.3835 | 12.99461 | 4.982548 | -1.611111 | 3.911576 | 4.087623 | 0.01286426
68.44853 | 11.3846 | 13.00122 | 4.982327 | -1.616618 | 3.91382 | 4.092226 | 0.01284521
68.45853 | 11.3872 | 13.00781 | 4.98211 | -1.620613 | 3.916104 | 4.096772 | 0.01282612
68.46853 | 11.386 | 13.01439 | 4.981898 | -1.628389 | 3.918428 | 4.101256 | 0.012807
68.47853 | 11.3864 | 13.02095 | 4.98169 | -1.634547 | 3.920791 | 4.105678 | 0.01278787
68.48853 | 11.3864 | 13.02748 | 4.981487 | -1.641085 | 3.923193 | 4.110035 | 0.01276872
68.49852 | 11.3878 | 13.034 | 4.981289 | -1.646197 | 3.925632 | 4.114325 | 0.01274958
68.50852 | 11.3829 | 13.04049 | 4.981096 | -1.657595 | 3.928113 | 4.118556 | 0.0127304
68.51852 | 11.3901 | 13.04697 | 4.980907 | -1.656872 | 3.930633 | 4.122721 | 0.01271121
68.52852 | 11.3907 | 13.05343 | 4.980722 | -1.662727 | 3.933192 | 4.126821 | 0.01269201
68.53852 | 11.3849 | 13.05986 | 4.980542 | -1.674961 | 3.935791 | 4.130855 | 0.01267279
68.54852 | 11.3877 | 13.06627 | 4.980367 | -1.678573 | 3.938429 | 4.134823 | 0.01265357
68.55851 | 11.3868 | 13.07266 | 4.980197 | -1.685856 | 3.941104 | 4.138721 | 0.01263436
68.56851 | 11.3933 | 13.07902 | 4.98003 | -1.685722 | 3.943821 | 4.142555 | 0.01261512
68.57851 | 11.39 | 13.08537 | 4.979869 | -1.695366 | 3.946578 | 4.146323 | 0.01259588
68.58851 | 11.3924 | 13.09168 | 4.979712 | -1.699285 | 3.949374 | 4.150022 | 0.01257664
68.59851 | 11.3978 | 13.09798 | 4.97956 | -1.700181 | 3.95221 | 4.153654 | 0.01255739
68.6085 | 11.3972 | 13.10425 | 4.979412 | -1.707045 | 3.955082 | 4.157213 | 0.01253816
68.6185 | 11.3949 | 13.11049 | 4.979269 | -1.71559 | 3.957996 | 4.160706 | 0.01251891
68.6285 | 11.3996 | 13.11671 | 4.97913 | -1.717114 | 3.960953 | 4.164132 | 0.01249967
68.6385 | 11.4081 | 13.12291 | 4.978996 | -1.714808 | 3.963945 | 4.167486 | 0.01248042
68.6485 | 11.4036 | 13.12908 | 4.978867 | -1.725482 | 3.966982 | 4.170771 | 0.01246118
68.6585 | 11.4048 | 13.13522 | 4.978742 | -1.730424 | 3.970055 | 4.173985 | 0.01244195
68.66849 | 11.4156 | 13.14134 | 4.978622 | -1.725738 | 3.973166 | 4.177127 | 0.01242274
68.67849 | 11.4231 | 13.14743 | 4.978506 | -1.724331 | 3.976321 | 4.180201 | 0.01240352
68.68849 | 11.424 | 13.1535 | 4.978395 | -1.729498 | 3.979515 | 4.183203 | 0.0123843
68.69849 | 11.4244 | 13.15954 | 4.978288 | -1.735138 | 3.98275 | 4.186134 | 0.0123651
68.70849 | 11.436 | 13.16555 | 4.978186 | -1.729551 | 3.986025 | 4.188994 | 0.0123459
68.71848 | 11.4413 | 13.17153 | 4.978089 | -1.730232 | 3.989337 | 4.191779 | 0.01232674
68.72848 | 11.4522 | 13.17749 | 4.977996 | -1.725291 | 3.992692 | 4.194495 | 0.01230757
68.73848 | 11.4479 | 13.18342 | 4.977908 | -1.735524 | 3.996089 | 4.197139 | 0.01228842
68.74848 | 11.4669 | 13.18933 | 4.977824 | -1.722429 | 3.999525 | 4.199711 | 0.01226927
68.75848 | 11.4748 | 13.19521 | 4.977745 | -1.720406 | 4.003002 | 4.20221 | 0.01225015
68.76848 | 11.4781 | 13.20106 | 4.97767 | -1.722956 | 4.006519 | 4.204636 | 0.01223104
68.77847 | 11.478 | 13.20687 | 4.9776 | -1.728873 | 4.010074 | 4.206987 | 0.01221197
68.78847 | 11.4953 | 13.21267 | 4.977534 | -1.717368 | 4.013672 | 4.209268 | 0.0121929
68.79847 | 11.5068 | 13.21844 | 4.977473 | -1.711636 | 4.017312 | 4.211477 | 0.01217384
68.80847 | 11.5167 | 13.22417 | 4.977417 | -1.707475 | 4.020991 | 4.213612 | 0.01215481
68.81847 | 11.5202 | 13.22989 | 4.977365 | -1.709687 | 4.024713 | 4.215674 | 0.0121358
68.82846 | 11.5302 | 13.23557 | 4.977317 | -1.705366 | 4.028471 | 4.217661 | 0.01211682
68.83846 | 11.5451 | 13.24122 | 4.977274 | -1.696123 | 4.032274 | 4.219577 | 0.01209786
68.84846 | 11.5525 | 13.24685 | 4.977236 | -1.694352 | 4.036118 | 4.221419 | 0.01207891
68.85846 | 11.558 | 13.25245 | 4.977202 | -1.694454 | 4.040003 | 4.223189 | 0.01205999
68.86846 | 11.5793 | 13.25803 | 4.977173 | -1.678728 | 4.043929 | 4.224886 | 0.0120411
68.87846 | 11.5828 | 13.26358 | 4.977148 | -1.680776 | 4.047897 | 4.226509 | 0.01202223
68.88845 | 11.6015 | 13.26909 | 4.977127 | -1.66759 | 4.051902 | 4.228058 | 0.01200341
68.89845 | 11.6129 | 13.27458 | 4.977112 | -1.661683 | 4.055952 | 4.229535 | 0.0119846
68.90845 | 11.6235 | 13.28005 | 4.9771 | -1.656549 | 4.060044 | 4.230939 | 0.01196581
68.91845 | 11.6424 | 13.28549 | 4.977094 | -1.643089 | 4.064177 | 4.232271 | 0.01194705
68.92845 | 11.6542 | 13.2909 | 4.977091 | -1.636702 | 4.068353 | 4.23353 | 0.01192833
68.93844 | 11.6704 | 13.29628 | 4.977093 | -1.625883 | 4.072565 | 4.234715 | 0.01190965
68.94844 | 11.6882 | 13.30164 | 4.9771 | -1.613444 | 4.076823 | 4.235829 | 0.01189098
68.95844 | 11.7091 | 13.30698 | 4.977111 | -1.597878 | 4.081124 | 4.23687 | 0.01187235
68.96844 | 11.7183 | 13.31229 | 4.977127 | -1.593987 | 4.085466 | 4.23784 | 0.01185375
68.97844 | 11.7369 | 13.31757 | 4.977147 | -1.580671 | 4.089851 | 4.238738 | 0.01183518
68.98844 | 11.7605 | 13.32283 | 4.977172 | -1.562329 | 4.094277 | 4.239564 | 0.01181664
68.99843 | 11.7805 | 13.32806 | 4.977201 | -1.547558 | 4.098742 | 4.240317 | 0.01179816
69.00843 | 11.7947 | 13.33327 | 4.977235 | -1.538567 | 4.103253 | 4.241001 | 0.01177969
69.01843 | 11.8239 | 13.33845 | 4.977273 | -1.514553 | 4.107806 | 4.241613 | 0.01176126
69.02843 | 11.8409 | 13.34361 | 4.977315 | -1.502715 | 4.112402 | 4.242155 | 0.01174286
69.03843 | 11.8623 | 13.34875 | 4.977362 | -1.486453 | 4.117041 | 4.242625 | 0.0117245
69.04842 | 11.888 | 13.35386 | 4.977414 | -1.465863 | 4.121717 | 4.243026 | 0.0117062
69.05842 | 11.913 | 13.35896 | 4.97747 | -1.445956 | 4.126441 | 4.243357 | 0.01168791
69.06842 | 11.9386 | 13.36403 | 4.97753 | -1.425426 | 4.131208 | 4.243619 | 0.01166966
69.07842 | 11.9691 | 13.36907 | 4.977595 | -1.399974 | 4.136017 | 4.243811 | 0.01165145
69.08842 | 11.9855 | 13.3741 | 4.977664 | -1.388602 | 4.14087 | 4.243934 | 0.01163328
69.09842 | 12.0152 | 13.37911 | 4.977738 | -1.363908 | 4.145765 | 4.243989 | 0.01161515
69.10841 | 12.052 | 13.38409 | 4.977816 | -1.332089 | 4.150699 | 4.243976 | 0.01159707
69.11841 | 12.0696 | 13.38906 | 4.977899 | -1.319456 | 4.155682 | 4.243896 | 0.01157902
69.12841 | 12.1058 | 13.394 | 4.977986 | -1.288202 | 4.160707 | 4.243748 | 0.011561
69.13841 | 12.1455 | 13.39893 | 4.978078 | -1.253431 | 4.165777 | 4.243533 | 0.01154303
69.14841 | 12.1711 | 13.40384 | 4.978174 | -1.232739 | 4.170888 | 4.243252 | 0.0115251
69.1584 | 12.2001 | 13.40873 | 4.978274 | -1.208625 | 4.176039 | 4.242905 | 0.01150722
69.1684 | 12.2381 | 13.4136 | 4.978379 | -1.175501 | 4.18124 | 4.242492 | 0.01148937
69.1784 | 12.2758 | 13.41846 | 4.978488 | -1.142658 | 4.186483 | 4.242014 | 0.01147157
69.1884 | 12.3177 | 13.4233 | 4.978602 | -1.1056 | 4.191772 | 4.241472 | 0.0114538
69.1984 | 12.3509 | 13.42812 | 4.97872 | -1.077225 | 4.197103 | 4.240866 | 0.01143608
69.2084 | 12.3863 | 13.43294 | 4.978843 | -1.046637 | 4.20248 | 4.240196 | 0.0114184
69.21839 | 12.4399 | 13.43773 | 4.97897 | -0.9978286 | 4.207894 | 4.239464 | 0.01140078
69.22839 | 12.4758 | 13.44251 | 4.979101 | -0.9667106 | 4.213358 | 4.238668 | 0.01138318
69.23839 | 12.521 | 13.44728 | 4.979237 | -0.926282 | 4.218868 | 4.237811 | 0.01136563
69.24839 | 12.5651 | 13.45204 | 4.979377 | -0.8869397 | 4.224422 | 4.236892 | 0.01134813
69.25839 | 12.6138 | 13.45679 | 4.979522 | -0.8429861 | 4.230021 | 4.235913 | 0.01133066
69.26838 | 12.6667 | 13.46152 | 4.979671 | -0.7948166 | 4.235658 | 4.234875 | 0.01131326
69.27838 | 12.7188 | 13.46624 | 4.979824 | -0.7474402 | 4.241345 | 4.233775 | 0.01129589
69.28838 | 12.7601 | 13.47096 | 4.979982 | -0.7108572 | 4.247079 | 4.232617 | 0.01127856
69.29838 | 12.8251 | 13.47566 | 4.980144 | -0.6505627 | 4.252856 | 4.231401 | 0.01126128
69.30838 | 12.873 | 13.48036 | 4.980311 | -0.6073625 | 4.258681 | 4.230127 | 0.01124404
69.31838 | 12.9341 | 13.48505 | 4.980482 | -0.5509521 | 4.264549 | 4.228795 | 0.01122684
69.32837 | 12.9918 | 13.48973 | 4.980657 | -0.4979323 | 4.270458 | 4.227408 | 0.01120971
69.33837 | 13.0455 | 13.49441 | 4.980837 | -0.4489107 | 4.276417 | 4.225964 | 0.01119261
69.34837 | 13.115 | 13.49908 | 4.981021 | -0.3840846 | 4.282423 | 4.224465 | 0.01117556
69.35837 | 13.1655 | 13.50375 | 4.981209 | -0.3382544 | 4.288475 | 4.222912 | 0.01115855
69.36837 | 13.2251 | 13.50842 | 4.981402 | -0.2833199 | 4.294572 | 4.221305 | 0.01114158
69.37836 | 13.2951 | 13.51308 | 4.981599 | -0.2179786 | 4.300709 | 4.219646 | 0.01112468
69.38836 | 13.3546 | 13.51774 | 4.9818 | -0.1631396 | 4.306899 | 4.217933 | 0.01110781
69.39836 | 13.4152 | 13.5224 | 4.982006 | -0.1072007 | 4.313135 | 4.216168 | 0.01109098
69.40836 | 13.4767 | 13.52706 | 4.982216 | -0.05036029 | 4.319417 | 4.214353 | 0.01107421
69.41836 | 13.5413 | 13.53172 | 4.982431 | 0.009578744 | 4.325746 | 4.212486 | 0.01105748
69.42836 | 13.6069 | 13.53638 | 4.98265 | 0.0705161 | 4.332122 | 4.210571 | 0.01104079
69.43835 | 13.6602 | 13.54104 | 4.982873 | 0.1191567 | 4.338537 | 4.208609 | 0.01102417
69.44835 | 13.7205 | 13.54571 | 4.9831 | 0.1747886 | 4.345007 | 4.206596 | 0.01100758
69.45835 | 13.7812 | 13.55038 | 4.983332 | 0.230817 | 4.351523 | 4.204536 | 0.01099104
69.46835 | 13.8444 | 13.55506 | 4.983569 | 0.2893401 | 4.358087 | 4.20243 | 0.01097454
69.47835 | 13.8956 | 13.55974 | 4.983809 | 0.3358575 | 4.364697 | 4.200278 | 0.01095809
69.48834 | 13.9482 | 13.56443 | 4.984054 | 0.383773 | 4.371349 | 4.198083 | 0.01094171
69.49834 | 14.0002 | 13.56912 | 4.984303 | 0.431076 | 4.378055 | 4.195841 | 0.01092536
69.50834 | 14.0637 | 13.57383 | 4.984556 | 0.4898701 | 4.384808 | 4.193556 | 0.01090905
69.51834 | 14.1094 | 13.57854 | 4.984814 | 0.5308559 | 4.391609 | 4.191228 | 0.01089279
69.52834 | 14.148 | 13.58327 | 4.985076 | 0.5647308 | 4.398458 | 4.188858 | 0.01087658
69.53834 | 14.2029 | 13.58801 | 4.985342 | 0.6148939 | 4.405356 | 4.186448 | 0.01086042
69.54833 | 14.2349 | 13.59275 | 4.985613 | 0.64215 | 4.412294 | 4.183999 | 0.01084432
69.55833 | 14.2813 | 13.59751 | 4.985888 | 0.6837887 | 4.419288 | 4.181508 | 0.01082825
69.56833 | 14.316 | 13.60229 | 4.986167 | 0.713713 | 4.42633 | 4.178978 | 0.01081223
69.57833 | 14.3507 | 13.60708 | 4.98645 | 0.743622 | 4.433421 | 4.176411 | 0.01079625
69.58833 | 14.3816 | 13.61188 | 4.986738 | 0.7697154 | 4.440561 | 4.173806 | 0.01078033
69.59832 | 14.4092 | 13.6167 | 4.98703 | 0.7924968 | 4.447742 | 4.171167 | 0.01076447
69.60832 | 14.434 | 13.62154 | 4.987326 | 0.8124557 | 4.454979 | 4.16849 | 0.01074864
69.61832 | 14.4482 | 13.6264 | 4.987627 | 0.8217958 | 4.462265 | 4.165779 | 0.01073286
69.62832 | 14.4722 | 13.63128 | 4.987932 | 0.8409159 | 4.469601 | 4.163034 | 0.01071713
69.63832 | 14.4845 | 13.63618 | 4.988241 | 0.8483155 | 4.476987 | 4.160256 | 0.01070144
69.64832 | 14.5055 | 13.64111 | 4.988554 | 0.8643933 | 4.484422 | 4.157445 | 0.0106858
69.65831 | 14.5087 | 13.64605 | 4.988871 | 0.8626535 | 4.491899 | 4.154606 | 0.01067023
69.66831 | 14.5172 | 13.65101 | 4.989193 | 0.8661852 | 4.499433 | 4.151734 | 0.01065469
69.67831 | 14.5148 | 13.65601 | 4.989519 | 0.8587923 | 4.507018 | 4.148832 | 0.0106392
69.68831 | 14.5155 | 13.66103 | 4.989849 | 0.8544742 | 4.514652 | 4.1459 | 0.01062375
69.69831 | 14.5072 | 13.66607 | 4.990184 | 0.8411299 | 4.522337 | 4.142941 | 0.01060835
69.7083 | 14.4985 | 13.67114 | 4.990522 | 0.8273619 | 4.530065 | 4.139958 | 0.01059302
69.7183 | 14.4904 | 13.67624 | 4.990865 | 0.8141616 | 4.537851 | 4.136945 | 0.01057772
69.7283 | 14.4744 | 13.68137 | 4.991212 | 0.7930316 | 4.545687 | 4.133906 | 0.01056246
69.7383 | 14.4595 | 13.68653 | 4.991564 | 0.7729713 | 4.553575 | 4.130843 | 0.01054726
69.7483 | 14.4341 | 13.69172 | 4.991919 | 0.7423799 | 4.561513 | 4.127755 | 0.0105321
69.7583 | 14.4175 | 13.69694 | 4.992279 | 0.7205555 | 4.569504 | 4.124645 | 0.01051699
69.76829 | 14.387 | 13.7022 | 4.992643 | 0.6848039 | 4.577536 | 4.121515 | 0.01050195
69.77829 | 14.3668 | 13.70749 | 4.993011 | 0.6593122 | 4.585629 | 4.118361 | 0.01048693
69.78829 | 14.3298 | 13.71281 | 4.993383 | 0.6169859 | 4.593773 | 4.115186 | 0.01047197
69.79829 | 14.2945 | 13.71818 | 4.99376 | 0.576323 | 4.601969 | 4.111991 | 0.01045705
69.80829 | 14.2555 | 13.72358 | 4.994141 | 0.5319231 | 4.610217 | 4.108777 | 0.01044218
69.81828 | 14.2242 | 13.72901 | 4.994525 | 0.4951901 | 4.618509 | 4.105548 | 0.01042738
69.82828 | 14.1829 | 13.73449 | 4.994914 | 0.4484132 | 4.626861 | 4.102299 | 0.0104126
69.83828 | 14.1389 | 13.74 | 4.995307 | 0.3988961 | 4.635266 | 4.099033 | 0.01039788
69.84828 | 14.0977 | 13.74556 | 4.995705 | 0.3521378 | 4.643723 | 4.095751 | 0.0103832
69.85828 | 14.0588 | 13.75116 | 4.996106 | 0.3076374 | 4.652233 | 4.092455 | 0.01036857
69.86828 | 14.0069 | 13.75681 | 4.996512 | 0.2500943 | 4.660796 | 4.089144 | 0.01035399
69.87827 | 13.9628 | 13.76248 | 4.996922 | 0.2003153 | 4.6694 | 4.085824 | 0.01033948
69.88827 | 13.9096 | 13.76822 | 4.997336 | 0.1413798 | 4.678072 | 4.082488 | 0.01032499
69.89827 | 13.8629 | 13.77399 | 4.997754 | 0.08890689 | 4.686791 | 4.079138 | 0.01031056
69.90827 | 13.8056 | 13.77982 | 4.998176 | 0.02577869 | 4.69557 | 4.075779 | 0.01029617
69.91827 | 13.7727 | 13.78569 | 4.998602 | -0.01299006 | 4.704396 | 4.07241 | 0.01028183
69.92826 | 13.7133 | 13.79161 | 4.999032 | -0.07830698 | 4.713271 | 4.069036 | 0.01026755
69.93826 | 13.657 | 13.79758 | 4.999467 | -0.1405775 | 4.722208 | 4.065649 | 0.01025331
69.94826 | 13.6077 | 13.8036 | 4.999906 | -0.1958985 | 4.7312 | 4.062254 | 0.01023912
69.95826 | 13.5594 | 13.80967 | 5.000349 | -0.2502714 | 4.740246 | 4.058852 | 0.01022497
69.96826 | 13.515 | 13.8158 | 5.000796 | -0.3007961 | 4.749346 | 4.055444 | 0.01021087
69.97826 | 13.4615 | 13.82197 | 5.001247 | -0.3604747 | 4.758501 | 4.052031 | 0.01019682
69.98825 | 13.4138 | 13.8282 | 5.001701 | -0.4144013 | 4.767702 | 4.048615 | 0.01018284
69.99825 | 13.3653 | 13.83449 | 5.00216 | -0.4691891 | 4.776966 | 4.045194 | 0.01016888
70.00825 | 13.3257 | 13.84083 | 5.002624 | -0.5151333 | 4.786286 | 4.041768 | 0.01015498
70.01825 | 13.272 | 13.84723 | 5.003091 | -0.5752345 | 4.795661 | 4.038341 | 0.01014112
70.02825 | 13.2271 | 13.85369 | 5.003563 | -0.6265936 | 4.805092 | 4.034911 | 0.01012732
70.03824 | 13.1869 | 13.8602 | 5.004038 | -0.6733048 | 4.814569 | 4.031484 | 0.01011357
70.04824 | 13.1497 | 13.86678 | 5.004517 | -0.7170827 | 4.824112 | 4.028054 | 0.01009986
70.05824 | 13.1032 | 13.87342 | 5.005001 | -0.7702208 | 4.83371 | 4.024624 | 0.0100862
70.06824 | 13.0605 | 13.88012 | 5.005489 | -0.8196209 | 4.843364 | 4.021196 | 0.01007259
70.07824 | 13.0254 | 13.88688 | 5.00598 | -0.8614829 | 4.853074 | 4.017769 | 0.01005902
70.08824 | 12.9877 | 13.89371 | 5.006476 | -0.9060083 | 4.862841 | 4.014345 | 0.01004551
70.09823 | 12.9614 | 13.90059 | 5.006976 | -0.9391909 | 4.872656 | 4.010928 | 0.01003205
70.10823 | 12.9169 | 13.90755 | 5.007479 | -0.9906458 | 4.882536 | 4.007512 | 0.01001864
70.11823 | 12.8947 | 13.91457 | 5.007987 | -1.019867 | 4.892474 | 4.0041 | 0.01000527
70.12823 | 12.8548 | 13.92165 | 5.008499 | -1.066854 | 4.902469 | 4.000694 | 0.009991946
70.13823 | 12.8332 | 13.92881 | 5.009015 | -1.095609 | 4.912521 | 3.997294 | 0.009978675
70.14822 | 12.796 | 13.93603 | 5.009535 | -1.140025 | 4.922621 | 3.993904 | 0.009965467
70.15822 | 12.7689 | 13.94332 | 5.010059 | -1.174418 | 4.932788 | 3.990519 | 0.009952294
70.16822 | 12.7462 | 13.95068 | 5.010587 | -1.204481 | 4.943013 | 3.987142 | 0.009939171
70.17822 | 12.7218 | 13.95811 | 5.011118 | -1.236315 | 4.953296 | 3.983774 | 0.009926097
70.18822 | 12.6965 | 13.96562 | 5.011654 | -1.26912 | 4.963638 | 3.980415 | 0.009913072
70.19822 | 12.6683 | 13.9732 | 5.012194 | -1.304899 | 4.974038 | 3.977067 | 0.009900097
70.20821 | 12.6558 | 13.98084 | 5.012738 | -1.325043 | 4.984486 | 3.973732 | 0.009887183
70.21821 | 12.6293 | 13.98857 | 5.013286 | -1.359268 | 4.995003 | 3.970406 | 0.009874308
70.22821 | 12.6114 | 13.99637 | 5.013837 | -1.384969 | 5.005579 | 3.967092 | 0.009861481
70.23821 | 12.5959 | 14.00425 | 5.014393 | -1.408346 | 5.016214 | 3.96379 | 0.009848704
70.24821 | 12.5756 | 14.0122 | 5.014953 | -1.436599 | 5.026908 | 3.960502 | 0.009835977
70.2582 | 12.5652 | 14.02022 | 5.015516 | -1.455022 | 5.037652 | 3.957231 | 0.009823313
70.2682 | 12.541 | 14.02833 | 5.016084 | -1.487331 | 5.048464 | 3.953972 | 0.009810686
70.2782 | 12.5286 | 14.03652 | 5.016655 | -1.507919 | 5.059338 | 3.950727 | 0.009798109
70.2882 | 12.5173 | 14.04479 | 5.017231 | -1.527486 | 5.070271 | 3.947499 | 0.009785582
70.2982 | 12.5032 | 14.05313 | 5.01781 | -1.549934 | 5.081265 | 3.944286 | 0.009773105
70.3082 | 12.4938 | 14.06156 | 5.018394 | -1.567764 | 5.092318 | 3.941091 | 0.009760679
70.31819 | 12.4751 | 14.07007 | 5.018981 | -1.594966 | 5.103421 | 3.937916 | 0.009748316
70.32819 | 12.4727 | 14.07866 | 5.019572 | -1.60596 | 5.114596 | 3.934757 | 0.009735991
70.33819 | 12.4739 | 14.08734 | 5.020167 | -1.613438 | 5.125831 | 3.931615 | 0.009723716
70.34819 | 12.4511 | 14.0961 | 5.020766 | -1.644999 | 5.137128 | 3.928493 | 0.009711492
70.35819 | 12.4518 | 14.10495 | 5.021369 | -1.653145 | 5.148486 | 3.925391 | 0.009699319
70.36818 | 12.4449 | 14.11387 | 5.021975 | -1.668969 | 5.159894 | 3.922313 | 0.009687209
70.37818 | 12.4426 | 14.12289 | 5.022586 | -1.680287 | 5.171375 | 3.919252 | 0.009675138
70.38818 | 12.4377 | 14.13199 | 5.023201 | -1.694292 | 5.182917 | 3.916211 | 0.009663118
70.39818 | 12.4326 | 14.14118 | 5.023819 | -1.708585 | 5.194521 | 3.913193 | 0.00965115
70.40818 | 12.4247 | 14.15047 | 5.024441 | -1.725766 | 5.206188 | 3.910198 | 0.009639233
70.41818 | 12.4319 | 14.15984 | 5.025068 | -1.727937 | 5.217918 | 3.907225 | 0.009627367
70.42817 | 12.4258 | 14.16929 | 5.025697 | -1.743487 | 5.229696 | 3.904278 | 0.009615564
70.43817 | 12.4293 | 14.17884 | 5.026331 | -1.749537 | 5.24155 | 3.901352 | 0.009603802
70.44817 | 12.4205 | 14.18848 | 5.026969 | -1.767978 | 5.253467 | 3.89845 | 0.009592092
70.45817 | 12.4278 | 14.19821 | 5.02761 | -1.770411 | 5.265446 | 3.895574 | 0.009580433
70.46817 | 12.4331 | 14.20804 | 5.028256 | -1.774936 | 5.277489 | 3.892723 | 0.009568827
70.47816 | 12.4328 | 14.21794 | 5.028904 | -1.785142 | 5.289581 | 3.889899 | 0.009557284
70.48816 | 12.4231 | 14.22795 | 5.029557 | -1.804853 | 5.30175 | 3.8871 | 0.009545783
70.49816 | 12.4401 | 14.23806 | 5.030214 | -1.79796 | 5.313984 | 3.884327 | 0.009534333
70.50816 | 12.4364 | 14.24826 | 5.030875 | -1.81186 | 5.326281 | 3.881581 | 0.009522936
70.51816 | 12.4369 | 14.25856 | 5.03154 | -1.821656 | 5.338641 | 3.878863 | 0.009511592
70.52816 | 12.4452 | 14.26895 | 5.032208 | -1.823748 | 5.351066 | 3.876173 | 0.009500301
70.53815 | 12.4376 | 14.27943 | 5.032879 | -1.841826 | 5.363544 | 3.873514 | 0.009489074
70.54815 | 12.4436 | 14.29001 | 5.033555 | -1.846411 | 5.376098 | 3.87088 | 0.009477889
70.55815 | 12.4565 | 14.30069 | 5.034235 | -1.844194 | 5.388716 | 3.868276 | 0.009466757
70.56815 | 12.4511 | 14.31148 | 5.034918 | -1.860376 | 5.4014 | 3.865702 | 0.009455678
70.57815 | 12.4529 | 14.32236 | 5.035606 | -1.869457 | 5.414149 | 3.863158 | 0.009444653
70.58814 | 12.4663 | 14.33333 | 5.036296 | -1.867026 | 5.42695 | 3.860647 | 0.009433694
70.59814 | 12.4694 | 14.34441 | 5.036991 | -1.875006 | 5.439829 | 3.858164 | 0.009422776
70.60814 | 12.4758 | 14.35559 | 5.037689 | -1.879787 | 5.452774 | 3.855712 | 0.009411912
70.61814 | 12.4771 | 14.36687 | 5.038391 | -1.889768 | 5.465784 | 3.853292 | 0.009401102
70.62814 | 12.4872 | 14.37825 | 5.039097 | -1.891051 | 5.47886 | 3.850903 | 0.009390346
70.63814 | 12.4957 | 14.38974 | 5.039807 | -1.894036 | 5.492002 | 3.848547 | 0.009379645
70.64813 | 12.5023 | 14.40131 | 5.04052 | -1.899014 | 5.505199 | 3.846226 | 0.009369009
70.65813 | 12.5179 | 14.413 | 5.041237 | -1.895104 | 5.518473 | 3.843936 | 0.009358417
70.66813 | 12.5119 | 14.4248 | 5.041958 | -1.912899 | 5.531815 | 3.841679 | 0.009347879
70.67813 | 12.5286 | 14.4367 | 5.042682 | -1.908098 | 5.545223 | 3.839455 | 0.009337394
70.68813 | 12.5401 | 14.4487 | 5.043411 | -1.908602 | 5.558698 | 3.837266 | 0.009326967
70.69812 | 12.5486 | 14.4608 | 5.044142 | -1.912198 | 5.572227 | 3.835113 | 0.009316604
70.70812 | 12.5547 | 14.47301 | 5.044877 | -1.918312 | 5.585836 | 3.832992 | 0.009306286
70.71812 | 12.5789 | 14.48533 | 5.045617 | -1.906433 | 5.599513 | 3.830907 | 0.009296023
70.72812 | 12.5843 | 14.49776 | 5.04636 | -1.91346 | 5.613257 | 3.828857 | 0.009285816
70.73812 | 12.5943 | 14.51029 | 5.047106 | -1.915993 | 5.627069 | 3.826842 | 0.009275664
70.74812 | 12.6091 | 14.52293 | 5.047857 | -1.913834 | 5.640949 | 3.824863 | 0.009265568
70.75811 | 12.6233 | 14.53567 | 5.04861 | -1.912371 | 5.654883 | 3.822923 | 0.009255537
70.76811 | 12.6365 | 14.54853 | 5.049368 | -1.912028 | 5.668898 | 3.821017 | 0.009245553
70.77811 | 12.6409 | 14.56149 | 5.050129 | -1.920594 | 5.682983 | 3.819147 | 0.009235625
70.78811 | 12.6633 | 14.57457 | 5.050894 | -1.911269 | 5.697135 | 3.817315 | 0.009225753
70.79811 | 12.6749 | 14.58775 | 5.051662 | -1.912854 | 5.711356 | 3.815519 | 0.009215937
70.8081 | 12.6806 | 14.60104 | 5.052434 | -1.920435 | 5.725632 | 3.813763 | 0.009206189
70.8181 | 12.6988 | 14.61444 | 5.053209 | -1.91564 | 5.739991 | 3.812043 | 0.009196486
70.8281 | 12.7076 | 14.62796 | 5.053989 | -1.920356 | 5.754419 | 3.810362 | 0.009186841
70.8381 | 12.724 | 14.64158 | 5.054772 | -1.917583 | 5.768915 | 3.808718 | 0.009177251
70.8481 | 12.7377 | 14.65532 | 5.055558 | -1.917621 | 5.783481 | 3.807113 | 0.009167718
70.8581 | 12.7493 | 14.66917 | 5.056349 | -1.919871 | 5.798118 | 3.805547 | 0.009158244
70.86809 | 12.7659 | 14.68312 | 5.057142 | -1.917219 | 5.812808 | 3.804021 | 0.009148835
70.87809 | 12.7722 | 14.69719 | 5.057939 | -1.924994 | 5.827584 | 3.802532 | 0.009139474
70.88809 | 12.7905 | 14.71138 | 5.05874 | -1.920882 | 5.842428 | 3.801083 | 0.00913017
70.89809 | 12.8051 | 14.72568 | 5.059544 | -1.920583 | 5.857344 | 3.799674 | 0.009120925
70.90809 | 12.8192 | 14.7401 | 5.060352 | -1.920897 | 5.872329 | 3.798305 | 0.009111736
70.91808 | 12.833 | 14.75461 | 5.061163 | -1.921611 | 5.887369 | 3.796976 | 0.009102615
70.92808 | 12.8427 | 14.76925 | 5.061978 | -1.926554 | 5.902495 | 3.795687 | 0.009093542
70.93808 | 12.8592 | 14.78401 | 5.062797 | -1.924811 | 5.917691 | 3.794438 | 0.009084527
70.94808 | 12.8819 | 14.79888 | 5.063619 | -1.916983 | 5.932958 | 3.79323 | 0.00907557
70.95808 | 12.8955 | 14.81387 | 5.064445 | -1.91837 | 5.948296 | 3.792062 | 0.009066672
70.96808 | 12.9065 | 14.82897 | 5.065274 | -1.922472 | 5.963705 | 3.790936 | 0.009057831
70.97807 | 12.9257 | 14.84417 | 5.066106 | -1.918469 | 5.979164 | 3.78985 | 0.009049057
70.98807 | 12.9469 | 14.8595 | 5.066942 | -1.912604 | 5.994714 | 3.788807 | 0.009040334
70.99807 | 12.9637 | 14.87495 | 5.067782 | -1.911254 | 6.010336 | 3.787804 | 0.009031669
71.00807 | 12.9846 | 14.89052 | 5.068625 | -1.905921 | 6.026029 | 3.786843 | 0.009023063
71.01807 | 12.9936 | 14.9062 | 5.069472 | -1.912605 | 6.041795 | 3.785923 | 0.009014515
71.02806 | 13.0228 | 14.92199 | 5.070321 | -1.89919 | 6.057616 | 3.785047 | 0.009006034
71.03806 | 13.0423 | 14.93791 | 5.071175 | -1.895607 | 6.073523 | 3.784211 | 0.008997603
71.04806 | 13.0646 | 14.95394 | 5.072032 | -1.889342 | 6.089503 | 3.783418 | 0.008989232
71.05806 | 13.0771 | 14.9701 | 5.072893 | -1.892996 | 6.105555 | 3.782667 | 0.008980919
71.06806 | 13.0973 | 14.98637 | 5.073757 | -1.889067 | 6.121678 | 3.781959 | 0.008972667
71.07806 | 13.1203 | 15.00276 | 5.074624 | -1.882456 | 6.137874 | 3.781294 | 0.008964472
71.08805 | 13.1419 | 15.01925 | 5.075494 | -1.877349 | 6.154126 | 3.780673 | 0.008956346
71.09805 | 13.1668 | 15.03588 | 5.076368 | -1.869075 | 6.170466 | 3.780093 | 0.00894827
71.10805 | 13.1835 | 15.05262 | 5.077246 | -1.86912 | 6.186878 | 3.779555 | 0.008940254
71.11805 | 13.2043 | 15.06948 | 5.078127 | -1.865184 | 6.203363 | 3.779061 | 0.008932297
71.12805 | 13.2298 | 15.08647 | 5.079012 | -1.856666 | 6.21992 | 3.77861 | 0.0089244
71.13804 | 13.2499 | 15.10355 | 5.079899 | -1.853652 | 6.236534 | 3.778203 | 0.008916569
71.14804 | 13.268 | 15.12077 | 5.08079 | -1.852773 | 6.253236 | 3.777838 | 0.008908791
71.15804 | 13.2873 | 15.13812 | 5.081685 | -1.850815 | 6.270011 | 3.777517 | 0.008901072
71.16804 | 13.3066 | 15.15558 | 5.082583 | -1.848976 | 6.286859 | 3.77724 | 0.008893413
71.17804 | 13.3339 | 15.17316 | 5.083485 | -1.839256 | 6.303779 | 3.777006 | 0.008885814
71.18804 | 13.3503 | 15.19086 | 5.08439 | -1.840558 | 6.320773 | 3.776817 | 0.008878275
71.19803 | 13.3673 | 15.20866 | 5.085297 | -1.84136 | 6.337822 | 3.77667 | 0.008870802
71.20803 | 13.3972 | 15.2266 | 5.086208 | -1.829401 | 6.354962 | 3.776568 | 0.008863381
71.21803 | 13.4083 | 15.24466 | 5.087123 | -1.836362 | 6.372174 | 3.776509 | 0.008856021
71.22803 | 13.4354 | 15.26284 | 5.088041 | -1.827445 | 6.38946 | 3.776495 | 0.00884872
71.23803 | 13.4566 | 15.28115 | 5.088963 | -1.824547 | 6.406818 | 3.776524 | 0.00884148
71.24802 | 13.4797 | 15.29955 | 5.089887 | -1.819851 | 6.424232 | 3.776597 | 0.008834305
71.25802 | 13.4986 | 15.31809 | 5.090815 | -1.819495 | 6.441737 | 3.776715 | 0.008827185
71.26802 | 13.5214 | 15.33676 | 5.091747 | -1.815359 | 6.459315 | 3.776877 | 0.008820123
71.27802 | 13.5468 | 15.35554 | 5.092681 | -1.808744 | 6.476966 | 3.777084 | 0.008813122
71.28802 | 13.5638 | 15.37445 | 5.093619 | -1.81065 | 6.49469 | 3.777334 | 0.00880618
71.29801 | 13.5937 | 15.39346 | 5.09456 | -1.799758 | 6.51247 | 3.777629 | 0.008799306
71.30801 | 13.6138 | 15.41261 | 5.095504 | -1.798807 | 6.530342 | 3.777968 | 0.008792484
71.31801 | 13.6325 | 15.43187 | 5.096452 | -1.799374 | 6.548285 | 3.778352 | 0.008785722
71.32801 | 13.6558 | 15.45126 | 5.097404 | -1.795465 | 6.566303 | 3.77878 | 0.00877902
71.33801 | 13.6844 | 15.47078 | 5.098358 | -1.786376 | 6.584393 | 3.779252 | 0.008772377
71.34801 | 13.7139 | 15.49041 | 5.099316 | -1.776507 | 6.602556 | 3.779769 | 0.008765794
71.358 | 13.7335 | 15.51014 | 5.100275 | -1.77664 | 6.620775 | 3.78033 | 0.008759278
71.368 | 13.7593 | 15.53001 | 5.10124 | -1.770713 | 6.639085 | 3.780936 | 0.008752814
71.378 | 13.7877 | 15.55001 | 5.102207 | -1.762309 | 6.657468 | 3.781587 | 0.00874641
71.388 | 13.8175 | 15.57012 | 5.103177 | -1.752625 | 6.675925 | 3.782282 | 0.008740066
71.398 | 13.8413 | 15.59036 | 5.104151 | -1.749061 | 6.694454 | 3.783022 | 0.008733781
71.40799 | 13.8651 | 15.6107 | 5.105127 | -1.745598 | 6.713038 | 3.783805 | 0.008727562
71.41799 | 13.8922 | 15.63118 | 5.106107 | -1.738976 | 6.731714 | 3.784634 | 0.008721396
71.42799 | 13.9219 | 15.65177 | 5.107091 | -1.729875 | 6.750462 | 3.785507 | 0.008715289
71.43799 | 13.9538 | 15.67249 | 5.108077 | -1.718694 | 6.769283 | 3.786425 | 0.008709242
71.44799 | 13.9774 | 15.69333 | 5.109067 | -1.715934 | 6.788177 | 3.787387 | 0.008703253
71.45799 | 14.0086 | 15.71429 | 5.11006 | -1.705694 | 6.807143 | 3.788394 | 0.008697324
71.46798 | 14.03 | 15.73535 | 5.111055 | -1.705355 | 6.826165 | 3.789444 | 0.00869146
71.47798 | 14.0689 | 15.75656 | 5.112054 | -1.687656 | 6.845277 | 3.79054 | 0.008685649
71.48798 | 14.0962 | 15.77788 | 5.113056 | -1.681676 | 6.864461 | 3.79168 | 0.008679896
71.49798 | 14.1312 | 15.79932 | 5.114062 | -1.668117 | 6.883717 | 3.792865 | 0.008674202
71.50798 | 14.156 | 15.82088 | 5.11507 | -1.664879 | 6.903047 | 3.794094 | 0.008668567
71.51797 | 14.192 | 15.84254 | 5.116081 | -1.650538 | 6.922429 | 3.795365 | 0.008662996
71.52797 | 14.2231 | 15.86434 | 5.117095 | -1.641237 | 6.941902 | 3.796683 | 0.008657478
71.53797 | 14.2594 | 15.88626 | 5.118113 | -1.626857 | 6.961447 | 3.798045 | 0.008652018
71.54797 | 14.2866 | 15.9083 | 5.119134 | -1.621696 | 6.981064 | 3.799451 | 0.008646615
71.55797 | 14.3167 | 15.93045 | 5.120158 | -1.613754 | 7.000753 | 3.800901 | 0.008641271
71.56797 | 14.3489 | 15.95273 | 5.121185 | -1.60383 | 7.020512 | 3.802396 | 0.008635985
71.57796 | 14.384 | 15.9751 | 5.122214 | -1.591101 | 7.040322 | 3.803934 | 0.008630761
71.58796 | 14.4197 | 15.99761 | 5.123248 | -1.577915 | 7.060225 | 3.805516 | 0.00862559
71.59796 | 14.4508 | 16.02025 | 5.124284 | -1.569446 | 7.080198 | 3.807143 | 0.008620476
71.60796 | 14.482 | 16.043 | 5.125323 | -1.560996 | 7.100243 | 3.808814 | 0.00861542
71.61796 | 14.5175 | 16.06586 | 5.126366 | -1.548363 | 7.120359 | 3.810528 | 0.008610421
71.62795 | 14.5549 | 16.08883 | 5.12741 | -1.533925 | 7.140525 | 3.812285 | 0.008605483
71.63795 | 14.589 | 16.11193 | 5.128458 | -1.522927 | 7.160781 | 3.814087 | 0.008600597
71.64795 | 14.6134 | 16.13515 | 5.12951 | -1.521745 | 7.181108 | 3.815932 | 0.008595768
71.65795 | 14.6509 | 16.15848 | 5.130564 | -1.50758 | 7.201503 | 3.817822 | 0.008590995
71.66795 | 14.6846 | 16.18193 | 5.131622 | -1.497332 | 7.221969 | 3.819755 | 0.008586278
71.67795 | 14.7218 | 16.2055 | 5.132682 | -1.483699 | 7.242505 | 3.821731 | 0.008581617
71.68794 | 14.7502 | 16.22916 | 5.133744 | -1.47896 | 7.26309 | 3.823749 | 0.008577017
71.69794 | 14.7837 | 16.25296 | 5.134811 | -1.469258 | 7.283763 | 3.825812 | 0.008572467
71.70794 | 14.8131 | 16.27687 | 5.13588 | -1.463771 | 7.304505 | 3.827918 | 0.008567973
71.71794 | 14.8454 | 16.3009 | 5.136952 | -1.4555 | 7.325317 | 3.830067 | 0.008563533
71.72794 | 14.885 | 16.32504 | 5.138028 | -1.440042 | 7.346196 | 3.83226 | 0.008559149
71.73793 | 14.9145 | 16.34927 | 5.139105 | -1.434774 | 7.367122 | 3.834493 | 0.008554824
71.74793 | 14.9523 | 16.37364 | 5.140186 | -1.421344 | 7.388136 | 3.836771 | 0.008550548
71.75793 | 14.9852 | 16.39813 | 5.14127 | -1.412926 | 7.409218 | 3.839092 | 0.008546328
71.76793 | 15.0211 | 16.42272 | 5.142357 | -1.401623 | 7.430368 | 3.841456 | 0.00854216
71.77793 | 15.0478 | 16.44743 | 5.143446 | -1.399629 | 7.451583 | 3.843862 | 0.008538047
71.78793 | 15.0821 | 16.47225 | 5.144539 | -1.390149 | 7.472865 | 3.846311 | 0.008533986
71.79792 | 15.1222 | 16.49715 | 5.145634 | -1.374955 | 7.494192 | 3.848799 | 0.008529983
71.80792 | 15.1571 | 16.5222 | 5.146732 | -1.365096 | 7.515605 | 3.851332 | 0.008526029
71.81792 | 15.1959 | 16.54735 | 5.147834 | -1.351448 | 7.537085 | 3.853908 | 0.008522127
71.82792 | 15.2242 | 16.57261 | 5.148938 | -1.34841 | 7.558629 | 3.856525 | 0.008518278
71.83792 | 15.256 | 16.59798 | 5.150045 | -1.341981 | 7.580237 | 3.859184 | 0.00851448
71.84791 | 15.3031 | 16.62344 | 5.151154 | -1.320337 | 7.601889 | 3.861883 | 0.00851074
71.85791 | 15.3413 | 16.64903 | 5.152267 | -1.307725 | 7.623626 | 3.864626 | 0.008507045
71.86791 | 15.3813 | 16.67472 | 5.153382 | -1.293421 | 7.645426 | 3.86741 | 0.008503403
71.87791 | 15.4191 | 16.70053 | 5.154501 | -1.281426 | 7.667289 | 3.870236 | 0.00849981
71.88791 | 15.4564 | 16.72644 | 5.155622 | -1.270036 | 7.689215 | 3.873103 | 0.008496269
71.89791 | 15.5063 | 16.75245 | 5.156746 | -1.246153 | 7.711203 | 3.876011 | 0.008492776
71.9079 | 15.5465 | 16.77855 | 5.157872 | -1.232048 | 7.73323 | 3.878957 | 0.008489339
71.9179 | 15.5861 | 16.80478 | 5.159001 | -1.218676 | 7.755342 | 3.881947 | 0.008485947
71.9279 | 15.6253 | 16.83111 | 5.160134 | -1.205807 | 7.777512 | 3.884978 | 0.008482604
71.9379 | 15.6753 | 16.85754 | 5.161269 | -1.182242 | 7.799744 | 3.88805 | 0.00847931
71.9479 | 15.7209 | 16.88408 | 5.162407 | -1.163181 | 7.822036 | 3.891162 | 0.008476064
71.95789 | 15.7613 | 16.9107 | 5.163547 | -1.149395 | 7.844365 | 3.894311 | 0.008472871
71.96789 | 15.8104 | 16.93744 | 5.16469 | -1.127038 | 7.866774 | 3.897504 | 0.008469721
71.97789 | 15.846 | 16.96428 | 5.165836 | -1.118281 | 7.889242 | 3.900736 | 0.008466619
71.98789 | 15.9023 | 16.99123 | 5.166985 | -1.088925 | 7.911767 | 3.904009 | 0.008463564
71.99789 | 15.9517 | 17.01827 | 5.168137 | -1.066568 | 7.934349 | 3.907321 | 0.008460555
72.00789 | 15.997 | 17.04541 | 5.169291 | -1.048411 | 7.956989 | 3.910673 | 0.008457593
72.01788 | 16.0421 | 17.07262 | 5.170447 | -1.030525 | 7.979662 | 3.914061 | 0.00845468
72.02788 | 16.0891 | 17.09996 | 5.171607 | -1.010862 | 8.002412 | 3.917492 | 0.008451809
72.03788 | 16.1423 | 17.1274 | 5.172769 | -0.9850967 | 8.025217 | 3.920961 | 0.008448984
72.04788 | 16.1917 | 17.15493 | 5.173934 | -0.9632272 | 8.048077 | 3.92447 | 0.008446203
72.05788 | 16.2388 | 17.18255 | 5.175102 | -0.9437523 | 8.070989 | 3.928017 | 0.008443467
72.06787 | 16.285 | 17.21024 | 5.176272 | -0.9252444 | 8.093932 | 3.9316 | 0.008440777
72.07787 | 16.3274 | 17.23806 | 5.177445 | -0.9106578 | 8.116951 | 3.935224 | 0.008438129
72.08787 | 16.3811 | 17.26596 | 5.17862 | -0.8848627 | 8.14002 | 3.938887 | 0.008435524
72.09787 | 16.4352 | 17.29396 | 5.179799 | -0.8587593 | 8.163141 | 3.942587 | 0.008432961
72.10787 | 16.4854 | 17.32205 | 5.18098 | -0.8366472 | 8.186311 | 3.946326 | 0.00843044
72.11787 | 16.5348 | 17.35023 | 5.182164 | -0.8154252 | 8.209532 | 3.950102 | 0.008427962
72.12786 | 16.5867 | 17.37846 | 5.183349 | -0.7917632 | 8.232778 | 3.953911 | 0.008425527
72.13786 | 16.641 | 17.40682 | 5.184537 | -0.7658179 | 8.256095 | 3.957763 | 0.008423131
72.14786 | 16.6962 | 17.43526 | 5.185729 | -0.73906 | 8.27946 | 3.961651 | 0.008420776
72.15786 | 16.7395 | 17.46379 | 5.186923 | -0.724287 | 8.302869 | 3.965576 | 0.00841846
72.16786 | 16.7925 | 17.4924 | 5.188119 | -0.6999004 | 8.326326 | 3.969539 | 0.008416185
72.17785 | 16.8527 | 17.52106 | 5.189317 | -0.6683621 | 8.349797 | 3.973534 | 0.008413949
72.18785 | 16.9059 | 17.54984 | 5.190519 | -0.6439428 | 8.373342 | 3.977569 | 0.008411752
72.19785 | 16.9582 | 17.57871 | 5.191723 | -0.6205054 | 8.396932 | 3.98164 | 0.008409592
72.20785 | 17.0058 | 17.60765 | 5.19293 | -0.6018488 | 8.420563 | 3.985748 | 0.008407471
72.21785 | 17.0608 | 17.63667 | 5.19414 | -0.5758721 | 8.444236 | 3.989891 | 0.008405387
72.22785 | 17.1234 | 17.66577 | 5.195351 | -0.5423746 | 8.46795 | 3.99407 | 0.00840334
72.23784 | 17.1846 | 17.69493 | 5.196565 | -0.5103263 | 8.491681 | 3.99828 | 0.008401331
72.24784 | 17.232 | 17.72418 | 5.197781 | -0.4921837 | 8.515474 | 4.002529 | 0.008399356
72.25784 | 17.2952 | 17.75352 | 5.199001 | -0.4583161 | 8.539304 | 4.006814 | 0.008397417
72.26784 | 17.3571 | 17.78292 | 5.200223 | -0.425823 | 8.563172 | 4.011133 | 0.008395513
72.27784 | 17.4095 | 17.8124 | 5.201447 | -0.402904 | 8.587077 | 4.015486 | 0.008393643
72.28783 | 17.4749 | 17.84193 | 5.202672 | -0.3670272 | 8.610993 | 4.01987 | 0.008391809
72.29783 | 17.5286 | 17.87155 | 5.203902 | -0.3429517 | 8.634968 | 4.024292 | 0.008390007
72.30783 | 17.5863 | 17.90124 | 5.205133 | -0.3149443 | 8.658975 | 4.028748 | 0.008388238
72.31783 | 17.6506 | 17.93101 | 5.206367 | -0.2804067 | 8.683015 | 4.033238 | 0.008386501
72.32783 | 17.7079 | 17.96084 | 5.207604 | -0.2529352 | 8.707085 | 4.037761 | 0.008384796
72.33783 | 17.7662 | 17.99073 | 5.208843 | -0.22453 | 8.731187 | 4.042317 | 0.008383124
72.34782 | 17.8166 | 18.02066 | 5.210083 | -0.2040605 | 8.755295 | 4.046901 | 0.008381483
72.35782 | 17.8869 | 18.05068 | 5.211327 | -0.1637831 | 8.779453 | 4.051523 | 0.008379871
72.36782 | 17.9509 | 18.08077 | 5.212573 | -0.1298687 | 8.803639 | 4.056178 | 0.00837829
72.37782 | 18.0127 | 18.11091 | 5.213822 | -0.09821373 | 8.827851 | 4.060865 | 0.008376737
72.38782 | 18.0661 | 18.14112 | 5.215073 | -0.07501948 | 8.852088 | 4.065584 | 0.008375214
72.39781 | 18.1334 | 18.17135 | 5.216325 | -0.03795314 | 8.876326 | 4.070329 | 0.008373721
72.40781 | 18.184 | 18.20167 | 5.21758 | -0.01767262 | 8.900609 | 4.075111 | 0.008372254
72.41781 | 18.2501 | 18.23205 | 5.218838 | 0.0180522 | 8.924915 | 4.079924 | 0.008370815
72.42781 | 18.3166 | 18.26248 | 5.220099 | 0.05412349 | 8.949241 | 4.084768 | 0.008369403
72.43781 | 18.371 | 18.29296 | 5.221361 | 0.07804257 | 8.973585 | 4.089643 | 0.008368016
72.44781 | 18.4241 | 18.32349 | 5.222626 | 0.1006102 | 8.997948 | 4.094549 | 0.008366655
72.4578 | 18.4883 | 18.35404 | 5.223892 | 0.1342586 | 9.022304 | 4.099479 | 0.008365322
72.4678 | 18.5515 | 18.38467 | 5.225162 | 0.1668296 | 9.046699 | 4.104445 | 0.008364011
72.4778 | 18.6069 | 18.41535 | 5.226434 | 0.191554 | 9.071109 | 4.109441 | 0.008362725
72.4878 | 18.6792 | 18.44607 | 5.227708 | 0.2331342 | 9.095531 | 4.114465 | 0.008361462
72.4978 | 18.7419 | 18.47683 | 5.228984 | 0.2650704 | 9.119966 | 4.119519 | 0.008360222
72.50779 | 18.7908 | 18.5076 | 5.230262 | 0.2831957 | 9.144386 | 4.124597 | 0.008359006
72.51779 | 18.864 | 18.53845 | 5.231543 | 0.3255505 | 9.16884 | 4.129709 | 0.008357812
72.52779 | 18.9241 | 18.56933 | 5.232826 | 0.3547668 | 9.193302 | 4.134849 | 0.008356638
72.53779 | 18.9814 | 18.60025 | 5.234111 | 0.3811457 | 9.217771 | 4.140017 | 0.008355486
72.54779 | 19.0487 | 18.63121 | 5.235399 | 0.4174912 | 9.242243 | 4.145212 | 0.008354353
72.55779 | 19.1018 | 18.6622 | 5.236689 | 0.4396016 | 9.266721 | 4.150436 | 0.008353241
72.56778 | 19.1683 | 18.69319 | 5.23798 | 0.4751123 | 9.291175 | 4.155681 | 0.00835215
72.57778 | 19.2309 | 18.72424 | 5.239274 | 0.5066606 | 9.315656 | 4.160958 | 0.008351076
72.58778 | 19.2912 | 18.75532 | 5.24057 | 0.5358818 | 9.340136 | 4.166262 | 0.00835002
72.59778 | 19.3349 | 18.78642 | 5.241869 | 0.5484753 | 9.364614 | 4.171592 | 0.008348982
72.60778 | 19.4101 | 18.81755 | 5.24317 | 0.5925458 | 9.389088 | 4.176949 | 0.00834796
72.61777 | 19.4722 | 18.84868 | 5.244471 | 0.6235214 | 9.413534 | 4.182326 | 0.008346957
72.62777 | 19.5296 | 18.87985 | 5.245777 | 0.6497468 | 9.437998 | 4.187733 | 0.008345969
72.63777 | 19.5903 | 18.91105 | 5.247084 | 0.6792523 | 9.462453 | 4.193166 | 0.008344996
72.64777 | 19.6445 | 18.94226 | 5.248393 | 0.7022407 | 9.486899 | 4.198623 | 0.008344038
72.65777 | 19.7015 | 18.97349 | 5.249705 | 0.7280126 | 9.511335 | 4.204105 | 0.008343095
72.66777 | 19.765 | 19.00473 | 5.251018 | 0.7602717 | 9.535758 | 4.20961 | 0.008342165
72.67776 | 19.821 | 19.03595 | 5.252333 | 0.7850487 | 9.560143 | 4.215135 | 0.00834125
72.68776 | 19.8742 | 19.06722 | 5.253651 | 0.8069847 | 9.584536 | 4.220688 | 0.008340347
72.69776 | 19.9291 | 19.09849 | 5.254971 | 0.8306128 | 9.608913 | 4.226264 | 0.008339456
72.70776 | 19.9846 | 19.12977 | 5.256293 | 0.8548348 | 9.63327 | 4.231864 | 0.008338576
72.71776 | 20.0462 | 19.16105 | 5.257617 | 0.8851535 | 9.657607 | 4.237485 | 0.008337708
72.72775 | 20.0936 | 19.1923 | 5.258941 | 0.9012993 | 9.681899 | 4.243123 | 0.008336852
72.73775 | 20.1495 | 19.22359 | 5.260269 | 0.9259144 | 9.706191 | 4.248789 | 0.008336005
72.74775 | 20.2073 | 19.25487 | 5.2616 | 0.9524321 | 9.730456 | 4.254477 | 0.008335167
72.75775 | 20.2575 | 19.28615 | 5.262932 | 0.9713526 | 9.754696 | 4.260185 | 0.008334338
72.76775 | 20.3194 | 19.31742 | 5.264266 | 1.00198 | 9.778906 | 4.265915 | 0.008333519
72.77775 | 20.3681 | 19.34869 | 5.265602 | 1.019414 | 9.803087 | 4.271664 | 0.008332707
72.78774 | 20.4242 | 19.37991 | 5.266939 | 1.044293 | 9.827207 | 4.277429 | 0.008331903
72.79774 | 20.4746 | 19.41115 | 5.268279 | 1.06345 | 9.851321 | 4.283218 | 0.008331106
72.80774 | 20.5262 | 19.44238 | 5.269622 | 1.083821 | 9.8754 | 4.289027 | 0.008330315
72.81774 | 20.5916 | 19.47359 | 5.270966 | 1.118009 | 9.899441 | 4.294855 | 0.00832953
72.82774 | 20.6483 | 19.50479 | 5.272312 | 1.143514 | 9.923443 | 4.300703 | 0.00832875
72.83773 | 20.6949 | 19.53593 | 5.273658 | 1.158971 | 9.947381 | 4.306562 | 0.008327977
72.84773 | 20.7441 | 19.56708 | 5.275008 | 1.177021 | 9.971298 | 4.312445 | 0.008327206
72.85773 | 20.7943 | 19.5982 | 5.27636 | 1.196096 | 9.995172 | 4.318345 | 0.008326441
72.86773 | 20.8629 | 19.6293 | 5.277714 | 1.233597 | 10.019 | 4.324263 | 0.008325678
72.87773 | 20.9189 | 19.66037 | 5.27907 | 1.258529 | 10.04278 | 4.330198 | 0.008324918
72.88773 | 20.9774 | 19.69141 | 5.280428 | 1.285992 | 10.06651 | 4.336149 | 0.008324161
72.89772 | 21.0254 | 19.72238 | 5.281786 | 1.303019 | 10.09016 | 4.34211 | 0.008323407
72.90772 | 21.0767 | 19.75335 | 5.283147 | 1.323352 | 10.11379 | 4.348093 | 0.008322653
72.91772 | 21.1416 | 19.78428 | 5.28451 | 1.357325 | 10.13735 | 4.35409 | 0.0083219
72.92772 | 21.1981 | 19.81516 | 5.285876 | 1.382938 | 10.16086 | 4.360103 | 0.008321147
72.93772 | 21.2557 | 19.84601 | 5.287242 | 1.409694 | 10.18431 | 4.366131 | 0.008320395
72.94771 | 21.3067 | 19.87677 | 5.28861 | 1.429926 | 10.20768 | 4.372166 | 0.008319643
72.95771 | 21.364 | 19.90752 | 5.289981 | 1.456475 | 10.231 | 4.378221 | 0.008318889
72.96771 | 21.418 | 19.93822 | 5.291353 | 1.479775 | 10.25426 | 4.384289 | 0.008318134
72.97771 | 21.4823 | 19.96887 | 5.292727 | 1.513428 | 10.27746 | 4.39037 | 0.008317377
72.98771 | 21.5363 | 19.99947 | 5.294103 | 1.536835 | 10.30058 | 4.396463 | 0.008316618
72.99771 | 21.5943 | 20.03 | 5.295481 | 1.564301 | 10.32363 | 4.402569 | 0.008315856
73.0077 | 21.6569 | 20.06045 | 5.296859 | 1.596455 | 10.34659 | 4.408679 | 0.008315091
73.0177 | 21.7078 | 20.09086 | 5.298241 | 1.616941 | 10.3695 | 4.414808 | 0.008314323
73.0277 | 21.7716 | 20.12121 | 5.299624 | 1.650393 | 10.39232 | 4.420946 | 0.00831355
73.0377 | 21.8322 | 20.15149 | 5.301009 | 1.68071 | 10.41507 | 4.427095 | 0.008312772
73.0477 | 21.8846 | 20.1817 | 5.302396 | 1.702898 | 10.43774 | 4.433254 | 0.00831199
73.05769 | 21.9489 | 20.21181 | 5.303783 | 1.737088 | 10.4603 | 4.439416 | 0.008311204
73.06769 | 22.0021 | 20.24188 | 5.305173 | 1.760223 | 10.4828 | 4.445593 | 0.00831041
73.07769 | 22.058 | 20.27187 | 5.306564 | 1.786133 | 10.50521 | 4.451779 | 0.00830961
73.08769 | 22.1173 | 20.30177 | 5.307958 | 1.815525 | 10.52754 | 4.457973 | 0.008308804
73.09769 | 22.1622 | 20.3316 | 5.309353 | 1.830598 | 10.54977 | 4.464174 | 0.008307991
73.10769 | 22.2341 | 20.36134 | 5.31075 | 1.872755 | 10.57191 | 4.470382 | 0.008307171
73.11768 | 22.2859 | 20.39097 | 5.312147 | 1.894927 | 10.59393 | 4.476591 | 0.008306343
73.12768 | 22.3476 | 20.42054 | 5.313547 | 1.927062 | 10.61587 | 4.482812 | 0.008305507
73.13768 | 22.4108 | 20.45001 | 5.314949 | 1.960786 | 10.63772 | 4.489039 | 0.008304661
73.14768 | 22.4634 | 20.47939 | 5.316353 | 1.984008 | 10.65946 | 4.495272 | 0.008303807
73.15768 | 22.5288 | 20.50868 | 5.317758 | 2.020125 | 10.68111 | 4.501509 | 0.008302944
73.16767 | 22.5697 | 20.53783 | 5.319163 | 2.031869 | 10.70262 | 4.507744 | 0.008302072
73.17767 | 22.6452 | 20.56691 | 5.320571 | 2.078289 | 10.72405 | 4.513989 | 0.00830119
73.18767 | 22.7031 | 20.59589 | 5.321981 | 2.107213 | 10.74537 | 4.520238 | 0.008300296
73.19767 | 22.7552 | 20.62476 | 5.323393 | 2.130444 | 10.76658 | 4.526489 | 0.008299393
73.20767 | 22.8148 | 20.65352 | 5.324806 | 2.161285 | 10.78767 | 4.532743 | 0.008298478
73.21767 | 22.8636 | 20.68216 | 5.32622 | 2.181438 | 10.80865 | 4.538998 | 0.008297552
73.22766 | 22.9369 | 20.71067 | 5.327635 | 2.226234 | 10.82948 | 4.545249 | 0.008296615
73.23766 | 22.9985 | 20.73908 | 5.329053 | 2.25942 | 10.85022 | 4.551508 | 0.008295665
73.24766 | 23.0532 | 20.76737 | 5.330472 | 2.285826 | 10.87084 | 4.557766 | 0.008294704
73.25766 | 23.1159 | 20.79555 | 5.331893 | 2.320354 | 10.89134 | 4.564024 | 0.008293729
73.26766 | 23.1731 | 20.82359 | 5.333315 | 2.349508 | 10.9117 | 4.570282 | 0.008292741
73.27765 | 23.2272 | 20.85148 | 5.334738 | 2.375724 | 10.93192 | 4.57653 | 0.008291742
73.28765 | 23.3032 | 20.87926 | 5.336163 | 2.423936 | 10.95202 | 4.582785 | 0.008290728
73.29765 | 23.3545 | 20.90692 | 5.33759 | 2.447582 | 10.972 | 4.589038 | 0.0082897
73.30765 | 23.4229 | 20.93444 | 5.339018 | 2.488462 | 10.99184 | 4.595288 | 0.008288659
73.31765 | 23.4793 | 20.96182 | 5.340448 | 2.517481 | 11.01155 | 4.601535 | 0.008287603
73.32765 | 23.5256 | 20.98906 | 5.341879 | 2.536541 | 11.03112 | 4.607777 | 0.008286533
73.33764 | 23.5888 | 21.01613 | 5.34331 | 2.57267 | 11.05052 | 4.614011 | 0.008285449
73.34764 | 23.6532 | 21.04308 | 5.344744 | 2.610119 | 11.06981 | 4.620244 | 0.008284348
73.35764 | 23.7178 | 21.06988 | 5.346179 | 2.647916 | 11.08895 | 4.626473 | 0.008283233
73.36764 | 23.7648 | 21.09653 | 5.347616 | 2.668266 | 11.10794 | 4.632695 | 0.008282103
73.37764 | 23.8266 | 21.12303 | 5.349055 | 2.703566 | 11.12679 | 4.638912 | 0.008280957
73.38763 | 23.8842 | 21.14935 | 5.350493 | 2.73485 | 11.14546 | 4.645116 | 0.008279797
73.39763 | 23.9503 | 21.17554 | 5.351934 | 2.774765 | 11.16401 | 4.651318 | 0.008278619
73.40763 | 24.0089 | 21.20156 | 5.353376 | 2.807342 | 11.18239 | 4.657512 | 0.008277425
73.41763 | 24.0555 | 21.22742 | 5.35482 | 2.828084 | 11.20062 | 4.663696 | 0.008276215
73.42763 | 24.1204 | 21.25311 | 5.356265 | 2.867291 | 11.2187 | 4.669873 | 0.008274988
73.43763 | 24.1697 | 21.27863 | 5.357712 | 2.891068 | 11.23661 | 4.676039 | 0.008273744
73.44762 | 24.2289 | 21.30396 | 5.359158 | 2.924939 | 11.25434 | 4.68219 | 0.008272486
73.45762 | 24.2768 | 21.32914 | 5.360607 | 2.947659 | 11.27193 | 4.688335 | 0.008271208
73.46762 | 24.334 | 21.35414 | 5.362057 | 2.979856 | 11.28935 | 4.694469 | 0.008269913
73.47762 | 24.3848 | 21.37897 | 5.363509 | 3.005831 | 11.3066 | 4.700591 | 0.008268601
73.48762 | 24.4499 | 21.40361 | 5.364962 | 3.046288 | 11.32368 | 4.706701 | 0.008267273
73.49761 | 24.4998 | 21.42805 | 5.366415 | 3.071753 | 11.34058 | 4.71279 | 0.008265928
73.50761 | 24.554 | 21.45232 | 5.36787 | 3.101678 | 11.35731 | 4.718873 | 0.008264563
73.51761 | 24.6117 | 21.47641 | 5.369327 | 3.135292 | 11.37388 | 4.724941 | 0.008263181
73.52761 | 24.6636 | 21.5003 | 5.370785 | 3.163296 | 11.39026 | 4.730995 | 0.008261781
73.53761 | 24.7101 | 21.52401 | 5.372244 | 3.186094 | 11.40647 | 4.737033 | 0.008260364
73.54761 | 24.7732 | 21.54751 | 5.373705 | 3.225688 | 11.42249 | 4.743056 | 0.008258928
73.5576 | 24.824 | 21.5708 | 5.375165 | 3.253202 | 11.43832 | 4.749056 | 0.008257475
73.5676 | 24.8728 | 21.59391 | 5.376628 | 3.278893 | 11.45398 | 4.755045 | 0.008256003
73.5776 | 24.9247 | 21.61681 | 5.378092 | 3.307886 | 11.46945 | 4.761016 | 0.008254513
73.5876 | 24.9727 | 21.63952 | 5.379557 | 3.333184 | 11.48474 | 4.766968 | 0.008253005
73.5976 | 25.018 | 21.66201 | 5.381023 | 3.35599 | 11.49983 | 4.772902 | 0.008251479
73.60759 | 25.0837 | 21.68428 | 5.382489 | 3.399425 | 11.51472 | 4.778811 | 0.008249935
73.61759 | 25.1356 | 21.70635 | 5.383958 | 3.429252 | 11.52944 | 4.784705 | 0.008248372
73.62759 | 25.1815 | 21.72821 | 5.385428 | 3.453291 | 11.54395 | 4.79058 | 0.008246791
73.63759 | 25.2374 | 21.74985 | 5.386899 | 3.487546 | 11.55828 | 4.796432 | 0.008245191
73.64759 | 25.2818 | 21.77128 | 5.388371 | 3.51052 | 11.5724 | 4.802263 | 0.008243573
73.65759 | 25.3416 | 21.79249 | 5.389844 | 3.549115 | 11.58633 | 4.808071 | 0.008241937
73.66758 | 25.3895 | 21.81345 | 5.391317 | 3.576052 | 11.60004 | 4.81385 | 0.008240285
73.67758 | 25.4294 | 21.83421 | 5.392792 | 3.595193 | 11.61356 | 4.819612 | 0.008238612
73.68758 | 25.4828 | 21.85474 | 5.394269 | 3.628059 | 11.62689 | 4.82535 | 0.008236922
73.69758 | 25.536 | 21.87505 | 5.395746 | 3.660955 | 11.64 | 4.831062 | 0.008235213
73.70758 | 25.5754 | 21.89512 | 5.397225 | 3.680281 | 11.65291 | 4.836749 | 0.008233486
73.71757 | 25.6239 | 21.91494 | 5.398703 | 3.708959 | 11.6656 | 4.842405 | 0.008231743
73.72757 | 25.6797 | 21.93455 | 5.400183 | 3.745154 | 11.67809 | 4.84804 | 0.00822998
73.73757 | 25.7297 | 21.95392 | 5.401665 | 3.775784 | 11.69038 | 4.853648 | 0.0082282
73.74757 | 25.7728 | 21.97305 | 5.403147 | 3.799752 | 11.70245 | 4.859228 | 0.008226402
73.75757 | 25.8074 | 21.99194 | 5.404631 | 3.815462 | 11.7143 | 4.864779 | 0.008224586
73.76757 | 25.8683 | 22.01059 | 5.406115 | 3.857713 | 11.72595 | 4.870302 | 0.008222753
73.77756 | 25.9103 | 22.02897 | 5.4076 | 3.881327 | 11.73736 | 4.875789 | 0.008220904
73.78756 | 25.9569 | 22.04713 | 5.409086 | 3.909767 | 11.74858 | 4.881252 | 0.008219035
73.79756 | 26.0032 | 22.06504 | 5.410574 | 3.938157 | 11.75957 | 4.886684 | 0.008217151
73.80756 | 26.036 | 22.08271 | 5.412062 | 3.953294 | 11.77034 | 4.892084 | 0.008215248
73.81756 | 26.0833 | 22.10012 | 5.413551 | 3.983184 | 11.7809 | 4.897453 | 0.00821333
73.82755 | 26.1156 | 22.11726 | 5.41504 | 3.998344 | 11.79122 | 4.902784 | 0.008211396
73.83755 | 26.1716 | 22.13416 | 5.416531 | 4.03744 | 11.80133 | 4.908087 | 0.008209443
73.84755 | 26.204 | 22.15081 | 5.418023 | 4.053194 | 11.81122 | 4.913356 | 0.008207475
73.85755 | 26.2477 | 22.1672 | 5.419516 | 4.080502 | 11.82088 | 4.918591 | 0.00820549
73.86755 | 26.2948 | 22.18333 | 5.42101 | 4.111473 | 11.83032 | 4.923791 | 0.00820349
73.87755 | 26.3367 | 22.1992 | 5.422505 | 4.137504 | 11.83953 | 4.928956 | 0.008201473
73.88754 | 26.3807 | 22.21479 | 5.423999 | 4.165912 | 11.84851 | 4.934079 | 0.008199443
73.89754 | 26.4102 | 22.23013 | 5.425495 | 4.180068 | 11.85727 | 4.939171 | 0.008197396
73.90754 | 26.461 | 22.24521 | 5.426992 | 4.215788 | 11.8658 | 4.944226 | 0.008195334
73.91754 | 26.49 | 22.26002 | 5.42849 | 4.229975 | 11.8741 | 4.949242 | 0.008193256
73.92754 | 26.5255 | 22.27457 | 5.429989 | 4.250931 | 11.88217 | 4.95422 | 0.008191164
73.93753 | 26.5681 | 22.28883 | 5.431487 | 4.279269 | 11.89 | 4.959155 | 0.00818906
73.94753 | 26.6032 | 22.30284 | 5.432988 | 4.300361 | 11.89761 | 4.964055 | 0.008186939
73.95753 | 26.6416 | 22.31657 | 5.434489 | 4.325027 | 11.90499 | 4.968914 | 0.008184805
73.96753 | 26.6739 | 22.33003 | 5.435991 | 4.343866 | 11.91213 | 4.973733 | 0.008182657
73.97753 | 26.7254 | 22.34322 | 5.437494 | 4.382177 | 11.91904 | 4.97851 | 0.008180495
73.98753 | 26.7611 | 22.35614 | 5.438997 | 4.404965 | 11.92571 | 4.983246 | 0.008178321
73.99752 | 26.789 | 22.36876 | 5.4405 | 4.42024 | 11.93215 | 4.987934 | 0.008176136
74.00752 | 26.8365 | 22.38112 | 5.442005 | 4.455379 | 11.93836 | 4.992584 | 0.008173936
74.01752 | 26.8696 | 22.3932 | 5.44351 | 4.476397 | 11.94433 | 4.997191 | 0.008171724
74.02752 | 26.9131 | 22.40501 | 5.445017 | 4.508094 | 11.95007 | 5.001753 | 0.0081695
74.03752 | 26.9309 | 22.41653 | 5.446524 | 4.51437 | 11.95557 | 5.006271 | 0.008167264
74.04751 | 26.9775 | 22.42776 | 5.44803 | 4.549739 | 11.96083 | 5.010738 | 0.00816502
74.05751 | 27.014 | 22.43872 | 5.449538 | 4.575277 | 11.96586 | 5.015166 | 0.008162762
74.06751 | 27.047 | 22.4494 | 5.451047 | 4.597599 | 11.97065 | 5.019546 | 0.008160494
74.07751 | 27.0822 | 22.4598 | 5.452557 | 4.622402 | 11.9752 | 5.023879 | 0.008158215
74.08751 | 27.1246 | 22.46991 | 5.454067 | 4.65469 | 11.97952 | 5.028165 | 0.008155927
74.09751 | 27.1482 | 22.47974 | 5.455578 | 4.668462 | 11.9836 | 5.032403 | 0.00815363
74.1075 | 27.2016 | 22.48927 | 5.457088 | 4.712329 | 11.98744 | 5.036589 | 0.008151325
74.1175 | 27.2368 | 22.49853 | 5.4586 | 4.738272 | 11.99105 | 5.040729 | 0.00814901
74.1275 | 27.268 | 22.5075 | 5.460113 | 4.760501 | 11.99442 | 5.04482 | 0.008146685
74.1375 | 27.2955 | 22.51618 | 5.461626 | 4.779317 | 11.99755 | 5.048861 | 0.008144353
74.1475 | 27.327 | 22.52458 | 5.46314 | 4.802419 | 12.00045 | 5.052852 | 0.008142014
74.15749 | 27.3723 | 22.53268 | 5.464653 | 4.839617 | 12.0031 | 5.056787 | 0.008139669
74.16749 | 27.4112 | 22.5405 | 5.466168 | 4.870695 | 12.00552 | 5.060675 | 0.008137315
74.17749 | 27.451 | 22.54804 | 5.467683 | 4.902963 | 12.00771 | 5.064511 | 0.008134954
74.18749 | 27.4841 | 22.55528 | 5.4692 | 4.928817 | 12.00966 | 5.068294 | 0.008132588
74.19749 | 27.5108 | 22.56224 | 5.470716 | 4.948561 | 12.01137 | 5.072024 | 0.008130216
74.20749 | 27.5563 | 22.56891 | 5.472233 | 4.987394 | 12.01284 | 5.0757 | 0.008127839
74.21748 | 27.5917 | 22.57528 | 5.473749 | 5.016421 | 12.01409 | 5.079319 | 0.008125459
74.22748 | 27.6359 | 22.58137 | 5.475267 | 5.054532 | 12.01509 | 5.082887 | 0.008123073
74.23748 | 27.6695 | 22.58717 | 5.476786 | 5.082332 | 12.01586 | 5.0864 | 0.008120683
74.24748 | 27.7106 | 22.59268 | 5.478304 | 5.117923 | 12.0164 | 5.089857 | 0.008118289
74.25748 | 27.7476 | 22.5979 | 5.479824 | 5.1497 | 12.0167 | 5.093258 | 0.008115893
74.26747 | 27.776 | 22.60283 | 5.481342 | 5.173174 | 12.01677 | 5.0966 | 0.008113496
74.27747 | 27.8245 | 22.60747 | 5.482862 | 5.21703 | 12.01661 | 5.099888 | 0.008111095
74.28747 | 27.8701 | 22.61182 | 5.484383 | 5.258277 | 12.01621 | 5.103118 | 0.008108692
74.29747 | 27.9008 | 22.61589 | 5.485904 | 5.284912 | 12.01559 | 5.106291 | 0.008106288
74.30747 | 27.9465 | 22.61966 | 5.487425 | 5.326836 | 12.01473 | 5.109406 | 0.008103883
74.31747 | 27.9861 | 22.62315 | 5.488947 | 5.362948 | 12.01364 | 5.112462 | 0.008101479
74.32746 | 28.0204 | 22.62635 | 5.490468 | 5.394051 | 12.01233 | 5.115456 | 0.008099076
74.33746 | 28.0797 | 22.62926 | 5.49199 | 5.450439 | 12.01078 | 5.118394 | 0.008096672
74.34746 | 28.1089 | 22.63189 | 5.493513 | 5.477013 | 12.00901 | 5.121271 | 0.00809427
74.35746 | 28.1664 | 22.63423 | 5.495036 | 5.532175 | 12.00701 | 5.124088 | 0.008091869
74.36746 | 28.202 | 22.63628 | 5.49656 | 5.565723 | 12.00478 | 5.126845 | 0.00808947
74.37745 | 28.2407 | 22.63804 | 5.498082 | 5.60266 | 12.00233 | 5.129538 | 0.008087077
74.38745 | 28.2808 | 22.63952 | 5.499606 | 5.64128 | 11.99966 | 5.132172 | 0.008084685
74.39745 | 28.3392 | 22.64072 | 5.501131 | 5.698485 | 11.99676 | 5.134744 | 0.008082296
74.40745 | 28.3804 | 22.64163 | 5.502655 | 5.738774 | 11.99364 | 5.137254 | 0.008079911
74.41745 | 28.4289 | 22.64226 | 5.50418 | 5.786645 | 11.9903 | 5.139701 | 0.008077532
74.42745 | 28.4626 | 22.6426 | 5.505705 | 5.82 | 11.98673 | 5.142085 | 0.008075157
74.43744 | 28.5026 | 22.64267 | 5.507229 | 5.859934 | 11.98296 | 5.144403 | 0.008072791
74.44744 | 28.5553 | 22.64245 | 5.508755 | 5.912854 | 11.97896 | 5.14666 | 0.008070429
74.45744 | 28.6028 | 22.64195 | 5.510281 | 5.960852 | 11.97475 | 5.148854 | 0.008068073
74.46744 | 28.6604 | 22.64117 | 5.511807 | 6.01923 | 11.97032 | 5.150982 | 0.008065725
74.47744 | 28.6939 | 22.64011 | 5.513333 | 6.053787 | 11.96567 | 5.153046 | 0.008063385
74.48743 | 28.7372 | 22.63878 | 5.514858 | 6.098422 | 11.96082 | 5.155042 | 0.008061057
74.49743 | 28.7817 | 22.63717 | 5.516385 | 6.144532 | 11.95575 | 5.156975 | 0.008058734
74.50743 | 28.8178 | 22.63528 | 5.517912 | 6.182521 | 11.95047 | 5.158843 | 0.008056421
74.51743 | 28.8709 | 22.63312 | 5.519439 | 6.237782 | 11.94498 | 5.160645 | 0.008054118
74.52743 | 28.9065 | 22.63068 | 5.520966 | 6.275818 | 11.93928 | 5.16238 | 0.008051826
74.53743 | 28.9622 | 22.62797 | 5.522493 | 6.334229 | 11.93338 | 5.164049 | 0.008049544
74.54742 | 28.9916 | 22.625 | 5.524019 | 6.366605 | 11.92728 | 5.165649 | 0.008047277
74.55742 | 29.0262 | 22.62174 | 5.525546 | 6.404456 | 11.92097 | 5.167184 | 0.00804502
74.56742 | 29.0693 | 22.61822 | 5.527074 | 6.451075 | 11.91446 | 5.168651 | 0.008042776
74.57742 | 29.1213 | 22.61444 | 5.528601 | 6.506863 | 11.90774 | 5.17005 | 0.008040544
74.58742 | 29.1576 | 22.61038 | 5.530129 | 6.547217 | 11.90083 | 5.171382 | 0.008038328
74.59741 | 29.1879 | 22.60607 | 5.531655 | 6.581833 | 11.89373 | 5.172644 | 0.008036128
74.60741 | 29.2223 | 22.60148 | 5.533183 | 6.620817 | 11.88643 | 5.173839 | 0.00803394
74.61741 | 29.2543 | 22.59664 | 5.534711 | 6.657663 | 11.87893 | 5.174965 | 0.008031768
74.62741 | 29.2833 | 22.59153 | 5.536239 | 6.69177 | 11.87124 | 5.176022 | 0.008029611
74.63741 | 29.3331 | 22.58616 | 5.537767 | 6.746937 | 11.86336 | 5.177011 | 0.008027471
74.6474 | 29.3567 | 22.58054 | 5.539293 | 6.776158 | 11.8553 | 5.177928 | 0.008025353
74.6574 | 29.3742 | 22.57466 | 5.540821 | 6.799541 | 11.84704 | 5.178777 | 0.008023248
74.6674 | 29.3943 | 22.56852 | 5.542349 | 6.825778 | 11.8386 | 5.179557 | 0.008021162
74.6774 | 29.4248 | 22.56213 | 5.543877 | 6.86267 | 11.82997 | 5.180266 | 0.008019095
74.6874 | 29.4311 | 22.55549 | 5.545404 | 6.875614 | 11.82116 | 5.180906 | 0.008017048
74.6974 | 29.4551 | 22.54859 | 5.546932 | 6.906508 | 11.81217 | 5.181475 | 0.00801502
74.70739 | 29.4757 | 22.54146 | 5.548458 | 6.934244 | 11.80301 | 5.181973 | 0.008013015
74.71739 | 29.4649 | 22.53406 | 5.549986 | 6.930836 | 11.79367 | 5.182401 | 0.008011029
74.72739 | 29.4781 | 22.52643 | 5.551513 | 6.951673 | 11.78415 | 5.182758 | 0.008009065
74.73739 | 29.4722 | 22.51855 | 5.553041 | 6.953653 | 11.77445 | 5.183044 | 0.008007124
74.74739 | 29.4542 | 22.51042 | 5.554568 | 6.943776 | 11.76459 | 5.18326 | 0.008005205
74.75738 | 29.4709 | 22.50207 | 5.556094 | 6.968831 | 11.75457 | 5.183403 | 0.008003311
74.76738 | 29.4532 | 22.49347 | 5.557621 | 6.959734 | 11.74437 | 5.183476 | 0.008001439
74.77738 | 29.4375 | 22.48463 | 5.559148 | 6.952875 | 11.734 | 5.183477 | 0.007999592
74.78738 | 29.4167 | 22.47555 | 5.560674 | 6.941149 | 11.72347 | 5.183407 | 0.007997769
74.79738 | 29.3897 | 22.46624 | 5.562201 | 6.923457 | 11.71278 | 5.183265 | 0.007995973
74.80738 | 29.3518 | 22.4567 | 5.563727 | 6.895097 | 11.70193 | 5.183051 | 0.007994202
74.81737 | 29.3304 | 22.44694 | 5.565252 | 6.883456 | 11.69093 | 5.182766 | 0.007992461
74.82737 | 29.2913 | 22.43695 | 5.566778 | 6.854354 | 11.67977 | 5.182408 | 0.007990744
74.83737 | 29.2504 | 22.42672 | 5.568304 | 6.823678 | 11.66845 | 5.181979 | 0.007989055
74.84737 | 29.2032 | 22.41627 | 5.56983 | 6.786926 | 11.65698 | 5.181477 | 0.007987395
74.85737 | 29.1623 | 22.40561 | 5.571355 | 6.756695 | 11.64536 | 5.180904 | 0.007985764
74.86736 | 29.0974 | 22.39473 | 5.572878 | 6.702673 | 11.63361 | 5.180258 | 0.007984164
74.87736 | 29.043 | 22.38362 | 5.574403 | 6.659381 | 11.62169 | 5.17954 | 0.007982592
74.88736 | 28.99 | 22.3723 | 5.575928 | 6.617705 | 11.60964 | 5.178749 | 0.007981051
74.89736 | 28.9242 | 22.36076 | 5.577452 | 6.563442 | 11.59744 | 5.177887 | 0.00797954
74.90736 | 28.8461 | 22.34901 | 5.578976 | 6.497094 | 11.5851 | 5.176952 | 0.007978062
74.91736 | 28.7933 | 22.33705 | 5.5805 | 6.456253 | 11.57263 | 5.175945 | 0.007976615
74.92735 | 28.7128 | 22.32489 | 5.582022 | 6.387912 | 11.56003 | 5.174866 | 0.007975203
74.93735 | 28.6346 | 22.31251 | 5.583545 | 6.322086 | 11.54728 | 5.173714 | 0.007973823
74.94735 | 28.5726 | 22.29994 | 5.585067 | 6.272664 | 11.53441 | 5.17249 | 0.007972476
74.95735 | 28.4783 | 22.28716 | 5.58659 | 6.191144 | 11.5214 | 5.171193 | 0.007971164
74.96735 | 28.4059 | 22.27418 | 5.588112 | 6.131725 | 11.50827 | 5.169824 | 0.007969886
74.97734 | 28.3196 | 22.26101 | 5.589632 | 6.058591 | 11.49502 | 5.168384 | 0.007968645
74.98734 | 28.2305 | 22.24764 | 5.591153 | 5.982863 | 11.48165 | 5.166871 | 0.007967439
74.99734 | 28.1438 | 22.23407 | 5.592674 | 5.909731 | 11.46814 | 5.165285 | 0.007966269
75.00734 | 28.0657 | 22.22031 | 5.594194 | 5.845389 | 11.45452 | 5.163627 | 0.007965136
75.01734 | 27.9631 | 22.20636 | 5.595714 | 5.756736 | 11.44079 | 5.161898 | 0.007964041
75.02734 | 27.8692 | 22.19223 | 5.597234 | 5.67697 | 11.42694 | 5.160095 | 0.007962983
75.03733 | 27.7863 | 22.17793 | 5.598751 | 5.608373 | 11.41299 | 5.158224 | 0.007961964
75.04733 | 27.6836 | 22.16342 | 5.60027 | 5.520175 | 11.39892 | 5.156278 | 0.007960984
75.05733 | 27.5914 | 22.14874 | 5.601788 | 5.442658 | 11.38473 | 5.154261 | 0.007960043
75.06733 | 27.5094 | 22.13388 | 5.603306 | 5.375519 | 11.37044 | 5.152172 | 0.007959143
75.07733 | 27.4201 | 22.11884 | 5.604823 | 5.301259 | 11.35605 | 5.150011 | 0.007958282
75.08732 | 27.3143 | 22.10365 | 5.606339 | 5.210653 | 11.34157 | 5.147781 | 0.007957464
75.09732 | 27.2216 | 22.08826 | 5.607855 | 5.133336 | 11.32698 | 5.145477 | 0.007956685
75.10732 | 27.1264 | 22.07271 | 5.609371 | 5.053689 | 11.31228 | 5.143102 | 0.00795595
75.11732 | 27.0365 | 22.05699 | 5.610886 | 4.97951 | 11.29749 | 5.140656 | 0.007955256
75.12732 | 26.9384 | 22.0411 | 5.6124 | 4.897296 | 11.28261 | 5.138139 | 0.007954605
75.13732 | 26.8572 | 22.02506 | 5.613914 | 4.832144 | 11.26764 | 5.135551 | 0.007953998
75.14731 | 26.7468 | 22.00886 | 5.615426 | 4.737939 | 11.25259 | 5.132895 | 0.007953435
75.15731 | 26.6732 | 21.99249 | 5.616939 | 4.680708 | 11.23743 | 5.130166 | 0.007952916
75.16731 | 26.5841 | 21.97597 | 5.618452 | 4.608133 | 11.2222 | 5.127366 | 0.007952441
75.17731 | 26.4963 | 21.95929 | 5.619964 | 4.537013 | 11.20688 | 5.124496 | 0.007952013
75.18731 | 26.4116 | 21.94246 | 5.621475 | 4.469145 | 11.19147 | 5.121556 | 0.007951629
75.1973 | 26.3353 | 21.92549 | 5.622984 | 4.409811 | 11.17601 | 5.118549 | 0.007951293
75.2073 | 26.25 | 21.90836 | 5.624493 | 4.34164 | 11.16045 | 5.115469 | 0.007951002
75.2173 | 26.1752 | 21.89109 | 5.626003 | 4.284115 | 11.14481 | 5.11232 | 0.007950759
75.2273 | 26.0935 | 21.87367 | 5.627511 | 4.219834 | 11.1291 | 5.109101 | 0.007950563
75.2373 | 26.025 | 21.85611 | 5.629019 | 4.168894 | 11.11332 | 5.105814 | 0.007950415
75.2473 | 25.938 | 21.83841 | 5.630526 | 4.099594 | 11.09747 | 5.102457 | 0.007950315
75.25729 | 25.878 | 21.82059 | 5.632031 | 4.057413 | 11.08157 | 5.099035 | 0.007950265
75.26729 | 25.8061 | 21.80262 | 5.633537 | 4.003483 | 11.06559 | 5.095541 | 0.007950264
75.27729 | 25.738 | 21.78451 | 5.635042 | 3.953486 | 11.04954 | 5.091979 | 0.007950312
75.28729 | 25.6799 | 21.76628 | 5.636547 | 3.91362 | 11.03344 | 5.088348 | 0.00795041
75.29729 | 25.6131 | 21.74792 | 5.63805 | 3.865182 | 11.01727 | 5.08465 | 0.007950559
75.30728 | 25.5698 | 21.72945 | 5.639552 | 3.840352 | 11.00106 | 5.080888 | 0.007950759
75.31728 | 25.4939 | 21.71084 | 5.641054 | 3.783064 | 10.98478 | 5.077055 | 0.00795101
75.32728 | 25.4479 | 21.6921 | 5.642555 | 3.755799 | 10.96844 | 5.073154 | 0.007951313
75.33728 | 25.3928 | 21.67325 | 5.644056 | 3.719552 | 10.95205 | 5.069187 | 0.007951669
75.34728 | 25.3401 | 21.65428 | 5.645555 | 3.685823 | 10.93562 | 5.065154 | 0.007952076
75.35728 | 25.2897 | 21.63519 | 5.647054 | 3.654509 | 10.91913 | 5.061053 | 0.007952537
75.36727 | 25.2449 | 21.61601 | 5.648551 | 3.628891 | 10.90261 | 5.056892 | 0.007953051
75.37727 | 25.2032 | 21.5967 | 5.650048 | 3.606503 | 10.88604 | 5.05266 | 0.007953619
75.38727 | 25.1414 | 21.57728 | 5.651545 | 3.564123 | 10.86942 | 5.048362 | 0.007954241
75.39727 | 25.1188 | 21.55775 | 5.65304 | 3.56105 | 10.85276 | 5.044 | 0.007954917
75.40727 | 25.0849 | 21.53812 | 5.654535 | 3.546782 | 10.83605 | 5.039572 | 0.007955648
75.41726 | 25.0332 | 21.5184 | 5.656027 | 3.514798 | 10.81933 | 5.035085 | 0.007956433
75.42726 | 25.004 | 21.49857 | 5.65752 | 3.505434 | 10.80256 | 5.030529 | 0.007957276
75.43726 | 24.965 | 21.47863 | 5.659012 | 3.486369 | 10.78575 | 5.025908 | 0.007958174
75.44726 | 24.9392 | 21.4586 | 5.660503 | 3.480602 | 10.76891 | 5.021224 | 0.007959128
75.45726 | 24.9128 | 21.43847 | 5.661994 | 3.474327 | 10.75204 | 5.016477 | 0.00796014
75.46726 | 24.8932 | 21.41825 | 5.663483 | 3.474946 | 10.73514 | 5.011667 | 0.007961208
75.47725 | 24.8555 | 21.39796 | 5.66497 | 3.457537 | 10.71823 | 5.006799 | 0.007962332
75.48725 | 24.8342 | 21.37756 | 5.666457 | 3.456636 | 10.70128 | 5.001863 | 0.007963515
75.49725 | 24.8016 | 21.35708 | 5.667944 | 3.444522 | 10.6843 | 4.996866 | 0.007964756
75.50725 | 24.7699 | 21.33651 | 5.669429 | 3.433392 | 10.66731 | 4.991807 | 0.007966056
75.51725 | 24.7419 | 21.31586 | 5.670914 | 3.426045 | 10.65029 | 4.986687 | 0.007967414
75.52724 | 24.737 | 21.29515 | 5.672395 | 3.44185 | 10.63327 | 4.981512 | 0.007968829
75.53724 | 24.7081 | 21.27434 | 5.673878 | 3.433762 | 10.61622 | 4.97627 | 0.007970305
75.54724 | 24.6794 | 21.25345 | 5.675359 | 3.425953 | 10.59915 | 4.970967 | 0.007971841
75.55724 | 24.6543 | 21.23248 | 5.67684 | 3.421818 | 10.58206 | 4.965606 | 0.007973437
75.56724 | 24.6317 | 21.21144 | 5.678319 | 3.420257 | 10.56497 | 4.960184 | 0.007975094
75.57724 | 24.6018 | 21.19033 | 5.679797 | 3.411467 | 10.54786 | 4.954703 | 0.00797681
75.58723 | 24.5794 | 21.16917 | 5.681273 | 3.410225 | 10.53075 | 4.94917 | 0.007978587
75.59723 | 24.5543 | 21.14793 | 5.682749 | 3.406371 | 10.51363 | 4.943572 | 0.007980426
75.60723 | 24.5257 | 21.12661 | 5.684224 | 3.399085 | 10.49649 | 4.937916 | 0.007982325
75.61723 | 24.4883 | 21.10524 | 5.685698 | 3.383062 | 10.47935 | 4.932203 | 0.007984287
75.62723 | 24.4605 | 21.0838 | 5.687171 | 3.376702 | 10.46221 | 4.926432 | 0.007986311
75.63722 | 24.4326 | 21.06232 | 5.688641 | 3.37028 | 10.44508 | 4.920611 | 0.007988395
75.64722 | 24.3985 | 21.04076 | 5.690111 | 3.357738 | 10.42793 | 4.914727 | 0.007990543
75.65722 | 24.3584 | 21.01915 | 5.691581 | 3.339254 | 10.41079 | 4.908787 | 0.007992753
75.66722 | 24.3267 | 20.99748 | 5.693049 | 3.329223 | 10.39364 | 4.902792 | 0.007995027
75.67722 | 24.2853 | 20.97575 | 5.694516 | 3.309548 | 10.3765 | 4.896741 | 0.007997364
75.68722 | 24.2533 | 20.95398 | 5.695982 | 3.299323 | 10.35936 | 4.890636 | 0.007999764
75.69721 | 24.2142 | 20.93217 | 5.697445 | 3.282027 | 10.34224 | 4.884483 | 0.008002225
75.70721 | 24.1678 | 20.9103 | 5.698909 | 3.257499 | 10.32512 | 4.878269 | 0.008004753
75.71721 | 24.1179 | 20.88838 | 5.700371 | 3.22952 | 10.308 | 4.872003 | 0.008007345
75.72721 | 24.0773 | 20.86642 | 5.701832 | 3.210885 | 10.29089 | 4.865682 | 0.008010001
75.73721 | 24.02 | 20.84441 | 5.703291 | 3.175593 | 10.27379 | 4.85931 | 0.008012722
75.7472 | 23.9774 | 20.82238 | 5.704749 | 3.155022 | 10.25672 | 4.852892 | 0.008015505
75.7572 | 23.9384 | 20.80029 | 5.706206 | 3.138112 | 10.23965 | 4.846416 | 0.008018355
75.7672 | 23.8795 | 20.77816 | 5.707662 | 3.101341 | 10.22259 | 4.839888 | 0.008021271
75.7772 | 23.8186 | 20.75599 | 5.709116 | 3.062606 | 10.20554 | 4.833309 | 0.008024252
75.7872 | 23.7645 | 20.73379 | 5.71057 | 3.030706 | 10.18852 | 4.826681 | 0.008027299
75.7972 | 23.7187 | 20.71156 | 5.712022 | 3.007141 | 10.1715 | 4.820002 | 0.008030411
75.80719 | 23.6575 | 20.68931 | 5.713471 | 2.968186 | 10.15453 | 4.813281 | 0.008033587
75.81719 | 23.5941 | 20.66702 | 5.71492 | 2.927083 | 10.13756 | 4.806504 | 0.008036831
75.82719 | 23.5455 | 20.64469 | 5.716369 | 2.90081 | 10.1206 | 4.799679 | 0.008040142
75.83719 | 23.4711 | 20.62234 | 5.717815 | 2.848765 | 10.10367 | 4.792805 | 0.00804352
75.84719 | 23.4075 | 20.59995 | 5.719261 | 2.807545 | 10.08676 | 4.785884 | 0.008046964
75.85718 | 23.3454 | 20.57757 | 5.720703 | 2.767829 | 10.0699 | 4.778922 | 0.008050471
75.86718 | 23.2745 | 20.55514 | 5.722146 | 2.719358 | 10.05304 | 4.771907 | 0.008054049
75.87718 | 23.2118 | 20.53269 | 5.723587 | 2.67911 | 10.0362 | 4.764846 | 0.008057693
75.88718 | 23.1344 | 20.51022 | 5.725027 | 2.624182 | 10.01939 | 4.757739 | 0.008061405
75.89718 | 23.0725 | 20.48773 | 5.726465 | 2.584773 | 10.00261 | 4.750587 | 0.008065185
75.90718 | 22.987 | 20.46522 | 5.727902 | 2.521782 | 9.985857 | 4.74339 | 0.008069031
75.91717 | 22.9238 | 20.44271 | 5.729336 | 2.481086 | 9.969149 | 4.736156 | 0.008072942
75.92717 | 22.8469 | 20.42017 | 5.73077 | 2.426727 | 9.952455 | 4.728872 | 0.008076924
75.93717 | 22.7655 | 20.39762 | 5.732202 | 2.367881 | 9.935792 | 4.721544 | 0.008080974
75.94717 | 22.6939 | 20.37505 | 5.733633 | 2.318848 | 9.91916 | 4.714173 | 0.008085092
75.95717 | 22.6141 | 20.35247 | 5.735063 | 2.261627 | 9.902561 | 4.70676 | 0.008089278
75.96716 | 22.5293 | 20.32991 | 5.73649 | 2.199394 | 9.886011 | 4.699312 | 0.008093528
75.97716 | 22.4542 | 20.30731 | 5.737916 | 2.146891 | 9.869478 | 4.691816 | 0.008097851
75.98716 | 22.365 | 20.2847 | 5.739341 | 2.080297 | 9.85298 | 4.684279 | 0.008102242
75.99716 | 22.2903 | 20.26209 | 5.740765 | 2.028209 | 9.836517 | 4.676702 | 0.008106702
76.00716 | 22.2015 | 20.23947 | 5.742187 | 1.962025 | 9.820091 | 4.669086 | 0.00811123
76.01716 | 22.1301 | 20.21685 | 5.743607 | 1.913247 | 9.803701 | 4.66143 | 0.008115827
76.02715 | 22.0528 | 20.19425 | 5.745024 | 1.858549 | 9.787364 | 4.653742 | 0.008120488
76.03715 | 21.9607 | 20.17163 | 5.746442 | 1.789074 | 9.771049 | 4.646009 | 0.008125222
76.04715 | 21.8821 | 20.149 | 5.747857 | 1.733101 | 9.754773 | 4.638239 | 0.008130025
76.05715 | 21.8014 | 20.12637 | 5.749271 | 1.675027 | 9.738536 | 4.630431 | 0.008134897
76.06715 | 21.7139 | 20.10375 | 5.750684 | 1.610152 | 9.722339 | 4.622586 | 0.008139838
76.07714 | 21.625 | 20.08115 | 5.752093 | 1.543851 | 9.706198 | 4.614713 | 0.008144843
76.08714 | 21.5497 | 20.05853 | 5.753502 | 1.491169 | 9.690082 | 4.606797 | 0.008149922
76.09714 | 21.4587 | 20.03592 | 5.75491 | 1.422783 | 9.674008 | 4.598845 | 0.008155069
76.10714 | 21.3878 | 20.01331 | 5.756316 | 1.37449 | 9.657975 | 4.590859 | 0.008160287
76.11714 | 21.3062 | 19.99071 | 5.75772 | 1.315492 | 9.641985 | 4.582838 | 0.008165573
76.12714 | 21.217 | 19.96812 | 5.759122 | 1.248885 | 9.626038 | 4.574784 | 0.008170928
76.13713 | 21.1423 | 19.94555 | 5.760522 | 1.19675 | 9.610147 | 4.566705 | 0.008176347
76.14713 | 21.0525 | 19.92297 | 5.761921 | 1.129525 | 9.594287 | 4.558585 | 0.008181841
76.15713 | 20.9871 | 19.90041 | 5.763318 | 1.08669 | 9.578471 | 4.550433 | 0.008187404
76.16713 | 20.9014 | 19.87786 | 5.764714 | 1.023543 | 9.5627 | 4.54225 | 0.008193035
76.17713 | 20.824 | 19.85532 | 5.766108 | 0.9686839 | 9.546974 | 4.534036 | 0.008198737
76.18712 | 20.7411 | 19.83281 | 5.767499 | 0.9082869 | 9.531311 | 4.525799 | 0.008204502
76.19712 | 20.6678 | 19.8103 | 5.768889 | 0.8575009 | 9.515675 | 4.517524 | 0.008210341
76.20712 | 20.5989 | 19.7878 | 5.770278 | 0.811099 | 9.500086 | 4.50922 | 0.00821625
76.21712 | 20.523 | 19.76532 | 5.771665 | 0.7576827 | 9.484543 | 4.500887 | 0.008222227
76.22712 | 20.4502 | 19.74285 | 5.77305 | 0.7073485 | 9.469047 | 4.492526 | 0.008228274
76.23712 | 20.3801 | 19.7204 | 5.774433 | 0.6596976 | 9.453598 | 4.484136 | 0.00823439
76.24711 | 20.3232 | 19.69799 | 5.775813 | 0.6252067 | 9.438211 | 4.475728 | 0.008240568
76.25711 | 20.2426 | 19.67558 | 5.777193 | 0.5670184 | 9.422857 | 4.467285 | 0.008246822
76.26711 | 20.1818 | 19.65319 | 5.778571 | 0.5286112 | 9.407549 | 4.458815 | 0.008253144
76.27711 | 20.1177 | 19.63082 | 5.779947 | 0.4868833 | 9.392291 | 4.45032 | 0.008259536
76.28711 | 20.0573 | 19.60847 | 5.781321 | 0.4488339 | 9.37708 | 4.441799 | 0.008265996
76.2971 | 19.9842 | 19.58616 | 5.782692 | 0.3980415 | 9.361932 | 4.433262 | 0.008272518
76.3071 | 19.9318 | 19.56385 | 5.784062 | 0.3679483 | 9.346818 | 4.424692 | 0.008279115
76.3171 | 19.8702 | 19.54157 | 5.785431 | 0.3286317 | 9.331752 | 4.416099 | 0.008285781
76.3271 | 19.8046 | 19.51931 | 5.786797 | 0.2852908 | 9.316736 | 4.407483 | 0.008292516
76.3371 | 19.7539 | 19.49707 | 5.788162 | 0.2568272 | 9.301768 | 4.398844 | 0.008299318
76.3471 | 19.7028 | 19.47486 | 5.789525 | 0.2279373 | 9.286849 | 4.390182 | 0.008306189
76.35709 | 19.6488 | 19.4527 | 5.790884 | 0.1961012 | 9.271993 | 4.381508 | 0.008313121
76.36709 | 19.5912 | 19.43054 | 5.792243 | 0.1606597 | 9.257172 | 4.372805 | 0.008320128
76.37709 | 19.5395 | 19.40841 | 5.7936 | 0.1310911 | 9.242401 | 4.36408 | 0.008327203
76.38709 | 19.485 | 19.3863 | 5.794955 | 0.09869631 | 9.227678 | 4.355336 | 0.008334346
76.39709 | 19.4408 | 19.36423 | 5.796308 | 0.07657282 | 9.213005 | 4.346572 | 0.008341556
76.40708 | 19.3887 | 19.3422 | 5.797658 | 0.04649918 | 9.198396 | 4.337798 | 0.008348827
76.41708 | 19.336 | 19.32018 | 5.799007 | 0.01581821 | 9.183822 | 4.328996 | 0.008356172
76.42708 | 19.2899 | 19.29819 | 5.800354 | -0.00829097 | 9.169297 | 4.320177 | 0.008363584
76.43708 | 19.2464 | 19.27623 | 5.801699 | -0.0298308 | 9.154821 | 4.31134 | 0.008371063
76.44708 | 19.2007 | 19.2543 | 5.803042 | -0.05360029 | 9.140393 | 4.302486 | 0.00837861
76.45708 | 19.1567 | 19.2324 | 5.804383 | -0.07570083 | 9.126016 | 4.293616 | 0.008386223
76.46707 | 19.1061 | 19.21055 | 5.80572 | -0.104454 | 9.111701 | 4.284739 | 0.008393895
76.47707 | 19.0697 | 19.18872 | 5.807057 | -0.1190173 | 9.097421 | 4.275837 | 0.008401641
76.48707 | 19.0206 | 19.16691 | 5.808392 | -0.1463123 | 9.083191 | 4.266921 | 0.008409453
76.49707 | 18.9854 | 19.14514 | 5.809724 | -0.1597401 | 9.069009 | 4.25799 | 0.008417332
76.50707 | 18.9366 | 19.1234 | 5.811055 | -0.1868005 | 9.054875 | 4.249045 | 0.008425276
76.51706 | 18.8942 | 19.10171 | 5.812382 | -0.207515 | 9.040804 | 4.240095 | 0.008433277
76.52706 | 18.8513 | 19.08004 | 5.813708 | -0.2287411 | 9.026767 | 4.231124 | 0.008441352
76.53706 | 18.8123 | 19.0584 | 5.815033 | -0.2461019 | 9.012779 | 4.222141 | 0.008449493
76.54706 | 18.775 | 19.0368 | 5.816355 | -0.2617953 | 8.998838 | 4.213145 | 0.008457698
76.55706 | 18.7364 | 19.01522 | 5.817674 | -0.2788244 | 8.984946 | 4.204138 | 0.008465969
76.56706 | 18.6975 | 18.99369 | 5.818992 | -0.2961871 | 8.9711 | 4.19512 | 0.008474304
76.57705 | 18.6639 | 18.97221 | 5.820306 | -0.3083058 | 8.957316 | 4.186101 | 0.008482695
76.58705 | 18.6191 | 18.95074 | 5.82162 | -0.3316394 | 8.943565 | 4.177063 | 0.008491158
76.59705 | 18.5909 | 18.92931 | 5.822931 | -0.3384072 | 8.929861 | 4.168015 | 0.008499685
76.60705 | 18.551 | 18.90791 | 5.82424 | -0.3569111 | 8.916205 | 4.158958 | 0.008508276
76.61705 | 18.5188 | 18.88655 | 5.825547 | -0.3677505 | 8.902594 | 4.149893 | 0.00851693
76.62704 | 18.4828 | 18.86525 | 5.82685 | -0.3824461 | 8.889042 | 4.140828 | 0.008525638
76.63704 | 18.4514 | 18.84396 | 5.828152 | -0.3925576 | 8.875523 | 4.131748 | 0.008534418
76.64704 | 18.4167 | 18.82271 | 5.829453 | -0.4060059 | 8.86205 | 4.12266 | 0.00854326
76.65704 | 18.3842 | 18.80149 | 5.83075 | -0.4172896 | 8.848622 | 4.113565 | 0.008552165
76.66704 | 18.3458 | 18.78031 | 5.832046 | -0.4345107 | 8.835239 | 4.104464 | 0.008561131
76.67704 | 18.3173 | 18.75917 | 5.833339 | -0.4418676 | 8.8219 | 4.095358 | 0.00857016
76.68703 | 18.2923 | 18.73808 | 5.834629 | -0.4457826 | 8.808619 | 4.086255 | 0.00857924
76.69703 | 18.2582 | 18.71701 | 5.835918 | -0.4588137 | 8.795369 | 4.077139 | 0.008588391
76.70703 | 18.2325 | 18.69598 | 5.837204 | -0.4634809 | 8.782161 | 4.068018 | 0.008597602
76.71703 | 18.2034 | 18.67499 | 5.838488 | -0.4715857 | 8.768997 | 4.058893 | 0.008606874
76.72703 | 18.1792 | 18.65403 | 5.83977 | -0.4748278 | 8.755876 | 4.049765 | 0.008616206
76.73702 | 18.1489 | 18.63313 | 5.841048 | -0.4842347 | 8.742816 | 4.040645 | 0.008625587
76.74702 | 18.1259 | 18.61225 | 5.842325 | -0.4863511 | 8.729779 | 4.031512 | 0.008635038
76.75702 | 18.0975 | 18.5914 | 5.8436 | -0.4939048 | 8.716784 | 4.022376 | 0.008644548
76.76702 | 18.0761 | 18.5706 | 5.844872 | -0.4944957 | 8.70383 | 4.013239 | 0.008654116
76.77702 | 18.0453 | 18.54982 | 5.846142 | -0.5045236 | 8.690917 | 4.004101 | 0.008663743
76.78702 | 18.0235 | 18.52909 | 5.84741 | -0.5055883 | 8.678043 | 3.994962 | 0.008673428
76.79701 | 17.9994 | 18.50841 | 5.848674 | -0.5090109 | 8.665222 | 3.985832 | 0.00868316
76.80701 | 17.9818 | 18.48775 | 5.849936 | -0.50595 | 8.652428 | 3.976693 | 0.00869296
76.81701 | 17.9562 | 18.46713 | 5.851197 | -0.5109267 | 8.639673 | 3.967554 | 0.008702816
76.82701 | 17.93 | 18.44654 | 5.852455 | -0.5165399 | 8.626957 | 3.958416 | 0.008712728
76.83701 | 17.9121 | 18.42599 | 5.85371 | -0.5138903 | 8.614278 | 3.94928 | 0.008722697
76.847 | 17.8931 | 18.4055 | 5.854962 | -0.5123978 | 8.601649 | 3.940154 | 0.008732711
76.857 | 17.8699 | 18.38502 | 5.856212 | -0.5151211 | 8.589044 | 3.931022 | 0.00874279
76.867 | 17.8516 | 18.36458 | 5.85746 | -0.5129818 | 8.576477 | 3.921892 | 0.008752924
76.877 | 17.8347 | 18.34418 | 5.858706 | -0.5094784 | 8.563944 | 3.912765 | 0.008763112
76.887 | 17.8036 | 18.32381 | 5.859949 | -0.5202121 | 8.551448 | 3.903642 | 0.008773354
76.897 | 17.7797 | 18.30348 | 5.86119 | -0.5237812 | 8.538986 | 3.894522 | 0.00878365
76.90699 | 17.7665 | 18.28321 | 5.862426 | -0.5167078 | 8.526571 | 3.885417 | 0.008793988
76.91699 | 17.7463 | 18.26295 | 5.863662 | -0.5166502 | 8.514178 | 3.876306 | 0.008804389
76.92699 | 17.7224 | 18.24273 | 5.864895 | -0.5203276 | 8.501818 | 3.8672 | 0.008814842
76.93699 | 17.7049 | 18.22254 | 5.866125 | -0.5176406 | 8.48949 | 3.8581 | 0.008825346
76.94699 | 17.6848 | 18.20239 | 5.867353 | -0.5175895 | 8.477195 | 3.849005 | 0.008835902
76.95698 | 17.6655 | 18.18229 | 5.868577 | -0.5167935 | 8.464943 | 3.839926 | 0.008846497
76.96698 | 17.6411 | 18.16221 | 5.8698 | -0.5211126 | 8.452711 | 3.830844 | 0.008857153
76.97698 | 17.6251 | 18.14217 | 5.87102 | -0.5170669 | 8.440509 | 3.82177 | 0.008867859
76.98698 | 17.6107 | 18.12216 | 5.872238 | -0.511455 | 8.428337 | 3.812702 | 0.008878613
76.99698 | 17.584 | 18.10218 | 5.873453 | -0.518178 | 8.416194 | 3.803642 | 0.008889417
77.00698 | 17.5615 | 18.08223 | 5.874665 | -0.5207343 | 8.404079 | 3.794589 | 0.008900268
77.01697 | 17.5383 | 18.06235 | 5.875874 | -0.5240455 | 8.392006 | 3.785555 | 0.008911156
77.02697 | 17.5247 | 18.04247 | 5.877081 | -0.5177699 | 8.379947 | 3.77652 | 0.008922102
77.03697 | 17.5073 | 18.02263 | 5.878285 | -0.5153277 | 8.367916 | 3.767493 | 0.008933094
77.04697 | 17.4873 | 18.00282 | 5.879487 | -0.5155187 | 8.355911 | 3.758477 | 0.008944133
77.05697 | 17.4685 | 17.98304 | 5.880686 | -0.5145425 | 8.343931 | 3.749469 | 0.008955216
77.06696 | 17.4475 | 17.96332 | 5.881882 | -0.5158178 | 8.331989 | 3.740481 | 0.008966333
77.07696 | 17.4306 | 17.94361 | 5.883075 | -0.5130071 | 8.32006 | 3.731495 | 0.008977505
77.08696 | 17.4163 | 17.92393 | 5.884266 | -0.5076271 | 8.308153 | 3.722519 | 0.008988721
77.09696 | 17.3879 | 17.90428 | 5.885455 | -0.5163793 | 8.29627 | 3.713554 | 0.00899998
77.10696 | 17.3741 | 17.88466 | 5.88664 | -0.5105632 | 8.284411 | 3.7046 | 0.009011282
77.11696 | 17.3542 | 17.86508 | 5.887823 | -0.5108777 | 8.272573 | 3.695659 | 0.009022625
77.12695 | 17.3388 | 17.84554 | 5.889002 | -0.5067415 | 8.260767 | 3.686738 | 0.009033997
77.13695 | 17.3172 | 17.82602 | 5.89018 | -0.5088176 | 8.248972 | 3.67782 | 0.009045422
77.14695 | 17.3002 | 17.80652 | 5.891355 | -0.5063225 | 8.237196 | 3.668915 | 0.009056887
77.15695 | 17.2739 | 17.78706 | 5.892527 | -0.5131577 | 8.225439 | 3.660023 | 0.009068391
77.16695 | 17.2671 | 17.76762 | 5.893696 | -0.5005222 | 8.213702 | 3.651144 | 0.009079934
77.17694 | 17.2563 | 17.74823 | 5.894861 | -0.4919345 | 8.201994 | 3.642288 | 0.009091503
77.18694 | 17.2293 | 17.72886 | 5.896024 | -0.4995568 | 8.190293 | 3.633436 | 0.009103122
77.19694 | 17.2207 | 17.70951 | 5.897185 | -0.4888073 | 8.178608 | 3.624599 | 0.009114777
77.20694 | 17.1987 | 17.69018 | 5.898343 | -0.4914847 | 8.166939 | 3.615776 | 0.009126468
77.21694 | 17.1796 | 17.67089 | 5.899498 | -0.4912911 | 8.155287 | 3.606968 | 0.009138194
77.22694 | 17.1634 | 17.65162 | 5.900651 | -0.4882229 | 8.143648 | 3.598174 | 0.009149956
77.23693 | 17.1458 | 17.6324 | 5.901799 | -0.4865999 | 8.132034 | 3.589405 | 0.00916174
77.24693 | 17.1265 | 17.61319 | 5.902946 | -0.4866856 | 8.120424 | 3.580642 | 0.009173568
77.25693 | 17.1142 | 17.594 | 5.904089 | -0.4797971 | 8.108827 | 3.571895 | 0.00918543
77.26693 | 17.0958 | 17.57483 | 5.90523 | -0.4790342 | 8.097243 | 3.563164 | 0.009197323
77.27693 | 17.0808 | 17.5557 | 5.906368 | -0.4748967 | 8.08567 | 3.554449 | 0.009209247
77.28692 | 17.0747 | 17.5366 | 5.907502 | -0.4619011 | 8.074118 | 3.54576 | 0.00922119
77.29692 | 17.0504 | 17.51751 | 5.908634 | -0.4671127 | 8.062567 | 3.537078 | 0.009233175
77.30692 | 17.0374 | 17.49845 | 5.909764 | -0.4610475 | 8.051025 | 3.528414 | 0.009245189
77.31692 | 17.0272 | 17.47941 | 5.91089 | -0.4522063 | 8.039493 | 3.519766 | 0.009257231
77.32692 | 16.997 | 17.46039 | 5.912014 | -0.4633887 | 8.027969 | 3.511136 | 0.0092693
77.33692 | 16.9873 | 17.44139 | 5.913134 | -0.454093 | 8.016453 | 3.502524 | 0.009281396
77.34691 | 16.9743 | 17.42244 | 5.914251 | -0.4481374 | 8.004955 | 3.493939 | 0.009293506
77.35691 | 16.9598 | 17.40349 | 5.915365 | -0.4436866 | 7.993453 | 3.485363 | 0.009305653
77.36691 | 16.9454 | 17.38456 | 5.916477 | -0.4391562 | 7.981957 | 3.476805 | 0.009317825
77.37691 | 16.9326 | 17.36565 | 5.917585 | -0.4330469 | 7.970465 | 3.468266 | 0.009330021
77.38691 | 16.9145 | 17.34676 | 5.918691 | -0.4322587 | 7.95898 | 3.459745 | 0.009342239
77.3969 | 16.8932 | 17.32791 | 5.919793 | -0.4347104 | 7.94751 | 3.451253 | 0.009354467
77.4069 | 16.8866 | 17.30906 | 5.920892 | -0.422462 | 7.936032 | 3.442771 | 0.009366729
77.4169 | 16.8705 | 17.29023 | 5.921989 | -0.4197322 | 7.924556 | 3.434308 | 0.009379012
77.4269 | 16.8551 | 17.27142 | 5.923083 | -0.4163211 | 7.913082 | 3.425865 | 0.009391313
77.4369 | 16.8429 | 17.25263 | 5.924173 | -0.4097286 | 7.901609 | 3.417442 | 0.009403634
77.4469 | 16.8285 | 17.23385 | 5.925261 | -0.4053538 | 7.890138 | 3.409039 | 0.009415973
77.45689 | 16.8168 | 17.21512 | 5.926344 | -0.3983159 | 7.878678 | 3.400665 | 0.009428316
77.46689 | 16.8027 | 17.19638 | 5.927426 | -0.3936755 | 7.867207 | 3.392302 | 0.009440689
77.47689 | 16.7944 | 17.17765 | 5.928504 | -0.3832522 | 7.855735 | 3.38396 | 0.009453076
77.48689 | 16.775 | 17.15895 | 5.92958 | -0.383945 | 7.844261 | 3.375639 | 0.009465478
77.49689 | 16.7633 | 17.14025 | 5.930652 | -0.3769541 | 7.832785 | 3.367339 | 0.009477894
77.50688 | 16.7488 | 17.1216 | 5.93172 | -0.3727962 | 7.821318 | 3.359067 | 0.009490311
77.51688 | 16.7381 | 17.10294 | 5.932786 | -0.3648356 | 7.809837 | 3.35081 | 0.009502752
77.52688 | 16.7269 | 17.08429 | 5.933849 | -0.3573889 | 7.798352 | 3.342573 | 0.009515204
77.53688 | 16.7107 | 17.06566 | 5.934909 | -0.3549564 | 7.786862 | 3.334358 | 0.009527666
77.54688 | 16.6971 | 17.04704 | 5.935965 | -0.3499373 | 7.775367 | 3.326165 | 0.009540137
77.55688 | 16.6855 | 17.02843 | 5.937019 | -0.3429315 | 7.763866 | 3.317994 | 0.009552617
77.56687 | 16.6725 | 17.00986 | 5.938068 | -0.3373576 | 7.752372 | 3.309852 | 0.009565092
77.57687 | 16.6576 | 16.99128 | 5.939116 | -0.3336769 | 7.740859 | 3.301725 | 0.009577586
77.58687 | 16.6478 | 16.97271 | 5.94016 | -0.3249084 | 7.729338 | 3.29362 | 0.009590086
77.59687 | 16.6376 | 16.95415 | 5.941201 | -0.3165512 | 7.71781 | 3.285538 | 0.00960259
77.60687 | 16.6226 | 16.93561 | 5.942238 | -0.3130054 | 7.706274 | 3.277478 | 0.009615098
77.61686 | 16.6085 | 16.91709 | 5.943272 | -0.3085883 | 7.69474 | 3.269449 | 0.009627597
77.62686 | 16.5928 | 16.89856 | 5.944303 | -0.3057638 | 7.683186 | 3.261434 | 0.00964011
77.63686 | 16.5801 | 16.88005 | 5.945331 | -0.299949 | 7.671622 | 3.253443 | 0.009652624
77.64686 | 16.5617 | 16.86154 | 5.946356 | -0.2998437 | 7.660048 | 3.245475 | 0.009665138
77.65686 | 16.5634 | 16.84305 | 5.947378 | -0.2796475 | 7.648463 | 3.23753 | 0.009677651
77.66686 | 16.5427 | 16.82456 | 5.948396 | -0.2818602 | 7.636866 | 3.229608 | 0.009690163
77.67685 | 16.5339 | 16.8061 | 5.94941 | -0.2721988 | 7.625269 | 3.221717 | 0.009702659
77.68685 | 16.5233 | 16.78763 | 5.950422 | -0.2643276 | 7.613648 | 3.213842 | 0.009715164
77.69685 | 16.5052 | 16.76916 | 5.951431 | -0.2639639 | 7.602015 | 3.205991 | 0.009727664
77.70685 | 16.4982 | 16.75071 | 5.952436 | -0.2525079 | 7.590368 | 3.198164 | 0.009740158
77.71685 | 16.4774 | 16.73226 | 5.953438 | -0.2548576 | 7.578707 | 3.19036 | 0.009752646
77.72684 | 16.4682 | 16.71383 | 5.954436 | -0.2456322 | 7.567043 | 3.182588 | 0.009765113
77.73684 | 16.4521 | 16.6954 | 5.955431 | -0.2432955 | 7.555354 | 3.174832 | 0.009777584
77.74684 | 16.4421 | 16.67696 | 5.956424 | -0.234864 | 7.54365 | 3.1671 | 0.009790046
77.75684 | 16.4342 | 16.65854 | 5.957412 | -0.2243376 | 7.53193 | 3.159393 | 0.009802497
77.76684 | 16.4178 | 16.64012 | 5.958398 | -0.2223166 | 7.520194 | 3.15171 | 0.009814936
77.77684 | 16.4073 | 16.6217 | 5.95938 | -0.2143998 | 7.508442 | 3.144051 | 0.009827362
77.78683 | 16.3943 | 16.60331 | 5.960358 | -0.2090109 | 7.496689 | 3.136424 | 0.009839762
77.79683 | 16.3814 | 16.5849 | 5.961334 | -0.2035026 | 7.484902 | 3.128814 | 0.009852161
77.80683 | 16.3697 | 16.5665 | 5.962306 | -0.1967982 | 7.473099 | 3.121229 | 0.009864543
77.81683 | 16.3546 | 16.5481 | 5.963275 | -0.193497 | 7.461277 | 3.113668 | 0.009876909
77.82683 | 16.3399 | 16.52969 | 5.96424 | -0.1897944 | 7.449434 | 3.106132 | 0.009889256
77.83682 | 16.3272 | 16.51132 | 5.965201 | -0.1841213 | 7.43759 | 3.098628 | 0.009901572
77.84682 | 16.3199 | 16.49293 | 5.96616 | -0.1730287 | 7.425713 | 3.091142 | 0.009913882
77.85682 | 16.3026 | 16.47454 | 5.967115 | -0.1719374 | 7.413816 | 3.08368 | 0.00992617
77.86682 | 16.2942 | 16.45615 | 5.968067 | -0.1619482 | 7.4019 | 3.076243 | 0.009938436
77.87682 | 16.2872 | 16.43776 | 5.969015 | -0.1505602 | 7.389963 | 3.068831 | 0.009950678
77.88682 | 16.2733 | 16.41937 | 5.96996 | -0.146074 | 7.378007 | 3.061444 | 0.009962898
77.89681 | 16.2555 | 16.40101 | 5.970901 | -0.1455057 | 7.366041 | 3.054089 | 0.009975081
77.90681 | 16.2476 | 16.38262 | 5.971839 | -0.1350212 | 7.354043 | 3.046752 | 0.009987249
77.91681 | 16.2341 | 16.36424 | 5.972774 | -0.1301362 | 7.342023 | 3.03944 | 0.00999939
77.92681 | 16.2229 | 16.34585 | 5.973705 | -0.1229512 | 7.329981 | 3.032153 | 0.0100115
77.93681 | 16.2111 | 16.32747 | 5.974633 | -0.1163671 | 7.317919 | 3.024892 | 0.01002359
77.9468 | 16.1955 | 16.3091 | 5.975556 | -0.1135998 | 7.305845 | 3.017663 | 0.01003563
77.9568 | 16.192 | 16.29071 | 5.976477 | -0.09871403 | 7.293738 | 3.010452 | 0.01004765
77.9668 | 16.1708 | 16.27233 | 5.977394 | -0.1015277 | 7.281608 | 3.003266 | 0.01005964
77.9768 | 16.163 | 16.25394 | 5.978308 | -0.09093953 | 7.269455 | 2.996105 | 0.01007159
77.9868 | 16.146 | 16.23555 | 5.979218 | -0.08955108 | 7.25728 | 2.98897 | 0.01008351
77.99679 | 16.1346 | 16.21718 | 5.980124 | -0.08257978 | 7.245093 | 2.981867 | 0.01009539
78.00679 | 16.1122 | 16.19879 | 5.981028 | -0.08658668 | 7.23287 | 2.974782 | 0.01010724
78.01679 | 16.1017 | 16.18039 | 5.981927 | -0.07869267 | 7.220624 | 2.967722 | 0.01011905
78.02679 | 16.0874 | 16.162 | 5.982824 | -0.07459674 | 7.208354 | 2.960688 | 0.01013082
78.03679 | 16.0687 | 16.1436 | 5.983716 | -0.07489817 | 7.19606 | 2.953679 | 0.01014255
78.04679 | 16.0499 | 16.1252 | 5.984605 | -0.07529788 | 7.183743 | 2.946696 | 0.01015424
78.05678 | 16.0384 | 16.10681 | 5.98549 | -0.06841287 | 7.171412 | 2.939745 | 0.01016588
78.06678 | 16.0252 | 16.08841 | 5.986372 | -0.06320712 | 7.159045 | 2.932813 | 0.01017749
78.07678 | 16.0032 | 16.07 | 5.98725 | -0.06679781 | 7.146653 | 2.925905 | 0.01018905
78.08678 | 15.989 | 16.05159 | 5.988125 | -0.06258583 | 7.134237 | 2.919023 | 0.01020057
78.09678 | 15.9686 | 16.03317 | 5.988996 | -0.06457036 | 7.121796 | 2.912166 | 0.01021204
78.10677 | 15.9549 | 16.01477 | 5.989863 | -0.05986985 | 7.109342 | 2.905341 | 0.01022345
78.11677 | 15.9331 | 15.99635 | 5.990727 | -0.06324747 | 7.09685 | 2.898535 | 0.01023483
78.12677 | 15.9111 | 15.97792 | 5.991588 | -0.06682234 | 7.084334 | 2.891754 | 0.01024615
78.13677 | 15.8974 | 15.95949 | 5.992445 | -0.06209235 | 7.071792 | 2.884998 | 0.01025743
78.14677 | 15.8814 | 15.94106 | 5.993298 | -0.05965914 | 7.059225 | 2.878268 | 0.01026865
78.15677 | 15.8658 | 15.92262 | 5.994147 | -0.05682203 | 7.046632 | 2.871562 | 0.01027982
78.16676 | 15.8488 | 15.9042 | 5.994992 | -0.05539935 | 7.034027 | 2.864889 | 0.01029093
78.17676 | 15.8379 | 15.88575 | 5.995835 | -0.04785378 | 7.021383 | 2.858234 | 0.01030199
78.18676 | 15.8138 | 15.8673 | 5.996673 | -0.05350479 | 7.008715 | 2.851604 | 0.010313
78.19676 | 15.7991 | 15.84885 | 5.997508 | -0.04975079 | 6.99602 | 2.844999 | 0.01032395
78.20676 | 15.7868 | 15.83039 | 5.998339 | -0.04359281 | 6.983299 | 2.83842 | 0.01033484
78.21675 | 15.7657 | 15.81195 | 5.999166 | -0.04624948 | 6.970566 | 2.831871 | 0.01034566
78.22675 | 15.7449 | 15.79348 | 5.99999 | -0.04858285 | 6.957795 | 2.825342 | 0.01035644
78.23675 | 15.729 | 15.77501 | 6.00081 | -0.04601153 | 6.944997 | 2.818837 | 0.01036715
78.24675 | 15.7212 | 15.75654 | 6.001627 | -0.03533589 | 6.932175 | 2.812357 | 0.0103778
78.25675 | 15.702 | 15.73806 | 6.002439 | -0.03605634 | 6.919327 | 2.805902 | 0.01038839
78.26675 | 15.6809 | 15.71957 | 6.003249 | -0.0386722 | 6.906453 | 2.799472 | 0.01039891
78.27674 | 15.6702 | 15.7011 | 6.004053 | -0.03090166 | 6.893567 | 2.793072 | 0.01040936
78.28674 | 15.6442 | 15.68261 | 6.004855 | -0.03840829 | 6.880642 | 2.786692 | 0.01041975
78.29674 | 15.6328 | 15.66411 | 6.005653 | -0.03131091 | 6.867692 | 2.780336 | 0.01043007
78.30674 | 15.6148 | 15.64561 | 6.006447 | -0.03080869 | 6.854717 | 2.774004 | 0.01044033
78.31674 | 15.5987 | 15.6271 | 6.007237 | -0.02840241 | 6.841717 | 2.767698 | 0.01045052
78.32673 | 15.5811 | 15.60861 | 6.008023 | -0.02750968 | 6.828705 | 2.761421 | 0.01046062
78.33673 | 15.5678 | 15.59009 | 6.008806 | -0.0222947 | 6.815654 | 2.755164 | 0.01047067
78.34673 | 15.544 | 15.57157 | 6.009585 | -0.02757435 | 6.802579 | 2.74893 | 0.01048065
78.35673 | 15.5307 | 15.55305 | 6.01036 | -0.02235062 | 6.789479 | 2.742721 | 0.01049055
78.36673 | 15.5195 | 15.53452 | 6.011132 | -0.01502254 | 6.776354 | 2.736536 | 0.01050037
78.37673 | 15.4986 | 15.51599 | 6.0119 | -0.01739078 | 6.763205 | 2.730376 | 0.01051012
78.38672 | 15.4814 | 15.49747 | 6.012663 | -0.0160732 | 6.750045 | 2.724245 | 0.01051979
78.39672 | 15.4689 | 15.47893 | 6.013423 | -0.01003308 | 6.736848 | 2.718133 | 0.01052939
78.40672 | 15.4502 | 15.46039 | 6.014179 | -0.01018905 | 6.723626 | 2.712044 | 0.01053891
78.41672 | 15.4405 | 15.44184 | 6.014932 | -0.00134082 | 6.710381 | 2.70598 | 0.01054835
78.42672 | 15.4221 | 15.42329 | 6.01568 | -0.001189036 | 6.697111 | 2.699939 | 0.01055771
78.43671 | 15.4045 | 15.40475 | 6.016425 | -0.0002539316 | 6.683834 | 2.693929 | 0.01056698
78.44671 | 15.3831 | 15.38619 | 6.017166 | -0.003093312 | 6.670516 | 2.687936 | 0.01057618
78.45671 | 15.3672 | 15.36763 | 6.017903 | -0.0004319858 | 6.657178 | 2.681966 | 0.0105853
78.46671 | 15.3534 | 15.34906 | 6.018636 | 0.004335756 | 6.643813 | 2.67602 | 0.01059433
78.47671 | 15.3391 | 15.3305 | 6.019365 | 0.008602496 | 6.630431 | 2.670098 | 0.01060328
78.48671 | 15.3249 | 15.31192 | 6.020091 | 0.01297622 | 6.617021 | 2.664199 | 0.01061214
78.4967 | 15.3106 | 15.29337 | 6.020812 | 0.01723162 | 6.603606 | 2.658329 | 0.01062091
78.5067 | 15.2963 | 15.27479 | 6.02153 | 0.02150925 | 6.590154 | 2.652477 | 0.0106296
78.5167 | 15.2777 | 15.25621 | 6.022244 | 0.02148989 | 6.57668 | 2.646648 | 0.0106382
78.5267 | 15.2632 | 15.23763 | 6.022954 | 0.02557252 | 6.563185 | 2.640842 | 0.01064671
78.5367 | 15.2451 | 15.21904 | 6.02366 | 0.02605808 | 6.549668 | 2.635059 | 0.01065513
78.54669 | 15.2289 | 15.20047 | 6.024362 | 0.02842746 | 6.536143 | 2.629304 | 0.01066346
78.55669 | 15.2042 | 15.18188 | 6.02506 | 0.02231637 | 6.522585 | 2.623567 | 0.0106717
78.56669 | 15.1912 | 15.16329 | 6.025755 | 0.02790707 | 6.509006 | 2.617853 | 0.01067984
78.57669 | 15.1762 | 15.1447 | 6.026445 | 0.03150035 | 6.495406 | 2.612161 | 0.0106879
78.58669 | 15.1631 | 15.12611 | 6.027132 | 0.03699441 | 6.481787 | 2.606491 | 0.01069586
78.59669 | 15.144 | 15.10751 | 6.027814 | 0.03649091 | 6.468147 | 2.600844 | 0.01070372
78.60668 | 15.125 | 15.08893 | 6.028492 | 0.0360678 | 6.454503 | 2.595226 | 0.01071148
78.61668 | 15.1038 | 15.07033 | 6.029167 | 0.0334659 | 6.440824 | 2.589623 | 0.01071916
78.62668 | 15.0858 | 15.05173 | 6.029838 | 0.0340653 | 6.427127 | 2.584043 | 0.01072673
78.63668 | 15.0738 | 15.03314 | 6.030505 | 0.04066324 | 6.413413 | 2.578485 | 0.01073421
78.64668 | 15.054 | 15.01454 | 6.031168 | 0.03946224 | 6.399679 | 2.572949 | 0.01074159
78.65667 | 15.0349 | 14.99596 | 6.031826 | 0.03894252 | 6.385942 | 2.567441 | 0.01074886
78.66667 | 15.0073 | 14.97736 | 6.032481 | 0.02994142 | 6.372173 | 2.561948 | 0.01075604
78.67667 | 14.9944 | 14.95876 | 6.033132 | 0.03563968 | 6.358387 | 2.556477 | 0.01076311
78.68667 | 14.9771 | 14.94016 | 6.033779 | 0.03693769 | 6.344585 | 2.551028 | 0.01077009
78.69667 | 14.9552 | 14.92157 | 6.034422 | 0.03363448 | 6.330765 | 2.545601 | 0.01077696
78.70667 | 14.9423 | 14.90297 | 6.035061 | 0.03933079 | 6.316929 | 2.540195 | 0.01078373
78.71666 | 14.9193 | 14.88439 | 6.035696 | 0.03490692 | 6.303092 | 2.534815 | 0.01079039
78.72666 | 14.8978 | 14.8658 | 6.036327 | 0.03199956 | 6.289225 | 2.529451 | 0.01079695
78.73666 | 14.8788 | 14.84721 | 6.036954 | 0.03159109 | 6.275343 | 2.524109 | 0.01080341
78.74666 | 14.8646 | 14.82862 | 6.037577 | 0.03598066 | 6.261446 | 2.518787 | 0.01080976
78.75666 | 14.8415 | 14.81003 | 6.038196 | 0.03146771 | 6.247534 | 2.513486 | 0.010816
78.76665 | 14.8212 | 14.79147 | 6.03881 | 0.0297329 | 6.233624 | 2.508211 | 0.01082213
78.77665 | 14.7901 | 14.77289 | 6.039421 | 0.01721493 | 6.219684 | 2.502952 | 0.01082816
78.78665 | 14.7768 | 14.75431 | 6.040028 | 0.02249293 | 6.205732 | 2.497713 | 0.01083408
78.79665 | 14.7549 | 14.73573 | 6.040631 | 0.01916793 | 6.191767 | 2.492494 | 0.01083989
78.80665 | 14.7369 | 14.71716 | 6.041229 | 0.01973925 | 6.177789 | 2.487296 | 0.01084559
78.81665 | 14.7157 | 14.69859 | 6.041824 | 0.01710664 | 6.163799 | 2.482119 | 0.01085118
78.82664 | 14.6936 | 14.68005 | 6.042414 | 0.01355159 | 6.149812 | 2.476966 | 0.01085665
78.83664 | 14.668 | 14.66149 | 6.043001 | 0.006510726 | 6.135798 | 2.471828 | 0.01086202
78.84664 | 14.6488 | 14.64293 | 6.043583 | 0.005865244 | 6.121774 | 2.46671 | 0.01086727
78.85664 | 14.6252 | 14.62439 | 6.044162 | 0.0008142663 | 6.10774 | 2.461612 | 0.01087242
78.86664 | 14.6009 | 14.60584 | 6.044736 | -0.0049421 | 6.093695 | 2.456533 | 0.01087745
78.87663 | 14.5862 | 14.58732 | 6.045306 | -0.001121604 | 6.079654 | 2.451479 | 0.01088236
78.88663 | 14.5639 | 14.56879 | 6.045872 | -0.004888742 | 6.06559 | 2.44644 | 0.01088716
78.89663 | 14.5455 | 14.55026 | 6.046434 | -0.004762767 | 6.051517 | 2.44142 | 0.01089185
78.90663 | 14.5217 | 14.53174 | 6.046992 | -0.01004232 | 6.037435 | 2.436419 | 0.01089642
78.91663 | 14.5037 | 14.51323 | 6.047546 | -0.009528997 | 6.023345 | 2.431437 | 0.01090088
78.92663 | 14.4833 | 14.49472 | 6.048096 | -0.01142257 | 6.009247 | 2.426474 | 0.01090522
78.93662 | 14.4691 | 14.47624 | 6.048641 | -0.007141554 | 5.995156 | 2.421535 | 0.01090944
78.94662 | 14.4413 | 14.45775 | 6.049182 | -0.01644988 | 5.981044 | 2.41661 | 0.01091355
78.95662 | 14.4232 | 14.43927 | 6.04972 | -0.01606621 | 5.966926 | 2.411703 | 0.01091754
78.96662 | 14.4052 | 14.42079 | 6.050253 | -0.01559103 | 5.952801 | 2.406815 | 0.01092141
78.97662 | 14.3806 | 14.40232 | 6.050782 | -0.02172296 | 5.93867 | 2.401945 | 0.01092516
78.98661 | 14.3677 | 14.38388 | 6.051307 | -0.01618324 | 5.924549 | 2.397099 | 0.0109288
78.99661 | 14.3479 | 14.36543 | 6.051828 | -0.01753424 | 5.910408 | 2.392266 | 0.01093231
79.00661 | 14.3239 | 14.34699 | 6.052344 | -0.02309351 | 5.896263 | 2.387451 | 0.01093571
79.01661 | 14.305 | 14.32857 | 6.052857 | -0.02356592 | 5.882116 | 2.382654 | 0.01093899
79.02661 | 14.282 | 14.31014 | 6.053365 | -0.02814283 | 5.867961 | 2.377874 | 0.01094215
79.03661 | 14.2684 | 14.29174 | 6.05387 | -0.02333535 | 5.853808 | 2.373113 | 0.01094519
79.0466 | 14.241 | 14.27335 | 6.054369 | -0.03235411 | 5.839663 | 2.368374 | 0.01094811
79.0566 | 14.2191 | 14.25497 | 6.054865 | -0.03586504 | 5.825501 | 2.363648 | 0.0109509
79.0666 | 14.2004 | 14.23659 | 6.055357 | -0.03618782 | 5.811339 | 2.358939 | 0.01095358
79.0766 | 14.1697 | 14.21822 | 6.055844 | -0.04852131 | 5.797174 | 2.354247 | 0.01095614
79.0866 | 14.1513 | 14.19987 | 6.056328 | -0.0485663 | 5.783008 | 2.349572 | 0.01095857
79.09659 | 14.1255 | 14.18154 | 6.056806 | -0.05604193 | 5.768855 | 2.344919 | 0.01096088
79.10659 | 14.098 | 14.16321 | 6.057281 | -0.06521135 | 5.754688 | 2.340279 | 0.01096308
79.11659 | 14.0726 | 14.14489 | 6.057752 | -0.07229393 | 5.740522 | 2.335655 | 0.01096514
79.12659 | 14.048 | 14.12659 | 6.058219 | -0.0785892 | 5.726356 | 2.331048 | 0.01096709
79.13659 | 14.0254 | 14.1083 | 6.058681 | -0.08289771 | 5.71219 | 2.326457 | 0.01096892
79.14659 | 14.0045 | 14.09002 | 6.059139 | -0.08551959 | 5.698027 | 2.321883 | 0.01097062
79.15658 | 13.9762 | 14.07177 | 6.059593 | -0.09557356 | 5.683879 | 2.31733 | 0.0109722
79.16658 | 13.9512 | 14.05352 | 6.060043 | -0.1023238 | 5.669719 | 2.312788 | 0.01097365
79.17658 | 13.9254 | 14.03529 | 6.060488 | -0.1098878 | 5.655562 | 2.308263 | 0.01097499
79.18658 | 13.9002 | 14.01707 | 6.06093 | -0.1168673 | 5.641408 | 2.303754 | 0.0109762
79.19658 | 13.8785 | 13.99886 | 6.061367 | -0.1203611 | 5.627257 | 2.29926 | 0.01097729
79.20657 | 13.8553 | 13.98069 | 6.061799 | -0.1253887 | 5.613124 | 2.294787 | 0.01097825
79.21657 | 13.8239 | 13.96251 | 6.062228 | -0.1386136 | 5.598982 | 2.290325 | 0.01097909
79.22657 | 13.8035 | 13.94435 | 6.062652 | -0.1408541 | 5.584843 | 2.285879 | 0.01097981
79.23657 | 13.7801 | 13.92621 | 6.063072 | -0.1461114 | 5.570711 | 2.281448 | 0.01098041
79.24657 | 13.7623 | 13.90808 | 6.063488 | -0.145785 | 5.556584 | 2.277032 | 0.01098088
79.25657 | 13.7412 | 13.88998 | 6.0639 | -0.1487752 | 5.542462 | 2.272632 | 0.01098123
79.26656 | 13.7196 | 13.8719 | 6.064307 | -0.1523005 | 5.528361 | 2.268251 | 0.01098145
79.27656 | 13.694 | 13.85383 | 6.06471 | -0.1598257 | 5.514253 | 2.263881 | 0.01098155
79.28656 | 13.671 | 13.83577 | 6.065109 | -0.1647679 | 5.500151 | 2.259526 | 0.01098153
79.29656 | 13.653 | 13.81773 | 6.065504 | -0.1647282 | 5.486058 | 2.255185 | 0.01098138
79.30656 | 13.6305 | 13.79971 | 6.065894 | -0.1692062 | 5.471971 | 2.250859 | 0.01098112
79.31655 | 13.6084 | 13.78172 | 6.06628 | -0.1733209 | 5.457907 | 2.246553 | 0.01098073
79.32655 | 13.5844 | 13.76374 | 6.066662 | -0.1793367 | 5.443839 | 2.242256 | 0.01098021
79.33655 | 13.5683 | 13.74577 | 6.06704 | -0.1774713 | 5.429779 | 2.237973 | 0.01097957
79.34655 | 13.5439 | 13.72782 | 6.067413 | -0.1839247 | 5.415728 | 2.233705 | 0.01097881
79.35655 | 13.5254 | 13.7099 | 6.067782 | -0.1844981 | 5.401687 | 2.229451 | 0.01097793
79.36655 | 13.5043 | 13.69199 | 6.068147 | -0.1876917 | 5.387657 | 2.225212 | 0.01097692
79.37654 | 13.4771 | 13.67412 | 6.068507 | -0.1970223 | 5.37365 | 2.22099 | 0.0109758
79.38654 | 13.4543 | 13.65626 | 6.068863 | -0.2019564 | 5.359641 | 2.216778 | 0.01097455
79.39654 | 13.4311 | 13.63841 | 6.069215 | -0.2073108 | 5.345643 | 2.21258 | 0.01097318
79.40654 | 13.4158 | 13.62059 | 6.069563 | -0.2047858 | 5.331657 | 2.208395 | 0.01097168
79.41654 | 13.3846 | 13.60278 | 6.069906 | -0.2181822 | 5.317683 | 2.204224 | 0.01097007
79.42653 | 13.3563 | 13.58502 | 6.070245 | -0.2287175 | 5.303735 | 2.20007 | 0.01096833
79.43653 | 13.3348 | 13.56726 | 6.070579 | -0.2324571 | 5.289786 | 2.195926 | 0.01096647
79.44653 | 13.3097 | 13.54952 | 6.07091 | -0.2398187 | 5.27585 | 2.191795 | 0.01096449
79.45653 | 13.2847 | 13.5318 | 6.071236 | -0.2471023 | 5.261927 | 2.187677 | 0.01096239
79.46653 | 13.2622 | 13.51411 | 6.071558 | -0.2519085 | 5.248019 | 2.183572 | 0.01096017
79.47653 | 13.2408 | 13.49644 | 6.071875 | -0.2556377 | 5.234124 | 2.17948 | 0.01095783
79.48652 | 13.2135 | 13.47881 | 6.072188 | -0.2653066 | 5.220258 | 2.175405 | 0.01095537
79.49652 | 13.1913 | 13.46118 | 6.072497 | -0.2698817 | 5.206393 | 2.171339 | 0.01095279
79.50652 | 13.1678 | 13.44358 | 6.072802 | -0.2757802 | 5.192543 | 2.167285 | 0.01095009
79.51652 | 13.1376 | 13.426 | 6.073102 | -0.2884025 | 5.178709 | 2.163244 | 0.01094727
79.52652 | 13.1106 | 13.40845 | 6.073398 | -0.2978489 | 5.164891 | 2.159216 | 0.01094433
79.53651 | 13.0927 | 13.39094 | 6.073689 | -0.2982396 | 5.151106 | 2.155204 | 0.01094128
79.54651 | 13.068 | 13.37343 | 6.073976 | -0.3054345 | 5.13732 | 2.1512 | 0.01093811
79.55651 | 13.047 | 13.35595 | 6.074259 | -0.3089537 | 5.123551 | 2.147208 | 0.01093481
79.56651 | 13.0235 | 13.3385 | 6.074538 | -0.3149983 | 5.1098 | 2.143229 | 0.0109314
79.57651 | 13.0023 | 13.32107 | 6.074812 | -0.3187666 | 5.096065 | 2.139262 | 0.01092788
79.58651 | 12.9847 | 13.30366 | 6.075082 | -0.3189612 | 5.082348 | 2.135306 | 0.01092424
79.5965 | 12.9594 | 13.2863 | 6.075347 | -0.3268999 | 5.068665 | 2.131367 | 0.01092048
79.6065 | 12.9356 | 13.26895 | 6.075609 | -0.3333457 | 5.054985 | 2.127435 | 0.01091661
79.6165 | 12.9115 | 13.25162 | 6.075866 | -0.3401177 | 5.041325 | 2.123515 | 0.01091262
79.6265 | 12.8893 | 13.23432 | 6.076118 | -0.3450165 | 5.027683 | 2.119606 | 0.01090851
79.6365 | 12.8656 | 13.21704 | 6.076367 | -0.3514407 | 5.01406 | 2.115709 | 0.0109043
79.64649 | 12.8433 | 13.19981 | 6.07661 | -0.356509 | 5.000471 | 2.111828 | 0.01089997
79.65649 | 12.8292 | 13.18259 | 6.07685 | -0.3533882 | 4.986889 | 2.107954 | 0.01089552
79.66649 | 12.8089 | 13.16539 | 6.077085 | -0.3564921 | 4.973325 | 2.104091 | 0.01089097
79.67649 | 12.7802 | 13.14823 | 6.077316 | -0.368026 | 4.959784 | 2.100239 | 0.01088629
79.68649 | 12.76 | 13.13108 | 6.077542 | -0.371085 | 4.946262 | 2.096399 | 0.01088151
79.69649 | 12.7375 | 13.11397 | 6.077765 | -0.3764734 | 4.932762 | 2.09257 | 0.01087662
79.70648 | 12.7101 | 13.09691 | 6.077982 | -0.3868055 | 4.919297 | 2.088755 | 0.01087162
79.71648 | 12.6855 | 13.07985 | 6.078196 | -0.394349 | 4.905839 | 2.084948 | 0.0108665
79.72648 | 12.6619 | 13.06282 | 6.078405 | -0.4009212 | 4.892404 | 2.081151 | 0.01086128
79.73648 | 12.6296 | 13.04582 | 6.07861 | -0.4162213 | 4.878991 | 2.077365 | 0.01085594
79.74648 | 12.6087 | 13.02885 | 6.07881 | -0.4201502 | 4.865599 | 2.07359 | 0.0108505
79.75647 | 12.5852 | 13.01192 | 6.079006 | -0.4267243 | 4.852244 | 2.069829 | 0.01084495
79.76647 | 12.5687 | 12.99501 | 6.079198 | -0.4263115 | 4.838899 | 2.066076 | 0.01083929
79.77647 | 12.5415 | 12.97813 | 6.079385 | -0.4366268 | 4.825576 | 2.062332 | 0.01083353
79.78647 | 12.5177 | 12.96127 | 6.079568 | -0.4435722 | 4.812278 | 2.058599 | 0.01082766
79.79647 | 12.4927 | 12.94445 | 6.079747 | -0.4517471 | 4.799002 | 2.054876 | 0.01082168
79.80647 | 12.4672 | 12.92765 | 6.079921 | -0.4604515 | 4.785751 | 2.051164 | 0.0108156
79.81646 | 12.4424 | 12.9109 | 6.080091 | -0.4685024 | 4.772537 | 2.047466 | 0.01080941
79.82646 | 12.4226 | 12.89417 | 6.080256 | -0.4715668 | 4.759334 | 2.043774 | 0.01080312
79.83646 | 12.3942 | 12.87746 | 6.080417 | -0.4832613 | 4.746156 | 2.040092 | 0.01079673
79.84646 | 12.3738 | 12.86079 | 6.080574 | -0.4869862 | 4.733002 | 2.03642 | 0.01079023
79.85646 | 12.3502 | 12.84414 | 6.080727 | -0.4939417 | 4.719873 | 2.032758 | 0.01078363
79.86645 | 12.3314 | 12.82754 | 6.080875 | -0.4961442 | 4.706783 | 2.02911 | 0.01077693
79.87645 | 12.3095 | 12.81096 | 6.081018 | -0.5014613 | 4.693705 | 2.025468 | 0.01077013
79.88645 | 12.2877 | 12.79441 | 6.081158 | -0.5067097 | 4.680653 | 2.021836 | 0.01076323
79.89645 | 12.2677 | 12.77789 | 6.081293 | -0.5101888 | 4.667627 | 2.018213 | 0.01075623
79.90645 | 12.2455 | 12.7614 | 6.081423 | -0.5158991 | 4.654627 | 2.0146 | 0.01074913
79.91645 | 12.2236 | 12.74494 | 6.081549 | -0.5213414 | 4.641653 | 2.010997 | 0.01074193
79.92644 | 12.1991 | 12.72853 | 6.081671 | -0.5294314 | 4.628718 | 2.007407 | 0.01073464
79.93644 | 12.1695 | 12.71214 | 6.081789 | -0.5426367 | 4.615797 | 2.003823 | 0.01072725
79.94644 | 12.1496 | 12.69577 | 6.081902 | -0.5461738 | 4.602903 | 2.000249 | 0.01071976
79.95644 | 12.1222 | 12.67944 | 6.082011 | -0.557243 | 4.590036 | 1.996684 | 0.01071217
79.96644 | 12.1023 | 12.66314 | 6.082115 | -0.5608445 | 4.577197 | 1.993128 | 0.01070449
79.97643 | 12.0852 | 12.64689 | 6.082215 | -0.5616942 | 4.564397 | 1.989586 | 0.01069673
79.98643 | 12.0554 | 12.63066 | 6.082311 | -0.5752604 | 4.551612 | 1.986049 | 0.01068886
79.99643 | 12.0376 | 12.61446 | 6.082402 | -0.5768591 | 4.538855 | 1.982521 | 0.01068091
80.00643 | 12.0071 | 12.59829 | 6.082489 | -0.5911907 | 4.526126 | 1.979003 | 0.01067286
80.01643 | 11.9879 | 12.58215 | 6.082572 | -0.5942548 | 4.513425 | 1.975494 | 0.01066472
80.02643 | 11.9643 | 12.56605 | 6.08265 | -0.6017522 | 4.500752 | 1.971993 | 0.01065648
80.03642 | 11.929 | 12.55 | 6.082724 | -0.6209982 | 4.48812 | 1.968506 | 0.01064817
80.04642 | 11.9096 | 12.53396 | 6.082793 | -0.6243632 | 4.475506 | 1.965024 | 0.01063976
80.05642 | 11.8828 | 12.51796 | 6.082858 | -0.6351583 | 4.462917 | 1.961551 | 0.01063127
80.06642 | 11.8648 | 12.50199 | 6.082919 | -0.63719 | 4.45036 | 1.958088 | 0.01062268
80.07642 | 11.8475 | 12.48605 | 6.082976 | -0.6385517 | 4.437829 | 1.954633 | 0.01061401
80.08641 | 11.8214 | 12.47017 | 6.083028 | -0.6487662 | 4.425343 | 1.95119 | 0.01060526
80.09641 | 11.8027 | 12.4543 | 6.083075 | -0.6515976 | 4.412872 | 1.947753 | 0.01059642
80.10641 | 11.7787 | 12.43846 | 6.083119 | -0.6597605 | 4.400429 | 1.944325 | 0.01058749
80.11641 | 11.7621 | 12.42266 | 6.083158 | -0.660561 | 4.388019 | 1.940906 | 0.01057848
80.12641 | 11.7399 | 12.40689 | 6.083192 | -0.6669918 | 4.375635 | 1.937495 | 0.01056939
80.13641 | 11.7064 | 12.39116 | 6.083223 | -0.6847607 | 4.363284 | 1.934093 | 0.01056022
80.1464 | 11.6932 | 12.37548 | 6.083249 | -0.6822768 | 4.350974 | 1.930703 | 0.01055097
80.1564 | 11.6727 | 12.35981 | 6.08327 | -0.6871121 | 4.338681 | 1.927319 | 0.01054164
80.1664 | 11.655 | 12.34418 | 6.083287 | -0.6891822 | 4.326419 | 1.923943 | 0.01053222
80.1764 | 11.6359 | 12.32859 | 6.0833 | -0.6926865 | 4.314187 | 1.920576 | 0.01052273
80.1864 | 11.6186 | 12.31303 | 6.083309 | -0.6944253 | 4.301986 | 1.917218 | 0.01051316
80.19639 | 11.6018 | 12.29751 | 6.083313 | -0.6957141 | 4.289826 | 1.913871 | 0.01050352
80.20639 | 11.5788 | 12.28202 | 6.083313 | -0.7032226 | 4.277686 | 1.91053 | 0.01049379
80.21639 | 11.5616 | 12.26657 | 6.083308 | -0.7049655 | 4.265576 | 1.907197 | 0.01048399
80.22639 | 11.5436 | 12.25114 | 6.0833 | -0.7075437 | 4.253497 | 1.903873 | 0.01047411
80.23639 | 11.5186 | 12.23576 | 6.083286 | -0.7171567 | 4.241449 | 1.900557 | 0.01046416
80.24639 | 11.4981 | 12.22041 | 6.083269 | -0.7223053 | 4.229432 | 1.89725 | 0.01045414
80.25638 | 11.4831 | 12.2051 | 6.083247 | -0.7220033 | 4.217457 | 1.893955 | 0.01044406
80.26638 | 11.4605 | 12.18982 | 6.083221 | -0.7293224 | 4.205503 | 1.890665 | 0.01043389
80.27638 | 11.4422 | 12.17458 | 6.08319 | -0.7323762 | 4.193579 | 1.887383 | 0.01042365
80.28638 | 11.4224 | 12.15937 | 6.083155 | -0.7369654 | 4.181687 | 1.88411 | 0.01041334
80.29638 | 11.4034 | 12.14419 | 6.083116 | -0.7407901 | 4.169826 | 1.880845 | 0.01040297
80.30637 | 11.3849 | 12.12906 | 6.083073 | -0.7441649 | 4.158008 | 1.877591 | 0.01039253
80.31637 | 11.367 | 12.11396 | 6.083025 | -0.746961 | 4.14621 | 1.874344 | 0.01038202
80.32637 | 11.352 | 12.09889 | 6.082973 | -0.746892 | 4.134444 | 1.871104 | 0.01037144
80.33637 | 11.333 | 12.08386 | 6.082916 | -0.7508598 | 4.12271 | 1.867873 | 0.01036079
80.34637 | 11.3111 | 12.06886 | 6.082855 | -0.7577621 | 4.111007 | 1.864649 | 0.01035008
80.35637 | 11.2904 | 12.0539 | 6.08279 | -0.7635011 | 4.099336 | 1.861435 | 0.01033931
80.36636 | 11.272 | 12.03899 | 6.082721 | -0.7669902 | 4.087709 | 1.858232 | 0.01032848
80.37636 | 11.2528 | 12.0241 | 6.082647 | -0.7713004 | 4.076102 | 1.855034 | 0.01031758
80.38636 | 11.2366 | 12.00925 | 6.082569 | -0.7726467 | 4.064527 | 1.851844 | 0.01030661
80.39636 | 11.2158 | 11.99443 | 6.082487 | -0.7786291 | 4.052984 | 1.848663 | 0.01029559
80.40636 | 11.2023 | 11.97965 | 6.0824 | -0.7773478 | 4.041473 | 1.84549 | 0.0102845
80.41635 | 11.1842 | 11.96492 | 6.082309 | -0.780717 | 4.030006 | 1.842329 | 0.01027337
80.42635 | 11.1668 | 11.95021 | 6.082214 | -0.7834078 | 4.018559 | 1.839172 | 0.01026217
80.43635 | 11.1469 | 11.93553 | 6.082114 | -0.7886344 | 4.007145 | 1.836024 | 0.0102509
80.44635 | 11.128 | 11.9209 | 6.082011 | -0.7928974 | 3.995763 | 1.832884 | 0.01023959
80.45635 | 11.1113 | 11.9063 | 6.081902 | -0.794997 | 3.984414 | 1.829753 | 0.01022821
80.46635 | 11.0894 | 11.89173 | 6.08179 | -0.8023328 | 3.973097 | 1.826629 | 0.01021678
80.47634 | 11.0677 | 11.87722 | 6.081673 | -0.8095195 | 3.961823 | 1.823518 | 0.0102053
80.48634 | 11.052 | 11.86273 | 6.081552 | -0.8107276 | 3.95057 | 1.820411 | 0.01019377
80.49634 | 11.0361 | 11.84827 | 6.081427 | -0.8121727 | 3.939351 | 1.817313 | 0.01018217
80.50634 | 11.0238 | 11.83385 | 6.081298 | -0.8100536 | 3.928163 | 1.814223 | 0.01017053
80.51634 | 11.0104 | 11.81947 | 6.081164 | -0.8090719 | 3.917008 | 1.811141 | 0.01015883
80.52633 | 10.9963 | 11.80514 | 6.081026 | -0.8088405 | 3.905897 | 1.808071 | 0.01014709
80.53633 | 10.9779 | 11.79083 | 6.080884 | -0.8129314 | 3.894807 | 1.805005 | 0.01013529
80.54633 | 10.967 | 11.77656 | 6.080737 | -0.8095585 | 3.88375 | 1.801948 | 0.01012345
80.55633 | 10.9518 | 11.76232 | 6.080586 | -0.8105226 | 3.872725 | 1.7989 | 0.01011155
80.56633 | 10.9394 | 11.74812 | 6.080431 | -0.8087234 | 3.861733 | 1.79586 | 0.01009961
80.57633 | 10.9174 | 11.73396 | 6.080272 | -0.8165608 | 3.850774 | 1.792828 | 0.01008761
80.58632 | 10.9083 | 11.71985 | 6.080108 | -0.8115484 | 3.839858 | 1.789807 | 0.01007559
80.59632 | 10.8932 | 11.70576 | 6.07994 | -0.812559 | 3.828963 | 1.786792 | 0.0100635
80.60632 | 10.8927 | 11.69171 | 6.079768 | -0.7990065 | 3.818102 | 1.783785 | 0.01005138
80.61632 | 10.8798 | 11.67769 | 6.079592 | -0.7978906 | 3.807273 | 1.780786 | 0.0100392
80.62632 | 10.8694 | 11.66371 | 6.079412 | -0.7943113 | 3.796477 | 1.777796 | 0.01002699
80.63631 | 10.8528 | 11.64978 | 6.079227 | -0.7969823 | 3.785724 | 1.774817 | 0.01001474
80.64631 | 10.8458 | 11.63588 | 6.079038 | -0.7900767 | 3.774993 | 1.771843 | 0.01000244
80.65631 | 10.8273 | 11.62201 | 6.078845 | -0.7947074 | 3.764295 | 1.768878 | 0.009990103
80.66631 | 10.8189 | 11.60818 | 6.078648 | -0.7892755 | 3.75363 | 1.765921 | 0.009977721
80.67631 | 10.799 | 11.59438 | 6.078446 | -0.79538 | 3.742997 | 1.762972 | 0.009965301
80.68631 | 10.7907 | 11.58062 | 6.07824 | -0.7899218 | 3.732397 | 1.760032 | 0.009952842
80.6963 | 10.7762 | 11.56692 | 6.07803 | -0.7907155 | 3.721842 | 1.757103 | 0.009940357
80.7063 | 10.7675 | 11.55323 | 6.077816 | -0.7857302 | 3.711306 | 1.75418 | 0.009927822
80.7163 | 10.7516 | 11.53958 | 6.077598 | -0.7879801 | 3.700802 | 1.751265 | 0.00991525
80.7263 | 10.7364 | 11.52597 | 6.077375 | -0.7895689 | 3.690332 | 1.748359 | 0.009902643
80.7363 | 10.7242 | 11.51239 | 6.077149 | -0.7881939 | 3.679895 | 1.745461 | 0.00989
80.74629 | 10.7118 | 11.49887 | 6.076918 | -0.7870723 | 3.669503 | 1.742574 | 0.009877336
80.75629 | 10.6977 | 11.48537 | 6.076683 | -0.7876712 | 3.659131 | 1.739693 | 0.009864625
80.76629 | 10.6848 | 11.47191 | 6.076444 | -0.7871067 | 3.648791 | 1.73682 | 0.009851882
80.77629 | 10.666 | 11.45848 | 6.0762 | -0.7924794 | 3.638484 | 1.733956 | 0.009839105
80.78629 | 10.6554 | 11.44509 | 6.075953 | -0.7896886 | 3.628209 | 1.7311 | 0.009826297
80.79629 | 10.6432 | 11.43173 | 6.075701 | -0.7885347 | 3.617967 | 1.728253 | 0.009813458
80.80628 | 10.6307 | 11.41843 | 6.075446 | -0.7877303 | 3.607767 | 1.725417 | 0.009800602
80.81628 | 10.6208 | 11.40515 | 6.075186 | -0.7843497 | 3.597589 | 1.722587 | 0.009787703
80.82628 | 10.6106 | 11.39191 | 6.074922 | -0.7813061 | 3.587444 | 1.719766 | 0.009774775
80.83628 | 10.6032 | 11.3787 | 6.074653 | -0.7754993 | 3.577331 | 1.716953 | 0.009761819
80.84628 | 10.5932 | 11.36553 | 6.074381 | -0.7723289 | 3.567251 | 1.714149 | 0.009748836
80.85627 | 10.5855 | 11.35241 | 6.074105 | -0.766908 | 3.557212 | 1.711356 | 0.009735838
80.86627 | 10.5771 | 11.33931 | 6.073824 | -0.7622116 | 3.547196 | 1.708568 | 0.009722801
80.87627 | 10.5707 | 11.32625 | 6.07354 | -0.7555511 | 3.537212 | 1.70579 | 0.009709739
80.88627 | 10.5592 | 11.31323 | 6.073251 | -0.7540277 | 3.52726 | 1.70302 | 0.009696651
80.89627 | 10.5532 | 11.30024 | 6.072958 | -0.7470409 | 3.51734 | 1.700259 | 0.00968354
80.90627 | 10.5456 | 11.28729 | 6.072661 | -0.7416906 | 3.507453 | 1.697506 | 0.009670404
80.91626 | 10.5416 | 11.27439 | 6.072361 | -0.7327898 | 3.497607 | 1.694765 | 0.009657259
80.92626 | 10.535 | 11.26151 | 6.072055 | -0.7265125 | 3.487783 | 1.69203 | 0.009644078
80.93626 | 10.522 | 11.24867 | 6.071746 | -0.7266719 | 3.477991 | 1.689303 | 0.009630876
80.94626 | 10.5198 | 11.23587 | 6.071433 | -0.7160681 | 3.468232 | 1.686586 | 0.009617652
80.95626 | 10.5181 | 11.2231 | 6.071116 | -0.7050004 | 3.458503 | 1.683877 | 0.009604409
80.96625 | 10.5121 | 11.21038 | 6.070795 | -0.6982824 | 3.448817 | 1.681179 | 0.009591158
80.97625 | 10.5068 | 11.19769 | 6.07047 | -0.690888 | 3.439153 | 1.678488 | 0.009577875
80.98625 | 10.5019 | 11.18503 | 6.07014 | -0.6831295 | 3.429519 | 1.675805 | 0.009564573
80.99625 | 10.4934 | 11.17241 | 6.069807 | -0.6790078 | 3.419918 | 1.673131 | 0.009551254
81.00625 | 10.4864 | 11.15982 | 6.06947 | -0.6734227 | 3.410349 | 1.670466 | 0.009537917
81.01625 | 10.4809 | 11.14727 | 6.069128 | -0.6663739 | 3.400811 | 1.66781 | 0.009524563
81.02624 | 10.4734 | 11.13477 | 6.068783 | -0.6613735 | 3.391314 | 1.665165 | 0.009511206
81.03624 | 10.4705 | 11.1223 | 6.068434 | -0.6517969 | 3.381839 | 1.662527 | 0.00949782
81.04624 | 10.4692 | 11.10986 | 6.06808 | -0.640657 | 3.372395 | 1.659897 | 0.009484419
81.05624 | 10.4652 | 11.09745 | 6.067723 | -0.6322531 | 3.362983 | 1.657276 | 0.009471005
81.06624 | 10.4578 | 11.08509 | 6.067362 | -0.6272857 | 3.353602 | 1.654665 | 0.009457576
81.07623 | 10.455 | 11.07277 | 6.066997 | -0.6177662 | 3.344261 | 1.652064 | 0.009444147
81.08623 | 10.4465 | 11.06047 | 6.066627 | -0.6139706 | 3.334942 | 1.64947 | 0.009430692
81.09623 | 10.4369 | 11.04821 | 6.066254 | -0.6113111 | 3.325655 | 1.646885 | 0.009417225
81.10623 | 10.435 | 11.03599 | 6.065877 | -0.6009879 | 3.316398 | 1.644309 | 0.009403746
81.11623 | 10.4313 | 11.0238 | 6.065496 | -0.5925008 | 3.307173 | 1.641742 | 0.009390256
81.12623 | 10.425 | 11.01165 | 6.065111 | -0.5866491 | 3.297978 | 1.639184 | 0.009376757
81.13622 | 10.4131 | 10.99955 | 6.064722 | -0.5864456 | 3.288823 | 1.636637 | 0.009363259
81.14622 | 10.4091 | 10.98747 | 6.064329 | -0.5783661 | 3.27969 | 1.634097 | 0.009349739
81.15622 | 10.4021 | 10.97542 | 6.063932 | -0.5733224 | 3.270587 | 1.631566 | 0.009336211
81.16622 | 10.3965 | 10.96341 | 6.063532 | -0.5669144 | 3.261516 | 1.629044 | 0.009322674
81.17622 | 10.3857 | 10.95144 | 6.063127 | -0.5657419 | 3.252474 | 1.626531 | 0.009309129
81.18621 | 10.3739 | 10.93952 | 6.062719 | -0.5656172 | 3.243473 | 1.62403 | 0.009295591
81.19621 | 10.3636 | 10.92762 | 6.062307 | -0.5640162 | 3.234492 | 1.621535 | 0.009282032
81.20621 | 10.3581 | 10.91575 | 6.061891 | -0.557651 | 3.225542 | 1.61905 | 0.009268468
81.21621 | 10.3499 | 10.90392 | 6.06147 | -0.5540212 | 3.216623 | 1.616573 | 0.009254897
81.22621 | 10.3376 | 10.89213 | 6.061047 | -0.554527 | 3.207734 | 1.614106 | 0.009241321
81.2362 | 10.3257 | 10.88038 | 6.060619 | -0.55468 | 3.198883 | 1.61165 | 0.009227753
81.2462 | 10.3163 | 10.86866 | 6.060188 | -0.5523565 | 3.190054 | 1.609201 | 0.009214168
81.2562 | 10.3036 | 10.85697 | 6.059752 | -0.5533686 | 3.181255 | 1.606761 | 0.009200579
81.2662 | 10.2935 | 10.84532 | 6.059313 | -0.5518158 | 3.172486 | 1.60433 | 0.009186987
81.2762 | 10.2845 | 10.8337 | 6.05887 | -0.5491984 | 3.163747 | 1.601908 | 0.009173392
81.2862 | 10.2682 | 10.82212 | 6.058423 | -0.5539162 | 3.155037 | 1.599496 | 0.009159795
81.29619 | 10.2506 | 10.81058 | 6.057973 | -0.5599803 | 3.146366 | 1.597095 | 0.009146208
81.30619 | 10.2408 | 10.79907 | 6.057519 | -0.5582684 | 3.137716 | 1.594701 | 0.009132608
81.31619 | 10.2298 | 10.78759 | 6.05706 | -0.5577913 | 3.129096 | 1.592316 | 0.009119007
81.32619 | 10.2144 | 10.77615 | 6.056598 | -0.5617496 | 3.120505 | 1.589941 | 0.009105405
81.33619 | 10.2021 | 10.76474 | 6.056133 | -0.5626425 | 3.111944 | 1.587574 | 0.009091803
81.34618 | 10.1891 | 10.75338 | 6.055664 | -0.5642813 | 3.10342 | 1.58522 | 0.009078216
81.35618 | 10.1724 | 10.74205 | 6.055191 | -0.5696455 | 3.094918 | 1.582872 | 0.009064616
81.36618 | 10.1563 | 10.73074 | 6.054714 | -0.5744416 | 3.086443 | 1.580533 | 0.009051016
81.37618 | 10.1424 | 10.71948 | 6.054233 | -0.5770751 | 3.078 | 1.578205 | 0.009037419
81.38618 | 10.1253 | 10.70824 | 6.053749 | -0.5829406 | 3.069584 | 1.575884 | 0.009023824
81.39618 | 10.1054 | 10.69704 | 6.053261 | -0.5916431 | 3.061198 | 1.573574 | 0.009010232
81.40617 | 10.0936 | 10.68589 | 6.05277 | -0.59229 | 3.052849 | 1.571275 | 0.008996657
81.41617 | 10.0763 | 10.67476 | 6.052274 | -0.5984603 | 3.04452 | 1.568983 | 0.008983071
81.42617 | 10.0645 | 10.66367 | 6.051775 | -0.5991652 | 3.03622 | 1.566701 | 0.008969489
81.43617 | 10.0476 | 10.6526 | 6.051273 | -0.6050042 | 3.027948 | 1.564427 | 0.008955912
81.44617 | 10.0337 | 10.64158 | 6.050766 | -0.6078778 | 3.019706 | 1.562164 | 0.00894234
81.45616 | 10.0121 | 10.6306 | 6.050257 | -0.6184959 | 3.011499 | 1.559911 | 0.008928786
81.46616 | 9.9918 | 10.61964 | 6.049743 | -0.6278376 | 3.003313 | 1.557666 | 0.008915224
81.47616 | 9.9814 | 10.60871 | 6.049226 | -0.6273132 | 2.995156 | 1.55543 | 0.008901668
81.48616 | 9.9598 | 10.59782 | 6.048705 | -0.6380231 | 2.987026 | 1.553203 | 0.008888119
81.49616 | 9.9428 | 10.58697 | 6.048181 | -0.6441668 | 2.978925 | 1.550986 | 0.008874577
81.50616 | 9.9291 | 10.57614 | 6.047653 | -0.6470447 | 2.970852 | 1.548778 | 0.008861042
81.51615 | 9.9124 | 10.56537 | 6.047122 | -0.6529665 | 2.962815 | 1.546582 | 0.008847527
81.52615 | 9.8954 | 10.55461 | 6.046587 | -0.6592119 | 2.954798 | 1.544393 | 0.008834008
81.53615 | 9.8787 | 10.54389 | 6.046048 | -0.6651905 | 2.946808 | 1.542213 | 0.008820496
81.54615 | 9.8626 | 10.5332 | 6.045506 | -0.6706031 | 2.938847 | 1.540043 | 0.008806994
81.55615 | 9.8441 | 10.52255 | 6.04496 | -0.678449 | 2.930913 | 1.537882 | 0.0087935
81.56614 | 9.831 | 10.51194 | 6.044412 | -0.680939 | 2.923014 | 1.535733 | 0.008780029
81.57614 | 9.8177 | 10.50135 | 6.043859 | -0.6836519 | 2.915135 | 1.533591 | 0.008766554
81.58614 | 9.8027 | 10.4908 | 6.043303 | -0.6880977 | 2.907284 | 1.531458 | 0.00875309
81.59614 | 9.7869 | 10.48028 | 6.042743 | -0.6933775 | 2.89946 | 1.529335 | 0.008739637
81.60614 | 9.7698 | 10.46979 | 6.04218 | -0.6999898 | 2.891663 | 1.527221 | 0.008726194
81.61614 | 9.7562 | 10.45934 | 6.041613 | -0.7031359 | 2.883893 | 1.525117 | 0.008712763
81.62613 | 9.7381 | 10.44892 | 6.041044 | -0.7108248 | 2.876158 | 1.523023 | 0.008699356
81.63613 | 9.7249 | 10.43854 | 6.04047 | -0.7136365 | 2.868442 | 1.520938 | 0.008685949
81.64613 | 9.7149 | 10.42818 | 6.039893 | -0.7132812 | 2.860754 | 1.518861 | 0.008672553
81.65613 | 9.7002 | 10.41786 | 6.039313 | -0.7176586 | 2.853092 | 1.516794 | 0.00865917
81.66613 | 9.6858 | 10.40757 | 6.038729 | -0.7217687 | 2.845457 | 1.514737 | 0.0086458
81.67612 | 9.6719 | 10.39732 | 6.038143 | -0.7254216 | 2.837856 | 1.512691 | 0.008632457
81.68612 | 9.6614 | 10.3871 | 6.037552 | -0.725697 | 2.830274 | 1.510652 | 0.008619114
81.69612 | 9.6465 | 10.3769 | 6.036959 | -0.7304049 | 2.822718 | 1.508622 | 0.008605784
81.70612 | 9.6328 | 10.36675 | 6.036361 | -0.7339453 | 2.815189 | 1.506602 | 0.008592469
81.71612 | 9.6229 | 10.35662 | 6.035761 | -0.7337182 | 2.807686 | 1.504592 | 0.008579168
81.72612 | 9.6128 | 10.34652 | 6.035157 | -0.7337232 | 2.80021 | 1.502591 | 0.008565883
81.73611 | 9.6065 | 10.33647 | 6.03455 | -0.7299704 | 2.792767 | 1.500601 | 0.008552625
81.74611 | 9.5905 | 10.32644 | 6.03394 | -0.73594 | 2.785342 | 1.498618 | 0.00853937
81.75611 | 9.5838 | 10.31644 | 6.033326 | -0.7326413 | 2.777944 | 1.496645 | 0.008526131
81.76611 | 9.5774 | 10.30647 | 6.032709 | -0.7290745 | 2.770571 | 1.494681 | 0.008512908
81.77611 | 9.5674 | 10.29654 | 6.032089 | -0.72914 | 2.763225 | 1.492727 | 0.008499701
81.7861 | 9.5617 | 10.28665 | 6.031466 | -0.7249488 | 2.755913 | 1.490783 | 0.008486523
81.7961 | 9.5488 | 10.27678 | 6.030839 | -0.7279776 | 2.748617 | 1.488848 | 0.00847335
81.8061 | 9.5443 | 10.26694 | 6.030209 | -0.7226374 | 2.741347 | 1.486921 | 0.008460194
81.8161 | 9.5293 | 10.25713 | 6.029576 | -0.7278294 | 2.734102 | 1.485004 | 0.008447056
81.8261 | 9.5255 | 10.24735 | 6.02894 | -0.7218528 | 2.726883 | 1.483096 | 0.008433935
81.8361 | 9.5142 | 10.23761 | 6.0283 | -0.7234078 | 2.719689 | 1.481197 | 0.008420832
81.84609 | 9.5081 | 10.2279 | 6.027658 | -0.7198044 | 2.712528 | 1.47931 | 0.008407761
81.85609 | 9.5029 | 10.21822 | 6.027012 | -0.715322 | 2.705385 | 1.47743 | 0.008394695
81.86609 | 9.4966 | 10.20857 | 6.026363 | -0.7119707 | 2.698266 | 1.475559 | 0.008381648
81.87609 | 9.4852 | 10.19895 | 6.025711 | -0.7137504 | 2.691173 | 1.473698 | 0.00836862
81.88609 | 9.4745 | 10.18936 | 6.025056 | -0.714861 | 2.684104 | 1.471846 | 0.008355612
81.89608 | 9.4627 | 10.17981 | 6.024398 | -0.7171121 | 2.677067 | 1.470004 | 0.008342637
81.90608 | 9.4544 | 10.17028 | 6.023737 | -0.7158845 | 2.670047 | 1.468171 | 0.008329668
81.91608 | 9.4434 | 10.16079 | 6.023072 | -0.7173878 | 2.663053 | 1.466346 | 0.00831672
81.92608 | 9.4332 | 10.15132 | 6.022405 | -0.718122 | 2.656083 | 1.46453 | 0.008303791
81.93608 | 9.423 | 10.14189 | 6.021734 | -0.7188864 | 2.649137 | 1.462724 | 0.008290884
81.94608 | 9.4133 | 10.13248 | 6.021061 | -0.7191814 | 2.642216 | 1.460927 | 0.008277997
81.95607 | 9.401 | 10.12312 | 6.020385 | -0.7221159 | 2.635325 | 1.459141 | 0.008265144
81.96607 | 9.3907 | 10.11377 | 6.019705 | -0.7230713 | 2.628452 | 1.457362 | 0.008252299
81.97607 | 9.3777 | 10.10446 | 6.019023 | -0.7267575 | 2.621603 | 1.455593 | 0.008239477
81.98607 | 9.3677 | 10.09517 | 6.018337 | -0.7274732 | 2.614778 | 1.453832 | 0.008226676
81.99607 | 9.3538 | 10.08592 | 6.017648 | -0.7321194 | 2.607976 | 1.452081 | 0.008213898
82.00606 | 9.3423 | 10.0767 | 6.016958 | -0.734405 | 2.601206 | 1.450341 | 0.008201153
82.01606 | 9.3316 | 10.06751 | 6.016263 | -0.7359109 | 2.594452 | 1.448607 | 0.008188419
82.02606 | 9.3189 | 10.05835 | 6.015566 | -0.7394463 | 2.587722 | 1.446883 | 0.008175707
82.03606 | 9.3117 | 10.04921 | 6.014866 | -0.7375117 | 2.581015 | 1.445168 | 0.008163019
82.04606 | 9.2964 | 10.04011 | 6.014163 | -0.7437067 | 2.574332 | 1.443462 | 0.008150354
82.05606 | 9.288 | 10.03103 | 6.013457 | -0.7430312 | 2.567672 | 1.441764 | 0.008137712
82.06605 | 9.277 | 10.02199 | 6.012749 | -0.7449936 | 2.561042 | 1.440077 | 0.008125108
82.07605 | 9.2699 | 10.01298 | 6.012038 | -0.743077 | 2.554429 | 1.438398 | 0.008112512
82.08605 | 9.2626 | 10.00399 | 6.011323 | -0.7413894 | 2.547838 | 1.436728 | 0.008099941
82.09605 | 9.2536 | 9.995031 | 6.010606 | -0.7414313 | 2.541272 | 1.435066 | 0.008087394
82.10605 | 9.2407 | 9.986102 | 6.009886 | -0.7454021 | 2.534727 | 1.433414 | 0.008074874
82.11604 | 9.2319 | 9.977211 | 6.009164 | -0.745311 | 2.528212 | 1.431772 | 0.008062388
82.12604 | 9.2221 | 9.96834 | 6.008439 | -0.7462395 | 2.521714 | 1.430137 | 0.008049915
82.13604 | 9.2118 | 9.959497 | 6.007711 | -0.7476971 | 2.515238 | 1.428511 | 0.008037467
82.14604 | 9.2065 | 9.950683 | 6.00698 | -0.7441834 | 2.508785 | 1.426894 | 0.008025044
82.15604 | 9.1994 | 9.941898 | 6.006246 | -0.7424981 | 2.502354 | 1.425285 | 0.008012647
82.16604 | 9.1892 | 9.933142 | 6.00551 | -0.7439416 | 2.495946 | 1.423686 | 0.008000275
82.17603 | 9.1848 | 9.924422 | 6.004772 | -0.7396217 | 2.489566 | 1.422096 | 0.00798794
82.18603 | 9.1803 | 9.915722 | 6.00403 | -0.735422 | 2.483202 | 1.420514 | 0.007975619
82.19603 | 9.1715 | 9.90705 | 6.003286 | -0.7355505 | 2.476861 | 1.41894 | 0.007963324
82.20603 | 9.1642 | 9.898407 | 6.002539 | -0.7342071 | 2.470542 | 1.417375 | 0.007951056
82.21603 | 9.154 | 9.889792 | 6.00179 | -0.7357917 | 2.464244 | 1.415819 | 0.007938813
82.22602 | 9.1488 | 9.881213 | 6.001038 | -0.7324131 | 2.457975 | 1.414273 | 0.007926612
82.23602 | 9.1417 | 9.872653 | 6.000284 | -0.7309535 | 2.451722 | 1.412733 | 0.007914422
82.24602 | 9.1349 | 9.864122 | 5.999527 | -0.7292218 | 2.44549 | 1.411203 | 0.007902259
82.25602 | 9.1319 | 9.855618 | 5.998767 | -0.7237179 | 2.43928 | 1.409681 | 0.007890123
82.26602 | 9.1283 | 9.847141 | 5.998005 | -0.7188415 | 2.433091 | 1.408167 | 0.007878014
82.27602 | 9.1272 | 9.838693 | 5.99724 | -0.7114925 | 2.426924 | 1.406662 | 0.007865933
82.28601 | 9.1211 | 9.83028 | 5.996474 | -0.7091796 | 2.420785 | 1.405167 | 0.00785389
82.29601 | 9.1112 | 9.821886 | 5.995705 | -0.7106858 | 2.414661 | 1.403679 | 0.007841863
82.30601 | 9.1038 | 9.813519 | 5.994933 | -0.7097188 | 2.408558 | 1.402199 | 0.007829864
82.31601 | 9.1003 | 9.805179 | 5.994158 | -0.7048791 | 2.402476 | 1.400727 | 0.007817892
82.32601 | 9.0944 | 9.796866 | 5.993381 | -0.7024664 | 2.396415 | 1.399264 | 0.007805948
82.336 | 9.0897 | 9.78859 | 5.992603 | -0.6988899 | 2.390383 | 1.39781 | 0.007794045
82.346 | 9.0894 | 9.780331 | 5.991822 | -0.6909311 | 2.384364 | 1.396363 | 0.007782157
82.356 | 9.0826 | 9.772098 | 5.991038 | -0.6894983 | 2.378366 | 1.394925 | 0.007770298
82.366 | 9.0785 | 9.763893 | 5.990251 | -0.6853928 | 2.372389 | 1.393494 | 0.007758466
82.376 | 9.0717 | 9.755714 | 5.989463 | -0.684014 | 2.366433 | 1.392072 | 0.007746663
82.386 | 9.0609 | 9.747562 | 5.988672 | -0.6866624 | 2.360498 | 1.390657 | 0.007734889
82.39599 | 9.0624 | 9.739443 | 5.98788 | -0.6770434 | 2.354588 | 1.389253 | 0.007723155
82.40599 | 9.0497 | 9.731344 | 5.987084 | -0.6816436 | 2.348693 | 1.387854 | 0.007711437
82.41599 | 9.044 | 9.72327 | 5.986287 | -0.6792701 | 2.342819 | 1.386464 | 0.00769975
82.42599 | 9.0427 | 9.715223 | 5.985487 | -0.6725225 | 2.336965 | 1.385082 | 0.007688091
82.43599 | 9.0313 | 9.707201 | 5.984685 | -0.6759014 | 2.331131 | 1.383708 | 0.00767646
82.44598 | 9.0215 | 9.699215 | 5.983882 | -0.6777147 | 2.325325 | 1.382343 | 0.007664872
82.45598 | 9.0187 | 9.691244 | 5.983076 | -0.6725443 | 2.31953 | 1.380985 | 0.0076533
82.46598 | 9.014 | 9.683301 | 5.982267 | -0.6693009 | 2.313758 | 1.379634 | 0.007641758
82.47598 | 9.0084 | 9.675383 | 5.981457 | -0.6669825 | 2.308004 | 1.378291 | 0.007630244
82.48598 | 8.9939 | 9.66749 | 5.980644 | -0.6735897 | 2.302271 | 1.376956 | 0.007618761
82.49598 | 8.9864 | 9.659621 | 5.979829 | -0.6732214 | 2.296556 | 1.375629 | 0.007607307
82.50597 | 8.9779 | 9.651787 | 5.979013 | -0.6738867 | 2.290867 | 1.37431 | 0.007595893
82.51597 | 8.9718 | 9.64397 | 5.978194 | -0.6721699 | 2.285193 | 1.372998 | 0.007584499
82.52597 | 8.964 | 9.636179 | 5.977374 | -0.6721788 | 2.279538 | 1.371694 | 0.007573134
82.53597 | 8.9512 | 9.628412 | 5.976551 | -0.6772119 | 2.273902 | 1.370397 | 0.007561798
82.54597 | 8.9522 | 9.620669 | 5.975726 | -0.6684694 | 2.268285 | 1.369107 | 0.007550493
82.55596 | 8.9456 | 9.612961 | 5.9749 | -0.667361 | 2.262695 | 1.367827 | 0.007539229
82.56596 | 8.9345 | 9.605269 | 5.974071 | -0.6707686 | 2.257117 | 1.366552 | 0.007527984
82.57596 | 8.9238 | 9.597601 | 5.973241 | -0.6738009 | 2.251559 | 1.365285 | 0.007516769
82.58596 | 8.9104 | 9.589958 | 5.972408 | -0.6795577 | 2.246019 | 1.364025 | 0.007505583
82.59596 | 8.9086 | 9.582339 | 5.971574 | -0.6737391 | 2.240498 | 1.362772 | 0.007494428
82.60596 | 8.9008 | 9.574745 | 5.970738 | -0.6739447 | 2.234997 | 1.361527 | 0.007483303
82.61595 | 8.895 | 9.567182 | 5.969901 | -0.6721818 | 2.229519 | 1.36029 | 0.007472219
82.62595 | 8.8889 | 9.559636 | 5.969061 | -0.6707361 | 2.224055 | 1.359059 | 0.007461154
82.63595 | 8.8847 | 9.552114 | 5.968219 | -0.6674141 | 2.21861 | 1.357835 | 0.00745012
82.64595 | 8.8774 | 9.544616 | 5.967376 | -0.6672156 | 2.213182 | 1.356619 | 0.007439116
82.65595 | 8.8693 | 9.537142 | 5.966531 | -0.6678421 | 2.207774 | 1.355409 | 0.007428143
82.66594 | 8.8635 | 9.529699 | 5.965685 | -0.6661991 | 2.20239 | 1.354207 | 0.007417211
82.67594 | 8.8588 | 9.522272 | 5.964836 | -0.6634724 | 2.197019 | 1.353011 | 0.007406298
82.68594 | 8.8584 | 9.514869 | 5.963986 | -0.6564694 | 2.191666 | 1.351822 | 0.007395415
82.69594 | 8.8509 | 9.50749 | 5.963134 | -0.6565895 | 2.186331 | 1.35064 | 0.007384563
82.70594 | 8.8445 | 9.500133 | 5.96228 | -0.6556334 | 2.181014 | 1.349465 | 0.007373742
82.71594 | 8.8451 | 9.4928 | 5.961425 | -0.6477002 | 2.175716 | 1.348296 | 0.007362951
82.72593 | 8.8433 | 9.485497 | 5.960569 | -0.6421975 | 2.17044 | 1.347136 | 0.0073522
82.73593 | 8.8422 | 9.478211 | 5.959711 | -0.6360106 | 2.165178 | 1.34598 | 0.00734147
82.74593 | 8.8389 | 9.470947 | 5.958851 | -0.6320466 | 2.159933 | 1.344832 | 0.00733077
82.75593 | 8.8348 | 9.463706 | 5.95799 | -0.6289055 | 2.154706 | 1.34369 | 0.007320101
82.76593 | 8.837 | 9.456487 | 5.957127 | -0.6194872 | 2.149497 | 1.342554 | 0.007309462
82.77592 | 8.8369 | 9.449299 | 5.956264 | -0.6123986 | 2.14431 | 1.341426 | 0.007298864
82.78592 | 8.8291 | 9.442126 | 5.955398 | -0.6130257 | 2.139136 | 1.340303 | 0.007288287
82.79592 | 8.8284 | 9.434975 | 5.954531 | -0.606575 | 2.13398 | 1.339187 | 0.007277739
82.80592 | 8.8292 | 9.427847 | 5.953662 | -0.5986468 | 2.128841 | 1.338077 | 0.007267222
82.81592 | 8.8311 | 9.420741 | 5.952792 | -0.5896408 | 2.123719 | 1.336973 | 0.007256734
82.82592 | 8.827 | 9.413657 | 5.951921 | -0.5866569 | 2.118615 | 1.335875 | 0.007246278
82.83591 | 8.8276 | 9.406602 | 5.951049 | -0.5790019 | 2.113533 | 1.334784 | 0.007235861
82.84591 | 8.8231 | 9.399562 | 5.950175 | -0.5764622 | 2.108463 | 1.333699 | 0.007225466
82.85591 | 8.8209 | 9.392544 | 5.9493 | -0.5716442 | 2.10341 | 1.332619 | 0.007215099
82.86591 | 8.8241 | 9.385548 | 5.948423 | -0.561448 | 2.098374 | 1.331546 | 0.007204764
82.87591 | 8.817 | 9.378574 | 5.947546 | -0.5615736 | 2.093355 | 1.330478 | 0.007194458
82.8859 | 8.8144 | 9.371627 | 5.946667 | -0.5572274 | 2.088358 | 1.329418 | 0.007184195
82.8959 | 8.8124 | 9.364696 | 5.945787 | -0.5522959 | 2.083373 | 1.328362 | 0.00717395
82.9059 | 8.8089 | 9.357786 | 5.944906 | -0.5488856 | 2.078404 | 1.327311 | 0.007163734
82.9159 | 8.8051 | 9.350897 | 5.944023 | -0.5457968 | 2.073453 | 1.326267 | 0.007153549
82.9259 | 8.8006 | 9.344029 | 5.94314 | -0.543429 | 2.068518 | 1.325228 | 0.007143393
82.9359 | 8.7968 | 9.337182 | 5.942255 | -0.5403824 | 2.063599 | 1.324195 | 0.007133268
82.94589 | 8.793 | 9.330363 | 5.94137 | -0.5373633 | 2.058702 | 1.323168 | 0.007123182
82.95589 | 8.7894 | 9.323559 | 5.940484 | -0.5341585 | 2.053816 | 1.322146 | 0.007113116
82.96589 | 8.7828 | 9.316774 | 5.939596 | -0.5339744 | 2.048947 | 1.321129 | 0.007103078
82.97589 | 8.7763 | 9.310011 | 5.938707 | -0.5337108 | 2.044093 | 1.320117 | 0.007093071
82.98589 | 8.7722 | 9.303268 | 5.937817 | -0.5310681 | 2.039257 | 1.319111 | 0.007083094
82.99588 | 8.7644 | 9.296552 | 5.936927 | -0.5321522 | 2.03444 | 1.318111 | 0.007073156
83.00588 | 8.758 | 9.28985 | 5.936036 | -0.5318503 | 2.029636 | 1.317115 | 0.007063237
83.01588 | 8.7504 | 9.283168 | 5.935143 | -0.5327683 | 2.024847 | 1.316125 | 0.007053348
83.02588 | 8.7499 | 9.276507 | 5.93425 | -0.5266067 | 2.020074 | 1.315139 | 0.007043488
83.03588 | 8.742 | 9.269865 | 5.933356 | -0.5278652 | 2.015317 | 1.314159 | 0.007033657
83.04588 | 8.7367 | 9.263243 | 5.93246 | -0.5265434 | 2.010576 | 1.313183 | 0.007023854
83.05587 | 8.7305 | 9.256648 | 5.931566 | -0.5261477 | 2.005856 | 1.312212 | 0.007014091
83.06587 | 8.7253 | 9.250066 | 5.930669 | -0.5247656 | 2.001146 | 1.311246 | 0.007004346
83.07587 | 8.7177 | 9.243504 | 5.929772 | -0.5258036 | 1.996452 | 1.310285 | 0.006994631
83.08587 | 8.7118 | 9.236961 | 5.928874 | -0.5251606 | 1.991774 | 1.309329 | 0.006984943
83.09587 | 8.7055 | 9.230437 | 5.927975 | -0.5249373 | 1.987111 | 1.308377 | 0.006975285
83.10586 | 8.7033 | 9.22394 | 5.927076 | -0.5206398 | 1.982467 | 1.30743 | 0.006965665
83.11586 | 8.7005 | 9.217455 | 5.926176 | -0.516955 | 1.977835 | 1.306487 | 0.006956062
83.12586 | 8.6953 | 9.210989 | 5.925276 | -0.5156893 | 1.973218 | 1.305549 | 0.006946489
83.13586 | 8.69 | 9.204543 | 5.924375 | -0.5145428 | 1.968616 | 1.304615 | 0.006936943
83.14586 | 8.6844 | 9.198115 | 5.923473 | -0.5137153 | 1.96403 | 1.303685 | 0.006927425
83.15586 | 8.6778 | 9.191707 | 5.922571 | -0.5139067 | 1.959458 | 1.30276 | 0.006917935
83.16585 | 8.6716 | 9.185323 | 5.921669 | -0.5137233 | 1.954906 | 1.301839 | 0.006908482
83.17585 | 8.6681 | 9.178952 | 5.920766 | -0.5108518 | 1.950365 | 1.300922 | 0.006899047
83.18585 | 8.6674 | 9.172599 | 5.919862 | -0.5051991 | 1.945838 | 1.300009 | 0.006889639
83.19585 | 8.6592 | 9.166265 | 5.918958 | -0.5070649 | 1.941327 | 1.2991 | 0.006880259
83.20585 | 8.6566 | 9.159949 | 5.918054 | -0.5033493 | 1.93683 | 1.298195 | 0.006870906
83.21584 | 8.6537 | 9.153658 | 5.91715 | -0.4999577 | 1.932352 | 1.297294 | 0.006861589
83.22584 | 8.6522 | 9.147378 | 5.916245 | -0.4951783 | 1.927884 | 1.296397 | 0.006852289
83.23584 | 8.6533 | 9.141117 | 5.915339 | -0.487817 | 1.923432 | 1.295503 | 0.006843017
83.24584 | 8.645 | 9.134874 | 5.914434 | -0.4898735 | 1.918993 | 1.294613 | 0.006833771
83.25584 | 8.642 | 9.128648 | 5.913528 | -0.486648 | 1.914569 | 1.293726 | 0.006824551
83.26584 | 8.6355 | 9.12244 | 5.912622 | -0.4869405 | 1.91016 | 1.292843 | 0.006815358
83.27583 | 8.6309 | 9.116256 | 5.911716 | -0.4853564 | 1.905769 | 1.291965 | 0.0068062
83.28583 | 8.6308 | 9.110084 | 5.91081 | -0.479284 | 1.901388 | 1.291089 | 0.006797058
83.29583 | 8.6305 | 9.103929 | 5.909903 | -0.4734291 | 1.897022 | 1.290216 | 0.006787943
83.30583 | 8.6248 | 9.097792 | 5.908997 | -0.4729917 | 1.89267 | 1.289347 | 0.006778853
83.31583 | 8.6208 | 9.091671 | 5.90809 | -0.4708713 | 1.888331 | 1.28848 | 0.006769788
83.32582 | 8.6222 | 9.085574 | 5.907184 | -0.463374 | 1.884011 | 1.287618 | 0.006760757
83.33582 | 8.621 | 9.079488 | 5.906277 | -0.4584877 | 1.879701 | 1.286758 | 0.006751744
83.34582 | 8.6134 | 9.073419 | 5.90537 | -0.4600189 | 1.875405 | 1.285901 | 0.006742754
83.35582 | 8.6106 | 9.067367 | 5.904464 | -0.4567668 | 1.871123 | 1.285046 | 0.00673379
83.36582 | 8.6059 | 9.061331 | 5.903557 | -0.4554314 | 1.866854 | 1.284195 | 0.00672485
83.37582 | 8.6058 | 9.055313 | 5.902651 | -0.4495127 | 1.8626 | 1.283347 | 0.006715935
83.38581 | 8.6021 | 9.049317 | 5.901745 | -0.4472167 | 1.858363 | 1.282502 | 0.006707053
83.39581 | 8.5984 | 9.043331 | 5.900839 | -0.4449312 | 1.854135 | 1.281659 | 0.006698186
83.40581 | 8.5985 | 9.037362 | 5.899933 | -0.4388621 | 1.849922 | 1.280818 | 0.006689343
83.41581 | 8.5911 | 9.031409 | 5.899027 | -0.4403093 | 1.845721 | 1.27998 | 0.006680523
83.42581 | 8.5868 | 9.025473 | 5.898122 | -0.4386728 | 1.841535 | 1.279145 | 0.006671728
83.4358 | 8.5843 | 9.019558 | 5.897217 | -0.4352581 | 1.837366 | 1.278312 | 0.006662963
83.4458 | 8.5808 | 9.013654 | 5.896313 | -0.4328537 | 1.833206 | 1.277481 | 0.006654214
83.4558 | 8.5736 | 9.007765 | 5.895408 | -0.4341653 | 1.829059 | 1.276653 | 0.006645487
83.4658 | 8.5728 | 9.001893 | 5.894504 | -0.4290928 | 1.824926 | 1.275826 | 0.006636783
83.4758 | 8.5707 | 8.996036 | 5.8936 | -0.425336 | 1.820806 | 1.275002 | 0.006628102
83.4858 | 8.5688 | 8.990195 | 5.892697 | -0.4213948 | 1.816699 | 1.27418 | 0.006619442
83.49579 | 8.5637 | 8.984377 | 5.891795 | -0.4206771 | 1.812611 | 1.27336 | 0.006610814
83.50579 | 8.5587 | 8.978566 | 5.890893 | -0.4198663 | 1.80853 | 1.272542 | 0.006602199
83.51579 | 8.5574 | 8.972772 | 5.889991 | -0.4153722 | 1.804462 | 1.271725 | 0.006593606
83.52579 | 8.5528 | 8.966992 | 5.88909 | -0.4141921 | 1.800407 | 1.27091 | 0.006585034
83.53579 | 8.5512 | 8.961228 | 5.888189 | -0.4100284 | 1.796365 | 1.270097 | 0.006576483
83.54578 | 8.5455 | 8.955483 | 5.88729 | -0.4099829 | 1.792338 | 1.269286 | 0.006567962
83.55578 | 8.5426 | 8.94975 | 5.886391 | -0.40715 | 1.788323 | 1.268476 | 0.006559453
83.56578 | 8.5371 | 8.944029 | 5.885492 | -0.4069292 | 1.784318 | 1.267668 | 0.006550965
83.57578 | 8.5376 | 8.938326 | 5.884595 | -0.4007264 | 1.780328 | 1.266861 | 0.006542498
83.58578 | 8.5374 | 8.932635 | 5.883698 | -0.3952353 | 1.776349 | 1.266055 | 0.006534051
83.59578 | 8.5318 | 8.92696 | 5.882801 | -0.3951602 | 1.772383 | 1.265251 | 0.006525624
83.60577 | 8.5289 | 8.921307 | 5.881907 | -0.3924075 | 1.768435 | 1.264448 | 0.006517224
83.61577 | 8.5251 | 8.915661 | 5.881012 | -0.3905614 | 1.764494 | 1.263646 | 0.006508837
83.62577 | 8.5295 | 8.91003 | 5.880119 | -0.3805299 | 1.760566 | 1.262845 | 0.006500468
83.63577 | 8.5221 | 8.904412 | 5.879226 | -0.3823125 | 1.756649 | 1.262045 | 0.006492119
83.64577 | 8.5187 | 8.89881 | 5.878334 | -0.3801095 | 1.752746 | 1.261246 | 0.006483788
83.65576 | 8.5188 | 8.893226 | 5.877445 | -0.3744259 | 1.748858 | 1.260448 | 0.006475484
83.66576 | 8.5213 | 8.887651 | 5.876555 | -0.3663509 | 1.744978 | 1.259651 | 0.00646719
83.67576 | 8.5192 | 8.88209 | 5.875666 | -0.3628899 | 1.741111 | 1.258854 | 0.006458915
83.68576 | 8.5152 | 8.876543 | 5.874779 | -0.3613426 | 1.737256 | 1.258058 | 0.006450658
83.69576 | 8.5129 | 8.871009 | 5.873892 | -0.3581085 | 1.733412 | 1.257262 | 0.006442419
83.70576 | 8.5173 | 8.865489 | 5.873007 | -0.3481894 | 1.729581 | 1.256467 | 0.006434196
83.71575 | 8.5162 | 8.859989 | 5.872124 | -0.3437886 | 1.725766 | 1.255673 | 0.006426
83.72575 | 8.5171 | 8.854496 | 5.871241 | -0.3373962 | 1.721958 | 1.254879 | 0.006417812
83.73575 | 8.5175 | 8.849017 | 5.87036 | -0.3315167 | 1.718163 | 1.254085 | 0.006409641
83.74575 | 8.5128 | 8.843551 | 5.86948 | -0.330751 | 1.714379 | 1.253291 | 0.006401487
83.75575 | 8.5138 | 8.838098 | 5.868601 | -0.3242983 | 1.710607 | 1.252498 | 0.006393349
83.76574 | 8.5175 | 8.832664 | 5.867724 | -0.3151641 | 1.70685 | 1.251705 | 0.006385235
83.77574 | 8.5186 | 8.827238 | 5.866848 | -0.3086378 | 1.703101 | 1.250911 | 0.006377129
83.78574 | 8.5155 | 8.821824 | 5.865974 | -0.3063244 | 1.699364 | 1.250118 | 0.006369038
83.79574 | 8.5181 | 8.816424 | 5.8651 | -0.298324 | 1.695638 | 1.249325 | 0.006360963
83.80574 | 8.5203 | 8.811036 | 5.864229 | -0.2907365 | 1.691924 | 1.248531 | 0.006352903
83.81574 | 8.522 | 8.805662 | 5.863359 | -0.2836616 | 1.688221 | 1.247737 | 0.006344858
83.82573 | 8.5212 | 8.800305 | 5.862491 | -0.2791051 | 1.684533 | 1.246943 | 0.006336836
83.83573 | 8.5126 | 8.794956 | 5.861624 | -0.2823556 | 1.680853 | 1.246149 | 0.00632882
83.84573 | 8.5182 | 8.789619 | 5.860759 | -0.2714187 | 1.677185 | 1.245354 | 0.006320818
83.85573 | 8.5226 | 8.784294 | 5.859896 | -0.2616942 | 1.673527 | 1.244558 | 0.00631283
83.86573 | 8.5233 | 8.778982 | 5.859034 | -0.255682 | 1.669881 | 1.243762 | 0.006304856
83.87572 | 8.52 | 8.773687 | 5.858175 | -0.2536872 | 1.666249 | 1.242966 | 0.006296903
83.88572 | 8.5193 | 8.7684 | 5.857317 | -0.2490996 | 1.662625 | 1.242168 | 0.006288955
83.89572 | 8.5208 | 8.763124 | 5.856461 | -0.2423241 | 1.659012 | 1.24137 | 0.006281021
83.90572 | 8.5167 | 8.757861 | 5.855606 | -0.2411607 | 1.65541 | 1.240571 | 0.006273099
83.91572 | 8.5157 | 8.752609 | 5.854754 | -0.2369094 | 1.651819 | 1.239771 | 0.006265189
83.92572 | 8.5164 | 8.74737 | 5.853903 | -0.2309699 | 1.648239 | 1.23897 | 0.006257292
83.93571 | 8.5179 | 8.742148 | 5.853056 | -0.2242476 | 1.644673 | 1.238169 | 0.006249416
83.94571 | 8.522 | 8.736932 | 5.852209 | -0.2149317 | 1.641115 | 1.237366 | 0.006241542
83.95571 | 8.5124 | 8.731728 | 5.851365 | -0.2193276 | 1.637567 | 1.236562 | 0.006233681
83.96571 | 8.5094 | 8.726535 | 5.850522 | -0.217135 | 1.63403 | 1.235757 | 0.00622583
83.97571 | 8.5033 | 8.721354 | 5.849682 | -0.2180541 | 1.630504 | 1.23495 | 0.00621799
83.9857 | 8.4985 | 8.71619 | 5.848845 | -0.2176895 | 1.626992 | 1.234143 | 0.006210169
83.9957 | 8.4987 | 8.711032 | 5.848009 | -0.2123316 | 1.623487 | 1.233333 | 0.00620235
84.0057 | 8.4926 | 8.705885 | 5.847176 | -0.2132848 | 1.619992 | 1.232523 | 0.006194542
84.0157 | 8.4929 | 8.700749 | 5.846344 | -0.2078494 | 1.616508 | 1.23171 | 0.006186745
84.0257 | 8.4905 | 8.695625 | 5.845516 | -0.2051254 | 1.613034 | 1.230896 | 0.006178956
84.0357 | 8.485 | 8.690512 | 5.844689 | -0.2055123 | 1.609571 | 1.230081 | 0.006171178
84.04569 | 8.4853 | 8.685417 | 5.843866 | -0.2001167 | 1.606123 | 1.229265 | 0.006163417
84.05569 | 8.4841 | 8.680325 | 5.843044 | -0.1962247 | 1.602679 | 1.228445 | 0.006155657
84.06569 | 8.4767 | 8.675245 | 5.842225 | -0.1985447 | 1.599247 | 1.227624 | 0.006147906
84.07569 | 8.4754 | 8.670176 | 5.841408 | -0.1947758 | 1.595825 | 1.226802 | 0.006140163
84.08569 | 8.4749 | 8.665119 | 5.840594 | -0.1902187 | 1.592414 | 1.225977 | 0.00613243
84.09568 | 8.4727 | 8.660075 | 5.839784 | -0.1873749 | 1.589015 | 1.225151 | 0.006124711
84.10568 | 8.4744 | 8.655038 | 5.838975 | -0.1806382 | 1.585624 | 1.224323 | 0.006116993
84.11568 | 8.48 | 8.650012 | 5.838169 | -0.1700121 | 1.582242 | 1.223492 | 0.006109282
84.12568 | 8.4742 | 8.644997 | 5.837365 | -0.1707966 | 1.578871 | 1.222659 | 0.00610158
84.13568 | 8.4758 | 8.639992 | 5.836565 | -0.1641917 | 1.575509 | 1.221824 | 0.006093884
84.14568 | 8.4708 | 8.634997 | 5.835767 | -0.1641973 | 1.572158 | 1.220986 | 0.006086195
84.15567 | 8.4717 | 8.630019 | 5.834973 | -0.1583194 | 1.56882 | 1.220148 | 0.006078522
84.16567 | 8.4728 | 8.625046 | 5.834181 | -0.1522458 | 1.565489 | 1.219306 | 0.006070847
84.17567 | 8.4744 | 8.620082 | 5.833392 | -0.1456825 | 1.562166 | 1.218461 | 0.006063178
84.18567 | 8.4797 | 8.615129 | 5.832606 | -0.1354294 | 1.558854 | 1.217614 | 0.006055515
84.19567 | 8.4792 | 8.610186 | 5.831823 | -0.1309864 | 1.555552 | 1.216764 | 0.006047858
84.20566 | 8.4772 | 8.605258 | 5.831043 | -0.1280576 | 1.552261 | 1.215913 | 0.006040214
84.21566 | 8.4731 | 8.600335 | 5.830266 | -0.1272347 | 1.548978 | 1.215058 | 0.006032568
84.22566 | 8.4679 | 8.595423 | 5.829492 | -0.1275231 | 1.545705 | 1.214201 | 0.006024927
84.23566 | 8.4735 | 8.590521 | 5.828722 | -0.1170208 | 1.542441 | 1.213341 | 0.006017292
84.24566 | 8.4726 | 8.585627 | 5.827954 | -0.1130272 | 1.539186 | 1.212478 | 0.006009661
84.25566 | 8.4728 | 8.580744 | 5.82719 | -0.1079444 | 1.535941 | 1.211612 | 0.006002034
84.26565 | 8.4754 | 8.575878 | 5.82643 | -0.1004777 | 1.532709 | 1.210744 | 0.005994421
84.27565 | 8.4777 | 8.571015 | 5.825672 | -0.09331472 | 1.529483 | 1.209873 | 0.005986803
84.28565 | 8.4761 | 8.566161 | 5.824918 | -0.09006119 | 1.526266 | 1.208998 | 0.005979189
84.29565 | 8.4768 | 8.561318 | 5.824168 | -0.0845178 | 1.523058 | 1.20812 | 0.005971579
84.30565 | 8.4767 | 8.556484 | 5.82342 | -0.07978407 | 1.51986 | 1.20724 | 0.005963972
84.31564 | 8.4747 | 8.551664 | 5.822677 | -0.07696434 | 1.516674 | 1.206357 | 0.005956376
84.32564 | 8.4782 | 8.54685 | 5.821937 | -0.06864982 | 1.513494 | 1.20547 | 0.005948776
84.33564 | 8.4777 | 8.542045 | 5.821201 | -0.06434481 | 1.510323 | 1.20458 | 0.005941178
84.34564 | 8.4762 | 8.537248 | 5.820468 | -0.06104847 | 1.507161 | 1.203687 | 0.005933584
84.35564 | 8.4836 | 8.532463 | 5.819738 | -0.04886324 | 1.504009 | 1.20279 | 0.005925992
84.36564 | 8.487 | 8.527687 | 5.819013 | -0.04068675 | 1.500865 | 1.20189 | 0.005918402
84.37563 | 8.4919 | 8.522925 | 5.818292 | -0.03102454 | 1.497734 | 1.200988 | 0.005910822
84.38563 | 8.4931 | 8.518167 | 5.817574 | -0.02506671 | 1.494608 | 1.200081 | 0.005903236
84.39563 | 8.4999 | 8.513418 | 5.81686 | -0.01351826 | 1.491492 | 1.199171 | 0.005895652
84.40563 | 8.4953 | 8.508679 | 5.81615 | -0.01337904 | 1.488384 | 1.198257 | 0.00588807
84.41563 | 8.495 | 8.503949 | 5.815444 | -0.008949296 | 1.485285 | 1.19734 | 0.005880489
84.42562 | 8.5039 | 8.499233 | 5.814742 | 0.004666794 | 1.482198 | 1.196421 | 0.005872916
84.43562 | 8.5144 | 8.494522 | 5.814044 | 0.01987835 | 1.479116 | 1.195496 | 0.005865337
84.44562 | 8.52 | 8.48982 | 5.81335 | 0.03018041 | 1.476043 | 1.194568 | 0.005857759
84.45562 | 8.5213 | 8.485127 | 5.81266 | 0.03617339 | 1.472979 | 1.193637 | 0.005850182
84.46562 | 8.5279 | 8.480443 | 5.811974 | 0.04745719 | 1.469924 | 1.192702 | 0.005842605
84.47562 | 8.5297 | 8.475768 | 5.811293 | 0.05393212 | 1.466877 | 1.191763 | 0.005835028
84.48561 | 8.541 | 8.471107 | 5.810616 | 0.06989296 | 1.463842 | 1.190821 | 0.00582746
84.49561 | 8.5423 | 8.466451 | 5.809943 | 0.07584948 | 1.460813 | 1.189875 | 0.005819885
84.50561 | 8.5489 | 8.461803 | 5.809275 | 0.08709719 | 1.457792 | 1.188924 | 0.005812308
84.51561 | 8.5613 | 8.457164 | 5.80861 | 0.1041357 | 1.454779 | 1.18797 | 0.005804731
84.52561 | 8.5645 | 8.452535 | 5.807951 | 0.1119653 | 1.451775 | 1.187012 | 0.005797154
84.5356 | 8.5709 | 8.447919 | 5.807296 | 0.1229815 | 1.448782 | 1.186051 | 0.005789583
84.5456 | 8.5828 | 8.443307 | 5.806645 | 0.139493 | 1.445794 | 1.185085 | 0.005782004
84.5556 | 8.5863 | 8.438704 | 5.805999 | 0.1475957 | 1.442815 | 1.184115 | 0.005774425
84.5656 | 8.597 | 8.434111 | 5.805358 | 0.1628894 | 1.439844 | 1.183142 | 0.005766844
84.5756 | 8.5996 | 8.429526 | 5.804721 | 0.1700741 | 1.436882 | 1.182164 | 0.005759262
84.58559 | 8.6129 | 8.424955 | 5.804089 | 0.1879451 | 1.43393 | 1.181183 | 0.005751688
84.59559 | 8.6187 | 8.420388 | 5.803462 | 0.1983117 | 1.430985 | 1.180197 | 0.005744103
84.60559 | 8.632 | 8.41583 | 5.80284 | 0.2161699 | 1.428047 | 1.179207 | 0.005736516
84.61559 | 8.6402 | 8.411281 | 5.802222 | 0.2289195 | 1.425116 | 1.178213 | 0.005728928
84.62559 | 8.6509 | 8.40674 | 5.801609 | 0.24416 | 1.422194 | 1.177215 | 0.005721338
84.63559 | 8.6653 | 8.402209 | 5.801002 | 0.2630911 | 1.419281 | 1.176213 | 0.005713746
84.64558 | 8.6715 | 8.39769 | 5.800399 | 0.2738098 | 1.416377 | 1.175207 | 0.005706159
84.65558 | 8.6786 | 8.393176 | 5.799802 | 0.2854237 | 1.413479 | 1.174197 | 0.005698562
84.66558 | 8.6825 | 8.388671 | 5.799209 | 0.2938286 | 1.41059 | 1.173182 | 0.005690963
84.67558 | 8.7013 | 8.384175 | 5.798622 | 0.3171248 | 1.407708 | 1.172163 | 0.005683361
84.68558 | 8.7073 | 8.379688 | 5.79804 | 0.327612 | 1.404833 | 1.171139 | 0.005675757
84.69557 | 8.7197 | 8.375215 | 5.797463 | 0.3444854 | 1.40197 | 1.170113 | 0.005668158
84.70557 | 8.7307 | 8.370745 | 5.796891 | 0.359955 | 1.399112 | 1.169081 | 0.005660548
84.71557 | 8.7355 | 8.366284 | 5.796325 | 0.3692158 | 1.396261 | 1.168045 | 0.005652935
84.72557 | 8.7431 | 8.361832 | 5.795764 | 0.3812676 | 1.393418 | 1.167005 | 0.00564532
84.73557 | 8.7501 | 8.357389 | 5.795209 | 0.3927109 | 1.390583 | 1.16596 | 0.005637701
84.74557 | 8.7606 | 8.352955 | 5.794659 | 0.407645 | 1.387755 | 1.164911 | 0.005630079
84.75556 | 8.7661 | 8.348533 | 5.794115 | 0.4175666 | 1.384937 | 1.163858 | 0.00562246
84.76556 | 8.78 | 8.344117 | 5.793576 | 0.4358831 | 1.382125 | 1.162801 | 0.005614831
84.77556 | 8.7863 | 8.339709 | 5.793043 | 0.4465908 | 1.37932 | 1.161739 | 0.005607199
84.78556 | 8.7869 | 8.33531 | 5.792516 | 0.4515896 | 1.376523 | 1.160673 | 0.005599563
84.79556 | 8.7933 | 8.330921 | 5.791994 | 0.4623793 | 1.373733 | 1.159602 | 0.005591923
84.80555 | 8.809 | 8.326544 | 5.791478 | 0.4824556 | 1.370954 | 1.158528 | 0.005584288
84.81555 | 8.8144 | 8.322172 | 5.790968 | 0.4922276 | 1.368179 | 1.157448 | 0.005576641
84.82555 | 8.8224 | 8.317809 | 5.790464 | 0.5045908 | 1.365412 | 1.156365 | 0.00556899
84.83555 | 8.8287 | 8.313455 | 5.789966 | 0.515245 | 1.362651 | 1.155276 | 0.005561334
84.84555 | 8.8353 | 8.30911 | 5.789474 | 0.5261901 | 1.359899 | 1.154184 | 0.005553675
84.85555 | 8.838 | 8.304774 | 5.788987 | 0.5332264 | 1.357153 | 1.153087 | 0.005546012
84.86554 | 8.8477 | 8.300451 | 5.788508 | 0.5472495 | 1.354418 | 1.151987 | 0.005538352
84.87554 | 8.8545 | 8.296132 | 5.788034 | 0.5583678 | 1.351687 | 1.150881 | 0.005530681
84.88554 | 8.8643 | 8.291823 | 5.787566 | 0.5724773 | 1.348963 | 1.149771 | 0.005523004
84.89554 | 8.8644 | 8.287523 | 5.787105 | 0.5768774 | 1.346246 | 1.148657 | 0.005515325
84.90554 | 8.8705 | 8.283232 | 5.78665 | 0.5872681 | 1.343537 | 1.147538 | 0.00550764
84.91553 | 8.8739 | 8.278954 | 5.786201 | 0.5949456 | 1.340838 | 1.146416 | 0.005499959
84.92553 | 8.8748 | 8.274682 | 5.785759 | 0.6001184 | 1.338142 | 1.145288 | 0.005492266
84.93553 | 8.8789 | 8.270418 | 5.785323 | 0.6084821 | 1.335454 | 1.144156 | 0.005484568
84.94553 | 8.8778 | 8.266163 | 5.784893 | 0.6116366 | 1.332773 | 1.14302 | 0.005476866
84.95553 | 8.8799 | 8.261918 | 5.784471 | 0.6179818 | 1.330099 | 1.141879 | 0.005469159
84.96553 | 8.883 | 8.257682 | 5.784054 | 0.6253178 | 1.327432 | 1.140734 | 0.005461448
84.97552 | 8.8752 | 8.25346 | 5.783645 | 0.6217403 | 1.324775 | 1.139586 | 0.005453739
84.98552 | 8.878 | 8.249242 | 5.783243 | 0.6287582 | 1.322121 | 1.138432 | 0.005446018
84.99552 | 8.8778 | 8.245034 | 5.782846 | 0.6327658 | 1.319475 | 1.137274 | 0.005438293
85.00552 | 8.8766 | 8.240836 | 5.782457 | 0.6357645 | 1.316836 | 1.136112 | 0.005430563
85.01552 | 8.8695 | 8.236646 | 5.782075 | 0.6328539 | 1.314203 | 1.134945 | 0.005422829
85.02551 | 8.8702 | 8.232471 | 5.7817 | 0.6377294 | 1.31158 | 1.133776 | 0.005415098
85.03551 | 8.8641 | 8.2283 | 5.781332 | 0.6357997 | 1.308961 | 1.132601 | 0.005407354
85.04551 | 8.8592 | 8.224139 | 5.78097 | 0.6350606 | 1.306348 | 1.131421 | 0.005399605
85.05551 | 8.8584 | 8.219988 | 5.780616 | 0.6384119 | 1.303743 | 1.130237 | 0.005391852
85.06551 | 8.8521 | 8.215847 | 5.780269 | 0.6362535 | 1.301144 | 1.12905 | 0.005384094
85.07551 | 8.8492 | 8.211714 | 5.779929 | 0.6374855 | 1.298551 | 1.127857 | 0.005376332
85.0855 | 8.8474 | 8.207596 | 5.779597 | 0.6398039 | 1.295968 | 1.126662 | 0.005368572
85.0955 | 8.835 | 8.203484 | 5.779272 | 0.6315165 | 1.293389 | 1.125462 | 0.0053608
85.1055 | 8.8308 | 8.199381 | 5.778954 | 0.6314193 | 1.290816 | 1.124257 | 0.005353023
85.1155 | 8.8294 | 8.195288 | 5.778644 | 0.6341123 | 1.288251 | 1.123048 | 0.005345242
85.1255 | 8.8201 | 8.191205 | 5.778341 | 0.6288954 | 1.285691 | 1.121835 | 0.005337456
85.13549 | 8.8134 | 8.187135 | 5.778046 | 0.6262648 | 1.28314 | 1.120619 | 0.005329674
85.14549 | 8.812 | 8.183072 | 5.777758 | 0.628928 | 1.280594 | 1.119398 | 0.005321879
85.15549 | 8.8004 | 8.179019 | 5.777478 | 0.6213812 | 1.278054 | 1.118173 | 0.005314079
85.16549 | 8.7868 | 8.174976 | 5.777206 | 0.6118243 | 1.27552 | 1.116943 | 0.005306275
85.17549 | 8.777 | 8.170943 | 5.776941 | 0.6060575 | 1.272993 | 1.11571 | 0.005298467
85.18549 | 8.7667 | 8.16692 | 5.776685 | 0.5997804 | 1.270472 | 1.114473 | 0.005290653
85.19548 | 8.7599 | 8.162911 | 5.776436 | 0.5969892 | 1.26796 | 1.113232 | 0.005282843
85.20548 | 8.7501 | 8.158908 | 5.776195 | 0.5911916 | 1.265451 | 1.111987 | 0.005275021
85.21548 | 8.738 | 8.154916 | 5.775962 | 0.5830838 | 1.262949 | 1.110738 | 0.005267195
85.22548 | 8.7249 | 8.150935 | 5.775737 | 0.5739653 | 1.260453 | 1.109485 | 0.005259364
85.23548 | 8.7148 | 8.146963 | 5.775521 | 0.5678367 | 1.257964 | 1.108228 | 0.005251529
85.24547 | 8.7 | 8.143006 | 5.775312 | 0.5569935 | 1.255483 | 1.106968 | 0.005243699
85.25547 | 8.6824 | 8.139056 | 5.775112 | 0.5433437 | 1.253005 | 1.105703 | 0.005235856
85.26547 | 8.6737 | 8.135117 | 5.77492 | 0.5385833 | 1.250534 | 1.104435 | 0.005228008
85.27547 | 8.656 | 8.131188 | 5.774736 | 0.5248122 | 1.248069 | 1.103162 | 0.005220157
85.28547 | 8.6445 | 8.12727 | 5.774561 | 0.5172304 | 1.24561 | 1.101886 | 0.005212302
85.29547 | 8.6302 | 8.123362 | 5.774394 | 0.5068377 | 1.243157 | 1.100606 | 0.005204442
85.30546 | 8.6228 | 8.11947 | 5.774236 | 0.5033302 | 1.240713 | 1.099324 | 0.005196587
85.31546 | 8.6055 | 8.115584 | 5.774086 | 0.4899158 | 1.238272 | 1.098037 | 0.00518872
85.32546 | 8.5935 | 8.11171 | 5.773945 | 0.4817902 | 1.235837 | 1.096747 | 0.005180849
85.33546 | 8.5813 | 8.107846 | 5.773813 | 0.4734537 | 1.233408 | 1.095452 | 0.005172975
85.34546 | 8.5742 | 8.103994 | 5.773689 | 0.4702062 | 1.230985 | 1.094154 | 0.005165097
85.35545 | 8.5567 | 8.100156 | 5.773575 | 0.4565436 | 1.22857 | 1.092854 | 0.005157224
85.36545 | 8.5515 | 8.096326 | 5.773469 | 0.4551735 | 1.226159 | 1.091549 | 0.005149339
85.37545 | 8.541 | 8.092508 | 5.773372 | 0.4484921 | 1.223754 | 1.090241 | 0.005141451
85.38545 | 8.5295 | 8.088701 | 5.773284 | 0.4407992 | 1.221354 | 1.088929 | 0.005133559
85.39545 | 8.5233 | 8.084905 | 5.773205 | 0.4383949 | 1.218961 | 1.087614 | 0.005125665
85.40545 | 8.519 | 8.081121 | 5.773135 | 0.437879 | 1.216573 | 1.086295 | 0.005117767
85.41544 | 8.509 | 8.077352 | 5.773075 | 0.4316479 | 1.214193 | 1.084975 | 0.005109874
85.42544 | 8.5043 | 8.073591 | 5.773024 | 0.4307088 | 1.211816 | 1.08365 | 0.00510197
85.43544 | 8.497 | 8.069842 | 5.772981 | 0.4271578 | 1.209446 | 1.082321 | 0.005094063
85.44544 | 8.4805 | 8.066105 | 5.772949 | 0.4143951 | 1.207081 | 1.080989 | 0.005086153
85.45544 | 8.4855 | 8.06238 | 5.772926 | 0.4231203 | 1.204721 | 1.079655 | 0.005078241
85.46543 | 8.4733 | 8.05867 | 5.772912 | 0.41463 | 1.20237 | 1.078318 | 0.005070335
85.47543 | 8.4681 | 8.054969 | 5.772908 | 0.4131313 | 1.200022 | 1.076977 | 0.005062417
85.48543 | 8.4643 | 8.05128 | 5.772913 | 0.4130204 | 1.197679 | 1.075633 | 0.005054498
85.49543 | 8.4558 | 8.047603 | 5.772928 | 0.4081973 | 1.195342 | 1.074286 | 0.005046576
85.50543 | 8.4457 | 8.043938 | 5.772953 | 0.4017618 | 1.193011 | 1.072936 | 0.005038652
85.51543 | 8.439 | 8.040286 | 5.772988 | 0.398714 | 1.190685 | 1.071583 | 0.005030725
85.52542 | 8.4312 | 8.03665 | 5.773032 | 0.3945502 | 1.188367 | 1.070228 | 0.005022805
85.53542 | 8.4242 | 8.033023 | 5.773087 | 0.3911773 | 1.186052 | 1.06887 | 0.005014875
85.54542 | 8.417 | 8.029408 | 5.773151 | 0.3875918 | 1.183742 | 1.067508 | 0.005006943
85.55542 | 8.4043 | 8.025806 | 5.773225 | 0.3784937 | 1.181438 | 1.066144 | 0.004999009
85.56542 | 8.3971 | 8.022217 | 5.77331 | 0.3748828 | 1.179139 | 1.064777 | 0.004991074
85.57541 | 8.3872 | 8.018644 | 5.773405 | 0.3685555 | 1.176849 | 1.063408 | 0.004983145
85.58541 | 8.3805 | 8.015081 | 5.77351 | 0.3654188 | 1.174561 | 1.062036 | 0.004975207
85.59541 | 8.3687 | 8.011531 | 5.773625 | 0.3571689 | 1.172278 | 1.060661 | 0.004967268
85.60541 | 8.3616 | 8.007994 | 5.773751 | 0.353606 | 1.170001 | 1.059283 | 0.004959328
85.61541 | 8.3537 | 8.00447 | 5.773887 | 0.3492298 | 1.167729 | 1.057903 | 0.004951387
85.62541 | 8.341 | 8.000959 | 5.774034 | 0.3400405 | 1.165462 | 1.05652 | 0.004943445
85.6354 | 8.3359 | 7.997466 | 5.774191 | 0.3384342 | 1.163203 | 1.055136 | 0.00493551
85.6454 | 8.327 | 7.993982 | 5.774358 | 0.3330179 | 1.160947 | 1.053749 | 0.004927566
85.6554 | 8.317 | 7.990512 | 5.774537 | 0.326488 | 1.158696 | 1.052359 | 0.004919622
85.6654 | 8.3129 | 7.987056 | 5.774726 | 0.3258445 | 1.15645 | 1.050967 | 0.004911678
85.6754 | 8.309 | 7.983613 | 5.774926 | 0.3253873 | 1.15421 | 1.049573 | 0.004903733
85.68539 | 8.3063 | 7.980187 | 5.775137 | 0.3261129 | 1.151977 | 1.048178 | 0.004895795
85.69539 | 8.2923 | 7.976772 | 5.775359 | 0.3155279 | 1.149747 | 1.046779 | 0.00488785
85.70539 | 8.2863 | 7.973371 | 5.775592 | 0.3129289 | 1.147521 | 1.045378 | 0.004879905
85.71539 | 8.2819 | 7.969984 | 5.775836 | 0.3119158 | 1.145301 | 1.043975 | 0.004871961
85.72539 | 8.2749 | 7.966611 | 5.776091 | 0.3082886 | 1.143086 | 1.04257 | 0.004864016
85.73539 | 8.2748 | 7.963253 | 5.776358 | 0.311547 | 1.140876 | 1.041163 | 0.004856073
85.74538 | 8.2673 | 7.959913 | 5.776635 | 0.3073871 | 1.138674 | 1.039756 | 0.004848138
85.75538 | 8.2623 | 7.956583 | 5.776924 | 0.3057167 | 1.136474 | 1.038345 | 0.004840195
85.76538 | 8.2523 | 7.953268 | 5.777225 | 0.2990317 | 1.134279 | 1.036932 | 0.004832254
85.77538 | 8.2459 | 7.949968 | 5.777537 | 0.2959322 | 1.132089 | 1.035518 | 0.004824313
85.78538 | 8.2434 | 7.946682 | 5.77786 | 0.2967184 | 1.129904 | 1.034101 | 0.004816373
85.79537 | 8.2418 | 7.943414 | 5.778195 | 0.2983861 | 1.127726 | 1.032685 | 0.004808443
85.80537 | 8.2386 | 7.940158 | 5.778542 | 0.2984419 | 1.125551 | 1.031265 | 0.004800506
85.81537 | 8.2276 | 7.936917 | 5.778901 | 0.2906828 | 1.12338 | 1.029844 | 0.00479257
85.82537 | 8.2261 | 7.933691 | 5.779271 | 0.2924086 | 1.121215 | 1.028421 | 0.004784636
85.83537 | 8.2273 | 7.930481 | 5.779653 | 0.296819 | 1.119054 | 1.026997 | 0.004776704
85.84537 | 8.2225 | 7.927286 | 5.780048 | 0.2952142 | 1.116899 | 1.025571 | 0.004768774
85.85536 | 8.2229 | 7.92411 | 5.780454 | 0.2987899 | 1.114751 | 1.024145 | 0.004760853
85.86536 | 8.2116 | 7.920946 | 5.780872 | 0.2906542 | 1.112605 | 1.022716 | 0.004752927
85.87536 | 8.2152 | 7.917797 | 5.781303 | 0.2974029 | 1.110463 | 1.021286 | 0.004745003
85.88536 | 8.2085 | 7.914664 | 5.781746 | 0.2938358 | 1.108326 | 1.019855 | 0.004737082
85.89536 | 8.2119 | 7.911547 | 5.782201 | 0.300353 | 1.106195 | 1.018422 | 0.004729163
85.90535 | 8.2142 | 7.908448 | 5.782668 | 0.3057515 | 1.104069 | 1.01699 | 0.004721254
85.91535 | 8.2078 | 7.905363 | 5.783148 | 0.3024368 | 1.101947 | 1.015555 | 0.004713341
85.92535 | 8.2034 | 7.902294 | 5.783641 | 0.301106 | 1.099829 | 1.014119 | 0.00470543
85.93535 | 8.2037 | 7.899241 | 5.784146 | 0.3044589 | 1.097716 | 1.012682 | 0.004697523
85.94535 | 8.2033 | 7.896204 | 5.784664 | 0.3070956 | 1.095607 | 1.011244 | 0.004689618
85.95535 | 8.1983 | 7.893184 | 5.785194 | 0.3051161 | 1.093503 | 1.009805 | 0.004681718
85.96534 | 8.1948 | 7.890184 | 5.785737 | 0.3046161 | 1.091407 | 1.008366 | 0.004673828
85.97534 | 8.1924 | 7.887197 | 5.786293 | 0.3052033 | 1.089312 | 1.006925 | 0.004665934
85.98534 | 8.1964 | 7.884226 | 5.786863 | 0.3121739 | 1.087222 | 1.005483 | 0.004658044
85.99534 | 8.1899 | 7.881273 | 5.787445 | 0.3086275 | 1.085137 | 1.004041 | 0.004650158
86.00534 | 8.1873 | 7.878336 | 5.78804 | 0.3089643 | 1.083056 | 1.002598 | 0.004642275
86.01533 | 8.176 | 7.875419 | 5.788648 | 0.3005813 | 1.080981 | 1.001155 | 0.004634405
86.02533 | 8.1757 | 7.872516 | 5.78927 | 0.303184 | 1.078909 | 0.9997106 | 0.004626531
86.03533 | 8.1678 | 7.86963 | 5.789905 | 0.2981696 | 1.076842 | 0.9982653 | 0.004618661
86.04533 | 8.1639 | 7.866762 | 5.790553 | 0.2971377 | 1.074779 | 0.9968196 | 0.004610796
86.05533 | 8.1628 | 7.863911 | 5.791215 | 0.2988885 | 1.07272 | 0.9953733 | 0.004602935
86.06533 | 8.1548 | 7.861078 | 5.79189 | 0.2937218 | 1.070666 | 0.9939265 | 0.00459508
86.07532 | 8.1488 | 7.858265 | 5.792579 | 0.2905346 | 1.068619 | 0.9924808 | 0.004587237
86.08532 | 8.1451 | 7.855467 | 5.793281 | 0.2896327 | 1.066573 | 0.9910333 | 0.004579391
86.09532 | 8.1369 | 7.852687 | 5.793998 | 0.2842129 | 1.064532 | 0.9895854 | 0.00457155
86.10532 | 8.1346 | 7.849925 | 5.794728 | 0.2846751 | 1.062496 | 0.9881372 | 0.004563715
86.11532 | 8.1288 | 7.847181 | 5.795472 | 0.2816193 | 1.060464 | 0.9866888 | 0.004555885
86.12531 | 8.1226 | 7.844457 | 5.79623 | 0.2781429 | 1.058438 | 0.9852416 | 0.004548068
86.13531 | 8.1205 | 7.841749 | 5.797002 | 0.2787509 | 1.056414 | 0.9837928 | 0.004540249
86.14531 | 8.1219 | 7.83906 | 5.797788 | 0.2828405 | 1.054395 | 0.9823439 | 0.004532436
86.15531 | 8.1155 | 7.836388 | 5.798588 | 0.2791116 | 1.05238 | 0.980895 | 0.004524629
86.16531 | 8.1169 | 7.833736 | 5.799403 | 0.2831642 | 1.05037 | 0.9794461 | 0.004516828
86.17531 | 8.1118 | 7.831102 | 5.800232 | 0.2806982 | 1.048363 | 0.9779971 | 0.004509033
86.1853 | 8.1086 | 7.828489 | 5.801075 | 0.2801108 | 1.046363 | 0.9765497 | 0.004501252
86.1953 | 8.1124 | 7.825893 | 5.801933 | 0.2865074 | 1.044365 | 0.975101 | 0.00449347
86.2053 | 8.1108 | 7.823316 | 5.802805 | 0.2874841 | 1.042372 | 0.9736525 | 0.004485694
86.2153 | 8.1137 | 7.820757 | 5.803693 | 0.2929432 | 1.040382 | 0.9722039 | 0.004477925
86.2253 | 8.1092 | 7.818218 | 5.804595 | 0.2909825 | 1.038397 | 0.9707558 | 0.004470162
86.23529 | 8.1107 | 7.8157 | 5.80551 | 0.2950002 | 1.036418 | 0.9693093 | 0.004462414
86.24529 | 8.1099 | 7.813199 | 5.806442 | 0.2967008 | 1.034441 | 0.9678617 | 0.004454665
86.25529 | 8.1208 | 7.810718 | 5.807389 | 0.310082 | 1.032468 | 0.9664145 | 0.004446924
86.26529 | 8.1227 | 7.808256 | 5.80835 | 0.3144436 | 1.030499 | 0.9649677 | 0.004439189
86.27529 | 8.1167 | 7.805814 | 5.809327 | 0.3108856 | 1.028535 | 0.9635214 | 0.004431462
86.28529 | 8.111 | 7.803392 | 5.810319 | 0.3076078 | 1.026574 | 0.9620755 | 0.004423743
86.29528 | 8.1269 | 7.800993 | 5.811325 | 0.325907 | 1.02462 | 0.9606318 | 0.004416039
86.30528 | 8.1275 | 7.798611 | 5.812348 | 0.3288893 | 1.022668 | 0.9591871 | 0.004408334
86.31528 | 8.1243 | 7.796248 | 5.813385 | 0.3280522 | 1.020719 | 0.9577428 | 0.004400638
86.32528 | 8.1259 | 7.793906 | 5.814439 | 0.3319942 | 1.018775 | 0.9562992 | 0.004392949
86.33528 | 8.1331 | 7.791585 | 5.815508 | 0.3415153 | 1.016835 | 0.9548565 | 0.004385268
86.34527 | 8.1333 | 7.789285 | 5.816591 | 0.3440152 | 1.0149 | 0.9534157 | 0.004377603
86.35527 | 8.1386 | 7.787004 | 5.817692 | 0.351596 | 1.012968 | 0.9519744 | 0.004369938
86.36527 | 8.1283 | 7.784744 | 5.818808 | 0.3435563 | 1.01104 | 0.9505338 | 0.004362282
86.37527 | 8.1355 | 7.782504 | 5.81994 | 0.3529958 | 1.009115 | 0.9490942 | 0.004354635
86.38527 | 8.135 | 7.780286 | 5.821088 | 0.3547144 | 1.007195 | 0.9476554 | 0.004346995
86.39527 | 8.1349 | 7.778088 | 5.822252 | 0.3568122 | 1.005279 | 0.9462176 | 0.004339365
86.40526 | 8.1459 | 7.775914 | 5.823431 | 0.3699858 | 1.003369 | 0.9447824 | 0.004331751
86.41526 | 8.1344 | 7.773759 | 5.824628 | 0.3606414 | 1.00146 | 0.9433466 | 0.004324138
86.42526 | 8.1385 | 7.771624 | 5.825841 | 0.3668757 | 0.9995554 | 0.9419118 | 0.004316534
86.43526 | 8.131 | 7.769511 | 5.82707 | 0.3614888 | 0.9976546 | 0.9404779 | 0.004308939
86.44526 | 8.1355 | 7.76742 | 5.828315 | 0.3680804 | 0.9957577 | 0.9390452 | 0.004301353
86.45525 | 8.131 | 7.765351 | 5.829576 | 0.3656491 | 0.9938661 | 0.9376148 | 0.004293783
86.46525 | 8.1278 | 7.763302 | 5.830855 | 0.3644975 | 0.9919769 | 0.9361845 | 0.004286216
86.47525 | 8.1262 | 7.761276 | 5.83215 | 0.3649242 | 0.9900916 | 0.9347553 | 0.004278658
86.48525 | 8.1273 | 7.759271 | 5.833462 | 0.3680288 | 0.9882101 | 0.9333275 | 0.004271109
86.49525 | 8.1246 | 7.757288 | 5.834792 | 0.3673116 | 0.9863324 | 0.9319008 | 0.00426357
86.50525 | 8.1163 | 7.755328 | 5.836138 | 0.3609722 | 0.9844586 | 0.9304756 | 0.004256041
86.51524 | 8.1164 | 7.753392 | 5.837499 | 0.363008 | 0.9825909 | 0.9290533 | 0.00424853
86.52524 | 8.1131 | 7.751476 | 5.838879 | 0.3616242 | 0.9807246 | 0.9276308 | 0.00424102
86.53524 | 8.1071 | 7.749582 | 5.840277 | 0.3575181 | 0.9788621 | 0.9262096 | 0.00423352
86.54524 | 8.1131 | 7.747711 | 5.841691 | 0.3653894 | 0.9770033 | 0.9247899 | 0.00422603
86.55524 | 8.1089 | 7.745862 | 5.843123 | 0.3630381 | 0.9751483 | 0.9233718 | 0.004218551
86.56523 | 8.1084 | 7.744037 | 5.844571 | 0.3643626 | 0.9732987 | 0.9219563 | 0.004211088
86.57523 | 8.108 | 7.742234 | 5.846038 | 0.3657657 | 0.9714512 | 0.9205413 | 0.004203629
86.58523 | 8.1085 | 7.740453 | 5.847523 | 0.3680467 | 0.9696068 | 0.9191277 | 0.00419618
86.59523 | 8.1102 | 7.738696 | 5.849025 | 0.3715041 | 0.9677666 | 0.9177157 | 0.004188742
86.60523 | 8.1053 | 7.736962 | 5.850545 | 0.3683376 | 0.9659306 | 0.9163056 | 0.004181314
86.61523 | 8.1067 | 7.735251 | 5.852083 | 0.3714485 | 0.9640977 | 0.914897 | 0.004173897
86.62522 | 8.1085 | 7.733566 | 5.853637 | 0.3749343 | 0.9622705 | 0.9134917 | 0.004166499
86.63522 | 8.1192 | 7.731902 | 5.855211 | 0.3872984 | 0.9604451 | 0.9120865 | 0.004159103
86.64522 | 8.1136 | 7.730261 | 5.856803 | 0.3833393 | 0.958623 | 0.9106832 | 0.004151718
86.65522 | 8.1157 | 7.728644 | 5.858413 | 0.3870563 | 0.9568048 | 0.9092816 | 0.004144344
86.66522 | 8.1137 | 7.72705 | 5.860041 | 0.3866496 | 0.9549902 | 0.9078819 | 0.00413698
86.67521 | 8.1193 | 7.725482 | 5.861687 | 0.3938176 | 0.9531809 | 0.9064852 | 0.004129635
86.68521 | 8.1123 | 7.723937 | 5.863352 | 0.3883631 | 0.9513735 | 0.9050892 | 0.004122293
86.69521 | 8.1193 | 7.722415 | 5.865036 | 0.3968846 | 0.9495697 | 0.9036951 | 0.004114963
86.70521 | 8.1231 | 7.720918 | 5.866738 | 0.4021818 | 0.9477695 | 0.902303 | 0.004107644
86.71521 | 8.1212 | 7.719445 | 5.868459 | 0.4017549 | 0.9459727 | 0.9009128 | 0.004100337
86.72521 | 8.1254 | 7.717997 | 5.870199 | 0.4074035 | 0.9441797 | 0.8995246 | 0.00409304
86.7352 | 8.1211 | 7.716574 | 5.871956 | 0.404526 | 0.9423919 | 0.89814 | 0.004085763
86.7452 | 8.1214 | 7.715174 | 5.873734 | 0.4062256 | 0.940606 | 0.8967558 | 0.00407849
86.7552 | 8.1246 | 7.7138 | 5.875531 | 0.4108005 | 0.9388234 | 0.8953738 | 0.004071228
86.7652 | 8.1309 | 7.712449 | 5.877347 | 0.4184507 | 0.9370445 | 0.8939938 | 0.004063977
86.7752 | 8.128 | 7.711124 | 5.879182 | 0.4168759 | 0.935269 | 0.892616 | 0.004056739
86.78519 | 8.1308 | 7.709825 | 5.881035 | 0.4209751 | 0.9334987 | 0.8912416 | 0.004049518
86.79519 | 8.1352 | 7.70855 | 5.882909 | 0.4266504 | 0.9317302 | 0.889868 | 0.004042303
86.80519 | 8.1333 | 7.7073 | 5.884803 | 0.4260003 | 0.9299652 | 0.8884967 | 0.004035099
86.81519 | 8.1425 | 7.706075 | 5.886716 | 0.4364251 | 0.9282037 | 0.8871275 | 0.004027907
86.82519 | 8.145 | 7.704876 | 5.888649 | 0.4401242 | 0.9264457 | 0.8857607 | 0.004020728
86.83519 | 8.1471 | 7.703702 | 5.890601 | 0.4433981 | 0.924691 | 0.8843961 | 0.00401356
86.84518 | 8.1489 | 7.702555 | 5.892572 | 0.4463447 | 0.9229419 | 0.8830352 | 0.004006412
86.85518 | 8.1591 | 7.701432 | 5.894564 | 0.4576675 | 0.9211939 | 0.8816752 | 0.003999268
86.86518 | 8.156 | 7.700336 | 5.896577 | 0.4556641 | 0.9194496 | 0.8803175 | 0.003992136
86.87518 | 8.1686 | 7.699265 | 5.898609 | 0.4693349 | 0.9177088 | 0.8789622 | 0.003985016
86.88518 | 8.1559 | 7.698221 | 5.900662 | 0.4576794 | 0.9159715 | 0.8776092 | 0.003977909
86.89517 | 8.1654 | 7.697203 | 5.902733 | 0.4681974 | 0.9142389 | 0.8762598 | 0.00397082
86.90517 | 8.1699 | 7.69621 | 5.904827 | 0.4736898 | 0.9125082 | 0.8749117 | 0.003963737
86.91517 | 8.1737 | 7.695244 | 5.906941 | 0.4784559 | 0.9107809 | 0.8735659 | 0.003956666
86.92517 | 8.1727 | 7.694305 | 5.909075 | 0.4783954 | 0.909057 | 0.8722227 | 0.003949607
86.93517 | 8.1701 | 7.693391 | 5.911231 | 0.4767086 | 0.9073365 | 0.8708818 | 0.003942561
86.94517 | 8.17 | 7.692505 | 5.913407 | 0.4774949 | 0.9056193 | 0.8695436 | 0.003935528
86.95516 | 8.1629 | 7.691647 | 5.915601 | 0.4712535 | 0.9039075 | 0.8682092 | 0.003928514
86.96516 | 8.169 | 7.690813 | 5.917819 | 0.4781866 | 0.9021968 | 0.8668758 | 0.003921505
86.97516 | 8.1736 | 7.690008 | 5.920058 | 0.4835923 | 0.9004898 | 0.8655451 | 0.003914508
86.98516 | 8.1713 | 7.689229 | 5.922318 | 0.4820712 | 0.898786 | 0.8642169 | 0.003907525
86.99516 | 8.1699 | 7.688477 | 5.9246 | 0.481423 | 0.8970855 | 0.8628913 | 0.003900553
87.00515 | 8.1666 | 7.687753 | 5.9269 | 0.4788472 | 0.8953898 | 0.8615695 | 0.003893601
87.01515 | 8.167 | 7.687056 | 5.929224 | 0.4799443 | 0.8936959 | 0.8602491 | 0.003886655
87.02515 | 8.1708 | 7.686386 | 5.93157 | 0.484414 | 0.8920054 | 0.8589313 | 0.003879721
87.03515 | 8.1596 | 7.685744 | 5.933937 | 0.4738562 | 0.8903181 | 0.8576162 | 0.003872801
87.04515 | 8.1709 | 7.685129 | 5.936326 | 0.4857707 | 0.8886342 | 0.8563037 | 0.003865892
87.05515 | 8.1721 | 7.684543 | 5.938736 | 0.4875574 | 0.8869534 | 0.8549939 | 0.003858997
87.06514 | 8.1763 | 7.683985 | 5.941166 | 0.4923153 | 0.8852779 | 0.8536881 | 0.003852121
87.07514 | 8.1714 | 7.683454 | 5.943621 | 0.4879462 | 0.8836038 | 0.8523837 | 0.003845251
87.08514 | 8.1711 | 7.682951 | 5.946098 | 0.488149 | 0.8819329 | 0.851082 | 0.003838394
87.09514 | 8.1728 | 7.682476 | 5.948596 | 0.4903237 | 0.8802653 | 0.849783 | 0.00383155
87.10514 | 8.166 | 7.68203 | 5.951118 | 0.4839701 | 0.8786009 | 0.8484867 | 0.003824718
87.11513 | 8.1663 | 7.681612 | 5.953659 | 0.484688 | 0.8769411 | 0.8471945 | 0.003817906
87.12513 | 8.1743 | 7.681222 | 5.956224 | 0.4930775 | 0.8752832 | 0.8459037 | 0.0038111
87.13513 | 8.1716 | 7.680861 | 5.958813 | 0.4907385 | 0.8736285 | 0.8446158 | 0.003804307
87.14513 | 8.176 | 7.680529 | 5.961424 | 0.4954708 | 0.871977 | 0.8433306 | 0.003797526
87.15513 | 8.1738 | 7.680226 | 5.964058 | 0.4935743 | 0.8703288 | 0.8420482 | 0.003790759
87.16513 | 8.1592 | 7.679951 | 5.966715 | 0.4792486 | 0.868684 | 0.8407687 | 0.003784004
87.17512 | 8.1585 | 7.679706 | 5.969392 | 0.478794 | 0.8670439 | 0.8394932 | 0.00377727
87.18512 | 8.1482 | 7.67949 | 5.972094 | 0.4687105 | 0.8654053 | 0.8382193 | 0.003770541
87.19512 | 8.1658 | 7.679302 | 5.97482 | 0.4864979 | 0.8637698 | 0.8369482 | 0.003763825
87.20512 | 8.154 | 7.679144 | 5.977569 | 0.4748559 | 0.8621376 | 0.83568 | 0.003757122
87.21512 | 8.1497 | 7.679015 | 5.980342 | 0.4706846 | 0.8605085 | 0.8344146 | 0.003750432
87.22511 | 8.1523 | 7.678916 | 5.983135 | 0.4733836 | 0.8588843 | 0.8331534 | 0.003743762
87.23511 | 8.159 | 7.678846 | 5.985954 | 0.4801536 | 0.8572613 | 0.8318937 | 0.003737097
87.24511 | 8.1384 | 7.678807 | 5.988797 | 0.4595931 | 0.855642 | 0.830637 | 0.003730446
87.25511 | 8.1404 | 7.678797 | 5.991664 | 0.4616033 | 0.8540255 | 0.8293832 | 0.003723808
87.26511 | 8.1138 | 7.678817 | 5.994555 | 0.4349834 | 0.8524124 | 0.8281322 | 0.003717183
87.27511 | 8.1487 | 7.678866 | 5.997469 | 0.4698338 | 0.8508021 | 0.8268842 | 0.003710571
87.2851 | 8.1374 | 7.678946 | 6.000405 | 0.4584537 | 0.849197 | 0.8256403 | 0.003703978
87.2951 | 8.1185 | 7.679056 | 6.003368 | 0.4394435 | 0.8475932 | 0.8243981 | 0.003697391
87.3051 | 8.1258 | 7.679197 | 6.006355 | 0.446603 | 0.8459926 | 0.8231589 | 0.003690818
87.3151 | 8.1273 | 7.679368 | 6.009366 | 0.4479321 | 0.8443951 | 0.8219225 | 0.003684258
87.3251 | 8.116 | 7.679569 | 6.012402 | 0.4364307 | 0.8428008 | 0.8206892 | 0.00367771
87.33509 | 8.1137 | 7.679801 | 6.015459 | 0.433899 | 0.8412111 | 0.8194599 | 0.003671181
87.34509 | 8.0884 | 7.680064 | 6.018544 | 0.4083363 | 0.8396229 | 0.8182324 | 0.00366466
87.35509 | 8.1099 | 7.680357 | 6.021653 | 0.4295427 | 0.838038 | 0.8170079 | 0.003658151
87.36509 | 8.0957 | 7.680682 | 6.024788 | 0.4150181 | 0.8364561 | 0.8157863 | 0.003651655
87.37509 | 8.0906 | 7.681037 | 6.027947 | 0.4095626 | 0.8348773 | 0.8145677 | 0.003645172
87.38509 | 8.091 | 7.681424 | 6.031132 | 0.409576 | 0.8333016 | 0.813352 | 0.003638702
87.39508 | 8.0888 | 7.681841 | 6.034338 | 0.4069585 | 0.8317306 | 0.8121406 | 0.003632251
87.40508 | 8.0862 | 7.682291 | 6.037573 | 0.4039092 | 0.8301612 | 0.8109309 | 0.003625807
87.41508 | 8.0888 | 7.682771 | 6.040833 | 0.4060286 | 0.8285948 | 0.8097242 | 0.003619376
87.42508 | 8.0618 | 7.683284 | 6.044119 | 0.3785164 | 0.8270315 | 0.8085204 | 0.003612957
87.43508 | 8.0759 | 7.683827 | 6.04743 | 0.3920726 | 0.8254713 | 0.8073197 | 0.003606551
87.44507 | 8.0785 | 7.684402 | 6.050763 | 0.3940977 | 0.8239157 | 0.8061231 | 0.003600164
87.45507 | 8.0731 | 7.68501 | 6.054126 | 0.3880902 | 0.8223617 | 0.8049283 | 0.003593784
87.46507 | 8.0793 | 7.685649 | 6.057514 | 0.3936509 | 0.8208107 | 0.8037365 | 0.003587417
87.47507 | 8.0902 | 7.686321 | 6.060929 | 0.4038794 | 0.8192629 | 0.8025477 | 0.003581063
87.48507 | 8.0803 | 7.687024 | 6.064369 | 0.3932758 | 0.817718 | 0.8013619 | 0.003574721
87.49507 | 8.0799 | 7.68776 | 6.067836 | 0.3921399 | 0.8161763 | 0.8001791 | 0.003568392
87.50506 | 8.0697 | 7.688527 | 6.071326 | 0.3811726 | 0.8146392 | 0.7990004 | 0.003562083
87.51506 | 8.0838 | 7.689328 | 6.074845 | 0.3944719 | 0.8131036 | 0.7978235 | 0.003555779
87.52506 | 8.0915 | 7.690161 | 6.078391 | 0.4013387 | 0.8115711 | 0.7966497 | 0.003549489
87.53506 | 8.0854 | 7.691027 | 6.081964 | 0.3943728 | 0.8100416 | 0.7954789 | 0.003543211
87.54506 | 8.0923 | 7.691926 | 6.085563 | 0.400374 | 0.8085152 | 0.7943111 | 0.003536945
87.55505 | 8.0929 | 7.692857 | 6.089185 | 0.4000435 | 0.8069933 | 0.7931474 | 0.003530699
87.56505 | 8.0822 | 7.693821 | 6.092838 | 0.388379 | 0.8054729 | 0.7919855 | 0.003524458
87.57505 | 8.0949 | 7.694819 | 6.096518 | 0.4000813 | 0.8039557 | 0.7908266 | 0.003518231
87.58505 | 8.0774 | 7.695849 | 6.100225 | 0.3815506 | 0.8024415 | 0.7896707 | 0.003512017
87.59505 | 8.0818 | 7.696914 | 6.10396 | 0.3848865 | 0.8009303 | 0.7885178 | 0.003505815
87.60505 | 8.0783 | 7.698011 | 6.107721 | 0.380289 | 0.7994222 | 0.7873678 | 0.003499625
87.61504 | 8.0969 | 7.699141 | 6.111507 | 0.3977592 | 0.7979186 | 0.7862221 | 0.003493455
87.62504 | 8.0842 | 7.700305 | 6.115324 | 0.3838947 | 0.7964164 | 0.7850781 | 0.00348729
87.63504 | 8.0722 | 7.701504 | 6.119168 | 0.3706963 | 0.7949175 | 0.7839371 | 0.003481138
87.64504 | 8.0818 | 7.702736 | 6.12304 | 0.3790642 | 0.7934215 | 0.7827991 | 0.003474999
87.65504 | 8.0785 | 7.704002 | 6.12694 | 0.3744982 | 0.7919285 | 0.781664 | 0.003468872
87.66503 | 8.0729 | 7.705301 | 6.130865 | 0.3675992 | 0.7904401 | 0.7805334 | 0.003462763
87.67503 | 8.0724 | 7.706635 | 6.134821 | 0.365765 | 0.7889532 | 0.7794043 | 0.003456661
87.68503 | 8.0663 | 7.708003 | 6.138805 | 0.3582966 | 0.7874694 | 0.7782782 | 0.003450571
87.69503 | 8.0775 | 7.709406 | 6.142818 | 0.3680941 | 0.7859886 | 0.7771549 | 0.003444493
87.70503 | 8.0762 | 7.710843 | 6.146859 | 0.3653569 | 0.7845108 | 0.7760347 | 0.003438428
87.71503 | 8.0696 | 7.712315 | 6.150929 | 0.3572852 | 0.783036 | 0.7749174 | 0.003432375
87.72502 | 8.0754 | 7.71382 | 6.155023 | 0.3615805 | 0.7815657 | 0.7738041 | 0.003426341
87.73502 | 8.0728 | 7.715361 | 6.159151 | 0.3574394 | 0.780097 | 0.7726926 | 0.003420312
87.74502 | 8.0638 | 7.716936 | 6.163307 | 0.3468635 | 0.7786313 | 0.7715842 | 0.003414296
87.75502 | 8.0713 | 7.718547 | 6.167492 | 0.3527527 | 0.7771686 | 0.7704785 | 0.003408292
87.76502 | 8.075 | 7.720193 | 6.171706 | 0.3548068 | 0.775709 | 0.7693759 | 0.0034023
87.77501 | 8.0789 | 7.721873 | 6.175945 | 0.3570274 | 0.7742538 | 0.7682773 | 0.003396326
87.78501 | 8.0688 | 7.723589 | 6.180218 | 0.345211 | 0.7728001 | 0.7671804 | 0.003390359
87.79501 | 8.0762 | 7.725341 | 6.18452 | 0.3508593 | 0.7713495 | 0.7660865 | 0.003384403
87.80501 | 8.072 | 7.727128 | 6.188852 | 0.3448721 | 0.7699019 | 0.7649954 | 0.00337846
87.81501 | 8.0666 | 7.728951 | 6.193214 | 0.3376492 | 0.7684574 | 0.7639072 | 0.003372528
87.82501 | 8.0648 | 7.730809 | 6.197605 | 0.3339907 | 0.7670159 | 0.7628219 | 0.003366609
87.835 | 8.0722 | 7.732702 | 6.202022 | 0.3394984 | 0.7655788 | 0.7617405 | 0.003360707
87.845 | 8.0762 | 7.734632 | 6.206473 | 0.3415682 | 0.7641433 | 0.760661 | 0.003354811
87.855 | 8.066 | 7.736598 | 6.210954 | 0.329402 | 0.7627108 | 0.7595843 | 0.003348928
87.865 | 8.0664 | 7.7386 | 6.215466 | 0.3277997 | 0.7612813 | 0.7585104 | 0.003343056
87.875 | 8.062 | 7.740639 | 6.220007 | 0.321361 | 0.7598549 | 0.7574394 | 0.003337196
87.88499 | 8.0596 | 7.742712 | 6.224575 | 0.3168882 | 0.7584329 | 0.7563724 | 0.003331354
87.89499 | 8.0585 | 7.744823 | 6.229178 | 0.3136769 | 0.7570125 | 0.755307 | 0.003325517
87.90499 | 8.0569 | 7.746971 | 6.233812 | 0.3099289 | 0.7555951 | 0.7542445 | 0.003319693
87.91499 | 8.0629 | 7.749156 | 6.238476 | 0.3137444 | 0.7541808 | 0.7531847 | 0.00331388
87.92499 | 8.055 | 7.751377 | 6.243172 | 0.3036231 | 0.7527694 | 0.7521278 | 0.003308079
87.93498 | 8.0515 | 7.753633 | 6.247893 | 0.2978673 | 0.7513624 | 0.7510746 | 0.003302294
87.94498 | 8.0474 | 7.755928 | 6.252651 | 0.2914721 | 0.7499571 | 0.7500233 | 0.003296516
87.95498 | 8.0584 | 7.75826 | 6.25744 | 0.3001399 | 0.7485548 | 0.7489747 | 0.00329075
87.96498 | 8.0426 | 7.76063 | 6.26226 | 0.2819705 | 0.7471556 | 0.7479288 | 0.003284995
87.97498 | 8.0322 | 7.763036 | 6.267112 | 0.2691637 | 0.7457593 | 0.7468858 | 0.003279252
87.98498 | 8.0433 | 7.76548 | 6.271995 | 0.2778195 | 0.7443661 | 0.7458454 | 0.00327352
87.99497 | 8.0311 | 7.76796 | 6.276906 | 0.26314 | 0.7429776 | 0.7448089 | 0.003267806
88.00497 | 8.0324 | 7.770479 | 6.281853 | 0.2619211 | 0.7415901 | 0.743774 | 0.003262097
88.01497 | 8.0341 | 7.773036 | 6.286832 | 0.261064 | 0.740206 | 0.7427418 | 0.003256399
88.02497 | 8.0362 | 7.775631 | 6.291843 | 0.260569 | 0.738825 | 0.7417123 | 0.003250713
88.03497 | 8.0244 | 7.778264 | 6.296886 | 0.2461359 | 0.7374471 | 0.7406856 | 0.003245039
88.04496 | 8.0264 | 7.780932 | 6.301957 | 0.2454682 | 0.7360731 | 0.7396624 | 0.003239381
88.05496 | 8.023 | 7.783641 | 6.307065 | 0.2393591 | 0.7347011 | 0.7386409 | 0.003233729
88.06496 | 8.0156 | 7.786388 | 6.312206 | 0.2292117 | 0.7333321 | 0.7376221 | 0.003228088
88.07496 | 8.0261 | 7.789174 | 6.317379 | 0.236926 | 0.7319661 | 0.736606 | 0.003222458
88.08496 | 8.0261 | 7.791998 | 6.322586 | 0.2341017 | 0.7306032 | 0.7355925 | 0.003216839
88.09496 | 8.0389 | 7.794861 | 6.327825 | 0.2440389 | 0.7292433 | 0.7345816 | 0.003211232
88.10495 | 8.0277 | 7.79776 | 6.333092 | 0.2299399 | 0.7278881 | 0.7335743 | 0.003205642
88.11495 | 8.0305 | 7.800701 | 6.338398 | 0.2297993 | 0.7265344 | 0.7325687 | 0.003200057
88.12495 | 8.0352 | 7.80368 | 6.343736 | 0.23152 | 0.7251837 | 0.7315656 | 0.003194483
88.13495 | 8.0363 | 7.806699 | 6.349109 | 0.2296015 | 0.723836 | 0.7305651 | 0.003188919
88.14495 | 8.0259 | 7.809756 | 6.354514 | 0.2161441 | 0.7224911 | 0.7295671 | 0.003183367
88.15494 | 8.0458 | 7.812849 | 6.359948 | 0.2329508 | 0.7211504 | 0.7285726 | 0.003177831
88.16494 | 8.0494 | 7.815986 | 6.365422 | 0.2334145 | 0.7198119 | 0.7275798 | 0.003172301
88.17494 | 8.0462 | 7.819161 | 6.370929 | 0.2270386 | 0.7184765 | 0.7265895 | 0.003166782
88.18494 | 8.0526 | 7.822377 | 6.37647 | 0.2302234 | 0.7171438 | 0.7256016 | 0.003161273
88.19494 | 8.0497 | 7.825632 | 6.382045 | 0.2240683 | 0.7158144 | 0.7246163 | 0.003155775
88.20494 | 8.0527 | 7.828927 | 6.387655 | 0.2237733 | 0.714488 | 0.7236334 | 0.003150288
88.21493 | 8.0534 | 7.832259 | 6.393293 | 0.2211412 | 0.7131663 | 0.7226543 | 0.003144818
88.22493 | 8.065 | 7.835634 | 6.398972 | 0.2293662 | 0.711846 | 0.7216764 | 0.003139352
88.23493 | 8.0601 | 7.839049 | 6.404685 | 0.2210511 | 0.7105289 | 0.7207009 | 0.003133898
88.24493 | 8.0613 | 7.842504 | 6.410433 | 0.2187957 | 0.7092147 | 0.7197279 | 0.003128453
88.25493 | 8.0754 | 7.846 | 6.416216 | 0.2293999 | 0.7079036 | 0.7187573 | 0.00312302
88.26492 | 8.0684 | 7.849533 | 6.422028 | 0.2188671 | 0.7065968 | 0.71779 | 0.003117602
88.27492 | 8.0666 | 7.85311 | 6.427882 | 0.2134904 | 0.7052918 | 0.7168241 | 0.00311219
88.28492 | 8.0712 | 7.856727 | 6.43377 | 0.2144727 | 0.7039899 | 0.7158607 | 0.003106788
88.29492 | 8.0696 | 7.860385 | 6.439694 | 0.2092146 | 0.7026907 | 0.7148996 | 0.003101396
88.30492 | 8.0663 | 7.864085 | 6.445653 | 0.2022146 | 0.7013954 | 0.7139409 | 0.003096016
88.31492 | 8.0758 | 7.867826 | 6.451648 | 0.2079739 | 0.7001027 | 0.7129846 | 0.003090645
88.32491 | 8.0784 | 7.871604 | 6.457673 | 0.2067957 | 0.6988144 | 0.7120317 | 0.003085291
88.33491 | 8.0672 | 7.875428 | 6.46374 | 0.1917725 | 0.6975279 | 0.71108 | 0.003079941
88.34491 | 8.0744 | 7.879292 | 6.469842 | 0.1951079 | 0.6962444 | 0.7101306 | 0.003074602
88.35491 | 8.0693 | 7.883198 | 6.475981 | 0.1861018 | 0.6949641 | 0.7091835 | 0.003069273
88.36491 | 8.0667 | 7.887146 | 6.482157 | 0.179554 | 0.6936868 | 0.7082386 | 0.003063954
88.3749 | 8.068 | 7.891132 | 6.488362 | 0.1768685 | 0.6924139 | 0.7072969 | 0.003058651
88.3849 | 8.06 | 7.895163 | 6.49461 | 0.164837 | 0.6911429 | 0.7063565 | 0.003053353
88.3949 | 8.0699 | 7.899237 | 6.500895 | 0.1706635 | 0.6898749 | 0.7054184 | 0.003048065
88.4049 | 8.0541 | 7.903352 | 6.507217 | 0.1507478 | 0.68861 | 0.7044825 | 0.003042787
88.4149 | 8.0738 | 7.90751 | 6.513576 | 0.1662899 | 0.6873482 | 0.7035487 | 0.003037519
88.4249 | 8.0613 | 7.91171 | 6.519971 | 0.1495896 | 0.6860896 | 0.7026172 | 0.003032262
88.43489 | 8.0633 | 7.915949 | 6.526398 | 0.147351 | 0.6848353 | 0.7016888 | 0.003027019
88.44489 | 8.0548 | 7.920234 | 6.532868 | 0.1345657 | 0.6835828 | 0.7007615 | 0.003021782
88.45489 | 8.0699 | 7.924562 | 6.539376 | 0.1453376 | 0.6823335 | 0.6998365 | 0.003016554
88.46489 | 8.0519 | 7.928933 | 6.545921 | 0.1229667 | 0.6810873 | 0.6989135 | 0.003011337
88.47489 | 8.0543 | 7.933347 | 6.552504 | 0.1209529 | 0.6798441 | 0.6979926 | 0.003006129
88.48488 | 8.0765 | 7.937799 | 6.559119 | 0.1387005 | 0.6786053 | 0.6970747 | 0.003000937
88.49488 | 8.0691 | 7.9423 | 6.565777 | 0.1268003 | 0.6773685 | 0.6961581 | 0.002995749
88.50488 | 8.0606 | 7.946843 | 6.572474 | 0.1137568 | 0.6761347 | 0.6952434 | 0.002990571
88.51488 | 8.0716 | 7.95143 | 6.57921 | 0.1201699 | 0.6749041 | 0.6943309 | 0.002985404
88.52488 | 8.0727 | 7.95606 | 6.585983 | 0.1166395 | 0.6736766 | 0.6934203 | 0.002980245
88.53488 | 8.0748 | 7.960735 | 6.592796 | 0.1140654 | 0.6724522 | 0.6925118 | 0.002975097
88.54487 | 8.0843 | 7.965448 | 6.599639 | 0.1188517 | 0.6712325 | 0.6916063 | 0.002969964
88.55487 | 8.0887 | 7.97021 | 6.606529 | 0.1184898 | 0.6700145 | 0.6907018 | 0.002964835
88.56487 | 8.0876 | 7.975016 | 6.613458 | 0.1125844 | 0.6687992 | 0.6897991 | 0.002959716
88.57487 | 8.1026 | 7.979866 | 6.620425 | 0.1227343 | 0.6675874 | 0.6888985 | 0.002954606
88.58487 | 8.0882 | 7.98476 | 6.627432 | 0.1034396 | 0.6663791 | 0.688 | 0.002949507
88.59486 | 8.0938 | 7.989694 | 6.634471 | 0.1041063 | 0.6651745 | 0.687104 | 0.002944421
88.60486 | 8.1212 | 7.994677 | 6.641556 | 0.126523 | 0.6639721 | 0.6862092 | 0.002939341
88.61486 | 8.1086 | 7.999705 | 6.648681 | 0.1088951 | 0.6627729 | 0.6853163 | 0.00293427
88.62486 | 8.1127 | 8.004778 | 6.655846 | 0.1079225 | 0.6615768 | 0.6844252 | 0.002929208
88.63486 | 8.1186 | 8.009895 | 6.663051 | 0.1087049 | 0.660384 | 0.6835361 | 0.002924157
88.64486 | 8.1302 | 8.015058 | 6.670296 | 0.1151423 | 0.6591943 | 0.6826487 | 0.002919114
88.65485 | 8.1175 | 8.020261 | 6.677573 | 0.09723923 | 0.6580092 | 0.6817644 | 0.002914087
88.66485 | 8.1292 | 8.025513 | 6.684898 | 0.1036867 | 0.6568256 | 0.6808805 | 0.002909063
88.67485 | 8.14 | 8.030812 | 6.692264 | 0.1091878 | 0.6556457 | 0.6799988 | 0.002904049
88.68485 | 8.1329 | 8.036156 | 6.69967 | 0.09674407 | 0.6544686 | 0.6791187 | 0.002899045
88.69485 | 8.1401 | 8.041546 | 6.707116 | 0.09855448 | 0.6532947 | 0.6782405 | 0.00289405
88.70484 | 8.1466 | 8.046975 | 6.714596 | 0.09962516 | 0.6521249 | 0.6773646 | 0.002889068
88.71484 | 8.1309 | 8.052456 | 6.722125 | 0.07844394 | 0.6509574 | 0.6764898 | 0.002884092
88.72484 | 8.1511 | 8.057983 | 6.729694 | 0.09311683 | 0.6497931 | 0.6756167 | 0.002879125
88.73484 | 8.1508 | 8.063557 | 6.737305 | 0.08724342 | 0.648632 | 0.6747454 | 0.002874167
88.74484 | 8.1366 | 8.069176 | 6.744957 | 0.06742387 | 0.6474741 | 0.6738757 | 0.002869218
88.75484 | 8.1487 | 8.074842 | 6.752651 | 0.07385784 | 0.6463193 | 0.6730078 | 0.002864279
88.76483 | 8.1478 | 8.080549 | 6.760378 | 0.06725054 | 0.6451692 | 0.6721425 | 0.002859354
88.77483 | 8.1342 | 8.086309 | 6.768155 | 0.04789139 | 0.6440209 | 0.6712778 | 0.002854433
88.78483 | 8.1477 | 8.092114 | 6.775974 | 0.05558557 | 0.6428758 | 0.6704147 | 0.002849522
88.79483 | 8.1407 | 8.097967 | 6.783836 | 0.04273273 | 0.6417338 | 0.6695533 | 0.002844619
88.80483 | 8.1373 | 8.103867 | 6.791739 | 0.03343277 | 0.6405951 | 0.6686936 | 0.002839726
88.81482 | 8.1414 | 8.109808 | 6.799676 | 0.03159201 | 0.6394606 | 0.6678361 | 0.002834846
88.82482 | 8.1231 | 8.115802 | 6.807665 | 0.007297678 | 0.6383283 | 0.6669795 | 0.00282997
88.83482 | 8.1339 | 8.121844 | 6.815695 | 0.0120564 | 0.6371989 | 0.6661243 | 0.002825104
88.84482 | 8.1265 | 8.127933 | 6.823769 | -0.001432807 | 0.636073 | 0.6652707 | 0.002820247
88.85482 | 8.132 | 8.13407 | 6.831885 | -0.002069798 | 0.6349503 | 0.6644188 | 0.002815399
88.86482 | 8.1227 | 8.140255 | 6.840045 | -0.01755485 | 0.6338311 | 0.6635684 | 0.00281056
88.87481 | 8.1291 | 8.146481 | 6.848239 | -0.01738134 | 0.632716 | 0.6627203 | 0.002805735
88.88481 | 8.1314 | 8.152762 | 6.856485 | -0.02136203 | 0.631603 | 0.6618728 | 0.002800915
88.89481 | 8.1167 | 8.159091 | 6.864775 | -0.04239086 | 0.6304932 | 0.6610268 | 0.002796101
88.90481 | 8.125 | 8.165468 | 6.873108 | -0.04046804 | 0.6293866 | 0.6601822 | 0.002791299
88.91481 | 8.1392 | 8.171894 | 6.881485 | -0.03269374 | 0.6282833 | 0.659339 | 0.002786504
88.9248 | 8.1251 | 8.178361 | 6.889897 | -0.05326134 | 0.6271842 | 0.6584981 | 0.002781724
88.9348 | 8.1353 | 8.184884 | 6.898362 | -0.04958384 | 0.626087 | 0.6576577 | 0.002776946
88.9448 | 8.1397 | 8.191456 | 6.906871 | -0.051756 | 0.6249937 | 0.6568188 | 0.002772179
88.9548 | 8.1506 | 8.198077 | 6.915425 | -0.04747684 | 0.6239033 | 0.6559814 | 0.00276742
88.9648 | 8.1443 | 8.204747 | 6.924023 | -0.06044671 | 0.6228161 | 0.6551452 | 0.002762669
88.9748 | 8.1435 | 8.211466 | 6.932665 | -0.06796586 | 0.6217322 | 0.6543104 | 0.002757928
88.98479 | 8.1442 | 8.218228 | 6.941344 | -0.0740277 | 0.6206527 | 0.6534778 | 0.002753201
88.99479 | 8.1684 | 8.225046 | 6.950076 | -0.05664574 | 0.6195753 | 0.6526456 | 0.002748478
89.00479 | 8.1437 | 8.231913 | 6.958854 | -0.08821337 | 0.6185011 | 0.6518148 | 0.002743763
89.01479 | 8.1623 | 8.238831 | 6.967676 | -0.07653088 | 0.6174302 | 0.6509853 | 0.002739056
89.02479 | 8.1568 | 8.245798 | 6.976544 | -0.08899819 | 0.6163625 | 0.650157 | 0.002734359
89.03478 | 8.1422 | 8.252808 | 6.985449 | -0.1106083 | 0.615299 | 0.6493307 | 0.002729674
89.04478 | 8.1554 | 8.259876 | 6.994408 | -0.104476 | 0.6142378 | 0.648505 | 0.002724994
89.05478 | 8.1511 | 8.266994 | 7.003413 | -0.1158938 | 0.6131799 | 0.6476805 | 0.002720323
89.06478 | 8.1495 | 8.274162 | 7.012464 | -0.1246622 | 0.6121253 | 0.6468572 | 0.00271566
89.07478 | 8.1454 | 8.281381 | 7.021561 | -0.1359813 | 0.6110739 | 0.6460351 | 0.002711005
89.08478 | 8.149 | 8.288651 | 7.030705 | -0.1396509 | 0.6100257 | 0.6452143 | 0.00270636
89.09477 | 8.1395 | 8.295964 | 7.039885 | -0.1564642 | 0.6089819 | 0.6443954 | 0.002701728
89.10477 | 8.1326 | 8.303336 | 7.049122 | -0.1707358 | 0.6079402 | 0.6435769 | 0.002697099
89.11477 | 8.1286 | 8.310759 | 7.058405 | -0.1821585 | 0.6069019 | 0.6427595 | 0.002692479
89.12477 | 8.1181 | 8.318233 | 7.067735 | -0.2001325 | 0.6058668 | 0.6419433 | 0.002687868
89.13477 | 8.1444 | 8.325758 | 7.077111 | -0.1813579 | 0.604835 | 0.6411282 | 0.002683265
89.14476 | 8.1179 | 8.333327 | 7.086526 | -0.2154271 | 0.6038073 | 0.6403149 | 0.002678675
89.15476 | 8.1333 | 8.340956 | 7.095998 | -0.2076557 | 0.602782 | 0.639502 | 0.002674089
89.16476 | 8.1393 | 8.348636 | 7.105516 | -0.2093362 | 0.6017599 | 0.6386903 | 0.002669512
89.17476 | 8.1034 | 8.356369 | 7.115083 | -0.2529686 | 0.6007412 | 0.6378795 | 0.002664943
89.18476 | 8.1304 | 8.364153 | 7.124697 | -0.2337532 | 0.5997257 | 0.6370699 | 0.002660383
89.19476 | 8.1218 | 8.37199 | 7.134359 | -0.25019 | 0.5987135 | 0.6362612 | 0.002655831
89.20475 | 8.129 | 8.379872 | 7.14406 | -0.2508716 | 0.5977057 | 0.6354546 | 0.002651292
89.21475 | 8.1504 | 8.387813 | 7.153819 | -0.2374131 | 0.5966999 | 0.634648 | 0.002646757
89.22475 | 8.1302 | 8.395808 | 7.163625 | -0.2656076 | 0.5956976 | 0.6338424 | 0.002642231
89.23475 | 8.1403 | 8.403855 | 7.173481 | -0.2635549 | 0.5946984 | 0.6330379 | 0.002637712
89.24475 | 8.1359 | 8.411955 | 7.183385 | -0.2760551 | 0.5937025 | 0.6322343 | 0.002633203
89.25474 | 8.1255 | 8.4201 | 7.193328 | -0.2946 | 0.5927107 | 0.6314325 | 0.002628705
89.26474 | 8.1562 | 8.428306 | 7.20333 | -0.2721064 | 0.5917213 | 0.6306308 | 0.002624212
89.27474 | 8.1595 | 8.436566 | 7.213381 | -0.2770663 | 0.5907353 | 0.6298301 | 0.002619727
89.28474 | 8.1649 | 8.44488 | 7.223482 | -0.2799796 | 0.5897524 | 0.6290303 | 0.002615251
89.29474 | 8.1516 | 8.453247 | 7.233632 | -0.3016468 | 0.5887729 | 0.6282316 | 0.002610782
89.30474 | 8.1605 | 8.461668 | 7.243831 | -0.3011677 | 0.5877967 | 0.6274336 | 0.002606323
89.31473 | 8.1611 | 8.470134 | 7.25407 | -0.3090344 | 0.5868249 | 0.6266375 | 0.002601876
89.32473 | 8.174 | 8.478663 | 7.264369 | -0.3046633 | 0.5858551 | 0.6258414 | 0.002597432
89.33473 | 8.1628 | 8.487247 | 7.274719 | -0.3244466 | 0.5848887 | 0.6250461 | 0.002592997
89.34473 | 8.1913 | 8.495884 | 7.285118 | -0.3045842 | 0.5839255 | 0.6242518 | 0.002588571
89.35473 | 8.1734 | 8.504576 | 7.295568 | -0.3311763 | 0.5829656 | 0.6234582 | 0.002584152
89.36472 | 8.1717 | 8.513314 | 7.306058 | -0.3416142 | 0.5820097 | 0.6226663 | 0.002579745
89.37472 | 8.1983 | 8.522116 | 7.31661 | -0.3238158 | 0.5810564 | 0.6218744 | 0.002575343
89.38472 | 8.1694 | 8.530972 | 7.327212 | -0.3615725 | 0.5801063 | 0.6210834 | 0.002570949
89.39472 | 8.1939 | 8.539884 | 7.337865 | -0.3459842 | 0.5791594 | 0.6202932 | 0.002566564
89.40472 | 8.1967 | 8.548851 | 7.348569 | -0.3521513 | 0.5782158 | 0.6195038 | 0.002562186
89.41472 | 8.1931 | 8.557874 | 7.359325 | -0.3647738 | 0.5772755 | 0.6187152 | 0.002557817
89.42471 | 8.1812 | 8.566943 | 7.370122 | -0.385743 | 0.5763396 | 0.6179281 | 0.00255346
89.43471 | 8.2094 | 8.576077 | 7.380981 | -0.3666766 | 0.5754058 | 0.617141 | 0.002549107
89.44471 | 8.2064 | 8.585266 | 7.391892 | -0.3788663 | 0.5744753 | 0.6163547 | 0.002544762
89.45471 | 8.2014 | 8.594512 | 7.402854 | -0.3931119 | 0.573548 | 0.6155691 | 0.002540425
89.46471 | 8.2299 | 8.603814 | 7.413869 | -0.3739137 | 0.572624 | 0.6147843 | 0.002536096
89.4747 | 8.2039 | 8.613162 | 7.424926 | -0.4092624 | 0.5717041 | 0.6140009 | 0.00253178
89.4847 | 8.2145 | 8.622577 | 7.436045 | -0.4080768 | 0.5707865 | 0.6132175 | 0.002527467
89.4947 | 8.2271 | 8.632048 | 7.447218 | -0.404948 | 0.5698722 | 0.6124348 | 0.002523163
89.5047 | 8.2222 | 8.641576 | 7.458443 | -0.419376 | 0.5689613 | 0.6116528 | 0.002518866
89.5147 | 8.2377 | 8.651161 | 7.469721 | -0.4134609 | 0.5680536 | 0.6108715 | 0.002514578
89.5247 | 8.2316 | 8.660803 | 7.481053 | -0.4292027 | 0.5671489 | 0.6100909 | 0.002510298
89.53469 | 8.221 | 8.670492 | 7.492426 | -0.4494923 | 0.5662487 | 0.6093117 | 0.00250603
89.54469 | 8.2338 | 8.680249 | 7.503864 | -0.4464489 | 0.5653507 | 0.6085324 | 0.002501766
89.55469 | 8.2376 | 8.690063 | 7.515356 | -0.4524629 | 0.5644559 | 0.6077538 | 0.00249751
89.56469 | 8.2364 | 8.699935 | 7.526901 | -0.4635345 | 0.5635643 | 0.6069757 | 0.002493261
89.57469 | 8.2533 | 8.709864 | 7.538501 | -0.4565642 | 0.5626761 | 0.6061984 | 0.002489021
89.58468 | 8.2536 | 8.719842 | 7.550143 | -0.4662416 | 0.5617918 | 0.6054224 | 0.002484793
89.59468 | 8.2449 | 8.729887 | 7.561851 | -0.4849872 | 0.5609099 | 0.6046463 | 0.002480569
89.60468 | 8.2345 | 8.739991 | 7.573613 | -0.5054912 | 0.5600313 | 0.6038707 | 0.002476352
89.61468 | 8.2551 | 8.750154 | 7.58543 | -0.4950536 | 0.5591559 | 0.6030958 | 0.002472144
89.62468 | 8.2478 | 8.760375 | 7.597302 | -0.5125746 | 0.5582837 | 0.6023215 | 0.002467944
89.63468 | 8.2714 | 8.770654 | 7.609228 | -0.4992544 | 0.5574147 | 0.6015477 | 0.002463751
89.64467 | 8.2528 | 8.780983 | 7.621198 | -0.5281828 | 0.5565498 | 0.6007753 | 0.002459571
89.65467 | 8.2579 | 8.791381 | 7.633235 | -0.5334805 | 0.5556873 | 0.6000027 | 0.002455394
89.66467 | 8.2567 | 8.801837 | 7.645328 | -0.5451375 | 0.5548279 | 0.5992306 | 0.002451226
89.67467 | 8.2331 | 8.812354 | 7.657476 | -0.5792538 | 0.5539718 | 0.5984591 | 0.002447065
89.68467 | 8.2728 | 8.82293 | 7.66968 | -0.5501297 | 0.5531188 | 0.5976882 | 0.002442912
89.69466 | 8.259 | 8.833555 | 7.681927 | -0.5745546 | 0.5522699 | 0.5969185 | 0.002438771
89.70466 | 8.2571 | 8.84425 | 7.694243 | -0.5871501 | 0.5514234 | 0.5961486 | 0.002434633
89.71466 | 8.2634 | 8.855005 | 7.706616 | -0.5916055 | 0.5505799 | 0.5953792 | 0.002430504
89.72466 | 8.2726 | 8.865821 | 7.719045 | -0.5932211 | 0.5497398 | 0.5946104 | 0.002426382
89.73466 | 8.2471 | 8.876697 | 7.73153 | -0.6295971 | 0.5489028 | 0.593842 | 0.002422269
89.74466 | 8.2631 | 8.887634 | 7.744072 | -0.6245336 | 0.548069 | 0.5930742 | 0.002418163
89.75465 | 8.2781 | 8.89862 | 7.756659 | -0.6205198 | 0.5472392 | 0.5923076 | 0.002414069
89.76465 | 8.2651 | 8.909678 | 7.769315 | -0.6445777 | 0.5464117 | 0.5915408 | 0.002409979
89.77465 | 8.2727 | 8.920797 | 7.782029 | -0.6480965 | 0.5455873 | 0.5907744 | 0.002405896
89.78465 | 8.2841 | 8.931977 | 7.7948 | -0.6478766 | 0.5447662 | 0.5900085 | 0.002401822
89.79465 | 8.2689 | 8.943218 | 7.807629 | -0.674318 | 0.5439482 | 0.5892431 | 0.002397755
89.80464 | 8.2752 | 8.954509 | 7.820503 | -0.6793094 | 0.5431341 | 0.5884788 | 0.0023937
89.81464 | 8.2868 | 8.965874 | 7.833447 | -0.6790739 | 0.5423224 | 0.5877145 | 0.002389648
89.82464 | 8.2897 | 8.9773 | 7.84645 | -0.6875999 | 0.5415138 | 0.5869503 | 0.002385605
89.83464 | 8.285 | 8.988788 | 7.859511 | -0.703788 | 0.5407083 | 0.5861867 | 0.002381569
89.84464 | 8.3005 | 9.000338 | 7.872631 | -0.6998382 | 0.539906 | 0.5854235 | 0.002377541
89.85464 | 8.2884 | 9.011951 | 7.88581 | -0.7235507 | 0.5391068 | 0.5846608 | 0.00237352
89.86463 | 8.3033 | 9.023614 | 7.899034 | -0.7203141 | 0.5383116 | 0.5838993 | 0.002369512
89.87463 | 8.3123 | 9.035352 | 7.91233 | -0.7230516 | 0.5375186 | 0.5831374 | 0.002365507
89.88463 | 8.3083 | 9.047152 | 7.925686 | -0.7388519 | 0.5367287 | 0.582376 | 0.00236151
89.89463 | 8.3281 | 9.059015 | 7.939101 | -0.7309151 | 0.535942 | 0.581615 | 0.00235752
89.90463 | 8.3383 | 9.070941 | 7.952575 | -0.7326415 | 0.5351584 | 0.5808543 | 0.002353539
89.91462 | 8.3293 | 9.082919 | 7.966096 | -0.7536191 | 0.5343785 | 0.580095 | 0.002349567
89.92462 | 8.36 | 9.094972 | 7.97969 | -0.7349721 | 0.533601 | 0.5793353 | 0.002345601
89.93462 | 8.3517 | 9.107089 | 7.993345 | -0.7553887 | 0.5328266 | 0.5785758 | 0.002341642
89.94462 | 8.3768 | 9.119269 | 8.007059 | -0.7424691 | 0.5320553 | 0.5778168 | 0.002337691
89.95462 | 8.3833 | 9.131513 | 8.020834 | -0.7482135 | 0.5312871 | 0.5770583 | 0.002333747
89.96462 | 8.4048 | 9.143822 | 8.03467 | -0.7390218 | 0.5305218 | 0.5763 | 0.002329811
89.97461 | 8.4029 | 9.156182 | 8.048553 | -0.753282 | 0.5297605 | 0.5755429 | 0.002325887
89.98461 | 8.4368 | 9.168619 | 8.06251 | -0.7318191 | 0.5290014 | 0.5747855 | 0.002321966
89.99461 | 8.4325 | 9.181121 | 8.076529 | -0.7486208 | 0.5282453 | 0.5740284 | 0.002318053