## Summary
Parameter | MoC_0.66 F m -3 m | Mo2C_Pbcn_fixed | graphite_2H_P63mmc P 63/m m c
Sample | M19-Mo2C-MM-SM_Cui_powder.dat | M19-Mo2C-MM-SM_Cui_powder.dat | M19-Mo2C-MM-SM_Cui_powder.dat
Method | GSAS-II | GSAS-II | GSAS-II
Phase name | MoC_0.66 F m -3 m | Mo2C_Pbcn_fixed | graphite_2H_P63mmc P 63/m m c
COD / MP ID | manual | manual | manual
Formula | Mo4 C2.64 | Mo8 C4 | C4
Space group
Space group # | 225 | 60 | 194
Crystal system | cubic | orthorhombic | hexagonal
a (Å) | 4.25468 | 4.82446 | 1.93127
b (Å) | 4.25468 | 6.01785 | 1.93127
c (Å) | 4.25468 | 5.19889 | 6.78973
α (°) | 90 | 90 | 90
β (°) | 90 | 90 | 90
γ (°) | 90 | 90 | 120
Volume (A^3) | 77.01941 | 150.93873 | 21.9316
da/a0 (%) | 0.039 | 1.48 | -21.62
db/b0 (%) | 0.039 | -0.965 | -21.62
dc/c0 (%) | 0.039 | -0.813 | 1.218
dV/V0 (%) | 0.118 | -0.316 | -37.818
Weight fraction (%) | 67.8 | 31.4 | 0.8
GSAS-II mass weight fraction (%) | 62.9 | 31.5 | 5.6
Weight fraction ± (%) | 1.36 | 1 | 1
Weight fraction error source | integrated_phase_area_diagonal_covariance+systematic_floor | integrated_phase_area_diagonal_covariance+systematic_floor | integrated_phase_area_diagonal_covariance+systematic_floor
Weight fraction propagated sigma (%) | 0.819 | 0.784 | 0.41
Weight fraction systematic floor (%) | 1.357 | 1 | 1
Weight fraction method | integrated_phase_pattern_area | integrated_phase_pattern_area | integrated_phase_pattern_area
Integrated phase fraction (%) | 67.8 | 31.4 | 0.8
Integrated - wt fraction (percentage points) | 4.94 | -0.1 | -4.84
Integrated phase fraction method | primary_quant_from_refined_phase_envelope | primary_quant_from_refined_phase_envelope | primary_quant_from_refined_phase_envelope
Crystallite size (nm) | 1000 | 1000 | 1000
Crystallite size source | gsas_hap_size | gsas_hap_size | gsas_hap_size
Scale factor | 1.89338 | 0.48199 | 1.45735
Scale factor sigma | 0.02942281 | 0.01563092 | 0.79534241
Scale factor sigma (%) | 1.554 | 3.243 | 54.574
Scale factor sigma source | gsas_covariance | gsas_covariance | gsas_covariance
Scale * phase mass value | 786.6415 | 393.0931 | 70.01702721
Legacy mass-weighted scale value | 786.6415 | 393.0931 | 70.01702721
U (Caglioti) | 0.01489 | 0.01489 | 0.01489
V (Caglioti) | -0.01538 | -0.01538 | -0.01538
W (Caglioti) | 0.00566 | 0.00566 | 0.00566
X (Lorentzian) | 0 | 0 | 0
Y (Lorentzian) | 7.50884 | 7.50884 | 7.50884
η at strongest | 1 | 1 | 1
FWHM (°) | 7.9163 | 7.9807 | 7.7161
FWHM reference 2theta (deg) | 36.8843 | 39.5638 | 26.5462
FWHM reference hkl | [1, 1, 1] | [1, 0, 2] | [0, 0, 2]
N reflections | 5 | 22 | 3
Seeded by | gsas2 | gsas2 | gsas2
Zero shift (°) | 0.29209 | 0.29209 | 0.29209
Rwp (%) | 5.37 | 5.37 | 5.37
Rp (%) | 3.62 | 3.62 | 3.62
χ² | 71.398 | 71.398 | 71.398
GoF | 8.45 | 8.45 | 8.45

## Plot Data
2theta | Y_obs | Y_calc | Background | Residual | MoC_0.66 F m -3 m | Mo2C_Pbcn_fixed | graphite_2H_P63mmc P 63/m m c | MoC_0.66 F m -3 m peak 2θ | MoC_0.66 F m -3 m [hkl] | Mo2C_Pbcn_fixed peak 2θ | Mo2C_Pbcn_fixed [hkl] | graphite_2H_P63mmc P 63/m m c peak 2θ | graphite_2H_P63mmc P 63/m m c [hkl]
10.00918 | 49.477 | 48.65734 | 48.27744 | 0.8196631 | 0.2536199 | 0.1200419 | 0.006233896 | 36.55 | [111] | 34.409 | [021] | 26.229 | [002]
10.01918 | 49.4646 | 48.65336 | 48.27323 | 0.8112407 | 0.253775 | 0.120116 | 0.006241099 | 42.457 | [200] | 34.474 | [002] | 53.974 | [004]
10.02917 | 49.4866 | 48.64941 | 48.26904 | 0.8371889 | 0.2539299 | 0.1201901 | 0.006248309 | 61.603 | [220] | 37.244 | [200] | 85.795 | [006]
10.03917 | 49.4403 | 48.64548 | 48.26488 | 0.7948159 | 0.2540853 | 0.1202644 | 0.006255538 | 73.805 | [311] | 39.282 | [121]
10.04917 | 49.4472 | 48.64158 | 48.26074 | 0.8056179 | 0.2542408 | 0.1203387 | 0.00626278 | 77.681 | [222] | 39.34 | [102]
10.05917 | 49.4472 | 48.6377 | 48.25663 | 0.8094951 | 0.2543964 | 0.1204131 | 0.006270035 |  |  | 51.604 | [221]
10.06917 | 49.4183 | 48.63385 | 48.25254 | 0.7844476 | 0.2545522 | 0.1204876 | 0.006277302 |  |  | 51.651 | [202]
10.07916 | 49.4468 | 48.63003 | 48.24847 | 0.8167719 | 0.254708 | 0.1205621 | 0.006284576 |  |  | 61.594 | [040]
10.08916 | 49.3751 | 48.62622 | 48.24443 | 0.7488758 | 0.2548641 | 0.1206367 | 0.006291871 |  |  | 61.719 | [023]
10.09916 | 49.4076 | 48.62244 | 48.24041 | 0.7851556 | 0.2550203 | 0.1207115 | 0.006299177 |  |  | 68.52 | [321]
10.10916 | 49.3562 | 48.61869 | 48.23642 | 0.7375115 | 0.2551768 | 0.1207862 | 0.006306497 |  |  | 68.56 | [302]
10.11916 | 49.3869 | 48.61496 | 48.23245 | 0.7719437 | 0.2553333 | 0.1208611 | 0.006313831 |  |  | 72.536 | [042]
10.12916 | 49.3708 | 48.61125 | 48.2285 | 0.7595524 | 0.2554901 | 0.120936 | 0.006321177 |  |  | 72.691 | [004]
10.13915 | 49.3655 | 48.60757 | 48.22458 | 0.7579341 | 0.2556468 | 0.121011 | 0.006328529 |  |  | 74.23 | [240]
10.14915 | 49.3383 | 48.6039 | 48.22068 | 0.7343964 | 0.2558038 | 0.121086 | 0.006335901 |  |  | 74.344 | [223]
10.15915 | 49.3548 | 48.60026 | 48.2168 | 0.7545357 | 0.255961 | 0.1211612 | 0.006343288 |  |  | 75.575 | [142]
10.16915 | 49.3361 | 48.59665 | 48.21294 | 0.7394523 | 0.2561183 | 0.1212364 | 0.006350688 |  |  | 75.727 | [104]
10.17915 | 49.3492 | 48.59305 | 48.20911 | 0.7561462 | 0.2562758 | 0.1213117 | 0.0063581 |  |  | 79.382 | [400]
10.18914 | 49.3129 | 48.58949 | 48.2053 | 0.7234142 | 0.2564333 | 0.121387 | 0.006365517 |  |  | 84.481 | [242]
10.19914 | 49.3373 | 48.58594 | 48.20151 | 0.7513636 | 0.2565911 | 0.1214625 | 0.006372958 |  |  | 84.629 | [204]
10.20914 | 49.2926 | 48.58241 | 48.19774 | 0.7101909 | 0.2567491 | 0.121538 | 0.00638041 |  |  | 89.468 | [421]
10.21914 | 49.2607 | 48.5789 | 48.19399 | 0.6817964 | 0.2569072 | 0.1216136 | 0.006387877 |  |  | 89.505 | [402]
10.22914 | 49.306 | 48.57542 | 48.19027 | 0.7305802 | 0.2570655 | 0.1216893 | 0.006395356
10.23914 | 49.2429 | 48.57196 | 48.18657 | 0.6709425 | 0.2572239 | 0.1217651 | 0.006402849
10.24913 | 49.2662 | 48.56852 | 48.18289 | 0.6976801 | 0.2573823 | 0.1218408 | 0.006410348
10.25913 | 49.2323 | 48.5651 | 48.17922 | 0.6672 | 0.2575411 | 0.1219167 | 0.006417868
10.26913 | 49.2413 | 48.5617 | 48.17558 | 0.6795989 | 0.2577 | 0.1219927 | 0.006425403
10.27913 | 49.2189 | 48.55832 | 48.17196 | 0.6605771 | 0.2578591 | 0.1220688 | 0.00643295
10.28913 | 49.2014 | 48.55497 | 48.16836 | 0.6464347 | 0.2580183 | 0.1221449 | 0.006440511
10.29912 | 49.1997 | 48.55163 | 48.16478 | 0.6480685 | 0.2581775 | 0.1222211 | 0.006448078
10.30912 | 49.1894 | 48.54831 | 48.16122 | 0.6410854 | 0.258337 | 0.1222974 | 0.006455667
10.31912 | 49.1649 | 48.54502 | 48.15768 | 0.6198823 | 0.2584967 | 0.1223737 | 0.006463269
10.32912 | 49.1886 | 48.54174 | 48.15416 | 0.6468592 | 0.2586566 | 0.1224502 | 0.006470885
10.33912 | 49.1112 | 48.53848 | 48.15066 | 0.5727165 | 0.2588166 | 0.1225267 | 0.006478516
10.34912 | 49.1468 | 48.53525 | 48.14718 | 0.6115542 | 0.2589768 | 0.1226033 | 0.00648616
10.35911 | 49.0977 | 48.53203 | 48.14372 | 0.5656694 | 0.259137 | 0.1226799 | 0.00649381
10.36911 | 49.1009 | 48.52883 | 48.14028 | 0.5720686 | 0.2592975 | 0.1227566 | 0.006501481
10.37911 | 49.0863 | 48.52565 | 48.13685 | 0.5606488 | 0.2594581 | 0.1228335 | 0.006509166
10.38911 | 49.0877 | 48.52249 | 48.13344 | 0.5652101 | 0.259619 | 0.1229104 | 0.006516867
10.39911 | 49.0609 | 48.51935 | 48.13006 | 0.5415528 | 0.2597799 | 0.1229873 | 0.006524581
10.4091 | 49.0552 | 48.51623 | 48.12669 | 0.5389739 | 0.2599409 | 0.1230643 | 0.006532301
10.4191 | 49.042 | 48.51312 | 48.12334 | 0.5288798 | 0.2601022 | 0.1231415 | 0.006540043
10.4291 | 49.0514 | 48.51003 | 48.12 | 0.5413676 | 0.2602636 | 0.1232187 | 0.006547798
10.4391 | 49.0063 | 48.50696 | 48.11669 | 0.4993373 | 0.2604253 | 0.123296 | 0.006555569
10.4491 | 49.031 | 48.50391 | 48.11339 | 0.5270893 | 0.2605871 | 0.1233733 | 0.006563354
10.4591 | 48.9778 | 48.50088 | 48.11011 | 0.4769236 | 0.260749 | 0.1234508 | 0.006571152
10.46909 | 48.9818 | 48.49786 | 48.10684 | 0.4839375 | 0.2609109 | 0.1235282 | 0.006578958
10.47909 | 48.9487 | 48.49486 | 48.1036 | 0.4538371 | 0.2610732 | 0.1236058 | 0.006586785
10.48909 | 48.9646 | 48.49188 | 48.10037 | 0.4727195 | 0.2612356 | 0.1236835 | 0.006594626
10.49909 | 48.9436 | 48.48891 | 48.09715 | 0.454685 | 0.2613982 | 0.1237613 | 0.006602482
10.50909 | 48.9181 | 48.48597 | 48.09396 | 0.4321337 | 0.261561 | 0.1238391 | 0.006610353
10.51908 | 48.9175 | 48.48304 | 48.09078 | 0.4344629 | 0.2617238 | 0.123917 | 0.006618231
10.52908 | 48.9008 | 48.48012 | 48.08761 | 0.4206785 | 0.2618869 | 0.123995 | 0.00662613
10.53908 | 48.8838 | 48.47722 | 48.08446 | 0.4065779 | 0.2620501 | 0.124073 | 0.006634044
10.54908 | 48.8884 | 48.47434 | 48.08133 | 0.4140611 | 0.2622135 | 0.1241512 | 0.006641972
10.55908 | 48.8776 | 48.47147 | 48.07822 | 0.4061283 | 0.2623771 | 0.1242294 | 0.006649916
10.56908 | 48.8705 | 48.46862 | 48.07511 | 0.4018798 | 0.2625408 | 0.1243077 | 0.006657874
10.57907 | 48.8257 | 48.46579 | 48.07203 | 0.3599128 | 0.2627046 | 0.124386 | 0.006665839
10.58907 | 48.8345 | 48.46297 | 48.06896 | 0.3715332 | 0.2628687 | 0.1244645 | 0.006673827
10.59907 | 48.8123 | 48.46016 | 48.0659 | 0.3521383 | 0.2630329 | 0.1245431 | 0.006681828
10.60907 | 48.8005 | 48.45737 | 48.06286 | 0.3431282 | 0.2631973 | 0.1246217 | 0.006689846
10.61907 | 48.7798 | 48.4546 | 48.05984 | 0.3252032 | 0.2633618 | 0.1247004 | 0.006697877
10.62906 | 48.7891 | 48.45184 | 48.05683 | 0.3372606 | 0.2635264 | 0.1247791 | 0.006705915
10.63906 | 48.7699 | 48.44909 | 48.05383 | 0.3208062 | 0.2636913 | 0.124858 | 0.006713977
10.64906 | 48.757 | 48.44636 | 48.05085 | 0.3106372 | 0.2638564 | 0.1249369 | 0.006722053
10.65906 | 48.7571 | 48.44365 | 48.04788 | 0.3134539 | 0.2640216 | 0.125016 | 0.006730144
10.66906 | 48.7428 | 48.44094 | 48.04492 | 0.3018565 | 0.264187 | 0.1250951 | 0.00673825
10.67906 | 48.7264 | 48.43825 | 48.04198 | 0.288145 | 0.2643526 | 0.1251743 | 0.006746372
10.68905 | 48.7269 | 48.43558 | 48.03906 | 0.291317 | 0.2645181 | 0.1252535 | 0.006754501
10.69905 | 48.7045 | 48.43292 | 48.03614 | 0.2715781 | 0.264684 | 0.1253328 | 0.006762652
10.70905 | 48.6912 | 48.43027 | 48.03324 | 0.2609256 | 0.2648501 | 0.1254122 | 0.006770819
10.71905 | 48.7014 | 48.42764 | 48.03035 | 0.2737597 | 0.2650163 | 0.1254917 | 0.006779001
10.72905 | 48.6897 | 48.42502 | 48.02748 | 0.2646806 | 0.2651828 | 0.1255713 | 0.006787198
10.73904 | 48.677 | 48.42241 | 48.02462 | 0.2545858 | 0.2653492 | 0.1256509 | 0.006795402
10.74904 | 48.6632 | 48.41982 | 48.02177 | 0.2433808 | 0.2655159 | 0.1257307 | 0.006803631
10.75904 | 48.6556 | 48.41724 | 48.01893 | 0.238363 | 0.2656828 | 0.1258105 | 0.006811873
10.76904 | 48.6551 | 48.41467 | 48.01611 | 0.2404326 | 0.2658499 | 0.1258905 | 0.006820132
10.77904 | 48.6488 | 48.41211 | 48.01329 | 0.2366898 | 0.2660171 | 0.1259705 | 0.006828406
10.78904 | 48.6471 | 48.40957 | 48.01049 | 0.2375348 | 0.2661845 | 0.1260505 | 0.006836696
10.79903 | 48.6337 | 48.40703 | 48.00771 | 0.226665 | 0.266352 | 0.1261306 | 0.006844992
10.80903 | 48.6288 | 48.40451 | 48.00493 | 0.2242859 | 0.2665198 | 0.1262109 | 0.006853313
10.81903 | 48.6209 | 48.40201 | 48.00216 | 0.2188949 | 0.2666877 | 0.1262912 | 0.00686165
10.82903 | 48.5993 | 48.39951 | 47.99941 | 0.1997923 | 0.2668557 | 0.1263716 | 0.006870001
10.83903 | 48.6103 | 48.39702 | 47.99667 | 0.2132782 | 0.267024 | 0.1264521 | 0.006878369
10.84902 | 48.584 | 48.39455 | 47.99394 | 0.1894503 | 0.2671923 | 0.1265326 | 0.006886744
10.85902 | 48.5724 | 48.39209 | 47.99122 | 0.1803135 | 0.2673609 | 0.1266132 | 0.006895142
10.86902 | 48.5621 | 48.38963 | 47.98851 | 0.1724658 | 0.2675297 | 0.126694 | 0.006903557
10.87902 | 48.5647 | 48.38719 | 47.98581 | 0.1775072 | 0.2676986 | 0.1267748 | 0.006911988
10.88902 | 48.5526 | 48.38476 | 47.98312 | 0.1678379 | 0.2678678 | 0.1268557 | 0.006920434
10.89902 | 48.5509 | 48.38234 | 47.98044 | 0.1685579 | 0.2680371 | 0.1269367 | 0.006928896
10.90901 | 48.5486 | 48.37993 | 47.97777 | 0.1686651 | 0.2682064 | 0.1270177 | 0.006937365
10.91901 | 48.5237 | 48.37754 | 47.97511 | 0.1461644 | 0.268376 | 0.1270988 | 0.00694586
10.92901 | 48.5156 | 48.37515 | 47.97247 | 0.1404536 | 0.2685458 | 0.1271801 | 0.00695437
10.93901 | 48.495 | 48.37277 | 47.96983 | 0.1222327 | 0.2687158 | 0.1272614 | 0.006962897
10.94901 | 48.4898 | 48.3704 | 47.9672 | 0.119402 | 0.268886 | 0.1273428 | 0.006971439
10.959 | 48.4734 | 48.36804 | 47.96458 | 0.1053593 | 0.2690561 | 0.1274242 | 0.006979988
10.969 | 48.48 | 48.36569 | 47.96197 | 0.1143093 | 0.2692267 | 0.1275058 | 0.006988563
10.979 | 48.4608 | 48.36335 | 47.95937 | 0.09744994 | 0.2693973 | 0.1275874 | 0.006997155
10.989 | 48.431 | 48.36102 | 47.95678 | 0.06998132 | 0.2695682 | 0.1276692 | 0.007005762
10.999 | 48.4231 | 48.3587 | 47.95419 | 0.06440358 | 0.2697392 | 0.127751 | 0.007014386
11.009 | 48.4085 | 48.35638 | 47.95162 | 0.05211684 | 0.2699105 | 0.1278329 | 0.007023025
11.01899 | 48.4121 | 48.35408 | 47.94905 | 0.05801903 | 0.2700816 | 0.1279148 | 0.007031673
11.02899 | 48.4049 | 48.35179 | 47.94649 | 0.05311478 | 0.2702532 | 0.1279969 | 0.007040346
11.03899 | 48.398 | 48.3495 | 47.94394 | 0.04850205 | 0.270425 | 0.1280791 | 0.007049036
11.04899 | 48.3908 | 48.34722 | 47.9414 | 0.04358089 | 0.2705969 | 0.1281613 | 0.007057741
11.05899 | 48.3691 | 48.34495 | 47.93887 | 0.02415149 | 0.270769 | 0.1282436 | 0.007066463
11.06898 | 48.3344 | 48.34269 | 47.93635 | -0.008288286 | 0.2709411 | 0.128326 | 0.007075193
11.07898 | 48.327 | 48.34043 | 47.93383 | -0.01343377 | 0.2711135 | 0.1284085 | 0.00708395
11.08898 | 48.3341 | 48.33819 | 47.93132 | -0.004087042 | 0.2712861 | 0.1284911 | 0.007092721
11.09898 | 48.3008 | 48.33595 | 47.92881 | -0.03514802 | 0.2714589 | 0.1285737 | 0.00710151
11.10898 | 48.2841 | 48.33372 | 47.92632 | -0.04961652 | 0.2716319 | 0.1286565 | 0.007110316
11.11898 | 48.2995 | 48.33149 | 47.92383 | -0.03199243 | 0.271805 | 0.1287393 | 0.007119139
11.12897 | 48.2938 | 48.32928 | 47.92135 | -0.03547781 | 0.2719782 | 0.1288222 | 0.007127969
11.13897 | 48.2601 | 48.32707 | 47.91887 | -0.06696809 | 0.2721517 | 0.1289052 | 0.007136826
11.14897 | 48.2566 | 48.32487 | 47.91641 | -0.06826536 | 0.2723254 | 0.1289883 | 0.007145699
11.15897 | 48.251 | 48.32267 | 47.91394 | -0.07166946 | 0.2724993 | 0.1290715 | 0.00715459
11.16897 | 48.2368 | 48.32048 | 47.91149 | -0.08368027 | 0.2726733 | 0.1291547 | 0.007163498
11.17896 | 48.2307 | 48.3183 | 47.90904 | -0.08759981 | 0.2728474 | 0.129238 | 0.007172413
11.18896 | 48.2195 | 48.31612 | 47.9066 | -0.09662359 | 0.2730217 | 0.1293215 | 0.007181355
11.19896 | 48.2118 | 48.31395 | 47.90416 | -0.1021537 | 0.2731963 | 0.129405 | 0.007190314
11.20896 | 48.1969 | 48.31179 | 47.90173 | -0.1148899 | 0.2733711 | 0.1294886 | 0.007199289
11.21896 | 48.1889 | 48.30963 | 47.89931 | -0.1207321 | 0.273546 | 0.1295723 | 0.007208282
11.22896 | 48.1691 | 48.30748 | 47.89689 | -0.1383802 | 0.2737212 | 0.1296561 | 0.007217293
11.23895 | 48.1661 | 48.30534 | 47.89447 | -0.1392362 | 0.2738963 | 0.1297399 | 0.007226312
11.24895 | 48.1471 | 48.3032 | 47.89206 | -0.1560957 | 0.2740718 | 0.1298239 | 0.007235357
11.25895 | 48.1599 | 48.30106 | 47.88966 | -0.1411606 | 0.2742474 | 0.1299079 | 0.007244421
11.26895 | 48.1541 | 48.29893 | 47.88726 | -0.1448309 | 0.2744233 | 0.1299921 | 0.0072535
11.27895 | 48.126 | 48.29681 | 47.88487 | -0.1708063 | 0.2745993 | 0.1300763 | 0.007262598
11.28894 | 48.1452 | 48.29469 | 47.88248 | -0.149489 | 0.2747754 | 0.1301605 | 0.007271705
11.29894 | 48.1334 | 48.29257 | 47.8801 | -0.1591745 | 0.2749518 | 0.1302449 | 0.007280838
11.30894 | 48.1236 | 48.29046 | 47.87772 | -0.1668647 | 0.2751283 | 0.1303294 | 0.007289988
11.31894 | 48.0983 | 48.28836 | 47.87534 | -0.1900597 | 0.2753051 | 0.130414 | 0.007299157
11.32894 | 48.0791 | 48.28626 | 47.87297 | -0.2071591 | 0.275482 | 0.1304987 | 0.007308343
11.33894 | 48.0691 | 48.28416 | 47.8706 | -0.215063 | 0.2756591 | 0.1305834 | 0.007317547
11.34893 | 48.0712 | 48.28207 | 47.86824 | -0.2108733 | 0.2758363 | 0.1306682 | 0.007326759
11.35893 | 48.0481 | 48.27999 | 47.86588 | -0.2318856 | 0.2760138 | 0.1307531 | 0.007335999
11.36893 | 48.0623 | 48.2779 | 47.86353 | -0.2156019 | 0.2761915 | 0.1308381 | 0.007345257
11.37893 | 48.0789 | 48.27582 | 47.86117 | -0.1969221 | 0.2763693 | 0.1309232 | 0.007354532
11.38893 | 48.0243 | 48.27375 | 47.85883 | -0.249446 | 0.2765474 | 0.1310084 | 0.007363826
11.39892 | 48.0226 | 48.27168 | 47.85648 | -0.2490756 | 0.2767254 | 0.1310936 | 0.007373128
11.40892 | 48.003 | 48.26961 | 47.85414 | -0.2666067 | 0.2769039 | 0.131179 | 0.007382459
11.41892 | 48.005 | 48.26754 | 47.8518 | -0.2625411 | 0.2770824 | 0.1312645 | 0.007391806
11.42892 | 47.9905 | 48.26548 | 47.84947 | -0.2749788 | 0.2772612 | 0.13135 | 0.007401173
11.43892 | 47.9868 | 48.26342 | 47.84713 | -0.2766195 | 0.2774402 | 0.1314357 | 0.007410558
11.44892 | 47.9752 | 48.26136 | 47.8448 | -0.2861633 | 0.2776194 | 0.1315214 | 0.00741996
11.45891 | 47.9559 | 48.25931 | 47.84248 | -0.303412 | 0.2777985 | 0.1316072 | 0.007429373
11.46891 | 47.9407 | 48.25726 | 47.84015 | -0.3165613 | 0.2779781 | 0.1316931 | 0.007438812
11.47891 | 47.9326 | 48.25521 | 47.83783 | -0.3226133 | 0.2781578 | 0.1317791 | 0.007448269
11.48891 | 47.9216 | 48.25317 | 47.83551 | -0.3315677 | 0.2783377 | 0.1318652 | 0.007457747
11.49891 | 47.9163 | 48.25112 | 47.83319 | -0.3348244 | 0.2785178 | 0.1319514 | 0.007467242
11.5089 | 47.9094 | 48.24909 | 47.83087 | -0.3396855 | 0.2786979 | 0.1320376 | 0.007476746
11.5189 | 47.9162 | 48.24705 | 47.82856 | -0.3308466 | 0.2788784 | 0.1321239 | 0.007486279
11.5289 | 47.9055 | 48.24501 | 47.82624 | -0.3395097 | 0.279059 | 0.1322104 | 0.00749583
11.5389 | 47.8886 | 48.24297 | 47.82393 | -0.3543746 | 0.2792399 | 0.1322969 | 0.0075054
11.5489 | 47.883 | 48.24094 | 47.82162 | -0.3579413 | 0.2794209 | 0.1323836 | 0.007514989
11.5589 | 47.8728 | 48.23891 | 47.81931 | -0.3661096 | 0.2796022 | 0.1324703 | 0.007524597
11.56889 | 47.8366 | 48.23688 | 47.81701 | -0.4002814 | 0.2797834 | 0.132557 | 0.007534213
11.57889 | 47.8436 | 48.23485 | 47.8147 | -0.3912525 | 0.279965 | 0.132644 | 0.007543859
11.58889 | 47.8379 | 48.23282 | 47.81239 | -0.3949249 | 0.2801468 | 0.132731 | 0.007553524
11.59889 | 47.8485 | 48.2308 | 47.81009 | -0.3822983 | 0.2803288 | 0.1328181 | 0.007563207
11.60889 | 47.8319 | 48.22877 | 47.80778 | -0.3968728 | 0.280511 | 0.1329053 | 0.007572911
11.61888 | 47.8354 | 48.22675 | 47.80548 | -0.3913502 | 0.2806931 | 0.1329924 | 0.007582623
11.62888 | 47.83 | 48.22473 | 47.80318 | -0.3947263 | 0.2808757 | 0.1330798 | 0.007592364
11.63888 | 47.8065 | 48.2227 | 47.80088 | -0.4162031 | 0.2810585 | 0.1331673 | 0.007602125
11.64888 | 47.8073 | 48.22068 | 47.79857 | -0.4133804 | 0.2812414 | 0.1332549 | 0.007611904
11.65888 | 47.8086 | 48.21866 | 47.79627 | -0.4100581 | 0.2814246 | 0.1333425 | 0.007621704
11.66887 | 47.7815 | 48.21664 | 47.79397 | -0.4351381 | 0.2816077 | 0.1334302 | 0.007631512
11.67887 | 47.7764 | 48.21462 | 47.79167 | -0.4382162 | 0.2817912 | 0.133518 | 0.00764135
11.68887 | 47.7624 | 48.21259 | 47.78936 | -0.4501944 | 0.2819749 | 0.1336059 | 0.007651206
11.69887 | 47.7536 | 48.21057 | 47.78706 | -0.4569725 | 0.2821589 | 0.1336939 | 0.007661085
11.70887 | 47.7448 | 48.20855 | 47.78475 | -0.4637504 | 0.282343 | 0.1337821 | 0.007670981
11.71887 | 47.752 | 48.20653 | 47.78245 | -0.4545281 | 0.2825273 | 0.1338703 | 0.007680898
11.72886 | 47.7548 | 48.20451 | 47.78015 | -0.4497073 | 0.2827116 | 0.1339585 | 0.007690824
11.73886 | 47.7045 | 48.20248 | 47.77784 | -0.4979839 | 0.2828962 | 0.1340469 | 0.00770078
11.74886 | 47.719 | 48.20046 | 47.77553 | -0.4814599 | 0.2830811 | 0.1341354 | 0.007710756
11.75886 | 47.7099 | 48.19844 | 47.77322 | -0.4885351 | 0.2832662 | 0.1342239 | 0.007720751
11.76886 | 47.7006 | 48.19641 | 47.77091 | -0.4958095 | 0.2834515 | 0.1343126 | 0.007730767
11.77885 | 47.6937 | 48.19438 | 47.76861 | -0.5006849 | 0.2836368 | 0.1344013 | 0.007740791
11.78885 | 47.6719 | 48.19236 | 47.76629 | -0.5204571 | 0.2838224 | 0.1344902 | 0.007750848
11.79885 | 47.6645 | 48.19033 | 47.76398 | -0.5258281 | 0.2840083 | 0.1345791 | 0.007760924
11.80885 | 47.6497 | 48.1883 | 47.76166 | -0.5385978 | 0.2841943 | 0.1346682 | 0.007771021
11.81885 | 47.6483 | 48.18627 | 47.75935 | -0.537966 | 0.2843806 | 0.1347573 | 0.007781136
11.82885 | 47.65 | 48.18423 | 47.75703 | -0.5342327 | 0.284567 | 0.1348466 | 0.007791273
11.83884 | 47.6329 | 48.1822 | 47.75471 | -0.5492997 | 0.2847535 | 0.1349358 | 0.007801419
11.84884 | 47.6212 | 48.18016 | 47.75239 | -0.5589629 | 0.2849403 | 0.1350253 | 0.007811596
11.85884 | 47.607 | 48.17812 | 47.75006 | -0.5711242 | 0.2851274 | 0.1351148 | 0.007821794
11.86884 | 47.6056 | 48.17608 | 47.74773 | -0.5704835 | 0.2853146 | 0.1352044 | 0.007832012
11.87884 | 47.6039 | 48.17404 | 47.7454 | -0.5701407 | 0.285502 | 0.1352942 | 0.00784225
11.88883 | 47.5976 | 48.172 | 47.74307 | -0.5743976 | 0.2856895 | 0.1353839 | 0.0078525
11.89883 | 47.593 | 48.16995 | 47.74074 | -0.5769502 | 0.2858773 | 0.1354738 | 0.00786278
11.90883 | 47.5864 | 48.1679 | 47.7384 | -0.5815004 | 0.2860654 | 0.1355638 | 0.00787308
11.91883 | 47.563 | 48.16585 | 47.73606 | -0.602848 | 0.2862536 | 0.1356539 | 0.007883401
11.92883 | 47.5585 | 48.16379 | 47.73371 | -0.6052928 | 0.286442 | 0.1357441 | 0.007893744
11.93883 | 47.5445 | 48.16173 | 47.73137 | -0.617235 | 0.2866306 | 0.1358344 | 0.007904107
11.94882 | 47.5376 | 48.15968 | 47.72902 | -0.6220763 | 0.2868193 | 0.1359247 | 0.00791448
11.95882 | 47.5389 | 48.15761 | 47.72666 | -0.6187126 | 0.2870084 | 0.1360152 | 0.007924885
11.96882 | 47.5347 | 48.15555 | 47.72431 | -0.6208457 | 0.2871976 | 0.1361058 | 0.007935311
11.97882 | 47.5235 | 48.15348 | 47.72195 | -0.6299757 | 0.287387 | 0.1361965 | 0.007945759
11.98882 | 47.5219 | 48.1514 | 47.71958 | -0.6295022 | 0.2875766 | 0.1362873 | 0.007956227
11.99881 | 47.5089 | 48.14933 | 47.71722 | -0.6404275 | 0.2877663 | 0.136378 | 0.007966706
12.00881 | 47.5082 | 48.14725 | 47.71484 | -0.6390472 | 0.2879563 | 0.136469 | 0.007977217
12.01881 | 47.5025 | 48.14516 | 47.71247 | -0.6426633 | 0.2881466 | 0.1365601 | 0.007987749
12.02881 | 47.498 | 48.14308 | 47.71009 | -0.6450756 | 0.2883371 | 0.1366513 | 0.007998301
12.03881 | 47.4716 | 48.14098 | 47.7077 | -0.669384 | 0.2885277 | 0.1367425 | 0.008008877
12.04881 | 47.4736 | 48.13889 | 47.70532 | -0.6652885 | 0.2887185 | 0.1368339 | 0.008019473
12.0588 | 47.4633 | 48.13679 | 47.70293 | -0.6734911 | 0.2889094 | 0.1369253 | 0.008030081
12.0688 | 47.4509 | 48.13469 | 47.70053 | -0.6837874 | 0.2891007 | 0.1370169 | 0.008040721
12.0788 | 47.454 | 48.13258 | 47.69813 | -0.6785794 | 0.2892921 | 0.1371085 | 0.008051383
12.0888 | 47.4476 | 48.13047 | 47.69572 | -0.6828671 | 0.2894838 | 0.1372003 | 0.008062066
12.0988 | 47.444 | 48.12835 | 47.69331 | -0.6843504 | 0.2896757 | 0.1372921 | 0.008072771
12.10879 | 47.4396 | 48.12623 | 47.6909 | -0.6866311 | 0.2898676 | 0.137384 | 0.008083487
12.11879 | 47.4443 | 48.12411 | 47.68847 | -0.6798051 | 0.2900599 | 0.1374761 | 0.008094235
12.12879 | 47.4335 | 48.12197 | 47.68605 | -0.6884743 | 0.2902524 | 0.1375682 | 0.008105006
12.13879 | 47.4247 | 48.11984 | 47.68362 | -0.6951387 | 0.2904451 | 0.1376605 | 0.008115799
12.14879 | 47.4002 | 48.1177 | 47.68118 | -0.7174981 | 0.290638 | 0.1377528 | 0.008126615
12.15879 | 47.3796 | 48.11555 | 47.67874 | -0.7359523 | 0.2908311 | 0.1378453 | 0.008137451
12.16878 | 47.4126 | 48.1134 | 47.67629 | -0.7008036 | 0.2910242 | 0.1379378 | 0.008148301
12.17878 | 47.3961 | 48.11125 | 47.67384 | -0.7151475 | 0.2912177 | 0.1380304 | 0.008159182
12.18878 | 47.397 | 48.10909 | 47.67138 | -0.712086 | 0.2914115 | 0.1381232 | 0.008170086
12.19878 | 47.3821 | 48.10692 | 47.66892 | -0.724819 | 0.2916054 | 0.138216 | 0.008181012
12.20878 | 47.3757 | 48.10475 | 47.66645 | -0.7290464 | 0.2917996 | 0.138309 | 0.008191961
12.21877 | 47.378 | 48.10257 | 47.66397 | -0.7245704 | 0.2919937 | 0.138402 | 0.008202921
12.22877 | 47.36 | 48.10039 | 47.66149 | -0.7403864 | 0.2921883 | 0.1384951 | 0.008213916
12.23877 | 47.3517 | 48.0982 | 47.659 | -0.7464965 | 0.2923831 | 0.1385884 | 0.008224932
12.24877 | 47.3567 | 48.096 | 47.6565 | -0.7393007 | 0.2925781 | 0.1386817 | 0.008235972
12.25877 | 47.3583 | 48.0938 | 47.654 | -0.7354988 | 0.2927733 | 0.1387752 | 0.008247034
12.26877 | 47.3327 | 48.09159 | 47.6515 | -0.7588908 | 0.2929687 | 0.1388688 | 0.00825812
12.27876 | 47.3493 | 48.08938 | 47.64898 | -0.7400787 | 0.2931641 | 0.1389623 | 0.008269217
12.28876 | 47.3281 | 48.08716 | 47.64646 | -0.7590581 | 0.2933599 | 0.1390561 | 0.008280347
12.29876 | 47.3249 | 48.08493 | 47.64393 | -0.760031 | 0.293556 | 0.13915 | 0.008291501
12.30876 | 47.3171 | 48.0827 | 47.6414 | -0.7655973 | 0.2937522 | 0.1392439 | 0.008302678
12.31876 | 47.294 | 48.08046 | 47.63886 | -0.7864571 | 0.2939487 | 0.139338 | 0.008313879
12.32875 | 47.2952 | 48.07821 | 47.63631 | -0.7830123 | 0.2941452 | 0.1394321 | 0.00832509
12.33875 | 47.3039 | 48.07596 | 47.63375 | -0.7720586 | 0.2943421 | 0.1395264 | 0.008336338
12.34875 | 47.307 | 48.0737 | 47.63119 | -0.7666978 | 0.2945392 | 0.1396207 | 0.008347609
12.35875 | 47.3073 | 48.07143 | 47.62862 | -0.7641301 | 0.2947365 | 0.1397152 | 0.008358903
12.36875 | 47.3013 | 48.06916 | 47.62604 | -0.7678553 | 0.294934 | 0.1398098 | 0.008370219
12.37875 | 47.2925 | 48.06687 | 47.62346 | -0.7743732 | 0.2951318 | 0.1399045 | 0.00838156
12.38874 | 47.2841 | 48.06459 | 47.62086 | -0.7804862 | 0.2953295 | 0.1399992 | 0.008392913
12.39874 | 47.2829 | 48.06229 | 47.61826 | -0.7793895 | 0.2955277 | 0.1400941 | 0.008404302
12.40874 | 47.2669 | 48.05999 | 47.61565 | -0.7930853 | 0.2957261 | 0.1401891 | 0.008415713
12.41874 | 47.2643 | 48.05767 | 47.61304 | -0.7933736 | 0.2959247 | 0.1402842 | 0.00842715
12.42874 | 47.2618 | 48.05535 | 47.61041 | -0.7935542 | 0.2961235 | 0.1403794 | 0.008438608
12.43873 | 47.2553 | 48.05303 | 47.60778 | -0.7977294 | 0.2963224 | 0.1404746 | 0.008450081
12.44873 | 47.2668 | 48.05069 | 47.60514 | -0.7838944 | 0.2965216 | 0.14057 | 0.008461588
12.45873 | 47.2582 | 48.04835 | 47.60249 | -0.7901515 | 0.2967211 | 0.1406655 | 0.00847312
12.46873 | 47.2501 | 48.046 | 47.59983 | -0.7959005 | 0.2969207 | 0.1407611 | 0.008484676
12.47873 | 47.2576 | 48.04364 | 47.59717 | -0.7860415 | 0.2971206 | 0.1408569 | 0.008496256
12.48873 | 47.2443 | 48.04127 | 47.59449 | -0.7969742 | 0.2973207 | 0.1409527 | 0.00850786
12.49872 | 47.2521 | 48.0389 | 47.59181 | -0.7868011 | 0.2975209 | 0.1410485 | 0.008519478
12.50872 | 47.2376 | 48.03652 | 47.58912 | -0.7989172 | 0.2977214 | 0.1411446 | 0.008531131
12.51872 | 47.2391 | 48.03412 | 47.58642 | -0.7950249 | 0.2979222 | 0.1412407 | 0.008542809
12.52872 | 47.23 | 48.03172 | 47.58371 | -0.801724 | 0.2981232 | 0.141337 | 0.008554511
12.53872 | 47.2272 | 48.02931 | 47.58099 | -0.8021144 | 0.2983244 | 0.1414333 | 0.008566239
12.54871 | 47.225 | 48.0269 | 47.57827 | -0.8018986 | 0.2985256 | 0.1415297 | 0.008577979
12.55871 | 47.2348 | 48.02447 | 47.57553 | -0.7896715 | 0.2987273 | 0.1416263 | 0.008589755
12.56871 | 47.231 | 48.02204 | 47.57278 | -0.7910356 | 0.2989292 | 0.1417229 | 0.008601557
12.57871 | 47.2382 | 48.01959 | 47.57003 | -0.7813906 | 0.2991312 | 0.1418197 | 0.008613382
12.58871 | 47.2319 | 48.01714 | 47.56726 | -0.7852366 | 0.2993335 | 0.1419166 | 0.008625234
12.59871 | 47.2168 | 48.01467 | 47.56449 | -0.7978734 | 0.299536 | 0.1420136 | 0.00863711
12.6087 | 47.2285 | 48.0122 | 47.56171 | -0.7837034 | 0.2997386 | 0.1421106 | 0.008648999
12.6187 | 47.2158 | 48.00972 | 47.55891 | -0.7939217 | 0.2999416 | 0.1422078 | 0.008660927
12.6287 | 47.2267 | 48.00723 | 47.55611 | -0.7805305 | 0.3001448 | 0.1423051 | 0.008672878
12.6387 | 47.223 | 48.00473 | 47.55329 | -0.7817299 | 0.3003482 | 0.1424025 | 0.008684855
12.6487 | 47.2216 | 48.00222 | 47.55047 | -0.7806196 | 0.3005518 | 0.1425001 | 0.008696859
12.65869 | 47.2069 | 47.9997 | 47.54764 | -0.7928022 | 0.3007555 | 0.1425976 | 0.008708875
12.66869 | 47.2149 | 47.99717 | 47.5448 | -0.7822726 | 0.3009596 | 0.1426953 | 0.008720929
12.67869 | 47.2255 | 47.99463 | 47.54194 | -0.7691331 | 0.3011639 | 0.1427932 | 0.008733007
12.68869 | 47.2259 | 47.99208 | 47.53908 | -0.7661838 | 0.3013684 | 0.1428911 | 0.008745114
12.69869 | 47.2194 | 47.98952 | 47.5362 | -0.7701244 | 0.3015732 | 0.1429892 | 0.008757244
12.70869 | 47.2112 | 47.98695 | 47.53332 | -0.7757549 | 0.3017782 | 0.1430874 | 0.008769402
12.71868 | 47.2223 | 47.98438 | 47.53043 | -0.7620779 | 0.3019831 | 0.1431856 | 0.008781572
12.72868 | 47.2193 | 47.98179 | 47.52752 | -0.7624881 | 0.3021886 | 0.143284 | 0.008793781
12.73868 | 47.2072 | 47.97919 | 47.52461 | -0.7719879 | 0.3023942 | 0.1433825 | 0.008806016
12.74868 | 47.2101 | 47.97658 | 47.52168 | -0.7664773 | 0.3026001 | 0.1434811 | 0.008818277
12.75868 | 47.1982 | 47.97396 | 47.51874 | -0.7757563 | 0.3028062 | 0.1435798 | 0.008830564
12.76867 | 47.1965 | 47.97133 | 47.51579 | -0.7748273 | 0.3030124 | 0.1436785 | 0.008842866
12.77867 | 47.1953 | 47.96869 | 47.51283 | -0.7733851 | 0.3032189 | 0.1437775 | 0.008855206
12.78867 | 47.1925 | 47.96603 | 47.50986 | -0.7735321 | 0.3034257 | 0.1438765 | 0.008867573
12.79867 | 47.1924 | 47.96337 | 47.50688 | -0.7709683 | 0.3036327 | 0.1439757 | 0.008879966
12.80867 | 47.1909 | 47.96069 | 47.50389 | -0.7697937 | 0.30384 | 0.1440749 | 0.008892385
12.81867 | 47.195 | 47.95801 | 47.50088 | -0.7630081 | 0.3040475 | 0.1441743 | 0.008904831
12.82866 | 47.165 | 47.95531 | 47.49787 | -0.7903142 | 0.304255 | 0.1442737 | 0.008917293
12.83866 | 47.169 | 47.95261 | 47.49484 | -0.7836064 | 0.3044629 | 0.1443733 | 0.008929792
12.84866 | 47.1577 | 47.94989 | 47.4918 | -0.7921875 | 0.3046711 | 0.144473 | 0.008942319
12.85866 | 47.1617 | 47.94716 | 47.48875 | -0.7854573 | 0.3048795 | 0.1445728 | 0.008954874
12.86866 | 47.1502 | 47.94442 | 47.48569 | -0.7942158 | 0.3050881 | 0.1446728 | 0.008967454
12.87865 | 47.1245 | 47.94167 | 47.48262 | -0.8171655 | 0.3052967 | 0.1447727 | 0.00898005
12.88865 | 47.1327 | 47.9389 | 47.47953 | -0.8062011 | 0.3055058 | 0.1448729 | 0.008992686
12.89865 | 47.1132 | 47.93613 | 47.47643 | -0.822925 | 0.3057151 | 0.1449731 | 0.009005349
12.90865 | 47.1111 | 47.93334 | 47.47332 | -0.8222374 | 0.3059247 | 0.1450735 | 0.00901804
12.91865 | 47.1087 | 47.93054 | 47.4702 | -0.8218379 | 0.3061345 | 0.145174 | 0.009030756
12.92865 | 47.0914 | 47.92773 | 47.46706 | -0.8363268 | 0.3063445 | 0.1452746 | 0.009043502
12.93864 | 47.0803 | 47.92491 | 47.46392 | -0.8446065 | 0.3065545 | 0.1453752 | 0.009056262
12.94864 | 47.072 | 47.92207 | 47.46076 | -0.8500715 | 0.306765 | 0.145476 | 0.009069064
12.95864 | 47.0551 | 47.91922 | 47.45759 | -0.8641244 | 0.3069757 | 0.145577 | 0.009081892
12.96864 | 47.0671 | 47.91637 | 47.45441 | -0.8492653 | 0.3071866 | 0.145678 | 0.009094749
12.97864 | 47.0426 | 47.91349 | 47.45121 | -0.870894 | 0.3073978 | 0.1457792 | 0.009107632
12.98863 | 47.0439 | 47.91061 | 47.448 | -0.8667133 | 0.307609 | 0.1458803 | 0.009120531
12.99863 | 47.0323 | 47.90772 | 47.44478 | -0.8754174 | 0.3078207 | 0.1459817 | 0.009133472
13.00863 | 47.0189 | 47.90481 | 47.44155 | -0.8859092 | 0.3080326 | 0.1460832 | 0.009146441
13.01863 | 47.0115 | 47.90189 | 47.4383 | -0.8903884 | 0.3082447 | 0.1461849 | 0.009159437
13.02863 | 47.0045 | 47.89896 | 47.43504 | -0.8944552 | 0.308457 | 0.1462866 | 0.009172463
13.03863 | 47.0134 | 47.89601 | 47.43177 | -0.8826093 | 0.3086696 | 0.1463884 | 0.009185516
13.04862 | 46.9975 | 47.89305 | 47.42848 | -0.8955538 | 0.3088823 | 0.1464903 | 0.009198586
13.05862 | 46.993 | 47.89008 | 47.42518 | -0.8970825 | 0.3090953 | 0.1465923 | 0.009211697
13.06862 | 46.9922 | 47.8871 | 47.42187 | -0.8948984 | 0.3093086 | 0.1466945 | 0.009224837
13.07862 | 46.9882 | 47.8841 | 47.41854 | -0.8959014 | 0.3095222 | 0.1467968 | 0.009238005
13.08862 | 46.9977 | 47.88109 | 47.4152 | -0.8833914 | 0.3097359 | 0.1468993 | 0.009251203
13.09861 | 46.9965 | 47.87807 | 47.41186 | -0.8815715 | 0.3099498 | 0.1470017 | 0.009264416
13.10861 | 46.9774 | 47.87504 | 47.40849 | -0.8976354 | 0.310164 | 0.1471043 | 0.009277671
13.11861 | 46.9823 | 47.87199 | 47.40511 | -0.8896862 | 0.3103785 | 0.1472071 | 0.009290956
13.12861 | 46.9837 | 47.86892 | 47.40172 | -0.8852237 | 0.3105933 | 0.14731 | 0.009304271
13.13861 | 46.9923 | 47.86585 | 47.39831 | -0.8735479 | 0.3108083 | 0.147413 | 0.009317613
13.14861 | 46.9951 | 47.86276 | 47.39489 | -0.8676587 | 0.3110235 | 0.1475161 | 0.009330985
13.1586 | 46.9836 | 47.85966 | 47.39146 | -0.8760592 | 0.3112387 | 0.1476192 | 0.009344375
13.1686 | 46.9903 | 47.85654 | 47.38801 | -0.8662431 | 0.3114544 | 0.1477225 | 0.009357805
13.1786 | 46.9939 | 47.85341 | 47.38455 | -0.8595135 | 0.3116704 | 0.147826 | 0.009371267
13.1886 | 46.9976 | 47.85027 | 47.38107 | -0.8526701 | 0.3118865 | 0.1479296 | 0.009384757
13.1986 | 47.0156 | 47.84711 | 47.37758 | -0.8315131 | 0.312103 | 0.1480333 | 0.009398279
13.20859 | 47.0126 | 47.84395 | 47.37408 | -0.8313454 | 0.3123194 | 0.148137 | 0.009411815
13.21859 | 47.0089 | 47.84076 | 47.37056 | -0.8318608 | 0.3125363 | 0.1482409 | 0.009425396
13.22859 | 47.0104 | 47.83756 | 47.36702 | -0.8271622 | 0.3127535 | 0.1483449 | 0.009439006
13.23859 | 47.0041 | 47.83435 | 47.36348 | -0.8302497 | 0.3129709 | 0.1484491 | 0.009452649
13.24859 | 47.01 | 47.83112 | 47.35991 | -0.8211231 | 0.3131885 | 0.1485534 | 0.009466319
13.25859 | 47.0084 | 47.82788 | 47.35634 | -0.8194824 | 0.3134064 | 0.1486578 | 0.009480021
13.26858 | 47.0202 | 47.82463 | 47.35275 | -0.8044308 | 0.3136243 | 0.1487622 | 0.009493739
13.27858 | 47.0091 | 47.82136 | 47.34914 | -0.8122617 | 0.3138427 | 0.1488668 | 0.009507502
13.28858 | 47.0227 | 47.81808 | 47.34552 | -0.7953783 | 0.3140613 | 0.1489716 | 0.009521294
13.29858 | 47.0041 | 47.81478 | 47.34189 | -0.8106805 | 0.3142802 | 0.1490764 | 0.009535119
13.30858 | 47.0191 | 47.81147 | 47.33824 | -0.7923683 | 0.3144993 | 0.1491814 | 0.009548975
13.31857 | 47.0148 | 47.80814 | 47.33458 | -0.7933449 | 0.3147185 | 0.1492864 | 0.009562847
13.32857 | 47.0119 | 47.8048 | 47.3309 | -0.7929037 | 0.3149381 | 0.1493917 | 0.009576764
13.33857 | 47.0011 | 47.80145 | 47.3272 | -0.8003478 | 0.3151579 | 0.149497 | 0.009590711
13.34857 | 46.9946 | 47.79808 | 47.32349 | -0.8034773 | 0.315378 | 0.1496025 | 0.009604691
13.35857 | 46.9933 | 47.79469 | 47.31977 | -0.801392 | 0.3155984 | 0.1497081 | 0.009618701
13.36857 | 46.9841 | 47.79129 | 47.31603 | -0.8071919 | 0.315819 | 0.1498138 | 0.009632742
13.37856 | 46.9986 | 47.78788 | 47.31227 | -0.7892804 | 0.3160396 | 0.1499195 | 0.009646802
13.38856 | 46.9723 | 47.78445 | 47.3085 | -0.8121505 | 0.3162608 | 0.1500254 | 0.009660907
13.39856 | 46.987 | 47.78101 | 47.30472 | -0.7940056 | 0.3164821 | 0.1501315 | 0.009675043
13.40856 | 46.9723 | 47.77755 | 47.30092 | -0.8052457 | 0.3167037 | 0.1502377 | 0.009689211
13.41856 | 46.9692 | 47.77407 | 47.2971 | -0.8048707 | 0.3169256 | 0.150344 | 0.009703411
13.42855 | 46.9638 | 47.77058 | 47.29327 | -0.806784 | 0.3171474 | 0.1504503 | 0.00971763
13.43855 | 46.9638 | 47.76708 | 47.28942 | -0.8032785 | 0.3173698 | 0.1505569 | 0.009731894
13.44855 | 46.9583 | 47.76356 | 47.28556 | -0.8052578 | 0.3175924 | 0.1506636 | 0.00974619
13.45855 | 46.9405 | 47.76002 | 47.28168 | -0.8195218 | 0.3178153 | 0.1507703 | 0.009760518
13.46855 | 46.9498 | 47.75647 | 47.27778 | -0.8066703 | 0.3180384 | 0.1508773 | 0.009774879
13.47855 | 46.9366 | 47.7529 | 47.27387 | -0.8163033 | 0.3182617 | 0.1509843 | 0.009789273
13.48854 | 46.9321 | 47.74932 | 47.26994 | -0.8172244 | 0.3184851 | 0.1510914 | 0.009803684
13.49854 | 46.9362 | 47.74573 | 47.266 | -0.8095263 | 0.318709 | 0.1511986 | 0.009818142
13.50854 | 46.9198 | 47.74211 | 47.26204 | -0.8223126 | 0.3189331 | 0.1513061 | 0.009832634
13.51854 | 46.9131 | 47.73848 | 47.25806 | -0.8253832 | 0.3191575 | 0.1514136 | 0.009847158
13.52854 | 46.9213 | 47.73484 | 47.25407 | -0.8135381 | 0.3193822 | 0.1515212 | 0.009861715
13.53853 | 46.9227 | 47.73118 | 47.25007 | -0.8084807 | 0.3196069 | 0.1516289 | 0.009876292
13.54853 | 46.9141 | 47.7275 | 47.24604 | -0.8134039 | 0.319832 | 0.1517368 | 0.009890913
13.55853 | 46.9191 | 47.72381 | 47.242 | -0.8047111 | 0.3200574 | 0.1518448 | 0.00990557
13.56853 | 46.9081 | 47.7201 | 47.23795 | -0.8120023 | 0.3202831 | 0.151953 | 0.00992026
13.57853 | 46.9012 | 47.71638 | 47.23387 | -0.8151775 | 0.320509 | 0.1520613 | 0.009934984
13.58853 | 46.9001 | 47.71264 | 47.22978 | -0.8125366 | 0.3207352 | 0.1521696 | 0.00994974
13.59852 | 46.8826 | 47.70888 | 47.22568 | -0.8262833 | 0.3209614 | 0.152278 | 0.009964515
13.60852 | 46.8832 | 47.70511 | 47.22156 | -0.82191 | 0.3211881 | 0.1523867 | 0.00997934
13.61852 | 46.879 | 47.70132 | 47.21742 | -0.8223204 | 0.3214151 | 0.1524955 | 0.009994198
13.62852 | 46.8733 | 47.69751 | 47.21326 | -0.8242146 | 0.3216423 | 0.1526044 | 0.01000909
13.63852 | 46.8852 | 47.69369 | 47.20909 | -0.8084923 | 0.3218697 | 0.1527134 | 0.01002402
13.64851 | 46.8727 | 47.68986 | 47.2049 | -0.8171575 | 0.3220973 | 0.1528224 | 0.01003896
13.65851 | 46.8664 | 47.686 | 47.20069 | -0.8196024 | 0.3223253 | 0.1529317 | 0.01005396
13.66851 | 46.8729 | 47.68213 | 47.19647 | -0.8092307 | 0.3225535 | 0.1530411 | 0.01006898
13.67851 | 46.8641 | 47.67824 | 47.19223 | -0.8141424 | 0.322782 | 0.1531506 | 0.01008405
13.68851 | 46.8617 | 47.67434 | 47.18797 | -0.8126375 | 0.3230108 | 0.1532602 | 0.01009915
13.69851 | 46.86 | 47.67042 | 47.18369 | -0.8104158 | 0.3232398 | 0.15337 | 0.01011428
13.7085 | 46.847 | 47.66648 | 47.1794 | -0.8194814 | 0.3234689 | 0.1534798 | 0.01012943
13.7185 | 46.8502 | 47.66253 | 47.17509 | -0.8123263 | 0.3236985 | 0.1535898 | 0.01014464
13.7285 | 46.8428 | 47.65855 | 47.17077 | -0.8157543 | 0.3239283 | 0.1537 | 0.01015987
13.7385 | 46.8378 | 47.65457 | 47.16642 | -0.8167653 | 0.3241584 | 0.1538103 | 0.01017514
13.7485 | 46.842 | 47.65056 | 47.16206 | -0.8085595 | 0.3243888 | 0.1539207 | 0.01019045
13.75849 | 46.84 | 47.64654 | 47.15768 | -0.8065406 | 0.3246191 | 0.1540311 | 0.01020578
13.76849 | 46.826 | 47.6425 | 47.15329 | -0.8165007 | 0.32485 | 0.1541418 | 0.01022116
13.77849 | 46.8377 | 47.63844 | 47.14887 | -0.8007436 | 0.3250812 | 0.1542526 | 0.01023657
13.78849 | 46.844 | 47.63437 | 47.14444 | -0.7903694 | 0.3253126 | 0.1543635 | 0.01025202
13.79849 | 46.82 | 47.63028 | 47.13999 | -0.810278 | 0.3255443 | 0.1544746 | 0.01026751
13.80849 | 46.834 | 47.62617 | 47.13552 | -0.7921693 | 0.3257763 | 0.1545857 | 0.01028303
13.81848 | 46.8362 | 47.62205 | 47.13104 | -0.7858474 | 0.3260083 | 0.1546969 | 0.01029857
13.82848 | 46.8128 | 47.6179 | 47.12654 | -0.8051041 | 0.3262407 | 0.1548084 | 0.01031416
13.83848 | 46.8298 | 47.61374 | 47.12202 | -0.7839433 | 0.3264735 | 0.1549199 | 0.01032979
13.84848 | 46.817 | 47.60957 | 47.11748 | -0.7925651 | 0.3267065 | 0.1550316 | 0.01034546
13.85848 | 46.8067 | 47.60537 | 47.11292 | -0.7986693 | 0.3269398 | 0.1551435 | 0.01036116
13.86847 | 46.8114 | 47.60116 | 47.10835 | -0.7897602 | 0.3271731 | 0.1552553 | 0.01037689
13.87847 | 46.8203 | 47.59693 | 47.10376 | -0.7766294 | 0.327407 | 0.1553674 | 0.01039266
13.88847 | 46.8282 | 47.59268 | 47.09915 | -0.7644809 | 0.3276411 | 0.1554796 | 0.01040847
13.89847 | 46.8103 | 47.58841 | 47.09452 | -0.7781146 | 0.3278755 | 0.155592 | 0.01042432
13.90847 | 46.8141 | 47.58413 | 47.08988 | -0.7700306 | 0.3281101 | 0.1557044 | 0.01044021
13.91847 | 46.8212 | 47.57983 | 47.08521 | -0.7586288 | 0.328345 | 0.155817 | 0.01045614
13.92846 | 46.8085 | 47.57551 | 47.08053 | -0.7670135 | 0.3285799 | 0.1559297 | 0.01047208
13.93846 | 46.7926 | 47.57118 | 47.07583 | -0.778576 | 0.3288154 | 0.1560425 | 0.01048808
13.94846 | 46.8119 | 47.56682 | 47.07111 | -0.7549206 | 0.3290512 | 0.1561555 | 0.01050412
13.95846 | 46.8012 | 47.56245 | 47.06637 | -0.7612472 | 0.3292872 | 0.1562687 | 0.01052019
13.96846 | 46.7961 | 47.55806 | 47.06161 | -0.7619557 | 0.3295235 | 0.156382 | 0.0105363
13.97845 | 46.8017 | 47.55365 | 47.05684 | -0.7519506 | 0.3297598 | 0.1564952 | 0.01055243
13.98845 | 46.8043 | 47.54922 | 47.05205 | -0.7449229 | 0.3299966 | 0.1566088 | 0.01056862
13.99845 | 46.8047 | 47.54478 | 47.04724 | -0.7400771 | 0.3302337 | 0.1567224 | 0.01058484
14.00845 | 46.8078 | 47.54031 | 47.0424 | -0.7325131 | 0.3304711 | 0.1568362 | 0.01060111
14.01845 | 46.8039 | 47.53583 | 47.03755 | -0.7319309 | 0.3307088 | 0.1569502 | 0.01061741
14.02845 | 46.8029 | 47.53133 | 47.03269 | -0.7284303 | 0.3309467 | 0.1570642 | 0.01063375
14.03844 | 46.799 | 47.52682 | 47.0278 | -0.7278159 | 0.3311847 | 0.1571783 | 0.01065011
14.04844 | 46.7983 | 47.52228 | 47.0229 | -0.7239786 | 0.3314231 | 0.1572926 | 0.01066653
14.05844 | 46.8119 | 47.51772 | 47.01797 | -0.7058229 | 0.3316619 | 0.1574071 | 0.01068299
14.06844 | 46.7952 | 47.51315 | 47.01303 | -0.7179488 | 0.331901 | 0.1575217 | 0.01069948
14.07844 | 46.8062 | 47.50856 | 47.00806 | -0.7023561 | 0.3321403 | 0.1576364 | 0.01071602
14.08843 | 46.7978 | 47.50395 | 47.00309 | -0.7061494 | 0.3323797 | 0.1577512 | 0.01073257
14.09843 | 46.8049 | 47.49932 | 46.99808 | -0.6944196 | 0.3326195 | 0.1578662 | 0.01074918
14.10843 | 46.8075 | 47.49467 | 46.99306 | -0.6871711 | 0.3328597 | 0.1579813 | 0.01076584
14.11843 | 46.806 | 47.49 | 46.98802 | -0.6840039 | 0.3331001 | 0.1580966 | 0.01078253
14.12843 | 46.8097 | 47.48532 | 46.98297 | -0.675618 | 0.3333409 | 0.158212 | 0.01079926
14.13843 | 46.8034 | 47.48061 | 46.97789 | -0.6772133 | 0.3335819 | 0.1583276 | 0.01081603
14.14842 | 46.8087 | 47.47589 | 46.9728 | -0.6671945 | 0.3338229 | 0.1584431 | 0.01083283
14.15842 | 46.8055 | 47.47115 | 46.96768 | -0.6656522 | 0.3340645 | 0.158559 | 0.01084968
14.16842 | 46.7979 | 47.46639 | 46.96254 | -0.668491 | 0.3343063 | 0.1586749 | 0.01086657
14.17842 | 46.8059 | 47.46161 | 46.95739 | -0.6557108 | 0.3345485 | 0.158791 | 0.0108835
14.18842 | 46.7957 | 47.45681 | 46.95221 | -0.6611116 | 0.3347909 | 0.1589072 | 0.01090047
14.19841 | 46.7849 | 47.452 | 46.94702 | -0.6670984 | 0.3350334 | 0.1590235 | 0.01091747
14.20841 | 46.7922 | 47.44716 | 46.94181 | -0.6549611 | 0.3352764 | 0.15914 | 0.01093452
14.21841 | 46.7952 | 47.4423 | 46.93658 | -0.6471048 | 0.3355196 | 0.1592566 | 0.01095162
14.22841 | 46.7838 | 47.43743 | 46.93132 | -0.6536294 | 0.3357632 | 0.1593734 | 0.01096875
14.23841 | 46.7799 | 47.43253 | 46.92605 | -0.6526348 | 0.336007 | 0.1594903 | 0.01098593
14.24841 | 46.7654 | 47.42762 | 46.92076 | -0.662221 | 0.3362511 | 0.1596074 | 0.01100315
14.2584 | 46.7576 | 47.42269 | 46.91545 | -0.6650928 | 0.3364953 | 0.1597244 | 0.01102039
14.2684 | 46.7535 | 47.41774 | 46.91012 | -0.6642405 | 0.3367401 | 0.1598418 | 0.01103769
14.2784 | 46.7558 | 47.41277 | 46.90477 | -0.6569688 | 0.336985 | 0.1599592 | 0.01105503
14.2884 | 46.7295 | 47.40778 | 46.8994 | -0.6782778 | 0.3372303 | 0.1600768 | 0.01107242
14.2984 | 46.7045 | 47.40277 | 46.89401 | -0.6982673 | 0.3374759 | 0.1601946 | 0.01108984
14.30839 | 46.7094 | 47.39774 | 46.8886 | -0.6883424 | 0.3377215 | 0.1603124 | 0.01110729
14.31839 | 46.6983 | 47.39269 | 46.88317 | -0.6943931 | 0.3379676 | 0.1604304 | 0.01112481
14.32839 | 46.7004 | 47.38762 | 46.87772 | -0.6872242 | 0.3382141 | 0.1605486 | 0.01114236
14.33839 | 46.6887 | 47.38254 | 46.87225 | -0.6938358 | 0.3384608 | 0.1606669 | 0.01115995
14.34839 | 46.6809 | 47.37743 | 46.86676 | -0.6965277 | 0.3387078 | 0.1607853 | 0.01117759
14.35839 | 46.6694 | 47.3723 | 46.86125 | -0.7029001 | 0.3389552 | 0.1609039 | 0.01119527
14.36838 | 46.6429 | 47.36716 | 46.85572 | -0.7242579 | 0.3392025 | 0.1610225 | 0.01121298
14.37838 | 46.6399 | 47.36199 | 46.85017 | -0.7220909 | 0.3394504 | 0.1611414 | 0.01123074
14.38838 | 46.6419 | 47.3568 | 46.8446 | -0.7149042 | 0.3396986 | 0.1612604 | 0.01124855
14.39838 | 46.6334 | 47.3516 | 46.839 | -0.7181977 | 0.3399471 | 0.1613796 | 0.01126641
14.40838 | 46.6132 | 47.34637 | 46.83339 | -0.7331714 | 0.3401959 | 0.1614989 | 0.0112843
14.41837 | 46.5973 | 47.34113 | 46.82777 | -0.7438304 | 0.3404447 | 0.1616182 | 0.01130222
14.42837 | 46.6012 | 47.33586 | 46.82211 | -0.7346644 | 0.3406941 | 0.1617378 | 0.01132021
14.43837 | 46.6156 | 47.33058 | 46.81644 | -0.7149785 | 0.3409437 | 0.1618575 | 0.01133823
14.44837 | 46.5978 | 47.32527 | 46.81075 | -0.7274726 | 0.3411937 | 0.1619774 | 0.01135631
14.45837 | 46.5924 | 47.31995 | 46.80503 | -0.7275468 | 0.3414439 | 0.1620974 | 0.01137442
14.46837 | 46.5938 | 47.3146 | 46.7993 | -0.7208009 | 0.3416945 | 0.1622175 | 0.01139258
14.47836 | 46.5782 | 47.30924 | 46.79355 | -0.7310404 | 0.3419451 | 0.1623377 | 0.01141077
14.48836 | 46.5701 | 47.30385 | 46.78777 | -0.7337544 | 0.3421962 | 0.1624582 | 0.01142902
14.49836 | 46.5798 | 47.29845 | 46.78197 | -0.7186483 | 0.3424477 | 0.1625787 | 0.01144731
14.50836 | 46.5795 | 47.29302 | 46.77616 | -0.7135221 | 0.3426995 | 0.1626995 | 0.01146565
14.51836 | 46.5775 | 47.28758 | 46.77032 | -0.7100756 | 0.3429515 | 0.1628203 | 0.01148403
14.52835 | 46.5565 | 47.28211 | 46.76447 | -0.7256145 | 0.3432036 | 0.1629413 | 0.01150244
14.53835 | 46.5502 | 47.27663 | 46.75859 | -0.7264276 | 0.3434562 | 0.1630624 | 0.01152092
14.54835 | 46.5564 | 47.27112 | 46.75269 | -0.7147205 | 0.3437092 | 0.1631837 | 0.01153944
14.55835 | 46.5643 | 47.26559 | 46.74677 | -0.701293 | 0.3439624 | 0.1633052 | 0.011558
14.56835 | 46.5526 | 47.26005 | 46.74083 | -0.7074453 | 0.344216 | 0.1634268 | 0.01157661
14.57835 | 46.5568 | 47.25448 | 46.73486 | -0.6976771 | 0.3444699 | 0.1635485 | 0.01159527
14.58834 | 46.5463 | 47.24889 | 46.72889 | -0.7025942 | 0.3447237 | 0.1636703 | 0.01161395
14.59834 | 46.5416 | 47.24329 | 46.72288 | -0.7016852 | 0.3449782 | 0.1637923 | 0.0116327
14.60834 | 46.5417 | 47.23766 | 46.71686 | -0.6959557 | 0.345233 | 0.1639145 | 0.0116515
14.61834 | 46.5403 | 47.23201 | 46.71081 | -0.6917058 | 0.345488 | 0.1640368 | 0.01167034
14.62834 | 46.5442 | 47.22634 | 46.70474 | -0.6821353 | 0.3457434 | 0.1641593 | 0.01168923
14.63833 | 46.5369 | 47.22065 | 46.69866 | -0.6837501 | 0.3459989 | 0.1642818 | 0.01170814
14.64833 | 46.5339 | 47.21494 | 46.69255 | -0.6810385 | 0.3462548 | 0.1644046 | 0.01172712
14.65833 | 46.5319 | 47.20921 | 46.68642 | -0.6773063 | 0.3465111 | 0.1645275 | 0.01174615
14.66833 | 46.5252 | 47.20345 | 46.68027 | -0.6782534 | 0.3467677 | 0.1646506 | 0.01176523
14.67833 | 46.5288 | 47.19768 | 46.6741 | -0.6688799 | 0.3470246 | 0.1647738 | 0.01178436
14.68833 | 46.5246 | 47.19189 | 46.6679 | -0.6672857 | 0.3472819 | 0.1648972 | 0.01180353
14.69832 | 46.5142 | 47.18608 | 46.66169 | -0.6718766 | 0.3475391 | 0.1650206 | 0.01182273
14.70832 | 46.51 | 47.18024 | 46.65546 | -0.6702409 | 0.3477969 | 0.1651443 | 0.011842
14.71832 | 46.5129 | 47.17438 | 46.6492 | -0.6614844 | 0.3480551 | 0.1652681 | 0.01186131
14.72832 | 46.5169 | 47.16851 | 46.64292 | -0.6516071 | 0.3483135 | 0.165392 | 0.01188068
14.73832 | 46.5011 | 47.16261 | 46.63662 | -0.661509 | 0.3485723 | 0.1655162 | 0.01190009
14.74831 | 46.5043 | 47.1567 | 46.63031 | -0.652396 | 0.3488311 | 0.1656403 | 0.01191953
14.75831 | 46.5122 | 47.15076 | 46.62396 | -0.6385561 | 0.3490905 | 0.1657647 | 0.01193904
14.76831 | 46.493 | 47.1448 | 46.6176 | -0.6517953 | 0.3493502 | 0.1658893 | 0.0119586
14.77831 | 46.4867 | 47.13881 | 46.61121 | -0.6521135 | 0.3496102 | 0.166014 | 0.01197821
14.78831 | 46.4953 | 47.13281 | 46.6048 | -0.6375107 | 0.3498705 | 0.1661389 | 0.01199787
14.79831 | 46.4726 | 47.12679 | 46.59837 | -0.654187 | 0.3501311 | 0.1662639 | 0.01201757
14.8083 | 46.4735 | 47.12075 | 46.59193 | -0.6472483 | 0.3503919 | 0.1663889 | 0.01203731
14.8183 | 46.4675 | 47.11468 | 46.58546 | -0.6471825 | 0.3506531 | 0.1665143 | 0.01205712
14.8283 | 46.4588 | 47.1086 | 46.57896 | -0.6497956 | 0.3509147 | 0.1666397 | 0.01207697
14.8383 | 46.4709 | 47.10249 | 46.57245 | -0.6315876 | 0.3511766 | 0.1667654 | 0.01209688
14.8483 | 46.4589 | 47.09636 | 46.56591 | -0.6374584 | 0.3514388 | 0.1668912 | 0.01211683
14.85829 | 46.467 | 47.09021 | 46.55936 | -0.6232142 | 0.3517011 | 0.167017 | 0.01213682
14.86829 | 46.4717 | 47.08404 | 46.55278 | -0.6123428 | 0.351964 | 0.1671431 | 0.01215688
14.87829 | 46.4606 | 47.07785 | 46.54618 | -0.61725 | 0.3522271 | 0.1672693 | 0.01217699
14.88829 | 46.4491 | 47.07164 | 46.53955 | -0.6225361 | 0.3524906 | 0.1673957 | 0.01219715
14.89829 | 46.453 | 47.0654 | 46.53291 | -0.6124009 | 0.3527544 | 0.1675222 | 0.01221736
14.90829 | 46.4247 | 47.05914 | 46.52624 | -0.6344445 | 0.3530185 | 0.167649 | 0.01223762
14.91828 | 46.444 | 47.05287 | 46.51956 | -0.608873 | 0.3532827 | 0.1677757 | 0.01225791
14.92828 | 46.4206 | 47.04657 | 46.51285 | -0.6259738 | 0.3535475 | 0.1679027 | 0.01227827
14.93828 | 46.4174 | 47.04025 | 46.50611 | -0.6228534 | 0.3538126 | 0.1680299 | 0.01229869
14.94828 | 46.4222 | 47.03391 | 46.49936 | -0.6117116 | 0.354078 | 0.1681572 | 0.01231916
14.95828 | 46.4164 | 47.02755 | 46.49258 | -0.6111483 | 0.3543437 | 0.1682847 | 0.01233968
14.96827 | 46.437 | 47.02117 | 46.48579 | -0.5841701 | 0.3546095 | 0.1684122 | 0.01236023
14.97827 | 46.4483 | 47.01476 | 46.47897 | -0.5664639 | 0.3548759 | 0.16854 | 0.01238086
14.98827 | 46.4311 | 47.00834 | 46.47212 | -0.5772364 | 0.3551426 | 0.1686679 | 0.01240153
14.99827 | 46.4457 | 47.00189 | 46.46526 | -0.5561873 | 0.3554096 | 0.168796 | 0.01242227
15.00827 | 46.422 | 46.99542 | 46.45837 | -0.5734168 | 0.355677 | 0.1689243 | 0.01244305
15.01826 | 46.4216 | 46.98893 | 46.45147 | -0.5673311 | 0.3559443 | 0.1690526 | 0.01246387
15.02826 | 46.4178 | 46.98242 | 46.44454 | -0.5646175 | 0.3562123 | 0.1691812 | 0.01248476
15.03826 | 46.416 | 46.97588 | 46.43759 | -0.5598822 | 0.3564807 | 0.1693099 | 0.0125057
15.04826 | 46.4178 | 46.96933 | 46.43061 | -0.5515254 | 0.3567494 | 0.1694388 | 0.0125267
15.05826 | 46.4133 | 46.96275 | 46.42361 | -0.549447 | 0.3570184 | 0.1695678 | 0.01254775
15.06826 | 46.4133 | 46.95615 | 46.41659 | -0.5428468 | 0.3572877 | 0.1696971 | 0.01256886
15.07825 | 46.4345 | 46.94953 | 46.40956 | -0.5150317 | 0.357557 | 0.1698263 | 0.01259
15.08825 | 46.4378 | 46.94289 | 46.40249 | -0.5050883 | 0.357827 | 0.1699558 | 0.01261121
15.09825 | 46.4557 | 46.93622 | 46.39541 | -0.4805231 | 0.3580973 | 0.1700855 | 0.01263248
15.10825 | 46.4382 | 46.92954 | 46.3883 | -0.4913362 | 0.3583679 | 0.1702154 | 0.01265381
15.11825 | 46.424 | 46.92283 | 46.38117 | -0.4988276 | 0.3586389 | 0.1703454 | 0.01267519
15.12824 | 46.4294 | 46.9161 | 46.37402 | -0.486704 | 0.3589099 | 0.1704754 | 0.0126966
15.13824 | 46.4161 | 46.90935 | 46.36685 | -0.4932518 | 0.3591815 | 0.1706057 | 0.01271809
15.14824 | 46.412 | 46.90258 | 46.35965 | -0.4905778 | 0.3594535 | 0.1707362 | 0.01273964
15.15824 | 46.4227 | 46.89578 | 46.35243 | -0.4730821 | 0.3597258 | 0.1708669 | 0.01276124
15.16824 | 46.4138 | 46.88896 | 46.34519 | -0.4751644 | 0.3599984 | 0.1709977 | 0.0127829
15.17824 | 46.4087 | 46.88212 | 46.33792 | -0.4734249 | 0.3602714 | 0.1711287 | 0.01280461
15.18823 | 46.4057 | 46.87527 | 46.33064 | -0.4695704 | 0.3605444 | 0.1712596 | 0.01282636
15.19823 | 46.4251 | 46.86839 | 46.32333 | -0.4432871 | 0.360818 | 0.1713909 | 0.01284819
15.20823 | 46.4168 | 46.86148 | 46.316 | -0.444682 | 0.361092 | 0.1715224 | 0.01287007
15.21823 | 46.4182 | 46.85455 | 46.30864 | -0.4363549 | 0.3613663 | 0.171654 | 0.01289202
15.22823 | 46.4105 | 46.84761 | 46.30127 | -0.4371058 | 0.361641 | 0.1717858 | 0.01291401
15.23822 | 46.3923 | 46.84064 | 46.29387 | -0.4483418 | 0.3619157 | 0.1719176 | 0.01293605
15.24822 | 46.3964 | 46.83365 | 46.28645 | -0.4372488 | 0.362191 | 0.1720497 | 0.01295816
15.25822 | 46.3979 | 46.82663 | 46.279 | -0.4287338 | 0.3624667 | 0.172182 | 0.01298033
15.26822 | 46.3819 | 46.8196 | 46.27154 | -0.4376967 | 0.3627426 | 0.1723144 | 0.01300256
15.27822 | 46.37 | 46.81254 | 46.26405 | -0.4425377 | 0.363019 | 0.1724471 | 0.01302485
15.28822 | 46.3593 | 46.80546 | 46.25653 | -0.4461565 | 0.3632957 | 0.1725798 | 0.0130472
15.29821 | 46.3745 | 46.79836 | 46.24901 | -0.4238605 | 0.3635724 | 0.1727126 | 0.01306958
15.30821 | 46.3842 | 46.79124 | 46.24145 | -0.4070352 | 0.3638498 | 0.1728457 | 0.01309204
15.31821 | 46.373 | 46.78409 | 46.23387 | -0.4110878 | 0.3641275 | 0.172979 | 0.01311457
15.32821 | 46.3835 | 46.77692 | 46.22626 | -0.3934183 | 0.3644055 | 0.1731124 | 0.01313715
15.33821 | 46.3531 | 46.76973 | 46.21864 | -0.4166267 | 0.3646839 | 0.173246 | 0.01315979
15.3482 | 46.349 | 46.76252 | 46.211 | -0.4135201 | 0.3649624 | 0.1733796 | 0.01318247
15.3582 | 46.3445 | 46.75528 | 46.20332 | -0.4107842 | 0.3652415 | 0.1735136 | 0.01320523
15.3682 | 46.3401 | 46.74803 | 46.19563 | -0.4079261 | 0.3655209 | 0.1736477 | 0.01322806
15.3782 | 46.3351 | 46.74075 | 46.18791 | -0.4056458 | 0.3658007 | 0.1737819 | 0.01325094
15.3882 | 46.331 | 46.73344 | 46.18017 | -0.4024433 | 0.3660808 | 0.1739164 | 0.01327388
15.3982 | 46.3144 | 46.72612 | 46.17241 | -0.4117185 | 0.3663613 | 0.174051 | 0.01329688
15.40819 | 46.3238 | 46.71878 | 46.16463 | -0.3949789 | 0.3666418 | 0.1741856 | 0.01331993
15.41819 | 46.3309 | 46.71141 | 46.15682 | -0.3805096 | 0.3669229 | 0.1743205 | 0.01334305
15.42819 | 46.3393 | 46.70402 | 46.14899 | -0.3647182 | 0.3672045 | 0.1744556 | 0.01336624
15.43819 | 46.3275 | 46.6966 | 46.14114 | -0.3691044 | 0.3674864 | 0.1745909 | 0.01338949
15.44819 | 46.3203 | 46.68917 | 46.13326 | -0.3688683 | 0.3677686 | 0.1747263 | 0.0134128
15.45818 | 46.3161 | 46.68172 | 46.12537 | -0.3656174 | 0.3680509 | 0.1748618 | 0.01343615
15.46818 | 46.3141 | 46.67424 | 46.11745 | -0.3601367 | 0.3683338 | 0.1749976 | 0.01345958
15.47818 | 46.3202 | 46.66673 | 46.1095 | -0.3465337 | 0.368617 | 0.1751336 | 0.01348308
15.48818 | 46.3187 | 46.65921 | 46.10153 | -0.3405083 | 0.3689007 | 0.1752697 | 0.01350664
15.49818 | 46.3092 | 46.65166 | 46.09354 | -0.3424606 | 0.3691847 | 0.175406 | 0.01353026
15.50818 | 46.3272 | 46.64409 | 46.08553 | -0.3168904 | 0.369469 | 0.1755424 | 0.01355395
15.51817 | 46.346 | 46.63651 | 46.0775 | -0.2905055 | 0.3697534 | 0.1756789 | 0.01357768
15.52817 | 46.3334 | 46.62889 | 46.06944 | -0.2954906 | 0.3700384 | 0.1758157 | 0.01360149
15.53817 | 46.3675 | 46.62125 | 46.06135 | -0.2537534 | 0.3703238 | 0.1759527 | 0.01362537
15.54817 | 46.3244 | 46.61359 | 46.05324 | -0.2891937 | 0.3706096 | 0.1760899 | 0.01364931
15.55817 | 46.3383 | 46.60591 | 46.04512 | -0.2676115 | 0.3708957 | 0.1762272 | 0.01367332
15.56816 | 46.3443 | 46.59821 | 46.03697 | -0.2539147 | 0.3711819 | 0.1763645 | 0.01369736
15.57816 | 46.3387 | 46.59049 | 46.0288 | -0.2517877 | 0.3714687 | 0.1765022 | 0.01372149
15.58816 | 46.3384 | 46.58274 | 46.0206 | -0.2443381 | 0.3717559 | 0.1766401 | 0.01374569
15.59816 | 46.3276 | 46.57497 | 46.01237 | -0.2473662 | 0.3720434 | 0.1767781 | 0.01376996
15.60816 | 46.3327 | 46.56717 | 46.00413 | -0.2344717 | 0.3723313 | 0.1769163 | 0.01379429
15.61816 | 46.3298 | 46.55935 | 45.99586 | -0.2295547 | 0.3726196 | 0.1770546 | 0.01381869
15.62815 | 46.3611 | 46.55152 | 45.98758 | -0.1904231 | 0.3729079 | 0.177193 | 0.01384313
15.63815 | 46.3602 | 46.54366 | 45.97926 | -0.1834612 | 0.3731969 | 0.1773318 | 0.01386766
15.64815 | 46.3575 | 46.53578 | 45.97093 | -0.1782766 | 0.3734863 | 0.1774706 | 0.01389225
15.65815 | 46.3418 | 46.52787 | 45.96257 | -0.1860696 | 0.373776 | 0.1776097 | 0.01391692
15.66815 | 46.3617 | 46.51994 | 45.95418 | -0.15824 | 0.3740661 | 0.177749 | 0.01394164
15.67814 | 46.3436 | 46.512 | 45.94578 | -0.1683958 | 0.3743562 | 0.1778882 | 0.01396642
15.68814 | 46.354 | 46.50402 | 45.93735 | -0.1500211 | 0.374647 | 0.1780278 | 0.01399128
15.69814 | 46.3483 | 46.49602 | 45.9289 | -0.1477238 | 0.3749382 | 0.1781676 | 0.01401621
15.70814 | 46.3294 | 46.488 | 45.92043 | -0.158604 | 0.3752298 | 0.1783075 | 0.01404121
15.71814 | 46.3274 | 46.47996 | 45.91193 | -0.1525615 | 0.3755217 | 0.1784477 | 0.01406628
15.72814 | 46.3265 | 46.4719 | 45.9034 | -0.1453965 | 0.375814 | 0.178588 | 0.01409142
15.73813 | 46.335 | 46.46382 | 45.89487 | -0.1288169 | 0.3761063 | 0.1787283 | 0.01411659
15.74813 | 46.3297 | 46.45571 | 45.8863 | -0.1260066 | 0.3763993 | 0.178869 | 0.01414187
15.75813 | 46.3345 | 46.44757 | 45.8777 | -0.1130737 | 0.3766927 | 0.1790098 | 0.01416721
15.76813 | 46.3261 | 46.43942 | 45.86909 | -0.1133181 | 0.3769865 | 0.1791508 | 0.01419262
15.77813 | 46.3329 | 46.43124 | 45.86045 | -0.09833993 | 0.3772806 | 0.179292 | 0.0142181
15.78812 | 46.3207 | 46.42305 | 45.8518 | -0.1023473 | 0.3775748 | 0.1794333 | 0.01424363
15.79812 | 46.3179 | 46.41482 | 45.84311 | -0.09692387 | 0.3778697 | 0.1795748 | 0.01426925
15.80812 | 46.3128 | 46.40658 | 45.8344 | -0.09377774 | 0.3781649 | 0.1797166 | 0.01429494
15.81812 | 46.2821 | 46.39831 | 45.82567 | -0.1162089 | 0.3784605 | 0.1798585 | 0.01432071
15.82812 | 46.2838 | 46.39002 | 45.81691 | -0.1062174 | 0.3787565 | 0.1800006 | 0.01434654
15.83812 | 46.2744 | 46.3817 | 45.80813 | -0.1073032 | 0.3790529 | 0.1801429 | 0.01437245
15.84811 | 46.2703 | 46.37337 | 45.79934 | -0.1030747 | 0.3793494 | 0.1802852 | 0.0143984
15.85811 | 46.2749 | 46.36502 | 45.79052 | -0.09011516 | 0.3796465 | 0.1804278 | 0.01442445
15.86811 | 46.2551 | 46.35663 | 45.78167 | -0.1015329 | 0.379944 | 0.1805707 | 0.01445057
15.87811 | 46.2649 | 46.34823 | 45.7728 | -0.0833279 | 0.3802418 | 0.1807137 | 0.01447676
15.88811 | 46.249 | 46.3398 | 45.7639 | -0.09080019 | 0.3805401 | 0.1808569 | 0.01450303
15.8981 | 46.2501 | 46.33136 | 45.75499 | -0.0812583 | 0.3808385 | 0.1810001 | 0.01452934
15.9081 | 46.2525 | 46.32289 | 45.74605 | -0.07038517 | 0.3811375 | 0.1811436 | 0.01455575
15.9181 | 46.2357 | 46.31439 | 45.73708 | -0.07868931 | 0.3814369 | 0.1812874 | 0.01458224
15.9281 | 46.2321 | 46.30587 | 45.72809 | -0.07377073 | 0.3817367 | 0.1814313 | 0.01460879
15.9381 | 46.2241 | 46.29733 | 45.71908 | -0.07322938 | 0.3820368 | 0.1815754 | 0.01463543
15.9481 | 46.2056 | 46.28877 | 45.71005 | -0.08316526 | 0.3823373 | 0.1817197 | 0.01466213
15.95809 | 46.2046 | 46.28019 | 45.701 | -0.07558704 | 0.3826379 | 0.1818641 | 0.01468889
15.96809 | 46.2037 | 46.27158 | 45.69191 | -0.06787747 | 0.3829393 | 0.1820087 | 0.01471574
15.97809 | 46.199 | 46.26295 | 45.68281 | -0.06394513 | 0.383241 | 0.1821536 | 0.01474267
15.98809 | 46.1912 | 46.25429 | 45.67368 | -0.06309005 | 0.3835431 | 0.1822986 | 0.01476968
15.99809 | 46.2051 | 46.24561 | 45.66453 | -0.04051215 | 0.3838455 | 0.1824439 | 0.01479676
16.00808 | 46.192 | 46.23692 | 45.65536 | -0.04492017 | 0.384148 | 0.1825891 | 0.01482389
16.01808 | 46.1906 | 46.2282 | 45.64616 | -0.03759678 | 0.3844512 | 0.1827347 | 0.01485112
16.02808 | 46.1787 | 46.21945 | 45.63694 | -0.04075059 | 0.3847549 | 0.1828805 | 0.01487844
16.03808 | 46.1817 | 46.21068 | 45.62769 | -0.02898163 | 0.3850589 | 0.1830265 | 0.01490582
16.04808 | 46.163 | 46.20189 | 45.61842 | -0.03888986 | 0.3853633 | 0.1831726 | 0.01493329
16.05808 | 46.1581 | 46.19308 | 45.60913 | -0.03497529 | 0.3856681 | 0.183319 | 0.01496083
16.06807 | 46.1673 | 46.18425 | 45.59982 | -0.01694681 | 0.385973 | 0.1834654 | 0.01498842
16.07807 | 46.1631 | 46.17539 | 45.59048 | -0.01228667 | 0.3862785 | 0.1836121 | 0.01501612
16.08807 | 46.1766 | 46.1665 | 45.58112 | 0.01009626 | 0.3865845 | 0.183759 | 0.01504389
16.09807 | 46.1643 | 46.1576 | 45.57173 | 0.006701949 | 0.3868909 | 0.1839062 | 0.01507175
16.10807 | 46.1681 | 46.14867 | 45.56232 | 0.01943051 | 0.3871976 | 0.1840535 | 0.01509968
16.11806 | 46.1569 | 46.13973 | 45.55289 | 0.0171729 | 0.3875044 | 0.1842008 | 0.01512766
16.12806 | 46.1682 | 46.13075 | 45.54344 | 0.03744699 | 0.387812 | 0.1843485 | 0.01515575
16.13806 | 46.1467 | 46.12176 | 45.53396 | 0.02494393 | 0.3881199 | 0.1844963 | 0.01518392
16.14806 | 46.1597 | 46.11274 | 45.52445 | 0.04696364 | 0.3884283 | 0.1846444 | 0.01521217
16.15806 | 46.1453 | 46.10369 | 45.51492 | 0.04160621 | 0.388737 | 0.1847927 | 0.0152405
16.16806 | 46.1421 | 46.09463 | 45.50537 | 0.04747158 | 0.3890461 | 0.1849411 | 0.01526892
16.17805 | 46.1452 | 46.08555 | 45.49581 | 0.05965071 | 0.3893553 | 0.1850896 | 0.01529738
16.18805 | 46.1314 | 46.07644 | 45.48621 | 0.05496164 | 0.3896652 | 0.1852384 | 0.01532595
16.19805 | 46.1299 | 46.0673 | 45.47659 | 0.06259543 | 0.3899756 | 0.1853875 | 0.01535461
16.20805 | 46.1323 | 46.05815 | 45.46694 | 0.07415203 | 0.3902863 | 0.1855367 | 0.01538335
16.21805 | 46.1305 | 46.04897 | 45.45727 | 0.08153146 | 0.3905974 | 0.1856861 | 0.01541216
16.22804 | 46.1277 | 46.03978 | 45.44759 | 0.0879245 | 0.3909086 | 0.1858356 | 0.01544104
16.23804 | 46.1318 | 46.03055 | 45.43787 | 0.1012496 | 0.3912206 | 0.1859854 | 0.01547002
16.24804 | 46.1123 | 46.0213 | 45.42814 | 0.09099742 | 0.3915329 | 0.1861354 | 0.01549909
16.25804 | 46.1144 | 46.01203 | 45.41837 | 0.1023681 | 0.3918457 | 0.1862856 | 0.01552824
16.26804 | 46.1145 | 46.00274 | 45.40859 | 0.1117616 | 0.3921588 | 0.186436 | 0.01555747
16.27804 | 46.1009 | 45.99342 | 45.39878 | 0.1074779 | 0.3924723 | 0.1865865 | 0.01558679
16.28803 | 46.1162 | 45.98409 | 45.38895 | 0.1321077 | 0.392786 | 0.1867372 | 0.01561617
16.29803 | 46.101 | 45.97473 | 45.3791 | 0.1262696 | 0.3931003 | 0.1868881 | 0.01564565
16.30803 | 46.0967 | 45.96535 | 45.36922 | 0.1313543 | 0.3934151 | 0.1870393 | 0.01567523
16.31803 | 46.1071 | 45.95594 | 45.35931 | 0.1511619 | 0.3937303 | 0.1871907 | 0.01570488
16.32803 | 46.1016 | 45.94651 | 45.34938 | 0.1550923 | 0.3940458 | 0.1873423 | 0.01573463
16.33802 | 46.108 | 45.93706 | 45.33944 | 0.170936 | 0.3943616 | 0.1874939 | 0.01576443
16.34802 | 46.0923 | 45.92759 | 45.32947 | 0.1647119 | 0.394678 | 0.1876459 | 0.01579434
16.35802 | 46.0947 | 45.91809 | 45.31947 | 0.1766107 | 0.3949948 | 0.187798 | 0.01582434
16.36802 | 46.0916 | 45.90857 | 45.30945 | 0.1830323 | 0.395312 | 0.1879504 | 0.01585444
16.37802 | 46.1007 | 45.89902 | 45.29941 | 0.2016767 | 0.3956296 | 0.188103 | 0.01588461
16.38802 | 46.0892 | 45.88946 | 45.28934 | 0.1997439 | 0.3959477 | 0.1882557 | 0.01591487
16.39801 | 46.1115 | 45.87988 | 45.27926 | 0.2316242 | 0.3962659 | 0.1884085 | 0.0159452
16.40801 | 46.0956 | 45.87026 | 45.26914 | 0.225337 | 0.3965848 | 0.1885617 | 0.01597564
16.41801 | 46.0791 | 45.86063 | 45.259 | 0.2184726 | 0.3969041 | 0.1887151 | 0.01600617
16.42801 | 46.1077 | 45.85097 | 45.24884 | 0.256731 | 0.3972238 | 0.1888687 | 0.01603679
16.43801 | 46.1179 | 45.84129 | 45.23865 | 0.2766121 | 0.3975439 | 0.1890224 | 0.0160675
16.448 | 46.108 | 45.83159 | 45.22846 | 0.2764063 | 0.3978641 | 0.1891762 | 0.01609826
16.458 | 46.0956 | 45.82187 | 45.21822 | 0.273733 | 0.3981851 | 0.1893304 | 0.01612915
16.468 | 46.118 | 45.81212 | 45.20797 | 0.3058824 | 0.3985065 | 0.1894848 | 0.01616013
16.478 | 46.1071 | 45.80235 | 45.19769 | 0.3047547 | 0.3988283 | 0.1896394 | 0.0161912
16.488 | 46.1154 | 45.79255 | 45.18738 | 0.3228497 | 0.3991506 | 0.1897942 | 0.01622236
16.498 | 46.1124 | 45.78273 | 45.17706 | 0.3296675 | 0.3994732 | 0.1899492 | 0.01625361
16.50799 | 46.13 | 45.7729 | 45.16672 | 0.3570982 | 0.399796 | 0.1901042 | 0.01628493
16.51799 | 46.1303 | 45.76304 | 45.15634 | 0.3672615 | 0.4001195 | 0.1902596 | 0.01631636
16.52799 | 46.12 | 45.75315 | 45.14595 | 0.3668475 | 0.4004434 | 0.1904152 | 0.01634789
16.53799 | 46.1289 | 45.74324 | 45.13553 | 0.3856563 | 0.4007678 | 0.190571 | 0.01637951
16.54799 | 46.1343 | 45.73331 | 45.12508 | 0.4009879 | 0.4010926 | 0.1907271 | 0.01641123
16.55798 | 46.1319 | 45.72337 | 45.11462 | 0.4085322 | 0.4014174 | 0.1908831 | 0.016443
16.56798 | 46.1395 | 45.71339 | 45.10413 | 0.4261092 | 0.4017431 | 0.1910396 | 0.01647491
16.57798 | 46.1362 | 45.70339 | 45.09362 | 0.432809 | 0.4020691 | 0.1911962 | 0.0165069
16.58798 | 46.1319 | 45.69337 | 45.08308 | 0.4385314 | 0.4023956 | 0.1913531 | 0.016539
16.59798 | 46.1325 | 45.68332 | 45.07252 | 0.4491766 | 0.4027226 | 0.1915101 | 0.01657118
16.60798 | 46.142 | 45.67326 | 45.06193 | 0.4687445 | 0.4030499 | 0.1916674 | 0.01660346
16.61797 | 46.1232 | 45.66317 | 45.05134 | 0.4600251 | 0.4033774 | 0.1918247 | 0.01663581
16.62797 | 46.1527 | 45.65306 | 45.04071 | 0.4996384 | 0.4037056 | 0.1919824 | 0.01666829
16.63797 | 46.1293 | 45.64293 | 45.03005 | 0.4863743 | 0.4040342 | 0.1921403 | 0.01670086
16.64797 | 46.1459 | 45.63277 | 45.01937 | 0.5131331 | 0.4043633 | 0.1922984 | 0.01673353
16.65797 | 46.1285 | 45.62259 | 45.00867 | 0.5059144 | 0.4046929 | 0.1924567 | 0.0167663
16.66796 | 46.1192 | 45.61239 | 44.99796 | 0.5068084 | 0.4050224 | 0.192615 | 0.01679913
16.67796 | 46.1275 | 45.60216 | 44.98721 | 0.525335 | 0.4053529 | 0.1927738 | 0.01683209
16.68796 | 46.1239 | 45.59192 | 44.97643 | 0.5319845 | 0.4056837 | 0.1929327 | 0.01686515
16.69796 | 46.0875 | 45.58164 | 44.96564 | 0.5058565 | 0.4060149 | 0.1930919 | 0.01689831
16.70796 | 46.1267 | 45.57135 | 44.95482 | 0.5553512 | 0.4063467 | 0.1932512 | 0.01693157
16.71796 | 46.103 | 45.56103 | 44.94398 | 0.5419686 | 0.4066788 | 0.1934108 | 0.01696493
16.72795 | 46.1199 | 45.5507 | 44.93312 | 0.5691983 | 0.407011 | 0.1935705 | 0.01699836
16.73795 | 46.0839 | 45.54034 | 44.92223 | 0.5435609 | 0.407344 | 0.1937305 | 0.01703192
16.74795 | 46.1133 | 45.52995 | 44.91132 | 0.5833462 | 0.4076775 | 0.1938907 | 0.01706558
16.75795 | 46.0838 | 45.51955 | 44.90038 | 0.564254 | 0.4080114 | 0.1940511 | 0.01709935
16.76795 | 46.0548 | 45.50912 | 44.88942 | 0.5456845 | 0.4083458 | 0.1942118 | 0.01713321
16.77794 | 46.0447 | 45.49867 | 44.87845 | 0.5460272 | 0.4086803 | 0.1943725 | 0.01716715
16.78794 | 46.0366 | 45.4882 | 44.86745 | 0.5484029 | 0.4090155 | 0.1945336 | 0.01720122
16.79794 | 46.0265 | 45.4777 | 44.85642 | 0.5488011 | 0.4093512 | 0.1946949 | 0.01723539
16.80794 | 46.0082 | 45.46718 | 44.84536 | 0.541022 | 0.4096873 | 0.1948564 | 0.01726967
16.81794 | 46.0354 | 45.45663 | 44.83429 | 0.5787654 | 0.4100239 | 0.1950181 | 0.01730405
16.82794 | 46.0138 | 45.44607 | 44.82319 | 0.5677314 | 0.4103609 | 0.1951801 | 0.01733853
16.83793 | 46.0035 | 45.43549 | 44.81208 | 0.5680093 | 0.410698 | 0.1953421 | 0.01737309
16.84793 | 46.0058 | 45.42488 | 44.80093 | 0.5809204 | 0.411036 | 0.1955044 | 0.01740779
16.85793 | 46.0091 | 45.41425 | 44.78976 | 0.594854 | 0.4113743 | 0.195667 | 0.01744259
16.86793 | 45.9925 | 45.40359 | 44.77857 | 0.5889101 | 0.4117132 | 0.1958298 | 0.01747749
16.87793 | 45.9511 | 45.39291 | 44.76735 | 0.5581888 | 0.4120525 | 0.1959929 | 0.01751251
16.88792 | 45.9752 | 45.38222 | 44.75613 | 0.5929792 | 0.4123919 | 0.196156 | 0.01754759
16.89792 | 45.9405 | 45.3715 | 44.74486 | 0.5690029 | 0.4127321 | 0.1963195 | 0.01758282
16.90792 | 45.9616 | 45.36075 | 44.73358 | 0.600849 | 0.4130727 | 0.1964832 | 0.01761816
16.91792 | 45.9387 | 45.34998 | 44.72227 | 0.5887177 | 0.4134138 | 0.1966471 | 0.0176536
16.92792 | 45.9809 | 45.33919 | 44.71094 | 0.6417088 | 0.4137554 | 0.1968112 | 0.01768915
16.93792 | 45.9484 | 45.32838 | 44.69958 | 0.6200224 | 0.4140974 | 0.1969756 | 0.01772482
16.94791 | 45.9988 | 45.31755 | 44.68821 | 0.6812475 | 0.4144395 | 0.19714 | 0.01776055
16.95791 | 45.9662 | 45.30669 | 44.67681 | 0.6595059 | 0.4147825 | 0.1973048 | 0.01779643
16.96791 | 45.9793 | 45.29581 | 44.66539 | 0.6834868 | 0.4151259 | 0.1974698 | 0.01783242
16.97791 | 45.9275 | 45.28491 | 44.65394 | 0.6425901 | 0.4154697 | 0.1976351 | 0.01786853
16.98791 | 45.9524 | 45.27398 | 44.64246 | 0.6784158 | 0.415814 | 0.1978006 | 0.01790475
16.9979 | 45.9436 | 45.26305 | 44.63098 | 0.680553 | 0.4161585 | 0.1979661 | 0.01794103
17.0079 | 45.9573 | 45.25208 | 44.61946 | 0.7052235 | 0.4165037 | 0.198132 | 0.01797748
17.0179 | 45.939 | 45.24108 | 44.60792 | 0.6979163 | 0.4168495 | 0.1982982 | 0.01801403
17.0279 | 45.976 | 45.23007 | 44.59636 | 0.7459316 | 0.4171956 | 0.1984645 | 0.01805069
17.0379 | 45.964 | 45.21903 | 44.58477 | 0.7449692 | 0.4175422 | 0.1986311 | 0.01808747
17.0479 | 46.0043 | 45.20797 | 44.57316 | 0.7963291 | 0.4178894 | 0.198798 | 0.01812437
17.05789 | 45.9757 | 45.1969 | 44.56154 | 0.7788003 | 0.4182366 | 0.1989648 | 0.01816133
17.06789 | 45.9889 | 45.1858 | 44.54988 | 0.8031049 | 0.4185846 | 0.1991321 | 0.01819846
17.07789 | 45.9726 | 45.17467 | 44.5382 | 0.7979317 | 0.4189332 | 0.1992996 | 0.0182357
17.08789 | 45.9707 | 45.16352 | 44.5265 | 0.807181 | 0.4192821 | 0.1994674 | 0.01827305
17.09789 | 45.9581 | 45.15235 | 44.51477 | 0.8057524 | 0.4196316 | 0.1996353 | 0.01831052
17.10788 | 45.9502 | 45.14117 | 44.50303 | 0.809035 | 0.4199812 | 0.1998033 | 0.01834807
17.11788 | 45.9655 | 45.12995 | 44.49126 | 0.835551 | 0.4203316 | 0.1999718 | 0.01838578
17.12788 | 45.9817 | 45.11871 | 44.47946 | 0.8629892 | 0.4206824 | 0.2001404 | 0.0184236
17.13788 | 45.9761 | 45.10745 | 44.46765 | 0.8686497 | 0.4210338 | 0.2003093 | 0.01846155
17.14788 | 46.0058 | 45.09617 | 44.4558 | 0.9096325 | 0.4213856 | 0.2004784 | 0.01849961
17.15788 | 45.9917 | 45.08486 | 44.44394 | 0.9068374 | 0.421738 | 0.2006477 | 0.01853779
17.16787 | 45.9676 | 45.07355 | 44.43206 | 0.8940532 | 0.4220904 | 0.2008171 | 0.01857605
17.17787 | 46.0001 | 45.0622 | 44.42015 | 0.9379025 | 0.4224436 | 0.200987 | 0.01861447
17.18787 | 45.9307 | 45.05083 | 44.40822 | 0.879874 | 0.4227974 | 0.201157 | 0.01865301
17.19787 | 45.9652 | 45.03943 | 44.39626 | 0.9257676 | 0.4231516 | 0.2013273 | 0.01869168
17.20787 | 45.9254 | 45.02802 | 44.38428 | 0.8973834 | 0.4235063 | 0.2014978 | 0.01873047
17.21786 | 45.9333 | 45.01659 | 44.37229 | 0.9167099 | 0.4238611 | 0.2016683 | 0.01876934
17.22786 | 45.9224 | 45.00513 | 44.36027 | 0.9172699 | 0.4242168 | 0.2018393 | 0.01880837
17.23786 | 45.9412 | 44.99365 | 44.34822 | 0.9475521 | 0.4245729 | 0.2020105 | 0.01884753
17.24786 | 45.9407 | 44.98214 | 44.33615 | 0.9585563 | 0.4249296 | 0.2021819 | 0.01888681
17.25786 | 45.941 | 44.97062 | 44.32405 | 0.9703826 | 0.4252867 | 0.2023536 | 0.01892621
17.26786 | 45.9093 | 44.95907 | 44.31193 | 0.950231 | 0.4256443 | 0.2025255 | 0.01896574
17.27785 | 45.9142 | 44.94751 | 44.29981 | 0.9666899 | 0.426002 | 0.2026975 | 0.01900536
17.28785 | 45.8814 | 44.93592 | 44.28764 | 0.9454823 | 0.4263606 | 0.2028699 | 0.01904514
17.29785 | 45.9073 | 44.9243 | 44.27546 | 0.9829968 | 0.4267197 | 0.2030425 | 0.01908505
17.30785 | 45.8411 | 44.91267 | 44.26325 | 0.9284333 | 0.4270793 | 0.2032153 | 0.01912509
17.31785 | 45.8723 | 44.90101 | 44.25102 | 0.9712917 | 0.4274393 | 0.2033885 | 0.01916525
17.32784 | 45.8486 | 44.88934 | 44.23877 | 0.9592605 | 0.4277995 | 0.2035616 | 0.01920551
17.33784 | 45.8537 | 44.87764 | 44.2265 | 0.9760629 | 0.4281605 | 0.2037352 | 0.01924593
17.34784 | 45.8497 | 44.86591 | 44.2142 | 0.9837873 | 0.4285221 | 0.203909 | 0.01928648
17.35784 | 45.855 | 44.85417 | 44.20187 | 1.000834 | 0.4288841 | 0.2040831 | 0.01932716
17.36784 | 45.8224 | 44.8424 | 44.18953 | 0.9800018 | 0.4292466 | 0.2042573 | 0.01936798
17.37784 | 45.8212 | 44.83061 | 44.17716 | 0.9905919 | 0.4296097 | 0.2044319 | 0.01940892
17.38783 | 45.8103 | 44.81881 | 44.16478 | 0.9914921 | 0.4299728 | 0.2046065 | 0.01944996
17.39783 | 45.8012 | 44.80697 | 44.15236 | 0.994226 | 0.4303368 | 0.2047815 | 0.01949116
17.40783 | 45.7467 | 44.79512 | 44.13993 | 0.9515817 | 0.4307014 | 0.2049567 | 0.0195325
17.41783 | 45.7866 | 44.78324 | 44.12747 | 1.003359 | 0.4310664 | 0.2051323 | 0.01957398
17.42783 | 45.7667 | 44.77134 | 44.11499 | 0.9953586 | 0.4314319 | 0.205308 | 0.01961559
17.43782 | 45.7744 | 44.75943 | 44.10249 | 1.014968 | 0.4317976 | 0.2054838 | 0.01965729
17.44782 | 45.7629 | 44.74749 | 44.08997 | 1.015411 | 0.4321641 | 0.20566 | 0.01969917
17.45782 | 45.7707 | 44.73552 | 44.07742 | 1.035176 | 0.4325311 | 0.2058365 | 0.01974118
17.46782 | 45.7523 | 44.72354 | 44.06484 | 1.028762 | 0.4328987 | 0.2060132 | 0.01978333
17.47782 | 45.7381 | 44.71153 | 44.05225 | 1.02657 | 0.4332668 | 0.2061902 | 0.01982562
17.48782 | 45.72 | 44.6995 | 44.03963 | 1.0205 | 0.4336353 | 0.2063674 | 0.01986805
17.49781 | 45.7105 | 44.68746 | 44.027 | 1.02304 | 0.434004 | 0.2065447 | 0.01991057
17.50781 | 45.6882 | 44.67539 | 44.01434 | 1.012813 | 0.4343736 | 0.2067224 | 0.01995327
17.51781 | 45.7036 | 44.66329 | 44.00165 | 1.040308 | 0.4347437 | 0.2069004 | 0.01999611
17.52781 | 45.6768 | 44.65117 | 43.98894 | 1.025625 | 0.4351142 | 0.2070786 | 0.02003909
17.53781 | 45.686 | 44.63904 | 43.97621 | 1.046964 | 0.4354854 | 0.207257 | 0.02008222
17.5478 | 45.7172 | 44.62689 | 43.96347 | 1.090311 | 0.4358566 | 0.2074355 | 0.02012544
17.5578 | 45.6943 | 44.61471 | 43.95069 | 1.079593 | 0.4362288 | 0.2076145 | 0.02016884
17.5678 | 45.6749 | 44.6025 | 43.9379 | 1.072396 | 0.4366014 | 0.2077937 | 0.02021239
17.5778 | 45.6878 | 44.59028 | 43.92508 | 1.097521 | 0.4369746 | 0.2079731 | 0.02025608
17.5878 | 45.6624 | 44.57803 | 43.91223 | 1.084367 | 0.4373483 | 0.2081528 | 0.02029992
17.5978 | 45.6476 | 44.56576 | 43.89937 | 1.081835 | 0.4377225 | 0.2083328 | 0.0203439
17.60779 | 45.6465 | 44.55349 | 43.88649 | 1.093012 | 0.4380968 | 0.2085128 | 0.02038798
17.61779 | 45.6407 | 44.54118 | 43.87358 | 1.099523 | 0.4384721 | 0.2086933 | 0.02043225
17.62779 | 45.6319 | 44.52884 | 43.86065 | 1.103055 | 0.4388479 | 0.208874 | 0.02047666
17.63779 | 45.6555 | 44.51649 | 43.84769 | 1.139009 | 0.4392241 | 0.2090549 | 0.02052123
17.64779 | 45.6878 | 44.50412 | 43.83471 | 1.183684 | 0.4396009 | 0.2092361 | 0.02056594
17.65778 | 45.6699 | 44.49173 | 43.82173 | 1.178169 | 0.4399779 | 0.2094174 | 0.02061075
17.66778 | 45.6424 | 44.47931 | 43.8087 | 1.163087 | 0.4403558 | 0.2095992 | 0.02065576
17.67778 | 45.6599 | 44.46687 | 43.79566 | 1.193026 | 0.4407342 | 0.2097811 | 0.02070092
17.68778 | 45.6269 | 44.45441 | 43.78259 | 1.172487 | 0.4411131 | 0.2099634 | 0.02074623
17.69778 | 45.6348 | 44.44193 | 43.7695 | 1.192869 | 0.4414925 | 0.2101459 | 0.02079169
17.70778 | 45.6016 | 44.42943 | 43.75639 | 1.172173 | 0.4418725 | 0.2103286 | 0.0208373
17.71777 | 45.6134 | 44.41692 | 43.74327 | 1.196485 | 0.4422526 | 0.2105114 | 0.02088302
17.72777 | 45.6148 | 44.40437 | 43.73011 | 1.210431 | 0.4426336 | 0.2106947 | 0.02092893
17.73777 | 45.6667 | 44.3918 | 43.71693 | 1.274898 | 0.4430152 | 0.2108782 | 0.020975
17.74777 | 45.6483 | 44.37921 | 43.70373 | 1.269087 | 0.4433974 | 0.211062 | 0.02102123
17.75777 | 45.6403 | 44.3666 | 43.69051 | 1.273697 | 0.44378 | 0.211246 | 0.0210676
17.76776 | 45.6294 | 44.35398 | 43.67728 | 1.275415 | 0.4441628 | 0.2114302 | 0.02111409
17.77776 | 45.6225 | 44.34133 | 43.66401 | 1.281168 | 0.4445464 | 0.2116147 | 0.02116078
17.78776 | 45.6038 | 44.32866 | 43.65072 | 1.275141 | 0.4449307 | 0.2117995 | 0.02120763
17.79776 | 45.6033 | 44.31596 | 43.63741 | 1.287336 | 0.4453155 | 0.2119846 | 0.02125464
17.80776 | 45.5638 | 44.30325 | 43.62408 | 1.260551 | 0.4457008 | 0.2121699 | 0.0213018
17.81776 | 45.579 | 44.29051 | 43.61072 | 1.288488 | 0.4460867 | 0.2123556 | 0.02134912
17.82775 | 45.5818 | 44.27777 | 43.59736 | 1.304034 | 0.4464727 | 0.2125413 | 0.02139656
17.83775 | 45.6047 | 44.26499 | 43.58396 | 1.339713 | 0.4468597 | 0.2127274 | 0.0214442
17.84775 | 45.5968 | 44.25219 | 43.57053 | 1.344613 | 0.4472472 | 0.2129138 | 0.02149201
17.85775 | 45.5938 | 44.23937 | 43.55709 | 1.354434 | 0.4476352 | 0.2131004 | 0.02153997
17.86775 | 45.5809 | 44.22652 | 43.54362 | 1.354376 | 0.4480238 | 0.2132874 | 0.0215881
17.87774 | 45.5721 | 44.21367 | 43.53015 | 1.358426 | 0.4484126 | 0.2134744 | 0.02163635
17.88774 | 45.5676 | 44.20079 | 43.51664 | 1.36681 | 0.4488022 | 0.2136618 | 0.02168481
17.89774 | 45.5386 | 44.18788 | 43.50311 | 1.350715 | 0.4491925 | 0.2138495 | 0.02173343
17.90774 | 45.4999 | 44.17496 | 43.48956 | 1.324941 | 0.4495832 | 0.2140375 | 0.02178222
17.91774 | 45.5018 | 44.16201 | 43.47598 | 1.339788 | 0.4499746 | 0.2142258 | 0.02183118
17.92774 | 45.5273 | 44.14904 | 43.46238 | 1.378256 | 0.4503665 | 0.2144143 | 0.0218803
17.93773 | 45.5282 | 44.13607 | 43.44878 | 1.392132 | 0.4507585 | 0.2146029 | 0.02192954
17.94773 | 45.5275 | 44.12306 | 43.43514 | 1.404441 | 0.4511515 | 0.214792 | 0.021979
17.95773 | 45.518 | 44.11003 | 43.42147 | 1.407971 | 0.4515451 | 0.2149813 | 0.02202863
17.96773 | 45.5233 | 44.09698 | 43.40779 | 1.426322 | 0.4519392 | 0.2151709 | 0.02207843
17.97773 | 45.483 | 44.08391 | 43.39408 | 1.399094 | 0.4523338 | 0.2153608 | 0.0221284
17.98772 | 45.5089 | 44.07083 | 43.38037 | 1.438074 | 0.4527287 | 0.2155507 | 0.02217849
17.99772 | 45.4669 | 44.05771 | 43.36662 | 1.409187 | 0.4531245 | 0.2157412 | 0.02222881
18.00772 | 45.4354 | 44.04458 | 43.35285 | 1.390821 | 0.4535208 | 0.2159318 | 0.0222793
18.01772 | 45.415 | 44.03142 | 43.33905 | 1.383576 | 0.4539177 | 0.2161228 | 0.02232996
18.02772 | 45.4291 | 44.01825 | 43.32524 | 1.410851 | 0.4543153 | 0.216314 | 0.0223808
18.03772 | 45.4426 | 44.00505 | 43.3114 | 1.437548 | 0.4547133 | 0.2165056 | 0.02243181
18.04771 | 45.4285 | 43.99185 | 43.29756 | 1.436651 | 0.4551115 | 0.2166971 | 0.02248295
18.05771 | 45.4341 | 43.97861 | 43.28368 | 1.455488 | 0.4555106 | 0.2168892 | 0.02253433
18.06771 | 45.4269 | 43.96535 | 43.26978 | 1.461546 | 0.4559104 | 0.2170815 | 0.02258587
18.07771 | 45.4009 | 43.95208 | 43.25585 | 1.448825 | 0.4563107 | 0.2172741 | 0.0226376
18.08771 | 45.3982 | 43.93878 | 43.24191 | 1.459423 | 0.4567116 | 0.217467 | 0.0226895
18.0977 | 45.3704 | 43.92547 | 43.22796 | 1.44493 | 0.4571127 | 0.21766 | 0.02274154
18.1077 | 45.3136 | 43.91213 | 43.21397 | 1.401469 | 0.4575147 | 0.2178534 | 0.02279381
18.1177 | 45.3217 | 43.89877 | 43.19996 | 1.42293 | 0.4579173 | 0.2180472 | 0.02284626
18.1277 | 45.3048 | 43.88539 | 43.18593 | 1.419411 | 0.4583205 | 0.2182412 | 0.02289889
18.1377 | 45.3267 | 43.87199 | 43.17188 | 1.454712 | 0.4587242 | 0.2184355 | 0.02295172
18.1477 | 45.3012 | 43.85857 | 43.1578 | 1.442634 | 0.4591285 | 0.21863 | 0.02300472
18.15769 | 45.3035 | 43.84514 | 43.14372 | 1.458362 | 0.459533 | 0.2188247 | 0.02305786
18.16769 | 45.2829 | 43.83168 | 43.12961 | 1.451225 | 0.4599386 | 0.2190198 | 0.02311124
18.17769 | 45.2906 | 43.81819 | 43.11547 | 1.472407 | 0.4603446 | 0.2192152 | 0.0231648
18.18769 | 45.2511 | 43.80469 | 43.10131 | 1.44641 | 0.4607513 | 0.2194109 | 0.02321855
18.19769 | 45.2463 | 43.79117 | 43.08713 | 1.455133 | 0.4611585 | 0.2196068 | 0.0232725
18.20768 | 45.1763 | 43.77764 | 43.07294 | 1.398663 | 0.4615659 | 0.2198029 | 0.02332658
18.21768 | 45.1891 | 43.76407 | 43.05872 | 1.425027 | 0.4619743 | 0.2199994 | 0.0233809
18.22768 | 45.182 | 43.75049 | 43.04447 | 1.431511 | 0.4623833 | 0.2201962 | 0.02343542
18.23768 | 45.1755 | 43.73689 | 43.03021 | 1.438615 | 0.4627929 | 0.2203934 | 0.02349013
18.24768 | 45.1674 | 43.72326 | 43.01592 | 1.444139 | 0.463203 | 0.2205908 | 0.02354504
18.25767 | 45.145 | 43.70963 | 43.00163 | 1.43537 | 0.4636134 | 0.2207882 | 0.02360008
18.26767 | 45.1598 | 43.69597 | 42.9873 | 1.463834 | 0.4640247 | 0.2209862 | 0.02365537
18.27767 | 45.1351 | 43.68228 | 42.97295 | 1.452819 | 0.4644367 | 0.2211845 | 0.02371086
18.28767 | 45.1335 | 43.66858 | 42.95858 | 1.464923 | 0.4648492 | 0.221383 | 0.02376656
18.29767 | 45.0899 | 43.65485 | 42.94419 | 1.435048 | 0.4652623 | 0.2215818 | 0.02382245
18.30767 | 45.0637 | 43.64111 | 42.92977 | 1.422593 | 0.465676 | 0.2217809 | 0.02387853
18.31766 | 45.0494 | 43.62736 | 42.91535 | 1.422043 | 0.4660899 | 0.2219802 | 0.02393477
18.32766 | 45.082 | 43.61357 | 42.9009 | 1.468428 | 0.4665048 | 0.2221798 | 0.02399126
18.33766 | 45.0315 | 43.59977 | 42.88642 | 1.431732 | 0.4669204 | 0.2223798 | 0.02404795
18.34766 | 45.0328 | 43.58594 | 42.87192 | 1.446857 | 0.4673365 | 0.2225801 | 0.02410485
18.35766 | 45.0278 | 43.5721 | 42.8574 | 1.455701 | 0.4677533 | 0.2227807 | 0.02416196
18.36765 | 45.034 | 43.55825 | 42.84288 | 1.475751 | 0.4681701 | 0.2229814 | 0.0242192
18.37765 | 45.0231 | 43.54437 | 42.82832 | 1.478735 | 0.468588 | 0.2231825 | 0.02427671
18.38765 | 44.9998 | 43.53046 | 42.81374 | 1.469339 | 0.4690066 | 0.223384 | 0.02433443
18.39765 | 44.9859 | 43.51654 | 42.79913 | 1.469362 | 0.4694258 | 0.2235857 | 0.02439236
18.40765 | 44.9062 | 43.50259 | 42.78451 | 1.403605 | 0.4698455 | 0.2237878 | 0.0244505
18.41765 | 44.9394 | 43.48863 | 42.76987 | 1.450768 | 0.4702659 | 0.2239901 | 0.02450885
18.42764 | 44.9334 | 43.47466 | 42.75522 | 1.458737 | 0.4706864 | 0.2241925 | 0.02456735
18.43764 | 44.9218 | 43.46066 | 42.74053 | 1.461139 | 0.471108 | 0.2243955 | 0.02462612
18.44764 | 44.9045 | 43.44664 | 42.72583 | 1.457861 | 0.4715302 | 0.2245987 | 0.02468511
18.45764 | 44.8997 | 43.4326 | 42.7111 | 1.467103 | 0.471953 | 0.2248023 | 0.02474431
18.46764 | 44.9068 | 43.41854 | 42.69635 | 1.488264 | 0.4723764 | 0.2250061 | 0.02480372
18.47763 | 44.8797 | 43.40447 | 42.6816 | 1.47523 | 0.4728 | 0.22521 | 0.0248633
18.48763 | 44.8559 | 43.39037 | 42.66681 | 1.46553 | 0.4732247 | 0.2254144 | 0.02492315
18.49763 | 44.8362 | 43.37625 | 42.652 | 1.45995 | 0.4736499 | 0.2256192 | 0.02498322
18.50763 | 44.792 | 43.36211 | 42.63717 | 1.429889 | 0.4740758 | 0.2258242 | 0.02504351
18.51763 | 44.8016 | 43.34795 | 42.62232 | 1.453648 | 0.4745023 | 0.2260295 | 0.02510402
18.52763 | 44.8009 | 43.33377 | 42.60744 | 1.467126 | 0.4749295 | 0.2262352 | 0.02516475
18.53762 | 44.7772 | 43.31959 | 42.59257 | 1.457609 | 0.4753569 | 0.2264409 | 0.02522564
18.54762 | 44.7621 | 43.30537 | 42.57765 | 1.456726 | 0.4757853 | 0.2266471 | 0.02528683
18.55762 | 44.745 | 43.29114 | 42.56272 | 1.453862 | 0.4762142 | 0.2268537 | 0.02534823
18.56762 | 44.7783 | 43.27688 | 42.54777 | 1.501418 | 0.4766439 | 0.2270605 | 0.02540986
18.57762 | 44.7298 | 43.26261 | 42.53279 | 1.467193 | 0.4770742 | 0.2272677 | 0.02547171
18.58761 | 44.7182 | 43.24833 | 42.51781 | 1.469872 | 0.4775047 | 0.2274749 | 0.02553374
18.59761 | 44.6769 | 43.23401 | 42.5028 | 1.442886 | 0.4779362 | 0.2276827 | 0.02559606
18.60761 | 44.648 | 43.21968 | 42.48776 | 1.428318 | 0.4783684 | 0.2278908 | 0.0256586
18.61761 | 44.6746 | 43.20533 | 42.47271 | 1.46927 | 0.4788011 | 0.2280992 | 0.02572138
18.62761 | 44.653 | 43.19096 | 42.45763 | 1.462041 | 0.4792346 | 0.2283079 | 0.02578439
18.63761 | 44.649 | 43.17657 | 42.44254 | 1.47243 | 0.4796687 | 0.2285169 | 0.02584764
18.6476 | 44.6343 | 43.16218 | 42.42743 | 1.472125 | 0.480103 | 0.228726 | 0.02591105
18.6576 | 44.6106 | 43.14775 | 42.4123 | 1.462853 | 0.4805384 | 0.2289356 | 0.02597478
18.6676 | 44.6249 | 43.1333 | 42.39714 | 1.4916 | 0.4809743 | 0.2291455 | 0.02603873
18.6776 | 44.5916 | 43.11883 | 42.38196 | 1.472766 | 0.481411 | 0.2293558 | 0.02610293
18.6876 | 44.5737 | 43.10435 | 42.36677 | 1.469351 | 0.4818482 | 0.2295664 | 0.02616736
18.69759 | 44.5439 | 43.08986 | 42.35156 | 1.454041 | 0.4822857 | 0.229777 | 0.02623197
18.70759 | 44.524 | 43.07534 | 42.33633 | 1.448664 | 0.4827243 | 0.2299882 | 0.0262969
18.71759 | 44.5403 | 43.06079 | 42.32107 | 1.479506 | 0.4831636 | 0.2301997 | 0.02636205
18.72759 | 44.516 | 43.04623 | 42.30579 | 1.469767 | 0.4836034 | 0.2304115 | 0.02642747
18.73759 | 44.5114 | 43.03165 | 42.29049 | 1.479746 | 0.4840439 | 0.2306237 | 0.02649312
18.74759 | 44.4817 | 43.01706 | 42.27518 | 1.464645 | 0.4844851 | 0.2308361 | 0.02655902
18.75758 | 44.4911 | 43.00245 | 42.25985 | 1.488647 | 0.4849265 | 0.2310487 | 0.0266251
18.76758 | 44.5013 | 42.98782 | 42.24449 | 1.513483 | 0.4853689 | 0.2312617 | 0.0266915
18.77758 | 44.4642 | 42.97316 | 42.22912 | 1.491038 | 0.4858121 | 0.2314752 | 0.02675815
18.78758 | 44.449 | 42.95849 | 42.21372 | 1.490511 | 0.4862559 | 0.2316889 | 0.02682505
18.79758 | 44.408 | 42.9438 | 42.1983 | 1.464203 | 0.4867003 | 0.2319029 | 0.02689221
18.80757 | 44.3899 | 42.9291 | 42.18288 | 1.460799 | 0.487145 | 0.2321171 | 0.02695956
18.81757 | 44.3772 | 42.91437 | 42.16742 | 1.462828 | 0.4875907 | 0.2323318 | 0.02702722
18.82757 | 44.366 | 42.89962 | 42.15194 | 1.466376 | 0.4880371 | 0.2325468 | 0.02709515
18.83757 | 44.3484 | 42.88486 | 42.13645 | 1.463542 | 0.4884843 | 0.2327621 | 0.02716333
18.84757 | 44.3382 | 42.87007 | 42.12093 | 1.468127 | 0.488932 | 0.2329778 | 0.02723178
18.85757 | 44.3364 | 42.85527 | 42.10539 | 1.481131 | 0.4893804 | 0.2331937 | 0.02730048
18.86756 | 44.3349 | 42.84046 | 42.08985 | 1.494437 | 0.4898291 | 0.2334098 | 0.02736938
18.87756 | 44.2991 | 42.82562 | 42.07428 | 1.473478 | 0.4902788 | 0.2336265 | 0.02743862
18.88756 | 44.2698 | 42.81076 | 42.05868 | 1.459036 | 0.4907293 | 0.2338434 | 0.02750812
18.89756 | 44.2326 | 42.79589 | 42.04307 | 1.436713 | 0.4911804 | 0.2340607 | 0.02757789
18.90756 | 44.2309 | 42.78099 | 42.02743 | 1.449909 | 0.4916322 | 0.2342783 | 0.02764792
18.91755 | 44.201 | 42.76609 | 42.01179 | 1.434907 | 0.4920842 | 0.234496 | 0.02771816
18.92755 | 44.176 | 42.75116 | 41.99612 | 1.424839 | 0.4925373 | 0.2347143 | 0.02778872
18.93755 | 44.1865 | 42.73621 | 41.98043 | 1.450289 | 0.4929911 | 0.2349329 | 0.02785957
18.94755 | 44.152 | 42.72124 | 41.96471 | 1.430758 | 0.4934456 | 0.2351518 | 0.02793069
18.95755 | 44.1296 | 42.70626 | 41.94898 | 1.423344 | 0.4939008 | 0.2353711 | 0.0280021
18.96755 | 44.1211 | 42.69125 | 41.93323 | 1.429849 | 0.4943566 | 0.2355907 | 0.02807376
18.97754 | 44.1142 | 42.67624 | 41.91747 | 1.437957 | 0.4948127 | 0.2358104 | 0.02814565
18.98754 | 44.0573 | 42.6612 | 41.90168 | 1.396097 | 0.4952699 | 0.2360306 | 0.02821788
18.99754 | 44.0606 | 42.64614 | 41.88587 | 1.414456 | 0.4957278 | 0.2362512 | 0.02829039
19.00754 | 44.0048 | 42.63107 | 41.87005 | 1.373733 | 0.4961863 | 0.2364721 | 0.02836318
19.01754 | 43.9931 | 42.61597 | 41.8542 | 1.377128 | 0.4966457 | 0.2366934 | 0.02843626
19.02753 | 43.9729 | 42.60087 | 41.83834 | 1.372026 | 0.4971052 | 0.2369147 | 0.02850955
19.03753 | 43.9499 | 42.58574 | 41.82246 | 1.364157 | 0.4975658 | 0.2371367 | 0.0285832
19.04753 | 43.9415 | 42.57059 | 41.80655 | 1.370906 | 0.4980272 | 0.237359 | 0.02865714
19.05753 | 43.8922 | 42.55543 | 41.79063 | 1.336772 | 0.4984892 | 0.2375816 | 0.02873137
19.06753 | 43.9032 | 42.54024 | 41.77468 | 1.362957 | 0.4989519 | 0.2378045 | 0.02880589
19.07753 | 43.861 | 42.52504 | 41.75872 | 1.335959 | 0.4994154 | 0.2380278 | 0.0288807
19.08752 | 43.8329 | 42.50984 | 41.74275 | 1.323064 | 0.4998791 | 0.2382512 | 0.02895574
19.09752 | 43.8089 | 42.4946 | 41.72675 | 1.314301 | 0.5003439 | 0.2384751 | 0.02903114
19.10752 | 43.7644 | 42.47934 | 41.71073 | 1.285057 | 0.5008094 | 0.2386994 | 0.02910684
19.11752 | 43.7645 | 42.46407 | 41.69469 | 1.30043 | 0.5012757 | 0.2389241 | 0.02918284
19.12752 | 43.7226 | 42.44878 | 41.67863 | 1.273821 | 0.5017426 | 0.2391491 | 0.02925914
19.13751 | 43.7342 | 42.43349 | 41.66257 | 1.300714 | 0.5022098 | 0.2393742 | 0.02933567
19.14751 | 43.6891 | 42.41816 | 41.64647 | 1.27094 | 0.5026782 | 0.2395999 | 0.02941257
19.15751 | 43.6642 | 42.40282 | 41.63035 | 1.261383 | 0.5031473 | 0.2398259 | 0.02948978
19.16751 | 43.6793 | 42.38746 | 41.61422 | 1.291845 | 0.503617 | 0.2400523 | 0.0295673
19.17751 | 43.6222 | 42.37208 | 41.59807 | 1.250123 | 0.5040875 | 0.240279 | 0.02964513
19.18751 | 43.6063 | 42.35668 | 41.58189 | 1.249619 | 0.5045587 | 0.2405061 | 0.02972327
19.1975 | 43.5542 | 42.34128 | 41.56572 | 1.212917 | 0.5050302 | 0.2407332 | 0.02980164
19.2075 | 43.5554 | 42.32585 | 41.54951 | 1.229548 | 0.5055028 | 0.240961 | 0.0298804
19.2175 | 43.5253 | 42.3104 | 41.53328 | 1.214896 | 0.5059762 | 0.2411891 | 0.02995948
19.2275 | 43.5018 | 42.29494 | 41.51703 | 1.206862 | 0.5064503 | 0.2414176 | 0.03003888
19.2375 | 43.4795 | 42.27946 | 41.50077 | 1.200044 | 0.506925 | 0.2416464 | 0.03011859
19.24749 | 43.4528 | 42.26397 | 41.4845 | 1.188829 | 0.5074001 | 0.2418753 | 0.03019855
19.25749 | 43.4348 | 42.24845 | 41.46819 | 1.186346 | 0.5078764 | 0.2421048 | 0.03027891
19.26749 | 43.4408 | 42.23292 | 41.45187 | 1.207881 | 0.5083533 | 0.2423347 | 0.03035959
19.27749 | 43.398 | 42.21737 | 41.43553 | 1.180632 | 0.5088311 | 0.2425649 | 0.03044059
19.28749 | 43.355 | 42.2018 | 41.41917 | 1.153201 | 0.5093095 | 0.2427955 | 0.03052192
19.29749 | 43.3357 | 42.18621 | 41.40279 | 1.149487 | 0.5097886 | 0.2430264 | 0.03060359
19.30748 | 43.2969 | 42.17063 | 41.38641 | 1.126274 | 0.510268 | 0.2432575 | 0.0306855
19.31748 | 43.3046 | 42.15501 | 41.37 | 1.149594 | 0.5107487 | 0.2434892 | 0.03076782
19.32748 | 43.2754 | 42.13937 | 41.35357 | 1.136031 | 0.5112301 | 0.2437212 | 0.03085048
19.33748 | 43.248 | 42.12372 | 41.33712 | 1.124285 | 0.5117122 | 0.2439535 | 0.03093348
19.34748 | 43.24 | 42.10804 | 41.32065 | 1.131955 | 0.512195 | 0.2441862 | 0.03101682
19.35747 | 43.2212 | 42.09237 | 41.30418 | 1.128827 | 0.512678 | 0.2444191 | 0.03110041
19.36747 | 43.1876 | 42.07667 | 41.28767 | 1.110932 | 0.5131624 | 0.2446525 | 0.03118442
19.37747 | 43.1938 | 42.06095 | 41.27114 | 1.132853 | 0.5136474 | 0.2448864 | 0.03126879
19.38747 | 43.138 | 42.04521 | 41.2546 | 1.092791 | 0.5141332 | 0.2451205 | 0.03135349
19.39747 | 43.0584 | 42.02945 | 41.23804 | 1.028946 | 0.5146198 | 0.2453551 | 0.03143854
19.40747 | 43.0637 | 42.01368 | 41.22146 | 1.050018 | 0.5151071 | 0.24559 | 0.03152394
19.41746 | 43.0454 | 41.99791 | 41.20488 | 1.04749 | 0.5155946 | 0.245825 | 0.03160961
19.42746 | 43.02 | 41.9821 | 41.18827 | 1.037895 | 0.5160834 | 0.2460606 | 0.03169571
19.43746 | 43.0036 | 41.96628 | 41.17163 | 1.037317 | 0.516573 | 0.2462966 | 0.03178218
19.44746 | 42.9869 | 41.95045 | 41.15498 | 1.036455 | 0.5170633 | 0.246533 | 0.03186899
19.45746 | 42.9711 | 41.93459 | 41.13831 | 1.03651 | 0.5175543 | 0.2467697 | 0.03195617
19.46745 | 42.9507 | 41.91874 | 41.12164 | 1.031965 | 0.5180456 | 0.2470066 | 0.03204362
19.47745 | 42.8998 | 41.90285 | 41.10493 | 0.9969525 | 0.5185382 | 0.2472441 | 0.03213152
19.48745 | 42.8767 | 41.88694 | 41.08821 | 0.9897566 | 0.5190316 | 0.2474819 | 0.03221979
19.49745 | 42.8169 | 41.87102 | 41.07147 | 0.9458771 | 0.5195257 | 0.2477201 | 0.03230842
19.50745 | 42.829 | 41.85509 | 41.05471 | 0.9739139 | 0.5200206 | 0.2479587 | 0.03239742
19.51745 | 42.7969 | 41.83913 | 41.03793 | 0.9577672 | 0.5205162 | 0.2481977 | 0.03248679
19.52744 | 42.7677 | 41.82318 | 41.02115 | 0.9445207 | 0.521012 | 0.2484368 | 0.03257645
19.53744 | 42.7268 | 41.80719 | 41.00434 | 0.9196065 | 0.5215092 | 0.2486765 | 0.03266657
19.54744 | 42.725 | 41.79119 | 40.98751 | 0.9338086 | 0.5220071 | 0.2489166 | 0.03275707
19.55744 | 42.7465 | 41.77517 | 40.97066 | 0.9713268 | 0.5225058 | 0.249157 | 0.03284795
19.56744 | 42.6784 | 41.75914 | 40.9538 | 0.9192611 | 0.5230054 | 0.2493979 | 0.0329392
19.57743 | 42.6611 | 41.7431 | 40.93693 | 0.9179956 | 0.5235051 | 0.2496388 | 0.03303075
19.58743 | 42.6249 | 41.72704 | 40.92003 | 0.8978622 | 0.5240061 | 0.2498804 | 0.03312278
19.59743 | 42.5883 | 41.71096 | 40.90311 | 0.8773449 | 0.5245079 | 0.2501224 | 0.0332152
19.60743 | 42.5785 | 41.69486 | 40.88617 | 0.8836435 | 0.5250105 | 0.2503648 | 0.033308
19.61743 | 42.5631 | 41.67874 | 40.86922 | 0.8843582 | 0.5255139 | 0.2506075 | 0.0334012
19.62743 | 42.5421 | 41.66261 | 40.85225 | 0.8794888 | 0.5260181 | 0.2508506 | 0.03349479
19.63742 | 42.5135 | 41.64648 | 40.83528 | 0.8670192 | 0.5265225 | 0.2510939 | 0.03358869
19.64742 | 42.4995 | 41.63032 | 40.81827 | 0.8691816 | 0.5270282 | 0.2513378 | 0.03368307
19.65742 | 42.5204 | 41.61414 | 40.80125 | 0.9062599 | 0.5275347 | 0.251582 | 0.03377786
19.66742 | 42.4284 | 41.59795 | 40.7842 | 0.8304539 | 0.5280421 | 0.2518267 | 0.03387306
19.67742 | 42.4487 | 41.58174 | 40.76715 | 0.8669637 | 0.5285502 | 0.2520717 | 0.03396865
19.68741 | 42.3862 | 41.56553 | 40.75009 | 0.8206731 | 0.5290586 | 0.2523169 | 0.03406456
19.69741 | 42.3819 | 41.54929 | 40.73299 | 0.8326143 | 0.5295683 | 0.2525627 | 0.03416098
19.70741 | 42.3649 | 41.53303 | 40.71588 | 0.8318712 | 0.5300788 | 0.252809 | 0.0342578
19.71741 | 42.3496 | 41.51676 | 40.69876 | 0.8328438 | 0.53059 | 0.2530556 | 0.03435505
19.72741 | 42.3263 | 41.50047 | 40.68161 | 0.8258319 | 0.5311021 | 0.2533026 | 0.0344527
19.73741 | 42.3339 | 41.48416 | 40.66445 | 0.8497355 | 0.531615 | 0.2535499 | 0.03455079
19.7474 | 42.3113 | 41.46786 | 40.64729 | 0.8434384 | 0.5321282 | 0.2537975 | 0.0346492
19.7574 | 42.287 | 41.45153 | 40.63009 | 0.835473 | 0.5326427 | 0.2540456 | 0.03474812
19.7674 | 42.2569 | 41.43518 | 40.61288 | 0.8217232 | 0.533158 | 0.2542942 | 0.03484747
19.7774 | 42.2472 | 41.41881 | 40.59565 | 0.8283887 | 0.5336741 | 0.2545431 | 0.03494725
19.7874 | 42.145 | 41.40243 | 40.5784 | 0.7425696 | 0.534191 | 0.2547925 | 0.03504747
19.79739 | 42.1997 | 41.38605 | 40.56115 | 0.8136494 | 0.5347083 | 0.255042 | 0.03514802
19.80739 | 42.1671 | 41.36964 | 40.54387 | 0.7974609 | 0.5352269 | 0.2552922 | 0.0352491
19.81739 | 42.1241 | 41.35321 | 40.52657 | 0.7708877 | 0.5357463 | 0.2555427 | 0.03535063
19.82739 | 42.1017 | 41.33677 | 40.50926 | 0.7649297 | 0.5362664 | 0.2557937 | 0.03545259
19.83739 | 42.0983 | 41.32031 | 40.49193 | 0.7779868 | 0.5367875 | 0.256045 | 0.03555501
19.84739 | 42.0652 | 41.30384 | 40.47458 | 0.7613592 | 0.5373093 | 0.2562967 | 0.03565786
19.85738 | 42.0488 | 41.28737 | 40.45723 | 0.7614301 | 0.5378314 | 0.2565486 | 0.03576107
19.86738 | 42.0051 | 41.27087 | 40.43985 | 0.7342325 | 0.5383549 | 0.2568012 | 0.03586484
19.87738 | 41.9952 | 41.25435 | 40.42245 | 0.74085 | 0.5388793 | 0.2570542 | 0.03596905
19.88738 | 41.928 | 41.23782 | 40.40503 | 0.6901826 | 0.5394044 | 0.2573075 | 0.03607373
19.89738 | 41.9257 | 41.22127 | 40.3876 | 0.70443 | 0.5399304 | 0.2575613 | 0.03617885
19.90737 | 41.9012 | 41.20472 | 40.37017 | 0.6964759 | 0.5404566 | 0.2578152 | 0.03628435
19.91737 | 41.8821 | 41.18815 | 40.3527 | 0.6939531 | 0.5409843 | 0.2580698 | 0.03639041
19.92737 | 41.8408 | 41.17155 | 40.33522 | 0.6692452 | 0.5415128 | 0.2583248 | 0.03649694
19.93737 | 41.817 | 41.15495 | 40.31772 | 0.6620522 | 0.5420421 | 0.2585802 | 0.03660394
19.94737 | 41.823 | 41.13833 | 40.30021 | 0.6846739 | 0.5425723 | 0.258836 | 0.03671141
19.95737 | 41.7702 | 41.12169 | 40.28267 | 0.6485103 | 0.5431032 | 0.2590922 | 0.03681937
19.96736 | 41.7348 | 41.10506 | 40.26514 | 0.6297448 | 0.5436345 | 0.2593486 | 0.0369277
19.97736 | 41.6872 | 41.08839 | 40.24758 | 0.5988106 | 0.5441672 | 0.2596057 | 0.0370366
19.98736 | 41.6565 | 41.07171 | 40.23 | 0.5847909 | 0.5447008 | 0.2598631 | 0.03714601
19.99736 | 41.6773 | 41.05501 | 40.2124 | 0.6222859 | 0.5452352 | 0.260121 | 0.03725589
20.00736 | 41.6039 | 41.0383 | 40.19479 | 0.5655954 | 0.5457704 | 0.2603793 | 0.03736627
20.01735 | 41.6034 | 41.0216 | 40.17718 | 0.5818027 | 0.5463059 | 0.2606378 | 0.03747703
20.02735 | 41.5917 | 41.00486 | 40.15953 | 0.5868411 | 0.5468429 | 0.2608969 | 0.03758839
20.03735 | 41.5417 | 40.98811 | 40.14187 | 0.553594 | 0.5473807 | 0.2611564 | 0.03770026
20.04735 | 41.5574 | 40.97134 | 40.12419 | 0.5860613 | 0.5479194 | 0.2614164 | 0.03781263
20.05735 | 41.5302 | 40.95456 | 40.1065 | 0.5756429 | 0.5484589 | 0.2616768 | 0.03792552
20.06735 | 41.4691 | 40.93776 | 40.08879 | 0.5313388 | 0.5489993 | 0.2619376 | 0.0380389
20.07734 | 41.4651 | 40.92097 | 40.07108 | 0.5441322 | 0.54954 | 0.2621986 | 0.03815268
20.08734 | 41.424 | 40.90414 | 40.05333 | 0.5198566 | 0.5500821 | 0.2624603 | 0.03826709
20.09734 | 41.4152 | 40.8873 | 40.03558 | 0.5278953 | 0.550625 | 0.2627223 | 0.03838202
20.10734 | 41.3681 | 40.87045 | 40.0178 | 0.497648 | 0.551169 | 0.2629849 | 0.03849747
20.11734 | 41.3847 | 40.85359 | 40.00001 | 0.5311148 | 0.5517137 | 0.2632478 | 0.03861345
20.12733 | 41.3121 | 40.83672 | 39.98222 | 0.4753789 | 0.5522588 | 0.2635109 | 0.03872984
20.13733 | 41.3182 | 40.81983 | 39.9644 | 0.4983739 | 0.5528052 | 0.2637747 | 0.03884687
20.14733 | 41.3059 | 40.80292 | 39.94656 | 0.5029828 | 0.5533526 | 0.2640389 | 0.03896443
20.15733 | 41.2536 | 40.78599 | 39.92871 | 0.4676058 | 0.5539008 | 0.2643036 | 0.03908254
20.16733 | 41.2061 | 40.76906 | 39.91084 | 0.4370426 | 0.5544499 | 0.2645687 | 0.03920118
20.17733 | 41.2116 | 40.75211 | 39.89295 | 0.4594933 | 0.555 | 0.2648342 | 0.03932037
20.18732 | 41.185 | 40.73516 | 39.87507 | 0.4498409 | 0.5555503 | 0.2650999 | 0.03943998
20.19732 | 41.1699 | 40.71818 | 39.85715 | 0.4517193 | 0.556102 | 0.2653663 | 0.03956027
20.20732 | 41.148 | 40.70119 | 39.83922 | 0.4468113 | 0.5566548 | 0.2656331 | 0.03968111
20.21732 | 41.0929 | 40.68418 | 39.82127 | 0.4087171 | 0.5572083 | 0.2659003 | 0.03980251
20.22732 | 41.0949 | 40.66716 | 39.80331 | 0.4277366 | 0.5577628 | 0.2661681 | 0.03992446
20.23731 | 41.0733 | 40.65015 | 39.78535 | 0.4231527 | 0.5583176 | 0.2664359 | 0.04004686
20.24731 | 41.0226 | 40.6331 | 39.76735 | 0.3894994 | 0.5588738 | 0.2667045 | 0.04016995
20.25731 | 40.9681 | 40.61604 | 39.74934 | 0.3520597 | 0.559431 | 0.2669735 | 0.0402936
20.26731 | 40.9621 | 40.59897 | 39.73132 | 0.3631335 | 0.559989 | 0.267243 | 0.04041783
20.27731 | 40.939 | 40.58188 | 39.71328 | 0.3571208 | 0.560548 | 0.2675129 | 0.04054264
20.28731 | 40.9021 | 40.56478 | 39.69522 | 0.3373215 | 0.5611078 | 0.2677832 | 0.04066804
20.2973 | 40.8906 | 40.54768 | 39.67717 | 0.3429184 | 0.5616681 | 0.2680537 | 0.04079389
20.3073 | 40.846 | 40.53055 | 39.65908 | 0.3154459 | 0.5622297 | 0.268325 | 0.04092045
20.3173 | 40.838 | 40.51341 | 39.64098 | 0.3245866 | 0.5627924 | 0.2685967 | 0.04104761
20.3273 | 40.837 | 40.49626 | 39.62286 | 0.3407407 | 0.5633558 | 0.2688688 | 0.04117536
20.3373 | 40.7758 | 40.47909 | 39.60473 | 0.2967079 | 0.5639203 | 0.2691414 | 0.04130371
20.34729 | 40.7605 | 40.46193 | 39.5866 | 0.2985712 | 0.5644851 | 0.2694141 | 0.04143254
20.35729 | 40.7086 | 40.44474 | 39.56843 | 0.2638648 | 0.5650514 | 0.2696876 | 0.04156211
20.36729 | 40.6681 | 40.42753 | 39.55026 | 0.2405715 | 0.5656185 | 0.2699616 | 0.04169228
20.37729 | 40.6577 | 40.41031 | 39.53206 | 0.2473912 | 0.5661867 | 0.2702359 | 0.04182307
20.38729 | 40.6503 | 40.39308 | 39.51385 | 0.2572241 | 0.5667556 | 0.2705108 | 0.04195447
20.39729 | 40.5998 | 40.37583 | 39.49563 | 0.2239699 | 0.5673256 | 0.2707861 | 0.0420865
20.40728 | 40.5655 | 40.35859 | 39.47741 | 0.2069114 | 0.5678959 | 0.2710616 | 0.04221903
20.41728 | 40.5633 | 40.34132 | 39.45916 | 0.2219829 | 0.5684678 | 0.2713378 | 0.0423523
20.42728 | 40.5564 | 40.32403 | 39.44089 | 0.2323674 | 0.5690406 | 0.2716144 | 0.04248624
20.43728 | 40.4947 | 40.30674 | 39.42261 | 0.1879648 | 0.5696143 | 0.2718916 | 0.04262079
20.44728 | 40.4679 | 40.28943 | 39.40431 | 0.1784749 | 0.5701889 | 0.2721692 | 0.04275599
20.45727 | 40.4235 | 40.27212 | 39.38602 | 0.1513804 | 0.5707639 | 0.2724469 | 0.0428917
20.46727 | 40.4146 | 40.25478 | 39.36769 | 0.1598159 | 0.5713405 | 0.2727255 | 0.0430282
20.47727 | 40.3871 | 40.23744 | 39.34935 | 0.1496641 | 0.5719179 | 0.2730044 | 0.04316535
20.48727 | 40.3593 | 40.22008 | 39.33099 | 0.1392248 | 0.5724964 | 0.2732839 | 0.04330315
20.49727 | 40.3156 | 40.2027 | 39.31262 | 0.1128982 | 0.5730758 | 0.2735638 | 0.04344164
20.50727 | 40.3095 | 40.18532 | 39.29423 | 0.1241841 | 0.5736561 | 0.2738442 | 0.04358077
20.51726 | 40.2876 | 40.16793 | 39.27585 | 0.1196651 | 0.5742368 | 0.2741247 | 0.04372045
20.52726 | 40.247 | 40.15052 | 39.25744 | 0.096476 | 0.574819 | 0.274406 | 0.04386094
20.53726 | 40.2421 | 40.1331 | 39.23901 | 0.1089992 | 0.5754022 | 0.2746878 | 0.04400211
20.54726 | 40.1774 | 40.11567 | 39.22056 | 0.06173475 | 0.5759863 | 0.2749701 | 0.04414397
20.55726 | 40.1619 | 40.09822 | 39.20211 | 0.06368259 | 0.5765715 | 0.2752528 | 0.04428651
20.56725 | 40.1482 | 40.08077 | 39.18365 | 0.06742534 | 0.577157 | 0.2755358 | 0.0444296
20.57725 | 40.1327 | 40.0633 | 39.16517 | 0.06939773 | 0.577744 | 0.2758194 | 0.04457354
20.58725 | 40.0844 | 40.04582 | 39.14666 | 0.03858232 | 0.5783321 | 0.2761036 | 0.04471817
20.59725 | 40.0344 | 40.02832 | 39.12815 | 0.006079077 | 0.5789211 | 0.2763882 | 0.04486352
20.60725 | 40.0186 | 40.01081 | 39.10962 | 0.007787961 | 0.579511 | 0.2766733 | 0.04500958
20.61725 | 40.0245 | 39.99329 | 39.09107 | 0.0312088 | 0.580102 | 0.2769589 | 0.04515635
20.62724 | 39.9697 | 39.97578 | 39.07253 | -0.00607582 | 0.5806933 | 0.2772447 | 0.0453037
20.63724 | 39.9167 | 39.95823 | 39.05396 | -0.04153092 | 0.5812862 | 0.2775313 | 0.04545192
20.64724 | 39.9148 | 39.94067 | 39.03537 | -0.02587412 | 0.5818801 | 0.2778183 | 0.04560087
20.65724 | 39.8868 | 39.92311 | 39.01677 | -0.03630539 | 0.582475 | 0.2781058 | 0.04575055
20.66724 | 39.8717 | 39.90552 | 38.99816 | -0.03382483 | 0.5830709 | 0.2783938 | 0.04590097
20.67723 | 39.8284 | 39.88795 | 38.97955 | -0.05955009 | 0.5836671 | 0.2786821 | 0.04605199
20.68723 | 39.7971 | 39.87035 | 38.96091 | -0.07324598 | 0.584265 | 0.2789711 | 0.04620392
20.69723 | 39.7722 | 39.85273 | 38.94225 | -0.08053016 | 0.5848638 | 0.2792605 | 0.04635659
20.70723 | 39.7587 | 39.8351 | 38.92358 | -0.07640266 | 0.5854637 | 0.2795505 | 0.04651002
20.71723 | 39.7335 | 39.81746 | 38.90489 | -0.08396344 | 0.5860645 | 0.2798409 | 0.04666422
20.72723 | 39.7066 | 39.79981 | 38.8862 | -0.09321274 | 0.5866663 | 0.2801319 | 0.04681918
20.73722 | 39.6832 | 39.78217 | 38.8675 | -0.09896816 | 0.5872686 | 0.280423 | 0.04697477
20.74722 | 39.6399 | 39.76449 | 38.84878 | -0.1245944 | 0.5878724 | 0.280715 | 0.0471313
20.75722 | 39.6376 | 39.74681 | 38.83004 | -0.1092092 | 0.5884773 | 0.2810074 | 0.0472886
20.76722 | 39.6213 | 39.72911 | 38.81128 | -0.1078125 | 0.5890832 | 0.2813003 | 0.0474467
20.77722 | 39.5649 | 39.7114 | 38.79252 | -0.1465046 | 0.5896901 | 0.2815938 | 0.04760559
20.78721 | 39.5363 | 39.6937 | 38.77375 | -0.157403 | 0.5902974 | 0.2818874 | 0.04776512
20.79721 | 39.554 | 39.67597 | 38.75496 | -0.1219724 | 0.5909063 | 0.2821818 | 0.04792561
20.80721 | 39.4901 | 39.65823 | 38.73615 | -0.1681306 | 0.5915162 | 0.2824767 | 0.04808693
20.81721 | 39.4714 | 39.64048 | 38.71733 | -0.1690775 | 0.5921271 | 0.2827722 | 0.04824905
20.82721 | 39.4681 | 39.62271 | 38.69849 | -0.1546134 | 0.5927392 | 0.2830681 | 0.04841201
20.83721 | 39.4199 | 39.60494 | 38.67965 | -0.1850381 | 0.5933522 | 0.2833645 | 0.04857578
20.8472 | 39.4169 | 39.58717 | 38.6608 | -0.1702697 | 0.5939656 | 0.2836612 | 0.04874022
20.8572 | 39.391 | 39.56937 | 38.64193 | -0.1783723 | 0.5945806 | 0.2839587 | 0.04890568
20.8672 | 39.3637 | 39.55156 | 38.62304 | -0.187864 | 0.5951968 | 0.2842566 | 0.04907198
20.8772 | 39.334 | 39.53374 | 38.60414 | -0.1997448 | 0.5958139 | 0.2845551 | 0.04923912
20.8872 | 39.3047 | 39.51591 | 38.58522 | -0.2112148 | 0.5964321 | 0.2848541 | 0.04940712
20.89719 | 39.3055 | 39.49809 | 38.56631 | -0.1925917 | 0.5970508 | 0.2851533 | 0.04957582
20.90719 | 39.2886 | 39.48024 | 38.54737 | -0.19164 | 0.597671 | 0.2854533 | 0.04974555
20.91719 | 39.2366 | 39.46238 | 38.52842 | -0.2257776 | 0.5982923 | 0.2857539 | 0.04991617
20.92719 | 39.2129 | 39.4445 | 38.50945 | -0.2316044 | 0.5989146 | 0.2860549 | 0.05008765
20.93719 | 39.2014 | 39.42662 | 38.49047 | -0.2252206 | 0.5995381 | 0.2863565 | 0.05026002
20.94719 | 39.1856 | 39.40873 | 38.47147 | -0.2231262 | 0.6001626 | 0.2866586 | 0.05043329
20.95718 | 39.1442 | 39.39084 | 38.45248 | -0.2466393 | 0.6007876 | 0.2869609 | 0.05060728
20.96718 | 39.1168 | 39.37292 | 38.43346 | -0.2561237 | 0.6014141 | 0.287264 | 0.05078235
20.97718 | 39.1073 | 39.355 | 38.41443 | -0.2476978 | 0.6020417 | 0.2875677 | 0.05095833
20.98718 | 39.0706 | 39.33706 | 38.39538 | -0.2664615 | 0.6026704 | 0.2878719 | 0.05113522
20.99718 | 39.0795 | 39.31911 | 38.37632 | -0.2396147 | 0.6033002 | 0.2881766 | 0.05131305
21.00717 | 39.035 | 39.30118 | 38.35727 | -0.2661757 | 0.6039304 | 0.2884815 | 0.05149162
21.01717 | 38.9937 | 39.28321 | 38.33819 | -0.2895083 | 0.6045623 | 0.2887873 | 0.0516713
21.02717 | 38.9859 | 39.26523 | 38.31909 | -0.2793307 | 0.6051953 | 0.2890936 | 0.05185192
21.03717 | 38.9526 | 39.24724 | 38.29998 | -0.294643 | 0.6058294 | 0.2894004 | 0.0520335
21.04717 | 38.9468 | 39.22925 | 38.28086 | -0.282445 | 0.6064646 | 0.2897078 | 0.05221603
21.05717 | 38.9001 | 39.21124 | 38.26172 | -0.3111371 | 0.6071008 | 0.2900157 | 0.05239953
21.06716 | 38.8822 | 39.19324 | 38.24259 | -0.311037 | 0.6077375 | 0.2903238 | 0.05258381
21.07716 | 38.8618 | 39.17521 | 38.22343 | -0.3134089 | 0.6083759 | 0.2906328 | 0.05276924
21.08716 | 38.8264 | 39.15717 | 38.20426 | -0.330771 | 0.6090154 | 0.2909423 | 0.05295567
21.09716 | 38.8175 | 39.13912 | 38.18507 | -0.321623 | 0.609656 | 0.2912523 | 0.05314308
21.10716 | 38.777 | 39.12107 | 38.16587 | -0.3440652 | 0.6102977 | 0.2915629 | 0.05333148
21.11715 | 38.7539 | 39.10302 | 38.14668 | -0.3491156 | 0.6109398 | 0.2918737 | 0.05352068
21.12715 | 38.7171 | 39.08494 | 38.12746 | -0.3678382 | 0.6115837 | 0.2921854 | 0.05371113
21.13715 | 38.693 | 39.06685 | 38.10822 | -0.373851 | 0.6122286 | 0.2924976 | 0.05390254
21.14715 | 38.6611 | 39.04875 | 38.08897 | -0.3876543 | 0.6128748 | 0.2928104 | 0.05409504
21.15715 | 38.6537 | 39.03065 | 38.06971 | -0.3769479 | 0.613522 | 0.2931237 | 0.0542885
21.16715 | 38.5947 | 39.01253 | 38.05044 | -0.4178318 | 0.6141702 | 0.2934376 | 0.05448307
21.17714 | 38.5788 | 38.99442 | 38.03118 | -0.4156244 | 0.614819 | 0.2937517 | 0.05467843
21.18714 | 38.5603 | 38.97629 | 38.01188 | -0.4159893 | 0.6154695 | 0.2940666 | 0.05487506
21.19714 | 38.5233 | 38.95814 | 37.99257 | -0.4348448 | 0.6161211 | 0.2943821 | 0.05507276
21.20714 | 38.4822 | 38.93999 | 37.97325 | -0.4577911 | 0.616774 | 0.2946982 | 0.05527154
21.21714 | 38.461 | 38.92183 | 37.95391 | -0.4608277 | 0.6174278 | 0.2950149 | 0.05547136
21.22713 | 38.4325 | 38.90367 | 37.93459 | -0.4711736 | 0.6180823 | 0.2953317 | 0.0556721
21.23713 | 38.3866 | 38.88549 | 37.91523 | -0.4988917 | 0.6187383 | 0.2956495 | 0.05587412
21.24713 | 38.3684 | 38.8673 | 37.89586 | -0.4989008 | 0.6193956 | 0.2959678 | 0.05607725
21.25713 | 38.3301 | 38.8491 | 37.87648 | -0.5190006 | 0.6200539 | 0.2962866 | 0.05628148
21.26713 | 38.3085 | 38.83089 | 37.85708 | -0.5223914 | 0.6207135 | 0.2966061 | 0.05648683
21.27713 | 38.2738 | 38.81267 | 37.83768 | -0.5388732 | 0.6213742 | 0.2969261 | 0.05669332
21.28712 | 38.2428 | 38.79446 | 37.81828 | -0.5516641 | 0.6220354 | 0.2972463 | 0.05690071
21.29712 | 38.229 | 38.77623 | 37.79885 | -0.5472279 | 0.6226984 | 0.2975674 | 0.05710947
21.30712 | 38.1801 | 38.75798 | 37.77941 | -0.5778828 | 0.6233625 | 0.2978891 | 0.05731936
21.31712 | 38.1418 | 38.73973 | 37.75996 | -0.5979287 | 0.6240277 | 0.2982114 | 0.05753042
21.32712 | 38.145 | 38.72147 | 37.74049 | -0.5764659 | 0.6246941 | 0.2985343 | 0.05774264
21.33711 | 38.0878 | 38.70321 | 37.72104 | -0.6154126 | 0.625361 | 0.2988574 | 0.05795582
21.34711 | 38.0714 | 38.68493 | 37.70155 | -0.6135324 | 0.6260298 | 0.2991814 | 0.0581704
21.35711 | 38.0445 | 38.66664 | 37.68205 | -0.6221434 | 0.6266997 | 0.2995059 | 0.05838618
21.36711 | 38.0284 | 38.64835 | 37.66254 | -0.6199459 | 0.6273708 | 0.2998311 | 0.05860315
21.37711 | 37.9924 | 38.63004 | 37.64302 | -0.6376398 | 0.628043 | 0.3001568 | 0.05882134
21.38711 | 37.9648 | 38.61173 | 37.62348 | -0.6469252 | 0.6287164 | 0.3004831 | 0.05904074
21.3971 | 37.9371 | 38.59342 | 37.60396 | -0.6563203 | 0.6293903 | 0.3008097 | 0.05926115
21.4071 | 37.9234 | 38.57509 | 37.5844 | -0.6516889 | 0.6300661 | 0.3011372 | 0.05948301
21.4171 | 37.8714 | 38.55675 | 37.56483 | -0.685349 | 0.630743 | 0.3014652 | 0.05970613
21.4271 | 37.854 | 38.5384 | 37.54526 | -0.6844008 | 0.6314211 | 0.3017939 | 0.05993049
21.4371 | 37.8452 | 38.52004 | 37.52566 | -0.6748445 | 0.6321005 | 0.3021231 | 0.06015612
21.44709 | 37.7931 | 38.5017 | 37.50608 | -0.7085981 | 0.6327802 | 0.3024526 | 0.0603828
21.45709 | 37.7913 | 38.48333 | 37.48647 | -0.6920253 | 0.6334619 | 0.302783 | 0.06061099
21.46709 | 37.7617 | 38.46494 | 37.46685 | -0.7032444 | 0.6341448 | 0.3031141 | 0.06084048
21.47709 | 37.7348 | 38.44656 | 37.44721 | -0.7117554 | 0.6348289 | 0.3034457 | 0.06107126
21.48709 | 37.7133 | 38.42816 | 37.42756 | -0.7148584 | 0.6355141 | 0.3037779 | 0.06130336
21.49709 | 37.6805 | 38.40975 | 37.40791 | -0.7292533 | 0.6362005 | 0.3041107 | 0.06153678
21.50708 | 37.6353 | 38.39136 | 37.38826 | -0.7560589 | 0.6368876 | 0.3044438 | 0.0617713
21.51708 | 37.6286 | 38.37294 | 37.36858 | -0.7443382 | 0.6375765 | 0.3047778 | 0.06200739
21.52708 | 37.599 | 38.35451 | 37.34889 | -0.7555096 | 0.6382664 | 0.3051124 | 0.06224484
21.53708 | 37.5685 | 38.33607 | 37.32918 | -0.7675733 | 0.6389578 | 0.3054476 | 0.06248365
21.54708 | 37.5668 | 38.31763 | 37.30947 | -0.7508294 | 0.6396504 | 0.3057834 | 0.06272383
21.55707 | 37.5302 | 38.2992 | 37.28977 | -0.7689961 | 0.6403434 | 0.3061195 | 0.06296512
21.56707 | 37.4965 | 38.28074 | 37.27003 | -0.7842369 | 0.6410383 | 0.3064566 | 0.06320812
21.57707 | 37.4903 | 38.26227 | 37.25029 | -0.7719701 | 0.6417345 | 0.3067942 | 0.06345244
21.58707 | 37.446 | 38.2438 | 37.23053 | -0.7977958 | 0.6424319 | 0.3071325 | 0.06369826
21.59707 | 37.4051 | 38.22531 | 37.21077 | -0.820214 | 0.6431305 | 0.3074714 | 0.06394543
21.60706 | 37.4107 | 38.20684 | 37.19101 | -0.7961434 | 0.6438297 | 0.3078105 | 0.06419383
21.61706 | 37.3902 | 38.18835 | 37.17122 | -0.7981469 | 0.6445308 | 0.3081506 | 0.06444392
21.62706 | 37.3408 | 38.16984 | 37.15142 | -0.8290431 | 0.6452332 | 0.3084914 | 0.06469547
21.63706 | 37.3337 | 38.15133 | 37.13161 | -0.8176322 | 0.6459368 | 0.3088328 | 0.06494853
21.64706 | 37.3177 | 38.13281 | 37.11179 | -0.8151141 | 0.6466417 | 0.3091747 | 0.06520299
21.65706 | 37.2999 | 38.11429 | 37.09196 | -0.8143887 | 0.6473477 | 0.3095173 | 0.06545903
21.66705 | 37.2713 | 38.09577 | 37.07214 | -0.8244749 | 0.6480544 | 0.3098602 | 0.06571624
21.67705 | 37.2418 | 38.07724 | 37.05229 | -0.8354354 | 0.6487629 | 0.3102041 | 0.06597526
21.68705 | 37.2286 | 38.05869 | 37.03243 | -0.8300891 | 0.6494728 | 0.3105486 | 0.06623581
21.69705 | 37.1885 | 38.04014 | 37.01256 | -0.8516358 | 0.650184 | 0.3108937 | 0.06649789
21.70705 | 37.1708 | 38.02158 | 36.99268 | -0.8507757 | 0.6508963 | 0.3112395 | 0.06676154
21.71704 | 37.1513 | 38.00303 | 36.97281 | -0.8517273 | 0.6516092 | 0.3115855 | 0.06702648
21.72704 | 37.1359 | 37.98445 | 36.9529 | -0.8485536 | 0.6523242 | 0.3119325 | 0.06729327
21.73704 | 37.1197 | 37.96587 | 36.93299 | -0.8461732 | 0.6530404 | 0.3122802 | 0.06756164
21.74704 | 37.1088 | 37.94729 | 36.91307 | -0.8384862 | 0.6537579 | 0.3126285 | 0.06783161
21.75704 | 37.0797 | 37.92869 | 36.89314 | -0.8489925 | 0.6544766 | 0.3129775 | 0.0681032
21.76704 | 37.0675 | 37.91009 | 36.87319 | -0.8425924 | 0.6551966 | 0.3133271 | 0.06837642
21.77703 | 37.031 | 37.8915 | 36.85326 | -0.8605044 | 0.6559172 | 0.313677 | 0.068651
21.78703 | 37.0029 | 37.87289 | 36.8333 | -0.8699913 | 0.6566398 | 0.3140279 | 0.06892751
21.79703 | 37.0023 | 37.85427 | 36.81332 | -0.8519718 | 0.6573638 | 0.3143794 | 0.06920569
21.80703 | 36.9552 | 37.83565 | 36.79334 | -0.8804461 | 0.658089 | 0.3147316 | 0.06948554
21.81703 | 36.9408 | 37.81701 | 36.77335 | -0.876214 | 0.6588154 | 0.3150844 | 0.06976709
21.82702 | 36.936 | 37.79839 | 36.75336 | -0.8623945 | 0.6595426 | 0.3154376 | 0.07005007
21.83702 | 36.9248 | 37.77975 | 36.73335 | -0.8549502 | 0.6602717 | 0.3157918 | 0.07033504
21.84702 | 36.901 | 37.7611 | 36.71333 | -0.8600996 | 0.6610021 | 0.3161466 | 0.07062175
21.85702 | 36.8721 | 37.74244 | 36.6933 | -0.8703431 | 0.6617338 | 0.3165021 | 0.0709102
21.86702 | 36.842 | 37.72378 | 36.67326 | -0.8817807 | 0.6624669 | 0.3168582 | 0.07120042
21.87702 | 36.8483 | 37.70511 | 36.6532 | -0.8568122 | 0.6632013 | 0.317215 | 0.07149242
21.88701 | 36.7991 | 37.68646 | 36.63316 | -0.8873566 | 0.6639362 | 0.3175722 | 0.07178591
21.89701 | 36.7846 | 37.66778 | 36.61309 | -0.8831765 | 0.6646733 | 0.3179303 | 0.07208149
21.90701 | 36.7647 | 37.64909 | 36.59301 | -0.8843907 | 0.6654116 | 0.3182891 | 0.07237892
21.91701 | 36.761 | 37.6304 | 36.57292 | -0.8693992 | 0.6661513 | 0.3186486 | 0.07267815
21.92701 | 36.7218 | 37.6117 | 36.55282 | -0.8899019 | 0.6668923 | 0.3190087 | 0.07297926
21.937 | 36.7249 | 37.59302 | 36.53273 | -0.8681179 | 0.6676339 | 0.3193692 | 0.07328189
21.947 | 36.705 | 37.57431 | 36.51261 | -0.8693096 | 0.6683776 | 0.3197308 | 0.07358673
21.957 | 36.6782 | 37.5556 | 36.49249 | -0.8773958 | 0.6691226 | 0.320093 | 0.07389346
21.967 | 36.6523 | 37.53688 | 36.47235 | -0.8845766 | 0.669869 | 0.3204559 | 0.0742021
21.977 | 36.635 | 37.51815 | 36.4522 | -0.8831521 | 0.6706168 | 0.3208194 | 0.07451268
21.987 | 36.6272 | 37.49942 | 36.43205 | -0.8722223 | 0.6713658 | 0.3211837 | 0.07482518
21.99699 | 36.5744 | 37.48071 | 36.4119 | -0.9063059 | 0.6721155 | 0.3215482 | 0.07513935
22.00699 | 36.5787 | 37.46197 | 36.39173 | -0.8832658 | 0.6728674 | 0.3219139 | 0.0754558
22.01699 | 36.5702 | 37.44322 | 36.37155 | -0.8730203 | 0.6736206 | 0.3222802 | 0.07577422
22.02699 | 36.5351 | 37.42447 | 36.35135 | -0.88937 | 0.6743752 | 0.3226472 | 0.07609467
22.03699 | 36.536 | 37.40571 | 36.33115 | -0.8697145 | 0.675131 | 0.323015 | 0.07641714
22.04698 | 36.5118 | 37.38697 | 36.31096 | -0.8751729 | 0.6758876 | 0.323383 | 0.07674133
22.05698 | 36.49 | 37.36821 | 36.29074 | -0.8782076 | 0.6766462 | 0.3237521 | 0.07706789
22.06698 | 36.4648 | 37.34944 | 36.27051 | -0.8846376 | 0.6774063 | 0.3241219 | 0.07739653
22.07698 | 36.4521 | 37.33066 | 36.25028 | -0.8785628 | 0.6781678 | 0.3244925 | 0.07772727
22.08698 | 36.4158 | 37.31188 | 36.23003 | -0.8960833 | 0.6789307 | 0.3248637 | 0.07806011
22.09698 | 36.4144 | 37.2931 | 36.20977 | -0.8786991 | 0.6796949 | 0.3252357 | 0.07839508
22.10697 | 36.3839 | 37.27433 | 36.18953 | -0.8904291 | 0.6804597 | 0.325608 | 0.07873186
22.11697 | 36.3599 | 37.25554 | 36.16926 | -0.8956359 | 0.681226804 | 0.3259813 | 0.07907114
22.12697 | 36.359 | 37.23674 | 36.14897 | -0.8777381 | 0.6819952 | 0.3263554 | 0.07941261
22.13697 | 36.3339 | 37.21794 | 36.12868 | -0.884036 | 0.682765 | 0.3267302 | 0.07975627
22.14697 | 36.2927 | 37.19913 | 36.10839 | -0.9064296 | 0.6835363 | 0.3271058 | 0.08010214
22.15696 | 36.2895 | 37.18034 | 36.0881 | -0.8908376 | 0.6843081 | 0.3274817 | 0.08044993
22.16696 | 36.2641 | 37.16152 | 36.06778 | -0.8974228 | 0.6850823 | 0.3278586 | 0.0808003
22.17696 | 36.2412 | 37.1427 | 36.04746 | -0.9015037 | 0.6858578 | 0.3282364 | 0.08115295
22.18696 | 36.2231 | 37.12388 | 36.02712 | -0.9007805 | 0.6866347 | 0.3286148 | 0.08150791
22.19696 | 36.1863 | 37.10505 | 36.00678 | -0.9187533 | 0.6874131 | 0.328994 | 0.08186517
22.20696 | 36.1822 | 37.08622 | 35.98643 | -0.9040221 | 0.6881929 | 0.3293739 | 0.08222477
22.21695 | 36.1631 | 37.06741 | 35.96609 | -0.904306 | 0.6889734 | 0.3297541 | 0.08258638
22.22695 | 36.1343 | 37.04857 | 35.94572 | -0.9142669 | 0.689756 | 0.3301355 | 0.08295064
22.23695 | 36.1022 | 37.02972 | 35.92535 | -0.9275245 | 0.6905402 | 0.3305176 | 0.08331744
22.24695 | 36.0921 | 37.01088 | 35.90497 | -0.918778 | 0.6913257 | 0.3309005 | 0.08368659
22.25695 | 36.0608 | 36.99203 | 35.88457 | -0.931228 | 0.6921128 | 0.3312842 | 0.08405817
22.26694 | 36.0462 | 36.97319 | 35.86419 | -0.9269933 | 0.6929005 | 0.3316681 | 0.08443185
22.27694 | 36.0206 | 36.95434 | 35.84378 | -0.9337361 | 0.6936904 | 0.3320532 | 0.08480831
22.28694 | 36.0064 | 36.93548 | 35.82337 | -0.9290756 | 0.6944818 | 0.3324391 | 0.08518733
22.29694 | 35.973 | 36.91661 | 35.80294 | -0.9436116 | 0.6952746 | 0.3328257 | 0.08556888
22.30694 | 35.9637 | 36.89774 | 35.78251 | -0.9340443 | 0.696069 | 0.3332131 | 0.08595299
22.31694 | 35.9355 | 36.87887 | 35.76207 | -0.9433738 | 0.6968648 | 0.3336013 | 0.08633965
22.32693 | 35.924 | 36.86002 | 35.74164 | -0.936019 | 0.6976613 | 0.3339898 | 0.08672853
22.33693 | 35.8806 | 36.84114 | 35.72118 | -0.9605422 | 0.69846 | 0.3343795 | 0.08712041
22.34693 | 35.8575 | 36.82226 | 35.70072 | -0.9647622 | 0.6992602 | 0.3347699 | 0.08751491
22.35693 | 35.8478 | 36.80338 | 35.68024 | -0.9555795 | 0.7000621 | 0.3351611 | 0.0879121
22.36693 | 35.8179 | 36.78449 | 35.65976 | -0.9665937 | 0.7008653 | 0.3355531 | 0.08831195
22.37692 | 35.7955 | 36.76562 | 35.6393 | -0.9701238 | 0.7016691 | 0.3359455 | 0.08871409
22.38692 | 35.7874 | 36.74673 | 35.6188 | -0.9593326 | 0.7024755 | 0.336339 | 0.08911941
22.39692 | 35.7606 | 36.72784 | 35.59829 | -0.9672384 | 0.7032831 | 0.3367334 | 0.08952744
22.40692 | 35.7552 | 36.70894 | 35.57778 | -0.9537415 | 0.7040923 | 0.3371285 | 0.0899383
22.41692 | 35.7211 | 36.69004 | 35.55726 | -0.9689421 | 0.7049031 | 0.3375244 | 0.09035191
22.42692 | 35.6783 | 36.67114 | 35.53674 | -0.9928403 | 0.7057154 | 0.3379211 | 0.09076843
22.43691 | 35.6839 | 36.65225 | 35.51622 | -0.9683549 | 0.7065284 | 0.3383182 | 0.09118732
22.44691 | 35.6505 | 36.63335 | 35.49568 | -0.9828481 | 0.7073436 | 0.3387165 | 0.09160953
22.45691 | 35.6433 | 36.61444 | 35.47513 | -0.9711392 | 0.7081605 | 0.3391155 | 0.09203469
22.46691 | 35.613 | 36.59553 | 35.45457 | -0.982528 | 0.708979 | 0.3395154 | 0.09246271
22.47691 | 35.5855 | 36.57661 | 35.43401 | -0.9911145 | 0.7097987 | 0.3399161 | 0.09289377
22.4869 | 35.5815 | 36.55772 | 35.41345 | -0.976218 | 0.7106194 | 0.3403172 | 0.09332732
22.4969 | 35.578 | 36.5388 | 35.39287 | -0.9608005 | 0.7114424 | 0.3407195 | 0.09376435
22.5069 | 35.5384 | 36.51988 | 35.37229 | -0.981481 | 0.7122669 | 0.3411226 | 0.09420443
22.5169 | 35.521 | 36.50096 | 35.35169 | -0.9799596 | 0.713093 | 0.3415265 | 0.09464756
22.5269 | 35.4909 | 36.48204 | 35.33109 | -0.9911365 | 0.7139207 | 0.3419313 | 0.09509381
22.5369 | 35.4764 | 36.46311 | 35.31048 | -0.9867116 | 0.7147499 | 0.3423368 | 0.09554318
22.54689 | 35.433 | 36.4442 | 35.28989 | -1.011204 | 0.7155798 | 0.3427428 | 0.09599527
22.55689 | 35.4378 | 36.42528 | 35.26926 | -0.9874759 | 0.7164122 | 0.34315 | 0.09645098
22.56689 | 35.4148 | 36.40635 | 35.24863 | -0.9915463 | 0.7172461 | 0.3435581 | 0.09690991
22.57689 | 35.393 | 36.38742 | 35.22799 | -0.9944152 | 0.7180816 | 0.3439669 | 0.09737208
22.58689 | 35.3976 | 36.36848 | 35.20735 | -0.9708828 | 0.7189187 | 0.3443767 | 0.09783754
22.59688 | 35.3592 | 36.34957 | 35.18672 | -0.990368 | 0.7197565 | 0.3447868 | 0.09830584
22.60688 | 35.3286 | 36.33063 | 35.16606 | -1.002033 | 0.7205967 | 0.3451982 | 0.09877794
22.61688 | 35.3197 | 36.3117 | 35.14539 | -0.9919968 | 0.7214385 | 0.3456104 | 0.0992534
22.62688 | 35.3014 | 36.29276 | 35.12472 | -0.9913597 | 0.722282 | 0.3460235 | 0.09973226
22.63688 | 35.2672 | 36.27382 | 35.10404 | -1.006622 | 0.723127 | 0.3464374 | 0.1002146
22.64688 | 35.2215 | 36.25488 | 35.08336 | -1.033383 | 0.7239737 | 0.3468522 | 0.1007003
22.65687 | 35.2308 | 36.23596 | 35.06268 | -1.005162 | 0.7248211 | 0.3472674 | 0.1011891
22.66687 | 35.2182 | 36.21702 | 35.04198 | -0.998821 | 0.725671 | 0.347684 | 0.1016819
22.67687 | 35.2007 | 36.19808 | 35.02128 | -0.9973796 | 0.7265224 | 0.3481013 | 0.1021782
22.68687 | 35.1735 | 36.17914 | 35.00056 | -1.005638 | 0.7273754 | 0.3485195 | 0.1026782
22.69687 | 35.1354 | 36.1602 | 34.97984 | -1.024795 | 0.7282302 | 0.3489386 | 0.1031818
22.70686 | 35.1204 | 36.14127 | 34.95914 | -1.020871 | 0.7290857 | 0.3493582 | 0.1036884
22.71686 | 35.09 | 36.12233 | 34.93841 | -1.032328 | 0.7299438 | 0.349779 | 0.1041994
22.72686 | 35.091 | 36.10338 | 34.91767 | -1.012384 | 0.7308033 | 0.3502008 | 0.1047141
22.73686 | 35.0494 | 36.08444 | 34.89692 | -1.035041 | 0.7316647 | 0.3506234 | 0.1052326
22.74686 | 35.033 | 36.0655 | 34.87617 | -1.032497 | 0.7325275 | 0.3510469 | 0.1057548
22.75686 | 35.0123 | 36.04655 | 34.85541 | -1.034253 | 0.7333921 | 0.3514712 | 0.1062809
22.76685 | 35.0016 | 36.02763 | 34.83466 | -1.026028 | 0.7342575 | 0.3518961 | 0.1068103
22.77685 | 34.981 | 36.00868 | 34.81389 | -1.027684 | 0.7351254 | 0.3523222 | 0.1073442
22.78685 | 34.9377 | 35.98974 | 34.79311 | -1.05204 | 0.735995 | 0.3527493 | 0.1078821
22.79685 | 34.9207 | 35.9708 | 34.77233 | -1.050097 | 0.7368663 | 0.3531773 | 0.1084239
22.80685 | 34.9062 | 35.95185 | 34.75154 | -1.045654 | 0.7377391 | 0.3536062 | 0.1089698
22.81684 | 34.894 | 35.93293 | 34.73076 | -1.038931 | 0.7386128 | 0.3540355 | 0.1095193
22.82684 | 34.8584 | 35.91399 | 34.70996 | -1.055589 | 0.7394892 | 0.3544662 | 0.1100733
22.83684 | 34.8415 | 35.89505 | 34.68915 | -1.053547 | 0.7403671 | 0.3548978 | 0.1106316
22.84684 | 34.8191 | 35.87611 | 34.66834 | -1.057007 | 0.7412468 | 0.3553303 | 0.111194
22.85684 | 34.8203 | 35.85717 | 34.64751 | -1.036867 | 0.7421281 | 0.3557638 | 0.1117607
22.86684 | 34.7767 | 35.83823 | 34.62669 | -1.061528 | 0.7430111 | 0.3561982 | 0.1123316
22.87683 | 34.7732 | 35.81931 | 34.60587 | -1.046109 | 0.743895 | 0.356633 | 0.1129063
22.88683 | 34.735 | 35.80037 | 34.58504 | -1.065372 | 0.7447815 | 0.3570693 | 0.113486
22.89683 | 34.7193 | 35.78144 | 34.56419 | -1.062136 | 0.7456696 | 0.3575064 | 0.11407
22.90683 | 34.6982 | 35.7625 | 34.54334 | -1.064302 | 0.7465596 | 0.3579445 | 0.1146585
22.91683 | 34.6794 | 35.74357 | 34.52248 | -1.064169 | 0.7474513 | 0.3583835 | 0.1152515
22.92682 | 34.6562 | 35.72466 | 34.50164 | -1.068456 | 0.7483437 | 0.3588231 | 0.1158484
22.93682 | 34.6512 | 35.70573 | 34.48077 | -1.054525 | 0.7492388 | 0.359264 | 0.1164505
22.94682 | 34.6279 | 35.6868 | 34.4599 | -1.058897 | 0.7501356 | 0.359706 | 0.1170572
22.95682 | 34.5994 | 35.66787 | 34.43902 | -1.06847 | 0.7510341 | 0.3601488 | 0.1176686
22.96682 | 34.5873 | 35.64894 | 34.41813 | -1.061644 | 0.7519344 | 0.3605926 | 0.1182848
22.97682 | 34.5741 | 35.63002 | 34.39724 | -1.055921 | 0.7528366 | 0.3610373 | 0.1189057
22.98681 | 34.5427 | 35.61112 | 34.37637 | -1.068419 | 0.7537395 | 0.3614826 | 0.1195308
22.99681 | 34.5245 | 35.5922 | 34.35546 | -1.067699 | 0.7546451 | 0.3619293 | 0.1201614
23.00681 | 34.5077 | 35.57328 | 34.33456 | -1.065582 | 0.7555525 | 0.362377 | 0.120797
23.01681 | 34.5186 | 35.55437 | 34.31364 | -1.035767 | 0.7564616 | 0.3628256 | 0.1214374
23.02681 | 34.4639 | 35.53545 | 34.29272 | -1.071554 | 0.7573724 | 0.3632752 | 0.122083
23.0368 | 34.4486 | 35.51656 | 34.27182 | -1.067963 | 0.7582843 | 0.3637254 | 0.1227329
23.0468 | 34.4496 | 35.49766 | 34.25089 | -1.048055 | 0.7591987 | 0.364177 | 0.1233886
23.0568 | 34.453 | 35.47875 | 34.22996 | -1.02575 | 0.760115 | 0.3646295 | 0.1240495
23.0668 | 34.4062 | 35.45985 | 34.20902 | -1.053648 | 0.761033 | 0.3650831 | 0.1247156
23.0768 | 34.3644 | 35.44095 | 34.18807 | -1.076548 | 0.7619529 | 0.3655377 | 0.125387
23.0868 | 34.3713 | 35.42205 | 34.16712 | -1.050752 | 0.7628745 | 0.3659931 | 0.1260637
23.09679 | 34.3676 | 35.40318 | 34.14619 | -1.035577 | 0.7637971 | 0.3664492 | 0.1267452
23.10679 | 34.3588 | 35.38429 | 34.12522 | -1.025487 | 0.7647224 | 0.3669068 | 0.1274328
23.11679 | 34.3214 | 35.3654 | 34.10426 | -1.044 | 0.7656495 | 0.3673653 | 0.1281259
23.12679 | 34.3005 | 35.34652 | 34.08329 | -1.046016 | 0.7665784 | 0.3678249 | 0.1288245
23.13679 | 34.3176 | 35.32764 | 34.06231 | -1.010035 | 0.7675092 | 0.3682855 | 0.1295288
23.14678 | 34.2783 | 35.30878 | 34.04135 | -1.030477 | 0.7684409 | 0.3687465 | 0.1302381
23.15678 | 34.2712 | 35.2899 | 34.02037 | -1.018704 | 0.7693752 | 0.3692091 | 0.1309538
23.16678 | 34.2542 | 35.27103 | 33.99937 | -1.016834 | 0.7703116 | 0.3696727 | 0.1316753
23.17678 | 34.2248 | 35.25217 | 33.97838 | -1.027369 | 0.7712497 | 0.3701373 | 0.1324027
23.18678 | 34.2232 | 35.23331 | 33.95738 | -1.010107 | 0.7721897 | 0.3706029 | 0.133136
23.19678 | 34.1977 | 35.21445 | 33.93637 | -1.016749 | 0.7731315 | 0.3710696 | 0.1338753
23.20677 | 34.1901 | 35.19561 | 33.91538 | -1.005514 | 0.7740743 | 0.3715368 | 0.1346199
23.21677 | 34.1815 | 35.17677 | 33.89437 | -0.9952651 | 0.7750198 | 0.3720054 | 0.1353714
23.22677 | 34.1786 | 35.15792 | 33.87335 | -0.9793202 | 0.7759673 | 0.3724751 | 0.136129
23.23677 | 34.1314 | 35.13908 | 33.85232 | -1.00768 | 0.7769167 | 0.3729459 | 0.1368929
23.24677 | 34.1272 | 35.12024 | 33.8313 | -0.993044 | 0.7778679 | 0.3734177 | 0.1376631
23.25676 | 34.1214 | 35.10143 | 33.81028 | -0.9800318 | 0.77882 | 0.37389 | 0.138439
23.26676 | 34.1261 | 35.08261 | 33.78924 | -0.9565054 | 0.779775 | 0.3743638 | 0.139222
23.27676 | 34.0699 | 35.06378 | 33.7682 | -0.9938842 | 0.7807319 | 0.3748387 | 0.1400116
23.28676 | 34.0769 | 35.04497 | 33.74715 | -0.9680678 | 0.7816907 | 0.3753146 | 0.1408078
23.29676 | 34.0553 | 35.02616 | 33.7261 | -0.9708567 | 0.7826514 | 0.3757915 | 0.1416106
23.30676 | 34.0635 | 35.00735 | 33.70505 | -0.9438509 | 0.7836141 | 0.3762694 | 0.1424202
23.31675 | 34.0471 | 34.98857 | 33.68401 | -0.9414692 | 0.7845777 | 0.3767479 | 0.1432358
23.32675 | 34.0064 | 34.96977 | 33.66294 | -0.9633742 | 0.7855441 | 0.377228 | 0.1440591
23.33675 | 33.9855 | 34.95098 | 33.64187 | -0.9654849 | 0.7865126 | 0.377709 | 0.1448893
23.34675 | 33.9808 | 34.9322 | 33.6208 | -0.9514012 | 0.7874829 | 0.378191 | 0.1457266
23.35675 | 33.9722 | 34.91342 | 33.59972 | -0.9412235 | 0.7884553 | 0.3786741 | 0.1465711
23.36674 | 33.955 | 34.89467 | 33.57866 | -0.9396705 | 0.7894285 | 0.3791577 | 0.1474218
23.37674 | 33.9187 | 34.8759 | 33.55758 | -0.9572048 | 0.7904047 | 0.3796428 | 0.1482807
23.38674 | 33.9124 | 34.85715 | 33.53649 | -0.9447453 | 0.7913829 | 0.380129 | 0.1491469
23.39674 | 33.8924 | 34.83839 | 33.51539 | -0.9459921 | 0.792363 | 0.3806162 | 0.1500206
23.40674 | 33.8884 | 34.81965 | 33.49429 | -0.9312455 | 0.7933451 | 0.3811044 | 0.1509018
23.41674 | 33.8435 | 34.80091 | 33.47319 | -0.9574054 | 0.7943292 | 0.3815936 | 0.1517906
23.42673 | 33.8396 | 34.78219 | 33.45211 | -0.9425906 | 0.7953143 | 0.3820833 | 0.1526861
23.43673 | 33.808 | 34.76346 | 33.431 | -0.9554641 | 0.7963023 | 0.3825745 | 0.1535904
23.44673 | 33.7972 | 34.74474 | 33.40988 | -0.9475445 | 0.7972924 | 0.3830667 | 0.1545025
23.45673 | 33.7538 | 34.72603 | 33.38877 | -0.972232 | 0.7982844 | 0.3835599 | 0.1554226
23.46673 | 33.7621 | 34.70733 | 33.36764 | -0.9452266 | 0.7992783 | 0.3840542 | 0.1563507
23.47672 | 33.7247 | 34.68865 | 33.34654 | -0.9639474 | 0.8002735 | 0.3845488 | 0.1572861
23.48672 | 33.7167 | 34.66996 | 33.32541 | -0.9532569 | 0.8012716 | 0.385045 | 0.1582306
23.49672 | 33.6847 | 34.65127 | 33.30428 | -0.9665739 | 0.8022716 | 0.3855422 | 0.1591834
23.50672 | 33.6619 | 34.6326 | 33.28314 | -0.9706987 | 0.8032736 | 0.3860403 | 0.1601447
23.51672 | 33.642 | 34.61393 | 33.262 | -0.9719316 | 0.8042779 | 0.3865395 | 0.1611145
23.52672 | 33.597 | 34.59527 | 33.24086 | -0.9982722 | 0.805284 | 0.3870395 | 0.1620928
23.53671 | 33.5977 | 34.57664 | 33.21973 | -0.9789394 | 0.806291 | 0.38754 | 0.1630789
23.54671 | 33.5853 | 34.558 | 33.19858 | -0.9726967 | 0.8073015 | 0.388042 | 0.1640749
23.55671 | 33.5586 | 34.53936 | 33.17742 | -0.9807622 | 0.8083138 | 0.3885449 | 0.1650797
23.56671 | 33.5369 | 34.52074 | 33.15627 | -0.9838362 | 0.8093281 | 0.3890488 | 0.1660935
23.57671 | 33.5134 | 34.50212 | 33.1351 | -0.9887188 | 0.8103445 | 0.3895536 | 0.1671165
23.5867 | 33.4964 | 34.48353 | 33.11396 | -0.987129 | 0.811362 | 0.3900588 | 0.1681476
23.5967 | 33.4907 | 34.46493 | 33.09279 | -0.9742294 | 0.8123826 | 0.3905654 | 0.1691891
23.6067 | 33.4547 | 34.44634 | 33.07162 | -0.991639 | 0.8134052 | 0.3910729 | 0.1702401
23.6167 | 33.4316 | 34.42776 | 33.05045 | -0.9961579 | 0.8144301 | 0.3915813 | 0.1713007
23.6267 | 33.4167 | 34.40919 | 33.02927 | -0.9924861 | 0.8154569 | 0.3920907 | 0.1723709
23.6367 | 33.4074 | 34.39062 | 33.00809 | -0.9832239 | 0.8164859 | 0.3926008 | 0.1734509
23.64669 | 33.3907 | 34.37209 | 32.98692 | -0.9813901 | 0.8175159 | 0.3931114 | 0.1745397
23.65669 | 33.3744 | 34.35355 | 32.96574 | -0.9791474 | 0.8185491 | 0.3936233 | 0.1756396
23.66669 | 33.3728 | 34.33501 | 32.94454 | -0.9622148 | 0.8195844 | 0.3941361 | 0.1767497
23.67669 | 33.3212 | 34.31649 | 32.92335 | -0.9952922 | 0.8206218 | 0.3946497 | 0.17787
23.68669 | 33.321 | 34.29798 | 32.90215 | -0.9769801 | 0.8216614 | 0.3951641 | 0.1790007
23.69668 | 33.3045 | 34.2795 | 32.88098 | -0.9749969 | 0.8227021 | 0.3956789 | 0.1801408
23.70668 | 33.2846 | 34.26101 | 32.85977 | -0.9764058 | 0.8237459 | 0.396195 | 0.1812926
23.71668 | 33.28 | 34.24253 | 32.83857 | -0.9625254 | 0.8247919 | 0.3967119 | 0.1824552
23.72668 | 33.2685 | 34.22406 | 32.81736 | -0.9555561 | 0.82584 | 0.3972296 | 0.1836287
23.73668 | 33.217 | 34.2056 | 32.79615 | -0.9885978 | 0.8268903 | 0.3977482 | 0.1848132
23.74668 | 33.233 | 34.18715 | 32.77493 | -0.9541508 | 0.8279428 | 0.3982675 | 0.1860089
23.75667 | 33.2022 | 34.16873 | 32.75374 | -0.9665339 | 0.8289964 | 0.398787 | 0.1872147
23.76667 | 33.197 | 34.15031 | 32.73252 | -0.95331 | 0.8300532 | 0.3993079 | 0.188433
23.77667 | 33.1773 | 34.1319 | 32.71129 | -0.9545978 | 0.8311121 | 0.3998295 | 0.189663
23.78667 | 33.1674 | 34.1135 | 32.69007 | -0.9460978 | 0.8321735 | 0.4003518 | 0.1909047
23.79667 | 33.1412 | 34.09511 | 32.66884 | -0.9539099 | 0.8332369 | 0.400875 | 0.1921582
23.80666 | 33.1108 | 34.07675 | 32.64763 | -0.9659526 | 0.8343013 | 0.4013983 | 0.1934225
23.81666 | 33.1067 | 34.05839 | 32.6264 | -0.9516896 | 0.8353692 | 0.401923 | 0.1947002
23.82666 | 33.0934 | 34.04004 | 32.60516 | -0.9466394 | 0.8364393 | 0.4024483 | 0.1959902
23.83666 | 33.054 | 34.0217 | 32.58392 | -0.9677019 | 0.8375115 | 0.4029744 | 0.1972926
23.84666 | 33.0678 | 34.00338 | 32.56268 | -0.9355774 | 0.8385859 | 0.4035012 | 0.1986077
23.85666 | 33.0322 | 33.98507 | 32.54144 | -0.9528664 | 0.8396626 | 0.4040288 | 0.1999355
23.86665 | 33.0177 | 33.96679 | 32.52022 | -0.9490869 | 0.8407405 | 0.4045565 | 0.2012747
23.87665 | 33.0006 | 33.9485 | 32.49897 | -0.9479031 | 0.8418217 | 0.4050856 | 0.2026285
23.88665 | 32.9768 | 33.93023 | 32.47772 | -0.9534331 | 0.8429052 | 0.4056153 | 0.2039956
23.89665 | 32.9572 | 33.91198 | 32.45646 | -0.9547775 | 0.8439912 | 0.4061458 | 0.205376
23.90665 | 32.9468 | 33.89374 | 32.43521 | -0.9469357 | 0.8450789 | 0.4066769 | 0.2067701
23.91664 | 32.9356 | 33.87553 | 32.41397 | -0.9399271 | 0.8461682 | 0.4072083 | 0.2081766
23.92664 | 32.9213 | 33.85731 | 32.39271 | -0.9360149 | 0.8472608 | 0.407741 | 0.2095983
23.93664 | 32.892 | 33.83912 | 32.37145 | -0.9471176 | 0.8483556 | 0.4082743 | 0.2110342
23.94664 | 32.8602 | 33.82094 | 32.35019 | -0.9607356 | 0.8494528 | 0.4088084 | 0.2124844
23.95664 | 32.8603 | 33.80277 | 32.32892 | -0.942469 | 0.8505523 | 0.4093433 | 0.213949
23.96664 | 32.8541 | 33.78462 | 32.30766 | -0.930518 | 0.8516539 | 0.4098788 | 0.2154283
23.97663 | 32.825 | 33.7665 | 32.28641 | -0.9415012 | 0.852757 | 0.4104146 | 0.216921
23.98663 | 32.8106 | 33.74838 | 32.26514 | -0.9377823 | 0.8538634 | 0.4109517 | 0.2184302
23.99663 | 32.8067 | 33.73028 | 32.24386 | -0.9235798 | 0.8549721 | 0.4114896 | 0.2199546
24.00663 | 32.7745 | 33.71219 | 32.22259 | -0.9376939 | 0.8560831 | 0.4120282 | 0.2214944
24.01663 | 32.7643 | 33.69412 | 32.20131 | -0.9298249 | 0.8571966 | 0.4125676 | 0.2230499
24.02662 | 32.7433 | 33.67609 | 32.18005 | -0.9327911 | 0.8583112 | 0.4131073 | 0.2246197
24.03662 | 32.7363 | 33.65806 | 32.15877 | -0.9217567 | 0.8594293 | 0.4136483 | 0.226207
24.04662 | 32.7375 | 33.64004 | 32.13749 | -0.9025398 | 0.8605498 | 0.4141901 | 0.2278106
24.05662 | 32.7168 | 33.62204 | 32.1162 | -0.905241 | 0.8616726 | 0.4147327 | 0.2294307
24.06662 | 32.6985 | 33.60406 | 32.09492 | -0.9055603 | 0.8627979 | 0.4152762 | 0.2310674
24.07662 | 32.6716 | 33.5861 | 32.07363 | -0.9144981 | 0.8639255 | 0.4158205 | 0.232721
24.08661 | 32.6613 | 33.56817 | 32.05236 | -0.9068727 | 0.8650544 | 0.4163652 | 0.2343901
24.09661 | 32.6589 | 33.55025 | 32.03107 | -0.8913482 | 0.8661867 | 0.4169112 | 0.2360782
24.10661 | 32.6514 | 33.53234 | 32.00978 | -0.880943 | 0.8673215 | 0.4174581 | 0.2377839
24.11661 | 32.6152 | 33.51446 | 31.98849 | -0.8992574 | 0.8684587 | 0.418006 | 0.2395073
24.12661 | 32.6152 | 33.49659 | 31.96719 | -0.8813918 | 0.8695983 | 0.4185547 | 0.2412488
24.1366 | 32.6001 | 33.47876 | 31.94591 | -0.8786643 | 0.8707393 | 0.4191038 | 0.2430069
24.1466 | 32.6121 | 33.46094 | 31.92462 | -0.8488393 | 0.8718837 | 0.4196544 | 0.2447852
24.1566 | 32.5582 | 33.44314 | 31.90332 | -0.8849351 | 0.8730307 | 0.420206 | 0.2465823
24.1666 | 32.555 | 33.42535 | 31.88202 | -0.870352 | 0.8741801 | 0.4207586 | 0.2483984
24.1766 | 32.5464 | 33.40759 | 31.86071 | -0.8611903 | 0.8753318 | 0.4213121 | 0.2502338
24.1866 | 32.532 | 33.38985 | 31.83941 | -0.8578504 | 0.8764861 | 0.4218666 | 0.2520887
24.19659 | 32.5242 | 33.37215 | 31.81813 | -0.8479502 | 0.8776418 | 0.4224217 | 0.2539615
24.20659 | 32.5164 | 33.35445 | 31.79682 | -0.8380547 | 0.878801 | 0.4229783 | 0.2558563
24.21659 | 32.4906 | 33.33678 | 31.77551 | -0.8461819 | 0.8799627 | 0.4235359 | 0.2577715
24.22659 | 32.4731 | 33.31913 | 31.7542 | -0.8460322 | 0.8811269 | 0.4240946 | 0.2597073
24.23659 | 32.4614 | 33.30151 | 31.73289 | -0.8401058 | 0.8822936 | 0.4246544 | 0.261664
24.24658 | 32.4312 | 33.28392 | 31.7116 | -0.8527208 | 0.8834616 | 0.4252147 | 0.2636399
24.25658 | 32.4378 | 33.26634 | 31.69029 | -0.8285423 | 0.8846334 | 0.4257767 | 0.2656393
24.26658 | 32.4074 | 33.24879 | 31.66898 | -0.8413882 | 0.8858076 | 0.4263398 | 0.2676604
24.27658 | 32.3923 | 33.23126 | 31.64767 | -0.8389588 | 0.8869845 | 0.4269041 | 0.2697036
24.28658 | 32.3832 | 33.21375 | 31.62635 | -0.8305546 | 0.8881637 | 0.4274695 | 0.2717692
24.29658 | 32.3624 | 33.19628 | 31.60504 | -0.833876 | 0.8893456 | 0.4280361 | 0.2738574
24.30657 | 32.3468 | 33.17884 | 31.58374 | -0.8320406 | 0.8905288 | 0.4286033 | 0.2759666
24.31657 | 32.3278 | 33.16141 | 31.56242 | -0.833614 | 0.8917157 | 0.4291723 | 0.2781013
24.32657 | 32.305 | 33.14401 | 31.54111 | -0.8390141 | 0.8929052 | 0.4297426 | 0.2802594
24.33657 | 32.269 | 33.12664 | 31.51979 | -0.8576412 | 0.8940974 | 0.430314 | 0.2824416
24.34657 | 32.2636 | 33.1093 | 31.49847 | -0.8456957 | 0.8952921 | 0.4308866 | 0.2846482
24.35656 | 32.2413 | 33.092 | 31.47717 | -0.8506953 | 0.8964881 | 0.43146 | 0.2868771
24.36656 | 32.2243 | 33.07471 | 31.45585 | -0.8504058 | 0.897688 | 0.4320352 | 0.2891332
24.37656 | 32.2213 | 33.05744 | 31.43453 | -0.8361448 | 0.8988904 | 0.4326116 | 0.2914147
24.38656 | 32.1777 | 33.04021 | 31.41321 | -0.8625128 | 0.9000954 | 0.4331894 | 0.2937218
24.39656 | 32.1677 | 33.02301 | 31.39188 | -0.8553105 | 0.9013033 | 0.4337685 | 0.296055
24.40656 | 32.1387 | 33.00584 | 31.37056 | -0.8671379 | 0.9025135 | 0.4343488 | 0.2984146
24.41655 | 32.1212 | 32.98871 | 31.34926 | -0.8675126 | 0.9037252 | 0.43493 | 0.3007987
24.42655 | 32.1086 | 32.9716 | 31.32793 | -0.8630011 | 0.9049409 | 0.435513 | 0.3032123
24.43655 | 32.0603 | 32.95452 | 31.30661 | -0.8942206 | 0.9061591 | 0.4360974 | 0.3056534
24.44655 | 32.0639 | 32.93747 | 31.28529 | -0.8735716 | 0.9073801 | 0.4366832 | 0.3081224
24.45655 | 32.0528 | 32.92045 | 31.26396 | -0.8676548 | 0.9086037 | 0.4372703 | 0.3106198
24.46654 | 32.0219 | 32.90349 | 31.24266 | -0.8815874 | 0.9098287 | 0.4378582 | 0.3131435
24.47654 | 32.0043 | 32.88654 | 31.22133 | -0.8822359 | 0.9110576 | 0.4384481 | 0.3156988
24.48654 | 31.9907 | 32.86962 | 31.20001 | -0.8789179 | 0.9122892 | 0.4390394 | 0.3182837
24.49654 | 31.9663 | 32.85273 | 31.17868 | -0.8864338 | 0.9135235 | 0.4396321 | 0.3208986
24.50654 | 31.9592 | 32.83588 | 31.15735 | -0.8766842 | 0.9147606 | 0.4402263 | 0.3235439
24.51654 | 31.9345 | 32.81907 | 31.13603 | -0.8845692 | 0.9160003 | 0.4408218 | 0.32622
24.52653 | 31.9098 | 32.80231 | 31.11472 | -0.8925062 | 0.9172416 | 0.4414182 | 0.3289243
24.53653 | 31.8964 | 32.78556 | 31.0934 | -0.8891624 | 0.9184868 | 0.4420167 | 0.3316635
24.54653 | 31.901 | 32.76886 | 31.07207 | -0.8678552 | 0.9197347 | 0.4426166 | 0.3344349
24.55653 | 31.8825 | 32.75218 | 31.05074 | -0.8696846 | 0.9209854 | 0.4432179 | 0.337239
24.56653 | 31.8617 | 32.73555 | 31.02942 | -0.8738517 | 0.9222389 | 0.4438207 | 0.3400762
24.57652 | 31.8199 | 32.71897 | 31.00811 | -0.8990733 | 0.923494 | 0.4444244 | 0.3429442
24.58652 | 31.8256 | 32.70242 | 30.98678 | -0.8768166 | 0.9247529 | 0.4450302 | 0.3458491
24.59652 | 31.8205 | 32.6859 | 30.96546 | -0.8653988 | 0.9260145 | 0.4456374 | 0.3487886
24.60652 | 31.807 | 32.66942 | 30.94413 | -0.8624209 | 0.9272793 | 0.4462462 | 0.3517633
24.61652 | 31.7791 | 32.65298 | 30.92281 | -0.8738829 | 0.9285466 | 0.4468564 | 0.3547735
24.62652 | 31.7722 | 32.63659 | 30.90148 | -0.8643856 | 0.9298167 | 0.4474682 | 0.3578199
24.63651 | 31.7553 | 32.62025 | 30.88018 | -0.8649461 | 0.9310885 | 0.4480809 | 0.3609
24.64651 | 31.7363 | 32.60393 | 30.85885 | -0.8676319 | 0.9323643 | 0.4486956 | 0.3640202
24.65651 | 31.742 | 32.58766 | 30.83753 | -0.8456601 | 0.933643 | 0.449312 | 0.3671781
24.66651 | 31.7004 | 32.57143 | 30.8162 | -0.8710313 | 0.9349243 | 0.4499298 | 0.3703743
24.67651 | 31.7031 | 32.55525 | 30.79488 | -0.8521463 | 0.9362088 | 0.4505492 | 0.3736094
24.6865 | 31.6738 | 32.53912 | 30.77358 | -0.8653214 | 0.9374946 | 0.4511695 | 0.3768806
24.6965 | 31.6692 | 32.52303 | 30.75225 | -0.8538255 | 0.9387847 | 0.451792 | 0.3801951
24.7065 | 31.651 | 32.50698 | 30.73093 | -0.8559752 | 0.9400779 | 0.452416 | 0.38355
24.7165 | 31.6399 | 32.49097 | 30.70961 | -0.8510709 | 0.9413737 | 0.4530416 | 0.3869463
24.7265 | 31.6345 | 32.47501 | 30.68829 | -0.8405131 | 0.9426722 | 0.4536688 | 0.3903842
24.7365 | 31.6029 | 32.4591 | 30.66697 | -0.856203 | 0.9439738 | 0.4542975 | 0.3938645
24.74649 | 31.5777 | 32.44326 | 30.64567 | -0.8655567 | 0.9452771 | 0.4549272 | 0.3973841
24.75649 | 31.5674 | 32.42744 | 30.62435 | -0.8600435 | 0.9465845 | 0.455559 | 0.400951
24.76649 | 31.5671 | 32.41168 | 30.60303 | -0.8445798 | 0.9478949 | 0.4561925 | 0.4045622
24.77649 | 31.5447 | 32.39597 | 30.58171 | -0.8512664 | 0.9492083 | 0.4568276 | 0.4082184
24.78649 | 31.5413 | 32.3803 | 30.56039 | -0.8390038 | 0.9505247 | 0.4574642 | 0.4119201
24.79648 | 31.4976 | 32.36471 | 30.5391 | -0.8671086 | 0.9518427 | 0.4581018 | 0.4156643
24.80648 | 31.5003 | 32.34915 | 30.51778 | -0.8488497 | 0.9531648 | 0.4587416 | 0.4194591
24.81648 | 31.4898 | 32.33364 | 30.49647 | -0.8438441 | 0.95449 | 0.4593831 | 0.4233016
24.82648 | 31.4692 | 32.31819 | 30.47516 | -0.8489924 | 0.9558182 | 0.4600261 | 0.4271924
24.83648 | 31.461 | 32.3028 | 30.45384 | -0.8417952 | 0.9571494 | 0.4606708 | 0.4311321
24.84648 | 31.4371 | 32.28745 | 30.43253 | -0.8503534 | 0.9584836 | 0.4613171 | 0.4351217
24.85647 | 31.4254 | 32.27218 | 30.41124 | -0.8467829 | 0.9598194 | 0.4619644 | 0.4391577
24.86647 | 31.4196 | 32.25695 | 30.38993 | -0.8373541 | 0.9611597 | 0.4626139 | 0.4432489
24.87647 | 31.4198 | 32.24178 | 30.36862 | -0.8219829 | 0.962503 | 0.4632651 | 0.4473921
24.88647 | 31.3713 | 32.22667 | 30.34732 | -0.8553702 | 0.9638492 | 0.4639179 | 0.451588
24.89647 | 31.3661 | 32.21162 | 30.32601 | -0.8455169 | 0.9651986 | 0.4645723 | 0.4558374
24.90646 | 31.371 | 32.19664 | 30.30472 | -0.8256388 | 0.9665496 | 0.4652278 | 0.4601368
24.91646 | 31.3468 | 32.18171 | 30.28342 | -0.8349065 | 0.9679052 | 0.4658855 | 0.4644955
24.92646 | 31.3445 | 32.16684 | 30.26212 | -0.8223362 | 0.9692637 | 0.4665449 | 0.4689101
24.93646 | 31.308 | 32.15203 | 30.24082 | -0.8440283 | 0.9706252 | 0.467206 | 0.4733814
24.94646 | 31.3008 | 32.13728 | 30.21952 | -0.8364844 | 0.9719901 | 0.4678687 | 0.4779101
24.95645 | 31.3073 | 32.12262 | 30.19824 | -0.8153195 | 0.9733565 | 0.4685324 | 0.4824928
24.96645 | 31.2848 | 32.10801 | 30.17694 | -0.8232051 | 0.9747275 | 0.4691984 | 0.4871391
24.97645 | 31.2793 | 32.09346 | 30.15564 | -0.8141573 | 0.9761017 | 0.4698662 | 0.4918454
24.98645 | 31.2399 | 32.07898 | 30.13435 | -0.8390764 | 0.977479 | 0.4705356 | 0.4966126
24.99645 | 31.2322 | 32.06456 | 30.11306 | -0.8323635 | 0.9788592 | 0.4712067 | 0.5014417
25.00645 | 31.2305 | 32.05022 | 30.09176 | -0.8197198 | 0.9802428 | 0.4718795 | 0.5063335
25.01644 | 31.2169 | 32.03596 | 30.0705 | -0.8190607 | 0.9816284 | 0.4725533 | 0.511284
25.02644 | 31.194 | 32.02176 | 30.04921 | -0.8277576 | 0.983018 | 0.4732294 | 0.5163038
25.03644 | 31.1676 | 32.00763 | 30.02792 | -0.8400268 | 0.9844112 | 0.4739073 | 0.5213891
25.04644 | 31.1699 | 31.99357 | 30.00663 | -0.8236688 | 0.9858074 | 0.4745869 | 0.5265408
25.05644 | 31.1406 | 31.97958 | 29.98535 | -0.838985 | 0.9872071 | 0.4752682 | 0.5317597
25.06643 | 31.1531 | 31.96569 | 29.96409 | -0.8125887 | 0.9886082 | 0.4759505 | 0.5370409
25.07643 | 31.1308 | 31.95186 | 29.94281 | -0.8210554 | 0.9900142 | 0.4766352 | 0.5423973
25.08643 | 31.1025 | 31.9381 | 29.92153 | -0.8355991 | 0.9914234 | 0.4773217 | 0.5478238
25.09643 | 31.0815 | 31.92442 | 29.90025 | -0.8429206 | 0.9928359 | 0.4780099 | 0.5533217
25.10643 | 31.0783 | 31.91082 | 29.87898 | -0.8325213 | 0.9942516 | 0.4786998 | 0.5588917
25.11643 | 31.0628 | 31.8973 | 29.85771 | -0.834502 | 0.9956705 | 0.4793914 | 0.564535
25.12642 | 31.0535 | 31.88388 | 29.83646 | -0.8303773 | 0.9970914 | 0.4800841 | 0.5702468
25.13642 | 31.0399 | 31.87052 | 29.81519 | -0.8306213 | 0.9985169 | 0.4807793 | 0.5760394
25.14642 | 31.0254 | 31.85725 | 29.79392 | -0.8318486 | 0.9999458 | 0.4814761 | 0.5819083
25.15642 | 31.0132 | 31.84406 | 29.77265 | -0.8308601 | 1.001378 | 0.4821748 | 0.5878545
25.16642 | 30.999 | 31.83096 | 29.75139 | -0.8319573 | 1.002813 | 0.4828752 | 0.5938791
25.17641 | 30.9878 | 31.81795 | 29.73015 | -0.8301543 | 1.004251 | 0.4835766 | 0.5999772
25.18641 | 30.976 | 31.80503 | 29.70889 | -0.8290255 | 1.005693 | 0.4842805 | 0.6061617
25.19641 | 30.9654 | 31.79219 | 29.68763 | -0.8267858 | 1.007138 | 0.4849863 | 0.6124278
25.20641 | 30.9618 | 31.77944 | 29.66638 | -0.8176359 | 1.008587 | 0.4856937 | 0.6187765
25.21641 | 30.9606 | 31.76678 | 29.64513 | -0.8061771 | 1.01004 | 0.4864031 | 0.6252089
25.22641 | 30.9396 | 31.75421 | 29.62388 | -0.8146107 | 1.011495 | 0.4871141 | 0.6317263
25.2364 | 30.9346 | 31.74175 | 29.60265 | -0.8071502 | 1.012953 | 0.4878262 | 0.6383232
25.2464 | 30.9037 | 31.72937 | 29.5814 | -0.8256716 | 1.014415 | 0.4885409 | 0.6450134
25.2564 | 30.927 | 31.71709 | 29.56016 | -0.7900886 | 1.015881 | 0.4892574 | 0.6517919
25.2664 | 30.902 | 31.7049 | 29.53892 | -0.8029027 | 1.01735 | 0.4899756 | 0.6586597
25.2764 | 30.8938 | 31.69281 | 29.51768 | -0.7990146 | 1.018823 | 0.4906957 | 0.6656178
25.28639 | 30.9043 | 31.68084 | 29.49646 | -0.7765382 | 1.020298 | 0.4914169 | 0.6726607
25.29639 | 30.8838 | 31.66895 | 29.47523 | -0.7851495 | 1.021778 | 0.4921407 | 0.6798029
25.30639 | 30.8742 | 31.65716 | 29.454 | -0.7829627 | 1.023261 | 0.4928662 | 0.687039
25.31639 | 30.8776 | 31.64548 | 29.43277 | -0.7678785 | 1.024747 | 0.4935936 | 0.6943699
25.32639 | 30.862 | 31.6339 | 29.41154 | -0.7718982 | 1.026238 | 0.4943229 | 0.7017969
25.33639 | 30.8406 | 31.62242 | 29.39032 | -0.7818231 | 1.027731 | 0.495054 | 0.7093211
25.34638 | 30.8466 | 31.61106 | 29.36912 | -0.764465 | 1.029227 | 0.4957862 | 0.7169354
25.35638 | 30.8289 | 31.5998 | 29.3479 | -0.7709034 | 1.030728 | 0.496521 | 0.7246571
25.36638 | 30.8371 | 31.58865 | 29.32668 | -0.7515502 | 1.032232 | 0.4972576 | 0.7324793
25.37638 | 30.8053 | 31.57761 | 29.30547 | -0.7723066 | 1.03374 | 0.4979962 | 0.7404029
25.38638 | 30.8055 | 31.56667 | 29.28426 | -0.7611741 | 1.035251 | 0.4987366 | 0.7484294
25.39637 | 30.7928 | 31.55586 | 29.26307 | -0.7630644 | 1.036764 | 0.4994781 | 0.7565516
25.40637 | 30.8053 | 31.54516 | 29.24187 | -0.7398567 | 1.038283 | 0.5002223 | 0.7647864
25.41637 | 30.7961 | 31.53456 | 29.22066 | -0.7384634 | 1.039805 | 0.5009684 | 0.7731272
25.42637 | 30.7834 | 31.52409 | 29.19946 | -0.7406851 | 1.041331 | 0.5017163 | 0.7815748
25.43637 | 30.758 | 31.51372 | 29.17827 | -0.7557233 | 1.04286 | 0.5024661 | 0.7901305
25.44637 | 30.7488 | 31.50348 | 29.15707 | -0.7546788 | 1.044393 | 0.5032179 | 0.798795
25.45636 | 30.7537 | 31.49336 | 29.1359 | -0.7396633 | 1.045928 | 0.5039708 | 0.8075609
25.46636 | 30.7578 | 31.48336 | 29.11472 | -0.7255568 | 1.047469 | 0.5047264 | 0.8164463
25.47636 | 30.7434 | 31.47347 | 29.09353 | -0.7300704 | 1.049013 | 0.505484 | 0.8254433
25.48636 | 30.7553 | 31.46371 | 29.07235 | -0.7084059 | 1.05056 | 0.5062435 | 0.8345533
25.49636 | 30.7455 | 31.45406 | 29.05117 | -0.7085633 | 1.052112 | 0.5070049 | 0.8437767
25.50635 | 30.724 | 31.44455 | 29.03002 | -0.7205538 | 1.053665 | 0.5077674 | 0.8531055
25.51635 | 30.7396 | 31.43516 | 29.00884 | -0.6955587 | 1.055224 | 0.5085327 | 0.8625587
25.52635 | 30.7551 | 31.42589 | 28.98767 | -0.6707884 | 1.056787 | 0.5092999 | 0.872128
25.53635 | 30.7353 | 31.41674 | 28.96651 | -0.6814437 | 1.058353 | 0.5100692 | 0.881814
25.54635 | 30.7388 | 31.40773 | 28.94534 | -0.6689258 | 1.059923 | 0.5108404 | 0.8916176
25.55635 | 30.7456 | 31.39883 | 28.92419 | -0.6532349 | 1.061497 | 0.5116136 | 0.9015392
25.56634 | 30.7592 | 31.39008 | 28.90305 | -0.6308806 | 1.063073 | 0.5123879 | 0.9115698
25.57634 | 30.7671 | 31.38145 | 28.8819 | -0.6143456 | 1.064654 | 0.513165 | 0.9217294
25.58634 | 30.7764 | 31.37294 | 28.86075 | -0.5965395 | 1.066239 | 0.5139442 | 0.9320086
25.59634 | 30.7833 | 31.36456 | 28.8396 | -0.581263 | 1.067828 | 0.5147253 | 0.9424082
25.60634 | 30.8007 | 31.35632 | 28.81846 | -0.5556161 | 1.069421 | 0.5155084 | 0.9529282
25.61633 | 30.8009 | 31.34821 | 28.79734 | -0.5473079 | 1.071016 | 0.5162928 | 0.9635585
25.62633 | 30.816 | 31.34022 | 28.7762 | -0.5242213 | 1.072617 | 0.51708 | 0.9743202
25.63633 | 30.8364 | 31.33237 | 28.75507 | -0.4959653 | 1.074221 | 0.5178692 | 0.985203
25.64633 | 30.8629 | 31.32464 | 28.73394 | -0.46174 | 1.07583 | 0.5186604 | 0.9962071
25.65633 | 30.8611 | 31.31705 | 28.71282 | -0.4559455 | 1.077442 | 0.5194537 | 1.007332
25.66633 | 30.8823 | 31.30958 | 28.6917 | -0.4272814 | 1.079058 | 0.520249 | 1.018579
25.67632 | 30.9099 | 31.30225 | 28.6706 | -0.3923534 | 1.080677 | 0.5210456 | 1.029932
25.68632 | 30.9347 | 31.29505 | 28.64948 | -0.3603498 | 1.082301 | 0.5218451 | 1.04142
25.69632 | 30.9478 | 31.28798 | 28.62837 | -0.3401759 | 1.083929 | 0.5226466 | 1.053027
25.70632 | 30.9717 | 31.28103 | 28.60727 | -0.3093312 | 1.08556 | 0.5234502 | 1.064754
25.71632 | 31.002 | 31.27422 | 28.58616 | -0.2722152 | 1.087196 | 0.5242558 | 1.0766
25.72631 | 31.0177 | 31.26753 | 28.56508 | -0.2498338 | 1.088835 | 0.5250628 | 1.088551
25.73631 | 31.0379 | 31.26097 | 28.54399 | -0.2230725 | 1.090479 | 0.5258726 | 1.100632
25.74631 | 31.0641 | 31.25454 | 28.5229 | -0.1904368 | 1.092126 | 0.5266846 | 1.112828
25.75631 | 31.0959 | 31.24823 | 28.50181 | -0.152326 | 1.093778 | 0.5274987 | 1.12514
25.76631 | 31.1365 | 31.24204 | 28.48073 | -0.1055388 | 1.095435 | 0.5283149 | 1.137564
25.77631 | 31.1497 | 31.23597 | 28.45965 | -0.08627372 | 1.097095 | 0.5291332 | 1.150101
25.7863 | 31.1801 | 31.23003 | 28.43859 | -0.04993464 | 1.098757 | 0.5299528 | 1.162735
25.7963 | 31.2012 | 31.22421 | 28.41752 | -0.02300837 | 1.100425 | 0.5307754 | 1.17549
25.8063 | 31.2402 | 31.2185 | 28.39645 | 0.02170163 | 1.102098 | 0.5316001 | 1.188351
25.8163 | 31.2472 | 31.2129 | 28.37539 | 0.03429716 | 1.103774 | 0.5324271 | 1.201316
25.8263 | 31.3165 | 31.20742 | 28.35433 | 0.109081 | 1.105454 | 0.5332561 | 1.214383
25.83629 | 31.3206 | 31.20205 | 28.33329 | 0.1185493 | 1.107138 | 0.5340865 | 1.227536
25.84629 | 31.3619 | 31.19678 | 28.31224 | 0.165117 | 1.108826 | 0.5349199 | 1.240798
25.85629 | 31.367 | 31.19162 | 28.29119 | 0.1753809 | 1.11052 | 0.5357555 | 1.254153
25.86629 | 31.3954 | 31.18656 | 28.27015 | 0.2088438 | 1.112217 | 0.5365933 | 1.267598
25.87629 | 31.4396 | 31.18159 | 28.24911 | 0.2580101 | 1.113918 | 0.5374333 | 1.281129
25.88629 | 31.4572 | 31.17672 | 28.22807 | 0.2804831 | 1.115624 | 0.5382755 | 1.294743
25.89628 | 31.4946 | 31.17194 | 28.20706 | 0.3226623 | 1.117332 | 0.5391191 | 1.308422
25.90628 | 31.4873 | 31.16724 | 28.18604 | 0.3200603 | 1.119046 | 0.5399658 | 1.322189
25.91628 | 31.5313 | 31.16262 | 28.16502 | 0.3686772 | 1.120765 | 0.5408146 | 1.336027
25.92628 | 31.5462 | 31.15808 | 28.144 | 0.3881177 | 1.122487 | 0.5416658 | 1.34993
25.93628 | 31.5834 | 31.15361 | 28.12299 | 0.4297867 | 1.124214 | 0.5425191 | 1.363894
25.94627 | 31.5807 | 31.14922 | 28.102 | 0.4314849 | 1.125944 | 0.5433739 | 1.377899
25.95627 | 31.6082 | 31.14487 | 28.08099 | 0.4633271 | 1.127679 | 0.5442318 | 1.391967
25.96627 | 31.6069 | 31.14059 | 28.05999 | 0.4663142 | 1.129419 | 0.545092 | 1.40608
25.97627 | 31.6116 | 31.13635 | 28.039 | 0.4752523 | 1.131164 | 0.5459544 | 1.42023
25.98627 | 31.6335 | 31.13215 | 28.01801 | 0.5013476 | 1.132912 | 0.5468192 | 1.434412
25.99627 | 31.63 | 31.12799 | 27.99702 | 0.5020066 | 1.134665 | 0.5476862 | 1.448619
26.00626 | 31.6466 | 31.12387 | 27.97606 | 0.5227321 | 1.136421 | 0.5485547 | 1.46283
26.01626 | 31.6366 | 31.11976 | 27.95509 | 0.51684 | 1.138183 | 0.5494264 | 1.477065
26.02626 | 31.6254 | 31.11567 | 27.93411 | 0.5097334 | 1.139949 | 0.5503003 | 1.491303
26.03626 | 31.6066 | 31.11158 | 27.91315 | 0.4950199 | 1.14172 | 0.5511767 | 1.505537
26.04626 | 31.6194 | 31.10749 | 27.89218 | 0.5119078 | 1.143495 | 0.5520553 | 1.519758
26.05625 | 31.6093 | 31.1034 | 27.87125 | 0.5059012 | 1.145272 | 0.5529355 | 1.533944
26.06625 | 31.6126 | 31.09928 | 27.85029 | 0.5133173 | 1.147057 | 0.5538189 | 1.548113
26.07625 | 31.5556 | 31.09514 | 27.82935 | 0.4604603 | 1.148845 | 0.5547046 | 1.562244
26.08625 | 31.5659 | 31.09096 | 27.8084 | 0.4749403 | 1.150638 | 0.5555927 | 1.576326
26.09625 | 31.5252 | 31.08673 | 27.78746 | 0.4384666 | 1.152436 | 0.5564832 | 1.59035
26.10625 | 31.5162 | 31.08245 | 27.76653 | 0.4337483 | 1.154238 | 0.5573761 | 1.604306
26.11624 | 31.4672 | 31.07811 | 27.74562 | 0.3890919 | 1.156043 | 0.5582705 | 1.618171
26.12624 | 31.4615 | 31.07368 | 27.7247 | 0.3878164 | 1.157854 | 0.5591682 | 1.631961
26.13624 | 31.4097 | 31.06917 | 27.70378 | 0.3405276 | 1.15967 | 0.5600684 | 1.645652
26.14624 | 31.3915 | 31.06456 | 27.68287 | 0.3269366 | 1.161491 | 0.5609709 | 1.659233
26.15624 | 31.3387 | 31.05985 | 27.66196 | 0.278855 | 1.163316 | 0.5618759 | 1.672694
26.16623 | 31.3096 | 31.05501 | 27.64108 | 0.2545879 | 1.165144 | 0.5627825 | 1.686008
26.17623 | 31.2669 | 31.05004 | 27.62018 | 0.2168576 | 1.166978 | 0.5636924 | 1.699193
26.18623 | 31.2037 | 31.04493 | 27.59929 | 0.1587708 | 1.168818 | 0.5646047 | 1.712221
26.19623 | 31.1668 | 31.03966 | 27.5784 | 0.1271389 | 1.170661 | 0.5655196 | 1.725082
26.20623 | 31.1227 | 31.03423 | 27.55752 | 0.08847448 | 1.17251 | 0.5664369 | 1.737763
26.21623 | 31.0578 | 31.02861 | 27.53664 | 0.02918867 | 1.174364 | 0.5673568 | 1.750253
26.22622 | 31.0151 | 31.02281 | 27.51579 | -0.007709292 | 1.17622 | 0.5682782 | 1.762525
26.23622 | 30.9536 | 31.0168 | 27.49492 | -0.06319952 | 1.178082 | 0.569203 | 1.774594
26.24622 | 30.8936 | 31.01057 | 27.47406 | -0.1169737 | 1.17995 | 0.5701305 | 1.786435
26.25622 | 30.8425 | 31.00412 | 27.4532 | -0.1616196 | 1.181822 | 0.5710604 | 1.798035
26.26622 | 30.7771 | 30.99742 | 27.43235 | -0.2203245 | 1.183699 | 0.5719928 | 1.809381
26.27621 | 30.7246 | 30.99048 | 27.41153 | -0.2658836 | 1.18558 | 0.572927 | 1.82045
26.28621 | 30.6675 | 30.98327 | 27.39069 | -0.3157698 | 1.187466 | 0.5738645 | 1.831252
26.29621 | 30.5911 | 30.97578 | 27.36985 | -0.3846785 | 1.189358 | 0.5748047 | 1.841764
26.30621 | 30.5283 | 30.968 | 27.34902 | -0.4396974 | 1.191255 | 0.5757474 | 1.851972
26.31621 | 30.4835 | 30.95991 | 27.3282 | -0.4764141 | 1.193156 | 0.5766928 | 1.861865
26.32621 | 30.4057 | 30.95152 | 27.30738 | -0.5458168 | 1.195063 | 0.5776407 | 1.871432
26.3362 | 30.3455 | 30.9428 | 27.28659 | -0.5973035 | 1.196972 | 0.5785903 | 1.880651
26.3462 | 30.2676 | 30.93374 | 27.26578 | -0.6661447 | 1.198889 | 0.5795435 | 1.889529
26.3562 | 30.2044 | 30.92434 | 27.24498 | -0.719938 | 1.20081 | 0.5804993 | 1.898046
26.3662 | 30.16 | 30.91457 | 27.22419 | -0.7545729 | 1.202736 | 0.5814577 | 1.906192
26.3762 | 30.0826 | 30.90444 | 27.2034 | -0.8218385 | 1.204667 | 0.5824189 | 1.913955
26.38619 | 30.0326 | 30.89394 | 27.18263 | -0.8613357 | 1.206602 | 0.5833817 | 1.921318
26.39619 | 29.9942 | 30.88303 | 27.16186 | -0.8888337 | 1.208543 | 0.5843482 | 1.928287
26.40619 | 29.9027 | 30.87173 | 27.14108 | -0.9690333 | 1.21049 | 0.5853173 | 1.934843
26.41619 | 29.8551 | 30.86003 | 27.12032 | -1.004926 | 1.212441 | 0.5862892 | 1.940979
26.42619 | 29.8088 | 30.8479 | 27.09956 | -1.039104 | 1.214398 | 0.5872637 | 1.946686
26.43619 | 29.7369 | 30.83536 | 27.0788 | -1.098458 | 1.216359 | 0.588241 | 1.951957
26.44618 | 29.6888 | 30.82239 | 27.05807 | -1.133595 | 1.218324 | 0.58922 | 1.956778
26.45618 | 29.6531 | 30.80898 | 27.03733 | -1.155882 | 1.220296 | 0.5902028 | 1.961153
26.46618 | 29.5976 | 30.79513 | 27.01659 | -1.197526 | 1.222273 | 0.5911883 | 1.965072
26.47618 | 29.549 | 30.78082 | 26.99586 | -1.231821 | 1.224256 | 0.5921766 | 1.968528
26.48618 | 29.5004 | 30.76606 | 26.97514 | -1.265662 | 1.226243 | 0.5931677 | 1.971516
26.49617 | 29.457 | 30.75086 | 26.95444 | -1.293862 | 1.228234 | 0.5941604 | 1.97403
26.50617 | 29.415 | 30.73518 | 26.93372 | -1.320185 | 1.230232 | 0.5951571 | 1.976072
26.51617 | 29.3647 | 30.71904 | 26.91302 | -1.354343 | 1.232235 | 0.5961565 | 1.977635
26.52617 | 29.3321 | 30.70244 | 26.89232 | -1.370335 | 1.234244 | 0.5971588 | 1.978717
26.53617 | 29.2827 | 30.68536 | 26.87162 | -1.402659 | 1.236258 | 0.5981639 | 1.979317
26.54617 | 29.2475 | 30.66781 | 26.85093 | -1.420314 | 1.238277 | 0.5991718 | 1.979433
26.55616 | 29.2284 | 30.64982 | 26.83027 | -1.421419 | 1.240299 | 0.6001815 | 1.979067
26.56616 | 29.1768 | 30.63134 | 26.80959 | -1.454537 | 1.242329 | 0.6011952 | 1.978218
26.57616 | 29.1558 | 30.61239 | 26.78892 | -1.456589 | 1.244364 | 0.6022117 | 1.976888
26.58616 | 29.1086 | 30.59297 | 26.76826 | -1.484375 | 1.246405 | 0.6032312 | 1.975078
26.59616 | 29.0821 | 30.5731 | 26.7476 | -1.490999 | 1.248451 | 0.6042534 | 1.972791
26.60615 | 29.0388 | 30.55278 | 26.72697 | -1.513984 | 1.250501 | 0.6052777 | 1.970033
26.61615 | 29.0236 | 30.532 | 26.70633 | -1.508395 | 1.252558 | 0.6063058 | 1.966803
26.62615 | 28.979 | 30.51076 | 26.68569 | -1.531755 | 1.25462 | 0.6073369 | 1.963108
26.63615 | 28.9544 | 30.48907 | 26.66506 | -1.534671 | 1.256688 | 0.6083709 | 1.958954
26.64615 | 28.9271 | 30.46695 | 26.64443 | -1.539847 | 1.258761 | 0.609408 | 1.954345
26.65615 | 28.8844 | 30.44439 | 26.62381 | -1.559991 | 1.26084 | 0.6104479 | 1.949289
26.66614 | 28.8755 | 30.42143 | 26.60322 | -1.545933 | 1.262922 | 0.6114899 | 1.943798
26.67614 | 28.8321 | 30.39803 | 26.58262 | -1.565935 | 1.265013 | 0.6125358 | 1.93787
26.68614 | 28.8057 | 30.37423 | 26.56202 | -1.568526 | 1.267108 | 0.6135847 | 1.931516
26.69614 | 28.7847 | 30.35002 | 26.54142 | -1.565318 | 1.26921 | 0.6146367 | 1.924747
26.70614 | 28.751 | 30.32542 | 26.52084 | -1.574418 | 1.271317 | 0.6156918 | 1.917571
26.71613 | 28.7064 | 30.30046 | 26.50028 | -1.594061 | 1.273427 | 0.6167487 | 1.910006
26.72613 | 28.6875 | 30.27511 | 26.47971 | -1.587607 | 1.275545 | 0.6178099 | 1.902046
26.73613 | 28.6593 | 30.24939 | 26.45914 | -1.590092 | 1.277669 | 0.6188741 | 1.893709
26.74613 | 28.6497 | 30.22333 | 26.43858 | -1.573627 | 1.279799 | 0.6199414 | 1.885006
26.75613 | 28.6385 | 30.19692 | 26.41803 | -1.558422 | 1.281935 | 0.6210118 | 1.875948
26.76613 | 28.585 | 30.17019 | 26.39748 | -1.585188 | 1.284076 | 0.6220853 | 1.866545
26.77612 | 28.5756 | 30.14317 | 26.37696 | -1.567567 | 1.286221 | 0.6231609 | 1.856822
26.78612 | 28.5299 | 30.11581 | 26.35643 | -1.585912 | 1.288374 | 0.6242407 | 1.846767
26.79612 | 28.51 | 30.08817 | 26.33591 | -1.578165 | 1.290532 | 0.6253236 | 1.836404
26.80612 | 28.4924 | 30.06024 | 26.31539 | -1.567837 | 1.292697 | 0.6264096 | 1.825744
26.81612 | 28.4666 | 30.03204 | 26.29488 | -1.565441 | 1.294867 | 0.627499 | 1.8148
26.82611 | 28.4536 | 30.00362 | 26.27439 | -1.550017 | 1.297041 | 0.6285903 | 1.803595
26.83611 | 28.4228 | 29.97492 | 26.25389 | -1.552121 | 1.299223 | 0.629686 | 1.792119
26.84611 | 28.3838 | 29.946 | 26.2334 | -1.562195 | 1.301411 | 0.6307849 | 1.780397
26.85611 | 28.3729 | 29.91685 | 26.21292 | -1.54395 | 1.303605 | 0.6318871 | 1.76844
26.86611 | 28.3566 | 29.8875 | 26.19244 | -1.5309 | 1.305806 | 0.6329924 | 1.756261
26.87611 | 28.3114 | 29.85796 | 26.17197 | -1.546556 | 1.308011 | 0.6341011 | 1.743871
26.8861 | 28.3147 | 29.82826 | 26.15153 | -1.513559 | 1.310221 | 0.6352119 | 1.731297
26.8961 | 28.2801 | 29.79837 | 26.13107 | -1.518265 | 1.312439 | 0.6363271 | 1.718525
26.9061 | 28.2659 | 29.76831 | 26.11063 | -1.502414 | 1.314664 | 0.6374456 | 1.705579
26.9161 | 28.2502 | 29.73812 | 26.09018 | -1.487919 | 1.316894 | 0.6385674 | 1.692473
26.9261 | 28.2032 | 29.70779 | 26.06975 | -1.50459 | 1.31913 | 0.6396926 | 1.679217
26.93609 | 28.2007 | 29.67737 | 26.04934 | -1.47667 | 1.32137 | 0.64082 | 1.665836
26.94609 | 28.1816 | 29.64681 | 26.02892 | -1.465211 | 1.323619 | 0.6419518 | 1.652316
26.95609 | 28.15 | 29.61615 | 26.00851 | -1.466153 | 1.325874 | 0.6430871 | 1.63868
26.96609 | 28.1486 | 29.58541 | 25.98811 | -1.436808 | 1.328135 | 0.6442257 | 1.62494
26.97609 | 28.1072 | 29.55459 | 25.96771 | -1.447386 | 1.330402 | 0.6453677 | 1.611107
26.98609 | 28.089 | 29.5237 | 25.94732 | -1.434699 | 1.332676 | 0.6465132 | 1.597191
26.99608 | 28.0801 | 29.49279 | 25.92696 | -1.412686 | 1.334953 | 0.647661 | 1.583215
27.00608 | 28.0468 | 29.4618 | 25.90658 | -1.414998 | 1.33724 | 0.6488133 | 1.569164
27.01608 | 28.039 | 29.43077 | 25.88621 | -1.391773 | 1.339532 | 0.6499692 | 1.555059
27.02608 | 28.014 | 29.39972 | 25.86585 | -1.385722 | 1.341831 | 0.6511285 | 1.540911
27.03608 | 27.9893 | 29.36865 | 25.8455 | -1.379354 | 1.344136 | 0.6522913 | 1.526728
27.04607 | 27.9786 | 29.33761 | 25.82517 | -1.35901 | 1.346445 | 0.6534564 | 1.512535
27.05607 | 27.9591 | 29.30653 | 25.80484 | -1.347435 | 1.348763 | 0.6546262 | 1.49831
27.06607 | 27.9498 | 29.27547 | 25.7845 | -1.325668 | 1.351088 | 0.6557997 | 1.484076
27.07607 | 27.9307 | 29.24442 | 25.76418 | -1.313719 | 1.353418 | 0.6569766 | 1.469842
27.08607 | 27.8997 | 29.21339 | 25.74387 | -1.313694 | 1.355756 | 0.6581571 | 1.455614
27.09607 | 27.8906 | 29.1824 | 25.72356 | -1.291801 | 1.3581 | 0.6593412 | 1.441401
27.10606 | 27.8664 | 29.15148 | 25.70328 | -1.285078 | 1.360448 | 0.6605278 | 1.427223
27.11606 | 27.8591 | 29.12057 | 25.68299 | -1.26147 | 1.362805 | 0.6617191 | 1.41306
27.12606 | 27.8407 | 29.08972 | 25.6627 | -1.249015 | 1.365168 | 0.6629142 | 1.398931
27.13606 | 27.8247 | 29.05892 | 25.64242 | -1.23422 | 1.367539 | 0.6641128 | 1.384843
27.14606 | 27.8012 | 29.02819 | 25.62216 | -1.226989 | 1.369916 | 0.6653151 | 1.370802
27.15605 | 27.79 | 28.99756 | 25.60191 | -1.207559 | 1.372297 | 0.6665199 | 1.356828
27.16605 | 27.7677 | 28.96697 | 25.58166 | -1.199275 | 1.374687 | 0.6677297 | 1.342897
27.17605 | 27.7589 | 28.93647 | 25.56141 | -1.177572 | 1.377084 | 0.6689431 | 1.32903
27.18605 | 27.7351 | 28.90605 | 25.54118 | -1.170955 | 1.379488 | 0.6701603 | 1.31523
27.19605 | 27.7186 | 28.87573 | 25.52095 | -1.157129 | 1.381898 | 0.6713813 | 1.301503
27.20605 | 27.7108 | 28.8455 | 25.50072 | -1.134698 | 1.384315 | 0.672606 | 1.287852
27.21604 | 27.6994 | 28.8154 | 25.48053 | -1.115997 | 1.386737 | 0.6738333 | 1.274296
27.22604 | 27.6865 | 28.78537 | 25.46032 | -1.098869 | 1.389168 | 0.6750656 | 1.26081
27.23604 | 27.6562 | 28.75545 | 25.44013 | -1.099247 | 1.391606 | 0.6763018 | 1.247413
27.24604 | 27.6489 | 28.72564 | 25.41994 | -1.076736 | 1.39405 | 0.6775418 | 1.234108
27.25604 | 27.6384 | 28.69594 | 25.39975 | -1.057539 | 1.396502 | 0.6787857 | 1.220897
27.26603 | 27.6228 | 28.66639 | 25.3796 | -1.043587 | 1.398958 | 0.6800322 | 1.207797
27.27603 | 27.5983 | 28.63692 | 25.35943 | -1.038625 | 1.401423 | 0.6812839 | 1.194784
27.28603 | 27.5923 | 28.60759 | 25.33928 | -1.015285 | 1.403896 | 0.6825395 | 1.181873
27.29603 | 27.5818 | 28.57837 | 25.31913 | -0.9965697 | 1.406376 | 0.683799 | 1.169069
27.30603 | 27.5467 | 28.54928 | 25.29898 | -1.00258 | 1.408863 | 0.6850625 | 1.156371
27.31603 | 27.5492 | 28.52032 | 25.27885 | -0.9711194 | 1.411356 | 0.68633 | 1.143782
27.32602 | 27.5197 | 28.49152 | 25.25875 | -0.9718179 | 1.413855 | 0.6876002 | 1.131317
27.33602 | 27.5096 | 28.46282 | 25.23863 | -0.9532191 | 1.416362 | 0.6888756 | 1.118952
27.34602 | 27.4952 | 28.43425 | 25.21852 | -0.939054 | 1.418878 | 0.6901551 | 1.106701
27.35602 | 27.4778 | 28.40582 | 25.19842 | -0.9280239 | 1.4214 | 0.6914387 | 1.094565
27.36602 | 27.4742 | 28.37753 | 25.17833 | -0.9033303 | 1.42393 | 0.6927263 | 1.082546
27.37601 | 27.4389 | 28.3494 | 25.15826 | -0.9105027 | 1.426464 | 0.6940167 | 1.070658
27.38601 | 27.4291 | 28.32138 | 25.13819 | -0.8922839 | 1.429008 | 0.6953126 | 1.058875
27.39601 | 27.4291 | 28.2935 | 25.11812 | -0.8644038 | 1.43156 | 0.6966125 | 1.04721
27.40601 | 27.4026 | 28.26576 | 25.09806 | -0.8631635 | 1.434119 | 0.6979167 | 1.035666
27.41601 | 27.3965 | 28.23816 | 25.07801 | -0.8416633 | 1.436685 | 0.6992249 | 1.024241
27.42601 | 27.3871 | 28.2107 | 25.05797 | -0.823604 | 1.439258 | 0.7005374 | 1.012937
27.436 | 27.3484 | 28.18341 | 25.03796 | -0.8350124 | 1.441837 | 0.7018528 | 1.001765
27.446 | 27.3385 | 28.15624 | 25.01793 | -0.817735 | 1.444425 | 0.7031737 | 0.9907034
27.456 | 27.3336 | 28.1292 | 24.99792 | -0.7955993 | 1.447021 | 0.7044989 | 0.9797627
27.466 | 27.2944 | 28.1023 | 24.97791 | -0.8079047 | 1.449625 | 0.7058283 | 0.9689429
27.476 | 27.3001 | 28.07555 | 24.95791 | -0.7754518 | 1.452236 | 0.7071621 | 0.9582443
27.48599 | 27.2763 | 28.04897 | 24.93794 | -0.7726665 | 1.454852 | 0.7084988 | 0.9476769
27.49599 | 27.2839 | 28.0225 | 24.91796 | -0.7385961 | 1.457478 | 0.7098412 | 0.9372196
27.50599 | 27.2435 | 27.99617 | 24.89798 | -0.7526666 | 1.460112 | 0.7111879 | 0.9268827
27.51599 | 27.2157 | 27.96998 | 24.87802 | -0.7542778 | 1.462754 | 0.7125391 | 0.9166659
27.52599 | 27.2276 | 27.94393 | 24.85806 | -0.7163291 | 1.465403 | 0.7138946 | 0.9065684
27.53599 | 27.1984 | 27.91802 | 24.83812 | -0.7196205 | 1.46806 | 0.7152546 | 0.8965899
27.54598 | 27.18 | 27.89228 | 24.8182 | -0.7122766 | 1.470722 | 0.7166176 | 0.8867395
27.55598 | 27.1586 | 27.86665 | 24.79827 | -0.708046 | 1.473395 | 0.7179865 | 0.8769971
27.56598 | 27.1701 | 27.84115 | 24.77835 | -0.6710537 | 1.476075 | 0.7193599 | 0.8673718
27.57598 | 27.1399 | 27.8158 | 24.75843 | -0.6758987 | 1.478763 | 0.7207378 | 0.857863
27.58598 | 27.1178 | 27.79058 | 24.73853 | -0.672781 | 1.48146 | 0.7221202 | 0.8484698
27.59597 | 27.1062 | 27.76552 | 24.71866 | -0.6593247 | 1.484161 | 0.7235058 | 0.8392013
27.60597 | 27.0743 | 27.74058 | 24.69877 | -0.6662785 | 1.486873 | 0.7248974 | 0.8300369
27.61597 | 27.084 | 27.71577 | 24.67889 | -0.6317667 | 1.489593 | 0.7262935 | 0.8209856
27.62597 | 27.0419 | 27.69109 | 24.65903 | -0.6491889 | 1.492321 | 0.7276943 | 0.8120467
27.63597 | 27.0426 | 27.66654 | 24.63917 | -0.623944 | 1.495057 | 0.7290997 | 0.8032191
27.64597 | 27.0258 | 27.64213 | 24.61932 | -0.6163313 | 1.497801 | 0.7305099 | 0.7945018
27.65596 | 27.0133 | 27.61787 | 24.5995 | -0.604574 | 1.500551 | 0.7319233 | 0.7859023
27.66596 | 27.0097 | 27.59372 | 24.57967 | -0.5840224 | 1.503311 | 0.7333428 | 0.7774029
27.67596 | 26.974 | 27.5697 | 24.55984 | -0.5957009 | 1.506079 | 0.7347672 | 0.7690109
27.68596 | 26.9537 | 27.54581 | 24.54003 | -0.5921075 | 1.508856 | 0.7361962 | 0.7607252
27.69596 | 26.9524 | 27.52204 | 24.52023 | -0.5696414 | 1.511641 | 0.7376301 | 0.7525449
27.70595 | 26.9532 | 27.49843 | 24.50045 | -0.5452257 | 1.514432 | 0.7390674 | 0.7444767
27.71595 | 26.9289 | 27.47491 | 24.48066 | -0.5460113 | 1.517233 | 0.7405107 | 0.7365037
27.72595 | 26.912 | 27.45152 | 24.46089 | -0.5395218 | 1.520043 | 0.7419593 | 0.7286329
27.73595 | 26.9107 | 27.42826 | 24.44112 | -0.5175555 | 1.522862 | 0.7434125 | 0.720863
27.74595 | 26.8831 | 27.40511 | 24.42136 | -0.5220122 | 1.525689 | 0.7448709 | 0.713193
27.75595 | 26.878 | 27.38209 | 24.40161 | -0.5040899 | 1.528524 | 0.7463339 | 0.705622
27.76594 | 26.8774 | 27.35921 | 24.38189 | -0.4818107 | 1.531364 | 0.7478006 | 0.6981557
27.77594 | 26.8545 | 27.33643 | 24.36216 | -0.4819283 | 1.534217 | 0.7492738 | 0.6907788
27.78594 | 26.8285 | 27.31376 | 24.34244 | -0.4852638 | 1.537077 | 0.750752 | 0.6834972
27.79594 | 26.8348 | 27.29122 | 24.32272 | -0.4564169 | 1.539947 | 0.7522352 | 0.67631
27.80594 | 26.8317 | 27.26879 | 24.30302 | -0.4370863 | 1.542825 | 0.7537236 | 0.669216
27.81593 | 26.8018 | 27.24649 | 24.28335 | -0.4446929 | 1.545709 | 0.7552155 | 0.6622209
27.82593 | 26.8029 | 27.22429 | 24.26366 | -0.4213917 | 1.548604 | 0.7567141 | 0.6553098
27.83593 | 26.7814 | 27.2022 | 24.24399 | -0.4208036 | 1.551508 | 0.7582178 | 0.6484887
27.84593 | 26.76 | 27.18023 | 24.22432 | -0.4202276 | 1.554421 | 0.7597267 | 0.6417562
27.85593 | 26.7765 | 27.15836 | 24.20467 | -0.3818625 | 1.557342 | 0.7612409 | 0.6351113
27.86593 | 26.739 | 27.13661 | 24.18502 | -0.3976077 | 1.560273 | 0.7627603 | 0.6285529
27.87592 | 26.7541 | 27.11498 | 24.1654 | -0.3608833 | 1.563209 | 0.7642834 | 0.6220862
27.88592 | 26.7407 | 27.09345 | 24.14578 | -0.3527455 | 1.566158 | 0.7658134 | 0.6156975
27.89592 | 26.7027 | 27.07201 | 24.12616 | -0.3693145 | 1.569115 | 0.7673487 | 0.6093919
27.90592 | 26.71 | 27.05069 | 24.10655 | -0.3406898 | 1.572081 | 0.7688894 | 0.6031685
27.91592 | 26.6771 | 27.02947 | 24.08695 | -0.35237 | 1.575056 | 0.7704354 | 0.5970261
27.92591 | 26.674 | 27.00838 | 24.06738 | -0.3343763 | 1.578038 | 0.7719854 | 0.5909705
27.93591 | 26.6741 | 26.98736 | 24.0478 | -0.3132625 | 1.581031 | 0.7735423 | 0.5849859
27.94591 | 26.6498 | 26.96645 | 24.02823 | -0.3166521 | 1.584034 | 0.7751047 | 0.5790802
27.95591 | 26.6403 | 26.94564 | 24.00867 | -0.3053426 | 1.587045 | 0.7766727 | 0.5732511
27.96591 | 26.6356 | 26.92493 | 23.98912 | -0.2893334 | 1.590066 | 0.7782461 | 0.567498
27.97591 | 26.6051 | 26.90432 | 23.96958 | -0.2992236 | 1.593097 | 0.7798252 | 0.5618195
27.9859 | 26.59 | 26.88383 | 23.95007 | -0.2938333 | 1.596133 | 0.7814082 | 0.5562211
27.9959 | 26.5757 | 26.86342 | 23.93055 | -0.287719 | 1.599182 | 0.7829985 | 0.5506888
28.0059 | 26.5672 | 26.8431 | 23.91104 | -0.2759014 | 1.60224 | 0.7845944 | 0.5452284
28.0159 | 26.5406 | 26.82288 | 23.89154 | -0.2822787 | 1.605307 | 0.786196 | 0.5398386
28.0259 | 26.5373 | 26.80275 | 23.87205 | -0.2654521 | 1.608385 | 0.7878033 | 0.5345186
28.03589 | 26.5125 | 26.78274 | 23.85258 | -0.2702379 | 1.611468 | 0.7894149 | 0.5292724
28.04589 | 26.5058 | 26.7628 | 23.83311 | -0.2569974 | 1.614564 | 0.7910337 | 0.5240888
28.05589 | 26.484 | 26.74295 | 23.81365 | -0.2589494 | 1.61767 | 0.7926584 | 0.5189721
28.06589 | 26.4684 | 26.72319 | 23.7942 | -0.2547922 | 1.620785 | 0.794289 | 0.5139212
28.07589 | 26.4649 | 26.70353 | 23.77475 | -0.238625 | 1.62391 | 0.7959255 | 0.5089353
28.08589 | 26.4258 | 26.68395 | 23.75532 | -0.2581479 | 1.627044 | 0.7975679 | 0.5040134
28.09588 | 26.4302 | 26.66448 | 23.73592 | -0.234279 | 1.630185 | 0.7992146 | 0.4991595
28.10588 | 26.3908 | 26.64508 | 23.71651 | -0.2542787 | 1.63334 | 0.8008689 | 0.494363
28.11588 | 26.3769 | 26.62577 | 23.69711 | -0.2488656 | 1.636504 | 0.8025291 | 0.4896278
28.12588 | 26.3714 | 26.60654 | 23.67771 | -0.2351393 | 1.639678 | 0.8041955 | 0.4849532
28.13588 | 26.3546 | 26.5874 | 23.65833 | -0.2327979 | 1.642861 | 0.8058679 | 0.4803382
28.14587 | 26.3311 | 26.56836 | 23.63898 | -0.2372611 | 1.646051 | 0.8075449 | 0.4757867
28.15587 | 26.3233 | 26.54939 | 23.61962 | -0.2260891 | 1.649255 | 0.8092296 | 0.4712884
28.16587 | 26.2935 | 26.5305 | 23.60026 | -0.237001 | 1.652469 | 0.8109205 | 0.466847
28.17587 | 26.2913 | 26.5117 | 23.58092 | -0.2203952 | 1.655692 | 0.8126177 | 0.4624621
28.18587 | 26.2829 | 26.49297 | 23.56159 | -0.2100714 | 1.658926 | 0.8143211 | 0.4581325
28.19586 | 26.2518 | 26.47435 | 23.54229 | -0.2225474 | 1.662167 | 0.8160291 | 0.4538618
28.20586 | 26.2421 | 26.45579 | 23.52298 | -0.2136859 | 1.665421 | 0.8177452 | 0.4496408
28.21586 | 26.2267 | 26.4373 | 23.50368 | -0.210604 | 1.668686 | 0.8194676 | 0.4454728
28.22586 | 26.2199 | 26.4189 | 23.48439 | -0.1990015 | 1.67196 | 0.8211964 | 0.4413573
28.23586 | 26.2122 | 26.40058 | 23.46511 | -0.1883776 | 1.675245 | 0.8229316 | 0.4372933
28.24586 | 26.1791 | 26.38233 | 23.44584 | -0.2032317 | 1.678541 | 0.8246734 | 0.4332801
28.25585 | 26.1845 | 26.36418 | 23.4266 | -0.1796813 | 1.681843 | 0.8264198 | 0.4293209
28.26585 | 26.1581 | 26.34609 | 23.40735 | -0.1879895 | 1.68516 | 0.8281746 | 0.4254072
28.27585 | 26.1538 | 26.32807 | 23.38811 | -0.1742737 | 1.688487 | 0.829936 | 0.4215421
28.28585 | 26.1455 | 26.31013 | 23.36888 | -0.1646334 | 1.691824 | 0.831704 | 0.4177251
28.29585 | 26.1225 | 26.29227 | 23.34966 | -0.1697683 | 1.695172 | 0.8334786 | 0.4139552
28.30584 | 26.1211 | 26.2745 | 23.33047 | -0.1533954 | 1.698527 | 0.8352582 | 0.4102357
28.31584 | 26.1115 | 26.25678 | 23.31128 | -0.1452781 | 1.701897 | 0.8370463 | 0.4065583
28.32584 | 26.1055 | 26.23913 | 23.29209 | -0.1336343 | 1.705277 | 0.8388412 | 0.4029262
28.33584 | 26.1024 | 26.22156 | 23.27291 | -0.1191631 | 1.708668 | 0.8406428 | 0.3993387
28.34584 | 26.0803 | 26.20406 | 23.25375 | -0.123764 | 1.712069 | 0.8424514 | 0.3957951
28.35584 | 26.0695 | 26.18664 | 23.23459 | -0.1171367 | 1.715482 | 0.8442668 | 0.3922949
28.36583 | 26.0642 | 26.1693 | 23.21547 | -0.1050971 | 1.718902 | 0.8460873 | 0.3888407
28.37583 | 26.0438 | 26.15201 | 23.19633 | -0.1082119 | 1.722337 | 0.8479166 | 0.3854251
28.38583 | 26.0459 | 26.1348 | 23.17721 | -0.08889622 | 1.725782 | 0.8497529 | 0.382051
28.39583 | 26.0285 | 26.11765 | 23.1581 | -0.0891501 | 1.729239 | 0.8515963 | 0.3787179
28.40583 | 26.0102 | 26.10057 | 23.13899 | -0.0903731 | 1.732707 | 0.8534466 | 0.3754249
28.41582 | 26.019 | 26.08358 | 23.11992 | -0.06458194 | 1.736182 | 0.8553024 | 0.3721749
28.42582 | 25.9948 | 26.06664 | 23.10084 | -0.07184171 | 1.739673 | 0.857167 | 0.3689608
28.43582 | 25.9803 | 26.04977 | 23.08177 | -0.06946888 | 1.743174 | 0.859039 | 0.3657852
28.44582 | 25.9832 | 26.03296 | 23.06271 | -0.04976419 | 1.746687 | 0.8609182 | 0.3626476
28.45582 | 25.951 | 26.01623 | 23.04366 | -0.06522584 | 1.750211 | 0.8628046 | 0.3595475
28.46582 | 25.9572 | 25.99955 | 23.02462 | -0.04235394 | 1.753746 | 0.8646984 | 0.3564843
28.47581 | 25.9224 | 25.98297 | 23.00562 | -0.06056525 | 1.75729 | 0.8665976 | 0.353461
28.48581 | 25.9295 | 25.96643 | 22.9866 | -0.03692508 | 1.760849 | 0.8685062 | 0.3504699
28.49581 | 25.9284 | 25.94995 | 22.96759 | -0.02154931 | 1.764418 | 0.8704221 | 0.3475144
28.50581 | 25.8998 | 25.93354 | 22.9486 | -0.03373884 | 1.768 | 0.8723456 | 0.3445936
28.51581 | 25.9032 | 25.91719 | 22.92962 | -0.01399301 | 1.771594 | 0.8742765 | 0.3417072
28.5258 | 25.9003 | 25.90093 | 22.91066 | -0.0006275198 | 1.775195 | 0.8762131 | 0.3388575
28.5358 | 25.8609 | 25.88471 | 22.8917 | -0.02380901 | 1.778812 | 0.8781592 | 0.3360383
28.5458 | 25.8567 | 25.86855 | 22.87275 | -0.01185409 | 1.782441 | 0.880113 | 0.333252
28.5558 | 25.8504 | 25.85246 | 22.85381 | -0.002062184 | 1.786082 | 0.8820745 | 0.3304982
28.5658 | 25.8318 | 25.83643 | 22.83488 | -0.004632782 | 1.789734 | 0.8840437 | 0.3277764
28.5758 | 25.8364 | 25.82047 | 22.81596 | 0.01593435 | 1.793399 | 0.8860206 | 0.3250861
28.58579 | 25.8216 | 25.80458 | 22.79707 | 0.0170237 | 1.797072 | 0.8880034 | 0.3224294
28.59579 | 25.8104 | 25.78873 | 22.77817 | 0.02166742 | 1.800761 | 0.889996 | 0.3198008
28.60579 | 25.8026 | 25.77295 | 22.75929 | 0.02964989 | 1.804462 | 0.8919964 | 0.3172024
28.61579 | 25.7711 | 25.75723 | 22.74041 | 0.01387118 | 1.808175 | 0.8940049 | 0.3146338
28.62579 | 25.7824 | 25.74157 | 22.72155 | 0.04083196 | 1.811901 | 0.8960212 | 0.3120945
28.63578 | 25.7505 | 25.72598 | 22.70272 | 0.02451686 | 1.815635 | 0.8980435 | 0.3095866
28.64578 | 25.7443 | 25.71044 | 22.68388 | 0.0338572 | 1.819385 | 0.9000759 | 0.3071048
28.65578 | 25.7268 | 25.69496 | 22.66505 | 0.03183764 | 1.823148 | 0.9021164 | 0.3046511
28.66578 | 25.7293 | 25.67954 | 22.64623 | 0.04975887 | 1.826923 | 0.9041649 | 0.3022252
28.67578 | 25.7044 | 25.66418 | 22.62742 | 0.04022071 | 1.83071 | 0.9062217 | 0.2998267
28.68578 | 25.6994 | 25.64888 | 22.60862 | 0.05052368 | 1.834511 | 0.9082866 | 0.2974552
28.69577 | 25.6927 | 25.63365 | 22.58986 | 0.05905259 | 1.83832 | 0.9103577 | 0.2951125
28.70577 | 25.6812 | 25.61846 | 22.57108 | 0.06273836 | 1.842145 | 0.9124392 | 0.2927937
28.71577 | 25.6647 | 25.60333 | 22.55232 | 0.06136576 | 1.845984 | 0.9145289 | 0.2905009
28.72577 | 25.6544 | 25.58826 | 22.53357 | 0.06613549 | 1.849835 | 0.916627 | 0.2882335
28.73577 | 25.6445 | 25.57325 | 22.51483 | 0.07124749 | 1.853699 | 0.9187334 | 0.2859913
28.74576 | 25.6308 | 25.55831 | 22.49612 | 0.07248679 | 1.857573 | 0.9208462 | 0.2837761
28.75576 | 25.6242 | 25.54342 | 22.4774 | 0.08078421 | 1.861463 | 0.9229694 | 0.2815832
28.76576 | 25.6117 | 25.52858 | 22.45869 | 0.08312422 | 1.865366 | 0.9251013 | 0.2794144
28.77576 | 25.6047 | 25.51379 | 22.44 | 0.09090743 | 1.869283 | 0.9272416 | 0.2772696
28.78576 | 25.5932 | 25.49907 | 22.42132 | 0.09413436 | 1.873212 | 0.9293904 | 0.2751481
28.79576 | 25.5767 | 25.4844 | 22.40264 | 0.0923048 | 1.877155 | 0.9315478 | 0.2730498
28.80575 | 25.5836 | 25.4698 | 22.384 | 0.1138043 | 1.881107 | 0.9337116 | 0.2709763
28.81575 | 25.5769 | 25.45524 | 22.36535 | 0.1216629 | 1.885076 | 0.9358865 | 0.2689233
28.82575 | 25.5714 | 25.44073 | 22.34671 | 0.1306656 | 1.889059 | 0.9380698 | 0.2668925
28.83575 | 25.5551 | 25.42629 | 22.32809 | 0.1288118 | 1.893056 | 0.940262 | 0.2648837
28.84575 | 25.5413 | 25.4119 | 22.30947 | 0.1294034 | 1.897066 | 0.9424627 | 0.2628965
28.85574 | 25.5411 | 25.39757 | 22.29089 | 0.1435257 | 1.901085 | 0.94467 | 0.2609325
28.86574 | 25.5311 | 25.38329 | 22.27229 | 0.1478064 | 1.905123 | 0.9468886 | 0.2589877
28.87574 | 25.5134 | 25.36907 | 22.25371 | 0.1443332 | 1.909174 | 0.9491155 | 0.2570636
28.88574 | 25.528 | 25.3549 | 22.23514 | 0.1731049 | 1.913239 | 0.9513518 | 0.25516
28.89574 | 25.4945 | 25.34078 | 22.21659 | 0.153722 | 1.917317 | 0.9535966 | 0.2532766
28.90574 | 25.499 | 25.32672 | 22.19804 | 0.1722843 | 1.92141 | 0.9558506 | 0.2514132
28.91573 | 25.4943 | 25.31272 | 22.17953 | 0.1815793 | 1.925513 | 0.9581109 | 0.2495712
28.92573 | 25.4541 | 25.29877 | 22.161 | 0.1553336 | 1.929634 | 0.9603826 | 0.2477468
28.93573 | 25.4607 | 25.28487 | 22.14249 | 0.1758342 | 1.933769 | 0.9626632 | 0.2459416
28.94573 | 25.4421 | 25.27102 | 22.12399 | 0.1710812 | 1.937918 | 0.9649529 | 0.2441553
28.95573 | 25.4327 | 25.25723 | 22.10551 | 0.1754743 | 1.942081 | 0.9672514 | 0.2423877
28.96572 | 25.4338 | 25.2435 | 22.08705 | 0.1903002 | 1.946255 | 0.9695569 | 0.2406401
28.97572 | 25.4129 | 25.22981 | 22.06858 | 0.1830868 | 1.950447 | 0.9718735 | 0.238909
28.98572 | 25.4209 | 25.21618 | 22.05013 | 0.2047199 | 1.954654 | 0.9741993 | 0.2371959
28.99572 | 25.3865 | 25.2026 | 22.03169 | 0.1839001 | 1.958875 | 0.9765341 | 0.2355004
29.00572 | 25.3713 | 25.18907 | 22.01326 | 0.1822274 | 1.963111 | 0.9788781 | 0.2338224
29.01572 | 25.3654 | 25.1756 | 21.99484 | 0.1898019 | 1.967361 | 0.981231 | 0.2321615
29.02571 | 25.3688 | 25.16219 | 21.97646 | 0.2066103 | 1.971623 | 0.9835907 | 0.2305194
29.03571 | 25.3412 | 25.14882 | 21.95806 | 0.1923794 | 1.975903 | 0.9859619 | 0.2288924
29.04571 | 25.3305 | 25.1355 | 21.93968 | 0.1949964 | 1.980198 | 0.9883423 | 0.2272819
29.05571 | 25.3173 | 25.12224 | 21.92131 | 0.195061 | 1.984508 | 0.9907318 | 0.2256878
29.06571 | 25.2981 | 25.10903 | 21.90295 | 0.1890733 | 1.988833 | 0.9931304 | 0.2241099
29.0757 | 25.3089 | 25.09588 | 21.88463 | 0.2130205 | 1.993169 | 0.9955357 | 0.2225494
29.0857 | 25.2712 | 25.08277 | 21.86629 | 0.1884287 | 1.997524 | 0.9979526 | 0.2210031
29.0957 | 25.261 | 25.06971 | 21.84797 | 0.1912852 | 2.001894 | 1.000379 | 0.2194724
29.1057 | 25.2404 | 25.05671 | 21.82966 | 0.18369 | 2.00628 | 1.002814 | 0.2179569
29.1157 | 25.2259 | 25.04376 | 21.81136 | 0.1821429 | 2.010682 | 1.005258 | 0.2164566
29.1257 | 25.2288 | 25.03086 | 21.79307 | 0.1979447 | 2.015098 | 1.007711 | 0.2149713
29.13569 | 25.2109 | 25.01802 | 21.77482 | 0.1928823 | 2.019526 | 1.010172 | 0.2135024
29.14569 | 25.198 | 25.00522 | 21.75656 | 0.1927806 | 2.023974 | 1.012643 | 0.2120463
29.15569 | 25.1849 | 24.99247 | 21.73831 | 0.1924289 | 2.028437 | 1.015124 | 0.2106046
29.16569 | 25.1593 | 24.97978 | 21.72007 | 0.179525 | 2.032917 | 1.017614 | 0.2091772
29.17569 | 25.1633 | 24.96713 | 21.70184 | 0.1961709 | 2.037412 | 1.020113 | 0.2077638
29.18568 | 25.146 | 24.95455 | 21.68364 | 0.1914529 | 2.041918 | 1.022619 | 0.2063656
29.19568 | 25.1188 | 24.942 | 21.66544 | 0.176796 | 2.046446 | 1.025136 | 0.2049796
29.20568 | 25.1313 | 24.92951 | 21.64725 | 0.2017898 | 2.050989 | 1.027662 | 0.2036072
29.21568 | 25.1124 | 24.91707 | 21.62907 | 0.1953313 | 2.055549 | 1.030197 | 0.2022481
29.22568 | 25.0979 | 24.90468 | 21.61091 | 0.1932237 | 2.060124 | 1.032742 | 0.2009022
29.23568 | 25.0779 | 24.89234 | 21.59275 | 0.1855642 | 2.064716 | 1.035295 | 0.1995693
29.24567 | 25.0755 | 24.88006 | 21.57463 | 0.1954431 | 2.06932 | 1.037855 | 0.1982507
29.25567 | 25.0695 | 24.86782 | 21.5565 | 0.2016836 | 2.073944 | 1.040426 | 0.1969433
29.26567 | 25.0522 | 24.85563 | 21.53839 | 0.1965735 | 2.078586 | 1.043007 | 0.1956484
29.27567 | 25.0361 | 24.84349 | 21.52028 | 0.192614 | 2.083244 | 1.045596 | 0.1943659
29.28567 | 25.0445 | 24.8314 | 21.50219 | 0.2131039 | 2.087918 | 1.048194 | 0.1930957
29.29566 | 25.0316 | 24.81937 | 21.48413 | 0.2122319 | 2.092605 | 1.050799 | 0.1918388
29.30566 | 25.019 | 24.80738 | 21.46606 | 0.2116217 | 2.097314 | 1.053414 | 0.1905925
29.31566 | 25.015 | 24.79544 | 21.448 | 0.2195622 | 2.102039 | 1.056039 | 0.189358
29.32566 | 25.0071 | 24.78355 | 21.42996 | 0.2235521 | 2.106781 | 1.058673 | 0.1881352
29.33566 | 25.0076 | 24.77171 | 21.41193 | 0.2358929 | 2.11154 | 1.061315 | 0.1869239
29.34566 | 25.0029 | 24.75992 | 21.39391 | 0.2429832 | 2.116318 | 1.063967 | 0.185724
29.35565 | 24.9778 | 24.74819 | 21.37592 | 0.2296131 | 2.121106 | 1.066624 | 0.1845364
29.36565 | 24.9867 | 24.7365 | 21.35793 | 0.2502046 | 2.125918 | 1.069293 | 0.1833587
29.37565 | 24.9602 | 24.72485 | 21.33994 | 0.2353468 | 2.130746 | 1.07197 | 0.182192
29.38565 | 24.9606 | 24.71326 | 21.32198 | 0.2473392 | 2.135593 | 1.074656 | 0.1810362
29.39565 | 24.9689 | 24.70172 | 21.30402 | 0.2671826 | 2.140457 | 1.077351 | 0.179891
29.40564 | 24.9525 | 24.69024 | 21.28609 | 0.2622647 | 2.145334 | 1.080052 | 0.1787575
29.41564 | 24.9449 | 24.67879 | 21.26816 | 0.2661093 | 2.150234 | 1.082764 | 0.1776334
29.42564 | 24.9264 | 24.6674 | 21.25024 | 0.2590044 | 2.155151 | 1.085484 | 0.1765195
29.43564 | 24.9314 | 24.65605 | 21.23233 | 0.2753502 | 2.160087 | 1.088213 | 0.1754159
29.44564 | 24.9247 | 24.64475 | 21.21444 | 0.2799471 | 2.16504 | 1.090951 | 0.1743223
29.45564 | 24.9147 | 24.63351 | 21.19656 | 0.2811948 | 2.170012 | 1.093697 | 0.1732387
29.46563 | 24.8999 | 24.62232 | 21.17871 | 0.277582 | 2.174997 | 1.096449 | 0.172166
29.47563 | 24.9025 | 24.61117 | 21.16085 | 0.2913314 | 2.180005 | 1.099213 | 0.171102
29.48563 | 24.899 | 24.60007 | 21.143 | 0.2989316 | 2.185032 | 1.101984 | 0.1700476
29.49563 | 24.8951 | 24.58902 | 21.12517 | 0.3060828 | 2.190077 | 1.104765 | 0.1690027
29.50563 | 24.881 | 24.57801 | 21.10735 | 0.302985 | 2.195141 | 1.107553 | 0.1679672
29.51562 | 24.8736 | 24.56707 | 21.08956 | 0.3065269 | 2.200219 | 1.110347 | 0.1669419
29.52562 | 24.8802 | 24.55617 | 21.07177 | 0.3240311 | 2.20532 | 1.113153 | 0.1659249
29.53562 | 24.8638 | 24.54531 | 21.05399 | 0.318486 | 2.210441 | 1.115967 | 0.1649169
29.54562 | 24.8513 | 24.53451 | 21.03622 | 0.3167923 | 2.21558 | 1.118789 | 0.1639179
29.55562 | 24.8422 | 24.52375 | 21.01847 | 0.318449 | 2.220739 | 1.121619 | 0.1629277
29.56562 | 24.8461 | 24.51304 | 21.00072 | 0.3330571 | 2.225917 | 1.124458 | 0.1619463
29.57561 | 24.8278 | 24.50239 | 20.98301 | 0.3254061 | 2.231108 | 1.127303 | 0.1609745
29.58561 | 24.8088 | 24.49178 | 20.96529 | 0.3170154 | 2.236325 | 1.130158 | 0.1600104
29.59561 | 24.8058 | 24.48122 | 20.94759 | 0.324576 | 2.241561 | 1.133022 | 0.1590547
29.60561 | 24.7972 | 24.47071 | 20.92989 | 0.3264878 | 2.246816 | 1.135895 | 0.1581074
29.61561 | 24.7956 | 24.46025 | 20.91221 | 0.3353504 | 2.252091 | 1.138776 | 0.1571683
29.6256 | 24.7941 | 24.44985 | 20.89456 | 0.3442537 | 2.257381 | 1.141662 | 0.1562385
29.6356 | 24.7887 | 24.43948 | 20.87691 | 0.3492173 | 2.262696 | 1.14456 | 0.1553157
29.6456 | 24.7657 | 24.42917 | 20.85927 | 0.3365332 | 2.268031 | 1.147466 | 0.1544009
29.6556 | 24.7756 | 24.4189 | 20.84164 | 0.3566983 | 2.273386 | 1.15038 | 0.1534941
29.6656 | 24.7398 | 24.40868 | 20.82403 | 0.3311153 | 2.278761 | 1.153303 | 0.152595
29.6756 | 24.7549 | 24.39852 | 20.80642 | 0.3563828 | 2.284156 | 1.156235 | 0.1517037
29.68559 | 24.7563 | 24.38841 | 20.78885 | 0.3678898 | 2.289567 | 1.159172 | 0.1508209
29.69559 | 24.7079 | 24.37834 | 20.77127 | 0.3295581 | 2.295003 | 1.16212 | 0.1499448
29.70559 | 24.7372 | 24.36832 | 20.75371 | 0.3688768 | 2.30046 | 1.165077 | 0.1490762
29.71559 | 24.7266 | 24.35835 | 20.73616 | 0.3682455 | 2.305938 | 1.168043 | 0.148215
29.72559 | 24.7036 | 24.34844 | 20.71862 | 0.3551648 | 2.311437 | 1.171018 | 0.1473611
29.73558 | 24.7016 | 24.33858 | 20.70111 | 0.3630242 | 2.316951 | 1.173998 | 0.1465153
29.74558 | 24.6811 | 24.32876 | 20.6836 | 0.3523435 | 2.322492 | 1.176989 | 0.1456758
29.75558 | 24.6735 | 24.31899 | 20.6661 | 0.3545135 | 2.328053 | 1.17999 | 0.1448433
29.76558 | 24.6726 | 24.30927 | 20.64861 | 0.3633328 | 2.333636 | 1.182999 | 0.1440179
29.77558 | 24.6632 | 24.2996 | 20.63114 | 0.363602 | 2.339241 | 1.186017 | 0.1431994
29.78558 | 24.6592 | 24.28998 | 20.61368 | 0.3692207 | 2.344867 | 1.189045 | 0.1423878
29.79557 | 24.6427 | 24.28042 | 20.59625 | 0.3622796 | 2.350509 | 1.192078 | 0.1415837
29.80557 | 24.6254 | 24.2709 | 20.57882 | 0.3544975 | 2.356178 | 1.195123 | 0.1407855
29.81557 | 24.627 | 24.26144 | 20.56139 | 0.365565 | 2.361869 | 1.198178 | 0.139994
29.82557 | 24.6219 | 24.25202 | 20.54399 | 0.3698815 | 2.367582 | 1.201242 | 0.139209
29.83557 | 24.5898 | 24.24265 | 20.52659 | 0.347147 | 2.373317 | 1.204315 | 0.1384305
29.84556 | 24.592 | 24.23335 | 20.50923 | 0.3586519 | 2.379068 | 1.207394 | 0.1376592
29.85556 | 24.5913 | 24.22408 | 20.49186 | 0.3672153 | 2.384848 | 1.210486 | 0.1368935
29.86556 | 24.5718 | 24.21487 | 20.4745 | 0.356927 | 2.39065 | 1.213588 | 0.1361341
29.87556 | 24.5722 | 24.20571 | 20.45716 | 0.3664873 | 2.396474 | 1.216699 | 0.1353809
29.88556 | 24.5419 | 24.1966 | 20.43983 | 0.3452959 | 2.402321 | 1.21982 | 0.1346338
29.89556 | 24.5397 | 24.18755 | 20.42251 | 0.3521525 | 2.408191 | 1.222951 | 0.1338928
29.90555 | 24.5297 | 24.17855 | 20.40523 | 0.3511481 | 2.414078 | 1.226088 | 0.1331586
29.91555 | 24.5134 | 24.1696 | 20.38794 | 0.3438006 | 2.419994 | 1.229239 | 0.1324296
29.92555 | 24.513 | 24.1607 | 20.37066 | 0.3523003 | 2.425933 | 1.2324 | 0.1317065
29.93555 | 24.4935 | 24.15185 | 20.3534 | 0.3416477 | 2.431895 | 1.235572 | 0.1309892
29.94555 | 24.4881 | 24.14306 | 20.33615 | 0.3450419 | 2.43788 | 1.238754 | 0.1302777
29.95554 | 24.4884 | 24.13433 | 20.31893 | 0.3540746 | 2.443883 | 1.241943 | 0.1295727
29.96554 | 24.4682 | 24.12564 | 20.3017 | 0.3425629 | 2.449916 | 1.245146 | 0.1288725
29.97554 | 24.4629 | 24.117 | 20.28449 | 0.3458978 | 2.455972 | 1.24836 | 0.128178
29.98554 | 24.4483 | 24.10842 | 20.26729 | 0.3398792 | 2.462052 | 1.251585 | 0.127489
29.99554 | 24.4356 | 24.09989 | 20.25011 | 0.3357057 | 2.468157 | 1.254821 | 0.1268055
30.00554 | 24.4356 | 24.09142 | 20.23294 | 0.3441791 | 2.474285 | 1.258068 | 0.1261274
30.01553 | 24.4285 | 24.08301 | 20.2158 | 0.3454893 | 2.480431 | 1.261324 | 0.1254553
30.02553 | 24.4124 | 24.07465 | 20.19866 | 0.3377534 | 2.486608 | 1.264594 | 0.1247879
30.03553 | 24.4129 | 24.06634 | 20.18153 | 0.3465625 | 2.49281 | 1.267876 | 0.1241257
30.04553 | 24.4005 | 24.05808 | 20.16441 | 0.3424163 | 2.499037 | 1.27117 | 0.1234688
30.05553 | 24.387 | 24.04988 | 20.1473 | 0.3371155 | 2.505287 | 1.274476 | 0.122817
30.06552 | 24.3771 | 24.04175 | 20.13023 | 0.3353504 | 2.511557 | 1.277791 | 0.1221709
30.07552 | 24.3937 | 24.03366 | 20.11315 | 0.3600375 | 2.517858 | 1.281122 | 0.1215292
30.08552 | 24.3765 | 24.02563 | 20.09609 | 0.3508685 | 2.524184 | 1.284465 | 0.1208926
30.09552 | 24.3669 | 24.01766 | 20.07904 | 0.3492432 | 2.530535 | 1.287821 | 0.1202609
30.10552 | 24.3734 | 24.00974 | 20.062 | 0.363661 | 2.536912 | 1.29119 | 0.119634
30.11552 | 24.3576 | 24.00188 | 20.04498 | 0.3557218 | 2.543315 | 1.294571 | 0.1190121
30.12551 | 24.3661 | 23.99408 | 20.02799 | 0.3720176 | 2.549737 | 1.297963 | 0.1183955
30.13551 | 24.3569 | 23.98634 | 20.01099 | 0.3705636 | 2.556191 | 1.301372 | 0.117783
30.14551 | 24.3317 | 23.97865 | 19.99401 | 0.3530516 | 2.562671 | 1.304794 | 0.1171753
30.15551 | 24.3505 | 23.97102 | 19.97704 | 0.3794816 | 2.569178 | 1.30823 | 0.1165722
30.16551 | 24.3259 | 23.96345 | 19.96008 | 0.3624529 | 2.57571 | 1.311681 | 0.1159738
30.1755 | 24.3411 | 23.95594 | 19.94316 | 0.3851579 | 2.582263 | 1.315142 | 0.1153804
30.1855 | 24.3308 | 23.94849 | 19.92623 | 0.3823118 | 2.588849 | 1.31862 | 0.1147911
30.1955 | 24.3182 | 23.94109 | 19.90931 | 0.3771056 | 2.595461 | 1.322114 | 0.1142061
30.2055 | 24.3166 | 23.93376 | 19.89241 | 0.3828401 | 2.602101 | 1.325622 | 0.1136256
30.2155 | 24.317 | 23.92649 | 19.87552 | 0.3905145 | 2.608767 | 1.329146 | 0.1130495
30.2255 | 24.3022 | 23.91927 | 19.85865 | 0.3829287 | 2.61546 | 1.332684 | 0.1124778
30.23549 | 24.2985 | 23.91213 | 19.8418 | 0.3863743 | 2.622175 | 1.336235 | 0.111911
30.24549 | 24.3051 | 23.90503 | 19.82496 | 0.4000668 | 2.628923 | 1.339805 | 0.1113478
30.25549 | 24.2997 | 23.898 | 19.80812 | 0.4016979 | 2.635699 | 1.34339 | 0.1107888
30.26549 | 24.2797 | 23.89103 | 19.7913 | 0.3886665 | 2.642504 | 1.346992 | 0.110234
30.27549 | 24.2793 | 23.88413 | 19.7745 | 0.3951743 | 2.649335 | 1.35061 | 0.1096832
30.28548 | 24.295 | 23.87729 | 19.75772 | 0.417712 | 2.656188 | 1.354241 | 0.1091373
30.29548 | 24.2731 | 23.8705 | 19.74094 | 0.402595 | 2.663076 | 1.357892 | 0.1085947
30.30548 | 24.262 | 23.86379 | 19.72418 | 0.3982132 | 2.669993 | 1.36156 | 0.1080562
30.31548 | 24.2694 | 23.85713 | 19.70743 | 0.4122701 | 2.676937 | 1.365245 | 0.1075217
30.32548 | 24.2683 | 23.85054 | 19.69069 | 0.417761 | 2.683912 | 1.368947 | 0.1069911
30.33548 | 24.2566 | 23.84401 | 19.67396 | 0.4125898 | 2.690914 | 1.372667 | 0.1064644
30.34547 | 24.2524 | 23.83755 | 19.65727 | 0.4148465 | 2.697939 | 1.376402 | 0.1059421
30.35547 | 24.2394 | 23.83115 | 19.64057 | 0.4082454 | 2.705 | 1.380157 | 0.1054231
30.36547 | 24.2337 | 23.82482 | 19.62389 | 0.4088789 | 2.712091 | 1.383931 | 0.1049078
30.37547 | 24.2429 | 23.81855 | 19.60722 | 0.424347 | 2.719211 | 1.387724 | 0.1043964
30.38547 | 24.2152 | 23.81235 | 19.59057 | 0.402849 | 2.726361 | 1.391535 | 0.1038886
30.39546 | 24.2269 | 23.80622 | 19.57394 | 0.4206789 | 2.733533 | 1.395361 | 0.1033851
30.40546 | 24.2107 | 23.80015 | 19.55731 | 0.4105487 | 2.740743 | 1.399209 | 0.1028847
30.41546 | 24.2079 | 23.79415 | 19.5407 | 0.4137509 | 2.747983 | 1.403077 | 0.1023879
30.42546 | 24.2045 | 23.78821 | 19.5241 | 0.4162866 | 2.755253 | 1.406965 | 0.1018947
30.43546 | 24.2005 | 23.78235 | 19.50751 | 0.4181537 | 2.762554 | 1.410872 | 0.101405
30.44546 | 24.1958 | 23.77655 | 19.49094 | 0.4192534 | 2.769886 | 1.414799 | 0.1009189
30.45545 | 24.1876 | 23.77082 | 19.4744 | 0.416779 | 2.777241 | 1.418743 | 0.1004367
30.46545 | 24.1846 | 23.76516 | 19.45786 | 0.419441 | 2.784635 | 1.42271 | 0.09995745
30.47545 | 24.1768 | 23.75957 | 19.44133 | 0.4172349 | 2.79206 | 1.426698 | 0.09948164
30.48545 | 24.1725 | 23.75404 | 19.42481 | 0.4184583 | 2.799517 | 1.430707 | 0.09900922
30.49545 | 24.1535 | 23.74859 | 19.40831 | 0.4049129 | 2.807004 | 1.434737 | 0.09854015
30.50544 | 24.168 | 23.74321 | 19.39183 | 0.4247912 | 2.814517 | 1.438783 | 0.09807484
30.51544 | 24.1585 | 23.7379 | 19.37536 | 0.4206043 | 2.822069 | 1.442856 | 0.09761238
30.52544 | 24.1531 | 23.73265 | 19.3589 | 0.4204468 | 2.829653 | 1.446949 | 0.09715319
30.53544 | 24.1345 | 23.72748 | 19.34245 | 0.407018 | 2.837269 | 1.451065 | 0.09669722
30.54544 | 24.1575 | 23.72238 | 19.32602 | 0.4351173 | 2.844918 | 1.455202 | 0.09624446
30.55544 | 24.1427 | 23.71736 | 19.3096 | 0.4253443 | 2.8526 | 1.459362 | 0.09579486
30.56543 | 24.123 | 23.71241 | 19.29321 | 0.410594 | 2.860307 | 1.46354 | 0.09534886
30.57543 | 24.1347 | 23.70752 | 19.27682 | 0.427176 | 2.868055 | 1.467744 | 0.09490552
30.58543 | 24.1329 | 23.70272 | 19.26044 | 0.4301846 | 2.875836 | 1.471972 | 0.09446527
30.59543 | 24.125 | 23.69798 | 19.24408 | 0.4270197 | 2.883651 | 1.476222 | 0.09402809
30.60543 | 24.1155 | 23.69332 | 19.22773 | 0.4221808 | 2.891499 | 1.480496 | 0.09359392
30.61542 | 24.1224 | 23.68874 | 19.21141 | 0.433663 | 2.899374 | 1.484788 | 0.09316318
30.62542 | 24.1176 | 23.68423 | 19.19509 | 0.4333748 | 2.90729 | 1.489109 | 0.092735
30.63542 | 24.1114 | 23.67979 | 19.17878 | 0.431612 | 2.915241 | 1.493453 | 0.09230977
30.64542 | 24.1059 | 23.67543 | 19.16249 | 0.4304731 | 2.923226 | 1.497822 | 0.09188746
30.65542 | 24.1136 | 23.67114 | 19.14621 | 0.4424588 | 2.931246 | 1.502214 | 0.09146805
30.66542 | 24.1075 | 23.66693 | 19.12995 | 0.4405678 | 2.939301 | 1.506632 | 0.09105151
30.67541 | 24.0873 | 23.6628 | 19.11371 | 0.4244961 | 2.947383 | 1.511069 | 0.09063822
30.68541 | 24.1076 | 23.65875 | 19.09748 | 0.4488516 | 2.955508 | 1.515535 | 0.09022734
30.69541 | 24.0907 | 23.65477 | 19.08126 | 0.4359288 | 2.963669 | 1.520027 | 0.08981926
30.70541 | 24.0727 | 23.65087 | 19.06505 | 0.4218295 | 2.971865 | 1.524544 | 0.08941394
30.71541 | 24.0862 | 23.64705 | 19.04885 | 0.4391509 | 2.980098 | 1.529086 | 0.08901138
30.7254 | 24.0623 | 23.64331 | 19.03269 | 0.4189898 | 2.988359 | 1.533649 | 0.08861192
30.7354 | 24.0704 | 23.63965 | 19.01652 | 0.4307548 | 2.996663 | 1.538243 | 0.08821483
30.7454 | 24.0755 | 23.63606 | 19.00037 | 0.4394381 | 3.005005 | 1.542863 | 0.08782029
30.7554 | 24.0615 | 23.63256 | 18.98424 | 0.4289438 | 3.013382 | 1.547509 | 0.08742853
30.7654 | 24.0543 | 23.62913 | 18.96811 | 0.4251667 | 3.021799 | 1.552181 | 0.08703927
30.7754 | 24.0572 | 23.62579 | 18.952 | 0.431411 | 3.030251 | 1.556881 | 0.08665267
30.78539 | 24.0544 | 23.62253 | 18.93593 | 0.43187 | 3.038732 | 1.561602 | 0.08626909
30.79539 | 24.0443 | 23.61935 | 18.91985 | 0.4249489 | 3.047262 | 1.566356 | 0.08588764
30.80539 | 24.0517 | 23.61625 | 18.90378 | 0.435449 | 3.055826 | 1.571136 | 0.08550871
30.81539 | 24.0426 | 23.61324 | 18.88773 | 0.4293636 | 3.064431 | 1.575944 | 0.0851323
30.82539 | 24.0311 | 23.6103 | 18.87169 | 0.420798 | 3.073072 | 1.58078 | 0.08475839
30.83538 | 24.0381 | 23.60745 | 18.85568 | 0.430645 | 3.081745 | 1.585639 | 0.08438731
30.84538 | 24.0287 | 23.60469 | 18.83967 | 0.4240114 | 3.090464 | 1.590531 | 0.08401832
30.85538 | 24.0122 | 23.60201 | 18.82368 | 0.4101935 | 3.099223 | 1.595451 | 0.08365175
30.86538 | 24.0119 | 23.59941 | 18.8077 | 0.412491 | 3.108022 | 1.6004 | 0.08328759
30.87538 | 24.0242 | 23.5969 | 18.79173 | 0.4273031 | 3.116859 | 1.605378 | 0.08292581
30.88538 | 23.9966 | 23.59447 | 18.77578 | 0.40213 | 3.125737 | 1.610384 | 0.08256641
30.89537 | 24.0098 | 23.59213 | 18.75986 | 0.4176684 | 3.134646 | 1.615415 | 0.0822097
30.90537 | 24.0025 | 23.58988 | 18.74394 | 0.4126227 | 3.143604 | 1.620481 | 0.08185496
30.91537 | 24.0016 | 23.58771 | 18.72803 | 0.4138905 | 3.152602 | 1.625576 | 0.08150254
30.92537 | 24.0003 | 23.58563 | 18.71214 | 0.4146709 | 3.161641 | 1.630701 | 0.0811524
30.93537 | 23.9971 | 23.58364 | 18.69626 | 0.4134636 | 3.170721 | 1.635856 | 0.08080453
30.94536 | 24.004 | 23.58173 | 18.68041 | 0.4222654 | 3.179834 | 1.641036 | 0.08045924
30.95536 | 23.999 | 23.57992 | 18.66455 | 0.4190814 | 3.188996 | 1.646252 | 0.08011584
30.96536 | 23.9883 | 23.57819 | 18.64872 | 0.4101076 | 3.198201 | 1.651499 | 0.07977466
30.97536 | 23.9925 | 23.57656 | 18.6329 | 0.4159443 | 3.207448 | 1.656777 | 0.07943567
30.98536 | 23.9615 | 23.57501 | 18.61709 | 0.3864911 | 3.216737 | 1.662086 | 0.07909885
30.99536 | 24.005 | 23.57355 | 18.60129 | 0.4314468 | 3.226069 | 1.667426 | 0.07876419
31.00535 | 23.984 | 23.57219 | 18.58553 | 0.4118101 | 3.235434 | 1.672794 | 0.07843198
31.01535 | 23.9764 | 23.57092 | 18.56977 | 0.4054832 | 3.244851 | 1.678198 | 0.07810158
31.02535 | 23.9913 | 23.56974 | 18.55402 | 0.4215643 | 3.254312 | 1.683634 | 0.07777327
31.03535 | 23.9722 | 23.56865 | 18.53828 | 0.4035524 | 3.263817 | 1.689104 | 0.07744704
31.04535 | 23.9661 | 23.56765 | 18.52256 | 0.3984477 | 3.273365 | 1.694605 | 0.07712289
31.05534 | 24.004 | 23.56675 | 18.50687 | 0.437248 | 3.282948 | 1.700134 | 0.07680113
31.06534 | 23.9631 | 23.56594 | 18.49118 | 0.3971557 | 3.292585 | 1.705702 | 0.07648103
31.07534 | 23.9931 | 23.56523 | 18.4755 | 0.4278686 | 3.302266 | 1.711304 | 0.076163
31.08534 | 23.9779 | 23.56461 | 18.45984 | 0.413286 | 3.311993 | 1.716939 | 0.07584692
31.09534 | 23.9741 | 23.56409 | 18.44419 | 0.4100076 | 3.321765 | 1.722608 | 0.07553287
31.10534 | 23.9842 | 23.56367 | 18.42855 | 0.4205332 | 3.331582 | 1.728311 | 0.07522074
31.11533 | 23.9661 | 23.56334 | 18.41295 | 0.4027613 | 3.341436 | 1.734043 | 0.07491091
31.12533 | 23.9716 | 23.56311 | 18.39734 | 0.4084934 | 3.351345 | 1.739816 | 0.0746027
31.13533 | 23.9717 | 23.56297 | 18.38175 | 0.4087262 | 3.361301 | 1.745623 | 0.0742964
31.14533 | 23.9773 | 23.56294 | 18.36618 | 0.4143621 | 3.371303 | 1.751466 | 0.073992
31.15533 | 23.9661 | 23.563 | 18.35062 | 0.4030969 | 3.381354 | 1.757344 | 0.07368949
31.16532 | 23.9718 | 23.56317 | 18.33508 | 0.4086343 | 3.39144 | 1.763253 | 0.07338915
31.17532 | 23.958 | 23.56343 | 18.31955 | 0.3945702 | 3.401584 | 1.769203 | 0.07309037
31.18532 | 23.9788 | 23.56379 | 18.30403 | 0.4150058 | 3.411777 | 1.77519 | 0.07279343
31.19532 | 23.9639 | 23.56426 | 18.28853 | 0.39964 | 3.422017 | 1.781213 | 0.07249832
31.20532 | 23.9642 | 23.56483 | 18.27304 | 0.3993723 | 3.432306 | 1.787274 | 0.07220503
31.21532 | 23.9659 | 23.5655 | 18.25757 | 0.4004018 | 3.442644 | 1.793371 | 0.07191353
31.22531 | 23.9557 | 23.56627 | 18.24213 | 0.3894297 | 3.453021 | 1.7995 | 0.0716241
31.23531 | 23.9645 | 23.56715 | 18.22668 | 0.3973523 | 3.463458 | 1.805673 | 0.07133615
31.24531 | 23.9676 | 23.56813 | 18.21125 | 0.3994708 | 3.473944 | 1.811884 | 0.07104997
31.25531 | 23.9696 | 23.56922 | 18.19584 | 0.4003845 | 3.484481 | 1.818134 | 0.07076552
31.26531 | 23.9645 | 23.57041 | 18.18044 | 0.3940935 | 3.495067 | 1.824422 | 0.0704828
31.2753 | 23.979 | 23.5717 | 18.16506 | 0.4072964 | 3.505694 | 1.830743 | 0.07020207
31.2853 | 23.9733 | 23.57311 | 18.14969 | 0.4001914 | 3.516383 | 1.83711 | 0.06992277
31.2953 | 23.9699 | 23.57462 | 18.13434 | 0.3952794 | 3.527123 | 1.843516 | 0.06964515
31.3053 | 23.975 | 23.57624 | 18.11899 | 0.3987591 | 3.537914 | 1.849962 | 0.06936921
31.3153 | 23.9718 | 23.57797 | 18.10367 | 0.39383 | 3.548758 | 1.856449 | 0.06909492
31.3253 | 23.9759 | 23.57981 | 18.08836 | 0.3960915 | 3.559654 | 1.862977 | 0.06882228
31.33529 | 23.9599 | 23.58176 | 18.07307 | 0.3781449 | 3.570592 | 1.869538 | 0.06855155
31.34529 | 23.9925 | 23.58381 | 18.05779 | 0.4086857 | 3.581594 | 1.876148 | 0.06828221
31.35529 | 23.9709 | 23.58598 | 18.04252 | 0.3849151 | 3.59265 | 1.882799 | 0.0680144
31.36529 | 23.9855 | 23.58827 | 18.02727 | 0.3972326 | 3.603759 | 1.889492 | 0.06774822
31.37529 | 23.9783 | 23.59066 | 18.01203 | 0.3876371 | 3.614922 | 1.896228 | 0.06748364
31.38528 | 23.9934 | 23.59317 | 17.99682 | 0.4002303 | 3.626129 | 1.902999 | 0.06722087
31.39528 | 23.9842 | 23.59579 | 17.98161 | 0.3884072 | 3.637401 | 1.909821 | 0.06695945
31.40528 | 23.9751 | 23.59853 | 17.96642 | 0.3765695 | 3.648729 | 1.916685 | 0.0666995
31.41528 | 23.9943 | 23.60138 | 17.95124 | 0.3929159 | 3.660112 | 1.923593 | 0.06644116
31.42528 | 23.9785 | 23.60435 | 17.93607 | 0.374146 | 3.671552 | 1.930546 | 0.06618427
31.43528 | 23.9848 | 23.60744 | 17.92092 | 0.3773593 | 3.683047 | 1.937543 | 0.06592896
31.44527 | 23.9844 | 23.61064 | 17.9058 | 0.3737576 | 3.694588 | 1.944577 | 0.06567538
31.45527 | 23.9796 | 23.61396 | 17.89068 | 0.365636 | 3.706195 | 1.951664 | 0.06542302
31.46527 | 23.9916 | 23.61741 | 17.87558 | 0.3741921 | 3.717863 | 1.958797 | 0.06517214
31.47527 | 23.98 | 23.62097 | 17.86048 | 0.3590308 | 3.729587 | 1.965975 | 0.06492273
31.48527 | 24.0003 | 23.62465 | 17.84541 | 0.3756458 | 3.741371 | 1.9732 | 0.06467478
31.49526 | 23.9847 | 23.62845 | 17.83036 | 0.3562463 | 3.753198 | 1.980464 | 0.06442851
31.50526 | 23.985 | 23.63238 | 17.81532 | 0.352619 | 3.765099 | 1.987783 | 0.06418342
31.51526 | 23.9819 | 23.63643 | 17.80028 | 0.3454685 | 3.777058 | 1.995149 | 0.06393977
31.52526 | 23.9926 | 23.64061 | 17.78527 | 0.3519942 | 3.789077 | 2.002564 | 0.06369751
31.53526 | 23.9894 | 23.64491 | 17.77027 | 0.3444947 | 3.801157 | 2.010026 | 0.06345667
31.54525 | 23.9992 | 23.64933 | 17.75529 | 0.3498748 | 3.813284 | 2.01753 | 0.06321745
31.55525 | 23.9974 | 23.65388 | 17.74032 | 0.3435233 | 3.825485 | 2.02509 | 0.06297939
31.56525 | 24.002 | 23.65855 | 17.72536 | 0.3434457 | 3.837746 | 2.0327 | 0.06274268
31.57525 | 24.0188 | 23.66336 | 17.71042 | 0.3554382 | 3.850071 | 2.040361 | 0.06250733
31.58525 | 24.0181 | 23.6683 | 17.69549 | 0.3498042 | 3.862456 | 2.048071 | 0.06227332
31.59525 | 24.0107 | 23.67336 | 17.68058 | 0.3373381 | 3.874906 | 2.055833 | 0.06204064
31.60524 | 24.0199 | 23.67855 | 17.6657 | 0.3413478 | 3.887405 | 2.063638 | 0.06180955
31.61524 | 24.0301 | 23.68388 | 17.65082 | 0.3462203 | 3.89998 | 2.071503 | 0.06157952
31.62524 | 24.0357 | 23.68934 | 17.63595 | 0.3463597 | 3.91262 | 2.07942 | 0.06135081
31.63524 | 24.0414 | 23.69493 | 17.6211 | 0.3464677 | 3.925323 | 2.08739 | 0.0611234
31.64524 | 24.0357 | 23.70066 | 17.60626 | 0.3350395 | 3.938092 | 2.095413 | 0.06089728
31.65523 | 24.0538 | 23.70652 | 17.59145 | 0.3472836 | 3.950912 | 2.103481 | 0.06067266
31.66523 | 24.049 | 23.71251 | 17.57664 | 0.336485 | 3.963811 | 2.111612 | 0.06044909
31.67523 | 24.0496 | 23.71865 | 17.56185 | 0.3309504 | 3.976776 | 2.119798 | 0.06022677
31.68523 | 24.0629 | 23.72492 | 17.54707 | 0.337977 | 3.989808 | 2.128038 | 0.0600057
31.69523 | 24.0602 | 23.73134 | 17.53231 | 0.3288649 | 4.002907 | 2.136334 | 0.05978589
31.70523 | 24.0779 | 23.73789 | 17.51756 | 0.3400131 | 4.016073 | 2.144686 | 0.0595673
31.71522 | 24.0648 | 23.74457 | 17.50284 | 0.3202268 | 4.029294 | 2.153087 | 0.05935016
31.72522 | 24.0942 | 23.75141 | 17.48812 | 0.3427925 | 4.042597 | 2.161553 | 0.059134
31.73522 | 24.0844 | 23.75838 | 17.47342 | 0.3260155 | 4.055969 | 2.170076 | 0.05891906
31.74522 | 24.0958 | 23.76551 | 17.45873 | 0.3302948 | 4.069409 | 2.178658 | 0.05870532
31.75522 | 24.0861 | 23.77277 | 17.44406 | 0.3133291 | 4.08292 | 2.187299 | 0.05849276
31.76521 | 24.0898 | 23.78017 | 17.42942 | 0.3096257 | 4.096488 | 2.195989 | 0.0582816
31.77521 | 24.0997 | 23.78773 | 17.41477 | 0.3119675 | 4.11014 | 2.204748 | 0.05807139
31.78521 | 24.0993 | 23.79544 | 17.40014 | 0.3038618 | 4.123863 | 2.213568 | 0.05786235
31.79521 | 24.1119 | 23.80329 | 17.38553 | 0.3086074 | 4.137658 | 2.222449 | 0.05765446
31.80521 | 24.11 | 23.8113 | 17.37093 | 0.2987028 | 4.151525 | 2.23139 | 0.05744772
31.81521 | 24.1104 | 23.81945 | 17.35635 | 0.2909473 | 4.165465 | 2.240394 | 0.05724212
31.8252 | 24.1189 | 23.82775 | 17.3418 | 0.2911483 | 4.179465 | 2.249452 | 0.05703784
31.8352 | 24.1236 | 23.83621 | 17.32724 | 0.2873881 | 4.193552 | 2.258581 | 0.05683452
31.8452 | 24.1262 | 23.84483 | 17.31271 | 0.2813733 | 4.207714 | 2.267774 | 0.05663225
31.8552 | 24.1213 | 23.8536 | 17.29818 | 0.2677032 | 4.22195 | 2.277031 | 0.05643115
31.8652 | 24.1382 | 23.86252 | 17.28368 | 0.275676 | 4.236263 | 2.286354 | 0.05623108
31.87519 | 24.1223 | 23.8716 | 17.2692 | 0.2507004 | 4.250636 | 2.295733 | 0.05603236
31.88519 | 24.1512 | 23.88084 | 17.25472 | 0.2703576 | 4.2651 | 2.305187 | 0.05583449
31.89519 | 24.139 | 23.89025 | 17.24026 | 0.2487546 | 4.279642 | 2.314708 | 0.05563771
31.90519 | 24.1427 | 23.89981 | 17.22581 | 0.2428904 | 4.294261 | 2.324296 | 0.05544198
31.91519 | 24.1454 | 23.90953 | 17.21138 | 0.2358663 | 4.308955 | 2.333952 | 0.05524731
31.92519 | 24.142 | 23.91943 | 17.19696 | 0.2225739 | 4.323734 | 2.343677 | 0.05505371
31.93518 | 24.152 | 23.92947 | 17.18257 | 0.2225315 | 4.338572 | 2.353461 | 0.05486133
31.94518 | 24.161 | 23.93969 | 17.16819 | 0.2213107 | 4.353507 | 2.363326 | 0.0546698
31.95518 | 24.1632 | 23.95008 | 17.15382 | 0.2131231 | 4.368522 | 2.37326 | 0.05447929
31.96518 | 24.1759 | 23.96063 | 17.13946 | 0.2152666 | 4.383618 | 2.383266 | 0.05428982
31.97518 | 24.1761 | 23.97136 | 17.12512 | 0.2047388 | 4.398798 | 2.393344 | 0.05410135
31.98517 | 24.1881 | 23.98224 | 17.11081 | 0.2058555 | 4.414041 | 2.403484 | 0.05391408
31.99517 | 24.2036 | 23.99331 | 17.09649 | 0.2102869 | 4.429383 | 2.413708 | 0.05372762
32.00517 | 24.2085 | 24.00456 | 17.0822 | 0.2039443 | 4.444809 | 2.424006 | 0.05354216
32.01517 | 24.2168 | 24.01597 | 17.06792 | 0.2008265 | 4.460319 | 2.43438 | 0.05335768
32.02517 | 24.2179 | 24.02757 | 17.05365 | 0.190334 | 4.475913 | 2.444827 | 0.05317419
32.03517 | 24.2418 | 24.03934 | 17.0394 | 0.202462 | 4.491593 | 2.455352 | 0.05299167
32.04516 | 24.2473 | 24.05128 | 17.02518 | 0.1960242 | 4.507343 | 2.465943 | 0.05281029
32.05516 | 24.2553 | 24.06341 | 17.01096 | 0.1918942 | 4.523195 | 2.476622 | 0.05262969
32.06516 | 24.275 | 24.07572 | 16.99675 | 0.1992827 | 4.539133 | 2.48738 | 0.05245005
32.07516 | 24.2871 | 24.08821 | 16.98256 | 0.1988883 | 4.55516 | 2.498217 | 0.05227137
32.08516 | 24.3045 | 24.10089 | 16.96839 | 0.2036093 | 4.571274 | 2.509133 | 0.0520936
32.09515 | 24.3067 | 24.11374 | 16.95424 | 0.1929566 | 4.587462 | 2.52012 | 0.05191696
32.10515 | 24.312 | 24.1268 | 16.9401 | 0.1852048 | 4.603755 | 2.531199 | 0.05174106
32.11515 | 24.3272 | 24.14004 | 16.92597 | 0.187164 | 4.620139 | 2.542361 | 0.0515661
32.12515 | 24.3431 | 24.15347 | 16.91186 | 0.189633 | 4.636613 | 2.553605 | 0.05139204
32.13515 | 24.3406 | 24.16709 | 16.89776 | 0.1735098 | 4.653179 | 2.564934 | 0.05121888
32.14515 | 24.3589 | 24.18091 | 16.88367 | 0.1779942 | 4.669837 | 2.576348 | 0.05104664
32.15514 | 24.3781 | 24.1949 | 16.86962 | 0.1831968 | 4.686572 | 2.587835 | 0.05087545
32.16514 | 24.3803 | 24.20911 | 16.85557 | 0.1711898 | 4.703417 | 2.599421 | 0.05070499
32.17514 | 24.3816 | 24.22351 | 16.84153 | 0.1580854 | 4.720356 | 2.611094 | 0.05053542
32.18514 | 24.3853 | 24.23812 | 16.82751 | 0.1471809 | 4.737391 | 2.622855 | 0.05036673
32.19514 | 24.4079 | 24.25292 | 16.8135 | 0.1549759 | 4.754521 | 2.634705 | 0.05019889
32.20513 | 24.4019 | 24.26792 | 16.79952 | 0.1339832 | 4.77173 | 2.646633 | 0.05003209
32.21513 | 24.4292 | 24.28313 | 16.78554 | 0.1460712 | 4.789054 | 2.658664 | 0.049866
32.22513 | 24.4369 | 24.29855 | 16.77158 | 0.1383541 | 4.806475 | 2.670787 | 0.04970075
32.23513 | 24.4498 | 24.31417 | 16.75764 | 0.1356292 | 4.823996 | 2.683003 | 0.04953635
32.24513 | 24.438 | 24.33001 | 16.74371 | 0.1079947 | 4.841615 | 2.695312 | 0.0493728
32.25513 | 24.4724 | 24.34605 | 16.72979 | 0.1263498 | 4.859335 | 2.707715 | 0.0492101
32.26512 | 24.4811 | 24.36229 | 16.7159 | 0.1188097 | 4.877137 | 2.720203 | 0.04904837
32.27512 | 24.4812 | 24.37876 | 16.70202 | 0.1024363 | 4.895061 | 2.732798 | 0.04888731
32.28512 | 24.5046 | 24.39545 | 16.68815 | 0.1091504 | 4.913084 | 2.745491 | 0.04872707
32.29512 | 24.5194 | 24.41236 | 16.67429 | 0.1070438 | 4.931214 | 2.758282 | 0.04856765
32.30512 | 24.5286 | 24.42948 | 16.66045 | 0.0991202 | 4.949444 | 2.771173 | 0.04840904
32.31511 | 24.5248 | 24.44681 | 16.64664 | 0.07799155 | 4.967763 | 2.784152 | 0.04825139
32.32511 | 24.5501 | 24.46438 | 16.63283 | 0.08572228 | 4.986206 | 2.797244 | 0.04809437
32.33511 | 24.5472 | 24.48217 | 16.61904 | 0.06502821 | 5.004754 | 2.810439 | 0.04793816
32.34511 | 24.5539 | 24.50019 | 16.60526 | 0.05370695 | 5.023411 | 2.823738 | 0.04778273
32.35511 | 24.5834 | 24.51844 | 16.5915 | 0.06495774 | 5.042174 | 2.837141 | 0.04762809
32.36511 | 24.58 | 24.53692 | 16.57775 | 0.04307759 | 5.061047 | 2.85065 | 0.04747422
32.3751 | 24.5728 | 24.55561 | 16.56403 | 0.01718529 | 5.080011 | 2.86425 | 0.04732128
32.3851 | 24.5919 | 24.57456 | 16.55032 | 0.01733808 | 5.099104 | 2.877973 | 0.04716896
32.3951 | 24.6102 | 24.59374 | 16.53661 | 0.01645546 | 5.118309 | 2.891805 | 0.0470174
32.4051 | 24.6121 | 24.61317 | 16.52293 | -0.001066352 | 5.137625 | 2.905747 | 0.0468666
32.4151 | 24.6224 | 24.63283 | 16.50926 | -0.01042777 | 5.157055 | 2.9198 | 0.04671655
32.42509 | 24.6364 | 24.65271 | 16.49561 | -0.01631259 | 5.17658 | 2.933951 | 0.04656739
32.43509 | 24.6439 | 24.67286 | 16.48197 | -0.02896072 | 5.196239 | 2.94823 | 0.04641883
32.44509 | 24.6586 | 24.69326 | 16.46835 | -0.03465528 | 5.216014 | 2.962623 | 0.04627101
32.45509 | 24.6639 | 24.7139 | 16.45474 | -0.04999836 | 5.235905 | 2.977131 | 0.04612393
32.46509 | 24.6772 | 24.73479 | 16.44114 | -0.05759205 | 5.255914 | 2.991757 | 0.04597757
32.47509 | 24.7087 | 24.75594 | 16.42756 | -0.04723809 | 5.276041 | 3.006501 | 0.04583194
32.48508 | 24.6978 | 24.77732 | 16.41401 | -0.07951878 | 5.296268 | 3.021349 | 0.04568717
32.49508 | 24.7173 | 24.79898 | 16.40047 | -0.08167736 | 5.316636 | 3.036332 | 0.04554297
32.50508 | 24.7181 | 24.82089 | 16.38693 | -0.1027938 | 5.337124 | 3.051437 | 0.04539948
32.51508 | 24.745 | 24.84307 | 16.37342 | -0.0980722 | 5.357735 | 3.066666 | 0.0452567
32.52508 | 24.7658 | 24.86551 | 16.35991 | -0.09971438 | 5.378469 | 3.082018 | 0.04511462
32.53507 | 24.7838 | 24.8882 | 16.34644 | -0.1044002 | 5.399307 | 3.097481 | 0.04497338
32.54507 | 24.7909 | 24.91117 | 16.33297 | -0.1202731 | 5.420287 | 3.113085 | 0.04483271
32.55507 | 24.8107 | 24.93442 | 16.31951 | -0.1237228 | 5.4414 | 3.128818 | 0.04469268
32.56507 | 24.8298 | 24.95794 | 16.30607 | -0.1281412 | 5.462637 | 3.14468 | 0.04455336
32.57507 | 24.8374 | 24.98174 | 16.29264 | -0.1443353 | 5.484002 | 3.160673 | 0.04441472
32.58507 | 24.8611 | 25.00581 | 16.27923 | -0.1447071 | 5.505497 | 3.176799 | 0.04427675
32.59506 | 24.8829 | 25.03013 | 16.26585 | -0.1472307 | 5.527097 | 3.193041 | 0.04413962
32.60506 | 24.8902 | 25.05477 | 16.25247 | -0.1645669 | 5.548856 | 3.209434 | 0.04400296
32.61506 | 24.914 | 25.07968 | 16.23911 | -0.165682 | 5.570741 | 3.225964 | 0.04386702
32.62506 | 24.9362 | 25.10489 | 16.22576 | -0.1686902 | 5.592766 | 3.242631 | 0.04373169
32.63506 | 24.9728 | 25.13038 | 16.21243 | -0.1575814 | 5.614919 | 3.259437 | 0.04359706
32.64505 | 24.9691 | 25.15614 | 16.19912 | -0.1870432 | 5.637189 | 3.276367 | 0.04346318
32.65505 | 24.9991 | 25.18222 | 16.18582 | -0.1831243 | 5.659617 | 3.293456 | 0.04332983
32.66505 | 25.0129 | 25.2086 | 16.17253 | -0.1957025 | 5.682184 | 3.310688 | 0.0431971
32.67505 | 25.041 | 25.23528 | 16.15926 | -0.1942807 | 5.704889 | 3.328064 | 0.04306503
32.68505 | 25.083 | 25.26226 | 16.14601 | -0.1792618 | 5.727735 | 3.345587 | 0.04293357
32.69505 | 25.0965 | 25.28955 | 16.13277 | -0.1930471 | 5.750721 | 3.363258 | 0.04280277
32.70504 | 25.1152 | 25.31711 | 16.11955 | -0.201913 | 5.773826 | 3.381061 | 0.0426727
32.71504 | 25.1357 | 25.34502 | 16.10634 | -0.2093167 | 5.797099 | 3.399031 | 0.04254313
32.72504 | 25.1467 | 25.37323 | 16.09315 | -0.2265336 | 5.820516 | 3.417155 | 0.04241418
32.73504 | 25.2012 | 25.40177 | 16.07997 | -0.2005661 | 5.844079 | 3.435432 | 0.04228584
32.74504 | 25.208 | 25.43062 | 16.06681 | -0.2226175 | 5.867789 | 3.453865 | 0.04215811
32.75503 | 25.2358 | 25.45976 | 16.05367 | -0.2239598 | 5.891621 | 3.472437 | 0.04203111
32.76503 | 25.2665 | 25.48926 | 16.04054 | -0.2227556 | 5.915628 | 3.491185 | 0.04190459
32.77503 | 25.279 | 25.51908 | 16.02742 | -0.2400794 | 5.939787 | 3.510094 | 0.04177867
32.78503 | 25.3189 | 25.54923 | 16.01432 | -0.2303329 | 5.964097 | 3.529165 | 0.04165334
32.79503 | 25.3392 | 25.57972 | 16.00123 | -0.2405193 | 5.98856 | 3.548399 | 0.04152861
32.80503 | 25.3355 | 25.61054 | 15.98816 | -0.275041 | 6.013178 | 3.567798 | 0.04140446
32.81502 | 25.3901 | 25.64167 | 15.97512 | -0.2515711 | 6.037927 | 3.587346 | 0.04128102
32.82502 | 25.3919 | 25.67317 | 15.96208 | -0.2812733 | 6.062857 | 3.60708 | 0.04115804
32.83502 | 25.4435 | 25.70502 | 15.94905 | -0.2615196 | 6.087946 | 3.626986 | 0.04103564
32.84502 | 25.4504 | 25.73721 | 15.93604 | -0.2868146 | 6.113195 | 3.647063 | 0.0409138
32.85502 | 25.4651 | 25.76976 | 15.92305 | -0.3046596 | 6.138604 | 3.667314 | 0.04079255
32.86501 | 25.51 | 25.80263 | 15.91008 | -0.2926263 | 6.164151 | 3.68772 | 0.04067197
32.87501 | 25.5144 | 25.83588 | 15.89712 | -0.3214821 | 6.189886 | 3.708324 | 0.04055184
32.88501 | 25.5541 | 25.8695 | 15.88417 | -0.315398 | 6.215787 | 3.729106 | 0.04043227
32.89501 | 25.5758 | 25.90348 | 15.87124 | -0.3276769 | 6.241854 | 3.750069 | 0.04031325
32.90501 | 25.5868 | 25.93782 | 15.85832 | -0.3510229 | 6.26809 | 3.771215 | 0.04019479
32.91501 | 25.6217 | 25.97254 | 15.84542 | -0.3508372 | 6.294493 | 3.792545 | 0.04007688
32.925 | 25.6439 | 26.00759 | 15.83255 | -0.3636895 | 6.321043 | 3.814038 | 0.03995963
32.935 | 25.6624 | 26.04305 | 15.81968 | -0.380653 | 6.34779 | 3.835742 | 0.03984281
32.945 | 25.6931 | 26.0789 | 15.80682 | -0.3857968 | 6.374711 | 3.857635 | 0.03972653
32.955 | 25.6943 | 26.11512 | 15.79398 | -0.4208224 | 6.401807 | 3.879721 | 0.03961078
32.965 | 25.7336 | 26.15173 | 15.78116 | -0.4181346 | 6.429079 | 3.901999 | 0.03949557
32.97499 | 25.7506 | 26.1887 | 15.76836 | -0.4380983 | 6.456503 | 3.92445 | 0.03938102
32.98499 | 25.7711 | 26.22609 | 15.75557 | -0.4549923 | 6.484133 | 3.947121 | 0.03926684
32.99499 | 25.8116 | 26.26388 | 15.74279 | -0.4522832 | 6.511945 | 3.969991 | 0.03915323
33.00499 | 25.8303 | 26.30207 | 15.73003 | -0.4717738 | 6.53994 | 3.993062 | 0.0390401
33.01499 | 25.8389 | 26.34067 | 15.71728 | -0.5017659 | 6.568117 | 4.016336 | 0.03892753
33.02499 | 25.8648 | 26.37967 | 15.70455 | -0.5148668 | 6.596483 | 4.039815 | 0.03881544
33.03498 | 25.9158 | 26.41904 | 15.69185 | -0.5032387 | 6.625007 | 4.063478 | 0.03870399
33.04498 | 25.9307 | 26.45886 | 15.67915 | -0.5281622 | 6.653748 | 4.087372 | 0.03859293
33.05498 | 25.9637 | 26.4991 | 15.66646 | -0.5354033 | 6.682679 | 4.111477 | 0.03848238
33.06498 | 25.9841 | 26.53977 | 15.6538 | -0.5556653 | 6.711803 | 4.135794 | 0.03837234
33.07498 | 26.0234 | 26.58085 | 15.64114 | -0.5574526 | 6.741122 | 4.160326 | 0.03826278
33.08497 | 26.0406 | 26.62232 | 15.62852 | -0.581722 | 6.770603 | 4.18505 | 0.03815383
33.09497 | 26.0785 | 26.66427 | 15.61589 | -0.5857679 | 6.800314 | 4.210016 | 0.03804527
33.10497 | 26.1137 | 26.70665 | 15.60329 | -0.5929501 | 6.830225 | 4.235203 | 0.0379372
33.11497 | 26.1471 | 26.74947 | 15.59069 | -0.6023703 | 6.860337 | 4.260611 | 0.03782962
33.12497 | 26.177 | 26.79273 | 15.57812 | -0.6157349 | 6.890651 | 4.286244 | 0.03772253
33.13497 | 26.2061 | 26.83644 | 15.56556 | -0.6303447 | 6.92117 | 4.312103 | 0.03761591
33.14496 | 26.2312 | 26.88056 | 15.55302 | -0.6493636 | 6.951866 | 4.338166 | 0.03750988
33.15496 | 26.2604 | 26.92518 | 15.54049 | -0.6647778 | 6.982798 | 4.364483 | 0.03740422
33.16496 | 26.2924 | 26.97025 | 15.52798 | -0.6778504 | 7.013941 | 4.391033 | 0.03729903
33.17496 | 26.334 | 27.01579 | 15.51548 | -0.6817857 | 7.045297 | 4.417816 | 0.03719432
33.18496 | 26.3609 | 27.06179 | 15.50299 | -0.7008868 | 7.076866 | 4.444836 | 0.03709007
33.19495 | 26.4198 | 27.10821 | 15.49054 | -0.6884112 | 7.108618 | 4.472067 | 0.03698639
33.20495 | 26.425 | 27.15515 | 15.47809 | -0.7301538 | 7.14062 | 4.499565 | 0.03688308
33.21495 | 26.465 | 27.20257 | 15.46565 | -0.7375745 | 7.172841 | 4.527304 | 0.03678022
33.22495 | 26.5124 | 27.25048 | 15.45323 | -0.7380761 | 7.205284 | 4.555287 | 0.03667782
33.23495 | 26.5374 | 27.29886 | 15.44082 | -0.7614619 | 7.237949 | 4.583516 | 0.03657587
33.24495 | 26.5664 | 27.34774 | 15.42843 | -0.7813373 | 7.270841 | 4.611992 | 0.03647438
33.25494 | 26.625 | 27.39706 | 15.41607 | -0.7720569 | 7.303927 | 4.640689 | 0.03637344
33.26494 | 26.6629 | 27.44692 | 15.40371 | -0.7840212 | 7.337275 | 4.669666 | 0.03627284
33.27494 | 26.6949 | 27.49729 | 15.39136 | -0.8023857 | 7.370854 | 4.698896 | 0.03617269
33.28494 | 26.7242 | 27.54816 | 15.37903 | -0.8239555 | 7.404667 | 4.728381 | 0.03607298
33.29494 | 26.7698 | 27.59953 | 15.36672 | -0.8297332 | 7.438715 | 4.758124 | 0.03597371
33.30493 | 26.8067 | 27.65137 | 15.35444 | -0.8446725 | 7.472968 | 4.788094 | 0.03587497
33.31493 | 26.8633 | 27.70378 | 15.34215 | -0.8404799 | 7.507495 | 4.818355 | 0.03577658
33.32493 | 26.8992 | 27.75671 | 15.32989 | -0.8575058 | 7.542263 | 4.848878 | 0.03567861
33.33493 | 26.9423 | 27.81016 | 15.31763 | -0.8678571 | 7.577276 | 4.879666 | 0.03558107
33.34493 | 26.9959 | 27.86414 | 15.3054 | -0.8682355 | 7.612535 | 4.910718 | 0.03548396
33.35493 | 27.0336 | 27.91865 | 15.29318 | -0.8850471 | 7.648043 | 4.942039 | 0.03538727
33.36492 | 27.0784 | 27.97364 | 15.28099 | -0.8952395 | 7.683767 | 4.973596 | 0.03529112
33.37492 | 27.1254 | 28.02923 | 15.2688 | -0.9038271 | 7.719781 | 5.005455 | 0.03519526
33.38492 | 27.1697 | 28.08536 | 15.25662 | -0.9156566 | 7.756048 | 5.037586 | 0.03509984
33.39492 | 27.2318 | 28.14203 | 15.24446 | -0.9102341 | 7.792574 | 5.069991 | 0.03500483
33.40492 | 27.2808 | 28.19926 | 15.23232 | -0.9184632 | 7.829361 | 5.102671 | 0.03491023
33.41491 | 27.3088 | 28.25699 | 15.22021 | -0.9481884 | 7.866372 | 5.135596 | 0.03481614
33.42491 | 27.3709 | 28.31533 | 15.20809 | -0.9444302 | 7.903685 | 5.16883 | 0.03472236
33.43491 | 27.4305 | 28.37424 | 15.196 | -0.9437359 | 7.941267 | 5.202343 | 0.03462898
33.44491 | 27.4609 | 28.43371 | 15.18392 | -0.972809 | 7.97912 | 5.236137 | 0.03453602
33.45491 | 27.5301 | 28.49375 | 15.17185 | -0.9636516 | 8.017245 | 5.270213 | 0.03444345
33.46491 | 27.5701 | 28.55437 | 15.1598 | -0.9842684 | 8.055645 | 5.304572 | 0.03435128
33.4749 | 27.6293 | 28.6155 | 15.14778 | -0.9862014 | 8.094285 | 5.339179 | 0.03425959
33.4849 | 27.6804 | 28.67728 | 15.13576 | -0.9968765 | 8.133244 | 5.374107 | 0.03416822
33.4949 | 27.7152 | 28.73964 | 15.12375 | -1.024437 | 8.172485 | 5.409321 | 0.03407723
33.5049 | 27.7709 | 28.80258 | 15.11177 | -1.031685 | 8.212011 | 5.44482 | 0.03398664
33.5149 | 27.8199 | 28.86613 | 15.09979 | -1.046225 | 8.251826 | 5.480609 | 0.03389643
33.52489 | 27.8878 | 28.93019 | 15.08785 | -1.042393 | 8.291893 | 5.516645 | 0.0338067
33.53489 | 27.9273 | 28.99493 | 15.07591 | -1.067625 | 8.332292 | 5.55301 | 0.03371726
33.54489 | 27.9611 | 29.06026 | 15.06398 | -1.099162 | 8.372988 | 5.589666 | 0.0336282
33.55489 | 28.0612 | 29.1262 | 15.05207 | -1.065002 | 8.413984 | 5.62661 | 0.03353952
33.56489 | 28.0934 | 29.19275 | 15.04017 | -1.099352 | 8.455281 | 5.663846 | 0.03345123
33.57489 | 28.1445 | 29.25991 | 15.02829 | -1.115412 | 8.496883 | 5.701371 | 0.03336331
33.58488 | 28.204 | 29.32762 | 15.01644 | -1.123622 | 8.538752 | 5.739151 | 0.03327584
33.59488 | 28.2541 | 29.39601 | 15.00459 | -1.141915 | 8.580973 | 5.777259 | 0.03318866
33.60488 | 28.3254 | 29.46503 | 14.99276 | -1.139627 | 8.623507 | 5.815658 | 0.03310185
33.61488 | 28.3784 | 29.53466 | 14.98094 | -1.156262 | 8.666357 | 5.854347 | 0.03301541
33.62488 | 28.4394 | 29.60492 | 14.96914 | -1.165524 | 8.709528 | 5.893327 | 0.03292934
33.63487 | 28.4974 | 29.67575 | 14.95736 | -1.178346 | 8.752979 | 5.932558 | 0.03284371
33.64487 | 28.5538 | 29.74727 | 14.94559 | -1.193467 | 8.796798 | 5.972117 | 0.03275836
33.65487 | 28.6166 | 29.81942 | 14.93384 | -1.20282 | 8.840945 | 6.011964 | 0.03267336
33.66487 | 28.6707 | 29.89221 | 14.9221 | -1.22151 | 8.885425 | 6.052099 | 0.03258873
33.67487 | 28.7498 | 29.96564 | 14.91037 | -1.215838 | 8.930241 | 6.092522 | 0.03250445
33.68487 | 28.8162 | 30.03971 | 14.89866 | -1.223506 | 8.975395 | 6.133229 | 0.03242052
33.69486 | 28.8544 | 30.11434 | 14.88698 | -1.259942 | 9.020846 | 6.174179 | 0.03233703
33.70486 | 28.923 | 30.18969 | 14.8753 | -1.266695 | 9.066686 | 6.215454 | 0.03225382
33.71486 | 29.0017 | 30.26569 | 14.86364 | -1.263993 | 9.112875 | 6.257009 | 0.03217093
33.72486 | 29.0797 | 30.34234 | 14.85199 | -1.262638 | 9.159415 | 6.298844 | 0.03208841
33.73486 | 29.1418 | 30.41963 | 14.84036 | -1.27783 | 9.206311 | 6.340956 | 0.03200621
33.74485 | 29.1951 | 30.49749 | 14.82875 | -1.302389 | 9.253511 | 6.383301 | 0.03192446
33.75485 | 29.2778 | 30.57608 | 14.81715 | -1.298281 | 9.301127 | 6.425961 | 0.03184296
33.76485 | 29.3595 | 30.65533 | 14.80557 | -1.295826 | 9.34911 | 6.46889 | 0.03176178
33.77485 | 29.4221 | 30.73522 | 14.79399 | -1.313122 | 9.39746 | 6.512086 | 0.03168096
33.78485 | 29.5144 | 30.81577 | 14.78244 | -1.30137 | 9.446182 | 6.555547 | 0.03160046
33.79485 | 29.5769 | 30.89697 | 14.7709 | -1.320071 | 9.495283 | 6.599268 | 0.03152031
33.80484 | 29.6717 | 30.97875 | 14.75939 | -1.307046 | 9.544714 | 6.643204 | 0.03144056
33.81484 | 29.717 | 31.06125 | 14.74788 | -1.344254 | 9.594578 | 6.687436 | 0.03136106
33.82484 | 29.8156 | 31.14442 | 14.73639 | -1.328815 | 9.644829 | 6.731919 | 0.03128189
33.83484 | 29.9213 | 31.22823 | 14.72491 | -1.306928 | 9.695471 | 6.776646 | 0.03120305
33.84484 | 29.9793 | 31.31269 | 14.71345 | -1.333394 | 9.746509 | 6.821614 | 0.03112452
33.85483 | 30.0769 | 31.39773 | 14.70201 | -1.320826 | 9.797895 | 6.866774 | 0.03104641
33.86483 | 30.1753 | 31.48349 | 14.69058 | -1.308192 | 9.849735 | 6.91221 | 0.03096853
33.87483 | 30.2661 | 31.56991 | 14.67916 | -1.303807 | 9.901981 | 6.957872 | 0.03089097
33.88483 | 30.36 | 31.65697 | 14.66776 | -1.296969 | 9.954638 | 7.003755 | 0.03081373
33.89483 | 30.456 | 31.74468 | 14.65638 | -1.288678 | 10.00771 | 7.049852 | 0.03073681
33.90483 | 30.567 | 31.83303 | 14.64501 | -1.266029 | 10.0612 | 7.096158 | 0.0306602
33.91482 | 30.681 | 31.92193 | 14.63367 | -1.240931 | 10.11506 | 7.142621 | 0.03058398
33.92482 | 30.7717 | 32.01156 | 14.62233 | -1.239862 | 10.1694 | 7.189324 | 0.03050799
33.93482 | 30.8944 | 32.10183 | 14.611 | -1.20743 | 10.22418 | 7.236216 | 0.03043232
33.94482 | 31.0072 | 32.19273 | 14.5997 | -1.185531 | 10.27939 | 7.28329 | 0.03035694
33.95482 | 31.126 | 32.28426 | 14.5884 | -1.158262 | 10.33504 | 7.330537 | 0.03028188
33.96481 | 31.258 | 32.37633 | 14.57714 | -1.118329 | 10.39108 | 7.377903 | 0.0302072
33.97481 | 31.3852 | 32.46911 | 14.56588 | -1.083909 | 10.44763 | 7.425474 | 0.03013274
33.98481 | 31.5063 | 32.56251 | 14.55463 | -1.056205 | 10.50462 | 7.473194 | 0.03005859
33.99481 | 31.6273 | 32.65652 | 14.5434 | -1.029217 | 10.56208 | 7.521052 | 0.02998474
34.00481 | 31.7796 | 32.75114 | 14.53218 | -0.9715382 | 10.62 | 7.569043 | 0.02991118
34.01481 | 31.9272 | 32.84636 | 14.52098 | -0.9191637 | 10.67839 | 7.617154 | 0.02983792
34.0248 | 32.0667 | 32.9421 | 14.50981 | -0.8753952 | 10.73719 | 7.665329 | 0.02976503
34.0348 | 32.2258 | 33.03851 | 14.49864 | -0.8127149 | 10.79653 | 7.713653 | 0.02969236
34.0448 | 32.355 | 33.13552 | 14.48749 | -0.7805205 | 10.85635 | 7.762067 | 0.02961998
34.0548 | 32.5216 | 33.23311 | 14.47635 | -0.7115082 | 10.91665 | 7.81056 | 0.02954789
34.0648 | 32.6819 | 33.33127 | 14.46523 | -0.6493735 | 10.97745 | 7.859122 | 0.0294761
34.07479 | 32.8535 | 33.4299 | 14.45413 | -0.5764042 | 11.03868 | 7.907687 | 0.02940466
34.08479 | 33.0149 | 33.5292 | 14.44304 | -0.5142979 | 11.10048 | 7.956349 | 0.02933344
34.09479 | 33.1797 | 33.62905 | 14.43196 | -0.4493462 | 11.16278 | 8.005043 | 0.0292625
34.10479 | 33.3625 | 33.72944 | 14.4209 | -0.3669418 | 11.22559 | 8.053757 | 0.02919184
34.11479 | 33.5426 | 33.83038 | 14.40985 | -0.2877762 | 11.28893 | 8.102477 | 0.02912147
34.12479 | 33.7133 | 33.93184 | 14.39882 | -0.2185415 | 11.35278 | 8.151189 | 0.02905137
34.13478 | 33.9033 | 34.03373 | 14.38782 | -0.1304263 | 11.4171 | 8.19983 | 0.02898164
34.14478 | 34.0891 | 34.13623 | 14.37682 | -0.04712652 | 11.48201 | 8.248487 | 0.02891209
34.15478 | 34.2902 | 34.23923 | 14.36583 | 0.05096635 | 11.54746 | 8.297095 | 0.02884284
34.16478 | 34.4737 | 34.34274 | 14.35486 | 0.1309649 | 11.61346 | 8.345639 | 0.02877384
34.17478 | 34.6781 | 34.44672 | 14.34391 | 0.2313774 | 11.68 | 8.394104 | 0.02870515
34.18477 | 34.8829 | 34.55109 | 14.33298 | 0.3318143 | 11.74704 | 8.442427 | 0.02863677
34.19477 | 35.0765 | 34.65601 | 14.32206 | 0.4204851 | 11.8147 | 8.490688 | 0.0285686
34.20477 | 35.2908 | 34.7614 | 14.31115 | 0.5293988 | 11.88293 | 8.538822 | 0.0285007
34.21477 | 35.4864 | 34.86723 | 14.30026 | 0.6191659 | 11.95173 | 8.586814 | 0.02843306
34.22477 | 35.7072 | 34.9735 | 14.28938 | 0.7336995 | 12.0211 | 8.634648 | 0.0283657
34.23477 | 35.9102 | 35.08018 | 14.27852 | 0.8300193 | 12.09105 | 8.682305 | 0.0282986
34.24476 | 36.1255 | 35.18718 | 14.26769 | 0.9383197 | 12.16154 | 8.729724 | 0.02823183
34.25476 | 36.3243 | 35.29468 | 14.25686 | 1.029616 | 12.23268 | 8.776979 | 0.02816525
34.26476 | 36.5192 | 35.40258 | 14.24604 | 1.116619 | 12.30443 | 8.824007 | 0.02809894
34.27476 | 36.7319 | 35.51086 | 14.23524 | 1.221045 | 12.37679 | 8.870789 | 0.02803289
34.28476 | 36.9396 | 35.61951 | 14.22446 | 1.32009 | 12.44978 | 8.917309 | 0.02796709
34.29475 | 37.1433 | 35.72839 | 14.2137 | 1.414914 | 12.52329 | 8.963499 | 0.02790162
34.30475 | 37.307 | 35.83773 | 14.20294 | 1.469272 | 12.59751 | 9.009438 | 0.02783634
34.31475 | 37.5242 | 35.9474 | 14.1922 | 1.576801 | 12.67237 | 9.055058 | 0.02777131
34.32475 | 37.7072 | 36.05739 | 14.18148 | 1.649808 | 12.74786 | 9.100342 | 0.02770654
34.33475 | 37.898 | 36.16769 | 14.17077 | 1.730311 | 12.824 | 9.14527 | 0.02764202
34.34475 | 38.0652 | 36.27828 | 14.16008 | 1.786916 | 12.9008 | 9.189825 | 0.02757774
34.35474 | 38.2422 | 36.38905 | 14.14941 | 1.853148 | 12.97818 | 9.233944 | 0.02751379
34.36474 | 38.4141 | 36.5002 | 14.13875 | 1.9139 | 13.05631 | 9.277694 | 0.02745002
34.37474 | 38.5826 | 36.61161 | 14.1281 | 1.970992 | 13.1351 | 9.321013 | 0.02738649
34.38474 | 38.7318 | 36.72326 | 14.11747 | 2.008538 | 13.21458 | 9.363883 | 0.02732321
34.39474 | 38.876 | 36.83515 | 14.10686 | 2.040849 | 13.29475 | 9.406284 | 0.02726018
34.40473 | 39.0227 | 36.94716 | 14.09627 | 2.075543 | 13.37553 | 9.448159 | 0.02719745
34.41473 | 39.1912 | 37.05948 | 14.08568 | 2.131716 | 13.4571 | 9.489568 | 0.0271349
34.42473 | 39.2985 | 37.17201 | 14.07511 | 2.126489 | 13.53938 | 9.530452 | 0.0270726
34.43473 | 39.434 | 37.28473 | 14.06456 | 2.149272 | 13.62237 | 9.570794 | 0.02701053
34.44473 | 39.5324 | 37.39762 | 14.05402 | 2.134777 | 13.70608 | 9.610575 | 0.0269487
34.45473 | 39.6628 | 37.51069 | 14.04349 | 2.152113 | 13.79053 | 9.649776 | 0.02688711
34.46472 | 39.7781 | 37.6238 | 14.03299 | 2.154303 | 13.87564 | 9.688341 | 0.02682582
34.47472 | 39.8911 | 37.73717 | 14.0225 | 2.153933 | 13.96157 | 9.72633 | 0.0267647
34.48472 | 39.9583 | 37.85067 | 14.01202 | 2.107625 | 14.04826 | 9.763688 | 0.02670382
34.49472 | 40.07 | 37.96431 | 14.00156 | 2.105689 | 14.13572 | 9.800395 | 0.02664317
34.50472 | 40.1422 | 38.07807 | 13.99111 | 2.064131 | 14.22394 | 9.836437 | 0.02658275
34.51471 | 40.2561 | 38.19183 | 13.98069 | 2.064272 | 14.31286 | 9.871762 | 0.02652262
34.52471 | 40.2865 | 38.3058 | 13.97027 | 1.9807 | 14.40265 | 9.906423 | 0.02646267
34.53471 | 40.3694 | 38.41987 | 13.95987 | 1.949531 | 14.49323 | 9.940371 | 0.02640294
34.54471 | 40.4623 | 38.53403 | 13.94948 | 1.928272 | 14.58462 | 9.97359 | 0.02634344
34.55471 | 40.5052 | 38.64827 | 13.93911 | 1.856931 | 14.67681 | 10.00606 | 0.02628416
34.56471 | 40.5737 | 38.76259 | 13.92875 | 1.81111 | 14.76983 | 10.03778 | 0.02622512
34.5747 | 40.6213 | 38.87686 | 13.91842 | 1.744438 | 14.86358 | 10.0687 | 0.02616635
34.5847 | 40.6636 | 38.99132 | 13.90809 | 1.672278 | 14.95826 | 10.09886 | 0.02610775
34.5947 | 40.7382 | 39.10585 | 13.89778 | 1.632354 | 15.05379 | 10.12822 | 0.02604936
34.6047 | 40.7549 | 39.22043 | 13.88749 | 1.53447 | 15.15017 | 10.15678 | 0.02599121
34.6147 | 40.8018 | 39.33507 | 13.87721 | 1.466725 | 15.24742 | 10.18452 | 0.02593327
34.62469 | 40.8412 | 39.44966 | 13.86695 | 1.39154 | 15.34544 | 10.21139 | 0.02587561
34.63469 | 40.8766 | 39.56442 | 13.8567 | 1.312183 | 15.44444 | 10.23746 | 0.02581811
34.64469 | 40.8922 | 39.67923 | 13.84647 | 1.212973 | 15.54432 | 10.26268 | 0.02576082
34.65469 | 40.9367 | 39.7941 | 13.83625 | 1.142602 | 15.64511 | 10.28704 | 0.02570375
34.66469 | 40.9815 | 39.90902 | 13.82604 | 1.072478 | 15.7468 | 10.31053 | 0.0256469
34.67469 | 41.0016 | 40.02401 | 13.81585 | 0.977591 | 15.84942 | 10.33315 | 0.02559026
34.68468 | 41.0162 | 40.13894 | 13.80569 | 0.8772555 | 15.95285 | 10.35487 | 0.02553388
34.69468 | 41.0819 | 40.25406 | 13.79553 | 0.8278376 | 16.05733 | 10.37573 | 0.02547767
34.70468 | 41.1016 | 40.36925 | 13.78539 | 0.7323472 | 16.16275 | 10.3957 | 0.02542166
34.71468 | 41.1252 | 40.48452 | 13.77526 | 0.6406787 | 16.26912 | 10.41477 | 0.02536587
34.72468 | 41.1658 | 40.59987 | 13.76514 | 0.5659252 | 16.37646 | 10.43296 | 0.02531028
34.73467 | 41.1908 | 40.71521 | 13.75506 | 0.4755928 | 16.48467 | 10.45022 | 0.02525495
34.74467 | 41.2523 | 40.83076 | 13.74497 | 0.4215434 | 16.59397 | 10.46661 | 0.02519978
34.75467 | 41.2639 | 40.94641 | 13.73491 | 0.3174874 | 16.70427 | 10.48209 | 0.02514481
34.76467 | 41.3003 | 41.06219 | 13.72485 | 0.2381075 | 16.81557 | 10.49668 | 0.02509005
34.77467 | 41.3897 | 41.1781 | 13.71482 | 0.2115959 | 16.92788 | 10.51037 | 0.02503549
34.78467 | 41.396 | 41.29416 | 13.70479 | 0.1018378 | 17.04123 | 10.52316 | 0.02498114
34.79466 | 41.4563 | 41.41026 | 13.6948 | 0.0460364 | 17.15549 | 10.53505 | 0.02492705
34.80466 | 41.5214 | 41.52665 | 13.6848 | -0.005249115 | 17.27091 | 10.54606 | 0.02487309
34.81466 | 41.5895 | 41.64322 | 13.67483 | -0.05372255 | 17.38739 | 10.55619 | 0.02481934
34.82466 | 41.631 | 41.76 | 13.66487 | -0.1289986 | 17.50494 | 10.56543 | 0.02476578
34.83466 | 41.6944 | 41.877 | 13.65492 | -0.1825956 | 17.62356 | 10.5738 | 0.02471244
34.84465 | 41.7724 | 41.99409 | 13.645 | -0.2216932 | 17.74313 | 10.5813 | 0.02465932
34.85465 | 41.8464 | 42.11158 | 13.63508 | -0.2651825 | 17.86395 | 10.58795 | 0.02460637
34.86465 | 41.9081 | 42.22934 | 13.62518 | -0.3212447 | 17.98586 | 10.59375 | 0.02455361
34.87465 | 41.9634 | 42.3474 | 13.61529 | -0.3840024 | 18.1089 | 10.5987 | 0.02450103
34.88465 | 42.0744 | 42.46578 | 13.60542 | -0.3913812 | 18.23308 | 10.60283 | 0.02444865
34.89464 | 42.1769 | 42.58438 | 13.59558 | -0.4074764 | 18.35827 | 10.60613 | 0.02439653
34.90464 | 42.2376 | 42.70345 | 13.58573 | -0.4658518 | 18.48474 | 10.60863 | 0.02434453
34.91464 | 42.3469 | 42.82291 | 13.57591 | -0.4760103 | 18.61238 | 10.61033 | 0.02429273
34.92464 | 42.4603 | 42.94278 | 13.5661 | -0.4824766 | 18.74119 | 10.61125 | 0.02424112
34.93464 | 42.538 | 43.06308 | 13.5563 | -0.5250758 | 18.87119 | 10.6114 | 0.02418971
34.94464 | 42.6823 | 43.18384 | 13.54652 | -0.5015359 | 19.00239 | 10.61079 | 0.02413846
34.95463 | 42.7767 | 43.30496 | 13.53677 | -0.5282567 | 19.13467 | 10.60944 | 0.02408747
34.96463 | 42.8916 | 43.42671 | 13.52701 | -0.5351144 | 19.2683 | 10.60736 | 0.02403662
34.97463 | 43.0567 | 43.54901 | 13.51728 | -0.4923059 | 19.40317 | 10.60457 | 0.02398594
34.98463 | 43.1509 | 43.67186 | 13.50756 | -0.5209645 | 19.53928 | 10.60109 | 0.02393545
34.99463 | 43.286 | 43.79532 | 13.49785 | -0.5093221 | 19.67665 | 10.59693 | 0.02388515
35.00462 | 43.4614 | 43.91928 | 13.48817 | -0.4578776 | 19.81515 | 10.59212 | 0.02383508
35.01462 | 43.5542 | 44.04401 | 13.4785 | -0.4898109 | 19.95507 | 10.58665 | 0.02378514
35.02462 | 43.7533 | 44.16943 | 13.46884 | -0.4161268 | 20.09629 | 10.58057 | 0.02373539
35.03462 | 43.843 | 44.29556 | 13.45919 | -0.4525591 | 20.23881 | 10.57388 | 0.02368581
35.04462 | 44.0259 | 44.42243 | 13.44956 | -0.3965331 | 20.38264 | 10.5666 | 0.02363641
35.05462 | 44.1941 | 44.55009 | 13.43995 | -0.3559859 | 20.5278 | 10.55875 | 0.02358719
35.06461 | 44.2949 | 44.67841 | 13.43035 | -0.3835089 | 20.67416 | 10.55036 | 0.0235382
35.07461 | 44.4707 | 44.80771 | 13.42077 | -0.3370081 | 20.82201 | 10.54144 | 0.02348935
35.08461 | 44.6349 | 44.93788 | 13.4112 | -0.3029767 | 20.97123 | 10.532 | 0.02344066
35.09461 | 44.7554 | 45.06895 | 13.40164 | -0.3135496 | 21.12183 | 10.52208 | 0.02339215
35.10461 | 44.9193 | 45.20096 | 13.3921 | -0.2816577 | 21.27382 | 10.51169 | 0.02334382
35.1146 | 45.0723 | 45.3338 | 13.38259 | -0.2615029 | 21.42706 | 10.50086 | 0.02329571
35.1246 | 45.2515 | 45.46778 | 13.37308 | -0.21628 | 21.58186 | 10.48959 | 0.02324772
35.1346 | 45.4306 | 45.60279 | 13.36358 | -0.172192 | 21.73809 | 10.47792 | 0.02319991
35.1446 | 45.5373 | 45.73887 | 13.3541 | -0.2015698 | 21.89576 | 10.46586 | 0.02315227
35.1546 | 45.7444 | 45.87605 | 13.34464 | -0.131648 | 22.05487 | 10.45343 | 0.0231048
35.1646 | 45.9288 | 46.01436 | 13.33519 | -0.08555896 | 22.21545 | 10.44066 | 0.0230575
35.17459 | 46.0626 | 46.1537 | 13.32576 | -0.09109656 | 22.37734 | 10.42758 | 0.02301042
35.18459 | 46.2755 | 46.29437 | 13.31634 | -0.0188713 | 22.54088 | 10.41419 | 0.02296346
35.19459 | 46.4169 | 46.43628 | 13.30693 | -0.01937659 | 22.70592 | 10.40051 | 0.02291667
35.20459 | 46.6328 | 46.57945 | 13.29754 | 0.05335492 | 22.87247 | 10.38657 | 0.02287004
35.21459 | 46.8173 | 46.72391 | 13.28817 | 0.09339176 | 23.04053 | 10.37239 | 0.02282359
35.22458 | 46.9605 | 46.86956 | 13.27881 | 0.09093741 | 23.20997 | 10.358 | 0.02277734
35.23458 | 47.1928 | 47.01672 | 13.26947 | 0.1760846 | 23.38112 | 10.3434 | 0.02273121
35.24458 | 47.3492 | 47.16527 | 13.26014 | 0.1839337 | 23.55383 | 10.32862 | 0.02268525
35.25458 | 47.558 | 47.31524 | 13.25082 | 0.2427613 | 23.7281 | 10.31368 | 0.02263946
35.26458 | 47.7495 | 47.46666 | 13.24152 | 0.2828394 | 23.90396 | 10.29859 | 0.02259382
35.27458 | 47.891 | 47.61958 | 13.23223 | 0.2714241 | 24.08141 | 10.28339 | 0.02254835
35.28457 | 48.1317 | 47.77386 | 13.22297 | 0.3578411 | 24.26029 | 10.2681 | 0.02250309
35.29457 | 48.2764 | 47.92984 | 13.21371 | 0.3465619 | 24.44096 | 10.25271 | 0.02245794
35.30457 | 48.4792 | 48.0874 | 13.20447 | 0.3918041 | 24.62325 | 10.23726 | 0.02241294
35.31457 | 48.6872 | 48.24656 | 13.19524 | 0.4406359 | 24.80719 | 10.22177 | 0.02236812
35.32457 | 48.8328 | 48.40737 | 13.18603 | 0.4254309 | 24.99277 | 10.20625 | 0.02232345
35.33456 | 49.0809 | 48.56968 | 13.17684 | 0.5112237 | 25.17982 | 10.19073 | 0.02227897
35.34456 | 49.2522 | 48.73384 | 13.16766 | 0.5183583 | 25.36874 | 10.17521 | 0.02223462
35.35456 | 49.4549 | 48.89973 | 13.15849 | 0.5551668 | 25.55933 | 10.15972 | 0.02219042
35.36456 | 49.6693 | 49.06737 | 13.14934 | 0.6019323 | 25.75161 | 10.14427 | 0.02214638
35.37456 | 49.8567 | 49.23679 | 13.1402 | 0.6199138 | 25.94559 | 10.12889 | 0.02210249
35.38456 | 50.0998 | 49.408 | 13.13108 | 0.6917977 | 26.14128 | 10.11358 | 0.02205876
35.39455 | 50.2882 | 49.58085 | 13.12198 | 0.7073471 | 26.33848 | 10.09838 | 0.02201522
35.40455 | 50.5071 | 49.75576 | 13.11289 | 0.7513427 | 26.53762 | 10.08328 | 0.0219718
35.41455 | 50.7388 | 49.93254 | 13.10381 | 0.8062587 | 26.7385 | 10.0683 | 0.02192853
35.42455 | 50.9276 | 50.11123 | 13.09474 | 0.8163708 | 26.94113 | 10.05347 | 0.02188541
35.43455 | 51.1829 | 50.29185 | 13.08569 | 0.8910521 | 27.14552 | 10.03879 | 0.02184244
35.44454 | 51.3985 | 50.47424 | 13.07667 | 0.9242617 | 27.35147 | 10.0243 | 0.02179966
35.45454 | 51.6169 | 50.65877 | 13.06765 | 0.9581265 | 27.55939 | 10.00998 | 0.02175699
35.46454 | 51.8473 | 50.84531 | 13.05864 | 1.001994 | 27.76909 | 9.995855 | 0.02171447
35.47454 | 52.0472 | 51.03386 | 13.04965 | 1.013344 | 27.98059 | 9.981946 | 0.02167211
35.48454 | 52.3152 | 51.22444 | 13.04068 | 1.090761 | 28.19387 | 9.968263 | 0.02162988
35.49454 | 52.5362 | 51.41708 | 13.03172 | 1.119121 | 28.40895 | 9.954821 | 0.02158781
35.50453 | 52.754 | 51.61161 | 13.02278 | 1.142393 | 28.62564 | 9.941642 | 0.02154592
35.51453 | 53.0143 | 51.80841 | 13.01385 | 1.205891 | 28.84434 | 9.928716 | 0.02150414
35.52453 | 53.1948 | 52.00732 | 13.00493 | 1.187478 | 29.06486 | 9.916065 | 0.02146251
35.53453 | 53.4572 | 52.20836 | 12.99603 | 1.248841 | 29.28721 | 9.903703 | 0.02142101
35.54453 | 53.6844 | 52.41154 | 12.98714 | 1.272861 | 29.51138 | 9.89164 | 0.02137967
35.55452 | 53.9321 | 52.61667 | 12.97828 | 1.315427 | 29.73716 | 9.879898 | 0.02133851
35.56452 | 54.1647 | 52.82418 | 12.96942 | 1.340523 | 29.96499 | 9.868466 | 0.02129745
35.57452 | 54.3516 | 53.03386 | 12.96058 | 1.317736 | 30.19466 | 9.857365 | 0.02125653
35.58452 | 54.6341 | 53.24575 | 12.95175 | 1.388355 | 30.42617 | 9.846606 | 0.02121576
35.59452 | 54.8389 | 53.45983 | 12.94294 | 1.379069 | 30.65952 | 9.836198 | 0.02117512
35.60452 | 55.0973 | 53.67613 | 12.93414 | 1.421166 | 30.89471 | 9.82615 | 0.02113463
35.61451 | 55.329 | 53.89445 | 12.92536 | 1.434552 | 31.13151 | 9.816479 | 0.02109432
35.62451 | 55.5793 | 54.11521 | 12.91659 | 1.464093 | 31.37038 | 9.807179 | 0.02105411
35.63451 | 55.8343 | 54.33821 | 12.90784 | 1.49609 | 31.61109 | 9.798268 | 0.02101404
35.64451 | 56.0258 | 54.56346 | 12.8991 | 1.462341 | 31.85364 | 9.789751 | 0.0209741
35.65451 | 56.3046 | 54.79096 | 12.89037 | 1.513638 | 32.09802 | 9.781637 | 0.0209343
35.6645 | 56.5427 | 55.02048 | 12.88167 | 1.522224 | 32.34397 | 9.773943 | 0.02089468
35.6745 | 56.7702 | 55.25249 | 12.87297 | 1.517707 | 32.59201 | 9.766659 | 0.02085516
35.6845 | 57.0439 | 55.48677 | 12.86429 | 1.557128 | 32.84187 | 9.759802 | 0.02081577
35.6945 | 57.2615 | 55.72331 | 12.85562 | 1.538188 | 33.09354 | 9.753377 | 0.02077652
35.7045 | 57.5056 | 55.96212 | 12.84697 | 1.543485 | 33.34702 | 9.747392 | 0.0207374
35.7145 | 57.7369 | 56.20318 | 12.83833 | 1.533717 | 33.6023 | 9.741854 | 0.02069842
35.72449 | 58.0257 | 56.44627 | 12.82971 | 1.579432 | 33.85912 | 9.736773 | 0.02065961
35.73449 | 58.2229 | 56.69184 | 12.82111 | 1.531058 | 34.11797 | 9.732144 | 0.0206209
35.74449 | 58.4906 | 56.93967 | 12.81251 | 1.550932 | 34.37859 | 9.727981 | 0.02058231
35.75449 | 58.7377 | 57.18973 | 12.80393 | 1.547965 | 34.64097 | 9.724287 | 0.02054386
35.76449 | 58.9719 | 57.44203 | 12.79537 | 1.529865 | 34.90509 | 9.72107 | 0.02050555
35.77448 | 59.2482 | 57.69632 | 12.78682 | 1.551884 | 35.17069 | 9.718336 | 0.0204674
35.78448 | 59.4389 | 57.95306 | 12.77829 | 1.485843 | 35.43826 | 9.716083 | 0.02042934
35.79448 | 59.7102 | 58.212 | 12.76976 | 1.498205 | 35.70752 | 9.714321 | 0.02039141
35.80448 | 59.9682 | 58.47313 | 12.76126 | 1.495073 | 35.97846 | 9.713054 | 0.02035361
35.81448 | 60.2135 | 58.73643 | 12.75276 | 1.477067 | 36.25107 | 9.712286 | 0.02031595
35.82448 | 60.4586 | 59.0019 | 12.74429 | 1.456703 | 36.52531 | 9.712023 | 0.0202784
35.83447 | 60.6988 | 59.26923 | 12.73583 | 1.429565 | 36.8009 | 9.712264 | 0.02024103
35.84447 | 60.968 | 59.53896 | 12.72738 | 1.429043 | 37.07835 | 9.713018 | 0.02020374
35.85447 | 61.2288 | 59.81077 | 12.71895 | 1.418026 | 37.35737 | 9.714288 | 0.02016659
35.86447 | 61.4868 | 60.08467 | 12.71053 | 1.402133 | 37.63794 | 9.716076 | 0.02012955
35.87447 | 61.7025 | 60.36061 | 12.70212 | 1.341886 | 37.92001 | 9.718387 | 0.02009265
35.88446 | 61.9783 | 60.63831 | 12.69374 | 1.339991 | 38.2033 | 9.72122 | 0.0200559
35.89446 | 62.2503 | 60.91827 | 12.68536 | 1.332026 | 38.48831 | 9.724585 | 0.02001925
35.90446 | 62.4779 | 61.2002 | 12.677 | 1.277697 | 38.77474 | 9.728481 | 0.01998272
35.91446 | 62.7823 | 61.48407 | 12.66865 | 1.298232 | 39.06256 | 9.732911 | 0.01994631
35.92446 | 62.9792 | 61.76983 | 12.66032 | 1.209365 | 39.35173 | 9.73788 | 0.01991003
35.93446 | 63.2776 | 62.05747 | 12.652 | 1.220125 | 39.64222 | 9.743388 | 0.01987386
35.94445 | 63.5218 | 62.34665 | 12.6437 | 1.175146 | 39.93368 | 9.749433 | 0.01983786
35.95445 | 63.7746 | 62.6379 | 12.63541 | 1.136696 | 40.22666 | 9.756029 | 0.01980195
35.96445 | 64.0359 | 62.93091 | 12.62713 | 1.104991 | 40.52084 | 9.763171 | 0.01976614
35.97445 | 64.2681 | 63.22561 | 12.61887 | 1.042485 | 40.81615 | 9.770863 | 0.01973047
35.98445 | 64.5341 | 63.52198 | 12.61062 | 1.012125 | 41.11255 | 9.779106 | 0.01969491
35.99444 | 64.7829 | 63.81962 | 12.6024 | 0.9632815 | 41.40967 | 9.787894 | 0.01965951
36.00444 | 65.0413 | 64.11916 | 12.59418 | 0.9221385 | 41.70811 | 9.797246 | 0.01962419
36.01444 | 65.3084 | 64.42022 | 12.58598 | 0.888182 | 42.0075 | 9.807154 | 0.019589
36.02444 | 65.5593 | 64.72273 | 12.57779 | 0.8365716 | 42.30777 | 9.81762 | 0.01955392
36.03444 | 65.7942 | 65.02664 | 12.56961 | 0.767556 | 42.60887 | 9.828647 | 0.01951896
36.04444 | 66.0871 | 65.33191 | 12.56145 | 0.7551948 | 42.91073 | 9.840236 | 0.01948411
36.05443 | 66.3297 | 65.63815 | 12.55331 | 0.6915495 | 43.21301 | 9.852375 | 0.01944943
36.06443 | 66.5738 | 65.94591 | 12.54518 | 0.6278858 | 43.51623 | 9.86509 | 0.01941481
36.07443 | 66.8303 | 66.25484 | 12.53706 | 0.5754624 | 43.82003 | 9.878371 | 0.01938032
36.08443 | 67.0701 | 66.56485 | 12.52896 | 0.505247 | 44.12433 | 9.892218 | 0.01934594
36.09443 | 67.3253 | 66.87589 | 12.52087 | 0.4494137 | 44.42907 | 9.906633 | 0.01931168
36.10442 | 67.5953 | 67.18756 | 12.5128 | 0.4077355 | 44.73389 | 9.921602 | 0.01927756
36.11442 | 67.8163 | 67.50042 | 12.50474 | 0.3158764 | 45.03929 | 9.937154 | 0.01924353
36.12442 | 68.0832 | 67.81408 | 12.49669 | 0.2691235 | 45.3449 | 9.953278 | 0.01920961
36.13442 | 68.3287 | 68.12845 | 12.48866 | 0.2002487 | 45.65065 | 9.969967 | 0.0191758
36.14442 | 68.5897 | 68.44347 | 12.48064 | 0.1462322 | 45.95645 | 9.987233 | 0.0191421
36.15442 | 68.8364 | 68.75904 | 12.47264 | 0.0773565 | 46.26222 | 10.00507 | 0.01910852
36.16441 | 69.1067 | 69.07477 | 12.46465 | 0.03193035 | 46.56758 | 10.02346 | 0.01907509
36.17441 | 69.3353 | 69.39119 | 12.45668 | -0.0558917 | 46.87303 | 10.04245 | 0.01904172
36.18441 | 69.5874 | 69.70791 | 12.44872 | -0.1205099 | 47.17818 | 10.062 | 0.01900848
36.19441 | 69.848 | 70.02482 | 12.44077 | -0.1768205 | 47.48294 | 10.08213 | 0.01897534
36.20441 | 70.1113 | 70.34184 | 12.43284 | -0.2305366 | 47.78722 | 10.10284 | 0.01894232
36.2144 | 70.357 | 70.65852 | 12.42493 | -0.3015249 | 48.09059 | 10.1241 | 0.01890943
36.2244 | 70.5867 | 70.97546 | 12.41702 | -0.3887599 | 48.39361 | 10.14595 | 0.01887662
36.2344 | 70.862 | 71.29219 | 12.40913 | -0.4301889 | 48.69584 | 10.16838 | 0.01884392
36.2444 | 71.0856 | 71.60863 | 12.40125 | -0.5230312 | 48.99719 | 10.19138 | 0.01881133
36.2544 | 71.3492 | 71.92466 | 12.39339 | -0.5754642 | 49.29754 | 10.21495 | 0.01877885
36.2644 | 71.5787 | 72.24018 | 12.38554 | -0.6614751 | 49.59678 | 10.2391 | 0.01874647
36.27439 | 71.8025 | 72.55476 | 12.37772 | -0.7522585 | 49.89453 | 10.2638 | 0.01871424
36.28439 | 72.0425 | 72.86892 | 12.3699 | -0.82642 | 50.19125 | 10.28909 | 0.01868208
36.29439 | 72.2941 | 73.18222 | 12.36209 | -0.8881227 | 50.48652 | 10.31496 | 0.01865002
36.30439 | 72.4597 | 73.49456 | 12.3543 | -1.034863 | 50.78024 | 10.3414 | 0.01861807
36.31439 | 72.7498 | 73.80581 | 12.34652 | -1.05601 | 51.07229 | 10.36841 | 0.01858623
36.32438 | 72.9201 | 74.11555 | 12.33877 | -1.195451 | 51.36227 | 10.39596 | 0.01855452
36.33438 | 73.1662 | 74.42427 | 12.33102 | -1.258073 | 51.65062 | 10.42412 | 0.01852289
36.34438 | 73.3776 | 74.73154 | 12.32328 | -1.353938 | 51.93693 | 10.45284 | 0.01849136
36.35438 | 73.6142 | 75.03723 | 12.31556 | -1.423029 | 52.22108 | 10.48212 | 0.01845993
36.36438 | 73.867 | 75.34121 | 12.30785 | -1.474213 | 52.50295 | 10.51198 | 0.01842861
36.37438 | 73.9905 | 75.64337 | 12.30016 | -1.652868 | 52.78241 | 10.5424 | 0.0183974
36.38437 | 74.2814 | 75.94327 | 12.29249 | -1.661867 | 53.05906 | 10.57335 | 0.01836631
36.39437 | 74.4609 | 76.24137 | 12.28482 | -1.780475 | 53.33331 | 10.6049 | 0.0183353
36.40437 | 74.695 | 76.53726 | 12.27717 | -1.842256 | 53.60476 | 10.63701 | 0.01830439
36.41437 | 74.888 | 76.83079 | 12.26954 | -1.94279 | 53.8733 | 10.66968 | 0.01827358
36.42437 | 75.0826 | 77.12182 | 12.26191 | -2.039224 | 54.13875 | 10.70291 | 0.01824287
36.43436 | 75.3311 | 77.40995 | 12.25431 | -2.078854 | 54.40076 | 10.73666 | 0.0182123
36.44436 | 75.4916 | 77.69561 | 12.24672 | -2.204015 | 54.65971 | 10.771 | 0.01818179
36.45436 | 75.7094 | 77.97838 | 12.23914 | -2.268984 | 54.9152 | 10.80589 | 0.01815138
36.46436 | 75.8892 | 78.25812 | 12.23157 | -2.368923 | 55.1671 | 10.84134 | 0.01812107
36.47436 | 76.0852 | 78.53469 | 12.22402 | -2.449493 | 55.41526 | 10.87733 | 0.01809087
36.48436 | 76.2894 | 78.80797 | 12.21648 | -2.518565 | 55.65956 | 10.91386 | 0.01806076
36.49435 | 76.4386 | 79.07754 | 12.20896 | -2.638944 | 55.89965 | 10.95091 | 0.01803078
36.50435 | 76.6704 | 79.34381 | 12.20145 | -2.673414 | 56.13584 | 10.98853 | 0.01800086
36.51435 | 76.8328 | 79.60638 | 12.19395 | -2.77358 | 56.36777 | 11.02668 | 0.01797105
36.52435 | 77.0074 | 79.8651 | 12.18647 | -2.857702 | 56.59531 | 11.06538 | 0.01794133
36.53435 | 77.2141 | 80.11985 | 12.179 | -2.905754 | 56.81834 | 11.10461 | 0.01791171
36.54434 | 77.373 | 80.37022 | 12.17155 | -2.997219 | 57.03647 | 11.14432 | 0.01788222
36.55434 | 77.5664 | 80.61663 | 12.16411 | -3.050226 | 57.25007 | 11.1846 | 0.01785279
36.56434 | 77.7206 | 80.85867 | 12.15668 | -3.138069 | 57.45877 | 11.2254 | 0.01782346
36.57434 | 77.9149 | 81.09621 | 12.14927 | -3.181313 | 57.66243 | 11.26672 | 0.01779422
36.58434 | 78.0662 | 81.32913 | 12.14187 | -3.262928 | 57.86094 | 11.30855 | 0.01776508
36.59434 | 78.2438 | 81.55729 | 12.13448 | -3.313494 | 58.05418 | 11.3509 | 0.01773604
36.60433 | 78.4248 | 81.78037 | 12.12711 | -3.355572 | 58.24184 | 11.39371 | 0.01770712
36.61433 | 78.5356 | 81.99866 | 12.11976 | -3.46306 | 58.42417 | 11.43706 | 0.01767826
36.62433 | 78.718 | 82.21185 | 12.11241 | -3.493846 | 58.60088 | 11.48091 | 0.01764949
36.63433 | 78.8597 | 82.4198 | 12.10508 | -3.560099 | 58.77184 | 11.52525 | 0.01762082
36.64433 | 78.9894 | 82.6224 | 12.09776 | -3.632997 | 58.93696 | 11.57009 | 0.01759225
36.65432 | 79.1386 | 82.81935 | 12.09047 | -3.680747 | 59.09596 | 11.61536 | 0.01756379
36.66432 | 79.299 | 83.01093 | 12.08318 | -3.711927 | 59.24907 | 11.66115 | 0.0175354
36.67432 | 79.3954 | 83.19683 | 12.0759 | -3.801429 | 59.39601 | 11.70741 | 0.0175071
36.68432 | 79.5589 | 83.37695 | 12.06864 | -3.818053 | 59.53669 | 11.75414 | 0.0174789
36.69432 | 79.6976 | 83.55121 | 12.06139 | -3.853611 | 59.67103 | 11.80134 | 0.01745078
36.70432 | 79.8047 | 83.71949 | 12.05415 | -3.914794 | 59.79893 | 11.84898 | 0.01742275
36.71431 | 79.9402 | 83.88156 | 12.04694 | -3.941358 | 59.92019 | 11.89703 | 0.01739485
36.72431 | 80.053 | 84.03764 | 12.03973 | -3.984637 | 60.03497 | 11.94557 | 0.01736701
36.73431 | 80.2218 | 84.18748 | 12.03254 | -3.965679 | 60.14306 | 11.99454 | 0.01733925
36.74431 | 80.2658 | 84.33102 | 12.02536 | -4.065219 | 60.2444 | 12.04395 | 0.01731159
36.75431 | 80.411 | 84.46816 | 12.01819 | -4.057155 | 60.33891 | 12.09377 | 0.01728401
36.7643 | 80.5424 | 84.59871 | 12.01105 | -4.056307 | 60.42645 | 12.14395 | 0.01725656
36.7743 | 80.5925 | 84.72288 | 12.00391 | -4.130376 | 60.50714 | 12.1946 | 0.01722916
36.7843 | 80.7503 | 84.84045 | 11.99678 | -4.090149 | 60.58082 | 12.24564 | 0.01720185
36.7943 | 80.7897 | 84.95138 | 11.98967 | -4.161684 | 60.64746 | 12.29708 | 0.01717464
36.8043 | 80.9352 | 85.05562 | 11.98258 | -4.120417 | 60.707 | 12.3489 | 0.0171475
36.8143 | 80.9884 | 85.15311 | 11.97549 | -4.16471 | 60.7594 | 12.40109 | 0.01712046
36.82429 | 81.1064 | 85.24372 | 11.96843 | -4.137319 | 60.8046 | 12.4536 | 0.01709353
36.83429 | 81.1454 | 85.3276 | 11.96137 | -4.182204 | 60.84265 | 12.50652 | 0.01706666
36.84429 | 81.2322 | 85.40463 | 11.95433 | -4.172431 | 60.87348 | 12.55979 | 0.01703987
36.85429 | 81.3109 | 85.47477 | 11.9473 | -4.16387 | 60.89707 | 12.61339 | 0.01701318
36.86429 | 81.3922 | 85.538 | 11.94028 | -4.145797 | 60.9134 | 12.66733 | 0.01698656
36.87428 | 81.4494 | 85.59425 | 11.93328 | -4.144852 | 60.92248 | 12.72153 | 0.01696007
36.88428 | 81.5118 | 85.64363 | 11.9263 | -4.131826 | 60.9243 | 12.7761 | 0.01693362
36.89428 | 81.5913 | 85.68606 | 11.91932 | -4.094759 | 60.91887 | 12.83096 | 0.01690727
36.90428 | 81.6418 | 85.72154 | 11.91236 | -4.079737 | 60.90618 | 12.88612 | 0.016881
36.91428 | 81.7034 | 85.75008 | 11.90541 | -4.046676 | 60.88626 | 12.94155 | 0.01685481
36.92428 | 81.7683 | 85.77168 | 11.89847 | -4.003379 | 60.85912 | 12.99726 | 0.01682871
36.93427 | 81.8047 | 85.78635 | 11.89156 | -3.981646 | 60.82482 | 13.05316 | 0.01680272
36.94427 | 81.8552 | 85.79413 | 11.88465 | -3.938929 | 60.78333 | 13.10937 | 0.01677678
36.95427 | 81.8675 | 85.79503 | 11.87776 | -3.927533 | 60.73471 | 13.16581 | 0.01675093
36.96427 | 81.9338 | 85.78909 | 11.87088 | -3.855289 | 60.67901 | 13.22248 | 0.01672516
36.97427 | 81.9435 | 85.77632 | 11.86401 | -3.832822 | 60.61626 | 13.27936 | 0.01669947
36.98426 | 81.971 | 85.75679 | 11.85716 | -3.785794 | 60.54658 | 13.33637 | 0.01667389
36.99426 | 81.9951 | 85.73051 | 11.85032 | -3.735412 | 60.4699 | 13.39364 | 0.01664837
37.00426 | 82.0347 | 85.69755 | 11.84349 | -3.662851 | 60.38635 | 13.45108 | 0.01662293
37.01426 | 82.0137 | 85.65795 | 11.83668 | -3.644248 | 60.29598 | 13.50869 | 0.01659757
37.02426 | 81.9984 | 85.61176 | 11.82988 | -3.613359 | 60.19886 | 13.56645 | 0.01657229
37.03426 | 82.0496 | 85.55906 | 11.82309 | -3.509457 | 60.09507 | 13.62434 | 0.0165471
37.04425 | 82.0104 | 85.49995 | 11.81633 | -3.489551 | 59.9848 | 13.6823 | 0.01652201
37.05425 | 82.0049 | 85.43441 | 11.80957 | -3.42951 | 59.86791 | 13.74044 | 0.01649697
37.06425 | 82.0078 | 85.36256 | 11.80282 | -3.35476 | 59.7446 | 13.79867 | 0.01647201
37.07425 | 81.9634 | 85.28446 | 11.79609 | -3.321056 | 59.61493 | 13.85699 | 0.01644714
37.08425 | 81.9648 | 85.20021 | 11.78937 | -3.235411 | 59.47904 | 13.91539 | 0.01642234
37.09424 | 81.9196 | 85.10998 | 11.78267 | -3.19038 | 59.33713 | 13.97378 | 0.01639765
37.10424 | 81.9248 | 85.01368 | 11.77597 | -3.088876 | 59.18905 | 14.03229 | 0.01637301
37.11424 | 81.8928 | 84.91148 | 11.76929 | -3.018681 | 59.03502 | 14.09082 | 0.01634845
37.12424 | 81.825 | 84.80349 | 11.76262 | -2.978486 | 58.87516 | 14.14938 | 0.01632397
37.13424 | 81.8146 | 84.68979 | 11.75597 | -2.87519 | 58.70958 | 14.20794 | 0.01629956
37.14424 | 81.7392 | 84.57049 | 11.74933 | -2.831287 | 58.53838 | 14.2665 | 0.01627524
37.15423 | 81.7284 | 84.44584 | 11.74271 | -2.717436 | 58.36189 | 14.32498 | 0.01625101
37.16423 | 81.6175 | 84.31564 | 11.7361 | -2.698141 | 58.17983 | 14.38349 | 0.01622684
37.17423 | 81.5881 | 84.18015 | 11.7295 | -2.592052 | 57.9925 | 14.44195 | 0.01620275
37.18423 | 81.4861 | 84.03948 | 11.72291 | -2.553377 | 57.80004 | 14.50035 | 0.01617873
37.19423 | 81.3898 | 83.89374 | 11.71634 | -2.50394 | 57.60257 | 14.55868 | 0.01615479
37.20422 | 81.3067 | 83.74319 | 11.70978 | -2.436486 | 57.40041 | 14.61687 | 0.01613095
37.21422 | 81.2306 | 83.58765 | 11.70323 | -2.35705 | 57.19329 | 14.67502 | 0.01610716
37.22422 | 81.1289 | 83.42738 | 11.6967 | -2.29848 | 56.98154 | 14.73305 | 0.01608345
37.23422 | 81.0585 | 83.26251 | 11.69018 | -2.204005 | 56.7653 | 14.79097 | 0.01605981
37.24422 | 80.9194 | 83.09313 | 11.68367 | -2.173731 | 56.54468 | 14.84875 | 0.01603625
37.25422 | 80.866 | 82.91939 | 11.67718 | -2.053395 | 56.31983 | 14.90638 | 0.01601276
37.26421 | 80.7186 | 82.74158 | 11.6707 | -2.022977 | 56.09109 | 14.96379 | 0.01598937
37.27421 | 80.6208 | 82.55946 | 11.66423 | -1.938659 | 55.85816 | 15.0211 | 0.01596604
37.28421 | 80.4922 | 82.37333 | 11.65778 | -1.881134 | 55.6214 | 15.07822 | 0.01594277
37.29421 | 80.4071 | 82.18332 | 11.65133 | -1.776217 | 55.38092 | 15.13514 | 0.01591958
37.30421 | 80.2575 | 81.98955 | 11.64491 | -1.732048 | 55.13688 | 15.19186 | 0.01589646
37.3142 | 80.1733 | 81.79232 | 11.6385 | -1.619022 | 54.88964 | 15.24831 | 0.01587344
37.3242 | 80.0696 | 81.5914 | 11.63209 | -1.521798 | 54.63886 | 15.30459 | 0.01585047
37.3342 | 79.9278 | 81.38708 | 11.6257 | -1.459277 | 54.38491 | 15.36064 | 0.01582758
37.3442 | 79.8247 | 81.17948 | 11.61933 | -1.354781 | 54.12791 | 15.41644 | 0.01580475
37.3542 | 79.7029 | 80.96874 | 11.61296 | -1.265843 | 53.86801 | 15.47199 | 0.015782
37.3642 | 79.6167 | 80.75498 | 11.60661 | -1.138278 | 53.60533 | 15.52728 | 0.01575932
37.37419 | 79.4747 | 80.53854 | 11.60028 | -1.063837 | 53.34028 | 15.58224 | 0.01573673
37.38419 | 79.3571 | 80.31909 | 11.59396 | -0.9619889 | 53.07244 | 15.63698 | 0.0157142
37.39419 | 79.1884 | 80.09698 | 11.58765 | -0.9085765 | 52.80221 | 15.69143 | 0.01569173
37.40419 | 79.056 | 79.87233 | 11.58135 | -0.8163298 | 52.52973 | 15.74559 | 0.01566934
37.41419 | 78.935 | 79.64526 | 11.57506 | -0.7102634 | 52.25511 | 15.79945 | 0.01564701
37.42418 | 78.7884 | 79.41611 | 11.5688 | -0.6277127 | 51.97875 | 15.85295 | 0.01562478
37.43418 | 78.6683 | 79.18456 | 11.56254 | -0.5162568 | 51.70023 | 15.90619 | 0.0156026
37.44418 | 78.5298 | 78.95093 | 11.55629 | -0.4211295 | 51.41994 | 15.95912 | 0.01558049
37.45418 | 78.3886 | 78.71534 | 11.55006 | -0.3267406 | 51.138 | 16.01173 | 0.01555845
37.46418 | 78.2625 | 78.47792 | 11.54383 | -0.2154228 | 50.85454 | 16.06401 | 0.01553648
37.47418 | 78.0692 | 78.23878 | 11.53763 | -0.1695757 | 50.56966 | 16.11598 | 0.01551457
37.48417 | 77.9806 | 77.99825 | 11.53144 | -0.01765407 | 50.28377 | 16.16755 | 0.01549276
37.49417 | 77.8267 | 77.75599 | 11.52526 | 0.07071461 | 49.9964 | 16.21885 | 0.015471
37.50417 | 77.717 | 77.51232 | 11.51909 | 0.2046846 | 49.70796 | 16.26982 | 0.01544931
37.51417 | 77.5212 | 77.26737 | 11.51293 | 0.2538324 | 49.41855 | 16.32046 | 0.01542768
37.52417 | 77.3667 | 77.02123 | 11.50679 | 0.3454675 | 49.12828 | 16.37076 | 0.01540612
37.53416 | 77.2578 | 76.77426 | 11.50066 | 0.4835395 | 48.83754 | 16.42068 | 0.01538466
37.54416 | 77.0623 | 76.52608 | 11.49455 | 0.5362246 | 48.54585 | 16.47031 | 0.01536324
37.55416 | 76.9472 | 76.27702 | 11.48844 | 0.6701838 | 48.25362 | 16.51962 | 0.01534188
37.56416 | 76.781 | 76.02718 | 11.48235 | 0.7538176 | 47.96092 | 16.5686 | 0.01532059
37.57416 | 76.6342 | 75.77667 | 11.47627 | 0.8575252 | 47.66786 | 16.61725 | 0.01529938
37.58416 | 76.4677 | 75.52559 | 11.4702 | 0.942111 | 47.37453 | 16.66558 | 0.01527822
37.59415 | 76.3018 | 75.27427 | 11.46416 | 1.027532 | 47.08131 | 16.71355 | 0.01525716
37.60415 | 76.1738 | 75.02231 | 11.45811 | 1.151494 | 46.7877 | 16.76125 | 0.01523614
37.61415 | 76.0295 | 74.77005 | 11.45209 | 1.259446 | 46.4941 | 16.80865 | 0.01521519
37.62415 | 75.88 | 74.51759 | 11.44607 | 1.362408 | 46.20058 | 16.85574 | 0.0151943
37.63415 | 75.6957 | 74.26501 | 11.44007 | 1.430692 | 45.90722 | 16.90255 | 0.01517348
37.64414 | 75.5768 | 74.01264 | 11.43408 | 1.564165 | 45.61439 | 16.949 | 0.01515275
37.65414 | 75.4249 | 73.76007 | 11.42811 | 1.664826 | 45.3216 | 16.99524 | 0.01513206
37.66414 | 75.3048 | 73.50765 | 11.42214 | 1.79715 | 45.02919 | 17.0412 | 0.01511144
37.67414 | 75.1507 | 73.25545 | 11.41619 | 1.895254 | 44.73725 | 17.08691 | 0.01509088
37.68414 | 75.0198 | 73.00354 | 11.41025 | 2.016256 | 44.44586 | 17.13236 | 0.01507039
37.69414 | 74.9053 | 72.75202 | 11.40433 | 2.153283 | 44.15507 | 17.17757 | 0.01504996
37.70413 | 74.7582 | 72.50124 | 11.39842 | 2.256961 | 43.86528 | 17.22251 | 0.01502961
37.71413 | 74.676 | 72.2507 | 11.39252 | 2.425303 | 43.5759 | 17.26727 | 0.01500931
37.72413 | 74.5278 | 72.00075 | 11.38663 | 2.527045 | 43.28731 | 17.31183 | 0.01498908
37.73413 | 74.4783 | 71.7515 | 11.38075 | 2.726801 | 42.99959 | 17.35619 | 0.01496891
37.74413 | 74.327 | 71.50298 | 11.37489 | 2.824018 | 42.71278 | 17.40036 | 0.0149488
37.75412 | 74.2226 | 71.25552 | 11.36905 | 2.967079 | 42.42722 | 17.44433 | 0.01492878
37.76412 | 74.1311 | 71.00871 | 11.36321 | 3.122394 | 42.14241 | 17.48818 | 0.01490879
37.77412 | 73.9791 | 70.76284 | 11.35738 | 3.21626 | 41.85867 | 17.5319 | 0.01488888
37.78412 | 73.8788 | 70.51798 | 11.35157 | 3.360816 | 41.57606 | 17.57548 | 0.01486902
37.79412 | 73.7302 | 70.2742 | 11.34577 | 3.455997 | 41.29463 | 17.61896 | 0.01484923
37.80412 | 73.6482 | 70.03156 | 11.33998 | 3.61664 | 41.01441 | 17.66234 | 0.0148295
37.81411 | 73.4909 | 69.79034 | 11.33421 | 3.700556 | 40.73573 | 17.70559 | 0.01480985
37.82411 | 73.405 | 69.55015 | 11.32845 | 3.854851 | 40.45808 | 17.74883 | 0.01479025
37.83411 | 73.2676 | 69.31126 | 11.3227 | 3.956339 | 40.18177 | 17.79202 | 0.0147707
37.84411 | 73.1473 | 69.07375 | 11.31696 | 4.073551 | 39.90686 | 17.83518 | 0.01475122
37.85411 | 72.9879 | 68.83764 | 11.31124 | 4.150257 | 39.63335 | 17.87832 | 0.0147318
37.8641 | 72.877 | 68.60325 | 11.30553 | 4.273752 | 39.36157 | 17.92143 | 0.01471246
37.8741 | 72.685 | 68.37014 | 11.29983 | 4.31486 | 39.09102 | 17.9646 | 0.01469316
37.8841 | 72.562 | 68.1386 | 11.29414 | 4.423401 | 38.82198 | 18.00781 | 0.01467393
37.8941 | 72.3663 | 67.90869 | 11.28847 | 4.457614 | 38.55449 | 18.05107 | 0.01465475
37.9041 | 72.2001 | 67.68043 | 11.2828 | 4.519671 | 38.28858 | 18.09441 | 0.01463564
37.9141 | 72.0364 | 67.45389 | 11.27715 | 4.582514 | 38.02427 | 18.13785 | 0.01461658
37.92409 | 71.8655 | 67.22932 | 11.27152 | 4.636183 | 37.76185 | 18.18135 | 0.0145976
37.93409 | 71.6509 | 67.00632 | 11.26589 | 4.644577 | 37.50083 | 18.22502 | 0.01457867
37.94409 | 71.4852 | 66.78517 | 11.26028 | 4.700032 | 37.24148 | 18.26885 | 0.01455979
37.95409 | 71.2828 | 66.56589 | 11.25468 | 4.716911 | 36.98383 | 18.31284 | 0.01454098
37.96409 | 71.0494 | 66.34853 | 11.24909 | 4.700872 | 36.7279 | 18.35701 | 0.01452222
37.97408 | 70.8492 | 66.13335 | 11.24352 | 4.715849 | 36.47398 | 18.40135 | 0.01450355
37.98408 | 70.6119 | 65.91993 | 11.23796 | 4.691972 | 36.22153 | 18.44595 | 0.01448491
37.99408 | 70.3997 | 65.70853 | 11.2324 | 4.69117 | 35.97086 | 18.4908 | 0.01446633
38.00408 | 70.105 | 65.49919 | 11.22687 | 4.605811 | 35.72197 | 18.5359 | 0.01444781
38.01408 | 69.9131 | 65.29194 | 11.22134 | 4.621162 | 35.47488 | 18.58129 | 0.01442935
38.02408 | 69.6182 | 65.0868 | 11.21582 | 4.531395 | 35.2296 | 18.62697 | 0.01441094
38.03407 | 69.3739 | 64.88402 | 11.21033 | 4.489879 | 34.98638 | 18.67292 | 0.01439262
38.04407 | 69.1233 | 64.68322 | 11.20484 | 4.440084 | 34.74475 | 18.71926 | 0.01437433
38.05407 | 68.8284 | 64.48462 | 11.19936 | 4.343781 | 34.50497 | 18.76594 | 0.0143561
38.06407 | 68.6092 | 64.28825 | 11.19389 | 4.320948 | 34.26703 | 18.81299 | 0.01433793
38.07407 | 68.2193 | 64.09414 | 11.18844 | 4.125163 | 34.03096 | 18.86042 | 0.01431982
38.08406 | 68.0304 | 63.9025 | 11.183 | 4.127898 | 33.79697 | 18.90822 | 0.01430178
38.09406 | 67.7207 | 63.71298 | 11.17757 | 4.007724 | 33.56463 | 18.95649 | 0.01428378
38.10406 | 67.4105 | 63.52578 | 11.17216 | 3.884724 | 33.33416 | 19.0052 | 0.01426584
38.11406 | 67.1316 | 63.34093 | 11.16675 | 3.790674 | 33.10557 | 19.05436 | 0.01424795
38.12406 | 66.8186 | 63.15844 | 11.16136 | 3.660157 | 32.87887 | 19.10399 | 0.01423012
38.13405 | 66.4813 | 62.97852 | 11.15598 | 3.502782 | 32.65427 | 19.15406 | 0.01421237
38.14405 | 66.1549 | 62.80082 | 11.15061 | 3.35408 | 32.43133 | 19.20468 | 0.01419465
38.15405 | 65.8867 | 62.62554 | 11.14526 | 3.261157 | 32.21028 | 19.25583 | 0.01417699
38.16405 | 65.5812 | 62.4527 | 11.13991 | 3.128498 | 31.99112 | 19.30751 | 0.01415939
38.17405 | 65.2373 | 62.28231 | 11.13458 | 2.954989 | 31.77384 | 19.35974 | 0.01414184
38.18405 | 64.9467 | 62.11438 | 11.12926 | 2.832319 | 31.55846 | 19.41254 | 0.01412435
38.19404 | 64.6335 | 61.94908 | 11.12396 | 2.68442 | 31.34517 | 19.46585 | 0.01410692
38.20404 | 64.3539 | 61.78611 | 11.11866 | 2.56779 | 31.13355 | 19.51981 | 0.01408954
38.21404 | 63.952 | 61.62564 | 11.11338 | 2.326359 | 30.92381 | 19.57438 | 0.01407222
38.22404 | 63.7192 | 61.46768 | 11.10811 | 2.251518 | 30.71595 | 19.62957 | 0.01405494
38.23404 | 63.3852 | 61.31223 | 11.10285 | 2.072966 | 30.50995 | 19.6854 | 0.01403773
38.24403 | 63.0617 | 61.15946 | 11.0976 | 1.902235 | 30.30604 | 19.7418 | 0.01402058
38.25403 | 62.7713 | 61.00907 | 11.09237 | 1.762228 | 30.10378 | 19.79892 | 0.01400347
38.26403 | 62.4516 | 60.86123 | 11.08714 | 1.590374 | 29.90338 | 19.85671 | 0.01398642
38.27403 | 62.1413 | 60.71592 | 11.08193 | 1.425383 | 29.70484 | 19.91518 | 0.01396942
38.28403 | 61.8645 | 60.57315 | 11.07673 | 1.291345 | 29.50814 | 19.97433 | 0.01395248
38.29403 | 61.5775 | 60.43295 | 11.07154 | 1.144552 | 29.31329 | 20.03418 | 0.01393558
38.30402 | 61.3022 | 60.29546 | 11.06637 | 1.006744 | 29.12049 | 20.09467 | 0.01391876
38.31402 | 60.9901 | 60.16035 | 11.06121 | 0.8297491 | 28.9293 | 20.15594 | 0.01390198
38.32402 | 60.7198 | 60.0278 | 11.05606 | 0.6920012 | 28.73993 | 20.21793 | 0.01388525
38.33402 | 60.4156 | 59.8978 | 11.05092 | 0.5177951 | 28.55237 | 20.28065 | 0.01386857
38.34402 | 60.1745 | 59.77037 | 11.04579 | 0.4041337 | 28.36661 | 20.34411 | 0.01385194
38.35401 | 59.8596 | 59.6456 | 11.04068 | 0.2140013 | 28.18283 | 20.40826 | 0.01383539
38.36401 | 59.6189 | 59.52326 | 11.03557 | 0.09564075 | 28.00066 | 20.47321 | 0.01381887
38.37401 | 59.3561 | 59.40347 | 11.03048 | -0.04736641 | 27.82027 | 20.53892 | 0.0138024
38.38401 | 59.1166 | 59.28622 | 11.0254 | -0.1696196 | 27.64164 | 20.60539 | 0.01378599
38.39401 | 58.8275 | 59.17151 | 11.02033 | -0.3440056 | 27.46478 | 20.67263 | 0.01376963
38.40401 | 58.5987 | 59.05933 | 11.01527 | -0.460627 | 27.28967 | 20.74064 | 0.01375332
38.414 | 58.3314 | 58.94978 | 11.01023 | -0.6183804 | 27.11647 | 20.80935 | 0.01373708
38.424 | 58.1394 | 58.84264 | 11.0052 | -0.7032435 | 26.94483 | 20.8789 | 0.01372087
38.434 | 57.828 | 58.73802 | 11.00017 | -0.9100212 | 26.77491 | 20.94923 | 0.01370472
38.444 | 57.6217 | 58.63589 | 10.99516 | -1.014193 | 26.60671 | 21.02033 | 0.01368861
38.454 | 57.39 | 58.53626 | 10.99016 | -1.146257 | 26.4402 | 21.09222 | 0.01367257
38.46399 | 57.1539 | 58.43919 | 10.98518 | -1.285292 | 26.27555 | 21.16481 | 0.01365658
38.47399 | 56.9395 | 58.3445 | 10.98021 | -1.405004 | 26.11242 | 21.23824 | 0.01364063
38.48399 | 56.6872 | 58.25227 | 10.97524 | -1.565072 | 25.95095 | 21.31246 | 0.01362473
38.49399 | 56.5182 | 58.16248 | 10.97029 | -1.644284 | 25.79114 | 21.38744 | 0.01360889
38.50399 | 56.2722 | 58.07513 | 10.96535 | -1.80293 | 25.63299 | 21.4632 | 0.01359309
38.51399 | 56.0688 | 57.99019 | 10.96042 | -1.921387 | 25.47647 | 21.53972 | 0.01357735
38.52398 | 55.8816 | 57.90774 | 10.95551 | -2.026142 | 25.32174 | 21.61694 | 0.01356167
38.53398 | 55.6385 | 57.82759 | 10.9506 | -2.189086 | 25.16845 | 21.69498 | 0.01354602
38.54398 | 55.4994 | 57.7498 | 10.94571 | -2.250398 | 25.01678 | 21.77378 | 0.01353043
38.55398 | 55.2846 | 57.67436 | 10.94083 | -2.389757 | 24.86669 | 21.85333 | 0.01351488
38.56398 | 55.0623 | 57.60125 | 10.93596 | -2.538954 | 24.71818 | 21.93361 | 0.01349939
38.57397 | 54.908 | 57.53052 | 10.9311 | -2.622523 | 24.57139 | 22.01455 | 0.01348396
38.58397 | 54.7127 | 57.46202 | 10.92626 | -2.749323 | 24.42601 | 22.09629 | 0.01346856
38.59397 | 54.5705 | 57.3958 | 10.92142 | -2.825297 | 24.28218 | 22.17874 | 0.01345322
38.60397 | 54.3435 | 57.33183 | 10.91659 | -2.988327 | 24.13988 | 22.26191 | 0.01343792
38.61397 | 54.1992 | 57.27008 | 10.91178 | -3.070881 | 23.99911 | 22.34576 | 0.01342267
38.62397 | 54.0886 | 57.21054 | 10.90698 | -3.121942 | 23.85985 | 22.4303 | 0.01340747
38.63396 | 53.8924 | 57.15324 | 10.9022 | -3.260838 | 23.72223 | 22.51542 | 0.01339234
38.64396 | 53.7808 | 57.09804 | 10.89742 | -3.317239 | 23.58596 | 22.60129 | 0.01337724
38.65396 | 53.6183 | 57.04497 | 10.89265 | -3.426674 | 23.45117 | 22.68779 | 0.01336218
38.66396 | 53.4576 | 56.99402 | 10.88789 | -3.536415 | 23.31785 | 22.77493 | 0.01334718
38.67396 | 53.3787 | 56.94514 | 10.88315 | -3.566437 | 23.18598 | 22.86268 | 0.01333223
38.68395 | 53.2008 | 56.89836 | 10.87842 | -3.697561 | 23.05568 | 22.95094 | 0.01331733
38.69395 | 53.0936 | 56.85355 | 10.8737 | -3.759955 | 22.92669 | 23.03987 | 0.01330247
38.70395 | 53.0115 | 56.81075 | 10.86899 | -3.799248 | 22.79912 | 23.12935 | 0.01328766
38.71395 | 52.8618 | 56.76991 | 10.86429 | -3.908108 | 22.67296 | 23.21939 | 0.0132729
38.72395 | 52.8396 | 56.731 | 10.85961 | -3.891401 | 22.54819 | 23.30994 | 0.01325818
38.73395 | 52.6809 | 56.694 | 10.85493 | -4.0131 | 22.42482 | 23.401 | 0.01324352
38.74394 | 52.5757 | 56.6589 | 10.85027 | -4.083196 | 22.30294 | 23.49245 | 0.01322891
38.75394 | 52.5386 | 56.6256 | 10.84562 | -4.087002 | 22.18231 | 23.58446 | 0.01321434
38.76394 | 52.3595 | 56.59411 | 10.84098 | -4.234611 | 22.06304 | 23.6769 | 0.01319981
38.77394 | 52.3637 | 56.56439 | 10.83635 | -4.200686 | 21.9451 | 23.76975 | 0.01318533
38.78394 | 52.2186 | 56.5364 | 10.83173 | -4.317803 | 21.8285 | 23.863 | 0.0131709
38.79393 | 52.1909 | 56.51012 | 10.82712 | -4.319222 | 21.71334 | 23.9565 | 0.01315653
38.80393 | 52.1127 | 56.48549 | 10.82253 | -4.372789 | 21.59937 | 24.05045 | 0.01314219
38.81393 | 52.0855 | 56.46248 | 10.81794 | -4.376985 | 21.4867 | 24.14471 | 0.0131279
38.82393 | 52.005 | 56.44106 | 10.81337 | -4.436065 | 21.37533 | 24.23926 | 0.01311366
38.83393 | 52.0099 | 56.42121 | 10.80881 | -4.411309 | 21.26525 | 24.33405 | 0.01309946
38.84393 | 51.9288 | 56.40282 | 10.80425 | -4.474018 | 21.1564 | 24.42908 | 0.0130853
38.85392 | 51.9092 | 56.38595 | 10.79972 | -4.476746 | 21.04895 | 24.5242 | 0.01307121
38.86392 | 51.8825 | 56.37046 | 10.79519 | -4.487961 | 20.94263 | 24.61959 | 0.01305715
38.87392 | 51.8483 | 56.35636 | 10.79067 | -4.508055 | 20.83754 | 24.7151 | 0.01304314
38.88392 | 51.883 | 56.34359 | 10.78616 | -4.46059 | 20.73368 | 24.81071 | 0.01302917
38.89392 | 51.8534 | 56.33212 | 10.78167 | -4.478716 | 20.63104 | 24.90639 | 0.01301524
38.90391 | 51.8824 | 56.3219 | 10.77719 | -4.439504 | 20.52971 | 25.002 | 0.01300138
38.91391 | 51.895 | 56.31288 | 10.77272 | -4.417882 | 20.42947 | 25.09771 | 0.01298755
38.92391 | 51.9033 | 56.30501 | 10.76825 | -4.401715 | 20.33042 | 25.19337 | 0.01297376
38.93391 | 51.976 | 56.29826 | 10.7638 | -4.322263 | 20.23255 | 25.28895 | 0.01296002
38.94391 | 52.0003 | 56.29258 | 10.75936 | -4.292276 | 20.13585 | 25.38442 | 0.01294632
38.95391 | 52.0563 | 56.2879 | 10.75493 | -4.231601 | 20.0403 | 25.47973 | 0.01293267
38.9639 | 52.1096 | 56.2842 | 10.75052 | -4.174597 | 19.946 | 25.57476 | 0.01291907
38.9739 | 52.222 | 56.28141 | 10.74611 | -4.059407 | 19.85274 | 25.66965 | 0.01290551
38.9839 | 52.2634 | 56.27948 | 10.74172 | -4.016085 | 19.76061 | 25.76426 | 0.01289199
38.9939 | 52.4122 | 56.27838 | 10.73733 | -3.866184 | 19.66961 | 25.85857 | 0.01287852
39.0039 | 52.539 | 56.27805 | 10.73296 | -3.739046 | 19.57971 | 25.95251 | 0.01286509
39.01389 | 52.6633 | 56.27842 | 10.7286 | -3.615122 | 19.491 | 26.04597 | 0.01285172
39.02389 | 52.835 | 56.27946 | 10.72425 | -3.44446 | 19.40331 | 26.13907 | 0.01283838
39.03389 | 52.9798 | 56.28111 | 10.71991 | -3.301309 | 19.31669 | 26.23169 | 0.01282508
39.04389 | 53.1664 | 56.28332 | 10.71558 | -3.116915 | 19.23115 | 26.32377 | 0.01281183
39.05389 | 53.3529 | 56.28603 | 10.71126 | -2.933126 | 19.14669 | 26.41528 | 0.01279862
39.06389 | 53.5953 | 56.28919 | 10.70695 | -2.693887 | 19.06327 | 26.50618 | 0.01278545
39.07388 | 53.7901 | 56.29274 | 10.70266 | -2.502635 | 18.98099 | 26.59632 | 0.01277234
39.08388 | 54.0221 | 56.29663 | 10.69837 | -2.274526 | 18.89967 | 26.68583 | 0.01275926
39.09388 | 54.3239 | 56.30081 | 10.69409 | -1.976908 | 18.81938 | 26.77458 | 0.01274623
39.10388 | 54.5808 | 56.30521 | 10.68983 | -1.724413 | 18.74012 | 26.86253 | 0.01273324
39.11388 | 54.8657 | 56.30979 | 10.68558 | -1.444091 | 18.66188 | 26.94962 | 0.01272029
39.12387 | 55.1719 | 56.31449 | 10.68134 | -1.142592 | 18.58473 | 27.03572 | 0.0127074
39.13387 | 55.4728 | 56.31925 | 10.6771 | -0.8464518 | 18.50849 | 27.12096 | 0.01269453
39.14387 | 55.8235 | 56.32401 | 10.67288 | -0.5005129 | 18.43325 | 27.2052 | 0.01268171
39.15387 | 56.1318 | 56.32873 | 10.66867 | -0.1969265 | 18.35899 | 27.28839 | 0.01266893
39.16387 | 56.4894 | 56.33333 | 10.66447 | 0.156068 | 18.28572 | 27.37049 | 0.0126562
39.17387 | 56.8578 | 56.33777 | 10.66028 | 0.5200265 | 18.21341 | 27.45144 | 0.01264351
39.18386 | 57.302 | 56.34198 | 10.65611 | 0.9600185 | 18.14213 | 27.53111 | 0.01263087
39.19386 | 57.6519 | 56.34593 | 10.65194 | 1.305973 | 18.07174 | 27.60962 | 0.01261826
39.20386 | 58.0467 | 56.34953 | 10.64779 | 1.697165 | 18.0023 | 27.68685 | 0.0126057
39.21386 | 58.4609 | 56.35276 | 10.64364 | 2.108142 | 17.9338 | 27.76273 | 0.01259318
39.22386 | 58.835 | 56.35553 | 10.6395 | 2.479469 | 17.86623 | 27.83722 | 0.01258069
39.23385 | 59.2589 | 56.3578 | 10.63538 | 2.901095 | 17.79966 | 27.9102 | 0.01256827
39.24385 | 59.7097 | 56.35952 | 10.63127 | 3.350178 | 17.73393 | 27.98176 | 0.01255587
39.25385 | 60.0783 | 56.36063 | 10.62717 | 3.717672 | 17.66913 | 28.05179 | 0.01254351
39.26385 | 60.5306 | 56.36107 | 10.62307 | 4.169532 | 17.60522 | 28.12024 | 0.0125312
39.27385 | 60.9764 | 56.36079 | 10.61899 | 4.615612 | 17.54222 | 28.18705 | 0.01251893
39.28385 | 61.3688 | 56.35973 | 10.61492 | 5.00907 | 17.48011 | 28.25219 | 0.0125067
39.29384 | 61.796 | 56.35785 | 10.61086 | 5.438147 | 17.41895 | 28.31554 | 0.01249452
39.30384 | 62.1718 | 56.35509 | 10.60681 | 5.816709 | 17.35861 | 28.37719 | 0.01248237
39.31384 | 62.5567 | 56.3514 | 10.60277 | 6.205304 | 17.29914 | 28.43701 | 0.01247026
39.32384 | 62.9381 | 56.34672 | 10.59874 | 6.591375 | 17.24054 | 28.49498 | 0.01245819
39.33384 | 63.2942 | 56.34101 | 10.59472 | 6.953186 | 17.1828 | 28.55104 | 0.01244617
39.34383 | 63.6593 | 56.33422 | 10.59072 | 7.325084 | 17.12597 | 28.60509 | 0.0124342
39.35383 | 63.9798 | 56.3263 | 10.58672 | 7.653501 | 17.06994 | 28.65721 | 0.01242225
39.36383 | 64.327 | 56.3172 | 10.58274 | 8.009802 | 17.01475 | 28.7073 | 0.01241035
39.37383 | 64.6137 | 56.30688 | 10.57876 | 8.306824 | 16.9604 | 28.75532 | 0.01239848
39.38383 | 64.8818 | 56.29528 | 10.57479 | 8.586515 | 16.90688 | 28.80123 | 0.01238666
39.39383 | 65.1199 | 56.28237 | 10.57084 | 8.837527 | 16.85419 | 28.84497 | 0.01237488
39.40382 | 65.3394 | 56.26812 | 10.5669 | 9.071282 | 16.80237 | 28.88649 | 0.01236315
39.41382 | 65.5692 | 56.25245 | 10.56296 | 9.316748 | 16.75131 | 28.92583 | 0.01235145
39.42382 | 65.693 | 56.23534 | 10.55904 | 9.457658 | 16.70107 | 28.9629 | 0.01233979
39.43382 | 65.8554 | 56.21675 | 10.55512 | 9.63865 | 16.65163 | 28.99767 | 0.01232816
39.44382 | 65.9652 | 56.19664 | 10.55122 | 9.768561 | 16.60299 | 29.03011 | 0.01231658
39.45381 | 66.0663 | 56.175 | 10.54733 | 9.891296 | 16.55521 | 29.06016 | 0.01230505
39.46381 | 66.113 | 56.15175 | 10.54345 | 9.961252 | 16.50816 | 29.08785 | 0.01229355
39.47381 | 66.103 | 56.12686 | 10.53957 | 9.976136 | 16.46189 | 29.11312 | 0.01228208
39.48381 | 66.1315 | 56.10032 | 10.53571 | 10.03118 | 16.4164 | 29.13594 | 0.01227066
39.49381 | 66.0298 | 56.07209 | 10.53186 | 9.95771 | 16.37169 | 29.15628 | 0.01225928
39.50381 | 65.9872 | 56.04214 | 10.52802 | 9.945057 | 16.32775 | 29.17413 | 0.01224793
39.5138 | 65.9117 | 56.01048 | 10.52419 | 9.901225 | 16.28462 | 29.18943 | 0.01223664
39.5238 | 65.6906 | 55.97701 | 10.52037 | 9.713594 | 16.2422 | 29.20221 | 0.01222537
39.5338 | 65.555 | 55.94174 | 10.51656 | 9.613258 | 16.20055 | 29.21242 | 0.01221415
39.5438 | 65.3539 | 55.90466 | 10.51276 | 9.449236 | 16.15966 | 29.22005 | 0.01220296
39.5538 | 65.1204 | 55.86574 | 10.50897 | 9.254663 | 16.1195 | 29.22508 | 0.01219181
39.56379 | 64.8384 | 55.825 | 10.50519 | 9.013402 | 16.08013 | 29.22749 | 0.01218071
39.57379 | 64.5114 | 55.78234 | 10.50142 | 8.729059 | 16.04147 | 29.22728 | 0.01216964
39.58379 | 64.2176 | 55.73779 | 10.49766 | 8.47981 | 16.00354 | 29.22443 | 0.0121586
39.59379 | 63.8676 | 55.69134 | 10.49391 | 8.176263 | 15.96634 | 29.21893 | 0.01214761
39.60379 | 63.4812 | 55.64296 | 10.49017 | 7.838236 | 15.92988 | 29.21078 | 0.01213665
39.61379 | 63.0747 | 55.59266 | 10.48644 | 7.482037 | 15.89414 | 29.19996 | 0.01212573
39.62378 | 62.7062 | 55.54048 | 10.48273 | 7.165718 | 15.85916 | 29.18648 | 0.01211487
39.63378 | 62.2603 | 55.4863 | 10.47902 | 6.773996 | 15.82486 | 29.17033 | 0.01210402
39.64378 | 61.7761 | 55.43018 | 10.47532 | 6.345925 | 15.79127 | 29.1515 | 0.01209322
39.65378 | 61.3018 | 55.3721 | 10.47163 | 5.929702 | 15.75839 | 29.13 | 0.01208246
39.66378 | 60.8351 | 55.31207 | 10.46795 | 5.523032 | 15.72622 | 29.10583 | 0.01207173
39.67377 | 60.3872 | 55.25016 | 10.46429 | 5.137039 | 15.69479 | 29.07903 | 0.01206105
39.68377 | 59.8153 | 55.18624 | 10.46063 | 4.62906 | 15.66402 | 29.04954 | 0.0120504
39.69377 | 59.333 | 55.12038 | 10.45698 | 4.21262 | 15.63396 | 29.0174 | 0.01203979
39.70377 | 58.8368 | 55.05258 | 10.45334 | 3.784217 | 15.60459 | 28.98263 | 0.01202921
39.71377 | 58.3353 | 54.98286 | 10.44971 | 3.352442 | 15.5759 | 28.94522 | 0.01201867
39.72377 | 57.7721 | 54.91122 | 10.44609 | 2.860881 | 15.54791 | 28.9052 | 0.01200817
39.73376 | 57.2884 | 54.83775 | 10.44249 | 2.450653 | 15.52063 | 28.86263 | 0.01199771
39.74376 | 56.7255 | 54.76231 | 10.43889 | 1.963189 | 15.49401 | 28.81742 | 0.01198729
39.75376 | 56.2659 | 54.685 | 10.4353 | 1.580903 | 15.46807 | 28.76965 | 0.0119769
39.76376 | 55.7362 | 54.60583 | 10.43172 | 1.130375 | 15.4428 | 28.71934 | 0.01196655
39.77376 | 55.211 | 54.52481 | 10.42815 | 0.6861889 | 15.41821 | 28.66649 | 0.01195623
39.78375 | 54.755 | 54.44206 | 10.4246 | 0.3129396 | 15.39431 | 28.6112 | 0.01194597
39.79375 | 54.2531 | 54.35743 | 10.42105 | -0.1043286 | 15.37107 | 28.55338 | 0.01193573
39.80375 | 53.7189 | 54.27102 | 10.41751 | -0.5521198 | 15.34848 | 28.4931 | 0.01192552
39.81375 | 53.2979 | 54.18286 | 10.41398 | -0.8849609 | 15.32657 | 28.4304 | 0.01191535
39.82375 | 52.8113 | 54.09298 | 10.41046 | -1.281679 | 15.30531 | 28.3653 | 0.01190522
39.83375 | 52.3846 | 54.0014 | 10.40695 | -1.616796 | 15.28472 | 28.29783 | 0.01189513
39.84374 | 51.953 | 53.90823 | 10.40345 | -1.955235 | 15.2648 | 28.2281 | 0.01188508
39.85374 | 51.455 | 53.81335 | 10.39996 | -2.358346 | 15.24552 | 28.15599 | 0.01187506
39.86374 | 51.1432 | 53.71685 | 10.39648 | -2.573652 | 15.22689 | 28.08161 | 0.01186508
39.87374 | 50.6681 | 53.61878 | 10.39301 | -2.950681 | 15.20892 | 28.005 | 0.01185513
39.88374 | 50.3306 | 53.51917 | 10.38955 | -3.18857 | 15.1916 | 27.92618 | 0.01184522
39.89373 | 49.956 | 53.41817 | 10.3861 | -3.462166 | 15.17494 | 27.84529 | 0.01183535
39.90373 | 49.6035 | 53.31558 | 10.38266 | -3.712084 | 15.15891 | 27.76219 | 0.01182551
39.91373 | 49.266 | 53.21157 | 10.37923 | -3.945566 | 15.14353 | 27.677 | 0.01181571
39.92373 | 48.9314 | 53.10615 | 10.37581 | -4.174753 | 15.12878 | 27.58976 | 0.01180594
39.93373 | 48.628 | 52.99939 | 10.37239 | -4.371385 | 15.11469 | 27.50051 | 0.01179621
39.94373 | 48.362 | 52.8913 | 10.36899 | -4.529301 | 15.10123 | 27.40929 | 0.01178651
39.95372 | 48.0259 | 52.78206 | 10.3656 | -4.756158 | 15.08843 | 27.31625 | 0.01177686
39.96372 | 47.8309 | 52.67146 | 10.36222 | -4.840564 | 15.07625 | 27.22123 | 0.01176724
39.97372 | 47.557 | 52.55968 | 10.35884 | -5.002676 | 15.0647 | 27.12437 | 0.01175765
39.98372 | 47.2859 | 52.44674 | 10.35548 | -5.160842 | 15.05379 | 27.02572 | 0.0117481
39.99372 | 47.0742 | 52.3327 | 10.35213 | -5.258499 | 15.04351 | 26.92532 | 0.01173858
40.00371 | 46.8543 | 52.21771 | 10.34878 | -5.363406 | 15.03388 | 26.82332 | 0.0117291
40.01371 | 46.6437 | 52.10158 | 10.34545 | -5.457882 | 15.02486 | 26.71955 | 0.01171966
40.02371 | 46.4961 | 51.98448 | 10.34212 | -5.488383 | 15.01648 | 26.61417 | 0.01171025
40.03371 | 46.2685 | 51.86645 | 10.33881 | -5.597954 | 15.00872 | 26.50722 | 0.01170087
40.04371 | 46.132 | 51.74754 | 10.3355 | -5.615543 | 15.0016 | 26.39875 | 0.01169153
40.05371 | 45.9406 | 51.62779 | 10.3322 | -5.687191 | 14.9951 | 26.28881 | 0.01168222
40.0637 | 45.8342 | 51.50736 | 10.32892 | -5.673162 | 14.98923 | 26.17754 | 0.01167296
40.0737 | 45.6652 | 51.38607 | 10.32564 | -5.720872 | 14.98399 | 26.06478 | 0.01166372
40.0837 | 45.541 | 51.26408 | 10.32237 | -5.723079 | 14.97937 | 25.95069 | 0.01165452
40.0937 | 45.4244 | 51.14143 | 10.31911 | -5.71703 | 14.97537 | 25.8353 | 0.01164536
40.1037 | 45.298 | 51.01818 | 10.31586 | -5.720176 | 14.972 | 25.71868 | 0.01163622
40.11369 | 45.216 | 50.89447 | 10.31262 | -5.678467 | 14.96925 | 25.60097 | 0.01162714
40.12369 | 45.0787 | 50.77013 | 10.30939 | -5.691431 | 14.96712 | 25.482 | 0.01161807
40.13369 | 45.0001 | 50.64533 | 10.30617 | -5.64523 | 14.96563 | 25.36192 | 0.01160904
40.14369 | 44.8798 | 50.5201 | 10.30296 | -5.640296 | 14.96475 | 25.24079 | 0.01160005
40.15369 | 44.7859 | 50.39448 | 10.29975 | -5.608585 | 14.9645 | 25.11864 | 0.01159109
40.16369 | 44.7078 | 50.26854 | 10.29656 | -5.560739 | 14.96486 | 24.99554 | 0.01158217
40.17368 | 44.6277 | 50.14242 | 10.29338 | -5.514721 | 14.96584 | 24.87163 | 0.01157328
40.18368 | 44.608 | 50.01595 | 10.2902 | -5.407946 | 14.96745 | 24.74673 | 0.01156443
40.19368 | 44.4701 | 49.88927 | 10.28704 | -5.419166 | 14.96968 | 24.62099 | 0.01155561
40.20368 | 44.4357 | 49.76243 | 10.28388 | -5.326732 | 14.97253 | 24.49447 | 0.01154682
40.21368 | 44.3796 | 49.63549 | 10.28073 | -5.255887 | 14.97601 | 24.36721 | 0.01153807
40.22367 | 44.3049 | 49.5086 | 10.2776 | -5.2037 | 14.9801 | 24.23937 | 0.01152935
40.23367 | 44.2631 | 49.38156 | 10.27447 | -5.118462 | 14.98482 | 24.11075 | 0.01152067
40.24367 | 44.207 | 49.25454 | 10.27135 | -5.047541 | 14.99016 | 23.98152 | 0.01151201
40.25367 | 44.1719 | 49.12758 | 10.26824 | -4.955681 | 14.99612 | 23.85172 | 0.0115034
40.26367 | 44.1457 | 49.00072 | 10.26514 | -4.85502 | 15.00271 | 23.72138 | 0.01149481
40.27367 | 44.0797 | 48.874 | 10.26205 | -4.794302 | 15.00992 | 23.59055 | 0.01148626
40.28366 | 44.0526 | 48.74759 | 10.25897 | -4.694993 | 15.01774 | 23.45941 | 0.01147775
40.29366 | 44.0292 | 48.62128 | 10.25589 | -4.59208 | 15.0262 | 23.32772 | 0.01146927
40.30366 | 43.9924 | 48.49523 | 10.25283 | -4.502826 | 15.03528 | 23.19566 | 0.01146082
40.31366 | 43.9642 | 48.36948 | 10.24977 | -4.405277 | 15.04498 | 23.06327 | 0.0114524
40.32366 | 43.9387 | 48.24406 | 10.24672 | -4.305364 | 15.05532 | 22.93058 | 0.01144402
40.33365 | 43.9414 | 48.11915 | 10.24369 | -4.177754 | 15.06626 | 22.79777 | 0.01143568
40.34365 | 43.9051 | 47.99453 | 10.24066 | -4.08943 | 15.07785 | 22.66459 | 0.01142736
40.35365 | 43.9167 | 47.87035 | 10.23764 | -3.953652 | 15.09006 | 22.53123 | 0.01141908
40.36365 | 43.9205 | 47.74666 | 10.23463 | -3.826161 | 15.1029 | 22.39772 | 0.01141083
40.37365 | 43.8362 | 47.62349 | 10.23163 | -3.787289 | 15.11637 | 22.26409 | 0.01140261
40.38365 | 43.8614 | 47.50087 | 10.22864 | -3.639466 | 15.13046 | 22.13037 | 0.01139442
40.39364 | 43.834 | 47.37895 | 10.22566 | -3.544952 | 15.14518 | 21.99673 | 0.01138628
40.40364 | 43.9166 | 47.25754 | 10.22268 | -3.340936 | 15.16054 | 21.86293 | 0.01137816
40.41364 | 43.8452 | 47.13677 | 10.21972 | -3.291572 | 15.17654 | 21.72915 | 0.01137008
40.42364 | 43.8786 | 47.01669 | 10.21676 | -3.13809 | 15.19317 | 21.5954 | 0.01136202
40.43364 | 43.8572 | 46.89732 | 10.21382 | -3.040123 | 15.21043 | 21.46172 | 0.011354
40.44363 | 43.8369 | 46.77882 | 10.21088 | -2.941922 | 15.22831 | 21.32828 | 0.01134602
40.45363 | 43.8559 | 46.66098 | 10.20795 | -2.805081 | 15.24685 | 21.19484 | 0.01133807
40.46363 | 43.8398 | 46.54393 | 10.20503 | -2.704129 | 15.26603 | 21.06154 | 0.01133015
40.47363 | 43.8785 | 46.42769 | 10.20212 | -2.549191 | 15.28585 | 20.9284 | 0.01132226
40.48363 | 43.8576 | 46.31232 | 10.19922 | -2.454723 | 15.30631 | 20.79549 | 0.0113144
40.49363 | 43.8638 | 46.19784 | 10.19632 | -2.334039 | 15.32741 | 20.6628 | 0.01130658
40.50362 | 43.8519 | 46.08439 | 10.19344 | -2.232489 | 15.34913 | 20.53052 | 0.01129879
40.51362 | 43.8749 | 45.97175 | 10.19056 | -2.096845 | 15.37152 | 20.39837 | 0.01129103
40.52362 | 43.8552 | 45.86006 | 10.1877 | -2.004861 | 15.39456 | 20.26652 | 0.01128331
40.53362 | 43.8908 | 45.74935 | 10.18484 | -1.858549 | 15.41825 | 20.13499 | 0.01127561
40.54362 | 43.9074 | 45.63965 | 10.18199 | -1.732251 | 15.44259 | 20.00381 | 0.01126795
40.55361 | 43.9091 | 45.53108 | 10.17915 | -1.621983 | 15.46755 | 19.87313 | 0.01126032
40.56361 | 43.901 | 45.42346 | 10.17632 | -1.522463 | 15.4932 | 19.7427 | 0.01125273
40.57361 | 43.9241 | 45.31691 | 10.17349 | -1.392806 | 15.51949 | 19.61268 | 0.01124516
40.58361 | 43.9137 | 45.21144 | 10.17068 | -1.297738 | 15.54644 | 19.48308 | 0.01123763
40.59361 | 43.9337 | 45.10708 | 10.16787 | -1.173382 | 15.57406 | 19.35393 | 0.01123012
40.60361 | 43.9568 | 45.00385 | 10.16507 | -1.047055 | 15.60233 | 19.22523 | 0.01122265
40.6136 | 43.9738 | 44.90187 | 10.16229 | -0.9280749 | 15.63123 | 19.09714 | 0.01121522
40.6236 | 43.9704 | 44.80096 | 10.15951 | -0.8305597 | 15.66083 | 18.96942 | 0.01120781
40.6336 | 43.9645 | 44.70123 | 10.15673 | -0.7367268 | 15.69109 | 18.8422 | 0.01120044
40.6436 | 43.9594 | 44.60269 | 10.15397 | -0.6432946 | 15.72202 | 18.71551 | 0.0111931
40.6536 | 43.9773 | 44.50538 | 10.15122 | -0.5280779 | 15.75362 | 18.58935 | 0.01118578
40.66359 | 43.9746 | 44.40938 | 10.14847 | -0.4347773 | 15.78585 | 18.46387 | 0.01117851
40.67359 | 44.0312 | 44.31454 | 10.14574 | -0.2833407 | 15.8188 | 18.33884 | 0.01117126
40.68359 | 44.0306 | 44.22096 | 10.14301 | -0.1903613 | 15.85241 | 18.21438 | 0.01116405
40.69359 | 44.0208 | 44.12866 | 10.14029 | -0.1078589 | 15.88671 | 18.09051 | 0.01115686
40.70359 | 44.0411 | 44.03764 | 10.13757 | 0.00345638 | 15.92169 | 17.96723 | 0.0111497
40.71359 | 44.0527 | 43.94793 | 10.13487 | 0.1047667 | 15.95734 | 17.84458 | 0.01114258
40.72358 | 44.0694 | 43.85962 | 10.13218 | 0.2097807 | 15.99365 | 17.72266 | 0.0111355
40.73358 | 44.0955 | 43.77254 | 10.12949 | 0.3229589 | 16.03067 | 17.60125 | 0.01112844
40.74358 | 44.093 | 43.68681 | 10.12681 | 0.4061936 | 16.06838 | 17.48049 | 0.01112141
40.75358 | 44.1404 | 43.60242 | 10.12415 | 0.5379829 | 16.10678 | 17.36038 | 0.01111441
40.76358 | 44.1458 | 43.51939 | 10.12148 | 0.6264113 | 16.14587 | 17.24092 | 0.01110744
40.77357 | 44.1649 | 43.43781 | 10.11883 | 0.7270913 | 16.18563 | 17.12225 | 0.01110051
40.78357 | 44.1626 | 43.35753 | 10.11619 | 0.8050745 | 16.22611 | 17.00413 | 0.01109361
40.79357 | 44.2005 | 43.27863 | 10.11355 | 0.9218698 | 16.26729 | 16.8867 | 0.01108674
40.80357 | 44.2111 | 43.20113 | 10.11093 | 1.00997 | 16.30917 | 16.76995 | 0.01107989
40.81357 | 44.2019 | 43.12504 | 10.10831 | 1.076863 | 16.35176 | 16.6539 | 0.01107308
40.82357 | 44.2349 | 43.05035 | 10.1057 | 1.184548 | 16.39505 | 16.53854 | 0.0110663
40.83356 | 44.224 | 42.97716 | 10.1031 | 1.246838 | 16.439 | 16.424 | 0.01105956
40.84356 | 44.237 | 42.90532 | 10.1005 | 1.331675 | 16.4837 | 16.31006 | 0.01105284
40.85356 | 44.2527 | 42.83492 | 10.09792 | 1.417779 | 16.52912 | 16.19684 | 0.01104615
40.86356 | 44.2393 | 42.76596 | 10.09534 | 1.473342 | 16.57525 | 16.08433 | 0.01103949
40.87356 | 44.3228 | 42.69844 | 10.09277 | 1.624358 | 16.6221 | 15.97254 | 0.01103287
40.88355 | 44.3074 | 42.63245 | 10.09021 | 1.674952 | 16.66961 | 15.86159 | 0.01102628
40.89355 | 44.3425 | 42.56784 | 10.08766 | 1.774661 | 16.7179 | 15.75126 | 0.01101971
40.90355 | 44.3642 | 42.50469 | 10.08512 | 1.859509 | 16.7669 | 15.64166 | 0.01101318
40.91355 | 44.3477 | 42.44301 | 10.08258 | 1.90469 | 16.81663 | 15.53279 | 0.01100667
40.92355 | 44.408 | 42.3828 | 10.08005 | 2.025201 | 16.86709 | 15.42466 | 0.0110002
40.93355 | 44.4284 | 42.32406 | 10.07753 | 2.104335 | 16.91827 | 15.31726 | 0.01099375
40.94354 | 44.46 | 42.26686 | 10.07502 | 2.193138 | 16.97014 | 15.21071 | 0.01098735
40.95354 | 44.4785 | 42.21108 | 10.07252 | 2.267415 | 17.02279 | 15.1048 | 0.01098097
40.96354 | 44.5101 | 42.1568 | 10.07002 | 2.353295 | 17.07618 | 14.99963 | 0.01097461
40.97354 | 44.5405 | 42.104 | 10.06754 | 2.436499 | 17.1303 | 14.8952 | 0.01096829
40.98354 | 44.5454 | 42.05269 | 10.06506 | 2.492713 | 17.18516 | 14.79151 | 0.010962
40.99353 | 44.5888 | 42.00291 | 10.06259 | 2.585887 | 17.2407 | 14.68866 | 0.01095574
41.00353 | 44.6219 | 41.95458 | 10.06013 | 2.667317 | 17.29705 | 14.58646 | 0.01094951
41.01353 | 44.621 | 41.90775 | 10.05767 | 2.713249 | 17.35413 | 14.485 | 0.01094331
41.02353 | 44.685 | 41.86241 | 10.05523 | 2.822586 | 17.41197 | 14.38428 | 0.01093714
41.03353 | 44.677 | 41.81858 | 10.05279 | 2.858424 | 17.47055 | 14.28431 | 0.010931
41.04353 | 44.6918 | 41.77624 | 10.05036 | 2.915561 | 17.52988 | 14.18508 | 0.01092489
41.05352 | 44.7499 | 41.73543 | 10.04793 | 3.014474 | 17.5899 | 14.08668 | 0.01091881
41.06352 | 44.7554 | 41.69609 | 10.04552 | 3.059314 | 17.65073 | 13.98892 | 0.01091276
41.07352 | 44.7908 | 41.65825 | 10.04311 | 3.132552 | 17.71233 | 13.8919 | 0.01090674
41.08352 | 44.7602 | 41.62191 | 10.04071 | 3.13829 | 17.77468 | 13.79562 | 0.01090075
41.09352 | 44.8467 | 41.58707 | 10.03832 | 3.259628 | 17.83778 | 13.70007 | 0.01089479
41.10351 | 44.8537 | 41.55377 | 10.03594 | 3.299934 | 17.90159 | 13.60534 | 0.01088886
41.11351 | 44.865 | 41.52193 | 10.03357 | 3.343075 | 17.96622 | 13.51126 | 0.01088296
41.12351 | 44.9449 | 41.49158 | 10.0312 | 3.453317 | 18.03161 | 13.4179 | 0.01087709
41.13351 | 44.9132 | 41.46274 | 10.02884 | 3.450464 | 18.09776 | 13.32526 | 0.01087125
41.14351 | 44.9644 | 41.43539 | 10.02649 | 3.529013 | 18.16468 | 13.23335 | 0.01086543
41.15351 | 44.9902 | 41.40953 | 10.02415 | 3.580669 | 18.23237 | 13.14216 | 0.01085965
41.1635 | 45.0326 | 41.38519 | 10.02181 | 3.647411 | 18.30075 | 13.05177 | 0.0108539
41.1735 | 45.0677 | 41.36231 | 10.01948 | 3.705387 | 18.36997 | 12.96201 | 0.01084818
41.1835 | 45.0885 | 41.34093 | 10.01716 | 3.747574 | 18.43996 | 12.87296 | 0.01084249
41.1935 | 45.1155 | 41.32102 | 10.01485 | 3.794476 | 18.51072 | 12.78462 | 0.01083682
41.2035 | 45.1422 | 41.3026 | 10.01255 | 3.839598 | 18.58224 | 12.69698 | 0.01083119
41.21349 | 45.1527 | 41.28568 | 10.01025 | 3.867021 | 18.65447 | 12.61014 | 0.01082559
41.22349 | 45.2255 | 41.27021 | 10.00796 | 3.955287 | 18.72753 | 12.5239 | 0.01082001
41.23349 | 45.2147 | 41.25622 | 10.00568 | 3.958479 | 18.80137 | 12.43836 | 0.01081446
41.24349 | 45.2401 | 41.2437 | 10.00341 | 3.996401 | 18.87597 | 12.35351 | 0.01080895
41.25349 | 45.2471 | 41.23264 | 10.00114 | 4.014458 | 18.95135 | 12.26935 | 0.01080346
41.26349 | 45.2524 | 41.22305 | 9.998882 | 4.029351 | 19.0275 | 12.18587 | 0.010798
41.27348 | 45.3072 | 41.21492 | 9.996633 | 4.09228 | 19.10434 | 12.10315 | 0.01079258
41.28348 | 45.3066 | 41.20824 | 9.99439 | 4.098364 | 19.18203 | 12.02103 | 0.01078718
41.29348 | 45.3665 | 41.203 | 9.992154 | 4.163499 | 19.26048 | 11.93958 | 0.01078181
41.30348 | 45.3363 | 41.19921 | 9.989926 | 4.13709 | 19.3397 | 11.85881 | 0.01077647
41.31348 | 45.3773 | 41.19686 | 9.987706 | 4.180442 | 19.41969 | 11.77869 | 0.01077115
41.32347 | 45.3905 | 41.19596 | 9.985495 | 4.194537 | 19.50037 | 11.69934 | 0.01076587
41.33347 | 45.3905 | 41.19647 | 9.98329 | 4.194027 | 19.58189 | 11.62054 | 0.01076062
41.34347 | 45.4626 | 41.1984 | 9.981092 | 4.264197 | 19.66417 | 11.54239 | 0.0107554
41.35347 | 45.4566 | 41.20175 | 9.978902 | 4.254848 | 19.74721 | 11.46489 | 0.0107502
41.36347 | 45.4747 | 41.20651 | 9.97672 | 4.26819 | 19.83101 | 11.38804 | 0.01074503
41.37347 | 45.4914 | 41.21267 | 9.974545 | 4.278728 | 19.91557 | 11.31182 | 0.01073989
41.38346 | 45.5098 | 41.22022 | 9.972379 | 4.289576 | 20.0008 | 11.23631 | 0.01073479
41.39346 | 45.5235 | 41.22917 | 9.970219 | 4.294328 | 20.08686 | 11.16136 | 0.01072971
41.40346 | 45.5582 | 41.23951 | 9.968066 | 4.318694 | 20.17368 | 11.08704 | 0.01072466
41.41346 | 45.562 | 41.25121 | 9.965921 | 4.310786 | 20.26124 | 11.01333 | 0.01071964
41.42346 | 45.5819 | 41.26429 | 9.963783 | 4.317612 | 20.34954 | 10.94025 | 0.01071465
41.43345 | 45.555 | 41.27871 | 9.961655 | 4.276291 | 20.4385 | 10.86785 | 0.01070968
41.44345 | 45.6002 | 41.2945 | 9.959532 | 4.305704 | 20.52827 | 10.79599 | 0.01070475
41.45345 | 45.5831 | 41.31163 | 9.957416 | 4.271472 | 20.61879 | 10.72473 | 0.01069984
41.46345 | 45.5964 | 41.33009 | 9.955308 | 4.266308 | 20.71002 | 10.65407 | 0.01069497
41.47345 | 45.6608 | 41.34988 | 9.953207 | 4.310916 | 20.80198 | 10.584 | 0.01069012
41.48344 | 45.6397 | 41.37097 | 9.951116 | 4.268735 | 20.89457 | 10.5146 | 0.0106853
41.49344 | 45.6473 | 41.39338 | 9.949029 | 4.253922 | 20.98796 | 10.44571 | 0.01068051
41.50344 | 45.6317 | 41.41709 | 9.94695 | 4.214612 | 21.08206 | 10.3774 | 0.01067575
41.51344 | 45.6719 | 41.44208 | 9.944879 | 4.229819 | 21.17686 | 10.30967 | 0.01067101
41.52344 | 45.6724 | 41.46835 | 9.942814 | 4.20405 | 21.27235 | 10.24252 | 0.01066631
41.53344 | 45.7559 | 41.49588 | 9.940757 | 4.260018 | 21.36853 | 10.17593 | 0.01066163
41.54343 | 45.747 | 41.52461 | 9.938709 | 4.222393 | 21.46527 | 10.10997 | 0.01065699
41.55343 | 45.7163 | 41.55463 | 9.936667 | 4.161668 | 21.56281 | 10.0445 | 0.01065236
41.56343 | 45.7566 | 41.58589 | 9.934631 | 4.170708 | 21.66102 | 9.979592 | 0.01064777
41.57343 | 45.7542 | 41.61837 | 9.932603 | 4.135834 | 21.75989 | 9.91523 | 0.01064321
41.58343 | 45.7664 | 41.65204 | 9.930582 | 4.114355 | 21.85941 | 9.851416 | 0.01063868
41.59342 | 45.8045 | 41.68689 | 9.92857 | 4.117614 | 21.95948 | 9.788204 | 0.01063417
41.60342 | 45.8071 | 41.72293 | 9.926563 | 4.084166 | 22.06028 | 9.725466 | 0.0106297
41.61342 | 45.8 | 41.76015 | 9.924563 | 4.039852 | 22.1617 | 9.663259 | 0.01062525
41.62342 | 45.8056 | 41.79851 | 9.922571 | 4.007088 | 22.26374 | 9.601582 | 0.01062083
41.63342 | 45.8269 | 41.83801 | 9.920585 | 3.988887 | 22.36638 | 9.540427 | 0.01061644
41.64342 | 45.8598 | 41.87863 | 9.918607 | 3.981172 | 22.46962 | 9.479792 | 0.01061207
41.65341 | 45.8953 | 41.92032 | 9.916638 | 3.974984 | 22.57334 | 9.419729 | 0.01060774
41.66341 | 45.8823 | 41.96313 | 9.914674 | 3.919168 | 22.67774 | 9.360118 | 0.01060343
41.67341 | 45.8604 | 42.00702 | 9.912716 | 3.853379 | 22.78269 | 9.301012 | 0.01059915
41.68341 | 45.8789 | 42.05196 | 9.910766 | 3.826936 | 22.88819 | 9.242408 | 0.01059491
41.69341 | 45.918 | 42.09795 | 9.908823 | 3.820052 | 22.99423 | 9.184301 | 0.01059068
41.7034 | 45.9186 | 42.14492 | 9.906889 | 3.773684 | 23.10069 | 9.126749 | 0.01058649
41.7134 | 45.9821 | 42.19293 | 9.90496 | 3.789173 | 23.20776 | 9.069624 | 0.01058233
41.7234 | 45.9196 | 42.24191 | 9.903038 | 3.677685 | 23.31532 | 9.012975 | 0.01057819
41.7334 | 45.9536 | 42.29188 | 9.901122 | 3.661725 | 23.42336 | 8.956814 | 0.01057408
41.7434 | 45.9502 | 42.34278 | 9.899214 | 3.607416 | 23.53187 | 8.901127 | 0.01057
41.7534 | 45.9644 | 42.39462 | 9.897313 | 3.56978 | 23.64083 | 8.845913 | 0.01056595
41.76339 | 45.9739 | 42.44732 | 9.89542 | 3.526582 | 23.75011 | 8.791226 | 0.01056193
41.77339 | 45.967 | 42.50095 | 9.893532 | 3.466055 | 23.85991 | 8.736942 | 0.01055793
41.78339 | 45.967 | 42.55544 | 9.891652 | 3.411561 | 23.97012 | 8.683116 | 0.01055396
41.79339 | 45.9679 | 42.61077 | 9.889778 | 3.357126 | 24.0807 | 8.629747 | 0.01055002
41.80339 | 45.9362 | 42.66693 | 9.887911 | 3.269267 | 24.19165 | 8.576828 | 0.01054611
41.81338 | 45.9809 | 42.72383 | 9.886052 | 3.25707 | 24.30283 | 8.524406 | 0.01054223
41.82338 | 45.9293 | 42.78156 | 9.884199 | 3.147743 | 24.41444 | 8.472377 | 0.01053838
41.83338 | 45.9515 | 42.84004 | 9.882352 | 3.111464 | 24.52636 | 8.420786 | 0.01053455
41.84338 | 45.9507 | 42.89924 | 9.880513 | 3.051462 | 24.63857 | 8.369629 | 0.01053075
41.85338 | 45.9076 | 42.95914 | 9.87868 | 2.948457 | 24.75103 | 8.318904 | 0.01052698
41.86338 | 45.9439 | 43.01972 | 9.876853 | 2.924179 | 24.86374 | 8.268606 | 0.01052323
41.87337 | 45.8753 | 43.08089 | 9.875035 | 2.794413 | 24.97655 | 8.21878 | 0.01051952
41.88337 | 45.9381 | 43.14274 | 9.873223 | 2.795362 | 25.08967 | 8.169327 | 0.01051583
41.89337 | 45.8758 | 43.20518 | 9.871416 | 2.670621 | 25.20297 | 8.120283 | 0.01051217
41.90337 | 45.8793 | 43.26819 | 9.869617 | 2.61111 | 25.31641 | 8.071655 | 0.01050854
41.91337 | 45.8568 | 43.33174 | 9.867824 | 2.525062 | 25.42998 | 8.023433 | 0.01050494
41.92336 | 45.8338 | 43.39574 | 9.86604 | 2.438059 | 25.54354 | 7.975665 | 0.01050137
41.93336 | 45.8237 | 43.46028 | 9.86426 | 2.363423 | 25.65727 | 7.928248 | 0.01049782
41.94336 | 45.8337 | 43.52527 | 9.862487 | 2.308429 | 25.77106 | 7.881228 | 0.0104943
41.95336 | 45.7994 | 43.59068 | 9.860721 | 2.208723 | 25.88487 | 7.8346 | 0.01049081
41.96336 | 45.7544 | 43.65648 | 9.858961 | 2.097922 | 25.99867 | 7.788362 | 0.01048734
41.97336 | 45.7432 | 43.72263 | 9.857208 | 2.020569 | 26.11243 | 7.742509 | 0.01048391
41.98335 | 45.7361 | 43.78905 | 9.855463 | 1.947054 | 26.22602 | 7.697084 | 0.0104805
41.99335 | 45.7199 | 43.85582 | 9.853723 | 1.864084 | 26.33962 | 7.651992 | 0.01047712
42.00335 | 45.6877 | 43.92285 | 9.85199 | 1.764854 | 26.45311 | 7.607275 | 0.01047377
42.01335 | 45.6472 | 43.9901 | 9.850263 | 1.6571 | 26.56644 | 7.562931 | 0.01047044
42.02335 | 45.6187 | 44.05755 | 9.848542 | 1.561154 | 26.67958 | 7.518954 | 0.01046715
42.03334 | 45.6187 | 44.12508 | 9.84683 | 1.493621 | 26.7924 | 7.475384 | 0.01046388
42.04334 | 45.5926 | 44.1928 | 9.845122 | 1.399804 | 26.90508 | 7.432132 | 0.01046064
42.05334 | 45.5579 | 44.2606 | 9.843421 | 1.297297 | 27.01748 | 7.38924 | 0.01045742
42.06334 | 45.5616 | 44.32845 | 9.841727 | 1.233148 | 27.12957 | 7.346701 | 0.01045424
42.07334 | 45.4969 | 44.39631 | 9.840039 | 1.100587 | 27.24131 | 7.304514 | 0.01045108
42.08334 | 45.5106 | 44.46415 | 9.838357 | 1.046453 | 27.35267 | 7.262674 | 0.01044795
42.09333 | 45.4598 | 44.53185 | 9.836683 | 0.9279495 | 27.4635 | 7.22122 | 0.01044485
42.10333 | 45.4364 | 44.59952 | 9.835014 | 0.8368845 | 27.57399 | 7.180067 | 0.01044178
42.11333 | 45.4311 | 44.66704 | 9.833351 | 0.7640612 | 27.684 | 7.139252 | 0.01043873
42.12333 | 45.3639 | 44.73438 | 9.831695 | 0.629521 | 27.79348 | 7.098772 | 0.01043571
42.13333 | 45.3924 | 44.8015 | 9.830045 | 0.5909006 | 27.9024 | 7.058624 | 0.01043272
42.14332 | 45.3605 | 44.86828 | 9.828403 | 0.4922242 | 28.0106 | 7.018844 | 0.01042976
42.15332 | 45.2854 | 44.93483 | 9.826765 | 0.3505681 | 28.11829 | 6.979351 | 0.01042682
42.16332 | 45.2829 | 45.00105 | 9.825134 | 0.281852 | 28.22531 | 6.94018 | 0.01042391
42.17332 | 45.2472 | 45.06688 | 9.823509 | 0.1803218 | 28.33162 | 6.901329 | 0.01042103
42.18332 | 45.2486 | 45.13229 | 9.821891 | 0.1163149 | 28.43718 | 6.862794 | 0.01041818
42.19332 | 45.2054 | 45.19722 | 9.820279 | 0.008180805 | 28.54195 | 6.824574 | 0.01041535
42.20331 | 45.1593 | 45.26158 | 9.818674 | -0.1022837 | 28.6458 | 6.786701 | 0.01041256
42.21331 | 45.1425 | 45.32546 | 9.817074 | -0.1829586 | 28.74888 | 6.749099 | 0.01040979
42.22331 | 45.1197 | 45.38874 | 9.81548 | -0.2690408 | 28.85105 | 6.711801 | 0.01040705
42.23331 | 45.1367 | 45.45139 | 9.813893 | -0.3146852 | 28.95228 | 6.674806 | 0.01040433
42.24331 | 45.0486 | 45.51335 | 9.812311 | -0.4647453 | 29.05252 | 6.63811 | 0.01040165
42.2533 | 44.9876 | 45.57452 | 9.810738 | -0.5869212 | 29.15164 | 6.601745 | 0.01039899
42.2633 | 44.9574 | 45.63499 | 9.809169 | -0.6775931 | 29.24979 | 6.565639 | 0.01039636
42.2733 | 44.9374 | 45.69465 | 9.807606 | -0.7572503 | 29.34683 | 6.529824 | 0.01039376
42.2833 | 44.9305 | 45.75346 | 9.806049 | -0.8229554 | 29.44272 | 6.494297 | 0.01039118
42.2933 | 44.852 | 45.81136 | 9.804498 | -0.9593584 | 29.53742 | 6.459055 | 0.01038863
42.3033 | 44.7895 | 45.86832 | 9.802953 | -1.078821 | 29.63089 | 6.424096 | 0.01038611
42.31329 | 44.7564 | 45.92425 | 9.801416 | -1.167845 | 29.72299 | 6.389451 | 0.01038362
42.32329 | 44.74 | 45.97919 | 9.799883 | -1.239193 | 29.81388 | 6.355049 | 0.01038115
42.33329 | 44.6947 | 46.03307 | 9.798356 | -1.338366 | 29.90341 | 6.320923 | 0.01037872
42.34329 | 44.6362 | 46.08582 | 9.796836 | -1.449624 | 29.99154 | 6.287068 | 0.01037631
42.35329 | 44.58 | 46.13742 | 9.795321 | -1.557422 | 30.07824 | 6.253484 | 0.01037392
42.36328 | 44.5476 | 46.18777 | 9.793814 | -1.640168 | 30.16338 | 6.220199 | 0.01037157
42.37328 | 44.4838 | 46.23692 | 9.792311 | -1.753115 | 30.24709 | 6.187146 | 0.01036924
42.38328 | 44.497 | 46.28477 | 9.790814 | -1.787774 | 30.32924 | 6.154355 | 0.01036694
42.39328 | 44.401 | 46.33131 | 9.789324 | -1.930305 | 30.40979 | 6.121824 | 0.01036467
42.40328 | 44.3769 | 46.37646 | 9.787839 | -1.99956 | 30.48871 | 6.089551 | 0.01036243
42.41328 | 44.2912 | 46.4202 | 9.786359 | -2.128998 | 30.56595 | 6.057532 | 0.01036021
42.42327 | 44.2414 | 46.46244 | 9.784888 | -2.221044 | 30.6414 | 6.025798 | 0.01035802
42.43327 | 44.2089 | 46.50323 | 9.78342 | -2.294327 | 30.71517 | 5.994282 | 0.01035586
42.44327 | 44.1592 | 46.54248 | 9.781959 | -2.383276 | 30.78715 | 5.963013 | 0.01035373
42.45327 | 44.0983 | 46.58015 | 9.780503 | -2.481846 | 30.8573 | 5.931991 | 0.01035162
42.46327 | 43.9948 | 46.6162 | 9.779054 | -2.621399 | 30.92558 | 5.901212 | 0.01034954
42.47326 | 43.9567 | 46.65057 | 9.777611 | -2.693869 | 30.9919 | 5.870707 | 0.01034749
42.48326 | 43.8773 | 46.68327 | 9.776173 | -2.80597 | 31.05635 | 5.840404 | 0.01034547
42.49326 | 43.8539 | 46.71425 | 9.77474 | -2.860346 | 31.11882 | 5.810341 | 0.01034347
42.50326 | 43.7616 | 46.74345 | 9.773314 | -2.981852 | 31.17928 | 5.780513 | 0.01034151
42.51326 | 43.7019 | 46.77085 | 9.771893 | -3.068954 | 31.23771 | 5.750916 | 0.01033957
42.52326 | 43.6009 | 46.79642 | 9.770477 | -3.195516 | 31.29405 | 5.721549 | 0.01033765
42.53325 | 43.5905 | 46.82009 | 9.769069 | -3.229592 | 31.34824 | 5.692448 | 0.01033577
42.54325 | 43.5245 | 46.84187 | 9.767666 | -3.317373 | 31.40034 | 5.663535 | 0.01033391
42.55325 | 43.4779 | 46.86172 | 9.766267 | -3.383816 | 31.45027 | 5.634846 | 0.01033208
42.56325 | 43.3769 | 46.87959 | 9.764875 | -3.502686 | 31.498 | 5.606378 | 0.01033028
42.57325 | 43.297 | 46.89545 | 9.763488 | -3.598453 | 31.54351 | 5.57813 | 0.01032851
42.58324 | 43.2414 | 46.90928 | 9.762108 | -3.667878 | 31.58672 | 5.550127 | 0.01032676
42.59324 | 43.2154 | 46.92106 | 9.760733 | -3.705658 | 31.62769 | 5.522312 | 0.01032504
42.60324 | 43.1374 | 46.93075 | 9.759363 | -3.793346 | 31.66635 | 5.49471 | 0.01032335
42.61324 | 43.0106 | 46.93832 | 9.757998 | -3.927718 | 31.70268 | 5.467321 | 0.01032169
42.62324 | 42.9589 | 46.94375 | 9.75664 | -3.98485 | 31.73665 | 5.44014 | 0.01032005
42.63324 | 42.8956 | 46.94702 | 9.755286 | -4.051423 | 31.76825 | 5.413168 | 0.01031845
42.64323 | 42.8852 | 46.9481 | 9.75394 | -4.062905 | 31.79742 | 5.386427 | 0.01031687
42.65323 | 42.751 | 46.94697 | 9.752598 | -4.195975 | 31.8242 | 5.359865 | 0.01031531
42.66323 | 42.6704 | 46.94362 | 9.751261 | -4.273222 | 31.84854 | 5.333504 | 0.01031379
42.67323 | 42.6005 | 46.93801 | 9.74993 | -4.337512 | 31.87043 | 5.307343 | 0.01031229
42.68323 | 42.5549 | 46.93014 | 9.748604 | -4.375236 | 31.88984 | 5.281381 | 0.01031082
42.69322 | 42.5063 | 46.91998 | 9.747285 | -4.413682 | 31.90675 | 5.255641 | 0.01030938
42.70322 | 42.4174 | 46.90753 | 9.745971 | -4.490131 | 31.92118 | 5.23007 | 0.01030797
42.71322 | 42.3032 | 46.89276 | 9.744661 | -4.589558 | 31.9331 | 5.204692 | 0.01030658
42.72322 | 42.2619 | 46.87566 | 9.743357 | -4.613756 | 31.94249 | 5.179506 | 0.01030522
42.73322 | 42.2072 | 46.85622 | 9.742059 | -4.649024 | 31.94935 | 5.154509 | 0.01030389
42.74322 | 42.1153 | 46.83443 | 9.740766 | -4.719133 | 31.95367 | 5.1297 | 0.01030259
42.75321 | 42.0535 | 46.81032 | 9.739479 | -4.756817 | 31.95544 | 5.105101 | 0.01030132
42.76321 | 41.9578 | 46.78381 | 9.738197 | -4.826014 | 31.95465 | 5.080663 | 0.01030007
42.77321 | 41.8681 | 46.75494 | 9.73692 | -4.886838 | 31.95131 | 5.056407 | 0.01029885
42.78321 | 41.8126 | 46.72369 | 9.735648 | -4.911088 | 31.94541 | 5.032332 | 0.01029766
42.79321 | 41.7498 | 46.69006 | 9.734382 | -4.940261 | 31.93695 | 5.008437 | 0.01029649
42.8032 | 41.6432 | 46.65409 | 9.733122 | -5.010886 | 31.92593 | 4.984743 | 0.01029536
42.8132 | 41.5635 | 46.6157 | 9.731866 | -5.052204 | 31.91234 | 4.961202 | 0.01029425
42.8232 | 41.5093 | 46.57494 | 9.730615 | -5.065641 | 31.8962 | 4.937836 | 0.01029317
42.8332 | 41.4116 | 46.53179 | 9.72937 | -5.120195 | 31.87749 | 4.914642 | 0.01029212
42.8432 | 41.3848 | 46.48628 | 9.72813 | -5.101484 | 31.85624 | 4.891621 | 0.01029109
42.8532 | 41.291 | 46.4384 | 9.726895 | -5.147404 | 31.83245 | 4.868769 | 0.0102901
42.86319 | 41.2128 | 46.38821 | 9.725667 | -5.175415 | 31.80615 | 4.846108 | 0.01028913
42.87319 | 41.1577 | 46.33562 | 9.724442 | -5.177922 | 31.7773 | 4.823592 | 0.01028819
42.88319 | 41.0657 | 46.28069 | 9.723223 | -5.214991 | 31.74594 | 4.801241 | 0.01028728
42.89319 | 41.0212 | 46.22343 | 9.722009 | -5.202229 | 31.71208 | 4.779055 | 0.01028639
42.90319 | 40.9684 | 46.16384 | 9.7208 | -5.195442 | 31.67573 | 4.75703 | 0.01028554
42.91318 | 40.835 | 46.10202 | 9.719597 | -5.267016 | 31.63695 | 4.735189 | 0.01028471
42.92318 | 40.8054 | 46.03784 | 9.718398 | -5.232437 | 31.59567 | 4.713486 | 0.01028391
42.93318 | 40.6895 | 45.97138 | 9.717205 | -5.281884 | 31.55196 | 4.691941 | 0.01028313
42.94318 | 40.6619 | 45.90267 | 9.716016 | -5.24077 | 31.50582 | 4.670553 | 0.01028239
42.95318 | 40.5576 | 45.83172 | 9.714832 | -5.274119 | 31.45728 | 4.649321 | 0.01028167
42.96318 | 40.4352 | 45.75855 | 9.713654 | -5.323346 | 31.40637 | 4.628243 | 0.01028098
42.97317 | 40.3732 | 45.68325 | 9.712482 | -5.310052 | 31.35315 | 4.60734 | 0.01028032
42.98317 | 40.2824 | 45.6057 | 9.711313 | -5.323304 | 31.29754 | 4.586566 | 0.01027969
42.99317 | 40.2441 | 45.526 | 9.71015 | -5.281904 | 31.23963 | 4.565942 | 0.01027909
43.00317 | 40.1127 | 45.44418 | 9.708991 | -5.331475 | 31.17944 | 4.545467 | 0.01027851
43.01317 | 40.0319 | 45.36024 | 9.707838 | -5.328336 | 31.11698 | 4.525139 | 0.01027796
43.02316 | 39.9718 | 45.2743 | 9.706691 | -5.302504 | 31.05236 | 4.504978 | 0.01027744
43.03316 | 39.8663 | 45.18624 | 9.705547 | -5.31994 | 30.98547 | 4.484941 | 0.01027695
43.04316 | 39.7796 | 45.09615 | 9.704408 | -5.316554 | 30.91642 | 4.465049 | 0.01027649
43.05316 | 39.7157 | 45.00407 | 9.703275 | -5.28837 | 30.84522 | 4.445299 | 0.01027605
43.06316 | 39.6337 | 44.91003 | 9.702146 | -5.276326 | 30.77192 | 4.425689 | 0.01027565
43.07316 | 39.5253 | 44.81404 | 9.701022 | -5.288744 | 30.69653 | 4.40622 | 0.01027526
43.08315 | 39.4427 | 44.71626 | 9.699904 | -5.273556 | 30.61917 | 4.386909 | 0.01027491
43.09315 | 39.3796 | 44.61651 | 9.69879 | -5.236908 | 30.53973 | 4.367716 | 0.01027459
43.10315 | 39.3051 | 44.51492 | 9.69768 | -5.209821 | 30.45831 | 4.348659 | 0.0102743
43.11315 | 39.1698 | 44.41152 | 9.696576 | -5.241724 | 30.37494 | 4.329738 | 0.01027403
43.12315 | 39.1128 | 44.30637 | 9.695476 | -5.193568 | 30.28967 | 4.310951 | 0.01027379
43.13314 | 39.024 | 44.19958 | 9.694382 | -5.175579 | 30.20261 | 4.292316 | 0.01027358
43.14314 | 38.9712 | 44.09099 | 9.693292 | -5.119789 | 30.11363 | 4.273793 | 0.0102734
43.15314 | 38.8668 | 43.98074 | 9.692207 | -5.113938 | 30.02286 | 4.255401 | 0.01027325
43.16314 | 38.7639 | 43.86886 | 9.691126 | -5.104957 | 29.93032 | 4.237138 | 0.01027313
43.17314 | 38.6655 | 43.75539 | 9.69005 | -5.089889 | 29.83606 | 4.219004 | 0.01027303
43.18314 | 38.6155 | 43.64037 | 9.688979 | -5.024867 | 29.74012 | 4.200997 | 0.01027296
43.19313 | 38.553 | 43.52395 | 9.687913 | -4.970951 | 29.64263 | 4.183134 | 0.01027293
43.20313 | 38.4362 | 43.40595 | 9.686852 | -4.969748 | 29.54345 | 4.165378 | 0.01027291
43.21313 | 38.3175 | 43.2865 | 9.685794 | -4.969001 | 29.44269 | 4.147747 | 0.01027293
43.22313 | 38.2598 | 43.16566 | 9.684742 | -4.90586 | 29.34041 | 4.130238 | 0.01027298
43.23313 | 38.1754 | 43.04346 | 9.683694 | -4.868055 | 29.23664 | 4.112852 | 0.01027305
43.24312 | 38.0976 | 42.92006 | 9.682652 | -4.822456 | 29.13153 | 4.095603 | 0.01027316
43.25312 | 37.9661 | 42.79525 | 9.681613 | -4.829153 | 29.02491 | 4.078457 | 0.01027329
43.26312 | 37.8953 | 42.66921 | 9.680579 | -4.773907 | 28.91692 | 4.06143 | 0.01027345
43.27312 | 37.8116 | 42.54196 | 9.67955 | -4.73036 | 28.80762 | 4.044521 | 0.01027364
43.28312 | 37.7171 | 42.41355 | 9.678525 | -4.69645 | 28.69702 | 4.027729 | 0.01027386
43.29312 | 37.6244 | 42.28401 | 9.677504 | -4.659614 | 28.58518 | 4.011052 | 0.0102741
43.30311 | 37.5187 | 42.15354 | 9.67649 | -4.634839 | 28.47227 | 3.994507 | 0.01027438
43.31311 | 37.4262 | 42.02187 | 9.675478 | -4.595674 | 28.35806 | 3.978059 | 0.01027469
43.32311 | 37.3728 | 41.88921 | 9.674471 | -4.516407 | 28.24273 | 3.961725 | 0.01027502
43.33311 | 37.2579 | 41.75557 | 9.673469 | -4.497674 | 28.12633 | 3.945503 | 0.01027538
43.34311 | 37.1742 | 41.62101 | 9.672471 | -4.446813 | 28.00887 | 3.929392 | 0.01027577
43.3531 | 37.0741 | 41.48569 | 9.671479 | -4.411595 | 27.89053 | 3.913406 | 0.01027619
43.3631 | 37.0052 | 41.3494 | 9.67049 | -4.344198 | 27.77112 | 3.897515 | 0.01027664
43.3731 | 36.9125 | 41.21229 | 9.669505 | -4.299785 | 27.65077 | 3.881731 | 0.01027712
43.3831 | 36.8183 | 41.0744 | 9.668525 | -4.256102 | 27.52954 | 3.866056 | 0.01027762
43.3931 | 36.7413 | 40.93578 | 9.66755 | -4.194483 | 27.40747 | 3.850486 | 0.01027816
43.4031 | 36.5894 | 40.79647 | 9.666578 | -4.207069 | 27.28459 | 3.835022 | 0.01027872
43.41309 | 36.5791 | 40.65663 | 9.665612 | -4.077529 | 27.16106 | 3.819679 | 0.01027931
43.42309 | 36.4728 | 40.51603 | 9.66465 | -4.04323 | 27.03668 | 3.804424 | 0.01027994
43.43309 | 36.3516 | 40.37485 | 9.663691 | -4.023247 | 26.9116 | 3.789272 | 0.01028059
43.44309 | 36.2617 | 40.23311 | 9.662737 | -3.971411 | 26.78587 | 3.774223 | 0.01028127
43.45309 | 36.1977 | 40.09086 | 9.661788 | -3.893161 | 26.65952 | 3.759275 | 0.01028198
43.46308 | 36.0914 | 39.94827 | 9.660843 | -3.856874 | 26.53271 | 3.744442 | 0.01028272
43.47308 | 36.0035 | 39.8051 | 9.659902 | -3.801601 | 26.40522 | 3.729694 | 0.01028348
43.48308 | 35.904 | 39.66152 | 9.658965 | -3.75752 | 26.27723 | 3.715045 | 0.01028428
43.49308 | 35.8151 | 39.51756 | 9.658033 | -3.702462 | 26.14875 | 3.700494 | 0.01028511
43.50308 | 35.7629 | 39.37326 | 9.657104 | -3.610365 | 26.01983 | 3.686041 | 0.01028596
43.51308 | 35.6321 | 39.22866 | 9.65618 | -3.596556 | 25.89051 | 3.671684 | 0.01028685
43.52307 | 35.5755 | 39.08392 | 9.655261 | -3.508416 | 25.76093 | 3.657437 | 0.01028776
43.53307 | 35.4571 | 38.93879 | 9.654346 | -3.481686 | 25.63088 | 3.643271 | 0.0102887
43.54307 | 35.409 | 38.79345 | 9.653434 | -3.384446 | 25.50052 | 3.629199 | 0.01028968
43.55307 | 35.3049 | 38.64793 | 9.652527 | -3.343026 | 25.36989 | 3.61522 | 0.01029068
43.56307 | 35.1994 | 38.50225 | 9.651623 | -3.302854 | 25.23901 | 3.601334 | 0.01029171
43.57306 | 35.1407 | 38.35661 | 9.650725 | -3.215907 | 25.10803 | 3.587558 | 0.01029277
43.58306 | 35.0439 | 38.21072 | 9.64983 | -3.166822 | 24.97674 | 3.573855 | 0.01029386
43.59306 | 34.9875 | 38.06477 | 9.648939 | -3.07727 | 24.8453 | 3.560239 | 0.01029498
43.60306 | 34.8535 | 37.91879 | 9.648052 | -3.065294 | 24.71373 | 3.54672 | 0.01029613
43.61306 | 34.7837 | 37.7728 | 9.647169 | -2.9891 | 24.58205 | 3.533283 | 0.01029731
43.62306 | 34.7078 | 37.62683 | 9.646291 | -2.919035 | 24.45031 | 3.51994 | 0.01029852
43.63305 | 34.6115 | 37.48105 | 9.645417 | -2.869552 | 24.31864 | 3.506695 | 0.01029976
43.64305 | 34.5024 | 37.3352 | 9.644546 | -2.832805 | 24.18683 | 3.493524 | 0.01030103
43.65305 | 34.4207 | 37.18945 | 9.643679 | -2.768753 | 24.05503 | 3.480439 | 0.01030233
43.66305 | 34.364 | 37.04382 | 9.642817 | -2.679821 | 23.92326 | 3.46744 | 0.01030366
43.67305 | 34.2327 | 36.89834 | 9.641958 | -2.665641 | 23.79155 | 3.454525 | 0.01030501
43.68304 | 34.1577 | 36.75317 | 9.641104 | -2.595471 | 23.66005 | 3.441707 | 0.0103064
43.69304 | 34.0708 | 36.60805 | 9.640253 | -2.537252 | 23.52853 | 3.428959 | 0.01030782
43.70304 | 33.9827 | 36.46315 | 9.639406 | -2.480451 | 23.39714 | 3.416295 | 0.01030927
43.71304 | 33.867 | 36.31849 | 9.638563 | -2.451487 | 23.2659 | 3.403712 | 0.01031074
43.72304 | 33.8001 | 36.17408 | 9.637724 | -2.373982 | 23.13483 | 3.391212 | 0.01031225
43.73304 | 33.692 | 36.02996 | 9.636889 | -2.337959 | 23.00396 | 3.378792 | 0.01031379
43.74303 | 33.6266 | 35.88627 | 9.636059 | -2.259673 | 22.87344 | 3.366464 | 0.01031536
43.75303 | 33.4997 | 35.74277 | 9.635231 | -2.243068 | 22.74302 | 3.354203 | 0.01031695
43.76303 | 33.4196 | 35.5996 | 9.634408 | -2.180002 | 22.61285 | 3.342022 | 0.01031858
43.77303 | 33.3262 | 35.45679 | 9.633588 | -2.130593 | 22.48297 | 3.329919 | 0.01032024
43.78303 | 33.2445 | 35.31436 | 9.632772 | -2.069861 | 22.35337 | 3.317893 | 0.01032193
43.79302 | 33.1251 | 35.17246 | 9.63196 | -2.047356 | 22.22422 | 3.305956 | 0.01032365
43.80302 | 33.0227 | 35.03082 | 9.631152 | -2.008124 | 22.09526 | 3.294084 | 0.0103254
43.81302 | 32.9654 | 34.88962 | 9.630347 | -1.924221 | 21.96666 | 3.282288 | 0.01032718
43.82302 | 32.8417 | 34.74885 | 9.629547 | -1.907155 | 21.83841 | 3.270567 | 0.01032899
43.83302 | 32.7632 | 34.60855 | 9.628749 | -1.845345 | 21.71054 | 3.258921 | 0.01033083
43.84302 | 32.6586 | 34.46875 | 9.627956 | -1.810147 | 21.58311 | 3.247349 | 0.0103327
43.85301 | 32.5848 | 34.32953 | 9.627167 | -1.744732 | 21.45617 | 3.235861 | 0.0103346
43.86301 | 32.4459 | 34.19068 | 9.626381 | -1.74478 | 21.32953 | 3.224436 | 0.01033653
43.87301 | 32.3867 | 34.05234 | 9.625599 | -1.665639 | 21.20332 | 3.213082 | 0.01033849
43.88301 | 32.2985 | 33.91453 | 9.62482 | -1.616025 | 21.07756 | 3.201801 | 0.01034049
43.89301 | 32.2019 | 33.77725 | 9.624045 | -1.575349 | 20.95227 | 3.19059 | 0.01034251
43.903 | 32.0595 | 33.64065 | 9.623274 | -1.581152 | 20.82757 | 3.179462 | 0.01034457
43.913 | 32.0315 | 33.50449 | 9.622507 | -1.472988 | 20.70324 | 3.168392 | 0.01034665
43.923 | 31.9055 | 33.36889 | 9.621742 | -1.463388 | 20.5794 | 3.157392 | 0.01034877
43.933 | 31.8291 | 33.23388 | 9.620982 | -1.404776 | 20.45608 | 3.146461 | 0.01035092
43.943 | 31.6947 | 33.09945 | 9.620225 | -1.404753 | 20.33328 | 3.135599 | 0.01035309
43.953 | 31.6375 | 32.96563 | 9.619471 | -1.328134 | 20.211 | 3.124805 | 0.0103553
43.96299 | 31.548 | 32.83255 | 9.618722 | -1.284554 | 20.08939 | 3.114088 | 0.01035754
43.97299 | 31.4292 | 32.69996 | 9.617976 | -1.270764 | 19.9682 | 3.10343 | 0.01035982
43.98299 | 31.352 | 32.568 | 9.617233 | -1.216 | 19.84757 | 3.092835 | 0.01036212
43.99299 | 31.2896 | 32.43667 | 9.616493 | -1.147072 | 19.7275 | 3.082309 | 0.01036445
44.00299 | 31.1768 | 32.30599 | 9.615758 | -1.129187 | 19.60802 | 3.071846 | 0.01036682
44.01298 | 31.0543 | 32.17608 | 9.615026 | -1.121779 | 19.48922 | 3.06146 | 0.01036921
44.02298 | 30.9774 | 32.0467 | 9.614297 | -1.069301 | 19.3709 | 3.051128 | 0.01037164
44.03298 | 30.9229 | 31.91798 | 9.613571 | -0.9950841 | 19.25318 | 3.040859 | 0.0103741
44.04298 | 30.8098 | 31.78994 | 9.612849 | -0.9801375 | 19.13606 | 3.030655 | 0.01037659
44.05298 | 30.7074 | 31.66257 | 9.612131 | -0.9551676 | 19.01955 | 3.020512 | 0.01037911
44.06298 | 30.6491 | 31.53588 | 9.611415 | -0.8867767 | 18.90365 | 3.010433 | 0.01038166
44.07297 | 30.55 | 31.40999 | 9.610704 | -0.8599941 | 18.78848 | 3.000426 | 0.01038424
44.08297 | 30.4796 | 31.28468 | 9.609996 | -0.8050766 | 18.67382 | 2.99047 | 0.01038686
44.09297 | 30.3357 | 31.16005 | 9.60929 | -0.8243541 | 18.5598 | 2.980575 | 0.01038951
44.10297 | 30.3118 | 31.03613 | 9.608589 | -0.7243325 | 18.44641 | 2.970742 | 0.01039219
44.11297 | 30.1974 | 30.91291 | 9.60789 | -0.7155094 | 18.33366 | 2.960968 | 0.0103949
44.12296 | 30.0842 | 30.79052 | 9.607196 | -0.706316 | 18.22166 | 2.951264 | 0.01039764
44.13296 | 30.0206 | 30.66871 | 9.606504 | -0.6481073 | 18.11019 | 2.94161 | 0.01040042
44.14296 | 29.9418 | 30.54761 | 9.605815 | -0.6058117 | 17.99938 | 2.932014 | 0.01040322
44.15296 | 29.8449 | 30.42723 | 9.60513 | -0.5823301 | 17.88922 | 2.922477 | 0.01040607
44.16296 | 29.7707 | 30.30756 | 9.604447 | -0.5368645 | 17.77971 | 2.912998 | 0.01040894
44.17296 | 29.6387 | 30.18862 | 9.603769 | -0.5499187 | 17.67086 | 2.903577 | 0.01041184
44.18295 | 29.6243 | 30.07051 | 9.603094 | -0.4462084 | 17.56278 | 2.894223 | 0.01041477
44.19295 | 29.4697 | 29.95301 | 9.602421 | -0.4833055 | 17.45525 | 2.884915 | 0.01041774
44.20295 | 29.4073 | 29.83622 | 9.601752 | -0.4289233 | 17.34839 | 2.875664 | 0.01042074
44.21295 | 29.3258 | 29.72017 | 9.601086 | -0.3943694 | 17.24219 | 2.866469 | 0.01042377
44.22295 | 29.2531 | 29.60484 | 9.600423 | -0.3517384 | 17.13666 | 2.85733 | 0.01042684
44.23294 | 29.1627 | 29.49035 | 9.599764 | -0.3276469 | 17.0319 | 2.848255 | 0.01042993
44.24294 | 29.0696 | 29.37647 | 9.599107 | -0.3068709 | 16.92771 | 2.839226 | 0.01043306
44.25294 | 28.9874 | 29.26332 | 9.598454 | -0.2759215 | 16.82418 | 2.830251 | 0.01043623
44.26294 | 28.9204 | 29.1509 | 9.597803 | -0.2304989 | 16.72133 | 2.82133 | 0.01043942
44.27294 | 28.815 | 29.03921 | 9.597156 | -0.2242058 | 16.61914 | 2.812463 | 0.01044265
44.28294 | 28.7463 | 28.92824 | 9.596511 | -0.1819359 | 16.51763 | 2.803649 | 0.01044591
44.29293 | 28.6229 | 28.8181 | 9.595871 | -0.1952018 | 16.41689 | 2.794896 | 0.0104492
44.30293 | 28.6291 | 28.70859 | 9.595233 | -0.07948772 | 16.31671 | 2.786188 | 0.01045252
44.31293 | 28.4988 | 28.59979 | 9.594598 | -0.1009947 | 16.21721 | 2.777531 | 0.01045588
44.32293 | 28.4337 | 28.49173 | 9.593966 | -0.05802974 | 16.11838 | 2.768926 | 0.01045927
44.33293 | 28.3433 | 28.38439 | 9.593336 | -0.0410868 | 16.02021 | 2.760373 | 0.0104627
44.34292 | 28.2697 | 28.27787 | 9.592711 | -0.00816956 | 15.92281 | 2.751879 | 0.01046615
44.35292 | 28.1996 | 28.17197 | 9.592088 | 0.02763089 | 15.82598 | 2.743427 | 0.01046964
44.36292 | 28.1051 | 28.06679 | 9.591468 | 0.03831322 | 15.72982 | 2.735026 | 0.01047317
44.37292 | 28.034 | 27.96232 | 9.59085 | 0.07167722 | 15.63432 | 2.726675 | 0.01047672
44.38292 | 27.9954 | 27.85857 | 9.590236 | 0.1368267 | 15.53948 | 2.718373 | 0.01048031
44.39292 | 27.9022 | 27.75554 | 9.589625 | 0.1466607 | 15.44531 | 2.710121 | 0.01048394
44.40291 | 27.8101 | 27.65332 | 9.589017 | 0.1567829 | 15.35189 | 2.701925 | 0.01048759
44.41291 | 27.7575 | 27.55172 | 9.588411 | 0.205781 | 15.25905 | 2.693771 | 0.01049128
44.42291 | 27.6906 | 27.45081 | 9.587808 | 0.2397881 | 15.16684 | 2.685664 | 0.01049501
44.43291 | 27.5908 | 27.35061 | 9.587209 | 0.2401878 | 15.0753 | 2.677606 | 0.01049876
44.44291 | 27.5175 | 27.25112 | 9.586612 | 0.2663848 | 14.98441 | 2.669595 | 0.01050256
44.4529 | 27.4693 | 27.15241 | 9.586018 | 0.3168866 | 14.89425 | 2.66164 | 0.01050638
44.4629 | 27.3833 | 27.05431 | 9.585427 | 0.3289873 | 14.80465 | 2.653724 | 0.01051024
44.4729 | 27.2966 | 26.95691 | 9.584838 | 0.3396931 | 14.7157 | 2.645854 | 0.01051413
44.4829 | 27.2415 | 26.86019 | 9.584252 | 0.3813063 | 14.62739 | 2.638031 | 0.01051806
44.4929 | 27.1558 | 26.76417 | 9.583669 | 0.39163 | 14.53972 | 2.630254 | 0.01052202
44.5029 | 27.0904 | 26.66883 | 9.583089 | 0.4215679 | 14.45269 | 2.622523 | 0.01052601
44.51289 | 27.0019 | 26.57427 | 9.582512 | 0.4276296 | 14.36638 | 2.614845 | 0.01053004
44.52289 | 26.9296 | 26.4803 | 9.581937 | 0.4493033 | 14.28062 | 2.607204 | 0.0105341
44.53289 | 26.8557 | 26.387 | 9.581365 | 0.4687006 | 14.19549 | 2.599609 | 0.0105382
44.54289 | 26.772 | 26.29438 | 9.580796 | 0.4776241 | 14.11098 | 2.592058 | 0.01054233
44.55289 | 26.7079 | 26.20242 | 9.580229 | 0.5054774 | 14.0271 | 2.584552 | 0.0105465
44.56288 | 26.6451 | 26.11123 | 9.579665 | 0.5338731 | 13.94391 | 2.577096 | 0.0105507
44.57288 | 26.562 | 26.0206 | 9.579104 | 0.5413953 | 13.86127 | 2.569678 | 0.01055493
44.58288 | 26.4937 | 25.93064 | 9.578545 | 0.5630574 | 13.77924 | 2.562303 | 0.0105592
44.59288 | 26.4201 | 25.84134 | 9.577989 | 0.5787619 | 13.69781 | 2.554971 | 0.01056351
44.60288 | 26.3333 | 25.75269 | 9.577436 | 0.5806125 | 13.617 | 2.547682 | 0.01056785
44.61288 | 26.2792 | 25.66469 | 9.576885 | 0.6145125 | 13.53679 | 2.540436 | 0.01057222
44.62287 | 26.191 | 25.57742 | 9.576337 | 0.613583 | 13.45726 | 2.533239 | 0.01057663
44.63287 | 26.1193 | 25.4907 | 9.575791 | 0.6285956 | 13.37825 | 2.526077 | 0.01058107
44.64287 | 26.0396 | 25.40463 | 9.575248 | 0.634969 | 13.29984 | 2.518957 | 0.01058555
44.65287 | 26.0124 | 25.31919 | 9.574708 | 0.6932077 | 13.22202 | 2.511879 | 0.01059007
44.66287 | 25.8833 | 25.23439 | 9.574169 | 0.6489141 | 13.14478 | 2.504843 | 0.01059462
44.67286 | 25.8378 | 25.15029 | 9.573634 | 0.6875122 | 13.0682 | 2.497854 | 0.0105992
44.68286 | 25.7795 | 25.06673 | 9.573101 | 0.7127659 | 12.99213 | 2.4909 | 0.01060382
44.69286 | 25.6986 | 24.9838 | 9.572571 | 0.7148015 | 12.91663 | 2.483986 | 0.01060848
44.70286 | 25.6248 | 24.90148 | 9.572043 | 0.723322 | 12.84171 | 2.477112 | 0.01061317
44.71286 | 25.5467 | 24.81977 | 9.571517 | 0.7269281 | 12.76736 | 2.470279 | 0.0106179
44.72286 | 25.5084 | 24.73867 | 9.570994 | 0.7697262 | 12.69357 | 2.463485 | 0.01062266
44.73285 | 25.419 | 24.65826 | 9.570473 | 0.7607421 | 12.62042 | 2.456739 | 0.01062745
44.74285 | 25.363 | 24.57837 | 9.569955 | 0.7846347 | 12.54775 | 2.450023 | 0.01063229
44.75285 | 25.2952 | 24.49907 | 9.569439 | 0.7961316 | 12.47564 | 2.443348 | 0.01063716
44.76285 | 25.2341 | 24.42036 | 9.568925 | 0.8137351 | 12.40409 | 2.436712 | 0.01064207
44.77285 | 25.1462 | 24.34225 | 9.568414 | 0.8039497 | 12.33307 | 2.430115 | 0.01064701
44.78284 | 25.1168 | 24.2648 | 9.567906 | 0.8520044 | 12.26268 | 2.423562 | 0.01065198
44.79284 | 25.0166 | 24.18785 | 9.567399 | 0.8287533 | 12.19275 | 2.417041 | 0.010657
44.80284 | 24.9743 | 24.11147 | 9.566895 | 0.8628268 | 12.12336 | 2.410559 | 0.01066205
44.81284 | 24.892 | 24.03567 | 9.566393 | 0.8563263 | 12.0545 | 2.404114 | 0.01066714
44.82284 | 24.8541 | 23.96044 | 9.565894 | 0.893656 | 11.98617 | 2.397707 | 0.01067227
44.83283 | 24.7498 | 23.88585 | 9.565397 | 0.8639484 | 11.91843 | 2.391344 | 0.01067742
44.84283 | 24.7395 | 23.81175 | 9.564902 | 0.9277508 | 11.85115 | 2.385013 | 0.01068262
44.85283 | 24.6371 | 23.7382 | 9.564409 | 0.8988978 | 11.78439 | 2.378717 | 0.01068786
44.86283 | 24.5682 | 23.66521 | 9.563918 | 0.9029915 | 11.71814 | 2.372459 | 0.01069313
44.87283 | 24.524 | 23.59276 | 9.56343 | 0.931236 | 11.6524 | 2.366237 | 0.01069844
44.88283 | 24.4842 | 23.52086 | 9.562944 | 0.9633358 | 11.58717 | 2.360051 | 0.01070378
44.89282 | 24.3791 | 23.44958 | 9.562461 | 0.9295247 | 11.5225 | 2.353907 | 0.01070916
44.90282 | 24.3376 | 23.37876 | 9.561979 | 0.9588445 | 11.45827 | 2.347794 | 0.01071458
44.91282 | 24.2931 | 23.30847 | 9.5615 | 0.9846327 | 11.39453 | 2.341716 | 0.01072004
44.92282 | 24.2235 | 23.23871 | 9.561022 | 0.9847917 | 11.33129 | 2.335674 | 0.01072553
44.93282 | 24.1271 | 23.16948 | 9.560547 | 0.9576246 | 11.26853 | 2.329666 | 0.01073106
44.94281 | 24.1083 | 23.10083 | 9.560074 | 1.007468 | 11.20632 | 2.3237 | 0.01073663
44.95281 | 24.084 | 23.03264 | 9.559604 | 1.051363 | 11.14453 | 2.317764 | 0.01074223
44.96281 | 23.9416 | 22.96496 | 9.559135 | 0.9766415 | 11.08321 | 2.311862 | 0.01074788
44.97281 | 23.9138 | 22.89779 | 9.558668 | 1.016011 | 11.02237 | 2.305994 | 0.01075356
44.98281 | 23.8774 | 22.83113 | 9.558203 | 1.046274 | 10.962 | 2.300161 | 0.01075928
44.99281 | 23.7843 | 22.76496 | 9.557741 | 1.019337 | 10.9021 | 2.294362 | 0.01076504
45.0028 | 23.7486 | 22.69938 | 9.557281 | 1.049218 | 10.84273 | 2.288603 | 0.01077083
45.0128 | 23.6745 | 22.63421 | 9.556822 | 1.040287 | 10.78374 | 2.282872 | 0.01077667
45.0228 | 23.6405 | 22.56953 | 9.556366 | 1.070966 | 10.72521 | 2.277175 | 0.01078254
45.0328 | 23.5446 | 22.50534 | 9.555911 | 1.039258 | 10.66713 | 2.271511 | 0.01078845
45.0428 | 23.5208 | 22.44163 | 9.555459 | 1.079165 | 10.6095 | 2.265881 | 0.01079441
45.05279 | 23.4549 | 22.37847 | 9.555009 | 1.076431 | 10.55237 | 2.260289 | 0.01080039
45.06279 | 23.4161 | 22.31571 | 9.55456 | 1.100386 | 10.49562 | 2.254724 | 0.01080641
45.07279 | 23.3337 | 22.25343 | 9.554114 | 1.080266 | 10.43931 | 2.249193 | 0.01081248
45.08279 | 23.264 | 22.19162 | 9.553669 | 1.07238 | 10.38344 | 2.243694 | 0.01081859
45.09279 | 23.2523 | 22.13027 | 9.553226 | 1.122028 | 10.32799 | 2.238227 | 0.01082473
45.10279 | 23.1866 | 22.06938 | 9.552785 | 1.117216 | 10.27298 | 2.232793 | 0.01083091
45.11278 | 23.0906 | 22.00901 | 9.552347 | 1.081587 | 10.21843 | 2.227396 | 0.01083713
45.12278 | 23.0736 | 21.94904 | 9.55191 | 1.124564 | 10.16426 | 2.222025 | 0.01084339
45.13278 | 23.0404 | 21.88951 | 9.551475 | 1.150891 | 10.1105 | 2.216687 | 0.01084969
45.14278 | 22.9357 | 21.83043 | 9.551041 | 1.105271 | 10.05715 | 2.21138 | 0.01085603
45.15278 | 22.9001 | 21.77179 | 9.55061 | 1.128309 | 10.00421 | 2.206104 | 0.01086241
45.16277 | 22.8793 | 21.71365 | 9.550181 | 1.16565 | 9.951735 | 2.200865 | 0.01086883
45.17277 | 22.7867 | 21.65589 | 9.549753 | 1.130813 | 9.899607 | 2.195652 | 0.01087529
45.18277 | 22.7205 | 21.59856 | 9.549327 | 1.121944 | 9.847877 | 2.19047 | 0.01088179
45.19277 | 22.695 | 21.54165 | 9.548903 | 1.153346 | 9.796545 | 2.185319 | 0.01088833
45.20277 | 22.6614 | 21.48518 | 9.54848 | 1.176222 | 9.745605 | 2.180198 | 0.0108949
45.21277 | 22.5577 | 21.42912 | 9.54806 | 1.128577 | 9.695054 | 2.175108 | 0.01090152
45.22276 | 22.5479 | 21.37354 | 9.547641 | 1.174359 | 9.644939 | 2.170053 | 0.01090818
45.23276 | 22.5056 | 21.31832 | 9.547224 | 1.18728 | 9.595159 | 2.165023 | 0.01091488
45.24276 | 22.4197 | 21.26351 | 9.546808 | 1.15619 | 9.545757 | 2.160023 | 0.01092162
45.25276 | 22.3878 | 21.20911 | 9.546395 | 1.178692 | 9.496732 | 2.155053 | 0.0109284
45.26276 | 22.3438 | 21.15511 | 9.545983 | 1.188688 | 9.448081 | 2.150114 | 0.01093522
45.27275 | 22.3049 | 21.10157 | 9.545573 | 1.203329 | 9.399848 | 2.145208 | 0.01094208
45.28275 | 22.2167 | 21.04837 | 9.545164 | 1.168326 | 9.351935 | 2.140327 | 0.01094898
45.29275 | 22.2093 | 20.99557 | 9.544757 | 1.213728 | 9.304385 | 2.135475 | 0.01095593
45.30275 | 22.145 | 20.94316 | 9.544351 | 1.201837 | 9.257197 | 2.130652 | 0.01096291
45.31275 | 22.0998 | 20.89114 | 9.543947 | 1.208657 | 9.210368 | 2.125858 | 0.01096994
45.32275 | 22.0551 | 20.83951 | 9.543545 | 1.215592 | 9.163892 | 2.121093 | 0.01097701
45.33274 | 21.981 | 20.7883 | 9.543145 | 1.192695 | 9.117814 | 2.116362 | 0.01098411
45.34274 | 21.9864 | 20.73743 | 9.542746 | 1.24897 | 9.072039 | 2.111654 | 0.01099127
45.35274 | 21.9053 | 20.68693 | 9.542349 | 1.218368 | 9.02661 | 2.106975 | 0.01099846
45.36274 | 21.8412 | 20.63681 | 9.541953 | 1.204391 | 8.981526 | 2.102324 | 0.01100569
45.37274 | 21.83 | 20.58705 | 9.541558 | 1.242946 | 8.936781 | 2.097701 | 0.01101297
45.38273 | 21.7715 | 20.53771 | 9.541166 | 1.233786 | 8.892417 | 2.093111 | 0.01102028
45.39273 | 21.7048 | 20.48869 | 9.540774 | 1.216112 | 8.848342 | 2.088544 | 0.01102764
45.40273 | 21.6852 | 20.44003 | 9.540385 | 1.245174 | 8.804601 | 2.084005 | 0.01103505
45.41273 | 21.6575 | 20.39172 | 9.539996 | 1.265781 | 8.761187 | 2.079493 | 0.0110425
45.42273 | 21.5762 | 20.34377 | 9.539609 | 1.23243 | 8.718101 | 2.07501 | 0.01104998
45.43273 | 21.5344 | 20.29617 | 9.539224 | 1.23823 | 8.675336 | 2.070553 | 0.01105752
45.44272 | 21.5314 | 20.24897 | 9.53884 | 1.282433 | 8.632934 | 2.066128 | 0.01106508
45.45272 | 21.4196 | 20.20206 | 9.538458 | 1.217537 | 8.590807 | 2.061726 | 0.0110727
45.46272 | 21.4202 | 20.1555 | 9.538077 | 1.264698 | 8.548994 | 2.05735 | 0.01108036
45.47272 | 21.3743 | 20.10928 | 9.537697 | 1.265019 | 8.507494 | 2.053002 | 0.01108806
45.48272 | 21.3234 | 20.0634 | 9.537319 | 1.260001 | 8.466304 | 2.04868 | 0.01109581
45.49271 | 21.2604 | 20.0179 | 9.536942 | 1.242504 | 8.425461 | 2.044389 | 0.01110359
45.50271 | 21.2311 | 19.97268 | 9.536567 | 1.25842 | 8.384881 | 2.04012 | 0.01111143
45.51271 | 21.2007 | 19.92779 | 9.536193 | 1.272906 | 8.344604 | 2.035878 | 0.0111193
45.52271 | 21.1369 | 19.88323 | 9.53582 | 1.253666 | 8.304626 | 2.031662 | 0.01112722
45.53271 | 21.0758 | 19.839 | 9.535448 | 1.236803 | 8.264941 | 2.027472 | 0.01113519
45.54271 | 21.0683 | 19.79508 | 9.535078 | 1.273218 | 8.225553 | 2.023308 | 0.0111432
45.5527 | 21.0113 | 19.75153 | 9.53471 | 1.259771 | 8.186495 | 2.019174 | 0.01115124
45.5627 | 20.9551 | 19.70825 | 9.534342 | 1.246852 | 8.147686 | 2.015061 | 0.01115934
45.5727 | 20.9262 | 19.66528 | 9.533976 | 1.260918 | 8.109164 | 2.010975 | 0.01116748
45.5827 | 20.9195 | 19.62263 | 9.533611 | 1.296875 | 8.070926 | 2.006913 | 0.01117567
45.5927 | 20.8068 | 19.58028 | 9.533247 | 1.226523 | 8.032968 | 2.002878 | 0.0111839
45.60269 | 20.7895 | 19.53827 | 9.532884 | 1.251226 | 7.995326 | 1.998871 | 0.01119217
45.61269 | 20.7846 | 19.49653 | 9.532523 | 1.288066 | 7.957925 | 1.994885 | 0.01120049
45.62269 | 20.6909 | 19.45509 | 9.532163 | 1.235805 | 7.920798 | 1.990925 | 0.01120885
45.63269 | 20.6385 | 19.41395 | 9.531804 | 1.224547 | 7.883942 | 1.98699 | 0.01121727
45.64269 | 20.6656 | 19.37311 | 9.531446 | 1.292493 | 7.847356 | 1.983079 | 0.01122572
45.65269 | 20.5705 | 19.33255 | 9.53109 | 1.237946 | 7.811037 | 1.979194 | 0.01123422
45.66268 | 20.5219 | 19.29234 | 9.530734 | 1.229563 | 7.775023 | 1.975336 | 0.01124276
45.67268 | 20.5171 | 19.25236 | 9.53038 | 1.264738 | 7.739232 | 1.971499 | 0.01125135
45.68268 | 20.4509 | 19.21267 | 9.530027 | 1.238225 | 7.7037 | 1.967687 | 0.01126
45.69268 | 20.3754 | 19.17327 | 9.529675 | 1.20213 | 7.668427 | 1.963899 | 0.01126868
45.70268 | 20.3856 | 19.13415 | 9.529324 | 1.251453 | 7.63341 | 1.960136 | 0.01127741
45.71267 | 20.3251 | 19.09534 | 9.528974 | 1.22976 | 7.59868 | 1.9564 | 0.01128618
45.72267 | 20.2748 | 19.05677 | 9.528625 | 1.218028 | 7.564168 | 1.952684 | 0.01129501
45.73267 | 20.2567 | 19.01848 | 9.528278 | 1.238221 | 7.529905 | 1.948992 | 0.01130388
45.74267 | 20.2262 | 18.98046 | 9.527931 | 1.245743 | 7.495888 | 1.945325 | 0.01131279
45.75267 | 20.1561 | 18.94271 | 9.527585 | 1.213394 | 7.462118 | 1.94168 | 0.01132176
45.76267 | 20.1268 | 18.90522 | 9.527241 | 1.221578 | 7.428591 | 1.93806 | 0.01133077
45.77266 | 20.0995 | 18.86804 | 9.526897 | 1.23146 | 7.395336 | 1.934466 | 0.01133982
45.78266 | 20.0668 | 18.83108 | 9.526555 | 1.235716 | 7.362288 | 1.930892 | 0.01134893
45.79266 | 19.9759 | 18.79439 | 9.526213 | 1.18151 | 7.329477 | 1.927342 | 0.01135808
45.80266 | 20.0051 | 18.75795 | 9.525873 | 1.247145 | 7.2969 | 1.923815 | 0.01136728
45.81266 | 19.9528 | 18.72178 | 9.525533 | 1.231024 | 7.264556 | 1.920311 | 0.01137653
45.82265 | 19.8745 | 18.68589 | 9.525194 | 1.188612 | 7.232475 | 1.916833 | 0.01138582
45.83265 | 19.8915 | 18.65022 | 9.524857 | 1.241282 | 7.20059 | 1.913376 | 0.01139516
45.84265 | 19.8511 | 18.6148 | 9.52452 | 1.236304 | 7.168933 | 1.909939 | 0.01140456
45.85265 | 19.7609 | 18.57963 | 9.524184 | 1.181274 | 7.1375 | 1.906528 | 0.011414
45.86265 | 19.7715 | 18.5447 | 9.523849 | 1.226802 | 7.106289 | 1.903137 | 0.01142349
45.87265 | 19.757 | 18.51002 | 9.523514 | 1.246981 | 7.075301 | 1.899771 | 0.01143303
45.88264 | 19.6583 | 18.47561 | 9.523181 | 1.182685 | 7.044562 | 1.896429 | 0.0114426
45.89264 | 19.6818 | 18.44142 | 9.522849 | 1.240383 | 7.014009 | 1.893107 | 0.01145224
45.90264 | 19.6507 | 18.40746 | 9.522517 | 1.243242 | 6.983672 | 1.889806 | 0.01146193
45.91264 | 19.584 | 18.37374 | 9.522186 | 1.210265 | 6.953549 | 1.886528 | 0.01147166
45.92264 | 19.5706 | 18.34025 | 9.521856 | 1.230353 | 6.923637 | 1.883272 | 0.01148145
45.93263 | 19.5344 | 18.30703 | 9.521527 | 1.227374 | 6.893966 | 1.880042 | 0.01149127
45.94263 | 19.5162 | 18.274 | 9.521199 | 1.242198 | 6.864472 | 1.87683 | 0.01150115
45.95263 | 19.4552 | 18.24121 | 9.520871 | 1.213993 | 6.835185 | 1.87364 | 0.01151109
45.96263 | 19.448 | 18.20864 | 9.520544 | 1.23936 | 6.806103 | 1.870471 | 0.01152107
45.97263 | 19.4094 | 18.1763 | 9.520218 | 1.233102 | 6.777224 | 1.867325 | 0.01153111
45.98263 | 19.3928 | 18.14418 | 9.519893 | 1.24862 | 6.748547 | 1.8642 | 0.01154119
45.99262 | 19.3353 | 18.11232 | 9.519568 | 1.222985 | 6.720096 | 1.861099 | 0.01155132
46.00262 | 19.3226 | 18.08064 | 9.519245 | 1.241961 | 6.691815 | 1.858017 | 0.0115615
46.01262 | 19.2932 | 18.04918 | 9.518921 | 1.244019 | 6.663731 | 1.854957 | 0.01157174
46.02262 | 19.2488 | 18.01794 | 9.518599 | 1.23086 | 6.635842 | 1.851918 | 0.01158203
46.03262 | 19.2346 | 17.98691 | 9.518277 | 1.247686 | 6.608145 | 1.8489 | 0.01159237
46.04261 | 19.1985 | 17.95613 | 9.517956 | 1.242369 | 6.580666 | 1.845906 | 0.01160274
46.05261 | 19.1514 | 17.92554 | 9.517635 | 1.225863 | 6.553358 | 1.84293 | 0.01161319
46.06261 | 19.1548 | 17.89514 | 9.517315 | 1.259655 | 6.52623 | 1.839975 | 0.01162368
46.07261 | 19.1 | 17.86496 | 9.516996 | 1.235039 | 6.499289 | 1.837042 | 0.01163423
46.08261 | 19.0797 | 17.83498 | 9.516677 | 1.244716 | 6.472533 | 1.834129 | 0.01164482
46.09261 | 19.0616 | 17.80521 | 9.516359 | 1.256389 | 6.44596 | 1.831236 | 0.01165548
46.1026 | 19.0284 | 17.77567 | 9.516042 | 1.252729 | 6.419595 | 1.828368 | 0.01166617
46.1126 | 18.9609 | 17.7463 | 9.515725 | 1.214596 | 6.393385 | 1.825517 | 0.01167692
46.1226 | 18.9719 | 17.71714 | 9.515409 | 1.254765 | 6.367352 | 1.822687 | 0.01168773
46.1326 | 18.9349 | 17.68817 | 9.515093 | 1.246735 | 6.341497 | 1.819877 | 0.01169859
46.1426 | 18.8727 | 17.65939 | 9.514778 | 1.213307 | 6.315818 | 1.817088 | 0.01170951
46.15259 | 18.8666 | 17.63084 | 9.514463 | 1.235756 | 6.290339 | 1.814322 | 0.01172047
46.16259 | 18.8558 | 17.60246 | 9.514149 | 1.253339 | 6.265008 | 1.811573 | 0.01173149
46.17259 | 18.7851 | 17.57427 | 9.513835 | 1.21083 | 6.239848 | 1.808845 | 0.01174256
46.18259 | 18.7765 | 17.54627 | 9.513522 | 1.23023 | 6.214858 | 1.806136 | 0.01175369
46.19259 | 18.7602 | 17.51846 | 9.513209 | 1.241741 | 6.190037 | 1.803448 | 0.01176488
46.20259 | 18.6865 | 17.49084 | 9.512897 | 1.195664 | 6.165383 | 1.80078 | 0.01177611
46.21258 | 18.6798 | 17.46343 | 9.512585 | 1.216373 | 6.140919 | 1.798135 | 0.01178739
46.22258 | 18.6493 | 17.43617 | 9.512273 | 1.213125 | 6.116596 | 1.795507 | 0.01179874
46.23258 | 18.5983 | 17.40911 | 9.511962 | 1.189193 | 6.092436 | 1.792899 | 0.01181014
46.24258 | 18.6065 | 17.38222 | 9.511652 | 1.224279 | 6.068437 | 1.79031 | 0.0118216
46.25258 | 18.5724 | 17.35552 | 9.511342 | 1.216884 | 6.0446 | 1.787741 | 0.01183311
46.26257 | 18.481 | 17.32902 | 9.511032 | 1.151984 | 6.020944 | 1.785195 | 0.01184467
46.27257 | 18.5338 | 17.30267 | 9.510723 | 1.231132 | 5.997423 | 1.782666 | 0.01185629
46.28257 | 18.4647 | 17.2765 | 9.510413 | 1.188204 | 5.974058 | 1.780156 | 0.01186797
46.29257 | 18.4015 | 17.2505 | 9.510105 | 1.151 | 5.95085 | 1.777666 | 0.01187971
46.30257 | 18.4244 | 17.22468 | 9.509796 | 1.199722 | 5.927795 | 1.775195 | 0.0118915
46.31257 | 18.3783 | 17.19903 | 9.509488 | 1.179272 | 5.904893 | 1.772744 | 0.01190334
46.32256 | 18.314 | 17.17357 | 9.509181 | 1.140426 | 5.882164 | 1.770314 | 0.01191523
46.33256 | 18.3656 | 17.14827 | 9.508873 | 1.217335 | 5.859564 | 1.767901 | 0.0119272
46.34256 | 18.2673 | 17.12313 | 9.508566 | 1.144174 | 5.837113 | 1.765508 | 0.01193921
46.35256 | 18.2371 | 17.09815 | 9.508259 | 1.138947 | 5.814809 | 1.763133 | 0.01195129
46.36256 | 18.2285 | 17.07335 | 9.507952 | 1.155154 | 5.792653 | 1.760778 | 0.01196342
46.37255 | 18.1929 | 17.04873 | 9.507646 | 1.144172 | 5.770663 | 1.758444 | 0.0119756
46.38255 | 18.1658 | 17.02425 | 9.50734 | 1.14155 | 5.748796 | 1.756127 | 0.01198785
46.39255 | 18.1461 | 16.99994 | 9.507034 | 1.146164 | 5.727073 | 1.753829 | 0.01200015
46.40255 | 18.1344 | 16.97578 | 9.506728 | 1.15862 | 5.70549 | 1.75155 | 0.01201252
46.41255 | 18.0781 | 16.95179 | 9.506423 | 1.126314 | 5.684049 | 1.74929 | 0.01202494
46.42255 | 18.0628 | 16.92795 | 9.506117 | 1.13485 | 5.662747 | 1.747048 | 0.01203742
46.43254 | 18.0455 | 16.9043 | 9.505812 | 1.141205 | 5.641605 | 1.744828 | 0.01204995
46.44254 | 17.9807 | 16.88077 | 9.505507 | 1.099927 | 5.620579 | 1.742624 | 0.01206255
46.45254 | 18.0003 | 16.85741 | 9.505202 | 1.142892 | 5.599691 | 1.740439 | 0.01207521
46.46254 | 17.9713 | 16.8342 | 9.504898 | 1.137104 | 5.578937 | 1.738273 | 0.01208793
46.47254 | 17.9033 | 16.81114 | 9.504593 | 1.092164 | 5.558317 | 1.736125 | 0.0121007
46.48253 | 17.9244 | 16.78825 | 9.504289 | 1.136148 | 5.537851 | 1.733998 | 0.01211353
46.49253 | 17.8804 | 16.76549 | 9.503984 | 1.114905 | 5.517497 | 1.731888 | 0.01212643
46.50253 | 17.8484 | 16.74289 | 9.50368 | 1.105513 | 5.497273 | 1.729795 | 0.01213939
46.51253 | 17.8489 | 16.72043 | 9.503376 | 1.128471 | 5.477179 | 1.727722 | 0.01215241
46.52253 | 17.7784 | 16.69812 | 9.503072 | 1.080281 | 5.457215 | 1.725667 | 0.01216548
46.53253 | 17.7953 | 16.67595 | 9.502768 | 1.119346 | 5.437378 | 1.72363 | 0.01217863
46.54252 | 17.7551 | 16.65396 | 9.502464 | 1.101144 | 5.417687 | 1.721613 | 0.01219182
46.55252 | 17.7314 | 16.63208 | 9.50216 | 1.099319 | 5.398103 | 1.719613 | 0.01220508
46.56252 | 17.7136 | 16.61035 | 9.501856 | 1.103251 | 5.378644 | 1.717631 | 0.01221841
46.57252 | 17.6649 | 16.58876 | 9.501552 | 1.07614 | 5.359308 | 1.715668 | 0.0122318
46.58252 | 17.6824 | 16.56731 | 9.501248 | 1.115089 | 5.340096 | 1.713723 | 0.01224524
46.59251 | 17.637 | 16.54602 | 9.500944 | 1.090976 | 5.321025 | 1.711797 | 0.01225874
46.60251 | 17.6063 | 16.52485 | 9.50064 | 1.081445 | 5.302055 | 1.709888 | 0.01227232
46.61251 | 17.613 | 16.50382 | 9.500336 | 1.109176 | 5.283205 | 1.707997 | 0.01228596
46.62251 | 17.5509 | 16.48293 | 9.500032 | 1.067969 | 5.264475 | 1.706124 | 0.01229966
46.63251 | 17.5426 | 16.46217 | 9.499727 | 1.080427 | 5.245863 | 1.70427 | 0.01231342
46.64251 | 17.5497 | 16.44155 | 9.499423 | 1.108149 | 5.227368 | 1.702433 | 0.01232725
46.6525 | 17.4756 | 16.42108 | 9.499119 | 1.054517 | 5.209007 | 1.700616 | 0.01234113
46.6625 | 17.4928 | 16.40073 | 9.498814 | 1.092072 | 5.190744 | 1.698815 | 0.01235509
46.6725 | 17.4466 | 16.38051 | 9.49851 | 1.066093 | 5.172596 | 1.697032 | 0.01236911
46.6825 | 17.4529 | 16.36042 | 9.498205 | 1.092484 | 5.154561 | 1.695267 | 0.01238319
46.6925 | 17.4312 | 16.34046 | 9.4979 | 1.090744 | 5.136639 | 1.69352 | 0.01239734
46.70249 | 17.3844 | 16.32065 | 9.497595 | 1.063752 | 5.118848 | 1.691793 | 0.01241154
46.71249 | 17.3799 | 16.30095 | 9.49729 | 1.078954 | 5.101149 | 1.690081 | 0.01242582
46.72249 | 17.3623 | 16.28137 | 9.496985 | 1.080928 | 5.083559 | 1.688388 | 0.01244017
46.73249 | 17.3459 | 16.26193 | 9.496679 | 1.083975 | 5.06608 | 1.686712 | 0.01245458
46.74249 | 17.3252 | 16.2426 | 9.496373 | 1.082595 | 5.048708 | 1.685054 | 0.01246906
46.75249 | 17.3138 | 16.22341 | 9.496067 | 1.090391 | 5.031444 | 1.683414 | 0.01248361
46.76248 | 17.2844 | 16.20436 | 9.495762 | 1.080043 | 5.014304 | 1.681793 | 0.0124982
46.77248 | 17.2766 | 16.18541 | 9.495455 | 1.091191 | 4.997254 | 1.680188 | 0.01251288
46.78248 | 17.2496 | 16.16658 | 9.495149 | 1.083016 | 4.980308 | 1.678601 | 0.01252763
46.79248 | 17.2192 | 16.14788 | 9.494842 | 1.071319 | 4.963466 | 1.677031 | 0.01254244
46.80248 | 17.1961 | 16.1293 | 9.494534 | 1.066801 | 4.946728 | 1.675479 | 0.01255732
46.81247 | 17.2142 | 16.11086 | 9.494227 | 1.103345 | 4.93011 | 1.673946 | 0.01257225
46.82247 | 17.1311 | 16.09251 | 9.493919 | 1.038587 | 4.913577 | 1.67243 | 0.01258727
46.83247 | 17.1872 | 16.07429 | 9.493611 | 1.112911 | 4.897145 | 1.670931 | 0.01260235
46.84247 | 17.1231 | 16.05618 | 9.493303 | 1.066916 | 4.880814 | 1.669449 | 0.01261751
46.85247 | 17.1139 | 16.03819 | 9.492994 | 1.075706 | 4.864582 | 1.667985 | 0.01263273
46.86247 | 17.09 | 16.02032 | 9.492685 | 1.069679 | 4.84845 | 1.666538 | 0.01264802
46.87246 | 17.0474 | 16.00258 | 9.492376 | 1.044819 | 4.832431 | 1.665111 | 0.01266336
46.88246 | 17.0559 | 15.98494 | 9.492066 | 1.070962 | 4.816494 | 1.663699 | 0.0126788
46.89246 | 17.0158 | 15.96741 | 9.491756 | 1.04839 | 4.800654 | 1.662305 | 0.0126943
46.90246 | 17.0088 | 15.94999 | 9.491446 | 1.058806 | 4.784909 | 1.660929 | 0.01270987
46.91246 | 16.9992 | 15.93269 | 9.491135 | 1.066509 | 4.769261 | 1.65957 | 0.01272551
46.92245 | 16.9388 | 15.91552 | 9.490824 | 1.023284 | 4.753721 | 1.65823 | 0.01274121
46.93245 | 16.9681 | 15.89844 | 9.490512 | 1.069665 | 4.738261 | 1.656905 | 0.01275699
46.94245 | 16.9162 | 15.88147 | 9.4902 | 1.034735 | 4.722894 | 1.655599 | 0.01277285
46.95245 | 16.8933 | 15.8646 | 9.489887 | 1.028696 | 4.707619 | 1.65431 | 0.01278878
46.96245 | 16.8891 | 15.84785 | 9.489574 | 1.041247 | 4.692436 | 1.653038 | 0.01280478
46.97245 | 16.8431 | 15.83121 | 9.489261 | 1.011891 | 4.677344 | 1.651783 | 0.01282085
46.98244 | 16.883 | 15.81469 | 9.488947 | 1.068311 | 4.662358 | 1.650547 | 0.01283698
46.99244 | 16.7777 | 15.79826 | 9.488633 | 0.9794404 | 4.647446 | 1.649328 | 0.0128532
47.00244 | 16.8042 | 15.78194 | 9.488318 | 1.022264 | 4.632623 | 1.648126 | 0.01286949
47.01244 | 16.7906 | 15.76572 | 9.488002 | 1.024882 | 4.61789 | 1.646941 | 0.01288586
47.02244 | 16.746 | 15.7496 | 9.487686 | 0.9963955 | 4.603243 | 1.645773 | 0.01290229
47.03243 | 16.7465 | 15.73361 | 9.48737 | 1.012889 | 4.588698 | 1.644624 | 0.01291879
47.04243 | 16.7083 | 15.71771 | 9.487053 | 0.9905947 | 4.574226 | 1.643491 | 0.01293538
47.05243 | 16.7128 | 15.7019 | 9.486735 | 1.010898 | 4.559839 | 1.642376 | 0.01295204
47.06243 | 16.6798 | 15.6862 | 9.486417 | 0.9935989 | 4.545538 | 1.641278 | 0.01296878
47.07243 | 16.6627 | 15.6706 | 9.486098 | 0.9920984 | 4.531321 | 1.640197 | 0.01298559
47.08243 | 16.6566 | 15.6551 | 9.485779 | 1.001497 | 4.517188 | 1.639134 | 0.01300248
47.09242 | 16.6344 | 15.63972 | 9.485459 | 0.99468 | 4.503153 | 1.638089 | 0.01301943
47.10242 | 16.6135 | 15.62442 | 9.485138 | 0.989079 | 4.489186 | 1.63706 | 0.01303647
47.11242 | 16.586 | 15.60922 | 9.484817 | 0.9767783 | 4.475302 | 1.636049 | 0.01305359
47.12242 | 16.5834 | 15.59412 | 9.484495 | 0.9892803 | 4.461499 | 1.635055 | 0.01307078
47.13242 | 16.543 | 15.57912 | 9.484173 | 0.9638834 | 4.447777 | 1.634079 | 0.01308805
47.14241 | 16.5463 | 15.56423 | 9.48385 | 0.982075 | 4.434149 | 1.633121 | 0.01310539
47.15241 | 16.54 | 15.54941 | 9.483526 | 0.9905853 | 4.420587 | 1.632179 | 0.01312281
47.16241 | 16.4897 | 15.5347 | 9.483201 | 0.9549984 | 4.407105 | 1.631255 | 0.01314032
47.17241 | 16.525 | 15.52008 | 9.482876 | 1.004917 | 4.393701 | 1.630348 | 0.0131579
47.18241 | 16.4441 | 15.50556 | 9.48255 | 0.9385402 | 4.380376 | 1.629458 | 0.01317557
47.19241 | 16.4681 | 15.49113 | 9.482224 | 0.976969 | 4.367128 | 1.628586 | 0.01319331
47.2024 | 16.4345 | 15.47681 | 9.481896 | 0.9576904 | 4.35397 | 1.627732 | 0.01321111
47.2124 | 16.4242 | 15.46257 | 9.481568 | 0.9616323 | 4.340876 | 1.626894 | 0.01322901
47.2224 | 16.4167 | 15.44842 | 9.481239 | 0.9682818 | 4.327857 | 1.626074 | 0.013247
47.2324 | 16.389 | 15.43436 | 9.48091 | 0.9546387 | 4.314915 | 1.625272 | 0.01326506
47.2424 | 16.3774 | 15.4204 | 9.480579 | 0.9570043 | 4.302047 | 1.624486 | 0.0132832
47.25239 | 16.375 | 15.40653 | 9.480249 | 0.9684658 | 4.289265 | 1.623719 | 0.01330141
47.26239 | 16.3333 | 15.39275 | 9.479917 | 0.9405498 | 4.276545 | 1.622969 | 0.01331972
47.27239 | 16.3333 | 15.37906 | 9.479584 | 0.9542435 | 4.263899 | 1.622236 | 0.0133381
47.28239 | 16.3181 | 15.36545 | 9.47925 | 0.9526483 | 4.251324 | 1.62152 | 0.01335657
47.29239 | 16.2964 | 15.35194 | 9.478916 | 0.9444604 | 4.238826 | 1.620822 | 0.01337513
47.30239 | 16.2876 | 15.33851 | 9.478581 | 0.9490909 | 4.226393 | 1.620142 | 0.01339376
47.31238 | 16.2642 | 15.32519 | 9.478245 | 0.9390133 | 4.21405 | 1.619479 | 0.01341247
47.32238 | 16.2461 | 15.31194 | 9.477908 | 0.9341649 | 4.201762 | 1.618834 | 0.01343127
47.33238 | 16.2584 | 15.29877 | 9.47757 | 0.9596296 | 4.189544 | 1.618206 | 0.01345016
47.34238 | 16.1978 | 15.28569 | 9.477232 | 0.9121077 | 4.177396 | 1.617595 | 0.01346913
47.35238 | 16.2014 | 15.2727 | 9.476892 | 0.9287001 | 4.165317 | 1.617003 | 0.01348819
47.36237 | 16.1917 | 15.25981 | 9.476552 | 0.9318939 | 4.153319 | 1.616428 | 0.01350731
47.37237 | 16.1606 | 15.24698 | 9.47621 | 0.9136153 | 4.141378 | 1.61587 | 0.01352654
47.38237 | 16.1861 | 15.23425 | 9.475868 | 0.9518523 | 4.129504 | 1.61533 | 0.01354585
47.39237 | 16.1093 | 15.22159 | 9.475525 | 0.8877052 | 4.117697 | 1.614807 | 0.01356525
47.40237 | 16.1418 | 15.20903 | 9.475181 | 0.9327745 | 4.105958 | 1.614302 | 0.01358474
47.41237 | 16.1069 | 15.19654 | 9.474835 | 0.9103601 | 4.094285 | 1.613815 | 0.01360431
47.42236 | 16.0762 | 15.18415 | 9.47449 | 0.892051 | 4.082689 | 1.613346 | 0.01362395
47.43236 | 16.0801 | 15.17183 | 9.474143 | 0.9082718 | 4.071148 | 1.612894 | 0.0136437
47.44236 | 16.0601 | 15.15959 | 9.473794 | 0.9005107 | 4.059671 | 1.61246 | 0.01366353
47.45236 | 16.045 | 15.14743 | 9.473445 | 0.8975678 | 4.04826 | 1.612044 | 0.01368346
47.46236 | 16.0419 | 15.13536 | 9.473095 | 0.9065443 | 4.036912 | 1.611645 | 0.01370347
47.47235 | 16.0061 | 15.12337 | 9.472745 | 0.8827282 | 4.025639 | 1.611264 | 0.01372356
47.48235 | 15.9887 | 15.11146 | 9.472392 | 0.8772436 | 4.014419 | 1.610901 | 0.01374375
47.49235 | 15.9986 | 15.09962 | 9.472039 | 0.8989798 | 4.003261 | 1.610556 | 0.01376404
47.50235 | 15.9519 | 15.08786 | 9.471685 | 0.8640361 | 3.992166 | 1.610229 | 0.01378441
47.51235 | 15.9968 | 15.07619 | 9.47133 | 0.9206138 | 3.981133 | 1.609919 | 0.01380488
47.52235 | 15.9124 | 15.06459 | 9.470973 | 0.8478124 | 3.970161 | 1.609628 | 0.01382543
47.53234 | 15.935 | 15.05308 | 9.470616 | 0.881922 | 3.959262 | 1.609354 | 0.01384606
47.54234 | 15.9109 | 15.04164 | 9.470258 | 0.8692648 | 3.948412 | 1.609098 | 0.0138668
47.55234 | 15.9007 | 15.03027 | 9.469898 | 0.8704305 | 3.937623 | 1.608861 | 0.01388763
47.56234 | 15.9221 | 15.01898 | 9.469537 | 0.9031194 | 3.926894 | 1.608641 | 0.01390856
47.57234 | 15.8529 | 15.00777 | 9.469175 | 0.8451313 | 3.916224 | 1.60844 | 0.01392958
47.58233 | 15.8741 | 14.99664 | 9.468812 | 0.877456 | 3.905625 | 1.608256 | 0.01395067
47.59233 | 15.8589 | 14.98558 | 9.468448 | 0.8733161 | 3.895073 | 1.608091 | 0.01397188
47.60233 | 15.8501 | 14.9746 | 9.468083 | 0.8755006 | 3.88458 | 1.607943 | 0.01399318
47.61233 | 15.8349 | 14.96369 | 9.467716 | 0.8712101 | 3.874145 | 1.607814 | 0.01401458
47.62233 | 15.805 | 14.95285 | 9.467349 | 0.852145 | 3.863767 | 1.607703 | 0.01403607
47.63233 | 15.8001 | 14.94209 | 9.46698 | 0.8580052 | 3.853447 | 1.60761 | 0.01405766
47.64232 | 15.8268 | 14.93142 | 9.46661 | 0.8953811 | 3.843194 | 1.607536 | 0.01407932
47.65232 | 15.7583 | 14.92081 | 9.466239 | 0.8374938 | 3.832987 | 1.60748 | 0.0141011
47.66232 | 15.8029 | 14.91027 | 9.465866 | 0.892633 | 3.822836 | 1.607442 | 0.01412298
47.67232 | 15.7533 | 14.8998 | 9.465492 | 0.8534992 | 3.812741 | 1.607422 | 0.01414496
47.68232 | 15.7454 | 14.88941 | 9.465117 | 0.8559934 | 3.802701 | 1.607421 | 0.01416704
47.69231 | 15.7548 | 14.8791 | 9.464741 | 0.8757049 | 3.792726 | 1.607438 | 0.01418919
47.70231 | 15.6852 | 14.86885 | 9.464364 | 0.8163548 | 3.782796 | 1.607474 | 0.01421146
47.71231 | 15.7375 | 14.85867 | 9.463985 | 0.8788325 | 3.77292 | 1.607528 | 0.01423383
47.72231 | 15.6706 | 14.84856 | 9.463605 | 0.8220389 | 3.763099 | 1.607601 | 0.01425631
47.73231 | 15.6883 | 14.83853 | 9.463223 | 0.8497739 | 3.753331 | 1.607693 | 0.01427888
47.74231 | 15.6791 | 14.82856 | 9.462841 | 0.8505394 | 3.743615 | 1.607803 | 0.01430155
47.7523 | 15.6468 | 14.81868 | 9.462457 | 0.828124 | 3.733963 | 1.607932 | 0.01432431
47.7623 | 15.6439 | 14.80885 | 9.462072 | 0.8350482 | 3.724354 | 1.608079 | 0.01434718
47.7723 | 15.6145 | 14.7991 | 9.461685 | 0.8154032 | 3.714796 | 1.608245 | 0.01437016
47.7823 | 15.6066 | 14.78941 | 9.461297 | 0.8171886 | 3.705291 | 1.60843 | 0.01439324
47.7923 | 15.6133 | 14.7798 | 9.460908 | 0.8335046 | 3.695837 | 1.608635 | 0.01441643
47.80229 | 15.5802 | 14.77026 | 9.460517 | 0.8099424 | 3.686444 | 1.608857 | 0.0144397
47.81229 | 15.5685 | 14.76078 | 9.460125 | 0.8077212 | 3.677092 | 1.609099 | 0.01446309
47.82229 | 15.5524 | 14.75137 | 9.459732 | 0.8010312 | 3.667791 | 1.60936 | 0.01448659
47.83229 | 15.5185 | 14.74203 | 9.459337 | 0.7764735 | 3.65854 | 1.60964 | 0.01451019
47.84229 | 15.5427 | 14.73275 | 9.45894 | 0.8099489 | 3.649338 | 1.609938 | 0.01453389
47.85229 | 15.4906 | 14.72354 | 9.458543 | 0.7670563 | 3.640187 | 1.610256 | 0.01455771
47.86228 | 15.5297 | 14.71441 | 9.458144 | 0.815287 | 3.631094 | 1.610593 | 0.01458161
47.87228 | 15.4461 | 14.70534 | 9.457743 | 0.740761 | 3.62204 | 1.61095 | 0.01460564
47.88228 | 15.4937 | 14.69633 | 9.457341 | 0.7973677 | 3.613036 | 1.611325 | 0.01462977
47.89228 | 15.4324 | 14.68739 | 9.456938 | 0.7450079 | 3.60408 | 1.61172 | 0.01465402
47.90228 | 15.4573 | 14.67852 | 9.456533 | 0.7787822 | 3.595172 | 1.612135 | 0.01467837
47.91227 | 15.4344 | 14.66972 | 9.456127 | 0.7646823 | 3.58632 | 1.612568 | 0.01470281
47.92227 | 15.3989 | 14.66098 | 9.455719 | 0.7379241 | 3.577508 | 1.613021 | 0.01472738
47.93227 | 15.4268 | 14.6523 | 9.455309 | 0.7745032 | 3.568741 | 1.613494 | 0.01475207
47.94227 | 15.386 | 14.64368 | 9.454898 | 0.742315 | 3.560023 | 1.613987 | 0.01477686
47.95227 | 15.3909 | 14.63514 | 9.454486 | 0.7557636 | 3.55135 | 1.614499 | 0.01480176
47.96227 | 15.3835 | 14.62665 | 9.454072 | 0.756846 | 3.542725 | 1.615031 | 0.01482678
47.97226 | 15.3467 | 14.61824 | 9.453657 | 0.7284568 | 3.534153 | 1.615582 | 0.01485188
47.98226 | 15.3497 | 14.60989 | 9.45324 | 0.7398119 | 3.525618 | 1.616153 | 0.01487712
47.99226 | 15.3519 | 14.6016 | 9.452821 | 0.7503029 | 3.517129 | 1.616744 | 0.01490248
48.00226 | 15.3209 | 14.59337 | 9.452401 | 0.7275303 | 3.508685 | 1.617356 | 0.01492795
48.01226 | 15.3387 | 14.58521 | 9.451979 | 0.7534945 | 3.500286 | 1.617987 | 0.01495353
48.02225 | 15.2801 | 14.57711 | 9.451556 | 0.7029876 | 3.49194 | 1.618637 | 0.01497921
48.03225 | 15.314 | 14.56907 | 9.451131 | 0.7449257 | 3.483629 | 1.619309 | 0.01500502
48.04225 | 15.2514 | 14.5611 | 9.450705 | 0.6903012 | 3.475363 | 1.62 | 0.01503095
48.05225 | 15.302 | 14.55319 | 9.450276 | 0.7488135 | 3.467141 | 1.620713 | 0.015057
48.06225 | 15.2436 | 14.54534 | 9.449846 | 0.6982643 | 3.458962 | 1.621444 | 0.01508317
48.07224 | 15.2631 | 14.53756 | 9.449415 | 0.7255448 | 3.450834 | 1.622197 | 0.01510942
48.08224 | 15.2523 | 14.52983 | 9.448982 | 0.7224713 | 3.442741 | 1.62297 | 0.01513582
48.09224 | 15.2281 | 14.52216 | 9.448548 | 0.7059365 | 3.434691 | 1.623763 | 0.01516234
48.10224 | 15.2256 | 14.51456 | 9.448111 | 0.7110398 | 3.426683 | 1.624577 | 0.01518898
48.11224 | 15.2036 | 14.50702 | 9.447673 | 0.6965822 | 3.418717 | 1.625412 | 0.01521574
48.12224 | 15.1911 | 14.49954 | 9.447233 | 0.691563 | 3.410794 | 1.626267 | 0.01524262
48.13223 | 15.2053 | 14.49212 | 9.446792 | 0.7131761 | 3.402919 | 1.627143 | 0.0152696
48.14223 | 15.1684 | 14.48476 | 9.446349 | 0.6836353 | 3.395079 | 1.62804 | 0.01529673
48.15223 | 15.1897 | 14.47747 | 9.445904 | 0.7122343 | 3.38728 | 1.628958 | 0.01532397
48.16223 | 15.1415 | 14.47023 | 9.445457 | 0.6712732 | 3.379521 | 1.629897 | 0.01535134
48.17223 | 15.1501 | 14.46305 | 9.445009 | 0.6870517 | 3.371803 | 1.630857 | 0.01537884
48.18222 | 15.1355 | 14.45594 | 9.444559 | 0.6795629 | 3.364133 | 1.631838 | 0.01540643
48.19222 | 15.1244 | 14.44888 | 9.444107 | 0.6755218 | 3.356496 | 1.632841 | 0.01543417
48.20222 | 15.1155 | 14.44188 | 9.443654 | 0.6736208 | 3.348899 | 1.633865 | 0.01546204
48.21222 | 15.0984 | 14.43494 | 9.443198 | 0.6634605 | 3.341341 | 1.63491 | 0.01549004
48.22222 | 15.1017 | 14.42806 | 9.442741 | 0.6736407 | 3.333823 | 1.635977 | 0.01551816
48.23222 | 15.0772 | 14.42124 | 9.442282 | 0.6559619 | 3.326344 | 1.637065 | 0.01554641
48.24221 | 15.0652 | 14.41448 | 9.441822 | 0.6507176 | 3.318912 | 1.638174 | 0.01557476
48.25221 | 15.0585 | 14.40778 | 9.441359 | 0.650721 | 3.311511 | 1.639306 | 0.01560326
48.26221 | 15.041 | 14.40113 | 9.440895 | 0.6398659 | 3.304148 | 1.640459 | 0.0156319
48.27221 | 15.0435 | 14.39455 | 9.440429 | 0.6489519 | 3.296824 | 1.641635 | 0.01566066
48.28221 | 15.0192 | 14.38802 | 9.43996 | 0.63118 | 3.289538 | 1.642832 | 0.01568956
48.2922 | 15.0167 | 14.38156 | 9.439491 | 0.6351433 | 3.282297 | 1.644051 | 0.01571856
48.3022 | 14.9856 | 14.37515 | 9.439019 | 0.6104528 | 3.275088 | 1.645292 | 0.01574772
48.3122 | 14.9972 | 14.36879 | 9.438545 | 0.6284087 | 3.267913 | 1.646556 | 0.01577701
48.3222 | 14.9574 | 14.3625 | 9.43807 | 0.5949027 | 3.260779 | 1.647842 | 0.01580644
48.3322 | 14.977 | 14.35626 | 9.437593 | 0.6207426 | 3.253678 | 1.649151 | 0.015836
48.3422 | 14.9585 | 14.35008 | 9.437113 | 0.6084211 | 3.246618 | 1.650482 | 0.01586569
48.35219 | 14.9339 | 14.34396 | 9.436632 | 0.5899387 | 3.239599 | 1.651834 | 0.0158955
48.36219 | 14.9496 | 14.3379 | 9.436149 | 0.6117043 | 3.23261 | 1.653211 | 0.01592546
48.37219 | 14.8863 | 14.33189 | 9.435664 | 0.5544136 | 3.225657 | 1.65461 | 0.01595556
48.38219 | 14.9315 | 14.32593 | 9.435177 | 0.6055674 | 3.218738 | 1.656032 | 0.0159858
48.39219 | 14.8871 | 14.32004 | 9.434688 | 0.5670604 | 3.211858 | 1.657477 | 0.01601618
48.40218 | 14.8926 | 14.31421 | 9.434198 | 0.5783928 | 3.205019 | 1.658944 | 0.01604667
48.41218 | 14.8955 | 14.30843 | 9.433705 | 0.5870743 | 3.198208 | 1.660435 | 0.01607733
48.42218 | 14.8575 | 14.3027 | 9.43321 | 0.5547992 | 3.191433 | 1.66195 | 0.01610812
48.43218 | 14.8771 | 14.29703 | 9.432713 | 0.5800678 | 3.184692 | 1.663488 | 0.01613907
48.44218 | 14.837 | 14.29142 | 9.432215 | 0.5455798 | 3.177986 | 1.665049 | 0.01617014
48.45218 | 14.8579 | 14.28586 | 9.431714 | 0.5720358 | 3.171315 | 1.666634 | 0.01620137
48.46217 | 14.8109 | 14.28037 | 9.431211 | 0.5305297 | 3.164685 | 1.668241 | 0.0162327
48.47217 | 14.8359 | 14.27493 | 9.430707 | 0.5609737 | 3.158082 | 1.669874 | 0.01626421
48.48217 | 14.7986 | 14.26954 | 9.4302 | 0.5290614 | 3.151513 | 1.67153 | 0.01629586
48.49217 | 14.8147 | 14.26421 | 9.429691 | 0.5504929 | 3.144978 | 1.673211 | 0.01632766
48.50217 | 14.7755 | 14.25893 | 9.42918 | 0.5165693 | 3.138476 | 1.674915 | 0.01635961
48.51216 | 14.7983 | 14.25372 | 9.428668 | 0.5445842 | 3.132014 | 1.676643 | 0.01639167
48.52216 | 14.7624 | 14.24855 | 9.428153 | 0.513849 | 3.125579 | 1.678396 | 0.01642391
48.53216 | 14.7514 | 14.24344 | 9.427635 | 0.5079584 | 3.119177 | 1.680173 | 0.0164563
48.54216 | 14.7559 | 14.23839 | 9.427116 | 0.517512 | 3.112808 | 1.681975 | 0.01648884
48.55216 | 14.7333 | 14.23339 | 9.426595 | 0.4999103 | 3.106471 | 1.683802 | 0.01652153
48.56216 | 14.7365 | 14.22845 | 9.426072 | 0.5080532 | 3.100167 | 1.685654 | 0.01655436
48.57215 | 14.7121 | 14.22356 | 9.425547 | 0.4885367 | 3.093901 | 1.687528 | 0.01658732
48.58215 | 14.7067 | 14.21873 | 9.425019 | 0.487969 | 3.087661 | 1.68943 | 0.01662046
48.59215 | 14.7114 | 14.21395 | 9.424489 | 0.4974468 | 3.081453 | 1.691357 | 0.01665376
48.60215 | 14.6771 | 14.20923 | 9.423957 | 0.4678696 | 3.075277 | 1.693309 | 0.01668721
48.61215 | 14.6971 | 14.20456 | 9.423423 | 0.4925371 | 3.069133 | 1.695286 | 0.01672082
48.62214 | 14.6386 | 14.19995 | 9.422888 | 0.4386451 | 3.063025 | 1.697287 | 0.01675454
48.63214 | 14.7036 | 14.1954 | 9.42235 | 0.5082031 | 3.056943 | 1.699316 | 0.01678846
48.64214 | 14.6044 | 14.19089 | 9.421809 | 0.4135062 | 3.050892 | 1.70137 | 0.01682253
48.65214 | 14.6688 | 14.18645 | 9.421266 | 0.4823541 | 3.044873 | 1.70345 | 0.01685676
48.66214 | 14.6019 | 14.18205 | 9.420722 | 0.4198482 | 3.038883 | 1.705556 | 0.01689115
48.67214 | 14.6358 | 14.17771 | 9.420175 | 0.4580868 | 3.032924 | 1.707689 | 0.01692571
48.68213 | 14.606 | 14.17343 | 9.419626 | 0.4325666 | 3.027002 | 1.709845 | 0.01696038
48.69213 | 14.6023 | 14.1692 | 9.419074 | 0.4330965 | 3.021103 | 1.712031 | 0.01699525
48.70213 | 14.5848 | 14.16503 | 9.418521 | 0.419772 | 3.015235 | 1.714242 | 0.01703029
48.71213 | 14.5813 | 14.16091 | 9.417965 | 0.4203923 | 3.009397 | 1.71648 | 0.01706549
48.72213 | 14.5754 | 14.15684 | 9.417407 | 0.4185585 | 3.003588 | 1.718746 | 0.01710085
48.73212 | 14.557 | 14.15283 | 9.416847 | 0.4041664 | 2.997815 | 1.721035 | 0.01713634
48.74212 | 14.5814 | 14.14888 | 9.416284 | 0.4325239 | 2.992065 | 1.723354 | 0.01717203
48.75212 | 14.5239 | 14.14497 | 9.415719 | 0.378927 | 2.986345 | 1.725701 | 0.01720789
48.76212 | 14.5697 | 14.14112 | 9.415152 | 0.4285759 | 2.980653 | 1.728075 | 0.01724392
48.77212 | 14.4988 | 14.13733 | 9.414583 | 0.3614708 | 2.974991 | 1.730475 | 0.01728011
48.78212 | 14.5437 | 14.13359 | 9.414011 | 0.4101108 | 2.969358 | 1.732904 | 0.01731648
48.79211 | 14.4885 | 14.12991 | 9.413438 | 0.3585929 | 2.963758 | 1.735358 | 0.01735297
48.80211 | 14.5256 | 14.12628 | 9.412861 | 0.3993243 | 2.958182 | 1.737843 | 0.01738968
48.81211 | 14.4708 | 14.1227 | 9.412282 | 0.3481015 | 2.952634 | 1.740356 | 0.01742655
48.82211 | 14.5071 | 14.11918 | 9.411701 | 0.3879244 | 2.947114 | 1.742897 | 0.01746361
48.83211 | 14.4534 | 14.11571 | 9.411118 | 0.3376931 | 2.941622 | 1.745466 | 0.01750083
48.8421 | 14.4848 | 14.1123 | 9.410533 | 0.3725042 | 2.936163 | 1.748061 | 0.01753819
48.8521 | 14.449 | 14.10894 | 9.409945 | 0.3400645 | 2.930727 | 1.750688 | 0.01757577
48.8621 | 14.4461 | 14.10563 | 9.409355 | 0.3404704 | 2.925319 | 1.753343 | 0.01761352
48.8721 | 14.4423 | 14.10238 | 9.408762 | 0.3399219 | 2.919938 | 1.756027 | 0.01765145
48.8821 | 14.4219 | 14.09918 | 9.408167 | 0.3227195 | 2.914583 | 1.758741 | 0.01768956
48.8921 | 14.4513 | 14.09604 | 9.407569 | 0.3552629 | 2.909257 | 1.761483 | 0.01772785
48.90209 | 14.3763 | 14.09295 | 9.40697 | 0.283349 | 2.903962 | 1.764252 | 0.01776628
48.91209 | 14.4476 | 14.08992 | 9.406368 | 0.3576841 | 2.898689 | 1.767054 | 0.01780493
48.92209 | 14.3643 | 14.08694 | 9.405763 | 0.2773643 | 2.893443 | 1.769886 | 0.01784376
48.93209 | 14.4292 | 14.08401 | 9.405156 | 0.3451905 | 2.888224 | 1.772747 | 0.01788278
48.94209 | 14.3411 | 14.08114 | 9.404546 | 0.2599624 | 2.883031 | 1.775639 | 0.01792198
48.95208 | 14.3889 | 14.07832 | 9.403935 | 0.3105763 | 2.87787 | 1.778557 | 0.01796133
48.96208 | 14.3579 | 14.07556 | 9.40332 | 0.2823394 | 2.87273 | 1.78151 | 0.0180009
48.97208 | 14.3567 | 14.07285 | 9.402703 | 0.2838482 | 2.867616 | 1.784492 | 0.01804067
48.98208 | 14.3438 | 14.0702 | 9.402084 | 0.2736027 | 2.862527 | 1.787506 | 0.01808061
48.99208 | 14.3485 | 14.0676 | 9.401462 | 0.2809026 | 2.857464 | 1.79055 | 0.01812076
49.00208 | 14.3358 | 14.06505 | 9.400838 | 0.270748 | 2.852428 | 1.793625 | 0.01816109
49.01207 | 14.3283 | 14.06256 | 9.400212 | 0.2657365 | 2.847421 | 1.796729 | 0.01820157
49.02207 | 14.3244 | 14.06013 | 9.399583 | 0.2642731 | 2.842435 | 1.799867 | 0.01824229
49.03207 | 14.2941 | 14.05774 | 9.398951 | 0.2363551 | 2.837475 | 1.803036 | 0.0182832
49.04207 | 14.3338 | 14.05542 | 9.398316 | 0.2783825 | 2.832539 | 1.806238 | 0.0183243
49.05207 | 14.2706 | 14.05314 | 9.39768 | 0.2174554 | 2.827628 | 1.809471 | 0.0183656
49.06206 | 14.3034 | 14.05093 | 9.397041 | 0.2524709 | 2.822748 | 1.812733 | 0.01840706
49.07206 | 14.2785 | 14.04877 | 9.396399 | 0.2297347 | 2.817887 | 1.81603 | 0.01844876
49.08206 | 14.2815 | 14.04666 | 9.395755 | 0.2348432 | 2.813051 | 1.81936 | 0.01849066
49.09206 | 14.2773 | 14.0446 | 9.395108 | 0.2326969 | 2.80824 | 1.822723 | 0.01853275
49.10206 | 14.267 | 14.0426 | 9.394458 | 0.2243958 | 2.803453 | 1.826118 | 0.01857505
49.11206 | 14.2503 | 14.04066 | 9.393806 | 0.2096399 | 2.79869 | 1.829547 | 0.01861755
49.12205 | 14.2577 | 14.03877 | 9.393152 | 0.2189276 | 2.793956 | 1.833004 | 0.01866021
49.13205 | 14.2521 | 14.03694 | 9.392495 | 0.2151618 | 2.789241 | 1.836499 | 0.01870312
49.14205 | 14.2401 | 14.03516 | 9.391835 | 0.204941 | 2.78455 | 1.840027 | 0.01874625
49.15205 | 14.2072 | 14.03344 | 9.391173 | 0.173765 | 2.779884 | 1.843589 | 0.01878956
49.16205 | 14.2467 | 14.03177 | 9.390508 | 0.2149334 | 2.775241 | 1.847185 | 0.01883311
49.17204 | 14.1973 | 14.03015 | 9.389841 | 0.1671457 | 2.770626 | 1.850811 | 0.0188768
49.18204 | 14.2403 | 14.0286 | 9.38917 | 0.211704 | 2.76603 | 1.854475 | 0.01892075
49.19204 | 14.181 | 14.02709 | 9.388498 | 0.1539069 | 2.761457 | 1.858174 | 0.01896492
49.20204 | 14.2289 | 14.02565 | 9.387822 | 0.2032545 | 2.756908 | 1.861907 | 0.0190093
49.21204 | 14.1629 | 14.02425 | 9.387144 | 0.1386465 | 2.752381 | 1.865674 | 0.01905389
49.22204 | 14.203 | 14.02292 | 9.386463 | 0.1800827 | 2.747879 | 1.869477 | 0.0190987
49.23203 | 14.1676 | 14.02164 | 9.38578 | 0.1459625 | 2.743402 | 1.873311 | 0.01914369
49.24203 | 14.1799 | 14.02041 | 9.385094 | 0.1594876 | 2.738945 | 1.877184 | 0.01918893
49.25203 | 14.1672 | 14.01924 | 9.384405 | 0.1479569 | 2.73451 | 1.881093 | 0.0192344
49.26203 | 14.1666 | 14.01813 | 9.383714 | 0.1484705 | 2.730098 | 1.885037 | 0.01928009
49.27203 | 14.1599 | 14.01707 | 9.38302 | 0.1428281 | 2.725709 | 1.889018 | 0.019326
49.28202 | 14.1394 | 14.01607 | 9.382323 | 0.1233287 | 2.721346 | 1.89303 | 0.01937208
49.29202 | 14.1372 | 14.01513 | 9.381624 | 0.1220743 | 2.717001 | 1.897083 | 0.01941844
49.30202 | 14.1446 | 14.01424 | 9.380921 | 0.1303637 | 2.712678 | 1.901172 | 0.01946502
49.31202 | 14.1186 | 14.0134 | 9.380216 | 0.1051968 | 2.708377 | 1.905298 | 0.01951183
49.32202 | 14.1616 | 14.01263 | 9.379509 | 0.1489741 | 2.704098 | 1.90946 | 0.01955887
49.33202 | 14.0994 | 14.01191 | 9.378798 | 0.08749438 | 2.699841 | 1.91366 | 0.01960614
49.34201 | 14.1441 | 14.01124 | 9.378085 | 0.1328576 | 2.69561 | 1.917893 | 0.01965359
49.35201 | 14.0826 | 14.01063 | 9.377369 | 0.07196536 | 2.691397 | 1.922167 | 0.01970133
49.36201 | 14.1133 | 14.01008 | 9.376651 | 0.1032161 | 2.687205 | 1.926479 | 0.01974929
49.37201 | 14.0854 | 14.00959 | 9.375929 | 0.07581038 | 2.683034 | 1.930829 | 0.01979749
49.38201 | 14.105 | 14.00915 | 9.375205 | 0.09584755 | 2.678885 | 1.935216 | 0.01984593
49.392 | 14.0968 | 14.00877 | 9.374478 | 0.08802764 | 2.674761 | 1.939638 | 0.01989456
49.402 | 14.0803 | 14.00845 | 9.373749 | 0.07185115 | 2.670655 | 1.944102 | 0.01994347
49.412 | 14.0902 | 14.00818 | 9.373016 | 0.08201756 | 2.666569 | 1.948605 | 0.01999263
49.422 | 14.0772 | 14.00797 | 9.37228 | 0.06922668 | 2.662504 | 1.953147 | 0.02004203
49.432 | 14.0553 | 14.00782 | 9.371542 | 0.04747843 | 2.658461 | 1.957727 | 0.02009167
49.442 | 14.0898 | 14.00773 | 9.370801 | 0.08207314 | 2.654438 | 1.962347 | 0.02014156
49.45199 | 14.038 | 14.00769 | 9.370058 | 0.03031038 | 2.650439 | 1.967001 | 0.02019164
49.46199 | 14.0944 | 14.00771 | 9.369311 | 0.08668981 | 2.646457 | 1.9717 | 0.02024203
49.47199 | 14.0226 | 14.00779 | 9.368561 | 0.01481213 | 2.642496 | 1.976438 | 0.02029266
49.48199 | 14.0716 | 14.00792 | 9.367809 | 0.0636764 | 2.638555 | 1.981216 | 0.02034354
49.49199 | 14.0249 | 14.00812 | 9.367053 | 0.01678257 | 2.634635 | 1.986035 | 0.02039467
49.50198 | 14.0563 | 14.00837 | 9.366296 | 0.04793147 | 2.630738 | 1.990888 | 0.02044601
49.51198 | 14.0381 | 14.00868 | 9.365535 | 0.02942222 | 2.626858 | 1.995787 | 0.02049765
49.52198 | 14.0308 | 14.00905 | 9.364771 | 0.02175451 | 2.622998 | 2.000727 | 0.02054955
49.53198 | 14.023 | 14.00947 | 9.364004 | 0.01352886 | 2.619158 | 2.005708 | 0.02060171
49.54198 | 14.0209 | 14.00996 | 9.363234 | 0.0109447 | 2.615337 | 2.01073 | 0.02065413
49.55198 | 13.9969 | 14.0105 | 9.362462 | -0.01359759 | 2.611537 | 2.015792 | 0.02070681
49.56197 | 14.0389 | 14.0111 | 9.361687 | 0.02780209 | 2.60776 | 2.020892 | 0.0207597
49.57197 | 13.9808 | 14.01176 | 9.360908 | -0.0309572 | 2.603998 | 2.026038 | 0.0208129
49.58197 | 14.0555 | 14.01248 | 9.360127 | 0.04302442 | 2.600257 | 2.031226 | 0.02086638
49.59197 | 13.9484 | 14.01325 | 9.359343 | -0.06485231 | 2.596534 | 2.036455 | 0.02092011
49.60197 | 14.0075 | 14.01409 | 9.358555 | -0.006588009 | 2.592831 | 2.041727 | 0.02097413
49.61196 | 13.9867 | 14.01498 | 9.357766 | -0.02828301 | 2.589152 | 2.047036 | 0.02102835
49.62196 | 13.9734 | 14.01594 | 9.356973 | -0.04253549 | 2.585487 | 2.052393 | 0.0210829
49.63196 | 13.9943 | 14.01695 | 9.356177 | -0.02264957 | 2.581842 | 2.057793 | 0.02113773
49.64196 | 13.951 | 14.01802 | 9.355377 | -0.0670204 | 2.578215 | 2.063235 | 0.02119283
49.65196 | 13.9672 | 14.01915 | 9.354575 | -0.0519529 | 2.574608 | 2.068721 | 0.02124821
49.66196 | 13.96 | 14.02034 | 9.35377 | -0.06034264 | 2.571019 | 2.07425 | 0.02130387
49.67195 | 13.9418 | 14.02159 | 9.352963 | -0.07979281 | 2.567453 | 2.079817 | 0.02135976
49.68195 | 13.9691 | 14.0229 | 9.352152 | -0.05380252 | 2.563902 | 2.085432 | 0.02141598
49.69195 | 13.9198 | 14.02427 | 9.351338 | -0.1044723 | 2.56037 | 2.091092 | 0.02147248
49.70195 | 13.9151 | 14.0257 | 9.350521 | -0.1106015 | 2.556855 | 2.096796 | 0.02152927
49.71195 | 13.9435 | 14.02719 | 9.349701 | -0.08369072 | 2.55336 | 2.102544 | 0.02158635
49.72194 | 13.8928 | 14.02874 | 9.348879 | -0.1359383 | 2.549886 | 2.10833 | 0.02164367
49.73194 | 13.9415 | 14.03035 | 9.348053 | -0.08884765 | 2.546427 | 2.114167 | 0.02170133
49.74194 | 13.8767 | 14.03202 | 9.347223 | -0.1553166 | 2.542986 | 2.120047 | 0.02175928
49.75194 | 13.8956 | 14.03375 | 9.346391 | -0.1381459 | 2.539564 | 2.125973 | 0.02181752
49.76194 | 13.8805 | 14.03554 | 9.345556 | -0.1550355 | 2.536159 | 2.131944 | 0.02187607
49.77194 | 13.8803 | 14.03739 | 9.344718 | -0.1570858 | 2.532773 | 2.13796 | 0.02193491
49.78193 | 13.8506 | 14.03929 | 9.343877 | -0.1886937 | 2.529407 | 2.144015 | 0.02199399
49.79193 | 13.8839 | 14.04126 | 9.343033 | -0.1573647 | 2.526057 | 2.150122 | 0.02205343
49.80193 | 13.8195 | 14.0433 | 9.342185 | -0.2237963 | 2.522724 | 2.156274 | 0.02211318
49.81193 | 13.8554 | 14.04539 | 9.341335 | -0.189988 | 2.519409 | 2.162472 | 0.02217323
49.82193 | 13.811 | 14.04754 | 9.340481 | -0.2365406 | 2.516111 | 2.168715 | 0.02223358
49.83192 | 13.8249 | 14.04975 | 9.339625 | -0.2248521 | 2.512834 | 2.174999 | 0.02229419
49.84192 | 13.8319 | 14.05203 | 9.338765 | -0.2201263 | 2.509571 | 2.181335 | 0.02235517
49.85192 | 13.7825 | 14.05436 | 9.337902 | -0.2718614 | 2.506326 | 2.187717 | 0.02241646
49.86192 | 13.8144 | 14.05676 | 9.337036 | -0.2423578 | 2.503099 | 2.194145 | 0.02247807
49.87192 | 13.7589 | 14.05921 | 9.336167 | -0.3003147 | 2.499888 | 2.20062 | 0.02253999
49.88192 | 13.7791 | 14.06173 | 9.335294 | -0.2826326 | 2.496694 | 2.207142 | 0.02260224
49.89191 | 13.7812 | 14.06431 | 9.33442 | -0.2831088 | 2.493521 | 2.213704 | 0.02266474
49.90191 | 13.7588 | 14.06695 | 9.333541 | -0.3081495 | 2.490362 | 2.220319 | 0.02272763
49.91191 | 13.7543 | 14.06965 | 9.332659 | -0.3153506 | 2.48722 | 2.226981 | 0.02279084
49.92191 | 13.7588 | 14.07241 | 9.331774 | -0.3136133 | 2.484094 | 2.23369 | 0.02285437
49.93191 | 13.7127 | 14.07524 | 9.330886 | -0.3625368 | 2.480986 | 2.240447 | 0.02291824
49.9419 | 13.7528 | 14.07812 | 9.329996 | -0.3253176 | 2.477897 | 2.247242 | 0.02298237
49.9519 | 13.7101 | 14.08106 | 9.329101 | -0.3709635 | 2.474822 | 2.254093 | 0.0230469
49.9619 | 13.7157 | 14.08407 | 9.328203 | -0.3683711 | 2.471764 | 2.260992 | 0.02311176
49.9719 | 13.7221 | 14.08714 | 9.327303 | -0.3650398 | 2.468722 | 2.267938 | 0.02317697
49.9819 | 13.6933 | 14.09027 | 9.326399 | -0.3969701 | 2.465698 | 2.274931 | 0.02324251
49.9919 | 13.717 | 14.09346 | 9.325491 | -0.3764612 | 2.462689 | 2.281973 | 0.02330839
50.00189 | 13.6749 | 14.09671 | 9.324582 | -0.42181 | 2.459699 | 2.289054 | 0.02337455
50.01189 | 13.7143 | 14.10002 | 9.323668 | -0.385724 | 2.456724 | 2.296191 | 0.02344111
50.02189 | 13.657 | 14.1034 | 9.322751 | -0.4463992 | 2.453764 | 2.303376 | 0.02350803
50.03189 | 13.6859 | 14.10684 | 9.321831 | -0.4209359 | 2.45082 | 2.310609 | 0.02357529
50.04189 | 13.6578 | 14.11033 | 9.320908 | -0.4525338 | 2.447893 | 2.31789 | 0.02364291
50.05188 | 13.6618 | 14.11389 | 9.319982 | -0.4520893 | 2.444985 | 2.325212 | 0.02371082
50.06188 | 13.6532 | 14.11751 | 9.319052 | -0.4643097 | 2.44209 | 2.332589 | 0.02377914
50.07188 | 13.6566 | 14.12119 | 9.318119 | -0.4645911 | 2.439211 | 2.340014 | 0.02384783
50.08188 | 13.6472 | 14.12493 | 9.317182 | -0.477734 | 2.436348 | 2.347487 | 0.02391688
50.09188 | 13.6364 | 14.12874 | 9.316243 | -0.4923374 | 2.4335 | 2.355008 | 0.02398628
50.10188 | 13.6451 | 14.1326 | 9.3153 | -0.487502 | 2.430668 | 2.362578 | 0.02405606
50.11187 | 13.6108 | 14.13652 | 9.314355 | -0.525724 | 2.427856 | 2.370188 | 0.02412612
50.12187 | 13.6437 | 14.14051 | 9.313405 | -0.4968101 | 2.425055 | 2.377853 | 0.02419665
50.13187 | 13.593 | 14.14456 | 9.312452 | -0.5515574 | 2.42227 | 2.385567 | 0.02426753
50.14187 | 13.6338 | 14.14867 | 9.311496 | -0.5148656 | 2.419502 | 2.393329 | 0.02433879
50.15187 | 13.5946 | 14.15283 | 9.310537 | -0.558234 | 2.416748 | 2.401139 | 0.02441043
50.16186 | 13.5951 | 14.15706 | 9.309575 | -0.5619589 | 2.414013 | 2.408989 | 0.02448235
50.17186 | 13.6054 | 14.16135 | 9.308609 | -0.5559482 | 2.41129 | 2.416894 | 0.02455477
50.18186 | 13.5755 | 14.1657 | 9.30764 | -0.5901978 | 2.408583 | 2.424848 | 0.02462753
50.19186 | 13.6078 | 14.17011 | 9.306667 | -0.5623074 | 2.40589 | 2.432849 | 0.02470071
50.20186 | 13.5616 | 14.17458 | 9.305691 | -0.6129774 | 2.403214 | 2.440898 | 0.02477425
50.21186 | 13.5875 | 14.17911 | 9.304712 | -0.5916071 | 2.400552 | 2.448995 | 0.02484822
50.22185 | 13.5558 | 14.18369 | 9.30373 | -0.6278906 | 2.397908 | 2.45713 | 0.02492247
50.23185 | 13.5611 | 14.18834 | 9.302744 | -0.6272401 | 2.395277 | 2.465322 | 0.0249972
50.24185 | 13.5665 | 14.19305 | 9.301755 | -0.6265484 | 2.39266 | 2.473561 | 0.02507234
50.25185 | 13.5504 | 14.19782 | 9.300762 | -0.6474152 | 2.390058 | 2.481847 | 0.02514788
50.26185 | 13.5473 | 14.20264 | 9.299766 | -0.6553417 | 2.387472 | 2.49018 | 0.02522382
50.27184 | 13.5381 | 14.20752 | 9.298767 | -0.6694224 | 2.384903 | 2.498553 | 0.02530009
50.28184 | 13.5584 | 14.21247 | 9.297764 | -0.6540656 | 2.382346 | 2.506979 | 0.02537684
50.29184 | 13.5064 | 14.21747 | 9.296758 | -0.7110675 | 2.379803 | 2.515452 | 0.02545401
50.30184 | 13.5536 | 14.22253 | 9.295748 | -0.668927 | 2.377276 | 2.523972 | 0.02553159
50.31184 | 13.5261 | 14.22765 | 9.294735 | -0.701545 | 2.374763 | 2.532538 | 0.02560959
50.32184 | 13.5157 | 14.23282 | 9.293719 | -0.7171201 | 2.372264 | 2.541149 | 0.025688
50.33183 | 13.5382 | 14.23805 | 9.2927 | -0.6998475 | 2.369783 | 2.549798 | 0.02576677
50.34183 | 13.4949 | 14.24334 | 9.291676 | -0.7484369 | 2.367313 | 2.558501 | 0.02584603
50.35183 | 13.5337 | 14.24868 | 9.29065 | -0.7149828 | 2.364859 | 2.567249 | 0.02592572
50.36183 | 13.4855 | 14.25409 | 9.289619 | -0.7685853 | 2.362418 | 2.576042 | 0.02600585
50.37183 | 13.5077 | 14.25954 | 9.288586 | -0.7518438 | 2.359992 | 2.58488 | 0.0260864
50.38182 | 13.5132 | 14.26505 | 9.28755 | -0.7518523 | 2.357582 | 2.593753 | 0.02616731
50.39182 | 13.4732 | 14.27062 | 9.286509 | -0.7974217 | 2.355184 | 2.602679 | 0.02624874
50.40182 | 13.5233 | 14.27625 | 9.285465 | -0.7529458 | 2.352801 | 2.611649 | 0.02633061
50.41182 | 13.4761 | 14.28192 | 9.284418 | -0.8058247 | 2.350432 | 2.620662 | 0.02641293
50.42182 | 13.5041 | 14.28766 | 9.283367 | -0.7835575 | 2.348077 | 2.629719 | 0.02649569
50.43182 | 13.468 | 14.29344 | 9.282312 | -0.8254443 | 2.345735 | 2.638818 | 0.0265789
50.44181 | 13.4691 | 14.29928 | 9.281256 | -0.8301786 | 2.34341 | 2.64795 | 0.02666248
50.45181 | 13.4839 | 14.30517 | 9.280194 | -0.8212713 | 2.341097 | 2.657133 | 0.0267466
50.46181 | 13.4599 | 14.31112 | 9.27913 | -0.8512163 | 2.338798 | 2.666358 | 0.02683118
50.47181 | 13.4817 | 14.31711 | 9.278061 | -0.8354136 | 2.336512 | 2.675624 | 0.02691622
50.48181 | 13.4556 | 14.32316 | 9.276989 | -0.8675619 | 2.334241 | 2.68493 | 0.02700172
50.4918 | 13.4504 | 14.32926 | 9.275915 | -0.8788551 | 2.331985 | 2.694267 | 0.02708761
50.5018 | 13.4574 | 14.3354 | 9.274836 | -0.8780047 | 2.329741 | 2.703653 | 0.02717405
50.5118 | 13.447 | 14.3416 | 9.273754 | -0.8946043 | 2.327511 | 2.713079 | 0.02726097
50.5218 | 13.4431 | 14.34785 | 9.272668 | -0.9047528 | 2.325294 | 2.722542 | 0.02734836
50.5318 | 13.4363 | 14.35415 | 9.271579 | -0.91785 | 2.323091 | 2.732044 | 0.02743623
50.5418 | 13.4376 | 14.3605 | 9.270486 | -0.9228952 | 2.320901 | 2.741584 | 0.02752459
50.55179 | 13.4206 | 14.36688 | 9.26939 | -0.9462817 | 2.318727 | 2.751151 | 0.02761334
50.56179 | 13.4293 | 14.37332 | 9.26829 | -0.9440211 | 2.316565 | 2.760763 | 0.02770267
50.57179 | 13.4135 | 14.37981 | 9.267187 | -0.9663064 | 2.314416 | 2.770411 | 0.02779249
50.58179 | 13.4068 | 14.38634 | 9.26608 | -0.9795372 | 2.31228 | 2.780095 | 0.02788281
50.59179 | 13.4059 | 14.39291 | 9.264969 | -0.9870131 | 2.310158 | 2.789813 | 0.02797362
50.60178 | 13.3939 | 14.39953 | 9.263856 | -1.005627 | 2.308051 | 2.799555 | 0.02806485
50.61178 | 13.388 | 14.40619 | 9.262738 | -1.018189 | 2.305955 | 2.809339 | 0.02815667
50.62178 | 13.388 | 14.41289 | 9.261617 | -1.024895 | 2.303873 | 2.819156 | 0.028249
50.63178 | 13.3888 | 14.41964 | 9.260492 | -1.030841 | 2.301803 | 2.829005 | 0.02834184
50.64178 | 13.3889 | 14.42643 | 9.259363 | -1.03753 | 2.299747 | 2.838884 | 0.0284352
50.65178 | 13.3672 | 14.43326 | 9.258231 | -1.066057 | 2.297703 | 2.848793 | 0.02852907
50.66177 | 13.3776 | 14.44012 | 9.257097 | -1.062518 | 2.295676 | 2.858721 | 0.02862338
50.67177 | 13.3658 | 14.44702 | 9.255957 | -1.081223 | 2.293659 | 2.868688 | 0.02871829
50.68177 | 13.3598 | 14.45397 | 9.254814 | -1.094166 | 2.291655 | 2.878683 | 0.02881375
50.69177 | 13.367 | 14.46094 | 9.253668 | -1.093945 | 2.289664 | 2.888703 | 0.02890972
50.70177 | 13.3413 | 14.46796 | 9.252518 | -1.12666 | 2.287686 | 2.89875 | 0.02900624
50.71176 | 13.3547 | 14.475 | 9.251365 | -1.120302 | 2.285722 | 2.908811 | 0.0291032
50.72176 | 13.3334 | 14.48208 | 9.250208 | -1.148685 | 2.28377 | 2.918906 | 0.02920079
50.73176 | 13.3527 | 14.4892 | 9.249047 | -1.1365 | 2.28183 | 2.929024 | 0.02929894
50.74176 | 13.354 | 14.49635 | 9.247882 | -1.142347 | 2.279903 | 2.939164 | 0.02939763
50.75176 | 13.3166 | 14.50352 | 9.246714 | -1.186925 | 2.277989 | 2.949325 | 0.02949687
50.76176 | 13.3366 | 14.51073 | 9.245542 | -1.174132 | 2.276088 | 2.959505 | 0.02959667
50.77175 | 13.3218 | 14.51796 | 9.244367 | -1.19616 | 2.274201 | 2.969695 | 0.02969692
50.78175 | 13.3262 | 14.52522 | 9.243188 | -1.199022 | 2.272325 | 2.979911 | 0.02979785
50.79175 | 13.3403 | 14.53251 | 9.242005 | -1.19221 | 2.270461 | 2.990144 | 0.02989934
50.80175 | 13.2941 | 14.53982 | 9.240819 | -1.245723 | 2.26861 | 3.000393 | 0.0300014
50.81175 | 13.3207 | 14.54716 | 9.239628 | -1.22646 | 2.266772 | 3.010656 | 0.03010403
50.82174 | 13.3155 | 14.55451 | 9.238435 | -1.239012 | 2.264947 | 3.020922 | 0.03020714
50.83174 | 13.3058 | 14.56189 | 9.237238 | -1.256092 | 2.263134 | 3.031209 | 0.03031093
50.84174 | 13.3184 | 14.56929 | 9.236037 | -1.250892 | 2.261333 | 3.041507 | 0.03041531
50.85174 | 13.2817 | 14.57671 | 9.234832 | -1.29501 | 2.259544 | 3.051814 | 0.03052028
50.86174 | 13.3034 | 14.58415 | 9.233623 | -1.280745 | 2.257767 | 3.062129 | 0.03062585
50.87174 | 13.3039 | 14.5916 | 9.23241 | -1.287697 | 2.256003 | 3.072451 | 0.03073201
50.88173 | 13.2791 | 14.59905 | 9.231195 | -1.319955 | 2.254253 | 3.082767 | 0.03083866
50.89173 | 13.2966 | 14.60653 | 9.229976 | -1.309933 | 2.252514 | 3.093098 | 0.03094603
50.90173 | 13.2829 | 14.61402 | 9.228752 | -1.331123 | 2.250786 | 3.103431 | 0.031054
50.91173 | 13.2759 | 14.62152 | 9.227525 | -1.345623 | 2.249071 | 3.113764 | 0.03116259
50.92173 | 13.291 | 14.62903 | 9.226294 | -1.338031 | 2.247368 | 3.124098 | 0.0312718
50.93172 | 13.2615 | 14.63654 | 9.22506 | -1.37504 | 2.245679 | 3.134419 | 0.03138151
50.94172 | 13.2807 | 14.64406 | 9.223822 | -1.363361 | 2.244 | 3.144747 | 0.03149196
50.95172 | 13.2656 | 14.65159 | 9.22258 | -1.385986 | 2.242333 | 3.15507 | 0.03160304
50.96172 | 13.2697 | 14.65911 | 9.221334 | -1.389414 | 2.240679 | 3.165386 | 0.03171475
50.97172 | 13.2623 | 14.66664 | 9.220084 | -1.404342 | 2.239036 | 3.175695 | 0.0318271
50.98172 | 13.2637 | 14.67417 | 9.218831 | -1.410469 | 2.237405 | 3.185993 | 0.03194009
50.99171 | 13.2567 | 14.68169 | 9.217575 | -1.424986 | 2.235788 | 3.19627 | 0.03205361
51.00171 | 13.2655 | 14.68921 | 9.216314 | -1.423706 | 2.234181 | 3.206543 | 0.03216789
51.01171 | 13.2442 | 14.69672 | 9.215049 | -1.45252 | 2.232585 | 3.216803 | 0.03228283
51.02171 | 13.2517 | 14.70423 | 9.21378 | -1.452526 | 2.231002 | 3.227045 | 0.03239842
51.03171 | 13.2448 | 14.71172 | 9.212508 | -1.466923 | 2.229431 | 3.237269 | 0.03251468
51.0417 | 13.2509 | 14.7192 | 9.211233 | -1.468298 | 2.227873 | 3.247461 | 0.03263148
51.0517 | 13.239 | 14.72667 | 9.209953 | -1.48767 | 2.226325 | 3.257643 | 0.03274907
51.0617 | 13.2547 | 14.73413 | 9.20867 | -1.479427 | 2.224789 | 3.267801 | 0.03286734
51.0717 | 13.2347 | 14.74157 | 9.207382 | -1.506867 | 2.223265 | 3.277934 | 0.03298629
51.0817 | 13.2439 | 14.74899 | 9.206091 | -1.50509 | 2.221752 | 3.288042 | 0.03310591
51.0917 | 13.2406 | 14.75639 | 9.204796 | -1.515789 | 2.220251 | 3.298116 | 0.03322624
51.10169 | 13.2323 | 14.76376 | 9.203499 | -1.531459 | 2.218763 | 3.308151 | 0.03334711
51.11169 | 13.2407 | 14.77111 | 9.202196 | -1.530413 | 2.217285 | 3.318163 | 0.03346881
51.12169 | 13.2405 | 14.77844 | 9.200889 | -1.537939 | 2.215818 | 3.32814 | 0.03359122
51.13169 | 13.2294 | 14.78574 | 9.199579 | -1.556337 | 2.214364 | 3.33808 | 0.03371433
51.14169 | 13.2397 | 14.793 | 9.198265 | -1.553304 | 2.212921 | 3.34798 | 0.03383815
51.15168 | 13.2394 | 14.80023 | 9.196948 | -1.56083 | 2.21149 | 3.357829 | 0.03396257
51.16168 | 13.2356 | 14.80743 | 9.195627 | -1.571829 | 2.21007 | 3.367645 | 0.03408782
51.17168 | 13.2353 | 14.81459 | 9.194301 | -1.579292 | 2.208661 | 3.377417 | 0.0342138
51.18168 | 13.221 | 14.82172 | 9.192971 | -1.600716 | 2.207263 | 3.387141 | 0.03434051
51.19168 | 13.2405 | 14.8288 | 9.191638 | -1.5883 | 2.205878 | 3.396816 | 0.03446795
51.20168 | 13.2327 | 14.83584 | 9.190301 | -1.60314 | 2.204503 | 3.406441 | 0.03459613
51.21167 | 13.2375 | 14.84283 | 9.188961 | -1.605327 | 2.203141 | 3.416 | 0.03472492
51.22167 | 13.2385 | 14.84977 | 9.187616 | -1.611274 | 2.201789 | 3.425514 | 0.03485459
51.23167 | 13.2276 | 14.85667 | 9.186268 | -1.629071 | 2.200448 | 3.434971 | 0.03498501
51.24167 | 13.2462 | 14.86352 | 9.184915 | -1.617316 | 2.199118 | 3.444367 | 0.03511619
51.25167 | 13.228 | 14.87031 | 9.183558 | -1.642308 | 2.1978 | 3.453701 | 0.03524812
51.26166 | 13.2369 | 14.87704 | 9.182199 | -1.640137 | 2.196494 | 3.462962 | 0.0353807
51.27166 | 13.2362 | 14.88371 | 9.180835 | -1.647513 | 2.195198 | 3.472165 | 0.03551417
51.28166 | 13.2403 | 14.89033 | 9.179467 | -1.650029 | 2.193914 | 3.4813 | 0.03564841
51.29166 | 13.2485 | 14.89688 | 9.178095 | -1.648382 | 2.19264 | 3.490363 | 0.03578344
51.30166 | 13.2385 | 14.90337 | 9.176719 | -1.664869 | 2.191378 | 3.499353 | 0.03591926
51.31166 | 13.2398 | 14.90979 | 9.175339 | -1.669989 | 2.190126 | 3.508268 | 0.03605586
51.32165 | 13.2507 | 14.91613 | 9.173957 | -1.665433 | 2.188887 | 3.517096 | 0.03619313
51.33165 | 13.2434 | 14.92241 | 9.172569 | -1.679012 | 2.187658 | 3.525854 | 0.03633133
51.34165 | 13.2397 | 14.92862 | 9.171178 | -1.688917 | 2.18644 | 3.534529 | 0.03647033
51.35165 | 13.2612 | 14.93474 | 9.169782 | -1.673544 | 2.185233 | 3.543119 | 0.03661015
51.36165 | 13.2448 | 14.94079 | 9.168383 | -1.695992 | 2.184036 | 3.551623 | 0.03675078
51.37164 | 13.263 | 14.94675 | 9.166981 | -1.683754 | 2.182852 | 3.560029 | 0.03689205
51.38164 | 13.2688 | 14.95264 | 9.165574 | -1.683838 | 2.181678 | 3.568352 | 0.03703433
51.39164 | 13.2582 | 14.95844 | 9.164163 | -1.700236 | 2.180514 | 3.576582 | 0.03717743
51.40164 | 13.2803 | 14.96415 | 9.162748 | -1.683847 | 2.179362 | 3.584716 | 0.03732137
51.41164 | 13.2697 | 14.96977 | 9.161329 | -1.700068 | 2.178221 | 3.592753 | 0.03746615
51.42163 | 13.2728 | 14.97529 | 9.159907 | -1.702491 | 2.177091 | 3.600681 | 0.03761163
51.43163 | 13.2998 | 14.98072 | 9.15848 | -1.680924 | 2.175971 | 3.608515 | 0.03775811
51.44163 | 13.2781 | 14.98606 | 9.157049 | -1.707961 | 2.174862 | 3.616244 | 0.03790544
51.45163 | 13.2972 | 14.9913 | 9.155615 | -1.694098 | 2.173764 | 3.623866 | 0.03805363
51.46163 | 13.3111 | 14.99643 | 9.154176 | -1.685334 | 2.172676 | 3.631379 | 0.0382027
51.47163 | 13.3049 | 15.00147 | 9.152733 | -1.696566 | 2.1716 | 3.638781 | 0.03835263
51.48162 | 13.3201 | 15.00639 | 9.151288 | -1.686288 | 2.170535 | 3.646062 | 0.03850329
51.49162 | 13.3256 | 15.01121 | 9.149837 | -1.685606 | 2.169479 | 3.653235 | 0.03865498
51.50162 | 13.3216 | 15.01591 | 9.148383 | -1.694315 | 2.168435 | 3.66029 | 0.03880756
51.51162 | 13.3298 | 15.02051 | 9.146924 | -1.690711 | 2.167401 | 3.667225 | 0.03896102
51.52162 | 13.3558 | 15.02499 | 9.145461 | -1.669193 | 2.166378 | 3.674038 | 0.03911539
51.53161 | 13.3426 | 15.02935 | 9.143996 | -1.686753 | 2.165367 | 3.68072 | 0.03927051
51.54161 | 13.361 | 15.0336 | 9.142526 | -1.6726 | 2.164365 | 3.687282 | 0.03942669
51.55161 | 13.3708 | 15.03773 | 9.141051 | -1.666925 | 2.163374 | 3.693717 | 0.03958378
51.56161 | 13.3712 | 15.04173 | 9.139573 | -1.670529 | 2.162393 | 3.700021 | 0.0397418
51.57161 | 13.3893 | 15.04561 | 9.13809 | -1.656307 | 2.161423 | 3.706193 | 0.03990073
51.58161 | 13.3971 | 15.04936 | 9.136604 | -1.652259 | 2.160464 | 3.712231 | 0.0400606
51.5916 | 13.4058 | 15.05298 | 9.135115 | -1.647178 | 2.159516 | 3.718126 | 0.04022124
51.6016 | 13.4209 | 15.05647 | 9.13362 | -1.63557 | 2.158577 | 3.72389 | 0.04038299
51.6116 | 13.4303 | 15.05983 | 9.132122 | -1.62953 | 2.15765 | 3.729513 | 0.04054568
51.6216 | 13.4427 | 15.06306 | 9.130619 | -1.620355 | 2.156732 | 3.734995 | 0.04070932
51.6316 | 13.4586 | 15.06614 | 9.129113 | -1.607545 | 2.155825 | 3.740333 | 0.04087391
51.64159 | 13.465 | 15.06909 | 9.127604 | -1.604093 | 2.15493 | 3.74552 | 0.04103932
51.65159 | 13.4945 | 15.0719 | 9.126089 | -1.577405 | 2.154044 | 3.750566 | 0.04120584
51.66159 | 13.4961 | 15.07457 | 9.12457 | -1.578475 | 2.153169 | 3.755463 | 0.04137335
51.67159 | 13.5153 | 15.0771 | 9.123048 | -1.561802 | 2.152303 | 3.760209 | 0.04154183
51.68159 | 13.535 | 15.07948 | 9.121521 | -1.544484 | 2.151449 | 3.764803 | 0.04171129
51.69159 | 13.5598 | 15.08172 | 9.11999 | -1.52192 | 2.150605 | 3.769243 | 0.04188175
51.70158 | 13.5796 | 15.08381 | 9.118457 | -1.504206 | 2.149771 | 3.773524 | 0.04205304
51.71158 | 13.6071 | 15.08574 | 9.116918 | -1.478645 | 2.148948 | 3.777653 | 0.04222549
51.72158 | 13.6191 | 15.08753 | 9.115375 | -1.468433 | 2.148135 | 3.781623 | 0.04239895
51.73158 | 13.6557 | 15.08917 | 9.113828 | -1.433468 | 2.147332 | 3.785434 | 0.04257342
51.74158 | 13.6814 | 15.09065 | 9.112277 | -1.40925 | 2.14654 | 3.789084 | 0.04274891
51.75157 | 13.7126 | 15.09198 | 9.110724 | -1.379376 | 2.145758 | 3.792568 | 0.04292525
51.76157 | 13.7435 | 15.09315 | 9.109165 | -1.349646 | 2.144986 | 3.795892 | 0.04310279
51.77157 | 13.7599 | 15.09416 | 9.107602 | -1.33426 | 2.144225 | 3.799052 | 0.04328136
51.78157 | 13.8203 | 15.09501 | 9.106035 | -1.274714 | 2.143474 | 3.802045 | 0.04346098
51.79157 | 13.8564 | 15.09571 | 9.104463 | -1.23931 | 2.142733 | 3.804872 | 0.04364164
51.80157 | 13.878 | 15.09624 | 9.102888 | -1.218244 | 2.142002 | 3.807531 | 0.04382335
51.81156 | 13.9379 | 15.09662 | 9.10131 | -1.158717 | 2.141282 | 3.810019 | 0.04400594
51.82156 | 13.972 | 15.09683 | 9.099727 | -1.124827 | 2.140572 | 3.812339 | 0.04418976
51.83156 | 14.0014 | 15.09687 | 9.098139 | -1.095473 | 2.139872 | 3.814488 | 0.04437465
51.84156 | 14.0608 | 15.09676 | 9.096547 | -1.035955 | 2.139182 | 3.816466 | 0.04456062
51.85156 | 14.1111 | 15.09647 | 9.094952 | -0.9853719 | 2.138502 | 3.818271 | 0.04474766
51.86155 | 14.1444 | 15.09602 | 9.093353 | -0.9516241 | 2.137834 | 3.819902 | 0.0449356
51.87155 | 14.2135 | 15.09541 | 9.091749 | -0.8819084 | 2.137174 | 3.82136 | 0.04512482
51.88155 | 14.2626 | 15.09463 | 9.090141 | -0.8320257 | 2.136525 | 3.822645 | 0.04531513
51.89155 | 14.3118 | 15.09368 | 9.088529 | -0.7818763 | 2.135886 | 3.823755 | 0.04550654
51.90155 | 14.3662 | 15.09256 | 9.086913 | -0.7263576 | 2.135257 | 3.824689 | 0.04569905
51.91155 | 14.4252 | 15.09127 | 9.085293 | -0.6660705 | 2.134638 | 3.825448 | 0.04589268
51.92154 | 14.4749 | 15.08982 | 9.08367 | -0.6149169 | 2.13403 | 3.82603 | 0.04608723
51.93154 | 14.5362 | 15.08819 | 9.082041 | -0.551992 | 2.133431 | 3.826436 | 0.04628308
51.94154 | 14.5912 | 15.0864 | 9.080408 | -0.4951974 | 2.132842 | 3.826667 | 0.04648007
51.95154 | 14.6529 | 15.08443 | 9.078772 | -0.4315335 | 2.132264 | 3.82672 | 0.04667819
51.96154 | 14.7252 | 15.0823 | 9.077131 | -0.3571007 | 2.131696 | 3.826597 | 0.04687744
51.97153 | 14.7725 | 15.08 | 9.075487 | -0.3074997 | 2.131138 | 3.826297 | 0.04707764
51.98153 | 14.831 | 15.07753 | 9.073838 | -0.2465273 | 2.13059 | 3.82582 | 0.04727918
51.99153 | 14.8864 | 15.07489 | 9.072185 | -0.1884852 | 2.130052 | 3.825167 | 0.04748188
52.00153 | 14.9506 | 15.07207 | 9.070527 | -0.1214735 | 2.129523 | 3.824337 | 0.04768573
52.01153 | 15.0152 | 15.06909 | 9.068866 | -0.05389187 | 2.129005 | 3.82333 | 0.04789073
52.02153 | 15.0646 | 15.06594 | 9.0672 | -0.001342541 | 2.128497 | 3.822148 | 0.04809692
52.03152 | 15.1275 | 15.06263 | 9.065532 | 0.06487276 | 2.127999 | 3.820792 | 0.04830406
52.04152 | 15.1921 | 15.05914 | 9.063858 | 0.1329593 | 2.127511 | 3.819259 | 0.04851259
52.05152 | 15.2323 | 15.05549 | 9.06218 | 0.1768137 | 2.127033 | 3.817551 | 0.0487223
52.06152 | 15.3031 | 15.05166 | 9.060498 | 0.2514355 | 2.126565 | 3.815669 | 0.0489332
52.07152 | 15.3407 | 15.04768 | 9.058811 | 0.2930237 | 2.126107 | 3.813613 | 0.04914529
52.08151 | 15.4004 | 15.04353 | 9.057122 | 0.3568742 | 2.125659 | 3.811387 | 0.04935837
52.09151 | 15.4639 | 15.03921 | 9.055428 | 0.4246938 | 2.12522 | 3.808986 | 0.04957285
52.10151 | 15.4848 | 15.03472 | 9.053729 | 0.4500781 | 2.124792 | 3.806413 | 0.04978855
52.11151 | 15.5513 | 15.03007 | 9.052026 | 0.5212256 | 2.124374 | 3.80367 | 0.05000545
52.12151 | 15.5861 | 15.02526 | 9.050318 | 0.560837 | 2.123965 | 3.800756 | 0.05022357
52.13151 | 15.6163 | 15.02029 | 9.048607 | 0.5960101 | 2.123566 | 3.797674 | 0.0504429
52.1415 | 15.668 | 15.01516 | 9.046893 | 0.6528387 | 2.123178 | 3.794427 | 0.05066324
52.1515 | 15.6931 | 15.00987 | 9.045173 | 0.6832327 | 2.122799 | 3.791009 | 0.05088503
52.1615 | 15.7165 | 15.00441 | 9.04345 | 0.7120852 | 2.122431 | 3.787427 | 0.05110805
52.1715 | 15.7608 | 14.9988 | 9.041721 | 0.7619954 | 2.122072 | 3.783679 | 0.05133231
52.1815 | 15.7758 | 14.99304 | 9.039989 | 0.7827625 | 2.121723 | 3.779768 | 0.0515578
52.19149 | 15.7903 | 14.98712 | 9.038255 | 0.803178 | 2.121384 | 3.775699 | 0.05178432
52.20149 | 15.8034 | 14.98104 | 9.036514 | 0.8223552 | 2.121055 | 3.771464 | 0.05201231
52.21149 | 15.8216 | 14.97482 | 9.034769 | 0.846783 | 2.120735 | 3.767071 | 0.05224155
52.22149 | 15.8314 | 14.96844 | 9.03302 | 0.8629631 | 2.120426 | 3.762519 | 0.05247205
52.23149 | 15.8266 | 14.96191 | 9.031267 | 0.8646931 | 2.120126 | 3.75781 | 0.0527038
52.24149 | 15.822 | 14.95523 | 9.02951 | 0.8667725 | 2.119836 | 3.752945 | 0.05293682
52.25148 | 15.8279 | 14.94841 | 9.02775 | 0.8794894 | 2.119557 | 3.747933 | 0.05317088
52.26148 | 15.8039 | 14.94144 | 9.025984 | 0.8624597 | 2.119287 | 3.742763 | 0.05340643
52.27148 | 15.809 | 14.93433 | 9.024214 | 0.8746738 | 2.119026 | 3.737443 | 0.05364327
52.28148 | 15.7764 | 14.92707 | 9.02244 | 0.8493291 | 2.118776 | 3.731973 | 0.05388137
52.29148 | 15.7694 | 14.91967 | 9.020662 | 0.8497251 | 2.118536 | 3.726357 | 0.05412076
52.30147 | 15.7481 | 14.91215 | 9.018881 | 0.8359519 | 2.118305 | 3.720601 | 0.05436116
52.31147 | 15.7061 | 14.90448 | 9.017094 | 0.8016231 | 2.118084 | 3.714696 | 0.05460311
52.32147 | 15.6777 | 14.89667 | 9.015303 | 0.7810287 | 2.117874 | 3.708648 | 0.05484635
52.33147 | 15.6416 | 14.88873 | 9.013508 | 0.7528686 | 2.117672 | 3.702461 | 0.05509088
52.34147 | 15.6002 | 14.88066 | 9.011708 | 0.7195389 | 2.117481 | 3.696135 | 0.05533671
52.35147 | 15.568 | 14.87246 | 9.009905 | 0.6955387 | 2.117299 | 3.689674 | 0.05558383
52.36146 | 15.5197 | 14.86414 | 9.008099 | 0.6555576 | 2.117128 | 3.683084 | 0.05583201
52.37146 | 15.4723 | 14.85569 | 9.006287 | 0.6166103 | 2.116966 | 3.676356 | 0.05608172
52.38146 | 15.4291 | 14.84711 | 9.00447 | 0.5819863 | 2.116814 | 3.669497 | 0.05633274
52.39146 | 15.348 | 14.83842 | 9.00265 | 0.5095828 | 2.116672 | 3.66251 | 0.05658506
52.40146 | 15.3439 | 14.8296 | 9.000825 | 0.5143001 | 2.116539 | 3.655397 | 0.05683868
52.41145 | 15.2617 | 14.82067 | 8.998998 | 0.4410258 | 2.116416 | 3.648167 | 0.05709337
52.42145 | 15.1995 | 14.81163 | 8.997165 | 0.3878748 | 2.116304 | 3.640807 | 0.05734961
52.43145 | 15.1663 | 14.80246 | 8.995327 | 0.3638374 | 2.116201 | 3.633327 | 0.05760716
52.44145 | 15.0886 | 14.79319 | 8.993486 | 0.2954104 | 2.116107 | 3.625731 | 0.05786602
52.45145 | 15.0281 | 14.78381 | 8.99164 | 0.2442928 | 2.116024 | 3.618017 | 0.05812619
52.46145 | 14.9842 | 14.77432 | 8.98979 | 0.2098815 | 2.11595 | 3.610191 | 0.05838767
52.47144 | 14.9165 | 14.76473 | 8.987937 | 0.1517657 | 2.115886 | 3.602261 | 0.05865014
52.48144 | 14.8481 | 14.75504 | 8.986079 | 0.0930612 | 2.115833 | 3.594213 | 0.05891424
52.49144 | 14.783 | 14.74524 | 8.984216 | 0.03775716 | 2.115788 | 3.586059 | 0.05917966
52.50144 | 14.7396 | 14.73535 | 8.982349 | 0.004250515 | 2.115754 | 3.577801 | 0.05944638
52.51144 | 14.6697 | 14.72536 | 8.980477 | -0.0556599 | 2.115729 | 3.569439 | 0.05971443
52.52143 | 14.6171 | 14.71529 | 8.978604 | -0.09818803 | 2.115715 | 3.560986 | 0.05998352
52.53143 | 14.5502 | 14.70511 | 8.976724 | -0.1549141 | 2.115709 | 3.552427 | 0.06025417
52.54143 | 14.4875 | 14.69485 | 8.97484 | -0.2073509 | 2.115714 | 3.543771 | 0.06052615
52.55143 | 14.4372 | 14.6845 | 8.972951 | -0.2473013 | 2.115729 | 3.535022 | 0.06079942
52.56143 | 14.3885 | 14.67407 | 8.971059 | -0.2855673 | 2.115753 | 3.526182 | 0.06107401
52.57143 | 14.3204 | 14.66355 | 8.969162 | -0.343151 | 2.115787 | 3.517252 | 0.0613499
52.58142 | 14.2892 | 14.65297 | 8.967262 | -0.3637651 | 2.115831 | 3.508245 | 0.06162682
52.59142 | 14.2173 | 14.64229 | 8.965357 | -0.4249913 | 2.115885 | 3.499144 | 0.06190532
52.60142 | 14.1611 | 14.63154 | 8.963447 | -0.4704413 | 2.115948 | 3.489961 | 0.06218511
52.61142 | 14.1242 | 14.62072 | 8.961533 | -0.4965186 | 2.116021 | 3.480697 | 0.0624662
52.62142 | 14.0687 | 14.60982 | 8.959615 | -0.5411248 | 2.116104 | 3.471357 | 0.06274858
52.63141 | 14.0394 | 14.59887 | 8.957695 | -0.559473 | 2.116198 | 3.461949 | 0.06303198
52.64141 | 13.9863 | 14.58784 | 8.955768 | -0.6015437 | 2.1163 | 3.452459 | 0.06331694
52.65141 | 13.9235 | 14.57675 | 8.953837 | -0.6532506 | 2.116413 | 3.442898 | 0.06360318
52.66141 | 13.9067 | 14.5656 | 8.951902 | -0.6588952 | 2.116535 | 3.433268 | 0.0638907
52.67141 | 13.8519 | 14.55438 | 8.949962 | -0.7024801 | 2.116667 | 3.423571 | 0.0641795
52.68141 | 13.8216 | 14.54311 | 8.948018 | -0.7215068 | 2.116809 | 3.41381 | 0.06446956
52.6914 | 13.7827 | 14.53179 | 8.946072 | -0.7490896 | 2.116961 | 3.403996 | 0.06476062
52.7014 | 13.7296 | 14.52041 | 8.94412 | -0.7908077 | 2.117122 | 3.394112 | 0.06505321
52.7114 | 13.7246 | 14.50897 | 8.942163 | -0.7843746 | 2.117294 | 3.384171 | 0.06534706
52.7214 | 13.6856 | 14.49749 | 8.940202 | -0.8118928 | 2.117475 | 3.374174 | 0.06564216
52.7314 | 13.6469 | 14.48596 | 8.938237 | -0.8390644 | 2.117666 | 3.364123 | 0.0659385
52.74139 | 13.6266 | 14.4744 | 8.936269 | -0.8478018 | 2.117867 | 3.35403 | 0.06623579
52.75139 | 13.5902 | 14.46279 | 8.934295 | -0.8725857 | 2.118078 | 3.343878 | 0.0665346
52.76139 | 13.5798 | 14.45113 | 8.932317 | -0.8713287 | 2.118298 | 3.333679 | 0.06683463
52.77139 | 13.5523 | 14.43943 | 8.930335 | -0.8871335 | 2.118529 | 3.323434 | 0.06713588
52.78139 | 13.5177 | 14.4277 | 8.928348 | -0.9100017 | 2.118769 | 3.313146 | 0.06743834
52.79139 | 13.5061 | 14.41594 | 8.926357 | -0.9098355 | 2.119019 | 3.302817 | 0.067742
52.80138 | 13.4806 | 14.40415 | 8.924364 | -0.9235485 | 2.119279 | 3.292459 | 0.06804655
52.81138 | 13.4504 | 14.39232 | 8.922365 | -0.9419192 | 2.119549 | 3.282053 | 0.06835259
52.82138 | 13.4565 | 14.38046 | 8.920361 | -0.9239617 | 2.119828 | 3.271613 | 0.0686598
52.83138 | 13.4241 | 14.36858 | 8.918353 | -0.9444776 | 2.120118 | 3.261139 | 0.06896817
52.84138 | 13.4162 | 14.35667 | 8.91634 | -0.9404687 | 2.120418 | 3.250633 | 0.06927771
52.85137 | 13.3971 | 14.34475 | 8.914325 | -0.9476494 | 2.120727 | 3.240109 | 0.06958808
52.86137 | 13.3761 | 14.3328 | 8.912304 | -0.9566975 | 2.121046 | 3.229547 | 0.06989988
52.87137 | 13.3766 | 14.32083 | 8.910279 | -0.9442264 | 2.121375 | 3.218959 | 0.07021282
52.88137 | 13.3518 | 14.30884 | 8.908249 | -0.9570378 | 2.121714 | 3.208347 | 0.07052686
52.89137 | 13.3541 | 14.29683 | 8.906215 | -0.9427344 | 2.122063 | 3.197714 | 0.07084199
52.90137 | 13.3521 | 14.28482 | 8.904177 | -0.9327178 | 2.122422 | 3.18706 | 0.07115823
52.91136 | 13.3259 | 14.2728 | 8.902137 | -0.9469003 | 2.12279 | 3.176398 | 0.07147522
52.92136 | 13.3368 | 14.26076 | 8.90009 | -0.923962 | 2.123169 | 3.165709 | 0.07179359
52.93136 | 13.326 | 14.24871 | 8.898039 | -0.922715 | 2.123558 | 3.155005 | 0.072113
52.94136 | 13.311 | 14.23666 | 8.895983 | -0.9256614 | 2.123957 | 3.144288 | 0.07243345
52.95136 | 13.325 | 14.2246 | 8.893923 | -0.8996023 | 2.124365 | 3.133559 | 0.07275491
52.96135 | 13.3062 | 14.21255 | 8.891861 | -0.9063526 | 2.124783 | 3.122831 | 0.07307707
52.97135 | 13.3015 | 14.20049 | 8.889793 | -0.8989889 | 2.125212 | 3.112084 | 0.07340052
52.98135 | 13.3035 | 14.18842 | 8.88772 | -0.8849249 | 2.12565 | 3.10133 | 0.07372496
52.99135 | 13.2993 | 14.17636 | 8.885643 | -0.8770628 | 2.126098 | 3.090571 | 0.07405035
53.00135 | 13.3112 | 14.1643 | 8.883562 | -0.8531037 | 2.126557 | 3.079808 | 0.07437668
53.01135 | 13.3016 | 14.15225 | 8.881476 | -0.8506487 | 2.127025 | 3.069044 | 0.07470394
53.02134 | 13.2995 | 14.14021 | 8.879388 | -0.8407118 | 2.127503 | 3.058289 | 0.07503178
53.03134 | 13.3094 | 14.12817 | 8.877294 | -0.8187704 | 2.127991 | 3.047524 | 0.07536083
53.04134 | 13.2993 | 14.11614 | 8.875195 | -0.8168378 | 2.12849 | 3.036762 | 0.07569075
53.05134 | 13.3015 | 14.10412 | 8.873092 | -0.8026153 | 2.128998 | 3.026003 | 0.07602152
53.06134 | 13.3126 | 14.0921 | 8.870985 | -0.7795048 | 2.129517 | 3.01525 | 0.07635313
53.07133 | 13.3082 | 14.08012 | 8.868876 | -0.7719191 | 2.130045 | 3.004513 | 0.07668521
53.08133 | 13.33 | 14.06814 | 8.86676 | -0.7381353 | 2.130583 | 2.993774 | 0.0770184
53.09133 | 13.3079 | 14.05617 | 8.864639 | -0.7482673 | 2.131132 | 2.983044 | 0.07735236
53.10133 | 13.3239 | 14.04422 | 8.862515 | -0.7203164 | 2.13169 | 2.972324 | 0.07768707
53.11133 | 13.3236 | 14.03228 | 8.860386 | -0.7086834 | 2.132259 | 2.961616 | 0.07802252
53.12133 | 13.3323 | 14.02037 | 8.858253 | -0.6880697 | 2.132838 | 2.95092 | 0.07835866
53.13132 | 13.3247 | 14.00849 | 8.856117 | -0.6837885 | 2.133426 | 2.940249 | 0.07869515
53.14132 | 13.3278 | 13.99662 | 8.853976 | -0.6688168 | 2.134025 | 2.929583 | 0.07903263
53.15132 | 13.3306 | 13.98477 | 8.851829 | -0.654168 | 2.134635 | 2.918933 | 0.07937075
53.16132 | 13.3541 | 13.97294 | 8.849679 | -0.6188432 | 2.135254 | 2.908301 | 0.07970947
53.17132 | 13.3337 | 13.96114 | 8.847524 | -0.6274432 | 2.135883 | 2.897687 | 0.08004876
53.18131 | 13.3489 | 13.94938 | 8.845367 | -0.6004819 | 2.136522 | 2.887104 | 0.08038829
53.19131 | 13.3614 | 13.93764 | 8.843204 | -0.5762351 | 2.137172 | 2.876531 | 0.08072867
53.20131 | 13.3497 | 13.92592 | 8.841036 | -0.5762164 | 2.137832 | 2.865979 | 0.08106957
53.21131 | 13.3612 | 13.91423 | 8.838864 | -0.553027 | 2.138502 | 2.85545 | 0.08141093
53.22131 | 13.3602 | 13.90257 | 8.836687 | -0.5423671 | 2.139183 | 2.844945 | 0.08175275
53.23131 | 13.3695 | 13.89094 | 8.834506 | -0.5214385 | 2.139873 | 2.834464 | 0.08209498
53.2413 | 13.3784 | 13.87935 | 8.832323 | -0.5009531 | 2.140573 | 2.824019 | 0.08243727
53.2513 | 13.3817 | 13.86779 | 8.830134 | -0.4860892 | 2.141284 | 2.813591 | 0.08278026
53.2613 | 13.3807 | 13.85626 | 8.82794 | -0.4755588 | 2.142006 | 2.80319 | 0.08312357
53.2713 | 13.3948 | 13.84476 | 8.825742 | -0.4499631 | 2.142737 | 2.792817 | 0.08346719
53.2813 | 13.3877 | 13.8333 | 8.823539 | -0.4456024 | 2.143479 | 2.782473 | 0.08381109
53.29129 | 13.3974 | 13.82189 | 8.821335 | -0.4244888 | 2.14423 | 2.772169 | 0.08415486
53.30129 | 13.3992 | 13.8105 | 8.819124 | -0.411301 | 2.144993 | 2.761886 | 0.0844992
53.31129 | 13.412 | 13.79915 | 8.816908 | -0.3871509 | 2.145765 | 2.751634 | 0.08484371
53.32129 | 13.4141 | 13.78784 | 8.814688 | -0.3737391 | 2.146548 | 2.741414 | 0.08518836
53.33129 | 13.4101 | 13.77657 | 8.812464 | -0.3664664 | 2.147342 | 2.731227 | 0.08553312
53.34129 | 13.4306 | 13.76533 | 8.810236 | -0.3347331 | 2.148146 | 2.721074 | 0.08587795
53.35128 | 13.4198 | 13.75415 | 8.808005 | -0.3343531 | 2.148959 | 2.710967 | 0.08622248
53.36128 | 13.426 | 13.743 | 8.805768 | -0.3170011 | 2.149783 | 2.700883 | 0.08656735
53.37128 | 13.4517 | 13.73189 | 8.803526 | -0.2801909 | 2.150618 | 2.690834 | 0.0869122
53.38128 | 13.4401 | 13.72082 | 8.801281 | -0.2807232 | 2.151464 | 2.680822 | 0.08725698
53.39128 | 13.4367 | 13.7098 | 8.79903 | -0.2730978 | 2.152319 | 2.670846 | 0.08760165
53.40127 | 13.4604 | 13.69883 | 8.796778 | -0.2384267 | 2.153185 | 2.660918 | 0.08794581
53.41127 | 13.4581 | 13.68789 | 8.794519 | -0.2297887 | 2.154062 | 2.651018 | 0.08829017
53.42127 | 13.4581 | 13.67699 | 8.792256 | -0.2188945 | 2.154948 | 2.641156 | 0.08863431
53.43127 | 13.4644 | 13.66615 | 8.789989 | -0.2017456 | 2.155846 | 2.631333 | 0.08897819
53.44127 | 13.4758 | 13.65534 | 8.787717 | -0.1795424 | 2.156754 | 2.62155 | 0.08932179
53.45127 | 13.4721 | 13.64459 | 8.78544 | -0.1724851 | 2.157673 | 2.611806 | 0.08966506
53.46126 | 13.4619 | 13.63389 | 8.783162 | -0.1719852 | 2.158601 | 2.602114 | 0.09000761
53.47126 | 13.4783 | 13.62322 | 8.780877 | -0.1449206 | 2.159541 | 2.592452 | 0.09035009
53.48126 | 13.4914 | 13.6126 | 8.778588 | -0.121203 | 2.160492 | 2.582831 | 0.09069211
53.49126 | 13.4762 | 13.60203 | 8.776295 | -0.1258326 | 2.161452 | 2.573252 | 0.09103365
53.50126 | 13.4805 | 13.59151 | 8.773997 | -0.1110107 | 2.162424 | 2.563716 | 0.09137466
53.51125 | 13.4878 | 13.58105 | 8.771697 | -0.09324632 | 2.163404 | 2.55423 | 0.09171475
53.52125 | 13.4796 | 13.57062 | 8.76939 | -0.09102167 | 2.164398 | 2.544779 | 0.09205457
53.53125 | 13.497 | 13.56025 | 8.767079 | -0.06324509 | 2.165401 | 2.535371 | 0.09239372
53.54125 | 13.4859 | 13.54992 | 8.764764 | -0.06401766 | 2.166415 | 2.526006 | 0.09273216
53.55125 | 13.4904 | 13.53964 | 8.762444 | -0.04923899 | 2.16744 | 2.516685 | 0.09306987
53.56125 | 13.4878 | 13.52941 | 8.76012 | -0.0416118 | 2.168476 | 2.507409 | 0.09340679
53.57124 | 13.487 | 13.51924 | 8.757795 | -0.03224312 | 2.16952 | 2.498186 | 0.09374255
53.58124 | 13.4909 | 13.50912 | 8.755462 | -0.01821539 | 2.170577 | 2.488998 | 0.09407777
53.59124 | 13.4823 | 13.49904 | 8.753125 | -0.01673877 | 2.171646 | 2.479856 | 0.09441206
53.60124 | 13.4767 | 13.48901 | 8.750784 | -0.01231215 | 2.172724 | 2.470759 | 0.09474539
53.61124 | 13.479 | 13.47904 | 8.748438 | -3.679154e-05 | 2.173814 | 2.461707 | 0.09507772
53.62123 | 13.4703 | 13.46912 | 8.74609 | 0.001178779 | 2.174912 | 2.45271 | 0.0954086
53.63123 | 13.4627 | 13.45925 | 8.743736 | 0.003450882 | 2.176024 | 2.44375 | 0.09573885
53.64123 | 13.4619 | 13.44943 | 8.741378 | 0.01247316 | 2.177145 | 2.434836 | 0.09606789
53.65123 | 13.459 | 13.43966 | 8.739015 | 0.0193431 | 2.178278 | 2.425968 | 0.09639574
53.66123 | 13.4414 | 13.42994 | 8.736647 | 0.01146133 | 2.179422 | 2.417147 | 0.0967223
53.67123 | 13.4412 | 13.42027 | 8.734276 | 0.02092666 | 2.180577 | 2.408373 | 0.09704764
53.68122 | 13.4331 | 13.41067 | 8.731902 | 0.02243107 | 2.181741 | 2.399655 | 0.09737134
53.69122 | 13.4247 | 13.40111 | 8.729522 | 0.02359289 | 2.182918 | 2.390974 | 0.097694
53.70122 | 13.4194 | 13.3916 | 8.727137 | 0.02780254 | 2.184105 | 2.38234 | 0.09801523
53.71122 | 13.4091 | 13.38214 | 8.724748 | 0.02695985 | 2.185304 | 2.373753 | 0.09833503
53.72122 | 13.384 | 13.37274 | 8.722355 | 0.01126442 | 2.186513 | 2.365214 | 0.0986533
53.73121 | 13.3964 | 13.36339 | 8.719959 | 0.03300773 | 2.187733 | 2.35673 | 0.09896972
53.74121 | 13.384 | 13.35409 | 8.717557 | 0.02990738 | 2.188965 | 2.348286 | 0.09928486
53.75121 | 13.3606 | 13.34485 | 8.715151 | 0.01575452 | 2.190207 | 2.339889 | 0.09959835
53.76121 | 13.344 | 13.33565 | 8.71274 | 0.008348977 | 2.191461 | 2.331539 | 0.09991016
53.77121 | 13.3456 | 13.32651 | 8.710325 | 0.01909069 | 2.192726 | 2.323237 | 0.1002202
53.78121 | 13.3277 | 13.31742 | 8.707906 | 0.01027949 | 2.194003 | 2.314983 | 0.1005285
53.7912 | 13.307 | 13.30839 | 8.705485 | -0.001393072 | 2.195289 | 2.306785 | 0.1008347
53.8012 | 13.2954 | 13.29941 | 8.703057 | -0.004009544 | 2.196588 | 2.298626 | 0.1011393
53.8112 | 13.2912 | 13.29048 | 8.700625 | 0.0007211473 | 2.197897 | 2.290515 | 0.101442
53.8212 | 13.2652 | 13.2816 | 8.698188 | -0.01640106 | 2.199219 | 2.282452 | 0.1017428
53.8312 | 13.2673 | 13.27278 | 8.695747 | -0.005475592 | 2.200551 | 2.274436 | 0.1020415
53.84119 | 13.238 | 13.26401 | 8.693304 | -0.02601152 | 2.201894 | 2.266476 | 0.102338
53.85119 | 13.2195 | 13.25529 | 8.690854 | -0.0357919 | 2.203249 | 2.258556 | 0.1026326
53.86119 | 13.2283 | 13.24662 | 8.6884 | -0.01832458 | 2.204615 | 2.250684 | 0.1029251
53.87119 | 13.1986 | 13.23801 | 8.685942 | -0.03940981 | 2.205993 | 2.242859 | 0.1032154
53.88119 | 13.1855 | 13.22945 | 8.68348 | -0.0439476 | 2.207382 | 2.235082 | 0.1035035
53.89119 | 13.183 | 13.22094 | 8.681013 | -0.0379382 | 2.208783 | 2.227353 | 0.1037893
53.90118 | 13.1547 | 13.21249 | 8.678544 | -0.05778911 | 2.210194 | 2.219679 | 0.1040726
53.91118 | 13.1504 | 13.20408 | 8.676068 | -0.05368434 | 2.211617 | 2.212045 | 0.1043538
53.92118 | 13.1211 | 13.19573 | 8.673588 | -0.07463142 | 2.213052 | 2.204459 | 0.1046327
53.93118 | 13.1148 | 13.18743 | 8.671104 | -0.07263118 | 2.214499 | 2.196919 | 0.1049091
53.94118 | 13.0947 | 13.17918 | 8.668615 | -0.08448329 | 2.215957 | 2.189428 | 0.105183
53.95117 | 13.081 | 13.17099 | 8.666125 | -0.08999465 | 2.217425 | 2.18199 | 0.1054542
53.96117 | 13.0712 | 13.16285 | 8.663628 | -0.09165064 | 2.218907 | 2.174593 | 0.1057231
53.97117 | 13.049 | 13.15476 | 8.661126 | -0.1057584 | 2.2204 | 2.167243 | 0.1059895
53.98117 | 13.0285 | 13.14672 | 8.65862 | -0.1182173 | 2.221904 | 2.159939 | 0.1062532
53.99117 | 13.0248 | 13.13873 | 8.65611 | -0.1139283 | 2.223421 | 2.152683 | 0.1065143
54.00117 | 13.0168 | 13.13079 | 8.653596 | -0.113991 | 2.224949 | 2.145474 | 0.1067727
54.01116 | 12.9886 | 13.12291 | 8.651079 | -0.1343125 | 2.226487 | 2.138318 | 0.1070281
54.02116 | 12.9771 | 13.11508 | 8.648556 | -0.1379776 | 2.228039 | 2.131201 | 0.107281
54.03116 | 12.9686 | 13.10729 | 8.646029 | -0.1386941 | 2.229603 | 2.124132 | 0.1075312
54.04116 | 12.9472 | 13.09956 | 8.643497 | -0.152362 | 2.231178 | 2.117108 | 0.1077785
54.05116 | 12.9425 | 13.09188 | 8.640961 | -0.14938 | 2.232765 | 2.110131 | 0.1080229
54.06115 | 12.9152 | 13.08426 | 8.638423 | -0.1690569 | 2.234363 | 2.103207 | 0.1082643
54.07115 | 12.9099 | 13.07668 | 8.635878 | -0.1667766 | 2.235974 | 2.096322 | 0.1085029
54.08115 | 12.8955 | 13.06915 | 8.633329 | -0.173647 | 2.237596 | 2.089483 | 0.1087386
54.09115 | 12.8766 | 13.06167 | 8.630776 | -0.185068 | 2.239231 | 2.082689 | 0.1089714
54.10115 | 12.8564 | 13.05424 | 8.628218 | -0.1978393 | 2.240878 | 2.075941 | 0.1092011
54.11115 | 12.8488 | 13.04686 | 8.625656 | -0.1980606 | 2.242537 | 2.069239 | 0.1094278
54.12114 | 12.8351 | 13.03954 | 8.623093 | -0.204439 | 2.244207 | 2.062588 | 0.1096513
54.13114 | 12.822 | 13.03226 | 8.620522 | -0.2102601 | 2.24589 | 2.055976 | 0.1098718
54.14114 | 12.8059 | 13.02503 | 8.617947 | -0.2191306 | 2.247585 | 2.049409 | 0.1100893
54.15114 | 12.8047 | 13.01785 | 8.615368 | -0.2131512 | 2.249293 | 2.042887 | 0.1103036
54.16114 | 12.7823 | 13.01072 | 8.612785 | -0.2284212 | 2.251012 | 2.036409 | 0.1105148
54.17113 | 12.78 | 13.00365 | 8.610199 | -0.2236473 | 2.252743 | 2.029982 | 0.1107226
54.18113 | 12.7571 | 12.99662 | 8.607607 | -0.2395154 | 2.254487 | 2.023594 | 0.1109274
54.19113 | 12.7412 | 12.98963 | 8.605011 | -0.2484326 | 2.256243 | 2.017249 | 0.111129
54.20113 | 12.7359 | 12.9827 | 8.60241 | -0.2467986 | 2.258012 | 2.010949 | 0.1113274
54.21113 | 12.7348 | 12.97581 | 8.599805 | -0.2410129 | 2.259793 | 2.004692 | 0.1115225
54.22113 | 12.7106 | 12.96898 | 8.597196 | -0.2583762 | 2.261587 | 1.998479 | 0.1117144
54.23112 | 12.7008 | 12.96219 | 8.594585 | -0.2613947 | 2.263391 | 1.992315 | 0.1119028
54.24112 | 12.6916 | 12.95545 | 8.591967 | -0.2638543 | 2.26521 | 1.986189 | 0.1120881
54.25112 | 12.6807 | 12.94876 | 8.589345 | -0.2680617 | 2.267041 | 1.980106 | 0.1122701
54.26112 | 12.6669 | 12.94212 | 8.586719 | -0.2752173 | 2.268884 | 1.974066 | 0.1124488
54.27112 | 12.6474 | 12.93552 | 8.584088 | -0.2881208 | 2.27074 | 1.968068 | 0.1126242
54.28111 | 12.6444 | 12.92898 | 8.581456 | -0.2845779 | 2.272607 | 1.96212 | 0.112796
54.29111 | 12.6449 | 12.92248 | 8.578816 | -0.2775766 | 2.274488 | 1.956207 | 0.1129647
54.30111 | 12.6125 | 12.91602 | 8.576173 | -0.3035221 | 2.276382 | 1.950337 | 0.11313
54.31111 | 12.6179 | 12.90961 | 8.573525 | -0.2917148 | 2.278289 | 1.944509 | 0.113292
54.32111 | 12.608 | 12.90325 | 8.570873 | -0.2952543 | 2.280208 | 1.938723 | 0.1134505
54.33111 | 12.5954 | 12.89694 | 8.568216 | -0.3015405 | 2.28214 | 1.932979 | 0.1136058
54.3411 | 12.5893 | 12.89068 | 8.565558 | -0.3013803 | 2.284083 | 1.927281 | 0.1137575
54.3511 | 12.5743 | 12.88446 | 8.562893 | -0.3101596 | 2.286041 | 1.92162 | 0.113906
54.3611 | 12.5744 | 12.87829 | 8.560224 | -0.303886 | 2.288012 | 1.915999 | 0.1140511
54.3711 | 12.5679 | 12.87216 | 8.55755 | -0.304258 | 2.289996 | 1.910419 | 0.1141929
54.3811 | 12.5483 | 12.86608 | 8.554872 | -0.3177764 | 2.291992 | 1.90488 | 0.1143313
54.39109 | 12.5549 | 12.86005 | 8.552193 | -0.3051467 | 2.294 | 1.899388 | 0.1144661
54.40109 | 12.5284 | 12.85406 | 8.549507 | -0.3256568 | 2.296022 | 1.89393 | 0.1145978
54.41109 | 12.5282 | 12.84811 | 8.546816 | -0.3199122 | 2.298058 | 1.888512 | 0.1147261
54.42109 | 12.5318 | 12.84221 | 8.544121 | -0.3104132 | 2.300107 | 1.883134 | 0.1148511
54.43109 | 12.4934 | 12.83636 | 8.541422 | -0.3429594 | 2.302169 | 1.877796 | 0.1149727
54.44109 | 12.5107 | 12.83055 | 8.538718 | -0.3198508 | 2.304244 | 1.872497 | 0.115091
54.45108 | 12.4965 | 12.82479 | 8.536013 | -0.328293 | 2.30633 | 1.867243 | 0.1152059
54.46108 | 12.4959 | 12.81907 | 8.533302 | -0.3231744 | 2.308432 | 1.862024 | 0.1153175
54.47108 | 12.489 | 12.8134 | 8.530585 | -0.3244005 | 2.310547 | 1.856842 | 0.1154259
54.48108 | 12.4704 | 12.80777 | 8.527865 | -0.3373713 | 2.312675 | 1.8517 | 0.115531
54.49108 | 12.4806 | 12.80219 | 8.52514 | -0.3215867 | 2.314817 | 1.846597 | 0.1156327
54.50107 | 12.4706 | 12.79665 | 8.522414 | -0.3260515 | 2.31697 | 1.841537 | 0.1157312
54.51107 | 12.4572 | 12.79116 | 8.519681 | -0.333955 | 2.319138 | 1.83651 | 0.1158265
54.52107 | 12.4575 | 12.7857 | 8.516943 | -0.3282028 | 2.32132 | 1.831521 | 0.1159186
54.53107 | 12.4521 | 12.78029 | 8.514201 | -0.3281946 | 2.323516 | 1.82657 | 0.1160074
54.54107 | 12.4464 | 12.77493 | 8.511455 | -0.3285302 | 2.325726 | 1.821656 | 0.1160931
54.55107 | 12.4522 | 12.76961 | 8.508705 | -0.3174091 | 2.327948 | 1.81678 | 0.1161756
54.56106 | 12.4334 | 12.76434 | 8.505953 | -0.3309387 | 2.330183 | 1.811948 | 0.116255
54.57106 | 12.4199 | 12.7591 | 8.503194 | -0.3392049 | 2.332433 | 1.807146 | 0.1163312
54.58106 | 12.4309 | 12.75391 | 8.500432 | -0.3230141 | 2.334697 | 1.802381 | 0.1164044
54.59106 | 12.4182 | 12.74877 | 8.497664 | -0.3305668 | 2.336975 | 1.797653 | 0.1164744
54.60106 | 12.4173 | 12.74366 | 8.494893 | -0.3263616 | 2.339267 | 1.792961 | 0.1165414
54.61105 | 12.4124 | 12.73861 | 8.49212 | -0.3262059 | 2.34157 | 1.788311 | 0.1166054
54.62105 | 12.3973 | 12.73359 | 8.48934 | -0.3362861 | 2.343889 | 1.783691 | 0.1166664
54.63105 | 12.4033 | 12.72861 | 8.486556 | -0.3253102 | 2.346222 | 1.779108 | 0.1167244
54.64105 | 12.4019 | 12.72368 | 8.483767 | -0.3217766 | 2.34857 | 1.77456 | 0.1167795
54.65105 | 12.3938 | 12.71879 | 8.480975 | -0.3249857 | 2.350932 | 1.770048 | 0.1168316
54.66105 | 12.3885 | 12.71394 | 8.478178 | -0.325437 | 2.353307 | 1.765571 | 0.1168809
54.67104 | 12.3848 | 12.70914 | 8.47538 | -0.3243354 | 2.355695 | 1.761133 | 0.1169272
54.68104 | 12.3922 | 12.70437 | 8.472574 | -0.3121709 | 2.358099 | 1.756727 | 0.1169708
54.69104 | 12.3772 | 12.69965 | 8.469765 | -0.3224489 | 2.360518 | 1.752355 | 0.1170116
54.70104 | 12.3735 | 12.69497 | 8.466951 | -0.3214683 | 2.36295 | 1.748017 | 0.1170497
54.71104 | 12.3778 | 12.69033 | 8.464133 | -0.3125298 | 2.365397 | 1.743714 | 0.117085
54.72103 | 12.3738 | 12.68574 | 8.461314 | -0.3119375 | 2.367857 | 1.739449 | 0.1171175
54.73103 | 12.3631 | 12.68118 | 8.458487 | -0.3180823 | 2.370333 | 1.735215 | 0.1171475
54.74103 | 12.3687 | 12.67667 | 8.455657 | -0.3079685 | 2.372823 | 1.731014 | 0.1171748
54.75103 | 12.348 | 12.6722 | 8.452822 | -0.324196 | 2.375328 | 1.726846 | 0.1171995
54.76103 | 12.361 | 12.66777 | 8.449983 | -0.3067652 | 2.377848 | 1.722713 | 0.1172217
54.77102 | 12.3525 | 12.66338 | 8.447143 | -0.3108804 | 2.38038 | 1.718616 | 0.1172414
54.78102 | 12.3501 | 12.65903 | 8.444295 | -0.3089315 | 2.382929 | 1.714549 | 0.1172586
54.79102 | 12.3596 | 12.65472 | 8.441444 | -0.2951237 | 2.385492 | 1.710514 | 0.1172733
54.80102 | 12.3459 | 12.65046 | 8.438588 | -0.304557 | 2.388071 | 1.706513 | 0.1172856
54.81102 | 12.3439 | 12.64623 | 8.435728 | -0.3023314 | 2.390665 | 1.702543 | 0.1172956
54.82102 | 12.3362 | 12.64205 | 8.432864 | -0.3058461 | 2.393273 | 1.698607 | 0.1173032
54.83101 | 12.3437 | 12.63791 | 8.429998 | -0.2942057 | 2.395893 | 1.694706 | 0.1173085
54.84101 | 12.3448 | 12.6338 | 8.427126 | -0.2890019 | 2.398532 | 1.690833 | 0.1173116
54.85101 | 12.3526 | 12.62974 | 8.424249 | -0.2771387 | 2.401185 | 1.686992 | 0.1173125
54.86101 | 12.3297 | 12.62572 | 8.421368 | -0.2960158 | 2.403853 | 1.683183 | 0.1173112
54.87101 | 12.3402 | 12.62173 | 8.418483 | -0.2815333 | 2.406537 | 1.679406 | 0.1173077
54.881 | 12.3212 | 12.61779 | 8.415596 | -0.296595 | 2.409233 | 1.675663 | 0.1173022
54.891 | 12.3386 | 12.61389 | 8.412703 | -0.2752929 | 2.411947 | 1.671948 | 0.1172946
54.901 | 12.325 | 12.61003 | 8.409805 | -0.2850312 | 2.414677 | 1.668264 | 0.117285
54.911 | 12.3312 | 12.60621 | 8.406903 | -0.2750097 | 2.417422 | 1.664611 | 0.1172735
54.921 | 12.3257 | 12.60243 | 8.403997 | -0.2767277 | 2.420182 | 1.660989 | 0.11726
54.931 | 12.3203 | 12.59869 | 8.401087 | -0.2783858 | 2.422957 | 1.657397 | 0.1172446
54.94099 | 12.3152 | 12.59499 | 8.398176 | -0.2797873 | 2.425746 | 1.653839 | 0.1172274
54.95099 | 12.3243 | 12.59132 | 8.395257 | -0.2670247 | 2.428552 | 1.650307 | 0.1172084
54.96099 | 12.3234 | 12.5877 | 8.392335 | -0.2643023 | 2.431375 | 1.646805 | 0.1171876
54.97099 | 12.3084 | 12.58412 | 8.389408 | -0.2757196 | 2.434213 | 1.643334 | 0.1171651
54.98099 | 12.3166 | 12.58058 | 8.386477 | -0.2639766 | 2.437067 | 1.639892 | 0.1171409
54.99098 | 12.3041 | 12.57708 | 8.383545 | -0.2729762 | 2.439934 | 1.636482 | 0.1171151
55.00098 | 12.319 | 12.57361 | 8.380605 | -0.2546121 | 2.44282 | 1.633099 | 0.1170876
55.01098 | 12.3065 | 12.57019 | 8.377662 | -0.2636875 | 2.445722 | 1.629745 | 0.1170587
55.02098 | 12.3068 | 12.5668 | 8.374714 | -0.260002 | 2.448639 | 1.62642 | 0.1170282
55.03098 | 12.3042 | 12.56346 | 8.371763 | -0.259256 | 2.451573 | 1.623124 | 0.1169962
55.04098 | 12.304 | 12.56015 | 8.368807 | -0.2561494 | 2.454523 | 1.619857 | 0.1169628
55.05097 | 12.3016 | 12.55689 | 8.36585 | -0.2552852 | 2.457486 | 1.616621 | 0.116928
55.06097 | 12.2922 | 12.55366 | 8.362886 | -0.2614565 | 2.460468 | 1.613411 | 0.1168919
55.07097 | 12.2864 | 12.55047 | 8.359917 | -0.2640673 | 2.463467 | 1.610229 | 0.1168544
55.08097 | 12.2962 | 12.54732 | 8.356945 | -0.2511172 | 2.466482 | 1.607075 | 0.1168157
55.09097 | 12.2788 | 12.54421 | 8.353968 | -0.2654063 | 2.469513 | 1.603949 | 0.1167758
55.10096 | 12.2876 | 12.54114 | 8.350991 | -0.253537 | 2.472558 | 1.600854 | 0.1167347
55.11096 | 12.2855 | 12.5381 | 8.348006 | -0.2526038 | 2.475622 | 1.597783 | 0.1166924
55.12096 | 12.29 | 12.53511 | 8.345017 | -0.2451096 | 2.478704 | 1.59474 | 0.116649
55.13096 | 12.2704 | 12.53215 | 8.342024 | -0.2617538 | 2.481801 | 1.591724 | 0.1166045
55.14096 | 12.2804 | 12.52924 | 8.339027 | -0.2488371 | 2.484915 | 1.588736 | 0.116559
55.15096 | 12.275 | 12.52636 | 8.336026 | -0.2513591 | 2.488047 | 1.585774 | 0.1165126
55.16095 | 12.281 | 12.52352 | 8.333023 | -0.242523 | 2.491192 | 1.582843 | 0.1164652
55.17095 | 12.2785 | 12.52072 | 8.330014 | -0.2422221 | 2.494356 | 1.579935 | 0.1164168
55.18095 | 12.2711 | 12.51796 | 8.327 | -0.2468605 | 2.497539 | 1.577054 | 0.1163676
55.19095 | 12.271 | 12.51524 | 8.323983 | -0.2442371 | 2.500738 | 1.574199 | 0.1163175
55.20095 | 12.2744 | 12.51255 | 8.320961 | -0.2381526 | 2.503954 | 1.571371 | 0.1162667
55.21094 | 12.2692 | 12.50991 | 8.317938 | -0.2407092 | 2.507184 | 1.568572 | 0.1162151
55.22094 | 12.2598 | 12.5073 | 8.314908 | -0.2475014 | 2.510435 | 1.565796 | 0.1161627
55.23094 | 12.2621 | 12.50473 | 8.311874 | -0.2426323 | 2.513703 | 1.563046 | 0.1161097
55.24094 | 12.267 | 12.5022 | 8.308836 | -0.2352019 | 2.516988 | 1.560321 | 0.116056
55.25094 | 12.2566 | 12.49971 | 8.305794 | -0.2431095 | 2.520291 | 1.557623 | 0.1160017
55.26094 | 12.2541 | 12.49726 | 8.302748 | -0.2431557 | 2.523611 | 1.55495 | 0.1159467
55.27093 | 12.2618 | 12.49484 | 8.2997 | -0.2330428 | 2.526946 | 1.552305 | 0.1158913
55.28093 | 12.255 | 12.49247 | 8.296646 | -0.2374658 | 2.530302 | 1.549683 | 0.1158353
55.29093 | 12.2668 | 12.49013 | 8.293587 | -0.2233271 | 2.533675 | 1.547086 | 0.1157789
55.30093 | 12.2458 | 12.48783 | 8.290525 | -0.2420264 | 2.537066 | 1.544513 | 0.1157219
55.31093 | 12.2617 | 12.48556 | 8.287458 | -0.2238644 | 2.540475 | 1.541966 | 0.1156646
55.32092 | 12.2549 | 12.48334 | 8.284391 | -0.2284427 | 2.543899 | 1.539446 | 0.1156069
55.33092 | 12.2541 | 12.48116 | 8.281316 | -0.2270572 | 2.547344 | 1.536948 | 0.1155488
55.34092 | 12.2552 | 12.47901 | 8.278237 | -0.2238098 | 2.550807 | 1.534475 | 0.1154903
55.35092 | 12.2547 | 12.4769 | 8.275154 | -0.2222008 | 2.554289 | 1.532026 | 0.1154316
55.36092 | 12.2491 | 12.47483 | 8.272067 | -0.2257296 | 2.557788 | 1.529602 | 0.1153726
55.37092 | 12.2528 | 12.4728 | 8.268976 | -0.2199966 | 2.561306 | 1.527201 | 0.1153134
55.38091 | 12.2505 | 12.4708 | 8.265884 | -0.2203041 | 2.564839 | 1.524827 | 0.1152539
55.39091 | 12.2335 | 12.46885 | 8.262785 | -0.2353477 | 2.568394 | 1.522474 | 0.1151942
55.40091 | 12.2545 | 12.46693 | 8.259682 | -0.2124293 | 2.571967 | 1.520145 | 0.1151345
55.41091 | 12.2386 | 12.46505 | 8.256575 | -0.2264489 | 2.575559 | 1.51784 | 0.1150746
55.42091 | 12.2478 | 12.46321 | 8.253464 | -0.2154068 | 2.57917 | 1.515559 | 0.1150145
55.4309 | 12.2456 | 12.4614 | 8.250352 | -0.2158048 | 2.582796 | 1.513303 | 0.1149544
55.4409 | 12.2479 | 12.45964 | 8.247233 | -0.2117387 | 2.586444 | 1.511068 | 0.1148942
55.4509 | 12.2488 | 12.45791 | 8.244109 | -0.209111 | 2.590111 | 1.508857 | 0.114834
55.4609 | 12.2453 | 12.45622 | 8.240982 | -0.210921 | 2.593797 | 1.506668 | 0.1147738
55.4709 | 12.2388 | 12.45457 | 8.237851 | -0.2157693 | 2.597502 | 1.504502 | 0.1147135
55.4809 | 12.2544 | 12.45296 | 8.234716 | -0.1985557 | 2.601227 | 1.50236 | 0.1146534
55.49089 | 12.2516 | 12.45138 | 8.231579 | -0.1997817 | 2.604967 | 1.500242 | 0.1145933
55.50089 | 12.2407 | 12.44984 | 8.228436 | -0.2091439 | 2.60873 | 1.498145 | 0.1145332
55.51089 | 12.2609 | 12.44834 | 8.225289 | -0.1874444 | 2.612512 | 1.49607 | 0.1144733
55.52089 | 12.2368 | 12.44688 | 8.222138 | -0.2100829 | 2.616314 | 1.494018 | 0.1144134
55.53089 | 12.2538 | 12.44546 | 8.218982 | -0.1916594 | 2.620136 | 1.491988 | 0.1143537
55.54088 | 12.2556 | 12.44408 | 8.215826 | -0.1884753 | 2.623973 | 1.489982 | 0.1142942
55.55088 | 12.2331 | 12.44273 | 8.212663 | -0.2096278 | 2.627834 | 1.487996 | 0.1142348
55.56088 | 12.2526 | 12.44142 | 8.209496 | -0.1888186 | 2.631715 | 1.486033 | 0.1141756
55.57088 | 12.242 | 12.44015 | 8.206324 | -0.1981476 | 2.635615 | 1.484091 | 0.1141166
55.58088 | 12.2561 | 12.43891 | 8.203149 | -0.182814 | 2.639536 | 1.482171 | 0.1140578
55.59088 | 12.2585 | 12.43772 | 8.19997 | -0.1792188 | 2.643476 | 1.480273 | 0.1139993
55.60087 | 12.2486 | 12.43656 | 8.19679 | -0.1879634 | 2.647434 | 1.478399 | 0.113941
55.61087 | 12.2597 | 12.43544 | 8.193603 | -0.1757439 | 2.651414 | 1.476544 | 0.1138829
55.62087 | 12.2603 | 12.43436 | 8.190412 | -0.1740629 | 2.655416 | 1.47471 | 0.1138251
55.63087 | 12.2599 | 12.43332 | 8.187217 | -0.17342 | 2.659438 | 1.472898 | 0.1137676
55.64087 | 12.2634 | 12.43232 | 8.184018 | -0.1689151 | 2.66348 | 1.471107 | 0.1137103
55.65086 | 12.2586 | 12.43135 | 8.180818 | -0.1727493 | 2.667539 | 1.469339 | 0.1136534
55.66086 | 12.2623 | 12.43042 | 8.177611 | -0.1681204 | 2.671623 | 1.46759 | 0.1135968
55.67086 | 12.2697 | 12.42953 | 8.1744 | -0.1598297 | 2.675727 | 1.465862 | 0.1135405
55.68086 | 12.2724 | 12.42868 | 8.171185 | -0.156277 | 2.679852 | 1.464155 | 0.1134845
55.69086 | 12.2605 | 12.42786 | 8.167966 | -0.1673626 | 2.683998 | 1.462469 | 0.1134288
55.70086 | 12.2717 | 12.42709 | 8.164744 | -0.1553865 | 2.688166 | 1.460803 | 0.1133735
55.71085 | 12.2622 | 12.42635 | 8.16152 | -0.164149 | 2.69235 | 1.45916 | 0.1133186
55.72085 | 12.266 | 12.42565 | 8.15829 | -0.159649 | 2.69656 | 1.457536 | 0.1132639
55.73085 | 12.2787 | 12.42499 | 8.155055 | -0.1462871 | 2.700791 | 1.455931 | 0.1132096
55.74085 | 12.2588 | 12.42436 | 8.151817 | -0.1655633 | 2.705043 | 1.454348 | 0.1131556
55.75085 | 12.2885 | 12.42378 | 8.148574 | -0.1352777 | 2.709317 | 1.452784 | 0.113102
55.76084 | 12.2757 | 12.42323 | 8.145331 | -0.1475315 | 2.713609 | 1.451243 | 0.1130489
55.77084 | 12.2675 | 12.42272 | 8.142081 | -0.1552224 | 2.717926 | 1.449719 | 0.112996
55.78084 | 12.288 | 12.42225 | 8.138827 | -0.1342516 | 2.722265 | 1.448216 | 0.1129434
55.79084 | 12.2801 | 12.42182 | 8.135569 | -0.1417188 | 2.726626 | 1.446733 | 0.1128912
55.80084 | 12.2871 | 12.42142 | 8.132307 | -0.1343243 | 2.731009 | 1.445269 | 0.1128394
55.81084 | 12.2861 | 12.42107 | 8.129041 | -0.1349683 | 2.735414 | 1.443825 | 0.1127879
55.82083 | 12.279 | 12.42075 | 8.125775 | -0.1417516 | 2.739837 | 1.442403 | 0.1127369
55.83083 | 12.2979 | 12.42047 | 8.122501 | -0.1225723 | 2.744286 | 1.440998 | 0.1126861
55.84083 | 12.2824 | 12.42023 | 8.119224 | -0.1378314 | 2.748758 | 1.439613 | 0.1126356
55.85083 | 12.2899 | 12.42003 | 8.115943 | -0.1301288 | 2.753253 | 1.438248 | 0.1125855
55.86083 | 12.2891 | 12.41986 | 8.112657 | -0.1307649 | 2.75777 | 1.436902 | 0.1125357
55.87082 | 12.2878 | 12.41974 | 8.109372 | -0.1319391 | 2.762305 | 1.435576 | 0.1124863
55.88082 | 12.2858 | 12.41965 | 8.106079 | -0.1338502 | 2.766866 | 1.434268 | 0.1124372
55.89082 | 12.2985 | 12.4196 | 8.102782 | -0.1211032 | 2.771453 | 1.43298 | 0.1123883
55.90082 | 12.2873 | 12.41959 | 8.099481 | -0.1322913 | 2.77606 | 1.431711 | 0.1123398
55.91082 | 12.3028 | 12.41962 | 8.096177 | -0.1168215 | 2.780693 | 1.43046 | 0.1122915
55.92082 | 12.2926 | 12.41969 | 8.092868 | -0.1270867 | 2.785346 | 1.429229 | 0.1122435
55.93081 | 12.2932 | 12.41979 | 8.089559 | -0.1265922 | 2.79002 | 1.428017 | 0.1121959
55.94081 | 12.311 | 12.41994 | 8.086243 | -0.1089365 | 2.794722 | 1.426823 | 0.1121484
55.95081 | 12.2953 | 12.42012 | 8.082923 | -0.1248193 | 2.799447 | 1.425648 | 0.1121012
55.96081 | 12.2944 | 12.42034 | 8.079599 | -0.1259407 | 2.804195 | 1.424492 | 0.1120542
55.97081 | 12.3134 | 12.4206 | 8.076272 | -0.1072011 | 2.808968 | 1.423354 | 0.1120074
55.9808 | 12.2982 | 12.4209 | 8.072944 | -0.1227 | 2.81376 | 1.422235 | 0.111961
55.9908 | 12.3085 | 12.42124 | 8.069608 | -0.1127379 | 2.81858 | 1.421135 | 0.1119146
56.0008 | 12.3026 | 12.42161 | 8.066269 | -0.1190149 | 2.823425 | 1.420052 | 0.1118684
56.0108 | 12.302 | 12.42203 | 8.062926 | -0.1200305 | 2.828294 | 1.418988 | 0.1118223
56.0208 | 12.2989 | 12.42248 | 8.05958 | -0.1235848 | 2.833187 | 1.417942 | 0.1117764
56.0308 | 12.3085 | 12.42298 | 8.056229 | -0.1144783 | 2.838104 | 1.416915 | 0.1117306
56.04079 | 12.2907 | 12.42351 | 8.052878 | -0.1328104 | 2.843041 | 1.415906 | 0.111685
56.05079 | 12.3171 | 12.42408 | 8.04952 | -0.1069816 | 2.848008 | 1.414915 | 0.1116393
56.06079 | 12.2954 | 12.42469 | 8.046158 | -0.1292923 | 2.852999 | 1.413941 | 0.1115938
56.07079 | 12.3007 | 12.42534 | 8.042792 | -0.1246421 | 2.858016 | 1.412986 | 0.1115483
56.08079 | 12.3111 | 12.42603 | 8.039423 | -0.1149309 | 2.863057 | 1.412048 | 0.1115028
56.09078 | 12.3031 | 12.42676 | 8.036053 | -0.1236584 | 2.868119 | 1.411129 | 0.1114573
56.10078 | 12.3048 | 12.42753 | 8.032676 | -0.1227257 | 2.873211 | 1.410228 | 0.1114118
56.11078 | 12.3087 | 12.42833 | 8.029295 | -0.1196321 | 2.878328 | 1.409344 | 0.1113663
56.12078 | 12.301 | 12.42918 | 8.02591 | -0.1281781 | 2.88347 | 1.408477 | 0.1113207
56.13078 | 12.3099 | 12.43006 | 8.022522 | -0.1201632 | 2.888638 | 1.407628 | 0.111275
56.14078 | 12.3057 | 12.43099 | 8.019129 | -0.125288 | 2.893832 | 1.406797 | 0.1112291
56.15077 | 12.3003 | 12.43195 | 8.015737 | -0.1316517 | 2.899047 | 1.405984 | 0.1111832
56.16077 | 12.3082 | 12.43296 | 8.012337 | -0.1247552 | 2.904293 | 1.405188 | 0.1111371
56.17077 | 12.315 | 12.434 | 8.008934 | -0.1189986 | 2.909565 | 1.404409 | 0.1110908
56.18077 | 12.2956 | 12.43508 | 8.005526 | -0.1394819 | 2.914863 | 1.403648 | 0.1110443
56.19077 | 12.3063 | 12.4362 | 8.002115 | -0.1299045 | 2.920187 | 1.402904 | 0.1109976
56.20076 | 12.2908 | 12.43737 | 7.998704 | -0.146566 | 2.925533 | 1.402178 | 0.1109506
56.21076 | 12.3074 | 12.43857 | 7.995286 | -0.1311679 | 2.930911 | 1.401468 | 0.1109033
56.22076 | 12.31 | 12.43981 | 7.991864 | -0.1298104 | 2.936315 | 1.400776 | 0.1108556
56.23076 | 12.3185 | 12.44109 | 7.988438 | -0.1225914 | 2.941745 | 1.400101 | 0.1108077
56.24076 | 12.3025 | 12.44241 | 7.985008 | -0.1399147 | 2.947204 | 1.399443 | 0.1107593
56.25076 | 12.3192 | 12.44378 | 7.981575 | -0.1245758 | 2.952689 | 1.398802 | 0.1107106
56.26075 | 12.3025 | 12.44518 | 7.978141 | -0.1426769 | 2.958196 | 1.398179 | 0.1106614
56.27075 | 12.3229 | 12.44662 | 7.9747 | -0.1237193 | 2.963736 | 1.397572 | 0.1106118
56.28075 | 12.3064 | 12.4481 | 7.971256 | -0.1417018 | 2.969303 | 1.396981 | 0.1105616
56.29075 | 12.3214 | 12.44963 | 7.967808 | -0.1282251 | 2.974898 | 1.396408 | 0.110511
56.30075 | 12.3342 | 12.45119 | 7.964356 | -0.1169886 | 2.980521 | 1.395852 | 0.1104598
56.31074 | 12.3074 | 12.45279 | 7.960904 | -0.1453909 | 2.986166 | 1.395313 | 0.110408
56.32074 | 12.3349 | 12.45443 | 7.957444 | -0.119535 | 2.991845 | 1.39479 | 0.1103556
56.33074 | 12.3326 | 12.45612 | 7.953981 | -0.1235204 | 2.997552 | 1.394284 | 0.1103026
56.34074 | 12.3228 | 12.45785 | 7.950515 | -0.1350459 | 3.003288 | 1.393794 | 0.1102489
56.35074 | 12.3184 | 12.45961 | 7.947045 | -0.1412125 | 3.009052 | 1.393322 | 0.1101945
56.36074 | 12.3395 | 12.46142 | 7.943571 | -0.1219197 | 3.014844 | 1.392866 | 0.1101393
56.37073 | 12.3383 | 12.46327 | 7.940097 | -0.1249663 | 3.02066 | 1.392426 | 0.1100835
56.38073 | 12.3403 | 12.46516 | 7.936615 | -0.1248555 | 3.02651 | 1.392003 | 0.1100268
56.39073 | 12.3402 | 12.46709 | 7.93313 | -0.1268855 | 3.032389 | 1.391597 | 0.1099692
56.40073 | 12.3494 | 12.46906 | 7.929642 | -0.1196568 | 3.038297 | 1.391207 | 0.1099108
56.41073 | 12.3507 | 12.47107 | 7.926149 | -0.1203696 | 3.044235 | 1.390833 | 0.1098515
56.42072 | 12.3455 | 12.47312 | 7.922657 | -0.1276217 | 3.050197 | 1.390476 | 0.1097914
56.43072 | 12.3616 | 12.47522 | 7.919158 | -0.1136171 | 3.056194 | 1.390136 | 0.1097302
56.44072 | 12.3686 | 12.47735 | 7.915654 | -0.1087539 | 3.06222 | 1.389811 | 0.1096681
56.45072 | 12.3625 | 12.47953 | 7.912148 | -0.1170327 | 3.068277 | 1.389503 | 0.1096049
56.46072 | 12.3624 | 12.48175 | 7.908637 | -0.1193524 | 3.074363 | 1.389211 | 0.1095407
56.47072 | 12.3659 | 12.48401 | 7.905123 | -0.1181142 | 3.08048 | 1.388936 | 0.1094754
56.48071 | 12.3754 | 12.48632 | 7.901609 | -0.1109163 | 3.086622 | 1.388676 | 0.109409
56.49071 | 12.3686 | 12.48866 | 7.898088 | -0.1200619 | 3.092799 | 1.388433 | 0.1093415
56.50071 | 12.373 | 12.49105 | 7.894563 | -0.1180496 | 3.099008 | 1.388206 | 0.1092728
56.51071 | 12.3858 | 12.49348 | 7.891035 | -0.1076798 | 3.105247 | 1.387995 | 0.1092028
56.52071 | 12.3727 | 12.49595 | 7.887503 | -0.1232521 | 3.111517 | 1.387801 | 0.1091317
56.5307 | 12.3879 | 12.49846 | 7.883971 | -0.1105643 | 3.117812 | 1.387622 | 0.1090593
56.5407 | 12.3932 | 12.50102 | 7.880431 | -0.1078214 | 3.124145 | 1.387459 | 0.1089856
56.5507 | 12.3883 | 12.50362 | 7.876889 | -0.1153216 | 3.13051 | 1.387313 | 0.1089106
56.5607 | 12.3999 | 12.50626 | 7.873342 | -0.1063642 | 3.136905 | 1.387182 | 0.1088342
56.5707 | 12.3888 | 12.50895 | 7.869792 | -0.1201493 | 3.143333 | 1.387068 | 0.1087564
56.5807 | 12.4009 | 12.51168 | 7.866239 | -0.1107776 | 3.149792 | 1.386969 | 0.1086772
56.59069 | 12.4132 | 12.51445 | 7.862685 | -0.1012463 | 3.156278 | 1.386887 | 0.1085966
56.60069 | 12.3979 | 12.51726 | 7.859125 | -0.1193606 | 3.162802 | 1.38682 | 0.1085144
56.61069 | 12.4096 | 12.52012 | 7.85556 | -0.1105186 | 3.169358 | 1.386769 | 0.1084308
56.62069 | 12.414 | 12.52302 | 7.851993 | -0.1090198 | 3.175947 | 1.386734 | 0.1083457
56.63069 | 12.4063 | 12.52596 | 7.848421 | -0.1196646 | 3.182569 | 1.386715 | 0.108259
56.64068 | 12.4176 | 12.52895 | 7.84485 | -0.1113499 | 3.189217 | 1.386712 | 0.1081708
56.65068 | 12.4078 | 12.53198 | 7.841272 | -0.1241825 | 3.195905 | 1.386725 | 0.1080809
56.66068 | 12.4172 | 12.53506 | 7.83769 | -0.1178587 | 3.202626 | 1.386753 | 0.1079894
56.67068 | 12.4196 | 12.53818 | 7.834105 | -0.1185791 | 3.20938 | 1.386798 | 0.1078962
56.68068 | 12.4126 | 12.54134 | 7.830516 | -0.1287434 | 3.216169 | 1.386858 | 0.1078013
56.69068 | 12.4188 | 12.54455 | 7.826923 | -0.1257525 | 3.222991 | 1.386934 | 0.1077047
56.70067 | 12.4316 | 12.5478 | 7.823331 | -0.1162023 | 3.22984 | 1.387025 | 0.1076065
56.71067 | 12.4281 | 12.5511 | 7.819732 | -0.1230003 | 3.23673 | 1.387133 | 0.1075064
56.72067 | 12.4332 | 12.55444 | 7.816129 | -0.1212431 | 3.243654 | 1.387256 | 0.1074046
56.73067 | 12.4424 | 12.55783 | 7.812522 | -0.1154309 | 3.250613 | 1.387395 | 0.1073009
56.74067 | 12.4313 | 12.56126 | 7.808912 | -0.1299637 | 3.257607 | 1.387549 | 0.1071955
56.75066 | 12.4462 | 12.56474 | 7.805303 | -0.1185383 | 3.264628 | 1.387719 | 0.1070882
56.76066 | 12.44 | 12.56826 | 7.801686 | -0.1282616 | 3.271692 | 1.387905 | 0.106979
56.77066 | 12.4396 | 12.57183 | 7.798065 | -0.1322303 | 3.27879 | 1.388107 | 0.106868
56.78066 | 12.4536 | 12.57544 | 7.794442 | -0.1218449 | 3.285924 | 1.388324 | 0.106755
56.79066 | 12.4513 | 12.57911 | 7.790814 | -0.1278054 | 3.293094 | 1.388557 | 0.1066401
56.80066 | 12.463 | 12.58281 | 7.787184 | -0.1198119 | 3.3003 | 1.388805 | 0.1065232
56.81065 | 12.4447 | 12.58656 | 7.783553 | -0.1418611 | 3.307534 | 1.38907 | 0.1064045
56.82065 | 12.4496 | 12.59036 | 7.779916 | -0.1407602 | 3.314811 | 1.389349 | 0.1062837
56.83065 | 12.4693 | 12.59421 | 7.776275 | -0.1249057 | 3.322125 | 1.389645 | 0.106161
56.84065 | 12.4647 | 12.5981 | 7.77263 | -0.133398 | 3.329476 | 1.389956 | 0.1060362
56.85065 | 12.4604 | 12.60204 | 7.768982 | -0.1416373 | 3.336863 | 1.390283 | 0.1059094
56.86064 | 12.4768 | 12.60602 | 7.765334 | -0.1292199 | 3.34428 | 1.390625 | 0.1057807
56.87064 | 12.4688 | 12.61005 | 7.76168 | -0.1412507 | 3.351738 | 1.390983 | 0.1056498
56.88064 | 12.4719 | 12.61413 | 7.758022 | -0.1422343 | 3.35924 | 1.391356 | 0.1055169
56.89064 | 12.4921 | 12.61826 | 7.75436 | -0.1261602 | 3.366773 | 1.391746 | 0.1053818
56.90064 | 12.4847 | 12.62244 | 7.750695 | -0.1377391 | 3.374349 | 1.39215 | 0.1052447
56.91064 | 12.4826 | 12.62666 | 7.747027 | -0.1440609 | 3.381958 | 1.392571 | 0.1051055
56.92063 | 12.4967 | 12.63093 | 7.743358 | -0.1342295 | 3.389601 | 1.393006 | 0.1049644
56.93063 | 12.4787 | 12.63525 | 7.739683 | -0.1565506 | 3.397289 | 1.393458 | 0.104821
56.94063 | 12.5001 | 12.63962 | 7.736005 | -0.1395201 | 3.405015 | 1.393925 | 0.1046755
56.95063 | 12.5046 | 12.64404 | 7.732323 | -0.1394382 | 3.41278 | 1.394408 | 0.1045278
56.96063 | 12.4939 | 12.64851 | 7.728637 | -0.1546062 | 3.420585 | 1.394906 | 0.1043781
56.97062 | 12.4946 | 12.65302 | 7.724952 | -0.1584184 | 3.42842 | 1.395419 | 0.1042263
56.98062 | 12.5029 | 12.65758 | 7.72126 | -0.1546844 | 3.436303 | 1.395949 | 0.1040723
56.99062 | 12.4969 | 12.6622 | 7.717565 | -0.1653003 | 3.444225 | 1.396494 | 0.1039161
57.00062 | 12.5213 | 12.66687 | 7.713866 | -0.1455658 | 3.452187 | 1.397055 | 0.1037578
57.01062 | 12.5167 | 12.67158 | 7.710164 | -0.1548816 | 3.460189 | 1.397631 | 0.1035973
57.02062 | 12.51 | 12.67635 | 7.706459 | -0.166348 | 3.468231 | 1.398223 | 0.1034347
57.03061 | 12.5309 | 12.68116 | 7.702754 | -0.1502599 | 3.476306 | 1.398831 | 0.1032702
57.04061 | 12.522 | 12.68603 | 7.699042 | -0.1640272 | 3.484429 | 1.399454 | 0.1031033
57.05061 | 12.5157 | 12.69095 | 7.695326 | -0.1752458 | 3.492593 | 1.400093 | 0.1029342
57.06061 | 12.5497 | 12.69592 | 7.691607 | -0.1462155 | 3.500798 | 1.400747 | 0.1027631
57.07061 | 12.5364 | 12.70094 | 7.687885 | -0.1645365 | 3.509044 | 1.401417 | 0.1025897
57.0806 | 12.5423 | 12.706 | 7.684164 | -0.1637042 | 3.517323 | 1.402103 | 0.1024145
57.0906 | 12.5535 | 12.71113 | 7.680435 | -0.1576295 | 3.525653 | 1.402804 | 0.1022369
57.1006 | 12.54 | 12.71631 | 7.676703 | -0.176306 | 3.534024 | 1.403521 | 0.1020572
57.1106 | 12.562 | 12.72154 | 7.672968 | -0.1595358 | 3.542438 | 1.404254 | 0.1018754
57.1206 | 12.5488 | 12.72682 | 7.669229 | -0.1780175 | 3.550894 | 1.405003 | 0.1016915
57.1306 | 12.5655 | 12.73215 | 7.665488 | -0.1666529 | 3.559393 | 1.405767 | 0.1015055
57.14059 | 12.5678 | 12.73754 | 7.661746 | -0.1697359 | 3.567926 | 1.406547 | 0.1013176
57.15059 | 12.5703 | 12.74298 | 7.657998 | -0.1726782 | 3.576511 | 1.407342 | 0.1011274
57.16059 | 12.57 | 12.74847 | 7.654246 | -0.1784733 | 3.585138 | 1.408154 | 0.1009352
57.17059 | 12.5891 | 12.75402 | 7.650491 | -0.1649229 | 3.59381 | 1.408981 | 0.1007409
57.18059 | 12.5828 | 12.75963 | 7.646733 | -0.176827 | 3.602525 | 1.409824 | 0.1005445
57.19058 | 12.5935 | 12.76528 | 7.642976 | -0.1717786 | 3.611274 | 1.410682 | 0.1003463
57.20058 | 12.6016 | 12.77099 | 7.639211 | -0.1693927 | 3.620079 | 1.411557 | 0.1001459
57.21058 | 12.5927 | 12.77676 | 7.635443 | -0.1840613 | 3.628927 | 1.412447 | 0.09994351
57.22058 | 12.6074 | 12.78258 | 7.631672 | -0.1751845 | 3.63782 | 1.413353 | 0.09973912
57.23058 | 12.6146 | 12.78846 | 7.627898 | -0.1738645 | 3.646758 | 1.414276 | 0.09953275
57.24058 | 12.6026 | 12.7944 | 7.62412 | -0.191799 | 3.655741 | 1.415214 | 0.09932443
57.25057 | 12.6187 | 12.80039 | 7.620343 | -0.181685 | 3.664761 | 1.416167 | 0.09911437
57.26057 | 12.6253 | 12.80643 | 7.616559 | -0.1811314 | 3.673833 | 1.417137 | 0.09890218
57.27057 | 12.6146 | 12.81254 | 7.612772 | -0.1979379 | 3.682955 | 1.418123 | 0.09868808
57.28057 | 12.6304 | 12.8187 | 7.608982 | -0.1882988 | 3.692121 | 1.419124 | 0.0984721
57.29057 | 12.6273 | 12.82492 | 7.605188 | -0.197619 | 3.701335 | 1.420142 | 0.09825425
57.30056 | 12.6207 | 12.83119 | 7.601395 | -0.2104887 | 3.710584 | 1.421175 | 0.09803477
57.31056 | 12.6419 | 12.83752 | 7.597595 | -0.1956236 | 3.719891 | 1.422224 | 0.09781326
57.32056 | 12.635 | 12.84392 | 7.593792 | -0.2089174 | 3.729245 | 1.42329 | 0.09758995
57.33056 | 12.6377 | 12.85037 | 7.589986 | -0.2126692 | 3.738646 | 1.424372 | 0.09736484
57.34056 | 12.6545 | 12.85688 | 7.586177 | -0.2023803 | 3.748095 | 1.42547 | 0.09713798
57.35056 | 12.6472 | 12.86345 | 7.582364 | -0.2162505 | 3.757593 | 1.426584 | 0.09690938
57.36055 | 12.6516 | 12.87007 | 7.578552 | -0.2184741 | 3.76713 | 1.427713 | 0.09667929
57.37055 | 12.6644 | 12.87676 | 7.574733 | -0.2123636 | 3.776723 | 1.42886 | 0.09644729
57.38055 | 12.6458 | 12.88351 | 7.570911 | -0.2377136 | 3.786367 | 1.430022 | 0.09621363
57.39055 | 12.6695 | 12.89032 | 7.567086 | -0.220824 | 3.796059 | 1.431201 | 0.09597833
57.40055 | 12.6654 | 12.8972 | 7.563258 | -0.2317954 | 3.8058 | 1.432396 | 0.09574142
57.41054 | 12.6671 | 12.90412 | 7.55943 | -0.2370214 | 3.815582 | 1.433606 | 0.09550315
57.42054 | 12.6783 | 12.91112 | 7.555596 | -0.2328157 | 3.825423 | 1.434833 | 0.09526308
57.43054 | 12.6764 | 12.91817 | 7.551758 | -0.2417714 | 3.835314 | 1.436077 | 0.09502148
57.44054 | 12.6717 | 12.92529 | 7.547918 | -0.2535897 | 3.845256 | 1.437337 | 0.09477838
57.45054 | 12.6909 | 12.93247 | 7.544074 | -0.2415706 | 3.855249 | 1.438614 | 0.09453379
57.46054 | 12.6854 | 12.93971 | 7.540227 | -0.2543142 | 3.865293 | 1.439907 | 0.09428774
57.47053 | 12.7009 | 12.94701 | 7.536381 | -0.2461145 | 3.875378 | 1.441215 | 0.09404052
57.48053 | 12.7066 | 12.95439 | 7.532528 | -0.2477851 | 3.885525 | 1.442541 | 0.09379166
57.49053 | 12.7077 | 12.96182 | 7.528672 | -0.2541192 | 3.895723 | 1.443883 | 0.09354143
57.50053 | 12.7131 | 12.96932 | 7.524812 | -0.2562181 | 3.905973 | 1.445242 | 0.09328987
57.51053 | 12.7297 | 12.97688 | 7.52095 | -0.2471819 | 3.916277 | 1.446618 | 0.09303699
57.52052 | 12.7184 | 12.9845 | 7.517089 | -0.2661026 | 3.926622 | 1.448009 | 0.09278308
57.53052 | 12.733 | 12.9922 | 7.51322 | -0.2591966 | 3.937031 | 1.449417 | 0.09252768
57.54052 | 12.7377 | 12.99996 | 7.509349 | -0.2622561 | 3.947493 | 1.450843 | 0.09227106
57.55052 | 12.7449 | 13.00778 | 7.505475 | -0.2628823 | 3.95801 | 1.452285 | 0.09201324
57.56052 | 12.7628 | 13.01567 | 7.501597 | -0.2528742 | 3.968579 | 1.453744 | 0.09175428
57.57052 | 12.7502 | 13.02363 | 7.497717 | -0.2734333 | 3.979203 | 1.455219 | 0.09149418
57.58051 | 12.7693 | 13.03165 | 7.493837 | -0.2623519 | 3.989871 | 1.45671 | 0.09123324
57.59051 | 12.7613 | 13.03975 | 7.489951 | -0.2784459 | 4.000605 | 1.45822 | 0.09097097
57.60051 | 12.7739 | 13.04791 | 7.486061 | -0.2740079 | 4.011393 | 1.459746 | 0.09070767
57.61051 | 12.7765 | 13.05614 | 7.482169 | -0.2796384 | 4.022238 | 1.461289 | 0.09044336
57.62051 | 12.7874 | 13.06444 | 7.478273 | -0.2770373 | 4.033137 | 1.462849 | 0.09017808
57.6305 | 12.7922 | 13.0728 | 7.474378 | -0.280598 | 4.044083 | 1.464425 | 0.08991212
57.6405 | 12.8054 | 13.08124 | 7.470477 | -0.2758356 | 4.055095 | 1.466019 | 0.08964498
57.6505 | 12.8146 | 13.08974 | 7.466572 | -0.2751435 | 4.066164 | 1.46763 | 0.08937697
57.6605 | 12.8108 | 13.09832 | 7.462665 | -0.2875213 | 4.07729 | 1.469258 | 0.08910811
57.6705 | 12.8266 | 13.10697 | 7.458755 | -0.2803702 | 4.088473 | 1.470904 | 0.08883842
57.6805 | 12.8186 | 13.11569 | 7.454841 | -0.2970904 | 4.099715 | 1.472567 | 0.08856796
57.69049 | 12.8334 | 13.12447 | 7.450929 | -0.2910731 | 4.111002 | 1.474245 | 0.08829706
57.70049 | 12.8456 | 13.13334 | 7.44701 | -0.2877369 | 4.12236 | 1.475942 | 0.08802511
57.71049 | 12.8458 | 13.14227 | 7.443087 | -0.2964724 | 4.133776 | 1.477657 | 0.08775242
57.72049 | 12.8595 | 13.15128 | 7.439162 | -0.2917812 | 4.145251 | 1.479389 | 0.08747912
57.73049 | 12.8605 | 13.16036 | 7.435234 | -0.2998625 | 4.156785 | 1.481138 | 0.08720525
57.74048 | 12.8624 | 13.16951 | 7.431307 | -0.3071088 | 4.168367 | 1.482904 | 0.08693098
57.75048 | 12.8699 | 13.17874 | 7.427373 | -0.3088377 | 4.18002 | 1.484688 | 0.08665589
57.76048 | 12.8819 | 13.18804 | 7.423437 | -0.3061413 | 4.191734 | 1.48649 | 0.08638026
57.77048 | 12.8815 | 13.19742 | 7.419497 | -0.3159197 | 4.203509 | 1.48831 | 0.08610411
57.78048 | 12.9016 | 13.20687 | 7.415554 | -0.3052735 | 4.215345 | 1.490147 | 0.08582749
57.79048 | 12.9069 | 13.2164 | 7.411609 | -0.3095027 | 4.227241 | 1.492002 | 0.08555043
57.80047 | 12.9213 | 13.226 | 7.407665 | -0.3046989 | 4.239188 | 1.493873 | 0.08527322
57.81047 | 12.9231 | 13.23568 | 7.403713 | -0.3125811 | 4.251209 | 1.495764 | 0.08499536
57.82047 | 12.9347 | 13.24544 | 7.399759 | -0.3107397 | 4.263291 | 1.497672 | 0.08471714
57.83047 | 12.9397 | 13.25528 | 7.395802 | -0.3155761 | 4.275437 | 1.499599 | 0.08443859
57.84047 | 12.9472 | 13.26519 | 7.391842 | -0.3179904 | 4.287645 | 1.501543 | 0.08415975
57.85046 | 12.9587 | 13.27517 | 7.387884 | -0.3164732 | 4.299905 | 1.503503 | 0.08388095
57.86046 | 12.9765 | 13.28524 | 7.383918 | -0.3087441 | 4.31224 | 1.505484 | 0.0836016
57.87046 | 12.9731 | 13.29539 | 7.37995 | -0.3222946 | 4.32464 | 1.507483 | 0.08332205
57.88046 | 12.9851 | 13.30562 | 7.375979 | -0.3205249 | 4.337104 | 1.5095 | 0.08304231
57.89046 | 12.9955 | 13.31593 | 7.372005 | -0.3204345 | 4.349633 | 1.511534 | 0.08276242
57.90046 | 12.9979 | 13.32633 | 7.368028 | -0.3284255 | 4.362227 | 1.513588 | 0.08248242
57.91045 | 13 | 13.33679 | 7.364052 | -0.3367866 | 4.374874 | 1.515657 | 0.08220258
57.92045 | 13.018 | 13.34734 | 7.36007 | -0.3293391 | 4.387599 | 1.517748 | 0.08192241
57.93045 | 13.0234 | 13.35797 | 7.356085 | -0.3345741 | 4.400391 | 1.519856 | 0.08164219
57.94045 | 13.0293 | 13.36869 | 7.352097 | -0.339391 | 4.413249 | 1.521983 | 0.08136197
57.95045 | 13.0344 | 13.37949 | 7.348106 | -0.3450912 | 4.426175 | 1.524129 | 0.08108176
57.96044 | 13.0451 | 13.39036 | 7.344116 | -0.3452634 | 4.439154 | 1.526291 | 0.08080187
57.97044 | 13.0677 | 13.40133 | 7.34012 | -0.3336306 | 4.452215 | 1.528474 | 0.08052176
57.98044 | 13.06 | 13.41238 | 7.336121 | -0.3523813 | 4.465343 | 1.530675 | 0.08024175
57.99044 | 13.0751 | 13.42352 | 7.332119 | -0.3484169 | 4.47854 | 1.532896 | 0.07996185
58.00044 | 13.0853 | 13.43474 | 7.328114 | -0.3494376 | 4.491806 | 1.535135 | 0.0796821
58.01044 | 13.0764 | 13.44604 | 7.324107 | -0.3696444 | 4.505141 | 1.537394 | 0.07940252
58.02043 | 13.0975 | 13.45743 | 7.320101 | -0.359926 | 4.518533 | 1.539669 | 0.0791234
58.03043 | 13.1041 | 13.46891 | 7.316088 | -0.3648051 | 4.532008 | 1.541965 | 0.07884423
58.04043 | 13.1054 | 13.48047 | 7.312072 | -0.375071 | 4.545553 | 1.54428 | 0.0785653
58.05043 | 13.1162 | 13.49212 | 7.308054 | -0.3759245 | 4.559169 | 1.546615 | 0.07828663
58.06043 | 13.128 | 13.50387 | 7.304033 | -0.3758662 | 4.572856 | 1.548969 | 0.07800826
58.07042 | 13.1202 | 13.51569 | 7.300013 | -0.3954852 | 4.586602 | 1.55134 | 0.07773046
58.08042 | 13.1418 | 13.5276 | 7.295987 | -0.3858045 | 4.600433 | 1.553732 | 0.07745274
58.09042 | 13.1464 | 13.53961 | 7.291958 | -0.3932133 | 4.614336 | 1.556144 | 0.07717537
58.10042 | 13.1524 | 13.55171 | 7.287926 | -0.3993116 | 4.628312 | 1.558576 | 0.07689838
58.11042 | 13.1725 | 13.5639 | 7.283892 | -0.3914009 | 4.642361 | 1.561027 | 0.07662179
58.12041 | 13.1693 | 13.57616 | 7.279859 | -0.4068644 | 4.656465 | 1.563495 | 0.0763459
58.13041 | 13.176 | 13.58854 | 7.275819 | -0.4125364 | 4.670662 | 1.565985 | 0.07607018
58.14041 | 13.2026 | 13.601 | 7.271776 | -0.3983999 | 4.684933 | 1.568495 | 0.07579492
58.15041 | 13.1976 | 13.61356 | 7.267731 | -0.4159555 | 4.699279 | 1.571025 | 0.07552015
58.16041 | 13.2044 | 13.6262 | 7.263683 | -0.4218049 | 4.7137 | 1.573575 | 0.07524589
58.17041 | 13.2218 | 13.63895 | 7.259633 | -0.4171474 | 4.728197 | 1.576145 | 0.07497215
58.1804 | 13.2234 | 13.65177 | 7.255584 | -0.4283718 | 4.742756 | 1.578733 | 0.07469922
58.1904 | 13.2338 | 13.6647 | 7.251528 | -0.4309025 | 4.757405 | 1.581343 | 0.07442659
58.2004 | 13.2517 | 13.67773 | 7.24747 | -0.4260291 | 4.772132 | 1.583973 | 0.07415454
58.2104 | 13.2337 | 13.69085 | 7.243409 | -0.4571502 | 4.786935 | 1.586623 | 0.07388309
58.2204 | 13.2592 | 13.70407 | 7.239346 | -0.4448685 | 4.801817 | 1.589294 | 0.07361227
58.23039 | 13.2671 | 13.71737 | 7.235284 | -0.4502699 | 4.816761 | 1.591983 | 0.07334234
58.24039 | 13.2652 | 13.73078 | 7.231215 | -0.4655815 | 4.831799 | 1.594694 | 0.0730728
58.25039 | 13.2936 | 13.74429 | 7.227144 | -0.4506906 | 4.846917 | 1.597427 | 0.07280393
58.26039 | 13.2862 | 13.7579 | 7.22307 | -0.471698 | 4.862113 | 1.600179 | 0.07253577
58.27039 | 13.2892 | 13.7716 | 7.218993 | -0.4824043 | 4.87739 | 1.602953 | 0.0722683
58.28039 | 13.3108 | 13.78541 | 7.214914 | -0.4746097 | 4.892746 | 1.605747 | 0.07200152
58.29038 | 13.3144 | 13.7993 | 7.210837 | -0.4849009 | 4.908169 | 1.60856 | 0.07173578
58.30038 | 13.3187 | 13.81331 | 7.206753 | -0.4946063 | 4.923687 | 1.611396 | 0.0714705
58.31038 | 13.3346 | 13.82741 | 7.202666 | -0.4928129 | 4.939288 | 1.614253 | 0.071206
58.32038 | 13.3319 | 13.84162 | 7.198577 | -0.509721 | 4.954971 | 1.617131 | 0.07094227
58.33038 | 13.3426 | 13.85593 | 7.194485 | -0.5133305 | 4.970735 | 1.620031 | 0.07067935
58.34037 | 13.3602 | 13.87033 | 7.190395 | -0.5101285 | 4.986568 | 1.622948 | 0.07041748
58.35037 | 13.3522 | 13.88484 | 7.186298 | -0.5326436 | 5.002499 | 1.62589 | 0.07015617
58.36037 | 13.3708 | 13.89946 | 7.182199 | -0.5286623 | 5.018514 | 1.628854 | 0.06989571
58.37037 | 13.3817 | 13.91419 | 7.178097 | -0.5324855 | 5.034614 | 1.631838 | 0.06963609
58.38037 | 13.3698 | 13.92901 | 7.173993 | -0.5592135 | 5.050799 | 1.634845 | 0.06937733
58.39037 | 13.4058 | 13.94395 | 7.169886 | -0.5381462 | 5.067068 | 1.637873 | 0.06911944
58.40036 | 13.4123 | 13.95897 | 7.165781 | -0.54667 | 5.083407 | 1.64092 | 0.0688627
58.41036 | 13.41 | 13.97412 | 7.161669 | -0.564115 | 5.099848 | 1.643991 | 0.0686066
58.42036 | 13.4361 | 13.98937 | 7.157555 | -0.5532672 | 5.116376 | 1.647084 | 0.06835141
58.43036 | 13.4439 | 14.00473 | 7.153438 | -0.5608267 | 5.132991 | 1.6502 | 0.06809713
58.44036 | 13.4446 | 14.02019 | 7.149319 | -0.5755941 | 5.149694 | 1.653337 | 0.06784378
58.45035 | 13.4736 | 14.03575 | 7.145202 | -0.5621514 | 5.166465 | 1.656493 | 0.06759163
58.46035 | 13.4848 | 14.05144 | 7.141078 | -0.5666368 | 5.183344 | 1.659675 | 0.06734018
58.47035 | 13.4849 | 14.06723 | 7.136951 | -0.5823318 | 5.200312 | 1.662879 | 0.06708968
58.48035 | 13.5164 | 14.08314 | 7.132823 | -0.5667365 | 5.217368 | 1.666105 | 0.06684016
58.49035 | 13.5261 | 14.09916 | 7.128691 | -0.5730552 | 5.234518 | 1.669354 | 0.06659161
58.50035 | 13.5375 | 14.11528 | 7.124558 | -0.577783 | 5.251756 | 1.672626 | 0.06634407
58.51034 | 13.553 | 14.1315 | 7.120426 | -0.5785042 | 5.269064 | 1.675917 | 0.06609775
58.52034 | 13.5628 | 14.14786 | 7.116287 | -0.5850562 | 5.286483 | 1.679233 | 0.06585221
58.53034 | 13.5838 | 14.16432 | 7.112146 | -0.5805217 | 5.303995 | 1.682573 | 0.06560767
58.54034 | 13.6049 | 14.1809 | 7.108003 | -0.5760003 | 5.321597 | 1.685936 | 0.06536416
58.55034 | 13.608 | 14.19759 | 7.103857 | -0.5895941 | 5.339294 | 1.689321 | 0.06512167
58.56033 | 13.6444 | 14.21439 | 7.099714 | -0.5699856 | 5.357066 | 1.692726 | 0.06488046
58.57033 | 13.6548 | 14.23131 | 7.095563 | -0.5765092 | 5.374948 | 1.696158 | 0.06464007
58.58033 | 13.6606 | 14.24835 | 7.09141 | -0.587749 | 5.392925 | 1.699613 | 0.06440072
58.59033 | 13.6953 | 14.26551 | 7.087255 | -0.5702056 | 5.410996 | 1.703091 | 0.06416242
58.60033 | 13.7075 | 14.28278 | 7.083098 | -0.5752794 | 5.429163 | 1.706593 | 0.0639252
58.61033 | 13.7238 | 14.30017 | 7.078938 | -0.5763708 | 5.447426 | 1.710118 | 0.06368904
58.62032 | 13.7489 | 14.31766 | 7.07478 | -0.5687639 | 5.465766 | 1.713664 | 0.06345419
58.63032 | 13.7608 | 14.33529 | 7.070616 | -0.5744929 | 5.48422 | 1.717236 | 0.0632202
58.64032 | 13.7705 | 14.35304 | 7.066449 | -0.5825416 | 5.502772 | 1.720833 | 0.06298729
58.65032 | 13.8088 | 14.37091 | 7.06228 | -0.5621105 | 5.521422 | 1.724453 | 0.06275547
58.66032 | 13.815 | 14.3889 | 7.058109 | -0.5739003 | 5.540169 | 1.728097 | 0.06252476
58.67031 | 13.8277 | 14.40699 | 7.053939 | -0.5792939 | 5.558997 | 1.731762 | 0.06229536
58.68031 | 13.8482 | 14.42523 | 7.049764 | -0.5770271 | 5.577942 | 1.735455 | 0.06206686
58.69031 | 13.8658 | 14.44358 | 7.045585 | -0.5777823 | 5.596986 | 1.739172 | 0.06183946
58.70031 | 13.8818 | 14.46206 | 7.041405 | -0.5802621 | 5.616131 | 1.742913 | 0.06161318
58.71031 | 13.908 | 14.48066 | 7.037222 | -0.5726645 | 5.635375 | 1.746679 | 0.06138803
58.72031 | 13.9241 | 14.49939 | 7.033037 | -0.5752916 | 5.654721 | 1.750469 | 0.06116399
58.7303 | 13.9422 | 14.51823 | 7.028854 | -0.5760257 | 5.67415 | 1.75428 | 0.06094131
58.7403 | 13.9509 | 14.5372 | 7.024665 | -0.5863034 | 5.693699 | 1.758119 | 0.06071953
58.7503 | 13.9751 | 14.55631 | 7.020473 | -0.5812068 | 5.713351 | 1.761984 | 0.06049889
58.7603 | 13.9868 | 14.57554 | 7.016279 | -0.5887377 | 5.733106 | 1.765873 | 0.06027938
58.7703 | 14.0118 | 14.5949 | 7.012083 | -0.5830958 | 5.752964 | 1.769788 | 0.06006102
58.78029 | 14.0283 | 14.61436 | 7.007889 | -0.5860629 | 5.772907 | 1.773723 | 0.05984401
58.79029 | 14.0365 | 14.63398 | 7.003689 | -0.5974769 | 5.792973 | 1.777688 | 0.05962792
58.80029 | 14.0614 | 14.65372 | 6.999486 | -0.5923213 | 5.813145 | 1.781678 | 0.05941299
58.81029 | 14.0698 | 14.6736 | 6.995281 | -0.6037956 | 5.833422 | 1.785693 | 0.05919921
58.82029 | 14.0869 | 14.6936 | 6.991074 | -0.6066996 | 5.853805 | 1.789734 | 0.05898657
58.83029 | 14.1052 | 14.71374 | 6.986865 | -0.6085351 | 5.874295 | 1.7938 | 0.05877509
58.84028 | 14.1186 | 14.73398 | 6.982657 | -0.6153814 | 5.894871 | 1.797888 | 0.05856497
58.85028 | 14.1392 | 14.75438 | 6.978444 | -0.6151799 | 5.915574 | 1.802006 | 0.0583558
58.86028 | 14.1509 | 14.77491 | 6.974228 | -0.6240123 | 5.936386 | 1.80615 | 0.05814779
58.87028 | 14.1695 | 14.79558 | 6.97001 | -0.6260774 | 5.957306 | 1.81032 | 0.05794093
58.88028 | 14.1861 | 14.81638 | 6.96579 | -0.6302774 | 5.978336 | 1.814516 | 0.05773524
58.89027 | 14.2026 | 14.83729 | 6.961572 | -0.6346905 | 5.999454 | 1.818733 | 0.05753095
58.90027 | 14.2168 | 14.85836 | 6.957348 | -0.6415598 | 6.020702 | 1.822982 | 0.05732757
58.91027 | 14.232 | 14.87957 | 6.953122 | -0.6475652 | 6.042062 | 1.827256 | 0.05712536
58.92027 | 14.2432 | 14.90091 | 6.948893 | -0.6577068 | 6.063532 | 1.831558 | 0.0569243
58.93027 | 14.2681 | 14.92238 | 6.944663 | -0.6542847 | 6.085113 | 1.835885 | 0.05672442
58.94027 | 14.2819 | 14.944 | 6.94043 | -0.6621013 | 6.106806 | 1.840239 | 0.05652569
58.95026 | 14.2955 | 14.96573 | 6.936199 | -0.6702346 | 6.128591 | 1.844616 | 0.05632831
58.96026 | 14.319 | 14.98763 | 6.931962 | -0.6686273 | 6.150509 | 1.849024 | 0.0561319
58.97026 | 14.329 | 15.00966 | 6.927724 | -0.6806603 | 6.172541 | 1.853459 | 0.05593665
58.98026 | 14.351 | 15.03183 | 6.923483 | -0.6808332 | 6.194687 | 1.857921 | 0.05574257
58.99026 | 14.3613 | 15.05415 | 6.91924 | -0.692846 | 6.216947 | 1.86241 | 0.05554965
59.00025 | 14.3876 | 15.07658 | 6.914999 | -0.6889793 | 6.239301 | 1.866922 | 0.0553581
59.01025 | 14.4021 | 15.09918 | 6.910752 | -0.6970756 | 6.261791 | 1.871465 | 0.05516749
59.02025 | 14.4223 | 15.12191 | 6.906502 | -0.699614 | 6.284397 | 1.876036 | 0.05497804
59.03025 | 14.4434 | 15.1448 | 6.902251 | -0.7013958 | 6.30712 | 1.880635 | 0.05478976
59.04025 | 14.4654 | 15.16782 | 6.897998 | -0.7024212 | 6.329959 | 1.885261 | 0.05460263
59.05025 | 14.4726 | 15.19099 | 6.893743 | -0.7183906 | 6.352916 | 1.889915 | 0.05441665
59.06024 | 14.5027 | 15.21428 | 6.88949 | -0.7115817 | 6.375968 | 1.894592 | 0.05423201
59.07024 | 14.525 | 15.23774 | 6.885231 | -0.7127411 | 6.39916 | 1.899302 | 0.05404834
59.08024 | 14.5442 | 15.26135 | 6.880969 | -0.717146 | 6.422471 | 1.90404 | 0.05386582
59.09024 | 14.571 | 15.2851 | 6.876706 | -0.7140985 | 6.445902 | 1.908805 | 0.05368445
59.10024 | 14.584 | 15.309 | 6.872441 | -0.7249967 | 6.469452 | 1.913599 | 0.05350424
59.11023 | 14.6046 | 15.33302 | 6.868178 | -0.7284204 | 6.4931 | 1.918417 | 0.05332534
59.12023 | 14.6262 | 15.35721 | 6.863909 | -0.7310144 | 6.51689 | 1.923268 | 0.05314742
59.13023 | 14.6552 | 15.38156 | 6.859638 | -0.7263572 | 6.540801 | 1.928147 | 0.05297063
59.14023 | 14.67 | 15.40605 | 6.855365 | -0.7360495 | 6.564835 | 1.933055 | 0.05279499
59.15023 | 14.6984 | 15.43069 | 6.85109 | -0.7322919 | 6.58899 | 1.937991 | 0.05262049
59.16023 | 14.7276 | 15.45549 | 6.846814 | -0.7278853 | 6.613268 | 1.942956 | 0.05244713
59.17022 | 14.7391 | 15.4804 | 6.842539 | -0.7413041 | 6.637644 | 1.947946 | 0.05227507
59.18022 | 14.7667 | 15.5055 | 6.838258 | -0.7387991 | 6.662168 | 1.952968 | 0.05210397
59.19022 | 14.803 | 15.53074 | 6.833976 | -0.7277378 | 6.686807 | 1.958021 | 0.05193401
59.20022 | 14.8189 | 15.55614 | 6.829691 | -0.7372372 | 6.711579 | 1.963102 | 0.05176517
59.21022 | 14.8512 | 15.58169 | 6.825405 | -0.7304894 | 6.736475 | 1.968212 | 0.05159746
59.22021 | 14.8689 | 15.60737 | 6.821121 | -0.7384706 | 6.761471 | 1.973347 | 0.05143104
59.23021 | 14.8883 | 15.63323 | 6.816831 | -0.7449303 | 6.786618 | 1.978516 | 0.05126557
59.24021 | 14.9243 | 15.65924 | 6.812539 | -0.7349448 | 6.81189 | 1.983715 | 0.05110122
59.25021 | 14.9435 | 15.68542 | 6.808245 | -0.7419155 | 6.837289 | 1.988943 | 0.05093799
59.26021 | 14.9605 | 15.71174 | 6.80395 | -0.7512403 | 6.862814 | 1.994201 | 0.05077588
59.27021 | 14.9954 | 15.73822 | 6.799652 | -0.7428221 | 6.888467 | 1.999488 | 0.05061486
59.2802 | 15.0159 | 15.76483 | 6.795357 | -0.7489338 | 6.914221 | 2.004801 | 0.05045512
59.2902 | 15.0422 | 15.79163 | 6.791056 | -0.7494296 | 6.940129 | 2.010148 | 0.05029633
59.3002 | 15.0641 | 15.81858 | 6.786753 | -0.7544825 | 6.966165 | 2.015526 | 0.05013863
59.3102 | 15.0858 | 15.84569 | 6.782448 | -0.7598924 | 6.992329 | 2.020933 | 0.04998204
59.3202 | 15.1171 | 15.87296 | 6.778142 | -0.7558616 | 7.018623 | 2.026371 | 0.04982654
59.33019 | 15.1472 | 15.90036 | 6.773838 | -0.7531635 | 7.04502 | 2.031834 | 0.04967228
59.34019 | 15.1669 | 15.92795 | 6.769527 | -0.761051 | 7.071573 | 2.037332 | 0.04951898
59.35019 | 15.1855 | 15.9557 | 6.765215 | -0.7701987 | 7.098256 | 2.042861 | 0.04936675
59.36019 | 15.2221 | 15.98361 | 6.760902 | -0.761506 | 7.125069 | 2.04842 | 0.0492156
59.37019 | 15.2404 | 16.01167 | 6.756586 | -0.7712747 | 7.152013 | 2.05401 | 0.04906554
59.38019 | 15.269 | 16.0399 | 6.752269 | -0.7709038 | 7.179088 | 2.05963 | 0.04891655
59.39018 | 15.2939 | 16.06827 | 6.747954 | -0.7743678 | 7.206269 | 2.065276 | 0.04876878
59.40018 | 15.3124 | 16.09682 | 6.743634 | -0.7844204 | 7.233607 | 2.070958 | 0.04862193
59.41018 | 15.35 | 16.12554 | 6.739311 | -0.7755363 | 7.261078 | 2.076671 | 0.04847616
59.42018 | 15.3712 | 16.15441 | 6.734987 | -0.7832141 | 7.288681 | 2.082414 | 0.04833145
59.43018 | 15.3932 | 16.18346 | 6.730661 | -0.7902559 | 7.316418 | 2.088189 | 0.04818779
59.44017 | 15.4265 | 16.21263 | 6.726338 | -0.7861312 | 7.344259 | 2.09399 | 0.04804534
59.45017 | 15.4495 | 16.242 | 6.722008 | -0.7925002 | 7.372261 | 2.099827 | 0.04790379
59.46017 | 15.4726 | 16.27153 | 6.717677 | -0.7989327 | 7.400397 | 2.105695 | 0.0477633
59.47017 | 15.5083 | 16.30123 | 6.713345 | -0.7929304 | 7.428667 | 2.111595 | 0.04762385
59.48017 | 15.5417 | 16.33109 | 6.70901 | -0.7893915 | 7.45707 | 2.117526 | 0.04748545
59.49017 | 15.5506 | 16.36112 | 6.704674 | -0.8105187 | 7.485608 | 2.123488 | 0.04734809
59.50016 | 15.6004 | 16.39128 | 6.700341 | -0.7908815 | 7.514253 | 2.129476 | 0.04721189
59.51016 | 15.6289 | 16.42164 | 6.696001 | -0.7927396 | 7.54306 | 2.135501 | 0.04707659
59.52016 | 15.648 | 16.45216 | 6.69166 | -0.8041639 | 7.572003 | 2.141558 | 0.04694232
59.53016 | 15.6959 | 16.48285 | 6.687318 | -0.7869546 | 7.601081 | 2.147647 | 0.04680909
59.54016 | 15.7163 | 16.51371 | 6.682974 | -0.7974119 | 7.630294 | 2.153767 | 0.04667686
59.55015 | 15.7409 | 16.5447 | 6.678632 | -0.8038032 | 7.659613 | 2.159912 | 0.04654578
59.56015 | 15.7885 | 16.57589 | 6.674284 | -0.78739 | 7.689094 | 2.166096 | 0.04641559
59.57015 | 15.8091 | 16.60725 | 6.669935 | -0.7981477 | 7.718714 | 2.172311 | 0.04628641
59.58015 | 15.8339 | 16.63877 | 6.665585 | -0.8048735 | 7.74847 | 2.17856 | 0.04615823
59.59015 | 15.8767 | 16.67046 | 6.661232 | -0.793765 | 7.778363 | 2.184838 | 0.04603105
59.60015 | 15.9071 | 16.70233 | 6.656878 | -0.7952255 | 7.808392 | 2.19115 | 0.04590488
59.61014 | 15.9269 | 16.73432 | 6.652527 | -0.8074225 | 7.838528 | 2.197487 | 0.04577982
59.62014 | 15.9746 | 16.76652 | 6.64817 | -0.7919191 | 7.868831 | 2.203863 | 0.04565563
59.63014 | 16.0071 | 16.79888 | 6.643812 | -0.7917838 | 7.89927 | 2.21027 | 0.04553243
59.64014 | 16.0284 | 16.83142 | 6.639452 | -0.8030161 | 7.929845 | 2.21671 | 0.0454102
59.65014 | 16.0807 | 16.86412 | 6.63509 | -0.7834164 | 7.960556 | 2.223181 | 0.04528896
59.66013 | 16.1032 | 16.89695 | 6.630731 | -0.7937531 | 7.991376 | 2.229678 | 0.04516881
59.67013 | 16.1396 | 16.92999 | 6.626366 | -0.7903908 | 8.022361 | 2.236214 | 0.04504952
59.68013 | 16.1812 | 16.9632 | 6.622 | -0.7819976 | 8.053484 | 2.242782 | 0.04493119
59.69013 | 16.2046 | 16.99657 | 6.617632 | -0.7919723 | 8.084744 | 2.249383 | 0.04481382
59.70013 | 16.2489 | 17.03012 | 6.613263 | -0.7812151 | 8.116139 | 2.256015 | 0.04469742
59.71013 | 16.2858 | 17.06383 | 6.608892 | -0.7780277 | 8.147673 | 2.26268 | 0.04458197
59.72012 | 16.3048 | 17.09767 | 6.604524 | -0.7928744 | 8.179312 | 2.269371 | 0.04446758
59.73012 | 16.3539 | 17.13172 | 6.600151 | -0.7778228 | 8.211118 | 2.276101 | 0.04435403
59.74012 | 16.3955 | 17.16594 | 6.595775 | -0.7704396 | 8.243061 | 2.282862 | 0.04424143
59.75012 | 16.4095 | 17.20032 | 6.591399 | -0.7908247 | 8.27514 | 2.289656 | 0.04412976
59.76012 | 16.454 | 17.23488 | 6.58702 | -0.7808783 | 8.307356 | 2.296483 | 0.04401902
59.77011 | 16.5007 | 17.26956 | 6.582645 | -0.7688645 | 8.339675 | 2.303334 | 0.04390932
59.78011 | 16.5304 | 17.30445 | 6.578264 | -0.7740542 | 8.372164 | 2.310225 | 0.04380045
59.79011 | 16.5714 | 17.33951 | 6.573882 | -0.7681105 | 8.404788 | 2.317148 | 0.0436925
59.80011 | 16.6124 | 17.37473 | 6.569498 | -0.7623345 | 8.437548 | 2.324103 | 0.04358547
59.81011 | 16.6475 | 17.41013 | 6.565113 | -0.7626253 | 8.470442 | 2.331091 | 0.04347936
59.82011 | 16.688 | 17.44568 | 6.560726 | -0.7576821 | 8.503471 | 2.338111 | 0.04337415
59.8301 | 16.7341 | 17.48137 | 6.556342 | -0.7472724 | 8.536605 | 2.345155 | 0.04326996
59.8401 | 16.7603 | 17.51726 | 6.551953 | -0.7569626 | 8.569904 | 2.352239 | 0.04316656
59.8501 | 16.8141 | 17.55332 | 6.547562 | -0.7392192 | 8.603338 | 2.359355 | 0.04306407
59.8601 | 16.8483 | 17.58954 | 6.54317 | -0.7412411 | 8.636906 | 2.366503 | 0.04296247
59.8701 | 16.8794 | 17.62593 | 6.538776 | -0.7465289 | 8.670608 | 2.373683 | 0.04286176
59.88009 | 16.9354 | 17.66245 | 6.534386 | -0.7270451 | 8.704409 | 2.380888 | 0.04276203
59.89009 | 16.9569 | 17.69916 | 6.529989 | -0.7422613 | 8.738377 | 2.388132 | 0.04266309
59.90009 | 17.0116 | 17.73604 | 6.525592 | -0.7244415 | 8.772477 | 2.395407 | 0.04256503
59.91009 | 17.0543 | 17.77309 | 6.521193 | -0.7187854 | 8.80671 | 2.402715 | 0.04246785
59.92009 | 17.0946 | 17.81029 | 6.516792 | -0.7156912 | 8.841073 | 2.410054 | 0.04237153
59.93009 | 17.141 | 17.84766 | 6.512391 | -0.7066604 | 8.875569 | 2.417424 | 0.04227608
59.94008 | 17.1784 | 17.88515 | 6.507992 | -0.7067543 | 8.910161 | 2.42482 | 0.04218158
59.95008 | 17.2283 | 17.92285 | 6.503588 | -0.6945456 | 8.944916 | 2.432253 | 0.04208785
59.96008 | 17.2674 | 17.9607 | 6.499183 | -0.693298 | 8.979802 | 2.439719 | 0.04199496
59.97008 | 17.3049 | 17.99871 | 6.494776 | -0.6938087 | 9.014815 | 2.447215 | 0.04190294
59.98008 | 17.3577 | 18.03688 | 6.490368 | -0.6791799 | 9.049958 | 2.454743 | 0.04181176
59.99007 | 17.4076 | 18.07517 | 6.485963 | -0.6675709 | 9.085192 | 2.462294 | 0.04172153
60.00007 | 17.4407 | 18.11366 | 6.481552 | -0.6729583 | 9.12059 | 2.469884 | 0.04163201
60.01007 | 17.4855 | 18.1523 | 6.47714 | -0.6668019 | 9.156114 | 2.477505 | 0.04154334
60.02007 | 17.5331 | 18.1911 | 6.472727 | -0.6579998 | 9.191761 | 2.485156 | 0.04145549
60.03007 | 17.5693 | 18.23005 | 6.468313 | -0.6607543 | 9.227535 | 2.492838 | 0.04136847
60.04007 | 17.6153 | 18.26916 | 6.463898 | -0.6538624 | 9.263432 | 2.500551 | 0.04128227
60.05006 | 17.6666 | 18.30838 | 6.459485 | -0.6417845 | 9.299416 | 2.508286 | 0.04119696
60.06006 | 17.6997 | 18.3478 | 6.455067 | -0.6480985 | 9.335559 | 2.51606 | 0.04111238
60.07006 | 17.7398 | 18.38736 | 6.450648 | -0.6475628 | 9.371823 | 2.523863 | 0.04102862
60.08006 | 17.7959 | 18.42708 | 6.446228 | -0.6311775 | 9.408208 | 2.531696 | 0.04094565
60.09006 | 17.8438 | 18.46694 | 6.441806 | -0.6231412 | 9.444712 | 2.53956 | 0.04086349
60.10005 | 17.8804 | 18.50691 | 6.437388 | -0.6265121 | 9.481297 | 2.547445 | 0.04078219
60.11005 | 17.9355 | 18.54707 | 6.432964 | -0.6115709 | 9.518038 | 2.555367 | 0.04070161
60.12005 | 17.968 | 18.58737 | 6.428539 | -0.6193731 | 9.554894 | 2.563319 | 0.04062181
60.13005 | 18.0138 | 18.62782 | 6.424113 | -0.6140202 | 9.591865 | 2.571299 | 0.04054279
60.14005 | 18.0751 | 18.66841 | 6.419685 | -0.5933103 | 9.628951 | 2.579309 | 0.04046455
60.15005 | 18.1125 | 18.70914 | 6.415257 | -0.5966429 | 9.666151 | 2.587348 | 0.04038708
60.16004 | 18.1557 | 18.74997 | 6.410832 | -0.5942737 | 9.703425 | 2.595407 | 0.04031046
60.17004 | 18.2015 | 18.79098 | 6.406401 | -0.5894835 | 9.740846 | 2.603502 | 0.04023452
60.18004 | 18.2402 | 18.83213 | 6.401969 | -0.591931 | 9.778377 | 2.611625 | 0.04015934
60.19004 | 18.3002 | 18.87341 | 6.397536 | -0.5732139 | 9.816016 | 2.619776 | 0.04008492
60.20004 | 18.3474 | 18.91483 | 6.393102 | -0.5674311 | 9.853762 | 2.627955 | 0.04001125
60.21003 | 18.3808 | 18.95634 | 6.388672 | -0.5755403 | 9.891577 | 2.636154 | 0.03993841
60.22003 | 18.4297 | 18.99802 | 6.384235 | -0.5683204 | 9.929531 | 2.644387 | 0.03986622
60.23003 | 18.4946 | 19.03983 | 6.379798 | -0.5452305 | 9.96759 | 2.652647 | 0.03979477
60.24003 | 18.5271 | 19.08177 | 6.37536 | -0.5546666 | 10.00575 | 2.660935 | 0.03972405
60.25003 | 18.576 | 19.12383 | 6.370921 | -0.5478295 | 10.04401 | 2.669248 | 0.03965407
60.26003 | 18.632 | 19.16601 | 6.36648 | -0.5340149 | 10.08236 | 2.677587 | 0.0395848
60.27002 | 18.6765 | 19.20828 | 6.362043 | -0.5317819 | 10.12078 | 2.685945 | 0.03951633
60.28002 | 18.7306 | 19.25071 | 6.357601 | -0.5201095 | 10.15932 | 2.694335 | 0.03944849
60.29002 | 18.7979 | 19.29325 | 6.353157 | -0.4953549 | 10.19796 | 2.702752 | 0.03938137
60.30002 | 18.8241 | 19.33592 | 6.348713 | -0.5118165 | 10.2367 | 2.711193 | 0.03931496
60.31002 | 18.8861 | 19.37869 | 6.344267 | -0.4925924 | 10.27552 | 2.719658 | 0.03924924
60.32001 | 18.9308 | 19.42154 | 6.339825 | -0.4907358 | 10.31439 | 2.72814 | 0.03918429
60.33001 | 18.9681 | 19.46453 | 6.335378 | -0.4964331 | 10.35338 | 2.736654 | 0.03911996
60.34001 | 19.0342 | 19.50764 | 6.330929 | -0.4734358 | 10.39246 | 2.745191 | 0.03905632
60.35001 | 19.094 | 19.55084 | 6.32648 | -0.4568441 | 10.43162 | 2.753752 | 0.03899336
60.36001 | 19.1252 | 19.59416 | 6.32203 | -0.4689553 | 10.47086 | 2.762335 | 0.03893107
60.37001 | 19.1898 | 19.63757 | 6.317578 | -0.4477654 | 10.51018 | 2.770941 | 0.03886946
60.38 | 19.2533 | 19.68103 | 6.313131 | -0.4277311 | 10.54953 | 2.779561 | 0.03880858
60.39 | 19.2789 | 19.72463 | 6.308677 | -0.4457344 | 10.589 | 2.788211 | 0.0387483
60.4 | 19.3428 | 19.76833 | 6.304223 | -0.4255294 | 10.62854 | 2.796882 | 0.03868868
60.41 | 19.399 | 19.81211 | 6.299768 | -0.4131144 | 10.66814 | 2.805575 | 0.03862972
60.42 | 19.4442 | 19.85599 | 6.295312 | -0.4117886 | 10.70782 | 2.814287 | 0.0385714
60.42999 | 19.4995 | 19.89989 | 6.29086 | -0.4003894 | 10.7475 | 2.823011 | 0.03851378
60.43999 | 19.5592 | 19.94393 | 6.286402 | -0.384729 | 10.78731 | 2.831764 | 0.03845674
60.44999 | 19.5901 | 19.98805 | 6.281944 | -0.3979455 | 10.82717 | 2.840536 | 0.03840034
60.45999 | 19.6715 | 20.03224 | 6.277484 | -0.3607391 | 10.86708 | 2.849326 | 0.03834457
60.46999 | 19.7025 | 20.0765 | 6.273024 | -0.3740046 | 10.90706 | 2.858135 | 0.03828942
60.47999 | 19.7428 | 20.12084 | 6.268563 | -0.3780404 | 10.94708 | 2.866962 | 0.03823489
60.48998 | 19.809 | 20.1652 | 6.264105 | -0.3561995 | 10.98712 | 2.875797 | 0.03818103
60.49998 | 19.8663 | 20.20967 | 6.259642 | -0.3433652 | 11.02724 | 2.884658 | 0.03812772
60.50998 | 19.8955 | 20.25419 | 6.255178 | -0.3586918 | 11.0674 | 2.893535 | 0.03807502
60.51998 | 19.9701 | 20.29878 | 6.250714 | -0.3286759 | 11.10761 | 2.902428 | 0.03802292
60.52998 | 20.0207 | 20.34341 | 6.246249 | -0.3227114 | 11.14786 | 2.911336 | 0.03797141
60.53997 | 20.0539 | 20.38806 | 6.241787 | -0.3341553 | 11.1881 | 2.92025 | 0.03792054
60.54997 | 20.1315 | 20.43279 | 6.23732 | -0.301289 | 11.22841 | 2.929188 | 0.0378702
60.55997 | 20.1645 | 20.47757 | 6.232852 | -0.313066 | 11.26876 | 2.938138 | 0.03782045
60.56997 | 20.2208 | 20.52238 | 6.228384 | -0.3015825 | 11.30913 | 2.947102 | 0.03777126
60.57997 | 20.2801 | 20.56724 | 6.223914 | -0.2871367 | 11.34952 | 2.956079 | 0.03772264
60.58997 | 20.3274 | 20.61212 | 6.219444 | -0.2847194 | 11.38993 | 2.965067 | 0.03767458
60.59996 | 20.3612 | 20.65699 | 6.214978 | -0.2957891 | 11.43033 | 2.974058 | 0.03762713
60.60996 | 20.4293 | 20.70193 | 6.210506 | -0.2726284 | 11.47077 | 2.983068 | 0.03758019
60.61996 | 20.4833 | 20.74689 | 6.206034 | -0.2635858 | 11.51123 | 2.992088 | 0.03753379
60.62996 | 20.5148 | 20.79186 | 6.201561 | -0.2770637 | 11.5517 | 3.001118 | 0.03748793
60.63996 | 20.5916 | 20.83685 | 6.197087 | -0.2452516 | 11.59216 | 3.010157 | 0.03744261
60.64995 | 20.638 | 20.8818 | 6.192617 | -0.243805 | 11.63259 | 3.019195 | 0.03739785
60.65995 | 20.673 | 20.92681 | 6.188142 | -0.2538057 | 11.67306 | 3.02825 | 0.03735358
60.66995 | 20.7438 | 20.97181 | 6.183666 | -0.2280086 | 11.71352 | 3.037311 | 0.03730983
60.67995 | 20.7909 | 21.01681 | 6.17919 | -0.2259064 | 11.75397 | 3.046378 | 0.03726659
60.68995 | 20.839 | 21.0618 | 6.174713 | -0.2227958 | 11.79441 | 3.055451 | 0.03722387
60.69995 | 20.9023 | 21.10677 | 6.170235 | -0.2044732 | 11.83483 | 3.064528 | 0.03718164
60.70994 | 20.9639 | 21.15169 | 6.165761 | -0.1877866 | 11.87519 | 3.073599 | 0.03713994
60.71994 | 20.9968 | 21.19663 | 6.161281 | -0.1998263 | 11.91556 | 3.082686 | 0.0370987
60.72994 | 21.0599 | 21.24154 | 6.156802 | -0.1816383 | 11.95591 | 3.091773 | 0.03705795
60.73994 | 21.1121 | 21.28642 | 6.152321 | -0.1743199 | 11.99622 | 3.100862 | 0.03701767
60.74994 | 21.1734 | 21.33126 | 6.14784 | -0.157862 | 12.03649 | 3.10995 | 0.03697787
60.75993 | 21.2386 | 21.37602 | 6.143363 | -0.1374164 | 12.07668 | 3.119032 | 0.03693857
60.76993 | 21.2872 | 21.42077 | 6.138881 | -0.1335748 | 12.11687 | 3.128121 | 0.03689969
60.77993 | 21.3275 | 21.46549 | 6.134398 | -0.1379852 | 12.15702 | 3.13721 | 0.03686127
60.78993 | 21.4018 | 21.51014 | 6.129914 | -0.1083382 | 12.19711 | 3.146296 | 0.0368233
60.79993 | 21.4572 | 21.55473 | 6.12543 | -0.09753238 | 12.23714 | 3.155379 | 0.03678577
60.80993 | 21.5247 | 21.59926 | 6.120945 | -0.07456018 | 12.27711 | 3.164458 | 0.03674868
60.81992 | 21.5891 | 21.64367 | 6.116465 | -0.05457309 | 12.31697 | 3.173523 | 0.03671206
60.82992 | 21.6328 | 21.68806 | 6.111979 | -0.05525518 | 12.35681 | 3.182592 | 0.03667583
60.83992 | 21.6926 | 21.73236 | 6.107492 | -0.03975561 | 12.39657 | 3.191655 | 0.03664001
60.84992 | 21.7655 | 21.77657 | 6.103006 | -0.0110719 | 12.43625 | 3.200711 | 0.03660461
60.85992 | 21.8169 | 21.82069 | 6.098518 | -0.003792858 | 12.47585 | 3.209757 | 0.03656961
60.86991 | 21.8877 | 21.86468 | 6.094035 | 0.02302358 | 12.51532 | 3.218787 | 0.03653505
60.87991 | 21.9572 | 21.9086 | 6.089546 | 0.04860035 | 12.55474 | 3.227816 | 0.03650085
60.88991 | 22.02 | 21.95242 | 6.085057 | 0.0675838 | 12.59406 | 3.236833 | 0.03646704
60.89991 | 22.069 | 21.99612 | 6.080568 | 0.0728822 | 12.63328 | 3.245839 | 0.0364336
60.90991 | 22.158 | 22.0397 | 6.076078 | 0.1183006 | 12.67239 | 3.254832 | 0.03640055
60.91991 | 22.1962 | 22.08316 | 6.071588 | 0.1130428 | 12.71139 | 3.263812 | 0.03636786
60.9299 | 22.28 | 22.12644 | 6.067101 | 0.1535581 | 12.75024 | 3.272768 | 0.03633555
60.9399 | 22.3487 | 22.16963 | 6.06261 | 0.1790686 | 12.789 | 3.281717 | 0.03630358
60.9499 | 22.397 | 22.21268 | 6.058118 | 0.184321 | 12.82764 | 3.29065 | 0.03627195
60.9599 | 22.4708 | 22.25558 | 6.053626 | 0.2152216 | 12.86615 | 3.299565 | 0.03624067
60.9699 | 22.5321 | 22.29833 | 6.049133 | 0.2337749 | 12.90452 | 3.308463 | 0.03620972
60.97989 | 22.5918 | 22.34087 | 6.044644 | 0.2509338 | 12.94271 | 3.317331 | 0.03617913
60.98989 | 22.6749 | 22.38329 | 6.040151 | 0.2916139 | 12.9808 | 3.326188 | 0.03614883
60.99989 | 22.7506 | 22.42553 | 6.035657 | 0.3250674 | 13.01873 | 3.335023 | 0.03611885
61.00989 | 22.8011 | 22.4676 | 6.031163 | 0.3334995 | 13.05651 | 3.343836 | 0.03608918
61.01989 | 22.8836 | 22.50948 | 6.026668 | 0.3741164 | 13.09413 | 3.352625 | 0.0360598
61.02989 | 22.9394 | 22.55118 | 6.022173 | 0.3882242 | 13.13158 | 3.361389 | 0.03603073
61.03988 | 23.0232 | 22.59263 | 6.017682 | 0.4305692 | 13.16883 | 3.37012 | 0.03600196
61.04988 | 23.0879 | 22.63392 | 6.013186 | 0.4539769 | 13.20593 | 3.378832 | 0.03597345
61.05988 | 23.1485 | 22.675 | 6.00869 | 0.4734956 | 13.24285 | 3.387516 | 0.03594522
61.06988 | 23.2227 | 22.71587 | 6.004193 | 0.5068291 | 13.27959 | 3.396171 | 0.03591725
61.07988 | 23.3072 | 22.75651 | 5.999696 | 0.5506859 | 13.31613 | 3.404796 | 0.03588954
61.08987 | 23.379 | 22.79689 | 5.995204 | 0.5821093 | 13.35244 | 3.413382 | 0.03586211
61.09987 | 23.439 | 22.83707 | 5.990706 | 0.6019312 | 13.38858 | 3.421944 | 0.0358349
61.10987 | 23.5248 | 22.87701 | 5.986208 | 0.6477928 | 13.42452 | 3.430472 | 0.03580793
61.11987 | 23.6007 | 22.9167 | 5.98171 | 0.6840017 | 13.46024 | 3.438967 | 0.03578119
61.12987 | 23.6749 | 22.95613 | 5.977212 | 0.7187666 | 13.49574 | 3.447426 | 0.03575467
61.13987 | 23.7627 | 22.99531 | 5.972713 | 0.7673942 | 13.53102 | 3.455848 | 0.03572837
61.14986 | 23.8266 | 23.03417 | 5.968219 | 0.7924259 | 13.56603 | 3.464224 | 0.03570232
61.15986 | 23.9043 | 23.07281 | 5.963719 | 0.8314946 | 13.60084 | 3.472569 | 0.03567642
61.16986 | 24.0064 | 23.11116 | 5.95922 | 0.8952425 | 13.63541 | 3.480875 | 0.03565075
61.17986 | 24.0797 | 23.14922 | 5.95472 | 0.9304784 | 13.66974 | 3.489139 | 0.03562523
61.18986 | 24.1785 | 23.18699 | 5.95022 | 0.9915109 | 13.70381 | 3.497362 | 0.03559993
61.19985 | 24.2561 | 23.22442 | 5.945724 | 1.031678 | 13.73759 | 3.505533 | 0.03557479
61.20985 | 24.3447 | 23.26158 | 5.941224 | 1.083116 | 13.77114 | 3.513667 | 0.0355498
61.21985 | 24.428 | 23.29843 | 5.936723 | 1.129568 | 13.80443 | 3.521755 | 0.03552499
61.22985 | 24.5392 | 23.33496 | 5.932222 | 1.204244 | 13.83744 | 3.529797 | 0.0355003
61.23985 | 24.6003 | 23.37116 | 5.927721 | 1.229143 | 13.87017 | 3.53779 | 0.03547579
61.24985 | 24.6927 | 23.40702 | 5.92322 | 1.285678 | 13.90262 | 3.545734 | 0.03545138
61.25984 | 24.7981 | 23.44251 | 5.918723 | 1.355586 | 13.93474 | 3.553621 | 0.03542716
61.26984 | 24.9078 | 23.47769 | 5.914221 | 1.430108 | 13.9666 | 3.561463 | 0.03540303
61.27984 | 24.9898 | 23.51252 | 5.909719 | 1.477283 | 13.99817 | 3.569253 | 0.035379
61.28984 | 25.0889 | 23.54698 | 5.905217 | 1.541921 | 14.02942 | 3.576989 | 0.03535509
61.29984 | 25.1852 | 23.58108 | 5.900715 | 1.604123 | 14.06036 | 3.58467 | 0.03533128
61.30983 | 25.2888 | 23.61477 | 5.896217 | 1.674031 | 14.09096 | 3.592287 | 0.03530758
61.31983 | 25.3989 | 23.64811 | 5.891715 | 1.750787 | 14.12126 | 3.599855 | 0.03528394
61.32983 | 25.498 | 23.68107 | 5.887212 | 1.81693 | 14.15123 | 3.607364 | 0.03526037
61.33983 | 25.5865 | 23.71363 | 5.88271 | 1.872865 | 14.18088 | 3.614813 | 0.03523688
61.34983 | 25.7046 | 23.7458 | 5.878207 | 1.958801 | 14.21018 | 3.622201 | 0.03521345
61.35982 | 25.8066 | 23.77753 | 5.873709 | 2.029072 | 14.23911 | 3.629521 | 0.0351901
61.36982 | 25.9157 | 23.80887 | 5.869206 | 2.106825 | 14.26772 | 3.636785 | 0.03516678
61.37982 | 26.0152 | 23.8398 | 5.864703 | 2.175397 | 14.29597 | 3.643984 | 0.03514349
61.38982 | 26.1233 | 23.87031 | 5.8602 | 2.252993 | 14.32387 | 3.651118 | 0.03512024
61.39982 | 26.225 | 23.90038 | 5.855697 | 2.324621 | 14.3514 | 3.658185 | 0.03509701
61.40982 | 26.3418 | 23.93001 | 5.851193 | 2.411787 | 14.37856 | 3.665185 | 0.0350738
61.41981 | 26.4436 | 23.95918 | 5.846695 | 2.484425 | 14.40532 | 3.672109 | 0.03505063
61.42981 | 26.526 | 23.98792 | 5.842192 | 2.538084 | 14.43173 | 3.67897 | 0.03502743
61.43981 | 26.6681 | 24.0162 | 5.837688 | 2.6519 | 14.45775 | 3.68576 | 0.03500423
61.44981 | 26.7735 | 24.04402 | 5.833185 | 2.729476 | 14.48338 | 3.692478 | 0.03498102
61.45981 | 26.8748 | 24.07138 | 5.828682 | 2.803423 | 14.50861 | 3.699123 | 0.03495779
61.4698 | 26.9656 | 24.09823 | 5.824183 | 2.867368 | 14.53343 | 3.705687 | 0.03493456
61.4798 | 27.0791 | 24.12463 | 5.81968 | 2.954467 | 14.55786 | 3.712182 | 0.03491127
61.4898 | 27.191 | 24.15055 | 5.815177 | 3.040451 | 14.58188 | 3.7186 | 0.03488795
61.4998 | 27.3012 | 24.17597 | 5.810673 | 3.125227 | 14.60549 | 3.724941 | 0.03486457
61.5098 | 27.388 | 24.2009 | 5.80617 | 3.187101 | 14.62868 | 3.731203 | 0.03484114
61.5198 | 27.4761 | 24.22532 | 5.801667 | 3.250779 | 14.65145 | 3.737386 | 0.03481765
61.52979 | 27.5881 | 24.24921 | 5.797169 | 3.338892 | 14.67376 | 3.743482 | 0.03479412
61.53979 | 27.6842 | 24.27261 | 5.792666 | 3.411591 | 14.69567 | 3.749503 | 0.03477048
61.54979 | 27.7565 | 24.29549 | 5.788163 | 3.461008 | 14.71714 | 3.75544 | 0.03474676
61.55979 | 27.8722 | 24.31785 | 5.78366 | 3.554348 | 14.73818 | 3.761294 | 0.03472295
61.56979 | 27.9489 | 24.33968 | 5.779157 | 3.609221 | 14.75876 | 3.767063 | 0.03469905
61.57978 | 28.019 | 24.36095 | 5.774659 | 3.658046 | 14.77888 | 3.772741 | 0.03467506
61.58978 | 28.0892 | 24.38171 | 5.770156 | 3.707493 | 14.79856 | 3.778337 | 0.03465095
61.59978 | 28.1928 | 24.40192 | 5.765654 | 3.790881 | 14.81779 | 3.783847 | 0.03462671
61.60978 | 28.2547 | 24.42158 | 5.761152 | 3.83312 | 14.83656 | 3.789267 | 0.03460235
61.61978 | 28.3516 | 24.44069 | 5.75665 | 3.910914 | 14.85486 | 3.794598 | 0.03457786
61.62978 | 28.3805 | 24.45923 | 5.752148 | 3.921266 | 14.87269 | 3.799838 | 0.03455324
61.63977 | 28.4392 | 24.4772 | 5.74765 | 3.962 | 14.89004 | 3.804983 | 0.03452849
61.64977 | 28.53 | 24.49462 | 5.743149 | 4.035382 | 14.90693 | 3.81004 | 0.03450357
61.65977 | 28.5523 | 24.51146 | 5.738647 | 4.040839 | 14.92333 | 3.815004 | 0.0344785
61.66977 | 28.5906 | 24.52773 | 5.734146 | 4.062871 | 14.93926 | 3.819874 | 0.03445326
61.67977 | 28.6519 | 24.54342 | 5.729645 | 4.108481 | 14.9547 | 3.82465 | 0.03442785
61.68976 | 28.7006 | 24.55851 | 5.725148 | 4.142093 | 14.96963 | 3.829325 | 0.03440229
61.69976 | 28.7092 | 24.57302 | 5.720648 | 4.136178 | 14.98409 | 3.833909 | 0.03437653
61.70976 | 28.7572 | 24.58695 | 5.716147 | 4.170254 | 14.99805 | 3.838396 | 0.03435058
61.71976 | 28.7669 | 24.60027 | 5.711647 | 4.166626 | 15.01152 | 3.842785 | 0.03432444
61.72976 | 28.7803 | 24.613 | 5.707147 | 4.167297 | 15.02448 | 3.847075 | 0.03429809
61.73976 | 28.8117 | 24.62513 | 5.702647 | 4.186571 | 15.03694 | 3.851266 | 0.03427155
61.74975 | 28.8192 | 24.63664 | 5.698152 | 4.18256 | 15.04889 | 3.855353 | 0.03424482
61.75975 | 28.8296 | 24.64755 | 5.693653 | 4.18205 | 15.06034 | 3.859344 | 0.03421784
61.76975 | 28.8366 | 24.65785 | 5.689154 | 4.178748 | 15.07127 | 3.863233 | 0.03419065
61.77975 | 28.8019 | 24.66754 | 5.684655 | 4.134364 | 15.0817 | 3.867021 | 0.03416323
61.78975 | 28.8006 | 24.67661 | 5.680156 | 4.123994 | 15.09161 | 3.870706 | 0.03413557
61.79974 | 28.8138 | 24.68505 | 5.675663 | 4.128754 | 15.10099 | 3.874284 | 0.03410771
61.80974 | 28.7694 | 24.69287 | 5.671165 | 4.076529 | 15.10986 | 3.877762 | 0.03407957
61.81974 | 28.7472 | 24.70007 | 5.666667 | 4.047128 | 15.11822 | 3.881136 | 0.0340512
61.82974 | 28.7333 | 24.70665 | 5.66217 | 4.026654 | 15.12605 | 3.884405 | 0.03402256
61.83974 | 28.7054 | 24.71259 | 5.657673 | 3.992809 | 15.13335 | 3.887569 | 0.03399367
61.84974 | 28.6477 | 24.71791 | 5.653177 | 3.929794 | 15.14014 | 3.890627 | 0.03396452
61.85973 | 28.6393 | 24.72258 | 5.648685 | 3.91672 | 15.14638 | 3.893576 | 0.03393513
61.86973 | 28.5964 | 24.72663 | 5.644189 | 3.869771 | 15.15211 | 3.896422 | 0.03390544
61.87973 | 28.5266 | 24.73004 | 5.639694 | 3.796561 | 15.15731 | 3.89916 | 0.03387547
61.88973 | 28.4862 | 24.73282 | 5.635199 | 3.753383 | 15.16198 | 3.901792 | 0.03384523
61.89973 | 28.4425 | 24.73495 | 5.630704 | 3.707548 | 15.16612 | 3.904315 | 0.03381469
61.90972 | 28.3985 | 24.73645 | 5.626214 | 3.662051 | 15.16972 | 3.906729 | 0.0337839
61.91972 | 28.3301 | 24.73731 | 5.62172 | 3.592793 | 15.1728 | 3.909036 | 0.03375279
61.92972 | 28.2733 | 24.73752 | 5.617227 | 3.535776 | 15.17534 | 3.911235 | 0.03372139
61.93972 | 28.2231 | 24.7371 | 5.612734 | 3.486 | 15.17735 | 3.913325 | 0.03368968
61.94972 | 28.1541 | 24.73603 | 5.608241 | 3.418067 | 15.17883 | 3.915306 | 0.03365767
61.95972 | 28.0884 | 24.73432 | 5.603749 | 3.354076 | 15.17977 | 3.917178 | 0.03362536
61.96971 | 28.0261 | 24.73197 | 5.599262 | 3.294126 | 15.18018 | 3.918938 | 0.03359277
61.97971 | 27.9774 | 24.72898 | 5.59477 | 3.248417 | 15.18006 | 3.920591 | 0.03355983
61.98971 | 27.8775 | 24.72535 | 5.59028 | 3.152154 | 15.17941 | 3.922134 | 0.03352658
61.99971 | 27.8288 | 24.72107 | 5.585789 | 3.107729 | 15.17822 | 3.923567 | 0.033493
62.00971 | 27.7674 | 24.71615 | 5.581299 | 3.051249 | 15.1765 | 3.92489 | 0.03345911
62.0197 | 27.6765 | 24.7106 | 5.576815 | 2.965902 | 15.17426 | 3.926102 | 0.03342492
62.0297 | 27.6121 | 24.7044 | 5.572326 | 2.907701 | 15.17148 | 3.927206 | 0.03339037
62.0397 | 27.5602 | 24.69756 | 5.567837 | 2.862639 | 15.16817 | 3.928199 | 0.0333555
62.0497 | 27.4828 | 24.69009 | 5.563349 | 2.792714 | 15.16433 | 3.929083 | 0.03332029
62.0597 | 27.4006 | 24.68197 | 5.558862 | 2.718628 | 15.15997 | 3.929857 | 0.03328475
62.0697 | 27.3534 | 24.67322 | 5.554375 | 2.680178 | 15.15508 | 3.930521 | 0.03324887
62.07969 | 27.2892 | 24.66385 | 5.549894 | 2.62535 | 15.14967 | 3.931075 | 0.03321269
62.08969 | 27.1818 | 24.65383 | 5.545408 | 2.527966 | 15.14373 | 3.93152 | 0.03317613
62.09969 | 27.1306 | 24.64319 | 5.540923 | 2.487411 | 15.13727 | 3.931855 | 0.03313923
62.10969 | 27.0698 | 24.63191 | 5.536438 | 2.437885 | 15.13029 | 3.932082 | 0.03310199
62.11969 | 26.9934 | 24.62001 | 5.531955 | 2.373387 | 15.12279 | 3.9322 | 0.03306441
62.12968 | 26.9325 | 24.6075 | 5.527476 | 2.325 | 15.11479 | 3.932209 | 0.03302651
62.13968 | 26.8663 | 24.59435 | 5.522993 | 2.271948 | 15.10626 | 3.93211 | 0.03298824
62.14968 | 26.7844 | 24.58058 | 5.518511 | 2.203816 | 15.09722 | 3.931902 | 0.03294961
62.15968 | 26.7366 | 24.5662 | 5.514029 | 2.1704 | 15.08767 | 3.931587 | 0.03291064
62.16968 | 26.6714 | 24.5512 | 5.509548 | 2.120199 | 15.07762 | 3.931164 | 0.03287132
62.17968 | 26.5886 | 24.53559 | 5.505068 | 2.053009 | 15.06706 | 3.930635 | 0.03283165
62.18967 | 26.5327 | 24.51939 | 5.500593 | 2.013312 | 15.056 | 3.929999 | 0.03279166
62.19967 | 26.4852 | 24.50256 | 5.496114 | 1.982635 | 15.04444 | 3.929256 | 0.03275129
62.20967 | 26.4023 | 24.48514 | 5.491636 | 1.917162 | 15.03238 | 3.928408 | 0.03271057
62.21967 | 26.3576 | 24.46711 | 5.487158 | 1.890487 | 15.01983 | 3.927454 | 0.03266949
62.22967 | 26.3047 | 24.44849 | 5.482681 | 1.856208 | 15.00679 | 3.926395 | 0.03262808
62.23966 | 26.228 | 24.4293 | 5.478209 | 1.7987 | 14.99327 | 3.925234 | 0.03258634
62.24966 | 26.171 | 24.4095 | 5.473734 | 1.761498 | 14.97926 | 3.923967 | 0.03254422
62.25966 | 26.1346 | 24.38912 | 5.469259 | 1.745481 | 14.96476 | 3.922597 | 0.03250174
62.26966 | 26.0523 | 24.36816 | 5.464785 | 1.684145 | 14.94979 | 3.921125 | 0.03245892
62.27966 | 26.0079 | 24.34662 | 5.460312 | 1.661282 | 14.93434 | 3.91955 | 0.03241575
62.28966 | 25.9662 | 24.32451 | 5.455839 | 1.641694 | 14.91842 | 3.917874 | 0.03237223
62.29965 | 25.9002 | 24.30185 | 5.451371 | 1.598349 | 14.90205 | 3.916099 | 0.03232841
62.30965 | 25.8274 | 24.27861 | 5.4469 | 1.548788 | 14.88521 | 3.914222 | 0.0322842
62.31965 | 25.8142 | 24.25481 | 5.44243 | 1.559387 | 14.8679 | 3.912245 | 0.03223965
62.32965 | 25.7176 | 24.23046 | 5.43796 | 1.487138 | 14.85014 | 3.91017 | 0.03219475
62.33965 | 25.6733 | 24.20556 | 5.433491 | 1.467738 | 14.83192 | 3.907998 | 0.03214951
62.34964 | 25.6471 | 24.18014 | 5.429028 | 1.466958 | 14.81328 | 3.90573 | 0.03210398
62.35964 | 25.5909 | 24.15416 | 5.424561 | 1.43674 | 14.79418 | 3.903363 | 0.03205806
62.36964 | 25.5341 | 24.12764 | 5.420094 | 1.406457 | 14.77464 | 3.900901 | 0.03201181
62.37964 | 25.4824 | 24.1006 | 5.415629 | 1.381803 | 14.75466 | 3.898344 | 0.03196523
62.38964 | 25.4374 | 24.07303 | 5.411164 | 1.364372 | 14.73425 | 3.895693 | 0.03191831
62.39964 | 25.3779 | 24.04494 | 5.4067 | 1.332961 | 14.71342 | 3.892949 | 0.03187106
62.40963 | 25.356 | 24.01637 | 5.402241 | 1.339632 | 14.69219 | 3.890115 | 0.03182353
62.41963 | 25.2857 | 23.98726 | 5.397779 | 1.298442 | 14.67052 | 3.887187 | 0.03177563
62.42963 | 25.2315 | 23.95765 | 5.393317 | 1.273851 | 14.64844 | 3.884169 | 0.03172741
62.43963 | 25.2168 | 23.92754 | 5.388857 | 1.289256 | 14.62595 | 3.881061 | 0.03167887
62.44963 | 25.1432 | 23.89695 | 5.384397 | 1.246251 | 14.60306 | 3.877865 | 0.03163001
62.45962 | 25.0954 | 23.8659 | 5.379943 | 1.229502 | 14.57979 | 3.874584 | 0.03158089
62.46962 | 25.0537 | 23.83434 | 5.375485 | 1.219361 | 14.55611 | 3.871213 | 0.03153141
62.47962 | 25.0039 | 23.80231 | 5.371028 | 1.201592 | 14.53204 | 3.867756 | 0.03148161
62.48962 | 24.9461 | 23.76981 | 5.366572 | 1.176293 | 14.50759 | 3.864215 | 0.03143152
62.49962 | 24.919 | 23.73685 | 5.362117 | 1.182153 | 14.48276 | 3.860589 | 0.03138111
62.50962 | 24.855 | 23.70343 | 5.357662 | 1.151568 | 14.45756 | 3.856881 | 0.03133041
62.51961 | 24.815 | 23.6696 | 5.353214 | 1.145398 | 14.43201 | 3.853095 | 0.03127947
62.52961 | 24.7691 | 23.6353 | 5.348761 | 1.133804 | 14.40608 | 3.849225 | 0.03122818
62.53961 | 24.7232 | 23.60055 | 5.34431 | 1.122646 | 14.37979 | 3.845275 | 0.0311766
62.54961 | 24.6963 | 23.56538 | 5.33986 | 1.130917 | 14.35315 | 3.841246 | 0.03112474
62.55961 | 24.6013 | 23.52979 | 5.33541 | 1.071513 | 14.32616 | 3.83714 | 0.0310726
62.5696 | 24.5962 | 23.49381 | 5.330966 | 1.10239 | 14.29886 | 3.832962 | 0.03102023
62.5796 | 24.5505 | 23.45739 | 5.326519 | 1.093112 | 14.2712 | 3.828704 | 0.03096754
62.5896 | 24.4728 | 23.42056 | 5.322072 | 1.052241 | 14.2432 | 3.824373 | 0.03091458
62.5996 | 24.445 | 23.38333 | 5.317627 | 1.061666 | 14.21488 | 3.819967 | 0.03086135
62.6096 | 24.4041 | 23.34572 | 5.313182 | 1.058383 | 14.18624 | 3.815491 | 0.03080786
62.6196 | 24.3297 | 23.30772 | 5.308739 | 1.021984 | 14.15728 | 3.810943 | 0.03075412
62.62959 | 24.2889 | 23.26937 | 5.304301 | 1.019527 | 14.12804 | 3.80633 | 0.03070017
62.63959 | 24.2597 | 23.23062 | 5.29986 | 1.029078 | 14.09847 | 3.801644 | 0.03064592
62.64959 | 24.2018 | 23.19151 | 5.29542 | 1.010294 | 14.0686 | 3.796891 | 0.03059143
62.65959 | 24.1671 | 23.15203 | 5.29098 | 1.015069 | 14.03844 | 3.792071 | 0.03053669
62.66959 | 24.0927 | 23.11221 | 5.286542 | 0.9804949 | 14.00799 | 3.787186 | 0.03048173
62.67958 | 24.0606 | 23.07209 | 5.28211 | 0.9885143 | 13.97731 | 3.782242 | 0.03042658
62.68958 | 24.0226 | 23.03158 | 5.277674 | 0.9910249 | 13.9463 | 3.777231 | 0.03037116
62.69958 | 23.9681 | 22.99073 | 5.273239 | 0.9773658 | 13.91502 | 3.772158 | 0.03031551
62.70958 | 23.9237 | 22.94957 | 5.268805 | 0.974131 | 13.88348 | 3.767025 | 0.03025965
62.71958 | 23.8757 | 22.90808 | 5.264373 | 0.9676173 | 13.85167 | 3.761833 | 0.03020357
62.72958 | 23.8186 | 22.86629 | 5.259941 | 0.9523131 | 13.81962 | 3.756582 | 0.03014728
62.73957 | 23.7959 | 22.82423 | 5.255515 | 0.9716724 | 13.78734 | 3.75128 | 0.03009085
62.74957 | 23.7309 | 22.78183 | 5.251086 | 0.9490713 | 13.75479 | 3.745917 | 0.03003417
62.75957 | 23.683 | 22.73914 | 5.246658 | 0.9438618 | 13.722 | 3.7405 | 0.02997729
62.76957 | 23.6309 | 22.69616 | 5.242231 | 0.9347381 | 13.68898 | 3.73503 | 0.02992022
62.77957 | 23.6028 | 22.65291 | 5.237806 | 0.9498929 | 13.65573 | 3.729507 | 0.02986297
62.78956 | 23.5541 | 22.60942 | 5.233386 | 0.9446761 | 13.62229 | 3.723939 | 0.0298056
62.79956 | 23.4821 | 22.56563 | 5.228962 | 0.9164663 | 13.58861 | 3.718316 | 0.029748
62.80956 | 23.4679 | 22.52158 | 5.22454 | 0.9463152 | 13.55471 | 3.712645 | 0.02969022
62.81956 | 23.405 | 22.47728 | 5.220119 | 0.9277155 | 13.52061 | 3.706926 | 0.02963229
62.82956 | 23.3581 | 22.43274 | 5.2157 | 0.9253614 | 13.4863 | 3.701162 | 0.02957419
62.83956 | 23.3224 | 22.38795 | 5.211281 | 0.9344467 | 13.4518 | 3.695352 | 0.02951594
62.84955 | 23.2581 | 22.34298 | 5.206869 | 0.9151192 | 13.41715 | 3.689505 | 0.02945761
62.85955 | 23.2273 | 22.29774 | 5.202453 | 0.9295612 | 13.38228 | 3.683609 | 0.02939907
62.86955 | 23.1686 | 22.25228 | 5.198038 | 0.9163234 | 13.34723 | 3.677672 | 0.02934039
62.87955 | 23.1332 | 22.2066 | 5.193624 | 0.9265959 | 13.312 | 3.671695 | 0.02928158
62.88955 | 23.0861 | 22.16072 | 5.189212 | 0.9253771 | 13.27661 | 3.665679 | 0.02922264
62.89954 | 23.0138 | 22.11469 | 5.184806 | 0.8991123 | 13.24109 | 3.659631 | 0.02916364
62.90954 | 22.9877 | 22.06841 | 5.180396 | 0.9192859 | 13.20537 | 3.65354 | 0.02910446
62.91954 | 22.9093 | 22.02195 | 5.175988 | 0.8873482 | 13.1695 | 3.647414 | 0.02904517
62.92954 | 22.8748 | 21.97531 | 5.171581 | 0.899489 | 13.13349 | 3.641254 | 0.02898577
62.93954 | 22.8546 | 21.92849 | 5.167175 | 0.9261067 | 13.09733 | 3.635061 | 0.02892627
62.94954 | 22.7501 | 21.88151 | 5.162771 | 0.868591 | 13.06104 | 3.628836 | 0.02886667
62.95953 | 22.7416 | 21.83441 | 5.158372 | 0.9071934 | 13.02464 | 3.622586 | 0.02880703
62.96953 | 22.6867 | 21.7871 | 5.15397 | 0.8995968 | 12.98809 | 3.6163 | 0.02874726
62.97953 | 22.6109 | 21.73965 | 5.14957 | 0.8712518 | 12.9514 | 3.609986 | 0.02868739
62.98953 | 22.5717 | 21.69205 | 5.145171 | 0.8796501 | 12.91461 | 3.603644 | 0.02862746
62.99953 | 22.5381 | 21.64431 | 5.140774 | 0.8937872 | 12.8777 | 3.597277 | 0.02856745
63.00952 | 22.4909 | 21.5965 | 5.136382 | 0.8944012 | 12.84072 | 3.590891 | 0.02850743
63.01952 | 22.3965 | 21.5485 | 5.131987 | 0.847996 | 12.8036 | 3.584475 | 0.02844729
63.02952 | 22.4038 | 21.50038 | 5.127593 | 0.9034183 | 12.76637 | 3.578035 | 0.02838709
63.03952 | 22.3016 | 21.45216 | 5.123201 | 0.8494416 | 12.72906 | 3.571573 | 0.02832684
63.04952 | 22.2752 | 21.40382 | 5.118811 | 0.8713812 | 12.69165 | 3.56509 | 0.02826655
63.05952 | 22.2049 | 21.35538 | 5.114422 | 0.8495247 | 12.65416 | 3.558588 | 0.02820621
63.06951 | 22.1695 | 21.30688 | 5.110038 | 0.8626179 | 12.61662 | 3.552073 | 0.0281459
63.07951 | 22.1235 | 21.25825 | 5.105652 | 0.8652509 | 12.57898 | 3.545535 | 0.02808549
63.08951 | 22.0462 | 21.20953 | 5.101267 | 0.8366698 | 12.54126 | 3.53898 | 0.02802505
63.09951 | 22.0284 | 21.16073 | 5.096884 | 0.8676709 | 12.50347 | 3.532409 | 0.0279646
63.10951 | 21.9495 | 21.11185 | 5.092502 | 0.8376459 | 12.46562 | 3.525824 | 0.02790412
63.1195 | 21.9103 | 21.06296 | 5.088126 | 0.8473444 | 12.42775 | 3.519234 | 0.02784369
63.1295 | 21.8541 | 21.01394 | 5.083747 | 0.8401563 | 12.38979 | 3.512623 | 0.0277832
63.1395 | 21.8059 | 20.96487 | 5.079369 | 0.8410279 | 12.35178 | 3.506001 | 0.0277227
63.1495 | 21.7476 | 20.91575 | 5.074993 | 0.8318547 | 12.31372 | 3.499368 | 0.0276622
63.1595 | 21.709 | 20.86657 | 5.070619 | 0.8424317 | 12.27562 | 3.492726 | 0.02760171
63.1695 | 21.6633 | 20.81735 | 5.066246 | 0.8459505 | 12.23749 | 3.486076 | 0.02754123
63.17949 | 21.5693 | 20.76814 | 5.061879 | 0.8011638 | 12.19935 | 3.479425 | 0.02748082
63.18949 | 21.5736 | 20.71884 | 5.057509 | 0.8547584 | 12.16115 | 3.47276 | 0.02742037
63.19949 | 21.4774 | 20.66952 | 5.05314 | 0.8078839 | 12.12292 | 3.466091 | 0.02735995
63.20949 | 21.4187 | 20.62017 | 5.048774 | 0.7985321 | 12.08468 | 3.459416 | 0.02729955
63.21949 | 21.3926 | 20.5708 | 5.044408 | 0.8218032 | 12.04641 | 3.452738 | 0.02723919
63.22948 | 21.3427 | 20.52146 | 5.040049 | 0.8212399 | 12.00817 | 3.446064 | 0.02717893
63.23948 | 21.2645 | 20.47206 | 5.035687 | 0.792436 | 11.96988 | 3.439382 | 0.02711865
63.24948 | 21.221 | 20.42266 | 5.031327 | 0.7983391 | 11.93158 | 3.432698 | 0.02705841
63.25948 | 21.1713 | 20.37326 | 5.026968 | 0.7980437 | 11.89328 | 3.426014 | 0.02699822
63.26948 | 21.1013 | 20.32386 | 5.022611 | 0.7774444 | 11.85498 | 3.419332 | 0.02693809
63.27948 | 21.0754 | 20.27446 | 5.018255 | 0.8009395 | 11.81668 | 3.412651 | 0.02687802
63.28947 | 20.9816 | 20.22513 | 5.013905 | 0.756475 | 11.77842 | 3.405978 | 0.02681806
63.29947 | 20.9507 | 20.17576 | 5.009553 | 0.7749436 | 11.74014 | 3.399303 | 0.02675812
63.30947 | 20.8802 | 20.12641 | 5.005202 | 0.7537902 | 11.70188 | 3.392633 | 0.02669824
63.31947 | 20.8359 | 20.07708 | 5.000853 | 0.7588162 | 11.66363 | 3.385967 | 0.02663844
63.32947 | 20.7682 | 20.02779 | 4.996506 | 0.7404119 | 11.6254 | 3.379307 | 0.02657872
63.33946 | 20.7156 | 19.97857 | 4.992164 | 0.7370274 | 11.58723 | 3.37266 | 0.02651914
63.34946 | 20.6583 | 19.92934 | 4.98782 | 0.7289578 | 11.54905 | 3.366014 | 0.02645959
63.35946 | 20.6205 | 19.88015 | 4.983478 | 0.7403459 | 11.5109 | 3.359377 | 0.02640013
63.36946 | 20.5217 | 19.83101 | 4.979137 | 0.6906913 | 11.47278 | 3.352748 | 0.02634076
63.37946 | 20.5027 | 19.78191 | 4.974798 | 0.7207902 | 11.4347 | 3.346129 | 0.02628149
63.38946 | 20.4335 | 19.73286 | 4.970461 | 0.7006373 | 11.39666 | 3.339521 | 0.02622232
63.39945 | 20.3808 | 19.68392 | 4.96613 | 0.6968808 | 11.3587 | 3.33293 | 0.02616331
63.40945 | 20.3298 | 19.63498 | 4.961796 | 0.6948168 | 11.32074 | 3.326345 | 0.02610436
63.41945 | 20.2671 | 19.58611 | 4.957464 | 0.6809888 | 11.28283 | 3.319772 | 0.02604551
63.42945 | 20.2129 | 19.5373 | 4.953134 | 0.675596 | 11.24497 | 3.313213 | 0.02598678
63.43945 | 20.1698 | 19.48856 | 4.948805 | 0.6812356 | 11.20716 | 3.306668 | 0.02592817
63.44944 | 20.1113 | 19.43994 | 4.944483 | 0.6713554 | 11.16945 | 3.300144 | 0.02586974
63.45944 | 20.0522 | 19.39135 | 4.940158 | 0.6608471 | 11.13175 | 3.29363 | 0.02581137
63.46944 | 20.0026 | 19.34284 | 4.935834 | 0.6597613 | 11.09412 | 3.287131 | 0.02575314
63.47944 | 19.9638 | 19.29441 | 4.931513 | 0.6693941 | 11.05655 | 3.280649 | 0.02569504
63.48944 | 19.8974 | 19.24606 | 4.927193 | 0.6513413 | 11.01904 | 3.274184 | 0.02563707
63.49944 | 19.8252 | 19.1978 | 4.922876 | 0.6274026 | 10.9816 | 3.267738 | 0.02557924
63.50943 | 19.8058 | 19.14968 | 4.918564 | 0.6561242 | 10.94427 | 3.261316 | 0.02552163
63.51943 | 19.7502 | 19.1016 | 4.91425 | 0.6486004 | 10.90698 | 3.254907 | 0.02546408
63.52943 | 19.6916 | 19.05362 | 4.909937 | 0.6379821 | 10.86976 | 3.248518 | 0.02540668
63.53943 | 19.6478 | 19.00574 | 4.905627 | 0.6420625 | 10.83261 | 3.24215 | 0.02534944
63.54943 | 19.5802 | 18.95796 | 4.901318 | 0.6222413 | 10.79555 | 3.235803 | 0.02529234
63.55942 | 19.5466 | 18.91033 | 4.897016 | 0.6362708 | 10.7586 | 3.229483 | 0.02523546
63.56942 | 19.4848 | 18.86276 | 4.892711 | 0.6220383 | 10.72169 | 3.223179 | 0.02517867
63.57942 | 19.4531 | 18.8153 | 4.888408 | 0.6377963 | 10.68488 | 3.216898 | 0.02512205
63.58942 | 19.3817 | 18.76796 | 4.884107 | 0.6137436 | 10.64814 | 3.21064 | 0.0250656
63.59942 | 19.3476 | 18.72072 | 4.879808 | 0.6268752 | 10.6115 | 3.204406 | 0.0250093
63.60942 | 19.2965 | 18.67361 | 4.87551 | 0.6228899 | 10.57495 | 3.198196 | 0.02495318
63.61941 | 19.2316 | 18.62666 | 4.871219 | 0.6049378 | 10.53853 | 3.192017 | 0.02489729
63.62941 | 19.211 | 18.57979 | 4.866926 | 0.6312118 | 10.50216 | 3.185856 | 0.02484151
63.63941 | 19.146 | 18.53304 | 4.862634 | 0.612961 | 10.4659 | 3.179722 | 0.02478591
63.64941 | 19.0899 | 18.48642 | 4.858345 | 0.6034842 | 10.42973 | 3.173614 | 0.02473048
63.65941 | 19.0554 | 18.43992 | 4.854057 | 0.6154797 | 10.39365 | 3.167533 | 0.02467524
63.6694 | 18.9918 | 18.3936 | 4.849776 | 0.5981997 | 10.35772 | 3.161485 | 0.02462024
63.6794 | 18.9706 | 18.34737 | 4.845492 | 0.6232313 | 10.32185 | 3.155458 | 0.02456536
63.6894 | 18.8929 | 18.30127 | 4.841211 | 0.5916307 | 10.28609 | 3.149459 | 0.02451068
63.6994 | 18.8722 | 18.25531 | 4.836931 | 0.6168918 | 10.25043 | 3.143489 | 0.02445618
63.7094 | 18.8033 | 18.20948 | 4.832653 | 0.5938152 | 10.21488 | 3.137548 | 0.02440187
63.7194 | 18.7604 | 18.1638 | 4.828377 | 0.596599 | 10.17944 | 3.131636 | 0.02434776
63.72939 | 18.7235 | 18.1183 | 4.824108 | 0.6051966 | 10.14414 | 3.125759 | 0.0242939
63.73939 | 18.6654 | 18.07291 | 4.819836 | 0.5924934 | 10.10892 | 3.119907 | 0.02424018
63.74939 | 18.6336 | 18.02765 | 4.815567 | 0.6059462 | 10.07382 | 3.114085 | 0.02418666
63.75939 | 18.5792 | 17.98255 | 4.811299 | 0.5966519 | 10.03882 | 3.108294 | 0.02413334
63.76939 | 18.5372 | 17.93759 | 4.807033 | 0.5996082 | 10.00394 | 3.102534 | 0.02408023
63.77938 | 18.4993 | 17.89283 | 4.802774 | 0.6064712 | 9.969215 | 3.096812 | 0.02402737
63.78938 | 18.4245 | 17.84819 | 4.798513 | 0.5763146 | 9.934582 | 3.091116 | 0.02397467
63.79938 | 18.4076 | 17.80368 | 4.794253 | 0.603917 | 9.900056 | 3.085452 | 0.02392218
63.80938 | 18.3441 | 17.75934 | 4.789996 | 0.5847633 | 9.86565 | 3.079821 | 0.02386989
63.81938 | 18.3213 | 17.71515 | 4.785741 | 0.6061548 | 9.831364 | 3.074222 | 0.02381782
63.82938 | 18.2586 | 17.67111 | 4.781488 | 0.5874886 | 9.797201 | 3.068657 | 0.02376596
63.83937 | 18.2235 | 17.62728 | 4.777241 | 0.59622 | 9.763193 | 3.063131 | 0.02371437
63.84937 | 18.1724 | 17.58356 | 4.772992 | 0.5888361 | 9.729275 | 3.057633 | 0.02366294
63.85937 | 18.1348 | 17.54001 | 4.768746 | 0.594789 | 9.695484 | 3.05217 | 0.02361173
63.86937 | 18.0837 | 17.49662 | 4.764501 | 0.5870805 | 9.661817 | 3.046741 | 0.02356074
63.87937 | 18.0465 | 17.45339 | 4.760259 | 0.593108 | 9.628277 | 3.041347 | 0.02350996
63.88936 | 18.0044 | 17.41037 | 4.756022 | 0.594028 | 9.594897 | 3.035993 | 0.02345946
63.89936 | 17.9557 | 17.36747 | 4.751784 | 0.588226 | 9.561612 | 3.030669 | 0.02340914
63.90936 | 17.9153 | 17.32474 | 4.747548 | 0.5905559 | 9.528456 | 3.025381 | 0.02335904
63.91936 | 17.862 | 17.28218 | 4.743315 | 0.5798187 | 9.495429 | 3.020128 | 0.02330916
63.92936 | 17.8316 | 17.23979 | 4.739083 | 0.5918112 | 9.462534 | 3.014912 | 0.02325951
63.93936 | 17.7737 | 17.19756 | 4.734854 | 0.5761351 | 9.429769 | 3.009732 | 0.02321009
63.94935 | 17.7371 | 17.15555 | 4.730631 | 0.5815471 | 9.397168 | 3.004593 | 0.02316094
63.95935 | 17.6944 | 17.11367 | 4.726406 | 0.5807283 | 9.364668 | 2.999487 | 0.02311198
63.96935 | 17.6468 | 17.07196 | 4.722183 | 0.5748365 | 9.332301 | 2.994417 | 0.02306325
63.97935 | 17.6105 | 17.03043 | 4.717962 | 0.5800727 | 9.300066 | 2.989384 | 0.02301475
63.98935 | 17.5507 | 16.98907 | 4.713744 | 0.5616336 | 9.267966 | 2.98439 | 0.02296648
63.99934 | 17.5201 | 16.94792 | 4.709532 | 0.5721794 | 9.236033 | 2.979437 | 0.0229185
64.00934 | 17.4688 | 16.90691 | 4.705318 | 0.5618909 | 9.204203 | 2.974517 | 0.0228707
64.01934 | 17.4379 | 16.86607 | 4.701107 | 0.5718259 | 9.172508 | 2.969636 | 0.02282314
64.02934 | 17.3768 | 16.82542 | 4.696898 | 0.5513843 | 9.14095 | 2.964792 | 0.02277581
64.03934 | 17.3525 | 16.78493 | 4.692691 | 0.5675652 | 9.109528 | 2.959987 | 0.02272872
64.04934 | 17.2985 | 16.74463 | 4.688486 | 0.5538672 | 9.078244 | 2.955221 | 0.02268188
64.05933 | 17.2619 | 16.70455 | 4.684288 | 0.5573526 | 9.047127 | 2.950498 | 0.02263531
64.06933 | 17.2069 | 16.6646 | 4.680088 | 0.5422981 | 9.016117 | 2.945809 | 0.02258894
64.07933 | 17.1693 | 16.62484 | 4.67589 | 0.5444638 | 8.985244 | 2.941159 | 0.02254281
64.08933 | 17.1259 | 16.58525 | 4.671695 | 0.5406484 | 8.954512 | 2.936549 | 0.02249692
64.09933 | 17.0819 | 16.54585 | 4.667501 | 0.5360531 | 8.923917 | 2.931977 | 0.02245128
64.10932 | 17.0344 | 16.50666 | 4.663315 | 0.5277367 | 8.893491 | 2.927452 | 0.02240592
64.11932 | 17.0078 | 16.46762 | 4.659127 | 0.5401783 | 8.863175 | 2.922959 | 0.02236076
64.12932 | 16.952 | 16.42876 | 4.65494 | 0.523239 | 8.832997 | 2.918507 | 0.02231584
64.13932 | 16.9145 | 16.39008 | 4.650757 | 0.5244175 | 8.80296 | 2.914095 | 0.02227117
64.14932 | 16.8706 | 16.35158 | 4.646576 | 0.5190154 | 8.773062 | 2.90972 | 0.02222674
64.15932 | 16.8353 | 16.31327 | 4.642397 | 0.5220276 | 8.743305 | 2.905389 | 0.02218255
64.16931 | 16.7854 | 16.27519 | 4.638224 | 0.5102142 | 8.713721 | 2.901102 | 0.02213866
64.17931 | 16.7526 | 16.23724 | 4.63405 | 0.5153596 | 8.684245 | 2.89685 | 0.02209497
64.18931 | 16.7092 | 16.19948 | 4.629878 | 0.5097231 | 8.654908 | 2.892639 | 0.02205152
64.19931 | 16.67 | 16.1619 | 4.625709 | 0.5081023 | 8.625712 | 2.888469 | 0.02200833
64.20931 | 16.6255 | 16.1245 | 4.621542 | 0.5009967 | 8.596657 | 2.884339 | 0.02196538
64.2193 | 16.582 | 16.08733 | 4.617382 | 0.4946713 | 8.56777 | 2.880254 | 0.02192272
64.2293 | 16.5458 | 16.0503 | 4.61322 | 0.4954979 | 8.538995 | 2.876206 | 0.02188026
64.2393 | 16.4991 | 16.01346 | 4.609061 | 0.4856399 | 8.510362 | 2.872199 | 0.02183805
64.2493 | 16.473 | 15.9768 | 4.604903 | 0.4961974 | 8.48187 | 2.868233 | 0.0217961
64.2593 | 16.4232 | 15.94033 | 4.600749 | 0.4828706 | 8.453518 | 2.864308 | 0.02175439
64.2693 | 16.3866 | 15.90404 | 4.596597 | 0.4825581 | 8.425308 | 2.860424 | 0.02171293
64.27929 | 16.3444 | 15.86797 | 4.592451 | 0.4764258 | 8.397266 | 2.856586 | 0.02167176
64.28929 | 16.309 | 15.83206 | 4.588304 | 0.4769438 | 8.369337 | 2.852784 | 0.0216308
64.29929 | 16.2759 | 15.79632 | 4.58416 | 0.4795783 | 8.341548 | 2.849024 | 0.02159009
64.30929 | 16.2378 | 15.76077 | 4.580017 | 0.4770265 | 8.313901 | 2.845306 | 0.02154963
64.31929 | 16.1931 | 15.72541 | 4.575878 | 0.4676904 | 8.286394 | 2.841629 | 0.02150942
64.32928 | 16.1492 | 15.69026 | 4.571745 | 0.4589355 | 8.259054 | 2.837997 | 0.0214695
64.33928 | 16.1256 | 15.65527 | 4.56761 | 0.470329 | 8.231828 | 2.834403 | 0.02142979
64.34928 | 16.0818 | 15.62046 | 4.563478 | 0.4613384 | 8.204742 | 2.830851 | 0.02139033
64.35928 | 16.0342 | 15.58584 | 4.559349 | 0.448363 | 8.177797 | 2.82734 | 0.02135112
64.36928 | 16.0063 | 15.5514 | 4.555222 | 0.4549034 | 8.150991 | 2.823872 | 0.02131216
64.37928 | 15.9758 | 15.51714 | 4.551098 | 0.4586595 | 8.124325 | 2.820445 | 0.02127345
64.38927 | 15.9253 | 15.4831 | 4.54698 | 0.4421967 | 8.097825 | 2.817063 | 0.02123504
64.39927 | 15.8961 | 15.44922 | 4.542861 | 0.4468838 | 8.071438 | 2.81372 | 0.02119683
64.40927 | 15.8539 | 15.41551 | 4.538745 | 0.4383866 | 8.045191 | 2.810419 | 0.02115887
64.41927 | 15.8346 | 15.38199 | 4.534631 | 0.4526061 | 8.019083 | 2.807159 | 0.02112117
64.42927 | 15.7861 | 15.34866 | 4.530519 | 0.4374408 | 7.993114 | 2.803942 | 0.02108372
64.43926 | 15.7637 | 15.31554 | 4.526415 | 0.4481593 | 7.96731 | 2.80077 | 0.02104655
64.44926 | 15.7166 | 15.28257 | 4.522309 | 0.4340271 | 7.941618 | 2.797636 | 0.02100959
64.45926 | 15.7013 | 15.24979 | 4.518205 | 0.4515126 | 7.916064 | 2.794545 | 0.02097289
64.46926 | 15.6522 | 15.21719 | 4.514105 | 0.4350142 | 7.890649 | 2.791496 | 0.02093644
64.47926 | 15.6257 | 15.18477 | 4.510006 | 0.4409327 | 7.865372 | 2.788488 | 0.02090024
64.48926 | 15.5796 | 15.15253 | 4.505911 | 0.4270695 | 7.840232 | 2.785523 | 0.02086429
64.49925 | 15.5695 | 15.12051 | 4.501822 | 0.4489925 | 7.815254 | 2.782603 | 0.02082863
64.50925 | 15.5086 | 15.08864 | 4.497732 | 0.4199649 | 7.790388 | 2.779722 | 0.02079317
64.51925 | 15.4899 | 15.05695 | 4.493645 | 0.4329547 | 7.765659 | 2.776883 | 0.02075798
64.52925 | 15.457 | 15.02544 | 4.48956 | 0.4315639 | 7.741066 | 2.774087 | 0.02072303
64.53925 | 15.4228 | 14.99411 | 4.485478 | 0.4286915 | 7.71661 | 2.771332 | 0.02068833
64.54924 | 15.4032 | 14.96299 | 4.481403 | 0.4402086 | 7.692313 | 2.768622 | 0.02065391
64.55924 | 15.3552 | 14.93202 | 4.477326 | 0.4231752 | 7.668127 | 2.765952 | 0.02061971
64.56924 | 15.345 | 14.90124 | 4.473253 | 0.4437605 | 7.644078 | 2.763323 | 0.02058576
64.57924 | 15.2943 | 14.87063 | 4.469181 | 0.4236669 | 7.620162 | 2.760737 | 0.02055206
64.58924 | 15.2774 | 14.84021 | 4.465113 | 0.4371933 | 7.596382 | 2.758193 | 0.02051861
64.59924 | 15.2403 | 14.80996 | 4.461048 | 0.4303396 | 7.572736 | 2.755691 | 0.0204854
64.60923 | 15.2062 | 14.77992 | 4.456989 | 0.4262786 | 7.549246 | 2.753234 | 0.02045248
64.61923 | 15.1846 | 14.75003 | 4.452929 | 0.4345683 | 7.525867 | 2.750816 | 0.02041977
64.62923 | 15.1385 | 14.72032 | 4.448872 | 0.4181798 | 7.502621 | 2.748441 | 0.02038732
64.63923 | 15.121 | 14.69079 | 4.444817 | 0.4302132 | 7.479508 | 2.746107 | 0.0203551
64.64923 | 15.0769 | 14.66143 | 4.440765 | 0.4154693 | 7.456527 | 2.743815 | 0.02032314
64.65922 | 15.0525 | 14.63228 | 4.436721 | 0.42022 | 7.4337 | 2.741568 | 0.02029145
64.66922 | 15.0192 | 14.60328 | 4.432674 | 0.4159213 | 7.410984 | 2.739361 | 0.02025999
64.67922 | 14.9941 | 14.57445 | 4.428631 | 0.4196472 | 7.388397 | 2.737196 | 0.02022876
64.68922 | 14.9486 | 14.5458 | 4.424591 | 0.4027966 | 7.365943 | 2.735072 | 0.02019779
64.69922 | 14.9318 | 14.51733 | 4.420553 | 0.4144723 | 7.343616 | 2.732991 | 0.02016706
64.70921 | 14.8929 | 14.48906 | 4.416523 | 0.4038435 | 7.321444 | 2.730953 | 0.0201366
64.71921 | 14.8561 | 14.46093 | 4.412491 | 0.3951683 | 7.299379 | 2.728956 | 0.02010636
64.72921 | 14.8408 | 14.43298 | 4.408462 | 0.4078189 | 7.277443 | 2.727 | 0.02007637
64.73921 | 14.8078 | 14.40521 | 4.404436 | 0.402594 | 7.255637 | 2.725087 | 0.02004662
64.74921 | 14.7787 | 14.3776 | 4.400412 | 0.4010973 | 7.233958 | 2.723215 | 0.02001712
64.75921 | 14.7418 | 14.35017 | 4.396392 | 0.3916279 | 7.212407 | 2.721385 | 0.01998787
64.7692 | 14.7174 | 14.32294 | 4.392379 | 0.3944577 | 7.191006 | 2.719599 | 0.01995888
64.7792 | 14.6825 | 14.29586 | 4.388364 | 0.3866441 | 7.169709 | 2.717853 | 0.01993011
64.7892 | 14.6537 | 14.26894 | 4.384352 | 0.3847564 | 7.148541 | 2.716148 | 0.01990159
64.7992 | 14.6291 | 14.2422 | 4.380344 | 0.3868986 | 7.127499 | 2.714486 | 0.0198733
64.8092 | 14.6016 | 14.21563 | 4.376338 | 0.3859693 | 7.106583 | 2.712865 | 0.01984527
64.81919 | 14.5716 | 14.18925 | 4.372339 | 0.3823454 | 7.085811 | 2.711287 | 0.0198175
64.82919 | 14.542 | 14.16302 | 4.368339 | 0.3789761 | 7.065145 | 2.70975 | 0.01978994
64.83919 | 14.5225 | 14.13696 | 4.364342 | 0.385539 | 7.044602 | 2.708254 | 0.01976263
64.84919 | 14.4873 | 14.11107 | 4.360348 | 0.3762314 | 7.024185 | 2.7068 | 0.01973556
64.85919 | 14.4643 | 14.08534 | 4.356357 | 0.3789556 | 7.003891 | 2.705387 | 0.01970873
64.86919 | 14.4459 | 14.05979 | 4.352369 | 0.3861123 | 6.98372 | 2.704016 | 0.01968215
64.87918 | 14.4104 | 14.03442 | 4.348388 | 0.3759755 | 6.963692 | 2.702688 | 0.01965583
64.88918 | 14.3928 | 14.0092 | 4.344406 | 0.3835969 | 6.943767 | 2.7014 | 0.01962972
64.89918 | 14.3726 | 13.98415 | 4.340427 | 0.3884517 | 6.923964 | 2.700154 | 0.01960385
64.90918 | 14.3473 | 13.95926 | 4.336451 | 0.3880414 | 6.904281 | 2.698949 | 0.01957823
64.91918 | 14.318 | 13.93454 | 4.332478 | 0.3834642 | 6.88472 | 2.697785 | 0.01955284
64.92917 | 14.2974 | 13.91 | 4.328512 | 0.387398 | 6.865298 | 2.696664 | 0.01952772
64.93917 | 14.276 | 13.88561 | 4.324545 | 0.3903913 | 6.845978 | 2.695583 | 0.01950281
64.94917 | 14.2504 | 13.86138 | 4.320581 | 0.3890205 | 6.826776 | 2.694544 | 0.01947813
64.95917 | 14.2189 | 13.83731 | 4.31662 | 0.381586 | 6.807694 | 2.693546 | 0.0194537
64.96917 | 14.2032 | 13.81341 | 4.312662 | 0.3897879 | 6.788731 | 2.692589 | 0.01942951
64.97917 | 14.1804 | 13.78967 | 4.308708 | 0.3907275 | 6.769886 | 2.691673 | 0.01940555
64.98916 | 14.1557 | 13.76612 | 4.30476 | 0.3895814 | 6.751177 | 2.6908 | 0.01938185
64.99916 | 14.1389 | 13.7427 | 4.300811 | 0.3961966 | 6.732567 | 2.689967 | 0.01935837
65.00916 | 14.1114 | 13.71945 | 4.296866 | 0.3919502 | 6.714074 | 2.689175 | 0.01933512
65.01916 | 14.0864 | 13.69636 | 4.292924 | 0.3900437 | 6.695697 | 2.688423 | 0.01931211
65.02916 | 14.072 | 13.67342 | 4.288984 | 0.3985762 | 6.677437 | 2.687714 | 0.01928933
65.03915 | 14.0469 | 13.65068 | 4.285052 | 0.3962207 | 6.659315 | 2.687046 | 0.01926681
65.04915 | 14.0205 | 13.62807 | 4.281119 | 0.3924342 | 6.641285 | 2.686418 | 0.0192445
65.05915 | 13.9923 | 13.60561 | 4.277189 | 0.3866897 | 6.623368 | 2.685831 | 0.01922243
65.06915 | 13.9814 | 13.58331 | 4.273262 | 0.3980861 | 6.605566 | 2.685285 | 0.01920059
65.07915 | 13.9603 | 13.56118 | 4.269339 | 0.3991248 | 6.587877 | 2.68478 | 0.01917899
65.08915 | 13.9219 | 13.53919 | 4.265418 | 0.3827054 | 6.570303 | 2.684316 | 0.01915762
65.09914 | 13.9087 | 13.51739 | 4.261505 | 0.3913095 | 6.552856 | 2.683893 | 0.0191365
65.10914 | 13.886 | 13.49572 | 4.257591 | 0.3902769 | 6.535506 | 2.68351 | 0.0191156
65.11914 | 13.8627 | 13.47421 | 4.25368 | 0.38849 | 6.518266 | 2.683169 | 0.01909493
65.12914 | 13.8445 | 13.45285 | 4.249772 | 0.3916464 | 6.501139 | 2.682868 | 0.01907448
65.13914 | 13.82 | 13.43165 | 4.245868 | 0.3883485 | 6.484121 | 2.682608 | 0.01905428
65.14913 | 13.7984 | 13.41063 | 4.24197 | 0.3877747 | 6.467232 | 2.682389 | 0.01903432
65.15913 | 13.7721 | 13.38973 | 4.238072 | 0.382369 | 6.450434 | 2.682211 | 0.01901457
65.16913 | 13.7514 | 13.36899 | 4.234177 | 0.3824088 | 6.433747 | 2.682072 | 0.01899505
65.17913 | 13.736 | 13.3484 | 4.230286 | 0.3875962 | 6.417168 | 2.681975 | 0.01897577
65.18913 | 13.7088 | 13.32797 | 4.226397 | 0.3808308 | 6.400697 | 2.681918 | 0.01895671
65.19913 | 13.6887 | 13.30769 | 4.222512 | 0.3810136 | 6.384335 | 2.681902 | 0.01893789
65.20912 | 13.6621 | 13.28758 | 4.218634 | 0.3745247 | 6.368096 | 2.681926 | 0.01891931
65.21912 | 13.6387 | 13.2676 | 4.214755 | 0.371105 | 6.351948 | 2.681991 | 0.01890094
65.22912 | 13.6223 | 13.24777 | 4.21088 | 0.3745347 | 6.335907 | 2.682096 | 0.01888281
65.23912 | 13.5954 | 13.22809 | 4.207008 | 0.367314 | 6.319972 | 2.682242 | 0.0188649
65.24912 | 13.5834 | 13.20856 | 4.203139 | 0.3748441 | 6.304142 | 2.682428 | 0.01884721
65.25911 | 13.5566 | 13.18919 | 4.199277 | 0.3674059 | 6.288433 | 2.682654 | 0.01882978
65.26911 | 13.5348 | 13.16996 | 4.195415 | 0.3648383 | 6.272813 | 2.682921 | 0.01881255
65.27911 | 13.5103 | 13.15088 | 4.191556 | 0.359423 | 6.257297 | 2.683228 | 0.01879555
65.28911 | 13.4964 | 13.13194 | 4.1877 | 0.3644591 | 6.241886 | 2.683576 | 0.01877878
65.29911 | 13.4755 | 13.11315 | 4.183848 | 0.3623481 | 6.226578 | 2.683963 | 0.01876223
65.30911 | 13.4559 | 13.09451 | 4.179999 | 0.361391 | 6.211373 | 2.684391 | 0.01874591
65.3191 | 13.4227 | 13.07603 | 4.176157 | 0.3466686 | 6.196284 | 2.68486 | 0.01872983
65.3291 | 13.4186 | 13.05768 | 4.172315 | 0.3609199 | 6.181284 | 2.685367 | 0.01871396
65.3391 | 13.3968 | 13.03947 | 4.168476 | 0.3573252 | 6.166384 | 2.685916 | 0.01869832
65.3491 | 13.3741 | 13.02141 | 4.16464 | 0.3526855 | 6.151586 | 2.686505 | 0.0186829
65.3591 | 13.3523 | 13.0035 | 4.160808 | 0.3487985 | 6.136892 | 2.687134 | 0.0186677
65.36909 | 13.3392 | 12.98575 | 4.156983 | 0.3534535 | 6.122309 | 2.687802 | 0.01865275
65.37909 | 13.319 | 12.96812 | 4.153158 | 0.3508823 | 6.107811 | 2.688511 | 0.018638
65.38909 | 13.2944 | 12.95063 | 4.149336 | 0.3437683 | 6.093413 | 2.68926 | 0.01862348
65.39909 | 13.2766 | 12.93329 | 4.145517 | 0.3433115 | 6.079113 | 2.690049 | 0.01860918
65.40909 | 13.2704 | 12.91609 | 4.141702 | 0.3543129 | 6.064912 | 2.690878 | 0.01859511
65.41909 | 13.2457 | 12.89903 | 4.13789 | 0.3466725 | 6.050809 | 2.691747 | 0.01858125
65.42908 | 13.2305 | 12.88213 | 4.134086 | 0.3483738 | 6.036818 | 2.692655 | 0.01856764
65.43908 | 13.2192 | 12.86535 | 4.130281 | 0.3538516 | 6.022909 | 2.693605 | 0.01855423
65.44908 | 13.1952 | 12.84871 | 4.126479 | 0.3464887 | 6.009098 | 2.694593 | 0.01854104
65.45908 | 13.1799 | 12.83221 | 4.122681 | 0.3476864 | 5.995382 | 2.695622 | 0.01852808
65.46908 | 13.161 | 12.81585 | 4.118886 | 0.3451451 | 5.981763 | 2.696691 | 0.01851534
65.47907 | 13.1566 | 12.79965 | 4.115099 | 0.3569485 | 5.968252 | 2.697797 | 0.01850283
65.48907 | 13.1335 | 12.78357 | 4.111311 | 0.3499295 | 5.954823 | 2.698946 | 0.01849053
65.49907 | 13.1266 | 12.76763 | 4.107527 | 0.3589723 | 5.941488 | 2.700134 | 0.01847845
65.50907 | 13.1037 | 12.75182 | 4.103747 | 0.3518776 | 5.928248 | 2.701361 | 0.0184666
65.51907 | 13.0825 | 12.73615 | 4.099969 | 0.346346 | 5.915101 | 2.702629 | 0.01845496
65.52907 | 13.0737 | 12.72062 | 4.096196 | 0.3530769 | 5.902047 | 2.703937 | 0.01844354
65.53906 | 13.0605 | 12.70524 | 4.092429 | 0.3552577 | 5.889099 | 2.705282 | 0.01843236
65.54906 | 13.0514 | 12.68998 | 4.088662 | 0.3614163 | 5.876231 | 2.706669 | 0.01842138
65.55906 | 13.0245 | 12.67486 | 4.084899 | 0.3496401 | 5.863455 | 2.708095 | 0.01841062
65.56906 | 13.0248 | 12.65987 | 4.08114 | 0.3649283 | 5.850771 | 2.709561 | 0.01840008
65.57906 | 13.0045 | 12.64502 | 4.077384 | 0.359483 | 5.838177 | 2.711067 | 0.01838976
65.58905 | 12.9906 | 12.63031 | 4.073635 | 0.3602882 | 5.825687 | 2.71261 | 0.01837967
65.59905 | 12.971 | 12.61573 | 4.069886 | 0.3552748 | 5.813274 | 2.714195 | 0.01836979
65.60905 | 12.9686 | 12.60127 | 4.066141 | 0.3673276 | 5.800952 | 2.71582 | 0.01836012
65.61905 | 12.9504 | 12.58695 | 4.062399 | 0.363447 | 5.78872 | 2.717484 | 0.01835068
65.62905 | 12.9366 | 12.57277 | 4.05866 | 0.3638343 | 5.776577 | 2.719187 | 0.01834145
65.63905 | 12.9194 | 12.55871 | 4.054926 | 0.3606897 | 5.764522 | 2.72093 | 0.01833244
65.64904 | 12.9139 | 12.5448 | 4.051198 | 0.3690995 | 5.752567 | 2.722711 | 0.01832366
65.65904 | 12.8852 | 12.53101 | 4.047471 | 0.3541916 | 5.740689 | 2.724533 | 0.01831508
65.66904 | 12.8778 | 12.51735 | 4.043747 | 0.3604541 | 5.728897 | 2.726395 | 0.01830672
65.67904 | 12.8625 | 12.50382 | 4.040027 | 0.3586837 | 5.717195 | 2.728296 | 0.01829858
65.68904 | 12.8542 | 12.49042 | 4.03631 | 0.3637847 | 5.705578 | 2.730237 | 0.01829066
65.69903 | 12.8333 | 12.47716 | 4.032601 | 0.356144 | 5.694058 | 2.732214 | 0.01828296
65.70903 | 12.8247 | 12.46402 | 4.028892 | 0.3606839 | 5.682615 | 2.734234 | 0.01827546
65.71903 | 12.8081 | 12.451 | 4.025186 | 0.3570971 | 5.671256 | 2.736293 | 0.01826818
65.72903 | 12.7902 | 12.43812 | 4.021484 | 0.352082 | 5.659982 | 2.738391 | 0.01826112
65.73903 | 12.7749 | 12.42536 | 4.017786 | 0.3495386 | 5.648793 | 2.740528 | 0.01825428
65.74903 | 12.7733 | 12.41273 | 4.014091 | 0.3605653 | 5.637691 | 2.742705 | 0.01824767
65.75902 | 12.7457 | 12.40024 | 4.010403 | 0.3454555 | 5.626681 | 2.744919 | 0.01824125
65.76902 | 12.7335 | 12.38787 | 4.006716 | 0.3456299 | 5.615745 | 2.747174 | 0.01823506
65.77902 | 12.7247 | 12.37562 | 4.003032 | 0.3490761 | 5.604893 | 2.749469 | 0.01822908
65.78902 | 12.7156 | 12.3635 | 3.999353 | 0.3520984 | 5.594123 | 2.751803 | 0.01822332
65.79902 | 12.6828 | 12.35151 | 3.995676 | 0.3312938 | 5.583436 | 2.754176 | 0.01821778
65.80901 | 12.6763 | 12.33965 | 3.992007 | 0.3366519 | 5.572842 | 2.756587 | 0.01821245
65.81901 | 12.6667 | 12.3279 | 3.988339 | 0.3387972 | 5.562319 | 2.759038 | 0.01820733
65.82901 | 12.6528 | 12.31628 | 3.984674 | 0.3365172 | 5.551878 | 2.761529 | 0.01820243
65.83901 | 12.6374 | 12.30479 | 3.981012 | 0.3326126 | 5.541518 | 2.764059 | 0.01819774
65.84901 | 12.6262 | 12.29342 | 3.977355 | 0.3327843 | 5.531239 | 2.766629 | 0.01819327
65.85901 | 12.6154 | 12.28217 | 3.973701 | 0.3332325 | 5.52104 | 2.769237 | 0.01818901
65.869 | 12.6036 | 12.27105 | 3.970054 | 0.3325463 | 5.510932 | 2.771882 | 0.01818497
65.879 | 12.5911 | 12.26005 | 3.966408 | 0.3310484 | 5.500893 | 2.774569 | 0.01818114
65.889 | 12.5784 | 12.24917 | 3.962765 | 0.3292279 | 5.490934 | 2.777295 | 0.01817752
65.899 | 12.5663 | 12.23841 | 3.959127 | 0.3278852 | 5.481054 | 2.78006 | 0.01817412
65.909 | 12.5589 | 12.22778 | 3.955492 | 0.3311205 | 5.471253 | 2.782864 | 0.01817093
65.91899 | 12.538 | 12.21728 | 3.951864 | 0.3207238 | 5.46154 | 2.785704 | 0.01816796
65.92899 | 12.5355 | 12.20688 | 3.948237 | 0.3286166 | 5.451895 | 2.788586 | 0.0181652
65.93899 | 12.5124 | 12.19661 | 3.944613 | 0.3157889 | 5.442328 | 2.791507 | 0.01816266
65.94899 | 12.5142 | 12.18646 | 3.940994 | 0.3277406 | 5.432838 | 2.794467 | 0.01816033
65.95899 | 12.5008 | 12.17643 | 3.937378 | 0.324372 | 5.423426 | 2.797466 | 0.01815821
65.96899 | 12.4885 | 12.16652 | 3.933766 | 0.3219835 | 5.41409 | 2.800504 | 0.01815631
65.97898 | 12.4878 | 12.15673 | 3.930161 | 0.3310664 | 5.40484 | 2.803578 | 0.01815462
65.98898 | 12.4629 | 12.14706 | 3.926557 | 0.3158394 | 5.395657 | 2.806694 | 0.01815314
65.99898 | 12.4645 | 12.13751 | 3.922956 | 0.326994 | 5.386549 | 2.809849 | 0.01815188
66.00898 | 12.4463 | 12.12807 | 3.919359 | 0.3182301 | 5.377517 | 2.813042 | 0.01815083
66.01898 | 12.4419 | 12.11875 | 3.915767 | 0.3231487 | 5.36856 | 2.816275 | 0.01815
66.02897 | 12.427 | 12.10956 | 3.912181 | 0.3174356 | 5.359691 | 2.819543 | 0.01814938
66.03897 | 12.4189 | 12.10048 | 3.908596 | 0.318423 | 5.350879 | 2.822852 | 0.01814897
66.04897 | 12.4203 | 12.09151 | 3.905015 | 0.3287852 | 5.34215 | 2.826201 | 0.01814877
66.05897 | 12.3972 | 12.08266 | 3.901438 | 0.3145388 | 5.333486 | 2.829588 | 0.01814879
66.06897 | 12.396 | 12.07393 | 3.897865 | 0.3220677 | 5.324904 | 2.833015 | 0.01814903
66.07897 | 12.373 | 12.06531 | 3.894295 | 0.3076881 | 5.316388 | 2.836479 | 0.01814947
66.08896 | 12.3766 | 12.05682 | 3.890733 | 0.3197809 | 5.307956 | 2.839979 | 0.01815013
66.09896 | 12.3614 | 12.04844 | 3.887172 | 0.312963 | 5.299593 | 2.843521 | 0.01815101
66.10896 | 12.352 | 12.04016 | 3.883614 | 0.3118379 | 5.291294 | 2.847102 | 0.01815209
66.11896 | 12.3545 | 12.03201 | 3.88006 | 0.3224896 | 5.283075 | 2.850721 | 0.01815339
66.12896 | 12.3414 | 12.02396 | 3.876511 | 0.3174356 | 5.27492 | 2.854379 | 0.01815491
66.13895 | 12.3275 | 12.01605 | 3.872968 | 0.3114511 | 5.266852 | 2.858072 | 0.01815663
66.14895 | 12.3282 | 12.00824 | 3.869426 | 0.3199648 | 5.258844 | 2.861806 | 0.01815857
66.15895 | 12.3152 | 12.00054 | 3.865889 | 0.314665 | 5.250907 | 2.865579 | 0.01816073
66.16895 | 12.299 | 11.99295 | 3.862355 | 0.3060521 | 5.243039 | 2.869391 | 0.0181631
66.17895 | 12.3029 | 11.98547 | 3.858825 | 0.317426 | 5.235243 | 2.87324 | 0.01816568
66.18895 | 12.2924 | 11.97811 | 3.855299 | 0.3142878 | 5.227516 | 2.877129 | 0.01816847
66.19894 | 12.2865 | 11.97087 | 3.851781 | 0.3156297 | 5.219867 | 2.881051 | 0.01817148
66.20894 | 12.2675 | 11.96373 | 3.848263 | 0.3037678 | 5.212279 | 2.885016 | 0.0181747
66.21894 | 12.2596 | 11.95671 | 3.844749 | 0.3028937 | 5.204761 | 2.889018 | 0.01817814
66.22894 | 12.2597 | 11.94979 | 3.841239 | 0.3099086 | 5.197311 | 2.893059 | 0.01818179
66.23894 | 12.2531 | 11.94299 | 3.837733 | 0.3101118 | 5.189931 | 2.897138 | 0.01818566
66.24893 | 12.236 | 11.9363 | 3.834235 | 0.2996983 | 5.182626 | 2.901251 | 0.01818973
66.25893 | 12.2356 | 11.92972 | 3.830737 | 0.3058811 | 5.175381 | 2.905406 | 0.01819402
66.26893 | 12.2303 | 11.92325 | 3.827243 | 0.307054 | 5.168205 | 2.909599 | 0.01819853
66.27893 | 12.2103 | 11.91688 | 3.823754 | 0.2934168 | 5.161096 | 2.91383 | 0.01820325
66.28893 | 12.2114 | 11.91063 | 3.820268 | 0.3007703 | 5.154054 | 2.918099 | 0.01820819
66.29893 | 12.2047 | 11.90448 | 3.816787 | 0.3002151 | 5.147079 | 2.922406 | 0.01821334
66.30892 | 12.1912 | 11.89845 | 3.813313 | 0.2927452 | 5.140178 | 2.926745 | 0.01821869
66.31892 | 12.1777 | 11.89253 | 3.809839 | 0.2851717 | 5.133337 | 2.931127 | 0.01822427
66.32892 | 12.1793 | 11.88671 | 3.80637 | 0.2925913 | 5.126562 | 2.935547 | 0.01823007
66.33892 | 12.1693 | 11.881 | 3.802905 | 0.2883024 | 5.119852 | 2.940004 | 0.01823607
66.34892 | 12.1493 | 11.87539 | 3.799444 | 0.2739057 | 5.113209 | 2.944499 | 0.0182423
66.35891 | 12.1479 | 11.8699 | 3.795991 | 0.2779955 | 5.106638 | 2.949027 | 0.01824873
66.36891 | 12.1383 | 11.86451 | 3.792538 | 0.2737851 | 5.100125 | 2.953596 | 0.01825538
66.37891 | 12.1331 | 11.85923 | 3.789089 | 0.2738673 | 5.093678 | 2.958204 | 0.01826225
66.38891 | 12.1284 | 11.85406 | 3.785645 | 0.2743441 | 5.087295 | 2.962847 | 0.01826933
66.39891 | 12.1158 | 11.84899 | 3.782204 | 0.2668137 | 5.080976 | 2.967529 | 0.01827663
66.40891 | 12.112 | 11.84402 | 3.778768 | 0.2679785 | 5.074722 | 2.972247 | 0.01828415
66.4189 | 12.1066 | 11.83917 | 3.775339 | 0.2674307 | 5.06854 | 2.976998 | 0.01829187
66.4289 | 12.1031 | 11.83441 | 3.771911 | 0.2686855 | 5.062412 | 2.981791 | 0.01829981
66.4389 | 12.0977 | 11.82977 | 3.768487 | 0.2679333 | 5.056351 | 2.98662 | 0.01830797
66.4489 | 12.0946 | 11.82522 | 3.765068 | 0.2693769 | 5.050352 | 2.991487 | 0.01831635
66.4589 | 12.0785 | 11.82078 | 3.761652 | 0.2577177 | 5.044416 | 2.996389 | 0.01832494
66.46889 | 12.0795 | 11.81645 | 3.758245 | 0.26305 | 5.038549 | 3.001323 | 0.01833375
66.47889 | 12.0821 | 11.81222 | 3.754838 | 0.2698829 | 5.032738 | 3.006299 | 0.01834277
66.48889 | 12.0639 | 11.80809 | 3.751435 | 0.2558115 | 5.02699 | 3.011312 | 0.01835201
66.49889 | 12.0625 | 11.80406 | 3.748036 | 0.2584385 | 5.021304 | 3.01636 | 0.01836147
66.50889 | 12.0669 | 11.80014 | 3.744642 | 0.2667614 | 5.01568 | 3.021445 | 0.01837115
66.51889 | 12.0603 | 11.79632 | 3.741252 | 0.2639828 | 5.010118 | 3.026567 | 0.01838104
66.52888 | 12.0496 | 11.7926 | 3.737869 | 0.2569979 | 5.004623 | 3.031719 | 0.01839114
66.53888 | 12.0524 | 11.78898 | 3.734487 | 0.2634153 | 4.999183 | 3.036913 | 0.01840147
66.54888 | 12.0532 | 11.78547 | 3.73111 | 0.2677304 | 4.993806 | 3.042142 | 0.01841201
66.55888 | 12.04 | 11.78205 | 3.727737 | 0.2579451 | 4.988489 | 3.047407 | 0.01842277
66.56888 | 12.048 | 11.77874 | 3.724368 | 0.2692589 | 4.983232 | 3.052708 | 0.01843375
66.57887 | 12.0377 | 11.77553 | 3.721006 | 0.2621699 | 4.978041 | 3.058038 | 0.01844494
66.58887 | 12.0404 | 11.77242 | 3.717646 | 0.2679828 | 4.972906 | 3.063409 | 0.01845635
66.59887 | 12.0294 | 11.7694 | 3.71429 | 0.2599958 | 4.96783 | 3.068817 | 0.01846799
66.60887 | 12.0272 | 11.76649 | 3.710938 | 0.2607087 | 4.962815 | 3.074259 | 0.01847984
66.61887 | 12.0261 | 11.76368 | 3.70759 | 0.2624233 | 4.957859 | 3.079736 | 0.01849191
66.62887 | 12.0155 | 11.76096 | 3.704247 | 0.254538 | 4.952963 | 3.085248 | 0.0185042
66.63886 | 12.0099 | 11.75835 | 3.700911 | 0.2515522 | 4.94813 | 3.09079 | 0.01851669
66.64886 | 12.0099 | 11.75583 | 3.697577 | 0.2540704 | 4.943352 | 3.096371 | 0.01852942
66.65886 | 12.0053 | 11.75341 | 3.694246 | 0.2518908 | 4.938633 | 3.101987 | 0.01854237
66.66886 | 11.9924 | 11.75109 | 3.69092 | 0.2413131 | 4.933973 | 3.107638 | 0.01855553
66.67886 | 12.003 | 11.74886 | 3.687599 | 0.2541386 | 4.929371 | 3.113322 | 0.01856892
66.68885 | 11.9929 | 11.74674 | 3.684285 | 0.2461646 | 4.924833 | 3.119036 | 0.01858251
66.69885 | 11.9864 | 11.7447 | 3.680972 | 0.2416954 | 4.920348 | 3.124789 | 0.01859634
66.70885 | 11.9858 | 11.74277 | 3.677663 | 0.2430302 | 4.915921 | 3.130575 | 0.01861038
66.71885 | 11.984 | 11.74093 | 3.674359 | 0.2430696 | 4.911552 | 3.136396 | 0.01862465
66.72885 | 11.9759 | 11.73919 | 3.671059 | 0.2367128 | 4.90724 | 3.142249 | 0.01863913
66.73885 | 11.9678 | 11.73754 | 3.667763 | 0.2302603 | 4.902986 | 3.148137 | 0.01865384
66.74884 | 11.9707 | 11.73599 | 3.664475 | 0.2347117 | 4.898793 | 3.154051 | 0.01866875
66.75884 | 11.9585 | 11.73453 | 3.661188 | 0.2239696 | 4.894654 | 3.160004 | 0.0186839
66.76884 | 11.9473 | 11.73317 | 3.657906 | 0.2141336 | 4.890571 | 3.16599 | 0.01869927
66.77884 | 11.9449 | 11.7319 | 3.654628 | 0.2130027 | 4.886545 | 3.172009 | 0.01871486
66.78884 | 11.9489 | 11.73072 | 3.651354 | 0.2181792 | 4.882576 | 3.17806 | 0.01873067
66.79883 | 11.9459 | 11.72964 | 3.648088 | 0.2162605 | 4.878667 | 3.184138 | 0.01874667
66.80883 | 11.9289 | 11.72865 | 3.644824 | 0.2002504 | 4.87481 | 3.190253 | 0.01876293
66.81883 | 11.9364 | 11.72775 | 3.641563 | 0.2086472 | 4.87101 | 3.196401 | 0.01877941
66.82883 | 11.9285 | 11.72695 | 3.638307 | 0.2015522 | 4.867265 | 3.202579 | 0.01879611
66.83883 | 11.9187 | 11.72624 | 3.635056 | 0.1924648 | 4.863576 | 3.20879 | 0.01881303
66.84883 | 11.9159 | 11.72561 | 3.631809 | 0.190286 | 4.859943 | 3.215032 | 0.01883018
66.85882 | 11.9155 | 11.72508 | 3.62857 | 0.1904153 | 4.856369 | 3.221298 | 0.01884753
66.86882 | 11.9117 | 11.72465 | 3.625331 | 0.1870546 | 4.852847 | 3.227602 | 0.01886512
66.87882 | 11.8921 | 11.7243 | 3.622098 | 0.1678032 | 4.84938 | 3.233936 | 0.01888294
66.88882 | 11.8995 | 11.72404 | 3.618868 | 0.1754618 | 4.845968 | 3.240301 | 0.01890097
66.89882 | 11.8903 | 11.72387 | 3.615644 | 0.1664308 | 4.84261 | 3.246696 | 0.01891924
66.90881 | 11.8813 | 11.72379 | 3.612427 | 0.1575099 | 4.839311 | 3.253115 | 0.01893771
66.91881 | 11.8655 | 11.7238 | 3.609211 | 0.1417006 | 4.836063 | 3.259569 | 0.01895641
66.92881 | 11.8744 | 11.7239 | 3.606 | 0.1505026 | 4.83287 | 3.266053 | 0.01897535
66.93881 | 11.8638 | 11.72408 | 3.602793 | 0.1397162 | 4.82973 | 3.272566 | 0.01899451
66.94881 | 11.8553 | 11.72436 | 3.599591 | 0.1309418 | 4.826646 | 3.279108 | 0.01901389
66.95881 | 11.8415 | 11.72472 | 3.596393 | 0.1167802 | 4.823614 | 3.285679 | 0.0190335
66.9688 | 11.8453 | 11.72517 | 3.593203 | 0.1201322 | 4.82064 | 3.292272 | 0.01905331
66.9788 | 11.8334 | 11.7257 | 3.590014 | 0.1076985 | 4.817715 | 3.298899 | 0.01907337
66.9888 | 11.824 | 11.72632 | 3.58683 | 0.09767501 | 4.814847 | 3.305555 | 0.01909366
66.9988 | 11.8163 | 11.72703 | 3.58365 | 0.08926942 | 4.812029 | 3.312237 | 0.01911417
67.0088 | 11.8128 | 11.72783 | 3.580475 | 0.08497469 | 4.809267 | 3.318948 | 0.0191349
67.01879 | 11.8055 | 11.7287 | 3.577308 | 0.07679886 | 4.806559 | 3.325679 | 0.01915584
67.02879 | 11.7894 | 11.72966 | 3.574142 | 0.05973642 | 4.803902 | 3.332443 | 0.01917703
67.03879 | 11.7854 | 11.73071 | 3.57098 | 0.05468957 | 4.801298 | 3.339233 | 0.01919844
67.04879 | 11.7728 | 11.73184 | 3.567824 | 0.04095879 | 4.798747 | 3.34605 | 0.01922008
67.05879 | 11.7662 | 11.73306 | 3.564671 | 0.03314306 | 4.796251 | 3.352893 | 0.01924195
67.06879 | 11.7577 | 11.73435 | 3.561524 | 0.02334796 | 4.793803 | 3.359761 | 0.01926404
67.07878 | 11.7531 | 11.73573 | 3.558384 | 0.01736957 | 4.791413 | 3.366648 | 0.01928634
67.08878 | 11.747 | 11.73719 | 3.555245 | 0.009808246 | 4.789072 | 3.373566 | 0.01930889
67.09878 | 11.7317 | 11.73873 | 3.552111 | -0.007034903 | 4.786783 | 3.380509 | 0.01933166
67.10878 | 11.7264 | 11.74036 | 3.548982 | -0.0139598 | 4.784547 | 3.387476 | 0.01935466
67.11878 | 11.723 | 11.74206 | 3.545857 | -0.01906478 | 4.782362 | 3.394468 | 0.01937789
67.12877 | 11.7107 | 11.74385 | 3.54274 | -0.03314835 | 4.780231 | 3.401475 | 0.01940132
67.13877 | 11.705 | 11.74571 | 3.539625 | -0.04071368 | 4.778151 | 3.408513 | 0.01942501
67.14877 | 11.6944 | 11.74766 | 3.536514 | -0.05325859 | 4.776122 | 3.415574 | 0.01944892
67.15877 | 11.6926 | 11.74968 | 3.533408 | -0.05708193 | 4.774144 | 3.422657 | 0.01947306
67.16877 | 11.6724 | 11.75178 | 3.530306 | -0.07938447 | 4.772218 | 3.429763 | 0.01949743
67.17877 | 11.6743 | 11.75396 | 3.527209 | -0.07966415 | 4.770343 | 3.43689 | 0.01952202
67.18876 | 11.6552 | 11.75622 | 3.52412 | -0.1010194 | 4.768521 | 3.444031 | 0.01954682
67.19876 | 11.6545 | 11.75855 | 3.521033 | -0.1040541 | 4.766748 | 3.451201 | 0.01957188
67.20876 | 11.6453 | 11.76097 | 3.51795 | -0.1156651 | 4.765027 | 3.458391 | 0.01959716
67.21876 | 11.6372 | 11.76345 | 3.514872 | -0.1262524 | 4.763356 | 3.465602 | 0.01962267
67.22876 | 11.6308 | 11.76602 | 3.511798 | -0.1352151 | 4.761737 | 3.472832 | 0.01964841
67.23875 | 11.6257 | 11.76865 | 3.508732 | -0.1429505 | 4.76017 | 3.480074 | 0.01967435
67.24875 | 11.6182 | 11.77136 | 3.505668 | -0.1531628 | 4.758651 | 3.487343 | 0.01970055
67.25875 | 11.6059 | 11.77415 | 3.502609 | -0.1682492 | 4.757184 | 3.49463 | 0.01972697
67.26875 | 11.605 | 11.77701 | 3.499554 | -0.1720088 | 4.755767 | 3.501935 | 0.01975363
67.27875 | 11.5932 | 11.77994 | 3.496504 | -0.1867419 | 4.7544 | 3.509258 | 0.01978051
67.28875 | 11.5913 | 11.78295 | 3.493459 | -0.1916479 | 4.753084 | 3.516598 | 0.01980762
67.29874 | 11.5764 | 11.78602 | 3.490421 | -0.2096243 | 4.751821 | 3.523948 | 0.01983494
67.30874 | 11.5734 | 11.78917 | 3.487385 | -0.2157707 | 4.750602 | 3.531321 | 0.01986251
67.31874 | 11.5635 | 11.79239 | 3.484354 | -0.2288931 | 4.749438 | 3.538711 | 0.01989031
67.32874 | 11.5601 | 11.79568 | 3.481328 | -0.2355811 | 4.74832 | 3.546115 | 0.01991834
67.33874 | 11.5465 | 11.79904 | 3.478306 | -0.2525429 | 4.747256 | 3.553535 | 0.0199466
67.34873 | 11.5445 | 11.80247 | 3.475292 | -0.2579683 | 4.74624 | 3.560961 | 0.01997507
67.35873 | 11.5429 | 11.80597 | 3.47228 | -0.2630663 | 4.745273 | 3.568409 | 0.02000379
67.36873 | 11.5347 | 11.80953 | 3.469273 | -0.2748332 | 4.744356 | 3.575872 | 0.02003273
67.37873 | 11.5268 | 11.81317 | 3.46627 | -0.2863671 | 4.743488 | 3.583347 | 0.02006191
67.38873 | 11.5225 | 11.81687 | 3.463272 | -0.2943675 | 4.74267 | 3.590834 | 0.02009132
67.39873 | 11.5179 | 11.82063 | 3.460279 | -0.3027349 | 4.741902 | 3.598333 | 0.02012095
67.40872 | 11.5106 | 11.82446 | 3.457294 | -0.3138636 | 4.741183 | 3.605836 | 0.02015079
67.41872 | 11.5012 | 11.82836 | 3.454311 | -0.3271622 | 4.740513 | 3.613358 | 0.02018089
67.42872 | 11.5022 | 11.83232 | 3.451332 | -0.3301249 | 4.739892 | 3.62089 | 0.02021121
67.43872 | 11.4902 | 11.83635 | 3.448358 | -0.3461525 | 4.73932 | 3.628432 | 0.02024176
67.44872 | 11.4849 | 11.84044 | 3.445389 | -0.3555433 | 4.738798 | 3.635984 | 0.02027254
67.45871 | 11.4812 | 11.84459 | 3.442428 | -0.3633928 | 4.738324 | 3.643537 | 0.02030353
67.46871 | 11.4778 | 11.84881 | 3.439468 | -0.371009 | 4.7379 | 3.651106 | 0.02033477
67.47871 | 11.4742 | 11.85309 | 3.436514 | -0.3788866 | 4.737524 | 3.658683 | 0.02036624
67.48871 | 11.4718 | 11.85743 | 3.433564 | -0.3856254 | 4.737197 | 3.666266 | 0.02039793
67.49871 | 11.4707 | 11.86182 | 3.430619 | -0.3911245 | 4.736919 | 3.673857 | 0.02042986
67.50871 | 11.4639 | 11.86628 | 3.427679 | -0.4023834 | 4.736689 | 3.681453 | 0.02046201
67.5187 | 11.4627 | 11.8708 | 3.424747 | -0.4080979 | 4.736509 | 3.689048 | 0.02049437
67.5287 | 11.4572 | 11.87537 | 3.421817 | -0.4181747 | 4.736376 | 3.696655 | 0.02052698
67.5387 | 11.4575 | 11.88001 | 3.418891 | -0.4225094 | 4.736292 | 3.704266 | 0.02055982
67.5487 | 11.4537 | 11.8847 | 3.415971 | -0.4310018 | 4.736257 | 3.711881 | 0.02059288
67.5587 | 11.4495 | 11.88945 | 3.413055 | -0.4399503 | 4.73627 | 3.719499 | 0.02062618
67.56869 | 11.4467 | 11.89425 | 3.410147 | -0.4475504 | 4.736332 | 3.727112 | 0.02065966
67.57869 | 11.4454 | 11.89911 | 3.407241 | -0.4537108 | 4.736442 | 3.734734 | 0.02069341
67.58869 | 11.4443 | 11.90403 | 3.40434 | -0.4597256 | 4.7366 | 3.742358 | 0.02072739
67.59869 | 11.441 | 11.90899 | 3.401444 | -0.4679942 | 4.736807 | 3.749982 | 0.02076159
67.60869 | 11.4338 | 11.91402 | 3.398552 | -0.4802164 | 4.737062 | 3.757606 | 0.02079602
67.61869 | 11.4321 | 11.91909 | 3.395666 | -0.486991 | 4.737365 | 3.76523 | 0.02083067
67.62868 | 11.4387 | 11.92421 | 3.392788 | -0.4855118 | 4.737715 | 3.772843 | 0.02086552
67.63868 | 11.4268 | 11.92939 | 3.389911 | -0.5025905 | 4.738116 | 3.780463 | 0.02090062
67.64868 | 11.4303 | 11.93462 | 3.387039 | -0.5043187 | 4.738562 | 3.788081 | 0.02093595
67.65868 | 11.4308 | 11.9399 | 3.384173 | -0.509098 | 4.739058 | 3.795696 | 0.02097151
67.66868 | 11.4294 | 11.94523 | 3.381311 | -0.5158266 | 4.7396 | 3.803308 | 0.02100729
67.67867 | 11.4202 | 11.9506 | 3.378457 | -0.5303975 | 4.740192 | 3.810905 | 0.02104325
67.68867 | 11.4207 | 11.95602 | 3.375605 | -0.5353213 | 4.740831 | 3.818506 | 0.02107948
67.69867 | 11.4213 | 11.96149 | 3.372758 | -0.5401925 | 4.741518 | 3.8261 | 0.02111593
67.70867 | 11.4134 | 11.96701 | 3.369916 | -0.5536104 | 4.742253 | 3.833688 | 0.0211526
67.71867 | 11.416 | 11.97257 | 3.367079 | -0.5565736 | 4.743036 | 3.841269 | 0.02118949
67.72867 | 11.4161 | 11.97818 | 3.364247 | -0.5620819 | 4.743866 | 3.848842 | 0.02122661
67.73866 | 11.4056 | 11.98383 | 3.361423 | -0.5782285 | 4.744743 | 3.856398 | 0.02126391
67.74866 | 11.4068 | 11.98952 | 3.358601 | -0.5827247 | 4.745669 | 3.863953 | 0.02130147
67.75866 | 11.413 | 11.99526 | 3.355784 | -0.5822644 | 4.746643 | 3.871498 | 0.02133925
67.76866 | 11.4079 | 12.00105 | 3.352972 | -0.5931454 | 4.747664 | 3.879032 | 0.02137724
67.77866 | 11.4019 | 12.00687 | 3.350165 | -0.6049677 | 4.748734 | 3.886554 | 0.02141546
67.78865 | 11.4001 | 12.01272 | 3.347366 | -0.6126243 | 4.749849 | 3.894055 | 0.02145386
67.79865 | 11.4027 | 12.01863 | 3.344569 | -0.6159275 | 4.751014 | 3.901552 | 0.02149251
67.80865 | 11.4049 | 12.02457 | 3.341777 | -0.6196691 | 4.752226 | 3.909035 | 0.02153138
67.81865 | 11.3995 | 12.03055 | 3.33899 | -0.6310494 | 4.753485 | 3.916504 | 0.02157047
67.82865 | 11.3947 | 12.03657 | 3.336208 | -0.6418679 | 4.754793 | 3.923958 | 0.02160977
67.83865 | 11.3947 | 12.04262 | 3.333431 | -0.6479224 | 4.756147 | 3.931395 | 0.02164929
67.84864 | 11.3904 | 12.04871 | 3.330662 | -0.6583074 | 4.757548 | 3.938809 | 0.02168898
67.85864 | 11.3951 | 12.05483 | 3.327895 | -0.6597328 | 4.758997 | 3.946212 | 0.02172893
67.86864 | 11.3908 | 12.06099 | 3.325133 | -0.6701946 | 4.760496 | 3.953597 | 0.02176909
67.87864 | 11.3842 | 12.06719 | 3.322376 | -0.6829898 | 4.762041 | 3.960964 | 0.02180946
67.88864 | 11.3889 | 12.07342 | 3.319624 | -0.6845173 | 4.763633 | 3.96831 | 0.02185004
67.89863 | 11.3846 | 12.07967 | 3.31688 | -0.6950715 | 4.765271 | 3.975629 | 0.02189079
67.90863 | 11.3839 | 12.08596 | 3.314139 | -0.7020626 | 4.766958 | 3.982934 | 0.02193179
67.91863 | 11.3769 | 12.09229 | 3.311402 | -0.7153863 | 4.768694 | 3.990217 | 0.02197301
67.92863 | 11.3769 | 12.09864 | 3.308671 | -0.7217382 | 4.770476 | 3.997477 | 0.02201443
67.93863 | 11.3736 | 12.10502 | 3.305944 | -0.731421 | 4.772307 | 4.004714 | 0.02205606
67.94863 | 11.3687 | 12.11143 | 3.303223 | -0.7427308 | 4.774184 | 4.011926 | 0.02209789
67.95862 | 11.3718 | 12.11786 | 3.30051 | -0.7460628 | 4.776107 | 4.019106 | 0.02213986
67.96862 | 11.3637 | 12.12433 | 3.297798 | -0.7606284 | 4.77808 | 4.026268 | 0.0221821
67.97862 | 11.3619 | 12.13082 | 3.295092 | -0.7689201 | 4.7801 | 4.033403 | 0.02222455
67.98862 | 11.3558 | 12.13734 | 3.292392 | -0.781535 | 4.782165 | 4.040511 | 0.0222672
67.99862 | 11.3524 | 12.14388 | 3.289696 | -0.7914788 | 4.784283 | 4.04759 | 0.02231005
68.00861 | 11.3491 | 12.15044 | 3.287008 | -0.8013359 | 4.786441 | 4.054634 | 0.02235305
68.01861 | 11.3483 | 12.15703 | 3.284322 | -0.8087251 | 4.788652 | 4.061655 | 0.0223963
68.02861 | 11.3473 | 12.16364 | 3.281642 | -0.8163365 | 4.79091 | 4.068645 | 0.02243974
68.03861 | 11.3466 | 12.17027 | 3.278966 | -0.8236696 | 4.793215 | 4.075605 | 0.02248338
68.04861 | 11.3334 | 12.17693 | 3.276296 | -0.8435256 | 4.79557 | 4.082532 | 0.02252721
68.0586 | 11.3367 | 12.18359 | 3.273634 | -0.8468911 | 4.797967 | 4.089419 | 0.0225712
68.0686 | 11.3357 | 12.19028 | 3.270974 | -0.8545845 | 4.800415 | 4.09628 | 0.02261542
68.0786 | 11.3339 | 12.197 | 3.268319 | -0.8630963 | 4.802911 | 4.103106 | 0.02265983
68.0886 | 11.328 | 12.20373 | 3.26567 | -0.8757268 | 4.805455 | 4.109898 | 0.02270443
68.0986 | 11.3293 | 12.21047 | 3.263026 | -0.8811734 | 4.808045 | 4.116653 | 0.02274922
68.1086 | 11.3256 | 12.21724 | 3.260386 | -0.8916373 | 4.810685 | 4.123372 | 0.02279419
68.11859 | 11.3216 | 12.22401 | 3.257755 | -0.90241 | 4.813369 | 4.130047 | 0.02283931
68.12859 | 11.3211 | 12.2308 | 3.255126 | -0.9097041 | 4.816103 | 4.13669 | 0.02288465
68.13859 | 11.3249 | 12.23761 | 3.252502 | -0.9127121 | 4.818885 | 4.143295 | 0.02293018
68.14859 | 11.3215 | 12.24443 | 3.249884 | -0.9229339 | 4.821715 | 4.149859 | 0.02297589
68.15859 | 11.3192 | 12.25127 | 3.247271 | -0.9320682 | 4.824593 | 4.156383 | 0.02302177
68.16858 | 11.32 | 12.25811 | 3.244665 | -0.9381078 | 4.827515 | 4.16286 | 0.02306779
68.17858 | 11.3209 | 12.26497 | 3.242062 | -0.9440657 | 4.830489 | 4.1693 | 0.02311403
68.18858 | 11.327 | 12.27183 | 3.239465 | -0.9448335 | 4.83351 | 4.175698 | 0.02316044
68.19858 | 11.325 | 12.27871 | 3.236872 | -0.953712 | 4.83658 | 4.182053 | 0.02320703
68.20858 | 11.322 | 12.2856 | 3.234285 | -0.9635991 | 4.839697 | 4.188363 | 0.02325378
68.21858 | 11.3283 | 12.29249 | 3.231703 | -0.9641944 | 4.842862 | 4.194629 | 0.02330071
68.22857 | 11.3282 | 12.29939 | 3.229129 | -0.9711909 | 4.846072 | 4.200842 | 0.02334775
68.23857 | 11.3298 | 12.3063 | 3.226557 | -0.9765008 | 4.849334 | 4.207015 | 0.02339501
68.24857 | 11.3353 | 12.31322 | 3.223991 | -0.9779172 | 4.852643 | 4.213141 | 0.02344243
68.25857 | 11.3354 | 12.32014 | 3.22143 | -0.9847393 | 4.856 | 4.219219 | 0.02349001
68.26857 | 11.3381 | 12.32707 | 3.218874 | -0.988967 | 4.859407 | 4.225249 | 0.02353775
68.27856 | 11.34 | 12.33399 | 3.216326 | -0.9939912 | 4.862857 | 4.231223 | 0.0235856
68.28856 | 11.3453 | 12.34093 | 3.21378 | -0.9956259 | 4.866359 | 4.237153 | 0.02363365
68.29856 | 11.3498 | 12.34786 | 3.21124 | -0.9980639 | 4.86991 | 4.243032 | 0.02368185
68.30856 | 11.3484 | 12.3548 | 3.208705 | -1.006404 | 4.873508 | 4.24886 | 0.02373021
68.31856 | 11.3526 | 12.36175 | 3.206176 | -1.009146 | 4.877156 | 4.254636 | 0.02377871
68.32856 | 11.3574 | 12.36869 | 3.203652 | -1.01129 | 4.880853 | 4.260358 | 0.02382736
68.33855 | 11.3652 | 12.37563 | 3.201135 | -1.010428 | 4.884594 | 4.266023 | 0.0238761
68.34855 | 11.3619 | 12.38257 | 3.198622 | -1.02067 | 4.888386 | 4.271638 | 0.02392504
68.35855 | 11.3651 | 12.38951 | 3.196113 | -1.024413 | 4.892228 | 4.277198 | 0.02397411
68.36855 | 11.3676 | 12.39645 | 3.19361 | -1.028854 | 4.896117 | 4.282703 | 0.02402332
68.37855 | 11.3729 | 12.40339 | 3.191112 | -1.030493 | 4.900056 | 4.288152 | 0.02407266
68.38854 | 11.3749 | 12.41032 | 3.188622 | -1.035422 | 4.904039 | 4.293539 | 0.02412209
68.39854 | 11.3748 | 12.41726 | 3.186135 | -1.042456 | 4.908076 | 4.298873 | 0.02417169
68.40854 | 11.3783 | 12.42419 | 3.183653 | -1.045885 | 4.912161 | 4.30415 | 0.02422143
68.41854 | 11.3804 | 12.43111 | 3.181176 | -1.050711 | 4.916295 | 4.309368 | 0.02427128
68.42854 | 11.3764 | 12.43803 | 3.178705 | -1.061631 | 4.920478 | 4.314527 | 0.02432126
68.43854 | 11.3835 | 12.44495 | 3.176239 | -1.061446 | 4.92471 | 4.319626 | 0.02437135
68.44853 | 11.3846 | 12.45185 | 3.173781 | -1.067249 | 4.928987 | 4.324659 | 0.02442151
68.45853 | 11.3872 | 12.45875 | 3.171326 | -1.071552 | 4.933317 | 4.329637 | 0.02447184
68.46853 | 11.386 | 12.46565 | 3.168876 | -1.079648 | 4.937696 | 4.334553 | 0.02452227
68.47853 | 11.3864 | 12.47254 | 3.166431 | -1.086137 | 4.942126 | 4.339407 | 0.02457281
68.48853 | 11.3864 | 12.47942 | 3.163992 | -1.093017 | 4.946604 | 4.344198 | 0.02462346
68.49852 | 11.3878 | 12.48628 | 3.161561 | -1.098483 | 4.951127 | 4.348922 | 0.02467415
68.50852 | 11.3829 | 12.49315 | 3.159132 | -1.110247 | 4.955704 | 4.353586 | 0.024725
68.51852 | 11.3901 | 12.5 | 3.156709 | -1.109902 | 4.96033 | 4.358187 | 0.02477594
68.52852 | 11.3907 | 12.50685 | 3.154291 | -1.116147 | 4.965006 | 4.362722 | 0.02482697
68.53852 | 11.3849 | 12.51368 | 3.151879 | -1.128781 | 4.969732 | 4.367192 | 0.02487809
68.54852 | 11.3877 | 12.52051 | 3.149472 | -1.132806 | 4.974508 | 4.371597 | 0.02492929
68.55851 | 11.3868 | 12.52731 | 3.147073 | -1.140513 | 4.979329 | 4.375931 | 0.02498053
68.56851 | 11.3933 | 12.53412 | 3.144676 | -1.140815 | 4.984204 | 4.380203 | 0.0250319
68.57851 | 11.39 | 12.54091 | 3.142285 | -1.150906 | 4.989129 | 4.384408 | 0.02508334
68.58851 | 11.3924 | 12.54769 | 3.1399 | -1.155285 | 4.994105 | 4.388545 | 0.02513486
68.59851 | 11.3978 | 12.55445 | 3.13752 | -1.156652 | 4.999131 | 4.392614 | 0.02518644
68.6085 | 11.3972 | 12.5612 | 3.135147 | -1.163999 | 5.004202 | 4.396612 | 0.02523803
68.6185 | 11.3949 | 12.56794 | 3.132778 | -1.17304 | 5.009328 | 4.400544 | 0.02528974
68.6285 | 11.3996 | 12.57467 | 3.130414 | -1.175069 | 5.014506 | 4.404407 | 0.02534151
68.6385 | 11.4081 | 12.58138 | 3.128056 | -1.173283 | 5.019732 | 4.408202 | 0.02539333
68.6485 | 11.4036 | 12.58808 | 3.125703 | -1.184484 | 5.02501 | 4.411926 | 0.0254452
68.6585 | 11.4048 | 12.59477 | 3.123355 | -1.18997 | 5.030338 | 4.41558 | 0.02549712
68.66849 | 11.4156 | 12.60144 | 3.121015 | -1.185837 | 5.035713 | 4.41916 | 0.02554903
68.67849 | 11.4231 | 12.6081 | 3.118679 | -1.184996 | 5.041143 | 4.422673 | 0.02560103
68.68849 | 11.424 | 12.61474 | 3.116347 | -1.190739 | 5.046623 | 4.426116 | 0.02565307
68.69849 | 11.4244 | 12.62137 | 3.114021 | -1.196967 | 5.052155 | 4.429486 | 0.02570514
68.70849 | 11.436 | 12.62798 | 3.111701 | -1.191981 | 5.057738 | 4.432785 | 0.02575723
68.71848 | 11.4413 | 12.63457 | 3.109388 | -1.193273 | 5.063367 | 4.436009 | 0.0258093
68.72848 | 11.4522 | 12.64116 | 3.107079 | -1.188956 | 5.069052 | 4.439164 | 0.02586143
68.73848 | 11.4479 | 12.64772 | 3.104775 | -1.199823 | 5.074789 | 4.442246 | 0.02591358
68.74848 | 11.4669 | 12.65428 | 3.102476 | -1.187376 | 5.080578 | 4.445257 | 0.02596574
68.75848 | 11.4748 | 12.66081 | 3.100183 | -1.186012 | 5.086417 | 4.448194 | 0.02601791
68.76848 | 11.4781 | 12.66733 | 3.097895 | -1.189233 | 5.092309 | 4.451059 | 0.02607008
68.77847 | 11.478 | 12.67383 | 3.095615 | -1.195831 | 5.098246 | 4.453848 | 0.02612219
68.78847 | 11.4953 | 12.68032 | 3.093338 | -1.18502 | 5.104241 | 4.456566 | 0.02617435
68.79847 | 11.5068 | 12.68679 | 3.091067 | -1.179993 | 5.110289 | 4.459211 | 0.0262265
68.80847 | 11.5167 | 12.69325 | 3.088801 | -1.17655 | 5.116388 | 4.461782 | 0.02627863
68.81847 | 11.5202 | 12.69969 | 3.086541 | -1.179492 | 5.122539 | 4.46428 | 0.02633075
68.82846 | 11.5302 | 12.70611 | 3.084289 | -1.175909 | 5.128736 | 4.466702 | 0.02638279
68.83846 | 11.5451 | 12.71252 | 3.082039 | -1.167421 | 5.134993 | 4.469053 | 0.02643484
68.84846 | 11.5525 | 12.71891 | 3.079796 | -1.166413 | 5.1413 | 4.47133 | 0.02648687
68.85846 | 11.558 | 12.72529 | 3.077557 | -1.167292 | 5.147663 | 4.473533 | 0.02653885
68.86846 | 11.5793 | 12.73165 | 3.075325 | -1.152354 | 5.154077 | 4.475662 | 0.02659079
68.87846 | 11.5828 | 12.738 | 3.073097 | -1.155201 | 5.160544 | 4.477717 | 0.02664269
68.88845 | 11.6015 | 12.74433 | 3.070878 | -1.142826 | 5.167057 | 4.479697 | 0.02669447
68.89845 | 11.6129 | 12.75064 | 3.068662 | -1.137741 | 5.173629 | 4.481605 | 0.02674625
68.90845 | 11.6235 | 12.75694 | 3.066451 | -1.133443 | 5.180256 | 4.483439 | 0.02679797
68.91845 | 11.6424 | 12.76323 | 3.064246 | -1.120828 | 5.186934 | 4.485199 | 0.02684962
68.92845 | 11.6542 | 12.7695 | 3.062046 | -1.115301 | 5.193668 | 4.486885 | 0.02690119
68.93844 | 11.6704 | 12.77575 | 3.059854 | -1.105349 | 5.200446 | 4.488496 | 0.02695264
68.94844 | 11.6882 | 12.78199 | 3.057666 | -1.093792 | 5.207286 | 4.490036 | 0.02700405
68.95844 | 11.7091 | 12.78822 | 3.055483 | -1.07912 | 5.21418 | 4.491502 | 0.02705537
68.96844 | 11.7183 | 12.79443 | 3.053305 | -1.076134 | 5.221127 | 4.492895 | 0.0271066
68.97844 | 11.7369 | 12.80063 | 3.051133 | -1.063735 | 5.228129 | 4.494215 | 0.02715773
68.98844 | 11.7605 | 12.80682 | 3.048967 | -1.046321 | 5.235184 | 4.495461 | 0.02720876
68.99843 | 11.7805 | 12.81299 | 3.046808 | -1.03249 | 5.242288 | 4.496634 | 0.02725962
69.00843 | 11.7947 | 12.81915 | 3.044653 | -1.024452 | 5.249452 | 4.497736 | 0.02731042
69.01843 | 11.8239 | 12.8253 | 3.042503 | -1.001401 | 5.256671 | 4.498765 | 0.0273611
69.02843 | 11.8409 | 12.83144 | 3.040359 | -0.9905372 | 5.263944 | 4.499722 | 0.02741165
69.03843 | 11.8623 | 12.83756 | 3.038221 | -0.9752624 | 5.271273 | 4.500607 | 0.02746207
69.04842 | 11.888 | 12.84367 | 3.03609 | -0.9556711 | 5.278649 | 4.50142 | 0.0275123
69.05842 | 11.913 | 12.84977 | 3.033963 | -0.9367735 | 5.286087 | 4.502162 | 0.02756244
69.06842 | 11.9386 | 12.85587 | 3.031841 | -0.9172662 | 5.29358 | 4.502833 | 0.02761243
69.07842 | 11.9691 | 12.86195 | 3.029725 | -0.8928496 | 5.30113 | 4.503433 | 0.02766226
69.08842 | 11.9855 | 12.86802 | 3.027614 | -0.8825226 | 5.308734 | 4.503963 | 0.02771194
69.09842 | 12.0152 | 12.87409 | 3.025509 | -0.8588862 | 5.316393 | 4.504422 | 0.02776145
69.10841 | 12.052 | 12.88014 | 3.023412 | -0.828136 | 5.324102 | 4.504812 | 0.02781071
69.11841 | 12.0696 | 12.88618 | 3.021318 | -0.8165828 | 5.331873 | 4.505132 | 0.02785987
69.12841 | 12.1058 | 12.89222 | 3.01923 | -0.7864227 | 5.339701 | 4.505383 | 0.02790884
69.13841 | 12.1455 | 12.89826 | 3.017147 | -0.752755 | 5.347584 | 4.505566 | 0.02795763
69.14841 | 12.1711 | 12.90428 | 3.01507 | -0.7331804 | 5.355524 | 4.50568 | 0.02800622
69.1584 | 12.2001 | 12.91029 | 3.013001 | -0.7101943 | 5.363513 | 4.505726 | 0.02805456
69.1684 | 12.2381 | 12.91631 | 3.010935 | -0.6782079 | 5.371565 | 4.505705 | 0.02810274
69.1784 | 12.2758 | 12.92232 | 3.008875 | -0.646517 | 5.379675 | 4.505616 | 0.02815072
69.1884 | 12.3177 | 12.92832 | 3.006821 | -0.6106222 | 5.387841 | 4.505462 | 0.02819847
69.1984 | 12.3509 | 12.93432 | 3.004772 | -0.5834235 | 5.396065 | 4.505241 | 0.02824599
69.2084 | 12.3863 | 12.94032 | 3.002729 | -0.5540221 | 5.404346 | 4.504954 | 0.02829329
69.21839 | 12.4399 | 12.94631 | 3.000693 | -0.5064115 | 5.412675 | 4.504603 | 0.0283403
69.22839 | 12.4758 | 12.95231 | 2.998662 | -0.4765057 | 5.421071 | 4.504186 | 0.02838711
69.23839 | 12.521 | 12.9583 | 2.996635 | -0.4372984 | 5.429524 | 4.503705 | 0.02843368
69.24839 | 12.5651 | 12.96429 | 2.994615 | -0.3991902 | 5.438034 | 4.503161 | 0.02847999
69.25839 | 12.6138 | 12.97028 | 2.9926 | -0.3564835 | 5.446604 | 4.502554 | 0.02852604
69.26838 | 12.6667 | 12.97627 | 2.990592 | -0.3095709 | 5.455222 | 4.501885 | 0.02857177
69.27838 | 12.7188 | 12.98226 | 2.988589 | -0.2634613 | 5.463903 | 4.501152 | 0.02861728
69.28838 | 12.7601 | 12.98826 | 2.986591 | -0.2281627 | 5.47265 | 4.500359 | 0.0286625
69.29838 | 12.8251 | 12.99426 | 2.984599 | -0.1691596 | 5.481449 | 4.499505 | 0.02870745
69.30838 | 12.873 | 13.00027 | 2.982612 | -0.1272681 | 5.490313 | 4.498591 | 0.02875209
69.31838 | 12.9341 | 13.00627 | 2.980631 | -0.07217303 | 5.499229 | 4.497617 | 0.02879644
69.32837 | 12.9918 | 13.01228 | 2.978658 | -0.02048177 | 5.508199 | 4.496585 | 0.02884044
69.33837 | 13.0455 | 13.0183 | 2.976688 | 0.02719729 | 5.517237 | 4.495493 | 0.02888417
69.34837 | 13.115 | 13.02433 | 2.974724 | 0.09067035 | 5.526334 | 4.494344 | 0.02892759
69.35837 | 13.1655 | 13.03037 | 2.972766 | 0.1351348 | 5.535491 | 4.493138 | 0.02897068
69.36837 | 13.2251 | 13.03641 | 2.970813 | 0.1886906 | 5.544708 | 4.491875 | 0.02901343
69.37836 | 13.2951 | 13.04246 | 2.968869 | 0.2526427 | 5.553975 | 4.490558 | 0.02905582
69.38836 | 13.3546 | 13.04852 | 2.966927 | 0.3060791 | 5.563312 | 4.489184 | 0.0290979
69.39836 | 13.4152 | 13.0546 | 2.964992 | 0.3606038 | 5.572708 | 4.487756 | 0.02913963
69.40836 | 13.4767 | 13.06068 | 2.963062 | 0.4160178 | 5.582165 | 4.486274 | 0.02918101
69.41836 | 13.5413 | 13.06678 | 2.961138 | 0.4745177 | 5.591683 | 4.484739 | 0.02922203
69.42836 | 13.6069 | 13.0729 | 2.95922 | 0.5340044 | 5.601261 | 4.483152 | 0.02926268
69.43835 | 13.6602 | 13.07902 | 2.957309 | 0.5811825 | 5.610891 | 4.481514 | 0.02930291
69.44835 | 13.7205 | 13.08516 | 2.955402 | 0.6353389 | 5.620592 | 4.479824 | 0.02934281
69.45835 | 13.7812 | 13.09132 | 2.953501 | 0.6898795 | 5.630353 | 4.478084 | 0.02938232
69.46835 | 13.8444 | 13.0975 | 2.951606 | 0.746902 | 5.640176 | 4.476294 | 0.02942144
69.47835 | 13.8956 | 13.10369 | 2.949716 | 0.7919069 | 5.650061 | 4.474456 | 0.02946016
69.48834 | 13.9482 | 13.1099 | 2.947834 | 0.8382983 | 5.659998 | 4.472572 | 0.02949844
69.49834 | 14.0002 | 13.11614 | 2.945956 | 0.8840637 | 5.670006 | 4.470638 | 0.02953634
69.50834 | 14.0637 | 13.12239 | 2.944083 | 0.9413077 | 5.680077 | 4.468658 | 0.02957383
69.51834 | 14.1094 | 13.12867 | 2.942216 | 0.98073 | 5.69021 | 4.466633 | 0.0296109
69.52834 | 14.148 | 13.13497 | 2.940355 | 1.01303 | 5.700405 | 4.464562 | 0.02964754
69.53834 | 14.2029 | 13.14129 | 2.9385 | 1.061605 | 5.710664 | 4.462447 | 0.02968374
69.54833 | 14.2349 | 13.14764 | 2.936652 | 1.087262 | 5.720975 | 4.460291 | 0.02971947
69.55833 | 14.2813 | 13.15401 | 2.934808 | 1.127287 | 5.731359 | 4.458091 | 0.02975478
69.56833 | 14.316 | 13.16042 | 2.93297 | 1.155585 | 5.741807 | 4.455848 | 0.02978965
69.57833 | 14.3507 | 13.16684 | 2.931138 | 1.183855 | 5.752318 | 4.453565 | 0.02982405
69.58833 | 14.3816 | 13.1733 | 2.929312 | 1.208296 | 5.762893 | 4.451241 | 0.02985799
69.59832 | 14.4092 | 13.17979 | 2.927493 | 1.229415 | 5.773521 | 4.44888 | 0.02989143
69.60832 | 14.434 | 13.1863 | 2.925678 | 1.247695 | 5.784224 | 4.446479 | 0.02992442
69.61832 | 14.4482 | 13.19286 | 2.923868 | 1.255345 | 5.794991 | 4.444039 | 0.02995693
69.62832 | 14.4722 | 13.19944 | 2.922065 | 1.272761 | 5.805822 | 4.441563 | 0.02998896
69.63832 | 14.4845 | 13.20606 | 2.920267 | 1.278443 | 5.816718 | 4.439051 | 0.03002049
69.64832 | 14.5055 | 13.21271 | 2.918475 | 1.292791 | 5.827679 | 4.436503 | 0.03005153
69.65831 | 14.5087 | 13.21939 | 2.916691 | 1.28931 | 5.838694 | 4.433924 | 0.03008202
69.66831 | 14.5172 | 13.22611 | 2.91491 | 1.291085 | 5.849785 | 4.431308 | 0.03011205
69.67831 | 14.5148 | 13.23288 | 2.913136 | 1.281922 | 5.860941 | 4.428659 | 0.03014155
69.68831 | 14.5155 | 13.23968 | 2.911367 | 1.275821 | 5.872163 | 4.425978 | 0.03017053
69.69831 | 14.5072 | 13.24652 | 2.909604 | 1.260679 | 5.883451 | 4.423267 | 0.03019899
69.7083 | 14.4985 | 13.2534 | 2.907849 | 1.245104 | 5.894794 | 4.420527 | 0.03022689
69.7183 | 14.4904 | 13.26032 | 2.906097 | 1.230079 | 5.906214 | 4.417755 | 0.03025429
69.7283 | 14.4744 | 13.26729 | 2.904352 | 1.207112 | 5.9177 | 4.414955 | 0.03028114
69.7383 | 14.4595 | 13.2743 | 2.902612 | 1.185201 | 5.929253 | 4.412127 | 0.03030744
69.7483 | 14.4341 | 13.28136 | 2.900878 | 1.152744 | 5.940873 | 4.409271 | 0.0303332
69.7583 | 14.4175 | 13.28846 | 2.899149 | 1.129042 | 5.95256 | 4.40639 | 0.03035839
69.76829 | 14.387 | 13.2956 | 2.897429 | 1.091399 | 5.964303 | 4.403486 | 0.030383
69.77829 | 14.3668 | 13.3028 | 2.895712 | 1.064001 | 5.976125 | 4.400555 | 0.03040707
69.78829 | 14.3298 | 13.31005 | 2.894001 | 1.019754 | 5.988014 | 4.3976 | 0.03043057
69.79829 | 14.2945 | 13.31734 | 2.892296 | 0.9771565 | 5.999971 | 4.394622 | 0.03045349
69.80829 | 14.2555 | 13.32469 | 2.890597 | 0.9308074 | 6.011997 | 4.391623 | 0.03047583
69.81828 | 14.2242 | 13.33209 | 2.888906 | 0.8921131 | 6.024079 | 4.388604 | 0.03049757
69.82828 | 14.1829 | 13.33954 | 2.887218 | 0.8433591 | 6.036241 | 4.385563 | 0.03051874
69.83828 | 14.1389 | 13.34705 | 2.885536 | 0.7918499 | 6.048472 | 4.382503 | 0.03053932
69.84828 | 14.0977 | 13.35461 | 2.883861 | 0.7430856 | 6.060772 | 4.379423 | 0.0305593
69.85828 | 14.0588 | 13.36224 | 2.882191 | 0.6965643 | 6.073141 | 4.376326 | 0.03057867
69.86828 | 14.0069 | 13.36991 | 2.880526 | 0.6369856 | 6.085579 | 4.373211 | 0.03059744
69.87827 | 13.9628 | 13.37764 | 2.87887 | 0.5851564 | 6.098075 | 4.370084 | 0.03061558
69.88827 | 13.9096 | 13.38544 | 2.877217 | 0.5241592 | 6.110653 | 4.366938 | 0.03063313
69.89827 | 13.8629 | 13.3933 | 2.875571 | 0.4696011 | 6.123301 | 4.363777 | 0.03065006
69.90827 | 13.8056 | 13.40122 | 2.87393 | 0.4043819 | 6.136019 | 4.360603 | 0.03066636
69.91827 | 13.7727 | 13.4092 | 2.872295 | 0.3635 | 6.148807 | 4.357416 | 0.03068205
69.92826 | 13.7133 | 13.41724 | 2.870667 | 0.296061 | 6.161653 | 4.354221 | 0.03069709
69.93826 | 13.657 | 13.42535 | 2.869044 | 0.2316491 | 6.174585 | 4.351011 | 0.03071151
69.94826 | 13.6077 | 13.43353 | 2.867427 | 0.1741733 | 6.187585 | 4.347789 | 0.03072529
69.95826 | 13.5594 | 13.44177 | 2.865815 | 0.1176295 | 6.200659 | 4.344559 | 0.03073844
69.96826 | 13.515 | 13.45008 | 2.864209 | 0.06491843 | 6.213803 | 4.341319 | 0.03075094
69.97826 | 13.4615 | 13.45846 | 2.862609 | 0.003038228 | 6.227019 | 4.338071 | 0.0307628
69.98825 | 13.4138 | 13.4669 | 2.861017 | -0.05310323 | 6.240294 | 4.334818 | 0.030774
69.99825 | 13.3653 | 13.47542 | 2.859429 | -0.1101235 | 6.253653 | 4.331557 | 0.03078456
70.00825 | 13.3257 | 13.48402 | 2.857847 | -0.158317 | 6.267087 | 4.328289 | 0.03079447
70.01825 | 13.272 | 13.49268 | 2.85627 | -0.2206827 | 6.280592 | 4.325016 | 0.03080372
70.02825 | 13.2271 | 13.50142 | 2.8547 | -0.2743221 | 6.294171 | 4.321739 | 0.03081231
70.03824 | 13.1869 | 13.51023 | 2.853137 | -0.3233288 | 6.307809 | 4.318463 | 0.03082023
70.04824 | 13.1497 | 13.51912 | 2.851578 | -0.3694188 | 6.321534 | 4.31518 | 0.0308275
70.05824 | 13.1032 | 13.52809 | 2.850025 | -0.4248862 | 6.335332 | 4.311895 | 0.0308341
70.06824 | 13.0605 | 13.53713 | 2.848478 | -0.4766318 | 6.349205 | 4.308608 | 0.03084003
70.07824 | 13.0254 | 13.54626 | 2.846937 | -0.5208554 | 6.363151 | 4.305322 | 0.0308453
70.08824 | 12.9877 | 13.55546 | 2.845402 | -0.5677594 | 6.377172 | 4.302035 | 0.03084989
70.09823 | 12.9614 | 13.56473 | 2.843874 | -0.6033344 | 6.391253 | 4.298753 | 0.0308538
70.10823 | 12.9169 | 13.5741 | 2.842351 | -0.6572012 | 6.405424 | 4.29547 | 0.03085704
70.11823 | 12.8947 | 13.58355 | 2.840833 | -0.6888504 | 6.419669 | 4.292189 | 0.03085961
70.12823 | 12.8548 | 13.59308 | 2.839321 | -0.7382827 | 6.433989 | 4.288911 | 0.0308615
70.13823 | 12.8332 | 13.6027 | 2.837816 | -0.7694979 | 6.448383 | 4.285637 | 0.03086271
70.14822 | 12.796 | 13.61239 | 2.836317 | -0.8163915 | 6.46284 | 4.282371 | 0.03086323
70.15822 | 12.7689 | 13.62218 | 2.834823 | -0.8532807 | 6.477387 | 4.279107 | 0.03086308
70.16822 | 12.7462 | 13.63206 | 2.833335 | -0.8858577 | 6.492011 | 4.27585 | 0.03086224
70.17822 | 12.7218 | 13.64202 | 2.831853 | -0.9202229 | 6.50671 | 4.272599 | 0.03086072
70.18822 | 12.6965 | 13.65208 | 2.830377 | -0.9555777 | 6.521487 | 4.269355 | 0.03085851
70.19822 | 12.6683 | 13.66222 | 2.828907 | -0.9939222 | 6.53634 | 4.26612 | 0.03085562
70.20821 | 12.6558 | 13.67245 | 2.827444 | -1.016649 | 6.551257 | 4.262896 | 0.03085204
70.21821 | 12.6293 | 13.68278 | 2.825985 | -1.053476 | 6.566264 | 4.259679 | 0.03084779
70.22821 | 12.6114 | 13.6932 | 2.824532 | -1.081797 | 6.58135 | 4.256472 | 0.03084284
70.23821 | 12.5959 | 13.70371 | 2.823086 | -1.107813 | 6.596513 | 4.253276 | 0.0308372
70.24821 | 12.5756 | 13.71432 | 2.821645 | -1.138722 | 6.611754 | 4.250091 | 0.03083088
70.2582 | 12.5652 | 13.72502 | 2.820212 | -1.159817 | 6.627059 | 4.246922 | 0.03082388
70.2682 | 12.541 | 13.73582 | 2.818783 | -1.194818 | 6.642457 | 4.243762 | 0.03081618
70.2782 | 12.5286 | 13.74672 | 2.81736 | -1.218118 | 6.657934 | 4.240616 | 0.03080781
70.2882 | 12.5173 | 13.75771 | 2.815943 | -1.240415 | 6.67349 | 4.237484 | 0.03079874
70.2982 | 12.5032 | 13.76881 | 2.814532 | -1.265612 | 6.689125 | 4.234366 | 0.03078899
70.3082 | 12.4938 | 13.78001 | 2.813126 | -1.286208 | 6.70484 | 4.231263 | 0.03077856
70.31819 | 12.4751 | 13.79129 | 2.811728 | -1.316195 | 6.720619 | 4.22818 | 0.03076745
70.32819 | 12.4727 | 13.80269 | 2.810335 | -1.329994 | 6.736493 | 4.22511 | 0.03075565
70.33819 | 12.4739 | 13.81419 | 2.808948 | -1.340294 | 6.752447 | 4.222057 | 0.03074317
70.34819 | 12.4511 | 13.8258 | 2.807566 | -1.3747 | 6.768482 | 4.219022 | 0.03073001
70.35819 | 12.4518 | 13.83751 | 2.806191 | -1.38571 | 6.784598 | 4.216005 | 0.03071617
70.36818 | 12.4449 | 13.84931 | 2.804822 | -1.404406 | 6.800772 | 4.21301 | 0.03070167
70.37818 | 12.4426 | 13.86123 | 2.803459 | -1.418625 | 6.817049 | 4.210031 | 0.03068647
70.38818 | 12.4377 | 13.87325 | 2.802101 | -1.435552 | 6.833409 | 4.207072 | 0.03067061
70.39818 | 12.4326 | 13.88539 | 2.800749 | -1.452786 | 6.849849 | 4.204133 | 0.03065407
70.40818 | 12.4247 | 13.89763 | 2.799403 | -1.472928 | 6.866371 | 4.201217 | 0.03063685
70.41818 | 12.4319 | 13.90998 | 2.798064 | -1.478079 | 6.882975 | 4.198321 | 0.03061898
70.42817 | 12.4258 | 13.92243 | 2.796731 | -1.496627 | 6.899645 | 4.19545 | 0.03060045
70.43817 | 12.4293 | 13.935 | 2.795403 | -1.505698 | 6.916415 | 4.192599 | 0.03058123
70.44817 | 12.4205 | 13.94768 | 2.794081 | -1.527181 | 6.933267 | 4.189771 | 0.03056136
70.45817 | 12.4278 | 13.96048 | 2.792765 | -1.532676 | 6.950202 | 4.186968 | 0.03054082
70.46817 | 12.4331 | 13.97338 | 2.791455 | -1.540282 | 6.96722 | 4.184188 | 0.03051963
70.47816 | 12.4328 | 13.98639 | 2.790152 | -1.553591 | 6.984305 | 4.181436 | 0.0304978
70.48816 | 12.4231 | 13.99953 | 2.788854 | -1.576426 | 7.00149 | 4.178706 | 0.0304753
70.49816 | 12.4401 | 14.01278 | 2.787562 | -1.572676 | 7.018759 | 4.176003 | 0.03045215
70.50816 | 12.4364 | 14.02614 | 2.786275 | -1.589741 | 7.036113 | 4.173324 | 0.03042836
70.51816 | 12.4369 | 14.03962 | 2.784995 | -1.602724 | 7.053551 | 4.170674 | 0.03040391
70.52816 | 12.4452 | 14.05322 | 2.783721 | -1.608023 | 7.071073 | 4.16805 | 0.03037883
70.53815 | 12.4376 | 14.06693 | 2.782454 | -1.629326 | 7.088663 | 4.165456 | 0.03035314
70.54815 | 12.4436 | 14.08076 | 2.781191 | -1.637163 | 7.106356 | 4.162889 | 0.03032679
70.55815 | 12.4565 | 14.09472 | 2.779935 | -1.638217 | 7.124133 | 4.160348 | 0.0302998
70.56815 | 12.4511 | 14.10879 | 2.778684 | -1.657693 | 7.141997 | 4.157839 | 0.03027219
70.57815 | 12.4529 | 14.12299 | 2.77744 | -1.670087 | 7.159946 | 4.155357 | 0.03024396
70.58814 | 12.4663 | 14.13729 | 2.776203 | -1.67099 | 7.177964 | 4.152908 | 0.03021513
70.59814 | 12.4694 | 14.15173 | 2.77497 | -1.682329 | 7.196085 | 4.150488 | 0.03018566
70.60814 | 12.4758 | 14.16629 | 2.773744 | -1.690489 | 7.214293 | 4.148097 | 0.03015558
70.61814 | 12.4771 | 14.18097 | 2.772523 | -1.703873 | 7.232587 | 4.145738 | 0.03012488
70.62814 | 12.4872 | 14.19578 | 2.771309 | -1.708582 | 7.250969 | 4.143411 | 0.03009359
70.63814 | 12.4957 | 14.21071 | 2.7701 | -1.715014 | 7.269438 | 4.141115 | 0.03006169
70.64813 | 12.5023 | 14.22576 | 2.768898 | -1.723456 | 7.287975 | 4.138854 | 0.03002923
70.65813 | 12.5179 | 14.24094 | 2.767702 | -1.72304 | 7.306618 | 4.136624 | 0.02999615
70.66813 | 12.5119 | 14.25625 | 2.766511 | -1.74435 | 7.32535 | 4.134426 | 0.02996247
70.67813 | 12.5286 | 14.27169 | 2.765327 | -1.743087 | 7.344169 | 4.132262 | 0.02992822
70.68813 | 12.5401 | 14.28725 | 2.764148 | -1.74715 | 7.363076 | 4.130132 | 0.02989339
70.69812 | 12.5486 | 14.30293 | 2.762976 | -1.754326 | 7.382053 | 4.128039 | 0.02985801
70.70812 | 12.5547 | 14.31875 | 2.76181 | -1.764047 | 7.401138 | 4.125977 | 0.02982204
70.71812 | 12.5789 | 14.3347 | 2.760649 | -1.755797 | 7.420311 | 4.123951 | 0.0297855
70.72812 | 12.5843 | 14.35078 | 2.759494 | -1.766476 | 7.439573 | 4.12196 | 0.02974839
70.73812 | 12.5943 | 14.36699 | 2.758346 | -1.772686 | 7.458925 | 4.120004 | 0.02971074
70.74812 | 12.6091 | 14.38333 | 2.757203 | -1.774227 | 7.478367 | 4.118085 | 0.02967253
70.75811 | 12.6233 | 14.39978 | 2.756067 | -1.776483 | 7.497879 | 4.116203 | 0.02963382
70.76811 | 12.6365 | 14.41639 | 2.754936 | -1.779886 | 7.517498 | 4.114356 | 0.02959453
70.77811 | 12.6409 | 14.43312 | 2.753812 | -1.792224 | 7.53721 | 4.112547 | 0.0295547
70.78811 | 12.6633 | 14.44999 | 2.752693 | -1.786692 | 7.55701 | 4.110774 | 0.02951435
70.79811 | 12.6749 | 14.467 | 2.75158 | -1.792095 | 7.576902 | 4.109039 | 0.02947347
70.8081 | 12.6806 | 14.48412 | 2.750475 | -1.803516 | 7.596865 | 4.107344 | 0.02943211
70.8181 | 12.6988 | 14.50139 | 2.749374 | -1.802588 | 7.616938 | 4.105686 | 0.0293902
70.8281 | 12.7076 | 14.51879 | 2.748279 | -1.811195 | 7.637103 | 4.104065 | 0.02934778
70.8381 | 12.724 | 14.53634 | 2.74719 | -1.812336 | 7.657358 | 4.102483 | 0.02930485
70.8481 | 12.7377 | 14.55401 | 2.746108 | -1.816313 | 7.677705 | 4.100939 | 0.02926144
70.8581 | 12.7493 | 14.57183 | 2.745031 | -1.822527 | 7.698143 | 4.099435 | 0.02921752
70.86809 | 12.7659 | 14.58976 | 2.743961 | -1.823862 | 7.718654 | 4.097973 | 0.02917317
70.87809 | 12.7722 | 14.60785 | 2.742897 | -1.83565 | 7.739276 | 4.096549 | 0.02912829
70.88809 | 12.7905 | 14.62608 | 2.741838 | -1.835576 | 7.759991 | 4.095164 | 0.02908294
70.89809 | 12.8051 | 14.64444 | 2.740785 | -1.83934 | 7.780798 | 4.09382 | 0.02903711
70.90809 | 12.8192 | 14.66294 | 2.739739 | -1.843743 | 7.801698 | 4.092516 | 0.02899082
70.91808 | 12.833 | 14.68157 | 2.738699 | -1.848566 | 7.822669 | 4.091254 | 0.02894412
70.92808 | 12.8427 | 14.70035 | 2.737664 | -1.857648 | 7.843754 | 4.090032 | 0.02889693
70.93808 | 12.8592 | 14.71927 | 2.736636 | -1.860068 | 7.864932 | 4.088851 | 0.02884929
70.94808 | 12.8819 | 14.73833 | 2.735613 | -1.85643 | 7.886204 | 4.087712 | 0.02880121
70.95808 | 12.8955 | 14.75753 | 2.734597 | -1.862031 | 7.907567 | 4.086614 | 0.02875269
70.96808 | 12.9065 | 14.77687 | 2.733586 | -1.870374 | 7.929026 | 4.085558 | 0.02870375
70.97807 | 12.9257 | 14.79634 | 2.732582 | -1.870639 | 7.950557 | 4.084545 | 0.02865443
70.98807 | 12.9469 | 14.81596 | 2.731584 | -1.869064 | 7.972202 | 4.083573 | 0.02860464
70.99807 | 12.9637 | 14.83573 | 2.730591 | -1.872033 | 7.993943 | 4.082644 | 0.02855445
71.00807 | 12.9846 | 14.85564 | 2.729605 | -1.871043 | 8.015777 | 4.081758 | 0.02850385
71.01807 | 12.9936 | 14.8757 | 2.728624 | -1.882095 | 8.037704 | 4.080914 | 0.02845286
71.02806 | 13.0228 | 14.89587 | 2.727651 | -1.873074 | 8.059706 | 4.080115 | 0.02840152
71.03806 | 13.0423 | 14.91621 | 2.726682 | -1.873912 | 8.081823 | 4.079358 | 0.02834975
71.04806 | 13.0646 | 14.9367 | 2.72572 | -1.872095 | 8.104034 | 4.078643 | 0.02829759
71.05806 | 13.0771 | 14.95732 | 2.724764 | -1.880222 | 8.12634 | 4.077973 | 0.02824507
71.06806 | 13.0973 | 14.97809 | 2.723813 | -1.880793 | 8.148742 | 4.077346 | 0.02819217
71.07806 | 13.1203 | 14.99901 | 2.722869 | -1.878709 | 8.171239 | 4.076763 | 0.02813891
71.08805 | 13.1419 | 15.02005 | 2.721932 | -1.878148 | 8.193808 | 4.076224 | 0.02808535
71.09805 | 13.1668 | 15.04125 | 2.720999 | -1.874454 | 8.216494 | 4.075729 | 0.02803139
71.10805 | 13.1835 | 15.0626 | 2.720073 | -1.879104 | 8.239277 | 4.075278 | 0.02797708
71.11805 | 13.2043 | 15.0841 | 2.719153 | -1.879801 | 8.262154 | 4.074872 | 0.02792244
71.12805 | 13.2298 | 15.10574 | 2.718238 | -1.875943 | 8.285128 | 4.07451 | 0.02786747
71.13804 | 13.2499 | 15.12751 | 2.717331 | -1.87761 | 8.308173 | 4.074193 | 0.02781222
71.14804 | 13.268 | 15.14945 | 2.716429 | -1.881445 | 8.331339 | 4.073921 | 0.0277566
71.15804 | 13.2873 | 15.17153 | 2.715533 | -1.884226 | 8.354599 | 4.073694 | 0.02770067
71.16804 | 13.3066 | 15.19375 | 2.714643 | -1.887154 | 8.377955 | 4.073512 | 0.02764443
71.17804 | 13.3339 | 15.21613 | 2.713759 | -1.882229 | 8.401408 | 4.073375 | 0.02758789
71.18804 | 13.3503 | 15.23865 | 2.712881 | -1.888351 | 8.424956 | 4.073284 | 0.02753106
71.19803 | 13.3673 | 15.2613 | 2.712009 | -1.893999 | 8.448578 | 4.073237 | 0.027474
71.20803 | 13.3972 | 15.28412 | 2.711143 | -1.886915 | 8.472319 | 4.073236 | 0.0274166
71.21803 | 13.4083 | 15.30708 | 2.710283 | -1.898776 | 8.496153 | 4.073281 | 0.02735892
71.22803 | 13.4354 | 15.33019 | 2.709429 | -1.894788 | 8.520086 | 4.073372 | 0.02730096
71.23803 | 13.4566 | 15.35345 | 2.708582 | -1.896848 | 8.544115 | 4.073508 | 0.02724275
71.24802 | 13.4797 | 15.37683 | 2.707741 | -1.897133 | 8.568218 | 4.07369 | 0.02718434
71.25802 | 13.4986 | 15.40039 | 2.706905 | -1.90179 | 8.592442 | 4.073918 | 0.02712562
71.26802 | 13.5214 | 15.4241 | 2.706075 | -1.902695 | 8.616761 | 4.074192 | 0.02706665
71.27802 | 13.5468 | 15.44795 | 2.705251 | -1.901147 | 8.641176 | 4.074512 | 0.02700744
71.28802 | 13.5638 | 15.47195 | 2.704433 | -1.908148 | 8.665688 | 4.074879 | 0.02694799
71.29801 | 13.5937 | 15.49608 | 2.703622 | -1.902375 | 8.690274 | 4.075291 | 0.02688838
71.30801 | 13.6138 | 15.52037 | 2.702817 | -1.906574 | 8.714979 | 4.075749 | 0.02682848
71.31801 | 13.6325 | 15.54482 | 2.702017 | -1.912321 | 8.739781 | 4.076255 | 0.02676837
71.32801 | 13.6558 | 15.56942 | 2.701224 | -1.913617 | 8.764679 | 4.076806 | 0.02670805
71.33801 | 13.6844 | 15.59416 | 2.700436 | -1.909762 | 8.789674 | 4.077404 | 0.02664752
71.34801 | 13.7139 | 15.61906 | 2.699654 | -1.905155 | 8.814765 | 4.078049 | 0.02658679
71.358 | 13.7335 | 15.64407 | 2.69888 | -1.910573 | 8.839929 | 4.078739 | 0.02652593
71.368 | 13.7593 | 15.66927 | 2.69811 | -1.909965 | 8.865213 | 4.079477 | 0.02646482
71.378 | 13.7877 | 15.69461 | 2.697347 | -1.906906 | 8.890595 | 4.080261 | 0.02640352
71.388 | 13.8175 | 15.7201 | 2.696589 | -1.902595 | 8.916072 | 4.081092 | 0.02634206
71.398 | 13.8413 | 15.74573 | 2.695838 | -1.904434 | 8.941646 | 4.08197 | 0.02628042
71.40799 | 13.8651 | 15.7715 | 2.695093 | -1.906396 | 8.967291 | 4.082893 | 0.0262187
71.41799 | 13.8922 | 15.79743 | 2.694354 | -1.905231 | 8.993056 | 4.083864 | 0.02615674
71.42799 | 13.9219 | 15.82352 | 2.693621 | -1.901616 | 9.018919 | 4.084882 | 0.02609462
71.43799 | 13.9538 | 15.84975 | 2.692894 | -1.895949 | 9.044877 | 4.085946 | 0.02603235
71.44799 | 13.9774 | 15.87613 | 2.692172 | -1.898731 | 9.070931 | 4.087058 | 0.02596994
71.45799 | 14.0086 | 15.90266 | 2.691457 | -1.894062 | 9.097081 | 4.088216 | 0.02590739
71.46798 | 14.03 | 15.92931 | 2.690749 | -1.899315 | 9.123302 | 4.08942 | 0.02584477
71.47798 | 14.0689 | 15.95614 | 2.690046 | -1.887241 | 9.149642 | 4.090671 | 0.02578196
71.48798 | 14.0962 | 15.98312 | 2.689349 | -1.886918 | 9.176081 | 4.09197 | 0.02571903
71.49798 | 14.1312 | 16.01024 | 2.688658 | -1.879042 | 9.202613 | 4.093315 | 0.02565598
71.50798 | 14.156 | 16.03751 | 2.687973 | -1.881514 | 9.229242 | 4.094707 | 0.02559282
71.51797 | 14.192 | 16.06491 | 2.687294 | -1.872907 | 9.255938 | 4.096145 | 0.02552962
71.52797 | 14.2231 | 16.09247 | 2.686621 | -1.869375 | 9.282757 | 4.09763 | 0.02546625
71.53797 | 14.2594 | 16.12019 | 2.685955 | -1.860789 | 9.309669 | 4.099162 | 0.02540278
71.54797 | 14.2866 | 16.14805 | 2.685294 | -1.861452 | 9.336677 | 4.100741 | 0.02533923
71.55797 | 14.3167 | 16.17606 | 2.684639 | -1.85936 | 9.363779 | 4.102367 | 0.02527558
71.56797 | 14.3489 | 16.20422 | 2.68399 | -1.855317 | 9.390975 | 4.10404 | 0.02521186
71.57796 | 14.384 | 16.23248 | 2.683348 | -1.848482 | 9.41823 | 4.105756 | 0.02514812
71.58796 | 14.4197 | 16.26093 | 2.682711 | -1.841231 | 9.445614 | 4.107521 | 0.02508425
71.59796 | 14.4508 | 16.28953 | 2.682081 | -1.838727 | 9.473092 | 4.109333 | 0.02502031
71.60796 | 14.482 | 16.31827 | 2.681456 | -1.836267 | 9.500663 | 4.111192 | 0.02495631
71.61796 | 14.5175 | 16.34716 | 2.680837 | -1.829655 | 9.528329 | 4.113097 | 0.02489225
71.62795 | 14.5549 | 16.37616 | 2.680225 | -1.82126 | 9.556059 | 4.115047 | 0.0248282
71.63795 | 14.589 | 16.40534 | 2.679619 | -1.816336 | 9.583909 | 4.117045 | 0.02476404
71.64795 | 14.6134 | 16.43466 | 2.679018 | -1.821259 | 9.611851 | 4.119089 | 0.02469983
71.65795 | 14.6509 | 16.46413 | 2.678424 | -1.813225 | 9.639886 | 4.12118 | 0.02463559
71.66795 | 14.6846 | 16.49374 | 2.677835 | -1.809136 | 9.668013 | 4.123317 | 0.02457131
71.67795 | 14.7218 | 16.52349 | 2.677253 | -1.80169 | 9.696231 | 4.1255 | 0.024507
71.68794 | 14.7502 | 16.55336 | 2.676677 | -1.803159 | 9.724512 | 4.127726 | 0.02444273
71.69794 | 14.7837 | 16.5834 | 2.676107 | -1.7997 | 9.752914 | 4.130002 | 0.02437837
71.70794 | 14.8131 | 16.61358 | 2.675542 | -1.800484 | 9.781405 | 4.132323 | 0.024314
71.71794 | 14.8454 | 16.64391 | 2.674984 | -1.798509 | 9.809985 | 4.13469 | 0.02424961
71.72794 | 14.885 | 16.67438 | 2.674432 | -1.789377 | 9.838657 | 4.137103 | 0.02418521
71.73793 | 14.9145 | 16.70496 | 2.673886 | -1.790455 | 9.867389 | 4.139559 | 0.02412087
71.74793 | 14.9523 | 16.73571 | 2.673346 | -1.783405 | 9.89624 | 4.142063 | 0.02405647
71.75793 | 14.9852 | 16.7666 | 2.672812 | -1.781395 | 9.925178 | 4.144613 | 0.02399207
71.76793 | 15.0211 | 16.79763 | 2.672284 | -1.776526 | 9.954206 | 4.147208 | 0.02392768
71.77793 | 15.0478 | 16.82879 | 2.671761 | -1.780994 | 9.98332 | 4.149849 | 0.0238633
71.78793 | 15.0821 | 16.8601 | 2.671245 | -1.778004 | 10.01252 | 4.152535 | 0.02379893
71.79792 | 15.1222 | 16.89152 | 2.670736 | -1.76932 | 10.04179 | 4.155264 | 0.02373465
71.80792 | 15.1571 | 16.9231 | 2.670232 | -1.766004 | 10.07116 | 4.158041 | 0.02367032
71.81792 | 15.1959 | 16.95483 | 2.669734 | -1.758926 | 10.10062 | 4.160862 | 0.02360602
71.82792 | 15.2242 | 16.98668 | 2.669242 | -1.762483 | 10.13017 | 4.163729 | 0.02354175
71.83792 | 15.256 | 17.01868 | 2.668756 | -1.762679 | 10.15981 | 4.16664 | 0.02347752
71.84791 | 15.3031 | 17.05078 | 2.668276 | -1.747677 | 10.18949 | 4.169594 | 0.02341338
71.85791 | 15.3413 | 17.08304 | 2.667802 | -1.741743 | 10.2193 | 4.172595 | 0.02334922
71.86791 | 15.3813 | 17.11544 | 2.667334 | -1.734142 | 10.24918 | 4.17564 | 0.02328511
71.87791 | 15.4191 | 17.14798 | 2.666872 | -1.728876 | 10.27915 | 4.17873 | 0.02322104
71.88791 | 15.4564 | 17.18064 | 2.666417 | -1.724242 | 10.3092 | 4.181864 | 0.02315702
71.89791 | 15.5063 | 17.21344 | 2.665967 | -1.70714 | 10.33934 | 4.185042 | 0.02309306
71.9079 | 15.5465 | 17.24634 | 2.665523 | -1.699839 | 10.36952 | 4.188262 | 0.02302922
71.9179 | 15.5861 | 17.2794 | 2.665085 | -1.693298 | 10.39982 | 4.191528 | 0.02296538
71.9279 | 15.6253 | 17.31259 | 2.664654 | -1.687289 | 10.4302 | 4.194838 | 0.0229016
71.9379 | 15.6753 | 17.34591 | 2.664228 | -1.67061 | 10.46065 | 4.198192 | 0.02283788
71.9479 | 15.7209 | 17.37936 | 2.663808 | -1.658458 | 10.49119 | 4.201589 | 0.02277424
71.95789 | 15.7613 | 17.4129 | 2.663395 | -1.651602 | 10.52177 | 4.205026 | 0.02271073
71.96789 | 15.8104 | 17.4466 | 2.662987 | -1.636204 | 10.55246 | 4.20851 | 0.02264724
71.97789 | 15.846 | 17.48043 | 2.662585 | -1.634434 | 10.58323 | 4.212037 | 0.02258382
71.98789 | 15.9023 | 17.51439 | 2.662189 | -1.612089 | 10.61407 | 4.215607 | 0.02252049
71.99789 | 15.9517 | 17.54847 | 2.6618 | -1.596768 | 10.64499 | 4.219221 | 0.02245724
72.00789 | 15.997 | 17.58267 | 2.661416 | -1.58567 | 10.67598 | 4.222876 | 0.02239408
72.01788 | 16.0421 | 17.61696 | 2.661039 | -1.574864 | 10.70702 | 4.226571 | 0.02233107
72.02788 | 16.0891 | 17.65141 | 2.660667 | -1.56231 | 10.73816 | 4.230312 | 0.02226809
72.03788 | 16.1423 | 17.68598 | 2.660301 | -1.543677 | 10.76938 | 4.234095 | 0.02220521
72.04788 | 16.1917 | 17.72067 | 2.659942 | -1.528966 | 10.80066 | 4.237921 | 0.02214242
72.05788 | 16.2388 | 17.75547 | 2.659588 | -1.516672 | 10.83202 | 4.241788 | 0.02207974
72.06787 | 16.285 | 17.79036 | 2.659241 | -1.505363 | 10.86341 | 4.245694 | 0.02201722
72.07787 | 16.3274 | 17.82541 | 2.658899 | -1.498005 | 10.89491 | 4.249644 | 0.02195475
72.08787 | 16.3811 | 17.86056 | 2.658563 | -1.479463 | 10.92647 | 4.253637 | 0.02189238
72.09787 | 16.4352 | 17.89583 | 2.658234 | -1.460634 | 10.9581 | 4.257671 | 0.02183012
72.10787 | 16.4854 | 17.93122 | 2.65791 | -1.445821 | 10.9898 | 4.261745 | 0.02176798
72.11787 | 16.5348 | 17.96672 | 2.657592 | -1.43192 | 11.02156 | 4.265861 | 0.02170595
72.12786 | 16.5867 | 18.0023 | 2.657281 | -1.415595 | 11.05336 | 4.270014 | 0.0216441
72.13786 | 16.641 | 18.03802 | 2.656975 | -1.397017 | 11.08525 | 4.274211 | 0.02158231
72.14786 | 16.6962 | 18.07385 | 2.656676 | -1.377646 | 11.1172 | 4.278449 | 0.02152064
72.15786 | 16.7395 | 18.10978 | 2.656382 | -1.370284 | 11.14922 | 4.282727 | 0.0214591
72.16786 | 16.7925 | 18.14583 | 2.656094 | -1.35333 | 11.18129 | 4.287045 | 0.02139768
72.17785 | 16.8527 | 18.18194 | 2.655813 | -1.329244 | 11.2134 | 4.291398 | 0.02133645
72.18785 | 16.9059 | 18.2182 | 2.655537 | -1.312298 | 11.24559 | 4.295796 | 0.02127529
72.19785 | 16.9582 | 18.25456 | 2.655267 | -1.296358 | 11.27784 | 4.300234 | 0.02121426
72.20785 | 17.0058 | 18.29102 | 2.655004 | -1.285219 | 11.31015 | 4.30471 | 0.02115336
72.21785 | 17.0608 | 18.32758 | 2.654746 | -1.266779 | 11.34251 | 4.309226 | 0.02109261
72.22785 | 17.1234 | 18.36424 | 2.654494 | -1.240841 | 11.37493 | 4.313781 | 0.02103198
72.23784 | 17.1846 | 18.40096 | 2.654249 | -1.216363 | 11.40737 | 4.318371 | 0.02097156
72.24784 | 17.232 | 18.43782 | 2.654009 | -1.205818 | 11.43989 | 4.323003 | 0.02091122
72.25784 | 17.2952 | 18.47477 | 2.653775 | -1.179568 | 11.47247 | 4.327674 | 0.02085103
72.26784 | 17.3571 | 18.51181 | 2.653547 | -1.154712 | 11.50509 | 4.332383 | 0.02079097
72.27784 | 17.4095 | 18.54895 | 2.653326 | -1.139449 | 11.53776 | 4.337128 | 0.02073107
72.28783 | 17.4749 | 18.58614 | 2.65311 | -1.11124 | 11.57045 | 4.341909 | 0.02067136
72.29783 | 17.5286 | 18.62346 | 2.6529 | -1.094857 | 11.60321 | 4.346731 | 0.02061176
72.30783 | 17.5863 | 18.66086 | 2.652696 | -1.074563 | 11.63602 | 4.35159 | 0.0205523
72.31783 | 17.6506 | 18.69835 | 2.652498 | -1.047754 | 11.66888 | 4.356486 | 0.02049299
72.32783 | 17.7079 | 18.73593 | 2.652306 | -1.028031 | 11.70177 | 4.36142 | 0.02043384
72.33783 | 17.7662 | 18.77359 | 2.65212 | -1.007392 | 11.73471 | 4.36639 | 0.02037485
72.34782 | 17.8166 | 18.8113 | 2.65194 | -0.9946962 | 11.76765 | 4.371391 | 0.02031606
72.35782 | 17.8869 | 18.84912 | 2.651766 | -0.9622201 | 11.80066 | 4.376434 | 0.02025738
72.36782 | 17.9509 | 18.88702 | 2.651598 | -0.9361197 | 11.83371 | 4.381513 | 0.02019886
72.37782 | 18.0127 | 18.925 | 2.651436 | -0.9122994 | 11.8668 | 4.386627 | 0.0201405
72.38782 | 18.0661 | 18.96305 | 2.65128 | -0.896952 | 11.89991 | 4.391777 | 0.0200823
72.39781 | 18.1334 | 19.00114 | 2.65113 | -0.8677371 | 11.93303 | 4.396957 | 0.02002432
72.40781 | 18.184 | 19.03934 | 2.650986 | -0.8553356 | 11.96621 | 4.402177 | 0.01996645
72.41781 | 18.2501 | 19.07761 | 2.650847 | -0.8275058 | 11.99942 | 4.407432 | 0.01990875
72.42781 | 18.3166 | 19.11594 | 2.650715 | -0.7993429 | 12.03265 | 4.412722 | 0.01985121
72.43781 | 18.371 | 19.15435 | 2.650589 | -0.7833474 | 12.06592 | 4.418046 | 0.01979383
72.44781 | 18.4241 | 19.19282 | 2.650468 | -0.7687169 | 12.09921 | 4.423403 | 0.01973663
72.4578 | 18.4883 | 19.23131 | 2.650354 | -0.743011 | 12.13249 | 4.42879 | 0.01967966
72.4678 | 18.5515 | 19.2699 | 2.650246 | -0.7184042 | 12.16582 | 4.434215 | 0.0196228
72.4778 | 18.6069 | 19.30856 | 2.650143 | -0.701657 | 12.19917 | 4.439674 | 0.0195661
72.4878 | 18.6792 | 19.34727 | 2.650046 | -0.6680667 | 12.23255 | 4.445165 | 0.01950959
72.4978 | 18.7419 | 19.38603 | 2.649956 | -0.6441327 | 12.26593 | 4.45069 | 0.01945324
72.50779 | 18.7908 | 19.42481 | 2.649871 | -0.634014 | 12.2993 | 4.456242 | 0.01939713
72.51779 | 18.864 | 19.46369 | 2.649792 | -0.5996864 | 12.33272 | 4.461831 | 0.01934114
72.52779 | 18.9241 | 19.50261 | 2.64972 | -0.5785064 | 12.36615 | 4.467452 | 0.01928533
72.53779 | 18.9814 | 19.54157 | 2.649653 | -0.5601745 | 12.39959 | 4.473106 | 0.01922969
72.54779 | 19.0487 | 19.58059 | 2.649592 | -0.5318883 | 12.43303 | 4.47879 | 0.01917423
72.55779 | 19.1018 | 19.61965 | 2.649537 | -0.5178454 | 12.46648 | 4.484506 | 0.01911895
72.56778 | 19.1683 | 19.65871 | 2.649488 | -0.4904061 | 12.49991 | 4.490247 | 0.01906391
72.57778 | 19.2309 | 19.69784 | 2.649445 | -0.4669434 | 12.53337 | 4.496025 | 0.01900897
72.58778 | 19.2912 | 19.73702 | 2.649407 | -0.4458197 | 12.56683 | 4.501832 | 0.01895423
72.59778 | 19.3349 | 19.77623 | 2.649376 | -0.4413285 | 12.60028 | 4.50767 | 0.01889969
72.60778 | 19.4101 | 19.81547 | 2.649351 | -0.4053724 | 12.63374 | 4.513538 | 0.01884531
72.61777 | 19.4722 | 19.8547 | 2.649331 | -0.3824965 | 12.66714 | 4.519429 | 0.01879116
72.62777 | 19.5296 | 19.894 | 2.649318 | -0.364399 | 12.70059 | 4.525355 | 0.01873715
72.63777 | 19.5903 | 19.93333 | 2.64931 | -0.3430265 | 12.73402 | 4.531311 | 0.01868332
72.64777 | 19.6445 | 19.97268 | 2.649309 | -0.3281807 | 12.76745 | 4.537295 | 0.01862967
72.65777 | 19.7015 | 20.01206 | 2.649313 | -0.3105643 | 12.80087 | 4.543308 | 0.01857621
72.66777 | 19.765 | 20.05146 | 2.649323 | -0.2864576 | 12.83426 | 4.549348 | 0.01852293
72.67776 | 19.821 | 20.09082 | 2.649339 | -0.2698182 | 12.8676 | 4.55541 | 0.01846989
72.68776 | 19.8742 | 20.13024 | 2.649361 | -0.2560434 | 12.90096 | 4.561505 | 0.01841699
72.69776 | 19.9291 | 20.16968 | 2.649389 | -0.2405811 | 12.9343 | 4.567628 | 0.01836427
72.70776 | 19.9846 | 20.20913 | 2.649423 | -0.2245282 | 12.96762 | 4.573777 | 0.01831174
72.71776 | 20.0462 | 20.24858 | 2.649462 | -0.2023826 | 13.00091 | 4.579953 | 0.01825939
72.72775 | 20.0936 | 20.288 | 2.649508 | -0.1944036 | 13.03414 | 4.586149 | 0.01820729
72.73775 | 20.1495 | 20.32746 | 2.649559 | -0.1779649 | 13.06737 | 4.592377 | 0.01815532
72.74775 | 20.2073 | 20.36693 | 2.649617 | -0.1596279 | 13.10058 | 4.598631 | 0.01810353
72.75775 | 20.2575 | 20.40639 | 2.64968 | -0.1488864 | 13.13374 | 4.60491 | 0.01805194
72.76775 | 20.3194 | 20.44584 | 2.649749 | -0.1264413 | 13.16688 | 4.611213 | 0.01800054
72.77775 | 20.3681 | 20.48529 | 2.649825 | -0.1171872 | 13.19997 | 4.617541 | 0.01794932
72.78774 | 20.4242 | 20.52468 | 2.649905 | -0.1004846 | 13.23299 | 4.623886 | 0.01789835
72.79774 | 20.4746 | 20.56411 | 2.649992 | -0.08950769 | 13.26601 | 4.630262 | 0.01784751
72.80774 | 20.5262 | 20.60352 | 2.650085 | -0.07731757 | 13.29897 | 4.636662 | 0.01779686
72.81774 | 20.5916 | 20.64291 | 2.650184 | -0.05130715 | 13.33189 | 4.643085 | 0.0177464
72.82774 | 20.6483 | 20.68228 | 2.650288 | -0.03397798 | 13.36476 | 4.649531 | 0.01769614
72.83773 | 20.6949 | 20.72158 | 2.650399 | -0.02668491 | 13.39755 | 4.655993 | 0.01764611
72.84773 | 20.7441 | 20.76091 | 2.650515 | -0.01680609 | 13.43031 | 4.662484 | 0.01759622
72.85773 | 20.7943 | 20.8002 | 2.650637 | -0.005897008 | 13.46302 | 4.668996 | 0.01754652
72.86773 | 20.8629 | 20.83946 | 2.650765 | 0.02344196 | 13.49567 | 4.67553 | 0.01749701
72.87773 | 20.9189 | 20.87868 | 2.650899 | 0.0402172 | 13.52825 | 4.682085 | 0.0174477
72.88773 | 20.9774 | 20.91787 | 2.651039 | 0.05952787 | 13.56077 | 4.68866 | 0.01739857
72.89772 | 21.0254 | 20.95698 | 2.651184 | 0.06841877 | 13.5932 | 4.69525 | 0.01734968
72.90772 | 21.0767 | 20.99609 | 2.651336 | 0.08061198 | 13.62559 | 4.701866 | 0.01730094
72.91772 | 21.1416 | 21.03515 | 2.651493 | 0.1064514 | 13.6579 | 4.708501 | 0.01725238
72.92772 | 21.1981 | 21.07416 | 2.651656 | 0.1239396 | 13.69014 | 4.715156 | 0.01720402
72.93772 | 21.2557 | 21.11312 | 2.651825 | 0.1425786 | 13.72231 | 4.72183 | 0.01715584
72.94771 | 21.3067 | 21.15199 | 2.652 | 0.154709 | 13.75437 | 4.728515 | 0.0171079
72.95771 | 21.364 | 21.19084 | 2.652181 | 0.1731594 | 13.78637 | 4.735225 | 0.01706011
72.96771 | 21.418 | 21.22963 | 2.652367 | 0.1883692 | 13.8183 | 4.741953 | 0.0170125
72.97771 | 21.4823 | 21.26836 | 2.65256 | 0.2139421 | 13.85013 | 4.748699 | 0.01696509
72.98771 | 21.5363 | 21.30702 | 2.652758 | 0.2292811 | 13.88188 | 4.755461 | 0.01691787
72.99771 | 21.5943 | 21.34561 | 2.652962 | 0.2486907 | 13.91354 | 4.76224 | 0.01687084
73.0077 | 21.6569 | 21.38409 | 2.653172 | 0.2728083 | 13.94507 | 4.769028 | 0.01682404
73.0177 | 21.7078 | 21.42254 | 2.653388 | 0.2852627 | 13.97653 | 4.775839 | 0.01677739
73.0277 | 21.7716 | 21.46091 | 2.65361 | 0.3106944 | 14.0079 | 4.782665 | 0.01673092
73.0377 | 21.8322 | 21.49919 | 2.653837 | 0.333007 | 14.03916 | 4.789506 | 0.01668465
73.0477 | 21.8846 | 21.5374 | 2.65407 | 0.3472045 | 14.07032 | 4.796362 | 0.01663856
73.05769 | 21.9489 | 21.57547 | 2.654309 | 0.3734267 | 14.10135 | 4.803224 | 0.01659271
73.06769 | 22.0021 | 21.6135 | 2.654554 | 0.3886001 | 14.13229 | 4.810107 | 0.016547
73.07769 | 22.058 | 21.65143 | 2.654805 | 0.4065664 | 14.16312 | 4.817004 | 0.01650148
73.08769 | 22.1173 | 21.68927 | 2.655062 | 0.428029 | 14.19384 | 4.823914 | 0.01645615
73.09769 | 22.1622 | 21.72701 | 2.655324 | 0.4351942 | 14.22444 | 4.830836 | 0.01641101
73.10769 | 22.2341 | 21.76464 | 2.655592 | 0.4694581 | 14.25491 | 4.83777 | 0.01636606
73.11768 | 22.2859 | 21.80214 | 2.655866 | 0.4837647 | 14.28524 | 4.844708 | 0.01632133
73.12768 | 22.3476 | 21.83956 | 2.656146 | 0.5080436 | 14.31547 | 4.851665 | 0.01627676
73.13768 | 22.4108 | 21.87686 | 2.656432 | 0.5339352 | 14.34557 | 4.858632 | 0.01623237
73.14768 | 22.4634 | 21.91406 | 2.656723 | 0.5493414 | 14.37554 | 4.86561 | 0.01618816
73.15768 | 22.5288 | 21.95114 | 2.65702 | 0.5776638 | 14.40537 | 4.872597 | 0.01614415
73.16767 | 22.5697 | 21.98805 | 2.657323 | 0.5816465 | 14.43504 | 4.879587 | 0.01610036
73.17767 | 22.6452 | 22.02488 | 2.657632 | 0.6203167 | 14.4646 | 4.886593 | 0.01605672
73.18767 | 22.7031 | 22.06159 | 2.657947 | 0.6415143 | 14.49402 | 4.893607 | 0.01601325
73.19767 | 22.7552 | 22.09816 | 2.658267 | 0.6570428 | 14.52329 | 4.900628 | 0.01596998
73.20767 | 22.8148 | 22.13459 | 2.658593 | 0.6802056 | 14.55242 | 4.907658 | 0.0159269
73.21767 | 22.8636 | 22.17089 | 2.658925 | 0.6927071 | 14.58139 | 4.914695 | 0.01588399
73.22766 | 22.9369 | 22.20702 | 2.659263 | 0.7298814 | 14.61018 | 4.921731 | 0.01584132
73.23766 | 22.9985 | 22.24303 | 2.659606 | 0.7554653 | 14.63885 | 4.92878 | 0.01579878
73.24766 | 23.0532 | 22.2789 | 2.659956 | 0.7742967 | 14.66736 | 4.935835 | 0.01575643
73.25766 | 23.1159 | 22.31462 | 2.660311 | 0.8012776 | 14.6957 | 4.942895 | 0.01571427
73.26766 | 23.1731 | 22.35019 | 2.660672 | 0.8229127 | 14.72388 | 4.94996 | 0.01567228
73.27765 | 23.2272 | 22.38556 | 2.661038 | 0.8416375 | 14.75187 | 4.957022 | 0.01563052
73.28765 | 23.3032 | 22.42081 | 2.66141 | 0.8823881 | 14.77972 | 4.964095 | 0.01558891
73.29765 | 23.3545 | 22.4559 | 2.661789 | 0.8986014 | 14.80739 | 4.97117 | 0.01554747
73.30765 | 23.4229 | 22.49082 | 2.662172 | 0.9320817 | 14.83489 | 4.978249 | 0.01550622
73.31765 | 23.4793 | 22.52557 | 2.662562 | 0.9537324 | 14.86221 | 4.98533 | 0.01546515
73.32765 | 23.5256 | 22.56015 | 2.662958 | 0.9654528 | 14.88935 | 4.992413 | 0.01542425
73.33764 | 23.5888 | 22.59452 | 2.663358 | 0.9942845 | 14.91628 | 4.999489 | 0.01538358
73.34764 | 23.6532 | 22.62874 | 2.663765 | 1.024463 | 14.94306 | 5.006574 | 0.01534305
73.35764 | 23.7178 | 22.66278 | 2.664178 | 1.055021 | 14.96964 | 5.013658 | 0.0153027
73.36764 | 23.7648 | 22.69663 | 2.664596 | 1.068167 | 14.99603 | 5.020742 | 0.01526253
73.37764 | 23.8266 | 22.7303 | 2.66502 | 1.096302 | 15.02223 | 5.027825 | 0.01522253
73.38763 | 23.8842 | 22.76374 | 2.66545 | 1.120461 | 15.04821 | 5.0349 | 0.01518276
73.39763 | 23.9503 | 22.79702 | 2.665885 | 1.153281 | 15.07401 | 5.04198 | 0.01514312
73.40763 | 24.0089 | 22.8301 | 2.666327 | 1.178802 | 15.09961 | 5.049058 | 0.01510366
73.41763 | 24.0555 | 22.86298 | 2.666774 | 1.192519 | 15.12501 | 5.056132 | 0.01506438
73.42763 | 24.1204 | 22.89565 | 2.667226 | 1.224746 | 15.1502 | 5.063204 | 0.01502527
73.43763 | 24.1697 | 22.92812 | 2.667685 | 1.241579 | 15.17518 | 5.070271 | 0.01498634
73.44762 | 24.2289 | 22.96035 | 2.668149 | 1.268554 | 15.19992 | 5.077327 | 0.01494763
73.45762 | 24.2768 | 22.99239 | 2.668618 | 1.284412 | 15.22448 | 5.084384 | 0.01490905
73.46762 | 24.334 | 23.02421 | 2.669094 | 1.309789 | 15.24881 | 5.091436 | 0.01487064
73.47762 | 24.3848 | 23.05582 | 2.669575 | 1.328984 | 15.27293 | 5.098481 | 0.01483241
73.48762 | 24.4499 | 23.0872 | 2.670062 | 1.362704 | 15.29682 | 5.10552 | 0.01479436
73.49761 | 24.4998 | 23.11832 | 2.670555 | 1.38148 | 15.32046 | 5.112545 | 0.01475651
73.50761 | 24.554 | 23.14924 | 2.671053 | 1.404756 | 15.3439 | 5.119568 | 0.0147188
73.51761 | 24.6117 | 23.17994 | 2.671557 | 1.431764 | 15.36711 | 5.126583 | 0.01468126
73.52761 | 24.6636 | 23.21039 | 2.672067 | 1.453207 | 15.39009 | 5.133589 | 0.0146439
73.53761 | 24.7101 | 23.24061 | 2.672582 | 1.469492 | 15.41283 | 5.140586 | 0.0146067
73.54761 | 24.7732 | 23.27058 | 2.673103 | 1.502616 | 15.43534 | 5.147573 | 0.01456968
73.5576 | 24.824 | 23.30029 | 2.67363 | 1.523714 | 15.45758 | 5.154541 | 0.01453286
73.5676 | 24.8728 | 23.32977 | 2.674162 | 1.54303 | 15.47961 | 5.161506 | 0.01449618
73.5776 | 24.9247 | 23.359 | 2.6747 | 1.565696 | 15.50139 | 5.168459 | 0.01445966
73.5876 | 24.9727 | 23.38798 | 2.675244 | 1.584717 | 15.52292 | 5.175399 | 0.01442332
73.5976 | 25.018 | 23.41671 | 2.675793 | 1.601295 | 15.5442 | 5.182326 | 0.01438714
73.60759 | 25.0837 | 23.44514 | 2.676348 | 1.638559 | 15.56521 | 5.189233 | 0.01435117
73.61759 | 25.1356 | 23.47334 | 2.676909 | 1.662256 | 15.58599 | 5.196132 | 0.01431533
73.62759 | 25.1815 | 23.50128 | 2.677475 | 1.68022 | 15.60651 | 5.203017 | 0.01427965
73.63759 | 25.2374 | 23.52895 | 2.678047 | 1.708452 | 15.62677 | 5.209886 | 0.01424414
73.64759 | 25.2818 | 23.55635 | 2.678625 | 1.725455 | 15.64677 | 5.216739 | 0.0142088
73.65759 | 25.3416 | 23.58347 | 2.679208 | 1.758129 | 15.66651 | 5.223576 | 0.01417362
73.66758 | 25.3895 | 23.61029 | 2.679797 | 1.779206 | 15.68597 | 5.230389 | 0.01413866
73.67758 | 25.4294 | 23.63686 | 2.680391 | 1.792538 | 15.70518 | 5.237191 | 0.01410381
73.68758 | 25.4828 | 23.66315 | 2.680992 | 1.819649 | 15.72411 | 5.243975 | 0.01406912
73.69758 | 25.536 | 23.68916 | 2.681598 | 1.846844 | 15.74278 | 5.25074 | 0.0140346
73.70758 | 25.5754 | 23.71487 | 2.682209 | 1.860527 | 15.76118 | 5.257485 | 0.01400024
73.71757 | 25.6239 | 23.74028 | 2.682826 | 1.883625 | 15.77928 | 5.264203 | 0.01396608
73.72757 | 25.6797 | 23.76541 | 2.683448 | 1.914288 | 15.79712 | 5.270908 | 0.01393205
73.73757 | 25.7297 | 23.79025 | 2.684077 | 1.939446 | 15.81469 | 5.277591 | 0.01389817
73.74757 | 25.7728 | 23.8148 | 2.684711 | 1.958003 | 15.83197 | 5.284251 | 0.01386446
73.75757 | 25.8074 | 23.83904 | 2.68535 | 1.968356 | 15.84897 | 5.29089 | 0.0138309
73.76757 | 25.8683 | 23.86299 | 2.685996 | 2.005312 | 15.86569 | 5.297505 | 0.01379751
73.77756 | 25.9103 | 23.8866 | 2.686646 | 2.023697 | 15.8821 | 5.304089 | 0.0137643
73.78756 | 25.9569 | 23.90994 | 2.687302 | 2.046965 | 15.89825 | 5.310656 | 0.01373123
73.79756 | 26.0032 | 23.93296 | 2.687964 | 2.070241 | 15.9141 | 5.317198 | 0.01369831
73.80756 | 26.036 | 23.95567 | 2.688632 | 2.080329 | 15.92966 | 5.323714 | 0.01366554
73.81756 | 26.0833 | 23.97807 | 2.689305 | 2.105229 | 15.94493 | 5.330204 | 0.01363294
73.82755 | 26.1156 | 24.00013 | 2.689983 | 2.115469 | 15.95989 | 5.336661 | 0.01360052
73.83755 | 26.1716 | 24.0219 | 2.690667 | 2.149704 | 15.97456 | 5.343097 | 0.01356823
73.84755 | 26.204 | 24.04334 | 2.691357 | 2.16066 | 15.98894 | 5.349504 | 0.01353609
73.85755 | 26.2477 | 24.06447 | 2.692052 | 2.183234 | 16.00303 | 5.355883 | 0.0135041
73.86755 | 26.2948 | 24.08526 | 2.692753 | 2.209537 | 16.01681 | 5.362232 | 0.01347227
73.87755 | 26.3367 | 24.10574 | 2.69346 | 2.230963 | 16.03029 | 5.368551 | 0.0134406
73.88754 | 26.3807 | 24.12586 | 2.694171 | 2.254836 | 16.04345 | 5.374834 | 0.0134091
73.89754 | 26.4102 | 24.14568 | 2.694889 | 2.264521 | 16.05632 | 5.381091 | 0.01337773
73.90754 | 26.461 | 24.16516 | 2.695612 | 2.295838 | 16.06889 | 5.387316 | 0.01334651
73.91754 | 26.49 | 24.18431 | 2.696341 | 2.305687 | 16.08115 | 5.393509 | 0.01331544
73.92754 | 26.5255 | 24.20312 | 2.697075 | 2.322375 | 16.0931 | 5.399669 | 0.01328453
73.93753 | 26.5681 | 24.22159 | 2.697814 | 2.346515 | 16.10473 | 5.40579 | 0.01325379
73.94753 | 26.6032 | 24.23972 | 2.69856 | 2.363477 | 16.11606 | 5.411882 | 0.01322317
73.95753 | 26.6416 | 24.25752 | 2.699311 | 2.384078 | 16.12708 | 5.417939 | 0.0131927
73.96753 | 26.6739 | 24.27498 | 2.700067 | 2.398923 | 16.13779 | 5.423961 | 0.01316238
73.97753 | 26.7254 | 24.29209 | 2.700829 | 2.433313 | 16.14818 | 5.429946 | 0.01313221
73.98753 | 26.7611 | 24.30885 | 2.701597 | 2.452247 | 16.15826 | 5.435894 | 0.01310219
73.99752 | 26.789 | 24.32526 | 2.702369 | 2.463743 | 16.16802 | 5.4418 | 0.01307234
74.00752 | 26.8365 | 24.34133 | 2.703147 | 2.495173 | 16.17746 | 5.447673 | 0.01304261
74.01752 | 26.8696 | 24.35705 | 2.703931 | 2.512551 | 16.1866 | 5.453507 | 0.01301302
74.02752 | 26.9131 | 24.37242 | 2.704721 | 2.540681 | 16.19541 | 5.459303 | 0.01298358
74.03752 | 26.9309 | 24.38744 | 2.705516 | 2.543463 | 16.20391 | 5.465058 | 0.01295429
74.04751 | 26.9775 | 24.40209 | 2.706315 | 2.575413 | 16.21208 | 5.470767 | 0.01292517
74.05751 | 27.014 | 24.4164 | 2.707121 | 2.597605 | 16.21994 | 5.476441 | 0.01289616
74.06751 | 27.047 | 24.43035 | 2.707933 | 2.616649 | 16.22748 | 5.482073 | 0.0128673
74.07751 | 27.0822 | 24.44395 | 2.70875 | 2.638254 | 16.2347 | 5.487663 | 0.01283858
74.08751 | 27.1246 | 24.45718 | 2.709572 | 2.667415 | 16.24159 | 5.493209 | 0.01281
74.09751 | 27.1482 | 24.47007 | 2.7104 | 2.678134 | 16.24817 | 5.498713 | 0.01278156
74.1075 | 27.2016 | 24.48257 | 2.711232 | 2.719027 | 16.25442 | 5.504166 | 0.0127533
74.1175 | 27.2368 | 24.49473 | 2.712071 | 2.742068 | 16.26036 | 5.509581 | 0.01272514
74.1275 | 27.268 | 24.50653 | 2.712915 | 2.761468 | 16.26597 | 5.51495 | 0.01269713
74.1375 | 27.2955 | 24.51797 | 2.713765 | 2.777534 | 16.27126 | 5.520273 | 0.01266925
74.1475 | 27.327 | 24.52904 | 2.71462 | 2.79796 | 16.27623 | 5.52555 | 0.01264152
74.15749 | 27.3723 | 24.53974 | 2.71548 | 2.832561 | 16.28087 | 5.530775 | 0.01261394
74.16749 | 27.4112 | 24.55008 | 2.716346 | 2.861118 | 16.28519 | 5.535957 | 0.01258649
74.17749 | 27.451 | 24.56006 | 2.717218 | 2.890937 | 16.28919 | 5.541091 | 0.01255916
74.18749 | 27.4841 | 24.56968 | 2.718094 | 2.914424 | 16.29287 | 5.546176 | 0.01253198
74.19749 | 27.5108 | 24.57892 | 2.718977 | 2.931876 | 16.29623 | 5.551212 | 0.01250493
74.20749 | 27.5563 | 24.58781 | 2.719865 | 2.968492 | 16.29927 | 5.556198 | 0.01247802
74.21748 | 27.5917 | 24.59631 | 2.720757 | 2.995386 | 16.30198 | 5.561128 | 0.01245127
74.22748 | 27.6359 | 24.60446 | 2.721655 | 3.031438 | 16.30437 | 5.566013 | 0.01242462
74.23748 | 27.6695 | 24.61224 | 2.722559 | 3.057256 | 16.30644 | 5.570845 | 0.01239812
74.24748 | 27.7106 | 24.61966 | 2.723469 | 3.090943 | 16.30819 | 5.575626 | 0.01237174
74.25748 | 27.7476 | 24.6267 | 2.724384 | 3.120897 | 16.30962 | 5.580353 | 0.0123455
74.26747 | 27.776 | 24.63337 | 2.725303 | 3.14263 | 16.31073 | 5.585023 | 0.01231942
74.27747 | 27.8245 | 24.63968 | 2.726229 | 3.184818 | 16.31152 | 5.589643 | 0.01229344
74.28747 | 27.8701 | 24.64563 | 2.72716 | 3.224474 | 16.31199 | 5.594209 | 0.0122676
74.29747 | 27.9008 | 24.6512 | 2.728096 | 3.249599 | 16.31214 | 5.598721 | 0.01224189
74.30747 | 27.9465 | 24.65641 | 2.729038 | 3.29009 | 16.31198 | 5.603177 | 0.01221631
74.31747 | 27.9861 | 24.66125 | 2.729985 | 3.324851 | 16.3115 | 5.607576 | 0.01219085
74.32746 | 28.0204 | 24.66572 | 2.730936 | 3.354683 | 16.3107 | 5.611916 | 0.01216556
74.33746 | 28.0797 | 24.66982 | 2.731894 | 3.409876 | 16.30959 | 5.616202 | 0.01214036
74.34746 | 28.1089 | 24.67356 | 2.732857 | 3.435335 | 16.30816 | 5.620431 | 0.0121153
74.35746 | 28.1664 | 24.67694 | 2.733826 | 3.489463 | 16.30642 | 5.624602 | 0.01209037
74.36746 | 28.202 | 24.67994 | 2.7348 | 3.522056 | 16.30436 | 5.628714 | 0.01206556
74.37745 | 28.2407 | 24.68258 | 2.735778 | 3.558116 | 16.302 | 5.632763 | 0.0120409
74.38745 | 28.2808 | 24.68486 | 2.736763 | 3.595939 | 16.29932 | 5.636757 | 0.01201635
74.39745 | 28.3392 | 24.68677 | 2.737753 | 3.652426 | 16.29634 | 5.640691 | 0.01199192
74.40745 | 28.3804 | 24.68832 | 2.738748 | 3.692077 | 16.29304 | 5.644564 | 0.01196762
74.41745 | 28.4289 | 24.68951 | 2.739749 | 3.739389 | 16.28944 | 5.648377 | 0.01194345
74.42745 | 28.4626 | 24.69034 | 2.740755 | 3.772264 | 16.28553 | 5.652128 | 0.0119194
74.43744 | 28.5026 | 24.6908 | 2.741765 | 3.811802 | 16.28132 | 5.655813 | 0.0118955
74.44744 | 28.5553 | 24.6909 | 2.742781 | 3.864399 | 16.27681 | 5.65944 | 0.01187169
74.45744 | 28.6028 | 24.69064 | 2.743803 | 3.912159 | 16.27199 | 5.663004 | 0.01184801
74.46744 | 28.6604 | 24.69003 | 2.744831 | 3.970372 | 16.26687 | 5.666504 | 0.01182446
74.47744 | 28.6939 | 24.68905 | 2.745863 | 4.004847 | 16.26145 | 5.669941 | 0.01180103
74.48743 | 28.7372 | 24.68772 | 2.7469 | 4.049476 | 16.25574 | 5.67331 | 0.01177774
74.49743 | 28.7817 | 24.68604 | 2.747943 | 4.095663 | 16.24972 | 5.676619 | 0.01175455
74.50743 | 28.8178 | 24.684 | 2.748991 | 4.133803 | 16.24341 | 5.679862 | 0.01173148
74.51743 | 28.8709 | 24.6816 | 2.750045 | 4.189296 | 16.23681 | 5.68304 | 0.01170853
74.52743 | 28.9065 | 24.67886 | 2.751104 | 4.227643 | 16.22992 | 5.686152 | 0.01168571
74.53743 | 28.9622 | 24.67576 | 2.752168 | 4.286442 | 16.22273 | 5.689198 | 0.011663
74.54742 | 28.9916 | 24.67232 | 2.753236 | 4.319284 | 16.21526 | 5.692175 | 0.01164043
74.55742 | 29.0262 | 24.66852 | 2.754311 | 4.357679 | 16.20751 | 5.695087 | 0.01161796
74.56742 | 29.0693 | 24.66438 | 2.755391 | 4.404921 | 16.19946 | 5.697932 | 0.01159561
74.57742 | 29.1213 | 24.65989 | 2.756476 | 4.461409 | 16.19113 | 5.700709 | 0.01157338
74.58742 | 29.1576 | 24.65506 | 2.757567 | 4.502541 | 16.18252 | 5.703418 | 0.01155126
74.59741 | 29.1879 | 24.64989 | 2.758661 | 4.538011 | 16.17364 | 5.706056 | 0.01152929
74.60741 | 29.2223 | 24.64437 | 2.759762 | 4.577926 | 16.16448 | 5.708628 | 0.0115074
74.61741 | 29.2543 | 24.63852 | 2.760868 | 4.61578 | 16.15504 | 5.71113 | 0.01148564
74.62741 | 29.2833 | 24.63233 | 2.76198 | 4.650974 | 16.14532 | 5.713563 | 0.01146398
74.63741 | 29.3331 | 24.6258 | 2.763096 | 4.707302 | 16.13533 | 5.715926 | 0.01144245
74.6474 | 29.3567 | 24.61894 | 2.764217 | 4.737759 | 16.12509 | 5.718217 | 0.01142105
74.6574 | 29.3742 | 24.61174 | 2.765344 | 4.762455 | 16.11456 | 5.720439 | 0.01139974
74.6674 | 29.3943 | 24.60422 | 2.766476 | 4.790081 | 16.10377 | 5.722591 | 0.01137855
74.6774 | 29.4248 | 24.59636 | 2.767614 | 4.828438 | 16.09272 | 5.724671 | 0.01135747
74.6874 | 29.4311 | 24.58818 | 2.768757 | 4.842919 | 16.08141 | 5.72668 | 0.01133651
74.6974 | 29.4551 | 24.57967 | 2.769904 | 4.875427 | 16.06984 | 5.728617 | 0.01131565
74.70739 | 29.4757 | 24.57085 | 2.771056 | 4.904848 | 16.05802 | 5.730481 | 0.01129493
74.71739 | 29.4649 | 24.5617 | 2.772215 | 4.903199 | 16.04594 | 5.732274 | 0.0112743
74.72739 | 29.4781 | 24.55223 | 2.773378 | 4.925871 | 16.0336 | 5.733994 | 0.01125379
74.73739 | 29.4722 | 24.54244 | 2.774546 | 4.929759 | 16.02102 | 5.735642 | 0.01123338
74.74739 | 29.4542 | 24.53233 | 2.77572 | 4.921865 | 16.00819 | 5.737216 | 0.01121308
74.75738 | 29.4709 | 24.52193 | 2.776898 | 4.948975 | 15.99512 | 5.738715 | 0.01119292
74.76738 | 29.4532 | 24.5112 | 2.778082 | 4.942002 | 15.9818 | 5.740143 | 0.01117284
74.77738 | 29.4375 | 24.50016 | 2.779271 | 4.937339 | 15.96824 | 5.741496 | 0.01115287
74.78738 | 29.4167 | 24.48882 | 2.780465 | 4.927884 | 15.95444 | 5.742776 | 0.01113301
74.79738 | 29.3897 | 24.47717 | 2.781665 | 4.912532 | 15.94041 | 5.743981 | 0.01111327
74.80738 | 29.3518 | 24.46522 | 2.78287 | 4.886582 | 15.92614 | 5.745112 | 0.01109362
74.81737 | 29.3304 | 24.45298 | 2.784078 | 4.87742 | 15.91166 | 5.746168 | 0.01107411
74.82737 | 29.2913 | 24.44043 | 2.785293 | 4.850869 | 15.89693 | 5.747149 | 0.01105469
74.83737 | 29.2504 | 24.42759 | 2.786513 | 4.822811 | 15.88198 | 5.748056 | 0.01103536
74.84737 | 29.2032 | 24.41445 | 2.787738 | 4.788747 | 15.86681 | 5.748887 | 0.01101615
74.85737 | 29.1623 | 24.40103 | 2.788968 | 4.761274 | 15.85142 | 5.749643 | 0.01099704
74.86736 | 29.0974 | 24.38732 | 2.790202 | 4.710076 | 15.83582 | 5.750322 | 0.01097805
74.87736 | 29.043 | 24.37333 | 2.791443 | 4.669674 | 15.82 | 5.750927 | 0.01095916
74.88736 | 28.99 | 24.35904 | 2.792688 | 4.630959 | 15.80396 | 5.751456 | 0.01094036
74.89736 | 28.9242 | 24.34448 | 2.793939 | 4.579722 | 15.78771 | 5.751909 | 0.01092168
74.90736 | 28.8461 | 24.32963 | 2.795194 | 4.516466 | 15.77125 | 5.752285 | 0.01090309
74.91736 | 28.7933 | 24.31452 | 2.796455 | 4.478782 | 15.75459 | 5.752585 | 0.01088462
74.92735 | 28.7128 | 24.29915 | 2.79772 | 4.41365 | 15.73776 | 5.752809 | 0.01086626
74.93735 | 28.6346 | 24.28349 | 2.798991 | 4.351113 | 15.72069 | 5.752956 | 0.01084798
74.94735 | 28.5726 | 24.26756 | 2.800267 | 4.305042 | 15.70343 | 5.753027 | 0.01082981
74.95735 | 28.4783 | 24.25136 | 2.801548 | 4.226938 | 15.68598 | 5.753022 | 0.01081174
74.96735 | 28.4059 | 24.23491 | 2.802834 | 4.170994 | 15.66834 | 5.752939 | 0.01079377
74.97734 | 28.3196 | 24.2182 | 2.804123 | 4.101396 | 15.65053 | 5.75278 | 0.01077592
74.98734 | 28.2305 | 24.20123 | 2.805419 | 4.029274 | 15.63251 | 5.752543 | 0.01075816
74.99734 | 28.1438 | 24.18399 | 2.806721 | 3.959806 | 15.6143 | 5.75223 | 0.01074049
75.00734 | 28.0657 | 24.16651 | 2.808027 | 3.899187 | 15.59592 | 5.751839 | 0.01072293
75.01734 | 27.9631 | 24.14878 | 2.809338 | 3.81432 | 15.57737 | 5.751371 | 0.01070546
75.02734 | 27.8692 | 24.1308 | 2.810654 | 3.738399 | 15.55863 | 5.750827 | 0.0106881
75.03733 | 27.7863 | 24.1126 | 2.811974 | 3.673704 | 15.53975 | 5.750205 | 0.01067085
75.04733 | 27.6836 | 24.09413 | 2.8133 | 3.589471 | 15.52067 | 5.749506 | 0.01065368
75.05733 | 27.5914 | 24.07543 | 2.814632 | 3.515973 | 15.50143 | 5.74873 | 0.01063661
75.06733 | 27.5094 | 24.05649 | 2.815968 | 3.452912 | 15.48202 | 5.747876 | 0.01061964
75.07733 | 27.4201 | 24.03731 | 2.817309 | 3.382788 | 15.46245 | 5.746945 | 0.01060277
75.08732 | 27.3143 | 24.01793 | 2.818654 | 3.29637 | 15.44275 | 5.745938 | 0.01058601
75.09732 | 27.2216 | 23.9983 | 2.820005 | 3.223302 | 15.42287 | 5.744853 | 0.01056933
75.10732 | 27.1264 | 23.97844 | 2.821361 | 3.147958 | 15.40284 | 5.74369 | 0.01055275
75.11732 | 27.0365 | 23.95836 | 2.822722 | 3.078136 | 15.38265 | 5.74245 | 0.01053626
75.12732 | 26.9384 | 23.93806 | 2.824088 | 3.000336 | 15.36232 | 5.741133 | 0.01051987
75.13732 | 26.8572 | 23.91755 | 2.825459 | 2.93965 | 15.34185 | 5.739739 | 0.01050358
75.14731 | 26.7468 | 23.89684 | 2.826834 | 2.849958 | 15.32125 | 5.738269 | 0.0104874
75.15731 | 26.6732 | 23.8759 | 2.828215 | 2.797298 | 15.3005 | 5.73672 | 0.0104713
75.16731 | 26.5841 | 23.85476 | 2.829601 | 2.729344 | 15.27961 | 5.735095 | 0.01045529
75.17731 | 26.4963 | 23.8334 | 2.830991 | 2.6629 | 15.25858 | 5.733392 | 0.01043937
75.18731 | 26.4116 | 23.81185 | 2.832387 | 2.599755 | 15.23742 | 5.731613 | 0.01042355
75.1973 | 26.3353 | 23.79011 | 2.833786 | 2.54519 | 15.21616 | 5.729758 | 0.01040784
75.2073 | 26.25 | 23.76816 | 2.835192 | 2.481843 | 15.19475 | 5.727826 | 0.01039221
75.2173 | 26.1752 | 23.74601 | 2.836602 | 2.429191 | 15.17321 | 5.725816 | 0.01037667
75.2273 | 26.0935 | 23.72367 | 2.838017 | 2.36983 | 15.15156 | 5.72373 | 0.01036122
75.2373 | 26.025 | 23.70114 | 2.839438 | 2.323858 | 15.12979 | 5.721568 | 0.01034587
75.2473 | 25.938 | 23.67843 | 2.840863 | 2.259572 | 15.10791 | 5.719329 | 0.01033061
75.25729 | 25.878 | 23.65555 | 2.842291 | 2.222446 | 15.08593 | 5.717016 | 0.01031545
75.26729 | 25.8061 | 23.63248 | 2.843726 | 2.173624 | 15.06382 | 5.714625 | 0.01030037
75.27729 | 25.738 | 23.60922 | 2.845166 | 2.128778 | 15.04161 | 5.712158 | 0.01028538
75.28729 | 25.6799 | 23.58579 | 2.846611 | 2.094107 | 15.0193 | 5.709615 | 0.01027049
75.29729 | 25.6131 | 23.56219 | 2.84806 | 2.050911 | 14.99688 | 5.706996 | 0.01025568
75.30728 | 25.5698 | 23.53844 | 2.849513 | 2.03136 | 14.97438 | 5.704305 | 0.01024098
75.31728 | 25.4939 | 23.5145 | 2.850972 | 1.979398 | 14.95177 | 5.701536 | 0.01022635
75.32728 | 25.4479 | 23.4904 | 2.852436 | 1.957499 | 14.92906 | 5.698691 | 0.01021181
75.33728 | 25.3928 | 23.46614 | 2.853905 | 1.926661 | 14.90627 | 5.695771 | 0.01019737
75.34728 | 25.3401 | 23.44172 | 2.855379 | 1.898382 | 14.88338 | 5.692776 | 0.01018301
75.35728 | 25.2897 | 23.41714 | 2.856857 | 1.872558 | 14.86041 | 5.689707 | 0.01016874
75.36727 | 25.2449 | 23.39244 | 2.858339 | 1.852464 | 14.83738 | 5.686566 | 0.01015457
75.37727 | 25.2032 | 23.36756 | 2.859827 | 1.835641 | 14.81424 | 5.683348 | 0.01014048
75.38727 | 25.1414 | 23.34253 | 2.86132 | 1.798869 | 14.79103 | 5.680056 | 0.01012647
75.39727 | 25.1188 | 23.31736 | 2.862818 | 1.80144 | 14.76774 | 5.67669 | 0.01011256
75.40727 | 25.0849 | 23.29205 | 2.864321 | 1.792853 | 14.74438 | 5.67325 | 0.01009873
75.41726 | 25.0332 | 23.26662 | 2.865826 | 1.766581 | 14.72097 | 5.669739 | 0.010085
75.42726 | 25.004 | 23.24103 | 2.867338 | 1.76297 | 14.69747 | 5.666153 | 0.01007134
75.43726 | 24.965 | 23.21531 | 2.868855 | 1.749693 | 14.6739 | 5.662493 | 0.01005777
75.44726 | 24.9392 | 23.18945 | 2.870377 | 1.749749 | 14.65027 | 5.65876 | 0.01004429
75.45726 | 24.9128 | 23.16347 | 2.871903 | 1.749333 | 14.62658 | 5.654955 | 0.01003089
75.46726 | 24.8932 | 23.13736 | 2.873435 | 1.755842 | 14.60283 | 5.651077 | 0.01001758
75.47725 | 24.8555 | 23.11115 | 2.874969 | 1.744351 | 14.57904 | 5.647131 | 0.01000436
75.48725 | 24.8342 | 23.0848 | 2.87651 | 1.749404 | 14.55519 | 5.64311 | 0.009991219
75.49725 | 24.8016 | 23.05832 | 2.878055 | 1.743278 | 14.53127 | 5.639016 | 0.009978163
75.50725 | 24.7699 | 23.03173 | 2.879605 | 1.738166 | 14.50731 | 5.634852 | 0.009965189
75.51725 | 24.7419 | 23.00503 | 2.88116 | 1.736869 | 14.4833 | 5.630616 | 0.009952302
75.52724 | 24.737 | 22.97825 | 2.882718 | 1.758754 | 14.45927 | 5.626314 | 0.009939508
75.53724 | 24.7081 | 22.95132 | 2.884283 | 1.756776 | 14.43518 | 5.621937 | 0.009926788
75.54724 | 24.6794 | 22.9243 | 2.885852 | 1.755103 | 14.41104 | 5.61749 | 0.009914151
75.55724 | 24.6543 | 22.89717 | 2.887425 | 1.757133 | 14.38687 | 5.612973 | 0.009901597
75.56724 | 24.6317 | 22.86994 | 2.889004 | 1.761764 | 14.36266 | 5.608386 | 0.009889126
75.57724 | 24.6018 | 22.84261 | 2.890587 | 1.759193 | 14.33841 | 5.603729 | 0.009876739
75.58723 | 24.5794 | 22.81521 | 2.892173 | 1.764192 | 14.31416 | 5.599009 | 0.009864445
75.59723 | 24.5543 | 22.78769 | 2.893766 | 1.76661 | 14.28986 | 5.594215 | 0.009852221
75.60723 | 24.5257 | 22.76008 | 2.895363 | 1.76562 | 14.26552 | 5.589353 | 0.00984008
75.61723 | 24.4883 | 22.73238 | 2.896965 | 1.755919 | 14.24117 | 5.584422 | 0.00982802
75.62723 | 24.4605 | 22.7046 | 2.898571 | 1.755904 | 14.21679 | 5.579424 | 0.009816042
75.63722 | 24.4326 | 22.67675 | 2.900181 | 1.755846 | 14.19241 | 5.574363 | 0.009804157
75.64722 | 24.3985 | 22.6488 | 2.901796 | 1.749697 | 14.16798 | 5.56923 | 0.009792341
75.65722 | 24.3584 | 22.62077 | 2.903417 | 1.737628 | 14.14354 | 5.56403 | 0.009780606
75.66722 | 24.3267 | 22.59267 | 2.905042 | 1.734034 | 14.11909 | 5.558764 | 0.00976895
75.67722 | 24.2853 | 22.56448 | 2.906671 | 1.720816 | 14.09462 | 5.553432 | 0.009757376
75.68722 | 24.2533 | 22.53623 | 2.908306 | 1.717072 | 14.07014 | 5.548034 | 0.009745881
75.69721 | 24.2142 | 22.50793 | 2.909943 | 1.706269 | 14.04568 | 5.542576 | 0.009734477
75.70721 | 24.1678 | 22.47954 | 2.911587 | 1.688261 | 14.02118 | 5.537047 | 0.009723143
75.71721 | 24.1179 | 22.45108 | 2.913235 | 1.666822 | 13.99668 | 5.531454 | 0.009711887
75.72721 | 24.0773 | 22.42256 | 2.914887 | 1.654744 | 13.97217 | 5.525797 | 0.00970071
75.73721 | 24.02 | 22.39397 | 2.916545 | 1.626029 | 13.94766 | 5.520075 | 0.009689613
75.7472 | 23.9774 | 22.36536 | 2.918205 | 1.612044 | 13.92318 | 5.514296 | 0.009678604
75.7572 | 23.9384 | 22.33665 | 2.919871 | 1.601746 | 13.89867 | 5.508448 | 0.009667663
75.7672 | 23.8795 | 22.3079 | 2.921542 | 1.571603 | 13.87416 | 5.502537 | 0.009656801
75.7772 | 23.8186 | 22.27909 | 2.923218 | 1.539513 | 13.84966 | 5.496564 | 0.009646017
75.7872 | 23.7645 | 22.25023 | 2.924898 | 1.514274 | 13.82516 | 5.490528 | 0.00963531
75.7972 | 23.7187 | 22.22132 | 2.926583 | 1.497384 | 13.80068 | 5.484431 | 0.009624681
75.80719 | 23.6575 | 22.19239 | 2.92827 | 1.465107 | 13.77623 | 5.478278 | 0.00961414
75.81719 | 23.5941 | 22.16339 | 2.929964 | 1.43071 | 13.75176 | 5.472059 | 0.009603665
75.82719 | 23.5455 | 22.13435 | 2.931662 | 1.411155 | 13.72731 | 5.465779 | 0.009593268
75.83719 | 23.4711 | 22.10526 | 2.933365 | 1.365843 | 13.70287 | 5.45944 | 0.009582947
75.84719 | 23.4075 | 22.07613 | 2.935072 | 1.331368 | 13.67845 | 5.453041 | 0.009572702
75.85718 | 23.3454 | 22.047 | 2.936783 | 1.298402 | 13.65406 | 5.446588 | 0.009562544
75.86718 | 23.2745 | 22.0178 | 2.938499 | 1.256701 | 13.62968 | 5.440071 | 0.009552451
75.87718 | 23.2118 | 21.98857 | 2.94022 | 1.223233 | 13.60531 | 5.433495 | 0.009542436
75.88718 | 23.1344 | 21.9593 | 2.941945 | 1.175097 | 13.58096 | 5.426862 | 0.009532495
75.89718 | 23.0725 | 21.93001 | 2.943675 | 1.14249 | 13.55664 | 5.420171 | 0.009522631
75.90718 | 22.987 | 21.90069 | 2.945409 | 1.086313 | 13.53234 | 5.413423 | 0.009512841
75.91717 | 22.9238 | 21.87137 | 2.947146 | 1.052433 | 13.50809 | 5.406625 | 0.009503135
75.92717 | 22.8469 | 21.84199 | 2.948889 | 1.004906 | 13.48385 | 5.399764 | 0.0094935
75.93717 | 22.7655 | 21.8126 | 2.950637 | 0.9529008 | 13.45963 | 5.392848 | 0.009483934
75.94717 | 22.6939 | 21.78318 | 2.952389 | 0.9107172 | 13.43544 | 5.385876 | 0.009474444
75.95717 | 22.6141 | 21.75375 | 2.954146 | 0.8603537 | 13.41129 | 5.378849 | 0.009465028
75.96716 | 22.5293 | 21.72432 | 2.955905 | 0.8049808 | 13.38718 | 5.371775 | 0.009455695
75.97716 | 22.4542 | 21.69485 | 2.95767 | 0.7593494 | 13.36309 | 5.36464 | 0.009446427
75.98716 | 22.365 | 21.66537 | 2.95944 | 0.6996346 | 13.33904 | 5.357452 | 0.009437233
75.99716 | 22.2903 | 21.63587 | 2.961214 | 0.6544322 | 13.31502 | 5.35021 | 0.009428112
76.00716 | 22.2015 | 21.60636 | 2.962993 | 0.5951408 | 13.29103 | 5.342916 | 0.009419065
76.01716 | 22.1301 | 21.57684 | 2.964776 | 0.5532584 | 13.26708 | 5.33557 | 0.00941009
76.02715 | 22.0528 | 21.54734 | 2.966562 | 0.5054558 | 13.2432 | 5.328181 | 0.009401198
76.03715 | 21.9607 | 21.51781 | 2.968354 | 0.4428892 | 13.21933 | 5.320732 | 0.009392371
76.04715 | 21.8821 | 21.48827 | 2.97015 | 0.3938283 | 13.19551 | 5.313233 | 0.009383613
76.05715 | 21.8014 | 21.45873 | 2.971951 | 0.3426705 | 13.17172 | 5.305683 | 0.009374933
76.06715 | 21.7139 | 21.42919 | 2.973755 | 0.2847135 | 13.14798 | 5.298084 | 0.00936632
76.07714 | 21.625 | 21.39967 | 2.975563 | 0.2253296 | 13.12431 | 5.290444 | 0.009357791
76.08714 | 21.5497 | 21.37013 | 2.977377 | 0.1795744 | 13.10065 | 5.282747 | 0.009349324
76.09714 | 21.4587 | 21.34058 | 2.979195 | 0.1181173 | 13.07705 | 5.275001 | 0.00934093
76.10714 | 21.3878 | 21.31104 | 2.981017 | 0.07675632 | 13.05349 | 5.267209 | 0.009332606
76.11714 | 21.3062 | 21.28151 | 2.982844 | 0.02468967 | 13.02997 | 5.259369 | 0.009324354
76.12714 | 21.217 | 21.25198 | 2.984675 | -0.03498157 | 13.00651 | 5.251481 | 0.009316173
76.13713 | 21.1423 | 21.2225 | 2.986508 | -0.08020057 | 12.98313 | 5.243556 | 0.009308072
76.14713 | 21.0525 | 21.19299 | 2.988348 | -0.140488 | 12.95976 | 5.235577 | 0.009300034
76.15713 | 20.9871 | 21.16349 | 2.990192 | -0.1763853 | 12.93645 | 5.227553 | 0.009292066
76.16713 | 20.9014 | 21.134 | 2.99204 | -0.2325952 | 12.91319 | 5.219485 | 0.00928417
76.17713 | 20.824 | 21.10452 | 2.993893 | -0.2805162 | 12.88998 | 5.211372 | 0.009276343
76.18712 | 20.7411 | 21.07508 | 2.995748 | -0.3339805 | 12.86684 | 5.203224 | 0.009268594
76.19712 | 20.6678 | 21.04563 | 2.997609 | -0.3778313 | 12.84374 | 5.195025 | 0.009260908
76.20712 | 20.5989 | 21.0162 | 2.999474 | -0.4172967 | 12.82069 | 5.186782 | 0.009253292
76.21712 | 20.523 | 20.98678 | 3.001344 | -0.4637789 | 12.79769 | 5.178497 | 0.009245746
76.22712 | 20.4502 | 20.95738 | 3.003218 | -0.5071804 | 12.77475 | 5.170171 | 0.009238269
76.23712 | 20.3801 | 20.928 | 3.005096 | -0.5479001 | 12.75187 | 5.161804 | 0.009230863
76.24711 | 20.3232 | 20.89867 | 3.006977 | -0.5754686 | 12.72906 | 5.153404 | 0.009223533
76.25711 | 20.2426 | 20.86933 | 3.008863 | -0.626731 | 12.7063 | 5.144956 | 0.009216265
76.26711 | 20.1818 | 20.84002 | 3.010754 | -0.6582154 | 12.68358 | 5.136468 | 0.009209065
76.27711 | 20.1177 | 20.81072 | 3.012649 | -0.6930233 | 12.66093 | 5.127941 | 0.009201935
76.28711 | 20.0573 | 20.78146 | 3.014548 | -0.7241552 | 12.63834 | 5.119376 | 0.009194874
76.2971 | 19.9842 | 20.75224 | 3.01645 | -0.7680414 | 12.61582 | 5.110781 | 0.009187889
76.3071 | 19.9318 | 20.72303 | 3.018358 | -0.7912256 | 12.59335 | 5.102141 | 0.009180965
76.3171 | 19.8702 | 20.69384 | 3.02027 | -0.8236365 | 12.57093 | 5.093463 | 0.009174109
76.3271 | 19.8046 | 20.66468 | 3.022186 | -0.8600766 | 12.54857 | 5.084749 | 0.009167321
76.3371 | 19.7539 | 20.63554 | 3.024106 | -0.8816447 | 12.52628 | 5.075999 | 0.009160602
76.3471 | 19.7028 | 20.60644 | 3.02603 | -0.9036436 | 12.50405 | 5.067214 | 0.009153951
76.35709 | 19.6488 | 20.5774 | 3.027957 | -0.9285982 | 12.48189 | 5.058402 | 0.009147375
76.36709 | 19.5912 | 20.54836 | 3.02989 | -0.9571592 | 12.45978 | 5.049548 | 0.009140859
76.37709 | 19.5395 | 20.51935 | 3.031827 | -0.979852 | 12.43773 | 5.04066 | 0.009134411
76.38709 | 19.485 | 20.49038 | 3.033768 | -1.005379 | 12.41574 | 5.031739 | 0.00912803
76.39709 | 19.4408 | 20.46144 | 3.035713 | -1.020641 | 12.39382 | 5.022785 | 0.009121717
76.40708 | 19.3887 | 20.43257 | 3.03766 | -1.043866 | 12.37198 | 5.013808 | 0.009115477
76.41708 | 19.336 | 20.4037 | 3.039614 | -1.067696 | 12.35018 | 5.00479 | 0.009109297
76.42708 | 19.2899 | 20.37486 | 3.041571 | -1.084964 | 12.32845 | 4.995742 | 0.009103185
76.43708 | 19.2464 | 20.34607 | 3.043533 | -1.099668 | 12.30678 | 4.986663 | 0.009097141
76.44708 | 19.2007 | 20.31731 | 3.045499 | -1.116609 | 12.28517 | 4.977554 | 0.009091162
76.45708 | 19.1567 | 20.28859 | 3.047468 | -1.131889 | 12.26362 | 4.968415 | 0.00908525
76.46707 | 19.1061 | 20.25994 | 3.04944 | -1.153838 | 12.24216 | 4.959256 | 0.00907941
76.47707 | 19.0697 | 20.2313 | 3.051418 | -1.161597 | 12.22074 | 4.950061 | 0.00907363
76.48707 | 19.0206 | 20.2027 | 3.0534 | -1.182096 | 12.19939 | 4.940837 | 0.009067918
76.49707 | 18.9854 | 20.17413 | 3.055387 | -1.188734 | 12.1781 | 4.931586 | 0.00906227
76.50707 | 18.9366 | 20.14562 | 3.057377 | -1.209015 | 12.15687 | 4.922308 | 0.00905669
76.51706 | 18.8942 | 20.11717 | 3.059369 | -1.222966 | 12.13573 | 4.913014 | 0.00905118
76.52706 | 18.8513 | 20.08873 | 3.061367 | -1.237433 | 12.11464 | 4.903684 | 0.00904573
76.53706 | 18.8123 | 20.06034 | 3.06337 | -1.248041 | 12.0936 | 4.89433 | 0.009040346
76.54706 | 18.775 | 20.03199 | 3.065376 | -1.256992 | 12.07263 | 4.88495 | 0.009035028
76.55706 | 18.7364 | 20.00369 | 3.067386 | -1.267288 | 12.05172 | 4.875547 | 0.009029775
76.56706 | 18.6975 | 19.97543 | 3.069401 | -1.277927 | 12.03088 | 4.866119 | 0.009024587
76.57705 | 18.6639 | 19.94724 | 3.071417 | -1.283341 | 12.01012 | 4.856679 | 0.00901947
76.58705 | 18.6191 | 19.91907 | 3.073439 | -1.299971 | 11.98941 | 4.847207 | 0.009014412
76.59705 | 18.5909 | 19.89095 | 3.075466 | -1.300047 | 11.96876 | 4.837713 | 0.009009419
76.60705 | 18.551 | 19.86287 | 3.077496 | -1.311867 | 11.94817 | 4.828197 | 0.009004492
76.61705 | 18.5188 | 19.83484 | 3.07953 | -1.316036 | 11.92765 | 4.81866 | 0.008999628
76.62704 | 18.4828 | 19.80688 | 3.081566 | -1.324079 | 11.9072 | 4.809113 | 0.008994835
76.63704 | 18.4514 | 19.77894 | 3.083609 | -1.32754 | 11.88681 | 4.799536 | 0.008990101
76.64704 | 18.4167 | 19.75105 | 3.085655 | -1.33435 | 11.86647 | 4.78994 | 0.008985431
76.65704 | 18.3842 | 19.72321 | 3.087705 | -1.339006 | 11.8462 | 4.780325 | 0.008980826
76.66704 | 18.3458 | 19.69541 | 3.089759 | -1.349611 | 11.82598 | 4.770692 | 0.008976285
76.67704 | 18.3173 | 19.66766 | 3.091817 | -1.350365 | 11.80583 | 4.761042 | 0.008971809
76.68703 | 18.2923 | 19.63999 | 3.093877 | -1.347694 | 11.78577 | 4.751383 | 0.0089674
76.69703 | 18.2582 | 19.61235 | 3.095942 | -1.354146 | 11.76574 | 4.741699 | 0.008963051
76.70703 | 18.2325 | 19.58475 | 3.098012 | -1.352245 | 11.74578 | 4.731999 | 0.008958766
76.71703 | 18.2034 | 19.55719 | 3.100086 | -1.353795 | 11.72587 | 4.722283 | 0.008954545
76.72703 | 18.1792 | 19.52969 | 3.102163 | -1.350493 | 11.70603 | 4.712551 | 0.008950386
76.73702 | 18.1489 | 19.50227 | 3.104243 | -1.353369 | 11.68626 | 4.702816 | 0.008946296
76.74702 | 18.1259 | 19.47487 | 3.106328 | -1.348967 | 11.66654 | 4.693056 | 0.008942263
76.75702 | 18.0975 | 19.44751 | 3.108417 | -1.350014 | 11.64688 | 4.683283 | 0.008938298
76.76702 | 18.0761 | 19.42021 | 3.11051 | -1.344114 | 11.62727 | 4.673496 | 0.008934391
76.77702 | 18.0453 | 19.39296 | 3.112607 | -1.347663 | 11.60773 | 4.663697 | 0.008930552
76.78702 | 18.0235 | 19.36576 | 3.114707 | -1.342262 | 11.58824 | 4.653886 | 0.008926772
76.79701 | 17.9994 | 19.33864 | 3.11681 | -1.339237 | 11.56883 | 4.644074 | 0.008923061
76.80701 | 17.9818 | 19.31154 | 3.118918 | -1.329737 | 11.54946 | 4.63424 | 0.00891941
76.81701 | 17.9562 | 19.28449 | 3.12103 | -1.328287 | 11.53014 | 4.624397 | 0.008915818
76.82701 | 17.93 | 19.25749 | 3.123146 | -1.327489 | 11.51089 | 4.614543 | 0.008912293
76.83701 | 17.9121 | 19.23054 | 3.125266 | -1.318443 | 11.49169 | 4.60468 | 0.008908826
76.847 | 17.8931 | 19.20367 | 3.127388 | -1.310571 | 11.47256 | 4.594817 | 0.008905428
76.857 | 17.8699 | 19.17682 | 3.129515 | -1.306924 | 11.45347 | 4.584937 | 0.008902089
76.867 | 17.8516 | 19.15003 | 3.131646 | -1.298429 | 11.43444 | 4.575048 | 0.008898811
76.877 | 17.8347 | 19.12328 | 3.133781 | -1.288584 | 11.41546 | 4.565152 | 0.008895597
76.887 | 17.8036 | 19.09659 | 3.13592 | -1.29299 | 11.39653 | 4.555249 | 0.008892444
76.897 | 17.7797 | 19.06995 | 3.138062 | -1.290247 | 11.37766 | 4.545339 | 0.008889354
76.90699 | 17.7665 | 19.04338 | 3.140206 | -1.276879 | 11.35885 | 4.535433 | 0.008886328
76.91699 | 17.7463 | 19.01684 | 3.142356 | -1.270539 | 11.34009 | 4.525511 | 0.008883361
76.92699 | 17.7224 | 18.99035 | 3.14451 | -1.267946 | 11.32137 | 4.515585 | 0.008880457
76.93699 | 17.7049 | 18.96391 | 3.146667 | -1.259006 | 11.30271 | 4.505654 | 0.008877614
76.94699 | 17.6848 | 18.93751 | 3.148829 | -1.252715 | 11.28409 | 4.495718 | 0.008874832
76.95698 | 17.6655 | 18.9112 | 3.150991 | -1.2457 | 11.26555 | 4.485789 | 0.008872115
76.96698 | 17.6411 | 18.88491 | 3.15316 | -1.24381 | 11.24703 | 4.475847 | 0.008869457
76.97698 | 17.6251 | 18.85867 | 3.155332 | -1.233569 | 11.22857 | 4.465902 | 0.00886686
76.98698 | 17.6107 | 18.83248 | 3.157508 | -1.221779 | 11.21015 | 4.455954 | 0.008864325
76.99698 | 17.584 | 18.80634 | 3.159688 | -1.222338 | 11.19178 | 4.446005 | 0.008861851
77.00698 | 17.5615 | 18.78025 | 3.161871 | -1.218747 | 11.17346 | 4.436055 | 0.008859438
77.01697 | 17.5383 | 18.75423 | 3.164056 | -1.215934 | 11.15521 | 4.426113 | 0.008857088
77.02697 | 17.5247 | 18.72824 | 3.166246 | -1.203542 | 11.13698 | 4.416161 | 0.0088548
77.03697 | 17.5073 | 18.7023 | 3.168441 | -1.194998 | 11.1188 | 4.406209 | 0.008852569
77.04697 | 17.4873 | 18.6764 | 3.170639 | -1.189103 | 11.10066 | 4.396257 | 0.008850401
77.05697 | 17.4685 | 18.65056 | 3.17284 | -1.182056 | 11.08256 | 4.386306 | 0.008848291
77.06696 | 17.4475 | 18.62478 | 3.175043 | -1.177283 | 11.06453 | 4.376367 | 0.008846248
77.07696 | 17.4306 | 18.59903 | 3.177252 | -1.168433 | 11.04652 | 4.366419 | 0.008844261
77.08696 | 17.4163 | 18.57333 | 3.179464 | -1.157032 | 11.02855 | 4.356473 | 0.008842334
77.09696 | 17.3879 | 18.54768 | 3.18168 | -1.159776 | 11.01063 | 4.34653 | 0.008840469
77.10696 | 17.3741 | 18.52207 | 3.1839 | -1.14797 | 10.99274 | 4.336589 | 0.008838665
77.11696 | 17.3542 | 18.49651 | 3.186123 | -1.14231 | 10.9749 | 4.326652 | 0.008836921
77.12695 | 17.3388 | 18.47102 | 3.188348 | -1.132221 | 10.95711 | 4.316729 | 0.008835237
77.13695 | 17.3172 | 18.44555 | 3.190578 | -1.128354 | 10.93934 | 4.3068 | 0.008833614
77.14695 | 17.3002 | 18.42013 | 3.192812 | -1.119934 | 10.92161 | 4.296875 | 0.008832049
77.15695 | 17.2739 | 18.39476 | 3.19505 | -1.12086 | 10.90392 | 4.286955 | 0.008830546
77.16695 | 17.2671 | 18.36943 | 3.197291 | -1.102331 | 10.88627 | 4.277042 | 0.008829103
77.17694 | 17.2563 | 18.34418 | 3.199533 | -1.08788 | 10.86868 | 4.267143 | 0.008827721
77.18694 | 17.2293 | 18.31894 | 3.201781 | -1.089642 | 10.85109 | 4.257241 | 0.0088264
77.19694 | 17.2207 | 18.29375 | 3.204033 | -1.073049 | 10.83355 | 4.247346 | 0.008825134
77.20694 | 17.1987 | 18.2686 | 3.206288 | -1.069899 | 10.81603 | 4.237457 | 0.008823932
77.21694 | 17.1796 | 18.24349 | 3.208547 | -1.063892 | 10.79855 | 4.227575 | 0.008822785
77.22694 | 17.1634 | 18.21843 | 3.210809 | -1.055031 | 10.7811 | 4.217702 | 0.008821703
77.23693 | 17.1458 | 18.19344 | 3.213072 | -1.047637 | 10.7637 | 4.207847 | 0.008820679
77.24693 | 17.1265 | 18.16846 | 3.215341 | -1.041962 | 10.74631 | 4.197989 | 0.008819714
77.25693 | 17.1142 | 18.14353 | 3.217614 | -1.02933 | 10.72896 | 4.188141 | 0.008818807
77.26693 | 17.0958 | 18.11864 | 3.21989 | -1.02284 | 10.71163 | 4.178302 | 0.008817961
77.27693 | 17.0808 | 18.09379 | 3.222169 | -1.01299 | 10.69433 | 4.168473 | 0.008817173
77.28692 | 17.0747 | 18.06901 | 3.22445 | -0.9943067 | 10.67708 | 4.158663 | 0.008816446
77.29692 | 17.0504 | 18.04424 | 3.226737 | -0.9938412 | 10.65984 | 4.148853 | 0.008815777
77.30692 | 17.0374 | 18.01951 | 3.229027 | -0.9821148 | 10.64262 | 4.139055 | 0.008815167
77.31692 | 17.0272 | 17.99483 | 3.23132 | -0.9676297 | 10.62543 | 4.129267 | 0.008814616
77.32692 | 16.997 | 17.97018 | 3.233617 | -0.9731839 | 10.60826 | 4.11949 | 0.008814124
77.33692 | 16.9873 | 17.94558 | 3.235917 | -0.9582774 | 10.59112 | 4.109725 | 0.008813691
77.34691 | 16.9743 | 17.92104 | 3.238218 | -0.9467356 | 10.57402 | 4.099982 | 0.008813318
77.35691 | 16.9598 | 17.89651 | 3.240525 | -0.9367069 | 10.55693 | 4.090241 | 0.008813003
77.36691 | 16.9454 | 17.87202 | 3.242835 | -0.926617 | 10.53986 | 4.080513 | 0.008812746
77.37691 | 16.9326 | 17.84756 | 3.245149 | -0.9149645 | 10.52281 | 4.070798 | 0.008812548
77.38691 | 16.9145 | 17.82315 | 3.247466 | -0.9086486 | 10.50578 | 4.061094 | 0.008812409
77.3969 | 16.8932 | 17.7988 | 3.249784 | -0.9055961 | 10.48878 | 4.051416 | 0.008812328
77.4069 | 16.8866 | 17.77445 | 3.252108 | -0.8878544 | 10.47179 | 4.041741 | 0.008812306
77.4169 | 16.8705 | 17.75015 | 3.254435 | -0.8796491 | 10.45482 | 4.03208 | 0.008812342
77.4269 | 16.8551 | 17.72588 | 3.256765 | -0.8707795 | 10.43787 | 4.022434 | 0.008812436
77.4369 | 16.8429 | 17.70165 | 3.259099 | -0.8587453 | 10.42093 | 4.012802 | 0.008812589
77.4469 | 16.8285 | 17.67745 | 3.261436 | -0.8489465 | 10.40401 | 4.003186 | 0.008812799
77.45689 | 16.8168 | 17.6533 | 3.263774 | -0.8365036 | 10.38712 | 3.993593 | 0.008813068
77.46689 | 16.8027 | 17.62917 | 3.266118 | -0.8264735 | 10.37023 | 3.984008 | 0.008813395
77.47689 | 16.7944 | 17.60508 | 3.268465 | -0.8106753 | 10.35336 | 3.974437 | 0.008813781
77.48689 | 16.775 | 17.58101 | 3.270816 | -0.8060114 | 10.3365 | 3.964883 | 0.008814223
77.49689 | 16.7633 | 17.55698 | 3.273169 | -0.7936791 | 10.31965 | 3.955346 | 0.008814724
77.50688 | 16.7488 | 17.533 | 3.275524 | -0.7842038 | 10.30283 | 3.945835 | 0.008815282
77.51688 | 16.7381 | 17.50904 | 3.277884 | -0.7709355 | 10.28601 | 3.93633 | 0.008815898
77.52688 | 16.7269 | 17.4851 | 3.280247 | -0.7581988 | 10.26919 | 3.926844 | 0.008816572
77.53688 | 16.7107 | 17.46119 | 3.282614 | -0.7504936 | 10.25239 | 3.917374 | 0.008817304
77.54688 | 16.6971 | 17.43732 | 3.284984 | -0.7402185 | 10.23559 | 3.907922 | 0.008818093
77.55688 | 16.6855 | 17.41347 | 3.287357 | -0.7279729 | 10.21881 | 3.898488 | 0.00881894
77.56687 | 16.6725 | 17.38968 | 3.289731 | -0.717179 | 10.20205 | 3.889082 | 0.008819843
77.57687 | 16.6576 | 17.36589 | 3.29211 | -0.7082924 | 10.18528 | 3.879684 | 0.008820804
77.58687 | 16.6478 | 17.34214 | 3.294493 | -0.694335 | 10.16851 | 3.870305 | 0.008821822
77.59687 | 16.6376 | 17.31841 | 3.296879 | -0.6808058 | 10.15176 | 3.860945 | 0.008822898
77.60687 | 16.6226 | 17.2947 | 3.299268 | -0.6721035 | 10.13501 | 3.851604 | 0.008824031
77.61686 | 16.6085 | 17.27105 | 3.301658 | -0.6625526 | 10.11828 | 3.842292 | 0.00882522
77.62686 | 16.5928 | 17.24741 | 3.304054 | -0.6546054 | 10.10153 | 3.83299 | 0.008826467
77.63686 | 16.5801 | 17.22378 | 3.306453 | -0.6436838 | 10.0848 | 3.823708 | 0.008827771
77.64686 | 16.5617 | 17.20019 | 3.308854 | -0.6384896 | 10.06806 | 3.814445 | 0.008829131
77.65686 | 16.5634 | 17.17662 | 3.311259 | -0.6132202 | 10.05133 | 3.805203 | 0.008830549
77.66686 | 16.5427 | 17.15308 | 3.313667 | -0.6103771 | 10.0346 | 3.795981 | 0.008832023
77.67685 | 16.5339 | 17.12958 | 3.316076 | -0.5956805 | 10.01788 | 3.786788 | 0.008833551
77.68685 | 16.5233 | 17.10609 | 3.318491 | -0.5827857 | 10.00115 | 3.777607 | 0.008835139
77.69685 | 16.5052 | 17.08262 | 3.320908 | -0.5774153 | 9.984423 | 3.768447 | 0.008836783
77.70685 | 16.4982 | 17.05917 | 3.323329 | -0.5609679 | 9.967692 | 3.759308 | 0.008838483
77.71685 | 16.4774 | 17.03574 | 3.325753 | -0.5583437 | 9.95096 | 3.75019 | 0.008840239
77.72684 | 16.4682 | 17.01237 | 3.328177 | -0.544167 | 9.934244 | 3.741104 | 0.008842049
77.73684 | 16.4521 | 16.98899 | 3.330607 | -0.5368879 | 9.917508 | 3.73203 | 0.008843919
77.74684 | 16.4421 | 16.96563 | 3.33304 | -0.5235319 | 9.900769 | 3.722977 | 0.008845843
77.75684 | 16.4342 | 16.9423 | 3.335476 | -0.5080955 | 9.884027 | 3.713945 | 0.008847824
77.76684 | 16.4178 | 16.91898 | 3.337915 | -0.5011825 | 9.867281 | 3.704937 | 0.008849861
77.77684 | 16.4073 | 16.89569 | 3.340357 | -0.4883895 | 9.85053 | 3.695951 | 0.008851954
77.78683 | 16.3943 | 16.87244 | 3.3428 | -0.4781405 | 9.833792 | 3.686995 | 0.0088541
77.79683 | 16.3814 | 16.84919 | 3.345248 | -0.4677879 | 9.81703 | 3.678054 | 0.008856304
77.80683 | 16.3697 | 16.82596 | 3.347699 | -0.4562552 | 9.800263 | 3.669135 | 0.008858564
77.81683 | 16.3546 | 16.80274 | 3.350153 | -0.4481424 | 9.783489 | 3.660239 | 0.008860878
77.82683 | 16.3399 | 16.77955 | 3.35261 | -0.4396477 | 9.766708 | 3.651366 | 0.008863249
77.83682 | 16.3272 | 16.7564 | 3.355068 | -0.429195 | 9.749936 | 3.642525 | 0.008865671
77.84682 | 16.3199 | 16.73324 | 3.357531 | -0.4133375 | 9.73314 | 3.633698 | 0.008868152
77.85682 | 16.3026 | 16.7101 | 3.359998 | -0.4074976 | 9.716334 | 3.624895 | 0.008870688
77.86682 | 16.2942 | 16.68698 | 3.362467 | -0.3927763 | 9.699521 | 3.616115 | 0.00887328
77.87682 | 16.2872 | 16.66387 | 3.364939 | -0.3766713 | 9.682697 | 3.607359 | 0.008875926
77.88682 | 16.2733 | 16.64078 | 3.367414 | -0.3674841 | 9.665865 | 3.598627 | 0.008878627
77.89681 | 16.2555 | 16.61774 | 3.36989 | -0.3622357 | 9.649038 | 3.589927 | 0.00888138
77.90681 | 16.2476 | 16.59468 | 3.372371 | -0.3470805 | 9.632184 | 3.581242 | 0.008884191
77.91681 | 16.2341 | 16.57164 | 3.374855 | -0.3375421 | 9.615319 | 3.572582 | 0.008887057
77.92681 | 16.2229 | 16.54862 | 3.377341 | -0.3257196 | 9.598443 | 3.563945 | 0.008889976
77.93681 | 16.2111 | 16.52561 | 3.379831 | -0.3145121 | 9.581555 | 3.555333 | 0.008892951
77.9468 | 16.1955 | 16.50264 | 3.382321 | -0.3071423 | 9.56467 | 3.546755 | 0.008895976
77.9568 | 16.192 | 16.47967 | 3.384817 | -0.2876651 | 9.547758 | 3.538191 | 0.00889906
77.9668 | 16.1708 | 16.4567 | 3.387315 | -0.2859034 | 9.530833 | 3.529653 | 0.008902197
77.9768 | 16.163 | 16.43375 | 3.389817 | -0.2707542 | 9.513894 | 3.521139 | 0.008905389
77.9868 | 16.146 | 16.41082 | 3.392321 | -0.2648195 | 9.496941 | 3.512649 | 0.008908634
77.99679 | 16.1346 | 16.38792 | 3.394825 | -0.2533212 | 9.479991 | 3.504193 | 0.00891193
78.00679 | 16.1122 | 16.36501 | 3.397335 | -0.2528142 | 9.46301 | 3.495754 | 0.008915282
78.01679 | 16.1017 | 16.34212 | 3.399848 | -0.2404204 | 9.446015 | 3.487339 | 0.008918689
78.02679 | 16.0874 | 16.31924 | 3.402363 | -0.2318393 | 9.429005 | 3.478949 | 0.008922149
78.03679 | 16.0687 | 16.29637 | 3.404882 | -0.2276722 | 9.41198 | 3.470585 | 0.008925663
78.04679 | 16.0499 | 16.27352 | 3.407403 | -0.2236165 | 9.394939 | 3.462245 | 0.008929229
78.05678 | 16.0384 | 16.2507 | 3.409925 | -0.212299 | 9.377903 | 3.453939 | 0.008932846
78.06678 | 16.0252 | 16.22787 | 3.412451 | -0.2026691 | 9.360831 | 3.44565 | 0.008936518
78.07678 | 16.0032 | 16.20505 | 3.414981 | -0.2018503 | 9.343743 | 3.437387 | 0.008940244
78.08678 | 15.989 | 16.18224 | 3.417513 | -0.1932399 | 9.326634 | 3.429148 | 0.008944023
78.09678 | 15.9686 | 16.15945 | 3.420049 | -0.1908457 | 9.309514 | 3.420935 | 0.008947854
78.10677 | 15.9549 | 16.13669 | 3.422584 | -0.1817869 | 9.292395 | 3.412756 | 0.008951736
78.11677 | 15.9331 | 16.11391 | 3.425125 | -0.1808148 | 9.27524 | 3.404594 | 0.008955671
78.12677 | 15.9111 | 16.09115 | 3.427668 | -0.1800537 | 9.258068 | 3.396458 | 0.00895966
78.13677 | 15.8974 | 16.0684 | 3.430214 | -0.1710033 | 9.240878 | 3.388347 | 0.008963702
78.14677 | 15.8814 | 16.04566 | 3.432763 | -0.1642637 | 9.223671 | 3.380262 | 0.008967795
78.15677 | 15.8658 | 16.02294 | 3.435315 | -0.1571359 | 9.206447 | 3.372202 | 0.00897194
78.16676 | 15.8488 | 16.00024 | 3.437867 | -0.1514403 | 9.189221 | 3.364177 | 0.008976136
78.17676 | 15.8379 | 15.97753 | 3.440424 | -0.1396329 | 9.17196 | 3.356169 | 0.008980384
78.18676 | 15.8138 | 15.95484 | 3.442984 | -0.1410359 | 9.154682 | 3.348186 | 0.008984683
78.19676 | 15.7991 | 15.93215 | 3.445546 | -0.1330489 | 9.137384 | 3.340229 | 0.008989035
78.20676 | 15.7868 | 15.90947 | 3.448111 | -0.1226721 | 9.120069 | 3.332298 | 0.008993441
78.21675 | 15.7657 | 15.88683 | 3.450676 | -0.1211275 | 9.102752 | 3.324401 | 0.008997889
78.22675 | 15.7449 | 15.86417 | 3.453247 | -0.119271 | 9.0854 | 3.316521 | 0.009002396
78.23675 | 15.729 | 15.84152 | 3.45582 | -0.1125236 | 9.068029 | 3.308668 | 0.009006953
78.24675 | 15.7212 | 15.81889 | 3.458396 | -0.09768752 | 9.05064 | 3.30084 | 0.00901156
78.25675 | 15.702 | 15.79626 | 3.460974 | -0.09426042 | 9.033232 | 3.293038 | 0.009016218
78.26675 | 15.6809 | 15.77364 | 3.463555 | -0.09274267 | 9.015805 | 3.285261 | 0.009020924
78.27674 | 15.6702 | 15.75106 | 3.466136 | -0.08085726 | 8.998377 | 3.277518 | 0.00902568
78.28674 | 15.6442 | 15.72846 | 3.468723 | -0.08425923 | 8.980913 | 3.269793 | 0.009030489
78.29674 | 15.6328 | 15.70587 | 3.471312 | -0.07307071 | 8.963429 | 3.262094 | 0.009035347
78.30674 | 15.6148 | 15.68329 | 3.473903 | -0.0684918 | 8.945927 | 3.254421 | 0.009040257
78.31674 | 15.5987 | 15.66072 | 3.476497 | -0.06202319 | 8.928407 | 3.246774 | 0.009045214
78.32673 | 15.5811 | 15.63819 | 3.479091 | -0.05708592 | 8.910885 | 3.23916 | 0.009050218
78.33673 | 15.5678 | 15.61564 | 3.48169 | -0.04783618 | 8.893327 | 3.231564 | 0.009055275
78.34673 | 15.544 | 15.5931 | 3.484292 | -0.04909596 | 8.87575 | 3.223993 | 0.00906038
78.35673 | 15.5307 | 15.57056 | 3.486897 | -0.03986472 | 8.858154 | 3.216449 | 0.009065536
78.36673 | 15.5195 | 15.54804 | 3.489503 | -0.02854311 | 8.840539 | 3.20893 | 0.00907074
78.37673 | 15.4986 | 15.52553 | 3.492113 | -0.02693152 | 8.822907 | 3.201436 | 0.009075993
78.38672 | 15.4814 | 15.50305 | 3.494722 | -0.02165226 | 8.805273 | 3.193976 | 0.009081288
78.39672 | 15.4689 | 15.48056 | 3.497337 | -0.01165969 | 8.787603 | 3.186533 | 0.009086638
78.40672 | 15.4502 | 15.45808 | 3.499954 | -0.007877954 | 8.769916 | 3.179117 | 0.009092036
78.41672 | 15.4405 | 15.43561 | 3.502573 | 0.004890009 | 8.752214 | 3.171726 | 0.009097481
78.42672 | 15.4221 | 15.41314 | 3.505195 | 0.008957238 | 8.734485 | 3.16436 | 0.009102975
78.43671 | 15.4045 | 15.39072 | 3.507817 | 0.01378233 | 8.716765 | 3.157028 | 0.00910851
78.44671 | 15.3831 | 15.36828 | 3.510444 | 0.0148242 | 8.699005 | 3.149713 | 0.009114099
78.45671 | 15.3672 | 15.34584 | 3.513073 | 0.02135696 | 8.681227 | 3.142423 | 0.009119735
78.46671 | 15.3534 | 15.32342 | 3.515705 | 0.02997813 | 8.663432 | 3.135159 | 0.009125417
78.47671 | 15.3391 | 15.30101 | 3.518339 | 0.03808963 | 8.64562 | 3.12792 | 0.009131147
78.48671 | 15.3249 | 15.27861 | 3.520976 | 0.04629084 | 8.62779 | 3.120707 | 0.009136922
78.4967 | 15.3106 | 15.25624 | 3.523612 | 0.05435892 | 8.609961 | 3.113525 | 0.009142739
78.5067 | 15.2963 | 15.23386 | 3.526254 | 0.06243881 | 8.592097 | 3.106362 | 0.009148608
78.5167 | 15.2777 | 15.21149 | 3.528898 | 0.06620751 | 8.574217 | 3.099223 | 0.009154522
78.5267 | 15.2632 | 15.18913 | 3.531544 | 0.07406508 | 8.556321 | 3.09211 | 0.009160483
78.5367 | 15.2451 | 15.16679 | 3.534193 | 0.07831165 | 8.538408 | 3.085022 | 0.009166488
78.54669 | 15.2289 | 15.14447 | 3.536841 | 0.08442549 | 8.520496 | 3.077965 | 0.009172533
78.55669 | 15.2042 | 15.12215 | 3.539495 | 0.08204975 | 8.502551 | 3.070926 | 0.00917863
78.56669 | 15.1912 | 15.09984 | 3.542151 | 0.09136126 | 8.484591 | 3.063912 | 0.00918477
78.57669 | 15.1762 | 15.07754 | 3.544809 | 0.09866231 | 8.466615 | 3.056923 | 0.009190956
78.58669 | 15.1631 | 15.05525 | 3.547469 | 0.107851 | 8.448624 | 3.049958 | 0.009197186
78.59669 | 15.144 | 15.03297 | 3.550132 | 0.1110275 | 8.430618 | 3.043018 | 0.009203461
78.60668 | 15.125 | 15.01073 | 3.552795 | 0.11427 | 8.412616 | 3.03611 | 0.009209772
78.61668 | 15.1038 | 14.98848 | 3.555463 | 0.1153218 | 8.394581 | 3.029219 | 0.009216134
78.62668 | 15.0858 | 14.96624 | 3.558132 | 0.1195606 | 8.376532 | 3.022352 | 0.009222539
78.63668 | 15.0738 | 14.94401 | 3.560805 | 0.1297871 | 8.35847 | 3.01551 | 0.009228988
78.64668 | 15.054 | 14.9218 | 3.563479 | 0.1322001 | 8.340394 | 3.008691 | 0.009235479
78.65667 | 15.0349 | 14.89962 | 3.566153 | 0.1352764 | 8.322324 | 3.001904 | 0.009242007
78.66667 | 15.0073 | 14.87744 | 3.568832 | 0.1298631 | 8.304222 | 2.995134 | 0.009248584
78.67667 | 14.9944 | 14.85526 | 3.571514 | 0.139136 | 8.286107 | 2.988388 | 0.009255202
78.68667 | 14.9771 | 14.83311 | 3.574197 | 0.1439948 | 8.26798 | 2.981666 | 0.009261863
78.69667 | 14.9552 | 14.81096 | 3.576883 | 0.1442392 | 8.249841 | 2.974968 | 0.009268566
78.70667 | 14.9423 | 14.78883 | 3.579571 | 0.1534694 | 8.23169 | 2.968294 | 0.009275309
78.71666 | 14.9193 | 14.76674 | 3.582259 | 0.1525628 | 8.213547 | 2.96165 | 0.009282087
78.72666 | 14.8978 | 14.74464 | 3.584951 | 0.153164 | 8.195373 | 2.955022 | 0.009288913
78.73666 | 14.8788 | 14.72255 | 3.587646 | 0.1562495 | 8.17719 | 2.948419 | 0.009295779
78.74666 | 14.8646 | 14.70048 | 3.590343 | 0.1641203 | 8.158995 | 2.941838 | 0.009302685
78.75666 | 14.8415 | 14.67843 | 3.593042 | 0.1630745 | 8.140792 | 2.935282 | 0.009309632
78.76665 | 14.8212 | 14.65641 | 3.595741 | 0.1647917 | 8.122596 | 2.928755 | 0.009316611
78.77665 | 14.7901 | 14.63439 | 3.598445 | 0.1557138 | 8.104373 | 2.922244 | 0.009323637
78.78665 | 14.7768 | 14.61238 | 3.60115 | 0.16442 | 8.086142 | 2.915757 | 0.009330701
78.79665 | 14.7549 | 14.59039 | 3.603858 | 0.1645098 | 8.067901 | 2.909293 | 0.009337804
78.80665 | 14.7369 | 14.56842 | 3.606568 | 0.1684826 | 8.049653 | 2.902851 | 0.009344947
78.81665 | 14.7157 | 14.54646 | 3.60928 | 0.1692382 | 8.031397 | 2.896433 | 0.009352127
78.82664 | 14.6936 | 14.52455 | 3.611992 | 0.1690537 | 8.013151 | 2.890043 | 0.009359338
78.83664 | 14.668 | 14.50263 | 3.614708 | 0.1653736 | 7.994881 | 2.88367 | 0.009366593
78.84664 | 14.6488 | 14.48072 | 3.617427 | 0.1680756 | 7.976604 | 2.877319 | 0.009373886
78.85664 | 14.6252 | 14.45884 | 3.620148 | 0.1663604 | 7.95832 | 2.870991 | 0.009381216
78.86664 | 14.6009 | 14.43698 | 3.622871 | 0.1639249 | 7.940031 | 2.864685 | 0.009388582
78.87663 | 14.5862 | 14.41515 | 3.625593 | 0.1710504 | 7.921754 | 2.858407 | 0.009395977
78.88663 | 14.5639 | 14.39332 | 3.62832 | 0.1705772 | 7.903455 | 2.852145 | 0.009403415
78.89663 | 14.5455 | 14.37152 | 3.631049 | 0.1739848 | 7.88515 | 2.845906 | 0.00941089
78.90663 | 14.5217 | 14.34973 | 3.63378 | 0.1719725 | 7.866842 | 2.839688 | 0.009418399
78.91663 | 14.5037 | 14.32796 | 3.636513 | 0.1757396 | 7.848529 | 2.833492 | 0.009425944
78.92663 | 14.4833 | 14.30621 | 3.639248 | 0.1770867 | 7.830214 | 2.827318 | 0.009433522
78.93662 | 14.4691 | 14.28451 | 3.641983 | 0.1845925 | 7.811912 | 2.821171 | 0.009441128
78.94662 | 14.4413 | 14.2628 | 3.644722 | 0.1784978 | 7.793591 | 2.81504 | 0.009448775
78.95662 | 14.4232 | 14.24112 | 3.647463 | 0.1820819 | 7.775268 | 2.808931 | 0.009456455
78.96662 | 14.4052 | 14.21946 | 3.650207 | 0.1857436 | 7.756943 | 2.802842 | 0.009464169
78.97662 | 14.3806 | 14.19782 | 3.652952 | 0.1827847 | 7.738616 | 2.796775 | 0.009471915
78.98661 | 14.3677 | 14.17622 | 3.655697 | 0.191481 | 7.720307 | 2.790736 | 0.009479686
78.99661 | 14.3479 | 14.15462 | 3.658446 | 0.1932763 | 7.701979 | 2.784711 | 0.009487497
79.00661 | 14.3239 | 14.13305 | 3.661197 | 0.1908493 | 7.683651 | 2.778707 | 0.009495339
79.01661 | 14.305 | 14.1115 | 3.663951 | 0.1934982 | 7.665324 | 2.772724 | 0.009503213
79.02661 | 14.282 | 14.08998 | 3.666706 | 0.192024 | 7.646997 | 2.766762 | 0.009511117
79.03661 | 14.2684 | 14.06847 | 3.669463 | 0.199926 | 7.628672 | 2.76082 | 0.009519052
79.0466 | 14.241 | 14.04702 | 3.672219 | 0.1939822 | 7.610367 | 2.754905 | 0.009527006
79.0566 | 14.2191 | 14.02557 | 3.67498 | 0.1935349 | 7.592046 | 2.749004 | 0.009535001
79.0666 | 14.2004 | 14.00414 | 3.677743 | 0.1962638 | 7.573726 | 2.743123 | 0.009543025
79.0766 | 14.1697 | 13.98273 | 3.680508 | 0.1869665 | 7.555411 | 2.737263 | 0.009551079
79.0866 | 14.1513 | 13.96136 | 3.683275 | 0.1899445 | 7.537098 | 2.731423 | 0.009559159
79.09659 | 14.1255 | 13.94002 | 3.686041 | 0.1854754 | 7.518808 | 2.725608 | 0.00956726
79.10659 | 14.098 | 13.9187 | 3.688812 | 0.1793011 | 7.500504 | 2.719808 | 0.009575397
79.11659 | 14.0726 | 13.8974 | 3.691584 | 0.1751996 | 7.482205 | 2.714028 | 0.009583562
79.12659 | 14.048 | 13.87613 | 3.694358 | 0.1718719 | 7.463911 | 2.708267 | 0.009591752
79.13659 | 14.0254 | 13.85488 | 3.697135 | 0.1705173 | 7.445623 | 2.702525 | 0.00959997
79.14659 | 14.0045 | 13.83367 | 3.699913 | 0.1708347 | 7.427341 | 2.696804 | 0.009608213
79.15658 | 13.9762 | 13.8125 | 3.70269 | 0.1637038 | 7.409083 | 2.691107 | 0.009616474
79.16658 | 13.9512 | 13.79133 | 3.705471 | 0.1598659 | 7.390814 | 2.685424 | 0.009624769
79.17658 | 13.9254 | 13.7702 | 3.708255 | 0.1551993 | 7.372553 | 2.67976 | 0.009633088
79.18658 | 13.9002 | 13.7491 | 3.71104 | 0.1511037 | 7.3543 | 2.674115 | 0.00964143
79.19658 | 13.8785 | 13.72802 | 3.713828 | 0.1504789 | 7.336055 | 2.668488 | 0.009649797
79.20657 | 13.8553 | 13.707 | 3.716614 | 0.1483047 | 7.317837 | 2.662887 | 0.009658178
79.21657 | 13.8239 | 13.68598 | 3.719405 | 0.1379211 | 7.29961 | 2.657298 | 0.009666591
79.22657 | 13.8035 | 13.66499 | 3.722197 | 0.1385079 | 7.281392 | 2.651728 | 0.009675026
79.23657 | 13.7801 | 13.64404 | 3.724992 | 0.1360636 | 7.263184 | 2.646177 | 0.009683483
79.24657 | 13.7623 | 13.62311 | 3.727788 | 0.1391889 | 7.244987 | 2.640644 | 0.009691961
79.25657 | 13.7412 | 13.60222 | 3.730585 | 0.1389835 | 7.226801 | 2.63513 | 0.00970046
79.26656 | 13.7196 | 13.58137 | 3.733382 | 0.1382258 | 7.208644 | 2.629639 | 0.009708973
79.27656 | 13.694 | 13.56055 | 3.736184 | 0.133455 | 7.190484 | 2.62416 | 0.009717513
79.28656 | 13.671 | 13.53974 | 3.738987 | 0.1312563 | 7.172331 | 2.6187 | 0.009726071
79.29656 | 13.653 | 13.51898 | 3.741791 | 0.1340211 | 7.154195 | 2.613258 | 0.009734649
79.30656 | 13.6305 | 13.49824 | 3.744598 | 0.1322574 | 7.136068 | 2.607833 | 0.009743246
79.31655 | 13.6084 | 13.47756 | 3.747403 | 0.130837 | 7.117976 | 2.602432 | 0.009751852
79.32655 | 13.5844 | 13.45689 | 3.750213 | 0.1275051 | 7.099879 | 2.597042 | 0.009760485
79.33655 | 13.5683 | 13.43626 | 3.753025 | 0.1320396 | 7.081796 | 2.591671 | 0.009769134
79.34655 | 13.5439 | 13.41566 | 3.755838 | 0.1282405 | 7.063727 | 2.586316 | 0.0097778
79.35655 | 13.5254 | 13.39509 | 3.758653 | 0.1303067 | 7.045674 | 2.580979 | 0.00978648
79.36655 | 13.5043 | 13.37456 | 3.76147 | 0.1297393 | 7.027636 | 2.57566 | 0.009795178
79.37654 | 13.4771 | 13.35409 | 3.764285 | 0.1230148 | 7.009634 | 2.570363 | 0.009803882
79.38654 | 13.4543 | 13.33362 | 3.767105 | 0.1206776 | 6.991628 | 2.565077 | 0.009812608
79.39654 | 13.4311 | 13.3132 | 3.769927 | 0.1179044 | 6.97364 | 2.559808 | 0.00982135
79.40654 | 13.4158 | 13.2928 | 3.77275 | 0.1229958 | 6.955669 | 2.554556 | 0.009830102
79.41654 | 13.3846 | 13.27245 | 3.775574 | 0.1121509 | 6.937715 | 2.549321 | 0.009838869
79.42653 | 13.3563 | 13.25215 | 3.778398 | 0.1041469 | 6.9198 | 2.544107 | 0.009847639
79.43653 | 13.3348 | 13.23187 | 3.781226 | 0.1029329 | 6.90188 | 2.538905 | 0.00985643
79.44653 | 13.3097 | 13.21162 | 3.784055 | 0.09807519 | 6.883985 | 2.533719 | 0.009865233
79.45653 | 13.2847 | 13.19141 | 3.786887 | 0.09328708 | 6.866102 | 2.52855 | 0.009874046
79.46653 | 13.2622 | 13.17125 | 3.789719 | 0.09095486 | 6.848246 | 2.523397 | 0.009882869
79.47653 | 13.2408 | 13.15111 | 3.792553 | 0.08969078 | 6.830404 | 2.51826 | 0.009891701
79.48652 | 13.2135 | 13.13104 | 3.795386 | 0.08246349 | 6.812605 | 2.513144 | 0.009900535
79.49652 | 13.1913 | 13.11098 | 3.798224 | 0.08032114 | 6.794807 | 2.508039 | 0.009909384
79.50652 | 13.1678 | 13.09096 | 3.801063 | 0.07684009 | 6.777029 | 2.50295 | 0.009918243
79.51652 | 13.1376 | 13.07098 | 3.803903 | 0.06661956 | 6.759274 | 2.497877 | 0.00992711
79.52652 | 13.1106 | 13.05104 | 3.806745 | 0.05956047 | 6.741539 | 2.492819 | 0.009935982
79.53651 | 13.0927 | 13.03116 | 3.809585 | 0.06154189 | 6.723845 | 2.487783 | 0.009944853
79.54651 | 13.068 | 13.0113 | 3.81243 | 0.05670418 | 6.706156 | 2.482756 | 0.009953737
79.55651 | 13.047 | 12.99147 | 3.815277 | 0.05552561 | 6.68849 | 2.477745 | 0.009962627
79.56651 | 13.0235 | 12.97169 | 3.818125 | 0.05180752 | 6.670847 | 2.472749 | 0.009971521
79.57651 | 13.0023 | 12.95195 | 3.820974 | 0.05034867 | 6.653228 | 2.467769 | 0.00998042
79.58651 | 12.9847 | 12.93225 | 3.823825 | 0.05244927 | 6.635633 | 2.462804 | 0.009989321
79.5965 | 12.9594 | 12.91261 | 3.826674 | 0.04678955 | 6.618079 | 2.457859 | 0.009998217
79.6065 | 12.9356 | 12.89299 | 3.829528 | 0.04260776 | 6.600533 | 2.452924 | 0.01000712
79.6165 | 12.9115 | 12.87342 | 3.832383 | 0.03808473 | 6.583013 | 2.448003 | 0.01001603
79.6265 | 12.8893 | 12.85388 | 3.83524 | 0.03541992 | 6.565517 | 2.443098 | 0.01002494
79.6365 | 12.8656 | 12.83439 | 3.838098 | 0.03121341 | 6.548047 | 2.438208 | 0.01003385
79.64649 | 12.8433 | 12.81496 | 3.840954 | 0.02834488 | 6.530621 | 2.433337 | 0.01004275
79.65649 | 12.8292 | 12.79555 | 3.843815 | 0.03365453 | 6.513203 | 2.428475 | 0.01005166
79.66649 | 12.8089 | 12.77618 | 3.846677 | 0.03272056 | 6.495813 | 2.423629 | 0.01006057
79.67649 | 12.7802 | 12.75686 | 3.849541 | 0.02334291 | 6.47845 | 2.418797 | 0.01006948
79.68649 | 12.76 | 12.73758 | 3.852406 | 0.02242344 | 6.461114 | 2.413979 | 0.01007838
79.69649 | 12.7375 | 12.71834 | 3.855272 | 0.01915978 | 6.443805 | 2.409176 | 0.01008728
79.70648 | 12.7101 | 12.69917 | 3.858137 | 0.01093365 | 6.426542 | 2.404391 | 0.01009617
79.71648 | 12.6855 | 12.68002 | 3.861006 | 0.005483343 | 6.40929 | 2.399616 | 0.01010506
79.72648 | 12.6619 | 12.66091 | 3.863876 | 0.000988691 | 6.392066 | 2.394855 | 0.01011395
79.73648 | 12.6296 | 12.64185 | 3.866748 | -0.01225043 | 6.374872 | 2.390108 | 0.01012283
79.74648 | 12.6087 | 12.62283 | 3.869621 | -0.01413425 | 6.357707 | 2.385375 | 0.01013171
79.75647 | 12.5852 | 12.60388 | 3.872493 | -0.0186807 | 6.340588 | 2.38066 | 0.01014057
79.76647 | 12.5687 | 12.58495 | 3.875368 | -0.01625384 | 6.323482 | 2.375955 | 0.01014943
79.77647 | 12.5415 | 12.56607 | 3.878245 | -0.02457201 | 6.306406 | 2.371263 | 0.01015828
79.78647 | 12.5177 | 12.54724 | 3.881123 | -0.02953521 | 6.28936 | 2.366585 | 0.01016713
79.79647 | 12.4927 | 12.52844 | 3.884003 | -0.03574405 | 6.272345 | 2.36192 | 0.01017597
79.80647 | 12.4672 | 12.5097 | 3.886884 | -0.04249907 | 6.255361 | 2.35727 | 0.01018479
79.81646 | 12.4424 | 12.49102 | 3.889763 | -0.04861786 | 6.238425 | 2.352637 | 0.0101936
79.82646 | 12.4226 | 12.47236 | 3.892646 | -0.04976463 | 6.221503 | 2.348013 | 0.01020241
79.83646 | 12.3942 | 12.45376 | 3.89553 | -0.05955749 | 6.204614 | 2.343402 | 0.0102112
79.84646 | 12.3738 | 12.4352 | 3.898416 | -0.0613966 | 6.187756 | 2.338805 | 0.01021998
79.85646 | 12.3502 | 12.41668 | 3.901303 | -0.06648272 | 6.17093 | 2.334221 | 0.01022875
79.86645 | 12.3314 | 12.39824 | 3.904188 | -0.06683652 | 6.154156 | 2.329654 | 0.0102375
79.87645 | 12.3095 | 12.37982 | 3.907078 | -0.07031634 | 6.137396 | 2.325097 | 0.01024624
79.88645 | 12.2877 | 12.36144 | 3.909968 | -0.07374322 | 6.120668 | 2.320552 | 0.01025496
79.89645 | 12.2677 | 12.34312 | 3.91286 | -0.07541805 | 6.103974 | 2.31602 | 0.01026368
79.90645 | 12.2455 | 12.32484 | 3.915753 | -0.07934005 | 6.087313 | 2.311501 | 0.01027237
79.91645 | 12.2236 | 12.30661 | 3.918647 | -0.0830096 | 6.070686 | 2.306996 | 0.01028105
79.92644 | 12.1991 | 12.28845 | 3.92154 | -0.08934506 | 6.054109 | 2.302507 | 0.0102897
79.93644 | 12.1695 | 12.27031 | 3.924436 | -0.1008104 | 6.037549 | 2.298027 | 0.01029835
79.94644 | 12.1496 | 12.25222 | 3.927334 | -0.1026243 | 6.021025 | 2.293559 | 0.01030697
79.95644 | 12.1222 | 12.23419 | 3.930232 | -0.1119866 | 6.004534 | 2.289104 | 0.01031558
79.96644 | 12.1023 | 12.2162 | 3.933132 | -0.113897 | 5.988079 | 2.284662 | 0.01032417
79.97643 | 12.0852 | 12.19827 | 3.93603 | -0.1130736 | 5.971674 | 2.280237 | 0.01033273
79.98643 | 12.0554 | 12.18038 | 3.938932 | -0.1249818 | 5.955289 | 2.27582 | 0.01034127
79.99643 | 12.0376 | 12.16254 | 3.941836 | -0.1249386 | 5.938938 | 2.271415 | 0.0103498
80.00643 | 12.0071 | 12.14474 | 3.94474 | -0.1376447 | 5.922624 | 2.267023 | 0.0103583
80.01643 | 11.9879 | 12.127 | 3.947645 | -0.1390999 | 5.906345 | 2.262643 | 0.01036678
80.02643 | 11.9643 | 12.1093 | 3.950552 | -0.1450043 | 5.890102 | 2.258276 | 0.01037524
80.03642 | 11.929 | 12.09168 | 3.953456 | -0.1626757 | 5.873911 | 2.253925 | 0.01038367
80.04642 | 11.9096 | 12.07408 | 3.956365 | -0.1644798 | 5.85774 | 2.249583 | 0.01039208
80.05642 | 11.8828 | 12.05653 | 3.959274 | -0.1737328 | 5.841606 | 2.245252 | 0.01040046
80.06642 | 11.8648 | 12.03904 | 3.962185 | -0.1742366 | 5.825509 | 2.240934 | 0.01040882
80.07642 | 11.8475 | 12.02159 | 3.965097 | -0.1740891 | 5.809448 | 2.236627 | 0.01041715
80.08641 | 11.8214 | 12.00421 | 3.968006 | -0.1828102 | 5.793441 | 2.232338 | 0.01042545
80.09641 | 11.8027 | 11.98686 | 3.97092 | -0.1841636 | 5.777454 | 2.228056 | 0.01043373
80.10641 | 11.7787 | 11.96957 | 3.973835 | -0.1908675 | 5.761505 | 2.223786 | 0.01044198
80.11641 | 11.7621 | 11.95232 | 3.976751 | -0.1902219 | 5.745593 | 2.219528 | 0.01045021
80.12641 | 11.7399 | 11.93513 | 3.979667 | -0.1952268 | 5.729719 | 2.215282 | 0.0104584
80.13641 | 11.7064 | 11.91798 | 3.982585 | -0.2115825 | 5.713883 | 2.211048 | 0.01046657
80.1464 | 11.6932 | 11.90091 | 3.985501 | -0.2077055 | 5.698101 | 2.20683 | 0.01047469
80.1564 | 11.6727 | 11.88386 | 3.98842 | -0.2111627 | 5.68234 | 2.202619 | 0.0104828
80.1664 | 11.655 | 11.86687 | 3.991341 | -0.2118712 | 5.666619 | 2.198421 | 0.01049087
80.1764 | 11.6359 | 11.84993 | 3.994262 | -0.2140304 | 5.650935 | 2.194235 | 0.01049891
80.1864 | 11.6186 | 11.83304 | 3.997185 | -0.2144415 | 5.63529 | 2.19006 | 0.01050692
80.19639 | 11.6018 | 11.81622 | 4.000105 | -0.2144195 | 5.619699 | 2.185901 | 0.01051488
80.20639 | 11.5788 | 11.79943 | 4.003029 | -0.2206325 | 5.60413 | 2.18175 | 0.01052283
80.21639 | 11.5616 | 11.7827 | 4.005955 | -0.221097 | 5.588602 | 2.17761 | 0.01053073
80.22639 | 11.5436 | 11.76601 | 4.008881 | -0.2224133 | 5.573112 | 2.173482 | 0.01053861
80.23639 | 11.5186 | 11.74938 | 4.011808 | -0.2307806 | 5.557661 | 2.169366 | 0.01054645
80.24639 | 11.4981 | 11.7328 | 4.014736 | -0.2347001 | 5.542249 | 2.165262 | 0.01055425
80.25638 | 11.4831 | 11.71629 | 4.017661 | -0.2331873 | 5.526891 | 2.161173 | 0.01056201
80.26638 | 11.4605 | 11.69981 | 4.020591 | -0.2393102 | 5.511558 | 2.157091 | 0.01056974
80.27638 | 11.4422 | 11.68338 | 4.023521 | -0.2411848 | 5.496265 | 2.153021 | 0.01057743
80.28638 | 11.4224 | 11.66701 | 4.026453 | -0.2446118 | 5.481011 | 2.148963 | 0.01058509
80.29638 | 11.4034 | 11.65069 | 4.029385 | -0.2472908 | 5.465797 | 2.144916 | 0.01059271
80.30637 | 11.3849 | 11.63444 | 4.032315 | -0.2495381 | 5.450638 | 2.140885 | 0.01060028
80.31637 | 11.367 | 11.61822 | 4.035249 | -0.2512201 | 5.435503 | 2.136861 | 0.01060782
80.32637 | 11.352 | 11.60206 | 4.038183 | -0.2500566 | 5.420409 | 2.132849 | 0.01061532
80.33637 | 11.333 | 11.58594 | 4.041119 | -0.252943 | 5.405354 | 2.128848 | 0.01062278
80.34637 | 11.3111 | 11.56988 | 4.044055 | -0.2587835 | 5.39034 | 2.124858 | 0.0106302
80.35637 | 11.2904 | 11.55388 | 4.046992 | -0.2634756 | 5.375366 | 2.12088 | 0.01063758
80.36636 | 11.272 | 11.53794 | 4.049927 | -0.2659359 | 5.360446 | 2.116918 | 0.01064491
80.37636 | 11.2528 | 11.52203 | 4.052865 | -0.269233 | 5.345553 | 2.112963 | 0.0106522
80.38636 | 11.2366 | 11.50618 | 4.055805 | -0.2695828 | 5.3307 | 2.109019 | 0.01065946
80.39636 | 11.2158 | 11.49038 | 4.058745 | -0.2745846 | 5.315887 | 2.105086 | 0.01066667
80.40636 | 11.2023 | 11.47464 | 4.061686 | -0.2723395 | 5.301115 | 2.101165 | 0.01067384
80.41635 | 11.1842 | 11.45896 | 4.064624 | -0.2747625 | 5.286398 | 2.097259 | 0.01068095
80.42635 | 11.1668 | 11.44332 | 4.067566 | -0.2765219 | 5.271707 | 2.093361 | 0.01068803
80.43635 | 11.1469 | 11.42774 | 4.070509 | -0.2808352 | 5.257057 | 2.089474 | 0.01069507
80.44635 | 11.128 | 11.4122 | 4.073453 | -0.2841998 | 5.242447 | 2.085597 | 0.01070206
80.45635 | 11.1113 | 11.39672 | 4.076398 | -0.2854188 | 5.227879 | 2.081733 | 0.010709
80.46635 | 11.0894 | 11.38129 | 4.079343 | -0.2918895 | 5.213351 | 2.07788 | 0.0107159
80.47634 | 11.0677 | 11.36593 | 4.082286 | -0.2982286 | 5.198879 | 2.074042 | 0.01072275
80.48634 | 11.052 | 11.35061 | 4.085232 | -0.2986053 | 5.184433 | 2.070211 | 0.01072956
80.49634 | 11.0361 | 11.33533 | 4.088179 | -0.299235 | 5.170028 | 2.066391 | 0.01073632
80.50634 | 11.0238 | 11.32012 | 4.091127 | -0.296317 | 5.155664 | 2.062583 | 0.01074303
80.51634 | 11.0104 | 11.30495 | 4.094075 | -0.2945524 | 5.141341 | 2.058786 | 0.0107497
80.52633 | 10.9963 | 11.28986 | 4.097022 | -0.2935566 | 5.127074 | 2.055004 | 0.01075631
80.53633 | 10.9779 | 11.2748 | 4.099971 | -0.2968975 | 5.112834 | 2.05123 | 0.01076288
80.54633 | 10.967 | 11.25979 | 4.102922 | -0.292792 | 5.098634 | 2.047467 | 0.0107694
80.55633 | 10.9518 | 11.24484 | 4.105873 | -0.2930386 | 5.084476 | 2.043714 | 0.01077587
80.56633 | 10.9394 | 11.22994 | 4.108824 | -0.290539 | 5.070359 | 2.039974 | 0.0107823
80.57633 | 10.9174 | 11.21509 | 4.111776 | -0.2976919 | 5.056283 | 2.036244 | 0.01078867
80.58632 | 10.9083 | 11.20031 | 4.114726 | -0.2920124 | 5.042262 | 2.032529 | 0.01079499
80.59632 | 10.8932 | 11.18557 | 4.11768 | -0.2923708 | 5.028268 | 2.028822 | 0.01080126
80.60632 | 10.8927 | 11.17088 | 4.120634 | -0.2781826 | 5.014315 | 2.025126 | 0.01080749
80.61632 | 10.8798 | 11.15625 | 4.123588 | -0.2764477 | 5.000404 | 2.021442 | 0.01081366
80.62632 | 10.8694 | 11.14167 | 4.126543 | -0.2722654 | 4.986534 | 2.017768 | 0.01081978
80.63631 | 10.8528 | 11.12715 | 4.129496 | -0.2743506 | 4.972719 | 2.01411 | 0.01082585
80.64631 | 10.8458 | 11.11267 | 4.132452 | -0.2668737 | 4.958932 | 2.010458 | 0.01083187
80.65631 | 10.8273 | 11.09825 | 4.135409 | -0.2709504 | 4.945186 | 2.006818 | 0.01083784
80.66631 | 10.8189 | 11.08388 | 4.138366 | -0.2649796 | 4.93148 | 2.00319 | 0.01084375
80.67631 | 10.799 | 11.06956 | 4.141324 | -0.2705617 | 4.917816 | 1.999572 | 0.01084962
80.68631 | 10.7907 | 11.0553 | 4.144282 | -0.2645972 | 4.904194 | 1.995966 | 0.01085543
80.6963 | 10.7762 | 11.0411 | 4.147238 | -0.2648992 | 4.890626 | 1.992374 | 0.01086119
80.7063 | 10.7675 | 11.02694 | 4.150197 | -0.2594424 | 4.877088 | 1.988791 | 0.01086689
80.7163 | 10.7516 | 11.01283 | 4.153156 | -0.2612339 | 4.863587 | 1.985218 | 0.01087255
80.7263 | 10.7364 | 10.99878 | 4.156117 | -0.2623825 | 4.850131 | 1.981657 | 0.01087815
80.7363 | 10.7242 | 10.98478 | 4.159077 | -0.2605797 | 4.836712 | 1.978106 | 0.0108837
80.74629 | 10.7118 | 10.97085 | 4.162035 | -0.259046 | 4.82335 | 1.974571 | 0.01088919
80.75629 | 10.6977 | 10.95695 | 4.164997 | -0.2592528 | 4.810018 | 1.971044 | 0.01089463
80.76629 | 10.6848 | 10.94311 | 4.167959 | -0.2583083 | 4.796722 | 1.967527 | 0.01090002
80.77629 | 10.666 | 10.92932 | 4.170921 | -0.2633206 | 4.783472 | 1.964022 | 0.01090536
80.78629 | 10.6554 | 10.91558 | 4.173884 | -0.2601816 | 4.770259 | 1.960528 | 0.01091064
80.79629 | 10.6432 | 10.9019 | 4.176848 | -0.2586991 | 4.757091 | 1.957045 | 0.01091587
80.80628 | 10.6307 | 10.88828 | 4.179808 | -0.2575802 | 4.743974 | 1.953577 | 0.01092104
80.81628 | 10.6208 | 10.8747 | 4.182772 | -0.2539008 | 4.730886 | 1.950117 | 0.01092616
80.82628 | 10.6106 | 10.86117 | 4.185737 | -0.2505739 | 4.717838 | 1.946667 | 0.01093123
80.83628 | 10.6032 | 10.8477 | 4.188702 | -0.2444993 | 4.704832 | 1.94323 | 0.01093624
80.84628 | 10.5932 | 10.83428 | 4.191667 | -0.2410777 | 4.691866 | 1.939803 | 0.0109412
80.85627 | 10.5855 | 10.82092 | 4.19463 | -0.2354212 | 4.678954 | 1.936391 | 0.0109461
80.86627 | 10.5771 | 10.8076 | 4.197596 | -0.2305035 | 4.66607 | 1.932987 | 0.01095095
80.87627 | 10.5707 | 10.79434 | 4.200562 | -0.2236388 | 4.653227 | 1.929595 | 0.01095574
80.88627 | 10.5592 | 10.78113 | 4.203529 | -0.2219257 | 4.640424 | 1.926213 | 0.01096049
80.89627 | 10.5532 | 10.76797 | 4.206496 | -0.2147652 | 4.627662 | 1.922843 | 0.01096517
80.90627 | 10.5456 | 10.75486 | 4.209463 | -0.2092568 | 4.61494 | 1.919484 | 0.01096981
80.91626 | 10.5416 | 10.74182 | 4.212427 | -0.2002153 | 4.602274 | 1.91614 | 0.01097438
80.92626 | 10.535 | 10.72881 | 4.215395 | -0.193811 | 4.589633 | 1.912804 | 0.01097891
80.93626 | 10.522 | 10.71586 | 4.218364 | -0.1938588 | 4.577033 | 1.909478 | 0.01098338
80.94626 | 10.5198 | 10.70296 | 4.221332 | -0.1831584 | 4.564473 | 1.906165 | 0.0109878
80.95626 | 10.5181 | 10.69011 | 4.224301 | -0.1720074 | 4.551952 | 1.902863 | 0.01099216
80.96625 | 10.5121 | 10.67733 | 4.227267 | -0.1652258 | 4.539487 | 1.899575 | 0.01099647
80.97625 | 10.5068 | 10.66458 | 4.230237 | -0.1577806 | 4.527048 | 1.896295 | 0.01100072
80.98625 | 10.5019 | 10.65189 | 4.233206 | -0.1499872 | 4.514649 | 1.893027 | 0.01100492
80.99625 | 10.4934 | 10.63925 | 4.236176 | -0.1458457 | 4.502291 | 1.88977 | 0.01100907
81.00625 | 10.4864 | 10.62666 | 4.239146 | -0.1402552 | 4.489972 | 1.886524 | 0.01101317
81.01625 | 10.4809 | 10.61412 | 4.242116 | -0.1332169 | 4.477693 | 1.88329 | 0.01101721
81.02624 | 10.4734 | 10.60164 | 4.245084 | -0.128242 | 4.465467 | 1.88007 | 0.0110212
81.03624 | 10.4705 | 10.58921 | 4.248055 | -0.118706 | 4.453268 | 1.876858 | 0.01102513
81.04624 | 10.4692 | 10.57682 | 4.251026 | -0.1076215 | 4.441108 | 1.873658 | 0.01102901
81.05624 | 10.4652 | 10.56449 | 4.253997 | -0.09928835 | 4.428989 | 1.870469 | 0.01103284
81.06624 | 10.4578 | 10.55221 | 4.256969 | -0.09440631 | 4.416909 | 1.867292 | 0.01103662
81.07623 | 10.455 | 10.53999 | 4.259937 | -0.08498761 | 4.404881 | 1.864129 | 0.01104034
81.08623 | 10.4465 | 10.52781 | 4.262909 | -0.08130702 | 4.39288 | 1.860974 | 0.01104402
81.09623 | 10.4369 | 10.51568 | 4.265881 | -0.07877828 | 4.380919 | 1.857831 | 0.01104764
81.10623 | 10.435 | 10.5036 | 4.268853 | -0.0686004 | 4.368997 | 1.854699 | 0.01105121
81.11623 | 10.4313 | 10.49157 | 4.271825 | -0.06027292 | 4.357114 | 1.851579 | 0.01105473
81.12623 | 10.425 | 10.4796 | 4.274798 | -0.05459633 | 4.345271 | 1.84847 | 0.0110582
81.13622 | 10.4131 | 10.46768 | 4.277767 | -0.05458222 | 4.333478 | 1.845375 | 0.01106161
81.14622 | 10.4091 | 10.45581 | 4.28074 | -0.04670663 | 4.321713 | 1.842289 | 0.01106498
81.15622 | 10.4021 | 10.44398 | 4.283713 | -0.04188156 | 4.309986 | 1.839214 | 0.01106829
81.16622 | 10.3965 | 10.43221 | 4.286686 | -0.03570674 | 4.298299 | 1.836151 | 0.01107156
81.17622 | 10.3857 | 10.42048 | 4.289659 | -0.03478279 | 4.28665 | 1.833099 | 0.01107477
81.18621 | 10.3739 | 10.40882 | 4.292629 | -0.03492025 | 4.275052 | 1.830061 | 0.01107794
81.19621 | 10.3636 | 10.3972 | 4.295602 | -0.03359624 | 4.263481 | 1.827032 | 0.01108105
81.20621 | 10.3581 | 10.38562 | 4.298576 | -0.02752259 | 4.251948 | 1.824015 | 0.01108412
81.21621 | 10.3499 | 10.3741 | 4.301549 | -0.02419891 | 4.240454 | 1.821008 | 0.01108714
81.22621 | 10.3376 | 10.36262 | 4.304522 | -0.02502432 | 4.228998 | 1.818014 | 0.01109011
81.2362 | 10.3257 | 10.35121 | 4.307493 | -0.02551169 | 4.217592 | 1.815033 | 0.01109303
81.2462 | 10.3163 | 10.33984 | 4.310467 | -0.0235368 | 4.206213 | 1.812061 | 0.01109591
81.2562 | 10.3036 | 10.32851 | 4.31344 | -0.02491226 | 4.194872 | 1.809101 | 0.01109874
81.2662 | 10.2935 | 10.31724 | 4.316414 | -0.02373659 | 4.183569 | 1.806152 | 0.01110152
81.2762 | 10.2845 | 10.30601 | 4.319388 | -0.02151094 | 4.172304 | 1.803215 | 0.01110426
81.2862 | 10.2682 | 10.29483 | 4.322361 | -0.02663442 | 4.161077 | 1.800289 | 0.01110695
81.29619 | 10.2506 | 10.28372 | 4.325332 | -0.03311803 | 4.149899 | 1.797377 | 0.01110959
81.30619 | 10.2408 | 10.27264 | 4.328306 | -0.03183971 | 4.138748 | 1.794474 | 0.01111219
81.31619 | 10.2298 | 10.26161 | 4.33128 | -0.03181071 | 4.127634 | 1.791583 | 0.01111474
81.32619 | 10.2144 | 10.25063 | 4.334253 | -0.03623077 | 4.116558 | 1.788703 | 0.01111725
81.33619 | 10.2021 | 10.2397 | 4.337227 | -0.03759896 | 4.105518 | 1.785834 | 0.01111972
81.34618 | 10.1891 | 10.22883 | 4.340198 | -0.03972713 | 4.094527 | 1.78298 | 0.01112214
81.35618 | 10.1724 | 10.21799 | 4.343171 | -0.04559329 | 4.083563 | 1.780134 | 0.01112452
81.36618 | 10.1563 | 10.20721 | 4.346145 | -0.05090808 | 4.072636 | 1.7773 | 0.01112685
81.37618 | 10.1424 | 10.19647 | 4.349118 | -0.05407125 | 4.061746 | 1.774477 | 0.01112915
81.38618 | 10.1253 | 10.18578 | 4.352092 | -0.06048263 | 4.050893 | 1.771666 | 0.0111314
81.39618 | 10.1054 | 10.17514 | 4.355065 | -0.06974277 | 4.040077 | 1.768867 | 0.01113361
81.40617 | 10.0936 | 10.16456 | 4.358036 | -0.07096102 | 4.029308 | 1.766081 | 0.01113578
81.41617 | 10.0763 | 10.15402 | 4.361009 | -0.07771711 | 4.018566 | 1.763305 | 0.01113791
81.42617 | 10.0645 | 10.14352 | 4.363982 | -0.07902105 | 4.007859 | 1.760539 | 0.01114001
81.43617 | 10.0476 | 10.13307 | 4.366955 | -0.08547286 | 3.99719 | 1.757786 | 0.01114206
81.44617 | 10.0337 | 10.12267 | 4.369928 | -0.08897234 | 3.986556 | 1.755043 | 0.01114407
81.45616 | 10.0121 | 10.11233 | 4.372898 | -0.1002299 | 3.97597 | 1.752315 | 0.01114605
81.46616 | 9.9918 | 10.10202 | 4.375871 | -0.1102246 | 3.965409 | 1.749596 | 0.01114798
81.47616 | 9.9814 | 10.09177 | 4.378844 | -0.1103665 | 3.954885 | 1.746888 | 0.01114989
81.48616 | 9.9598 | 10.08156 | 4.381816 | -0.1217562 | 3.944396 | 1.744192 | 0.01115175
81.49616 | 9.9428 | 10.07139 | 4.384789 | -0.1285923 | 3.933943 | 1.741507 | 0.01115358
81.50616 | 9.9291 | 10.06128 | 4.387761 | -0.1321764 | 3.923526 | 1.738834 | 0.01115537
81.51615 | 9.9124 | 10.05122 | 4.39073 | -0.1388168 | 3.913155 | 1.736174 | 0.01115713
81.52615 | 9.8954 | 10.04119 | 4.393702 | -0.1457943 | 3.90281 | 1.733524 | 0.01115885
81.53615 | 9.8787 | 10.03122 | 4.396674 | -0.1525192 | 3.8925 | 1.730885 | 0.01116054
81.54615 | 9.8626 | 10.02129 | 4.399645 | -0.1586898 | 3.882225 | 1.728257 | 0.0111622
81.55615 | 9.8441 | 10.01141 | 4.402617 | -0.1673075 | 3.871986 | 1.725641 | 0.01116383
81.56614 | 9.831 | 10.00158 | 4.405585 | -0.1705809 | 3.861791 | 1.723039 | 0.01116542
81.57614 | 9.8177 | 9.991791 | 4.408556 | -0.1740912 | 3.851622 | 1.720446 | 0.01116698
81.58614 | 9.8027 | 9.982048 | 4.411527 | -0.1793476 | 3.841488 | 1.717864 | 0.01116851
81.59614 | 9.7869 | 9.97235 | 4.414497 | -0.1854504 | 3.831389 | 1.715294 | 0.01117001
81.60614 | 9.7698 | 9.962699 | 4.417468 | -0.1928987 | 3.821325 | 1.712735 | 0.01117148
81.61614 | 9.7562 | 9.953093 | 4.420438 | -0.1968928 | 3.811295 | 1.710188 | 0.01117293
81.62613 | 9.7381 | 9.943543 | 4.423405 | -0.205443 | 3.80131 | 1.707654 | 0.01117434
81.63613 | 9.7249 | 9.93403 | 4.426374 | -0.2091295 | 3.79135 | 1.70513 | 0.01117573
81.64613 | 9.7149 | 9.924561 | 4.429344 | -0.2096609 | 3.781424 | 1.702616 | 0.01117709
81.65613 | 9.7002 | 9.915137 | 4.432313 | -0.2149374 | 3.771532 | 1.700114 | 0.01117842
81.66613 | 9.6858 | 9.905759 | 4.435282 | -0.2199592 | 3.761674 | 1.697624 | 0.01117973
81.67612 | 9.6719 | 9.896437 | 4.438247 | -0.2245368 | 3.751861 | 1.695147 | 0.01118101
81.68612 | 9.6614 | 9.887147 | 4.441215 | -0.225747 | 3.74207 | 1.69268 | 0.01118226
81.69612 | 9.6465 | 9.877905 | 4.444183 | -0.2314052 | 3.732315 | 1.690223 | 0.0111835
81.70612 | 9.6328 | 9.868706 | 4.447151 | -0.2359057 | 3.722592 | 1.687778 | 0.01118471
81.71612 | 9.6229 | 9.859553 | 4.450119 | -0.2366529 | 3.712904 | 1.685344 | 0.0111859
81.72612 | 9.6128 | 9.850443 | 4.453086 | -0.2376426 | 3.703248 | 1.682922 | 0.01118707
81.73611 | 9.6065 | 9.841386 | 4.45605 | -0.2348864 | 3.693635 | 1.680513 | 0.01118821
81.74611 | 9.5905 | 9.832367 | 4.459016 | -0.241867 | 3.684048 | 1.678114 | 0.01118934
81.75611 | 9.5838 | 9.823389 | 4.461982 | -0.2395894 | 3.674491 | 1.675725 | 0.01119044
81.76611 | 9.5774 | 9.814459 | 4.464948 | -0.2370585 | 3.664971 | 1.673348 | 0.01119153
81.77611 | 9.5674 | 9.805569 | 4.467913 | -0.2381687 | 3.65548 | 1.670982 | 0.0111926
81.7861 | 9.5617 | 9.796734 | 4.470875 | -0.2350337 | 3.646035 | 1.66863 | 0.01119365
81.7961 | 9.5488 | 9.787932 | 4.47384 | -0.2391324 | 3.636611 | 1.666287 | 0.01119468
81.8061 | 9.5443 | 9.779175 | 4.476805 | -0.2348752 | 3.62722 | 1.663955 | 0.0111957
81.8161 | 9.5293 | 9.770461 | 4.479769 | -0.2411612 | 3.617862 | 1.661634 | 0.0111967
81.8261 | 9.5255 | 9.76179 | 4.482732 | -0.2362905 | 3.608537 | 1.659324 | 0.01119769
81.8361 | 9.5142 | 9.753163 | 4.485695 | -0.238963 | 3.599243 | 1.657025 | 0.01119866
81.84609 | 9.5081 | 9.744587 | 4.488655 | -0.2364866 | 3.589991 | 1.654741 | 0.01119962
81.85609 | 9.5029 | 9.736045 | 4.491618 | -0.2331448 | 3.580762 | 1.652464 | 0.01120057
81.86609 | 9.4966 | 9.727546 | 4.49458 | -0.230946 | 3.571565 | 1.650199 | 0.0112015
81.87609 | 9.4852 | 9.71909 | 4.497541 | -0.2338897 | 3.5624 | 1.647946 | 0.01120242
81.88609 | 9.4745 | 9.710676 | 4.500502 | -0.236176 | 3.553267 | 1.645703 | 0.01120333
81.89608 | 9.4627 | 9.702313 | 4.50346 | -0.2396129 | 3.544175 | 1.643474 | 0.01120424
81.90608 | 9.4544 | 9.693984 | 4.50642 | -0.2395835 | 3.535105 | 1.641253 | 0.01120513
81.91608 | 9.4434 | 9.685697 | 4.50938 | -0.2422965 | 3.526067 | 1.639044 | 0.01120601
81.92608 | 9.4332 | 9.677451 | 4.51234 | -0.2442512 | 3.517059 | 1.636845 | 0.01120689
81.93608 | 9.423 | 9.669248 | 4.515299 | -0.246248 | 3.508083 | 1.634658 | 0.01120776
81.94608 | 9.4133 | 9.661087 | 4.518257 | -0.2477867 | 3.499139 | 1.632482 | 0.01120862
81.95607 | 9.401 | 9.652975 | 4.521212 | -0.251975 | 3.490235 | 1.630319 | 0.01120947
81.96607 | 9.3907 | 9.644897 | 4.52417 | -0.2541966 | 3.481352 | 1.628164 | 0.01121032
81.97607 | 9.3777 | 9.63686 | 4.527127 | -0.2591597 | 3.472501 | 1.626021 | 0.01121117
81.98607 | 9.3677 | 9.628864 | 4.530083 | -0.2611638 | 3.46368 | 1.623889 | 0.01121201
81.99607 | 9.3538 | 9.620909 | 4.533039 | -0.2671091 | 3.454889 | 1.621768 | 0.01121285
82.00606 | 9.3423 | 9.613003 | 4.535992 | -0.2707034 | 3.446139 | 1.619659 | 0.01121369
82.01606 | 9.3316 | 9.605132 | 4.538947 | -0.273532 | 3.437411 | 1.61756 | 0.01121452
82.02606 | 9.3189 | 9.597298 | 4.541901 | -0.2783984 | 3.428711 | 1.615471 | 0.01121535
82.03606 | 9.3117 | 9.589508 | 4.544855 | -0.2778081 | 3.420044 | 1.613393 | 0.01121619
82.04606 | 9.2964 | 9.581756 | 4.547809 | -0.2853559 | 3.411404 | 1.611326 | 0.01121702
82.05606 | 9.288 | 9.574046 | 4.550762 | -0.2860461 | 3.402797 | 1.60927 | 0.01121786
82.06605 | 9.277 | 9.566382 | 4.553711 | -0.2893815 | 3.394225 | 1.607226 | 0.01121869
82.07605 | 9.2699 | 9.558751 | 4.556663 | -0.2888509 | 3.385677 | 1.605192 | 0.01121953
82.08605 | 9.2626 | 9.55116 | 4.559614 | -0.2885599 | 3.377158 | 1.603168 | 0.01122037
82.09605 | 9.2536 | 9.543609 | 4.562565 | -0.290009 | 3.368668 | 1.601155 | 0.01122122
82.10605 | 9.2407 | 9.536098 | 4.565515 | -0.2953976 | 3.360208 | 1.599152 | 0.01122207
82.11604 | 9.2319 | 9.528635 | 4.568461 | -0.2967347 | 3.351788 | 1.597163 | 0.01122292
82.12604 | 9.2221 | 9.521202 | 4.57141 | -0.299102 | 3.343386 | 1.595182 | 0.01122379
82.13604 | 9.2118 | 9.513808 | 4.574358 | -0.3020084 | 3.335014 | 1.593211 | 0.01122466
82.14604 | 9.2065 | 9.506454 | 4.577306 | -0.2999543 | 3.326671 | 1.591251 | 0.01122553
82.15604 | 9.1994 | 9.499139 | 4.580253 | -0.2997389 | 3.318357 | 1.589302 | 0.01122641
82.16604 | 9.1892 | 9.491863 | 4.5832 | -0.3026625 | 3.310072 | 1.587364 | 0.01122731
82.17603 | 9.1848 | 9.48463 | 4.586143 | -0.2998301 | 3.301822 | 1.585437 | 0.0112282
82.18603 | 9.1803 | 9.477432 | 4.589088 | -0.297132 | 3.293596 | 1.583519 | 0.01122912
82.19603 | 9.1715 | 9.47027 | 4.592032 | -0.2987699 | 3.285396 | 1.581612 | 0.01123004
82.20603 | 9.1642 | 9.463148 | 4.594976 | -0.2989485 | 3.277226 | 1.579715 | 0.01123097
82.21603 | 9.154 | 9.456063 | 4.59792 | -0.3020627 | 3.269082 | 1.577829 | 0.01123192
82.22602 | 9.1488 | 9.449025 | 4.600859 | -0.3002249 | 3.260977 | 1.575955 | 0.01123287
82.23602 | 9.1417 | 9.442016 | 4.603801 | -0.3003158 | 3.252891 | 1.574089 | 0.01123384
82.24602 | 9.1349 | 9.435045 | 4.606743 | -0.3001449 | 3.244833 | 1.572234 | 0.01123483
82.25602 | 9.1319 | 9.428112 | 4.609683 | -0.2962116 | 3.236803 | 1.570389 | 0.01123583
82.26602 | 9.1283 | 9.421216 | 4.612623 | -0.2929159 | 3.228801 | 1.568555 | 0.01123684
82.27602 | 9.1272 | 9.414357 | 4.615563 | -0.2871571 | 3.220826 | 1.56673 | 0.01123787
82.28601 | 9.1211 | 9.407542 | 4.618498 | -0.2864421 | 3.212887 | 1.564918 | 0.01123892
82.29601 | 9.1112 | 9.400758 | 4.621436 | -0.2895577 | 3.204968 | 1.563114 | 0.01123998
82.30601 | 9.1038 | 9.39401 | 4.624373 | -0.2902102 | 3.197076 | 1.56132 | 0.01124106
82.31601 | 9.1003 | 9.387299 | 4.62731 | -0.2869994 | 3.189211 | 1.559536 | 0.01124217
82.32601 | 9.0944 | 9.380625 | 4.630246 | -0.2862251 | 3.181374 | 1.557763 | 0.01124329
82.336 | 9.0897 | 9.373994 | 4.633178 | -0.2842943 | 3.173571 | 1.556001 | 0.01124443
82.346 | 9.0894 | 9.367393 | 4.636112 | -0.2779929 | 3.165788 | 1.554248 | 0.01124559
82.356 | 9.0826 | 9.360828 | 4.639046 | -0.2782279 | 3.158031 | 1.552504 | 0.01124677
82.366 | 9.0785 | 9.354299 | 4.641978 | -0.2757986 | 3.150302 | 1.550771 | 0.01124797
82.376 | 9.0717 | 9.347805 | 4.644911 | -0.2761054 | 3.142599 | 1.549047 | 0.01124919
82.386 | 9.0609 | 9.341348 | 4.647842 | -0.280448 | 3.134922 | 1.547333 | 0.01125044
82.39599 | 9.0624 | 9.334933 | 4.65077 | -0.2725325 | 3.12728 | 1.545631 | 0.01125171
82.40599 | 9.0497 | 9.328546 | 4.653699 | -0.2788459 | 3.119657 | 1.543937 | 0.011253
82.41599 | 9.044 | 9.322195 | 4.656628 | -0.2781954 | 3.11206 | 1.542253 | 0.01125432
82.42599 | 9.0427 | 9.315879 | 4.659557 | -0.2731794 | 3.104489 | 1.540578 | 0.01125567
82.43599 | 9.0313 | 9.309599 | 4.662484 | -0.2782993 | 3.096944 | 1.538914 | 0.01125704
82.44598 | 9.0215 | 9.30336 | 4.665408 | -0.2818596 | 3.089433 | 1.537261 | 0.01125843
82.45598 | 9.0187 | 9.297149 | 4.668334 | -0.2784492 | 3.08194 | 1.535616 | 0.01125985
82.46598 | 9.014 | 9.290973 | 4.671259 | -0.2769731 | 3.074473 | 1.53398 | 0.0112613
82.47598 | 9.0084 | 9.284831 | 4.674183 | -0.2764313 | 3.067032 | 1.532354 | 0.01126278
82.48598 | 8.9939 | 9.278724 | 4.677106 | -0.2848243 | 3.059616 | 1.530737 | 0.01126429
82.49598 | 8.9864 | 9.272651 | 4.680029 | -0.2862512 | 3.052226 | 1.52913 | 0.01126583
82.50597 | 8.9779 | 9.266618 | 4.682948 | -0.2887178 | 3.044868 | 1.527534 | 0.01126739
82.51597 | 8.9718 | 9.260613 | 4.685869 | -0.2888129 | 3.037529 | 1.525946 | 0.01126899
82.52597 | 8.964 | 9.254642 | 4.688789 | -0.2906418 | 3.030215 | 1.524367 | 0.01127061
82.53597 | 8.9512 | 9.248705 | 4.691708 | -0.2975045 | 3.022926 | 1.522798 | 0.01127227
82.54597 | 8.9522 | 9.242801 | 4.694627 | -0.2906006 | 3.015662 | 1.521238 | 0.01127396
82.55596 | 8.9456 | 9.236936 | 4.697541 | -0.2913362 | 3.00843 | 1.519689 | 0.01127568
82.56596 | 8.9345 | 9.231099 | 4.700458 | -0.296599 | 3.001216 | 1.518148 | 0.01127743
82.57596 | 8.9238 | 9.225295 | 4.703374 | -0.3014949 | 2.994026 | 1.516615 | 0.01127922
82.58596 | 8.9104 | 9.219524 | 4.706289 | -0.3091238 | 2.986862 | 1.515092 | 0.01128104
82.59596 | 8.9086 | 9.213786 | 4.709203 | -0.3051855 | 2.979722 | 1.513578 | 0.0112829
82.60596 | 8.9008 | 9.20808 | 4.712116 | -0.3072799 | 2.972606 | 1.512073 | 0.01128479
82.61595 | 8.895 | 9.202412 | 4.715025 | -0.3074124 | 2.965521 | 1.510579 | 0.01128671
82.62595 | 8.8889 | 9.196772 | 4.717937 | -0.3078717 | 2.958454 | 1.509092 | 0.01128867
82.63595 | 8.8847 | 9.191163 | 4.720847 | -0.3064634 | 2.951411 | 1.507614 | 0.01129067
82.64595 | 8.8774 | 9.185587 | 4.723757 | -0.3081873 | 2.944393 | 1.506145 | 0.0112927
82.65595 | 8.8693 | 9.180043 | 4.726666 | -0.3107432 | 2.937398 | 1.504685 | 0.01129477
82.66594 | 8.8635 | 9.174539 | 4.72957 | -0.3110386 | 2.930436 | 1.503235 | 0.01129688
82.67594 | 8.8588 | 9.169058 | 4.732477 | -0.310258 | 2.923489 | 1.501793 | 0.01129903
82.68594 | 8.8584 | 9.163609 | 4.735383 | -0.3052089 | 2.916566 | 1.500359 | 0.01130121
82.69594 | 8.8509 | 9.158191 | 4.738288 | -0.3072911 | 2.909666 | 1.498934 | 0.01130343
82.70594 | 8.8445 | 9.152805 | 4.741192 | -0.3083049 | 2.90279 | 1.497517 | 0.0113057
82.71594 | 8.8451 | 9.14745 | 4.744095 | -0.3023497 | 2.895937 | 1.49611 | 0.011308
82.72593 | 8.8433 | 9.142131 | 4.746994 | -0.2988305 | 2.889114 | 1.494712 | 0.01131034
82.73593 | 8.8422 | 9.136837 | 4.749895 | -0.2946371 | 2.882308 | 1.493321 | 0.01131272
82.74593 | 8.8389 | 9.131574 | 4.752796 | -0.2926745 | 2.875525 | 1.491939 | 0.01131515
82.75593 | 8.8348 | 9.126342 | 4.755695 | -0.2915424 | 2.868765 | 1.490565 | 0.01131761
82.76593 | 8.837 | 9.121141 | 4.758593 | -0.2841407 | 2.862028 | 1.489199 | 0.01132012
82.77592 | 8.8369 | 9.115974 | 4.761487 | -0.2790742 | 2.855321 | 1.487843 | 0.01132267
82.78592 | 8.8291 | 9.110834 | 4.764384 | -0.2817335 | 2.84863 | 1.486495 | 0.01132526
82.79592 | 8.8284 | 9.105722 | 4.767279 | -0.277322 | 2.841961 | 1.485154 | 0.0113279
82.80592 | 8.8292 | 9.100641 | 4.770173 | -0.2714408 | 2.835315 | 1.483821 | 0.01133058
82.81592 | 8.8311 | 9.095589 | 4.773067 | -0.2644889 | 2.828692 | 1.482497 | 0.0113333
82.82592 | 8.827 | 9.090567 | 4.775959 | -0.2635673 | 2.822092 | 1.481181 | 0.01133606
82.83591 | 8.8276 | 9.085579 | 4.778847 | -0.2579789 | 2.815519 | 1.479874 | 0.01133887
82.84591 | 8.8231 | 9.080616 | 4.781737 | -0.2575157 | 2.808963 | 1.478573 | 0.01134173
82.85591 | 8.8209 | 9.075682 | 4.784627 | -0.2547816 | 2.802429 | 1.477281 | 0.01134463
82.86591 | 8.8241 | 9.070776 | 4.787515 | -0.2466762 | 2.795917 | 1.475996 | 0.01134757
82.87591 | 8.817 | 9.0659 | 4.790402 | -0.2489 | 2.789428 | 1.47472 | 0.01135056
82.8859 | 8.8144 | 9.061057 | 4.793285 | -0.2466574 | 2.782966 | 1.473453 | 0.0113536
82.8959 | 8.8124 | 9.056238 | 4.79617 | -0.2438384 | 2.77652 | 1.472191 | 0.01135668
82.9059 | 8.8089 | 9.051448 | 4.799054 | -0.2425478 | 2.770096 | 1.470938 | 0.01135981
82.9159 | 8.8051 | 9.046686 | 4.801937 | -0.2415855 | 2.763693 | 1.469692 | 0.01136298
82.9259 | 8.8006 | 9.041952 | 4.804819 | -0.2413517 | 2.757312 | 1.468454 | 0.01136621
82.9359 | 8.7968 | 9.037245 | 4.8077 | -0.2404453 | 2.750952 | 1.467223 | 0.01136948
82.94589 | 8.793 | 9.032571 | 4.810577 | -0.2395714 | 2.744621 | 1.466001 | 0.01137279
82.95589 | 8.7894 | 9.027921 | 4.813456 | -0.2385208 | 2.738304 | 1.464785 | 0.01137616
82.96589 | 8.7828 | 9.023298 | 4.816333 | -0.2404975 | 2.732008 | 1.463576 | 0.01137958
82.97589 | 8.7763 | 9.018702 | 4.81921 | -0.2424022 | 2.725734 | 1.462375 | 0.01138304
82.98589 | 8.7722 | 9.014134 | 4.822085 | -0.241934 | 2.719481 | 1.461181 | 0.01138655
82.99588 | 8.7644 | 9.009598 | 4.824957 | -0.2451978 | 2.713255 | 1.459996 | 0.01139011
83.00588 | 8.758 | 9.005084 | 4.82783 | -0.2470839 | 2.707043 | 1.458817 | 0.01139372
83.01588 | 8.7504 | 9.000597 | 4.830702 | -0.2501966 | 2.700853 | 1.457644 | 0.01139738
83.02588 | 8.7499 | 8.996136 | 4.833573 | -0.2462364 | 2.694683 | 1.456479 | 0.01140108
83.03588 | 8.742 | 8.991703 | 4.836443 | -0.2497025 | 2.688534 | 1.455321 | 0.01140484
83.04588 | 8.7367 | 8.987295 | 4.839312 | -0.2505953 | 2.682406 | 1.454169 | 0.01140865
83.05587 | 8.7305 | 8.982918 | 4.842177 | -0.252418 | 2.676303 | 1.453025 | 0.01141251
83.06587 | 8.7253 | 8.978563 | 4.845043 | -0.2532631 | 2.670216 | 1.451888 | 0.01141641
83.07587 | 8.7177 | 8.974234 | 4.847909 | -0.2565344 | 2.664149 | 1.450756 | 0.01142037
83.08587 | 8.7118 | 8.969932 | 4.850773 | -0.2581315 | 2.658102 | 1.449632 | 0.01142438
83.09587 | 8.7055 | 8.965654 | 4.853636 | -0.260154 | 2.652075 | 1.448514 | 0.01142844
83.10586 | 8.7033 | 8.961407 | 4.856495 | -0.2581066 | 2.646074 | 1.447404 | 0.01143255
83.11586 | 8.7005 | 8.95718 | 4.859356 | -0.2566804 | 2.640088 | 1.4463 | 0.01143672
83.12586 | 8.6953 | 8.952979 | 4.862216 | -0.2576795 | 2.634121 | 1.445202 | 0.01144093
83.13586 | 8.69 | 8.948804 | 4.865074 | -0.2588038 | 2.628174 | 1.44411 | 0.0114452
83.14586 | 8.6844 | 8.944653 | 4.867932 | -0.2602531 | 2.622247 | 1.443025 | 0.01144951
83.15586 | 8.6778 | 8.940527 | 4.870788 | -0.2627273 | 2.61634 | 1.441946 | 0.01145388
83.16585 | 8.6716 | 8.93643 | 4.87364 | -0.2648302 | 2.610458 | 1.440874 | 0.0114583
83.17585 | 8.6681 | 8.932354 | 4.876494 | -0.2642535 | 2.60459 | 1.439807 | 0.01146277
83.18585 | 8.6674 | 8.928302 | 4.879347 | -0.2609015 | 2.598741 | 1.438746 | 0.01146729
83.19585 | 8.6592 | 8.924274 | 4.882198 | -0.2650737 | 2.592912 | 1.437692 | 0.01147187
83.20585 | 8.6566 | 8.92027 | 4.885048 | -0.2636702 | 2.587102 | 1.436643 | 0.0114765
83.21584 | 8.6537 | 8.916295 | 4.887895 | -0.2625945 | 2.581317 | 1.435602 | 0.01148118
83.22584 | 8.6522 | 8.912339 | 4.890742 | -0.2601389 | 2.575546 | 1.434565 | 0.01148591
83.23584 | 8.6533 | 8.908407 | 4.893589 | -0.2551069 | 2.569793 | 1.433534 | 0.0114907
83.24584 | 8.645 | 8.904499 | 4.896435 | -0.2594987 | 2.56406 | 1.432509 | 0.01149553
83.25584 | 8.642 | 8.900614 | 4.899279 | -0.2586138 | 2.558345 | 1.431489 | 0.01150042
83.26584 | 8.6355 | 8.896752 | 4.902122 | -0.2612524 | 2.55265 | 1.430475 | 0.01150537
83.27583 | 8.6309 | 8.892918 | 4.904961 | -0.2620177 | 2.546978 | 1.429468 | 0.01151036
83.28583 | 8.6308 | 8.889102 | 4.907801 | -0.2583024 | 2.54132 | 1.428465 | 0.01151541
83.29583 | 8.6305 | 8.88531 | 4.910641 | -0.25481 | 2.535681 | 1.427468 | 0.0115205
83.30583 | 8.6248 | 8.88154 | 4.913479 | -0.2567403 | 2.53006 | 1.426476 | 0.01152566
83.31583 | 8.6208 | 8.877793 | 4.916316 | -0.2569933 | 2.524458 | 1.425489 | 0.01153086
83.32582 | 8.6222 | 8.874072 | 4.919149 | -0.2518723 | 2.518879 | 1.424509 | 0.01153612
83.33582 | 8.621 | 8.87037 | 4.921983 | -0.2493701 | 2.513313 | 1.423532 | 0.01154143
83.34582 | 8.6134 | 8.86669 | 4.924816 | -0.2532902 | 2.507766 | 1.422561 | 0.01154679
83.35582 | 8.6106 | 8.863032 | 4.927648 | -0.2524321 | 2.502237 | 1.421595 | 0.01155221
83.36582 | 8.6059 | 8.859396 | 4.930479 | -0.2534961 | 2.496726 | 1.420634 | 0.01155767
83.37582 | 8.6058 | 8.855782 | 4.933308 | -0.2499818 | 2.491233 | 1.419678 | 0.01156319
83.38581 | 8.6021 | 8.852194 | 4.936133 | -0.2500936 | 2.485764 | 1.418727 | 0.01156876
83.39581 | 8.5984 | 8.848623 | 4.93896 | -0.2502226 | 2.480307 | 1.417781 | 0.01157439
83.40581 | 8.5985 | 8.845073 | 4.941786 | -0.2465727 | 2.474868 | 1.416839 | 0.01158006
83.41581 | 8.5911 | 8.841546 | 4.94461 | -0.2504456 | 2.469448 | 1.415902 | 0.01158579
83.42581 | 8.5868 | 8.838036 | 4.947433 | -0.2512364 | 2.464043 | 1.414969 | 0.01159157
83.4358 | 8.5843 | 8.834553 | 4.950252 | -0.2502532 | 2.458662 | 1.414042 | 0.01159739
83.4458 | 8.5808 | 8.831087 | 4.953072 | -0.2502873 | 2.453293 | 1.413118 | 0.01160327
83.4558 | 8.5736 | 8.827641 | 4.955891 | -0.2540413 | 2.447941 | 1.412199 | 0.01160921
83.4658 | 8.5728 | 8.824217 | 4.958709 | -0.2514175 | 2.442608 | 1.411284 | 0.0116152
83.4758 | 8.5707 | 8.820812 | 4.961526 | -0.2501123 | 2.437291 | 1.410374 | 0.01162124
83.4858 | 8.5688 | 8.817429 | 4.964341 | -0.2486293 | 2.431993 | 1.409468 | 0.01162733
83.49579 | 8.5637 | 8.81407 | 4.967152 | -0.25037 | 2.426718 | 1.408566 | 0.01163347
83.50579 | 8.5587 | 8.810726 | 4.969965 | -0.252026 | 2.421453 | 1.407668 | 0.01163966
83.51579 | 8.5574 | 8.807402 | 4.972776 | -0.250002 | 2.416206 | 1.406774 | 0.0116459
83.52579 | 8.5528 | 8.804098 | 4.975586 | -0.2512975 | 2.410975 | 1.405884 | 0.0116522
83.53579 | 8.5512 | 8.800811 | 4.978395 | -0.2496111 | 2.40576 | 1.404998 | 0.01165854
83.54578 | 8.5455 | 8.797548 | 4.981199 | -0.2520483 | 2.400568 | 1.404116 | 0.01166493
83.55578 | 8.5426 | 8.794302 | 4.984005 | -0.2517024 | 2.395388 | 1.403237 | 0.01167138
83.56578 | 8.5371 | 8.791077 | 4.98681 | -0.2539766 | 2.390227 | 1.402362 | 0.01167787
83.57578 | 8.5376 | 8.787867 | 4.989613 | -0.250267 | 2.385079 | 1.401491 | 0.01168442
83.58578 | 8.5374 | 8.784678 | 4.992415 | -0.2472777 | 2.379949 | 1.400623 | 0.01169102
83.59578 | 8.5318 | 8.781507 | 4.995216 | -0.2497072 | 2.374835 | 1.399758 | 0.01169766
83.60577 | 8.5289 | 8.77836 | 4.998012 | -0.2494599 | 2.369745 | 1.398898 | 0.01170435
83.61577 | 8.5251 | 8.775226 | 5.00081 | -0.2501262 | 2.364664 | 1.398041 | 0.01171109
83.62577 | 8.5295 | 8.772111 | 5.003607 | -0.242611 | 2.3596 | 1.397186 | 0.01171788
83.63577 | 8.5221 | 8.769014 | 5.006402 | -0.2469139 | 2.354552 | 1.396335 | 0.01172472
83.64577 | 8.5187 | 8.765935 | 5.009196 | -0.247235 | 2.349521 | 1.395487 | 0.01173161
83.65576 | 8.5188 | 8.762877 | 5.011986 | -0.2440767 | 2.34451 | 1.394643 | 0.01173854
83.66576 | 8.5213 | 8.759834 | 5.014777 | -0.2385335 | 2.33951 | 1.393801 | 0.01174552
83.67576 | 8.5192 | 8.756808 | 5.017566 | -0.2376078 | 2.334527 | 1.392962 | 0.01175255
83.68576 | 8.5152 | 8.753799 | 5.020355 | -0.2385995 | 2.329559 | 1.392125 | 0.01175963
83.69576 | 8.5129 | 8.750809 | 5.023142 | -0.2379088 | 2.324608 | 1.391292 | 0.01176676
83.70576 | 8.5173 | 8.747835 | 5.025928 | -0.2305351 | 2.319672 | 1.390461 | 0.01177393
83.71575 | 8.5162 | 8.744881 | 5.028709 | -0.2286814 | 2.314757 | 1.389634 | 0.01178114
83.72575 | 8.5171 | 8.741942 | 5.031492 | -0.2248418 | 2.309853 | 1.388809 | 0.0117884
83.73575 | 8.5175 | 8.739019 | 5.034273 | -0.2215191 | 2.304964 | 1.387986 | 0.01179571
83.74575 | 8.5128 | 8.736113 | 5.037053 | -0.2233132 | 2.300091 | 1.387165 | 0.01180306
83.75575 | 8.5138 | 8.733224 | 5.039832 | -0.2194237 | 2.295234 | 1.386347 | 0.01181046
83.76574 | 8.5175 | 8.730354 | 5.042607 | -0.2128535 | 2.290397 | 1.385532 | 0.0118179
83.77574 | 8.5186 | 8.727497 | 5.045383 | -0.2088967 | 2.28557 | 1.384719 | 0.01182538
83.78574 | 8.5155 | 8.724656 | 5.048157 | -0.2091563 | 2.280759 | 1.383908 | 0.01183291
83.79574 | 8.5181 | 8.721832 | 5.05093 | -0.2037318 | 2.275963 | 1.383099 | 0.01184049
83.80574 | 8.5203 | 8.719023 | 5.053702 | -0.1987232 | 2.271182 | 1.382291 | 0.01184811
83.81574 | 8.522 | 8.71623 | 5.056472 | -0.1942304 | 2.266416 | 1.381486 | 0.01185576
83.82573 | 8.5212 | 8.713456 | 5.059238 | -0.1922562 | 2.26167 | 1.380684 | 0.01186346
83.83573 | 8.5126 | 8.710695 | 5.062006 | -0.1980945 | 2.256935 | 1.379883 | 0.0118712
83.84573 | 8.5182 | 8.707948 | 5.064772 | -0.1897484 | 2.252214 | 1.379083 | 0.01187899
83.85573 | 8.5226 | 8.705217 | 5.067536 | -0.1826174 | 2.247509 | 1.378286 | 0.01188681
83.86573 | 8.5233 | 8.702502 | 5.0703 | -0.1792016 | 2.242818 | 1.377489 | 0.01189468
83.87572 | 8.52 | 8.699803 | 5.073059 | -0.1798031 | 2.238146 | 1.376696 | 0.01190258
83.88572 | 8.5193 | 8.697117 | 5.075819 | -0.1778172 | 2.233485 | 1.375903 | 0.01191052
83.89572 | 8.5208 | 8.694446 | 5.078578 | -0.173646 | 2.228839 | 1.375111 | 0.01191851
83.90572 | 8.5167 | 8.69179 | 5.081335 | -0.1750896 | 2.224207 | 1.374321 | 0.01192653
83.91572 | 8.5157 | 8.689148 | 5.084091 | -0.1734477 | 2.219589 | 1.373532 | 0.01193459
83.92572 | 8.5164 | 8.68652 | 5.086846 | -0.1701198 | 2.214987 | 1.372745 | 0.01194269
83.93571 | 8.5179 | 8.683909 | 5.089596 | -0.1660094 | 2.210403 | 1.371959 | 0.01195082
83.94571 | 8.522 | 8.68131 | 5.092348 | -0.1593099 | 2.205829 | 1.371174 | 0.01195899
83.95571 | 8.5124 | 8.678725 | 5.095098 | -0.1663248 | 2.201269 | 1.37039 | 0.0119672
83.96571 | 8.5094 | 8.676153 | 5.097847 | -0.1667532 | 2.196724 | 1.369607 | 0.01197545
83.97571 | 8.5033 | 8.673596 | 5.100595 | -0.1702959 | 2.192193 | 1.368825 | 0.01198373
83.9857 | 8.4985 | 8.671054 | 5.103338 | -0.1725537 | 2.18768 | 1.368044 | 0.01199203
83.9957 | 8.4987 | 8.668523 | 5.106082 | -0.1698234 | 2.183177 | 1.367263 | 0.01200038
84.0057 | 8.4926 | 8.666006 | 5.108825 | -0.1734061 | 2.178689 | 1.366484 | 0.01200876
84.0157 | 8.4929 | 8.663502 | 5.111567 | -0.1706024 | 2.174214 | 1.365704 | 0.01201718
84.0257 | 8.4905 | 8.661011 | 5.114307 | -0.1705115 | 2.169753 | 1.364926 | 0.01202563
84.0357 | 8.485 | 8.658534 | 5.117045 | -0.173534 | 2.165306 | 1.364148 | 0.01203411
84.04569 | 8.4853 | 8.656072 | 5.11978 | -0.170772 | 2.160878 | 1.363372 | 0.01204261
84.05569 | 8.4841 | 8.65362 | 5.122515 | -0.1695199 | 2.156458 | 1.362595 | 0.01205115
84.06569 | 8.4767 | 8.651181 | 5.12525 | -0.1744807 | 2.152053 | 1.361818 | 0.01205973
84.07569 | 8.4754 | 8.648754 | 5.127982 | -0.1733539 | 2.147661 | 1.361042 | 0.01206833
84.08569 | 8.4749 | 8.646339 | 5.130714 | -0.1714394 | 2.143283 | 1.360266 | 0.01207696
84.09568 | 8.4727 | 8.64394 | 5.133441 | -0.1712395 | 2.138922 | 1.359491 | 0.01208561
84.10568 | 8.4744 | 8.64155 | 5.136169 | -0.1671499 | 2.134571 | 1.358715 | 0.01209429
84.11568 | 8.48 | 8.639172 | 5.138896 | -0.1591721 | 2.130234 | 1.357939 | 0.01210301
84.12568 | 8.4742 | 8.636806 | 5.141621 | -0.1626064 | 2.12591 | 1.357164 | 0.01211175
84.13568 | 8.4758 | 8.634452 | 5.144345 | -0.1586525 | 2.121599 | 1.356388 | 0.01212051
84.14568 | 8.4708 | 8.63211 | 5.147068 | -0.1613104 | 2.117301 | 1.355612 | 0.0121293
84.15567 | 8.4717 | 8.629782 | 5.149786 | -0.1580821 | 2.113021 | 1.354837 | 0.01213812
84.16567 | 8.4728 | 8.627463 | 5.152505 | -0.1546632 | 2.10875 | 1.354061 | 0.01214696
84.17567 | 8.4744 | 8.625156 | 5.155223 | -0.1507555 | 2.104492 | 1.353284 | 0.01215582
84.18567 | 8.4797 | 8.622859 | 5.15794 | -0.1431591 | 2.100247 | 1.352508 | 0.0121647
84.19567 | 8.4792 | 8.620574 | 5.160655 | -0.1413742 | 2.096016 | 1.35173 | 0.01217361
84.20566 | 8.4772 | 8.618302 | 5.163365 | -0.141102 | 2.091801 | 1.350953 | 0.01218253
84.21566 | 8.4731 | 8.616039 | 5.166077 | -0.1429389 | 2.087595 | 1.350175 | 0.01219148
84.22566 | 8.4679 | 8.613787 | 5.168788 | -0.1458866 | 2.083402 | 1.349396 | 0.01220044
84.23566 | 8.4735 | 8.611545 | 5.171497 | -0.138045 | 2.079222 | 1.348617 | 0.01220943
84.24566 | 8.4726 | 8.609314 | 5.174204 | -0.1367144 | 2.075055 | 1.347837 | 0.01221843
84.25566 | 8.4728 | 8.607094 | 5.17691 | -0.134294 | 2.0709 | 1.347056 | 0.01222745
84.26565 | 8.4754 | 8.604886 | 5.179612 | -0.1294865 | 2.066763 | 1.346275 | 0.01223649
84.27565 | 8.4777 | 8.602687 | 5.182315 | -0.124987 | 2.062633 | 1.345493 | 0.01224554
84.28565 | 8.4761 | 8.600498 | 5.185016 | -0.1243976 | 2.058517 | 1.34471 | 0.01225461
84.29565 | 8.4768 | 8.598319 | 5.187716 | -0.1215189 | 2.054413 | 1.343925 | 0.0122637
84.30565 | 8.4767 | 8.59615 | 5.190415 | -0.1194498 | 2.050322 | 1.34314 | 0.0122728
84.31564 | 8.4747 | 8.593992 | 5.193109 | -0.1192916 | 2.046246 | 1.342355 | 0.0122819
84.32564 | 8.4782 | 8.591842 | 5.195804 | -0.1136421 | 2.04218 | 1.341567 | 0.01229102
84.33564 | 8.4777 | 8.589702 | 5.198498 | -0.1120023 | 2.038125 | 1.340779 | 0.01230015
84.34564 | 8.4762 | 8.587572 | 5.201191 | -0.1113723 | 2.034083 | 1.339989 | 0.0123093
84.35564 | 8.4836 | 8.585452 | 5.203882 | -0.1018516 | 2.030054 | 1.339198 | 0.01231845
84.36564 | 8.487 | 8.58334 | 5.206571 | -0.09634039 | 2.026036 | 1.338405 | 0.01232762
84.37563 | 8.4919 | 8.581241 | 5.209256 | -0.08934077 | 2.022035 | 1.337613 | 0.01233678
84.38563 | 8.4931 | 8.579148 | 5.211943 | -0.08604849 | 2.018042 | 1.336818 | 0.01234596
84.39563 | 8.4999 | 8.577065 | 5.214627 | -0.077165 | 2.014061 | 1.336021 | 0.01235514
84.40563 | 8.4953 | 8.574991 | 5.217311 | -0.07969055 | 2.010092 | 1.335223 | 0.01236433
84.41563 | 8.495 | 8.572924 | 5.219993 | -0.07792438 | 2.006135 | 1.334424 | 0.01237353
84.42562 | 8.5039 | 8.570869 | 5.22267 | -0.06696934 | 2.002193 | 1.333623 | 0.01238272
84.43562 | 8.5144 | 8.568821 | 5.225349 | -0.05442134 | 1.99826 | 1.332821 | 0.01239192
84.44562 | 8.52 | 8.566783 | 5.228026 | -0.04678262 | 1.994339 | 1.332016 | 0.01240112
84.45562 | 8.5213 | 8.564752 | 5.230702 | -0.04345195 | 1.99043 | 1.33121 | 0.01241033
84.46562 | 8.5279 | 8.562729 | 5.233376 | -0.03482887 | 1.986531 | 1.330402 | 0.01241953
84.47562 | 8.5297 | 8.560715 | 5.236049 | -0.03101504 | 1.982645 | 1.329593 | 0.01242874
84.48561 | 8.541 | 8.558712 | 5.238717 | -0.01771237 | 1.978775 | 1.328782 | 0.01243793
84.49561 | 8.5423 | 8.556715 | 5.241387 | -0.01441492 | 1.974912 | 1.327969 | 0.01244714
84.50561 | 8.5489 | 8.554726 | 5.244055 | -0.005825681 | 1.971061 | 1.327153 | 0.01245633
84.51561 | 8.5613 | 8.552744 | 5.246722 | 0.008555524 | 1.967221 | 1.326336 | 0.01246553
84.52561 | 8.5645 | 8.550771 | 5.249387 | 0.01372888 | 1.963393 | 1.325517 | 0.01247472
84.5356 | 8.5709 | 8.548808 | 5.252048 | 0.02209244 | 1.95958 | 1.324696 | 0.01248388
84.5456 | 8.5828 | 8.54685 | 5.25471 | 0.03595004 | 1.955774 | 1.323873 | 0.01249306
84.5556 | 8.5863 | 8.5449 | 5.25737 | 0.0414003 | 1.95198 | 1.323048 | 0.01250223
84.5656 | 8.597 | 8.542958 | 5.260029 | 0.05404241 | 1.948197 | 1.32222 | 0.01251139
84.5756 | 8.5996 | 8.541023 | 5.262686 | 0.05857657 | 1.944426 | 1.32139 | 0.01252054
84.58559 | 8.6129 | 8.539098 | 5.26534 | 0.07380164 | 1.94067 | 1.320559 | 0.01252967
84.59559 | 8.6187 | 8.537179 | 5.267994 | 0.08152144 | 1.93692 | 1.319725 | 0.0125388
84.60559 | 8.632 | 8.535266 | 5.270647 | 0.09673369 | 1.933183 | 1.318889 | 0.01254791
84.61559 | 8.6402 | 8.533361 | 5.273298 | 0.1068391 | 1.929456 | 1.31805 | 0.01255701
84.62559 | 8.6509 | 8.531463 | 5.275948 | 0.1194371 | 1.92574 | 1.317209 | 0.0125661
84.63559 | 8.6653 | 8.529572 | 5.278596 | 0.135728 | 1.922035 | 1.316365 | 0.01257517
84.64558 | 8.6715 | 8.52769 | 5.281241 | 0.1438103 | 1.918345 | 1.31552 | 0.01258421
84.65558 | 8.6786 | 8.525813 | 5.283886 | 0.1527872 | 1.914662 | 1.314672 | 0.01259325
84.66558 | 8.6825 | 8.523943 | 5.28653 | 0.1585573 | 1.91099 | 1.313821 | 0.01260227
84.67558 | 8.7013 | 8.522079 | 5.289172 | 0.1792205 | 1.907329 | 1.312967 | 0.01261127
84.68558 | 8.7073 | 8.520223 | 5.291812 | 0.187077 | 1.903679 | 1.312112 | 0.01262025
84.69557 | 8.7197 | 8.518375 | 5.294449 | 0.2013248 | 1.900043 | 1.311254 | 0.0126292
84.70557 | 8.7307 | 8.516532 | 5.297086 | 0.2141682 | 1.896414 | 1.310393 | 0.01263813
84.71557 | 8.7355 | 8.514695 | 5.299723 | 0.220805 | 1.892796 | 1.30953 | 0.01264704
84.72557 | 8.7431 | 8.512865 | 5.302357 | 0.2302352 | 1.889188 | 1.308664 | 0.01265593
84.73557 | 8.7501 | 8.511041 | 5.30499 | 0.2390589 | 1.885591 | 1.307795 | 0.01266479
84.74557 | 8.7606 | 8.509224 | 5.307622 | 0.2513764 | 1.882005 | 1.306923 | 0.01267362
84.75556 | 8.7661 | 8.507414 | 5.310249 | 0.2586859 | 1.878433 | 1.30605 | 0.01268242
84.76556 | 8.78 | 8.505609 | 5.312877 | 0.274391 | 1.874867 | 1.305173 | 0.0126912
84.77556 | 8.7863 | 8.50381 | 5.315504 | 0.28249 | 1.871312 | 1.304293 | 0.01269995
84.78556 | 8.7869 | 8.502017 | 5.31813 | 0.2848825 | 1.867768 | 1.303411 | 0.01270866
84.79556 | 8.7933 | 8.500231 | 5.320754 | 0.293069 | 1.864234 | 1.302526 | 0.01271735
84.80555 | 8.809 | 8.498452 | 5.323373 | 0.3105481 | 1.860713 | 1.301639 | 0.01272599
84.81555 | 8.8144 | 8.496677 | 5.325994 | 0.3177228 | 1.8572 | 1.300749 | 0.01273461
84.82555 | 8.8224 | 8.494908 | 5.328614 | 0.3274917 | 1.853696 | 1.299855 | 0.0127432
84.83555 | 8.8287 | 8.493145 | 5.331231 | 0.3355549 | 1.850203 | 1.298959 | 0.01275174
84.84555 | 8.8353 | 8.491388 | 5.333848 | 0.3439121 | 1.84672 | 1.298059 | 0.01276025
84.85555 | 8.838 | 8.489636 | 5.336463 | 0.3483636 | 1.843248 | 1.297157 | 0.01276873
84.86554 | 8.8477 | 8.487892 | 5.339073 | 0.3598082 | 1.839788 | 1.296253 | 0.01277715
84.87554 | 8.8545 | 8.486152 | 5.341685 | 0.3683485 | 1.836336 | 1.295345 | 0.01278554
84.88554 | 8.8643 | 8.484417 | 5.344295 | 0.3798831 | 1.832893 | 1.294435 | 0.01279389
84.89554 | 8.8644 | 8.482687 | 5.346904 | 0.3817125 | 1.82946 | 1.293521 | 0.0128022
84.90554 | 8.8705 | 8.480964 | 5.349511 | 0.3895363 | 1.826038 | 1.292604 | 0.01281047
84.91553 | 8.8739 | 8.479248 | 5.352114 | 0.3946518 | 1.822629 | 1.291686 | 0.01281868
84.92553 | 8.8748 | 8.477535 | 5.354718 | 0.3972646 | 1.819226 | 1.290764 | 0.01282686
84.93553 | 8.8789 | 8.475827 | 5.357321 | 0.4030725 | 1.815833 | 1.289838 | 0.01283498
84.94553 | 8.8778 | 8.474125 | 5.359922 | 0.4036747 | 1.81245 | 1.28891 | 0.01284307
84.95553 | 8.8799 | 8.472428 | 5.362522 | 0.4074721 | 1.809076 | 1.287978 | 0.0128511
84.96553 | 8.883 | 8.470736 | 5.36512 | 0.4122637 | 1.805713 | 1.287044 | 0.01285908
84.97552 | 8.8752 | 8.469051 | 5.367714 | 0.4061493 | 1.802362 | 1.286108 | 0.012867
84.98552 | 8.878 | 8.467368 | 5.370309 | 0.4106317 | 1.799016 | 1.285168 | 0.01287488
84.99552 | 8.8778 | 8.465692 | 5.372903 | 0.4121075 | 1.795682 | 1.284224 | 0.0128827
85.00552 | 8.8766 | 8.46402 | 5.375495 | 0.4125799 | 1.792356 | 1.283278 | 0.01289047
85.01552 | 8.8695 | 8.462354 | 5.378086 | 0.4071457 | 1.789041 | 1.282329 | 0.01289819
85.02551 | 8.8702 | 8.460694 | 5.380672 | 0.4095055 | 1.785738 | 1.281378 | 0.01290584
85.03551 | 8.8641 | 8.459038 | 5.38326 | 0.405062 | 1.782442 | 1.280423 | 0.01291344
85.04551 | 8.8592 | 8.457386 | 5.385846 | 0.4018137 | 1.779154 | 1.279465 | 0.01292098
85.05551 | 8.8584 | 8.455739 | 5.388431 | 0.4026606 | 1.775876 | 1.278504 | 0.01292846
85.06551 | 8.8521 | 8.454097 | 5.391014 | 0.3980026 | 1.772608 | 1.27754 | 0.01293588
85.07551 | 8.8492 | 8.45246 | 5.393596 | 0.3967399 | 1.769348 | 1.276573 | 0.01294324
85.0855 | 8.8474 | 8.450829 | 5.396173 | 0.396571 | 1.766102 | 1.275604 | 0.01295053
85.0955 | 8.835 | 8.449201 | 5.398752 | 0.3857987 | 1.762861 | 1.274631 | 0.01295776
85.1055 | 8.8308 | 8.447578 | 5.401329 | 0.3832217 | 1.759629 | 1.273655 | 0.01296493
85.1155 | 8.8294 | 8.44596 | 5.403905 | 0.3834399 | 1.756407 | 1.272676 | 0.01297203
85.1255 | 8.8201 | 8.444346 | 5.406479 | 0.3757535 | 1.753194 | 1.271694 | 0.01297906
85.13549 | 8.8134 | 8.442739 | 5.409049 | 0.3706609 | 1.749993 | 1.270711 | 0.01298602
85.14549 | 8.812 | 8.441135 | 5.411621 | 0.3708653 | 1.746798 | 1.269723 | 0.01299291
85.15549 | 8.8004 | 8.439535 | 5.414191 | 0.3608651 | 1.743612 | 1.268732 | 0.01299973
85.16549 | 8.7868 | 8.43794 | 5.416759 | 0.3488605 | 1.740436 | 1.267739 | 0.01300648
85.17549 | 8.777 | 8.436349 | 5.419326 | 0.340651 | 1.737268 | 1.266742 | 0.01301316
85.18549 | 8.7667 | 8.434763 | 5.421891 | 0.3319372 | 1.734109 | 1.265743 | 0.01301976
85.19548 | 8.7599 | 8.433183 | 5.424453 | 0.3267174 | 1.730962 | 1.264742 | 0.01302629
85.20548 | 8.7501 | 8.431605 | 5.427015 | 0.3184945 | 1.727821 | 1.263737 | 0.01303274
85.21548 | 8.738 | 8.430033 | 5.429576 | 0.3079674 | 1.724689 | 1.262729 | 0.01303912
85.22548 | 8.7249 | 8.428464 | 5.432136 | 0.2964357 | 1.721565 | 1.261718 | 0.01304541
85.23548 | 8.7148 | 8.426901 | 5.434694 | 0.2878992 | 1.718451 | 1.260704 | 0.01305163
85.24547 | 8.7 | 8.425343 | 5.437248 | 0.2746569 | 1.715348 | 1.259689 | 0.01305776
85.25547 | 8.6824 | 8.423788 | 5.439803 | 0.2586121 | 1.712251 | 1.25867 | 0.01306382
85.26547 | 8.6737 | 8.422237 | 5.442357 | 0.2514627 | 1.709162 | 1.257648 | 0.01306979
85.27547 | 8.656 | 8.420691 | 5.444909 | 0.2353089 | 1.706083 | 1.256623 | 0.01307568
85.28547 | 8.6445 | 8.419149 | 5.44746 | 0.2253507 | 1.703012 | 1.255596 | 0.01308149
85.29547 | 8.6302 | 8.417612 | 5.45001 | 0.2125882 | 1.699949 | 1.254566 | 0.01308721
85.30546 | 8.6228 | 8.41608 | 5.452555 | 0.2067201 | 1.696898 | 1.253534 | 0.01309283
85.31546 | 8.6055 | 8.414551 | 5.455102 | 0.190949 | 1.693853 | 1.252498 | 0.01309838
85.32546 | 8.5935 | 8.413026 | 5.457647 | 0.1804737 | 1.690816 | 1.25146 | 0.01310384
85.33546 | 8.5813 | 8.411506 | 5.460191 | 0.1697937 | 1.687787 | 1.250419 | 0.0131092
85.34546 | 8.5742 | 8.40999 | 5.462733 | 0.1642096 | 1.684767 | 1.249376 | 0.01311448
85.35545 | 8.5567 | 8.40848 | 5.465271 | 0.1482197 | 1.681759 | 1.248331 | 0.01311966
85.36545 | 8.5515 | 8.406973 | 5.467811 | 0.1445271 | 1.678756 | 1.247282 | 0.01312475
85.37545 | 8.541 | 8.40547 | 5.470349 | 0.1355301 | 1.675761 | 1.246231 | 0.01312975
85.38545 | 8.5295 | 8.403971 | 5.472885 | 0.1255289 | 1.672774 | 1.245177 | 0.01313465
85.39545 | 8.5233 | 8.402477 | 5.47542 | 0.1208233 | 1.669796 | 1.244121 | 0.01313945
85.40545 | 8.519 | 8.400986 | 5.477954 | 0.1180135 | 1.666826 | 1.243062 | 0.01314416
85.41544 | 8.509 | 8.399502 | 5.480484 | 0.109498 | 1.663867 | 1.242002 | 0.01314877
85.42544 | 8.5043 | 8.39802 | 5.483015 | 0.1062798 | 1.660914 | 1.240938 | 0.01315328
85.43544 | 8.497 | 8.396543 | 5.485544 | 0.100457 | 1.657969 | 1.239872 | 0.0131577
85.44544 | 8.4805 | 8.39507 | 5.488073 | 0.0854302 | 1.655031 | 1.238804 | 0.01316201
85.45544 | 8.4855 | 8.393601 | 5.490599 | 0.09189881 | 1.652102 | 1.237733 | 0.01316622
85.46543 | 8.4733 | 8.392138 | 5.493122 | 0.08116205 | 1.649184 | 1.236661 | 0.01317033
85.47543 | 8.4681 | 8.390678 | 5.495646 | 0.07742226 | 1.646271 | 1.235586 | 0.01317433
85.48543 | 8.4643 | 8.389222 | 5.498169 | 0.07507826 | 1.643366 | 1.234508 | 0.01317823
85.49543 | 8.4558 | 8.38777 | 5.50069 | 0.06802997 | 1.640469 | 1.233429 | 0.01318203
85.50543 | 8.4457 | 8.386323 | 5.50321 | 0.05937739 | 1.63758 | 1.232347 | 0.01318572
85.51543 | 8.439 | 8.384879 | 5.505728 | 0.05412059 | 1.634699 | 1.231262 | 0.0131893
85.52542 | 8.4312 | 8.383442 | 5.508243 | 0.04775801 | 1.631829 | 1.230177 | 0.01319277
85.53542 | 8.4242 | 8.382007 | 5.510759 | 0.0421927 | 1.628964 | 1.229089 | 0.01319613
85.54542 | 8.417 | 8.380577 | 5.513273 | 0.03642259 | 1.626107 | 1.227998 | 0.01319939
85.55542 | 8.4043 | 8.379151 | 5.515786 | 0.02514864 | 1.623257 | 1.226906 | 0.01320253
85.56542 | 8.3971 | 8.37773 | 5.518298 | 0.01937016 | 1.620415 | 1.225811 | 0.01320557
85.57541 | 8.3872 | 8.376314 | 5.520806 | 0.01088604 | 1.617584 | 1.224716 | 0.01320848
85.58541 | 8.3805 | 8.374901 | 5.523315 | 0.005598847 | 1.614758 | 1.223617 | 0.01321129
85.59541 | 8.3687 | 8.373493 | 5.525822 | -0.0047926 | 1.611939 | 1.222517 | 0.01321398
85.60541 | 8.3616 | 8.372089 | 5.528328 | -0.0104885 | 1.609129 | 1.221415 | 0.01321656
85.61541 | 8.3537 | 8.370689 | 5.530833 | -0.01698865 | 1.606325 | 1.220311 | 0.01321902
85.62541 | 8.341 | 8.369293 | 5.533337 | -0.02829336 | 1.60353 | 1.219205 | 0.01322137
85.6354 | 8.3359 | 8.367905 | 5.535837 | -0.03200487 | 1.600746 | 1.218099 | 0.01322359
85.6454 | 8.327 | 8.366518 | 5.538338 | -0.03951756 | 1.597965 | 1.216989 | 0.0132257
85.6554 | 8.317 | 8.365135 | 5.540837 | -0.04813533 | 1.595192 | 1.215878 | 0.01322769
85.6654 | 8.3129 | 8.363758 | 5.543336 | -0.05085848 | 1.592428 | 1.214766 | 0.01322957
85.6754 | 8.309 | 8.362385 | 5.545833 | -0.05338514 | 1.58967 | 1.213651 | 0.01323132
85.68539 | 8.3063 | 8.361016 | 5.548326 | -0.05471638 | 1.586921 | 1.212537 | 0.01323294
85.69539 | 8.2923 | 8.359652 | 5.55082 | -0.06735205 | 1.584178 | 1.211419 | 0.01323445
85.70539 | 8.2863 | 8.358292 | 5.553314 | -0.07199239 | 1.581443 | 1.2103 | 0.01323584
85.71539 | 8.2819 | 8.356937 | 5.555805 | -0.07503699 | 1.578714 | 1.20918 | 0.0132371
85.72539 | 8.2749 | 8.355586 | 5.558296 | -0.08068616 | 1.575994 | 1.208058 | 0.01323824
85.73539 | 8.2748 | 8.35424 | 5.560785 | -0.07944 | 1.57328 | 1.206935 | 0.01323925
85.74538 | 8.2673 | 8.3529 | 5.563271 | -0.08560003 | 1.570577 | 1.205812 | 0.01324013
85.75538 | 8.2623 | 8.351564 | 5.565757 | -0.08926377 | 1.567879 | 1.204686 | 0.01324089
85.76538 | 8.2523 | 8.350231 | 5.568243 | -0.0979313 | 1.565188 | 1.203559 | 0.01324153
85.77538 | 8.2459 | 8.348904 | 5.570727 | -0.1030036 | 1.562504 | 1.202431 | 0.01324203
85.78538 | 8.2434 | 8.34758 | 5.57321 | -0.1041803 | 1.559827 | 1.201301 | 0.01324241
85.79537 | 8.2418 | 8.346262 | 5.575689 | -0.104462 | 1.557158 | 1.200172 | 0.01324266
85.80537 | 8.2386 | 8.344948 | 5.57817 | -0.1063481 | 1.554496 | 1.19904 | 0.01324278
85.81537 | 8.2276 | 8.343639 | 5.580649 | -0.1160389 | 1.55184 | 1.197907 | 0.01324277
85.82537 | 8.2261 | 8.342334 | 5.583127 | -0.1162344 | 1.549192 | 1.196773 | 0.01324264
85.83537 | 8.2273 | 8.341035 | 5.585603 | -0.1137346 | 1.54655 | 1.195639 | 0.01324237
85.84537 | 8.2225 | 8.33974 | 5.588079 | -0.1172397 | 1.543916 | 1.194503 | 0.01324196
85.85536 | 8.2229 | 8.338452 | 5.590551 | -0.1155515 | 1.541292 | 1.193367 | 0.01324143
85.86536 | 8.2116 | 8.337166 | 5.593024 | -0.1255659 | 1.538671 | 1.19223 | 0.01324076
85.87536 | 8.2152 | 8.335885 | 5.595495 | -0.1206854 | 1.536058 | 1.191092 | 0.01323997
85.88536 | 8.2085 | 8.33461 | 5.597966 | -0.1261095 | 1.533452 | 1.189953 | 0.01323903
85.89536 | 8.2119 | 8.333339 | 5.600436 | -0.1214388 | 1.530853 | 1.188813 | 0.01323797
85.90535 | 8.2142 | 8.332074 | 5.602901 | -0.1178738 | 1.528262 | 1.187673 | 0.01323676
85.91535 | 8.2078 | 8.330812 | 5.605368 | -0.1230119 | 1.525676 | 1.186532 | 0.01323543
85.92535 | 8.2034 | 8.329556 | 5.607834 | -0.1261556 | 1.523097 | 1.185391 | 0.01323395
85.93535 | 8.2037 | 8.328304 | 5.610299 | -0.1246044 | 1.520525 | 1.184248 | 0.01323235
85.94535 | 8.2033 | 8.327059 | 5.612762 | -0.123759 | 1.517961 | 1.183105 | 0.0132306
85.95535 | 8.1983 | 8.325817 | 5.615225 | -0.127517 | 1.515402 | 1.181962 | 0.01322872
85.96534 | 8.1948 | 8.324583 | 5.617683 | -0.1297829 | 1.512853 | 1.18082 | 0.0132267
85.97534 | 8.1924 | 8.323352 | 5.620143 | -0.1309517 | 1.510309 | 1.179675 | 0.01322455
85.98534 | 8.1964 | 8.322125 | 5.622602 | -0.1257255 | 1.50777 | 1.178531 | 0.01322225
85.99534 | 8.1899 | 8.320905 | 5.62506 | -0.1310046 | 1.505239 | 1.177386 | 0.01321982
86.00534 | 8.1873 | 8.319689 | 5.627516 | -0.1323887 | 1.502714 | 1.176241 | 0.01321725
86.01533 | 8.176 | 8.318478 | 5.629969 | -0.1424783 | 1.500198 | 1.175097 | 0.01321454
86.02533 | 8.1757 | 8.317274 | 5.632423 | -0.1415737 | 1.497687 | 1.173951 | 0.0132117
86.03533 | 8.1678 | 8.316073 | 5.634877 | -0.1482731 | 1.495182 | 1.172806 | 0.01320871
86.04533 | 8.1639 | 8.314878 | 5.637329 | -0.150978 | 1.492684 | 1.17166 | 0.01320558
86.05533 | 8.1628 | 8.313688 | 5.63978 | -0.1508883 | 1.490192 | 1.170514 | 0.01320231
86.06533 | 8.1548 | 8.312504 | 5.642229 | -0.1577036 | 1.487707 | 1.169369 | 0.0131989
86.07532 | 8.1488 | 8.311326 | 5.644676 | -0.1625258 | 1.485231 | 1.168224 | 0.01319536
86.08532 | 8.1451 | 8.310152 | 5.647123 | -0.1650518 | 1.482758 | 1.167078 | 0.01319167
86.09532 | 8.1369 | 8.308983 | 5.64957 | -0.1720833 | 1.480293 | 1.165933 | 0.01318784
86.10532 | 8.1346 | 8.30782 | 5.652015 | -0.17322 | 1.477833 | 1.164788 | 0.01318387
86.11532 | 8.1288 | 8.306662 | 5.65446 | -0.1778623 | 1.47538 | 1.163642 | 0.01317976
86.12531 | 8.1226 | 8.305511 | 5.656901 | -0.1829108 | 1.472936 | 1.162499 | 0.0131755
86.13531 | 8.1205 | 8.304364 | 5.659343 | -0.1838639 | 1.470496 | 1.161354 | 0.01317111
86.14531 | 8.1219 | 8.303223 | 5.661784 | -0.1813225 | 1.468062 | 1.16021 | 0.01316657
86.15531 | 8.1155 | 8.302087 | 5.664224 | -0.1865866 | 1.465635 | 1.159066 | 0.01316189
86.16531 | 8.1169 | 8.300956 | 5.666664 | -0.1840563 | 1.463214 | 1.157922 | 0.01315707
86.17531 | 8.1118 | 8.299831 | 5.669102 | -0.1880314 | 1.460799 | 1.156779 | 0.01315211
86.1853 | 8.1086 | 8.298713 | 5.671536 | -0.1901134 | 1.458393 | 1.155638 | 0.01314701
86.1953 | 8.1124 | 8.2976 | 5.673972 | -0.1851999 | 1.45599 | 1.154496 | 0.01314176
86.2053 | 8.1108 | 8.296492 | 5.676407 | -0.1856919 | 1.453594 | 1.153354 | 0.01313637
86.2153 | 8.1137 | 8.29539 | 5.678841 | -0.1816898 | 1.451204 | 1.152213 | 0.01313084
86.2253 | 8.1092 | 8.294293 | 5.681274 | -0.1850931 | 1.44882 | 1.151073 | 0.01312517
86.23529 | 8.1107 | 8.293203 | 5.683704 | -0.1825032 | 1.446445 | 1.149935 | 0.01311936
86.24529 | 8.1099 | 8.292118 | 5.686135 | -0.1822182 | 1.444074 | 1.148796 | 0.0131134
86.25529 | 8.1208 | 8.291039 | 5.688565 | -0.1702388 | 1.441708 | 1.147658 | 0.0131073
86.26529 | 8.1227 | 8.289965 | 5.690994 | -0.1672653 | 1.439349 | 1.146521 | 0.01310106
86.27529 | 8.1167 | 8.288898 | 5.693423 | -0.1721977 | 1.436996 | 1.145385 | 0.01309467
86.28529 | 8.111 | 8.287836 | 5.69585 | -0.176836 | 1.434649 | 1.144249 | 0.01308815
86.29528 | 8.1269 | 8.286781 | 5.698274 | -0.1598813 | 1.43231 | 1.143116 | 0.01308149
86.30528 | 8.1275 | 8.285731 | 5.700699 | -0.1582313 | 1.429975 | 1.141983 | 0.01307468
86.31528 | 8.1243 | 8.284687 | 5.703123 | -0.1603872 | 1.427646 | 1.14085 | 0.01306773
86.32528 | 8.1259 | 8.283649 | 5.705547 | -0.1577492 | 1.425323 | 1.139719 | 0.01306064
86.33528 | 8.1331 | 8.282617 | 5.707969 | -0.1495171 | 1.423006 | 1.138589 | 0.0130534
86.34527 | 8.1333 | 8.281592 | 5.710389 | -0.1482919 | 1.420697 | 1.13746 | 0.01304604
86.35527 | 8.1386 | 8.280572 | 5.712809 | -0.1419718 | 1.418392 | 1.136332 | 0.01303852
86.36527 | 8.1283 | 8.279558 | 5.715229 | -0.151258 | 1.416092 | 1.135206 | 0.01303086
86.37527 | 8.1355 | 8.27855 | 5.717648 | -0.14305 | 1.413799 | 1.13408 | 0.01302307
86.38527 | 8.135 | 8.277548 | 5.720066 | -0.1425484 | 1.411511 | 1.132956 | 0.01301513
86.39527 | 8.1349 | 8.276553 | 5.722483 | -0.1416528 | 1.409229 | 1.131833 | 0.01300705
86.40526 | 8.1459 | 8.275565 | 5.724897 | -0.1296646 | 1.406955 | 1.130713 | 0.01299885
86.41526 | 8.1344 | 8.274581 | 5.727313 | -0.1401814 | 1.404685 | 1.129593 | 0.01299049
86.42526 | 8.1385 | 8.273605 | 5.729727 | -0.1351045 | 1.402421 | 1.128474 | 0.012982
86.43526 | 8.131 | 8.272634 | 5.732141 | -0.1416338 | 1.400162 | 1.127357 | 0.01297336
86.44526 | 8.1355 | 8.271669 | 5.734554 | -0.1361694 | 1.397909 | 1.126241 | 0.01296459
86.45525 | 8.131 | 8.270712 | 5.736964 | -0.1397121 | 1.395664 | 1.125128 | 0.01295568
86.46525 | 8.1278 | 8.26976 | 5.739375 | -0.1419602 | 1.393422 | 1.124016 | 0.01294664
86.47525 | 8.1262 | 8.268815 | 5.741786 | -0.1426147 | 1.391186 | 1.122905 | 0.01293745
86.48525 | 8.1273 | 8.267876 | 5.744196 | -0.1405757 | 1.388956 | 1.121796 | 0.01292813
86.49525 | 8.1246 | 8.266943 | 5.746605 | -0.1423431 | 1.386732 | 1.120688 | 0.01291867
86.50525 | 8.1163 | 8.266017 | 5.749013 | -0.1497169 | 1.384513 | 1.119582 | 0.01290907
86.51524 | 8.1164 | 8.265098 | 5.751418 | -0.1486984 | 1.382302 | 1.118479 | 0.01289935
86.52524 | 8.1131 | 8.264185 | 5.753824 | -0.1510847 | 1.380094 | 1.117377 | 0.01288948
86.53524 | 8.1071 | 8.263278 | 5.75623 | -0.1561779 | 1.377892 | 1.116277 | 0.01287948
86.54524 | 8.1131 | 8.262378 | 5.758635 | -0.1492777 | 1.375695 | 1.115178 | 0.01286934
86.55524 | 8.1089 | 8.261484 | 5.76104 | -0.1525842 | 1.373504 | 1.114081 | 0.01285907
86.56523 | 8.1084 | 8.260597 | 5.763441 | -0.1521974 | 1.37132 | 1.112988 | 0.01284867
86.57523 | 8.108 | 8.259717 | 5.765844 | -0.1517168 | 1.36914 | 1.111895 | 0.01283813
86.58523 | 8.1085 | 8.258843 | 5.768246 | -0.1503429 | 1.366965 | 1.110804 | 0.01282746
86.59523 | 8.1102 | 8.257975 | 5.770648 | -0.1477755 | 1.364796 | 1.109715 | 0.01281665
86.60523 | 8.1053 | 8.257115 | 5.773049 | -0.1518148 | 1.362632 | 1.108628 | 0.01280572
86.61523 | 8.1067 | 8.256261 | 5.775449 | -0.1495609 | 1.360474 | 1.107544 | 0.01279465
86.62522 | 8.1085 | 8.255415 | 5.777846 | -0.146915 | 1.358323 | 1.106462 | 0.01278346
86.63522 | 8.1192 | 8.254574 | 5.780245 | -0.1353744 | 1.356176 | 1.105382 | 0.01277214
86.64522 | 8.1136 | 8.25374 | 5.782643 | -0.1401404 | 1.354033 | 1.104303 | 0.01276068
86.65522 | 8.1157 | 8.252914 | 5.78504 | -0.1372135 | 1.351897 | 1.103227 | 0.01274909
86.66522 | 8.1137 | 8.252093 | 5.787437 | -0.1383932 | 1.349765 | 1.102154 | 0.01273738
86.67521 | 8.1193 | 8.25128 | 5.789831 | -0.13198 | 1.34764 | 1.101083 | 0.01272555
86.68521 | 8.1123 | 8.250473 | 5.792227 | -0.1381733 | 1.345519 | 1.100013 | 0.01271358
86.69521 | 8.1193 | 8.249674 | 5.794622 | -0.1303735 | 1.343404 | 1.098946 | 0.01270148
86.70521 | 8.1231 | 8.248881 | 5.797016 | -0.1257806 | 1.341293 | 1.097882 | 0.01268926
86.71521 | 8.1212 | 8.248095 | 5.79941 | -0.1268946 | 1.339188 | 1.096819 | 0.01267691
86.72521 | 8.1254 | 8.247316 | 5.801804 | -0.1219155 | 1.337088 | 1.09576 | 0.01266444
86.7352 | 8.1211 | 8.246545 | 5.804194 | -0.1254446 | 1.334996 | 1.094703 | 0.01265186
86.7452 | 8.1214 | 8.245779 | 5.806586 | -0.1243793 | 1.332906 | 1.093648 | 0.01263914
86.7552 | 8.1246 | 8.245021 | 5.808978 | -0.120421 | 1.330822 | 1.092596 | 0.0126263
86.7652 | 8.1309 | 8.24427 | 5.811369 | -0.1133697 | 1.328742 | 1.091546 | 0.01261334
86.7752 | 8.128 | 8.243525 | 5.813759 | -0.1155255 | 1.326668 | 1.090498 | 0.01260025
86.78519 | 8.1308 | 8.242789 | 5.816147 | -0.1119887 | 1.324601 | 1.089454 | 0.01258706
86.79519 | 8.1352 | 8.242058 | 5.818536 | -0.1068581 | 1.322537 | 1.088411 | 0.01257374
86.80519 | 8.1333 | 8.241335 | 5.820925 | -0.1080349 | 1.320478 | 1.087371 | 0.01256029
86.81519 | 8.1425 | 8.240619 | 5.823314 | -0.09811878 | 1.318424 | 1.086334 | 0.01254673
86.82519 | 8.145 | 8.23991 | 5.825702 | -0.09491023 | 1.316376 | 1.085299 | 0.01253306
86.83519 | 8.1471 | 8.239208 | 5.82809 | -0.09210837 | 1.314332 | 1.084268 | 0.01251926
86.84518 | 8.1489 | 8.238514 | 5.830474 | -0.08961427 | 1.312295 | 1.083239 | 0.01250537
86.85518 | 8.1591 | 8.237827 | 5.832861 | -0.07872673 | 1.310262 | 1.082213 | 0.01249134
86.86518 | 8.156 | 8.237146 | 5.835247 | -0.08114643 | 1.308233 | 1.081189 | 0.0124772
86.87518 | 8.1686 | 8.236473 | 5.837633 | -0.06787292 | 1.306209 | 1.080168 | 0.01246295
86.88518 | 8.1559 | 8.235807 | 5.840018 | -0.07990681 | 1.30419 | 1.079149 | 0.01244858
86.89517 | 8.1654 | 8.235148 | 5.842401 | -0.06974842 | 1.302178 | 1.078135 | 0.01243412
86.90517 | 8.1699 | 8.234497 | 5.844786 | -0.06459675 | 1.30017 | 1.077122 | 0.01241953
86.91517 | 8.1737 | 8.233852 | 5.84717 | -0.0601522 | 1.298166 | 1.076112 | 0.01240483
86.92517 | 8.1727 | 8.233215 | 5.849554 | -0.06051508 | 1.296166 | 1.075105 | 0.01239002
86.93517 | 8.1701 | 8.232585 | 5.851937 | -0.06248516 | 1.294172 | 1.074101 | 0.01237511
86.94517 | 8.17 | 8.231962 | 5.85432 | -0.06196216 | 1.292182 | 1.073099 | 0.01236008
86.95516 | 8.1629 | 8.231348 | 5.856701 | -0.06844789 | 1.2902 | 1.072102 | 0.01234497
86.96516 | 8.169 | 8.23074 | 5.859083 | -0.06173977 | 1.28822 | 1.071106 | 0.01232973
86.97516 | 8.1736 | 8.230139 | 5.861465 | -0.05653885 | 1.286245 | 1.070114 | 0.01231439
86.98516 | 8.1713 | 8.229546 | 5.863847 | -0.05824557 | 1.284275 | 1.069124 | 0.01229894
86.99516 | 8.1699 | 8.228959 | 5.866229 | -0.05905942 | 1.28231 | 1.068137 | 0.01228339
87.00515 | 8.1666 | 8.228381 | 5.868608 | -0.06178114 | 1.280351 | 1.067154 | 0.01226776
87.01515 | 8.167 | 8.22781 | 5.870989 | -0.06080962 | 1.278395 | 1.066173 | 0.01225201
87.02515 | 8.1708 | 8.227246 | 5.87337 | -0.05644563 | 1.276444 | 1.065196 | 0.01223615
87.03515 | 8.1596 | 8.226689 | 5.87575 | -0.06708904 | 1.274498 | 1.064221 | 0.0122202
87.04515 | 8.1709 | 8.22614 | 5.87813 | -0.05523979 | 1.272556 | 1.063249 | 0.01220415
87.05515 | 8.1721 | 8.225598 | 5.88051 | -0.05349787 | 1.270619 | 1.06228 | 0.012188
87.06514 | 8.1763 | 8.225064 | 5.882888 | -0.04876407 | 1.268689 | 1.061316 | 0.01217177
87.07514 | 8.1714 | 8.224537 | 5.885267 | -0.05313719 | 1.266761 | 1.060353 | 0.01215543
87.08514 | 8.1711 | 8.224018 | 5.887647 | -0.05291755 | 1.264838 | 1.059394 | 0.01213899
87.09514 | 8.1728 | 8.223505 | 5.890026 | -0.05070544 | 1.26292 | 1.058437 | 0.01212246
87.10514 | 8.166 | 8.223001 | 5.892405 | -0.05700068 | 1.261006 | 1.057484 | 0.01210583
87.11513 | 8.1663 | 8.222504 | 5.894782 | -0.05620376 | 1.259098 | 1.056534 | 0.01208913
87.12513 | 8.1743 | 8.222014 | 5.897161 | -0.04771408 | 1.257194 | 1.055587 | 0.01207233
87.13513 | 8.1716 | 8.221532 | 5.899539 | -0.0499319 | 1.255294 | 1.054643 | 0.01205543
87.14513 | 8.176 | 8.221057 | 5.901918 | -0.04505698 | 1.253398 | 1.053702 | 0.01203844
87.15513 | 8.1738 | 8.22059 | 5.904296 | -0.04678973 | 1.251507 | 1.052765 | 0.01202136
87.16513 | 8.1592 | 8.22013 | 5.906675 | -0.06092994 | 1.249621 | 1.05183 | 0.0120042
87.17512 | 8.1585 | 8.219679 | 5.909051 | -0.06117876 | 1.247741 | 1.0509 | 0.01198697
87.18512 | 8.1482 | 8.219234 | 5.911429 | -0.07103368 | 1.245864 | 1.049971 | 0.01196963
87.19512 | 8.1658 | 8.218796 | 5.913807 | -0.05299644 | 1.243991 | 1.049046 | 0.01195222
87.20512 | 8.154 | 8.218366 | 5.916185 | -0.0643664 | 1.242122 | 1.048125 | 0.01193471
87.21512 | 8.1497 | 8.217944 | 5.918563 | -0.06824423 | 1.240258 | 1.047206 | 0.01191713
87.22511 | 8.1523 | 8.21753 | 5.920939 | -0.0652298 | 1.2384 | 1.046291 | 0.01189948
87.23511 | 8.159 | 8.217123 | 5.923317 | -0.05812265 | 1.236545 | 1.045379 | 0.01188173
87.24511 | 8.1384 | 8.216723 | 5.925695 | -0.07832298 | 1.234694 | 1.04447 | 0.0118639
87.25511 | 8.1404 | 8.216331 | 5.928073 | -0.07593089 | 1.232847 | 1.043564 | 0.011846
87.26511 | 8.1138 | 8.215947 | 5.930452 | -0.1021465 | 1.231005 | 1.042662 | 0.01182801
87.27511 | 8.1487 | 8.21557 | 5.93283 | -0.06686955 | 1.229168 | 1.041762 | 0.01180995
87.2851 | 8.1374 | 8.215201 | 5.935206 | -0.07780075 | 1.227337 | 1.040867 | 0.01179184
87.2951 | 8.1185 | 8.214839 | 5.937584 | -0.09633899 | 1.225508 | 1.039974 | 0.01177363
87.3051 | 8.1258 | 8.214485 | 5.939962 | -0.08868472 | 1.223683 | 1.039084 | 0.01175534
87.3151 | 8.1273 | 8.214138 | 5.942341 | -0.08683801 | 1.221863 | 1.038197 | 0.01173699
87.3251 | 8.116 | 8.213799 | 5.94472 | -0.09779873 | 1.220047 | 1.037314 | 0.01171856
87.33509 | 8.1137 | 8.213467 | 5.947096 | -0.09976749 | 1.218237 | 1.036435 | 0.01170008
87.34509 | 8.0884 | 8.213143 | 5.949475 | -0.1247435 | 1.216429 | 1.035558 | 0.01168151
87.35509 | 8.1099 | 8.212827 | 5.951854 | -0.1029265 | 1.214626 | 1.034684 | 0.01166287
87.36509 | 8.0957 | 8.212518 | 5.954233 | -0.1168181 | 1.212827 | 1.033814 | 0.01164417
87.37509 | 8.0906 | 8.212217 | 5.956613 | -0.1216169 | 1.211032 | 1.032946 | 0.0116254
87.38509 | 8.091 | 8.211923 | 5.958992 | -0.1209231 | 1.209242 | 1.032082 | 0.01160656
87.39508 | 8.0888 | 8.211637 | 5.96137 | -0.1228373 | 1.207457 | 1.031223 | 0.01158768
87.40508 | 8.0862 | 8.211359 | 5.96375 | -0.1251588 | 1.205675 | 1.030365 | 0.01156871
87.41508 | 8.0888 | 8.211088 | 5.96613 | -0.1222877 | 1.203897 | 1.029511 | 0.01154969
87.42508 | 8.0618 | 8.210824 | 5.968511 | -0.1490243 | 1.202123 | 1.02866 | 0.0115306
87.43508 | 8.0759 | 8.210568 | 5.970892 | -0.1346684 | 1.200354 | 1.027812 | 0.01151144
87.44507 | 8.0785 | 8.21032 | 5.97327 | -0.1318202 | 1.19859 | 1.026968 | 0.01149225
87.45507 | 8.0731 | 8.210079 | 5.975652 | -0.1369794 | 1.196829 | 1.026126 | 0.01147298
87.46507 | 8.0793 | 8.209846 | 5.978033 | -0.1305462 | 1.195071 | 1.025288 | 0.01145366
87.47507 | 8.0902 | 8.209621 | 5.980415 | -0.1194206 | 1.193318 | 1.024453 | 0.01143427
87.48507 | 8.0803 | 8.209403 | 5.982798 | -0.1291025 | 1.191569 | 1.023621 | 0.01141484
87.49507 | 8.0799 | 8.209192 | 5.985181 | -0.129292 | 1.189824 | 1.022792 | 0.01139534
87.50506 | 8.0697 | 8.208989 | 5.987561 | -0.1392893 | 1.188085 | 1.021967 | 0.01137581
87.51506 | 8.0838 | 8.208794 | 5.989945 | -0.1249939 | 1.186348 | 1.021145 | 0.01135621
87.52506 | 8.0915 | 8.208606 | 5.992329 | -0.117106 | 1.184615 | 1.020326 | 0.01133656
87.53506 | 8.0854 | 8.208426 | 5.994713 | -0.1230256 | 1.182886 | 1.01951 | 0.01131686
87.54506 | 8.0923 | 8.208253 | 5.997098 | -0.1159528 | 1.181161 | 1.018697 | 0.0112971
87.55505 | 8.0929 | 8.208088 | 5.99948 | -0.1151879 | 1.179442 | 1.017888 | 0.01127732
87.56505 | 8.0822 | 8.20793 | 6.001866 | -0.1257302 | 1.177725 | 1.017081 | 0.01125747
87.57505 | 8.0949 | 8.20778 | 6.004252 | -0.11288 | 1.176013 | 1.016278 | 0.01123757
87.58505 | 8.0774 | 8.207637 | 6.006639 | -0.1302372 | 1.174304 | 1.015477 | 0.01121763
87.59505 | 8.0818 | 8.207502 | 6.009026 | -0.1257019 | 1.172599 | 1.01468 | 0.01119764
87.60505 | 8.0783 | 8.207374 | 6.011413 | -0.1290742 | 1.170898 | 1.013886 | 0.01117761
87.61504 | 8.0969 | 8.207254 | 6.013799 | -0.1103541 | 1.169202 | 1.013095 | 0.01115755
87.62504 | 8.0842 | 8.207141 | 6.016188 | -0.1229414 | 1.167509 | 1.012307 | 0.01113744
87.63504 | 8.0722 | 8.207036 | 6.018577 | -0.1348361 | 1.16582 | 1.011522 | 0.01111728
87.64504 | 8.0818 | 8.206938 | 6.020967 | -0.1251383 | 1.164134 | 1.01074 | 0.01109708
87.65504 | 8.0785 | 8.206848 | 6.023357 | -0.128348 | 1.162453 | 1.009961 | 0.01107684
87.66503 | 8.0729 | 8.206765 | 6.025746 | -0.133865 | 1.160777 | 1.009186 | 0.01105658
87.67503 | 8.0724 | 8.20669 | 6.028137 | -0.1342895 | 1.159103 | 1.008413 | 0.01103627
87.68503 | 8.0663 | 8.206622 | 6.030529 | -0.1403215 | 1.157433 | 1.007643 | 0.01101591
87.69503 | 8.0775 | 8.206561 | 6.032922 | -0.129061 | 1.155767 | 1.006876 | 0.01099553
87.70503 | 8.0762 | 8.206508 | 6.035316 | -0.1303077 | 1.154105 | 1.006112 | 0.01097511
87.71503 | 8.0696 | 8.206462 | 6.03771 | -0.136862 | 1.152446 | 1.005351 | 0.01095465
87.72502 | 8.0754 | 8.206424 | 6.040103 | -0.1310236 | 1.150793 | 1.004594 | 0.01093418
87.73502 | 8.0728 | 8.206393 | 6.042498 | -0.1335926 | 1.149142 | 1.003838 | 0.01091366
87.74502 | 8.0638 | 8.206369 | 6.044895 | -0.142569 | 1.147495 | 1.003086 | 0.01089311
87.75502 | 8.0713 | 8.206353 | 6.047292 | -0.1350527 | 1.145851 | 1.002337 | 0.01087253
87.76502 | 8.075 | 8.206344 | 6.04969 | -0.1313439 | 1.144212 | 1.00159 | 0.01085191
87.77501 | 8.0789 | 8.206342 | 6.052086 | -0.1274423 | 1.142577 | 1.000847 | 0.01083129
87.78501 | 8.0688 | 8.206348 | 6.054486 | -0.1375481 | 1.140945 | 1.000106 | 0.01081063
87.79501 | 8.0762 | 8.206361 | 6.056886 | -0.1301612 | 1.139317 | 0.9993682 | 0.01078993
87.80501 | 8.072 | 8.206382 | 6.059287 | -0.1343819 | 1.137692 | 0.998633 | 0.01076921
87.81501 | 8.0666 | 8.206409 | 6.061689 | -0.1398094 | 1.136071 | 0.9979006 | 0.01074847
87.82501 | 8.0648 | 8.206444 | 6.064092 | -0.1416444 | 1.134453 | 0.9971709 | 0.0107277
87.835 | 8.0722 | 8.206487 | 6.066494 | -0.1342867 | 1.132841 | 0.9964447 | 0.01070693
87.845 | 8.0762 | 8.206536 | 6.068898 | -0.1303363 | 1.131231 | 0.9957204 | 0.01068611
87.855 | 8.066 | 8.206593 | 6.071304 | -0.140593 | 1.129625 | 0.9949989 | 0.01066528
87.865 | 8.0664 | 8.206657 | 6.073711 | -0.1402571 | 1.128022 | 0.9942801 | 0.01064442
87.875 | 8.062 | 8.206728 | 6.076118 | -0.1447284 | 1.126423 | 0.993564 | 0.01062354
87.88499 | 8.0596 | 8.206807 | 6.078524 | -0.1472072 | 1.124829 | 0.992851 | 0.01060267
87.89499 | 8.0585 | 8.206893 | 6.080934 | -0.1483926 | 1.123237 | 0.9921401 | 0.01058175
87.90499 | 8.0569 | 8.206985 | 6.083344 | -0.1500854 | 1.121649 | 0.9914319 | 0.01056082
87.91499 | 8.0629 | 8.207085 | 6.085756 | -0.1441852 | 1.120064 | 0.9907262 | 0.01053988
87.92499 | 8.055 | 8.207193 | 6.088168 | -0.1521929 | 1.118483 | 0.990023 | 0.01051891
87.93498 | 8.0515 | 8.207307 | 6.090579 | -0.1558066 | 1.116906 | 0.9893231 | 0.01049796
87.94498 | 8.0474 | 8.207428 | 6.092994 | -0.160028 | 1.115332 | 0.988625 | 0.01047696
87.95498 | 8.0584 | 8.207557 | 6.09541 | -0.1491568 | 1.113762 | 0.9879295 | 0.01045596
87.96498 | 8.0426 | 8.207692 | 6.097826 | -0.1650922 | 1.112194 | 0.9872364 | 0.01043494
87.97498 | 8.0322 | 8.207835 | 6.100244 | -0.1756349 | 1.110631 | 0.9865457 | 0.01041391
87.98498 | 8.0433 | 8.207985 | 6.102663 | -0.1646847 | 1.109071 | 0.9858574 | 0.01039287
87.99497 | 8.0311 | 8.208142 | 6.105081 | -0.1770415 | 1.107516 | 0.9851723 | 0.01037184
88.00497 | 8.0324 | 8.208306 | 6.107503 | -0.1759059 | 1.105964 | 0.9844887 | 0.01035078
88.01497 | 8.0341 | 8.208477 | 6.109925 | -0.1743768 | 1.104414 | 0.9838076 | 0.01032971
88.02497 | 8.0362 | 8.208655 | 6.112349 | -0.1724546 | 1.102868 | 0.9831288 | 0.01030864
88.03497 | 8.0244 | 8.208839 | 6.114774 | -0.184439 | 1.101325 | 0.9824523 | 0.01028755
88.04496 | 8.0264 | 8.20903 | 6.117198 | -0.1826305 | 1.099787 | 0.9817787 | 0.01026649
88.05496 | 8.023 | 8.209229 | 6.119626 | -0.1862293 | 1.098251 | 0.9811067 | 0.0102454
88.06496 | 8.0156 | 8.209435 | 6.122055 | -0.1938347 | 1.096719 | 0.9804369 | 0.0102243
88.07496 | 8.0261 | 8.209647 | 6.124485 | -0.1835473 | 1.09519 | 0.9797693 | 0.01020319
88.08496 | 8.0261 | 8.209867 | 6.126917 | -0.1837669 | 1.093664 | 0.9791039 | 0.01018209
88.09496 | 8.0389 | 8.210093 | 6.12935 | -0.1711933 | 1.092142 | 0.9784407 | 0.01016098
88.10495 | 8.0277 | 8.210327 | 6.131781 | -0.1826268 | 1.090625 | 0.9777801 | 0.01013988
88.11495 | 8.0305 | 8.210567 | 6.134217 | -0.1800667 | 1.08911 | 0.977121 | 0.01011877
88.12495 | 8.0352 | 8.210814 | 6.136654 | -0.1756135 | 1.087598 | 0.976464 | 0.01009766
88.13495 | 8.0363 | 8.211067 | 6.139093 | -0.1747672 | 1.086089 | 0.975809 | 0.01007654
88.14495 | 8.0259 | 8.211328 | 6.141532 | -0.1854276 | 1.084584 | 0.975156 | 0.01005543
88.15494 | 8.0458 | 8.211594 | 6.143971 | -0.1657944 | 1.083083 | 0.9745056 | 0.01003434
88.16494 | 8.0494 | 8.211868 | 6.146414 | -0.1624679 | 1.081584 | 0.9738565 | 0.01001323
88.17494 | 8.0462 | 8.212149 | 6.148858 | -0.1659485 | 1.080089 | 0.9732093 | 0.009992118
88.18494 | 8.0526 | 8.212436 | 6.151304 | -0.1598359 | 1.078596 | 0.972564 | 0.009971014
88.19494 | 8.0497 | 8.21273 | 6.153752 | -0.1630304 | 1.077108 | 0.9719206 | 0.009949915
88.20494 | 8.0527 | 8.213031 | 6.156201 | -0.1603307 | 1.075622 | 0.971279 | 0.009928819
88.21493 | 8.0534 | 8.213338 | 6.158649 | -0.1599382 | 1.074142 | 0.9706397 | 0.00990775
88.22493 | 8.065 | 8.213652 | 6.161101 | -0.1486522 | 1.072663 | 0.9700017 | 0.009886667
88.23493 | 8.0601 | 8.213973 | 6.163555 | -0.1538727 | 1.071187 | 0.9693653 | 0.00986559
88.24493 | 8.0613 | 8.2143 | 6.16601 | -0.1529999 | 1.069715 | 0.9687307 | 0.009844521
88.25493 | 8.0754 | 8.214634 | 6.168467 | -0.1392335 | 1.068245 | 0.9680977 | 0.009823459
88.26492 | 8.0684 | 8.214973 | 6.170923 | -0.1465729 | 1.06678 | 0.967467 | 0.009802427
88.27492 | 8.0666 | 8.21532 | 6.173383 | -0.1487202 | 1.065318 | 0.9668372 | 0.009781383
88.28492 | 8.0712 | 8.215673 | 6.175846 | -0.1444735 | 1.063858 | 0.9662091 | 0.009760349
88.29492 | 8.0696 | 8.216033 | 6.178309 | -0.1464332 | 1.062402 | 0.9655824 | 0.009739324
88.30492 | 8.0663 | 8.216399 | 6.180775 | -0.1500989 | 1.060948 | 0.9649574 | 0.009718312
88.31492 | 8.0758 | 8.216772 | 6.183242 | -0.1409716 | 1.059498 | 0.9643337 | 0.00969731
88.32491 | 8.0784 | 8.217151 | 6.185709 | -0.1387509 | 1.058053 | 0.9637123 | 0.009676342
88.33491 | 8.0672 | 8.217536 | 6.18818 | -0.1503365 | 1.05661 | 0.9630915 | 0.009655365
88.34491 | 8.0744 | 8.217928 | 6.190653 | -0.1435283 | 1.055169 | 0.9624722 | 0.009634401
88.35491 | 8.0693 | 8.218326 | 6.193127 | -0.1490265 | 1.053732 | 0.9618541 | 0.009613451
88.36491 | 8.0667 | 8.218731 | 6.195604 | -0.152031 | 1.052297 | 0.9612373 | 0.009592515
88.3749 | 8.068 | 8.219141 | 6.19808 | -0.1511413 | 1.050868 | 0.9606224 | 0.009571615
88.3849 | 8.06 | 8.219558 | 6.20056 | -0.1595583 | 1.04944 | 0.9600081 | 0.00955071
88.3949 | 8.0699 | 8.219982 | 6.203042 | -0.1500818 | 1.048015 | 0.9593951 | 0.00952982
88.4049 | 8.0541 | 8.220411 | 6.205526 | -0.1663115 | 1.046593 | 0.9587833 | 0.009508947
88.4149 | 8.0738 | 8.220847 | 6.208013 | -0.1470473 | 1.045174 | 0.9581726 | 0.009488091
88.4249 | 8.0613 | 8.221289 | 6.210501 | -0.1599894 | 1.043758 | 0.9575629 | 0.009467253
88.43489 | 8.0633 | 8.221737 | 6.212989 | -0.1584374 | 1.042347 | 0.9569551 | 0.009446453
88.44489 | 8.0548 | 8.222192 | 6.215481 | -0.1673916 | 1.040938 | 0.9563475 | 0.009425651
88.45489 | 8.0699 | 8.222652 | 6.217975 | -0.1527522 | 1.039531 | 0.9557411 | 0.009404868
88.46489 | 8.0519 | 8.223119 | 6.220471 | -0.1712188 | 1.038128 | 0.9551356 | 0.009384104
88.47489 | 8.0543 | 8.223592 | 6.22297 | -0.1692917 | 1.036727 | 0.954531 | 0.009363361
88.48488 | 8.0765 | 8.22407 | 6.225468 | -0.1475697 | 1.035331 | 0.9539277 | 0.009342658
88.49488 | 8.0691 | 8.224555 | 6.227971 | -0.1554545 | 1.033937 | 0.9533249 | 0.009321956
88.50488 | 8.0606 | 8.225045 | 6.230476 | -0.1644454 | 1.032545 | 0.9527228 | 0.009301275
88.51488 | 8.0716 | 8.225542 | 6.232983 | -0.1539423 | 1.031157 | 0.9521216 | 0.009280616
88.52488 | 8.0727 | 8.226045 | 6.235492 | -0.1533452 | 1.029772 | 0.9515212 | 0.009259979
88.53488 | 8.0748 | 8.226554 | 6.238004 | -0.151754 | 1.028389 | 0.9509214 | 0.009239365
88.54487 | 8.0843 | 8.227068 | 6.240515 | -0.1427682 | 1.027011 | 0.9503229 | 0.009218795
88.55487 | 8.0887 | 8.227589 | 6.243031 | -0.1388888 | 1.025635 | 0.9497244 | 0.009198228
88.56487 | 8.0876 | 8.228115 | 6.24555 | -0.1405154 | 1.024261 | 0.9491266 | 0.009177685
88.57487 | 8.1026 | 8.228648 | 6.248071 | -0.1260479 | 1.022891 | 0.9485293 | 0.009157166
88.58487 | 8.0882 | 8.229186 | 6.250594 | -0.1409861 | 1.021523 | 0.9479326 | 0.009136672
88.59486 | 8.0938 | 8.229729 | 6.253117 | -0.1359295 | 1.02016 | 0.9473368 | 0.009116223
88.60486 | 8.1212 | 8.230279 | 6.255645 | -0.1090794 | 1.018798 | 0.9467411 | 0.009095781
88.61486 | 8.1086 | 8.230835 | 6.258175 | -0.122235 | 1.017439 | 0.9461457 | 0.009075364
88.62486 | 8.1127 | 8.231397 | 6.260708 | -0.1186966 | 1.016083 | 0.9455509 | 0.009054974
88.63486 | 8.1186 | 8.231964 | 6.263243 | -0.1133637 | 1.01473 | 0.9449562 | 0.009034611
88.64486 | 8.1302 | 8.232537 | 6.26578 | -0.1023366 | 1.01338 | 0.9443619 | 0.009014275
88.65485 | 8.1175 | 8.233115 | 6.268318 | -0.1156147 | 1.012034 | 0.9437686 | 0.008993987
88.66485 | 8.1292 | 8.233699 | 6.270861 | -0.104499 | 1.01069 | 0.9431748 | 0.008973707
88.67485 | 8.14 | 8.234289 | 6.273406 | -0.09428886 | 1.009348 | 0.9425812 | 0.008953455
88.68485 | 8.1329 | 8.234884 | 6.275954 | -0.1019844 | 1.00801 | 0.9419878 | 0.008933233
88.69485 | 8.1401 | 8.235486 | 6.278504 | -0.09538552 | 1.006674 | 0.9413946 | 0.008913038
88.70484 | 8.1466 | 8.236091 | 6.281055 | -0.08949143 | 1.005342 | 0.9408019 | 0.008892894
88.71484 | 8.1309 | 8.236704 | 6.28361 | -0.1058038 | 1.004012 | 0.9402088 | 0.008872759
88.72484 | 8.1511 | 8.237322 | 6.286169 | -0.08622153 | 1.002684 | 0.9396157 | 0.008852655
88.73484 | 8.1508 | 8.237945 | 6.28873 | -0.0871449 | 1.00136 | 0.9390226 | 0.008832582
88.74484 | 8.1366 | 8.238574 | 6.291294 | -0.1019736 | 1.000038 | 0.9384294 | 0.008812538
88.75484 | 8.1487 | 8.239208 | 6.29386 | -0.09050799 | 0.9987193 | 0.9378361 | 0.008792527
88.76483 | 8.1478 | 8.239847 | 6.296427 | -0.09204739 | 0.9974048 | 0.9372433 | 0.008772568
88.77483 | 8.1342 | 8.240492 | 6.298999 | -0.1062924 | 0.9960912 | 0.9366498 | 0.008752619
88.78483 | 8.1477 | 8.241143 | 6.301574 | -0.09344301 | 0.9947807 | 0.936056 | 0.008732703
88.79483 | 8.1407 | 8.241799 | 6.304151 | -0.101099 | 0.9934729 | 0.935462 | 0.008712819
88.80483 | 8.1373 | 8.242461 | 6.306732 | -0.1051606 | 0.9921681 | 0.9348677 | 0.008692968
88.81482 | 8.1414 | 8.243126 | 6.309313 | -0.1017264 | 0.9908669 | 0.9342736 | 0.008673169
88.82482 | 8.1231 | 8.243798 | 6.311899 | -0.1206984 | 0.9895674 | 0.9336786 | 0.008653384
88.83482 | 8.1339 | 8.244476 | 6.314488 | -0.1105758 | 0.9882706 | 0.9330833 | 0.008633634
88.84482 | 8.1265 | 8.245159 | 6.31708 | -0.1186586 | 0.9869766 | 0.9324876 | 0.008613916
88.85482 | 8.132 | 8.245846 | 6.319676 | -0.1138465 | 0.9856853 | 0.9318913 | 0.008594233
88.86482 | 8.1227 | 8.24654 | 6.322274 | -0.1238396 | 0.9843966 | 0.9312945 | 0.008574585
88.87481 | 8.1291 | 8.247238 | 6.324872 | -0.1181377 | 0.9831123 | 0.930698 | 0.008554992
88.88481 | 8.1314 | 8.247941 | 6.327477 | -0.1165414 | 0.9818291 | 0.9301001 | 0.008535413
88.89481 | 8.1167 | 8.24865 | 6.330084 | -0.1319501 | 0.9805486 | 0.9295016 | 0.008515868
88.90481 | 8.125 | 8.249364 | 6.332695 | -0.1243642 | 0.9792708 | 0.9289025 | 0.008496361
88.91481 | 8.1392 | 8.250083 | 6.335308 | -0.1108834 | 0.9779956 | 0.9283028 | 0.008476889
88.9248 | 8.1251 | 8.250807 | 6.337922 | -0.1257066 | 0.9767241 | 0.9277027 | 0.008457471
88.9348 | 8.1353 | 8.251536 | 6.340542 | -0.116236 | 0.9754543 | 0.9271014 | 0.008438071
88.9448 | 8.1397 | 8.252271 | 6.343165 | -0.1125706 | 0.9741872 | 0.9264994 | 0.008418707
88.9548 | 8.1506 | 8.25301 | 6.345792 | -0.1024101 | 0.9729227 | 0.9258965 | 0.00839938
88.9648 | 8.1443 | 8.253755 | 6.348421 | -0.1094548 | 0.9716608 | 0.9252927 | 0.008380091
88.9748 | 8.1435 | 8.254505 | 6.351054 | -0.1110046 | 0.9704016 | 0.9246881 | 0.008360838
88.98479 | 8.1442 | 8.255259 | 6.353688 | -0.1110589 | 0.9691465 | 0.9240831 | 0.008341642
88.99479 | 8.1684 | 8.256019 | 6.356327 | -0.08761868 | 0.9678925 | 0.9234766 | 0.008322464
89.00479 | 8.1437 | 8.256784 | 6.35897 | -0.1130835 | 0.9666412 | 0.922869 | 0.008303324
89.01479 | 8.1623 | 8.257553 | 6.361616 | -0.09525321 | 0.9653924 | 0.9222604 | 0.008284222
89.02479 | 8.1568 | 8.258328 | 6.364266 | -0.101528 | 0.9641463 | 0.9216507 | 0.008265158
89.03478 | 8.1422 | 8.259107 | 6.366916 | -0.1169067 | 0.9629038 | 0.9210404 | 0.00824615
89.04478 | 8.1554 | 8.259891 | 6.369573 | -0.1044911 | 0.9616627 | 0.9204284 | 0.008227163
89.05478 | 8.1511 | 8.260681 | 6.372233 | -0.1095806 | 0.9604242 | 0.9198153 | 0.008208216
89.06478 | 8.1495 | 8.261475 | 6.374896 | -0.1119751 | 0.9591884 | 0.919201 | 0.008189306
89.07478 | 8.1454 | 8.262275 | 6.377563 | -0.1168747 | 0.9579554 | 0.9185854 | 0.008170437
89.08478 | 8.149 | 8.263078 | 6.380234 | -0.1140785 | 0.9567244 | 0.9179684 | 0.008151606
89.09477 | 8.1395 | 8.263887 | 6.382906 | -0.1243871 | 0.9554977 | 0.9173509 | 0.008132839
89.10477 | 8.1326 | 8.264701 | 6.385583 | -0.132101 | 0.9542721 | 0.9167314 | 0.008114087
89.11477 | 8.1286 | 8.26552 | 6.388265 | -0.1369196 | 0.9530489 | 0.9161105 | 0.008095375
89.12477 | 8.1181 | 8.266343 | 6.39095 | -0.1482433 | 0.9518284 | 0.9154881 | 0.008076703
89.13477 | 8.1444 | 8.267172 | 6.393639 | -0.1227715 | 0.9506103 | 0.9148643 | 0.008058072
89.14476 | 8.1179 | 8.268004 | 6.396329 | -0.1501038 | 0.9493959 | 0.9142396 | 0.008039497
89.15476 | 8.1333 | 8.268841 | 6.399025 | -0.1355415 | 0.9481827 | 0.9136127 | 0.008020947
89.16476 | 8.1393 | 8.269684 | 6.401725 | -0.1303844 | 0.9469724 | 0.9129843 | 0.008002437
89.17476 | 8.1034 | 8.270532 | 6.404429 | -0.1671318 | 0.9457643 | 0.9123544 | 0.007983966
89.18476 | 8.1304 | 8.271384 | 6.407137 | -0.140984 | 0.9445588 | 0.9117228 | 0.007965538
89.19476 | 8.1218 | 8.272241 | 6.409848 | -0.1504407 | 0.9433555 | 0.9110896 | 0.00794715
89.20475 | 8.129 | 8.273102 | 6.412561 | -0.1441018 | 0.9421564 | 0.9104555 | 0.007928822
89.21475 | 8.1504 | 8.273968 | 6.415281 | -0.1235682 | 0.9409582 | 0.9098189 | 0.007910516
89.22475 | 8.1302 | 8.274839 | 6.418004 | -0.1446392 | 0.9397626 | 0.9091805 | 0.007892252
89.23475 | 8.1403 | 8.275715 | 6.420731 | -0.1354149 | 0.9385693 | 0.9085403 | 0.007874029
89.24475 | 8.1359 | 8.276595 | 6.423462 | -0.1406954 | 0.9373786 | 0.9078984 | 0.007855849
89.25474 | 8.1255 | 8.277479 | 6.426195 | -0.1519794 | 0.9361914 | 0.9072552 | 0.007837727
89.26474 | 8.1562 | 8.278369 | 6.428934 | -0.1221691 | 0.9350055 | 0.9066096 | 0.007819628
89.27474 | 8.1595 | 8.279264 | 6.431678 | -0.1197636 | 0.933822 | 0.9059621 | 0.007801573
89.28474 | 8.1649 | 8.280163 | 6.434425 | -0.1152626 | 0.932641 | 0.9053127 | 0.00778356
89.29474 | 8.1516 | 8.281066 | 6.437177 | -0.1294664 | 0.9314624 | 0.9046613 | 0.007765588
89.30474 | 8.1605 | 8.281975 | 6.439933 | -0.1214746 | 0.9302861 | 0.9040079 | 0.007747659
89.31473 | 8.1611 | 8.282887 | 6.44269 | -0.1217867 | 0.9291134 | 0.9033533 | 0.00772979
89.32473 | 8.174 | 8.283804 | 6.445455 | -0.1098043 | 0.927942 | 0.9026959 | 0.007711946
89.33473 | 8.1628 | 8.284727 | 6.448223 | -0.1219265 | 0.926773 | 0.9020364 | 0.007694143
89.34473 | 8.1913 | 8.285654 | 6.450996 | -0.09435364 | 0.9256066 | 0.9013748 | 0.007676384
89.35473 | 8.1734 | 8.286585 | 6.453773 | -0.1131847 | 0.9244421 | 0.9007111 | 0.007658667
89.36472 | 8.1717 | 8.28752 | 6.456552 | -0.1158197 | 0.9232812 | 0.9000458 | 0.00764101
89.37472 | 8.1983 | 8.28846 | 6.459337 | -0.09016024 | 0.9221217 | 0.8993778 | 0.00762338
89.38472 | 8.1694 | 8.289406 | 6.462128 | -0.1200055 | 0.9209645 | 0.8987077 | 0.007605792
89.39472 | 8.1939 | 8.290355 | 6.464922 | -0.09645525 | 0.9198096 | 0.8980352 | 0.007588246
89.40472 | 8.1967 | 8.29131 | 6.467721 | -0.09460955 | 0.9186571 | 0.8973605 | 0.007570745
89.41472 | 8.1931 | 8.292268 | 6.470525 | -0.09916848 | 0.9175069 | 0.8966835 | 0.007553285
89.42471 | 8.1812 | 8.293231 | 6.47333 | -0.1120311 | 0.9163602 | 0.896005 | 0.007535887
89.43471 | 8.2094 | 8.2942 | 6.476143 | -0.08479952 | 0.915215 | 0.8953234 | 0.007518514
89.44471 | 8.2064 | 8.295172 | 6.47896 | -0.08877217 | 0.9140718 | 0.8946395 | 0.007501185
89.45471 | 8.2014 | 8.296149 | 6.481781 | -0.09474941 | 0.9129309 | 0.8939531 | 0.007483899
89.46471 | 8.2299 | 8.297131 | 6.484608 | -0.06723097 | 0.9117921 | 0.8932644 | 0.007466656
89.4747 | 8.2039 | 8.298116 | 6.487436 | -0.09421631 | 0.9106569 | 0.8925739 | 0.007449473
89.4847 | 8.2145 | 8.299107 | 6.490272 | -0.08460724 | 0.9095229 | 0.8918803 | 0.007432317
89.4947 | 8.2271 | 8.300103 | 6.493112 | -0.07300278 | 0.9083912 | 0.8911842 | 0.007415205
89.5047 | 8.2222 | 8.301103 | 6.495957 | -0.07890287 | 0.9072618 | 0.8904855 | 0.007398137
89.5147 | 8.2377 | 8.302108 | 6.498807 | -0.06440772 | 0.9061347 | 0.8897846 | 0.007381111
89.5247 | 8.2316 | 8.303117 | 6.501662 | -0.071517 | 0.9050098 | 0.8890809 | 0.00736413
89.53469 | 8.221 | 8.30413 | 6.504519 | -0.08313012 | 0.9038886 | 0.8883754 | 0.007347209
89.54469 | 8.2338 | 8.305149 | 6.507383 | -0.07134866 | 0.9027683 | 0.8876667 | 0.007330315
89.55469 | 8.2376 | 8.306172 | 6.510253 | -0.06857177 | 0.9016502 | 0.8869554 | 0.007313464
89.56469 | 8.2364 | 8.307199 | 6.513127 | -0.0707994 | 0.9005344 | 0.8862414 | 0.007296657
89.57469 | 8.2533 | 8.308232 | 6.516006 | -0.05493172 | 0.8994208 | 0.8855248 | 0.007279894
89.58468 | 8.2536 | 8.309267 | 6.518888 | -0.0556672 | 0.8983102 | 0.8848062 | 0.007263192
89.59468 | 8.2449 | 8.310309 | 6.521777 | -0.06540865 | 0.897201 | 0.8840842 | 0.007246517
89.60468 | 8.2345 | 8.311355 | 6.524671 | -0.07685483 | 0.8960941 | 0.8833596 | 0.007229884
89.61468 | 8.2551 | 8.312406 | 6.527571 | -0.0573056 | 0.8949894 | 0.8826323 | 0.007213298
89.62468 | 8.2478 | 8.313461 | 6.530475 | -0.06566102 | 0.8938869 | 0.8819022 | 0.007196753
89.63468 | 8.2714 | 8.314521 | 6.533385 | -0.04312104 | 0.8927866 | 0.8811694 | 0.007180253
89.64467 | 8.2528 | 8.315585 | 6.536297 | -0.06278503 | 0.8916899 | 0.8804347 | 0.007163813
89.65467 | 8.2579 | 8.316654 | 6.539217 | -0.05875445 | 0.890594 | 0.8796963 | 0.007147401
89.66467 | 8.2567 | 8.317728 | 6.542142 | -0.06102845 | 0.8895003 | 0.8789551 | 0.007131033
89.67467 | 8.2331 | 8.318807 | 6.545073 | -0.08570725 | 0.8884088 | 0.8782112 | 0.007114709
89.68467 | 8.2728 | 8.319891 | 6.548008 | -0.04709061 | 0.8873194 | 0.8774644 | 0.007098428
89.69466 | 8.259 | 8.320977 | 6.550947 | -0.06197732 | 0.886233 | 0.8767154 | 0.007082207
89.70466 | 8.2571 | 8.32207 | 6.553893 | -0.06497044 | 0.8851483 | 0.875963 | 0.007066014
89.71466 | 8.2634 | 8.323168 | 6.556845 | -0.05976801 | 0.8840654 | 0.8752076 | 0.007049865
89.72466 | 8.2726 | 8.32427 | 6.559802 | -0.05167038 | 0.8829848 | 0.8744494 | 0.00703376
89.73466 | 8.2471 | 8.325377 | 6.562765 | -0.07827722 | 0.881906 | 0.8736883 | 0.007017699
89.74466 | 8.2631 | 8.326489 | 6.565734 | -0.06338933 | 0.8808298 | 0.8729242 | 0.007001681
89.75465 | 8.2781 | 8.327605 | 6.568704 | -0.04950493 | 0.8797566 | 0.8721581 | 0.006985723
89.76465 | 8.2651 | 8.328726 | 6.571684 | -0.06362633 | 0.8786845 | 0.8713882 | 0.006969793
89.77465 | 8.2727 | 8.329853 | 6.574669 | -0.05715261 | 0.8776145 | 0.8706154 | 0.006953907
89.78465 | 8.2841 | 8.330984 | 6.577659 | -0.04688368 | 0.8765466 | 0.8698396 | 0.006938066
89.79465 | 8.2689 | 8.33212 | 6.580656 | -0.06321964 | 0.8754808 | 0.8690609 | 0.006922266
89.80464 | 8.2752 | 8.333259 | 6.583655 | -0.05805931 | 0.8744181 | 0.86828 | 0.006906527
89.81464 | 8.2868 | 8.334405 | 6.586662 | -0.04760507 | 0.8733566 | 0.8674953 | 0.006890816
89.82464 | 8.2897 | 8.335556 | 6.589676 | -0.04585572 | 0.8722972 | 0.8667076 | 0.006875148
89.83464 | 8.285 | 8.336711 | 6.592695 | -0.0517112 | 0.8712398 | 0.8659169 | 0.006859524
89.84464 | 8.3005 | 8.337872 | 6.59572 | -0.03737158 | 0.8701845 | 0.8651232 | 0.006843944
89.85464 | 8.2884 | 8.339037 | 6.598751 | -0.05063707 | 0.8691313 | 0.8643265 | 0.006828407
89.86463 | 8.3033 | 8.340206 | 6.601785 | -0.0369062 | 0.8680812 | 0.8635274 | 0.00681293
89.87463 | 8.3123 | 8.341382 | 6.604827 | -0.02908179 | 0.8670322 | 0.8627248 | 0.00679748
89.88463 | 8.3083 | 8.342562 | 6.607876 | -0.03426218 | 0.8659852 | 0.861919 | 0.006782073
89.89463 | 8.3281 | 8.343748 | 6.610931 | -0.01564774 | 0.8649403 | 0.8611102 | 0.006766711
89.90463 | 8.3383 | 8.344938 | 6.613991 | -0.00663806 | 0.8638974 | 0.8602981 | 0.006751391
89.91462 | 8.3293 | 8.346133 | 6.617055 | -0.01683257 | 0.8628576 | 0.859484 | 0.006736131
89.92462 | 8.36 | 8.347333 | 6.620128 | 0.01266668 | 0.8618188 | 0.858666 | 0.006720898
89.93462 | 8.3517 | 8.348539 | 6.623207 | 0.003160795 | 0.8607821 | 0.8578449 | 0.006705709
89.94462 | 8.3768 | 8.34975 | 6.626292 | 0.02704971 | 0.8597474 | 0.8570207 | 0.006690563
89.95462 | 8.3833 | 8.350967 | 6.629383 | 0.03233348 | 0.8587147 | 0.8561935 | 0.00667546
89.96462 | 8.4048 | 8.352188 | 6.63248 | 0.05261198 | 0.8576841 | 0.8553632 | 0.0066604
89.97461 | 8.4029 | 8.353414 | 6.635581 | 0.04948648 | 0.8566565 | 0.8545307 | 0.006645398
89.98461 | 8.4368 | 8.354646 | 6.638691 | 0.08215449 | 0.8556299 | 0.8536942 | 0.006630425
89.99461 | 8.4325 | 8.355883 | 6.641807 | 0.07661722 | 0.8546053 | 0.8528547 | 0.006615494