## Summary
Parameter | MoC_0.66 F m -3 m | Mo2C_Pbcn_fixed
Sample | M19-Mo2C-MM-SM_Cui_powder.dat | M19-Mo2C-MM-SM_Cui_powder.dat
Method | GSAS-II | GSAS-II
Phase name | MoC_0.66 F m -3 m | Mo2C_Pbcn_fixed
COD / MP ID | manual | manual
Formula | Mo4 C2.64 | Mo8 C4
Space group
Space group # | 225 | 60
Crystal system | cubic | orthorhombic
a (Å) | 4.2552 | 4.83509
b (Å) | 4.2552 | 5.99425
c (Å) | 4.2552 | 5.21163
α (°) | 90 | 90
β (°) | 90 | 90
γ (°) | 90 | 90
Volume (A^3) | 77.0475 | 151.04715
da/a0 (%) | 0.052 | 1.703
db/b0 (%) | 0.052 | -1.353
dc/c0 (%) | 0.052 | -0.57
dV/V0 (%) | 0.155 | -0.244
Weight fraction (%) | 69.7 | 30.3
GSAS-II mass weight fraction (%) | 65.9 | 34.1
Weight fraction ± (%) | 1.39 | 1.39
Weight fraction error source | integrated_phase_area_diagonal_covariance+systematic_floor+binary_closure | integrated_phase_area_diagonal_covariance+systematic_floor+binary_closure
Weight fraction propagated sigma (%) | 0.787 | 0.787
Weight fraction systematic floor (%) | 1.393 | 1
Weight fraction method | integrated_phase_pattern_area | integrated_phase_pattern_area
Integrated phase fraction (%) | 69.7 | 30.3
Integrated - wt fraction (percentage points) | 3.75 | -3.75
Integrated phase fraction method | primary_quant_from_refined_phase_envelope | primary_quant_from_refined_phase_envelope
Crystallite size (nm) | 1000 | 1000
Crystallite size source | gsas_hap_size | gsas_hap_size
Scale factor | 1.7975 | 0.47367
Scale factor sigma | 0.03008445 | 0.0157569
Scale factor sigma (%) | 1.674 | 3.327
Scale factor sigma source | gsas_covariance | gsas_covariance
Scale * phase mass value | 746.8074 | 386.3067
Legacy mass-weighted scale value | 746.8074 | 386.3067
U (Caglioti) | 0.01489 | 0.01489
V (Caglioti) | -0.01538 | -0.01538
W (Caglioti) | 0.00566 | 0.00566
X (Lorentzian) | 0 | 0
Y (Lorentzian) | 7.72171 | 7.72171
η at strongest | 1 | 1
FWHM (°) | 8.1409 | 8.2077
FWHM reference 2theta (deg) | 36.8943 | 39.5938
FWHM reference hkl | [1, 1, 1] | [1, 2, 1]
N reflections | 5 | 22
Seeded by | gsas2 | gsas2
Zero shift (°) | 0.31223 | 0.31223
Rwp (%) | 5.08 | 5.08
Rp (%) | 3.35 | 3.35
χ² | 63.85 | 63.85
GoF | 7.991 | 7.991

## Plot Data
2theta | Y_obs | Y_calc | Background | Residual | MoC_0.66 F m -3 m | Mo2C_Pbcn_fixed | MoC_0.66 F m -3 m peak 2θ | MoC_0.66 F m -3 m [hkl] | Mo2C_Pbcn_fixed peak 2θ | Mo2C_Pbcn_fixed [hkl]
10.00918 | 49.477 | 48.45894 | 48.06851 | 1.018063 | 0.2689267 | 0.121499 | 36.545 | [111] | 34.387 | [002]
10.01918 | 49.4646 | 48.45609 | 48.06542 | 1.008514 | 0.2690893 | 0.1215739 | 42.451 | [200] | 34.492 | [021]
10.02917 | 49.4866 | 48.45326 | 48.06236 | 1.03334 | 0.2692519 | 0.1216488 | 61.595 | [220] | 37.159 | [200]
10.03917 | 49.4403 | 48.45045 | 48.05931 | 0.9898484 | 0.2694149 | 0.1217238 | 73.794 | [311] | 39.242 | [102]
10.04917 | 49.4472 | 48.44766 | 48.05629 | 0.9995359 | 0.269578 | 0.1217989 | 77.669 | [222] | 39.336 | [121]
10.05917 | 49.4472 | 48.4449 | 48.05328 | 1.002303 | 0.2697413 | 0.1218741 |  |  | 51.523 | [202]
10.06917 | 49.4183 | 48.44215 | 48.0503 | 0.9761492 | 0.2699047 | 0.1219494 |  |  | 51.599 | [221]
10.07916 | 49.4468 | 48.43943 | 48.04733 | 1.007373 | 0.2700682 | 0.1220247 |  |  | 61.661 | [023]
10.08916 | 49.3751 | 48.43672 | 48.04439 | 0.9383788 | 0.2702319 | 0.1221001 |  |  | 61.863 | [040]
10.09916 | 49.4076 | 48.43404 | 48.04146 | 0.9735649 | 0.2703959 | 0.1221756 |  |  | 68.383 | [302]
10.10916 | 49.3562 | 48.43137 | 48.03856 | 0.9248314 | 0.2705599 | 0.1222511 |  |  | 68.447 | [321]
10.11916 | 49.3869 | 48.42872 | 48.03567 | 0.9581783 | 0.2707242 | 0.1223268 |  |  | 72.485 | [004]
10.12916 | 49.3708 | 48.42609 | 48.0328 | 0.9447058 | 0.2708886 | 0.1224025 |  |  | 72.733 | [042]
10.13915 | 49.3655 | 48.42349 | 48.02996 | 0.9420115 | 0.271053 | 0.1224782 |  |  | 74.238 | [223]
10.14915 | 49.3383 | 48.4209 | 48.02713 | 0.9174008 | 0.2712177 | 0.1225541 |  |  | 74.422 | [240]
10.15915 | 49.3548 | 48.41833 | 48.02432 | 0.9364712 | 0.2713826 | 0.12263 |  |  | 75.51 | [104]
10.16915 | 49.3361 | 48.41578 | 48.02152 | 0.9203229 | 0.2715476 | 0.122706 |  |  | 75.755 | [142]
10.17915 | 49.3492 | 48.41324 | 48.01875 | 0.9359562 | 0.2717128 | 0.1227821 |  |  | 75.763 | [330]
10.18914 | 49.3129 | 48.41073 | 48.016 | 0.9021685 | 0.2718781 | 0.1228582 |  |  | 79.173 | [400]
10.19914 | 49.3373 | 48.40823 | 48.01326 | 0.9290652 | 0.2720436 | 0.1229345 |  |  | 84.38 | [204]
10.20914 | 49.2926 | 48.40576 | 48.01054 | 0.8868439 | 0.2722093 | 0.1230108 |  |  | 84.619 | [242]
10.21914 | 49.2607 | 48.4033 | 48.00783 | 0.8574048 | 0.2723752 | 0.1230872 |  |  | 89.25 | [402]
10.22914 | 49.306 | 48.40085 | 48.00515 | 0.9051481 | 0.2725412 | 0.1231637 |  |  | 89.309 | [421]
10.23914 | 49.2429 | 48.39843 | 48.00248 | 0.8444738 | 0.2727074 | 0.1232402
10.24913 | 49.2662 | 48.39602 | 47.99983 | 0.8701798 | 0.2728736 | 0.1233168
10.25913 | 49.2323 | 48.39363 | 47.9972 | 0.8386711 | 0.2730401 | 0.1233935
10.26913 | 49.2413 | 48.39125 | 47.99458 | 0.8500454 | 0.2732068 | 0.1234703
10.27913 | 49.2189 | 48.3889 | 47.99198 | 0.8300029 | 0.2733736 | 0.1235471
10.28913 | 49.2014 | 48.38656 | 47.98939 | 0.8148437 | 0.2735407 | 0.1236241
10.29912 | 49.1997 | 48.38423 | 47.98683 | 0.8154657 | 0.2737077 | 0.123701
10.30912 | 49.1894 | 48.38193 | 47.98427 | 0.8074738 | 0.273875 | 0.1237781
10.31912 | 49.1649 | 48.37963 | 47.98174 | 0.7852657 | 0.2740425 | 0.1238552
10.32912 | 49.1886 | 48.37736 | 47.97922 | 0.8112416 | 0.2742102 | 0.1239325
10.33912 | 49.1112 | 48.3751 | 47.97671 | 0.7361017 | 0.274378 | 0.1240098
10.34912 | 49.1468 | 48.37285 | 47.97422 | 0.7739461 | 0.274546 | 0.1240872
10.35911 | 49.0977 | 48.37063 | 47.97175 | 0.7270729 | 0.274714 | 0.1241646
10.36911 | 49.1009 | 48.36841 | 47.96929 | 0.7324865 | 0.2748824 | 0.1242421
10.37911 | 49.0863 | 48.36621 | 47.96684 | 0.720085 | 0.2750509 | 0.1243198
10.38911 | 49.0877 | 48.36403 | 47.96441 | 0.7236685 | 0.2752195 | 0.1243975
10.39911 | 49.0609 | 48.36186 | 47.962 | 0.6990372 | 0.2753884 | 0.1244753
10.4091 | 49.0552 | 48.35971 | 47.9596 | 0.695489 | 0.2755572 | 0.1245531
10.4191 | 49.042 | 48.35757 | 47.95721 | 0.6844285 | 0.2757264 | 0.124631
10.4291 | 49.0514 | 48.35545 | 47.95484 | 0.6959536 | 0.2758958 | 0.124709
10.4391 | 49.0063 | 48.35334 | 47.95248 | 0.6529645 | 0.2760653 | 0.1247871
10.4491 | 49.031 | 48.35124 | 47.95014 | 0.6797614 | 0.276235 | 0.1248653
10.4591 | 48.9778 | 48.34916 | 47.94781 | 0.6286445 | 0.2764048 | 0.1249436
10.46909 | 48.9818 | 48.34709 | 47.94549 | 0.6347117 | 0.2765747 | 0.1250218
10.47909 | 48.9487 | 48.34503 | 47.94319 | 0.6036675 | 0.2767449 | 0.1251002
10.48909 | 48.9646 | 48.34299 | 47.9409 | 0.6216099 | 0.2769152 | 0.1251787
10.49909 | 48.9436 | 48.34096 | 47.93862 | 0.602639 | 0.2770858 | 0.1252573
10.50909 | 48.9181 | 48.33894 | 47.93635 | 0.5791551 | 0.2772564 | 0.1253359
10.51908 | 48.9175 | 48.33694 | 47.9341 | 0.5805562 | 0.2774271 | 0.1254146
10.52908 | 48.9008 | 48.33495 | 47.93186 | 0.5658466 | 0.2775982 | 0.1254934
10.53908 | 48.8838 | 48.33298 | 47.92963 | 0.5508244 | 0.2777694 | 0.1255723
10.54908 | 48.8884 | 48.33101 | 47.92742 | 0.5573897 | 0.2779408 | 0.1256513
10.55908 | 48.8776 | 48.32906 | 47.92521 | 0.5485427 | 0.2781123 | 0.1257303
10.56908 | 48.8705 | 48.32712 | 47.92302 | 0.5433836 | 0.2782841 | 0.1258094
10.57907 | 48.8257 | 48.32519 | 47.92085 | 0.5005106 | 0.2784558 | 0.1258886
10.58907 | 48.8345 | 48.32327 | 47.91868 | 0.5112277 | 0.2786278 | 0.1259678
10.59907 | 48.8123 | 48.32137 | 47.91652 | 0.4909331 | 0.2788001 | 0.1260472
10.60907 | 48.8005 | 48.31947 | 47.91437 | 0.4810269 | 0.2789725 | 0.1261267
10.61907 | 48.7798 | 48.31759 | 47.91224 | 0.4622093 | 0.2791451 | 0.1262062
10.62906 | 48.7891 | 48.31572 | 47.91012 | 0.4733788 | 0.2793177 | 0.1262857
10.63906 | 48.7699 | 48.31386 | 47.90801 | 0.456039 | 0.2794906 | 0.1263654
10.64906 | 48.757 | 48.31201 | 47.9059 | 0.4449882 | 0.2796637 | 0.1264452
10.65906 | 48.7571 | 48.31017 | 47.90381 | 0.4469267 | 0.279837 | 0.126525
10.66906 | 48.7428 | 48.30835 | 47.90173 | 0.4344546 | 0.2800104 | 0.126605
10.67906 | 48.7264 | 48.30653 | 47.89966 | 0.419872 | 0.2801841 | 0.126685
10.68905 | 48.7269 | 48.30472 | 47.8976 | 0.4221772 | 0.2803577 | 0.126765
10.69905 | 48.7045 | 48.30293 | 47.89555 | 0.4015742 | 0.2805317 | 0.1268452
10.70905 | 48.6912 | 48.30114 | 47.89351 | 0.3900611 | 0.2807058 | 0.1269254
10.71905 | 48.7014 | 48.29936 | 47.89148 | 0.4020381 | 0.2808801 | 0.1270058
10.72905 | 48.6897 | 48.29759 | 47.88945 | 0.3921054 | 0.2810546 | 0.1270862
10.73904 | 48.677 | 48.29584 | 47.88744 | 0.3811613 | 0.2812291 | 0.1271666
10.74904 | 48.6632 | 48.29409 | 47.88544 | 0.3691096 | 0.281404 | 0.1272472
10.75904 | 48.6556 | 48.29235 | 47.88344 | 0.3632486 | 0.281579 | 0.1273279
10.76904 | 48.6551 | 48.29062 | 47.88146 | 0.3644785 | 0.2817542 | 0.1274086
10.77904 | 48.6488 | 48.2889 | 47.87948 | 0.3598993 | 0.2819296 | 0.1274894
10.78904 | 48.6471 | 48.28719 | 47.87751 | 0.3599114 | 0.2821051 | 0.1275703
10.79903 | 48.6337 | 48.28549 | 47.87556 | 0.348213 | 0.2822807 | 0.1276513
10.80903 | 48.6288 | 48.28379 | 47.8736 | 0.3450077 | 0.2824566 | 0.1277323
10.81903 | 48.6209 | 48.28211 | 47.87166 | 0.3387941 | 0.2826327 | 0.1278135
10.82903 | 48.5993 | 48.28043 | 47.86972 | 0.3188721 | 0.282809 | 0.1278947
10.83903 | 48.6103 | 48.27876 | 47.8678 | 0.3315421 | 0.2829854 | 0.1279761
10.84902 | 48.584 | 48.2771 | 47.86588 | 0.3069024 | 0.2831618 | 0.1280574
10.85902 | 48.5724 | 48.27544 | 47.86397 | 0.2969565 | 0.2833387 | 0.1281389
10.86902 | 48.5621 | 48.2738 | 47.86206 | 0.2883029 | 0.2835156 | 0.1282205
10.87902 | 48.5647 | 48.27216 | 47.86016 | 0.2925417 | 0.2836928 | 0.1283021
10.88902 | 48.5526 | 48.27053 | 47.85827 | 0.2820731 | 0.2838701 | 0.1283839
10.89902 | 48.5509 | 48.2689 | 47.85639 | 0.2819973 | 0.2840476 | 0.1284657
10.90901 | 48.5486 | 48.26729 | 47.85451 | 0.2813127 | 0.2842252 | 0.1285475
10.91901 | 48.5237 | 48.26568 | 47.85264 | 0.2580227 | 0.284403 | 0.1286295
10.92901 | 48.5156 | 48.26407 | 47.85078 | 0.2515259 | 0.2845811 | 0.1287116
10.93901 | 48.495 | 48.26248 | 47.84892 | 0.2325223 | 0.2847593 | 0.1287938
10.94901 | 48.4898 | 48.26089 | 47.84707 | 0.2289122 | 0.2849377 | 0.128876
10.959 | 48.4734 | 48.25931 | 47.84523 | 0.214094 | 0.2851162 | 0.1289582
10.969 | 48.48 | 48.25773 | 47.84339 | 0.2222711 | 0.2852949 | 0.1290407
10.979 | 48.4608 | 48.25616 | 47.84156 | 0.204642 | 0.2854739 | 0.1291232
10.989 | 48.431 | 48.25459 | 47.83973 | 0.1764069 | 0.2856531 | 0.1292057
10.999 | 48.4231 | 48.25303 | 47.83791 | 0.1700659 | 0.2858324 | 0.1292884
11.009 | 48.4085 | 48.25148 | 47.8361 | 0.1570191 | 0.2860119 | 0.1293712
11.01899 | 48.4121 | 48.24993 | 47.83429 | 0.1621652 | 0.2861914 | 0.1294539
11.02899 | 48.4049 | 48.24839 | 47.83248 | 0.1565073 | 0.2863713 | 0.1295368
11.03899 | 48.398 | 48.24686 | 47.83068 | 0.1511441 | 0.2865513 | 0.1296199
11.04899 | 48.3908 | 48.24532 | 47.82889 | 0.1454756 | 0.2867316 | 0.129703
11.05899 | 48.3691 | 48.2438 | 47.8271 | 0.1253021 | 0.286912 | 0.1297861
11.06898 | 48.3344 | 48.24228 | 47.82532 | 0.09212207 | 0.2870924 | 0.1298693
11.07898 | 48.327 | 48.24076 | 47.82354 | 0.08623879 | 0.2872732 | 0.1299527
11.08898 | 48.3341 | 48.23925 | 47.82176 | 0.09485075 | 0.2874542 | 0.1300361
11.09898 | 48.3008 | 48.23774 | 47.81999 | 0.0630582 | 0.2876354 | 0.1301196
11.10898 | 48.2841 | 48.23624 | 47.81822 | 0.04786124 | 0.2878167 | 0.1302032
11.11898 | 48.2995 | 48.23474 | 47.81645 | 0.06475997 | 0.2879982 | 0.1302869
11.12897 | 48.2938 | 48.23325 | 47.8147 | 0.06055305 | 0.2881797 | 0.1303706
11.13897 | 48.2601 | 48.23176 | 47.81294 | 0.02834361 | 0.2883616 | 0.1304545
11.14897 | 48.2566 | 48.23027 | 47.81119 | 0.02633024 | 0.2885437 | 0.1305385
11.15897 | 48.251 | 48.22879 | 47.80944 | 0.0222131 | 0.288726 | 0.1306225
11.16897 | 48.2368 | 48.22731 | 47.80769 | 0.009492332 | 0.2889085 | 0.1307066
11.17896 | 48.2307 | 48.22583 | 47.80595 | 0.00486659 | 0.2890909 | 0.1307908
11.18896 | 48.2195 | 48.22436 | 47.80421 | -0.004861076 | 0.2892738 | 0.1308751
11.19896 | 48.2118 | 48.22289 | 47.80248 | -0.01109197 | 0.2894568 | 0.1309595
11.20896 | 48.1969 | 48.22143 | 47.80074 | -0.02452604 | 0.28964 | 0.131044
11.21896 | 48.1889 | 48.21996 | 47.79901 | -0.03106306 | 0.2898234 | 0.1311285
11.22896 | 48.1691 | 48.2185 | 47.79728 | -0.049403 | 0.290007 | 0.1312132
11.23895 | 48.1661 | 48.21705 | 47.79556 | -0.05094711 | 0.2901906 | 0.1312978
11.24895 | 48.1471 | 48.21559 | 47.79384 | -0.06849238 | 0.2903745 | 0.1313827
11.25895 | 48.1599 | 48.21414 | 47.79211 | -0.05424011 | 0.2905587 | 0.1314676
11.26895 | 48.1541 | 48.21269 | 47.79039 | -0.05859028 | 0.290743 | 0.1315526
11.27895 | 48.126 | 48.21124 | 47.78868 | -0.08524264 | 0.2909275 | 0.1316377
11.28894 | 48.1452 | 48.2098 | 47.78696 | -0.06459858 | 0.2911121 | 0.1317228
11.29894 | 48.1334 | 48.20836 | 47.78525 | -0.07495508 | 0.291297 | 0.1318081
11.30894 | 48.1236 | 48.20691 | 47.78354 | -0.08331344 | 0.2914821 | 0.1318934
11.31894 | 48.0983 | 48.20547 | 47.78183 | -0.1071735 | 0.2916674 | 0.1319789
11.32894 | 48.0791 | 48.20404 | 47.78012 | -0.1249353 | 0.2918529 | 0.1320644
11.33894 | 48.0691 | 48.2026 | 47.77841 | -0.1334985 | 0.2920385 | 0.13215
11.34893 | 48.0712 | 48.20116 | 47.7767 | -0.1299645 | 0.2922242 | 0.1322357
11.35893 | 48.0481 | 48.19973 | 47.775 | -0.1516304 | 0.2924103 | 0.1323215
11.36893 | 48.0623 | 48.1983 | 47.77329 | -0.1359974 | 0.2925965 | 0.1324074
11.37893 | 48.0789 | 48.19687 | 47.77159 | -0.1179654 | 0.292783 | 0.1324933
11.38893 | 48.0243 | 48.19543 | 47.76989 | -0.1711343 | 0.2929696 | 0.1325794
11.39892 | 48.0226 | 48.19401 | 47.76818 | -0.1714054 | 0.2931562 | 0.1326655
11.40892 | 48.003 | 48.19258 | 47.76648 | -0.1895757 | 0.2933432 | 0.1327517
11.41892 | 48.005 | 48.19115 | 47.76478 | -0.1861465 | 0.2935305 | 0.1328381
11.42892 | 47.9905 | 48.18972 | 47.76308 | -0.1992178 | 0.2937179 | 0.1329245
11.43892 | 47.9868 | 48.18829 | 47.76137 | -0.2014894 | 0.2939055 | 0.1330111
11.44892 | 47.9752 | 48.18686 | 47.75967 | -0.2116611 | 0.2940933 | 0.1330977
11.45891 | 47.9559 | 48.18543 | 47.75797 | -0.2295343 | 0.2942811 | 0.1331843
11.46891 | 47.9407 | 48.18401 | 47.75627 | -0.243306 | 0.2944692 | 0.1332711
11.47891 | 47.9326 | 48.18258 | 47.75456 | -0.2499775 | 0.2946576 | 0.133358
11.48891 | 47.9216 | 48.18115 | 47.75286 | -0.2595488 | 0.2948462 | 0.133445
11.49891 | 47.9163 | 48.17972 | 47.75115 | -0.2634196 | 0.2950349 | 0.133532
11.5089 | 47.9094 | 48.17829 | 47.74945 | -0.2688913 | 0.2952237 | 0.1336191
11.5189 | 47.9162 | 48.17686 | 47.74774 | -0.260661 | 0.2954129 | 0.1337063
11.5289 | 47.9055 | 48.17543 | 47.74603 | -0.2699299 | 0.2956022 | 0.1337937
11.5389 | 47.8886 | 48.174 | 47.74433 | -0.285398 | 0.2957918 | 0.1338811
11.5489 | 47.883 | 48.17256 | 47.74261 | -0.289565 | 0.2959815 | 0.1339687
11.5589 | 47.8728 | 48.17113 | 47.7409 | -0.2983309 | 0.2961715 | 0.1340563
11.56889 | 47.8366 | 48.1697 | 47.73919 | -0.3330971 | 0.2963614 | 0.1341439
11.57889 | 47.8436 | 48.16826 | 47.73748 | -0.3246605 | 0.2965518 | 0.1342317
11.58889 | 47.8379 | 48.16682 | 47.73576 | -0.3289224 | 0.2967423 | 0.1343196
11.59889 | 47.8485 | 48.16538 | 47.73404 | -0.3168828 | 0.2969331 | 0.1344076
11.60889 | 47.8319 | 48.16394 | 47.73232 | -0.3320415 | 0.297124 | 0.1344957
11.61888 | 47.8354 | 48.1625 | 47.7306 | -0.3270999 | 0.2973149 | 0.1345838
11.62888 | 47.83 | 48.16105 | 47.72888 | -0.3310549 | 0.2975063 | 0.134672
11.63888 | 47.8065 | 48.15961 | 47.72715 | -0.3531079 | 0.2976978 | 0.1347604
11.64888 | 47.8073 | 48.15816 | 47.72542 | -0.3508589 | 0.2978896 | 0.1348488
11.65888 | 47.8086 | 48.15671 | 47.72369 | -0.3481075 | 0.2980815 | 0.1349374
11.66887 | 47.7815 | 48.15526 | 47.72196 | -0.3737553 | 0.2982734 | 0.1350259
11.67887 | 47.7764 | 48.1538 | 47.72022 | -0.3773992 | 0.2984658 | 0.1351147
11.68887 | 47.7624 | 48.15234 | 47.71848 | -0.3899406 | 0.2986583 | 0.1352035
11.69887 | 47.7536 | 48.15088 | 47.71674 | -0.3972792 | 0.298851 | 0.1352924
11.70887 | 47.7448 | 48.14942 | 47.71499 | -0.4046151 | 0.299044 | 0.1353814
11.71887 | 47.752 | 48.14795 | 47.71324 | -0.3959482 | 0.2992371 | 0.1354706
11.72886 | 47.7548 | 48.14648 | 47.71149 | -0.3916797 | 0.2994303 | 0.1355597
11.73886 | 47.7045 | 48.14501 | 47.70973 | -0.4405066 | 0.2996238 | 0.135649
11.74886 | 47.719 | 48.14353 | 47.70797 | -0.4245303 | 0.2998176 | 0.1357384
11.75886 | 47.7099 | 48.14205 | 47.70621 | -0.4321507 | 0.3000115 | 0.1358278
11.76886 | 47.7006 | 48.14057 | 47.70444 | -0.4399677 | 0.3002057 | 0.1359174
11.77885 | 47.6937 | 48.13908 | 47.70268 | -0.4453827 | 0.3003998 | 0.136007
11.78885 | 47.6719 | 48.13759 | 47.7009 | -0.4656925 | 0.3005944 | 0.1360968
11.79885 | 47.6645 | 48.1361 | 47.69912 | -0.4715986 | 0.3007892 | 0.1361867
11.80885 | 47.6497 | 48.1346 | 47.69734 | -0.4849008 | 0.3009841 | 0.1362766
11.81885 | 47.6483 | 48.1331 | 47.69555 | -0.4847992 | 0.3011793 | 0.1363667
11.82885 | 47.65 | 48.13159 | 47.69376 | -0.4815934 | 0.3013747 | 0.1364568
11.83884 | 47.6329 | 48.13009 | 47.69197 | -0.497185 | 0.3015701 | 0.136547
11.84884 | 47.6212 | 48.12857 | 47.69017 | -0.5073709 | 0.3017659 | 0.1366373
11.85884 | 47.607 | 48.12705 | 47.68836 | -0.5200523 | 0.3019619 | 0.1367278
11.86884 | 47.6056 | 48.12553 | 47.68655 | -0.5199293 | 0.3021581 | 0.1368183
11.87884 | 47.6039 | 48.124 | 47.68474 | -0.5201018 | 0.3023545 | 0.1369089
11.88883 | 47.5976 | 48.12247 | 47.68292 | -0.5248711 | 0.3025509 | 0.1369996
11.89883 | 47.593 | 48.12093 | 47.6811 | -0.5279341 | 0.3027478 | 0.1370904
11.90883 | 47.5864 | 48.11939 | 47.67927 | -0.5329922 | 0.3029448 | 0.1371814
11.91883 | 47.563 | 48.11785 | 47.67743 | -0.5548453 | 0.3031421 | 0.1372724
11.92883 | 47.5585 | 48.11629 | 47.67559 | -0.5577934 | 0.3033395 | 0.1373635
11.93883 | 47.5445 | 48.11474 | 47.67374 | -0.5702362 | 0.3035371 | 0.1374547
11.94882 | 47.5376 | 48.11318 | 47.67189 | -0.5755754 | 0.3037348 | 0.1375459
11.95882 | 47.5389 | 48.11161 | 47.67004 | -0.5727077 | 0.3039329 | 0.1376373
11.96882 | 47.5347 | 48.11003 | 47.66817 | -0.5753344 | 0.3041312 | 0.1377289
11.97882 | 47.5235 | 48.10846 | 47.66631 | -0.5849556 | 0.3043297 | 0.1378205
11.98882 | 47.5219 | 48.10687 | 47.66443 | -0.5849711 | 0.3045284 | 0.1379122
11.99881 | 47.5089 | 48.10528 | 47.66255 | -0.5963824 | 0.3047271 | 0.1380039
12.00881 | 47.5082 | 48.10369 | 47.66066 | -0.5954862 | 0.3049262 | 0.1380958
12.01881 | 47.5025 | 48.10208 | 47.65877 | -0.5995841 | 0.3051256 | 0.1381878
12.02881 | 47.498 | 48.10048 | 47.65687 | -0.6024759 | 0.3053251 | 0.1382799
12.03881 | 47.4716 | 48.09886 | 47.65496 | -0.6272616 | 0.3055249 | 0.1383721
12.04881 | 47.4736 | 48.09724 | 47.65305 | -0.623641 | 0.3057249 | 0.1384644
12.0588 | 47.4633 | 48.09562 | 47.65113 | -0.6323156 | 0.3059248 | 0.1385567
12.0688 | 47.4509 | 48.09398 | 47.64921 | -0.6430822 | 0.3061253 | 0.1386492
12.0788 | 47.454 | 48.09234 | 47.64727 | -0.6383423 | 0.3063259 | 0.1387417
12.0888 | 47.4476 | 48.0907 | 47.64533 | -0.6430956 | 0.3065267 | 0.1388344
12.0988 | 47.444 | 48.08904 | 47.64339 | -0.6450423 | 0.3067277 | 0.1389272
12.10879 | 47.4396 | 48.08738 | 47.64143 | -0.6477838 | 0.3069288 | 0.13902
12.11879 | 47.4443 | 48.08572 | 47.63947 | -0.6414167 | 0.3071303 | 0.139113
12.12879 | 47.4335 | 48.08404 | 47.6375 | -0.6505425 | 0.3073319 | 0.1392061
12.13879 | 47.4247 | 48.08236 | 47.63553 | -0.6576613 | 0.3075338 | 0.1392993
12.14879 | 47.4002 | 48.08067 | 47.63354 | -0.6804728 | 0.307736 | 0.1393926
12.15879 | 47.3796 | 48.07898 | 47.63155 | -0.699377 | 0.3079383 | 0.139486
12.16878 | 47.4126 | 48.07728 | 47.62956 | -0.6646756 | 0.3081406 | 0.1395794
12.17878 | 47.3961 | 48.07556 | 47.62755 | -0.679465 | 0.3083434 | 0.139673
12.18878 | 47.397 | 48.07385 | 47.62553 | -0.6768467 | 0.3085463 | 0.1397667
12.19878 | 47.3821 | 48.07212 | 47.62351 | -0.6900208 | 0.3087495 | 0.1398605
12.20878 | 47.3757 | 48.07039 | 47.62148 | -0.6946872 | 0.3089529 | 0.1399544
12.21877 | 47.378 | 48.06865 | 47.61944 | -0.6906474 | 0.3091564 | 0.1400483
12.22877 | 47.36 | 48.0669 | 47.6174 | -0.7068979 | 0.3093602 | 0.1401424
12.23877 | 47.3517 | 48.06514 | 47.61534 | -0.7134404 | 0.3095642 | 0.1402366
12.24877 | 47.3567 | 48.06337 | 47.61328 | -0.7066748 | 0.3097686 | 0.1403309
12.25877 | 47.3583 | 48.0616 | 47.6112 | -0.703301 | 0.3099731 | 0.1404253
12.26877 | 47.3327 | 48.05982 | 47.60912 | -0.7271189 | 0.3101778 | 0.1405198
12.27876 | 47.3493 | 48.05803 | 47.60703 | -0.7087301 | 0.3103825 | 0.1406143
12.28876 | 47.3281 | 48.05623 | 47.60493 | -0.7281311 | 0.3105877 | 0.140709
12.29876 | 47.3249 | 48.05442 | 47.60283 | -0.7295235 | 0.310793 | 0.1408038
12.30876 | 47.3171 | 48.05261 | 47.60071 | -0.7355073 | 0.3109986 | 0.1408988
12.31876 | 47.294 | 48.05078 | 47.59858 | -0.7567823 | 0.3112044 | 0.1409938
12.32875 | 47.2952 | 48.04895 | 47.59645 | -0.7537504 | 0.3114103 | 0.1410888
12.33875 | 47.3039 | 48.04711 | 47.59431 | -0.7432076 | 0.3116165 | 0.141184
12.34875 | 47.307 | 48.04526 | 47.59215 | -0.7382559 | 0.311823 | 0.1412794
12.35875 | 47.3073 | 48.0434 | 47.58999 | -0.7360951 | 0.3120297 | 0.1413748
12.36875 | 47.3013 | 48.04153 | 47.58782 | -0.7402251 | 0.3122366 | 0.1414703
12.37875 | 47.2925 | 48.03965 | 47.58564 | -0.7471458 | 0.3124438 | 0.141566
12.38874 | 47.2841 | 48.03776 | 47.58345 | -0.7536591 | 0.3126509 | 0.1416616
12.39874 | 47.2829 | 48.03586 | 47.58124 | -0.752961 | 0.3128586 | 0.1417575
12.40874 | 47.2669 | 48.03395 | 47.57903 | -0.7670535 | 0.3130664 | 0.1418534
12.41874 | 47.2643 | 48.03204 | 47.57681 | -0.7677363 | 0.3132744 | 0.1419495
12.42874 | 47.2618 | 48.03011 | 47.57458 | -0.7683094 | 0.3134827 | 0.1420457
12.43873 | 47.2553 | 48.02817 | 47.57234 | -0.7728747 | 0.3136909 | 0.1421418
12.44873 | 47.2668 | 48.02623 | 47.57009 | -0.7594282 | 0.3138997 | 0.1422382
12.45873 | 47.2582 | 48.02427 | 47.56783 | -0.7660718 | 0.3141086 | 0.1423347
12.46873 | 47.2501 | 48.02231 | 47.56556 | -0.7722054 | 0.3143178 | 0.1424313
12.47873 | 47.2576 | 48.02033 | 47.56327 | -0.7627288 | 0.3145272 | 0.142528
12.48873 | 47.2443 | 48.01834 | 47.56098 | -0.7740421 | 0.3147368 | 0.1426248
12.49872 | 47.2521 | 48.01635 | 47.55868 | -0.7642471 | 0.3149464 | 0.1427216
12.50872 | 47.2376 | 48.01434 | 47.55636 | -0.7767398 | 0.3151565 | 0.1428186
12.51872 | 47.2391 | 48.01232 | 47.55404 | -0.773222 | 0.3153668 | 0.1429157
12.52872 | 47.23 | 48.01029 | 47.5517 | -0.7802937 | 0.3155773 | 0.1430129
12.53872 | 47.2272 | 48.00825 | 47.54936 | -0.7810548 | 0.3157881 | 0.1431102
12.54871 | 47.225 | 48.00621 | 47.547 | -0.7812073 | 0.3159988 | 0.1432076
12.55871 | 47.2348 | 48.00415 | 47.54463 | -0.769347 | 0.3162101 | 0.1433051
12.56871 | 47.231 | 48.00208 | 47.54225 | -0.7710759 | 0.3164215 | 0.1434027
12.57871 | 47.2382 | 47.99999 | 47.53986 | -0.7617939 | 0.3166332 | 0.1435005
12.58871 | 47.2319 | 47.9979 | 47.53746 | -0.7660008 | 0.3168451 | 0.1435984
12.59871 | 47.2168 | 47.9958 | 47.53504 | -0.7789968 | 0.3170572 | 0.1436963
12.6087 | 47.2285 | 47.99368 | 47.53262 | -0.7651836 | 0.3172694 | 0.1437943
12.6187 | 47.2158 | 47.99156 | 47.53018 | -0.7757571 | 0.317482 | 0.1438925
12.6287 | 47.2267 | 47.98942 | 47.52773 | -0.7627194 | 0.3176948 | 0.1439908
12.6387 | 47.223 | 47.98727 | 47.52527 | -0.7642702 | 0.3179078 | 0.1440892
12.6487 | 47.2216 | 47.98511 | 47.5228 | -0.7635096 | 0.3181211 | 0.1441877
12.65869 | 47.2069 | 47.98294 | 47.52032 | -0.7760397 | 0.3183344 | 0.1442862
12.66869 | 47.2149 | 47.98076 | 47.51782 | -0.7658559 | 0.3185482 | 0.1443849
12.67869 | 47.2255 | 47.97856 | 47.51531 | -0.7530605 | 0.3187622 | 0.1444837
12.68869 | 47.2259 | 47.97635 | 47.51279 | -0.7504533 | 0.3189764 | 0.1445827
12.69869 | 47.2194 | 47.97413 | 47.51026 | -0.7547342 | 0.3191908 | 0.1446817
12.70869 | 47.2112 | 47.9719 | 47.50772 | -0.7607033 | 0.3194055 | 0.1447809
12.71868 | 47.2223 | 47.96966 | 47.50516 | -0.7473626 | 0.3196202 | 0.1448801
12.72868 | 47.2193 | 47.96741 | 47.50259 | -0.7481076 | 0.3198354 | 0.1449794
12.73868 | 47.2072 | 47.96514 | 47.50001 | -0.7579405 | 0.3200508 | 0.1450789
12.74868 | 47.2101 | 47.96286 | 47.49742 | -0.7527611 | 0.3202664 | 0.1451785
12.75868 | 47.1982 | 47.96057 | 47.49481 | -0.7623695 | 0.3204823 | 0.1452782
12.76867 | 47.1965 | 47.95827 | 47.49219 | -0.7617678 | 0.3206981 | 0.1453779
12.77867 | 47.1953 | 47.95595 | 47.48956 | -0.7606514 | 0.3209144 | 0.1454779
12.78867 | 47.1925 | 47.95362 | 47.48691 | -0.7611225 | 0.321131 | 0.1455779
12.79867 | 47.1924 | 47.95128 | 47.48426 | -0.758881 | 0.3213478 | 0.1456781
12.80867 | 47.1909 | 47.94893 | 47.48158 | -0.7580268 | 0.3215649 | 0.1457783
12.81867 | 47.195 | 47.94656 | 47.4789 | -0.7515599 | 0.3217822 | 0.1458787
12.82866 | 47.165 | 47.94418 | 47.4762 | -0.7791826 | 0.3219995 | 0.1459791
12.83866 | 47.169 | 47.94179 | 47.47349 | -0.7727901 | 0.3222172 | 0.1460797
12.84866 | 47.1577 | 47.93938 | 47.47077 | -0.7816846 | 0.3224352 | 0.1461804
12.85866 | 47.1617 | 47.93697 | 47.46803 | -0.7752662 | 0.3226535 | 0.1462812
12.86866 | 47.1502 | 47.93453 | 47.46528 | -0.7843346 | 0.3228719 | 0.1463821
12.87865 | 47.1245 | 47.93209 | 47.46252 | -0.8075924 | 0.3230904 | 0.1464831
12.88865 | 47.1327 | 47.92963 | 47.45974 | -0.7969344 | 0.3233094 | 0.1465842
12.89865 | 47.1132 | 47.92716 | 47.45695 | -0.8139633 | 0.3235286 | 0.1466855
12.90865 | 47.1111 | 47.92468 | 47.45414 | -0.8135787 | 0.323748 | 0.1467869
12.91865 | 47.1087 | 47.92218 | 47.45132 | -0.8134807 | 0.3239677 | 0.1468883
12.92865 | 47.0914 | 47.91967 | 47.44849 | -0.8282692 | 0.3241876 | 0.14699
12.93864 | 47.0803 | 47.91715 | 47.44565 | -0.8368468 | 0.3244076 | 0.1470916
12.94864 | 47.072 | 47.91461 | 47.44279 | -0.8426081 | 0.324628 | 0.1471934
12.95864 | 47.0551 | 47.91206 | 47.43991 | -0.8569558 | 0.3248487 | 0.1472953
12.96864 | 47.0671 | 47.90949 | 47.43702 | -0.8423896 | 0.3250695 | 0.1473974
12.97864 | 47.0426 | 47.90691 | 47.43412 | -0.8643097 | 0.3252907 | 0.1474996
12.98863 | 47.0439 | 47.90432 | 47.4312 | -0.8604184 | 0.3255118 | 0.1476018
12.99863 | 47.0323 | 47.90171 | 47.42827 | -0.8694106 | 0.3257335 | 0.1477042
13.00863 | 47.0189 | 47.89909 | 47.42533 | -0.8801887 | 0.3259553 | 0.1478067
13.01863 | 47.0115 | 47.89645 | 47.42237 | -0.8849528 | 0.3261775 | 0.1479093
13.02863 | 47.0045 | 47.8938 | 47.41939 | -0.8893027 | 0.3263998 | 0.148012
13.03863 | 47.0134 | 47.89114 | 47.4164 | -0.8777383 | 0.3266225 | 0.1481149
13.04862 | 46.9975 | 47.88846 | 47.4134 | -0.8909624 | 0.3268451 | 0.1482178
13.05862 | 46.993 | 47.88577 | 47.41038 | -0.8927694 | 0.3270682 | 0.1483209
13.06862 | 46.9922 | 47.88306 | 47.40735 | -0.890862 | 0.3272916 | 0.1484241
13.07862 | 46.9882 | 47.88034 | 47.4043 | -0.8921401 | 0.3275152 | 0.1485274
13.08862 | 46.9977 | 47.8776 | 47.40123 | -0.8799036 | 0.327739 | 0.1486308
13.09861 | 46.9965 | 47.87486 | 47.39816 | -0.8783553 | 0.3279629 | 0.1487343
13.10861 | 46.9774 | 47.87209 | 47.39506 | -0.8946895 | 0.3281872 | 0.1488379
13.11861 | 46.9823 | 47.86931 | 47.39196 | -0.8870091 | 0.3284118 | 0.1489417
13.12861 | 46.9837 | 47.86651 | 47.38883 | -0.8828137 | 0.3286366 | 0.1490456
13.13861 | 46.9923 | 47.8637 | 47.38569 | -0.8714036 | 0.3288617 | 0.1491496
13.14861 | 46.9951 | 47.86088 | 47.38254 | -0.8657785 | 0.3290871 | 0.1492538
13.1586 | 46.9836 | 47.85804 | 47.37937 | -0.8744412 | 0.3293125 | 0.1493579
13.1686 | 46.9903 | 47.85519 | 47.37619 | -0.864886 | 0.3295383 | 0.1494623
13.1786 | 46.9939 | 47.85232 | 47.37298 | -0.8584158 | 0.3297644 | 0.1495668
13.1886 | 46.9976 | 47.84943 | 47.36977 | -0.8518303 | 0.3299907 | 0.1496714
13.1986 | 47.0156 | 47.84653 | 47.36654 | -0.8309297 | 0.3302174 | 0.1497761
13.20859 | 47.0126 | 47.84362 | 47.36329 | -0.8310166 | 0.330444 | 0.1498808
13.21859 | 47.0089 | 47.84069 | 47.36003 | -0.8317852 | 0.3306711 | 0.1499858
13.22859 | 47.0104 | 47.83774 | 47.35675 | -0.8273385 | 0.3308984 | 0.1500908
13.23859 | 47.0041 | 47.83478 | 47.35345 | -0.8306763 | 0.3311261 | 0.150196
13.24859 | 47.01 | 47.8318 | 47.35014 | -0.8217985 | 0.3313539 | 0.1503014
13.25859 | 47.0084 | 47.82881 | 47.34682 | -0.8204051 | 0.331582 | 0.1504068
13.26858 | 47.0202 | 47.8258 | 47.34348 | -0.805599 | 0.3318102 | 0.1505122
13.27858 | 47.0091 | 47.82277 | 47.34012 | -0.8136743 | 0.3320388 | 0.1506179
13.28858 | 47.0227 | 47.81973 | 47.33674 | -0.7970337 | 0.3322677 | 0.1507237
13.29858 | 47.0041 | 47.81668 | 47.33335 | -0.8125774 | 0.3324969 | 0.1508296
13.30858 | 47.0191 | 47.81361 | 47.32994 | -0.7945051 | 0.3327263 | 0.1509356
13.31857 | 47.0148 | 47.81052 | 47.32652 | -0.79572 | 0.3329557 | 0.1510417
13.32857 | 47.0119 | 47.80742 | 47.32308 | -0.7955158 | 0.3331856 | 0.1511479
13.33857 | 47.0011 | 47.8043 | 47.31963 | -0.8031955 | 0.3334158 | 0.1512543
13.34857 | 46.9946 | 47.80116 | 47.31615 | -0.8065592 | 0.3336462 | 0.1513608
13.35857 | 46.9933 | 47.79801 | 47.31266 | -0.8047066 | 0.3338769 | 0.1514675
13.36857 | 46.9841 | 47.79484 | 47.30916 | -0.8107378 | 0.3341079 | 0.1515742
13.37856 | 46.9986 | 47.79166 | 47.30564 | -0.7930559 | 0.3343388 | 0.151681
13.38856 | 46.9723 | 47.78845 | 47.3021 | -0.8161544 | 0.3345703 | 0.151788
13.39856 | 46.987 | 47.78524 | 47.29854 | -0.7982366 | 0.334802 | 0.1518951
13.40856 | 46.9723 | 47.782 | 47.29497 | -0.8097024 | 0.3350341 | 0.1520023
13.41856 | 46.9692 | 47.77875 | 47.29138 | -0.8095515 | 0.3352663 | 0.1521097
13.42855 | 46.9638 | 47.77549 | 47.28777 | -0.8116874 | 0.3354986 | 0.1522171
13.43855 | 46.9638 | 47.7722 | 47.28415 | -0.8084035 | 0.3357313 | 0.1523247
13.44855 | 46.9583 | 47.7689 | 47.28051 | -0.8106028 | 0.3359644 | 0.1524324
13.45855 | 46.9405 | 47.76559 | 47.27685 | -0.8250854 | 0.3361977 | 0.1525402
13.46855 | 46.9498 | 47.76225 | 47.27317 | -0.8124512 | 0.3364312 | 0.1526482
13.47855 | 46.9366 | 47.7589 | 47.26948 | -0.8223002 | 0.3366651 | 0.1527563
13.48854 | 46.9321 | 47.75554 | 47.26577 | -0.8234357 | 0.3368989 | 0.1528644
13.49854 | 46.9362 | 47.75215 | 47.26204 | -0.8159509 | 0.3371333 | 0.1529728
13.50854 | 46.9198 | 47.74875 | 47.2583 | -0.8289491 | 0.3373679 | 0.1530812
13.51854 | 46.9131 | 47.74533 | 47.25454 | -0.8322302 | 0.3376028 | 0.1531898
13.52854 | 46.9213 | 47.74189 | 47.25076 | -0.8205943 | 0.3378379 | 0.1532985
13.53853 | 46.9227 | 47.73844 | 47.24696 | -0.8157446 | 0.3380731 | 0.1534073
13.54853 | 46.9141 | 47.73497 | 47.24315 | -0.8208743 | 0.3383088 | 0.1535162
13.55853 | 46.9191 | 47.73149 | 47.23932 | -0.8123868 | 0.3385448 | 0.1536253
13.56853 | 46.9081 | 47.72798 | 47.23547 | -0.8198819 | 0.338781 | 0.1537345
13.57853 | 46.9012 | 47.72446 | 47.2316 | -0.8232597 | 0.3390175 | 0.1538438
13.58853 | 46.9001 | 47.72092 | 47.22771 | -0.8208201 | 0.3392542 | 0.1539533
13.59852 | 46.8826 | 47.71737 | 47.22381 | -0.8347665 | 0.339491 | 0.1540628
13.60852 | 46.8832 | 47.71379 | 47.21989 | -0.830592 | 0.3397283 | 0.1541725
13.61852 | 46.879 | 47.7102 | 47.21595 | -0.8311999 | 0.3399659 | 0.1542823
13.62852 | 46.8733 | 47.70659 | 47.21199 | -0.8332901 | 0.3402037 | 0.1543923
13.63852 | 46.8852 | 47.70296 | 47.20802 | -0.8177627 | 0.3404418 | 0.1545024
13.64851 | 46.8727 | 47.69932 | 47.20403 | -0.8266213 | 0.3406799 | 0.1546125
13.65851 | 46.8664 | 47.69566 | 47.20002 | -0.8292584 | 0.3409186 | 0.1547228
13.66851 | 46.8729 | 47.69198 | 47.19599 | -0.8190778 | 0.3411575 | 0.1548333
13.67851 | 46.8641 | 47.68828 | 47.19194 | -0.8241793 | 0.3413966 | 0.1549439
13.68851 | 46.8617 | 47.68456 | 47.18787 | -0.8228629 | 0.3416361 | 0.1550546
13.69851 | 46.86 | 47.68083 | 47.18379 | -0.8208286 | 0.3418759 | 0.1551655
13.7085 | 46.847 | 47.67708 | 47.17969 | -0.83008 | 0.3421156 | 0.1552764
13.7185 | 46.8502 | 47.67331 | 47.17557 | -0.8231097 | 0.3423559 | 0.1553875
13.7285 | 46.8428 | 47.66952 | 47.17143 | -0.8267213 | 0.3425965 | 0.1554987
13.7385 | 46.8378 | 47.66571 | 47.16727 | -0.8279147 | 0.3428373 | 0.1556101
13.7485 | 46.842 | 47.66189 | 47.16309 | -0.81989 | 0.3430784 | 0.1557216
13.75849 | 46.84 | 47.65805 | 47.1589 | -0.8180508 | 0.3433195 | 0.1558331
13.76849 | 46.826 | 47.65419 | 47.15468 | -0.8281896 | 0.3435612 | 0.1559448
13.77849 | 46.8377 | 47.65031 | 47.15045 | -0.8126101 | 0.3438031 | 0.1560567
13.78849 | 46.844 | 47.64641 | 47.1462 | -0.8024122 | 0.3440453 | 0.1561687
13.79849 | 46.82 | 47.6425 | 47.14193 | -0.8224959 | 0.3442878 | 0.1562808
13.80849 | 46.834 | 47.63856 | 47.13764 | -0.8045611 | 0.3445305 | 0.1563931
13.81848 | 46.8362 | 47.63461 | 47.13333 | -0.7984119 | 0.3447734 | 0.1565054
13.82848 | 46.8128 | 47.63064 | 47.12901 | -0.81784 | 0.3450167 | 0.1566179
13.83848 | 46.8298 | 47.62665 | 47.12466 | -0.7968497 | 0.3452603 | 0.1567306
13.84848 | 46.817 | 47.62264 | 47.12029 | -0.8056407 | 0.3455042 | 0.1568434
13.85848 | 46.8067 | 47.61861 | 47.11591 | -0.811913 | 0.3457483 | 0.1569563
13.86847 | 46.8114 | 47.61457 | 47.11151 | -0.8031706 | 0.3459925 | 0.1570692
13.87847 | 46.8203 | 47.61051 | 47.10709 | -0.7902055 | 0.3462372 | 0.1571824
13.88847 | 46.8282 | 47.60642 | 47.10264 | -0.7782216 | 0.3464822 | 0.1572957
13.89847 | 46.8103 | 47.60232 | 47.09818 | -0.7920188 | 0.3467275 | 0.1574092
13.90847 | 46.8141 | 47.5982 | 47.0937 | -0.7840971 | 0.3469731 | 0.1575227
13.91847 | 46.8212 | 47.59406 | 47.0892 | -0.7728565 | 0.3472189 | 0.1576365
13.92846 | 46.8085 | 47.5899 | 47.08469 | -0.7814011 | 0.3474648 | 0.1577502
13.93846 | 46.7926 | 47.58572 | 47.08015 | -0.7931225 | 0.3477112 | 0.1578642
13.94846 | 46.8119 | 47.58152 | 47.07559 | -0.7696249 | 0.3479579 | 0.1579783
13.95846 | 46.8012 | 47.57731 | 47.07101 | -0.7761082 | 0.3482049 | 0.1580925
13.96846 | 46.7961 | 47.57307 | 47.06641 | -0.7769723 | 0.3484522 | 0.1582069
13.97845 | 46.8017 | 47.56882 | 47.0618 | -0.7671215 | 0.3486995 | 0.1583213
13.98845 | 46.8043 | 47.56455 | 47.05716 | -0.7602473 | 0.3489473 | 0.1584359
13.99845 | 46.8047 | 47.56025 | 47.05251 | -0.7555538 | 0.3491954 | 0.1585507
14.00845 | 46.8078 | 47.55594 | 47.04783 | -0.748141 | 0.3494438 | 0.1586656
14.01845 | 46.8039 | 47.55161 | 47.04314 | -0.7477088 | 0.3496925 | 0.1587806
14.02845 | 46.8029 | 47.54726 | 47.03842 | -0.7443573 | 0.3499416 | 0.1588958
14.03844 | 46.799 | 47.54289 | 47.03369 | -0.7438908 | 0.3501906 | 0.159011
14.04844 | 46.7983 | 47.5385 | 47.02893 | -0.7402004 | 0.3504401 | 0.1591264
14.05844 | 46.8119 | 47.53409 | 47.02416 | -0.7221905 | 0.35069 | 0.159242
14.06844 | 46.7952 | 47.52966 | 47.01936 | -0.7344611 | 0.3509401 | 0.1593577
14.07844 | 46.8062 | 47.52521 | 47.01455 | -0.7190121 | 0.3511905 | 0.1594736
14.08843 | 46.7978 | 47.52075 | 47.00972 | -0.722948 | 0.351441 | 0.1595895
14.09843 | 46.8049 | 47.51626 | 47.00486 | -0.7113598 | 0.351692 | 0.1597056
14.10843 | 46.8075 | 47.51175 | 46.99999 | -0.7042519 | 0.3519434 | 0.1598219
14.11843 | 46.806 | 47.50722 | 46.99509 | -0.7012242 | 0.3521949 | 0.1599382
14.12843 | 46.8097 | 47.50268 | 46.99018 | -0.6929768 | 0.3524468 | 0.1600548
14.13843 | 46.8034 | 47.49811 | 46.98524 | -0.6947096 | 0.352699 | 0.1601714
14.14842 | 46.8087 | 47.49353 | 46.98029 | -0.6848272 | 0.3529512 | 0.1602881
14.15842 | 46.8055 | 47.48892 | 46.97531 | -0.6834203 | 0.353204 | 0.1604051
14.16842 | 46.7979 | 47.48429 | 46.97031 | -0.6863935 | 0.3534571 | 0.1605222
14.17842 | 46.8059 | 47.47965 | 46.9653 | -0.6737467 | 0.3537104 | 0.1606394
14.18842 | 46.7957 | 47.47498 | 46.96026 | -0.67928 | 0.3539641 | 0.1607567
14.19841 | 46.7849 | 47.4703 | 46.95521 | -0.685398 | 0.3542178 | 0.1608741
14.20841 | 46.7922 | 47.46559 | 46.95013 | -0.6733912 | 0.354472 | 0.1609917
14.21841 | 46.7952 | 47.46086 | 46.94503 | -0.6656643 | 0.3547266 | 0.1611095
14.22841 | 46.7838 | 47.45612 | 46.93991 | -0.6723173 | 0.3549814 | 0.1612274
14.23841 | 46.7799 | 47.45135 | 46.93477 | -0.6714502 | 0.3552365 | 0.1613455
14.24841 | 46.7654 | 47.44656 | 46.92961 | -0.6811629 | 0.355492 | 0.1614637
14.2584 | 46.7576 | 47.44176 | 46.92443 | -0.6841601 | 0.3557475 | 0.1615819
14.2684 | 46.7535 | 47.43693 | 46.91923 | -0.6834323 | 0.3560035 | 0.1617003
14.2784 | 46.7558 | 47.43208 | 46.91401 | -0.6762843 | 0.3562598 | 0.1618189
14.2884 | 46.7295 | 47.42722 | 46.90876 | -0.6977158 | 0.3565165 | 0.1619377
14.2984 | 46.7045 | 47.42233 | 46.9035 | -0.7178271 | 0.3567734 | 0.1620566
14.30839 | 46.7094 | 47.41742 | 46.89822 | -0.7080228 | 0.3570303 | 0.1621755
14.31839 | 46.6983 | 47.41249 | 46.89291 | -0.7141932 | 0.3572879 | 0.1622947
14.32839 | 46.7004 | 47.40754 | 46.88758 | -0.7071432 | 0.3575457 | 0.162414
14.33839 | 46.6887 | 47.40257 | 46.88224 | -0.7138727 | 0.3578039 | 0.1625334
14.34839 | 46.6809 | 47.39758 | 46.87687 | -0.7166816 | 0.3580623 | 0.162653
14.35839 | 46.6694 | 47.39257 | 46.87148 | -0.72317 | 0.3583211 | 0.1627728
14.36838 | 46.6429 | 47.38754 | 46.86607 | -0.7446428 | 0.3585798 | 0.1628925
14.37838 | 46.6399 | 47.38249 | 46.86064 | -0.7425901 | 0.3588392 | 0.1630125
14.38838 | 46.6419 | 47.37742 | 46.85519 | -0.7355167 | 0.3590989 | 0.1631327
14.39838 | 46.6334 | 47.37232 | 46.84971 | -0.7389225 | 0.3593589 | 0.163253
14.40838 | 46.6132 | 47.36721 | 46.84422 | -0.7540077 | 0.3596191 | 0.1633734
14.41837 | 46.5973 | 47.36208 | 46.8387 | -0.7647773 | 0.3598794 | 0.1634939
14.42837 | 46.6012 | 47.35692 | 46.83317 | -0.755721 | 0.3601403 | 0.1636147
14.43837 | 46.6156 | 47.35174 | 46.82761 | -0.7361438 | 0.3604015 | 0.1637355
14.44837 | 46.5978 | 47.34655 | 46.82203 | -0.7487458 | 0.360663 | 0.1638566
14.45837 | 46.5924 | 47.34133 | 46.81642 | -0.748927 | 0.3609248 | 0.1639777
14.46837 | 46.5938 | 47.33609 | 46.8108 | -0.7422873 | 0.3611869 | 0.164099
14.47836 | 46.5782 | 47.33083 | 46.80516 | -0.7526319 | 0.3614491 | 0.1642204
14.48836 | 46.5701 | 47.32555 | 46.7995 | -0.7554504 | 0.3617118 | 0.164342
14.49836 | 46.5798 | 47.32025 | 46.79381 | -0.7404478 | 0.3619749 | 0.1644637
14.50836 | 46.5795 | 47.31492 | 46.7881 | -0.7354242 | 0.3622382 | 0.1645856
14.51836 | 46.5775 | 47.30958 | 46.78237 | -0.7320796 | 0.3625019 | 0.1647077
14.52835 | 46.5565 | 47.30422 | 46.77662 | -0.7477193 | 0.3627656 | 0.1648297
14.53835 | 46.5502 | 47.29883 | 46.77085 | -0.7486326 | 0.3630299 | 0.164952
14.54835 | 46.5564 | 47.29342 | 46.76506 | -0.7370247 | 0.3632945 | 0.1650745
14.55835 | 46.5643 | 47.288 | 46.75924 | -0.7236957 | 0.3635594 | 0.1651971
14.56835 | 46.5526 | 47.28255 | 46.7534 | -0.7299456 | 0.3638247 | 0.1653199
14.57835 | 46.5568 | 47.27707 | 46.74754 | -0.7202742 | 0.3640903 | 0.1654428
14.58834 | 46.5463 | 47.27159 | 46.74167 | -0.725287 | 0.3643558 | 0.1655658
14.59834 | 46.5416 | 47.26607 | 46.73576 | -0.7244732 | 0.364622 | 0.165689
14.60834 | 46.5417 | 47.26054 | 46.72984 | -0.718838 | 0.3648885 | 0.1658124
14.61834 | 46.5403 | 47.25498 | 46.72389 | -0.7146815 | 0.3651553 | 0.1659358
14.62834 | 46.5442 | 47.2494 | 46.71792 | -0.7052037 | 0.3654224 | 0.1660595
14.63833 | 46.5369 | 47.24381 | 46.71194 | -0.7069102 | 0.3656897 | 0.1661832
14.64833 | 46.5339 | 47.23819 | 46.70593 | -0.7042897 | 0.3659574 | 0.1663072
14.65833 | 46.5319 | 47.23255 | 46.69989 | -0.7006477 | 0.3662255 | 0.1664313
14.66833 | 46.5252 | 47.22688 | 46.69383 | -0.7016843 | 0.3664939 | 0.1665555
14.67833 | 46.5288 | 47.2212 | 46.68776 | -0.6923995 | 0.3667626 | 0.1666799
14.68833 | 46.5246 | 47.21549 | 46.68166 | -0.6908931 | 0.3670317 | 0.1668044
14.69832 | 46.5142 | 47.20977 | 46.67554 | -0.695571 | 0.3673008 | 0.166929
14.70832 | 46.51 | 47.20402 | 46.6694 | -0.6940216 | 0.3675705 | 0.1670539
14.71832 | 46.5129 | 47.19825 | 46.66323 | -0.6853507 | 0.3678405 | 0.1671789
14.72832 | 46.5169 | 47.19246 | 46.65704 | -0.6755582 | 0.3681108 | 0.167304
14.73832 | 46.5011 | 47.18664 | 46.65083 | -0.685544 | 0.3683815 | 0.1674293
14.74831 | 46.5043 | 47.18081 | 46.64461 | -0.6765141 | 0.3686522 | 0.1675547
14.75831 | 46.5122 | 47.17496 | 46.63835 | -0.6627567 | 0.3689235 | 0.1676803
14.76831 | 46.493 | 47.16908 | 46.63208 | -0.6760776 | 0.3691951 | 0.167806
14.77831 | 46.4867 | 47.16318 | 46.62578 | -0.6764768 | 0.3694671 | 0.167932
14.78831 | 46.4953 | 47.15725 | 46.61946 | -0.6619543 | 0.3697394 | 0.168058
14.79831 | 46.4726 | 47.15131 | 46.61311 | -0.67871 | 0.370012 | 0.1681842
14.8083 | 46.4735 | 47.14535 | 46.60675 | -0.67185 | 0.3702847 | 0.1683105
14.8183 | 46.4675 | 47.13936 | 46.60037 | -0.6718622 | 0.3705579 | 0.168437
14.8283 | 46.4588 | 47.13335 | 46.59396 | -0.6745525 | 0.3708315 | 0.1685637
14.8383 | 46.4709 | 47.12732 | 46.58753 | -0.656421 | 0.3711054 | 0.1686905
14.8483 | 46.4589 | 47.12127 | 46.58107 | -0.6623677 | 0.3713797 | 0.1688175
14.85829 | 46.467 | 47.1152 | 46.5746 | -0.6481985 | 0.371654 | 0.1689445
14.86829 | 46.4717 | 47.1091 | 46.5681 | -0.6374014 | 0.3719289 | 0.1690718
14.87829 | 46.4606 | 47.10298 | 46.56158 | -0.6423824 | 0.3722041 | 0.1691992
14.88829 | 46.4491 | 47.09684 | 46.55503 | -0.6477414 | 0.3724797 | 0.1693268
14.89829 | 46.453 | 47.09068 | 46.54847 | -0.6376785 | 0.3727556 | 0.1694546
14.90829 | 46.4247 | 47.08449 | 46.54188 | -0.6597935 | 0.3730318 | 0.1695825
14.91828 | 46.444 | 47.07829 | 46.53527 | -0.6342928 | 0.3733081 | 0.1697104
14.92828 | 46.4206 | 47.07206 | 46.52864 | -0.6514638 | 0.373585 | 0.1698387
14.93828 | 46.4174 | 47.06581 | 46.52198 | -0.6484128 | 0.3738623 | 0.1699671
14.94828 | 46.4222 | 47.05954 | 46.5153 | -0.6373397 | 0.3741398 | 0.1700956
14.95828 | 46.4164 | 47.05324 | 46.5086 | -0.6368446 | 0.3744177 | 0.1702243
14.96827 | 46.437 | 47.04693 | 46.50188 | -0.6099337 | 0.3746957 | 0.170353
14.97827 | 46.4483 | 47.04059 | 46.49514 | -0.5922943 | 0.3749743 | 0.170482
14.98827 | 46.4311 | 47.03423 | 46.48837 | -0.6031328 | 0.3752532 | 0.1706112
14.99827 | 46.4457 | 47.02785 | 46.48158 | -0.5821491 | 0.3755324 | 0.1707405
15.00827 | 46.422 | 47.02144 | 46.47476 | -0.5994433 | 0.375812 | 0.17087
15.01826 | 46.4216 | 47.01502 | 46.46793 | -0.5934216 | 0.3760917 | 0.1709995
15.02826 | 46.4178 | 47.00857 | 46.46107 | -0.5907714 | 0.3763719 | 0.1711293
15.03826 | 46.416 | 47.0021 | 46.45419 | -0.5860989 | 0.3766526 | 0.1712593
15.04826 | 46.4178 | 46.9956 | 46.44728 | -0.5778042 | 0.3769335 | 0.1713894
15.05826 | 46.4133 | 46.98909 | 46.44035 | -0.5757871 | 0.3772148 | 0.1715197
15.06826 | 46.4133 | 46.98255 | 46.4334 | -0.5692478 | 0.3774964 | 0.1716501
15.07825 | 46.4345 | 46.97599 | 46.42643 | -0.5414928 | 0.3777781 | 0.1717806
15.08825 | 46.4378 | 46.96941 | 46.41944 | -0.5316089 | 0.3780604 | 0.1719113
15.09825 | 46.4557 | 46.9628 | 46.41242 | -0.5071026 | 0.3783431 | 0.1720422
15.10825 | 46.4382 | 46.95617 | 46.40537 | -0.517974 | 0.3786261 | 0.1721733
15.11825 | 46.424 | 46.94952 | 46.39831 | -0.5255231 | 0.3789094 | 0.1723046
15.12824 | 46.4294 | 46.94286 | 46.39123 | -0.5134564 | 0.3791929 | 0.1724358
15.13824 | 46.4161 | 46.93616 | 46.38412 | -0.5200606 | 0.3794769 | 0.1725674
15.14824 | 46.412 | 46.92944 | 46.37698 | -0.5174424 | 0.3797613 | 0.1726991
15.15824 | 46.4227 | 46.9227 | 46.36982 | -0.5000018 | 0.380046 | 0.172831
15.16824 | 46.4138 | 46.91594 | 46.36264 | -0.5021387 | 0.3803311 | 0.172963
15.17824 | 46.4087 | 46.90915 | 46.35544 | -0.5004532 | 0.3806165 | 0.1730952
15.18823 | 46.4057 | 46.90235 | 46.34822 | -0.496652 | 0.380902 | 0.1732275
15.19823 | 46.4251 | 46.89552 | 46.34097 | -0.4704215 | 0.3811881 | 0.17336
15.20823 | 46.4168 | 46.88867 | 46.3337 | -0.4718685 | 0.3814746 | 0.1734927
15.21823 | 46.4182 | 46.88179 | 46.32641 | -0.463593 | 0.3817614 | 0.1736256
15.22823 | 46.4105 | 46.87489 | 46.31909 | -0.4643949 | 0.3820486 | 0.1737586
15.23822 | 46.3923 | 46.86798 | 46.31175 | -0.4756812 | 0.3823358 | 0.1738917
15.24822 | 46.3964 | 46.86104 | 46.30439 | -0.4646381 | 0.3826238 | 0.174025
15.25822 | 46.3979 | 46.85407 | 46.297 | -0.4561723 | 0.3829119 | 0.1741586
15.26822 | 46.3819 | 46.84708 | 46.28959 | -0.4651839 | 0.3832006 | 0.1742923
15.27822 | 46.37 | 46.84007 | 46.28216 | -0.4700729 | 0.3834895 | 0.1744261
15.28822 | 46.3593 | 46.83304 | 46.2747 | -0.4737393 | 0.3837788 | 0.1745601
15.29821 | 46.3745 | 46.82599 | 46.26723 | -0.4514902 | 0.3840682 | 0.1746942
15.30821 | 46.3842 | 46.81891 | 46.25972 | -0.4347113 | 0.3843581 | 0.1748285
15.31821 | 46.373 | 46.81181 | 46.2522 | -0.4388098 | 0.3846485 | 0.1749631
15.32821 | 46.3835 | 46.80469 | 46.24465 | -0.4211856 | 0.3849392 | 0.1750977
15.33821 | 46.3531 | 46.79754 | 46.23708 | -0.4444387 | 0.3852303 | 0.1752326
15.3482 | 46.349 | 46.79038 | 46.22949 | -0.4413763 | 0.3855215 | 0.1753675
15.3582 | 46.3445 | 46.78318 | 46.22187 | -0.438684 | 0.3858132 | 0.1755027
15.3682 | 46.3401 | 46.77597 | 46.21423 | -0.435869 | 0.3861054 | 0.175638
15.3782 | 46.3351 | 46.76873 | 46.20656 | -0.4336312 | 0.3863979 | 0.1757736
15.3882 | 46.331 | 46.76147 | 46.19887 | -0.4304707 | 0.3866908 | 0.1759093
15.3982 | 46.3144 | 46.75419 | 46.19116 | -0.4397875 | 0.386984 | 0.1760451
15.40819 | 46.3238 | 46.74689 | 46.18343 | -0.4230888 | 0.3872773 | 0.176181
15.41819 | 46.3309 | 46.73956 | 46.17567 | -0.40866 | 0.3875713 | 0.1763172
15.42819 | 46.3393 | 46.73221 | 46.16789 | -0.3929084 | 0.3878656 | 0.1764536
15.43819 | 46.3275 | 46.72483 | 46.16008 | -0.3973341 | 0.3881603 | 0.1765901
15.44819 | 46.3203 | 46.71744 | 46.15225 | -0.3971369 | 0.3884554 | 0.1767269
15.45818 | 46.3161 | 46.71002 | 46.14441 | -0.3939243 | 0.3887505 | 0.1768636
15.46818 | 46.3141 | 46.70258 | 46.13653 | -0.3884814 | 0.3890462 | 0.1770006
15.47818 | 46.3202 | 46.69512 | 46.12864 | -0.3749158 | 0.3893424 | 0.1771379
15.48818 | 46.3187 | 46.68763 | 46.12071 | -0.3689273 | 0.3896389 | 0.1772753
15.49818 | 46.3092 | 46.68012 | 46.11277 | -0.3709159 | 0.3899358 | 0.1774129
15.50818 | 46.3272 | 46.67258 | 46.1048 | -0.3453816 | 0.390233 | 0.1775506
15.51817 | 46.346 | 46.66503 | 46.09681 | -0.319032 | 0.3905304 | 0.1776884
15.52817 | 46.3334 | 46.65745 | 46.0888 | -0.324052 | 0.3908284 | 0.1778265
15.53817 | 46.3675 | 46.64985 | 46.08076 | -0.2823491 | 0.3911267 | 0.1779647
15.54817 | 46.3244 | 46.64222 | 46.07269 | -0.3178233 | 0.3914255 | 0.1781032
15.55817 | 46.3383 | 46.63457 | 46.06461 | -0.2962746 | 0.3917246 | 0.1782418
15.56816 | 46.3443 | 46.62691 | 46.05651 | -0.2826106 | 0.3920237 | 0.1783804
15.57816 | 46.3387 | 46.61922 | 46.04837 | -0.280516 | 0.3923236 | 0.1785194
15.58816 | 46.3384 | 46.6115 | 46.04022 | -0.2730985 | 0.3926238 | 0.1786585
15.59816 | 46.3276 | 46.60376 | 46.03204 | -0.2761581 | 0.3929244 | 0.1787978
15.60816 | 46.3327 | 46.59599 | 46.02383 | -0.2632947 | 0.3932254 | 0.1789373
15.61816 | 46.3298 | 46.58821 | 46.0156 | -0.2584083 | 0.3935267 | 0.179077
15.62815 | 46.3611 | 46.58041 | 46.00736 | -0.2193067 | 0.3938281 | 0.1792167
15.63815 | 46.3602 | 46.57257 | 45.99909 | -0.2123744 | 0.3941302 | 0.1793567
15.64815 | 46.3575 | 46.56472 | 45.99079 | -0.2072191 | 0.3944327 | 0.1794969
15.65815 | 46.3418 | 46.55684 | 45.98247 | -0.2150408 | 0.3947356 | 0.1796372
15.66815 | 46.3617 | 46.54894 | 45.97412 | -0.1872395 | 0.3950388 | 0.1797778
15.67814 | 46.3436 | 46.54102 | 45.96576 | -0.1974231 | 0.395342 | 0.1799183
15.68814 | 46.354 | 46.53308 | 45.95737 | -0.1790759 | 0.3956461 | 0.1800592
15.69814 | 46.3483 | 46.52511 | 45.94895 | -0.1768055 | 0.3959504 | 0.1802003
15.70814 | 46.3294 | 46.51711 | 45.94052 | -0.1877122 | 0.3962552 | 0.1803416
15.71814 | 46.3274 | 46.5091 | 45.93205 | -0.1816958 | 0.3965603 | 0.180483
15.72814 | 46.3265 | 46.50106 | 45.92357 | -0.1745564 | 0.3968658 | 0.1806246
15.73813 | 46.335 | 46.493 | 45.91506 | -0.1580021 | 0.3971714 | 0.1807663
15.74813 | 46.3297 | 46.48492 | 45.90653 | -0.1552166 | 0.3974777 | 0.1809082
15.75813 | 46.3345 | 46.47681 | 45.89797 | -0.1423081 | 0.3977844 | 0.1810504
15.76813 | 46.3261 | 46.46868 | 45.88939 | -0.1425765 | 0.3980914 | 0.1811927
15.77813 | 46.3329 | 46.46052 | 45.88079 | -0.1276218 | 0.3983988 | 0.1813352
15.78812 | 46.3207 | 46.45235 | 45.87217 | -0.1316523 | 0.3987064 | 0.1814778
15.79812 | 46.3179 | 46.44415 | 45.86352 | -0.1262516 | 0.3990146 | 0.1816206
15.80812 | 46.3128 | 46.43593 | 45.85484 | -0.1231277 | 0.3993232 | 0.1817637
15.81812 | 46.2821 | 46.42768 | 45.84614 | -0.1455808 | 0.3996322 | 0.1819069
15.82812 | 46.2838 | 46.41941 | 45.83742 | -0.1356107 | 0.3999415 | 0.1820504
15.83812 | 46.2744 | 46.41112 | 45.82867 | -0.1367177 | 0.4002513 | 0.1821939
15.84811 | 46.2703 | 46.40281 | 45.81991 | -0.1325098 | 0.4005612 | 0.1823376
15.85811 | 46.2749 | 46.39447 | 45.81112 | -0.1195705 | 0.4008717 | 0.1824816
15.86811 | 46.2551 | 46.38611 | 45.8023 | -0.1310082 | 0.4011827 | 0.1826257
15.87811 | 46.2649 | 46.37772 | 45.79346 | -0.1128227 | 0.401494 | 0.18277
15.88811 | 46.249 | 46.36931 | 45.78459 | -0.1203141 | 0.4018057 | 0.1829146
15.8981 | 46.2501 | 46.36089 | 45.77571 | -0.1107909 | 0.4021176 | 0.1830591
15.9081 | 46.2525 | 46.35244 | 45.7668 | -0.0999361 | 0.4024301 | 0.183204
15.9181 | 46.2357 | 46.34396 | 45.75787 | -0.1082582 | 0.402743 | 0.1833491
15.9281 | 46.2321 | 46.33546 | 45.74891 | -0.1033572 | 0.4030563 | 0.1834944
15.9381 | 46.2241 | 46.32693 | 45.73992 | -0.1028331 | 0.40337 | 0.1836398
15.9481 | 46.2056 | 46.31839 | 45.73092 | -0.1127858 | 0.4036841 | 0.1837854
15.95809 | 46.2046 | 46.30982 | 45.72189 | -0.105224 | 0.4039983 | 0.1839311
15.96809 | 46.2037 | 46.30123 | 45.71284 | -0.09753054 | 0.4043132 | 0.1840771
15.97809 | 46.199 | 46.29261 | 45.70376 | -0.09361396 | 0.4046285 | 0.1842233
15.98809 | 46.1912 | 46.28397 | 45.69466 | -0.09277419 | 0.4049442 | 0.1843697
15.99809 | 46.2051 | 46.27531 | 45.68553 | -0.07021135 | 0.4052603 | 0.1845162
16.00808 | 46.192 | 46.26663 | 45.67639 | -0.07463404 | 0.4055765 | 0.1846629
16.01808 | 46.1906 | 46.25792 | 45.66722 | -0.06732494 | 0.4058934 | 0.1848098
16.02808 | 46.1787 | 46.24919 | 45.65803 | -0.07049265 | 0.4062107 | 0.1849569
16.03808 | 46.1817 | 46.24044 | 45.6488 | -0.05873732 | 0.4065284 | 0.1851043
16.04808 | 46.163 | 46.23166 | 45.63956 | -0.06865876 | 0.4068465 | 0.1852518
16.05808 | 46.1581 | 46.22286 | 45.63029 | -0.06475714 | 0.4071651 | 0.1853995
16.06807 | 46.1673 | 46.21404 | 45.62101 | -0.04674117 | 0.4074837 | 0.1855472
16.07807 | 46.1631 | 46.20519 | 45.61169 | -0.04209326 | 0.407803 | 0.1856953
16.08807 | 46.1766 | 46.19632 | 45.60236 | -0.01972221 | 0.4081227 | 0.1858436
16.09807 | 46.1643 | 46.18743 | 45.59299 | -0.02312808 | 0.4084429 | 0.185992
16.10807 | 46.1681 | 46.17851 | 45.58361 | -0.01041074 | 0.4087635 | 0.1861407
16.11806 | 46.1569 | 46.16958 | 45.57421 | -0.01267921 | 0.4090841 | 0.1862894
16.12806 | 46.1682 | 46.16062 | 45.56477 | 0.007584339 | 0.4094055 | 0.1864384
16.13806 | 46.1467 | 46.15163 | 45.55531 | -0.004928966 | 0.4097273 | 0.1865877
16.14806 | 46.1597 | 46.14262 | 45.54583 | 0.01708088 | 0.4100495 | 0.1867371
16.15806 | 46.1453 | 46.13359 | 45.53633 | 0.01171384 | 0.4103721 | 0.1868867
16.16806 | 46.1421 | 46.12453 | 45.5268 | 0.01756995 | 0.4106952 | 0.1870365
16.17805 | 46.1452 | 46.11546 | 45.51726 | 0.02974009 | 0.4110183 | 0.1871864
16.18805 | 46.1314 | 46.10636 | 45.50768 | 0.02504248 | 0.4113421 | 0.1873366
16.19805 | 46.1299 | 46.09723 | 45.49808 | 0.03266792 | 0.4116664 | 0.187487
16.20805 | 46.1323 | 46.08808 | 45.48845 | 0.04421653 | 0.4119911 | 0.1876376
16.21805 | 46.1305 | 46.07891 | 45.47881 | 0.05158822 | 0.4123162 | 0.1877883
16.22804 | 46.1277 | 46.06973 | 45.46915 | 0.05797386 | 0.4126414 | 0.1879392
16.23804 | 46.1318 | 46.06051 | 45.45945 | 0.07129181 | 0.4129674 | 0.1880904
16.24804 | 46.1123 | 46.05127 | 45.44973 | 0.06103287 | 0.4132937 | 0.1882417
16.25804 | 46.1144 | 46.042 | 45.43999 | 0.07239711 | 0.4136205 | 0.1883933
16.26804 | 46.1145 | 46.03272 | 45.43022 | 0.08178433 | 0.4139477 | 0.1885451
16.27804 | 46.1009 | 46.02341 | 45.42043 | 0.0774947 | 0.4142754 | 0.188697
16.28803 | 46.1162 | 46.01408 | 45.41063 | 0.1021189 | 0.4146031 | 0.188849
16.29803 | 46.101 | 46.00472 | 45.40079 | 0.09627552 | 0.4149315 | 0.1890014
16.30803 | 46.0967 | 45.99534 | 45.39093 | 0.1013552 | 0.4152605 | 0.189154
16.31803 | 46.1071 | 45.98594 | 45.38105 | 0.121158 | 0.4155898 | 0.1893067
16.32803 | 46.1016 | 45.97652 | 45.37114 | 0.1250839 | 0.4159195 | 0.1894597
16.33802 | 46.108 | 45.96708 | 45.36121 | 0.1409233 | 0.4162494 | 0.1896127
16.34802 | 46.0923 | 45.9576 | 45.35126 | 0.1346954 | 0.41658 | 0.1897661
16.35802 | 46.0947 | 45.94811 | 45.34128 | 0.1465906 | 0.416911 | 0.1899196
16.36802 | 46.0916 | 45.93859 | 45.33128 | 0.1530088 | 0.4172424 | 0.1900734
16.37802 | 46.1007 | 45.92905 | 45.32125 | 0.17165 | 0.4175743 | 0.1902273
16.38802 | 46.0892 | 45.91949 | 45.3112 | 0.1697144 | 0.4179066 | 0.1903815
16.39801 | 46.1115 | 45.90991 | 45.30113 | 0.2015922 | 0.4182391 | 0.1905357
16.40801 | 46.0956 | 45.9003 | 45.29103 | 0.1953027 | 0.4185723 | 0.1906903
16.41801 | 46.0791 | 45.89066 | 45.28091 | 0.1884362 | 0.4189058 | 0.190845
16.42801 | 46.1077 | 45.88101 | 45.27077 | 0.2266928 | 0.4192399 | 0.191
16.43801 | 46.1179 | 45.87133 | 45.2606 | 0.2465724 | 0.4195744 | 0.1911552
16.448 | 46.108 | 45.86163 | 45.25042 | 0.2463654 | 0.4199089 | 0.1913104
16.458 | 46.0956 | 45.85191 | 45.2402 | 0.243691 | 0.4202443 | 0.191466
16.468 | 46.118 | 45.84216 | 45.22996 | 0.2758397 | 0.4205801 | 0.1916218
16.478 | 46.1071 | 45.83239 | 45.21969 | 0.2747114 | 0.4209163 | 0.1917778
16.488 | 46.1154 | 45.82259 | 45.20941 | 0.2928062 | 0.421253 | 0.191934
16.498 | 46.1124 | 45.81278 | 45.1991 | 0.299624 | 0.4215901 | 0.1920904
16.50799 | 46.13 | 45.80295 | 45.18877 | 0.3270549 | 0.4219273 | 0.1922468
16.51799 | 46.1303 | 45.79308 | 45.17841 | 0.3372187 | 0.4222653 | 0.1924036
16.52799 | 46.12 | 45.78319 | 45.16803 | 0.3368054 | 0.4226037 | 0.1925606
16.53799 | 46.1289 | 45.77328 | 45.15762 | 0.3556152 | 0.4229425 | 0.1927179
16.54799 | 46.1343 | 45.76335 | 45.14719 | 0.3709479 | 0.4232818 | 0.1928753
16.55798 | 46.1319 | 45.75341 | 45.13675 | 0.3784937 | 0.4236213 | 0.1930328
16.56798 | 46.1395 | 45.74343 | 45.12628 | 0.3960723 | 0.4239615 | 0.1931906
16.57798 | 46.1362 | 45.73343 | 45.11578 | 0.4027739 | 0.4243021 | 0.1933487
16.58798 | 46.1319 | 45.7234 | 45.10525 | 0.4084985 | 0.4246432 | 0.193507
16.59798 | 46.1325 | 45.71335 | 45.0947 | 0.419146 | 0.4249847 | 0.1936655
16.60798 | 46.142 | 45.70328 | 45.08413 | 0.4387165 | 0.4253267 | 0.1938241
16.61797 | 46.1232 | 45.6932 | 45.07355 | 0.4299998 | 0.4256688 | 0.1939829
16.62797 | 46.1527 | 45.68308 | 45.06293 | 0.4696161 | 0.4260117 | 0.194142
16.63797 | 46.1293 | 45.67294 | 45.05229 | 0.4563554 | 0.426355 | 0.1943013
16.64797 | 46.1459 | 45.66278 | 45.04162 | 0.4831175 | 0.4266987 | 0.1944608
16.65797 | 46.1285 | 45.6526 | 45.03093 | 0.4759026 | 0.427043 | 0.1946206
16.66796 | 46.1192 | 45.6424 | 45.02023 | 0.4768003 | 0.4273873 | 0.1947804
16.67796 | 46.1275 | 45.63217 | 45.0095 | 0.4953311 | 0.4277324 | 0.1949405
16.68796 | 46.1239 | 45.62192 | 44.99874 | 0.5019848 | 0.428078 | 0.1951009
16.69796 | 46.0875 | 45.61164 | 44.98795 | 0.4758614 | 0.4284241 | 0.1952615
16.70796 | 46.1267 | 45.60134 | 44.97715 | 0.5253608 | 0.4287706 | 0.1954223
16.71796 | 46.103 | 45.59102 | 44.96632 | 0.5119831 | 0.4291175 | 0.1955833
16.72795 | 46.1199 | 45.58068 | 44.95547 | 0.5392178 | 0.4294646 | 0.1957444
16.73795 | 46.0839 | 45.57031 | 44.9446 | 0.5135858 | 0.4298125 | 0.1959059
16.74795 | 46.1133 | 45.55992 | 44.9337 | 0.5533766 | 0.4301608 | 0.1960675
16.75795 | 46.0838 | 45.54951 | 44.92277 | 0.5342902 | 0.4305096 | 0.1962294
16.76795 | 46.0548 | 45.53907 | 44.91182 | 0.5157265 | 0.4308589 | 0.1963915
16.77794 | 46.0447 | 45.52862 | 44.90086 | 0.5160753 | 0.4312082 | 0.1965537
16.78794 | 46.0366 | 45.51814 | 44.88987 | 0.5184572 | 0.4315584 | 0.1967162
16.79794 | 46.0265 | 45.50764 | 44.87885 | 0.518862 | 0.4319091 | 0.1968789
16.80794 | 46.0082 | 45.49711 | 44.86781 | 0.5110895 | 0.4322602 | 0.1970419
16.81794 | 46.0354 | 45.48656 | 44.85674 | 0.5488398 | 0.4326117 | 0.1972051
16.82794 | 46.0138 | 45.47599 | 44.84565 | 0.5378128 | 0.4329637 | 0.1973685
16.83793 | 46.0035 | 45.4654 | 44.83455 | 0.538098 | 0.4333159 | 0.1975319
16.84793 | 46.0058 | 45.45478 | 44.82342 | 0.5510164 | 0.4336689 | 0.1976958
16.85793 | 46.0091 | 45.44414 | 44.81226 | 0.5649577 | 0.4340223 | 0.1978598
16.86793 | 45.9925 | 45.43348 | 44.80108 | 0.5590216 | 0.4343762 | 0.1980241
16.87793 | 45.9511 | 45.42279 | 44.78987 | 0.5283082 | 0.4347306 | 0.1981886
16.88792 | 45.9752 | 45.41209 | 44.77866 | 0.5631067 | 0.4350851 | 0.1983532
16.89792 | 45.9405 | 45.40136 | 44.7674 | 0.5391386 | 0.4354404 | 0.1985181
16.90792 | 45.9616 | 45.39061 | 44.75613 | 0.5709933 | 0.4357962 | 0.1986833
16.91792 | 45.9387 | 45.37983 | 44.74483 | 0.5588705 | 0.4361525 | 0.1988487
16.92792 | 45.9809 | 45.36903 | 44.73351 | 0.6118704 | 0.4365092 | 0.1990143
16.93792 | 45.9484 | 45.35821 | 44.72216 | 0.590193 | 0.4368664 | 0.1991801
16.94791 | 45.9988 | 45.34737 | 44.7108 | 0.6514273 | 0.4372238 | 0.199346
16.95791 | 45.9662 | 45.3365 | 44.69941 | 0.629695 | 0.4375819 | 0.1995123
16.96791 | 45.9793 | 45.32561 | 44.688 | 0.6536853 | 0.4379406 | 0.1996788
16.97791 | 45.9275 | 45.3147 | 44.67656 | 0.6127983 | 0.4382997 | 0.1998455
16.98791 | 45.9524 | 45.30377 | 44.66509 | 0.6486338 | 0.4386593 | 0.2000125
16.9979 | 45.9436 | 45.29282 | 44.65362 | 0.6507808 | 0.4390191 | 0.2001795
17.0079 | 45.9573 | 45.28184 | 44.64211 | 0.6754614 | 0.4393797 | 0.2003469
17.0179 | 45.939 | 45.27084 | 44.63058 | 0.6681645 | 0.4397407 | 0.2005145
17.0279 | 45.976 | 45.25981 | 44.61903 | 0.7161902 | 0.4401022 | 0.2006824
17.0379 | 45.964 | 45.24876 | 44.60745 | 0.7152383 | 0.4404643 | 0.2008504
17.0479 | 46.0043 | 45.23769 | 44.59585 | 0.766609 | 0.4408268 | 0.2010188
17.05789 | 45.9757 | 45.22661 | 44.58423 | 0.749091 | 0.4411894 | 0.2011871
17.06789 | 45.9889 | 45.21549 | 44.57258 | 0.7734066 | 0.4415529 | 0.2013559
17.07789 | 45.9726 | 45.20436 | 44.56091 | 0.7682446 | 0.4419169 | 0.2015249
17.08789 | 45.9707 | 45.19319 | 44.54922 | 0.7775051 | 0.4422813 | 0.2016941
17.09789 | 45.9581 | 45.18201 | 44.5375 | 0.776088 | 0.4426462 | 0.2018636
17.10788 | 45.9502 | 45.17082 | 44.52577 | 0.7793822 | 0.4430113 | 0.2020331
17.11788 | 45.9655 | 45.15959 | 44.51401 | 0.8059099 | 0.4433773 | 0.202203
17.12788 | 45.9817 | 45.14834 | 44.50222 | 0.83336 | 0.4437437 | 0.2023732
17.13788 | 45.9761 | 45.13707 | 44.49041 | 0.8390324 | 0.4441106 | 0.2025435
17.14788 | 46.0058 | 45.12577 | 44.47858 | 0.8800273 | 0.444478 | 0.2027142
17.15788 | 45.9917 | 45.11446 | 44.46672 | 0.8772445 | 0.4448459 | 0.202885
17.16787 | 45.9676 | 45.10313 | 44.45486 | 0.8644727 | 0.445214 | 0.2030559
17.17787 | 46.0001 | 45.09177 | 44.44296 | 0.9083345 | 0.4455829 | 0.2032272
17.18787 | 45.9307 | 45.08038 | 44.43103 | 0.8503186 | 0.4459523 | 0.2033988
17.19787 | 45.9652 | 45.06897 | 44.41908 | 0.8962251 | 0.4463222 | 0.2035705
17.20787 | 45.9254 | 45.05755 | 44.40711 | 0.8678538 | 0.4466926 | 0.2037425
17.21786 | 45.9333 | 45.04611 | 44.39513 | 0.8871933 | 0.4470631 | 0.2039146
17.22786 | 45.9224 | 45.03463 | 44.38311 | 0.8877665 | 0.4474345 | 0.2040871
17.23786 | 45.9412 | 45.02314 | 44.37107 | 0.918062 | 0.4478064 | 0.2042598
17.24786 | 45.9407 | 45.01162 | 44.35901 | 0.9290796 | 0.4481788 | 0.2044328
17.25786 | 45.941 | 45.00008 | 44.34692 | 0.9409195 | 0.4485518 | 0.204606
17.26786 | 45.9093 | 44.98852 | 44.33481 | 0.9207815 | 0.4489252 | 0.2047794
17.27785 | 45.9142 | 44.97695 | 44.32269 | 0.9372541 | 0.4492987 | 0.2049529
17.28785 | 45.8814 | 44.96534 | 44.31054 | 0.9160605 | 0.4496732 | 0.2051268
17.29785 | 45.9073 | 44.95371 | 44.29836 | 0.953589 | 0.4500481 | 0.2053009
17.30785 | 45.8411 | 44.94206 | 44.28616 | 0.8990396 | 0.4504236 | 0.2054753
17.31785 | 45.8723 | 44.93039 | 44.27394 | 0.9419123 | 0.4507995 | 0.2056499
17.32784 | 45.8486 | 44.9187 | 44.2617 | 0.9298955 | 0.4511756 | 0.2058246
17.33784 | 45.8537 | 44.90699 | 44.24944 | 0.9467124 | 0.4515526 | 0.2059997
17.34784 | 45.8497 | 44.89525 | 44.23714 | 0.9544513 | 0.4519301 | 0.2061751
17.35784 | 45.855 | 44.88349 | 44.22483 | 0.9715123 | 0.4523081 | 0.2063507
17.36784 | 45.8224 | 44.8717 | 44.21249 | 0.9506953 | 0.4526867 | 0.2065265
17.37784 | 45.8212 | 44.8599 | 44.20013 | 0.9613003 | 0.4530657 | 0.2067026
17.38783 | 45.8103 | 44.84808 | 44.18776 | 0.9622155 | 0.4534449 | 0.2068787
17.39783 | 45.8012 | 44.83624 | 44.17536 | 0.9649645 | 0.453825 | 0.2070552
17.40783 | 45.7467 | 44.82436 | 44.16293 | 0.9223355 | 0.4542056 | 0.2072321
17.41783 | 45.7866 | 44.81247 | 44.15048 | 0.9741284 | 0.4545867 | 0.2074091
17.42783 | 45.7667 | 44.80056 | 44.138 | 0.9661432 | 0.4549684 | 0.2075864
17.43782 | 45.7744 | 44.78863 | 44.12552 | 0.985768 | 0.4553502 | 0.2077637
17.44782 | 45.7629 | 44.77667 | 44.113 | 0.9862266 | 0.4557328 | 0.2079415
17.45782 | 45.7707 | 44.76469 | 44.10046 | 1.006007 | 0.456116 | 0.2081195
17.46782 | 45.7523 | 44.75269 | 44.08789 | 0.9996094 | 0.4564998 | 0.2082978
17.47782 | 45.7381 | 44.74067 | 44.07531 | 0.9974336 | 0.4568841 | 0.2084763
17.48782 | 45.72 | 44.72862 | 44.0627 | 0.9913796 | 0.4572689 | 0.2086551
17.49781 | 45.7105 | 44.71656 | 44.05008 | 0.9939353 | 0.4576538 | 0.2088339
17.50781 | 45.6882 | 44.70448 | 44.03742 | 0.9837249 | 0.4580397 | 0.2090132
17.51781 | 45.7036 | 44.69236 | 44.02474 | 1.011236 | 0.458426 | 0.2091927
17.52781 | 45.6768 | 44.68023 | 44.01205 | 0.9965694 | 0.458813 | 0.2093725
17.53781 | 45.686 | 44.66808 | 43.99932 | 1.017924 | 0.4592004 | 0.2095525
17.5478 | 45.7172 | 44.65591 | 43.98659 | 1.061289 | 0.459588 | 0.2097326
17.5578 | 45.6943 | 44.64371 | 43.97382 | 1.050587 | 0.4599765 | 0.2099131
17.5678 | 45.6749 | 44.63149 | 43.96103 | 1.043407 | 0.4603656 | 0.2100938
17.5778 | 45.6878 | 44.61925 | 43.94822 | 1.068548 | 0.4607551 | 0.2102748
17.5878 | 45.6624 | 44.60699 | 43.93539 | 1.055412 | 0.4611453 | 0.2104561
17.5978 | 45.6476 | 44.5947 | 43.92253 | 1.052896 | 0.461536 | 0.2106376
17.60779 | 45.6465 | 44.58241 | 43.90966 | 1.064091 | 0.4619268 | 0.2108192
17.61779 | 45.6407 | 44.57008 | 43.89676 | 1.070619 | 0.4623185 | 0.2110012
17.62779 | 45.6319 | 44.55773 | 43.88384 | 1.074168 | 0.4627108 | 0.2111835
17.63779 | 45.6555 | 44.54536 | 43.87089 | 1.110139 | 0.4631036 | 0.2113661
17.64779 | 45.6878 | 44.53297 | 43.85792 | 1.154832 | 0.463497 | 0.2115488
17.65778 | 45.6699 | 44.52057 | 43.84494 | 1.149334 | 0.4638905 | 0.2117317
17.66778 | 45.6424 | 44.50813 | 43.83193 | 1.134269 | 0.464285 | 0.211915
17.67778 | 45.6599 | 44.49567 | 43.81889 | 1.164227 | 0.46468 | 0.2120986
17.68778 | 45.6269 | 44.48319 | 43.80584 | 1.143705 | 0.4650756 | 0.2122824
17.69778 | 45.6348 | 44.47069 | 43.79276 | 1.164105 | 0.4654716 | 0.2124665
17.70778 | 45.6016 | 44.45817 | 43.77965 | 1.143427 | 0.4658683 | 0.2126508
17.71777 | 45.6134 | 44.44564 | 43.76654 | 1.167757 | 0.4662651 | 0.2128352
17.72777 | 45.6148 | 44.43308 | 43.7534 | 1.181721 | 0.4666629 | 0.21302
17.73777 | 45.6667 | 44.42049 | 43.74023 | 1.246206 | 0.4670612 | 0.2132052
17.74777 | 45.6483 | 44.40789 | 43.72704 | 1.240413 | 0.4674601 | 0.2133905
17.75777 | 45.6403 | 44.39526 | 43.71382 | 1.245041 | 0.4678595 | 0.2135762
17.76776 | 45.6294 | 44.38262 | 43.7006 | 1.246778 | 0.4682591 | 0.2137619
17.77776 | 45.6225 | 44.36995 | 43.68734 | 1.252549 | 0.4686596 | 0.213948
17.78776 | 45.6038 | 44.35726 | 43.67406 | 1.246541 | 0.4690607 | 0.2141344
17.79776 | 45.6033 | 44.34455 | 43.66076 | 1.258754 | 0.4694624 | 0.2143211
17.80776 | 45.5638 | 44.33181 | 43.64744 | 1.231988 | 0.4698646 | 0.2145081
17.81776 | 45.579 | 44.31906 | 43.63409 | 1.259944 | 0.4702674 | 0.2146953
17.82775 | 45.5818 | 44.30629 | 43.62074 | 1.275508 | 0.4706704 | 0.2148826
17.83775 | 45.6047 | 44.29349 | 43.60735 | 1.311206 | 0.4710742 | 0.2150703
17.84775 | 45.5968 | 44.28068 | 43.59394 | 1.316125 | 0.4714787 | 0.2152583
17.85775 | 45.5938 | 44.26784 | 43.5805 | 1.325965 | 0.4718838 | 0.2154465
17.86775 | 45.5809 | 44.25497 | 43.56705 | 1.325926 | 0.4722894 | 0.2156351
17.87774 | 45.5721 | 44.2421 | 43.55359 | 1.329995 | 0.4726951 | 0.2158237
17.88774 | 45.5676 | 44.2292 | 43.54009 | 1.338398 | 0.4731019 | 0.2160128
17.89774 | 45.5386 | 44.21628 | 43.52657 | 1.322323 | 0.4735092 | 0.2162021
17.90774 | 45.4999 | 44.20333 | 43.51302 | 1.296568 | 0.4739171 | 0.2163917
17.91774 | 45.5018 | 44.19037 | 43.49946 | 1.311434 | 0.4743255 | 0.2165816
17.92774 | 45.5273 | 44.17738 | 43.48587 | 1.349921 | 0.4747346 | 0.2167717
17.93773 | 45.5282 | 44.16438 | 43.47228 | 1.363816 | 0.4751438 | 0.2169619
17.94773 | 45.5275 | 44.15135 | 43.45865 | 1.376145 | 0.475554 | 0.2171526
17.95773 | 45.518 | 44.1383 | 43.445 | 1.379695 | 0.4759647 | 0.2173436
17.96773 | 45.5233 | 44.12523 | 43.43132 | 1.398066 | 0.4763761 | 0.2175348
17.97773 | 45.483 | 44.11214 | 43.41763 | 1.370858 | 0.476788 | 0.2177263
17.98772 | 45.5089 | 44.09904 | 43.40393 | 1.409857 | 0.4772001 | 0.2179179
17.99772 | 45.4669 | 44.08591 | 43.39019 | 1.38099 | 0.4776132 | 0.2181099
18.00772 | 45.4354 | 44.07276 | 43.37643 | 1.362644 | 0.4780268 | 0.2183023
18.01772 | 45.415 | 44.05958 | 43.36265 | 1.355419 | 0.4784411 | 0.2184949
18.02772 | 45.4291 | 44.04639 | 43.34884 | 1.382714 | 0.4788559 | 0.2186877
18.03772 | 45.4426 | 44.03317 | 43.33502 | 1.40943 | 0.4792714 | 0.2188809
18.04771 | 45.4285 | 44.01995 | 43.32119 | 1.408554 | 0.479687 | 0.2190741
18.05771 | 45.4341 | 44.00669 | 43.30732 | 1.427411 | 0.4801036 | 0.2192678
18.06771 | 45.4269 | 43.99341 | 43.29343 | 1.433489 | 0.4805208 | 0.2194618
18.07771 | 45.4009 | 43.98011 | 43.27952 | 1.420788 | 0.4809385 | 0.219656
18.08771 | 45.3982 | 43.96679 | 43.26559 | 1.431407 | 0.4813569 | 0.2198505
18.0977 | 45.3704 | 43.95347 | 43.25165 | 1.416933 | 0.4817755 | 0.2200452
18.1077 | 45.3136 | 43.94011 | 43.23767 | 1.373494 | 0.4821951 | 0.2202403
18.1177 | 45.3217 | 43.92673 | 43.22367 | 1.394975 | 0.4826152 | 0.2204356
18.1277 | 45.3048 | 43.91332 | 43.20966 | 1.391476 | 0.483036 | 0.2206313
18.1377 | 45.3267 | 43.8999 | 43.19562 | 1.426798 | 0.4834573 | 0.2208272
18.1477 | 45.3012 | 43.88646 | 43.18156 | 1.41474 | 0.4838793 | 0.2210234
18.15769 | 45.3035 | 43.87301 | 43.16749 | 1.430489 | 0.4843014 | 0.2212197
18.16769 | 45.2829 | 43.85953 | 43.15339 | 1.423372 | 0.4847246 | 0.2214165
18.17769 | 45.2906 | 43.84602 | 43.13926 | 1.444576 | 0.4851483 | 0.2216136
18.18769 | 45.2511 | 43.8325 | 43.12512 | 1.4186 | 0.4855727 | 0.2218109
18.19769 | 45.2463 | 43.81896 | 43.11095 | 1.427344 | 0.4859977 | 0.2220085
18.20768 | 45.1763 | 43.80541 | 43.09678 | 1.370895 | 0.4864228 | 0.2222062
18.21768 | 45.1891 | 43.79182 | 43.08257 | 1.397279 | 0.486849 | 0.2224044
18.22768 | 45.182 | 43.77822 | 43.06834 | 1.403784 | 0.4872758 | 0.2226029
18.23768 | 45.1755 | 43.76459 | 43.05409 | 1.410909 | 0.4877033 | 0.2228017
18.24768 | 45.1674 | 43.75095 | 43.03981 | 1.416455 | 0.4881312 | 0.2230008
18.25767 | 45.145 | 43.73729 | 43.02553 | 1.407706 | 0.4885595 | 0.2231999
18.26767 | 45.1598 | 43.72361 | 43.01122 | 1.436192 | 0.4889887 | 0.2233995
18.27767 | 45.1351 | 43.7099 | 42.99688 | 1.425198 | 0.4894186 | 0.2235995
18.28767 | 45.1335 | 43.69618 | 42.98253 | 1.437324 | 0.489849 | 0.2237997
18.29767 | 45.0899 | 43.68243 | 42.96815 | 1.40747 | 0.4902801 | 0.2240002
18.30767 | 45.0637 | 43.66866 | 42.95375 | 1.395036 | 0.4907118 | 0.224201
18.31766 | 45.0494 | 43.65489 | 42.93935 | 1.394508 | 0.4911437 | 0.2244019
18.32766 | 45.082 | 43.64109 | 42.92491 | 1.440914 | 0.4915767 | 0.2246032
18.33766 | 45.0315 | 43.62726 | 42.91044 | 1.40424 | 0.4920103 | 0.2248049
18.34766 | 45.0328 | 43.61341 | 42.89596 | 1.419386 | 0.4924445 | 0.2250069
18.35766 | 45.0278 | 43.59955 | 42.88146 | 1.428252 | 0.4928793 | 0.2252091
18.36765 | 45.034 | 43.58568 | 42.86695 | 1.448324 | 0.4933143 | 0.2254115
18.37765 | 45.0231 | 43.57177 | 42.85241 | 1.451329 | 0.4937504 | 0.2256144
18.38765 | 44.9998 | 43.55785 | 42.83784 | 1.441955 | 0.4941871 | 0.2258175
18.39765 | 44.9859 | 43.5439 | 42.82325 | 1.442 | 0.4946244 | 0.2260209
18.40765 | 44.9062 | 43.52993 | 42.80865 | 1.376265 | 0.4950624 | 0.2262247
18.41765 | 44.9394 | 43.51595 | 42.79402 | 1.42345 | 0.4955011 | 0.2264287
18.42764 | 44.9334 | 43.50196 | 42.77939 | 1.431441 | 0.4959399 | 0.2266328
18.43764 | 44.9218 | 43.48794 | 42.76472 | 1.433865 | 0.4963797 | 0.2268375
18.44764 | 44.9045 | 43.47389 | 42.75003 | 1.430609 | 0.4968202 | 0.2270424
18.45764 | 44.8997 | 43.45983 | 42.73532 | 1.439873 | 0.4972613 | 0.2272476
18.46764 | 44.9068 | 43.44574 | 42.72059 | 1.461056 | 0.4977032 | 0.2274531
18.47763 | 44.8797 | 43.43166 | 42.70585 | 1.448045 | 0.4981451 | 0.2276588
18.48763 | 44.8559 | 43.41753 | 42.69108 | 1.438367 | 0.4985882 | 0.2278649
18.49763 | 44.8362 | 43.40339 | 42.67629 | 1.432809 | 0.4990319 | 0.2280713
18.50763 | 44.792 | 43.38923 | 42.66148 | 1.402771 | 0.4994763 | 0.2282781
18.51763 | 44.8016 | 43.37505 | 42.64664 | 1.426552 | 0.4999213 | 0.2284851
18.52763 | 44.8009 | 43.36085 | 42.63179 | 1.440052 | 0.5003669 | 0.2286925
18.53762 | 44.7772 | 43.34664 | 42.61693 | 1.430558 | 0.5008127 | 0.2288999
18.54762 | 44.7621 | 43.3324 | 42.60204 | 1.429697 | 0.5012597 | 0.2291079
18.55762 | 44.745 | 43.31814 | 42.58712 | 1.426856 | 0.5017073 | 0.2293161
18.56762 | 44.7783 | 43.30387 | 42.57219 | 1.474434 | 0.5021556 | 0.2295247
18.57762 | 44.7298 | 43.28957 | 42.55723 | 1.440232 | 0.5026045 | 0.2297336
18.58761 | 44.7182 | 43.27527 | 42.54227 | 1.442934 | 0.5030536 | 0.2299425
18.59761 | 44.6769 | 43.26093 | 42.52727 | 1.41597 | 0.5035038 | 0.230152
18.60761 | 44.648 | 43.24657 | 42.51226 | 1.401426 | 0.5039547 | 0.2303618
18.61761 | 44.6746 | 43.2322 | 42.49722 | 1.4424 | 0.5044062 | 0.2305719
18.62761 | 44.653 | 43.21781 | 42.48217 | 1.435194 | 0.5048584 | 0.2307824
18.63761 | 44.649 | 43.20339 | 42.46709 | 1.445607 | 0.5053112 | 0.2309931
18.6476 | 44.6343 | 43.18898 | 42.45201 | 1.445325 | 0.5057643 | 0.2312039
18.6576 | 44.6106 | 43.17452 | 42.43689 | 1.436076 | 0.5062185 | 0.2314153
18.6676 | 44.6249 | 43.16005 | 42.42175 | 1.464846 | 0.5066733 | 0.231627
18.6776 | 44.5916 | 43.14556 | 42.4066 | 1.446035 | 0.5071288 | 0.2318389
18.6876 | 44.5737 | 43.13106 | 42.39142 | 1.442644 | 0.507585 | 0.2320512
18.69759 | 44.5439 | 43.11654 | 42.37624 | 1.427357 | 0.5080414 | 0.2322636
18.70759 | 44.524 | 43.102 | 42.36102 | 1.422003 | 0.5084989 | 0.2324766
18.71759 | 44.5403 | 43.08743 | 42.34578 | 1.452868 | 0.5089571 | 0.2326898
18.72759 | 44.516 | 43.07285 | 42.33053 | 1.443153 | 0.509416 | 0.2329034
18.73759 | 44.5114 | 43.05824 | 42.31525 | 1.453156 | 0.5098755 | 0.2331173
18.74759 | 44.4817 | 43.04362 | 42.29996 | 1.438078 | 0.5103357 | 0.2333314
18.75758 | 44.4911 | 43.029 | 42.28465 | 1.462104 | 0.5107961 | 0.2335457
18.76758 | 44.5013 | 43.01434 | 42.26932 | 1.486963 | 0.5112577 | 0.2337606
18.77758 | 44.4642 | 42.99966 | 42.25396 | 1.464542 | 0.51172 | 0.2339757
18.78758 | 44.449 | 42.98496 | 42.23859 | 1.464039 | 0.5121829 | 0.2341912
18.79758 | 44.408 | 42.97025 | 42.22319 | 1.437755 | 0.5126465 | 0.234407
18.80757 | 44.3899 | 42.95553 | 42.20779 | 1.434375 | 0.5131104 | 0.2346229
18.81757 | 44.3772 | 42.94077 | 42.19236 | 1.436428 | 0.5135754 | 0.2348393
18.82757 | 44.366 | 42.926 | 42.1769 | 1.44 | 0.514041 | 0.2350561
18.83757 | 44.3484 | 42.91121 | 42.16143 | 1.43719 | 0.5145074 | 0.2352732
18.84757 | 44.3382 | 42.8964 | 42.14594 | 1.441799 | 0.5149745 | 0.2354906
18.85757 | 44.3364 | 42.88157 | 42.13042 | 1.454827 | 0.5154422 | 0.2357083
18.86756 | 44.3349 | 42.86674 | 42.11491 | 1.468158 | 0.5159102 | 0.2359262
18.87756 | 44.2991 | 42.85188 | 42.09935 | 1.447223 | 0.5163793 | 0.2361446
18.88756 | 44.2698 | 42.83699 | 42.08378 | 1.432805 | 0.5168492 | 0.2363633
18.89756 | 44.2326 | 42.82209 | 42.06819 | 1.410507 | 0.5173197 | 0.2365824
18.90756 | 44.2309 | 42.80717 | 42.05258 | 1.423727 | 0.517791 | 0.2368017
18.91755 | 44.201 | 42.79225 | 42.03697 | 1.40875 | 0.5182624 | 0.2370212
18.92755 | 44.176 | 42.77729 | 42.02132 | 1.398707 | 0.518735 | 0.2372413
18.93755 | 44.1865 | 42.76232 | 42.00565 | 1.424181 | 0.5192084 | 0.2374616
18.94755 | 44.152 | 42.74733 | 41.98996 | 1.404674 | 0.5196824 | 0.2376823
18.95755 | 44.1296 | 42.73231 | 41.97425 | 1.397286 | 0.5201572 | 0.2379034
18.96755 | 44.1211 | 42.71728 | 41.95853 | 1.403815 | 0.5206326 | 0.2381247
18.97754 | 44.1142 | 42.70225 | 41.9428 | 1.411948 | 0.5211083 | 0.2383462
18.98754 | 44.0573 | 42.68719 | 41.92703 | 1.370114 | 0.5215852 | 0.2385682
18.99754 | 44.0606 | 42.6721 | 41.91125 | 1.388498 | 0.5220627 | 0.2387906
19.00754 | 44.0048 | 42.657 | 41.89545 | 1.3478 | 0.522541 | 0.2390133
19.01754 | 43.9931 | 42.64188 | 41.87962 | 1.35122 | 0.5230201 | 0.2392364
19.02753 | 43.9729 | 42.62676 | 41.8638 | 1.346144 | 0.5234993 | 0.2394595
19.03753 | 43.9499 | 42.6116 | 41.84794 | 1.3383 | 0.5239798 | 0.2396832
19.04753 | 43.9415 | 42.59643 | 41.83206 | 1.345074 | 0.524461 | 0.2399073
19.05753 | 43.8922 | 42.58123 | 41.81616 | 1.310966 | 0.5249428 | 0.2401317
19.06753 | 43.9032 | 42.56602 | 41.80024 | 1.337176 | 0.5254254 | 0.2403564
19.07753 | 43.861 | 42.5508 | 41.78431 | 1.310204 | 0.5259088 | 0.2405815
19.08752 | 43.8329 | 42.53557 | 41.76837 | 1.297335 | 0.5263923 | 0.2408067
19.09752 | 43.8089 | 42.5203 | 41.75239 | 1.288598 | 0.5268772 | 0.2410324
19.10752 | 43.7644 | 42.50502 | 41.7364 | 1.25938 | 0.5273627 | 0.2412585
19.11752 | 43.7645 | 42.48972 | 41.72039 | 1.274779 | 0.5278489 | 0.241485
19.12752 | 43.7226 | 42.4744 | 41.70436 | 1.248196 | 0.5283359 | 0.2417118
19.13751 | 43.7342 | 42.45908 | 41.68832 | 1.275115 | 0.5288232 | 0.2419387
19.14751 | 43.6891 | 42.44373 | 41.67225 | 1.245367 | 0.5293116 | 0.2421662
19.15751 | 43.6642 | 42.42836 | 41.65617 | 1.235837 | 0.5298008 | 0.242394
19.16751 | 43.6793 | 42.41298 | 41.64006 | 1.266325 | 0.5302907 | 0.2426222
19.17751 | 43.6222 | 42.39757 | 41.62394 | 1.22463 | 0.5307813 | 0.2428507
19.18751 | 43.6063 | 42.38215 | 41.6078 | 1.224152 | 0.5312728 | 0.2430795
19.1975 | 43.5542 | 42.36672 | 41.59165 | 1.187477 | 0.5317644 | 0.2433086
19.2075 | 43.5554 | 42.35127 | 41.57547 | 1.204135 | 0.5322573 | 0.2435381
19.2175 | 43.5253 | 42.33579 | 41.55927 | 1.18951 | 0.532751 | 0.2437681
19.2275 | 43.5018 | 42.3203 | 41.54305 | 1.181502 | 0.5332453 | 0.2439983
19.2375 | 43.4795 | 42.30479 | 41.52682 | 1.174712 | 0.5337404 | 0.244229
19.24749 | 43.4528 | 42.28928 | 41.51058 | 1.163523 | 0.5342359 | 0.2444597
19.25749 | 43.4348 | 42.27373 | 41.49431 | 1.161068 | 0.5347325 | 0.244691
19.26749 | 43.4408 | 42.25817 | 41.47802 | 1.18263 | 0.5352299 | 0.2449227
19.27749 | 43.398 | 42.24259 | 41.46171 | 1.155409 | 0.535728 | 0.2451548
19.28749 | 43.355 | 42.227 | 41.44538 | 1.128005 | 0.5362269 | 0.2453872
19.29749 | 43.3357 | 42.21138 | 41.42904 | 1.124318 | 0.5367266 | 0.2456199
19.30748 | 43.2969 | 42.19577 | 41.41269 | 1.101133 | 0.5372265 | 0.2458528
19.31748 | 43.3046 | 42.18012 | 41.39631 | 1.124481 | 0.5377277 | 0.2460863
19.32748 | 43.2754 | 42.16445 | 41.3799 | 1.110946 | 0.5382296 | 0.2463201
19.33748 | 43.248 | 42.14877 | 41.36349 | 1.099228 | 0.5387323 | 0.2465543
19.34748 | 43.24 | 42.13307 | 41.34705 | 1.106926 | 0.5392358 | 0.2467889
19.35747 | 43.2212 | 42.11737 | 41.33061 | 1.103827 | 0.5397395 | 0.2470236
19.36747 | 43.1876 | 42.10164 | 41.31414 | 1.08596 | 0.5402445 | 0.2472588
19.37747 | 43.1938 | 42.08589 | 41.29765 | 1.107909 | 0.5407503 | 0.2474945
19.38747 | 43.138 | 42.07012 | 41.28114 | 1.067876 | 0.5412569 | 0.2477305
19.39747 | 43.0584 | 42.05434 | 41.26461 | 1.004059 | 0.5417643 | 0.2479669
19.40747 | 43.0637 | 42.03854 | 41.24806 | 1.02516 | 0.5422723 | 0.2482036
19.41746 | 43.0454 | 42.02274 | 41.23152 | 1.022661 | 0.5427807 | 0.2484405
19.42746 | 43.02 | 42.0069 | 41.21494 | 1.013095 | 0.5432903 | 0.2486779
19.43746 | 43.0036 | 41.99105 | 41.19834 | 1.012546 | 0.5438008 | 0.2489158
19.44746 | 42.9869 | 41.97519 | 41.18172 | 1.011713 | 0.544312 | 0.249154
19.45746 | 42.9711 | 41.9593 | 41.16509 | 1.011797 | 0.5448241 | 0.2493926
19.46745 | 42.9507 | 41.94342 | 41.14845 | 1.007282 | 0.5453363 | 0.2496313
19.47745 | 42.8998 | 41.9275 | 41.13178 | 0.9722991 | 0.5458499 | 0.2498706
19.48745 | 42.8767 | 41.91157 | 41.11509 | 0.965133 | 0.5463643 | 0.2501103
19.49745 | 42.8169 | 41.89562 | 41.09839 | 0.9212833 | 0.5468795 | 0.2503504
19.50745 | 42.829 | 41.87965 | 41.08166 | 0.9493502 | 0.5473954 | 0.2505908
19.51745 | 42.7969 | 41.86367 | 41.06492 | 0.9332335 | 0.5479122 | 0.2508316
19.52744 | 42.7677 | 41.84768 | 41.04818 | 0.9200173 | 0.5484292 | 0.2510726
19.53744 | 42.7268 | 41.83167 | 41.0314 | 0.8951335 | 0.5489475 | 0.2513141
19.54744 | 42.725 | 41.81563 | 41.01461 | 0.909366 | 0.5494667 | 0.2515561
19.55744 | 42.7465 | 41.79959 | 40.9978 | 0.9469148 | 0.5499867 | 0.2517984
19.56744 | 42.6784 | 41.78352 | 40.98097 | 0.8948801 | 0.5505074 | 0.2520411
19.57743 | 42.6611 | 41.76745 | 40.96414 | 0.8936454 | 0.5510284 | 0.2522839
19.58743 | 42.6249 | 41.75136 | 40.94728 | 0.873543 | 0.5515508 | 0.2525274
19.59743 | 42.5883 | 41.73524 | 40.9304 | 0.8530569 | 0.552074 | 0.2527712
19.60743 | 42.5785 | 41.71911 | 40.9135 | 0.859387 | 0.5525979 | 0.2530154
19.61743 | 42.5631 | 41.70297 | 40.89658 | 0.8601331 | 0.5531227 | 0.2532601
19.62743 | 42.5421 | 41.6868 | 40.87965 | 0.8552953 | 0.5536484 | 0.253505
19.63742 | 42.5135 | 41.67064 | 40.86272 | 0.8428575 | 0.5541742 | 0.2537502
19.64742 | 42.4995 | 41.65445 | 40.84575 | 0.8450519 | 0.5547015 | 0.2539959
19.65742 | 42.5204 | 41.63824 | 40.82877 | 0.8821622 | 0.5552295 | 0.2542421
19.66742 | 42.4284 | 41.62201 | 40.81176 | 0.8063886 | 0.5557584 | 0.2544886
19.67742 | 42.4487 | 41.60577 | 40.79475 | 0.8429308 | 0.5562881 | 0.2547355
19.68741 | 42.3862 | 41.58953 | 40.77773 | 0.7966726 | 0.5568182 | 0.2549826
19.69741 | 42.3819 | 41.57325 | 40.76067 | 0.8086466 | 0.5573494 | 0.2552303
19.70741 | 42.3649 | 41.55696 | 40.7436 | 0.8079365 | 0.5578816 | 0.2554783
19.71741 | 42.3496 | 41.54066 | 40.72652 | 0.808942 | 0.5584147 | 0.2557268
19.72741 | 42.3263 | 41.52434 | 40.70941 | 0.8019634 | 0.5589485 | 0.2559757
19.73741 | 42.3339 | 41.508 | 40.69229 | 0.8259005 | 0.5594832 | 0.2562249
19.7474 | 42.3113 | 41.49166 | 40.67517 | 0.8196369 | 0.5600182 | 0.2564744
19.7574 | 42.287 | 41.47529 | 40.65802 | 0.8117053 | 0.5605545 | 0.2567244
19.7674 | 42.2569 | 41.45891 | 40.64084 | 0.7979893 | 0.5610917 | 0.2569748
19.7774 | 42.2472 | 41.44251 | 40.62366 | 0.804689 | 0.5616297 | 0.2572257
19.7874 | 42.145 | 41.4261 | 40.60645 | 0.7189041 | 0.5621685 | 0.2574769
19.79739 | 42.1997 | 41.40968 | 40.58925 | 0.7900184 | 0.5627077 | 0.2577283
19.80739 | 42.1671 | 41.39324 | 40.57201 | 0.7738645 | 0.5632483 | 0.2579803
19.81739 | 42.1241 | 41.37677 | 40.55475 | 0.7473261 | 0.5637897 | 0.2582328
19.82739 | 42.1017 | 41.3603 | 40.53748 | 0.7414031 | 0.5643319 | 0.2584856
19.83739 | 42.0983 | 41.3438 | 40.52019 | 0.7544955 | 0.564875 | 0.2587388
19.84739 | 42.0652 | 41.3273 | 40.50289 | 0.7379032 | 0.565419 | 0.2589925
19.85738 | 42.0488 | 41.31079 | 40.48558 | 0.7380098 | 0.5659632 | 0.2592463
19.86738 | 42.0051 | 41.29425 | 40.46824 | 0.710848 | 0.5665089 | 0.2595007
19.87738 | 41.9952 | 41.2777 | 40.45089 | 0.7175015 | 0.5670555 | 0.2597556
19.88738 | 41.928 | 41.26113 | 40.43352 | 0.6668703 | 0.5676028 | 0.2600109
19.89738 | 41.9257 | 41.24455 | 40.41613 | 0.6811541 | 0.5681511 | 0.2602665
19.90737 | 41.9012 | 41.22796 | 40.39874 | 0.6732366 | 0.5686996 | 0.2605223
19.91737 | 41.8821 | 41.21135 | 40.38132 | 0.6707507 | 0.5692496 | 0.2607788
19.92737 | 41.8408 | 41.19472 | 40.36388 | 0.6460798 | 0.5698005 | 0.2610357
19.93737 | 41.817 | 41.17808 | 40.34643 | 0.638924 | 0.5703522 | 0.261293
19.94737 | 41.823 | 41.16142 | 40.32896 | 0.6615832 | 0.5709048 | 0.2615507
19.95737 | 41.7702 | 41.14474 | 40.31148 | 0.6254573 | 0.5714582 | 0.2618088
19.96736 | 41.7348 | 41.12807 | 40.29399 | 0.6067297 | 0.5720121 | 0.2620671
19.97736 | 41.6872 | 41.11137 | 40.27647 | 0.5758335 | 0.5725673 | 0.2623261
19.98736 | 41.6565 | 41.09465 | 40.25894 | 0.5618523 | 0.5731234 | 0.2625854
19.99736 | 41.6773 | 41.07791 | 40.24139 | 0.5993858 | 0.5736804 | 0.2628452
20.00736 | 41.6039 | 41.06117 | 40.22382 | 0.5427342 | 0.5742383 | 0.2631054
20.01735 | 41.6034 | 41.04442 | 40.20626 | 0.5589805 | 0.5747964 | 0.2633658
20.02735 | 41.5917 | 41.02764 | 40.18866 | 0.5640582 | 0.5753561 | 0.2636268
20.03735 | 41.5417 | 41.01085 | 40.17104 | 0.5308507 | 0.5759166 | 0.2638883
20.04735 | 41.5574 | 40.99404 | 40.15341 | 0.5633578 | 0.576478 | 0.2641502
20.05735 | 41.5302 | 40.97722 | 40.13577 | 0.5529794 | 0.5770403 | 0.2644125
20.06735 | 41.4691 | 40.96038 | 40.11811 | 0.5087156 | 0.5776036 | 0.2646752
20.07734 | 41.4651 | 40.94355 | 40.10045 | 0.5215495 | 0.5781671 | 0.2649381
20.08734 | 41.424 | 40.92669 | 40.08275 | 0.4973147 | 0.5787321 | 0.2652017
20.09734 | 41.4152 | 40.90981 | 40.06504 | 0.5053943 | 0.579298 | 0.2654656
20.10734 | 41.3681 | 40.89291 | 40.04732 | 0.4751884 | 0.5798648 | 0.2657301
20.11734 | 41.3847 | 40.876 | 40.02958 | 0.5086969 | 0.5804325 | 0.2659949
20.12733 | 41.3121 | 40.8591 | 40.01184 | 0.4530028 | 0.5810005 | 0.2662599
20.13733 | 41.3182 | 40.84216 | 39.99406 | 0.4760398 | 0.5815701 | 0.2665256
20.14733 | 41.3059 | 40.82521 | 39.97628 | 0.4806911 | 0.5821405 | 0.2667918
20.15733 | 41.2536 | 40.80824 | 39.95847 | 0.4453568 | 0.5827119 | 0.2670583
20.16733 | 41.2061 | 40.79126 | 39.94065 | 0.4148365 | 0.5832842 | 0.2673254
20.17733 | 41.2116 | 40.77427 | 39.92282 | 0.4373304 | 0.5838574 | 0.2675928
20.18732 | 41.185 | 40.75728 | 39.90499 | 0.4277215 | 0.5844309 | 0.2678604
20.19732 | 41.1699 | 40.74026 | 39.88712 | 0.4296436 | 0.5850059 | 0.2681287
20.20732 | 41.148 | 40.72322 | 39.86924 | 0.4247798 | 0.5855819 | 0.2683974
20.21732 | 41.0929 | 40.70617 | 39.85134 | 0.38673 | 0.5861587 | 0.2686666
20.22732 | 41.0949 | 40.68911 | 39.83343 | 0.4057942 | 0.5867366 | 0.2689362
20.23731 | 41.0733 | 40.67204 | 39.81552 | 0.4012552 | 0.5873148 | 0.269206
20.24731 | 41.0226 | 40.65495 | 39.79758 | 0.3676472 | 0.5878944 | 0.2694765
20.25731 | 40.9681 | 40.63785 | 39.77962 | 0.3302531 | 0.588475 | 0.2697475
20.26731 | 40.9621 | 40.62073 | 39.76165 | 0.3413728 | 0.5890566 | 0.2700189
20.27731 | 40.939 | 40.60359 | 39.74366 | 0.3354063 | 0.589639 | 0.2702907
20.28731 | 40.9021 | 40.58645 | 39.72566 | 0.3156535 | 0.5902224 | 0.270563
20.2973 | 40.8906 | 40.5693 | 39.70766 | 0.3212973 | 0.5908062 | 0.2708354
20.3073 | 40.846 | 40.55213 | 39.68963 | 0.293872 | 0.5913915 | 0.2711086
20.3173 | 40.838 | 40.53494 | 39.67158 | 0.3030603 | 0.5919778 | 0.2713822
20.3273 | 40.837 | 40.51774 | 39.65352 | 0.3192621 | 0.592565 | 0.2716562
20.3373 | 40.7758 | 40.50052 | 39.63544 | 0.2752776 | 0.5931531 | 0.2719307
20.34729 | 40.7605 | 40.48331 | 39.61736 | 0.2771893 | 0.5937416 | 0.2722054
20.35729 | 40.7086 | 40.46607 | 39.59926 | 0.2425318 | 0.5943317 | 0.2724808
20.36729 | 40.6681 | 40.44881 | 39.58113 | 0.2192877 | 0.5949227 | 0.2727567
20.37729 | 40.6577 | 40.43154 | 39.563 | 0.2261571 | 0.5955147 | 0.273033
20.38729 | 40.6503 | 40.41426 | 39.54484 | 0.2360398 | 0.5961076 | 0.2733097
20.39729 | 40.5998 | 40.39696 | 39.52668 | 0.2028359 | 0.5967015 | 0.273587
20.40728 | 40.5655 | 40.37967 | 39.50851 | 0.185828 | 0.5972958 | 0.2738644
20.41728 | 40.5633 | 40.36235 | 39.49032 | 0.2009506 | 0.5978917 | 0.2741425
20.42728 | 40.5564 | 40.34501 | 39.4721 | 0.2113864 | 0.5984885 | 0.2744211
20.43728 | 40.4947 | 40.32766 | 39.45388 | 0.1670355 | 0.5990862 | 0.2747002
20.44728 | 40.4679 | 40.3103 | 39.43564 | 0.1575977 | 0.599685 | 0.2749797
20.45727 | 40.4235 | 40.29294 | 39.4174 | 0.1305558 | 0.6002841 | 0.2752594
20.46727 | 40.4146 | 40.27556 | 39.39913 | 0.1390443 | 0.6008847 | 0.2755398
20.47727 | 40.3871 | 40.25815 | 39.38085 | 0.1289456 | 0.6014866 | 0.2758207
20.48727 | 40.3593 | 40.24074 | 39.36255 | 0.1185601 | 0.6020892 | 0.2761021
20.49727 | 40.3156 | 40.22331 | 39.34424 | 0.09228755 | 0.6026929 | 0.2763839
20.50727 | 40.3095 | 40.20587 | 39.32591 | 0.103628 | 0.6032975 | 0.2766662
20.51726 | 40.2876 | 40.18844 | 39.30758 | 0.0991638 | 0.6039025 | 0.2769487
20.52726 | 40.247 | 40.17097 | 39.28923 | 0.07602994 | 0.6045091 | 0.277232
20.53726 | 40.2421 | 40.15349 | 39.27086 | 0.08860884 | 0.6051168 | 0.2775157
20.54726 | 40.1774 | 40.136 | 39.25247 | 0.04140053 | 0.6057255 | 0.2777999
20.55726 | 40.1619 | 40.11849 | 39.23408 | 0.04340501 | 0.6063351 | 0.2780845
20.56725 | 40.1482 | 40.101 | 39.21568 | 0.04720465 | 0.6069451 | 0.2783694
20.57725 | 40.1327 | 40.08347 | 39.19725 | 0.04923452 | 0.6075567 | 0.278655
20.58725 | 40.0844 | 40.06592 | 39.17881 | 0.01847701 | 0.6081693 | 0.278941
20.59725 | 40.0344 | 40.04837 | 39.16036 | -0.01396799 | 0.608783 | 0.2792276
20.60725 | 40.0186 | 40.0308 | 39.14189 | -0.0122004 | 0.6093976 | 0.2795146
20.61725 | 40.0245 | 40.01322 | 39.1234 | 0.01127965 | 0.6100134 | 0.2798022
20.62724 | 39.9697 | 39.99565 | 39.10493 | -0.02594536 | 0.6106294 | 0.2800899
20.63724 | 39.9167 | 39.97804 | 39.08641 | -0.06134026 | 0.6112471 | 0.2803783
20.64724 | 39.9148 | 39.96042 | 39.06789 | -0.04562283 | 0.6118658 | 0.2806673
20.65724 | 39.8868 | 39.94279 | 39.04935 | -0.05599309 | 0.6124856 | 0.2809567
20.66724 | 39.8717 | 39.92515 | 39.0308 | -0.05345096 | 0.6131063 | 0.2812467
20.67723 | 39.8284 | 39.90751 | 39.01225 | -0.07911433 | 0.6137275 | 0.2815368
20.68723 | 39.7971 | 39.88985 | 38.99367 | -0.09274765 | 0.6143503 | 0.2818277
20.69723 | 39.7722 | 39.87217 | 38.97508 | -0.09996884 | 0.6149742 | 0.2821191
20.70723 | 39.7587 | 39.85448 | 38.95647 | -0.09577784 | 0.6155991 | 0.2824109
20.71723 | 39.7335 | 39.83677 | 38.93785 | -0.1032747 | 0.616225 | 0.2827033
20.72723 | 39.7066 | 39.81906 | 38.91921 | -0.1124595 | 0.616852 | 0.2829962
20.73722 | 39.6832 | 39.80135 | 38.90058 | -0.11815 | 0.6174794 | 0.2832893
20.74722 | 39.6399 | 39.78361 | 38.88192 | -0.1437108 | 0.6181085 | 0.2835831
20.75722 | 39.6376 | 39.76586 | 38.86324 | -0.1282595 | 0.6187385 | 0.2838775
20.76722 | 39.6213 | 39.7481 | 38.84455 | -0.1267962 | 0.6193697 | 0.2841723
20.77722 | 39.5649 | 39.73032 | 38.82585 | -0.1654212 | 0.6200019 | 0.2844676
20.78721 | 39.5363 | 39.71255 | 38.80715 | -0.176252 | 0.6206345 | 0.2847632
20.79721 | 39.554 | 39.69475 | 38.78842 | -0.1407532 | 0.6212687 | 0.2850595
20.80721 | 39.4901 | 39.67694 | 38.76968 | -0.1868427 | 0.6219041 | 0.2853563
20.81721 | 39.4714 | 39.65912 | 38.75093 | -0.1877204 | 0.6225406 | 0.2856537
20.82721 | 39.4681 | 39.64129 | 38.73216 | -0.1731865 | 0.6231781 | 0.2859515
20.83721 | 39.4199 | 39.62344 | 38.71337 | -0.2035408 | 0.6238167 | 0.2862499
20.8472 | 39.4169 | 39.6056 | 38.6946 | -0.1887014 | 0.6244557 | 0.2865484
20.8572 | 39.391 | 39.58773 | 38.67579 | -0.1967324 | 0.6250963 | 0.2868478
20.8672 | 39.3637 | 39.56985 | 38.65697 | -0.2061521 | 0.6257381 | 0.2871476
20.8772 | 39.334 | 39.55196 | 38.63813 | -0.2179602 | 0.6263809 | 0.287448
20.8872 | 39.3047 | 39.53406 | 38.61928 | -0.2293568 | 0.6270249 | 0.2877489
20.89719 | 39.3055 | 39.51616 | 38.60044 | -0.2106599 | 0.6276692 | 0.28805
20.90719 | 39.2886 | 39.49823 | 38.58157 | -0.2096336 | 0.6283153 | 0.2883519
20.91719 | 39.2366 | 39.4803 | 38.56268 | -0.2436962 | 0.6289626 | 0.2886544
20.92719 | 39.2129 | 39.46235 | 38.54378 | -0.2494473 | 0.6296108 | 0.2889573
20.93719 | 39.2014 | 39.44439 | 38.52487 | -0.2429871 | 0.63026 | 0.2892608
20.94719 | 39.1856 | 39.42642 | 38.50594 | -0.2408157 | 0.6309105 | 0.2895648
20.95718 | 39.1442 | 39.40845 | 38.48702 | -0.2642512 | 0.6315615 | 0.2898689
20.96718 | 39.1168 | 39.39046 | 38.46807 | -0.2736574 | 0.632214 | 0.290174
20.97718 | 39.1073 | 39.37245 | 38.44911 | -0.2651526 | 0.6328678 | 0.2904795
20.98718 | 39.0706 | 39.35444 | 38.43013 | -0.2838368 | 0.6335228 | 0.2907856
20.99718 | 39.0795 | 39.33641 | 38.41114 | -0.2569098 | 0.6341787 | 0.2910921
21.00717 | 39.035 | 39.31839 | 38.39216 | -0.2833898 | 0.634835 | 0.2913989
21.01717 | 38.9937 | 39.30034 | 38.37314 | -0.3066409 | 0.6354932 | 0.2917066
21.02717 | 38.9859 | 39.28228 | 38.35411 | -0.296381 | 0.6361525 | 0.2920147
21.03717 | 38.9526 | 39.26421 | 38.33507 | -0.3116103 | 0.6368129 | 0.2923235
21.04717 | 38.9468 | 39.24613 | 38.31602 | -0.2993288 | 0.6374744 | 0.2926327
21.05717 | 38.9001 | 39.22804 | 38.29696 | -0.3279364 | 0.6381371 | 0.2929425
21.06716 | 38.8822 | 39.20995 | 38.2779 | -0.3277514 | 0.6388002 | 0.2932524
21.07716 | 38.8618 | 39.19184 | 38.25881 | -0.3300376 | 0.6394651 | 0.2935632
21.08716 | 38.8264 | 39.17371 | 38.23971 | -0.347313 | 0.6401311 | 0.2938746
21.09716 | 38.8175 | 39.15558 | 38.22059 | -0.3380779 | 0.6407983 | 0.2941865
21.10716 | 38.777 | 39.13743 | 38.20147 | -0.3604321 | 0.6414665 | 0.2944989
21.11715 | 38.7539 | 39.11929 | 38.18235 | -0.365394 | 0.6421353 | 0.2948116
21.12715 | 38.7171 | 39.10113 | 38.1632 | -0.3840271 | 0.6428058 | 0.2951251
21.13715 | 38.693 | 39.08295 | 38.14403 | -0.3899498 | 0.6434776 | 0.2954392
21.14715 | 38.6611 | 39.06476 | 38.12486 | -0.403662 | 0.6441504 | 0.2957538
21.15715 | 38.6537 | 39.04656 | 38.10567 | -0.3928639 | 0.6448245 | 0.2960689
21.16715 | 38.5947 | 39.02836 | 38.08647 | -0.4336553 | 0.6454996 | 0.2963846
21.17714 | 38.5788 | 39.01015 | 38.06728 | -0.4313547 | 0.6461752 | 0.2967006
21.18714 | 38.5603 | 38.99193 | 38.04806 | -0.4316256 | 0.6468528 | 0.2970174
21.19714 | 38.5233 | 38.97369 | 38.02882 | -0.4503862 | 0.6475314 | 0.2973347
21.20714 | 38.4822 | 38.95544 | 38.00957 | -0.4732366 | 0.6482112 | 0.2976526
21.21714 | 38.461 | 38.93718 | 37.99031 | -0.4761768 | 0.6488921 | 0.297971
21.22713 | 38.4325 | 38.91893 | 37.97106 | -0.4864253 | 0.6495736 | 0.2982897
21.23713 | 38.3866 | 38.90065 | 37.95178 | -0.5140452 | 0.6502568 | 0.2986093
21.24713 | 38.3684 | 38.88236 | 37.93248 | -0.5139553 | 0.6509413 | 0.2989294
21.25713 | 38.3301 | 38.86406 | 37.91318 | -0.5339553 | 0.651627 | 0.2992501
21.26713 | 38.3085 | 38.84575 | 37.89386 | -0.5372454 | 0.6523138 | 0.2995713
21.27713 | 38.2738 | 38.82743 | 37.87453 | -0.5536254 | 0.6530018 | 0.2998931
21.28712 | 38.2428 | 38.80911 | 37.85521 | -0.566314 | 0.6536903 | 0.3002151
21.29712 | 38.229 | 38.79077 | 37.83586 | -0.5617743 | 0.6543806 | 0.300538
21.30712 | 38.1801 | 38.77242 | 37.81649 | -0.592325 | 0.6550723 | 0.3008615
21.31712 | 38.1418 | 38.75407 | 37.79712 | -0.6122658 | 0.655765 | 0.3011856
21.32712 | 38.145 | 38.7357 | 37.77773 | -0.5906969 | 0.656459 | 0.3015102
21.33711 | 38.0878 | 38.71734 | 37.75835 | -0.6295367 | 0.6571535 | 0.301835
21.34711 | 38.0714 | 38.69895 | 37.73894 | -0.6275485 | 0.6578499 | 0.3021608
21.35711 | 38.0445 | 38.68055 | 37.71952 | -0.6360507 | 0.6585474 | 0.3024871
21.36711 | 38.0284 | 38.66214 | 37.70008 | -0.6337433 | 0.6592462 | 0.302814
21.37711 | 37.9924 | 38.64373 | 37.68064 | -0.6513264 | 0.6599462 | 0.3031415
21.38711 | 37.9648 | 38.6253 | 37.66118 | -0.6605001 | 0.6606473 | 0.3034696
21.3971 | 37.9371 | 38.60688 | 37.64174 | -0.6697826 | 0.661349 | 0.3037978
21.4071 | 37.9234 | 38.58844 | 37.62226 | -0.6650375 | 0.6620527 | 0.3041271
21.4171 | 37.8714 | 38.56998 | 37.60277 | -0.6985829 | 0.6627576 | 0.3044568
21.4271 | 37.854 | 38.55152 | 37.58327 | -0.697519 | 0.6634636 | 0.3047872
21.4371 | 37.8452 | 38.53305 | 37.56376 | -0.6878458 | 0.6641709 | 0.3051182
21.44709 | 37.7931 | 38.51458 | 37.54425 | -0.7214819 | 0.6648787 | 0.3054494
21.45709 | 37.7913 | 38.49609 | 37.52472 | -0.7047904 | 0.6655886 | 0.3057815
21.46709 | 37.7617 | 38.47759 | 37.50518 | -0.7158896 | 0.6662996 | 0.3061142
21.47709 | 37.7348 | 38.45908 | 37.48562 | -0.7242797 | 0.6670118 | 0.3064475
21.48709 | 37.7133 | 38.44056 | 37.46605 | -0.7272609 | 0.6677254 | 0.3067814
21.49709 | 37.6805 | 38.42203 | 37.44648 | -0.7415328 | 0.66844 | 0.3071159
21.50708 | 37.6353 | 38.40351 | 37.42691 | -0.7682144 | 0.6691553 | 0.3074506
21.51708 | 37.6286 | 38.38497 | 37.40731 | -0.7563685 | 0.6698726 | 0.3077863
21.52708 | 37.599 | 38.36641 | 37.3877 | -0.7674137 | 0.6705911 | 0.3081226
21.53708 | 37.5685 | 38.34785 | 37.36808 | -0.7793501 | 0.6713109 | 0.3084595
21.54708 | 37.5668 | 38.32928 | 37.34845 | -0.7624775 | 0.6720318 | 0.308797
21.55707 | 37.5302 | 38.31071 | 37.32883 | -0.7805148 | 0.6727534 | 0.3091347
21.56707 | 37.4965 | 38.29212 | 37.30917 | -0.7956247 | 0.6734769 | 0.3094733
21.57707 | 37.4903 | 38.27353 | 37.28951 | -0.783226 | 0.6742018 | 0.3098126
21.58707 | 37.446 | 38.25492 | 37.26984 | -0.8089186 | 0.6749279 | 0.3101525
21.59707 | 37.4051 | 38.2363 | 37.25015 | -0.8312025 | 0.6756552 | 0.310493
21.60706 | 37.4107 | 38.2177 | 37.23048 | -0.8069965 | 0.6763832 | 0.3108338
21.61706 | 37.3902 | 38.19906 | 37.21077 | -0.8088634 | 0.6771131 | 0.3111755
21.62706 | 37.3408 | 38.18042 | 37.19106 | -0.8396217 | 0.6778443 | 0.3115178
21.63706 | 37.3337 | 38.16177 | 37.17133 | -0.8280716 | 0.6785768 | 0.3118607
21.64706 | 37.3177 | 38.14311 | 37.1516 | -0.825413 | 0.6793106 | 0.3122043
21.65706 | 37.2999 | 38.12445 | 37.13185 | -0.8245461 | 0.6800457 | 0.3125484
21.66705 | 37.2713 | 38.10579 | 37.11212 | -0.8344895 | 0.6807814 | 0.3128928
21.67705 | 37.2418 | 38.08711 | 37.09235 | -0.845306 | 0.6815191 | 0.3132383
21.68705 | 37.2286 | 38.06841 | 37.07257 | -0.8398141 | 0.682258 | 0.3135843
21.69705 | 37.1885 | 38.04971 | 37.05278 | -0.8612141 | 0.6829984 | 0.313931
21.70705 | 37.1708 | 38.03101 | 37.03299 | -0.8602059 | 0.68374 | 0.3142782
21.71704 | 37.1513 | 38.01231 | 37.0132 | -0.8610083 | 0.6844821 | 0.3146258
21.72704 | 37.1359 | 37.99358 | 36.99338 | -0.8576839 | 0.6852264 | 0.3149743
21.73704 | 37.1197 | 37.97485 | 36.97356 | -0.8551514 | 0.685972 | 0.3153234
21.74704 | 37.1088 | 37.95611 | 36.95372 | -0.847311 | 0.6867189 | 0.3156732
21.75704 | 37.0797 | 37.93736 | 36.93387 | -0.8576625 | 0.6874671 | 0.3160236
21.76704 | 37.0675 | 37.91861 | 36.91401 | -0.8511062 | 0.6882167 | 0.3163747
21.77703 | 37.031 | 37.89986 | 36.89417 | -0.8688607 | 0.6889668 | 0.316726
21.78703 | 37.0029 | 37.88109 | 36.87429 | -0.8781886 | 0.689719 | 0.3170783
21.79703 | 37.0023 | 37.86231 | 36.8544 | -0.8600087 | 0.6904726 | 0.3174313
21.80703 | 36.9552 | 37.84352 | 36.83451 | -0.8883211 | 0.6912275 | 0.3177849
21.81703 | 36.9408 | 37.82473 | 36.8146 | -0.8839257 | 0.6919837 | 0.3181391
21.82702 | 36.936 | 37.80594 | 36.79471 | -0.8699416 | 0.6927407 | 0.3184937
21.83702 | 36.9248 | 37.78713 | 36.77478 | -0.8623309 | 0.6934996 | 0.3188492
21.84702 | 36.901 | 37.76831 | 36.75485 | -0.8673127 | 0.69426 | 0.3192054
21.85702 | 36.8721 | 37.74949 | 36.7349 | -0.8773868 | 0.6950217 | 0.3195622
21.86702 | 36.842 | 37.73065 | 36.71495 | -0.8886535 | 0.6957847 | 0.3199197
21.87702 | 36.8483 | 37.71181 | 36.69499 | -0.8635127 | 0.6965491 | 0.3202778
21.88701 | 36.7991 | 37.69298 | 36.67503 | -0.8938834 | 0.6973142 | 0.3206362
21.89701 | 36.7846 | 37.67413 | 36.65505 | -0.8895278 | 0.6980813 | 0.3209957
21.90701 | 36.7647 | 37.65526 | 36.63506 | -0.8905648 | 0.6988498 | 0.3213558
21.91701 | 36.761 | 37.63639 | 36.61506 | -0.8753946 | 0.6996197 | 0.3217165
21.92701 | 36.7218 | 37.61752 | 36.59505 | -0.895717 | 0.7003911 | 0.3220779
21.937 | 36.7249 | 37.59865 | 36.57505 | -0.8737512 | 0.701163 | 0.3224396
21.947 | 36.705 | 37.57976 | 36.55502 | -0.8747593 | 0.701937 | 0.3228024
21.957 | 36.6782 | 37.56086 | 36.53498 | -0.8826603 | 0.7027125 | 0.3231658
21.967 | 36.6523 | 37.54195 | 36.51493 | -0.8896542 | 0.7034894 | 0.3235298
21.977 | 36.635 | 37.52304 | 36.49488 | -0.888041 | 0.7042677 | 0.3238946
21.987 | 36.6272 | 37.50412 | 36.47481 | -0.8769208 | 0.7050474 | 0.32426
21.99699 | 36.5744 | 37.48521 | 36.45476 | -0.9108125 | 0.7058276 | 0.3246257
22.00699 | 36.5787 | 37.46628 | 36.43468 | -0.8875785 | 0.7066102 | 0.3249924
22.01699 | 36.5702 | 37.44734 | 36.41458 | -0.8771375 | 0.7073941 | 0.3253599
22.02699 | 36.5351 | 37.42839 | 36.39448 | -0.8932898 | 0.7081795 | 0.325728
22.03699 | 36.536 | 37.40944 | 36.37437 | -0.8734351 | 0.7089661 | 0.3260968
22.04698 | 36.5118 | 37.39049 | 36.35427 | -0.8786927 | 0.7097536 | 0.3264658
22.05698 | 36.49 | 37.37152 | 36.33415 | -0.8815245 | 0.7105431 | 0.326836
22.06698 | 36.4648 | 37.35255 | 36.31401 | -0.8877498 | 0.7113342 | 0.3272068
22.07698 | 36.4521 | 37.33357 | 36.29386 | -0.8814685 | 0.7121268 | 0.3275784
22.08698 | 36.4158 | 37.31458 | 36.27371 | -0.8987805 | 0.7129207 | 0.3279506
22.09698 | 36.4144 | 37.29559 | 36.25355 | -0.8811859 | 0.713716 | 0.3283235
22.10697 | 36.3839 | 37.2766 | 36.2334 | -0.8927039 | 0.7145122 | 0.3286967
22.11697 | 36.3599 | 37.2576 | 36.21322 | -0.8976964 | 0.7153103 | 0.329071
22.12697 | 36.359 | 37.23858 | 36.19303 | -0.8795825 | 0.7161101 | 0.329446
22.13697 | 36.3339 | 37.21956 | 36.17283 | -0.8856622 | 0.7169113 | 0.3298217
22.14697 | 36.2927 | 37.20054 | 36.15262 | -0.9078356 | 0.717714 | 0.330198
22.15696 | 36.2895 | 37.18152 | 36.13243 | -0.8920216 | 0.7185172 | 0.3305747
22.16696 | 36.2641 | 37.16248 | 36.11221 | -0.8983824 | 0.7193228 | 0.3309525
22.17696 | 36.2412 | 37.14344 | 36.09198 | -0.902237 | 0.7201299 | 0.331331
22.18696 | 36.2231 | 37.12439 | 36.07174 | -0.9012854 | 0.7209385 | 0.3317102
22.19696 | 36.1863 | 37.10533 | 36.05149 | -0.9190278 | 0.7217485 | 0.3320901
22.20696 | 36.1822 | 37.08626 | 36.03123 | -0.904064 | 0.72256 | 0.3324707
22.21695 | 36.1631 | 37.06721 | 36.01099 | -0.9041132 | 0.7233722 | 0.3328517
22.22695 | 36.1343 | 37.04814 | 35.99072 | -0.9138374 | 0.7241867 | 0.3332337
22.23695 | 36.1022 | 37.02906 | 35.97044 | -0.9268556 | 0.7250027 | 0.3336164
22.24695 | 36.0921 | 37.00997 | 35.95015 | -0.9178679 | 0.7258202 | 0.3339999
22.25695 | 36.0608 | 36.99087 | 35.92985 | -0.9300743 | 0.7266392 | 0.3343841
22.26694 | 36.0462 | 36.97179 | 35.90957 | -0.9255939 | 0.7274588 | 0.3347687
22.27694 | 36.0206 | 36.95269 | 35.88925 | -0.9320888 | 0.7282809 | 0.3351543
22.28694 | 36.0064 | 36.93358 | 35.86893 | -0.9271779 | 0.7291045 | 0.3355407
22.29694 | 35.973 | 36.91446 | 35.8486 | -0.9414613 | 0.7299296 | 0.3359277
22.30694 | 35.9637 | 36.89534 | 35.82827 | -0.9316388 | 0.730756 | 0.3363156
22.31694 | 35.9355 | 36.87621 | 35.80792 | -0.940711 | 0.7315842 | 0.3367041
22.32693 | 35.924 | 36.8571 | 35.78759 | -0.9330965 | 0.732413 | 0.337093
22.33693 | 35.8806 | 36.83796 | 35.76723 | -0.9573575 | 0.7332441 | 0.3374831
22.34693 | 35.8575 | 36.81881 | 35.74686 | -0.9613131 | 0.734077 | 0.3378738
22.35693 | 35.8478 | 36.79966 | 35.72649 | -0.951863 | 0.7349112 | 0.3382653
22.36693 | 35.8179 | 36.78051 | 35.7061 | -0.9626076 | 0.735747 | 0.3386575
22.37692 | 35.7955 | 36.76137 | 35.68573 | -0.9658661 | 0.7365836 | 0.3390501
22.38692 | 35.7874 | 36.7422 | 35.66533 | -0.9548 | 0.7374224 | 0.3394439
22.39692 | 35.7606 | 36.72303 | 35.64493 | -0.9624285 | 0.7382628 | 0.3398383
22.40692 | 35.7552 | 36.70385 | 35.62451 | -0.948652 | 0.7391049 | 0.3402336
22.41692 | 35.7211 | 36.68467 | 35.60409 | -0.9635702 | 0.7399485 | 0.3406296
22.42692 | 35.6783 | 36.66548 | 35.58366 | -0.9871833 | 0.7407938 | 0.3410263
22.43691 | 35.6839 | 36.64631 | 35.56325 | -0.9624103 | 0.7416395 | 0.3414234
22.44691 | 35.6505 | 36.62711 | 35.5428 | -0.9766132 | 0.7424879 | 0.3418216
22.45691 | 35.6433 | 36.60791 | 35.52235 | -0.9646111 | 0.7433378 | 0.3422206
22.46691 | 35.613 | 36.5887 | 35.50189 | -0.9757039 | 0.7441893 | 0.3426204
22.47691 | 35.5855 | 36.56949 | 35.48143 | -0.9839918 | 0.7450424 | 0.3430209
22.4869 | 35.5815 | 36.55029 | 35.46098 | -0.9687941 | 0.7458963 | 0.3434218
22.4969 | 35.578 | 36.53107 | 35.4405 | -0.9530723 | 0.7467526 | 0.3438239
22.5069 | 35.5384 | 36.51185 | 35.42001 | -0.9734457 | 0.7476104 | 0.3442267
22.5169 | 35.521 | 36.49261 | 35.39951 | -0.9716142 | 0.7484699 | 0.3446303
22.5269 | 35.4909 | 36.47338 | 35.37901 | -0.9824782 | 0.7493311 | 0.3450347
22.5369 | 35.4764 | 36.45414 | 35.3585 | -0.9777373 | 0.7501938 | 0.3454399
22.54689 | 35.433 | 36.43491 | 35.33801 | -1.001911 | 0.7510573 | 0.3458454
22.55689 | 35.4378 | 36.41566 | 35.31749 | -0.9778611 | 0.7519233 | 0.3462521
22.56689 | 35.4148 | 36.39641 | 35.29696 | -0.9816065 | 0.7527909 | 0.3466596
22.57689 | 35.393 | 36.37715 | 35.27642 | -0.9841474 | 0.7536601 | 0.3470679
22.58689 | 35.3976 | 36.35788 | 35.25588 | -0.9602838 | 0.754531 | 0.3474769
22.59688 | 35.3592 | 36.33864 | 35.23535 | -0.979435 | 0.7554027 | 0.3478864
22.60688 | 35.3286 | 36.31936 | 35.21479 | -0.9907626 | 0.7562768 | 0.3482971
22.61688 | 35.3197 | 36.30009 | 35.19422 | -0.9803859 | 0.7571526 | 0.3487085
22.62688 | 35.3014 | 36.2808 | 35.17365 | -0.979405 | 0.7580302 | 0.3491207
22.63688 | 35.2672 | 36.26152 | 35.15308 | -0.9943196 | 0.7589093 | 0.3495338
22.64688 | 35.2215 | 36.24223 | 35.13249 | -1.02073 | 0.75979 | 0.3499476
22.65687 | 35.2308 | 36.22296 | 35.11192 | -0.9921558 | 0.7606716 | 0.3503619
22.66687 | 35.2182 | 36.20366 | 35.09132 | -0.985458 | 0.7615558 | 0.3507773
22.67687 | 35.2007 | 36.18436 | 35.07072 | -0.9836561 | 0.7624416 | 0.3511936
22.68687 | 35.1735 | 36.16505 | 35.05011 | -0.9915502 | 0.7633291 | 0.3516106
22.69687 | 35.1354 | 36.14574 | 35.02949 | -1.01034 | 0.7642183 | 0.3520285
22.70686 | 35.1204 | 36.12645 | 35.00889 | -1.006046 | 0.7651083 | 0.3524468
22.71686 | 35.09 | 36.10713 | 34.98826 | -1.017128 | 0.7660008 | 0.3528663
22.72686 | 35.091 | 36.08781 | 34.96762 | -0.9968064 | 0.7668951 | 0.3532866
22.73686 | 35.0494 | 36.06848 | 34.94698 | -1.019081 | 0.7677911 | 0.3537077
22.74686 | 35.033 | 36.04915 | 34.92633 | -1.016152 | 0.7686887 | 0.3541297
22.75686 | 35.0123 | 36.02982 | 34.90568 | -1.017519 | 0.7695882 | 0.3545525
22.76685 | 35.0016 | 36.0105 | 34.88504 | -1.008901 | 0.7704884 | 0.3549757
22.77685 | 34.981 | 35.99116 | 34.86437 | -1.010161 | 0.7713912 | 0.3554001
22.78685 | 34.9377 | 35.97182 | 34.8437 | -1.034117 | 0.7722958 | 0.3558254
22.79685 | 34.9207 | 35.95247 | 34.82302 | -1.03177 | 0.7732021 | 0.3562516
22.80685 | 34.9062 | 35.93312 | 34.80233 | -1.026919 | 0.7741101 | 0.3566785
22.81684 | 34.894 | 35.91378 | 34.78166 | -1.019784 | 0.775019 | 0.3571059
22.82684 | 34.8584 | 35.89443 | 34.76096 | -1.036026 | 0.7759305 | 0.3575345
22.83684 | 34.8415 | 35.87506 | 34.74026 | -1.033564 | 0.7768437 | 0.357964
22.84684 | 34.8191 | 35.8557 | 34.71955 | -1.0366 | 0.7777587 | 0.3583943
22.85684 | 34.8203 | 35.83633 | 34.69883 | -1.016032 | 0.7786755 | 0.3588255
22.86684 | 34.7767 | 35.81696 | 34.67811 | -1.040261 | 0.779594 | 0.3592575
22.87683 | 34.7732 | 35.79761 | 34.6574 | -1.024405 | 0.7805134 | 0.3596899
22.88683 | 34.735 | 35.77823 | 34.63667 | -1.043228 | 0.7814354 | 0.3601237
22.89683 | 34.7193 | 35.75885 | 34.61593 | -1.039547 | 0.7823594 | 0.3605582
22.90683 | 34.6982 | 35.73946 | 34.59518 | -1.041263 | 0.7832849 | 0.3609937
22.91683 | 34.6794 | 35.72008 | 34.57443 | -1.040676 | 0.7842124 | 0.36143
22.92682 | 34.6562 | 35.70071 | 34.5537 | -1.044506 | 0.7851408 | 0.3618668
22.93682 | 34.6512 | 35.68131 | 34.53294 | -1.030113 | 0.7860717 | 0.3623048
22.94682 | 34.6279 | 35.66192 | 34.51217 | -1.034017 | 0.7870045 | 0.3627437
22.95682 | 34.5994 | 35.64252 | 34.4914 | -1.043118 | 0.787939 | 0.3631835
22.96682 | 34.5873 | 35.62312 | 34.47062 | -1.035817 | 0.7888756 | 0.3636242
22.97682 | 34.5741 | 35.60371 | 34.44983 | -1.029613 | 0.7898138 | 0.3640657
22.98681 | 34.5427 | 35.58433 | 34.42906 | -1.041625 | 0.7907529 | 0.3645077
22.99681 | 34.5245 | 35.56492 | 34.40827 | -1.040416 | 0.7916948 | 0.364951
23.00681 | 34.5077 | 35.5455 | 34.38747 | -1.037803 | 0.7926385 | 0.3653953
23.01681 | 34.5186 | 35.52609 | 34.36666 | -1.007488 | 0.793584 | 0.3658403
23.02681 | 34.4639 | 35.50667 | 34.34585 | -1.042771 | 0.7945315 | 0.3662863
23.0368 | 34.4486 | 35.48727 | 34.32506 | -1.03867 | 0.7954798 | 0.3667327
23.0468 | 34.4496 | 35.46785 | 34.30424 | -1.018248 | 0.7964309 | 0.3671805
23.0568 | 34.453 | 35.44842 | 34.28341 | -0.9954227 | 0.7973838 | 0.3676291
23.0668 | 34.4062 | 35.429 | 34.26258 | -1.022795 | 0.7983387 | 0.3680787
23.0768 | 34.3644 | 35.40957 | 34.24174 | -1.045166 | 0.7992953 | 0.3685292
23.0868 | 34.3713 | 35.39013 | 34.2209 | -1.018834 | 0.8002539 | 0.3689805
23.09679 | 34.3676 | 35.37072 | 34.20007 | -1.003119 | 0.8012134 | 0.3694323
23.10679 | 34.3588 | 35.35128 | 34.17922 | -0.9924824 | 0.8021757 | 0.3698855
23.11679 | 34.3214 | 35.33184 | 34.15836 | -1.010444 | 0.8031399 | 0.3703396
23.12679 | 34.3005 | 35.3124 | 34.1375 | -1.011903 | 0.8041058 | 0.3707946
23.13679 | 34.3176 | 35.29296 | 34.11664 | -0.97536 | 0.8050738 | 0.3712506
23.14678 | 34.2783 | 35.27353 | 34.09578 | -0.9952346 | 0.8060428 | 0.371707
23.15678 | 34.2712 | 35.25409 | 34.07491 | -0.9828875 | 0.8070144 | 0.3721647
23.16678 | 34.2542 | 35.23464 | 34.05403 | -0.9804388 | 0.8079883 | 0.3726234
23.17678 | 34.2248 | 35.21519 | 34.03314 | -0.990388 | 0.8089639 | 0.3730831
23.18678 | 34.2232 | 35.19574 | 34.01225 | -0.9725353 | 0.8099414 | 0.3735436
23.19678 | 34.1977 | 35.17628 | 33.99135 | -0.9785808 | 0.8109208 | 0.3740052
23.20677 | 34.1901 | 35.15684 | 33.97048 | -0.966744 | 0.8119013 | 0.374467
23.21677 | 34.1815 | 35.13739 | 33.94957 | -0.9558859 | 0.8128845 | 0.3749305
23.22677 | 34.1786 | 35.11793 | 33.92866 | -0.9393262 | 0.8138698 | 0.3753948
23.23677 | 34.1314 | 35.09846 | 33.90775 | -0.9670649 | 0.8148571 | 0.37586
23.24677 | 34.1272 | 35.079 | 33.88683 | -0.951802 | 0.8158463 | 0.3763262
23.25676 | 34.1214 | 35.05956 | 33.86593 | -0.9381569 | 0.8168363 | 0.3767929
23.26676 | 34.1261 | 35.04009 | 33.845 | -0.9139909 | 0.8178295 | 0.377261
23.27676 | 34.0699 | 35.02062 | 33.82407 | -0.9507232 | 0.8188245 | 0.37773
23.28676 | 34.0769 | 35.00115 | 33.80313 | -0.9242543 | 0.8198215 | 0.3782001
23.29676 | 34.0553 | 34.98168 | 33.78219 | -0.926384 | 0.8208205 | 0.378671
23.30676 | 34.0635 | 34.96221 | 33.76125 | -0.8987124 | 0.8218216 | 0.379143
23.31675 | 34.0471 | 34.94276 | 33.74032 | -0.8956588 | 0.8228235 | 0.3796154
23.32675 | 34.0064 | 34.92328 | 33.71937 | -0.9168845 | 0.8238285 | 0.3800892
23.33675 | 33.9855 | 34.90381 | 33.69841 | -0.9183091 | 0.8248355 | 0.3805641
23.34675 | 33.9808 | 34.88433 | 33.67745 | -0.9035324 | 0.8258446 | 0.3810398
23.35675 | 33.9722 | 34.86485 | 33.65648 | -0.8926547 | 0.8268556 | 0.3815166
23.36674 | 33.955 | 34.8454 | 33.63553 | -0.8903954 | 0.8278676 | 0.3819939
23.37674 | 33.9187 | 34.82592 | 33.61456 | -0.9072154 | 0.8288826 | 0.3824726
23.38674 | 33.9124 | 34.80643 | 33.59358 | -0.8940345 | 0.8298997 | 0.3829523
23.39674 | 33.8924 | 34.78695 | 33.5726 | -0.8945527 | 0.8309189 | 0.383433
23.40674 | 33.8884 | 34.76747 | 33.55162 | -0.87907 | 0.8319401 | 0.3839147
23.41674 | 33.8435 | 34.74799 | 33.53063 | -0.9044863 | 0.8329632 | 0.3843974
23.42673 | 33.8396 | 34.72852 | 33.50965 | -0.8889213 | 0.8339874 | 0.3848806
23.43673 | 33.808 | 34.70904 | 33.48866 | -0.9010362 | 0.8350148 | 0.3853652
23.44673 | 33.7972 | 34.68955 | 33.46766 | -0.8923503 | 0.8360442 | 0.3858508
23.45673 | 33.7538 | 34.67006 | 33.44665 | -0.9162637 | 0.8370757 | 0.3863374
23.46673 | 33.7621 | 34.65058 | 33.42564 | -0.8884762 | 0.838109 | 0.3868251
23.47672 | 33.7247 | 34.63111 | 33.40465 | -0.906408 | 0.8391438 | 0.3873132
23.48672 | 33.7167 | 34.61162 | 33.38364 | -0.8949194 | 0.8401814 | 0.3878029
23.49672 | 33.6847 | 34.59213 | 33.36262 | -0.9074305 | 0.8412212 | 0.3882936
23.50672 | 33.6619 | 34.57264 | 33.34159 | -0.9107412 | 0.8422633 | 0.3887852
23.51672 | 33.642 | 34.55315 | 33.32057 | -0.9111513 | 0.8433072 | 0.3892779
23.52672 | 33.597 | 34.53366 | 33.29954 | -0.9366609 | 0.8443532 | 0.3897715
23.53671 | 33.5977 | 34.51419 | 33.27852 | -0.91649 | 0.8454005 | 0.3902658
23.54671 | 33.5853 | 34.4947 | 33.25749 | -0.9093991 | 0.8464509 | 0.3907614
23.55671 | 33.5586 | 34.47521 | 33.23645 | -0.9166078 | 0.8475032 | 0.3912582
23.56671 | 33.5369 | 34.45572 | 33.2154 | -0.9188165 | 0.8485578 | 0.391756
23.57671 | 33.5134 | 34.43623 | 33.19436 | -0.9228251 | 0.8496147 | 0.3922548
23.5867 | 33.4964 | 34.41675 | 33.17333 | -0.9203528 | 0.8506725 | 0.3927541
23.5967 | 33.4907 | 34.39726 | 33.15227 | -0.9065611 | 0.8517335 | 0.3932549
23.6067 | 33.4547 | 34.37777 | 33.13122 | -0.9230693 | 0.8527967 | 0.3937568
23.6167 | 33.4316 | 34.35828 | 33.11016 | -0.9266775 | 0.8538621 | 0.3942597
23.6267 | 33.4167 | 34.33879 | 33.08909 | -0.9220858 | 0.8549297 | 0.3947636
23.6367 | 33.4074 | 34.31929 | 33.06803 | -0.9118941 | 0.8559993 | 0.3952686
23.64669 | 33.3907 | 34.29982 | 33.04698 | -0.9091222 | 0.8570702 | 0.3957741
23.65669 | 33.3744 | 34.28033 | 33.02591 | -0.9059309 | 0.8581443 | 0.3962812
23.66669 | 33.3728 | 34.26084 | 33.00483 | -0.8880397 | 0.8592205 | 0.3967893
23.67669 | 33.3212 | 34.24135 | 32.98375 | -0.9201489 | 0.860299 | 0.3972984
23.68669 | 33.321 | 34.22186 | 32.96267 | -0.9008584 | 0.8613798 | 0.3978086
23.69668 | 33.3045 | 34.20239 | 32.94161 | -0.8978877 | 0.8624616 | 0.3983193
23.70668 | 33.2846 | 34.1829 | 32.92052 | -0.898298 | 0.8635467 | 0.3988316
23.71668 | 33.28 | 34.16341 | 32.89943 | -0.8834088 | 0.8646341 | 0.399345
23.72668 | 33.2685 | 34.14392 | 32.87834 | -0.8754198 | 0.8657237 | 0.3998594
23.73668 | 33.217 | 34.12443 | 32.85724 | -0.9074315 | 0.8668154 | 0.4003749
23.74668 | 33.233 | 34.10494 | 32.83614 | -0.8719438 | 0.8679095 | 0.4008914
23.75667 | 33.2022 | 34.08548 | 32.81506 | -0.8832762 | 0.8690048 | 0.4014085
23.76667 | 33.197 | 34.06599 | 32.79396 | -0.8689897 | 0.8701034 | 0.4019272
23.77667 | 33.1773 | 34.0465 | 32.77285 | -0.8692039 | 0.8712042 | 0.4024469
23.78667 | 33.1674 | 34.02702 | 32.75174 | -0.8596189 | 0.8723074 | 0.4029677
23.79667 | 33.1412 | 34.00753 | 32.73063 | -0.8663346 | 0.8734127 | 0.4034895
23.80666 | 33.1108 | 33.98807 | 32.70954 | -0.8772708 | 0.8745193 | 0.404012
23.81666 | 33.1067 | 33.96859 | 32.68842 | -0.8618882 | 0.8756292 | 0.404536
23.82666 | 33.0934 | 33.94911 | 32.6673 | -0.8557066 | 0.8767415 | 0.4050611
23.83666 | 33.054 | 33.92963 | 32.64618 | -0.875626 | 0.8778561 | 0.4055873
23.84666 | 33.0678 | 33.91015 | 32.62506 | -0.8423464 | 0.878973 | 0.4061146
23.85666 | 33.0322 | 33.89067 | 32.60393 | -0.8584679 | 0.8800922 | 0.406643
23.86665 | 33.0177 | 33.87121 | 32.58283 | -0.8535099 | 0.8812126 | 0.4071719
23.87665 | 33.0006 | 33.85173 | 32.56169 | -0.8511336 | 0.8823364 | 0.4077025
23.88665 | 32.9768 | 33.83226 | 32.54056 | -0.8554585 | 0.8834627 | 0.4082341
23.89665 | 32.9572 | 33.81278 | 32.51943 | -0.8555846 | 0.8845912 | 0.4087669
23.90665 | 32.9468 | 33.79331 | 32.49829 | -0.8465119 | 0.885722 | 0.4093007
23.91664 | 32.9356 | 33.77386 | 32.47717 | -0.8382601 | 0.8868542 | 0.4098351
23.92664 | 32.9213 | 33.75439 | 32.45603 | -0.8330902 | 0.8879898 | 0.4103713
23.93664 | 32.892 | 33.73492 | 32.43489 | -0.8429217 | 0.8891278 | 0.4109085
23.94664 | 32.8602 | 33.71545 | 32.41374 | -0.8552545 | 0.8902681 | 0.4114467
23.95664 | 32.8603 | 33.69599 | 32.39259 | -0.835689 | 0.8914109 | 0.4119862
23.96664 | 32.8541 | 33.67652 | 32.37144 | -0.8224249 | 0.892556 | 0.4125267
23.97663 | 32.825 | 33.65708 | 32.35031 | -0.832082 | 0.8937024 | 0.4130679
23.98663 | 32.8106 | 33.63762 | 32.32916 | -0.8270211 | 0.8948523 | 0.4136106
23.99663 | 32.8067 | 33.61816 | 32.308 | -0.8114621 | 0.8960046 | 0.4141546
24.00663 | 32.7745 | 33.5987 | 32.28685 | -0.8242045 | 0.8971593 | 0.4146996
24.01663 | 32.7643 | 33.57925 | 32.26569 | -0.814949 | 0.8983166 | 0.4152459
24.02662 | 32.7433 | 33.55981 | 32.24455 | -0.8165147 | 0.899475 | 0.4157927
24.03662 | 32.7363 | 33.54036 | 32.22338 | -0.8040627 | 0.9006371 | 0.4163412
24.04662 | 32.7375 | 33.52091 | 32.20222 | -0.7834126 | 0.9018016 | 0.4168909
24.05662 | 32.7168 | 33.50146 | 32.18105 | -0.7846646 | 0.9029686 | 0.4174417
24.06662 | 32.6985 | 33.48202 | 32.15989 | -0.7835184 | 0.904138 | 0.4179937
24.07662 | 32.6716 | 33.46257 | 32.13872 | -0.7909744 | 0.9053099 | 0.4185469
24.08661 | 32.6613 | 33.44315 | 32.11757 | -0.7818519 | 0.9064831 | 0.4191006
24.09661 | 32.6589 | 33.42371 | 32.0964 | -0.764812 | 0.9076599 | 0.4196561
24.10661 | 32.6514 | 33.40427 | 32.07522 | -0.7528744 | 0.9088393 | 0.4202128
24.11661 | 32.6152 | 33.38484 | 32.05405 | -0.769639 | 0.9100211 | 0.4207707
24.12661 | 32.6152 | 33.36541 | 32.03287 | -0.7502059 | 0.9112055 | 0.4213297
24.1366 | 32.6001 | 33.34599 | 32.01171 | -0.7458945 | 0.9123912 | 0.4218894
24.1466 | 32.6121 | 33.32657 | 31.99053 | -0.714466 | 0.9135805 | 0.4224509
24.1566 | 32.5582 | 33.30714 | 31.96935 | -0.74894 | 0.9147724 | 0.4230135
24.1666 | 32.555 | 33.28772 | 31.94817 | -0.7327163 | 0.9159668 | 0.4235774
24.1766 | 32.5464 | 33.2683 | 31.92699 | -0.7218953 | 0.9171638 | 0.4241424
24.1866 | 32.532 | 33.24888 | 31.9058 | -0.7168768 | 0.9183634 | 0.4247087
24.19659 | 32.5242 | 33.22948 | 31.88464 | -0.7052803 | 0.9195642 | 0.4252756
24.20659 | 32.5164 | 33.21007 | 31.86345 | -0.6936671 | 0.9207689 | 0.4258444
24.21659 | 32.4906 | 33.19066 | 31.84227 | -0.7000565 | 0.9219762 | 0.4264143
24.22659 | 32.4731 | 33.17125 | 31.82108 | -0.6981486 | 0.923186 | 0.4269855
24.23659 | 32.4614 | 33.15184 | 31.79989 | -0.6904435 | 0.9243983 | 0.4275579
24.24658 | 32.4312 | 33.13246 | 31.77872 | -0.7012607 | 0.9256121 | 0.428131
24.25658 | 32.4378 | 33.11306 | 31.75753 | -0.6752613 | 0.9268297 | 0.428706
24.26658 | 32.4074 | 33.09366 | 31.73633 | -0.6862649 | 0.92805 | 0.4292822
24.27658 | 32.3923 | 33.07427 | 31.71514 | -0.6819714 | 0.9292728 | 0.4298596
24.28658 | 32.3832 | 33.05488 | 31.69394 | -0.6716808 | 0.9304981 | 0.4304383
24.29658 | 32.3624 | 33.03549 | 31.67275 | -0.6730935 | 0.9317262 | 0.4310182
24.30657 | 32.3468 | 33.01613 | 31.65157 | -0.6693285 | 0.9329556 | 0.4315989
24.31657 | 32.3278 | 32.99675 | 31.63038 | -0.6689473 | 0.934189 | 0.4321814
24.32657 | 32.305 | 32.97737 | 31.60918 | -0.6723696 | 0.9354252 | 0.4327652
24.33657 | 32.269 | 32.95799 | 31.58798 | -0.6889949 | 0.9366639 | 0.4333503
24.34657 | 32.2636 | 32.93862 | 31.56678 | -0.6750235 | 0.9379052 | 0.4339367
24.35656 | 32.2413 | 32.91927 | 31.5456 | -0.6779748 | 0.939148 | 0.4345239
24.36656 | 32.2243 | 32.89991 | 31.5244 | -0.6756102 | 0.9403948 | 0.4351128
24.37656 | 32.2213 | 32.88055 | 31.5032 | -0.6592487 | 0.941644 | 0.4357031
24.38656 | 32.1777 | 32.86119 | 31.482 | -0.683491 | 0.9428962 | 0.4362948
24.39656 | 32.1677 | 32.84184 | 31.4608 | -0.674137 | 0.9441512 | 0.4368877
24.40656 | 32.1387 | 32.82249 | 31.4396 | -0.6837864 | 0.9454088 | 0.4374819
24.41655 | 32.1212 | 32.80316 | 31.41841 | -0.6819585 | 0.9466676 | 0.438077
24.42655 | 32.1086 | 32.78382 | 31.39721 | -0.6752153 | 0.9479308 | 0.4386738
24.43655 | 32.0603 | 32.76448 | 31.37601 | -0.7041755 | 0.9491965 | 0.4392721
24.44655 | 32.0639 | 32.74514 | 31.3548 | -0.6812396 | 0.950465 | 0.4398717
24.45655 | 32.0528 | 32.72581 | 31.3336 | -0.6730076 | 0.9517363 | 0.4404727
24.46654 | 32.0219 | 32.7065 | 31.31242 | -0.6845987 | 0.9530091 | 0.4410743
24.47654 | 32.0043 | 32.68717 | 31.29121 | -0.6828744 | 0.9542859 | 0.441678
24.48654 | 31.9907 | 32.66785 | 31.27001 | -0.6771541 | 0.9555656 | 0.442283
24.49654 | 31.9663 | 32.64854 | 31.2488 | -0.6822377 | 0.956848 | 0.4428893
24.50654 | 31.9592 | 32.62923 | 31.22759 | -0.6700253 | 0.9581333 | 0.4434971
24.51654 | 31.9345 | 32.60992 | 31.20639 | -0.6754171 | 0.9594213 | 0.4441063
24.52653 | 31.9098 | 32.59063 | 31.18521 | -0.6808323 | 0.9607109 | 0.4447161
24.53653 | 31.8964 | 32.57133 | 31.164 | -0.6749324 | 0.9620046 | 0.445328
24.54653 | 31.901 | 32.55204 | 31.14279 | -0.6510367 | 0.9633012 | 0.4459413
24.55653 | 31.8825 | 32.53275 | 31.12159 | -0.6502453 | 0.9646005 | 0.446556
24.56653 | 31.8617 | 32.51346 | 31.10038 | -0.6517582 | 0.9659028 | 0.4471721
24.57652 | 31.8199 | 32.49419 | 31.0792 | -0.6742947 | 0.9672066 | 0.4477889
24.58652 | 31.8256 | 32.47492 | 31.05799 | -0.6493162 | 0.9685144 | 0.4484078
24.59652 | 31.8205 | 32.45564 | 31.03679 | -0.6351425 | 0.9698254 | 0.4490282
24.60652 | 31.807 | 32.43637 | 31.01558 | -0.6293732 | 0.9711392 | 0.4496499
24.61652 | 31.7791 | 32.41711 | 30.99438 | -0.6380084 | 0.9724558 | 0.450273
24.62652 | 31.7722 | 32.39785 | 30.97318 | -0.625648 | 0.9737752 | 0.4508976
24.63651 | 31.7553 | 32.37861 | 30.95199 | -0.6233119 | 0.9750965 | 0.451523
24.64651 | 31.7363 | 32.35936 | 30.93079 | -0.6230608 | 0.9764218 | 0.4521504
24.65651 | 31.742 | 32.34011 | 30.90959 | -0.5981147 | 0.97775 | 0.4527793
24.66651 | 31.7004 | 32.32087 | 30.88838 | -0.6204736 | 0.9790816 | 0.4534097
24.67651 | 31.7031 | 32.30164 | 30.86718 | -0.5985371 | 0.9804158 | 0.4540415
24.6865 | 31.6738 | 32.28242 | 30.846 | -0.6086245 | 0.9817514 | 0.4546741
24.6965 | 31.6692 | 32.2632 | 30.8248 | -0.5939981 | 0.9830918 | 0.4553089
24.7065 | 31.651 | 32.24398 | 30.8036 | -0.5929761 | 0.9844348 | 0.455945
24.7165 | 31.6399 | 32.22476 | 30.7824 | -0.5848594 | 0.9857809 | 0.4565827
24.7265 | 31.6345 | 32.20555 | 30.7612 | -0.5710478 | 0.98713 | 0.4572218
24.7365 | 31.6029 | 32.18634 | 30.74 | -0.5834415 | 0.9884823 | 0.4578625
24.74649 | 31.5777 | 32.16716 | 30.71882 | -0.5894591 | 0.9898359 | 0.4585039
24.75649 | 31.5674 | 32.14796 | 30.69762 | -0.580563 | 0.9911941 | 0.4591475
24.76649 | 31.5671 | 32.12877 | 30.67642 | -0.5616721 | 0.9925554 | 0.4597925
24.77649 | 31.5447 | 32.10959 | 30.65523 | -0.5648865 | 0.9939196 | 0.4604391
24.78649 | 31.5413 | 32.09041 | 30.63403 | -0.5491063 | 0.9952869 | 0.4610873
24.79648 | 31.4976 | 32.07125 | 30.61286 | -0.5736506 | 0.9966559 | 0.4617362
24.80648 | 31.5003 | 32.05208 | 30.59166 | -0.5517812 | 0.9980294 | 0.4623874
24.81648 | 31.4898 | 32.03292 | 30.57047 | -0.5431173 | 0.9994059 | 0.46304
24.82648 | 31.4692 | 32.01376 | 30.54928 | -0.5445589 | 1.000785 | 0.4636942
24.83648 | 31.461 | 31.99461 | 30.52809 | -0.5336061 | 1.002168 | 0.4643498
24.84648 | 31.4371 | 31.97546 | 30.5069 | -0.538359 | 1.003554 | 0.4650071
24.85647 | 31.4254 | 31.95634 | 30.48573 | -0.5309366 | 1.004942 | 0.4656652
24.86647 | 31.4196 | 31.9372 | 30.46454 | -0.5176009 | 1.006334 | 0.4663255
24.87647 | 31.4198 | 31.91807 | 30.44335 | -0.4982709 | 1.007729 | 0.4669874
24.88647 | 31.3713 | 31.89895 | 30.42217 | -0.5276467 | 1.009127 | 0.4676509
24.89647 | 31.3661 | 31.87983 | 30.40098 | -0.5137284 | 1.010529 | 0.4683158
24.90646 | 31.371 | 31.86074 | 30.37982 | -0.4897353 | 1.011932 | 0.4689818
24.91646 | 31.3468 | 31.84163 | 30.35864 | -0.4948288 | 1.01334 | 0.4696499
24.92646 | 31.3445 | 31.82253 | 30.33746 | -0.4780283 | 1.014751 | 0.4703196
24.93646 | 31.308 | 31.80343 | 30.31628 | -0.495434 | 1.016165 | 0.4709909
24.94646 | 31.3008 | 31.78435 | 30.2951 | -0.4835458 | 1.017583 | 0.4716638
24.95645 | 31.3073 | 31.76528 | 30.27394 | -0.4579827 | 1.019002 | 0.4723376
24.96645 | 31.2848 | 31.74621 | 30.25277 | -0.4614069 | 1.020426 | 0.4730136
24.97645 | 31.2793 | 31.72714 | 30.23159 | -0.4478372 | 1.021853 | 0.4736913
24.98645 | 31.2399 | 31.70807 | 30.21042 | -0.4681739 | 1.023284 | 0.4743706
24.99645 | 31.2322 | 31.68902 | 30.18925 | -0.4568169 | 1.024717 | 0.4750514
25.00645 | 31.2305 | 31.66997 | 30.16808 | -0.4394662 | 1.026154 | 0.475734
25.01644 | 31.2169 | 31.65094 | 30.14693 | -0.4340411 | 1.027593 | 0.4764174
25.02644 | 31.194 | 31.6319 | 30.12576 | -0.4379034 | 1.029037 | 0.4771032
25.03644 | 31.1676 | 31.61287 | 30.1046 | -0.4452723 | 1.030483 | 0.4777906
25.04644 | 31.1699 | 31.59385 | 30.08343 | -0.4239476 | 1.031934 | 0.4784796
25.05644 | 31.1406 | 31.57483 | 30.06227 | -0.4342297 | 1.033387 | 0.4791703
25.06643 | 31.1531 | 31.55584 | 30.04113 | -0.4027373 | 1.034842 | 0.4798619
25.07643 | 31.1308 | 31.53683 | 30.01997 | -0.4060327 | 1.036302 | 0.4805559
25.08643 | 31.1025 | 31.51784 | 29.99882 | -0.4153351 | 1.037766 | 0.4812516
25.09643 | 31.0815 | 31.49884 | 29.97766 | -0.4173439 | 1.039233 | 0.4819489
25.10643 | 31.0783 | 31.47986 | 29.95651 | -0.4015598 | 1.040703 | 0.4826478
25.11643 | 31.0628 | 31.46088 | 29.93536 | -0.3980827 | 1.042177 | 0.4833485
25.12642 | 31.0535 | 31.44193 | 29.91423 | -0.3884314 | 1.043652 | 0.4840501
25.13642 | 31.0399 | 31.42297 | 29.89308 | -0.3830682 | 1.045133 | 0.4847542
25.14642 | 31.0254 | 31.40401 | 29.87194 | -0.378612 | 1.046616 | 0.4854599
25.15642 | 31.0132 | 31.38506 | 29.85079 | -0.371863 | 1.048104 | 0.4861674
25.16642 | 30.999 | 31.36612 | 29.82965 | -0.367121 | 1.049594 | 0.4868765
25.17641 | 30.9878 | 31.34721 | 29.80853 | -0.3594054 | 1.051087 | 0.4875867
25.18641 | 30.976 | 31.32828 | 29.78739 | -0.3522779 | 1.052585 | 0.4882992
25.19641 | 30.9654 | 31.30936 | 29.76626 | -0.3439576 | 1.054086 | 0.4890135
25.20641 | 30.9618 | 31.29044 | 29.74513 | -0.3286448 | 1.05559 | 0.4897295
25.21641 | 30.9606 | 31.27154 | 29.72399 | -0.3109396 | 1.057098 | 0.4904473
25.22641 | 30.9396 | 31.25264 | 29.70286 | -0.3130414 | 1.05861 | 0.4911668
25.2364 | 30.9346 | 31.23377 | 29.68176 | -0.2991699 | 1.060123 | 0.4918873
25.2464 | 30.9037 | 31.21489 | 29.66063 | -0.311187 | 1.061642 | 0.4926103
25.2564 | 30.927 | 31.19601 | 29.63951 | -0.2690117 | 1.063164 | 0.4933351
25.2664 | 30.902 | 31.17714 | 29.61839 | -0.2751439 | 1.06469 | 0.4940616
25.2764 | 30.8938 | 31.15828 | 29.59727 | -0.264484 | 1.066219 | 0.4947899
25.28639 | 30.9043 | 31.13945 | 29.57618 | -0.2351505 | 1.067751 | 0.4955193
25.29639 | 30.8838 | 31.12061 | 29.55507 | -0.2368062 | 1.069287 | 0.4962512
25.30639 | 30.8742 | 31.10177 | 29.53396 | -0.2275694 | 1.070827 | 0.4969848
25.31639 | 30.8776 | 31.08294 | 29.51285 | -0.2053407 | 1.072371 | 0.4977202
25.32639 | 30.862 | 31.06412 | 29.49174 | -0.2021199 | 1.073918 | 0.4984574
25.33639 | 30.8406 | 31.04531 | 29.47064 | -0.204707 | 1.075469 | 0.4991966
25.34638 | 30.8466 | 31.02652 | 29.44956 | -0.179921 | 1.077022 | 0.4999367
25.35638 | 30.8289 | 31.00772 | 29.42846 | -0.1788242 | 1.07858 | 0.5006793
25.36638 | 30.8371 | 30.98894 | 29.40737 | -0.1518356 | 1.080142 | 0.5014239
25.37638 | 30.8053 | 30.97016 | 29.38628 | -0.1648553 | 1.081707 | 0.5021703
25.38638 | 30.8055 | 30.95138 | 29.36519 | -0.145883 | 1.083277 | 0.5029184
25.39637 | 30.7928 | 30.93264 | 29.34412 | -0.1398379 | 1.084848 | 0.5036677
25.40637 | 30.8053 | 30.91388 | 29.32304 | -0.1085823 | 1.086425 | 0.5044196
25.41637 | 30.7961 | 30.89513 | 29.30196 | -0.099035 | 1.088005 | 0.5051733
25.42637 | 30.7834 | 30.8764 | 29.28088 | -0.09299624 | 1.089589 | 0.505929
25.43637 | 30.758 | 30.85767 | 29.2598 | -0.09966589 | 1.091177 | 0.5066864
25.44637 | 30.7488 | 30.83894 | 29.23873 | -0.09014394 | 1.092769 | 0.5074458
25.45636 | 30.7537 | 30.82025 | 29.21768 | -0.06654956 | 1.094363 | 0.5082063
25.46636 | 30.7578 | 30.80154 | 29.19661 | -0.04374477 | 1.095962 | 0.5089694
25.47636 | 30.7434 | 30.78285 | 29.17555 | -0.03944879 | 1.097565 | 0.5097345
25.48636 | 30.7553 | 30.76416 | 29.15449 | -0.008861871 | 1.099172 | 0.5105014
25.49636 | 30.7455 | 30.74548 | 29.13343 | 1.663456e-05 | 1.100782 | 0.5112703
25.50635 | 30.724 | 30.72683 | 29.1124 | -0.002832176 | 1.102395 | 0.5120402
25.51635 | 30.7396 | 30.70817 | 29.09135 | 0.0314284 | 1.104013 | 0.512813
25.52635 | 30.7551 | 30.68952 | 29.0703 | 0.06558033 | 1.105636 | 0.5135875
25.53635 | 30.7353 | 30.67088 | 29.04925 | 0.0644233 | 1.107262 | 0.5143641
25.54635 | 30.7388 | 30.65224 | 29.02821 | 0.08655714 | 1.108892 | 0.5151427
25.55635 | 30.7456 | 30.63362 | 29.00717 | 0.1119817 | 1.110526 | 0.5159231
25.56634 | 30.7592 | 30.61502 | 28.98615 | 0.1441789 | 1.112162 | 0.5167048
25.57634 | 30.7671 | 30.59641 | 28.96512 | 0.1706853 | 1.113803 | 0.5174892
25.58634 | 30.7764 | 30.57782 | 28.94409 | 0.1985825 | 1.115449 | 0.5182755
25.59634 | 30.7833 | 30.55923 | 28.92307 | 0.2240707 | 1.117099 | 0.5190638
25.60634 | 30.8007 | 30.54065 | 28.90204 | 0.2600494 | 1.118752 | 0.5198542
25.61633 | 30.8009 | 30.5221 | 28.88105 | 0.2788001 | 1.120408 | 0.5206457
25.62633 | 30.816 | 30.50354 | 28.86003 | 0.3124599 | 1.12207 | 0.52144
25.63633 | 30.8364 | 30.48499 | 28.83902 | 0.3514104 | 1.123735 | 0.5222364
25.64633 | 30.8629 | 30.46645 | 28.81801 | 0.3964512 | 1.125405 | 0.5230347
25.65633 | 30.8611 | 30.44792 | 28.797 | 0.4131825 | 1.127078 | 0.523835
25.66633 | 30.8823 | 30.4294 | 28.776 | 0.4529042 | 1.128756 | 0.5246375
25.67632 | 30.9099 | 30.4109 | 28.75503 | 0.4989978 | 1.130436 | 0.5254411
25.68632 | 30.9347 | 30.3924 | 28.73403 | 0.5422999 | 1.132122 | 0.5262476
25.69632 | 30.9478 | 30.37391 | 28.71304 | 0.5738923 | 1.133812 | 0.5270562
25.70632 | 30.9717 | 30.35542 | 28.69205 | 0.6162751 | 1.135506 | 0.5278668
25.71632 | 31.002 | 30.33695 | 28.67107 | 0.6650482 | 1.137204 | 0.5286794
25.72631 | 31.0177 | 30.31851 | 28.65011 | 0.6991922 | 1.138905 | 0.5294934
25.73631 | 31.0379 | 30.30005 | 28.62913 | 0.7378451 | 1.140611 | 0.5303101
25.74631 | 31.0641 | 30.28161 | 28.60816 | 0.7824882 | 1.142321 | 0.5311291
25.75631 | 31.0959 | 30.26318 | 28.58719 | 0.8327207 | 1.144036 | 0.5319501
25.76631 | 31.1365 | 30.24476 | 28.56623 | 0.8917432 | 1.145755 | 0.5327732
25.77631 | 31.1497 | 30.22634 | 28.54527 | 0.9233557 | 1.147478 | 0.5335984
25.7863 | 31.1801 | 30.20796 | 28.52433 | 0.9721394 | 1.149204 | 0.534425
25.7963 | 31.2012 | 30.18957 | 28.50338 | 1.011631 | 1.150935 | 0.5352545
25.8063 | 31.2402 | 30.17119 | 28.48243 | 1.069013 | 1.152671 | 0.5360861
25.8163 | 31.2472 | 30.15282 | 28.46148 | 1.094384 | 1.154411 | 0.5369198
25.8263 | 31.3165 | 30.13446 | 28.44054 | 1.182045 | 1.156155 | 0.5377558
25.83629 | 31.3206 | 30.11612 | 28.41963 | 1.204477 | 1.157902 | 0.538593
25.84629 | 31.3619 | 30.09778 | 28.3987 | 1.264117 | 1.159655 | 0.5394333
25.85629 | 31.367 | 30.07945 | 28.37777 | 1.287545 | 1.161412 | 0.5402757
25.86629 | 31.3954 | 30.06114 | 28.35684 | 1.334264 | 1.163174 | 0.5411203
25.87629 | 31.4396 | 30.04283 | 28.33592 | 1.396772 | 1.164939 | 0.5419671
25.88629 | 31.4572 | 30.02453 | 28.31501 | 1.432669 | 1.16671 | 0.5428161
25.89628 | 31.4946 | 30.00626 | 28.29411 | 1.488336 | 1.168483 | 0.5436664
25.90628 | 31.4873 | 29.98799 | 28.27321 | 1.499312 | 1.170262 | 0.5445199
25.91628 | 31.5313 | 29.96972 | 28.2523 | 1.561576 | 1.172045 | 0.5453756
25.92628 | 31.5462 | 29.95147 | 28.2314 | 1.59473 | 1.173833 | 0.5462334
25.93628 | 31.5834 | 29.93323 | 28.21051 | 1.650172 | 1.175625 | 0.5470935
25.94627 | 31.5807 | 29.91501 | 28.18964 | 1.665685 | 1.17742 | 0.5479551
25.95627 | 31.6082 | 29.89679 | 28.16875 | 1.711405 | 1.179221 | 0.5488197
25.96627 | 31.6069 | 29.87859 | 28.14787 | 1.728314 | 1.181027 | 0.5496866
25.97627 | 31.6116 | 29.86039 | 28.127 | 1.751212 | 1.182837 | 0.5505558
25.98627 | 31.6335 | 29.8422 | 28.10612 | 1.791298 | 1.184651 | 0.5514273
25.99627 | 31.63 | 29.82403 | 28.08525 | 1.805973 | 1.186471 | 0.552301
26.00626 | 31.6466 | 29.80588 | 28.06441 | 1.840719 | 1.188292 | 0.5531763
26.01626 | 31.6366 | 29.78773 | 28.04355 | 1.848871 | 1.190121 | 0.5540546
26.02626 | 31.6254 | 29.76959 | 28.0227 | 1.855812 | 1.191954 | 0.5549353
26.03626 | 31.6066 | 29.75146 | 28.00185 | 1.855141 | 1.193791 | 0.5558184
26.04626 | 31.6194 | 29.73334 | 27.981 | 1.886059 | 1.195633 | 0.5567037
26.05625 | 31.6093 | 29.71525 | 27.96018 | 1.894047 | 1.197478 | 0.5575905
26.06625 | 31.6126 | 29.69716 | 27.93935 | 1.915441 | 1.199329 | 0.5584806
26.07625 | 31.5556 | 29.67908 | 27.91852 | 1.876524 | 1.201185 | 0.559373
26.08625 | 31.5659 | 29.66101 | 27.89769 | 1.904895 | 1.203045 | 0.5602678
26.09625 | 31.5252 | 29.64295 | 27.87687 | 1.882253 | 1.204911 | 0.561165
26.10625 | 31.5162 | 29.6249 | 27.85605 | 1.8913 | 1.206781 | 0.5620646
26.11624 | 31.4672 | 29.60688 | 27.83526 | 1.860317 | 1.208654 | 0.5629657
26.12624 | 31.4615 | 29.58886 | 27.81446 | 1.87264 | 1.210533 | 0.5638701
26.13624 | 31.4097 | 29.57085 | 27.79366 | 1.838851 | 1.212417 | 0.5647769
26.14624 | 31.3915 | 29.55285 | 27.77286 | 1.83865 | 1.214306 | 0.5656861
26.15624 | 31.3387 | 29.53486 | 27.75207 | 1.803836 | 1.2162 | 0.5665978
26.16623 | 31.3096 | 29.51691 | 27.7313 | 1.792692 | 1.218096 | 0.567511
26.17623 | 31.2669 | 29.49895 | 27.71052 | 1.767954 | 1.22 | 0.5684276
26.18623 | 31.2037 | 29.481 | 27.68974 | 1.722704 | 1.221908 | 0.5693467
26.19623 | 31.1668 | 29.46306 | 27.66897 | 1.703741 | 1.223821 | 0.5702682
26.20623 | 31.1227 | 29.44513 | 27.6482 | 1.677566 | 1.225739 | 0.5711922
26.21623 | 31.0578 | 29.42722 | 27.62744 | 1.630578 | 1.227661 | 0.5721188
26.22622 | 31.0151 | 29.40934 | 27.60671 | 1.605759 | 1.229587 | 0.5730468
26.23622 | 30.9536 | 29.39145 | 27.58596 | 1.562146 | 1.23152 | 0.5739783
26.24622 | 30.8936 | 29.37358 | 27.56521 | 1.520021 | 1.233457 | 0.5749125
26.25622 | 30.8425 | 29.35572 | 27.54447 | 1.486782 | 1.235399 | 0.575849
26.26622 | 30.7771 | 29.33787 | 27.52373 | 1.439231 | 1.237347 | 0.5767881
26.27621 | 30.7246 | 29.32005 | 27.50302 | 1.404549 | 1.239297 | 0.577729
26.28621 | 30.6675 | 29.30223 | 27.4823 | 1.365272 | 1.241255 | 0.5786732
26.29621 | 30.5911 | 29.28442 | 27.46158 | 1.306682 | 1.243217 | 0.57962
26.30621 | 30.5283 | 29.26662 | 27.44087 | 1.261679 | 1.245185 | 0.5805694
26.31621 | 30.4835 | 29.24884 | 27.42016 | 1.234663 | 1.247157 | 0.5815215
26.32621 | 30.4057 | 29.23107 | 27.39946 | 1.174634 | 1.249134 | 0.5824761
26.3362 | 30.3455 | 29.21333 | 27.37878 | 1.132173 | 1.251115 | 0.5834324
26.3462 | 30.2676 | 29.19558 | 27.35809 | 1.072017 | 1.253103 | 0.5843922
26.3562 | 30.2044 | 29.17785 | 27.3374 | 1.026548 | 1.255096 | 0.5853548
26.3662 | 30.16 | 29.16013 | 27.31672 | 0.9998661 | 1.257094 | 0.5863199
26.3762 | 30.0826 | 29.14243 | 27.29604 | 0.9401703 | 1.259097 | 0.5872878
26.38619 | 30.0326 | 29.12476 | 27.2754 | 0.9078433 | 1.261104 | 0.5882573
26.39619 | 29.9942 | 29.10708 | 27.25473 | 0.8871206 | 1.263117 | 0.5892305
26.40619 | 29.9027 | 29.08942 | 27.23407 | 0.8132842 | 1.265136 | 0.5902063
26.41619 | 29.8551 | 29.07177 | 27.21342 | 0.7833342 | 1.26716 | 0.5911848
26.42619 | 29.8088 | 29.05413 | 27.19277 | 0.7546705 | 1.269189 | 0.5921662
26.43619 | 29.7369 | 29.03651 | 27.17213 | 0.700393 | 1.271224 | 0.5931502
26.44618 | 29.6888 | 29.01892 | 27.15152 | 0.6698841 | 1.273262 | 0.5941359
26.45618 | 29.6531 | 29.00132 | 27.13089 | 0.6517789 | 1.275307 | 0.5951255
26.46618 | 29.5976 | 28.98374 | 27.11026 | 0.6138597 | 1.277358 | 0.5961177
26.47618 | 29.549 | 28.96617 | 27.08965 | 0.5828267 | 1.279414 | 0.5971127
26.48618 | 29.5004 | 28.94862 | 27.06903 | 0.5517798 | 1.281475 | 0.5981105
26.49617 | 29.457 | 28.9311 | 27.04845 | 0.5259009 | 1.283539 | 0.5991101
26.50617 | 29.415 | 28.91357 | 27.02785 | 0.5014255 | 1.285612 | 0.6001135
26.51617 | 29.3647 | 28.89606 | 27.00726 | 0.4686359 | 1.287689 | 0.6011198
26.52617 | 29.3321 | 28.87857 | 26.98667 | 0.4535319 | 1.289772 | 0.6021288
26.53617 | 29.2827 | 28.86109 | 26.96609 | 0.4216137 | 1.29186 | 0.6031407
26.54617 | 29.2475 | 28.84362 | 26.94551 | 0.4038812 | 1.293954 | 0.6041554
26.55616 | 29.2284 | 28.82618 | 26.92496 | 0.4022166 | 1.296052 | 0.6051721
26.56616 | 29.1768 | 28.80874 | 26.9044 | 0.3680551 | 1.298157 | 0.6061925
26.57616 | 29.1558 | 28.79132 | 26.88384 | 0.3644788 | 1.300267 | 0.6072159
26.58616 | 29.1086 | 28.77391 | 26.86329 | 0.334688 | 1.302383 | 0.6082422
26.59616 | 29.0821 | 28.75652 | 26.84274 | 0.3255826 | 1.304505 | 0.6092713
26.60615 | 29.0388 | 28.73916 | 26.82222 | 0.299645 | 1.30663 | 0.6103024
26.61615 | 29.0236 | 28.72179 | 26.80169 | 0.30181 | 1.308763 | 0.6113374
26.62615 | 28.979 | 28.70444 | 26.78116 | 0.2745603 | 1.310901 | 0.6123754
26.63615 | 28.9544 | 28.6871 | 26.76064 | 0.2672956 | 1.313045 | 0.6134163
26.64615 | 28.9271 | 28.66978 | 26.74013 | 0.2573157 | 1.315195 | 0.6144603
26.65615 | 28.8844 | 28.65248 | 26.71962 | 0.2319207 | 1.317351 | 0.6155071
26.66614 | 28.8755 | 28.63521 | 26.69914 | 0.2402936 | 1.31951 | 0.616556
26.67614 | 28.8321 | 28.61793 | 26.67865 | 0.2141684 | 1.321677 | 0.6176089
26.68614 | 28.8057 | 28.60067 | 26.65816 | 0.2050283 | 1.32385 | 0.6186647
26.69614 | 28.7847 | 28.58343 | 26.63768 | 0.2012726 | 1.326029 | 0.6197238
26.70614 | 28.751 | 28.5662 | 26.6172 | 0.1848016 | 1.328213 | 0.6207858
26.71613 | 28.7064 | 28.549 | 26.59675 | 0.1573981 | 1.330401 | 0.6218497
26.72613 | 28.6875 | 28.5318 | 26.57629 | 0.1556961 | 1.332598 | 0.6229179
26.73613 | 28.6593 | 28.51462 | 26.55583 | 0.1446787 | 1.3348 | 0.6239892
26.74613 | 28.6497 | 28.49745 | 26.53538 | 0.1522458 | 1.337007 | 0.6250635
26.75613 | 28.6385 | 28.4803 | 26.51494 | 0.1581972 | 1.339221 | 0.6261409
26.76613 | 28.585 | 28.46317 | 26.4945 | 0.1218328 | 1.341441 | 0.6272216
26.77612 | 28.5756 | 28.44606 | 26.4741 | 0.1295356 | 1.343665 | 0.6283042
26.78612 | 28.5299 | 28.42896 | 26.45367 | 0.1009397 | 1.345897 | 0.6293911
26.79612 | 28.51 | 28.41187 | 26.43326 | 0.09812776 | 1.348134 | 0.6304812
26.80612 | 28.4924 | 28.3948 | 26.41285 | 0.09760001 | 1.350378 | 0.6315744
26.81612 | 28.4666 | 28.37774 | 26.39244 | 0.08885628 | 1.352628 | 0.6326707
26.82611 | 28.4536 | 28.36072 | 26.37207 | 0.09287914 | 1.354882 | 0.6337694
26.83611 | 28.4228 | 28.3437 | 26.35168 | 0.07910327 | 1.357144 | 0.6348722
26.84611 | 28.3838 | 28.32669 | 26.3313 | 0.05711088 | 1.359412 | 0.6359783
26.85611 | 28.3729 | 28.3097 | 26.31092 | 0.06320243 | 1.361686 | 0.6370877
26.86611 | 28.3566 | 28.29272 | 26.29056 | 0.06387762 | 1.363967 | 0.6382003
26.87611 | 28.3114 | 28.27576 | 26.27019 | 0.03563628 | 1.366254 | 0.6393162
26.8861 | 28.3147 | 28.25884 | 26.24986 | 0.05586154 | 1.368544 | 0.6404343
26.8961 | 28.2801 | 28.24191 | 26.22951 | 0.03818759 | 1.370843 | 0.6415568
26.9061 | 28.2659 | 28.225 | 26.20917 | 0.04089645 | 1.373149 | 0.6426827
26.9161 | 28.2502 | 28.20811 | 26.18884 | 0.04208894 | 1.375461 | 0.6438119
26.9261 | 28.2032 | 28.19124 | 26.16851 | 0.01196469 | 1.377779 | 0.6449444
26.93609 | 28.2007 | 28.17439 | 26.14821 | 0.0263068 | 1.380101 | 0.6460792
26.94609 | 28.1816 | 28.15755 | 26.1279 | 0.02404892 | 1.382432 | 0.6472185
26.95609 | 28.15 | 28.14073 | 26.1076 | 0.009274359 | 1.384768 | 0.6483611
26.96609 | 28.1486 | 28.12392 | 26.0873 | 0.02468279 | 1.387112 | 0.6495072
26.97609 | 28.1072 | 28.10713 | 26.06701 | 7.374733e-05 | 1.389462 | 0.6506568
26.98609 | 28.089 | 28.09035 | 26.04672 | -0.00135211 | 1.391818 | 0.6518098
26.99608 | 28.0801 | 28.07361 | 26.02647 | 0.006488288 | 1.394179 | 0.6529651
27.00608 | 28.0468 | 28.05687 | 26.0062 | -0.01007228 | 1.396548 | 0.654125
27.01608 | 28.039 | 28.04015 | 25.98594 | -0.001149626 | 1.398924 | 0.6552885
27.02608 | 28.014 | 28.02344 | 25.96568 | -0.009444355 | 1.401306 | 0.6564554
27.03608 | 27.9893 | 28.00676 | 25.94544 | -0.01745688 | 1.403695 | 0.6576259
27.04607 | 27.9786 | 27.9901 | 25.92522 | -0.01150328 | 1.406089 | 0.6587987
27.05607 | 27.9591 | 27.97345 | 25.90498 | -0.01435074 | 1.408491 | 0.6599762
27.06607 | 27.9498 | 27.95682 | 25.88476 | -0.007015858 | 1.4109 | 0.6611574
27.07607 | 27.9307 | 27.9402 | 25.86454 | -0.009498823 | 1.413316 | 0.6623422
27.08607 | 27.8997 | 27.9236 | 25.84433 | -0.02389899 | 1.415738 | 0.6635304
27.09607 | 27.8906 | 27.90702 | 25.82413 | -0.01641751 | 1.418167 | 0.6647224
27.10606 | 27.8664 | 27.89047 | 25.80395 | -0.02407019 | 1.4206 | 0.6659168
27.11606 | 27.8591 | 27.87392 | 25.78377 | -0.01482437 | 1.423042 | 0.6671161
27.12606 | 27.8407 | 27.8574 | 25.76359 | -0.0166969 | 1.425492 | 0.668319
27.13606 | 27.8247 | 27.84089 | 25.74341 | -0.01618715 | 1.427948 | 0.6695257
27.14606 | 27.8012 | 27.8244 | 25.72325 | -0.02319553 | 1.430411 | 0.670736
27.15605 | 27.79 | 27.80794 | 25.70311 | -0.01793892 | 1.432879 | 0.6719488
27.16605 | 27.7677 | 27.79148 | 25.68296 | -0.0237839 | 1.435355 | 0.6731666
27.17605 | 27.7589 | 27.77505 | 25.66282 | -0.01614735 | 1.437839 | 0.6743882
27.18605 | 27.7351 | 27.75863 | 25.64269 | -0.02352905 | 1.44033 | 0.6756135
27.19605 | 27.7186 | 27.74223 | 25.62256 | -0.0236298 | 1.442828 | 0.6768427
27.20605 | 27.7108 | 27.72585 | 25.60244 | -0.01504864 | 1.445332 | 0.6780757
27.21604 | 27.6994 | 27.7095 | 25.58235 | -0.01010264 | 1.447841 | 0.6793112
27.22604 | 27.6865 | 27.69316 | 25.56225 | -0.006659015 | 1.45036 | 0.6805519
27.23604 | 27.6562 | 27.67683 | 25.54215 | -0.02063417 | 1.452886 | 0.6817963
27.24604 | 27.6489 | 27.66053 | 25.52206 | -0.01162806 | 1.455419 | 0.6830447
27.25604 | 27.6384 | 27.64424 | 25.50198 | -0.005840987 | 1.45796 | 0.684297
27.26603 | 27.6228 | 27.62799 | 25.48193 | -0.005189379 | 1.460505 | 0.685552
27.27603 | 27.5983 | 27.61174 | 25.46187 | -0.01344029 | 1.463059 | 0.6868122
27.28603 | 27.5923 | 27.59551 | 25.44181 | -0.003210491 | 1.465621 | 0.6880763
27.29603 | 27.5818 | 27.5793 | 25.42177 | 0.002500147 | 1.46819 | 0.6893444
27.30603 | 27.5467 | 27.56311 | 25.40173 | -0.01640847 | 1.470767 | 0.6906165
27.31603 | 27.5492 | 27.54694 | 25.38169 | 0.002263503 | 1.47335 | 0.6918927
27.32602 | 27.5197 | 27.5308 | 25.36169 | -0.01110009 | 1.475939 | 0.6931715
27.33602 | 27.5096 | 27.51467 | 25.34167 | -0.005067047 | 1.478537 | 0.6944558
27.34602 | 27.4952 | 27.49855 | 25.32167 | -0.003353521 | 1.481143 | 0.6957441
27.35602 | 27.4778 | 27.48246 | 25.30167 | -0.004659801 | 1.483756 | 0.6970365
27.36602 | 27.4742 | 27.46639 | 25.28168 | 0.007814291 | 1.486377 | 0.698333
27.37601 | 27.4389 | 27.45035 | 25.26171 | -0.0114475 | 1.489003 | 0.6996324
27.38601 | 27.4291 | 27.43431 | 25.24174 | -0.005212987 | 1.491639 | 0.7009372
27.39601 | 27.4291 | 27.4183 | 25.22177 | 0.0108016 | 1.494282 | 0.7022462
27.40601 | 27.4026 | 27.4023 | 25.20181 | 0.0002959264 | 1.496933 | 0.7035595
27.41601 | 27.3965 | 27.38633 | 25.18186 | 0.0101705 | 1.499591 | 0.7048769
27.42601 | 27.3871 | 27.37038 | 25.16192 | 0.01672468 | 1.502258 | 0.7061986
27.436 | 27.3484 | 27.35446 | 25.14201 | -0.006057225 | 1.504929 | 0.7075232
27.446 | 27.3385 | 27.33854 | 25.12208 | -4.368643e-05 | 1.50761 | 0.7088534
27.456 | 27.3336 | 27.32265 | 25.10216 | 0.01094963 | 1.5103 | 0.7101879
27.466 | 27.2944 | 27.30678 | 25.08225 | -0.0123776 | 1.512997 | 0.7115268
27.476 | 27.3001 | 27.29093 | 25.06235 | 0.009174805 | 1.515702 | 0.71287
27.48599 | 27.2763 | 27.27511 | 25.04248 | 0.001190415 | 1.518412 | 0.7142162
27.49599 | 27.2839 | 27.2593 | 25.0226 | 0.02460142 | 1.521132 | 0.7155682
27.50599 | 27.2435 | 27.24351 | 25.00272 | -8.192866e-06 | 1.523861 | 0.7169246
27.51599 | 27.2157 | 27.22774 | 24.98286 | -0.01203897 | 1.526597 | 0.7182854
27.52599 | 27.2276 | 27.21199 | 24.963 | 0.01560944 | 1.529341 | 0.7196507
27.53599 | 27.1984 | 27.19626 | 24.94315 | 0.002136791 | 1.532094 | 0.7210205
27.54598 | 27.18 | 27.18057 | 24.92333 | -0.0005724451 | 1.534851 | 0.7223934
27.55598 | 27.1586 | 27.16489 | 24.9035 | -0.006287419 | 1.53762 | 0.7237722
27.56598 | 27.1701 | 27.14922 | 24.88367 | 0.02087676 | 1.540396 | 0.7251556
27.57598 | 27.1399 | 27.13358 | 24.86386 | 0.006319479 | 1.54318 | 0.7265434
27.58598 | 27.1178 | 27.11796 | 24.84405 | -0.0001594804 | 1.545973 | 0.7279361
27.59597 | 27.1062 | 27.10238 | 24.82427 | 0.003824657 | 1.548771 | 0.7293318
27.60597 | 27.0743 | 27.0868 | 24.80448 | -0.01249709 | 1.55158 | 0.7307336
27.61597 | 27.084 | 27.07124 | 24.7847 | 0.01275941 | 1.554398 | 0.7321401
27.62597 | 27.0419 | 27.05571 | 24.76493 | -0.01380567 | 1.557223 | 0.7335513
27.63597 | 27.0426 | 27.04019 | 24.74517 | 0.002407372 | 1.560057 | 0.7349671
27.64597 | 27.0258 | 27.0247 | 24.72541 | 0.001098465 | 1.5629 | 0.7363878
27.65596 | 27.0133 | 27.00925 | 24.70569 | 0.004052753 | 1.565747 | 0.7378118
27.66596 | 27.0097 | 26.9938 | 24.68595 | 0.01589946 | 1.568606 | 0.739242
27.67596 | 26.974 | 26.97838 | 24.66622 | -0.004375502 | 1.571474 | 0.7406771
27.68596 | 26.9537 | 26.96297 | 24.64651 | -0.009272704 | 1.57435 | 0.742117
27.69596 | 26.9524 | 26.94759 | 24.6268 | 0.004808458 | 1.577234 | 0.7435616
27.70595 | 26.9532 | 26.93225 | 24.60712 | 0.02095083 | 1.580124 | 0.7450099
27.71595 | 26.9289 | 26.91691 | 24.58742 | 0.01198662 | 1.583026 | 0.7464644
27.72595 | 26.912 | 26.9016 | 24.56774 | 0.01040023 | 1.585936 | 0.747924
27.73595 | 26.9107 | 26.88631 | 24.54807 | 0.02439073 | 1.588855 | 0.7493884
27.74595 | 26.8831 | 26.87104 | 24.5284 | 0.01205837 | 1.591783 | 0.7508579
27.75595 | 26.878 | 26.8558 | 24.50875 | 0.02220349 | 1.594719 | 0.7523324
27.76594 | 26.8774 | 26.84059 | 24.48912 | 0.0368108 | 1.597661 | 0.7538106
27.77594 | 26.8545 | 26.82539 | 24.46948 | 0.02910969 | 1.600615 | 0.7552952
27.78594 | 26.8285 | 26.81021 | 24.44985 | 0.01828641 | 1.603577 | 0.7567849
27.79594 | 26.8348 | 26.79506 | 24.43023 | 0.03973955 | 1.606549 | 0.7582798
27.80594 | 26.8317 | 26.77993 | 24.41062 | 0.05176937 | 1.609529 | 0.75978
27.81593 | 26.8018 | 26.76484 | 24.39104 | 0.03696093 | 1.612516 | 0.7612836
27.82593 | 26.8029 | 26.74976 | 24.37145 | 0.05314422 | 1.615514 | 0.7627941
27.83593 | 26.7814 | 26.7347 | 24.35186 | 0.04670398 | 1.618521 | 0.7643099
27.84593 | 26.76 | 26.71966 | 24.33229 | 0.04034019 | 1.621538 | 0.7658308
27.85593 | 26.7765 | 26.70465 | 24.31273 | 0.07185281 | 1.624563 | 0.7673572
27.86593 | 26.739 | 26.68966 | 24.29317 | 0.04934162 | 1.627598 | 0.7688888
27.87592 | 26.7541 | 26.67471 | 24.27365 | 0.07939168 | 1.630638 | 0.7704242
27.88592 | 26.7407 | 26.65977 | 24.25411 | 0.08093262 | 1.633691 | 0.7719667
27.89592 | 26.7027 | 26.64485 | 24.23458 | 0.05784969 | 1.636754 | 0.7735145
27.90592 | 26.71 | 26.62996 | 24.21506 | 0.08004271 | 1.639825 | 0.7750678
27.91592 | 26.6771 | 26.61509 | 24.19556 | 0.06201149 | 1.642906 | 0.7766265
27.92591 | 26.674 | 26.60026 | 24.17608 | 0.07374092 | 1.645993 | 0.7781893
27.93591 | 26.6741 | 26.58544 | 24.15659 | 0.08866124 | 1.649093 | 0.7797591
27.94591 | 26.6498 | 26.57064 | 24.13711 | 0.0791569 | 1.652202 | 0.7813345
27.95591 | 26.6403 | 26.55587 | 24.11764 | 0.08442797 | 1.65532 | 0.7829156
27.96591 | 26.6356 | 26.54113 | 24.09818 | 0.09447444 | 1.658448 | 0.7845022
27.97591 | 26.6051 | 26.5264 | 24.07872 | 0.07869637 | 1.661586 | 0.7860944
27.9859 | 26.59 | 26.51172 | 24.0593 | 0.07827853 | 1.66473 | 0.7876909
27.9959 | 26.5757 | 26.49705 | 24.03987 | 0.07865062 | 1.667886 | 0.7892946
28.0059 | 26.5672 | 26.4824 | 24.02045 | 0.08479755 | 1.671053 | 0.7909041
28.0159 | 26.5406 | 26.46778 | 24.00103 | 0.07281954 | 1.674229 | 0.7925195
28.0259 | 26.5373 | 26.45318 | 23.98163 | 0.08411621 | 1.677415 | 0.7941406
28.03589 | 26.5125 | 26.43863 | 23.96225 | 0.07387282 | 1.680607 | 0.795766
28.04589 | 26.5058 | 26.42408 | 23.94287 | 0.08171882 | 1.683813 | 0.7973989
28.05589 | 26.484 | 26.40956 | 23.92349 | 0.07443989 | 1.687028 | 0.7990377
28.06589 | 26.4684 | 26.39507 | 23.90413 | 0.07333444 | 1.690254 | 0.8006824
28.07589 | 26.4649 | 26.3806 | 23.88477 | 0.08430368 | 1.693489 | 0.8023332
28.08589 | 26.4258 | 26.36615 | 23.86543 | 0.05964711 | 1.696734 | 0.80399
28.09588 | 26.4302 | 26.35175 | 23.84611 | 0.07845018 | 1.699986 | 0.8056513
28.10588 | 26.3908 | 26.33736 | 23.82679 | 0.05344188 | 1.703252 | 0.8073202
28.11588 | 26.3769 | 26.32299 | 23.80747 | 0.05390743 | 1.706527 | 0.8089953
28.12588 | 26.3714 | 26.30865 | 23.78816 | 0.06274732 | 1.709812 | 0.8106765
28.13588 | 26.3546 | 26.29434 | 23.76887 | 0.06026004 | 1.713109 | 0.8123639
28.14587 | 26.3311 | 26.28007 | 23.7496 | 0.05103289 | 1.716411 | 0.814056
28.15587 | 26.3233 | 26.26581 | 23.73032 | 0.0574932 | 1.719728 | 0.815756
28.16587 | 26.2935 | 26.25157 | 23.71106 | 0.04192643 | 1.723055 | 0.8174622
28.17587 | 26.2913 | 26.23737 | 23.6918 | 0.05393391 | 1.726392 | 0.8191747
28.18587 | 26.2829 | 26.22319 | 23.67255 | 0.05971435 | 1.729739 | 0.8208937
28.19586 | 26.2518 | 26.20905 | 23.65334 | 0.04275342 | 1.733094 | 0.8226174
28.20586 | 26.2421 | 26.19492 | 23.63411 | 0.04718036 | 1.736462 | 0.8243493
28.21586 | 26.2267 | 26.18082 | 23.61489 | 0.04587961 | 1.739842 | 0.8260875
28.22586 | 26.2199 | 26.16675 | 23.59568 | 0.05315174 | 1.743232 | 0.8278325
28.23586 | 26.2122 | 26.1527 | 23.57649 | 0.05949648 | 1.746632 | 0.8295839
28.24586 | 26.1791 | 26.13869 | 23.5573 | 0.04041457 | 1.750043 | 0.8313419
28.25585 | 26.1845 | 26.12471 | 23.53814 | 0.05979057 | 1.753462 | 0.8331047
28.26585 | 26.1581 | 26.11075 | 23.51898 | 0.04735309 | 1.756894 | 0.834876
28.27585 | 26.1538 | 26.09681 | 23.49982 | 0.0569879 | 1.760338 | 0.836654
28.28585 | 26.1455 | 26.08291 | 23.48067 | 0.0625947 | 1.763793 | 0.8384388
28.29585 | 26.1225 | 26.06903 | 23.46154 | 0.05347381 | 1.767258 | 0.8402304
28.30584 | 26.1211 | 26.05519 | 23.44243 | 0.06591133 | 1.770731 | 0.8420269
28.31584 | 26.1115 | 26.04137 | 23.42332 | 0.07013423 | 1.774218 | 0.8438321
28.32584 | 26.1055 | 26.02757 | 23.40421 | 0.07792925 | 1.777717 | 0.8456442
28.33584 | 26.1024 | 26.0138 | 23.38511 | 0.08859575 | 1.781226 | 0.8474632
28.34584 | 26.0803 | 26.00007 | 23.36603 | 0.08023382 | 1.784747 | 0.8492892
28.35584 | 26.0695 | 25.98636 | 23.34696 | 0.08314312 | 1.788279 | 0.8511223
28.36583 | 26.0642 | 25.97269 | 23.32791 | 0.09151051 | 1.791819 | 0.8529605
28.37583 | 26.0438 | 25.95904 | 23.30886 | 0.08476264 | 1.795373 | 0.8548077
28.38583 | 26.0459 | 25.94541 | 23.28981 | 0.1004859 | 1.79894 | 0.8566619
28.39583 | 26.0285 | 25.93182 | 23.27078 | 0.09668026 | 1.802517 | 0.8585234
28.40583 | 26.0102 | 25.91825 | 23.25176 | 0.09194552 | 1.806106 | 0.860392
28.41582 | 26.019 | 25.90473 | 23.23276 | 0.1142679 | 1.809703 | 0.8622661
28.42582 | 25.9948 | 25.89123 | 23.21376 | 0.1035746 | 1.813315 | 0.8641492
28.43582 | 25.9803 | 25.87775 | 23.19477 | 0.1025522 | 1.816938 | 0.8660397
28.44582 | 25.9832 | 25.8643 | 23.17579 | 0.1189 | 1.820574 | 0.8679375
28.45582 | 25.951 | 25.85088 | 23.15682 | 0.1001184 | 1.824221 | 0.8698427
28.46582 | 25.9572 | 25.83749 | 23.13786 | 0.1197068 | 1.82788 | 0.8717554
28.47581 | 25.9224 | 25.82415 | 23.11893 | 0.09825201 | 1.831547 | 0.8736737
28.48581 | 25.9295 | 25.81082 | 23.09999 | 0.1186809 | 1.835229 | 0.8756012
28.49581 | 25.9284 | 25.79752 | 23.08106 | 0.1308795 | 1.838924 | 0.8775365
28.50581 | 25.8998 | 25.78425 | 23.06214 | 0.115548 | 1.84263 | 0.8794793
28.51581 | 25.9032 | 25.77101 | 23.04324 | 0.1321863 | 1.846348 | 0.8814297
28.5258 | 25.9003 | 25.75782 | 23.02436 | 0.142481 | 1.850075 | 0.8833858
28.5358 | 25.8609 | 25.74464 | 23.00547 | 0.1162583 | 1.853818 | 0.8853516
28.5458 | 25.8567 | 25.7315 | 22.9866 | 0.125205 | 1.857573 | 0.8873251
28.5558 | 25.8504 | 25.71838 | 22.96773 | 0.132021 | 1.86134 | 0.8893063
28.5658 | 25.8318 | 25.70529 | 22.94888 | 0.1265061 | 1.86512 | 0.8912955
28.5758 | 25.8364 | 25.69224 | 22.93004 | 0.1441603 | 1.868912 | 0.8932925
28.58579 | 25.8216 | 25.67923 | 22.91122 | 0.1423705 | 1.872712 | 0.8952953
28.59579 | 25.8104 | 25.66624 | 22.8924 | 0.1441628 | 1.876529 | 0.8973081
28.60579 | 25.8026 | 25.65328 | 22.87359 | 0.1493234 | 1.880358 | 0.8993288
28.61579 | 25.7711 | 25.64035 | 22.85479 | 0.1307526 | 1.8842 | 0.9013576
28.62579 | 25.7824 | 25.62745 | 22.836 | 0.1549503 | 1.888055 | 0.9033944
28.63578 | 25.7505 | 25.6146 | 22.81724 | 0.1359037 | 1.891919 | 0.9054372
28.64578 | 25.7443 | 25.60176 | 22.79847 | 0.1425384 | 1.895798 | 0.9074901
28.65578 | 25.7268 | 25.58896 | 22.77972 | 0.1378412 | 1.899691 | 0.9095513
28.66578 | 25.7293 | 25.57619 | 22.76097 | 0.153112 | 1.903597 | 0.9116204
28.67578 | 25.7044 | 25.56345 | 22.74224 | 0.1409505 | 1.907516 | 0.913698
28.68578 | 25.6994 | 25.55074 | 22.72351 | 0.1486569 | 1.911448 | 0.9157837
28.69577 | 25.6927 | 25.53808 | 22.70482 | 0.1546187 | 1.915388 | 0.9178755
28.70577 | 25.6812 | 25.52544 | 22.68612 | 0.1557605 | 1.919346 | 0.9199779
28.71577 | 25.6647 | 25.51283 | 22.66742 | 0.1518699 | 1.923317 | 0.9220884
28.72577 | 25.6544 | 25.50025 | 22.64874 | 0.1541466 | 1.927301 | 0.9242075
28.73577 | 25.6445 | 25.48771 | 22.63008 | 0.156791 | 1.931299 | 0.9263347
28.74576 | 25.6308 | 25.47521 | 22.61144 | 0.1555895 | 1.935306 | 0.9284685
28.75576 | 25.6242 | 25.46273 | 22.59279 | 0.161468 | 1.93933 | 0.9306126
28.76576 | 25.6117 | 25.45029 | 22.57415 | 0.1614132 | 1.943368 | 0.9327654
28.77576 | 25.6047 | 25.43787 | 22.55553 | 0.1668253 | 1.947419 | 0.9349267
28.78576 | 25.5932 | 25.4255 | 22.53692 | 0.1677043 | 1.951484 | 0.9370964
28.79576 | 25.5767 | 25.41315 | 22.51831 | 0.16355 | 1.955562 | 0.9392747
28.80575 | 25.5836 | 25.40085 | 22.49974 | 0.1827497 | 1.959651 | 0.9414595
28.81575 | 25.5769 | 25.38857 | 22.48116 | 0.1883291 | 1.963756 | 0.9436549
28.82575 | 25.5714 | 25.37633 | 22.46259 | 0.1950733 | 1.967876 | 0.945859
28.83575 | 25.5551 | 25.36412 | 22.44403 | 0.1909844 | 1.97201 | 0.9480719
28.84575 | 25.5413 | 25.35194 | 22.42549 | 0.1893618 | 1.976158 | 0.9502933
28.85574 | 25.5411 | 25.33981 | 22.40697 | 0.201293 | 1.980316 | 0.9525212
28.86574 | 25.5311 | 25.3277 | 22.38845 | 0.2034027 | 1.984491 | 0.9547601
28.87574 | 25.5134 | 25.31562 | 22.36993 | 0.197778 | 1.988681 | 0.9570075
28.88574 | 25.528 | 25.30358 | 22.35143 | 0.2244188 | 1.992886 | 0.9592638
28.89574 | 25.4945 | 25.29157 | 22.33294 | 0.2029254 | 1.997104 | 0.9615289
28.90574 | 25.499 | 25.2796 | 22.31446 | 0.2193969 | 2.001338 | 0.9638027
28.91573 | 25.4943 | 25.26768 | 22.29601 | 0.2266229 | 2.005581 | 0.966083
28.92573 | 25.4541 | 25.25577 | 22.27756 | 0.1983258 | 2.009842 | 0.9683743
28.93573 | 25.4607 | 25.24391 | 22.25911 | 0.216794 | 2.014119 | 0.9706744
28.94573 | 25.4421 | 25.23207 | 22.24068 | 0.2100274 | 2.01841 | 0.9729833
28.95573 | 25.4327 | 25.22027 | 22.22226 | 0.2124256 | 2.022716 | 0.9753011
28.96572 | 25.4338 | 25.20852 | 22.20387 | 0.225277 | 2.027033 | 0.9776252
28.97572 | 25.4129 | 25.19679 | 22.18547 | 0.2161055 | 2.031368 | 0.9799606
28.98572 | 25.4209 | 25.1851 | 22.16708 | 0.2357983 | 2.035718 | 0.9823048
28.99572 | 25.3865 | 25.17344 | 22.1487 | 0.213056 | 2.040084 | 0.9846578
29.00572 | 25.3713 | 25.16182 | 22.13034 | 0.2094786 | 2.044464 | 0.9870196
29.01572 | 25.3654 | 25.15023 | 22.11198 | 0.2151652 | 2.04886 | 0.9893903
29.02571 | 25.3688 | 25.13869 | 22.09366 | 0.2301051 | 2.053266 | 0.9917673
29.03571 | 25.3412 | 25.12718 | 22.07533 | 0.2140212 | 2.057692 | 0.9941555
29.04571 | 25.3305 | 25.1157 | 22.05701 | 0.2148009 | 2.062134 | 0.9965526
29.05571 | 25.3173 | 25.10425 | 22.03871 | 0.2130451 | 2.06659 | 0.9989585
29.06571 | 25.2981 | 25.09285 | 22.02041 | 0.2052538 | 2.071063 | 1.001373
29.0757 | 25.3089 | 25.08149 | 22.00215 | 0.2274146 | 2.075546 | 1.003794
29.0857 | 25.2712 | 25.07015 | 21.98387 | 0.2010513 | 2.080049 | 1.006226
29.0957 | 25.261 | 25.05885 | 21.96561 | 0.2021516 | 2.084569 | 1.008667
29.1057 | 25.2404 | 25.04758 | 21.94736 | 0.1928159 | 2.089103 | 1.011117
29.1157 | 25.2259 | 25.03636 | 21.92913 | 0.1895436 | 2.093654 | 1.013575
29.1257 | 25.2288 | 25.02516 | 21.9109 | 0.2036351 | 2.098221 | 1.016042
29.13569 | 25.2109 | 25.01402 | 21.89271 | 0.1968793 | 2.102799 | 1.018515
29.14569 | 25.198 | 25.0029 | 21.8745 | 0.1950978 | 2.107398 | 1.021
29.15569 | 25.1849 | 24.99182 | 21.85631 | 0.1930802 | 2.112013 | 1.023492
29.16569 | 25.1593 | 24.98077 | 21.83814 | 0.1785258 | 2.116644 | 1.025994
29.17569 | 25.1633 | 24.96977 | 21.81997 | 0.1935347 | 2.121292 | 1.028504
29.18568 | 25.146 | 24.9588 | 21.80183 | 0.1871957 | 2.125951 | 1.03102
29.19568 | 25.1188 | 24.94787 | 21.78369 | 0.1709309 | 2.130632 | 1.033548
29.20568 | 25.1313 | 24.93697 | 21.76556 | 0.1943294 | 2.135329 | 1.036083
29.21568 | 25.1124 | 24.92611 | 21.74744 | 0.1862908 | 2.140042 | 1.038628
29.22568 | 25.0979 | 24.91528 | 21.72933 | 0.1826153 | 2.144772 | 1.04118
29.23568 | 25.0779 | 24.9045 | 21.71124 | 0.1734026 | 2.14952 | 1.043741
29.24567 | 25.0755 | 24.89376 | 21.69317 | 0.1817428 | 2.154278 | 1.046308
29.25567 | 25.0695 | 24.88305 | 21.6751 | 0.1864548 | 2.15906 | 1.048886
29.26567 | 25.0522 | 24.87237 | 21.65704 | 0.1798313 | 2.163857 | 1.051472
29.27567 | 25.0361 | 24.86173 | 21.63899 | 0.1743688 | 2.168673 | 1.054067
29.28567 | 25.0445 | 24.85113 | 21.62096 | 0.1933705 | 2.173504 | 1.056669
29.29566 | 25.0316 | 24.84058 | 21.60295 | 0.1910229 | 2.178349 | 1.059278
29.30566 | 25.019 | 24.83005 | 21.58494 | 0.1889482 | 2.183217 | 1.061897
29.31566 | 25.015 | 24.81956 | 21.56694 | 0.1954371 | 2.1881 | 1.064524
29.32566 | 25.0071 | 24.80911 | 21.54895 | 0.1979869 | 2.193003 | 1.06716
29.33566 | 25.0076 | 24.7987 | 21.53097 | 0.2089002 | 2.197922 | 1.069803
29.34566 | 25.0029 | 24.78833 | 21.51301 | 0.2145742 | 2.20286 | 1.072455
29.35565 | 24.9778 | 24.778 | 21.49508 | 0.1998013 | 2.20781 | 1.075112
29.36565 | 24.9867 | 24.7677 | 21.47714 | 0.2190005 | 2.212782 | 1.07778
29.37565 | 24.9602 | 24.75744 | 21.45921 | 0.2027611 | 2.217773 | 1.080456
29.38565 | 24.9606 | 24.74722 | 21.44129 | 0.213384 | 2.222782 | 1.08314
29.39565 | 24.9689 | 24.73703 | 21.42339 | 0.231868 | 2.22781 | 1.085831
29.40564 | 24.9525 | 24.7269 | 21.40552 | 0.2256039 | 2.23285 | 1.088528
29.41564 | 24.9449 | 24.71679 | 21.38764 | 0.2281119 | 2.237913 | 1.091236
29.42564 | 24.9264 | 24.70672 | 21.36977 | 0.219681 | 2.242996 | 1.093951
29.43564 | 24.9314 | 24.69669 | 21.35192 | 0.2347116 | 2.248096 | 1.096674
29.44564 | 24.9247 | 24.6867 | 21.33408 | 0.2380035 | 2.253216 | 1.099405
29.45564 | 24.9147 | 24.67674 | 21.31625 | 0.2379568 | 2.258353 | 1.102144
29.46563 | 24.8999 | 24.66684 | 21.29845 | 0.2330608 | 2.263505 | 1.104888
29.47563 | 24.9025 | 24.65696 | 21.28064 | 0.2455363 | 2.268681 | 1.107643
29.48563 | 24.899 | 24.64713 | 21.26285 | 0.2518725 | 2.273876 | 1.110405
29.49563 | 24.8951 | 24.63733 | 21.24507 | 0.2577698 | 2.279089 | 1.113175
29.50563 | 24.881 | 24.62757 | 21.2273 | 0.2534278 | 2.284322 | 1.115953
29.51562 | 24.8736 | 24.61786 | 21.20956 | 0.2557363 | 2.289569 | 1.118736
29.52562 | 24.8802 | 24.60818 | 21.19181 | 0.2720156 | 2.294841 | 1.12153
29.53562 | 24.8638 | 24.59855 | 21.17408 | 0.2652548 | 2.300132 | 1.124331
29.54562 | 24.8513 | 24.58895 | 21.15636 | 0.2623548 | 2.305442 | 1.12714
29.55562 | 24.8422 | 24.57939 | 21.13866 | 0.2628145 | 2.310772 | 1.129957
29.56562 | 24.8461 | 24.56987 | 21.12096 | 0.2762345 | 2.316122 | 1.132782
29.57561 | 24.8278 | 24.5604 | 21.1033 | 0.2674049 | 2.321487 | 1.135612
29.58561 | 24.8088 | 24.55096 | 21.08563 | 0.2578445 | 2.326876 | 1.138452
29.59561 | 24.8058 | 24.54156 | 21.06797 | 0.2642437 | 2.332286 | 1.1413
29.60561 | 24.7972 | 24.5322 | 21.05032 | 0.2650024 | 2.337716 | 1.144156
29.61561 | 24.7956 | 24.52288 | 21.03269 | 0.2727205 | 2.343167 | 1.14702
29.6256 | 24.7941 | 24.51361 | 21.01509 | 0.280489 | 2.348631 | 1.14989
29.6356 | 24.7887 | 24.50437 | 20.99748 | 0.2843252 | 2.354123 | 1.152769
29.6456 | 24.7657 | 24.49518 | 20.97989 | 0.2705206 | 2.359634 | 1.155657
29.6556 | 24.7756 | 24.48603 | 20.96231 | 0.2895746 | 2.365166 | 1.158554
29.6656 | 24.7398 | 24.47691 | 20.94474 | 0.2628873 | 2.370719 | 1.161458
29.6756 | 24.7549 | 24.46784 | 20.92718 | 0.2870587 | 2.376293 | 1.16437
29.68559 | 24.7563 | 24.45882 | 20.90965 | 0.2974788 | 2.381883 | 1.167287
29.69559 | 24.7079 | 24.44983 | 20.89212 | 0.2580663 | 2.387499 | 1.170216
29.70559 | 24.7372 | 24.44089 | 20.8746 | 0.2963117 | 2.393136 | 1.173153
29.71559 | 24.7266 | 24.43199 | 20.85709 | 0.2946147 | 2.398794 | 1.176099
29.72559 | 24.7036 | 24.42312 | 20.8396 | 0.2804755 | 2.404474 | 1.179052
29.73558 | 24.7016 | 24.41432 | 20.82213 | 0.2872846 | 2.41017 | 1.182011
29.74558 | 24.6811 | 24.40554 | 20.80467 | 0.2755598 | 2.415893 | 1.184982
29.75558 | 24.6735 | 24.39681 | 20.78721 | 0.2766921 | 2.421638 | 1.187961
29.76558 | 24.6726 | 24.38812 | 20.76977 | 0.284481 | 2.427405 | 1.190949
29.77558 | 24.6632 | 24.37947 | 20.75233 | 0.2837267 | 2.433194 | 1.193946
29.78558 | 24.6592 | 24.37087 | 20.73492 | 0.2883283 | 2.439005 | 1.196951
29.79557 | 24.6427 | 24.36232 | 20.71753 | 0.2803778 | 2.444832 | 1.199963
29.80557 | 24.6254 | 24.35381 | 20.70013 | 0.2715924 | 2.450687 | 1.202986
29.81557 | 24.627 | 24.34534 | 20.68275 | 0.2816618 | 2.456565 | 1.206018
29.82557 | 24.6219 | 24.33691 | 20.66539 | 0.2849878 | 2.462465 | 1.20906
29.83557 | 24.5898 | 24.32853 | 20.64803 | 0.261268 | 2.468388 | 1.212111
29.84556 | 24.592 | 24.3202 | 20.63071 | 0.2717957 | 2.474328 | 1.215168
29.85556 | 24.5913 | 24.31191 | 20.61338 | 0.2793864 | 2.480297 | 1.218237
29.86556 | 24.5718 | 24.30367 | 20.59606 | 0.2681318 | 2.486288 | 1.221316
29.87556 | 24.5722 | 24.29547 | 20.57876 | 0.2767314 | 2.492303 | 1.224405
29.88556 | 24.5419 | 24.28731 | 20.56147 | 0.2545852 | 2.498342 | 1.227503
29.89556 | 24.5397 | 24.27921 | 20.54419 | 0.2604929 | 2.504403 | 1.230611
29.90555 | 24.5297 | 24.27115 | 20.52695 | 0.2585461 | 2.510482 | 1.233726
29.91555 | 24.5134 | 24.26314 | 20.50969 | 0.2502611 | 2.516591 | 1.236854
29.92555 | 24.513 | 24.25517 | 20.49245 | 0.2578293 | 2.522724 | 1.239993
29.93555 | 24.4935 | 24.24725 | 20.47523 | 0.2462504 | 2.52888 | 1.243141
29.94555 | 24.4881 | 24.23938 | 20.45802 | 0.2487242 | 2.53506 | 1.2463
29.95554 | 24.4884 | 24.23156 | 20.44083 | 0.2568423 | 2.541259 | 1.249466
29.96554 | 24.4682 | 24.22378 | 20.42365 | 0.2444211 | 2.547488 | 1.252646
29.97554 | 24.4629 | 24.21605 | 20.40647 | 0.246851 | 2.553741 | 1.255836
29.98554 | 24.4483 | 24.20837 | 20.38931 | 0.2399331 | 2.560019 | 1.259038
29.99554 | 24.4356 | 24.20073 | 20.37216 | 0.2348665 | 2.566322 | 1.26225
30.00554 | 24.4356 | 24.19315 | 20.35503 | 0.2424508 | 2.572649 | 1.265474
30.01553 | 24.4285 | 24.18562 | 20.33792 | 0.2428783 | 2.578995 | 1.268705
30.02553 | 24.4124 | 24.17813 | 20.32081 | 0.2342654 | 2.585371 | 1.271951
30.03553 | 24.4129 | 24.1707 | 20.30372 | 0.2422014 | 2.591774 | 1.275209
30.04553 | 24.4005 | 24.16331 | 20.28663 | 0.2371874 | 2.598202 | 1.278478
30.05553 | 24.387 | 24.15598 | 20.26956 | 0.231023 | 2.604655 | 1.281759
30.06552 | 24.3771 | 24.1487 | 20.25252 | 0.2284009 | 2.611127 | 1.285048
30.07552 | 24.3937 | 24.14146 | 20.23548 | 0.2522356 | 2.617632 | 1.288353
30.08552 | 24.3765 | 24.13428 | 20.21845 | 0.2422186 | 2.624162 | 1.29167
30.09552 | 24.3669 | 24.12715 | 20.20143 | 0.2397504 | 2.630719 | 1.295
30.10552 | 24.3734 | 24.12007 | 20.18443 | 0.2533302 | 2.637301 | 1.298342
30.11552 | 24.3576 | 24.11304 | 20.16744 | 0.2445578 | 2.643911 | 1.301696
30.12551 | 24.3661 | 24.10607 | 20.15047 | 0.2600262 | 2.650539 | 1.30506
30.13551 | 24.3569 | 24.09915 | 20.13351 | 0.2577487 | 2.657202 | 1.308441
30.14551 | 24.3317 | 24.09228 | 20.11656 | 0.2394186 | 2.66389 | 1.311834
30.15551 | 24.3505 | 24.08547 | 20.09962 | 0.2650348 | 2.670606 | 1.315241
30.16551 | 24.3259 | 24.0787 | 20.08269 | 0.2471975 | 2.677348 | 1.318661
30.1755 | 24.3411 | 24.072 | 20.0658 | 0.2690991 | 2.684112 | 1.322091
30.1855 | 24.3308 | 24.06535 | 20.0489 | 0.2654536 | 2.690909 | 1.325538
30.1955 | 24.3182 | 24.05875 | 20.03201 | 0.259453 | 2.697733 | 1.329
30.2055 | 24.3166 | 24.0522 | 20.01514 | 0.2643975 | 2.704586 | 1.332476
30.2155 | 24.317 | 24.04571 | 19.99828 | 0.2712868 | 2.711466 | 1.335966
30.2255 | 24.3022 | 24.03928 | 19.98144 | 0.2629204 | 2.718373 | 1.33947
30.23549 | 24.2985 | 24.03291 | 19.96462 | 0.2655913 | 2.725303 | 1.342986
30.24549 | 24.3051 | 24.02659 | 19.9478 | 0.2785126 | 2.732267 | 1.346519
30.25549 | 24.2997 | 24.02032 | 19.931 | 0.2793767 | 2.73926 | 1.350069
30.26549 | 24.2797 | 24.01412 | 19.9142 | 0.2655843 | 2.746281 | 1.353633
30.27549 | 24.2793 | 24.00797 | 19.89742 | 0.2713339 | 2.75333 | 1.357212
30.28548 | 24.295 | 24.00188 | 19.88067 | 0.2931197 | 2.760402 | 1.360804
30.29548 | 24.2731 | 23.99585 | 19.86392 | 0.2772537 | 2.76751 | 1.364415
30.30548 | 24.262 | 23.98987 | 19.84718 | 0.2721289 | 2.774647 | 1.368042
30.31548 | 24.2694 | 23.98395 | 19.83046 | 0.2854457 | 2.781813 | 1.371685
30.32548 | 24.2683 | 23.9781 | 19.81374 | 0.2902027 | 2.789009 | 1.375344
30.33548 | 24.2566 | 23.9723 | 19.79704 | 0.2843004 | 2.796234 | 1.37902
30.34547 | 24.2524 | 23.96657 | 19.78038 | 0.2858323 | 2.803482 | 1.382709
30.35547 | 24.2394 | 23.96089 | 19.7637 | 0.2785093 | 2.810768 | 1.386419
30.36547 | 24.2337 | 23.95527 | 19.74705 | 0.2784257 | 2.818083 | 1.390146
30.37547 | 24.2429 | 23.94972 | 19.7304 | 0.2931806 | 2.825429 | 1.39389
30.38547 | 24.2152 | 23.94423 | 19.71377 | 0.2709745 | 2.832805 | 1.397652
30.39546 | 24.2269 | 23.9388 | 19.69717 | 0.2881007 | 2.840205 | 1.401428
30.40546 | 24.2107 | 23.93343 | 19.68056 | 0.2772715 | 2.847642 | 1.405225
30.41546 | 24.2079 | 23.92812 | 19.66397 | 0.2797769 | 2.855112 | 1.409041
30.42546 | 24.2045 | 23.92288 | 19.64739 | 0.2816217 | 2.862611 | 1.412875
30.43546 | 24.2005 | 23.9177 | 19.63083 | 0.2828008 | 2.870143 | 1.416728
30.44546 | 24.1958 | 23.91258 | 19.61428 | 0.2832182 | 2.877705 | 1.420599
30.45545 | 24.1876 | 23.90754 | 19.59776 | 0.2800649 | 2.885292 | 1.424486
30.46545 | 24.1846 | 23.90255 | 19.58123 | 0.2820518 | 2.892919 | 1.428395
30.47545 | 24.1768 | 23.89763 | 19.56472 | 0.2791741 | 2.900578 | 1.432324
30.48545 | 24.1725 | 23.89277 | 19.54823 | 0.2797308 | 2.908269 | 1.436273
30.49545 | 24.1535 | 23.88798 | 19.53174 | 0.265522 | 2.915992 | 1.440242
30.50544 | 24.168 | 23.88326 | 19.51529 | 0.284742 | 2.92374 | 1.444226
30.51544 | 24.1585 | 23.8786 | 19.49884 | 0.2798993 | 2.93153 | 1.448235
30.52544 | 24.1531 | 23.87401 | 19.48239 | 0.2790907 | 2.939351 | 1.452264
30.53544 | 24.1345 | 23.86949 | 19.46597 | 0.2650133 | 2.947207 | 1.456315
30.54544 | 24.1575 | 23.86503 | 19.44955 | 0.2924689 | 2.955095 | 1.460385
30.55544 | 24.1427 | 23.86064 | 19.43315 | 0.2820554 | 2.963018 | 1.464477
30.56543 | 24.123 | 23.85633 | 19.41678 | 0.2666693 | 2.970966 | 1.468587
30.57543 | 24.1347 | 23.85208 | 19.4004 | 0.2826186 | 2.978955 | 1.472721
30.58543 | 24.1329 | 23.8479 | 19.38404 | 0.2849977 | 2.98698 | 1.476878
30.59543 | 24.125 | 23.84379 | 19.3677 | 0.2812072 | 2.995038 | 1.481057
30.60543 | 24.1155 | 23.83975 | 19.35137 | 0.275746 | 3.003131 | 1.485257
30.61542 | 24.1224 | 23.83579 | 19.33506 | 0.2866096 | 3.011251 | 1.489476
30.62542 | 24.1176 | 23.83189 | 19.31876 | 0.2857063 | 3.019414 | 1.493722
30.63542 | 24.1114 | 23.82807 | 19.30247 | 0.2833312 | 3.027612 | 1.49799
30.64542 | 24.1059 | 23.82432 | 19.28619 | 0.2815842 | 3.035846 | 1.502282
30.65542 | 24.1136 | 23.82064 | 19.26992 | 0.2929645 | 3.044115 | 1.506596
30.66542 | 24.1075 | 23.81703 | 19.25367 | 0.2904719 | 3.052419 | 1.510934
30.67541 | 24.0873 | 23.8135 | 19.23745 | 0.2738021 | 3.060752 | 1.515292
30.68541 | 24.1076 | 23.81004 | 19.22123 | 0.2975617 | 3.069129 | 1.519677
30.69541 | 24.0907 | 23.80665 | 19.20502 | 0.2840479 | 3.077542 | 1.524087
30.70541 | 24.0727 | 23.80334 | 19.18883 | 0.2693586 | 3.085993 | 1.528521
30.71541 | 24.0862 | 23.80011 | 19.17265 | 0.2860944 | 3.09448 | 1.532979
30.7254 | 24.0623 | 23.79695 | 19.1565 | 0.2653513 | 3.102995 | 1.537457
30.7354 | 24.0704 | 23.79386 | 19.14034 | 0.2765353 | 3.111557 | 1.541965
30.7454 | 24.0755 | 23.79086 | 19.1242 | 0.2846432 | 3.120155 | 1.546499
30.7554 | 24.0615 | 23.78793 | 19.10808 | 0.2735741 | 3.128792 | 1.551057
30.7654 | 24.0543 | 23.78507 | 19.09197 | 0.2692271 | 3.137467 | 1.555641
30.7754 | 24.0572 | 23.7823 | 19.07587 | 0.2749027 | 3.14618 | 1.56025
30.78539 | 24.0544 | 23.7796 | 19.0598 | 0.2747972 | 3.154922 | 1.564881
30.79539 | 24.0443 | 23.77698 | 19.04373 | 0.267316 | 3.163712 | 1.569543
30.80539 | 24.0517 | 23.77445 | 19.02767 | 0.2772549 | 3.172541 | 1.574232
30.81539 | 24.0426 | 23.77199 | 19.01163 | 0.270615 | 3.181408 | 1.578946
30.82539 | 24.0311 | 23.76961 | 18.9956 | 0.2614943 | 3.190316 | 1.583688
30.83538 | 24.0381 | 23.76731 | 18.9796 | 0.2707913 | 3.199254 | 1.588451
30.84538 | 24.0287 | 23.76509 | 18.9636 | 0.2636096 | 3.20824 | 1.593247
30.85538 | 24.0122 | 23.76295 | 18.94762 | 0.2492465 | 3.217266 | 1.598071
30.86538 | 24.0119 | 23.7609 | 18.93164 | 0.251001 | 3.226333 | 1.602922
30.87538 | 24.0242 | 23.75893 | 18.91569 | 0.2652727 | 3.235441 | 1.607801
30.88538 | 23.9966 | 23.75704 | 18.89974 | 0.2395624 | 3.244589 | 1.612708
30.89537 | 24.0098 | 23.75523 | 18.88383 | 0.2545664 | 3.253769 | 1.617638
30.90537 | 24.0025 | 23.75351 | 18.86791 | 0.2489884 | 3.263 | 1.622603
30.91537 | 24.0016 | 23.75187 | 18.85201 | 0.2497264 | 3.272272 | 1.627595
30.92537 | 24.0003 | 23.75032 | 18.83612 | 0.2499795 | 3.281585 | 1.632617
30.93537 | 23.9971 | 23.74885 | 18.82024 | 0.2482474 | 3.290941 | 1.637668
30.94536 | 24.004 | 23.74747 | 18.8044 | 0.2565286 | 3.300329 | 1.642743
30.95536 | 23.999 | 23.74618 | 18.78855 | 0.2528233 | 3.309771 | 1.647854
30.96536 | 23.9883 | 23.74497 | 18.77272 | 0.2433332 | 3.319253 | 1.652994
30.97536 | 23.9925 | 23.74385 | 18.7569 | 0.2486538 | 3.32878 | 1.658164
30.98536 | 23.9615 | 23.74281 | 18.7411 | 0.2186888 | 3.338349 | 1.663364
30.99536 | 24.005 | 23.74187 | 18.72531 | 0.2631337 | 3.347963 | 1.668595
31.00535 | 23.984 | 23.74101 | 18.70955 | 0.2429897 | 3.357611 | 1.673852
31.01535 | 23.9764 | 23.74024 | 18.69379 | 0.2361576 | 3.367312 | 1.679145
31.02535 | 23.9913 | 23.73956 | 18.67804 | 0.2517351 | 3.377057 | 1.68447
31.03535 | 23.9722 | 23.73898 | 18.6623 | 0.2332225 | 3.386848 | 1.689826
31.04535 | 23.9661 | 23.73848 | 18.64658 | 0.227619 | 3.396683 | 1.695213
31.05534 | 24.004 | 23.73808 | 18.63089 | 0.2659238 | 3.406554 | 1.700628
31.06534 | 23.9631 | 23.73776 | 18.6152 | 0.2253367 | 3.41648 | 1.706079
31.07534 | 23.9931 | 23.73754 | 18.59953 | 0.2555578 | 3.426452 | 1.711564
31.08534 | 23.9779 | 23.73741 | 18.58386 | 0.2404855 | 3.43647 | 1.717081
31.09534 | 23.9741 | 23.73738 | 18.56821 | 0.2367199 | 3.446534 | 1.722631
31.10534 | 23.9842 | 23.73744 | 18.55258 | 0.2467601 | 3.456645 | 1.728215
31.11533 | 23.9661 | 23.73759 | 18.53698 | 0.2285055 | 3.466793 | 1.733826
31.12533 | 23.9716 | 23.73784 | 18.52137 | 0.2337559 | 3.476998 | 1.739477
31.13533 | 23.9717 | 23.73819 | 18.50578 | 0.2335107 | 3.48725 | 1.745161
31.14533 | 23.9773 | 23.73863 | 18.4902 | 0.2386689 | 3.497551 | 1.75088
31.15533 | 23.9661 | 23.73917 | 18.47464 | 0.2269305 | 3.507899 | 1.756634
31.16532 | 23.9718 | 23.7398 | 18.4591 | 0.2319967 | 3.518284 | 1.762416
31.17532 | 23.958 | 23.74054 | 18.44357 | 0.217461 | 3.528732 | 1.76824
31.18532 | 23.9788 | 23.74137 | 18.42805 | 0.2374303 | 3.539225 | 1.774098
31.19532 | 23.9639 | 23.7423 | 18.41254 | 0.2215985 | 3.549769 | 1.779992
31.20532 | 23.9642 | 23.74333 | 18.39705 | 0.2208669 | 3.560362 | 1.785922
31.21532 | 23.9659 | 23.74446 | 18.38157 | 0.2214353 | 3.571006 | 1.791889
31.22531 | 23.9557 | 23.7457 | 18.36612 | 0.2100034 | 3.581689 | 1.797885
31.23531 | 23.9645 | 23.74703 | 18.35067 | 0.2174692 | 3.592434 | 1.803924
31.24531 | 23.9676 | 23.74847 | 18.33524 | 0.2191321 | 3.603229 | 1.810001
31.25531 | 23.9696 | 23.75001 | 18.31982 | 0.2195928 | 3.614076 | 1.816114
31.26531 | 23.9645 | 23.75165 | 18.30441 | 0.21285 | 3.624974 | 1.822265
31.2753 | 23.979 | 23.7534 | 18.28903 | 0.2256044 | 3.635914 | 1.828448
31.2853 | 23.9733 | 23.75525 | 18.27366 | 0.2180529 | 3.646916 | 1.834675
31.2953 | 23.9699 | 23.7572 | 18.25829 | 0.2126959 | 3.657971 | 1.840941
31.3053 | 23.975 | 23.75927 | 18.24294 | 0.215733 | 3.669079 | 1.847245
31.3153 | 23.9718 | 23.76144 | 18.22761 | 0.2103635 | 3.68024 | 1.853588
31.3253 | 23.9759 | 23.76371 | 18.21229 | 0.2121863 | 3.691455 | 1.859971
31.33529 | 23.9599 | 23.7661 | 18.197 | 0.1938039 | 3.702712 | 1.866386
31.34529 | 23.9925 | 23.76859 | 18.18171 | 0.2239106 | 3.714035 | 1.872848
31.35529 | 23.9709 | 23.77119 | 18.16643 | 0.1997073 | 3.725413 | 1.879351
31.36529 | 23.9855 | 23.77391 | 18.15117 | 0.2115948 | 3.736845 | 1.885894
31.37529 | 23.9783 | 23.77673 | 18.13592 | 0.2015711 | 3.748333 | 1.892478
31.38528 | 23.9934 | 23.77966 | 18.1207 | 0.2137395 | 3.759865 | 1.899097
31.39528 | 23.9842 | 23.78271 | 18.10548 | 0.2014922 | 3.771465 | 1.905763
31.40528 | 23.9751 | 23.78587 | 18.09027 | 0.1892331 | 3.783121 | 1.912472
31.41528 | 23.9943 | 23.78914 | 18.07508 | 0.2051602 | 3.794834 | 1.919223
31.42528 | 23.9785 | 23.79253 | 18.05991 | 0.1859729 | 3.806603 | 1.926016
31.43528 | 23.9848 | 23.79603 | 18.04475 | 0.1887704 | 3.818431 | 1.932853
31.44527 | 23.9844 | 23.79964 | 18.02961 | 0.1847562 | 3.830306 | 1.939725
31.45527 | 23.9796 | 23.80338 | 18.01448 | 0.1762222 | 3.842249 | 1.946649
31.46527 | 23.9916 | 23.80723 | 17.99936 | 0.1843706 | 3.854252 | 1.953616
31.47527 | 23.98 | 23.8112 | 17.98426 | 0.1688014 | 3.866313 | 1.960628
31.48527 | 24.0003 | 23.81529 | 17.96917 | 0.1850135 | 3.878434 | 1.967684
31.49526 | 23.9847 | 23.81949 | 17.95411 | 0.1652102 | 3.890603 | 1.974778
31.50526 | 23.985 | 23.82382 | 17.93905 | 0.161183 | 3.902844 | 1.981925
31.51526 | 23.9819 | 23.82827 | 17.924 | 0.1536347 | 3.915146 | 1.989118
31.52526 | 23.9926 | 23.83284 | 17.90897 | 0.1597648 | 3.927509 | 1.996356
31.53526 | 23.9894 | 23.83753 | 17.89395 | 0.1518718 | 3.939933 | 2.003642
31.54525 | 23.9992 | 23.84234 | 17.87897 | 0.1568621 | 3.952405 | 2.010967
31.55525 | 23.9974 | 23.84728 | 17.86398 | 0.1501203 | 3.964955 | 2.018347
31.56525 | 24.002 | 23.85234 | 17.849 | 0.1496569 | 3.977564 | 2.025774
31.57525 | 24.0188 | 23.85754 | 17.83405 | 0.1612641 | 3.99024 | 2.03325
31.58525 | 24.0181 | 23.86285 | 17.8191 | 0.1552486 | 4.002976 | 2.040774
31.59525 | 24.0107 | 23.8683 | 17.80417 | 0.1424008 | 4.01578 | 2.048348
31.60524 | 24.0199 | 23.87387 | 17.78927 | 0.1460348 | 4.028631 | 2.055963
31.61524 | 24.0301 | 23.87957 | 17.77437 | 0.1505326 | 4.041562 | 2.063635
31.62524 | 24.0357 | 23.8854 | 17.75948 | 0.1503002 | 4.054558 | 2.071358
31.63524 | 24.0414 | 23.89136 | 17.74461 | 0.1500371 | 4.067619 | 2.079131
31.64524 | 24.0357 | 23.89746 | 17.72976 | 0.1382405 | 4.080748 | 2.086955
31.65523 | 24.0538 | 23.90368 | 17.71493 | 0.1501186 | 4.09393 | 2.094823
31.66523 | 24.049 | 23.91004 | 17.7001 | 0.1389576 | 4.10719 | 2.102751
31.67523 | 24.0496 | 23.91654 | 17.68529 | 0.1330605 | 4.120521 | 2.110731
31.68523 | 24.0629 | 23.92317 | 17.67049 | 0.13973 | 4.133916 | 2.118764
31.69523 | 24.0602 | 23.92994 | 17.65571 | 0.1302608 | 4.147383 | 2.126851
31.70523 | 24.0779 | 23.93684 | 17.64094 | 0.1410564 | 4.160917 | 2.134991
31.71522 | 24.0648 | 23.94388 | 17.6262 | 0.1209191 | 4.174507 | 2.143177
31.72522 | 24.0942 | 23.95106 | 17.61146 | 0.143137 | 4.18818 | 2.151426
31.73522 | 24.0844 | 23.95839 | 17.59673 | 0.1260139 | 4.201924 | 2.159731
31.74522 | 24.0958 | 23.96585 | 17.58202 | 0.1299498 | 4.215739 | 2.16809
31.75522 | 24.0861 | 23.97346 | 17.56732 | 0.1126438 | 4.229625 | 2.176507
31.76521 | 24.0898 | 23.9812 | 17.55266 | 0.1086018 | 4.243569 | 2.184971
31.77521 | 24.0997 | 23.98909 | 17.53799 | 0.1106087 | 4.257599 | 2.193501
31.78521 | 24.0993 | 23.99713 | 17.52334 | 0.10217 | 4.271702 | 2.202089
31.79521 | 24.1119 | 24.00531 | 17.5087 | 0.1065853 | 4.285878 | 2.210735
31.80521 | 24.11 | 24.01365 | 17.49408 | 0.0963537 | 4.300127 | 2.219439
31.81521 | 24.1104 | 24.02213 | 17.47947 | 0.08827358 | 4.314452 | 2.228203
31.8252 | 24.1189 | 24.03075 | 17.46489 | 0.08815226 | 4.328837 | 2.237018
31.8352 | 24.1236 | 24.03953 | 17.45031 | 0.08407297 | 4.343311 | 2.245902
31.8452 | 24.1262 | 24.04846 | 17.43575 | 0.07774221 | 4.357861 | 2.254846
31.8552 | 24.1213 | 24.05754 | 17.4212 | 0.06375881 | 4.372487 | 2.263853
31.8652 | 24.1382 | 24.06678 | 17.40667 | 0.07142161 | 4.387191 | 2.272921
31.87519 | 24.1223 | 24.07616 | 17.39216 | 0.04613895 | 4.401957 | 2.282042
31.88519 | 24.1512 | 24.08571 | 17.37766 | 0.06549152 | 4.416816 | 2.291236
31.89519 | 24.139 | 24.09541 | 17.36317 | 0.04358693 | 4.431754 | 2.300493
31.90519 | 24.1427 | 24.10527 | 17.34869 | 0.03742505 | 4.446769 | 2.309814
31.91519 | 24.1454 | 24.1153 | 17.33423 | 0.03010304 | 4.461866 | 2.3192
31.92519 | 24.142 | 24.12548 | 17.31978 | 0.01652089 | 4.477043 | 2.328652
31.93518 | 24.152 | 24.13581 | 17.30537 | 0.01618796 | 4.492285 | 2.338159
31.94518 | 24.161 | 24.14632 | 17.29095 | 0.01468103 | 4.507623 | 2.347744
31.95518 | 24.1632 | 24.15699 | 17.27655 | 0.006211226 | 4.523044 | 2.357395
31.96518 | 24.1759 | 24.16782 | 17.26216 | 0.008075607 | 4.538547 | 2.367114
31.97518 | 24.1761 | 24.17883 | 17.24779 | -0.002725892 | 4.554133 | 2.376902
31.98517 | 24.1881 | 24.18998 | 17.23345 | -0.001883785 | 4.569788 | 2.386748
31.99517 | 24.2036 | 24.20132 | 17.21911 | 0.002277713 | 4.585542 | 2.396675
32.00517 | 24.2085 | 24.21283 | 17.20478 | -0.004330223 | 4.601381 | 2.406671
32.01517 | 24.2168 | 24.22451 | 17.19046 | -0.007709791 | 4.617306 | 2.416739
32.02517 | 24.2179 | 24.23636 | 17.17617 | -0.01846163 | 4.633316 | 2.426878
32.03517 | 24.2418 | 24.24839 | 17.16188 | -0.006588042 | 4.649414 | 2.43709
32.04516 | 24.2473 | 24.26058 | 17.14763 | -0.01327796 | 4.665584 | 2.447365
32.05516 | 24.2553 | 24.27296 | 17.13338 | -0.01765503 | 4.681856 | 2.457724
32.06516 | 24.275 | 24.28551 | 17.11914 | -0.01051134 | 4.698218 | 2.468157
32.07516 | 24.2871 | 24.29825 | 17.10491 | -0.01114628 | 4.714669 | 2.478665
32.08516 | 24.3045 | 24.31116 | 17.0907 | -0.00666216 | 4.73121 | 2.489249
32.09515 | 24.3067 | 24.32425 | 17.07652 | -0.0175467 | 4.747825 | 2.499899
32.10515 | 24.312 | 24.33753 | 17.06234 | -0.02552603 | 4.764546 | 2.510636
32.11515 | 24.3272 | 24.35099 | 17.04818 | -0.02379324 | 4.781362 | 2.521452
32.12515 | 24.3431 | 24.36464 | 17.03403 | -0.02154372 | 4.798268 | 2.532347
32.13515 | 24.3406 | 24.37848 | 17.01989 | -0.03788461 | 4.81527 | 2.54332
32.14515 | 24.3589 | 24.39251 | 17.00577 | -0.03361188 | 4.832363 | 2.554375
32.15514 | 24.3781 | 24.40672 | 16.99168 | -0.02861712 | 4.849535 | 2.565499
32.16514 | 24.3803 | 24.42113 | 16.97759 | -0.04082859 | 4.86682 | 2.576716
32.17514 | 24.3816 | 24.43573 | 16.96352 | -0.05413291 | 4.8842 | 2.588016
32.18514 | 24.3853 | 24.45053 | 16.94946 | -0.06523261 | 4.901678 | 2.599399
32.19514 | 24.4079 | 24.46553 | 16.93541 | -0.05762822 | 4.919252 | 2.610866
32.20513 | 24.4019 | 24.48071 | 16.92139 | -0.07880828 | 4.936908 | 2.622406
32.21513 | 24.4292 | 24.4961 | 16.90738 | -0.06689841 | 4.954676 | 2.634044
32.22513 | 24.4369 | 24.5117 | 16.89338 | -0.07479668 | 4.972551 | 2.645769
32.23513 | 24.4498 | 24.52749 | 16.87939 | -0.07769173 | 4.99052 | 2.657581
32.24513 | 24.438 | 24.5435 | 16.86542 | -0.1054965 | 5.008596 | 2.669481
32.25513 | 24.4724 | 24.5597 | 16.85146 | -0.08730126 | 5.026767 | 2.681471
32.26512 | 24.4811 | 24.5761 | 16.83754 | -0.09500127 | 5.045027 | 2.693538
32.27512 | 24.4812 | 24.59273 | 16.82361 | -0.1115284 | 5.063411 | 2.705708
32.28512 | 24.5046 | 24.60956 | 16.8097 | -0.1049612 | 5.081893 | 2.717971
32.29512 | 24.5194 | 24.62661 | 16.7958 | -0.1072122 | 5.100486 | 2.730326
32.30512 | 24.5286 | 24.64387 | 16.78192 | -0.1152726 | 5.11918 | 2.742774
32.31511 | 24.5248 | 24.66133 | 16.76807 | -0.1365339 | 5.137963 | 2.755304
32.32511 | 24.5501 | 24.67903 | 16.75421 | -0.1289302 | 5.156873 | 2.767943
32.33511 | 24.5472 | 24.69695 | 16.74038 | -0.1497459 | 5.175891 | 2.780677
32.34511 | 24.5539 | 24.71508 | 16.72656 | -0.1611822 | 5.195018 | 2.793509
32.35511 | 24.5834 | 24.73344 | 16.71275 | -0.1500424 | 5.214255 | 2.806439
32.36511 | 24.58 | 24.75203 | 16.69896 | -0.1720276 | 5.233603 | 2.819469
32.3751 | 24.5728 | 24.77082 | 16.68519 | -0.1980203 | 5.253042 | 2.832585
32.3851 | 24.5919 | 24.78986 | 16.67143 | -0.1979605 | 5.272614 | 2.845816
32.3951 | 24.6102 | 24.80913 | 16.65768 | -0.1989301 | 5.292298 | 2.859149
32.4051 | 24.6121 | 24.82863 | 16.64395 | -0.2165334 | 5.312097 | 2.872585
32.4151 | 24.6224 | 24.84837 | 16.63023 | -0.2259701 | 5.332011 | 2.886125
32.42509 | 24.6364 | 24.86832 | 16.61655 | -0.2319228 | 5.352021 | 2.899757
32.43509 | 24.6439 | 24.88853 | 16.60286 | -0.2446337 | 5.372167 | 2.913509
32.44509 | 24.6586 | 24.90898 | 16.58919 | -0.2503839 | 5.392431 | 2.927368
32.45509 | 24.6639 | 24.92968 | 16.57553 | -0.2657768 | 5.412814 | 2.941335
32.46509 | 24.6772 | 24.95061 | 16.56189 | -0.2734127 | 5.433315 | 2.955412
32.47509 | 24.7087 | 24.97179 | 16.54826 | -0.2630946 | 5.453937 | 2.969599
32.48508 | 24.6978 | 24.9932 | 16.53466 | -0.2954038 | 5.474661 | 2.983883
32.49508 | 24.7173 | 25.01488 | 16.52106 | -0.2975839 | 5.495527 | 2.998295
32.50508 | 24.7181 | 25.03682 | 16.50748 | -0.3187159 | 5.516516 | 3.01282
32.51508 | 24.745 | 25.059 | 16.49391 | -0.3140021 | 5.537629 | 3.027461
32.52508 | 24.7658 | 25.08144 | 16.48036 | -0.3156444 | 5.558868 | 3.042217
32.53507 | 24.7838 | 25.10412 | 16.46684 | -0.3203234 | 5.580212 | 3.057076
32.54507 | 24.7909 | 25.12708 | 16.45331 | -0.3361844 | 5.601703 | 3.072068
32.55507 | 24.8107 | 25.15031 | 16.43981 | -0.339608 | 5.623322 | 3.08718
32.56507 | 24.8298 | 25.1738 | 16.42631 | -0.3439974 | 5.645071 | 3.102413
32.57507 | 24.8374 | 25.19755 | 16.41284 | -0.3601535 | 5.66695 | 3.117767
32.58507 | 24.8611 | 25.22158 | 16.39937 | -0.360479 | 5.68896 | 3.133245
32.59506 | 24.8829 | 25.24585 | 16.38594 | -0.3629507 | 5.711081 | 3.14883
32.60506 | 24.8902 | 25.27042 | 16.37251 | -0.3802216 | 5.733357 | 3.164557
32.61506 | 24.914 | 25.29527 | 16.35909 | -0.3812689 | 5.755767 | 3.180412
32.62506 | 24.9362 | 25.32039 | 16.34569 | -0.3841944 | 5.778312 | 3.196395
32.63506 | 24.9728 | 25.3458 | 16.3323 | -0.3730017 | 5.800994 | 3.212507
32.64505 | 24.9691 | 25.37147 | 16.31894 | -0.4023663 | 5.823791 | 3.228734
32.65505 | 24.9991 | 25.39744 | 16.30558 | -0.3983416 | 5.846748 | 3.245108
32.66505 | 25.0129 | 25.42371 | 16.29224 | -0.4108055 | 5.869846 | 3.261617
32.67505 | 25.041 | 25.45026 | 16.27892 | -0.4092589 | 5.893084 | 3.278259
32.68505 | 25.083 | 25.47711 | 16.2656 | -0.3941064 | 5.916465 | 3.295038
32.69505 | 25.0965 | 25.50425 | 16.25231 | -0.4077493 | 5.939989 | 3.311954
32.70504 | 25.1152 | 25.53166 | 16.23904 | -0.416463 | 5.963633 | 3.328992
32.71504 | 25.1357 | 25.5594 | 16.22577 | -0.423704 | 5.987447 | 3.346186
32.72504 | 25.1467 | 25.58745 | 16.21252 | -0.4407478 | 6.011406 | 3.363522
32.73504 | 25.2012 | 25.6158 | 16.19928 | -0.4145976 | 6.035514 | 3.381
32.74504 | 25.208 | 25.64446 | 16.18606 | -0.4364561 | 6.059771 | 3.398623
32.75503 | 25.2358 | 25.67339 | 16.17287 | -0.4375945 | 6.084152 | 3.416374
32.76503 | 25.2665 | 25.70268 | 16.15968 | -0.4361751 | 6.108709 | 3.43429
32.77503 | 25.279 | 25.73228 | 16.1465 | -0.4532755 | 6.133422 | 3.452353
32.78503 | 25.3189 | 25.76219 | 16.13334 | -0.4432906 | 6.158285 | 3.470567
32.79503 | 25.3392 | 25.79243 | 16.12019 | -0.4532316 | 6.183307 | 3.488932
32.80503 | 25.3355 | 25.82299 | 16.10706 | -0.4874933 | 6.208482 | 3.507451
32.81502 | 25.3901 | 25.85385 | 16.09396 | -0.4637516 | 6.233789 | 3.526105
32.82502 | 25.3919 | 25.88507 | 16.08086 | -0.4931718 | 6.259282 | 3.544933
32.83502 | 25.4435 | 25.91663 | 16.06777 | -0.4731255 | 6.284936 | 3.563918
32.84502 | 25.4504 | 25.94851 | 16.0547 | -0.498114 | 6.310752 | 3.583062
32.85502 | 25.4651 | 25.98074 | 16.04164 | -0.5156436 | 6.336732 | 3.602367
32.86501 | 25.51 | 26.01328 | 16.02862 | -0.5032784 | 6.362847 | 3.621815
32.87501 | 25.5144 | 26.04619 | 16.01559 | -0.5317909 | 6.389155 | 3.641445
32.88501 | 25.5541 | 26.07945 | 16.00258 | -0.525351 | 6.415631 | 3.66124
32.89501 | 25.5758 | 26.11306 | 15.98958 | -0.5372614 | 6.442275 | 3.681202
32.90501 | 25.5868 | 26.14703 | 15.9766 | -0.5602254 | 6.469089 | 3.701332
32.91501 | 25.6217 | 26.18134 | 15.96364 | -0.5596445 | 6.496074 | 3.721631
32.925 | 25.6439 | 26.21599 | 15.9507 | -0.57209 | 6.523206 | 3.742083
32.935 | 25.6624 | 26.25103 | 15.93777 | -0.5886302 | 6.550537 | 3.762726
32.945 | 25.6931 | 26.28644 | 15.92485 | -0.5933367 | 6.578045 | 3.783545
32.955 | 25.6943 | 26.32221 | 15.91194 | -0.6279113 | 6.605729 | 3.80454
32.965 | 25.7336 | 26.35836 | 15.89905 | -0.6247581 | 6.633593 | 3.825713
32.97499 | 25.7506 | 26.39484 | 15.88619 | -0.644244 | 6.661609 | 3.847045
32.98499 | 25.7711 | 26.43174 | 15.87333 | -0.6606429 | 6.689834 | 3.868578
32.99499 | 25.8116 | 26.46902 | 15.86049 | -0.657423 | 6.718242 | 3.890295
33.00499 | 25.8303 | 26.50669 | 15.84766 | -0.6763869 | 6.746834 | 3.912196
33.01499 | 25.8389 | 26.54474 | 15.83484 | -0.7058395 | 6.775614 | 3.934283
33.02499 | 25.8648 | 26.58318 | 15.82204 | -0.7183835 | 6.804581 | 3.956558
33.03498 | 25.9158 | 26.62198 | 15.80927 | -0.706182 | 6.833709 | 3.979
33.04498 | 25.9307 | 26.66122 | 15.7965 | -0.7305158 | 6.863056 | 4.001656
33.05498 | 25.9637 | 26.70085 | 15.78375 | -0.7371526 | 6.892598 | 4.024505
33.06498 | 25.9841 | 26.74089 | 15.77101 | -0.7567918 | 6.922332 | 4.047549
33.07498 | 26.0234 | 26.78134 | 15.75829 | -0.7579391 | 6.952263 | 4.070789
33.08497 | 26.0406 | 26.82216 | 15.74559 | -0.7815567 | 6.982362 | 4.094203
33.09497 | 26.0785 | 26.86343 | 15.7329 | -0.7849285 | 7.012689 | 4.117841
33.10497 | 26.1137 | 26.90512 | 15.72022 | -0.7914188 | 7.043218 | 4.141681
33.11497 | 26.1471 | 26.94723 | 15.70756 | -0.8001296 | 7.073949 | 4.165723
33.12497 | 26.177 | 26.98977 | 15.69491 | -0.8127675 | 7.104887 | 4.189971
33.13497 | 26.2061 | 27.03273 | 15.68228 | -0.8266314 | 7.13603 | 4.214425
33.14496 | 26.2312 | 27.07608 | 15.66967 | -0.8448838 | 7.16735 | 4.239062
33.15496 | 26.2604 | 27.11992 | 15.65707 | -0.8595153 | 7.198911 | 4.263935
33.16496 | 26.2924 | 27.16419 | 15.64448 | -0.8717852 | 7.230684 | 4.28902
33.17496 | 26.334 | 27.2089 | 15.63191 | -0.8748976 | 7.26267 | 4.314318
33.18496 | 26.3609 | 27.25406 | 15.61935 | -0.8931566 | 7.294873 | 4.339832
33.19495 | 26.4198 | 27.29962 | 15.60682 | -0.8798196 | 7.327261 | 4.365536
33.20495 | 26.425 | 27.34568 | 15.5943 | -0.920682 | 7.3599 | 4.391487
33.21495 | 26.465 | 27.3922 | 15.58178 | -0.9271978 | 7.392759 | 4.417655
33.22495 | 26.5124 | 27.43918 | 15.56929 | -0.9267756 | 7.425841 | 4.444047
33.23495 | 26.5374 | 27.48662 | 15.55681 | -0.9492192 | 7.459151 | 4.470662
33.24495 | 26.5664 | 27.53453 | 15.54434 | -0.9681288 | 7.492686 | 4.497503
33.25494 | 26.625 | 27.58286 | 15.5319 | -0.9578636 | 7.526418 | 4.524545
33.26494 | 26.6629 | 27.63172 | 15.51946 | -0.9688164 | 7.560411 | 4.551841
33.27494 | 26.6949 | 27.68105 | 15.50704 | -0.9861514 | 7.59464 | 4.579368
33.28494 | 26.7242 | 27.73087 | 15.49464 | -1.006669 | 7.629105 | 4.607127
33.29494 | 26.7698 | 27.78117 | 15.48225 | -1.011372 | 7.663806 | 4.635119
33.30493 | 26.8067 | 27.83192 | 15.46988 | -1.025215 | 7.698713 | 4.663318
33.31493 | 26.8633 | 27.8832 | 15.45752 | -1.019902 | 7.733897 | 4.691782
33.32493 | 26.8992 | 27.93499 | 15.44518 | -1.035786 | 7.769324 | 4.720484
33.33493 | 26.9423 | 27.98727 | 15.43285 | -1.04497 | 7.804996 | 4.749426
33.34493 | 26.9959 | 28.04006 | 15.42053 | -1.044157 | 7.840916 | 4.778609
33.35493 | 27.0336 | 28.09335 | 15.40823 | -1.059754 | 7.877087 | 4.808034
33.36492 | 27.0784 | 28.14711 | 15.39596 | -1.068711 | 7.913477 | 4.837675
33.37492 | 27.1254 | 28.20144 | 15.38369 | -1.076036 | 7.950156 | 4.867589
33.38492 | 27.1697 | 28.25628 | 15.37144 | -1.086579 | 7.987092 | 4.897751
33.39492 | 27.2318 | 28.31164 | 15.3592 | -1.079845 | 8.024288 | 4.92816
33.40492 | 27.2808 | 28.36754 | 15.34697 | -1.086737 | 8.061745 | 4.95882
33.41491 | 27.3088 | 28.4239 | 15.33478 | -1.115097 | 8.099423 | 4.989699
33.42491 | 27.3709 | 28.48085 | 15.32258 | -1.109954 | 8.137412 | 5.02086
33.43491 | 27.4305 | 28.53835 | 15.3104 | -1.107847 | 8.175669 | 5.052275
33.44491 | 27.4609 | 28.59638 | 15.29824 | -1.135481 | 8.214198 | 5.083943
33.45491 | 27.5301 | 28.65496 | 15.28609 | -1.124859 | 8.253002 | 5.115867
33.46491 | 27.5701 | 28.71409 | 15.27396 | -1.143986 | 8.292082 | 5.148047
33.4749 | 27.6293 | 28.77371 | 15.26185 | -1.144405 | 8.331402 | 5.180452
33.4849 | 27.6804 | 28.83394 | 15.24975 | -1.153539 | 8.371044 | 5.213147
33.4949 | 27.7152 | 28.89473 | 15.23766 | -1.179528 | 8.410968 | 5.246101
33.5049 | 27.7709 | 28.95608 | 15.22559 | -1.185181 | 8.451179 | 5.279315
33.5149 | 27.8199 | 29.018 | 15.21353 | -1.198098 | 8.49168 | 5.312789
33.52489 | 27.8878 | 29.08042 | 15.2015 | -1.192624 | 8.532433 | 5.346492
33.53489 | 27.9273 | 29.14348 | 15.18947 | -1.21618 | 8.573521 | 5.380488
33.54489 | 27.9611 | 29.20711 | 15.17746 | -1.246013 | 8.614907 | 5.414747
33.55489 | 28.0612 | 29.27132 | 15.16546 | -1.210123 | 8.656593 | 5.449269
33.56489 | 28.0934 | 29.33611 | 15.15348 | -1.242714 | 8.698581 | 5.484054
33.57489 | 28.1445 | 29.40149 | 15.14151 | -1.256991 | 8.740877 | 5.519101
33.58488 | 28.204 | 29.46739 | 15.12957 | -1.26339 | 8.783439 | 5.554378
33.59488 | 28.2541 | 29.53394 | 15.11764 | -1.279842 | 8.826354 | 5.589953
33.60488 | 28.3254 | 29.60109 | 15.10571 | -1.27569 | 8.869584 | 5.625791
33.61488 | 28.3784 | 29.66883 | 15.09381 | -1.290432 | 8.913131 | 5.661893
33.62488 | 28.4394 | 29.73717 | 15.08192 | -1.297773 | 8.956999 | 5.698257
33.63487 | 28.4974 | 29.80605 | 15.07005 | -1.308645 | 9.001147 | 5.734847
33.64487 | 28.5538 | 29.87559 | 15.05819 | -1.321792 | 9.045665 | 5.771736
33.65487 | 28.6166 | 29.94574 | 15.04634 | -1.329145 | 9.090512 | 5.808888
33.66487 | 28.6707 | 30.01651 | 15.03451 | -1.345807 | 9.135692 | 5.8463
33.67487 | 28.7498 | 30.08788 | 15.0227 | -1.33808 | 9.181208 | 5.883974
33.68487 | 28.8162 | 30.15987 | 15.0109 | -1.343667 | 9.227063 | 5.921907
33.69486 | 28.8544 | 30.2324 | 14.99912 | -1.377999 | 9.273215 | 5.96006
33.70486 | 28.923 | 30.30562 | 14.98735 | -1.382619 | 9.319757 | 5.998509
33.71486 | 29.0017 | 30.37946 | 14.9756 | -1.377758 | 9.366648 | 6.037212
33.72486 | 29.0797 | 30.45392 | 14.96386 | -1.37422 | 9.413891 | 6.076171
33.73486 | 29.1418 | 30.529 | 14.95213 | -1.387204 | 9.46149 | 6.115381
33.74485 | 29.1951 | 30.60464 | 14.94043 | -1.409535 | 9.509401 | 6.1548
33.75485 | 29.2778 | 30.68097 | 14.92874 | -1.40317 | 9.557719 | 6.19451
33.76485 | 29.3595 | 30.75793 | 14.91706 | -1.398432 | 9.606404 | 6.234468
33.77485 | 29.4221 | 30.83552 | 14.9054 | -1.413424 | 9.655458 | 6.27467
33.78485 | 29.5144 | 30.91374 | 14.89375 | -1.399344 | 9.704884 | 6.315114
33.79485 | 29.5769 | 30.9926 | 14.88211 | -1.415697 | 9.754688 | 6.355798
33.80484 | 29.6717 | 31.072 | 14.8705 | -1.400305 | 9.804822 | 6.396679
33.81484 | 29.717 | 31.15212 | 14.8589 | -1.435119 | 9.855386 | 6.437832
33.82484 | 29.8156 | 31.23287 | 14.84731 | -1.417268 | 9.90634 | 6.479217
33.83484 | 29.9213 | 31.31425 | 14.83574 | -1.392949 | 9.957684 | 6.520828
33.84484 | 29.9793 | 31.39626 | 14.82418 | -1.416964 | 10.00942 | 6.562663
33.85483 | 30.0769 | 31.47883 | 14.81265 | -1.40193 | 10.06151 | 6.604675
33.86483 | 30.1753 | 31.56211 | 14.80112 | -1.386811 | 10.11405 | 6.646945
33.87483 | 30.2661 | 31.64602 | 14.7896 | -1.379923 | 10.16699 | 6.689425
33.88483 | 30.36 | 31.73057 | 14.77811 | -1.370567 | 10.22035 | 6.732113
33.89483 | 30.456 | 31.81574 | 14.76662 | -1.359743 | 10.27412 | 6.775002
33.90483 | 30.567 | 31.90155 | 14.75515 | -1.334549 | 10.32831 | 6.818088
33.91482 | 30.681 | 31.98789 | 14.74371 | -1.306886 | 10.38285 | 6.861323
33.92482 | 30.7717 | 32.07495 | 14.73227 | -1.303249 | 10.43789 | 6.904788
33.93482 | 30.8944 | 32.16264 | 14.72085 | -1.268237 | 10.49335 | 6.948432
33.94482 | 31.0072 | 32.25095 | 14.70944 | -1.243755 | 10.54926 | 6.992252
33.95482 | 31.126 | 32.33989 | 14.69805 | -1.213891 | 10.6056 | 7.03624
33.96481 | 31.258 | 32.42935 | 14.68668 | -1.171354 | 10.66232 | 7.080346
33.97481 | 31.3852 | 32.51953 | 14.67532 | -1.134327 | 10.71955 | 7.124651
33.98481 | 31.5063 | 32.61032 | 14.66397 | -1.104015 | 10.77724 | 7.169104
33.99481 | 31.6273 | 32.70172 | 14.65264 | -1.074416 | 10.83538 | 7.213698
34.00481 | 31.7796 | 32.79373 | 14.64132 | -1.014127 | 10.89398 | 7.258426
34.01481 | 31.9272 | 32.88634 | 14.63002 | -0.959142 | 10.95304 | 7.303279
34.0248 | 32.0667 | 32.97947 | 14.61875 | -0.9127711 | 11.01252 | 7.348206
34.0348 | 32.2258 | 33.07329 | 14.60747 | -0.8474883 | 11.07253 | 7.393286
34.0448 | 32.355 | 33.1677 | 14.59622 | -0.8127001 | 11.13302 | 7.438466
34.0548 | 32.5216 | 33.2627 | 14.58497 | -0.7411036 | 11.19399 | 7.483738
34.0648 | 32.6819 | 33.35829 | 14.57375 | -0.6763922 | 11.25545 | 7.529091
34.07479 | 32.8535 | 33.45437 | 14.56255 | -0.6008679 | 11.31735 | 7.574474
34.08479 | 33.0149 | 33.55111 | 14.55135 | -0.5362134 | 11.3798 | 7.619963
34.09479 | 33.1797 | 33.64843 | 14.54017 | -0.468731 | 11.44276 | 7.665505
34.10479 | 33.3625 | 33.74631 | 14.529 | -0.3838143 | 11.50622 | 7.71109
34.11479 | 33.5426 | 33.84476 | 14.51785 | -0.3021582 | 11.5702 | 7.756706
34.12479 | 33.7133 | 33.94376 | 14.50671 | -0.2304557 | 11.6347 | 7.802343
34.13478 | 33.9033 | 34.0432 | 14.4956 | -0.1399041 | 11.69966 | 7.847945
34.14478 | 34.0891 | 34.14329 | 14.48449 | -0.05419252 | 11.76521 | 7.893589
34.15478 | 34.2902 | 34.24392 | 14.4734 | 0.04628408 | 11.83129 | 7.939219
34.16478 | 34.4737 | 34.34507 | 14.46233 | 0.1286337 | 11.89792 | 7.984823
34.17478 | 34.6781 | 34.44674 | 14.45126 | 0.2313606 | 11.96509 | 8.030389
34.18477 | 34.8829 | 34.54883 | 14.44023 | 0.3340737 | 12.03274 | 8.075859
34.19477 | 35.0765 | 34.65152 | 14.4292 | 0.4249811 | 12.10101 | 8.121309
34.20477 | 35.2908 | 34.75471 | 14.41818 | 0.5360879 | 12.16985 | 8.166683
34.21477 | 35.4864 | 34.8584 | 14.40718 | 0.6280025 | 12.23925 | 8.211966
34.22477 | 35.7072 | 34.96256 | 14.39619 | 0.7446355 | 12.30923 | 8.257145
34.23477 | 35.9102 | 35.06721 | 14.38522 | 0.8429922 | 12.37978 | 8.302206
34.24476 | 36.1255 | 35.17221 | 14.37428 | 0.9532858 | 12.45085 | 8.347088
34.25476 | 36.3243 | 35.27778 | 14.36334 | 1.046518 | 12.52258 | 8.39187
34.26476 | 36.5192 | 35.3838 | 14.35241 | 1.1354 | 12.5949 | 8.436491
34.27476 | 36.7319 | 35.49026 | 14.3415 | 1.24164 | 12.66783 | 8.480936
34.28476 | 36.9396 | 35.59715 | 14.3306 | 1.342448 | 12.74136 | 8.525191
34.29475 | 37.1433 | 35.70436 | 14.31973 | 1.438942 | 12.81544 | 8.569192
34.30475 | 37.307 | 35.81209 | 14.30886 | 1.494914 | 12.8902 | 8.613019
34.31475 | 37.5242 | 35.92022 | 14.29801 | 1.60398 | 12.9656 | 8.65661
34.32475 | 37.7072 | 36.02875 | 14.28718 | 1.678452 | 13.04162 | 8.699949
34.33475 | 37.898 | 36.13766 | 14.27636 | 1.760337 | 13.11829 | 8.743019
34.34475 | 38.0652 | 36.24695 | 14.26555 | 1.818246 | 13.1956 | 8.785806
34.35474 | 38.2422 | 36.35651 | 14.25477 | 1.885695 | 13.27349 | 8.82825
34.36474 | 38.4141 | 36.46652 | 14.24399 | 1.947579 | 13.35211 | 8.870422
34.37474 | 38.5826 | 36.57689 | 14.23323 | 2.005713 | 13.43139 | 8.912262
34.38474 | 38.7318 | 36.68759 | 14.22248 | 2.044208 | 13.51135 | 8.953755
34.39474 | 38.876 | 36.79863 | 14.21175 | 2.077374 | 13.59199 | 8.994884
34.40473 | 39.0227 | 36.90987 | 14.20105 | 2.112829 | 13.67323 | 9.035592
34.41473 | 39.1912 | 37.02154 | 14.19034 | 2.16966 | 13.75525 | 9.075947
34.42473 | 39.2985 | 37.13351 | 14.17966 | 2.164993 | 13.83796 | 9.115888
34.43473 | 39.434 | 37.24577 | 14.16899 | 2.18823 | 13.92138 | 9.155402
34.44473 | 39.5324 | 37.35832 | 14.15833 | 2.174084 | 14.00552 | 9.194471
34.45473 | 39.6628 | 37.47114 | 14.14769 | 2.19166 | 14.09037 | 9.233082
34.46472 | 39.7781 | 37.58411 | 14.13707 | 2.193986 | 14.17586 | 9.27118
34.47472 | 39.8911 | 37.69746 | 14.12646 | 2.193635 | 14.26218 | 9.308826
34.48472 | 39.9583 | 37.81107 | 14.11586 | 2.147235 | 14.34924 | 9.345965
34.49472 | 40.07 | 37.92491 | 14.10528 | 2.145088 | 14.43705 | 9.382583
34.50472 | 40.1422 | 38.03899 | 14.09471 | 2.103206 | 14.52561 | 9.418665
34.51471 | 40.2561 | 38.15318 | 14.08417 | 2.102921 | 14.61484 | 9.454163
34.52471 | 40.2865 | 38.26771 | 14.07364 | 2.018787 | 14.70495 | 9.489129
34.53471 | 40.3694 | 38.38246 | 14.06311 | 1.986938 | 14.79583 | 9.523517
34.54471 | 40.4623 | 38.49742 | 14.05261 | 1.964877 | 14.88751 | 9.55731
34.55471 | 40.5052 | 38.61259 | 14.04211 | 1.892613 | 14.97998 | 9.590498
34.56471 | 40.5737 | 38.72797 | 14.03164 | 1.845733 | 15.07327 | 9.623067
34.5747 | 40.6213 | 38.8434 | 14.02118 | 1.777899 | 15.16725 | 9.654971
34.5847 | 40.6636 | 38.95915 | 14.01074 | 1.70445 | 15.26215 | 9.686262
34.5947 | 40.7382 | 39.07509 | 14.0003 | 1.663114 | 15.35789 | 9.716896
34.6047 | 40.7549 | 39.19121 | 13.98988 | 1.563693 | 15.45446 | 9.746862
34.6147 | 40.8018 | 39.30751 | 13.97948 | 1.494292 | 15.55188 | 9.776149
34.62469 | 40.8412 | 39.42387 | 13.9691 | 1.417327 | 15.65005 | 9.804718
34.63469 | 40.8766 | 39.54053 | 13.95873 | 1.33607 | 15.74918 | 9.832615
34.64469 | 40.8922 | 39.65736 | 13.94837 | 1.234837 | 15.84919 | 9.859803
34.65469 | 40.9367 | 39.77437 | 13.93803 | 1.162329 | 15.95007 | 9.886272
34.66469 | 40.9815 | 39.89156 | 13.9277 | 1.089944 | 16.05184 | 9.912014
34.67469 | 41.0016 | 40.00892 | 13.91739 | 0.9926829 | 16.15451 | 9.937022
34.68468 | 41.0162 | 40.12634 | 13.9071 | 0.8898557 | 16.25798 | 9.961264
34.69468 | 41.0819 | 40.24407 | 13.89681 | 0.8378345 | 16.36247 | 9.984782
34.70468 | 41.1016 | 40.36197 | 13.88654 | 0.73963 | 16.46788 | 10.00755
34.71468 | 41.1252 | 40.48006 | 13.87629 | 0.6451384 | 16.57422 | 10.02955
34.72468 | 41.1658 | 40.59835 | 13.86605 | 0.5674518 | 16.68151 | 10.05079
34.73467 | 41.1908 | 40.71671 | 13.85584 | 0.4740852 | 16.78964 | 10.07123
34.74467 | 41.2523 | 40.8354 | 13.84563 | 0.4169012 | 16.89884 | 10.09093
34.75467 | 41.2639 | 40.9543 | 13.83543 | 0.309604 | 17.00901 | 10.10986
34.76467 | 41.3003 | 41.07341 | 13.82525 | 0.2268912 | 17.12016 | 10.128
34.77467 | 41.3897 | 41.19275 | 13.81509 | 0.1969531 | 17.23229 | 10.14537
34.78467 | 41.396 | 41.31232 | 13.80493 | 0.08368159 | 17.34543 | 10.16196
34.79466 | 41.4563 | 41.43202 | 13.79481 | 0.02428192 | 17.45946 | 10.17775
34.80466 | 41.5214 | 41.55209 | 13.78469 | -0.03068745 | 17.57462 | 10.19278
34.81466 | 41.5895 | 41.67242 | 13.77458 | -0.08292278 | 17.69081 | 10.20704
34.82466 | 41.631 | 41.79304 | 13.76449 | -0.1620369 | 17.80803 | 10.22052
34.83466 | 41.6944 | 41.91394 | 13.75441 | -0.2195392 | 17.9263 | 10.23322
34.84465 | 41.7724 | 42.03503 | 13.74436 | -0.2626281 | 18.04552 | 10.24515
34.85465 | 41.8464 | 42.15656 | 13.73432 | -0.3101555 | 18.16591 | 10.25633
34.86465 | 41.9081 | 42.27841 | 13.72428 | -0.3703112 | 18.28739 | 10.26674
34.87465 | 41.9634 | 42.40062 | 13.71427 | -0.4372185 | 18.40995 | 10.2764
34.88465 | 42.0744 | 42.52319 | 13.70426 | -0.4487903 | 18.53361 | 10.28532
34.89464 | 42.1769 | 42.64603 | 13.69429 | -0.4691257 | 18.65826 | 10.29348
34.90464 | 42.2376 | 42.76938 | 13.68431 | -0.531782 | 18.78414 | 10.30092
34.91464 | 42.3469 | 42.89315 | 13.67435 | -0.5462546 | 18.91116 | 10.30764
34.92464 | 42.4603 | 43.01737 | 13.66441 | -0.5570662 | 19.03932 | 10.31364
34.93464 | 42.538 | 43.14203 | 13.65448 | -0.6040342 | 19.16862 | 10.31893
34.94464 | 42.6823 | 43.26718 | 13.64457 | -0.5848812 | 19.29909 | 10.32352
34.95463 | 42.7767 | 43.39271 | 13.63468 | -0.6160061 | 19.4306 | 10.32743
34.96463 | 42.8916 | 43.51887 | 13.62479 | -0.6272729 | 19.56342 | 10.33066
34.97463 | 43.0567 | 43.64558 | 13.61492 | -0.5888813 | 19.69743 | 10.33323
34.98463 | 43.1509 | 43.77286 | 13.60507 | -0.6219622 | 19.83265 | 10.33514
34.99463 | 43.286 | 43.90073 | 13.59523 | -0.6147294 | 19.96908 | 10.33642
35.00462 | 43.4614 | 44.02908 | 13.58541 | -0.5676833 | 20.1066 | 10.33707
35.01462 | 43.5542 | 44.1582 | 13.5756 | -0.6040024 | 20.24549 | 10.33711
35.02462 | 43.7533 | 44.28798 | 13.56581 | -0.5346846 | 20.38563 | 10.33655
35.03462 | 43.843 | 44.41846 | 13.55602 | -0.5754551 | 20.52703 | 10.3354
35.04462 | 44.0259 | 44.54964 | 13.54626 | -0.5237384 | 20.66969 | 10.33369
35.05462 | 44.1941 | 44.68156 | 13.5365 | -0.4874642 | 20.81364 | 10.33142
35.06461 | 44.2949 | 44.81409 | 13.52678 | -0.5191931 | 20.9587 | 10.32862
35.07461 | 44.4707 | 44.94758 | 13.51705 | -0.476877 | 21.10524 | 10.32529
35.08461 | 44.6349 | 45.08189 | 13.50735 | -0.4469858 | 21.25309 | 10.32145
35.09461 | 44.7554 | 45.21704 | 13.49765 | -0.461641 | 21.40226 | 10.31713
35.10461 | 44.9193 | 45.35307 | 13.48797 | -0.4337701 | 21.55277 | 10.31233
35.1146 | 45.0723 | 45.48987 | 13.47832 | -0.4175711 | 21.70448 | 10.30708
35.1246 | 45.2515 | 45.62774 | 13.46867 | -0.3762362 | 21.85769 | 10.30138
35.1346 | 45.4306 | 45.76656 | 13.45904 | -0.3359641 | 22.01227 | 10.29526
35.1446 | 45.5373 | 45.90638 | 13.44942 | -0.369082 | 22.16822 | 10.28874
35.1546 | 45.7444 | 46.04721 | 13.43981 | -0.3028143 | 22.32557 | 10.28183
35.1646 | 45.9288 | 46.1891 | 13.43022 | -0.2602967 | 22.48432 | 10.27456
35.17459 | 46.0626 | 46.33191 | 13.42065 | -0.2693141 | 22.64433 | 10.26694
35.18459 | 46.2755 | 46.47597 | 13.41109 | -0.200474 | 22.80591 | 10.25898
35.19459 | 46.4169 | 46.62117 | 13.40154 | -0.2042656 | 22.96892 | 10.2507
35.20459 | 46.6328 | 46.76752 | 13.39201 | -0.1347199 | 23.13338 | 10.24213
35.21459 | 46.8173 | 46.91507 | 13.38249 | -0.09776578 | 23.2993 | 10.23328
35.22458 | 46.9605 | 47.06369 | 13.373 | -0.1031863 | 23.46651 | 10.22417
35.23458 | 47.1928 | 47.2137 | 13.36351 | -0.02089869 | 23.63537 | 10.21482
35.24458 | 47.3492 | 47.36499 | 13.35404 | -0.01578526 | 23.80571 | 10.20524
35.25458 | 47.558 | 47.51758 | 13.34458 | 0.04042183 | 23.97755 | 10.19545
35.26458 | 47.7495 | 47.67151 | 13.33513 | 0.07799407 | 24.1509 | 10.18548
35.27458 | 47.891 | 47.82679 | 13.3257 | 0.06420767 | 24.32576 | 10.17533
35.28457 | 48.1317 | 47.98331 | 13.3163 | 0.1483863 | 24.50198 | 10.16504
35.29457 | 48.2764 | 48.1414 | 13.30689 | 0.134997 | 24.67991 | 10.1546
35.30457 | 48.4792 | 48.30094 | 13.29751 | 0.1782602 | 24.85938 | 10.14405
35.31457 | 48.6872 | 48.46194 | 13.28814 | 0.2252573 | 25.04041 | 10.13339
35.32457 | 48.8328 | 48.62445 | 13.27878 | 0.2083531 | 25.22301 | 10.12265
35.33456 | 49.0809 | 48.78831 | 13.26944 | 0.2925881 | 25.40701 | 10.11186
35.34456 | 49.2522 | 48.95389 | 13.26012 | 0.2983139 | 25.59277 | 10.101
35.35456 | 49.4549 | 49.12104 | 13.2508 | 0.3338632 | 25.78012 | 10.09011
35.36456 | 49.6693 | 49.28978 | 13.2415 | 0.3795156 | 25.96907 | 10.07921
35.37456 | 49.8567 | 49.46016 | 13.23222 | 0.3965375 | 26.15964 | 10.0683
35.38456 | 50.0998 | 49.63219 | 13.22295 | 0.4676131 | 26.35183 | 10.05741
35.39455 | 50.2882 | 49.80571 | 13.2137 | 0.4824884 | 26.54546 | 10.04655
35.40455 | 50.5071 | 49.9811 | 13.20446 | 0.5259985 | 26.74091 | 10.03574
35.41455 | 50.7388 | 50.15821 | 13.19523 | 0.5805877 | 26.938 | 10.02498
35.42455 | 50.9276 | 50.33707 | 13.18602 | 0.5905349 | 27.13674 | 10.0143
35.43455 | 51.1829 | 50.51768 | 13.17682 | 0.6652176 | 27.33715 | 10.00371
35.44454 | 51.3985 | 50.69991 | 13.16765 | 0.6985915 | 27.53902 | 9.993245
35.45454 | 51.6169 | 50.88411 | 13.15848 | 0.7327862 | 27.74276 | 9.982881
35.46454 | 51.8473 | 51.07014 | 13.14932 | 0.7771573 | 27.94817 | 9.972652
35.47454 | 52.0472 | 51.25802 | 13.14018 | 0.7891837 | 28.15526 | 9.962569
35.48454 | 52.3152 | 51.44776 | 13.13106 | 0.8674406 | 28.36406 | 9.952648
35.49454 | 52.5362 | 51.63938 | 13.12195 | 0.8968235 | 28.57453 | 9.942899
35.50453 | 52.754 | 51.83271 | 13.11286 | 0.9212917 | 28.7865 | 9.933347
35.51453 | 53.0143 | 52.02814 | 13.10378 | 0.9861573 | 29.00038 | 9.923985
35.52453 | 53.1948 | 52.22551 | 13.09471 | 0.9692928 | 29.21597 | 9.914832
35.53453 | 53.4572 | 52.42482 | 13.08565 | 1.03238 | 29.43326 | 9.905905
35.54453 | 53.6844 | 52.62609 | 13.07661 | 1.058307 | 29.65227 | 9.897209
35.55452 | 53.9321 | 52.82913 | 13.0676 | 1.102971 | 29.87276 | 9.888769
35.56452 | 54.1647 | 53.03436 | 13.05859 | 1.130338 | 30.0952 | 9.880578
35.57452 | 54.3516 | 53.2416 | 13.04959 | 1.110003 | 30.31935 | 9.872656
35.58452 | 54.6341 | 53.45086 | 13.04061 | 1.183235 | 30.54524 | 9.865012
35.59452 | 54.8389 | 53.66213 | 13.03164 | 1.176767 | 30.77283 | 9.857656
35.60452 | 55.0973 | 53.87543 | 13.02269 | 1.221867 | 31.00214 | 9.8506
35.61451 | 55.329 | 54.09055 | 13.01376 | 1.238455 | 31.23293 | 9.843859
35.62451 | 55.5793 | 54.30793 | 13.00484 | 1.271369 | 31.46567 | 9.837429
35.63451 | 55.8343 | 54.52738 | 12.99593 | 1.306925 | 31.70012 | 9.831328
35.64451 | 56.0258 | 54.74887 | 12.98703 | 1.276925 | 31.93628 | 9.825562
35.65451 | 56.3046 | 54.97244 | 12.97815 | 1.332157 | 32.17415 | 9.820141
35.6645 | 56.5427 | 55.19782 | 12.96929 | 1.344883 | 32.41345 | 9.815079
35.6745 | 56.7702 | 55.42552 | 12.96044 | 1.344678 | 32.65471 | 9.810373
35.6845 | 57.0439 | 55.6553 | 12.9516 | 1.388602 | 32.89766 | 9.806036
35.6945 | 57.2615 | 55.88715 | 12.94278 | 1.37435 | 33.1423 | 9.802077
35.7045 | 57.5056 | 56.12107 | 12.93397 | 1.384526 | 33.38861 | 9.798502
35.7145 | 57.7369 | 56.35707 | 12.92517 | 1.379831 | 33.63658 | 9.795319
35.72449 | 58.0257 | 56.59491 | 12.9164 | 1.430794 | 33.88597 | 9.792536
35.73449 | 58.2229 | 56.83503 | 12.90763 | 1.387867 | 34.13724 | 9.790157
35.74449 | 58.4906 | 57.07722 | 12.89888 | 1.413378 | 34.39015 | 9.78819
35.75449 | 58.7377 | 57.32146 | 12.89014 | 1.416236 | 34.64468 | 9.786641
35.76449 | 58.9719 | 57.56775 | 12.88142 | 1.404146 | 34.90082 | 9.785517
35.77448 | 59.2482 | 57.81584 | 12.87272 | 1.432364 | 35.1583 | 9.784824
35.78448 | 59.4389 | 58.06619 | 12.86402 | 1.372712 | 35.4176 | 9.784566
35.79448 | 59.7102 | 58.31855 | 12.85534 | 1.391647 | 35.67847 | 9.784749
35.80448 | 59.9682 | 58.57292 | 12.84667 | 1.395276 | 35.94087 | 9.785379
35.81448 | 60.2135 | 58.82928 | 12.83802 | 1.384219 | 36.2048 | 9.78646
35.82448 | 60.4586 | 59.08761 | 12.82938 | 1.37099 | 36.47023 | 9.787999
35.83447 | 60.6988 | 59.34764 | 12.82076 | 1.351162 | 36.73688 | 9.789996
35.84447 | 60.968 | 59.60986 | 12.81215 | 1.358141 | 37.00524 | 9.792462
35.85447 | 61.2288 | 59.874 | 12.80356 | 1.354805 | 37.27504 | 9.795397
35.86447 | 61.4868 | 60.14003 | 12.79498 | 1.346774 | 37.54624 | 9.798807
35.87447 | 61.7025 | 60.40793 | 12.78641 | 1.294573 | 37.81882 | 9.802695
35.88446 | 61.9783 | 60.67741 | 12.77786 | 1.300889 | 38.09249 | 9.807059
35.89446 | 62.2503 | 60.94898 | 12.76932 | 1.301323 | 38.36774 | 9.811915
35.90446 | 62.4779 | 61.22234 | 12.7608 | 1.255562 | 38.64428 | 9.817261
35.91446 | 62.7823 | 61.49746 | 12.75229 | 1.284836 | 38.92208 | 9.823099
35.92446 | 62.9792 | 61.77431 | 12.74379 | 1.204888 | 39.20109 | 9.829432
35.93446 | 63.2776 | 62.05287 | 12.73531 | 1.224734 | 39.48129 | 9.836266
35.94445 | 63.5218 | 62.33281 | 12.72685 | 1.188991 | 39.76237 | 9.843596
35.95445 | 63.7746 | 62.61465 | 12.71839 | 1.159951 | 40.04482 | 9.851437
35.96445 | 64.0359 | 62.89808 | 12.70995 | 1.137822 | 40.32834 | 9.859784
35.97445 | 64.2681 | 63.18305 | 12.70153 | 1.085049 | 40.61288 | 9.868642
35.98445 | 64.5341 | 63.46953 | 12.69311 | 1.064568 | 40.89841 | 9.878012
35.99444 | 64.7829 | 63.75719 | 12.68472 | 1.025707 | 41.18458 | 9.887887
36.00444 | 65.0413 | 64.04655 | 12.67634 | 0.9947459 | 41.47193 | 9.898289
36.01444 | 65.3084 | 64.33728 | 12.66797 | 0.9711246 | 41.7601 | 9.909209
36.02444 | 65.5593 | 64.62932 | 12.65961 | 0.9299822 | 42.04905 | 9.92065
36.03444 | 65.7942 | 64.92262 | 12.65127 | 0.8715799 | 42.33874 | 9.932614
36.04444 | 66.0871 | 65.21714 | 12.64294 | 0.8699576 | 42.6291 | 9.945102
36.05443 | 66.3297 | 65.51253 | 12.63464 | 0.8171729 | 42.91979 | 9.958104
36.06443 | 66.5738 | 65.8093 | 12.62634 | 0.7645001 | 43.21132 | 9.971645
36.07443 | 66.8303 | 66.10711 | 12.61805 | 0.7231925 | 43.50334 | 9.985714
36.08443 | 67.0701 | 66.40589 | 12.60978 | 0.6642083 | 43.7958 | 10.00031
36.09443 | 67.3253 | 66.70559 | 12.60152 | 0.6197098 | 44.08863 | 10.01544
36.10442 | 67.5953 | 67.00584 | 12.59329 | 0.5894611 | 44.38147 | 10.03109
36.11442 | 67.8163 | 67.30716 | 12.58506 | 0.5091416 | 44.67482 | 10.04728
36.12442 | 68.0832 | 67.60918 | 12.57684 | 0.4740165 | 44.96834 | 10.06401
36.13442 | 68.3287 | 67.91184 | 12.56864 | 0.4168577 | 45.26193 | 10.08127
36.14442 | 68.5897 | 68.21506 | 12.56045 | 0.3746361 | 45.55555 | 10.09907
36.15442 | 68.8364 | 68.51877 | 12.55228 | 0.3176329 | 45.84909 | 10.1174
36.16441 | 69.1067 | 68.82258 | 12.54413 | 0.2841223 | 46.14221 | 10.13625
36.17441 | 69.3353 | 69.12698 | 12.53598 | 0.2083152 | 46.43536 | 10.15565
36.18441 | 69.5874 | 69.43165 | 12.52785 | 0.1557483 | 46.72822 | 10.17559
36.19441 | 69.848 | 69.73648 | 12.51973 | 0.1115164 | 47.02069 | 10.19606
36.20441 | 70.1113 | 70.0414 | 12.51162 | 0.0699046 | 47.3127 | 10.21708
36.2144 | 70.357 | 70.34591 | 12.50354 | 0.01109499 | 47.60376 | 10.2386
36.2244 | 70.5867 | 70.65067 | 12.49547 | -0.06396508 | 47.89451 | 10.26068
36.2344 | 70.862 | 70.95522 | 12.4874 | -0.09321707 | 48.18451 | 10.2833
36.2444 | 71.0856 | 71.25947 | 12.47935 | -0.1738744 | 48.47366 | 10.30646
36.2544 | 71.3492 | 71.56332 | 12.47132 | -0.2141243 | 48.76186 | 10.33015
36.2644 | 71.5787 | 71.86668 | 12.4633 | -0.2879842 | 49.04902 | 10.35437
36.27439 | 71.8025 | 72.16914 | 12.4553 | -0.3666438 | 49.33475 | 10.3791
36.28439 | 72.0425 | 72.4712 | 12.44731 | -0.4287036 | 49.61951 | 10.40439
36.29439 | 72.2941 | 72.77246 | 12.43933 | -0.4783588 | 49.90293 | 10.4302
36.30439 | 72.4597 | 73.0728 | 12.43136 | -0.6130987 | 50.18488 | 10.45655
36.31439 | 72.7498 | 73.37211 | 12.42341 | -0.6223147 | 50.46527 | 10.48343
36.32438 | 72.9201 | 73.67001 | 12.41548 | -0.7499121 | 50.74372 | 10.51081
36.33438 | 73.1662 | 73.96696 | 12.40756 | -0.8007619 | 51.02066 | 10.53874
36.34438 | 73.3776 | 74.26255 | 12.39965 | -0.8849532 | 51.29571 | 10.5672
36.35438 | 73.6142 | 74.55668 | 12.39175 | -0.942481 | 51.56875 | 10.59618
36.36438 | 73.867 | 74.84923 | 12.38387 | -0.9822258 | 51.83967 | 10.62569
36.37438 | 73.9905 | 75.14006 | 12.376 | -1.149561 | 52.10836 | 10.65571
36.38437 | 74.2814 | 75.4288 | 12.36815 | -1.147401 | 52.37443 | 10.68622
36.39437 | 74.4609 | 75.71588 | 12.36031 | -1.254978 | 52.6383 | 10.71727
36.40437 | 74.695 | 76.00092 | 12.35248 | -1.305916 | 52.89959 | 10.74884
36.41437 | 74.888 | 76.28376 | 12.34467 | -1.395759 | 53.15817 | 10.78092
36.42437 | 75.0826 | 76.5643 | 12.33687 | -1.481705 | 53.41393 | 10.81351
36.43436 | 75.3311 | 76.84215 | 12.32909 | -1.511051 | 53.66649 | 10.84657
36.44436 | 75.4916 | 77.11773 | 12.32132 | -1.626127 | 53.91625 | 10.88017
36.45436 | 75.7094 | 77.39064 | 12.31356 | -1.681237 | 54.16282 | 10.91426
36.46436 | 75.8892 | 77.66075 | 12.30581 | -1.771549 | 54.40608 | 10.94886
36.47436 | 76.0852 | 77.92793 | 12.29808 | -1.842732 | 54.64591 | 10.98394
36.48436 | 76.2894 | 78.19208 | 12.29036 | -1.902684 | 54.8822 | 11.01952
36.49435 | 76.4386 | 78.4528 | 12.28266 | -2.014204 | 55.11459 | 11.05555
36.50435 | 76.6704 | 78.71049 | 12.27497 | -2.040092 | 55.34342 | 11.0921
36.51435 | 76.8328 | 78.96477 | 12.2673 | -2.131969 | 55.56835 | 11.12912
36.52435 | 77.0074 | 79.21549 | 12.25963 | -2.208088 | 55.78923 | 11.16663
36.53435 | 77.2141 | 79.46256 | 12.25198 | -2.24846 | 56.00598 | 11.2046
36.54434 | 77.373 | 79.7056 | 12.24436 | -2.332602 | 56.21824 | 11.243
36.55434 | 77.5664 | 79.94499 | 12.23673 | -2.378592 | 56.42635 | 11.28191
36.56434 | 77.7206 | 80.18034 | 12.22912 | -2.459739 | 56.62994 | 11.32127
36.57434 | 77.9149 | 80.41154 | 12.22153 | -2.496638 | 56.82892 | 11.36109
36.58434 | 78.0662 | 80.63848 | 12.21395 | -2.572276 | 57.02318 | 11.40135
36.59434 | 78.2438 | 80.86102 | 12.20638 | -2.617219 | 57.21258 | 11.44206
36.60433 | 78.4248 | 81.07887 | 12.19883 | -2.654069 | 57.39687 | 11.48316
36.61433 | 78.5356 | 81.29232 | 12.19129 | -2.756719 | 57.57629 | 11.52474
36.62433 | 78.718 | 81.50104 | 12.18376 | -2.783041 | 57.75053 | 11.56675
36.63433 | 78.8597 | 81.70493 | 12.17625 | -2.845227 | 57.9195 | 11.60917
36.64433 | 78.9894 | 81.90387 | 12.16875 | -2.91447 | 58.08311 | 11.65202
36.65432 | 79.1386 | 82.09758 | 12.16127 | -2.958984 | 58.2411 | 11.69522
36.66432 | 79.299 | 82.28634 | 12.1538 | -2.987343 | 58.39368 | 11.73887
36.67432 | 79.3954 | 82.46985 | 12.14634 | -3.074447 | 58.54059 | 11.78292
36.68432 | 79.5589 | 82.64801 | 12.13889 | -3.089111 | 58.68177 | 11.82735
36.69432 | 79.6976 | 82.82073 | 12.13146 | -3.123129 | 58.8171 | 11.87217
36.70432 | 79.8047 | 82.98791 | 12.12404 | -3.183211 | 58.94651 | 11.91736
36.71431 | 79.9402 | 83.14932 | 12.11664 | -3.209117 | 59.0698 | 11.96288
36.72431 | 80.053 | 83.30518 | 12.10925 | -3.252178 | 59.18713 | 12.0088
36.73431 | 80.2218 | 83.45524 | 12.10187 | -3.233444 | 59.2983 | 12.05507
36.74431 | 80.2658 | 83.59945 | 12.0945 | -3.333646 | 59.40325 | 12.10169
36.75431 | 80.411 | 83.73771 | 12.08715 | -3.326706 | 59.50191 | 12.14864
36.7643 | 80.5424 | 83.86982 | 12.07982 | -3.327415 | 59.59412 | 12.19587
36.7743 | 80.5925 | 83.99598 | 12.07249 | -3.403482 | 59.68002 | 12.24347
36.7843 | 80.7503 | 84.11602 | 12.06518 | -3.365719 | 59.75945 | 12.29138
36.7943 | 80.7897 | 84.22984 | 12.05788 | -3.44014 | 59.83236 | 12.33959
36.8043 | 80.9352 | 84.3374 | 12.0506 | -3.402204 | 59.89871 | 12.3881
36.8143 | 80.9884 | 84.43866 | 12.04333 | -3.450262 | 59.95845 | 12.43688
36.82429 | 81.1064 | 84.53346 | 12.03608 | -3.427065 | 60.0115 | 12.48589
36.83429 | 81.1454 | 84.62197 | 12.02883 | -3.476573 | 60.05793 | 12.53522
36.84429 | 81.2322 | 84.70404 | 12.0216 | -3.471845 | 60.09765 | 12.58479
36.85429 | 81.3109 | 84.77964 | 12.01438 | -3.468742 | 60.13065 | 12.63461
36.86429 | 81.3922 | 84.84874 | 12.00718 | -3.456545 | 60.1569 | 12.68467
36.87428 | 81.4494 | 84.91127 | 11.99999 | -3.461866 | 60.17638 | 12.7349
36.88428 | 81.5118 | 84.96731 | 11.99281 | -3.455507 | 60.1891 | 12.78539
36.89428 | 81.5913 | 85.01678 | 11.98565 | -3.425484 | 60.19505 | 12.83608
36.90428 | 81.6418 | 85.0597 | 11.9785 | -3.417903 | 60.19424 | 12.88697
36.91428 | 81.7034 | 85.09604 | 11.97136 | -3.392641 | 60.18665 | 12.93803
36.92428 | 81.7683 | 85.1258 | 11.96423 | -3.357497 | 60.17229 | 12.98927
36.93427 | 81.8047 | 85.14896 | 11.95713 | -3.344262 | 60.15122 | 13.04061
36.94427 | 81.8552 | 85.1656 | 11.95003 | -3.310395 | 60.12341 | 13.09216
36.95427 | 81.8675 | 85.17566 | 11.94295 | -3.308156 | 60.08888 | 13.14383
36.96427 | 81.9338 | 85.17919 | 11.93587 | -3.245395 | 60.04769 | 13.19563
36.97427 | 81.9435 | 85.17621 | 11.92881 | -3.232707 | 59.99985 | 13.24754
36.98426 | 81.971 | 85.16674 | 11.92178 | -3.195744 | 59.94546 | 13.29951
36.99426 | 81.9951 | 85.15081 | 11.91474 | -3.155711 | 59.88446 | 13.35161
37.00426 | 82.0347 | 85.12845 | 11.90772 | -3.09375 | 59.81694 | 13.40378
37.01426 | 82.0137 | 85.09971 | 11.90072 | -3.086011 | 59.74297 | 13.45603
37.02426 | 81.9984 | 85.0646 | 11.89372 | -3.066204 | 59.66256 | 13.50832
37.03426 | 82.0496 | 85.02323 | 11.88675 | -2.973626 | 59.57582 | 13.56066
37.04425 | 82.0104 | 84.97562 | 11.87979 | -2.965219 | 59.48287 | 13.61296
37.05425 | 82.0049 | 84.92179 | 11.87283 | -2.91689 | 59.38362 | 13.66534
37.06425 | 82.0078 | 84.86183 | 11.86589 | -2.854027 | 59.27821 | 13.71773
37.07425 | 81.9634 | 84.79578 | 11.85896 | -2.832381 | 59.16672 | 13.7701
37.08425 | 81.9648 | 84.72374 | 11.85205 | -2.75894 | 59.04923 | 13.82246
37.09424 | 81.9196 | 84.64583 | 11.84516 | -2.726234 | 58.92595 | 13.87473
37.10424 | 81.9248 | 84.56199 | 11.83827 | -2.637193 | 58.79672 | 13.92701
37.11424 | 81.8928 | 84.47236 | 11.83139 | -2.579558 | 58.66173 | 13.97923
37.12424 | 81.825 | 84.37701 | 11.82453 | -2.552011 | 58.52109 | 14.03139
37.13424 | 81.8146 | 84.27605 | 11.81768 | -2.461446 | 58.3749 | 14.08346
37.14424 | 81.7392 | 84.16952 | 11.81085 | -2.430323 | 58.22323 | 14.13545
37.15423 | 81.7284 | 84.05766 | 11.80403 | -2.329265 | 58.06635 | 14.18728
37.16423 | 81.6175 | 83.94033 | 11.79722 | -2.322828 | 57.90406 | 14.23905
37.17423 | 81.5881 | 83.81772 | 11.79043 | -2.229624 | 57.73661 | 14.29069
37.18423 | 81.4861 | 83.68995 | 11.78364 | -2.203846 | 57.56411 | 14.3422
37.19423 | 81.3898 | 83.55708 | 11.77687 | -2.167284 | 57.38665 | 14.39356
37.20422 | 81.3067 | 83.41937 | 11.77012 | -2.112672 | 57.20455 | 14.4447
37.21422 | 81.2306 | 83.27666 | 11.76338 | -2.046056 | 57.01754 | 14.49574
37.22422 | 81.1289 | 83.12917 | 11.75664 | -2.000267 | 56.82593 | 14.5466
37.23422 | 81.0585 | 82.977 | 11.74993 | -1.918502 | 56.62981 | 14.59727
37.24422 | 80.9194 | 82.82028 | 11.74322 | -1.900878 | 56.42932 | 14.64773
37.25422 | 80.866 | 82.65909 | 11.73653 | -1.79309 | 56.22457 | 14.698
37.26421 | 80.7186 | 82.49373 | 11.72985 | -1.775128 | 56.01588 | 14.74799
37.27421 | 80.6208 | 82.32398 | 11.72319 | -1.703179 | 55.80298 | 14.79782
37.28421 | 80.4922 | 82.15009 | 11.71653 | -1.657889 | 55.58615 | 14.84741
37.29421 | 80.4071 | 81.9722 | 11.70989 | -1.5651 | 55.36555 | 14.89676
37.30421 | 80.2575 | 81.79041 | 11.70326 | -1.53291 | 55.14129 | 14.94586
37.3142 | 80.1733 | 81.60504 | 11.69665 | -1.431736 | 54.91373 | 14.99465
37.3242 | 80.0696 | 81.4158 | 11.69005 | -1.346197 | 54.68251 | 15.04324
37.3342 | 79.9278 | 81.22301 | 11.68346 | -1.295206 | 54.44799 | 15.09155
37.3442 | 79.8247 | 81.02677 | 11.67689 | -1.202069 | 54.21029 | 15.13959
37.3542 | 79.7029 | 80.8272 | 11.67032 | -1.124304 | 53.96954 | 15.18735
37.3642 | 79.6167 | 80.62444 | 11.66377 | -1.007741 | 53.72585 | 15.23482
37.37419 | 79.4747 | 80.41883 | 11.65724 | -0.9441272 | 53.47963 | 15.28196
37.38419 | 79.3571 | 80.20999 | 11.65071 | -0.8528944 | 53.23044 | 15.32884
37.39419 | 79.1884 | 79.9983 | 11.6442 | -0.8098988 | 52.97866 | 15.37544
37.40419 | 79.056 | 79.78386 | 11.6377 | -0.7278598 | 52.72443 | 15.42173
37.41419 | 78.935 | 79.56679 | 11.63121 | -0.6317871 | 52.46786 | 15.46771
37.42418 | 78.7884 | 79.34741 | 11.62475 | -0.5590088 | 52.20932 | 15.51334
37.43418 | 78.6683 | 79.12542 | 11.61828 | -0.4571185 | 51.94842 | 15.55872
37.44418 | 78.5298 | 78.90113 | 11.61183 | -0.3713322 | 51.68552 | 15.60378
37.45418 | 78.3886 | 78.67468 | 11.6054 | -0.2860777 | 51.42074 | 15.64853
37.46418 | 78.2625 | 78.44615 | 11.59897 | -0.1836458 | 51.15419 | 15.69298
37.47418 | 78.0692 | 78.21566 | 11.59256 | -0.1464597 | 50.88598 | 15.73712
37.48417 | 77.9806 | 77.98355 | 11.58617 | -0.002954513 | 50.61648 | 15.7809
37.49417 | 77.8267 | 77.74949 | 11.57979 | 0.07721022 | 50.34528 | 15.82442
37.50417 | 77.717 | 77.51379 | 11.57341 | 0.2032094 | 50.07273 | 15.86764
37.51417 | 77.5212 | 77.27657 | 11.56705 | 0.2446284 | 49.79896 | 15.91056
37.52417 | 77.3667 | 77.03793 | 11.56071 | 0.3287662 | 49.52405 | 15.95318
37.53416 | 77.2578 | 76.79821 | 11.55438 | 0.4595859 | 49.24838 | 15.99546
37.54416 | 77.0623 | 76.55705 | 11.54806 | 0.5052457 | 48.9715 | 16.0375
37.55416 | 76.9472 | 76.31479 | 11.54175 | 0.6324122 | 48.6938 | 16.07925
37.56416 | 76.781 | 76.07151 | 11.53545 | 0.7094851 | 48.41535 | 16.12072
37.57416 | 76.6342 | 75.82733 | 11.52916 | 0.8068701 | 48.13625 | 16.16191
37.58416 | 76.4677 | 75.58234 | 11.52289 | 0.8853626 | 47.8566 | 16.20284
37.59415 | 76.3018 | 75.33688 | 11.51664 | 0.9649219 | 47.57676 | 16.24347
37.60415 | 76.1738 | 75.09056 | 11.51039 | 1.083239 | 47.29628 | 16.28389
37.61415 | 76.0295 | 74.84371 | 11.50416 | 1.185791 | 47.01549 | 16.32406
37.62415 | 75.88 | 74.59643 | 11.49794 | 1.28357 | 46.73449 | 16.364
37.63415 | 75.6957 | 74.34881 | 11.49173 | 1.346887 | 46.45338 | 16.40371
37.64414 | 75.5768 | 74.10118 | 11.48554 | 1.475619 | 46.17248 | 16.44316
37.65414 | 75.4249 | 73.85315 | 11.47935 | 1.57175 | 45.89135 | 16.48245
37.66414 | 75.3048 | 73.60503 | 11.47318 | 1.699767 | 45.61031 | 16.52154
37.67414 | 75.1507 | 73.35693 | 11.46702 | 1.793772 | 45.32947 | 16.56044
37.68414 | 75.0198 | 73.10891 | 11.46088 | 1.91089 | 45.04887 | 16.59916
37.69414 | 74.9053 | 72.86106 | 11.45474 | 2.044236 | 44.76859 | 16.63773
37.70413 | 74.7582 | 72.6137 | 11.44863 | 2.144502 | 44.48897 | 16.6761
37.71413 | 74.676 | 72.36643 | 11.44252 | 2.309568 | 44.20954 | 16.71438
37.72413 | 74.5278 | 72.11957 | 11.43642 | 2.408234 | 43.93062 | 16.75253
37.73413 | 74.4783 | 71.87318 | 11.43034 | 2.60512 | 43.65228 | 16.79056
37.74413 | 74.327 | 71.62735 | 11.42427 | 2.699647 | 43.37459 | 16.8285
37.75412 | 74.2226 | 71.38238 | 11.41821 | 2.840218 | 43.09786 | 16.86631
37.76412 | 74.1311 | 71.13787 | 11.41216 | 2.993225 | 42.82161 | 16.9041
37.77412 | 73.9791 | 70.89413 | 11.40613 | 3.084972 | 42.54617 | 16.94183
37.78412 | 73.8788 | 70.65121 | 11.40011 | 3.227588 | 42.27159 | 16.97951
37.79412 | 73.7302 | 70.40919 | 11.3941 | 3.321005 | 41.99793 | 17.01717
37.80412 | 73.6482 | 70.16814 | 11.3881 | 3.480063 | 41.72522 | 17.05482
37.81411 | 73.4909 | 69.92833 | 11.38212 | 3.562575 | 41.45378 | 17.09242
37.82411 | 73.405 | 69.68937 | 11.37615 | 3.715628 | 41.18313 | 17.1301
37.83411 | 73.2676 | 69.45157 | 11.37019 | 3.816034 | 40.91358 | 17.1678
37.84411 | 73.1473 | 69.21496 | 11.36424 | 3.932342 | 40.64515 | 17.20557
37.85411 | 72.9879 | 68.9796 | 11.3583 | 4.008295 | 40.37791 | 17.24339
37.8641 | 72.877 | 68.74581 | 11.35238 | 4.131188 | 40.11216 | 17.28127
37.8741 | 72.685 | 68.51314 | 11.34647 | 4.17186 | 39.84739 | 17.31928
37.8841 | 72.562 | 68.28185 | 11.34057 | 4.280145 | 39.58387 | 17.35741
37.8941 | 72.3663 | 68.05206 | 11.33468 | 4.314237 | 39.3217 | 17.39568
37.9041 | 72.2001 | 67.82381 | 11.32881 | 4.376291 | 39.0609 | 17.4341
37.9141 | 72.0364 | 67.59709 | 11.32295 | 4.439309 | 38.80147 | 17.47268
37.92409 | 71.8655 | 67.3722 | 11.3171 | 4.4933 | 38.54369 | 17.51141
37.93409 | 71.6509 | 67.14874 | 11.31126 | 4.502157 | 38.28711 | 17.55037
37.94409 | 71.4852 | 66.92698 | 11.30544 | 4.558219 | 38.03199 | 17.58956
37.95409 | 71.2828 | 66.70695 | 11.29962 | 4.575845 | 37.77836 | 17.62897
37.96409 | 71.0494 | 66.48871 | 11.29382 | 4.560691 | 37.52625 | 17.66864
37.97408 | 70.8492 | 66.27253 | 11.28804 | 4.576674 | 37.27595 | 17.70853
37.98408 | 70.6119 | 66.05795 | 11.28226 | 4.553951 | 37.02694 | 17.74875
37.99408 | 70.3997 | 65.84526 | 11.27649 | 4.554441 | 36.7795 | 17.78927
38.00408 | 70.105 | 65.63449 | 11.27074 | 4.470505 | 36.53366 | 17.8301
38.01408 | 69.9131 | 65.42568 | 11.265 | 4.487416 | 36.28943 | 17.87126
38.02408 | 69.6182 | 65.21887 | 11.25927 | 4.39933 | 36.04683 | 17.91277
38.03407 | 69.3739 | 65.01427 | 11.25356 | 4.359626 | 35.80611 | 17.9546
38.04407 | 69.1233 | 64.81153 | 11.24785 | 4.311772 | 35.56682 | 17.99686
38.05407 | 68.8284 | 64.61086 | 11.24216 | 4.217536 | 35.32921 | 18.0395
38.06407 | 68.6092 | 64.4123 | 11.23648 | 4.196897 | 35.09327 | 18.08255
38.07407 | 68.2193 | 64.21588 | 11.23081 | 4.003424 | 34.85904 | 18.12603
38.08406 | 68.0304 | 64.0218 | 11.22516 | 4.008603 | 34.62674 | 18.1699
38.09406 | 67.7207 | 63.82971 | 11.21951 | 3.890992 | 34.39593 | 18.21427
38.10406 | 67.4105 | 63.63982 | 11.21388 | 3.770676 | 34.16684 | 18.2591
38.11406 | 67.1316 | 63.45217 | 11.20826 | 3.679431 | 33.93949 | 18.30442
38.12406 | 66.8186 | 63.26675 | 11.20265 | 3.551847 | 33.71388 | 18.35023
38.13405 | 66.4813 | 63.08379 | 11.19706 | 3.397515 | 33.49023 | 18.3965
38.14405 | 66.1549 | 62.90292 | 11.19147 | 3.251978 | 33.26811 | 18.44334
38.15405 | 65.8867 | 62.72436 | 11.1859 | 3.162344 | 33.04775 | 18.49071
38.16405 | 65.5812 | 62.54811 | 11.18034 | 3.033091 | 32.82914 | 18.53863
38.17405 | 65.2373 | 62.37419 | 11.17479 | 2.863109 | 32.6123 | 18.5871
38.18405 | 64.9467 | 62.20262 | 11.16925 | 2.744077 | 32.39723 | 18.63614
38.19404 | 64.6335 | 62.03358 | 11.16373 | 2.599922 | 32.18412 | 18.68572
38.20404 | 64.3539 | 61.86674 | 11.15822 | 2.487164 | 31.97258 | 18.73594
38.21404 | 63.952 | 61.70227 | 11.15272 | 2.249726 | 31.7628 | 18.78676
38.22404 | 63.7192 | 61.54021 | 11.14723 | 2.178995 | 31.55479 | 18.83819
38.23404 | 63.3852 | 61.38054 | 11.14175 | 2.00466 | 31.34855 | 18.89024
38.24403 | 63.0617 | 61.22343 | 11.13629 | 1.838266 | 31.14427 | 18.94288
38.25403 | 62.7713 | 61.06859 | 11.13083 | 1.70271 | 30.94156 | 18.9962
38.26403 | 62.4516 | 60.91617 | 11.12539 | 1.535432 | 30.7406 | 19.05018
38.27403 | 62.1413 | 60.76617 | 11.11996 | 1.375125 | 30.54141 | 19.10481
38.28403 | 61.8645 | 60.61862 | 11.11454 | 1.245885 | 30.34397 | 19.16011
38.29403 | 61.5775 | 60.47349 | 11.10913 | 1.104008 | 30.14828 | 19.21608
38.30402 | 61.3022 | 60.33095 | 11.10374 | 0.9712527 | 29.95453 | 19.27267
38.31402 | 60.9901 | 60.1907 | 11.09836 | 0.7994 | 29.76234 | 19.33001
38.32402 | 60.7198 | 60.0529 | 11.09298 | 0.6669026 | 29.57188 | 19.38804
38.33402 | 60.4156 | 59.91754 | 11.08762 | 0.4980619 | 29.38315 | 19.44676
38.34402 | 60.1745 | 59.78462 | 11.08227 | 0.3898816 | 29.19616 | 19.50619
38.35401 | 59.8596 | 59.65425 | 11.07694 | 0.2053499 | 29.01106 | 19.56625
38.36401 | 59.6189 | 59.52622 | 11.07162 | 0.09268248 | 28.82751 | 19.6271
38.37401 | 59.3561 | 59.40061 | 11.0663 | -0.04451234 | 28.64565 | 19.68866
38.38401 | 59.1166 | 59.27744 | 11.061 | -0.1608389 | 28.46551 | 19.75093
38.39401 | 58.8275 | 59.15669 | 11.05571 | -0.3291922 | 28.28706 | 19.81393
38.40401 | 58.5987 | 59.03837 | 11.05043 | -0.4396694 | 28.11029 | 19.87765
38.414 | 58.3314 | 58.92257 | 11.04517 | -0.5911703 | 27.93538 | 19.94202
38.424 | 58.1394 | 58.80907 | 11.03991 | -0.6696683 | 27.76197 | 20.00719
38.434 | 57.828 | 58.69797 | 11.03467 | -0.8699687 | 27.59022 | 20.07308
38.444 | 57.6217 | 58.58926 | 11.02944 | -0.9675645 | 27.42014 | 20.13969
38.454 | 57.39 | 58.48295 | 11.02421 | -1.092947 | 27.2517 | 20.20703
38.46399 | 57.1539 | 58.3791 | 11.01901 | -1.2252 | 27.08506 | 20.27503
38.47399 | 56.9395 | 58.27753 | 11.01381 | -1.338032 | 26.91991 | 20.34381
38.48399 | 56.6872 | 58.1783 | 11.00863 | -1.491101 | 26.75636 | 20.41332
38.49399 | 56.5182 | 58.08142 | 11.00345 | -1.563215 | 26.59443 | 20.48354
38.50399 | 56.2722 | 57.98686 | 10.99829 | -1.714656 | 26.4341 | 20.55447
38.51399 | 56.0688 | 57.89461 | 10.99313 | -1.825812 | 26.27536 | 20.62611
38.52398 | 55.8816 | 57.80478 | 10.988 | -1.923176 | 26.11839 | 20.69838
38.53398 | 55.6385 | 57.71712 | 10.98287 | -2.078617 | 25.96282 | 20.77143
38.54398 | 55.4994 | 57.63173 | 10.97775 | -2.132331 | 25.80881 | 20.84517
38.55398 | 55.2846 | 57.5486 | 10.97265 | -2.263998 | 25.65636 | 20.91959
38.56398 | 55.0623 | 57.4677 | 10.96755 | -2.405404 | 25.50546 | 20.9947
38.57397 | 54.908 | 57.38911 | 10.96247 | -2.481106 | 25.35623 | 21.0704
38.58397 | 54.7127 | 57.31263 | 10.9574 | -2.599934 | 25.20839 | 21.14684
38.59397 | 54.5705 | 57.23834 | 10.95234 | -2.667841 | 25.06207 | 21.22393
38.60397 | 54.3435 | 57.16622 | 10.94729 | -2.822716 | 24.91725 | 21.30167
38.61397 | 54.1992 | 57.09623 | 10.94225 | -2.897032 | 24.77393 | 21.38005
38.62397 | 54.0886 | 57.02837 | 10.93723 | -2.939773 | 24.6321 | 21.45905
38.63396 | 53.8924 | 56.96268 | 10.93222 | -3.070277 | 24.49188 | 21.53858
38.64396 | 53.7808 | 56.89899 | 10.92721 | -3.118192 | 24.35298 | 21.6188
38.65396 | 53.6183 | 56.83737 | 10.92222 | -3.219065 | 24.21555 | 21.6996
38.66396 | 53.4576 | 56.77777 | 10.91724 | -3.320168 | 24.07956 | 21.78097
38.67396 | 53.3787 | 56.72018 | 10.91227 | -3.341479 | 23.945 | 21.86291
38.68395 | 53.2008 | 56.66463 | 10.90732 | -3.463826 | 23.812 | 21.94531
38.69395 | 53.0936 | 56.61098 | 10.90237 | -3.517375 | 23.68029 | 22.02832
38.70395 | 53.0115 | 56.55925 | 10.89743 | -3.547755 | 23.54998 | 22.11185
38.71395 | 52.8618 | 56.50943 | 10.89251 | -3.647634 | 23.42106 | 22.19587
38.72395 | 52.8396 | 56.46149 | 10.88759 | -3.62189 | 23.29353 | 22.28037
38.73395 | 52.6809 | 56.41539 | 10.88269 | -3.734492 | 23.16737 | 22.36533
38.74394 | 52.5757 | 56.37116 | 10.8778 | -3.795456 | 23.04269 | 22.45066
38.75394 | 52.5386 | 56.32866 | 10.87292 | -3.790055 | 22.91925 | 22.53649
38.76394 | 52.3595 | 56.28792 | 10.86805 | -3.928422 | 22.79715 | 22.62272
38.77394 | 52.3637 | 56.24891 | 10.8632 | -3.885209 | 22.67638 | 22.70933
38.78394 | 52.2186 | 56.21159 | 10.85835 | -3.992988 | 22.55693 | 22.7963
38.79393 | 52.1909 | 56.17596 | 10.85352 | -3.985057 | 22.43892 | 22.88352
38.80393 | 52.1127 | 56.14192 | 10.84869 | -4.029225 | 22.32209 | 22.97114
38.81393 | 52.0855 | 56.10948 | 10.84388 | -4.023985 | 22.20655 | 23.05905
38.82393 | 52.005 | 56.07861 | 10.83908 | -4.073608 | 22.0923 | 23.14723
38.83393 | 52.0099 | 56.04925 | 10.83429 | -4.039348 | 21.97932 | 23.23564
38.84393 | 51.9288 | 56.02138 | 10.82951 | -4.092585 | 21.8676 | 23.32427
38.85392 | 51.9092 | 55.99499 | 10.82474 | -4.085793 | 21.75725 | 23.413
38.86392 | 51.8825 | 55.96999 | 10.81999 | -4.08749 | 21.64803 | 23.50198
38.87392 | 51.8483 | 55.94636 | 10.81524 | -4.098063 | 21.54004 | 23.59109
38.88392 | 51.883 | 55.92407 | 10.8105 | -4.041073 | 21.43327 | 23.6803
38.89392 | 51.8534 | 55.90308 | 10.80578 | -4.049684 | 21.32773 | 23.76958
38.90391 | 51.8824 | 55.88336 | 10.80107 | -4.00096 | 21.22349 | 23.8588
38.91391 | 51.895 | 55.86486 | 10.79636 | -3.969859 | 21.12034 | 23.94816
38.92391 | 51.9033 | 55.84752 | 10.79167 | -3.944223 | 21.01838 | 24.03747
38.93391 | 51.976 | 55.83132 | 10.78699 | -3.855324 | 20.91759 | 24.12674
38.94391 | 52.0003 | 55.81621 | 10.78232 | -3.815906 | 20.81797 | 24.21591
38.95391 | 52.0563 | 55.80215 | 10.77766 | -3.745854 | 20.71952 | 24.30497
38.9639 | 52.1096 | 55.78912 | 10.77302 | -3.679516 | 20.6223 | 24.39379
38.9739 | 52.222 | 55.77704 | 10.76838 | -3.555036 | 20.52614 | 24.48252
38.9839 | 52.2634 | 55.76587 | 10.76375 | -3.502475 | 20.4311 | 24.57102
38.9939 | 52.4122 | 55.75559 | 10.75914 | -3.343389 | 20.33719 | 24.65926
39.0039 | 52.539 | 55.74613 | 10.75453 | -3.207132 | 20.24439 | 24.74721
39.01389 | 52.6633 | 55.73748 | 10.74994 | -3.074179 | 20.15279 | 24.83474
39.02389 | 52.835 | 55.72954 | 10.74536 | -2.894545 | 20.06219 | 24.92199
39.03389 | 52.9798 | 55.7223 | 10.74079 | -2.742502 | 19.97268 | 25.00883
39.04389 | 53.1664 | 55.7157 | 10.73623 | -2.549304 | 19.88425 | 25.09523
39.05389 | 53.3529 | 55.7097 | 10.73168 | -2.3568 | 19.79689 | 25.18113
39.06389 | 53.5953 | 55.70425 | 10.72714 | -2.10895 | 19.71059 | 25.26652
39.07388 | 53.7901 | 55.6993 | 10.72261 | -1.909199 | 19.62543 | 25.35125
39.08388 | 54.0221 | 55.6948 | 10.71809 | -1.6727 | 19.54124 | 25.43547
39.09388 | 54.3239 | 55.69072 | 10.71359 | -1.366819 | 19.4581 | 25.51903
39.10388 | 54.5808 | 55.68697 | 10.70909 | -1.106173 | 19.37597 | 25.60191
39.11388 | 54.8657 | 55.68354 | 10.7046 | -0.8178374 | 19.29487 | 25.68407
39.12387 | 55.1719 | 55.68036 | 10.70013 | -0.508457 | 19.21485 | 25.76537
39.13387 | 55.4728 | 55.67738 | 10.69567 | -0.2045777 | 19.13577 | 25.84594
39.14387 | 55.8235 | 55.67455 | 10.69121 | 0.1489468 | 19.05769 | 25.92566
39.15387 | 56.1318 | 55.67184 | 10.68677 | 0.459964 | 18.98059 | 26.00448
39.16387 | 56.4894 | 55.66918 | 10.68233 | 0.8202242 | 18.90449 | 26.08236
39.17387 | 56.8578 | 55.66652 | 10.67791 | 1.191284 | 18.82935 | 26.15925
39.18386 | 57.302 | 55.66381 | 10.67351 | 1.638186 | 18.75526 | 26.23505
39.19386 | 57.6519 | 55.66102 | 10.6691 | 1.99088 | 18.68207 | 26.30985
39.20386 | 58.0467 | 55.65807 | 10.66471 | 2.388627 | 18.60982 | 26.38354
39.21386 | 58.4609 | 55.65494 | 10.66033 | 2.805963 | 18.53853 | 26.45608
39.22386 | 58.835 | 55.65155 | 10.65596 | 3.18345 | 18.46817 | 26.52741
39.23385 | 59.2589 | 55.64787 | 10.65161 | 3.611032 | 18.39882 | 26.59744
39.24385 | 59.7097 | 55.64385 | 10.64726 | 4.065855 | 18.33032 | 26.66626
39.25385 | 60.0783 | 55.63942 | 10.64292 | 4.438878 | 18.26275 | 26.73375
39.26385 | 60.5306 | 55.63456 | 10.6386 | 4.896043 | 18.19609 | 26.79987
39.27385 | 60.9764 | 55.6292 | 10.63428 | 5.347199 | 18.13034 | 26.86458
39.28385 | 61.3688 | 55.62331 | 10.62997 | 5.745491 | 18.06549 | 26.92785
39.29384 | 61.796 | 55.61683 | 10.62568 | 6.179171 | 18.0016 | 26.98955
39.30384 | 62.1718 | 55.60971 | 10.6214 | 6.562089 | 17.93853 | 27.04979
39.31384 | 62.5567 | 55.60191 | 10.61712 | 6.954791 | 17.87634 | 27.10845
39.32384 | 62.9381 | 55.59338 | 10.61286 | 7.344721 | 17.81503 | 27.16549
39.33384 | 63.2942 | 55.58407 | 10.6086 | 7.710126 | 17.7546 | 27.22088
39.34383 | 63.6593 | 55.57395 | 10.60436 | 8.085349 | 17.69508 | 27.27451
39.35383 | 63.9798 | 55.56297 | 10.60013 | 8.416834 | 17.63636 | 27.32647
39.36383 | 64.327 | 55.55107 | 10.59591 | 8.775933 | 17.5785 | 27.37666
39.37383 | 64.6137 | 55.53822 | 10.59169 | 9.07548 | 17.52148 | 27.42505
39.38383 | 64.8818 | 55.52438 | 10.58749 | 9.357421 | 17.4653 | 27.47159
39.39383 | 65.1199 | 55.5095 | 10.5833 | 9.610397 | 17.40996 | 27.51625
39.40382 | 65.3394 | 55.49357 | 10.57912 | 9.84583 | 17.3555 | 27.55895
39.41382 | 65.5692 | 55.47651 | 10.57495 | 10.09269 | 17.30181 | 27.59974
39.42382 | 65.693 | 55.45829 | 10.57079 | 10.23471 | 17.24894 | 27.63856
39.43382 | 65.8554 | 55.43888 | 10.56664 | 10.41652 | 17.19688 | 27.67536
39.44382 | 65.9652 | 55.41825 | 10.5625 | 10.54695 | 17.14564 | 27.71012
39.45381 | 66.0663 | 55.39638 | 10.55837 | 10.66992 | 17.09524 | 27.74277
39.46381 | 66.113 | 55.3732 | 10.55425 | 10.7398 | 17.0456 | 27.77334
39.47381 | 66.103 | 55.34868 | 10.55014 | 10.75432 | 16.99675 | 27.80179
39.48381 | 66.1315 | 55.32281 | 10.54604 | 10.80869 | 16.94869 | 27.82808
39.49381 | 66.0298 | 55.29554 | 10.54196 | 10.73426 | 16.90141 | 27.85218
39.50381 | 65.9872 | 55.26686 | 10.53788 | 10.72034 | 16.85491 | 27.87407
39.5138 | 65.9117 | 55.23675 | 10.53381 | 10.67495 | 16.80923 | 27.89371
39.5238 | 65.6906 | 55.20515 | 10.52975 | 10.48545 | 16.76428 | 27.91112
39.5338 | 65.555 | 55.17205 | 10.5257 | 10.38295 | 16.72009 | 27.92625
39.5438 | 65.3539 | 55.13742 | 10.52167 | 10.21648 | 16.67666 | 27.9391
39.5538 | 65.1204 | 55.10126 | 10.51764 | 10.01914 | 16.63399 | 27.94963
39.56379 | 64.8384 | 55.06356 | 10.51362 | 9.774842 | 16.59211 | 27.95782
39.57379 | 64.5114 | 55.02424 | 10.50961 | 9.487158 | 16.55095 | 27.96368
39.58379 | 64.2176 | 54.98333 | 10.50562 | 9.234275 | 16.51052 | 27.96719
39.59379 | 63.8676 | 54.94079 | 10.50163 | 8.926809 | 16.47084 | 27.96832
39.60379 | 63.4812 | 54.89662 | 10.49765 | 8.584581 | 16.43189 | 27.96708
39.61379 | 63.0747 | 54.85081 | 10.49368 | 8.223894 | 16.39368 | 27.96345
39.62378 | 62.7062 | 54.8034 | 10.48973 | 7.902803 | 16.35624 | 27.95742
39.63378 | 62.2603 | 54.75426 | 10.48578 | 7.506042 | 16.31948 | 27.94899
39.64378 | 61.7761 | 54.70344 | 10.48184 | 7.07266 | 16.28344 | 27.93815
39.65378 | 61.3018 | 54.65094 | 10.47791 | 6.650857 | 16.24812 | 27.92491
39.66378 | 60.8351 | 54.59675 | 10.474 | 6.238348 | 16.21352 | 27.90924
39.67377 | 60.3872 | 54.54093 | 10.47009 | 5.84627 | 16.17965 | 27.89118
39.68377 | 59.8153 | 54.48336 | 10.46619 | 5.331941 | 16.14647 | 27.8707
39.69377 | 59.333 | 54.42409 | 10.46231 | 4.908907 | 16.11398 | 27.84781
39.70377 | 58.8368 | 54.36313 | 10.45843 | 4.473669 | 16.0822 | 27.82251
39.71377 | 58.3353 | 54.30048 | 10.45456 | 4.034823 | 16.05111 | 27.79481
39.72377 | 57.7721 | 54.23614 | 10.4507 | 3.535963 | 16.02072 | 27.76472
39.73376 | 57.2884 | 54.17018 | 10.44686 | 3.118218 | 15.99105 | 27.73228
39.74376 | 56.7255 | 54.10249 | 10.44302 | 2.623014 | 15.96204 | 27.69743
39.75376 | 56.2659 | 54.03312 | 10.43919 | 2.232775 | 15.93371 | 27.66022
39.76376 | 55.7362 | 53.96211 | 10.43537 | 1.774089 | 15.90607 | 27.62067
39.77376 | 55.211 | 53.88945 | 10.43156 | 1.321549 | 15.87911 | 27.57878
39.78375 | 54.755 | 53.81524 | 10.42776 | 0.939765 | 15.85285 | 27.53462
39.79375 | 54.2531 | 53.73933 | 10.42397 | 0.5137715 | 15.82724 | 27.48811
39.80375 | 53.7189 | 53.66182 | 10.42019 | 0.05707756 | 15.80231 | 27.43932
39.81375 | 53.2979 | 53.58273 | 10.41642 | -0.2848333 | 15.77804 | 27.38827
39.82375 | 52.8113 | 53.50208 | 10.41266 | -0.6907798 | 15.75444 | 27.33498
39.83375 | 52.3846 | 53.41988 | 10.40891 | -1.035281 | 15.73151 | 27.27946
39.84374 | 51.953 | 53.33624 | 10.40517 | -1.383243 | 15.70926 | 27.22181
39.85374 | 51.455 | 53.25102 | 10.40144 | -1.796021 | 15.68765 | 27.16193
39.86374 | 51.1432 | 53.16433 | 10.39772 | -2.021125 | 15.66669 | 27.09991
39.87374 | 50.6681 | 53.07617 | 10.39401 | -2.408071 | 15.6464 | 27.03577
39.88374 | 50.3306 | 52.9866 | 10.39031 | -2.655995 | 15.62675 | 26.96954
39.89373 | 49.956 | 52.8957 | 10.38662 | -2.939704 | 15.60778 | 26.90131
39.90373 | 49.6035 | 52.80335 | 10.38293 | -3.199854 | 15.58943 | 26.83099
39.91373 | 49.266 | 52.70966 | 10.37926 | -3.443663 | 15.57174 | 26.75866
39.92373 | 48.9314 | 52.61466 | 10.3756 | -3.683259 | 15.5547 | 26.68437
39.93373 | 48.628 | 52.51837 | 10.37194 | -3.89037 | 15.53829 | 26.60813
39.94373 | 48.362 | 52.42084 | 10.3683 | -4.058838 | 15.52254 | 26.53
39.95372 | 48.0259 | 52.32219 | 10.36467 | -4.296287 | 15.50743 | 26.45009
39.96372 | 47.8309 | 52.22225 | 10.36104 | -4.391354 | 15.49296 | 26.36826
39.97372 | 47.557 | 52.12117 | 10.35742 | -4.564168 | 15.47912 | 26.28463
39.98372 | 47.2859 | 52.01897 | 10.35382 | -4.733069 | 15.46592 | 26.19923
39.99372 | 47.0742 | 51.91569 | 10.35022 | -4.841494 | 15.45335 | 26.11212
40.00371 | 46.8543 | 51.81147 | 10.34664 | -4.957175 | 15.44143 | 26.02341
40.01371 | 46.6437 | 51.70615 | 10.34306 | -5.062452 | 15.43013 | 25.93296
40.02371 | 46.4961 | 51.59986 | 10.33949 | -5.103758 | 15.41946 | 25.84091
40.03371 | 46.2685 | 51.49263 | 10.33593 | -5.224134 | 15.40942 | 25.74728
40.04371 | 46.132 | 51.38452 | 10.33238 | -5.252518 | 15.40001 | 25.65213
40.05371 | 45.9406 | 51.27555 | 10.32884 | -5.334949 | 15.39123 | 25.55548
40.0637 | 45.8342 | 51.16589 | 10.32531 | -5.331686 | 15.38309 | 25.45749
40.0737 | 45.6652 | 51.05532 | 10.32179 | -5.39012 | 15.37556 | 25.35797
40.0837 | 45.541 | 50.94403 | 10.31828 | -5.403025 | 15.36866 | 25.25709
40.0937 | 45.4244 | 50.83203 | 10.31478 | -5.407633 | 15.36238 | 25.15488
40.1037 | 45.298 | 50.71938 | 10.31128 | -5.421383 | 15.35672 | 25.05138
40.11369 | 45.216 | 50.60624 | 10.3078 | -5.390237 | 15.3517 | 24.94674
40.12369 | 45.0787 | 50.4924 | 10.30433 | -5.413697 | 15.34729 | 24.84078
40.13369 | 45.0001 | 50.37802 | 10.30086 | -5.377921 | 15.3435 | 24.73366
40.14369 | 44.8798 | 50.26315 | 10.2974 | -5.383353 | 15.34033 | 24.62541
40.15369 | 44.7859 | 50.14783 | 10.29396 | -5.361927 | 15.33779 | 24.51608
40.16369 | 44.7078 | 50.03209 | 10.29052 | -5.324286 | 15.33586 | 24.40571
40.17368 | 44.6277 | 49.91609 | 10.28709 | -5.288387 | 15.33456 | 24.29443
40.18368 | 44.608 | 49.79964 | 10.28367 | -5.191641 | 15.33387 | 24.18209
40.19368 | 44.4701 | 49.6829 | 10.28026 | -5.212797 | 15.3338 | 24.06883
40.20368 | 44.4357 | 49.5659 | 10.27686 | -5.130201 | 15.33435 | 23.95468
40.21368 | 44.3796 | 49.44869 | 10.27347 | -5.069089 | 15.33552 | 23.83969
40.22367 | 44.3049 | 49.33142 | 10.27009 | -5.026522 | 15.33731 | 23.72402
40.23367 | 44.2631 | 49.2139 | 10.26672 | -4.950798 | 15.33971 | 23.60747
40.24367 | 44.207 | 49.09628 | 10.26336 | -4.889276 | 15.34273 | 23.49019
40.25367 | 44.1719 | 48.9786 | 10.26 | -4.806696 | 15.34638 | 23.37222
40.26367 | 44.1457 | 48.8609 | 10.25665 | -4.715197 | 15.35064 | 23.25361
40.27367 | 44.0797 | 48.74321 | 10.25332 | -4.663512 | 15.35551 | 23.13438
40.28366 | 44.0526 | 48.6257 | 10.24999 | -4.5731 | 15.361 | 23.0147
40.29366 | 44.0292 | 48.50816 | 10.24667 | -4.478962 | 15.36712 | 22.89437
40.30366 | 43.9924 | 48.39075 | 10.24336 | -4.398354 | 15.37385 | 22.77354
40.31366 | 43.9642 | 48.27351 | 10.24006 | -4.309306 | 15.3812 | 22.65224
40.32366 | 43.9387 | 48.15646 | 10.23677 | -4.217761 | 15.38917 | 22.53052
40.33365 | 43.9414 | 48.03976 | 10.23349 | -4.098364 | 15.39775 | 22.40852
40.34365 | 43.9051 | 47.92322 | 10.23022 | -4.018123 | 15.40696 | 22.28604
40.35365 | 43.9167 | 47.80699 | 10.22695 | -3.890286 | 15.41679 | 22.16324
40.36365 | 43.9205 | 47.69109 | 10.2237 | -3.770587 | 15.42724 | 22.04015
40.37365 | 43.8362 | 47.57556 | 10.22045 | -3.739362 | 15.43831 | 21.91679
40.38365 | 43.8614 | 47.46044 | 10.21721 | -3.599036 | 15.45001 | 21.79321
40.39364 | 43.834 | 47.34585 | 10.21399 | -3.511852 | 15.4623 | 21.66956
40.40364 | 43.9166 | 47.23163 | 10.21077 | -3.315029 | 15.47524 | 21.54562
40.41364 | 43.8452 | 47.11791 | 10.20756 | -3.27271 | 15.48881 | 21.42155
40.42364 | 43.8786 | 47.00472 | 10.20436 | -3.126117 | 15.50299 | 21.29737
40.43364 | 43.8572 | 46.89208 | 10.20116 | -3.034882 | 15.51781 | 21.17311
40.44363 | 43.8369 | 46.78014 | 10.19798 | -2.943244 | 15.53323 | 21.04893
40.45363 | 43.8559 | 46.66872 | 10.19481 | -2.812815 | 15.5493 | 20.92461
40.46363 | 43.8398 | 46.55793 | 10.19164 | -2.718129 | 15.56599 | 20.8003
40.47363 | 43.8785 | 46.44782 | 10.18848 | -2.569316 | 15.58331 | 20.67602
40.48363 | 43.8576 | 46.3384 | 10.18533 | -2.480803 | 15.60126 | 20.55181
40.49363 | 43.8638 | 46.22971 | 10.18219 | -2.365915 | 15.61985 | 20.42768
40.50362 | 43.8519 | 46.12189 | 10.17906 | -2.269991 | 15.63904 | 20.30378
40.51362 | 43.8749 | 46.01473 | 10.17594 | -2.139829 | 15.65889 | 20.1799
40.52362 | 43.8552 | 45.90837 | 10.17283 | -2.053167 | 15.67937 | 20.05617
40.53362 | 43.8908 | 45.80283 | 10.16972 | -1.912033 | 15.70049 | 19.93262
40.54362 | 43.9074 | 45.69815 | 10.16662 | -1.790746 | 15.72224 | 19.80928
40.55361 | 43.9091 | 45.59443 | 10.16354 | -1.685331 | 15.74461 | 19.68628
40.56361 | 43.901 | 45.49151 | 10.16046 | -1.590508 | 15.76764 | 19.56341
40.57361 | 43.9241 | 45.3895 | 10.15739 | -1.465397 | 15.79131 | 19.4408
40.58361 | 43.9137 | 45.28842 | 10.15433 | -1.374725 | 15.81562 | 19.31848
40.59361 | 43.9337 | 45.18831 | 10.15127 | -1.254605 | 15.84057 | 19.19646
40.60361 | 43.9568 | 45.08916 | 10.14823 | -1.132364 | 15.86617 | 19.07477
40.6136 | 43.9738 | 44.99112 | 10.1452 | -1.017325 | 15.89238 | 18.95355
40.6236 | 43.9704 | 44.89399 | 10.14217 | -0.923591 | 15.91927 | 18.83255
40.6336 | 43.9645 | 44.79789 | 10.13915 | -0.8333885 | 15.94681 | 18.71193
40.6436 | 43.9594 | 44.70284 | 10.13614 | -0.7434373 | 15.97499 | 18.59171
40.6536 | 43.9773 | 44.60885 | 10.13314 | -0.6315515 | 16.00383 | 18.47189
40.66359 | 43.9746 | 44.51604 | 10.13015 | -0.5414434 | 16.03329 | 18.35261
40.67359 | 44.0312 | 44.42424 | 10.12716 | -0.3930418 | 16.06343 | 18.23365
40.68359 | 44.0306 | 44.33355 | 10.12419 | -0.3029515 | 16.09423 | 18.11514
40.69359 | 44.0208 | 44.24399 | 10.12122 | -0.2231904 | 16.12568 | 17.99709
40.70359 | 44.0411 | 44.15558 | 10.11826 | -0.1144761 | 16.1578 | 17.87952
40.71359 | 44.0527 | 44.06832 | 10.11531 | -0.01561963 | 16.19057 | 17.76244
40.72358 | 44.0694 | 43.98232 | 10.11237 | 0.08708038 | 16.22398 | 17.64597
40.73358 | 44.0955 | 43.89742 | 10.10944 | 0.1980824 | 16.25808 | 17.52991
40.74358 | 44.093 | 43.81371 | 10.10651 | 0.279287 | 16.29284 | 17.41436
40.75358 | 44.1404 | 43.73122 | 10.10359 | 0.4091827 | 16.32827 | 17.29935
40.76358 | 44.1458 | 43.64994 | 10.10068 | 0.4958551 | 16.36437 | 17.18489
40.77357 | 44.1649 | 43.56999 | 10.09779 | 0.5949098 | 16.40111 | 17.07109
40.78357 | 44.1626 | 43.49119 | 10.09489 | 0.6714115 | 16.43855 | 16.95774
40.79357 | 44.2005 | 43.41364 | 10.09201 | 0.7868574 | 16.47667 | 16.84496
40.80357 | 44.2111 | 43.33736 | 10.08914 | 0.8737406 | 16.51546 | 16.73276
40.81357 | 44.2019 | 43.26235 | 10.08627 | 0.9395523 | 16.55493 | 16.62115
40.82357 | 44.2349 | 43.18862 | 10.08341 | 1.046284 | 16.59507 | 16.51013
40.83356 | 44.224 | 43.11625 | 10.08056 | 1.107752 | 16.63586 | 16.39983
40.84356 | 44.237 | 43.0451 | 10.07772 | 1.191896 | 16.67737 | 16.29002
40.85356 | 44.2527 | 42.97527 | 10.07489 | 1.277432 | 16.71956 | 16.18082
40.86356 | 44.2393 | 42.90675 | 10.07206 | 1.332555 | 16.76243 | 16.07225
40.87356 | 44.3228 | 42.83954 | 10.06924 | 1.483256 | 16.806 | 15.9643
40.88355 | 44.3074 | 42.77373 | 10.06644 | 1.533674 | 16.8502 | 15.85709
40.89355 | 44.3425 | 42.70918 | 10.06364 | 1.633316 | 16.89514 | 15.75041
40.90355 | 44.3642 | 42.64598 | 10.06084 | 1.718218 | 16.94078 | 15.64436
40.91355 | 44.3477 | 42.58412 | 10.05806 | 1.763576 | 16.9871 | 15.53896
40.92355 | 44.408 | 42.52362 | 10.05528 | 1.88438 | 17.03413 | 15.43421
40.93355 | 44.4284 | 42.46447 | 10.05251 | 1.963931 | 17.08184 | 15.33011
40.94354 | 44.46 | 42.40674 | 10.04976 | 2.053262 | 17.13022 | 15.22677
40.95354 | 44.4785 | 42.35031 | 10.047 | 2.128188 | 17.17933 | 15.12398
40.96354 | 44.5101 | 42.29526 | 10.04426 | 2.214842 | 17.22916 | 15.02184
40.97354 | 44.5405 | 42.24157 | 10.04152 | 2.298929 | 17.27968 | 14.92037
40.98354 | 44.5454 | 42.18927 | 10.0388 | 2.356131 | 17.3309 | 14.81957
40.99353 | 44.5888 | 42.1384 | 10.03608 | 2.450401 | 17.38279 | 14.71953
41.00353 | 44.6219 | 42.08885 | 10.03337 | 2.533052 | 17.43542 | 14.62006
41.01353 | 44.621 | 42.04069 | 10.03066 | 2.580309 | 17.48877 | 14.52126
41.02353 | 44.685 | 41.99391 | 10.02797 | 2.691088 | 17.54282 | 14.42312
41.03353 | 44.677 | 41.94853 | 10.02528 | 2.728469 | 17.59759 | 14.32566
41.04353 | 44.6918 | 41.90453 | 10.0226 | 2.787265 | 17.65307 | 14.22887
41.05352 | 44.7499 | 41.86198 | 10.01993 | 2.887923 | 17.70921 | 14.13284
41.06352 | 44.7554 | 41.82077 | 10.01727 | 2.934631 | 17.76612 | 14.03738
41.07352 | 44.7908 | 41.78095 | 10.01461 | 3.009846 | 17.82374 | 13.9426
41.08352 | 44.7602 | 41.74253 | 10.01196 | 3.017665 | 17.88208 | 13.84849
41.09352 | 44.8467 | 41.70551 | 10.00932 | 3.141186 | 17.94114 | 13.75505
41.10351 | 44.8537 | 41.66992 | 10.00669 | 3.183777 | 18.00085 | 13.66238
41.11351 | 44.865 | 41.63569 | 10.00407 | 3.229309 | 18.06135 | 13.57027
41.12351 | 44.9449 | 41.60286 | 10.00145 | 3.342043 | 18.12256 | 13.47884
41.13351 | 44.9132 | 41.57142 | 9.998844 | 3.341781 | 18.1845 | 13.38808
41.14351 | 44.9644 | 41.54136 | 9.996243 | 3.423039 | 18.24714 | 13.29798
41.15351 | 44.9902 | 41.51271 | 9.99365 | 3.477491 | 18.31052 | 13.20854
41.1635 | 45.0326 | 41.48548 | 9.991067 | 3.547121 | 18.37455 | 13.11986
41.1735 | 45.0677 | 41.45961 | 9.98849 | 3.608088 | 18.43937 | 13.03175
41.1835 | 45.0885 | 41.43513 | 9.98592 | 3.653367 | 18.50492 | 12.9443
41.1935 | 45.1155 | 41.41205 | 9.983358 | 3.703454 | 18.57119 | 12.8575
41.2035 | 45.1422 | 41.39034 | 9.980804 | 3.751859 | 18.63817 | 12.77136
41.21349 | 45.1527 | 41.37001 | 9.97826 | 3.782689 | 18.70579 | 12.68596
41.22349 | 45.2255 | 41.35107 | 9.975721 | 3.874432 | 18.77422 | 12.60113
41.23349 | 45.2147 | 41.33353 | 9.97319 | 3.881166 | 18.84341 | 12.51694
41.24349 | 45.2401 | 41.31735 | 9.970667 | 3.922752 | 18.91328 | 12.4334
41.25349 | 45.2471 | 41.30253 | 9.968151 | 3.944566 | 18.98388 | 12.3505
41.26349 | 45.2524 | 41.28909 | 9.965643 | 3.963311 | 19.0552 | 12.26825
41.27348 | 45.3072 | 41.27699 | 9.963145 | 4.030213 | 19.12713 | 12.18671
41.28348 | 45.3066 | 41.26627 | 9.960652 | 4.040334 | 19.19989 | 12.10572
41.29348 | 45.3665 | 41.2569 | 9.958167 | 4.109598 | 19.27336 | 12.02537
41.30348 | 45.3363 | 41.24889 | 9.955689 | 4.08741 | 19.34755 | 11.94565
41.31348 | 45.3773 | 41.24222 | 9.953219 | 4.135076 | 19.42245 | 11.86655
41.32347 | 45.3905 | 41.23692 | 9.950759 | 4.153582 | 19.498 | 11.78816
41.33347 | 45.3905 | 41.23293 | 9.948304 | 4.157568 | 19.57432 | 11.71031
41.34347 | 45.4626 | 41.23028 | 9.945857 | 4.232319 | 19.65136 | 11.63307
41.35347 | 45.4566 | 41.22896 | 9.943417 | 4.227644 | 19.7291 | 11.55644
41.36347 | 45.4747 | 41.22895 | 9.940985 | 4.245747 | 19.80754 | 11.48043
41.37347 | 45.4914 | 41.23027 | 9.93856 | 4.261132 | 19.88669 | 11.40502
41.38346 | 45.5098 | 41.23289 | 9.936145 | 4.27691 | 19.96646 | 11.33028
41.39346 | 45.5235 | 41.23681 | 9.933735 | 4.286687 | 20.04701 | 11.25607
41.40346 | 45.5582 | 41.24203 | 9.931332 | 4.316166 | 20.12824 | 11.18246
41.41346 | 45.562 | 41.24855 | 9.928937 | 4.313455 | 20.21017 | 11.10944
41.42346 | 45.5819 | 41.25634 | 9.926549 | 4.325563 | 20.29279 | 11.037
41.43345 | 45.555 | 41.26539 | 9.924171 | 4.289606 | 20.376 | 10.96522
41.44345 | 45.6002 | 41.27573 | 9.921799 | 4.324475 | 20.45998 | 10.89395
41.45345 | 45.5831 | 41.28732 | 9.919433 | 4.295784 | 20.54462 | 10.82326
41.46345 | 45.5964 | 41.30016 | 9.917075 | 4.296243 | 20.62994 | 10.75314
41.47345 | 45.6608 | 41.31424 | 9.914724 | 4.346558 | 20.71593 | 10.68359
41.48344 | 45.6397 | 41.32956 | 9.912383 | 4.310145 | 20.80249 | 10.61468
41.49344 | 45.6473 | 41.34609 | 9.910047 | 4.301206 | 20.88979 | 10.54626
41.50344 | 45.6317 | 41.36385 | 9.907718 | 4.267855 | 20.97773 | 10.47839
41.51344 | 45.6719 | 41.3828 | 9.905396 | 4.289099 | 21.06632 | 10.41108
41.52344 | 45.6724 | 41.40295 | 9.903082 | 4.269447 | 21.15555 | 10.34432
41.53344 | 45.7559 | 41.42429 | 9.900774 | 4.331612 | 21.24541 | 10.2781
41.54343 | 45.747 | 41.44677 | 9.898477 | 4.300225 | 21.33581 | 10.21249
41.55343 | 45.7163 | 41.47044 | 9.896184 | 4.245856 | 21.42691 | 10.14735
41.56343 | 45.7566 | 41.49527 | 9.893899 | 4.261335 | 21.51862 | 10.08275
41.57343 | 45.7542 | 41.52122 | 9.89162 | 4.232978 | 21.61093 | 10.01868
41.58343 | 45.7664 | 41.54831 | 9.889349 | 4.218088 | 21.70383 | 9.95513
41.59342 | 45.8045 | 41.57649 | 9.887088 | 4.228013 | 21.79723 | 9.892167
41.60342 | 45.8071 | 41.60579 | 9.884831 | 4.201312 | 21.8913 | 9.829659
41.61342 | 45.8 | 41.63618 | 9.882581 | 4.163815 | 21.98594 | 9.767667
41.62342 | 45.8056 | 41.66765 | 9.880338 | 4.137947 | 22.08113 | 9.706185
41.63342 | 45.8269 | 41.70018 | 9.878103 | 4.126717 | 22.17687 | 9.645208
41.64342 | 45.8598 | 41.73376 | 9.875875 | 4.126037 | 22.27315 | 9.584735
41.65341 | 45.8953 | 41.76835 | 9.873655 | 4.126951 | 22.36987 | 9.524821
41.66341 | 45.8823 | 41.80398 | 9.871441 | 4.078319 | 22.4672 | 9.46534
41.67341 | 45.8604 | 41.84061 | 9.869234 | 4.019786 | 22.56503 | 9.40635
41.68341 | 45.8789 | 41.87823 | 9.867034 | 4.000665 | 22.66335 | 9.347847
41.69341 | 45.918 | 41.91683 | 9.86484 | 4.00117 | 22.76216 | 9.289825
41.7034 | 45.9186 | 41.95634 | 9.862656 | 3.962261 | 22.86134 | 9.232339
41.7134 | 45.9821 | 41.99683 | 9.860477 | 3.985274 | 22.96108 | 9.175271
41.7234 | 45.9196 | 42.03823 | 9.858305 | 3.881366 | 23.06125 | 9.118675
41.7334 | 45.9536 | 42.08055 | 9.85614 | 3.873054 | 23.16186 | 9.062546
41.7434 | 45.9502 | 42.12374 | 9.853981 | 3.826458 | 23.26288 | 9.006879
41.7534 | 45.9644 | 42.1678 | 9.85183 | 3.796595 | 23.3643 | 8.951673
41.76339 | 45.9739 | 42.21267 | 9.849687 | 3.761228 | 23.46601 | 8.896975
41.77339 | 45.967 | 42.25841 | 9.84755 | 3.70859 | 23.56819 | 8.842675
41.78339 | 45.967 | 42.30496 | 9.845419 | 3.662042 | 23.67072 | 8.788824
41.79339 | 45.9679 | 42.35229 | 9.843295 | 3.615609 | 23.77358 | 8.735416
41.80339 | 45.9362 | 42.4004 | 9.841178 | 3.535804 | 23.87677 | 8.682449
41.81338 | 45.9809 | 42.44919 | 9.83907 | 3.531706 | 23.98015 | 8.629971
41.82338 | 45.9293 | 42.49877 | 9.836966 | 3.430531 | 24.08393 | 8.577873
41.83338 | 45.9515 | 42.54905 | 9.834869 | 3.402454 | 24.18797 | 8.526206
41.84338 | 45.9507 | 42.6 | 9.83278 | 3.350702 | 24.29226 | 8.474962
41.85338 | 45.9076 | 42.65161 | 9.830696 | 3.255988 | 24.39677 | 8.424142
41.86338 | 45.9439 | 42.70386 | 9.82862 | 3.240044 | 24.5015 | 8.37374
41.87337 | 45.8753 | 42.75666 | 9.826553 | 3.118643 | 24.6063 | 8.323802
41.88337 | 45.9381 | 42.81009 | 9.82449 | 3.128007 | 24.71138 | 8.274224
41.89337 | 45.8758 | 42.86409 | 9.822433 | 3.011708 | 24.8166 | 8.225055
41.90337 | 45.8793 | 42.91862 | 9.820384 | 2.96068 | 24.92195 | 8.17629
41.91337 | 45.8568 | 42.97366 | 9.818341 | 2.883141 | 25.02739 | 8.127925
41.92336 | 45.8338 | 43.02913 | 9.816307 | 2.804673 | 25.13282 | 8.080003
41.93336 | 45.8237 | 43.0851 | 9.814278 | 2.738602 | 25.23839 | 8.032428
41.94336 | 45.8337 | 43.1415 | 9.812255 | 2.692202 | 25.344 | 7.985243
41.95336 | 45.7994 | 43.1983 | 9.810238 | 2.6011 | 25.44962 | 7.938444
41.96336 | 45.7544 | 43.25547 | 9.808229 | 2.498929 | 25.55521 | 7.892029
41.97336 | 45.7432 | 43.31298 | 9.806226 | 2.430215 | 25.66076 | 7.845994
41.98335 | 45.7361 | 43.37075 | 9.804231 | 2.365347 | 25.76614 | 7.800378
41.99335 | 45.7199 | 43.42886 | 9.802241 | 2.29104 | 25.87153 | 7.755091
42.00335 | 45.6877 | 43.48722 | 9.800258 | 2.200481 | 25.97679 | 7.710174
42.01335 | 45.6472 | 43.5458 | 9.798281 | 2.1014 | 26.0819 | 7.665623
42.02335 | 45.6187 | 43.60457 | 9.796311 | 2.014126 | 26.18683 | 7.621435
42.03334 | 45.6187 | 43.66345 | 9.794349 | 1.955253 | 26.29145 | 7.57765
42.04334 | 45.5926 | 43.7225 | 9.792392 | 1.870097 | 26.39593 | 7.534178
42.05334 | 45.5579 | 43.78165 | 9.790441 | 1.776246 | 26.50015 | 7.491059
42.06334 | 45.5616 | 43.84087 | 9.788496 | 1.720733 | 26.60408 | 7.448291
42.07334 | 45.4969 | 43.90011 | 9.786558 | 1.596794 | 26.70768 | 7.405869
42.08334 | 45.5106 | 43.95934 | 9.784627 | 1.55126 | 26.81092 | 7.363792
42.09333 | 45.4598 | 44.01848 | 9.782703 | 1.44132 | 26.91368 | 7.3221
42.10333 | 45.4364 | 44.0776 | 9.780785 | 1.358801 | 27.01611 | 7.2807
42.11333 | 45.4311 | 44.13661 | 9.778872 | 1.294494 | 27.1181 | 7.239635
42.12333 | 45.3639 | 44.19547 | 9.776966 | 1.168432 | 27.2196 | 7.198902
42.13333 | 45.3924 | 44.25415 | 9.775067 | 1.138252 | 27.32058 | 7.158498
42.14332 | 45.3605 | 44.31255 | 9.773175 | 1.047945 | 27.42092 | 7.118457
42.15332 | 45.2854 | 44.37077 | 9.771288 | 0.9146344 | 27.52078 | 7.078701
42.16332 | 45.2829 | 44.42868 | 9.769407 | 0.8542158 | 27.62001 | 7.039264
42.17332 | 45.2472 | 44.48628 | 9.767533 | 0.7609237 | 27.7186 | 7.000145
42.18332 | 45.2486 | 44.5435 | 9.765665 | 0.7050957 | 27.8165 | 6.961338
42.19332 | 45.2054 | 44.60033 | 9.763803 | 0.6050698 | 27.91368 | 6.922844
42.20331 | 45.1593 | 44.65666 | 9.761949 | 0.5026431 | 28.01001 | 6.884695
42.21331 | 45.1425 | 44.71257 | 9.7601 | 0.4299347 | 28.10565 | 6.846813
42.22331 | 45.1197 | 44.76795 | 9.758257 | 0.3517461 | 28.20046 | 6.809235
42.23331 | 45.1367 | 44.82279 | 9.75642 | 0.3139116 | 28.29441 | 6.771956
42.24331 | 45.0486 | 44.87703 | 9.754589 | 0.1715739 | 28.38746 | 6.734974
42.2533 | 44.9876 | 44.93058 | 9.752766 | 0.05701739 | 28.47949 | 6.698322
42.2633 | 44.9574 | 44.98352 | 9.750947 | -0.0261195 | 28.57065 | 6.661927
42.2733 | 44.9374 | 45.03574 | 9.749135 | -0.09834426 | 28.66079 | 6.62582
42.2833 | 44.9305 | 45.08722 | 9.747329 | -0.1567187 | 28.74989 | 6.59
42.2933 | 44.852 | 45.13791 | 9.745529 | -0.2859077 | 28.83792 | 6.554464
42.3033 | 44.7895 | 45.18777 | 9.743735 | -0.3982654 | 28.92482 | 6.519208
42.31329 | 44.7564 | 45.23669 | 9.741949 | -0.4802932 | 29.01048 | 6.484266
42.32329 | 44.74 | 45.28478 | 9.740167 | -0.5447799 | 29.09505 | 6.449566
42.33329 | 44.6947 | 45.33192 | 9.738391 | -0.6372231 | 29.17839 | 6.415139
42.34329 | 44.6362 | 45.37808 | 9.736621 | -0.7418816 | 29.26048 | 6.380984
42.35329 | 44.58 | 45.42321 | 9.734857 | -0.8432149 | 29.34126 | 6.347097
42.36328 | 44.5476 | 45.46724 | 9.733101 | -0.9196439 | 29.42063 | 6.313508
42.37328 | 44.4838 | 45.51022 | 9.731349 | -1.026418 | 29.49872 | 6.280152
42.38328 | 44.497 | 45.55205 | 9.729604 | -1.055054 | 29.5754 | 6.247055
42.39328 | 44.401 | 45.59271 | 9.727864 | -1.191713 | 29.65063 | 6.214218
42.40328 | 44.3769 | 45.63216 | 9.72613 | -1.255255 | 29.72439 | 6.181638
42.41328 | 44.2912 | 45.67035 | 9.724402 | -1.379147 | 29.79663 | 6.149313
42.42327 | 44.2414 | 45.70719 | 9.722681 | -1.465791 | 29.86724 | 6.117269
42.43327 | 44.2089 | 45.74277 | 9.720965 | -1.533868 | 29.93636 | 6.085445
42.44327 | 44.1592 | 45.77699 | 9.719255 | -1.617787 | 30.00386 | 6.053868
42.45327 | 44.0983 | 45.80981 | 9.717551 | -1.711505 | 30.06972 | 6.022536
42.46327 | 43.9948 | 45.84119 | 9.715852 | -1.846391 | 30.13389 | 5.991447
42.47326 | 43.9567 | 45.87108 | 9.714161 | -1.914381 | 30.19629 | 5.960628
42.48326 | 43.8773 | 45.89949 | 9.712474 | -2.022193 | 30.257 | 5.930019
42.49326 | 43.8539 | 45.92637 | 9.710793 | -2.072468 | 30.31593 | 5.899644
42.50326 | 43.7616 | 45.95168 | 9.709118 | -2.190076 | 30.37305 | 5.869505
42.51326 | 43.7019 | 45.97538 | 9.707448 | -2.273481 | 30.42834 | 5.839598
42.52326 | 43.6009 | 45.99745 | 9.705784 | -2.396551 | 30.48175 | 5.80992
42.53325 | 43.5905 | 46.01784 | 9.704128 | -2.427342 | 30.53321 | 5.780503
42.54325 | 43.5245 | 46.03655 | 9.702476 | -2.512051 | 30.5828 | 5.751279
42.55325 | 43.4779 | 46.05353 | 9.700829 | -2.575631 | 30.63042 | 5.722278
42.56325 | 43.3769 | 46.06876 | 9.699188 | -2.691858 | 30.67607 | 5.6935
42.57325 | 43.297 | 46.0822 | 9.697553 | -2.785201 | 30.71971 | 5.664941
42.58324 | 43.2414 | 46.09382 | 9.695925 | -2.852423 | 30.76127 | 5.636628
42.59324 | 43.2154 | 46.10361 | 9.694301 | -2.888213 | 30.80081 | 5.608502
42.60324 | 43.1374 | 46.11154 | 9.692683 | -2.974144 | 30.83827 | 5.580591
42.61324 | 43.0106 | 46.11759 | 9.691071 | -3.106986 | 30.87362 | 5.552891
42.62324 | 42.9589 | 46.12172 | 9.689464 | -3.162819 | 30.90685 | 5.525401
42.63324 | 42.8956 | 46.12391 | 9.687862 | -3.228312 | 30.93793 | 5.49812
42.64323 | 42.8852 | 46.12415 | 9.686268 | -3.23895 | 30.96681 | 5.471071
42.65323 | 42.751 | 46.12242 | 9.684678 | -3.371417 | 30.99353 | 5.444205
42.66323 | 42.6704 | 46.11868 | 9.683093 | -3.448285 | 31.01806 | 5.417536
42.67323 | 42.6005 | 46.11293 | 9.681514 | -3.51243 | 31.04035 | 5.391069
42.68323 | 42.5549 | 46.10515 | 9.679941 | -3.550251 | 31.06041 | 5.3648
42.69322 | 42.5063 | 46.09533 | 9.678374 | -3.589025 | 31.0782 | 5.338753
42.70322 | 42.4174 | 46.08343 | 9.676812 | -3.666027 | 31.09374 | 5.312877
42.71322 | 42.3032 | 46.06945 | 9.675255 | -3.766252 | 31.107 | 5.287194
42.72322 | 42.2619 | 46.05338 | 9.673703 | -3.791482 | 31.11798 | 5.261703
42.73322 | 42.2072 | 46.03521 | 9.672157 | -3.82801 | 31.12665 | 5.236402
42.74322 | 42.1153 | 46.01492 | 9.670616 | -3.899623 | 31.13302 | 5.21129
42.75321 | 42.0535 | 45.99253 | 9.669082 | -3.939033 | 31.13706 | 5.186388
42.76321 | 41.9578 | 45.96799 | 9.667552 | -4.010189 | 31.13879 | 5.161648
42.77321 | 41.8681 | 45.9413 | 9.666028 | -4.073203 | 31.13818 | 5.137091
42.78321 | 41.8126 | 45.91247 | 9.664509 | -4.099874 | 31.13525 | 5.112716
42.79321 | 41.7498 | 45.88149 | 9.662995 | -4.131694 | 31.12998 | 5.088521
42.8032 | 41.6432 | 45.84839 | 9.661488 | -4.205194 | 31.12238 | 5.064529
42.8132 | 41.5635 | 45.8131 | 9.659985 | -4.249604 | 31.11243 | 5.04069
42.8232 | 41.5093 | 45.77566 | 9.658487 | -4.26636 | 31.10015 | 5.017026
42.8332 | 41.4116 | 45.73606 | 9.656995 | -4.324457 | 31.08553 | 4.993536
42.8432 | 41.3848 | 45.69429 | 9.655507 | -4.309494 | 31.06857 | 4.970219
42.8532 | 41.291 | 45.65038 | 9.654026 | -4.359383 | 31.04928 | 4.947073
42.86319 | 41.2128 | 45.60437 | 9.65255 | -4.391569 | 31.0277 | 4.92412
42.87319 | 41.1577 | 45.55617 | 9.651079 | -4.398469 | 31.00378 | 4.901311
42.88319 | 41.0657 | 45.50582 | 9.649613 | -4.440124 | 30.97754 | 4.878668
42.89319 | 41.0212 | 45.45336 | 9.648152 | -4.432157 | 30.94901 | 4.856191
42.90319 | 40.9684 | 45.39876 | 9.646696 | -4.430363 | 30.91819 | 4.833877
42.91318 | 40.835 | 45.34211 | 9.645247 | -4.507115 | 30.88512 | 4.811747
42.92318 | 40.8054 | 45.28331 | 9.643801 | -4.477915 | 30.84976 | 4.789756
42.93318 | 40.6895 | 45.22242 | 9.642361 | -4.532921 | 30.81214 | 4.767924
42.94318 | 40.6619 | 45.15945 | 9.640926 | -4.497554 | 30.77228 | 4.74625
42.95318 | 40.5576 | 45.09442 | 9.639496 | -4.536821 | 30.73019 | 4.724733
42.96318 | 40.4352 | 45.02734 | 9.638071 | -4.592144 | 30.6859 | 4.70337
42.97317 | 40.3732 | 44.9583 | 9.636652 | -4.585103 | 30.63947 | 4.682183
42.98317 | 40.2824 | 44.88719 | 9.635238 | -4.60479 | 30.59083 | 4.661127
42.99317 | 40.2441 | 44.81408 | 9.633828 | -4.569978 | 30.54003 | 4.640222
43.00317 | 40.1127 | 44.73899 | 9.632423 | -4.626291 | 30.4871 | 4.619467
43.01317 | 40.0319 | 44.66195 | 9.631024 | -4.630049 | 30.43206 | 4.598861
43.02316 | 39.9718 | 44.58305 | 9.62963 | -4.611255 | 30.375 | 4.578422
43.03316 | 39.8663 | 44.50217 | 9.628241 | -4.635873 | 30.31582 | 4.558108
43.04316 | 39.7796 | 44.4194 | 9.626856 | -4.639801 | 30.2546 | 4.53794
43.05316 | 39.7157 | 44.33477 | 9.625477 | -4.619065 | 30.19137 | 4.517915
43.06316 | 39.6337 | 44.24829 | 9.624102 | -4.614591 | 30.12616 | 4.498033
43.07316 | 39.5253 | 44.16 | 9.622732 | -4.634703 | 30.05898 | 4.478291
43.08315 | 39.4427 | 44.07002 | 9.621369 | -4.627317 | 29.98994 | 4.458709
43.09315 | 39.3796 | 43.97818 | 9.620009 | -4.598585 | 29.91893 | 4.439246
43.10315 | 39.3051 | 43.88462 | 9.618654 | -4.579519 | 29.84604 | 4.41992
43.11315 | 39.1698 | 43.78935 | 9.617304 | -4.619549 | 29.77131 | 4.400731
43.12315 | 39.1128 | 43.6924 | 9.615958 | -4.579602 | 29.69477 | 4.381677
43.13314 | 39.024 | 43.59391 | 9.614619 | -4.569908 | 29.61651 | 4.362775
43.14314 | 38.9712 | 43.49371 | 9.613284 | -4.522507 | 29.53644 | 4.343988
43.15314 | 38.8668 | 43.39192 | 9.611953 | -4.525116 | 29.45463 | 4.325333
43.16314 | 38.7639 | 43.28858 | 9.610627 | -4.524678 | 29.37114 | 4.306808
43.17314 | 38.6655 | 43.18371 | 9.609306 | -4.518212 | 29.28599 | 4.288412
43.18314 | 38.6155 | 43.07736 | 9.60799 | -4.461858 | 29.19922 | 4.270145
43.19313 | 38.553 | 42.96966 | 9.606679 | -4.416655 | 29.11095 | 4.252023
43.20313 | 38.4362 | 42.86042 | 9.605373 | -4.424223 | 29.02104 | 4.234009
43.21313 | 38.3175 | 42.7498 | 9.604071 | -4.432301 | 28.92961 | 4.216121
43.22313 | 38.2598 | 42.63782 | 9.602773 | -4.378019 | 28.83669 | 4.198356
43.23313 | 38.1754 | 42.52452 | 9.601481 | -4.349118 | 28.74232 | 4.180716
43.24312 | 38.0976 | 42.41004 | 9.600194 | -4.31244 | 28.64663 | 4.163214
43.25312 | 37.9661 | 42.29419 | 9.598911 | -4.328092 | 28.54947 | 4.145815
43.26312 | 37.8953 | 42.17713 | 9.597632 | -4.281832 | 28.45096 | 4.128537
43.27312 | 37.8116 | 42.05888 | 9.596358 | -4.247279 | 28.35114 | 4.111378
43.28312 | 37.7171 | 41.93948 | 9.595089 | -4.222378 | 28.25005 | 4.094337
43.29312 | 37.6244 | 41.81896 | 9.593824 | -4.194561 | 28.14772 | 4.077413
43.30311 | 37.5187 | 41.69748 | 9.592565 | -4.178785 | 28.0443 | 4.060623
43.31311 | 37.4262 | 41.57484 | 9.591309 | -4.148643 | 27.9396 | 4.04393
43.32311 | 37.3728 | 41.45119 | 9.590058 | -4.07839 | 27.83378 | 4.027352
43.33311 | 37.2579 | 41.32656 | 9.588812 | -4.068661 | 27.72686 | 4.010886
43.34311 | 37.1742 | 41.20099 | 9.58757 | -4.026791 | 27.61889 | 3.994532
43.3531 | 37.0741 | 41.07464 | 9.586334 | -4.000543 | 27.51 | 3.978307
43.3631 | 37.0052 | 40.9473 | 9.585101 | -3.942096 | 27.40002 | 3.962175
43.3731 | 36.9125 | 40.81911 | 9.583873 | -3.906613 | 27.28909 | 3.946153
43.3831 | 36.8183 | 40.69013 | 9.582649 | -3.871828 | 27.17724 | 3.930239
43.3931 | 36.7413 | 40.56038 | 9.58143 | -3.819077 | 27.06451 | 3.914433
43.4031 | 36.5894 | 40.42989 | 9.580215 | -3.840491 | 26.95094 | 3.898734
43.41309 | 36.5791 | 40.29885 | 9.579005 | -3.71975 | 26.83669 | 3.883157
43.42309 | 36.4728 | 40.167 | 9.577799 | -3.694198 | 26.72153 | 3.867668
43.43309 | 36.3516 | 40.0345 | 9.576598 | -3.682897 | 26.60561 | 3.852285
43.44309 | 36.2617 | 39.90141 | 9.575401 | -3.639714 | 26.48901 | 3.837004
43.45309 | 36.1977 | 39.76776 | 9.574208 | -3.570063 | 26.37173 | 3.821826
43.46308 | 36.0914 | 39.63373 | 9.57302 | -3.542329 | 26.25394 | 3.806765
43.47308 | 36.0035 | 39.49904 | 9.571836 | -3.495541 | 26.13542 | 3.791789
43.48308 | 35.904 | 39.36389 | 9.570656 | -3.459888 | 26.01632 | 3.776914
43.49308 | 35.8151 | 39.22829 | 9.569481 | -3.413195 | 25.89668 | 3.762138
43.50308 | 35.7629 | 39.09229 | 9.56831 | -3.329394 | 25.77652 | 3.74746
43.51308 | 35.6321 | 38.95592 | 9.567143 | -3.323817 | 25.65589 | 3.73288
43.52307 | 35.5755 | 38.81937 | 9.565981 | -3.243866 | 25.53497 | 3.71841
43.53307 | 35.4571 | 38.68233 | 9.564823 | -3.225225 | 25.41348 | 3.704023
43.54307 | 35.409 | 38.54496 | 9.563669 | -3.135963 | 25.29156 | 3.689731
43.55307 | 35.3049 | 38.40738 | 9.562519 | -3.10248 | 25.16933 | 3.675534
43.56307 | 35.1994 | 38.26961 | 9.561374 | -3.070205 | 25.0468 | 3.661429
43.57306 | 35.1407 | 38.13173 | 9.560233 | -2.991031 | 24.92406 | 3.647434
43.58306 | 35.0439 | 37.99355 | 9.559096 | -2.949647 | 24.80094 | 3.633515
43.59306 | 34.9875 | 37.85521 | 9.557963 | -2.867714 | 24.67756 | 3.619688
43.60306 | 34.8535 | 37.71676 | 9.556834 | -2.863264 | 24.55398 | 3.605952
43.61306 | 34.7837 | 37.57822 | 9.555709 | -2.794523 | 24.43021 | 3.592304
43.62306 | 34.7078 | 37.43961 | 9.554589 | -2.731815 | 24.30628 | 3.578747
43.63305 | 34.6115 | 37.3011 | 9.553473 | -2.689602 | 24.18234 | 3.565293
43.64305 | 34.5024 | 37.16244 | 9.552361 | -2.660038 | 24.05817 | 3.551912
43.65305 | 34.4207 | 37.02378 | 9.551253 | -2.603082 | 23.93391 | 3.538619
43.66305 | 34.364 | 36.88516 | 9.550148 | -2.521157 | 23.8096 | 3.525412
43.67305 | 34.2327 | 36.74659 | 9.549048 | -2.513891 | 23.68525 | 3.512291
43.68304 | 34.1577 | 36.60824 | 9.547953 | -2.450535 | 23.56101 | 3.499268
43.69304 | 34.0708 | 36.46985 | 9.546861 | -2.399047 | 23.43667 | 3.486316
43.70304 | 33.9827 | 36.33158 | 9.545773 | -2.34888 | 23.31236 | 3.473448
43.71304 | 33.867 | 36.19346 | 9.544689 | -2.326461 | 23.18811 | 3.460664
43.72304 | 33.8001 | 36.0555 | 9.543609 | -2.255403 | 23.06393 | 3.447962
43.73304 | 33.692 | 35.91773 | 9.542533 | -2.225731 | 22.93986 | 3.435341
43.74303 | 33.6266 | 35.78031 | 9.541462 | -2.153705 | 22.81603 | 3.422817
43.75303 | 33.4997 | 35.64297 | 9.540393 | -2.143266 | 22.69221 | 3.410358
43.76303 | 33.4196 | 35.50587 | 9.539329 | -2.08627 | 22.56856 | 3.39798
43.77303 | 33.3262 | 35.36903 | 9.538269 | -2.042834 | 22.44509 | 3.38568
43.78303 | 33.2445 | 35.23248 | 9.537212 | -1.987982 | 22.32181 | 3.37346
43.79302 | 33.1251 | 35.09636 | 9.536161 | -1.971259 | 22.19887 | 3.361329
43.80302 | 33.0227 | 34.96042 | 9.535112 | -1.937719 | 22.07604 | 3.349264
43.81302 | 32.9654 | 34.82481 | 9.534067 | -1.859407 | 21.95346 | 3.337275
43.82302 | 32.8417 | 34.68954 | 9.533026 | -1.847842 | 21.83115 | 3.325363
43.83302 | 32.7632 | 34.55464 | 9.531989 | -1.791442 | 21.70913 | 3.313527
43.84302 | 32.6586 | 34.42012 | 9.530955 | -1.761517 | 21.5874 | 3.301765
43.85301 | 32.5848 | 34.28612 | 9.529927 | -1.701319 | 21.4661 | 3.29009
43.86301 | 32.4459 | 34.15239 | 9.528901 | -1.706491 | 21.34501 | 3.278477
43.87301 | 32.3867 | 34.01909 | 9.527879 | -1.632387 | 21.22427 | 3.266938
43.88301 | 32.2985 | 33.88622 | 9.526861 | -1.587715 | 21.10388 | 3.25547
43.89301 | 32.2019 | 33.75379 | 9.525846 | -1.551886 | 20.98386 | 3.244076
43.903 | 32.0595 | 33.62195 | 9.524836 | -1.56245 | 20.86435 | 3.232764
43.913 | 32.0315 | 33.49045 | 9.523829 | -1.458951 | 20.74511 | 3.221512
43.923 | 31.9055 | 33.35944 | 9.522826 | -1.453935 | 20.62628 | 3.210331
43.933 | 31.8291 | 33.22891 | 9.521826 | -1.399809 | 20.50786 | 3.199219
43.943 | 31.6947 | 33.09889 | 9.52083 | -1.40419 | 20.38988 | 3.188178
43.953 | 31.6375 | 32.96938 | 9.519837 | -1.331879 | 20.27234 | 3.177205
43.96299 | 31.548 | 32.84053 | 9.518849 | -1.292526 | 20.15536 | 3.166312
43.97299 | 31.4292 | 32.71207 | 9.517864 | -1.282873 | 20.03873 | 3.155475
43.98299 | 31.352 | 32.58417 | 9.516883 | -1.232166 | 19.92258 | 3.144706
43.99299 | 31.2896 | 32.45681 | 9.515905 | -1.167208 | 19.8069 | 3.134004
44.00299 | 31.1768 | 32.33001 | 9.51493 | -1.153209 | 19.69171 | 3.123369
44.01298 | 31.0543 | 32.2039 | 9.513961 | -1.149599 | 19.57713 | 3.112809
44.02298 | 30.9774 | 32.07824 | 9.512993 | -1.100842 | 19.46294 | 3.102305
44.03298 | 30.9229 | 31.95317 | 9.51203 | -1.030266 | 19.34927 | 3.091866
44.04298 | 30.8098 | 31.82868 | 9.511069 | -1.018876 | 19.23612 | 3.081491
44.05298 | 30.7074 | 31.70478 | 9.510113 | -0.9973842 | 19.12349 | 3.07118
44.06298 | 30.6491 | 31.58149 | 9.509159 | -0.9323945 | 19.0114 | 3.060932
44.07297 | 30.55 | 31.45893 | 9.508211 | -0.9089314 | 18.89996 | 3.050758
44.08297 | 30.4796 | 31.33686 | 9.507264 | -0.8572598 | 18.78896 | 3.040636
44.09297 | 30.3357 | 31.21541 | 9.506322 | -0.8797101 | 18.67851 | 3.030576
44.10297 | 30.3118 | 31.09458 | 9.505382 | -0.7827813 | 18.56862 | 3.020578
44.11297 | 30.1974 | 30.97438 | 9.504446 | -0.7769806 | 18.45929 | 3.010641
44.12296 | 30.0842 | 30.85493 | 9.503515 | -0.7707274 | 18.35064 | 3.000775
44.13296 | 30.0206 | 30.736 | 9.502585 | -0.7153997 | 18.24246 | 2.990959
44.14296 | 29.9418 | 30.61771 | 9.50166 | -0.6759094 | 18.13485 | 2.981203
44.15296 | 29.8449 | 30.50006 | 9.500737 | -0.6551595 | 18.02782 | 2.971506
44.16296 | 29.7707 | 30.38306 | 9.499818 | -0.6123627 | 17.92138 | 2.961868
44.17296 | 29.6387 | 30.26671 | 9.498903 | -0.6280138 | 17.81552 | 2.952289
44.18295 | 29.6243 | 30.15113 | 9.497991 | -0.526832 | 17.71036 | 2.942778
44.19295 | 29.4697 | 30.03609 | 9.497082 | -0.5663913 | 17.60569 | 2.933315
44.20295 | 29.4073 | 29.92171 | 9.496176 | -0.5144102 | 17.50163 | 2.923909
44.21295 | 29.3258 | 29.80799 | 9.495274 | -0.4821901 | 17.39816 | 2.91456
44.22295 | 29.2531 | 29.69493 | 9.494374 | -0.4418305 | 17.29529 | 2.905267
44.23294 | 29.1627 | 29.58265 | 9.493479 | -0.4199457 | 17.19313 | 2.89604
44.24294 | 29.0696 | 29.47092 | 9.492586 | -0.4013179 | 17.09147 | 2.886859
44.25294 | 28.9874 | 29.35986 | 9.491697 | -0.3724553 | 16.99042 | 2.877734
44.26294 | 28.9204 | 29.24946 | 9.490811 | -0.3290598 | 16.88999 | 2.868663
44.27294 | 28.815 | 29.13974 | 9.489927 | -0.3247352 | 16.79016 | 2.859647
44.28294 | 28.7463 | 29.03068 | 9.489047 | -0.2843788 | 16.69095 | 2.850686
44.29293 | 28.6229 | 28.9224 | 9.488172 | -0.2994982 | 16.59244 | 2.841786
44.30293 | 28.6291 | 28.81468 | 9.487298 | -0.1855818 | 16.49445 | 2.832932
44.31293 | 28.4988 | 28.70764 | 9.486427 | -0.2088374 | 16.39708 | 2.82413
44.32293 | 28.4337 | 28.60126 | 9.48556 | -0.167562 | 16.30032 | 2.815381
44.33293 | 28.3433 | 28.49556 | 9.484696 | -0.1522577 | 16.20418 | 2.806685
44.34292 | 28.2697 | 28.39063 | 9.483835 | -0.1209253 | 16.10874 | 2.798049
44.35292 | 28.1996 | 28.28626 | 9.482977 | -0.08665943 | 16.01383 | 2.789455
44.36292 | 28.1051 | 28.18256 | 9.482122 | -0.07746292 | 15.91953 | 2.780914
44.37292 | 28.034 | 28.07954 | 9.48127 | -0.04553511 | 15.82584 | 2.772422
44.38292 | 27.9954 | 27.97717 | 9.480421 | 0.01822565 | 15.73277 | 2.763983
44.39292 | 27.9022 | 27.87548 | 9.479575 | 0.02672169 | 15.64031 | 2.755592
44.40291 | 27.8101 | 27.77455 | 9.478733 | 0.03555185 | 15.54855 | 2.74726
44.41291 | 27.7575 | 27.67418 | 9.477893 | 0.08331753 | 15.45732 | 2.738969
44.42291 | 27.6906 | 27.57448 | 9.477056 | 0.1161217 | 15.36669 | 2.730728
44.43291 | 27.5908 | 27.47544 | 9.476222 | 0.1153633 | 15.27668 | 2.722535
44.44291 | 27.5175 | 27.37705 | 9.475391 | 0.1404462 | 15.18727 | 2.71439
44.4529 | 27.4693 | 27.27942 | 9.474564 | 0.1898756 | 15.09856 | 2.706303
44.4629 | 27.3833 | 27.18235 | 9.473739 | 0.2009467 | 15.01036 | 2.698254
44.4729 | 27.2966 | 27.08594 | 9.472916 | 0.2106622 | 14.92277 | 2.690254
44.4829 | 27.2415 | 26.99017 | 9.472097 | 0.2513267 | 14.83578 | 2.682301
44.4929 | 27.1558 | 26.89506 | 9.471281 | 0.2607393 | 14.74939 | 2.674394
44.5029 | 27.0904 | 26.80059 | 9.470467 | 0.2898064 | 14.66359 | 2.666535
44.51289 | 27.0019 | 26.70687 | 9.469657 | 0.2950345 | 14.57848 | 2.658729
44.52289 | 26.9296 | 26.61369 | 9.468849 | 0.3159111 | 14.49388 | 2.650962
44.53289 | 26.8557 | 26.52115 | 9.468044 | 0.3345504 | 14.40987 | 2.64324
44.54289 | 26.772 | 26.42925 | 9.467242 | 0.342749 | 14.32644 | 2.635565
44.55289 | 26.7079 | 26.33799 | 9.466442 | 0.3699119 | 14.24361 | 2.627934
44.56288 | 26.6451 | 26.24745 | 9.465646 | 0.3976544 | 14.16144 | 2.620355
44.57288 | 26.562 | 26.15745 | 9.464852 | 0.4045533 | 14.07978 | 2.612814
44.58288 | 26.4937 | 26.06807 | 9.464061 | 0.4256273 | 13.99869 | 2.605317
44.59288 | 26.4201 | 25.97932 | 9.463273 | 0.440775 | 13.91819 | 2.597864
44.60288 | 26.3333 | 25.8912 | 9.462487 | 0.4420998 | 13.83826 | 2.590455
44.61288 | 26.2792 | 25.80369 | 9.461704 | 0.4755065 | 13.7589 | 2.58309
44.62287 | 26.191 | 25.7169 | 9.460924 | 0.4741008 | 13.6802 | 2.575775
44.63287 | 26.1193 | 25.63062 | 9.460147 | 0.4886795 | 13.60198 | 2.568495
44.64287 | 26.0396 | 25.54495 | 9.459372 | 0.4946482 | 13.52432 | 2.561259
44.65287 | 26.0124 | 25.45989 | 9.458599 | 0.5525083 | 13.44723 | 2.554065
44.66287 | 25.8833 | 25.37543 | 9.45783 | 0.5078679 | 13.37069 | 2.546913
44.67286 | 25.8378 | 25.29166 | 9.457063 | 0.5461417 | 13.29479 | 2.53981
44.68286 | 25.7795 | 25.2084 | 9.456299 | 0.5711034 | 13.21936 | 2.532741
44.69286 | 25.6986 | 25.12573 | 9.455537 | 0.57287 | 13.14448 | 2.525714
44.70286 | 25.6248 | 25.04366 | 9.454778 | 0.5811442 | 13.07015 | 2.518728
44.71286 | 25.5467 | 24.96217 | 9.454021 | 0.5845325 | 12.99636 | 2.511784
44.72286 | 25.5084 | 24.88126 | 9.453267 | 0.6271369 | 12.92312 | 2.504879
44.73285 | 25.419 | 24.80104 | 9.452516 | 0.6179592 | 12.8505 | 2.498023
44.74285 | 25.363 | 24.72129 | 9.451767 | 0.641706 | 12.77833 | 2.491199
44.75285 | 25.2952 | 24.64212 | 9.451021 | 0.6530785 | 12.70669 | 2.484415
44.76285 | 25.2341 | 24.56352 | 9.450277 | 0.6705804 | 12.63557 | 2.477671
44.77285 | 25.1462 | 24.48549 | 9.449535 | 0.6607141 | 12.56498 | 2.470967
44.78284 | 25.1168 | 24.40809 | 9.448797 | 0.7087093 | 12.49498 | 2.464309
44.79284 | 25.0166 | 24.33118 | 9.448061 | 0.6854197 | 12.42544 | 2.457682
44.80284 | 24.9743 | 24.25483 | 9.447326 | 0.7194749 | 12.3564 | 2.451096
44.81284 | 24.892 | 24.17902 | 9.446595 | 0.7129763 | 12.28788 | 2.444546
44.82284 | 24.8541 | 24.10377 | 9.445865 | 0.7503273 | 12.21987 | 2.438037
44.83283 | 24.7498 | 24.02914 | 9.445139 | 0.7206598 | 12.15243 | 2.431571
44.84283 | 24.7395 | 23.95498 | 9.444415 | 0.784522 | 12.08543 | 2.425137
44.85283 | 24.6371 | 23.88135 | 9.443693 | 0.7557471 | 12.01892 | 2.41874
44.86283 | 24.5682 | 23.80826 | 9.442973 | 0.7599354 | 11.95291 | 2.412381
44.87283 | 24.524 | 23.73571 | 9.442256 | 0.7882921 | 11.88739 | 2.406058
44.88283 | 24.4842 | 23.66368 | 9.441541 | 0.8205195 | 11.82237 | 2.399774
44.89282 | 24.3791 | 23.59225 | 9.440829 | 0.7868529 | 11.75789 | 2.393533
44.90282 | 24.3376 | 23.52126 | 9.440118 | 0.816336 | 11.69383 | 2.387321
44.91282 | 24.2931 | 23.4508 | 9.43941 | 0.8422992 | 11.63024 | 2.381147
44.92282 | 24.2235 | 23.38085 | 9.438704 | 0.8426499 | 11.56714 | 2.375008
44.93282 | 24.1271 | 23.31141 | 9.438001 | 0.8156893 | 11.5045 | 2.368905
44.94281 | 24.1083 | 23.24255 | 9.4373 | 0.8657535 | 11.4424 | 2.362845
44.95281 | 24.084 | 23.17412 | 9.436601 | 0.9098813 | 11.3807 | 2.356815
44.96281 | 23.9416 | 23.10619 | 9.435904 | 0.8354121 | 11.31947 | 2.350818
44.97281 | 23.9138 | 23.03876 | 9.43521 | 0.875044 | 11.25869 | 2.344859
44.98281 | 23.8774 | 22.97182 | 9.434517 | 0.9055839 | 11.19837 | 2.338932
44.99281 | 23.7843 | 22.90537 | 9.433827 | 0.8789337 | 11.1385 | 2.333043
45.0028 | 23.7486 | 22.83947 | 9.43314 | 0.9091328 | 11.07913 | 2.327193
45.0128 | 23.6745 | 22.77398 | 9.432454 | 0.9005176 | 11.02016 | 2.32137
45.0228 | 23.6405 | 22.70898 | 9.43177 | 0.9315189 | 10.96163 | 2.315584
45.0328 | 23.5446 | 22.64445 | 9.431088 | 0.9001486 | 10.90353 | 2.30983
45.0428 | 23.5208 | 22.5804 | 9.430409 | 0.940402 | 10.84588 | 2.304112
45.05279 | 23.4549 | 22.51687 | 9.429732 | 0.9380274 | 10.78871 | 2.298433
45.06279 | 23.4161 | 22.45375 | 9.429057 | 0.9623508 | 10.73191 | 2.292781
45.07279 | 23.3337 | 22.39109 | 9.428384 | 0.9426119 | 10.67554 | 2.287162
45.08279 | 23.264 | 22.32889 | 9.427712 | 0.9351149 | 10.6196 | 2.281577
45.09279 | 23.2523 | 22.26714 | 9.427043 | 0.9851628 | 10.56407 | 2.276025
45.10279 | 23.1866 | 22.20584 | 9.426376 | 0.9807603 | 10.50896 | 2.270506
45.11278 | 23.0906 | 22.14505 | 9.425712 | 0.9455497 | 10.45431 | 2.265025
45.12278 | 23.0736 | 22.08465 | 9.425049 | 0.9889531 | 10.40003 | 2.259571
45.13278 | 23.0404 | 22.02468 | 9.424388 | 1.015716 | 10.34615 | 2.254149
45.14278 | 22.9357 | 21.96516 | 9.423729 | 0.9705419 | 10.29267 | 2.248759
45.15278 | 22.9001 | 21.90607 | 9.423071 | 0.9940335 | 10.23959 | 2.243402
45.16277 | 22.8793 | 21.84746 | 9.422417 | 1.031835 | 10.18697 | 2.238082
45.17277 | 22.7867 | 21.78923 | 9.421764 | 0.9974667 | 10.13468 | 2.232788
45.18277 | 22.7205 | 21.73142 | 9.421113 | 0.9890758 | 10.08279 | 2.227525
45.19277 | 22.695 | 21.67404 | 9.420463 | 1.020963 | 10.03128 | 2.222294
45.20277 | 22.6614 | 21.61707 | 9.419816 | 1.044328 | 9.980162 | 2.217094
45.21277 | 22.5577 | 21.56052 | 9.41917 | 0.9971808 | 9.929424 | 2.211925
45.22276 | 22.5479 | 21.50443 | 9.418527 | 1.043468 | 9.879113 | 2.206792
45.23276 | 22.5056 | 21.4487 | 9.417885 | 1.056901 | 9.829129 | 2.201685
45.24276 | 22.4197 | 21.39337 | 9.417245 | 1.026329 | 9.779518 | 2.196608
45.25276 | 22.3878 | 21.33844 | 9.416607 | 1.049357 | 9.730275 | 2.191561
45.26276 | 22.3438 | 21.28392 | 9.415971 | 1.059881 | 9.681403 | 2.186545
45.27275 | 22.3049 | 21.22984 | 9.415337 | 1.075059 | 9.63294 | 2.181564
45.28275 | 22.2167 | 21.1761 | 9.414704 | 1.040597 | 9.584791 | 2.176608
45.29275 | 22.2093 | 21.12275 | 9.414073 | 1.086546 | 9.536999 | 2.171682
45.30275 | 22.145 | 21.06979 | 9.413444 | 1.075208 | 9.489563 | 2.166785
45.31275 | 22.0998 | 21.01721 | 9.412817 | 1.082585 | 9.44248 | 2.161918
45.32275 | 22.0551 | 20.96502 | 9.412191 | 1.090083 | 9.395746 | 2.15708
45.33274 | 21.981 | 20.91325 | 9.411567 | 1.067752 | 9.349404 | 2.152276
45.34274 | 21.9864 | 20.8618 | 9.410945 | 1.124598 | 9.303359 | 2.147497
45.35274 | 21.9053 | 20.81073 | 9.410325 | 1.094572 | 9.257657 | 2.142747
45.36274 | 21.8412 | 20.76002 | 9.409706 | 1.081178 | 9.212292 | 2.138025
45.37274 | 21.83 | 20.70968 | 9.409089 | 1.120316 | 9.167264 | 2.133332
45.38273 | 21.7715 | 20.65976 | 9.408474 | 1.111744 | 9.122611 | 2.128672
45.39273 | 21.7048 | 20.61014 | 9.40786 | 1.094661 | 9.078244 | 2.124035
45.40273 | 21.6852 | 20.56088 | 9.407248 | 1.124321 | 9.034204 | 2.119428
45.41273 | 21.6575 | 20.51197 | 9.406637 | 1.145526 | 8.990489 | 2.114848
45.42273 | 21.5762 | 20.46342 | 9.406028 | 1.11278 | 8.947097 | 2.110296
45.43273 | 21.5344 | 20.41522 | 9.40542 | 1.119185 | 8.904023 | 2.105772
45.44272 | 21.5314 | 20.3674 | 9.404815 | 1.163998 | 8.861307 | 2.10128
45.45272 | 21.4196 | 20.31989 | 9.404211 | 1.099714 | 8.818864 | 2.096811
45.46272 | 21.4202 | 20.27271 | 9.403608 | 1.14749 | 8.776732 | 2.092369
45.47272 | 21.3743 | 20.22587 | 9.403007 | 1.148429 | 8.734909 | 2.087955
45.48272 | 21.3234 | 20.17937 | 9.402407 | 1.144033 | 8.693392 | 2.083568
45.49271 | 21.2604 | 20.13324 | 9.40181 | 1.127159 | 8.652219 | 2.079213
45.50271 | 21.2311 | 20.0874 | 9.401213 | 1.143701 | 8.611306 | 2.07488
45.51271 | 21.2007 | 20.04188 | 9.400618 | 1.158816 | 8.570692 | 2.070574
45.52271 | 21.1369 | 19.99669 | 9.400024 | 1.140206 | 8.530375 | 2.066295
45.53271 | 21.0758 | 19.95183 | 9.399432 | 1.123975 | 8.490352 | 2.062042
45.54271 | 21.0683 | 19.90727 | 9.398841 | 1.161025 | 8.450618 | 2.057815
45.5527 | 21.0113 | 19.86309 | 9.398252 | 1.148214 | 8.411214 | 2.053619
45.5627 | 20.9551 | 19.81917 | 9.397664 | 1.135933 | 8.372057 | 2.049446
45.5727 | 20.9262 | 19.77556 | 9.397078 | 1.150642 | 8.333182 | 2.045298
45.5827 | 20.9195 | 19.73226 | 9.396493 | 1.18724 | 8.294591 | 2.041176
45.5927 | 20.8068 | 19.68927 | 9.395909 | 1.117532 | 8.256279 | 2.03708
45.60269 | 20.7895 | 19.64662 | 9.395327 | 1.142878 | 8.218281 | 2.033014
45.61269 | 20.7846 | 19.60424 | 9.394746 | 1.180364 | 8.18052 | 2.028969
45.62269 | 20.6909 | 19.56215 | 9.394167 | 1.128752 | 8.143031 | 2.02495
45.63269 | 20.6385 | 19.52036 | 9.393588 | 1.118142 | 8.105814 | 2.020956
45.64269 | 20.6656 | 19.47886 | 9.393011 | 1.186738 | 8.068863 | 2.016988
45.65269 | 20.5705 | 19.43766 | 9.392435 | 1.132842 | 8.032178 | 2.013045
45.66268 | 20.5219 | 19.39678 | 9.391862 | 1.125116 | 7.995792 | 2.00913
45.67268 | 20.5171 | 19.35616 | 9.391288 | 1.160943 | 7.959632 | 2.005237
45.68268 | 20.4509 | 19.31582 | 9.390717 | 1.135085 | 7.92373 | 2.001368
45.69268 | 20.3754 | 19.27576 | 9.390146 | 1.099644 | 7.888085 | 1.997525
45.70268 | 20.3856 | 19.23598 | 9.389576 | 1.149622 | 7.852696 | 1.993705
45.71267 | 20.3251 | 19.19652 | 9.389009 | 1.128578 | 7.817599 | 1.989915
45.72267 | 20.2748 | 19.1573 | 9.388442 | 1.117502 | 7.782712 | 1.986144
45.73267 | 20.2567 | 19.11835 | 9.387876 | 1.138352 | 7.748073 | 1.982398
45.74267 | 20.2262 | 19.07967 | 9.387312 | 1.146531 | 7.713681 | 1.978677
45.75267 | 20.1561 | 19.04126 | 9.386748 | 1.11484 | 7.679533 | 1.974979
45.76267 | 20.1268 | 19.00312 | 9.386186 | 1.123682 | 7.645627 | 1.971305
45.77266 | 20.0995 | 18.96528 | 9.385625 | 1.134221 | 7.611995 | 1.967659
45.78266 | 20.0668 | 18.92767 | 9.385065 | 1.139135 | 7.578567 | 1.964033
45.79266 | 19.9759 | 18.89031 | 9.384507 | 1.085587 | 7.545375 | 1.960431
45.80266 | 20.0051 | 18.85322 | 9.383949 | 1.151881 | 7.512417 | 1.956852
45.81266 | 19.9528 | 18.81638 | 9.383392 | 1.136418 | 7.479693 | 1.953297
45.82265 | 19.8745 | 18.77985 | 9.382837 | 1.094654 | 7.447239 | 1.949769
45.83265 | 19.8915 | 18.74352 | 9.382283 | 1.147983 | 7.414973 | 1.946261
45.84265 | 19.8511 | 18.70744 | 9.381729 | 1.143662 | 7.382933 | 1.942776
45.85265 | 19.7609 | 18.67161 | 9.381177 | 1.089291 | 7.351117 | 1.939314
45.86265 | 19.7715 | 18.63603 | 9.380626 | 1.135475 | 7.319525 | 1.935875
45.87265 | 19.757 | 18.60069 | 9.380075 | 1.156312 | 7.288153 | 1.932459
45.88264 | 19.6583 | 18.56563 | 9.379526 | 1.092673 | 7.257031 | 1.92907
45.89264 | 19.6818 | 18.53077 | 9.378978 | 1.151028 | 7.226095 | 1.925699
45.90264 | 19.6507 | 18.49616 | 9.378431 | 1.154542 | 7.195376 | 1.922352
45.91264 | 19.584 | 18.46178 | 9.377884 | 1.12222 | 7.164869 | 1.919026
45.92264 | 19.5706 | 18.42764 | 9.377339 | 1.142963 | 7.134575 | 1.915724
45.93263 | 19.5344 | 18.39376 | 9.376795 | 1.140639 | 7.104519 | 1.912447
45.94263 | 19.5162 | 18.36008 | 9.376251 | 1.156116 | 7.074643 | 1.90919
45.95263 | 19.4552 | 18.32664 | 9.375709 | 1.128564 | 7.044974 | 1.905954
45.96263 | 19.448 | 18.29342 | 9.375167 | 1.154583 | 7.015509 | 1.902741
45.97263 | 19.4094 | 18.26042 | 9.374626 | 1.148977 | 6.986247 | 1.899549
45.98263 | 19.3928 | 18.22765 | 9.374086 | 1.165146 | 6.957188 | 1.89638
45.99262 | 19.3353 | 18.19514 | 9.373548 | 1.14016 | 6.928356 | 1.893236
46.00262 | 19.3226 | 18.16281 | 9.373009 | 1.159787 | 6.899694 | 1.89011
46.01262 | 19.2932 | 18.13071 | 9.372472 | 1.162492 | 6.871229 | 1.887007
46.02262 | 19.2488 | 18.09882 | 9.371935 | 1.149982 | 6.842958 | 1.883924
46.03262 | 19.2346 | 18.06714 | 9.3714 | 1.167455 | 6.814881 | 1.880864
46.04261 | 19.1985 | 18.03572 | 9.370865 | 1.162784 | 6.787023 | 1.877828
46.05261 | 19.1514 | 18.00447 | 9.370331 | 1.14693 | 6.759328 | 1.874811
46.06261 | 19.1548 | 17.97343 | 9.369798 | 1.181366 | 6.731822 | 1.871814
46.07261 | 19.1 | 17.94261 | 9.369265 | 1.157393 | 6.704502 | 1.86884
46.08261 | 19.0797 | 17.91199 | 9.368733 | 1.167712 | 6.677369 | 1.865886
46.09261 | 19.0616 | 17.88157 | 9.368202 | 1.180026 | 6.650419 | 1.862953
46.1026 | 19.0284 | 17.8514 | 9.367672 | 1.177004 | 6.623679 | 1.860045
46.1126 | 18.9609 | 17.82139 | 9.367143 | 1.139511 | 6.597091 | 1.857155
46.1226 | 18.9719 | 17.79158 | 9.366614 | 1.180317 | 6.570684 | 1.854285
46.1326 | 18.9349 | 17.76198 | 9.366085 | 1.172922 | 6.544456 | 1.851437
46.1426 | 18.8727 | 17.73257 | 9.365558 | 1.140129 | 6.518405 | 1.848609
46.15259 | 18.8666 | 17.70339 | 9.365031 | 1.163212 | 6.492552 | 1.845805
46.16259 | 18.8558 | 17.67437 | 9.364505 | 1.181427 | 6.46685 | 1.843018
46.17259 | 18.7851 | 17.64555 | 9.363979 | 1.139549 | 6.441319 | 1.840253
46.18259 | 18.7765 | 17.61692 | 9.363454 | 1.159579 | 6.415959 | 1.837508
46.19259 | 18.7602 | 17.58848 | 9.36293 | 1.17172 | 6.390768 | 1.834783
46.20259 | 18.6865 | 17.56023 | 9.362406 | 1.12627 | 6.365746 | 1.832079
46.21258 | 18.6798 | 17.5322 | 9.361883 | 1.147604 | 6.340915 | 1.829397
46.22258 | 18.6493 | 17.50432 | 9.361361 | 1.144982 | 6.316224 | 1.826734
46.23258 | 18.5983 | 17.47663 | 9.360838 | 1.121672 | 6.291699 | 1.82409
46.24258 | 18.6065 | 17.44912 | 9.360317 | 1.15738 | 6.267336 | 1.821467
46.25258 | 18.5724 | 17.42179 | 9.359796 | 1.150606 | 6.243134 | 1.818864
46.26257 | 18.481 | 17.39468 | 9.359276 | 1.086325 | 6.219116 | 1.816283
46.27257 | 18.5338 | 17.36771 | 9.358756 | 1.166091 | 6.195233 | 1.81372
46.28257 | 18.4647 | 17.34092 | 9.358237 | 1.123778 | 6.171508 | 1.811177
46.29257 | 18.4015 | 17.31431 | 9.357718 | 1.08719 | 6.147939 | 1.808653
46.30257 | 18.4244 | 17.28787 | 9.357199 | 1.136525 | 6.124526 | 1.80615
46.31257 | 18.3783 | 17.26161 | 9.356681 | 1.116687 | 6.101266 | 1.803666
46.32256 | 18.314 | 17.23555 | 9.356164 | 1.078451 | 6.078181 | 1.801204
46.33256 | 18.3656 | 17.20963 | 9.355647 | 1.155968 | 6.055226 | 1.79876
46.34256 | 18.2673 | 17.18388 | 9.35513 | 1.083416 | 6.032419 | 1.796335
46.35256 | 18.2371 | 17.15831 | 9.354614 | 1.078794 | 6.009762 | 1.793929
46.36256 | 18.2285 | 17.1329 | 9.354098 | 1.095604 | 5.987254 | 1.791543
46.37255 | 18.1929 | 17.10768 | 9.353583 | 1.085225 | 5.964913 | 1.789179
46.38255 | 18.1658 | 17.0826 | 9.353068 | 1.083204 | 5.942696 | 1.786832
46.39255 | 18.1461 | 17.05768 | 9.352553 | 1.088419 | 5.920623 | 1.784505
46.40255 | 18.1344 | 17.03293 | 9.352039 | 1.101472 | 5.898694 | 1.782196
46.41255 | 18.0781 | 17.00834 | 9.351525 | 1.069762 | 5.876906 | 1.779907
46.42255 | 18.0628 | 16.98391 | 9.351011 | 1.078893 | 5.855259 | 1.777637
46.43254 | 18.0455 | 16.95966 | 9.350498 | 1.08584 | 5.833773 | 1.775388
46.44254 | 17.9807 | 16.93555 | 9.349985 | 1.045154 | 5.812405 | 1.773156
46.45254 | 18.0003 | 16.91159 | 9.349472 | 1.088711 | 5.791174 | 1.770943
46.46254 | 17.9713 | 16.88779 | 9.34896 | 1.083511 | 5.770079 | 1.76875
46.47254 | 17.9033 | 16.86414 | 9.348448 | 1.039157 | 5.749121 | 1.766575
46.48253 | 17.9244 | 16.84067 | 9.347936 | 1.083727 | 5.728316 | 1.764421
46.49253 | 17.8804 | 16.81733 | 9.347424 | 1.063067 | 5.707624 | 1.762284
46.50253 | 17.8484 | 16.79414 | 9.346913 | 1.054256 | 5.687065 | 1.760166
46.51253 | 17.8489 | 16.77111 | 9.346402 | 1.077794 | 5.666638 | 1.758067
46.52253 | 17.7784 | 16.74822 | 9.345891 | 1.030183 | 5.64634 | 1.755986
46.53253 | 17.7953 | 16.72548 | 9.34538 | 1.069825 | 5.626171 | 1.753925
46.54252 | 17.7551 | 16.7029 | 9.34487 | 1.052198 | 5.606149 | 1.751883
46.55252 | 17.7314 | 16.68045 | 9.344359 | 1.050945 | 5.586237 | 1.749859
46.56252 | 17.7136 | 16.65815 | 9.343849 | 1.055448 | 5.56645 | 1.747853
46.57252 | 17.6649 | 16.63599 | 9.343339 | 1.028908 | 5.546787 | 1.745866
46.58252 | 17.6824 | 16.61397 | 9.342828 | 1.068425 | 5.527249 | 1.743897
46.59251 | 17.637 | 16.59212 | 9.342319 | 1.044878 | 5.507854 | 1.741949
46.60251 | 17.6063 | 16.57039 | 9.341809 | 1.035912 | 5.488561 | 1.740017
46.61251 | 17.613 | 16.54879 | 9.3413 | 1.064206 | 5.46939 | 1.738104
46.62251 | 17.5509 | 16.52734 | 9.34079 | 1.023562 | 5.450339 | 1.736209
46.63251 | 17.5426 | 16.50602 | 9.34028 | 1.036579 | 5.431408 | 1.734333
46.64251 | 17.5497 | 16.48484 | 9.339771 | 1.064859 | 5.412596 | 1.732474
46.6525 | 17.4756 | 16.46382 | 9.339262 | 1.011783 | 5.393919 | 1.730636
46.6625 | 17.4928 | 16.44291 | 9.338753 | 1.049892 | 5.375341 | 1.728815
46.6725 | 17.4466 | 16.42213 | 9.338243 | 1.024468 | 5.356878 | 1.727011
46.6825 | 17.4529 | 16.40149 | 9.337734 | 1.051409 | 5.338531 | 1.725226
46.6925 | 17.4312 | 16.38098 | 9.337225 | 1.050219 | 5.320297 | 1.723459
46.70249 | 17.3844 | 16.36062 | 9.336716 | 1.023777 | 5.302195 | 1.721712
46.71249 | 17.3799 | 16.34038 | 9.336206 | 1.039525 | 5.284187 | 1.719981
46.72249 | 17.3623 | 16.32026 | 9.335697 | 1.042043 | 5.266291 | 1.718269
46.73249 | 17.3459 | 16.30027 | 9.335188 | 1.045633 | 5.248505 | 1.716574
46.74249 | 17.3252 | 16.28041 | 9.334678 | 1.044794 | 5.23083 | 1.714898
46.75249 | 17.3138 | 16.26067 | 9.334169 | 1.053129 | 5.213263 | 1.71324
46.76248 | 17.2844 | 16.24108 | 9.333659 | 1.043319 | 5.195821 | 1.711601
46.77248 | 17.2766 | 16.2216 | 9.33315 | 1.055002 | 5.17847 | 1.709978
46.78248 | 17.2496 | 16.20224 | 9.33264 | 1.047361 | 5.161225 | 1.708374
46.79248 | 17.2192 | 16.183 | 9.33213 | 1.036197 | 5.144085 | 1.706788
46.80248 | 17.1961 | 16.16389 | 9.33162 | 1.03221 | 5.127051 | 1.705219
46.81247 | 17.2142 | 16.14492 | 9.33111 | 1.069282 | 5.110137 | 1.70367
46.82247 | 17.1311 | 16.12605 | 9.3306 | 1.005051 | 5.093311 | 1.702138
46.83247 | 17.1872 | 16.1073 | 9.33009 | 1.079901 | 5.076587 | 1.700623
46.84247 | 17.1231 | 16.08867 | 9.329579 | 1.034431 | 5.059964 | 1.699126
46.85247 | 17.1139 | 16.07016 | 9.329068 | 1.043742 | 5.043443 | 1.697647
46.86247 | 17.09 | 16.05176 | 9.328557 | 1.038236 | 5.027021 | 1.696186
46.87246 | 17.0474 | 16.03351 | 9.328046 | 1.013893 | 5.010717 | 1.694744
46.88246 | 17.0559 | 16.01535 | 9.327535 | 1.040553 | 4.994493 | 1.693318
46.89246 | 17.0158 | 15.9973 | 9.327023 | 1.018497 | 4.978369 | 1.691911
46.90246 | 17.0088 | 15.97937 | 9.326511 | 1.029426 | 4.962342 | 1.690521
46.91246 | 16.9992 | 15.96156 | 9.325999 | 1.037641 | 4.946411 | 1.689148
46.92245 | 16.9388 | 15.94387 | 9.325487 | 0.9949255 | 4.930592 | 1.687795
46.93245 | 16.9681 | 15.92629 | 9.324975 | 1.041813 | 4.914855 | 1.686458
46.94245 | 16.9162 | 15.90881 | 9.324462 | 1.007389 | 4.89921 | 1.685139
46.95245 | 16.8933 | 15.89145 | 9.323948 | 1.001855 | 4.883659 | 1.683838
46.96245 | 16.8891 | 15.87419 | 9.323435 | 1.01491 | 4.868201 | 1.682554
46.97245 | 16.8431 | 15.85704 | 9.322921 | 0.9860558 | 4.852835 | 1.681288
46.98244 | 16.883 | 15.84003 | 9.322407 | 1.042971 | 4.83758 | 1.680041
46.99244 | 16.7777 | 15.8231 | 9.321893 | 0.9546031 | 4.822394 | 1.678811
47.00244 | 16.8042 | 15.80628 | 9.321378 | 0.9979189 | 4.807306 | 1.677598
47.01244 | 16.7906 | 15.78956 | 9.320862 | 1.001036 | 4.792299 | 1.676403
47.02244 | 16.746 | 15.77296 | 9.320347 | 0.9730391 | 4.777389 | 1.675225
47.03243 | 16.7465 | 15.75648 | 9.319831 | 0.9900239 | 4.762579 | 1.674066
47.04243 | 16.7083 | 15.74008 | 9.319315 | 0.9682239 | 4.747838 | 1.672924
47.05243 | 16.7128 | 15.72379 | 9.318798 | 0.9890111 | 4.733192 | 1.671799
47.06243 | 16.6798 | 15.7076 | 9.31828 | 0.9722026 | 4.718625 | 1.670692
47.07243 | 16.6627 | 15.69152 | 9.317763 | 0.9711832 | 4.704151 | 1.669603
47.08243 | 16.6566 | 15.67553 | 9.317244 | 0.9810692 | 4.689755 | 1.668531
47.09242 | 16.6344 | 15.65967 | 9.316726 | 0.9747298 | 4.675465 | 1.667478
47.10242 | 16.6135 | 15.64389 | 9.316207 | 0.9696086 | 4.661242 | 1.666442
47.11242 | 16.586 | 15.62821 | 9.315688 | 0.9577868 | 4.647102 | 1.665423
47.12242 | 16.5834 | 15.61264 | 9.315168 | 0.9707648 | 4.633046 | 1.664422
47.13242 | 16.543 | 15.59716 | 9.314647 | 0.9458435 | 4.619071 | 1.663439
47.14241 | 16.5463 | 15.58179 | 9.314126 | 0.964508 | 4.605192 | 1.662474
47.15241 | 16.54 | 15.56651 | 9.313605 | 0.97349 | 4.59138 | 1.661526
47.16241 | 16.4897 | 15.55133 | 9.313083 | 0.9383738 | 4.577648 | 1.660595
47.17241 | 16.525 | 15.53624 | 9.31256 | 0.9887607 | 4.563997 | 1.659682
47.18241 | 16.4441 | 15.52125 | 9.312037 | 0.9228506 | 4.550426 | 1.658787
47.19241 | 16.4681 | 15.50635 | 9.311513 | 0.9617454 | 4.536932 | 1.657909
47.2024 | 16.4345 | 15.49157 | 9.310989 | 0.9429297 | 4.523531 | 1.65705
47.2124 | 16.4242 | 15.47687 | 9.310464 | 0.9473337 | 4.510194 | 1.656208
47.2224 | 16.4167 | 15.46226 | 9.309938 | 0.9544436 | 4.496934 | 1.655384
47.2324 | 16.389 | 15.44774 | 9.309412 | 0.9412598 | 4.483751 | 1.654577
47.2424 | 16.3774 | 15.43332 | 9.308885 | 0.9440827 | 4.470644 | 1.653788
47.25239 | 16.375 | 15.419 | 9.308358 | 0.9559987 | 4.457626 | 1.653017
47.26239 | 16.3333 | 15.40476 | 9.30783 | 0.9285377 | 4.444669 | 1.652263
47.27239 | 16.3333 | 15.39062 | 9.307301 | 0.9426833 | 4.431788 | 1.651527
47.28239 | 16.3181 | 15.37656 | 9.306772 | 0.9415396 | 4.41898 | 1.650809
47.29239 | 16.2964 | 15.3626 | 9.306242 | 0.933804 | 4.406246 | 1.650108
47.30239 | 16.2876 | 15.34872 | 9.305711 | 0.9388793 | 4.393584 | 1.649425
47.31238 | 16.2642 | 15.33495 | 9.30518 | 0.9292507 | 4.381008 | 1.648761
47.32238 | 16.2461 | 15.32125 | 9.304648 | 0.924847 | 4.368491 | 1.648114
47.33238 | 16.2584 | 15.30765 | 9.304115 | 0.9507549 | 4.356046 | 1.647484
47.34238 | 16.1978 | 15.29413 | 9.303581 | 0.9036746 | 4.343672 | 1.646873
47.35238 | 16.2014 | 15.28069 | 9.303047 | 0.9207067 | 4.331368 | 1.646279
47.36237 | 16.1917 | 15.26736 | 9.302512 | 0.9243384 | 4.319146 | 1.645704
47.37237 | 16.1606 | 15.2541 | 9.301976 | 0.9064972 | 4.306982 | 1.645145
47.38237 | 16.1861 | 15.24093 | 9.301439 | 0.9451692 | 4.294887 | 1.644605
47.39237 | 16.1093 | 15.22784 | 9.300902 | 0.8814561 | 4.28286 | 1.644083
47.40237 | 16.1418 | 15.21484 | 9.300363 | 0.9269572 | 4.270901 | 1.643578
47.41237 | 16.1069 | 15.20193 | 9.299824 | 0.9049738 | 4.259011 | 1.643092
47.42236 | 16.0762 | 15.18911 | 9.299285 | 0.8870936 | 4.247198 | 1.642623
47.43236 | 16.0801 | 15.17636 | 9.298744 | 0.903742 | 4.235441 | 1.642173
47.44236 | 16.0601 | 15.16369 | 9.298202 | 0.8964072 | 4.223751 | 1.64174
47.45236 | 16.045 | 15.15111 | 9.297659 | 0.8938888 | 4.212126 | 1.641326
47.46236 | 16.0419 | 15.13861 | 9.297116 | 0.9032884 | 4.200567 | 1.640929
47.47235 | 16.0061 | 15.12621 | 9.296572 | 0.8798932 | 4.189084 | 1.640551
47.48235 | 15.9887 | 15.11387 | 9.296027 | 0.8748294 | 4.177653 | 1.64019
47.49235 | 15.9986 | 15.10162 | 9.295481 | 0.8969838 | 4.166287 | 1.639848
47.50235 | 15.9519 | 15.08944 | 9.294934 | 0.8624573 | 4.154985 | 1.639523
47.51235 | 15.9968 | 15.07735 | 9.294386 | 0.91945 | 4.143746 | 1.639217
47.52235 | 15.9124 | 15.06534 | 9.293837 | 0.8470629 | 4.132571 | 1.638929
47.53234 | 15.935 | 15.05342 | 9.293288 | 0.8815846 | 4.121468 | 1.63866
47.54234 | 15.9109 | 15.04156 | 9.292737 | 0.8693389 | 4.110416 | 1.638408
47.55234 | 15.9007 | 15.02979 | 9.292186 | 0.8709142 | 4.099425 | 1.638175
47.56234 | 15.9221 | 15.01809 | 9.291633 | 0.9040117 | 4.088495 | 1.63796
47.57234 | 15.8529 | 15.00647 | 9.291079 | 0.8464307 | 4.077627 | 1.637763
47.58233 | 15.8741 | 14.99494 | 9.290525 | 0.87916 | 4.06683 | 1.637585
47.59233 | 15.8589 | 14.98348 | 9.28997 | 0.8754246 | 4.056081 | 1.637425
47.60233 | 15.8501 | 14.97209 | 9.289413 | 0.878011 | 4.045393 | 1.637283
47.61233 | 15.8349 | 14.96078 | 9.288855 | 0.8741216 | 4.034763 | 1.63716
47.62233 | 15.805 | 14.94954 | 9.288297 | 0.8554563 | 4.024193 | 1.637055
47.63233 | 15.8001 | 14.93839 | 9.287737 | 0.8617147 | 4.01368 | 1.636969
47.64232 | 15.8268 | 14.92731 | 9.287177 | 0.8994873 | 4.003236 | 1.636901
47.65232 | 15.7583 | 14.9163 | 9.286615 | 0.8419951 | 3.992839 | 1.636851
47.66232 | 15.8029 | 14.90537 | 9.286052 | 0.8975282 | 3.982499 | 1.636821
47.67232 | 15.7533 | 14.89451 | 9.285488 | 0.8587873 | 3.972217 | 1.636809
47.68232 | 15.7454 | 14.88373 | 9.284922 | 0.8616718 | 3.96199 | 1.636816
47.69231 | 15.7548 | 14.87303 | 9.284357 | 0.8817724 | 3.95183 | 1.636841
47.70231 | 15.6852 | 14.86239 | 9.283789 | 0.8228105 | 3.941716 | 1.636885
47.71231 | 15.7375 | 14.85182 | 9.283221 | 0.885675 | 3.931657 | 1.636948
47.72231 | 15.6706 | 14.84133 | 9.282651 | 0.8292668 | 3.921653 | 1.637029
47.73231 | 15.6883 | 14.83091 | 9.28208 | 0.8573863 | 3.911704 | 1.63713
47.74231 | 15.6791 | 14.82057 | 9.281508 | 0.8585342 | 3.901808 | 1.637249
47.7523 | 15.6468 | 14.8103 | 9.280935 | 0.8364997 | 3.891977 | 1.637388
47.7623 | 15.6439 | 14.8001 | 9.280361 | 0.8438046 | 3.882189 | 1.637545
47.7723 | 15.6145 | 14.78996 | 9.279786 | 0.8245375 | 3.872456 | 1.637721
47.7823 | 15.6066 | 14.7799 | 9.279209 | 0.8266995 | 3.862775 | 1.637917
47.7923 | 15.6133 | 14.76991 | 9.278631 | 0.8433918 | 3.853146 | 1.638131
47.80229 | 15.5802 | 14.76 | 9.278052 | 0.8202034 | 3.843579 | 1.638365
47.81229 | 15.5685 | 14.75014 | 9.277472 | 0.8183556 | 3.834055 | 1.638618
47.82229 | 15.5524 | 14.74036 | 9.27689 | 0.8120377 | 3.824582 | 1.63889
47.83229 | 15.5185 | 14.73065 | 9.276307 | 0.7878511 | 3.815161 | 1.639181
47.84229 | 15.5427 | 14.72101 | 9.275723 | 0.8216946 | 3.805791 | 1.639492
47.85229 | 15.4906 | 14.71143 | 9.275137 | 0.7791696 | 3.796471 | 1.639822
47.86228 | 15.5297 | 14.70193 | 9.274551 | 0.827767 | 3.78721 | 1.640172
47.87228 | 15.4461 | 14.69249 | 9.273963 | 0.7536054 | 3.777991 | 1.640541
47.88228 | 15.4937 | 14.68312 | 9.273373 | 0.8105758 | 3.768821 | 1.640929
47.89228 | 15.4324 | 14.67382 | 9.272783 | 0.7585791 | 3.759701 | 1.641337
47.90228 | 15.4573 | 14.66459 | 9.272191 | 0.7927145 | 3.75063 | 1.641765
47.91227 | 15.4344 | 14.65543 | 9.271598 | 0.7789739 | 3.741616 | 1.642212
47.92227 | 15.3989 | 14.64632 | 9.271003 | 0.7525757 | 3.732642 | 1.642679
47.93227 | 15.4268 | 14.63729 | 9.270407 | 0.7895105 | 3.723716 | 1.643167
47.94227 | 15.386 | 14.62832 | 9.26981 | 0.7576791 | 3.714838 | 1.643673
47.95227 | 15.3909 | 14.61942 | 9.269211 | 0.7714818 | 3.706007 | 1.6442
47.96227 | 15.3835 | 14.61058 | 9.26861 | 0.7729186 | 3.697224 | 1.644747
47.97226 | 15.3467 | 14.60182 | 9.268009 | 0.7448808 | 3.688497 | 1.645313
47.98226 | 15.3497 | 14.59311 | 9.267406 | 0.7565855 | 3.679808 | 1.6459
47.99226 | 15.3519 | 14.58447 | 9.266802 | 0.7674277 | 3.671164 | 1.646507
48.00226 | 15.3209 | 14.5759 | 9.266196 | 0.7450021 | 3.662568 | 1.647134
48.01226 | 15.3387 | 14.56739 | 9.265589 | 0.771313 | 3.654017 | 1.647781
48.02225 | 15.2801 | 14.55895 | 9.26498 | 0.7211518 | 3.645519 | 1.648448
48.03225 | 15.314 | 14.55057 | 9.26437 | 0.7634343 | 3.637059 | 1.649136
48.04225 | 15.2514 | 14.54225 | 9.263758 | 0.7091528 | 3.628644 | 1.649845
48.05225 | 15.302 | 14.53399 | 9.263145 | 0.7680076 | 3.620273 | 1.650574
48.06225 | 15.2436 | 14.5258 | 9.262531 | 0.717797 | 3.611949 | 1.651323
48.07224 | 15.2631 | 14.51768 | 9.261915 | 0.7454167 | 3.603676 | 1.652093
48.08224 | 15.2523 | 14.50962 | 9.261297 | 0.7426815 | 3.595438 | 1.652884
48.09224 | 15.2281 | 14.50162 | 9.260678 | 0.726484 | 3.587243 | 1.653695
48.10224 | 15.2256 | 14.49368 | 9.260057 | 0.7319235 | 3.579092 | 1.654527
48.11224 | 15.2036 | 14.4858 | 9.259435 | 0.7178003 | 3.570984 | 1.655381
48.12224 | 15.1911 | 14.47799 | 9.258811 | 0.7131145 | 3.562919 | 1.656255
48.13223 | 15.2053 | 14.47024 | 9.258186 | 0.73506 | 3.554904 | 1.657149
48.14223 | 15.1684 | 14.46255 | 9.257559 | 0.7058501 | 3.546925 | 1.658066
48.15223 | 15.1897 | 14.45492 | 9.256931 | 0.7347791 | 3.538987 | 1.659003
48.16223 | 15.1415 | 14.44735 | 9.256301 | 0.694147 | 3.53109 | 1.659962
48.17223 | 15.1501 | 14.43985 | 9.255669 | 0.7102532 | 3.523236 | 1.660942
48.18222 | 15.1355 | 14.43241 | 9.255036 | 0.7030905 | 3.515431 | 1.661943
48.19222 | 15.1244 | 14.42503 | 9.254401 | 0.6993746 | 3.507659 | 1.662966
48.20222 | 15.1155 | 14.4177 | 9.253765 | 0.697798 | 3.499927 | 1.66401
48.21222 | 15.0984 | 14.41044 | 9.253126 | 0.6879602 | 3.492237 | 1.665076
48.22222 | 15.1017 | 14.40324 | 9.252486 | 0.6984626 | 3.484587 | 1.666164
48.23222 | 15.0772 | 14.3961 | 9.251845 | 0.6811047 | 3.476977 | 1.667274
48.24221 | 15.0652 | 14.38902 | 9.251202 | 0.6761789 | 3.469414 | 1.668405
48.25221 | 15.0585 | 14.382 | 9.250557 | 0.6765011 | 3.461884 | 1.669558
48.26221 | 15.041 | 14.37504 | 9.249911 | 0.6659631 | 3.454393 | 1.670733
48.27221 | 15.0435 | 14.36813 | 9.249262 | 0.6753653 | 3.446941 | 1.671931
48.28221 | 15.0192 | 14.36129 | 9.248612 | 0.657908 | 3.439529 | 1.673151
48.2922 | 15.0167 | 14.35452 | 9.247961 | 0.6621848 | 3.432162 | 1.674391
48.3022 | 14.9856 | 14.34779 | 9.247308 | 0.6378098 | 3.424827 | 1.675656
48.3122 | 14.9972 | 14.34113 | 9.246653 | 0.6560749 | 3.41753 | 1.676942
48.3222 | 14.9574 | 14.33452 | 9.245996 | 0.6228821 | 3.410271 | 1.678251
48.3322 | 14.977 | 14.32797 | 9.245337 | 0.649029 | 3.40305 | 1.679584
48.3422 | 14.9585 | 14.32148 | 9.244677 | 0.6370186 | 3.395866 | 1.680938
48.35219 | 14.9339 | 14.31506 | 9.244015 | 0.6188433 | 3.388727 | 1.682314
48.36219 | 14.9496 | 14.30868 | 9.243351 | 0.6409153 | 3.381619 | 1.683714
48.37219 | 14.8863 | 14.30237 | 9.242686 | 0.5839299 | 3.374547 | 1.685138
48.38219 | 14.9315 | 14.29611 | 9.242018 | 0.635386 | 3.367512 | 1.686584
48.39219 | 14.8871 | 14.28992 | 9.241349 | 0.5971845 | 3.360514 | 1.688053
48.40218 | 14.8926 | 14.28378 | 9.240678 | 0.608818 | 3.353559 | 1.689545
48.41218 | 14.8955 | 14.2777 | 9.240005 | 0.6178009 | 3.346633 | 1.691061
48.42218 | 14.8575 | 14.27167 | 9.23933 | 0.5858256 | 3.339744 | 1.6926
48.43218 | 14.8771 | 14.26571 | 9.238653 | 0.6113933 | 3.33289 | 1.694163
48.44218 | 14.837 | 14.2598 | 9.237975 | 0.5772032 | 3.326072 | 1.69575
48.45218 | 14.8579 | 14.25394 | 9.237294 | 0.6039567 | 3.319288 | 1.697361
48.46217 | 14.8109 | 14.24815 | 9.236613 | 0.5627465 | 3.312547 | 1.698993
48.47217 | 14.8359 | 14.24241 | 9.235929 | 0.5934853 | 3.305834 | 1.700652
48.48217 | 14.7986 | 14.23673 | 9.235242 | 0.5618668 | 3.299157 | 1.702334
48.49217 | 14.8147 | 14.23111 | 9.234554 | 0.5835919 | 3.292513 | 1.704041
48.50217 | 14.7755 | 14.22554 | 9.233865 | 0.5499601 | 3.285904 | 1.705771
48.51216 | 14.7983 | 14.22003 | 9.233173 | 0.5782661 | 3.279336 | 1.707525
48.52216 | 14.7624 | 14.21458 | 9.23248 | 0.5478212 | 3.272795 | 1.709305
48.53216 | 14.7514 | 14.20918 | 9.231784 | 0.5422198 | 3.266288 | 1.711109
48.54216 | 14.7559 | 14.20384 | 9.231086 | 0.5520621 | 3.259814 | 1.712938
48.55216 | 14.7333 | 14.19855 | 9.230387 | 0.5347479 | 3.253374 | 1.714791
48.56216 | 14.7365 | 14.19332 | 9.229685 | 0.5431775 | 3.246968 | 1.71667
48.57215 | 14.7121 | 14.18815 | 9.228982 | 0.5239456 | 3.240601 | 1.718572
48.58215 | 14.7067 | 14.18304 | 9.228277 | 0.5236633 | 3.23426 | 1.7205
48.59215 | 14.7114 | 14.17798 | 9.227569 | 0.5334248 | 3.227952 | 1.722455
48.60215 | 14.6771 | 14.17297 | 9.226859 | 0.5041303 | 3.221676 | 1.724434
48.61215 | 14.6971 | 14.16802 | 9.226148 | 0.5290801 | 3.215433 | 1.726439
48.62214 | 14.6386 | 14.16313 | 9.225435 | 0.475469 | 3.209229 | 1.728467
48.63214 | 14.7036 | 14.15829 | 9.224719 | 0.5453073 | 3.20305 | 1.730524
48.64214 | 14.6044 | 14.15351 | 9.224002 | 0.4508898 | 3.196903 | 1.732606
48.65214 | 14.6688 | 14.14878 | 9.223282 | 0.5200168 | 3.190788 | 1.734714
48.66214 | 14.6019 | 14.14411 | 9.22256 | 0.4577882 | 3.184704 | 1.736848
48.67214 | 14.6358 | 14.1395 | 9.221836 | 0.4963042 | 3.178651 | 1.739008
48.68213 | 14.606 | 14.13494 | 9.221111 | 0.4710602 | 3.172636 | 1.741193
48.69213 | 14.6023 | 14.13043 | 9.220383 | 0.4718653 | 3.166646 | 1.743406
48.70213 | 14.5848 | 14.12598 | 9.219653 | 0.4588158 | 3.160686 | 1.745645
48.71213 | 14.5813 | 14.12159 | 9.218921 | 0.4597105 | 3.154758 | 1.747911
48.72213 | 14.5754 | 14.11725 | 9.218186 | 0.4581498 | 3.148859 | 1.750205
48.73212 | 14.557 | 14.11297 | 9.217451 | 0.4440302 | 3.142997 | 1.752522
48.74212 | 14.5814 | 14.10874 | 9.216712 | 0.4726591 | 3.137159 | 1.75487
48.75212 | 14.5239 | 14.10457 | 9.215971 | 0.419333 | 3.131352 | 1.757244
48.76212 | 14.5697 | 14.10045 | 9.215228 | 0.469252 | 3.125574 | 1.759646
48.77212 | 14.4988 | 14.09638 | 9.214483 | 0.4024156 | 3.119826 | 1.762075
48.78212 | 14.5437 | 14.09238 | 9.213736 | 0.4513245 | 3.114107 | 1.764533
48.79211 | 14.4885 | 14.08843 | 9.212987 | 0.4000745 | 3.108424 | 1.767015
48.80211 | 14.5256 | 14.08453 | 9.212236 | 0.4410732 | 3.102764 | 1.769527
48.81211 | 14.4708 | 14.08068 | 9.211482 | 0.390117 | 3.097133 | 1.772068
48.82211 | 14.5071 | 14.07689 | 9.210726 | 0.4302062 | 3.091531 | 1.774637
48.83211 | 14.4534 | 14.07316 | 9.209968 | 0.3802403 | 3.085958 | 1.777234
48.8421 | 14.4848 | 14.06948 | 9.209208 | 0.4153156 | 3.080419 | 1.779858
48.8521 | 14.449 | 14.06586 | 9.208446 | 0.38314 | 3.074903 | 1.782512
48.8621 | 14.4461 | 14.06229 | 9.207681 | 0.3838094 | 3.069415 | 1.785195
48.8721 | 14.4423 | 14.05878 | 9.206914 | 0.3835241 | 3.063956 | 1.787907
48.8821 | 14.4219 | 14.05532 | 9.206144 | 0.3665836 | 3.058524 | 1.790648
48.8921 | 14.4513 | 14.05191 | 9.205373 | 0.3993887 | 3.053121 | 1.793418
48.90209 | 14.3763 | 14.04856 | 9.204599 | 0.3277356 | 3.04775 | 1.796215
48.91209 | 14.4476 | 14.04527 | 9.203823 | 0.402331 | 3.042402 | 1.799044
48.92209 | 14.3643 | 14.04203 | 9.203045 | 0.3222714 | 3.037081 | 1.801902
48.93209 | 14.4292 | 14.03884 | 9.202264 | 0.3903572 | 3.031788 | 1.804791
48.94209 | 14.3411 | 14.03571 | 9.201481 | 0.3053879 | 3.026522 | 1.807709
48.95208 | 14.3889 | 14.03264 | 9.200696 | 0.356261 | 3.021288 | 1.810654
48.96208 | 14.3579 | 14.02962 | 9.199908 | 0.3282822 | 3.016076 | 1.813633
48.97208 | 14.3567 | 14.02665 | 9.199118 | 0.3300487 | 3.010891 | 1.816642
48.98208 | 14.3438 | 14.02374 | 9.198326 | 0.3200607 | 3.005732 | 1.819681
48.99208 | 14.3485 | 14.02088 | 9.197531 | 0.3276172 | 3.0006 | 1.822751
49.00208 | 14.3358 | 14.01808 | 9.196734 | 0.3177189 | 2.995495 | 1.825852
49.01207 | 14.3283 | 14.01534 | 9.195935 | 0.3129634 | 2.99042 | 1.828981
49.02207 | 14.3244 | 14.01264 | 9.195134 | 0.3117556 | 2.985367 | 1.832144
49.03207 | 14.2941 | 14.01001 | 9.194329 | 0.2840923 | 2.98034 | 1.835338
49.04207 | 14.3338 | 14.00743 | 9.193523 | 0.3263749 | 2.975338 | 1.838564
49.05207 | 14.2706 | 14.0049 | 9.192714 | 0.2657023 | 2.970362 | 1.841822
49.06206 | 14.3034 | 14.00243 | 9.191903 | 0.3009719 | 2.965417 | 1.845108
49.07206 | 14.2785 | 14.00001 | 9.191089 | 0.2784893 | 2.960493 | 1.848429
49.08206 | 14.2815 | 13.99765 | 9.190273 | 0.2838516 | 2.955594 | 1.851782
49.09206 | 14.2773 | 13.99534 | 9.189454 | 0.2819586 | 2.95072 | 1.855167
49.10206 | 14.267 | 13.99309 | 9.188633 | 0.2739106 | 2.945871 | 1.858585
49.11206 | 14.2503 | 13.99089 | 9.187809 | 0.2594077 | 2.941047 | 1.862036
49.12205 | 14.2577 | 13.98875 | 9.186984 | 0.2689472 | 2.936253 | 1.865516
49.13205 | 14.2521 | 13.98667 | 9.186156 | 0.2654339 | 2.931479 | 1.869032
49.14205 | 14.2401 | 13.98463 | 9.185325 | 0.2554652 | 2.926729 | 1.872581
49.15205 | 14.2072 | 13.98266 | 9.184491 | 0.2245411 | 2.922005 | 1.876163
49.16205 | 14.2467 | 13.98074 | 9.183655 | 0.265962 | 2.917304 | 1.879779
49.17204 | 14.1973 | 13.97887 | 9.182817 | 0.2184253 | 2.912632 | 1.883425
49.18204 | 14.2403 | 13.97707 | 9.181976 | 0.2632346 | 2.907981 | 1.887108
49.19204 | 14.181 | 13.97531 | 9.181133 | 0.2056901 | 2.903352 | 1.890825
49.20204 | 14.2289 | 13.97361 | 9.180287 | 0.2552886 | 2.898748 | 1.894576
49.21204 | 14.1629 | 13.97197 | 9.179438 | 0.1909327 | 2.894167 | 1.898362
49.22204 | 14.203 | 13.97038 | 9.178587 | 0.2326199 | 2.889611 | 1.902182
49.23203 | 14.1676 | 13.96885 | 9.177734 | 0.1987509 | 2.885083 | 1.906032
49.24203 | 14.1799 | 13.96737 | 9.176878 | 0.2125276 | 2.880573 | 1.909921
49.25203 | 14.1672 | 13.96595 | 9.176019 | 0.2012485 | 2.876087 | 1.913845
49.26203 | 14.1666 | 13.96459 | 9.175158 | 0.2020148 | 2.871623 | 1.917804
49.27203 | 14.1599 | 13.96328 | 9.174294 | 0.1966233 | 2.867184 | 1.921799
49.28202 | 14.1394 | 13.96202 | 9.173428 | 0.1773756 | 2.862772 | 1.925824
49.29202 | 14.1372 | 13.96083 | 9.172559 | 0.1763731 | 2.858378 | 1.92989
49.30202 | 14.1446 | 13.95968 | 9.171687 | 0.184915 | 2.854007 | 1.933991
49.31202 | 14.1186 | 13.9586 | 9.170813 | 0.1600003 | 2.849659 | 1.938128
49.32202 | 14.1616 | 13.95757 | 9.169936 | 0.2040298 | 2.845333 | 1.942301
49.33202 | 14.0994 | 13.9566 | 9.169057 | 0.1428032 | 2.84103 | 1.94651
49.34201 | 14.1441 | 13.95568 | 9.168175 | 0.1884179 | 2.836755 | 1.950752
49.35201 | 14.0826 | 13.95482 | 9.16729 | 0.127779 | 2.832496 | 1.955034
49.36201 | 14.1133 | 13.95402 | 9.166403 | 0.1592833 | 2.82826 | 1.959354
49.37201 | 14.0854 | 13.95327 | 9.165513 | 0.1321315 | 2.824046 | 1.96371
49.38201 | 14.105 | 13.95258 | 9.16462 | 0.1524232 | 2.819854 | 1.968103
49.392 | 14.0968 | 13.95194 | 9.163725 | 0.1448576 | 2.815688 | 1.972529
49.402 | 14.0803 | 13.95136 | 9.162827 | 0.1289365 | 2.81154 | 1.976997
49.412 | 14.0902 | 13.95084 | 9.161926 | 0.1393584 | 2.807413 | 1.981503
49.422 | 14.0772 | 13.95038 | 9.161022 | 0.1268236 | 2.803308 | 1.986046
49.432 | 14.0553 | 13.94997 | 9.160116 | 0.1053321 | 2.799224 | 1.990627
49.442 | 14.0898 | 13.94962 | 9.159207 | 0.1401837 | 2.795162 | 1.995247
49.45199 | 14.038 | 13.94932 | 9.158296 | 0.08867833 | 2.791125 | 1.9999
49.46199 | 14.0944 | 13.94908 | 9.157382 | 0.1453161 | 2.787106 | 2.004597
49.47199 | 14.0226 | 13.9489 | 9.156464 | 0.07369696 | 2.783108 | 2.009331
49.48199 | 14.0716 | 13.94878 | 9.155544 | 0.1228209 | 2.77913 | 2.014105
49.49199 | 14.0249 | 13.94871 | 9.154622 | 0.07618731 | 2.775174 | 2.018918
49.50198 | 14.0563 | 13.9487 | 9.153697 | 0.1075969 | 2.771242 | 2.023764
49.51198 | 14.0381 | 13.94875 | 9.152769 | 0.08934911 | 2.767327 | 2.028655
49.52198 | 14.0308 | 13.94886 | 9.151838 | 0.08194407 | 2.763433 | 2.033586
49.53198 | 14.023 | 13.94902 | 9.150904 | 0.07398156 | 2.759559 | 2.038556
49.54198 | 14.0209 | 13.94924 | 9.149967 | 0.07166178 | 2.755706 | 2.043565
49.55198 | 13.9969 | 13.94952 | 9.149028 | 0.04738389 | 2.751873 | 2.048615
49.56197 | 14.0389 | 13.94985 | 9.148086 | 0.08904921 | 2.748065 | 2.0537
49.57197 | 13.9808 | 13.95024 | 9.147141 | 0.03055657 | 2.744272 | 2.05883
49.58197 | 14.0555 | 13.95069 | 9.146193 | 0.1048061 | 2.7405 | 2.064
49.59197 | 13.9484 | 13.9512 | 9.145243 | -0.002802173 | 2.736748 | 2.069211
49.60197 | 14.0075 | 13.95177 | 9.144289 | 0.05573224 | 2.733016 | 2.074463
49.61196 | 13.9867 | 13.95239 | 9.143334 | 0.03430872 | 2.729307 | 2.07975
49.62196 | 13.9734 | 13.95307 | 9.142374 | 0.02032694 | 2.725615 | 2.085083
49.63196 | 13.9943 | 13.95381 | 9.141412 | 0.04048741 | 2.721942 | 2.090458
49.64196 | 13.951 | 13.95461 | 9.140447 | -0.00361047 | 2.718289 | 2.095874
49.65196 | 13.9672 | 13.95547 | 9.139479 | 0.01173378 | 2.714656 | 2.101331
49.66196 | 13.96 | 13.95638 | 9.138509 | 0.003619883 | 2.711042 | 2.10683
49.67195 | 13.9418 | 13.95735 | 9.137536 | -0.01555132 | 2.70745 | 2.112365
49.68195 | 13.9691 | 13.95838 | 9.13656 | 0.01071831 | 2.703875 | 2.117947
49.69195 | 13.9198 | 13.95947 | 9.13558 | -0.03967036 | 2.700319 | 2.123571
49.70195 | 13.9151 | 13.96062 | 9.134598 | -0.04551741 | 2.696782 | 2.129238
49.71195 | 13.9435 | 13.96182 | 9.133612 | -0.01832277 | 2.693264 | 2.134946
49.72194 | 13.8928 | 13.96309 | 9.132625 | -0.07028574 | 2.689768 | 2.140692
49.73194 | 13.9415 | 13.96441 | 9.131634 | -0.02290735 | 2.686288 | 2.146485
49.74194 | 13.8767 | 13.96579 | 9.13064 | -0.0890879 | 2.682826 | 2.152321
49.75194 | 13.8956 | 13.96723 | 9.129643 | -0.07162727 | 2.679384 | 2.1582
49.76194 | 13.8805 | 13.96873 | 9.128643 | -0.08822504 | 2.67596 | 2.164122
49.77194 | 13.8803 | 13.97028 | 9.12764 | -0.08998143 | 2.672555 | 2.170087
49.78193 | 13.8506 | 13.97189 | 9.126635 | -0.1212949 | 2.669171 | 2.176089
49.79193 | 13.8839 | 13.97357 | 9.125626 | -0.08966869 | 2.665803 | 2.182139
49.80193 | 13.8195 | 13.9753 | 9.124614 | -0.1558006 | 2.662453 | 2.188234
49.81193 | 13.8554 | 13.97709 | 9.1236 | -0.1216915 | 2.659121 | 2.194371
49.82193 | 13.811 | 13.97894 | 9.122582 | -0.1679412 | 2.655807 | 2.200552
49.83192 | 13.8249 | 13.98085 | 9.121562 | -0.1559481 | 2.652515 | 2.206771
49.84192 | 13.8319 | 13.98281 | 9.120538 | -0.1509146 | 2.649238 | 2.213039
49.85192 | 13.7825 | 13.98484 | 9.119511 | -0.2023408 | 2.645978 | 2.219351
49.86192 | 13.8144 | 13.98693 | 9.118481 | -0.1725251 | 2.642737 | 2.225707
49.87192 | 13.7589 | 13.98907 | 9.117448 | -0.2301685 | 2.639513 | 2.232107
49.88192 | 13.7791 | 13.99127 | 9.116412 | -0.2121703 | 2.636307 | 2.238551
49.89191 | 13.7812 | 13.99353 | 9.115374 | -0.2123276 | 2.633123 | 2.245031
49.90191 | 13.7588 | 13.99585 | 9.114332 | -0.2370468 | 2.629952 | 2.251563
49.91191 | 13.7543 | 13.99822 | 9.113287 | -0.243925 | 2.626799 | 2.258139
49.92191 | 13.7588 | 14.00066 | 9.112239 | -0.2418617 | 2.623664 | 2.26476
49.93191 | 13.7127 | 14.00316 | 9.111187 | -0.2904571 | 2.620546 | 2.271424
49.9419 | 13.7528 | 14.00571 | 9.110134 | -0.2529077 | 2.617448 | 2.278126
49.9519 | 13.7101 | 14.00832 | 9.109076 | -0.2982202 | 2.614365 | 2.284879
49.9619 | 13.7157 | 14.01099 | 9.108016 | -0.2952913 | 2.611299 | 2.291677
49.9719 | 13.7221 | 14.01372 | 9.106952 | -0.2916211 | 2.60825 | 2.298519
49.9819 | 13.6933 | 14.01651 | 9.105885 | -0.3232091 | 2.605218 | 2.305406
49.9919 | 13.717 | 14.01936 | 9.104815 | -0.3023555 | 2.602203 | 2.312337
50.00189 | 13.6749 | 14.02226 | 9.103743 | -0.3473571 | 2.599209 | 2.319305
50.01189 | 13.7143 | 14.02522 | 9.102667 | -0.31092 | 2.596228 | 2.326325
50.02189 | 13.657 | 14.02824 | 9.101588 | -0.3712412 | 2.593263 | 2.33339
50.03189 | 13.6859 | 14.03132 | 9.100505 | -0.3454206 | 2.590316 | 2.340499
50.04189 | 13.6578 | 14.03446 | 9.09942 | -0.3766583 | 2.587386 | 2.347653
50.05188 | 13.6618 | 14.03765 | 9.098332 | -0.3758505 | 2.584475 | 2.354844
50.06188 | 13.6532 | 14.0409 | 9.09724 | -0.3877036 | 2.581577 | 2.362086
50.07188 | 13.6566 | 14.04421 | 9.096145 | -0.3876146 | 2.578696 | 2.369373
50.08188 | 13.6472 | 14.04758 | 9.095046 | -0.4003831 | 2.575832 | 2.376705
50.09188 | 13.6364 | 14.05101 | 9.093945 | -0.4146094 | 2.572984 | 2.38408
50.10188 | 13.6451 | 14.05449 | 9.09284 | -0.4093928 | 2.570153 | 2.3915
50.11187 | 13.6108 | 14.05803 | 9.091734 | -0.44723 | 2.56734 | 2.398957
50.12187 | 13.6437 | 14.06163 | 9.090622 | -0.4179281 | 2.564541 | 2.406465
50.13187 | 13.593 | 14.06528 | 9.089508 | -0.4722828 | 2.561758 | 2.414017
50.14187 | 13.6338 | 14.06899 | 9.088391 | -0.4351945 | 2.558991 | 2.421613
50.15187 | 13.5946 | 14.07276 | 9.08727 | -0.4781627 | 2.556241 | 2.429252
50.16186 | 13.5951 | 14.07658 | 9.086147 | -0.4814837 | 2.553508 | 2.436928
50.17186 | 13.6054 | 14.08046 | 9.08502 | -0.475065 | 2.55079 | 2.444655
50.18186 | 13.5755 | 14.0844 | 9.083889 | -0.5089019 | 2.548087 | 2.452426
50.19186 | 13.6078 | 14.08839 | 9.082756 | -0.4805949 | 2.5454 | 2.46024
50.20186 | 13.5616 | 14.09244 | 9.081619 | -0.5308436 | 2.542728 | 2.468097
50.21186 | 13.5875 | 14.09655 | 9.080478 | -0.5090481 | 2.540073 | 2.475997
50.22185 | 13.5558 | 14.1007 | 9.079336 | -0.5449035 | 2.537436 | 2.483932
50.23185 | 13.5611 | 14.10492 | 9.078189 | -0.5438176 | 2.534811 | 2.491917
50.24185 | 13.5665 | 14.10919 | 9.077039 | -0.5426867 | 2.532202 | 2.499945
50.25185 | 13.5504 | 14.11351 | 9.075886 | -0.5631099 | 2.529609 | 2.508015
50.26185 | 13.5473 | 14.11789 | 9.074729 | -0.5705882 | 2.527032 | 2.516128
50.27184 | 13.5381 | 14.12232 | 9.07357 | -0.5842151 | 2.524471 | 2.524274
50.28184 | 13.5584 | 14.1268 | 9.072407 | -0.5684007 | 2.521924 | 2.532469
50.29184 | 13.5064 | 14.13134 | 9.07124 | -0.6249392 | 2.519392 | 2.540706
50.30184 | 13.5536 | 14.13593 | 9.07007 | -0.5823304 | 2.516876 | 2.548984
50.31184 | 13.5261 | 14.14057 | 9.068897 | -0.6144747 | 2.514374 | 2.557304
50.32184 | 13.5157 | 14.14527 | 9.067721 | -0.6295712 | 2.511888 | 2.565663
50.33183 | 13.5382 | 14.15002 | 9.066542 | -0.6118158 | 2.50942 | 2.574054
50.34183 | 13.4949 | 14.15481 | 9.065358 | -0.659915 | 2.506963 | 2.582494
50.35183 | 13.5337 | 14.15967 | 9.064172 | -0.6259671 | 2.504522 | 2.590973
50.36183 | 13.4855 | 14.16457 | 9.062982 | -0.679068 | 2.502095 | 2.599491
50.37183 | 13.5077 | 14.16952 | 9.061789 | -0.6618214 | 2.499684 | 2.608049
50.38182 | 13.5132 | 14.17452 | 9.060593 | -0.6613188 | 2.49729 | 2.616636
50.39182 | 13.4732 | 14.17957 | 9.059393 | -0.7063708 | 2.494908 | 2.62527
50.40182 | 13.5233 | 14.18467 | 9.058189 | -0.6613716 | 2.492541 | 2.633942
50.41182 | 13.4761 | 14.18982 | 9.056982 | -0.7137212 | 2.490188 | 2.642651
50.42182 | 13.5041 | 14.19502 | 9.055772 | -0.6909188 | 2.48785 | 2.651396
50.43182 | 13.468 | 14.20026 | 9.054559 | -0.7322646 | 2.485527 | 2.660179
50.44181 | 13.4691 | 14.20555 | 9.053343 | -0.7364516 | 2.48322 | 2.668989
50.45181 | 13.4839 | 14.21089 | 9.052122 | -0.7269906 | 2.480926 | 2.677843
50.46181 | 13.4599 | 14.21628 | 9.050898 | -0.7563763 | 2.478646 | 2.686732
50.47181 | 13.4817 | 14.22171 | 9.049671 | -0.7400065 | 2.476381 | 2.695655
50.48181 | 13.4556 | 14.22718 | 9.04844 | -0.7715821 | 2.47413 | 2.704612
50.4918 | 13.4504 | 14.2327 | 9.047207 | -0.7822966 | 2.471895 | 2.713595
50.5018 | 13.4574 | 14.23826 | 9.045969 | -0.7808604 | 2.469672 | 2.722619
50.5118 | 13.447 | 14.24387 | 9.044728 | -0.7968668 | 2.467464 | 2.731675
50.5218 | 13.4431 | 14.24952 | 9.043484 | -0.8064163 | 2.46527 | 2.740763
50.5318 | 13.4363 | 14.25521 | 9.042236 | -0.8189076 | 2.463091 | 2.749882
50.5418 | 13.4376 | 14.26094 | 9.040984 | -0.8233392 | 2.460924 | 2.759031
50.55179 | 13.4206 | 14.26671 | 9.03973 | -0.8461062 | 2.458774 | 2.768201
50.56179 | 13.4293 | 14.27252 | 9.038472 | -0.8432184 | 2.456636 | 2.77741
50.57179 | 13.4135 | 14.27837 | 9.03721 | -0.8648694 | 2.454513 | 2.786647
50.58179 | 13.4068 | 14.28426 | 9.035944 | -0.8774585 | 2.452402 | 2.795912
50.59179 | 13.4059 | 14.29019 | 9.034675 | -0.8842856 | 2.450306 | 2.805204
50.60178 | 13.3939 | 14.29614 | 9.033404 | -0.9022433 | 2.448226 | 2.814513
50.61178 | 13.388 | 14.30214 | 9.032128 | -0.9141428 | 2.446158 | 2.823857
50.62178 | 13.388 | 14.30818 | 9.030849 | -0.9201767 | 2.444103 | 2.833225
50.63178 | 13.3888 | 14.31425 | 9.029566 | -0.9254451 | 2.442062 | 2.842618
50.64178 | 13.3889 | 14.32035 | 9.028279 | -0.9314466 | 2.440034 | 2.852033
50.65178 | 13.3672 | 14.32648 | 9.026989 | -0.9592809 | 2.438021 | 2.861471
50.66177 | 13.3776 | 14.33264 | 9.025697 | -0.9550397 | 2.436022 | 2.870921
50.67177 | 13.3658 | 14.33884 | 9.0244 | -0.9730361 | 2.434036 | 2.8804
50.68177 | 13.3598 | 14.34506 | 9.023099 | -0.9852615 | 2.432063 | 2.8899
50.69177 | 13.367 | 14.35132 | 9.021795 | -0.9843155 | 2.430103 | 2.899418
50.70177 | 13.3413 | 14.3576 | 9.020487 | -1.016297 | 2.428157 | 2.908954
50.71176 | 13.3547 | 14.3639 | 9.019177 | -1.0092 | 2.426226 | 2.918497
50.72176 | 13.3334 | 14.37023 | 9.017862 | -1.036834 | 2.424306 | 2.928066
50.73176 | 13.3527 | 14.37659 | 9.016543 | -1.023893 | 2.4224 | 2.937649
50.74176 | 13.354 | 14.38297 | 9.015221 | -1.028974 | 2.420507 | 2.947246
50.75176 | 13.3166 | 14.38938 | 9.013895 | -1.072779 | 2.418628 | 2.956856
50.76176 | 13.3366 | 14.3958 | 9.012566 | -1.059204 | 2.416761 | 2.966477
50.77175 | 13.3218 | 14.40224 | 9.011235 | -1.080443 | 2.41491 | 2.976099
50.78175 | 13.3262 | 14.40871 | 9.009898 | -1.082507 | 2.413069 | 2.98574
50.79175 | 13.3403 | 14.41519 | 9.008558 | -1.07489 | 2.411242 | 2.995389
50.80175 | 13.2941 | 14.42169 | 9.007214 | -1.127588 | 2.409428 | 3.005045
50.81175 | 13.3207 | 14.4282 | 9.005867 | -1.107502 | 2.407627 | 3.014707
50.82174 | 13.3155 | 14.43472 | 9.004517 | -1.119223 | 2.405841 | 3.024365
50.83174 | 13.3058 | 14.44126 | 9.003162 | -1.135463 | 2.404066 | 3.034035
50.84174 | 13.3184 | 14.44781 | 9.001804 | -1.129415 | 2.402304 | 3.043707
50.85174 | 13.2817 | 14.45438 | 9.000442 | -1.172677 | 2.400555 | 3.053379
50.86174 | 13.3034 | 14.46095 | 8.999077 | -1.157547 | 2.398818 | 3.063052
50.87174 | 13.3039 | 14.46752 | 8.997707 | -1.163624 | 2.397095 | 3.072722
50.88173 | 13.2791 | 14.4741 | 8.996336 | -1.195002 | 2.395386 | 3.08238
50.89173 | 13.2966 | 14.48069 | 8.994959 | -1.18409 | 2.393688 | 3.092043
50.90173 | 13.2829 | 14.48728 | 8.993579 | -1.204381 | 2.392002 | 3.101699
50.91173 | 13.2759 | 14.49387 | 8.992195 | -1.217974 | 2.39033 | 3.111349
50.92173 | 13.291 | 14.50047 | 8.990808 | -1.209466 | 2.38867 | 3.120989
50.93172 | 13.2615 | 14.50705 | 8.989418 | -1.245551 | 2.387024 | 3.13061
50.94172 | 13.2807 | 14.51364 | 8.988023 | -1.23294 | 2.385389 | 3.140228
50.95172 | 13.2656 | 14.52022 | 8.986624 | -1.254624 | 2.383767 | 3.149833
50.96172 | 13.2697 | 14.5268 | 8.985222 | -1.257102 | 2.382157 | 3.159423
50.97172 | 13.2623 | 14.53337 | 8.983816 | -1.271072 | 2.38056 | 3.168997
50.98172 | 13.2637 | 14.53993 | 8.982406 | -1.276234 | 2.378975 | 3.178552
50.99171 | 13.2567 | 14.54648 | 8.980994 | -1.289777 | 2.377405 | 3.188079
51.00171 | 13.2655 | 14.55301 | 8.979577 | -1.287515 | 2.375845 | 3.197594
51.01171 | 13.2442 | 14.55954 | 8.978156 | -1.315339 | 2.374297 | 3.207086
51.02171 | 13.2517 | 14.56605 | 8.976731 | -1.314346 | 2.372762 | 3.216553
51.03171 | 13.2448 | 14.57254 | 8.975303 | -1.327736 | 2.371239 | 3.225994
51.0417 | 13.2509 | 14.579 | 8.973872 | -1.328097 | 2.36973 | 3.235395
51.0517 | 13.239 | 14.58545 | 8.972436 | -1.346447 | 2.368232 | 3.244779
51.0617 | 13.2547 | 14.59187 | 8.970996 | -1.337174 | 2.366746 | 3.254132
51.0717 | 13.2347 | 14.59828 | 8.969553 | -1.363576 | 2.365272 | 3.263452
51.0817 | 13.2439 | 14.60465 | 8.968106 | -1.360752 | 2.36381 | 3.272736
51.0917 | 13.2406 | 14.611 | 8.966655 | -1.370398 | 2.362361 | 3.281983
51.10169 | 13.2323 | 14.61731 | 8.965202 | -1.385009 | 2.360924 | 3.291183
51.11169 | 13.2407 | 14.62359 | 8.963743 | -1.382894 | 2.359499 | 3.300352
51.12169 | 13.2405 | 14.62984 | 8.962281 | -1.389345 | 2.358086 | 3.309479
51.13169 | 13.2294 | 14.63606 | 8.960815 | -1.40666 | 2.356684 | 3.318561
51.14169 | 13.2397 | 14.64224 | 8.959345 | -1.402538 | 2.355295 | 3.327598
51.15168 | 13.2394 | 14.64837 | 8.957873 | -1.40897 | 2.353919 | 3.336578
51.16168 | 13.2356 | 14.65447 | 8.956395 | -1.418866 | 2.352554 | 3.345517
51.17168 | 13.2353 | 14.66052 | 8.954914 | -1.42522 | 2.3512 | 3.354405
51.18168 | 13.221 | 14.66653 | 8.953429 | -1.445527 | 2.349859 | 3.36324
51.19168 | 13.2405 | 14.67249 | 8.95194 | -1.431988 | 2.348529 | 3.372019
51.20168 | 13.2327 | 14.6784 | 8.950447 | -1.445699 | 2.347212 | 3.38074
51.21167 | 13.2375 | 14.68425 | 8.948952 | -1.446753 | 2.345907 | 3.389394
51.22167 | 13.2385 | 14.69006 | 8.947452 | -1.45156 | 2.344613 | 3.397995
51.23167 | 13.2276 | 14.69581 | 8.945947 | -1.46821 | 2.34333 | 3.406533
51.24167 | 13.2462 | 14.7015 | 8.944439 | -1.455305 | 2.34206 | 3.415005
51.25167 | 13.228 | 14.70714 | 8.942928 | -1.479139 | 2.340801 | 3.423411
51.26166 | 13.2369 | 14.71271 | 8.941413 | -1.475807 | 2.339555 | 3.431739
51.27166 | 13.2362 | 14.71822 | 8.939894 | -1.482017 | 2.33832 | 3.440004
51.28166 | 13.2403 | 14.72366 | 8.93837 | -1.483362 | 2.337096 | 3.448195
51.29166 | 13.2485 | 14.72904 | 8.936843 | -1.480538 | 2.335883 | 3.456312
51.30166 | 13.2385 | 14.73435 | 8.935312 | -1.495845 | 2.334683 | 3.464351
51.31166 | 13.2398 | 14.73958 | 8.933777 | -1.499781 | 2.333494 | 3.472311
51.32165 | 13.2507 | 14.74474 | 8.932239 | -1.494039 | 2.332317 | 3.480182
51.33165 | 13.2434 | 14.74983 | 8.930696 | -1.506425 | 2.331152 | 3.487977
51.34165 | 13.2397 | 14.75483 | 8.92915 | -1.515134 | 2.329997 | 3.495687
51.35165 | 13.2612 | 14.75976 | 8.927599 | -1.498564 | 2.328855 | 3.50331
51.36165 | 13.2448 | 14.76461 | 8.926044 | -1.519812 | 2.327723 | 3.510844
51.37164 | 13.263 | 14.76937 | 8.924488 | -1.506371 | 2.326604 | 3.518279
51.38164 | 13.2688 | 14.77405 | 8.922925 | -1.505249 | 2.325496 | 3.525628
51.39164 | 13.2582 | 14.77864 | 8.921359 | -1.52044 | 2.324399 | 3.532882
51.40164 | 13.2803 | 14.78314 | 8.919789 | -1.50284 | 2.323313 | 3.540038
51.41164 | 13.2697 | 14.78755 | 8.918215 | -1.51785 | 2.322239 | 3.547096
51.42163 | 13.2728 | 14.79186 | 8.916639 | -1.519061 | 2.321177 | 3.554045
51.43163 | 13.2998 | 14.79608 | 8.915057 | -1.496281 | 2.320126 | 3.560898
51.44163 | 13.2781 | 14.8002 | 8.913471 | -1.522102 | 2.319085 | 3.567646
51.45163 | 13.2972 | 14.80422 | 8.911881 | -1.507025 | 2.318056 | 3.574287
51.46163 | 13.3111 | 14.80815 | 8.910287 | -1.497046 | 2.317039 | 3.58082
51.47163 | 13.3049 | 14.81196 | 8.90869 | -1.507063 | 2.316033 | 3.587241
51.48162 | 13.3201 | 14.81567 | 8.90709 | -1.495572 | 2.315038 | 3.593544
51.49162 | 13.3256 | 14.81928 | 8.905484 | -1.493677 | 2.314054 | 3.599738
51.50162 | 13.3216 | 14.82277 | 8.903875 | -1.501172 | 2.313082 | 3.605816
51.51162 | 13.3298 | 14.82616 | 8.902261 | -1.496358 | 2.31212 | 3.611777
51.52162 | 13.3558 | 14.82943 | 8.900644 | -1.47363 | 2.31117 | 3.617616
51.53161 | 13.3426 | 14.83258 | 8.899024 | -1.489985 | 2.310232 | 3.623329
51.54161 | 13.361 | 14.83563 | 8.897399 | -1.474627 | 2.309304 | 3.628924
51.55161 | 13.3708 | 14.83855 | 8.895769 | -1.46775 | 2.308386 | 3.634394
51.56161 | 13.3712 | 14.84135 | 8.894136 | -1.470153 | 2.30748 | 3.639737
51.57161 | 13.3893 | 14.84404 | 8.892498 | -1.454736 | 2.306586 | 3.644951
51.58161 | 13.3971 | 14.8466 | 8.890857 | -1.449495 | 2.305702 | 3.650036
51.5916 | 13.4058 | 14.84903 | 8.889213 | -1.443227 | 2.30483 | 3.654984
51.6016 | 13.4209 | 14.85134 | 8.887564 | -1.430436 | 2.303968 | 3.659803
51.6116 | 13.4303 | 14.85352 | 8.885911 | -1.423217 | 2.303118 | 3.664488
51.6216 | 13.4427 | 14.85557 | 8.884254 | -1.412867 | 2.302278 | 3.669036
51.6316 | 13.4586 | 14.85749 | 8.882592 | -1.398887 | 2.301449 | 3.673446
51.64159 | 13.465 | 14.85927 | 8.880929 | -1.394274 | 2.300633 | 3.677713
51.65159 | 13.4945 | 14.86093 | 8.879259 | -1.366428 | 2.299826 | 3.681843
51.66159 | 13.4961 | 14.86245 | 8.877586 | -1.366347 | 2.29903 | 3.685832
51.67159 | 13.5153 | 14.86383 | 8.875908 | -1.34853 | 2.298245 | 3.689676
51.68159 | 13.535 | 14.86508 | 8.874227 | -1.330075 | 2.297471 | 3.693377
51.69159 | 13.5598 | 14.86618 | 8.872542 | -1.306381 | 2.296708 | 3.696931
51.70158 | 13.5796 | 14.86715 | 8.870854 | -1.287545 | 2.295956 | 3.700335
51.71158 | 13.6071 | 14.86797 | 8.86916 | -1.26087 | 2.295215 | 3.703594
51.72158 | 13.6191 | 14.86865 | 8.867463 | -1.249551 | 2.294485 | 3.706704
51.73158 | 13.6557 | 14.86919 | 8.865761 | -1.213489 | 2.293765 | 3.709663
51.74158 | 13.6814 | 14.86958 | 8.864055 | -1.188182 | 2.293056 | 3.712471
51.75157 | 13.7126 | 14.86983 | 8.862347 | -1.157229 | 2.292359 | 3.715124
51.76157 | 13.7435 | 14.86993 | 8.860633 | -1.12643 | 2.291671 | 3.717625
51.77157 | 13.7599 | 14.86988 | 8.858915 | -1.109983 | 2.290995 | 3.719973
51.78157 | 13.8203 | 14.86969 | 8.857194 | -1.049388 | 2.290329 | 3.722166
51.79157 | 13.8564 | 14.86934 | 8.855467 | -1.012944 | 2.289674 | 3.724202
51.80157 | 13.878 | 14.86885 | 8.853737 | -0.990849 | 2.28903 | 3.726082
51.81156 | 13.9379 | 14.8682 | 8.852005 | -0.9303046 | 2.288397 | 3.727803
51.82156 | 13.972 | 14.86741 | 8.850267 | -0.8954082 | 2.287774 | 3.729367
51.83156 | 14.0014 | 14.86646 | 8.848524 | -0.8650598 | 2.287162 | 3.730773
51.84156 | 14.0608 | 14.86536 | 8.846778 | -0.8045588 | 2.286561 | 3.73202
51.85156 | 14.1111 | 14.8641 | 8.845027 | -0.7530046 | 2.28597 | 3.733107
51.86155 | 14.1444 | 14.8627 | 8.843274 | -0.7182987 | 2.285391 | 3.734034
51.87155 | 14.2135 | 14.86114 | 8.841516 | -0.6476374 | 2.284821 | 3.7348
51.88155 | 14.2626 | 14.85942 | 8.839753 | -0.5968215 | 2.284262 | 3.735406
51.89155 | 14.3118 | 14.85755 | 8.837986 | -0.5457517 | 2.283714 | 3.735851
51.90155 | 14.3662 | 14.85553 | 8.836215 | -0.4893268 | 2.283177 | 3.736135
51.91155 | 14.4252 | 14.85335 | 8.83444 | -0.4281469 | 2.28265 | 3.736257
51.92154 | 14.4749 | 14.85101 | 8.832662 | -0.3761144 | 2.282134 | 3.736218
51.93154 | 14.5362 | 14.84852 | 8.830879 | -0.3123246 | 2.281629 | 3.736017
51.94154 | 14.5912 | 14.84588 | 8.829091 | -0.2546792 | 2.281134 | 3.735654
51.95154 | 14.6529 | 14.84308 | 8.8273 | -0.1901787 | 2.280649 | 3.73513
51.96154 | 14.7252 | 14.84012 | 8.825504 | -0.1149236 | 2.280176 | 3.734444
51.97153 | 14.7725 | 14.83702 | 8.823706 | -0.06451631 | 2.279713 | 3.733598
51.98153 | 14.831 | 14.83375 | 8.821902 | -0.002751622 | 2.27926 | 3.73259
51.99153 | 14.8864 | 14.83033 | 8.820093 | 0.05606785 | 2.278818 | 3.731421
52.00153 | 14.9506 | 14.82676 | 8.818281 | 0.1238415 | 2.278386 | 3.730091
52.01153 | 15.0152 | 14.82303 | 8.816464 | 0.1921692 | 2.277965 | 3.728601
52.02153 | 15.0646 | 14.81915 | 8.814644 | 0.2454497 | 2.277554 | 3.726952
52.03152 | 15.1275 | 14.81512 | 8.812821 | 0.3123798 | 2.277155 | 3.725145
52.04152 | 15.1921 | 14.81093 | 8.810992 | 0.3811656 | 2.276765 | 3.723177
52.05152 | 15.2323 | 14.8066 | 8.809159 | 0.425704 | 2.276386 | 3.721051
52.06152 | 15.3031 | 14.80211 | 8.807321 | 0.5009932 | 2.276017 | 3.718768
52.07152 | 15.3407 | 14.79747 | 8.80548 | 0.5432334 | 2.275659 | 3.716328
52.08151 | 15.4004 | 14.79268 | 8.803636 | 0.6077182 | 2.275312 | 3.713734
52.09151 | 15.4639 | 14.78774 | 8.801786 | 0.6761572 | 2.274975 | 3.710982
52.10151 | 15.4848 | 14.78266 | 8.799932 | 0.7021441 | 2.274648 | 3.708076
52.11151 | 15.5513 | 14.77742 | 8.798074 | 0.773879 | 2.274332 | 3.705015
52.12151 | 15.5861 | 14.77204 | 8.796212 | 0.8140602 | 2.274026 | 3.701802
52.13151 | 15.6163 | 14.76651 | 8.794345 | 0.849787 | 2.273731 | 3.698437
52.1415 | 15.668 | 14.76085 | 8.792476 | 0.9071525 | 2.273446 | 3.694925
52.1515 | 15.6931 | 14.75503 | 8.790601 | 0.9380673 | 2.273172 | 3.69126
52.1615 | 15.7165 | 14.74908 | 8.788722 | 0.9674246 | 2.272907 | 3.687446
52.1715 | 15.7608 | 14.74298 | 8.786839 | 1.017823 | 2.272654 | 3.683485
52.1815 | 15.7758 | 14.73674 | 8.784951 | 1.039062 | 2.272411 | 3.679377
52.19149 | 15.7903 | 14.73037 | 8.783061 | 1.059932 | 2.272178 | 3.675129
52.20149 | 15.8034 | 14.72385 | 8.781165 | 1.079547 | 2.271956 | 3.670732
52.21149 | 15.8216 | 14.7172 | 8.779265 | 1.104398 | 2.271743 | 3.666193
52.22149 | 15.8314 | 14.71042 | 8.777361 | 1.120985 | 2.271542 | 3.661513
52.23149 | 15.8266 | 14.7035 | 8.775452 | 1.123105 | 2.271351 | 3.656693
52.24149 | 15.822 | 14.69644 | 8.773539 | 1.125557 | 2.27117 | 3.651734
52.25148 | 15.8279 | 14.68927 | 8.771624 | 1.138632 | 2.270999 | 3.646645
52.26148 | 15.8039 | 14.68196 | 8.769703 | 1.121944 | 2.270839 | 3.641414
52.27148 | 15.809 | 14.67452 | 8.767777 | 1.134483 | 2.27069 | 3.63605
52.28148 | 15.7764 | 14.66695 | 8.765847 | 1.109449 | 2.27055 | 3.630553
52.29148 | 15.7694 | 14.65926 | 8.763913 | 1.11014 | 2.270421 | 3.624926
52.30147 | 15.7481 | 14.65145 | 8.761977 | 1.096645 | 2.270303 | 3.619175
52.31147 | 15.7061 | 14.64352 | 8.760035 | 1.06258 | 2.270195 | 3.613291
52.32147 | 15.6777 | 14.63547 | 8.758088 | 1.042234 | 2.270097 | 3.607282
52.33147 | 15.6416 | 14.62729 | 8.756137 | 1.014306 | 2.270009 | 3.601148
52.34147 | 15.6002 | 14.61901 | 8.754182 | 0.9811946 | 2.269932 | 3.594892
52.35147 | 15.568 | 14.6106 | 8.752222 | 0.9573976 | 2.269865 | 3.588515
52.36146 | 15.5197 | 14.6021 | 8.75026 | 0.9176048 | 2.269809 | 3.582026
52.37146 | 15.4723 | 14.59347 | 8.748292 | 0.878831 | 2.269763 | 3.575414
52.38146 | 15.4291 | 14.58473 | 8.74632 | 0.8443664 | 2.269727 | 3.568687
52.39146 | 15.348 | 14.57589 | 8.744344 | 0.772109 | 2.269701 | 3.561846
52.40146 | 15.3439 | 14.56694 | 8.742363 | 0.7769571 | 2.269686 | 3.554894
52.41145 | 15.2617 | 14.5579 | 8.74038 | 0.7037995 | 2.269682 | 3.547839
52.42145 | 15.1995 | 14.54875 | 8.73839 | 0.6507526 | 2.269687 | 3.54067
52.43145 | 15.1663 | 14.53949 | 8.736397 | 0.6268054 | 2.269703 | 3.533395
52.44145 | 15.0886 | 14.53014 | 8.734399 | 0.5584554 | 2.269729 | 3.526016
52.45145 | 15.0281 | 14.5207 | 8.732397 | 0.507402 | 2.269766 | 3.518535
52.46145 | 14.9842 | 14.51116 | 8.73039 | 0.4730417 | 2.269813 | 3.510955
52.47144 | 14.9165 | 14.50154 | 8.728381 | 0.4149642 | 2.26987 | 3.503284
52.48144 | 14.8481 | 14.49181 | 8.726366 | 0.356286 | 2.269938 | 3.495509
52.49144 | 14.783 | 14.482 | 8.724347 | 0.3009963 | 2.270016 | 3.487641
52.50144 | 14.7396 | 14.47211 | 8.722324 | 0.2674916 | 2.270104 | 3.479681
52.51144 | 14.6697 | 14.46213 | 8.720296 | 0.2075715 | 2.270203 | 3.47163
52.52143 | 14.6171 | 14.45208 | 8.718265 | 0.1650231 | 2.270312 | 3.4635
52.53143 | 14.5502 | 14.44193 | 8.716229 | 0.108265 | 2.270431 | 3.455275
52.54143 | 14.4875 | 14.43172 | 8.714188 | 0.05578469 | 2.270561 | 3.446966
52.55143 | 14.4372 | 14.42142 | 8.712143 | 0.01577967 | 2.270701 | 3.438576
52.56143 | 14.3885 | 14.41105 | 8.710094 | -0.02255015 | 2.270851 | 3.430105
52.57143 | 14.3204 | 14.40061 | 8.70804 | -0.08020852 | 2.271012 | 3.421557
52.58142 | 14.2892 | 14.39011 | 8.705984 | -0.1009078 | 2.271183 | 3.412941
52.59142 | 14.2173 | 14.37953 | 8.703922 | -0.1622283 | 2.271364 | 3.404242
52.60142 | 14.1611 | 14.36888 | 8.701855 | -0.2077823 | 2.271556 | 3.395472
52.61142 | 14.1242 | 14.35817 | 8.699784 | -0.2339734 | 2.271758 | 3.386631
52.62142 | 14.0687 | 14.3474 | 8.697709 | -0.2787024 | 2.271971 | 3.377723
52.63141 | 14.0394 | 14.33658 | 8.695631 | -0.2971811 | 2.272193 | 3.368757
52.64141 | 13.9863 | 14.32569 | 8.693547 | -0.3393929 | 2.272427 | 3.359719
52.65141 | 13.9235 | 14.31475 | 8.691459 | -0.3912477 | 2.272671 | 3.350618
52.66141 | 13.9067 | 14.30375 | 8.689366 | -0.3970477 | 2.272924 | 3.341458
52.67141 | 13.8519 | 14.2927 | 8.687269 | -0.4407966 | 2.273188 | 3.332239
52.68141 | 13.8216 | 14.2816 | 8.685168 | -0.4599952 | 2.273463 | 3.322964
52.6914 | 13.7827 | 14.27046 | 8.683065 | -0.4877568 | 2.273748 | 3.313644
52.7014 | 13.7296 | 14.25926 | 8.680955 | -0.5296607 | 2.274044 | 3.304262
52.7114 | 13.7246 | 14.24802 | 8.67884 | -0.5234209 | 2.27435 | 3.294831
52.7214 | 13.6856 | 14.23674 | 8.676722 | -0.5511386 | 2.274666 | 3.285351
52.7314 | 13.6469 | 14.22542 | 8.674599 | -0.5785151 | 2.274993 | 3.275824
52.74139 | 13.6266 | 14.21406 | 8.672473 | -0.587464 | 2.275329 | 3.266261
52.75139 | 13.5902 | 14.20267 | 8.670342 | -0.6124652 | 2.275677 | 3.256647
52.76139 | 13.5798 | 14.19123 | 8.668206 | -0.6114316 | 2.276035 | 3.246991
52.77139 | 13.5523 | 14.17976 | 8.666065 | -0.6274648 | 2.276403 | 3.237296
52.78139 | 13.5177 | 14.16827 | 8.663921 | -0.6505669 | 2.276782 | 3.227564
52.79139 | 13.5061 | 14.15674 | 8.661772 | -0.6506393 | 2.277171 | 3.217797
52.80138 | 13.4806 | 14.1452 | 8.65962 | -0.6645954 | 2.277571 | 3.208005
52.81138 | 13.4504 | 14.13361 | 8.657462 | -0.6832138 | 2.27798 | 3.198171
52.82138 | 13.4565 | 14.12201 | 8.6553 | -0.6655081 | 2.278401 | 3.188307
52.83138 | 13.4241 | 14.11038 | 8.653134 | -0.6862799 | 2.278832 | 3.178414
52.84138 | 13.4162 | 14.09873 | 8.650963 | -0.6825311 | 2.279274 | 3.168495
52.85137 | 13.3971 | 14.08707 | 8.64879 | -0.6899747 | 2.279725 | 3.15856
52.86137 | 13.3761 | 14.07539 | 8.64661 | -0.6992891 | 2.280188 | 3.148591
52.87137 | 13.3766 | 14.06369 | 8.644426 | -0.6870879 | 2.28066 | 3.138601
52.88137 | 13.3518 | 14.05197 | 8.642238 | -0.7001727 | 2.281144 | 3.128591
52.89137 | 13.3541 | 14.04024 | 8.640045 | -0.6861446 | 2.281638 | 3.118562
52.90137 | 13.3521 | 14.02851 | 8.637848 | -0.6764057 | 2.282142 | 3.108516
52.91136 | 13.3259 | 14.01677 | 8.635648 | -0.690869 | 2.282657 | 3.098464
52.92136 | 13.3368 | 14.00501 | 8.633442 | -0.6682127 | 2.283182 | 3.088388
52.93136 | 13.326 | 13.99325 | 8.631232 | -0.6672502 | 2.283718 | 3.0783
52.94136 | 13.311 | 13.98148 | 8.629017 | -0.6704829 | 2.284265 | 3.068201
52.95136 | 13.325 | 13.96971 | 8.626798 | -0.6447124 | 2.284822 | 3.058092
52.96135 | 13.3062 | 13.95795 | 8.624577 | -0.6517524 | 2.285389 | 3.047986
52.97135 | 13.3015 | 13.94618 | 8.622349 | -0.6446791 | 2.285967 | 3.037863
52.98135 | 13.3035 | 13.93441 | 8.620117 | -0.6309074 | 2.286556 | 3.027735
52.99135 | 13.2993 | 13.92264 | 8.61788 | -0.6233378 | 2.287155 | 3.017602
53.00135 | 13.3112 | 13.91087 | 8.615639 | -0.5996718 | 2.287765 | 3.007467
53.01135 | 13.3016 | 13.89911 | 8.613394 | -0.5975114 | 2.288386 | 2.997332
53.02134 | 13.2995 | 13.88737 | 8.611146 | -0.5878686 | 2.289016 | 2.987206
53.03134 | 13.3094 | 13.87562 | 8.608892 | -0.5662219 | 2.289658 | 2.977072
53.04134 | 13.2993 | 13.86388 | 8.606634 | -0.5645843 | 2.29031 | 2.96694
53.05134 | 13.3015 | 13.85216 | 8.604371 | -0.5506572 | 2.290973 | 2.956813
53.06134 | 13.3126 | 13.84044 | 8.602103 | -0.5278413 | 2.291647 | 2.946691
53.07133 | 13.3082 | 13.82875 | 8.599834 | -0.5205496 | 2.292331 | 2.936585
53.08133 | 13.33 | 13.81706 | 8.597557 | -0.4870603 | 2.293026 | 2.926477
53.09133 | 13.3079 | 13.80539 | 8.595277 | -0.4974865 | 2.293731 | 2.916378
53.10133 | 13.3239 | 13.79373 | 8.592992 | -0.4698283 | 2.294448 | 2.906289
53.11133 | 13.3236 | 13.78209 | 8.590702 | -0.4584879 | 2.295175 | 2.896211
53.12133 | 13.3323 | 13.77047 | 8.588408 | -0.4381656 | 2.295913 | 2.886145
53.13132 | 13.3247 | 13.75887 | 8.586112 | -0.4341745 | 2.296661 | 2.876102
53.14132 | 13.3278 | 13.74729 | 8.58381 | -0.4194924 | 2.29742 | 2.866063
53.15132 | 13.3306 | 13.73573 | 8.581502 | -0.4051319 | 2.29819 | 2.856039
53.16132 | 13.3541 | 13.72419 | 8.579191 | -0.3700941 | 2.298971 | 2.846032
53.17132 | 13.3337 | 13.71268 | 8.576875 | -0.3789798 | 2.299763 | 2.836042
53.18131 | 13.3489 | 13.7012 | 8.574557 | -0.3523014 | 2.300564 | 2.82608
53.19131 | 13.3614 | 13.68974 | 8.572232 | -0.3283373 | 2.301377 | 2.816128
53.20131 | 13.3497 | 13.6783 | 8.569903 | -0.3285997 | 2.302201 | 2.806195
53.21131 | 13.3612 | 13.66689 | 8.567569 | -0.3056894 | 2.303036 | 2.796284
53.22131 | 13.3602 | 13.65551 | 8.565231 | -0.2953073 | 2.303882 | 2.786394
53.23131 | 13.3695 | 13.64415 | 8.562888 | -0.2746542 | 2.304739 | 2.776527
53.2413 | 13.3784 | 13.63284 | 8.560544 | -0.2544423 | 2.305605 | 2.766693
53.2513 | 13.3817 | 13.62155 | 8.558193 | -0.23985 | 2.306484 | 2.756874
53.2613 | 13.3807 | 13.61029 | 8.555837 | -0.2295893 | 2.307373 | 2.74708
53.2713 | 13.3948 | 13.59906 | 8.553476 | -0.2042609 | 2.308273 | 2.737311
53.2813 | 13.3877 | 13.58787 | 8.551112 | -0.2001658 | 2.309184 | 2.72757
53.29129 | 13.3974 | 13.57672 | 8.548745 | -0.1793171 | 2.310105 | 2.717867
53.30129 | 13.3992 | 13.56559 | 8.546372 | -0.1663902 | 2.311038 | 2.708181
53.31129 | 13.412 | 13.5545 | 8.543994 | -0.1424989 | 2.311982 | 2.698523
53.32129 | 13.4141 | 13.54344 | 8.541611 | -0.1293432 | 2.312937 | 2.688895
53.33129 | 13.4101 | 13.53242 | 8.539224 | -0.1223243 | 2.313903 | 2.679297
53.34129 | 13.4306 | 13.52144 | 8.536833 | -0.0908427 | 2.31488 | 2.66973
53.35128 | 13.4198 | 13.51051 | 8.53444 | -0.09071073 | 2.315867 | 2.660204
53.36128 | 13.426 | 13.49961 | 8.532039 | -0.07360539 | 2.316866 | 2.6507
53.37128 | 13.4517 | 13.48874 | 8.529635 | -0.03703913 | 2.317876 | 2.641228
53.38128 | 13.4401 | 13.47791 | 8.527226 | -0.0378127 | 2.318898 | 2.631789
53.39128 | 13.4367 | 13.46713 | 8.524812 | -0.03042686 | 2.31993 | 2.622385
53.40127 | 13.4604 | 13.45639 | 8.522397 | 0.004007116 | 2.320972 | 2.613024
53.41127 | 13.4581 | 13.44569 | 8.519974 | 0.01241106 | 2.322027 | 2.603688
53.42127 | 13.4581 | 13.43503 | 8.517547 | 0.0230736 | 2.323093 | 2.594386
53.43127 | 13.4644 | 13.42441 | 8.515116 | 0.03999359 | 2.32417 | 2.585121
53.44127 | 13.4758 | 13.41383 | 8.51268 | 0.06197082 | 2.325258 | 2.575891
53.45127 | 13.4721 | 13.4033 | 8.51024 | 0.06880469 | 2.326357 | 2.566698
53.46126 | 13.4619 | 13.39282 | 8.507798 | 0.06908442 | 2.327467 | 2.557551
53.47126 | 13.4783 | 13.38237 | 8.505349 | 0.0959306 | 2.328588 | 2.548432
53.48126 | 13.4914 | 13.37197 | 8.502895 | 0.1194321 | 2.329721 | 2.539351
53.49126 | 13.4762 | 13.36161 | 8.500437 | 0.1145888 | 2.330866 | 2.530308
53.50126 | 13.4805 | 13.3513 | 8.497975 | 0.1291999 | 2.332021 | 2.521304
53.51125 | 13.4878 | 13.34104 | 8.49551 | 0.1467555 | 2.333187 | 2.512347
53.52125 | 13.4796 | 13.33083 | 8.493039 | 0.1487749 | 2.334366 | 2.50342
53.53125 | 13.497 | 13.32065 | 8.490563 | 0.1763479 | 2.335555 | 2.494534
53.54125 | 13.4859 | 13.31053 | 8.488083 | 0.1753745 | 2.336756 | 2.485686
53.55125 | 13.4904 | 13.30045 | 8.485598 | 0.1899537 | 2.337969 | 2.476879
53.56125 | 13.4878 | 13.29041 | 8.483109 | 0.1973857 | 2.339193 | 2.468113
53.57124 | 13.487 | 13.28044 | 8.480618 | 0.2065608 | 2.340426 | 2.459395
53.58124 | 13.4909 | 13.2705 | 8.47812 | 0.2203967 | 2.341673 | 2.45071
53.59124 | 13.4823 | 13.26062 | 8.475617 | 0.2216846 | 2.342932 | 2.442066
53.60124 | 13.4767 | 13.25078 | 8.47311 | 0.2259243 | 2.344202 | 2.433464
53.61124 | 13.479 | 13.24098 | 8.470599 | 0.2380161 | 2.345482 | 2.424903
53.62123 | 13.4703 | 13.23125 | 8.468085 | 0.239048 | 2.346774 | 2.416392
53.63123 | 13.4627 | 13.22156 | 8.465565 | 0.2411418 | 2.348078 | 2.407915
53.64123 | 13.4619 | 13.21191 | 8.46304 | 0.2499855 | 2.349394 | 2.399481
53.65123 | 13.459 | 13.20232 | 8.46051 | 0.2566789 | 2.350722 | 2.391088
53.66123 | 13.4414 | 13.19278 | 8.457977 | 0.248623 | 2.352062 | 2.382739
53.67123 | 13.4412 | 13.18328 | 8.455438 | 0.2579183 | 2.353412 | 2.374432
53.68122 | 13.4331 | 13.17385 | 8.452898 | 0.2592535 | 2.354773 | 2.366175
53.69122 | 13.4247 | 13.16445 | 8.450351 | 0.2602468 | 2.356148 | 2.357954
53.70122 | 13.4194 | 13.15511 | 8.447799 | 0.2642911 | 2.357533 | 2.349776
53.71122 | 13.4091 | 13.14582 | 8.445243 | 0.2632843 | 2.358931 | 2.341641
53.72122 | 13.384 | 13.13657 | 8.442682 | 0.2474269 | 2.360341 | 2.33355
53.73121 | 13.3964 | 13.12739 | 8.44012 | 0.2690097 | 2.36176 | 2.32551
53.74121 | 13.384 | 13.11825 | 8.43755 | 0.2657506 | 2.363193 | 2.317505
53.75121 | 13.3606 | 13.10916 | 8.434976 | 0.2514406 | 2.364638 | 2.309545
53.76121 | 13.344 | 13.10012 | 8.432398 | 0.2438792 | 2.366095 | 2.301628
53.77121 | 13.3456 | 13.09113 | 8.429815 | 0.2544667 | 2.367564 | 2.293754
53.78121 | 13.3277 | 13.0822 | 8.427228 | 0.2455029 | 2.369045 | 2.285925
53.7912 | 13.307 | 13.07332 | 8.424638 | 0.2336793 | 2.370536 | 2.278147
53.8012 | 13.2954 | 13.06449 | 8.422042 | 0.2309129 | 2.37204 | 2.270405
53.8112 | 13.2912 | 13.05571 | 8.419441 | 0.2354949 | 2.373557 | 2.262707
53.8212 | 13.2652 | 13.04697 | 8.416836 | 0.2182255 | 2.375086 | 2.255053
53.8312 | 13.2673 | 13.0383 | 8.414226 | 0.2290047 | 2.376626 | 2.247443
53.84119 | 13.238 | 13.02968 | 8.411614 | 0.2083236 | 2.378177 | 2.239885
53.85119 | 13.2195 | 13.0211 | 8.408996 | 0.1983994 | 2.379742 | 2.232363
53.86119 | 13.2283 | 13.01258 | 8.406373 | 0.2157241 | 2.381319 | 2.224884
53.87119 | 13.1986 | 13.0041 | 8.403745 | 0.1944967 | 2.382908 | 2.21745
53.88119 | 13.1855 | 12.99568 | 8.401113 | 0.1898175 | 2.384509 | 2.21006
53.89119 | 13.183 | 12.98731 | 8.398476 | 0.1956868 | 2.386123 | 2.202714
53.90118 | 13.1547 | 12.979 | 8.395838 | 0.1756964 | 2.387747 | 2.195419
53.91118 | 13.1504 | 12.97074 | 8.393192 | 0.1796622 | 2.389385 | 2.188161
53.92118 | 13.1211 | 12.96252 | 8.390542 | 0.1585767 | 2.391035 | 2.180946
53.93118 | 13.1148 | 12.95436 | 8.387888 | 0.1604399 | 2.392697 | 2.173775
53.94118 | 13.0947 | 12.94625 | 8.385229 | 0.1484507 | 2.394373 | 2.166648
53.95117 | 13.081 | 12.9382 | 8.382568 | 0.1428024 | 2.396058 | 2.159571
53.96117 | 13.0712 | 12.93019 | 8.3799 | 0.1410109 | 2.397758 | 2.152531
53.97117 | 13.049 | 12.92223 | 8.377228 | 0.1267669 | 2.39947 | 2.145535
53.98117 | 13.0285 | 12.91433 | 8.374551 | 0.1141723 | 2.401195 | 2.138582
53.99117 | 13.0248 | 12.90647 | 8.37187 | 0.1183259 | 2.402932 | 2.131673
54.00117 | 13.0168 | 12.89867 | 8.369184 | 0.1181285 | 2.404681 | 2.124806
54.01116 | 12.9886 | 12.89093 | 8.366496 | 0.09767153 | 2.406442 | 2.11799
54.02116 | 12.9771 | 12.88323 | 8.363802 | 0.09387138 | 2.408217 | 2.11121
54.03116 | 12.9686 | 12.87558 | 8.361103 | 0.09302026 | 2.410004 | 2.104473
54.04116 | 12.9472 | 12.86798 | 8.358399 | 0.07921718 | 2.411804 | 2.09778
54.05116 | 12.9425 | 12.86044 | 8.355691 | 0.08206391 | 2.413617 | 2.091129
54.06115 | 12.9152 | 12.85295 | 8.352981 | 0.06225169 | 2.415441 | 2.084527
54.07115 | 12.9099 | 12.8455 | 8.350264 | 0.06439631 | 2.417279 | 2.077961
54.08115 | 12.8955 | 12.83811 | 8.347542 | 0.05739004 | 2.419129 | 2.071438
54.09115 | 12.8766 | 12.83077 | 8.344816 | 0.0458329 | 2.420993 | 2.064958
54.10115 | 12.8564 | 12.82347 | 8.342086 | 0.03292511 | 2.42287 | 2.058519
54.11115 | 12.8488 | 12.81623 | 8.339351 | 0.03256678 | 2.424759 | 2.052123
54.12114 | 12.8351 | 12.80905 | 8.336614 | 0.02605085 | 2.42666 | 2.045775
54.13114 | 12.822 | 12.80191 | 8.33387 | 0.02009158 | 2.428575 | 2.039463
54.14114 | 12.8059 | 12.79482 | 8.331122 | 0.01108213 | 2.430503 | 2.033192
54.15114 | 12.8047 | 12.78778 | 8.328369 | 0.01692199 | 2.432445 | 2.026964
54.16114 | 12.7823 | 12.78079 | 8.325612 | 0.001512011 | 2.434399 | 2.020777
54.17113 | 12.78 | 12.77385 | 8.322853 | 0.006145244 | 2.436365 | 2.014637
54.18113 | 12.7571 | 12.76696 | 8.320087 | -0.009864422 | 2.438345 | 2.008533
54.19113 | 12.7412 | 12.76012 | 8.317316 | -0.01892402 | 2.440339 | 2.002469
54.20113 | 12.7359 | 12.75333 | 8.314541 | -0.01743312 | 2.442345 | 1.996447
54.21113 | 12.7348 | 12.74659 | 8.311761 | -0.01179228 | 2.444366 | 1.990465
54.22113 | 12.7106 | 12.7399 | 8.308977 | -0.02930035 | 2.446399 | 1.984524
54.23112 | 12.7008 | 12.73326 | 8.306192 | -0.0324648 | 2.448443 | 1.97863
54.24112 | 12.6916 | 12.72667 | 8.303399 | -0.03507176 | 2.450503 | 1.97277
54.25112 | 12.6807 | 12.72013 | 8.300601 | -0.03942765 | 2.452577 | 1.96695
54.26112 | 12.6669 | 12.71363 | 8.297799 | -0.04673291 | 2.454663 | 1.96117
54.27112 | 12.6474 | 12.70719 | 8.294993 | -0.05978693 | 2.456763 | 1.955431
54.28111 | 12.6444 | 12.7008 | 8.292185 | -0.0563961 | 2.458875 | 1.949736
54.29111 | 12.6449 | 12.69445 | 8.289369 | -0.04954736 | 2.461002 | 1.944076
54.30111 | 12.6125 | 12.68815 | 8.28655 | -0.07564754 | 2.463143 | 1.938455
54.31111 | 12.6179 | 12.6819 | 8.283726 | -0.06399586 | 2.465297 | 1.932873
54.32111 | 12.608 | 12.67569 | 8.280897 | -0.06769247 | 2.467465 | 1.927331
54.33111 | 12.5954 | 12.66954 | 8.278064 | -0.07413734 | 2.469646 | 1.921827
54.3411 | 12.5893 | 12.66344 | 8.275229 | -0.07413649 | 2.471839 | 1.916368
54.3511 | 12.5743 | 12.65738 | 8.272387 | -0.08307749 | 2.474048 | 1.910942
54.3611 | 12.5744 | 12.65137 | 8.26954 | -0.07696617 | 2.476271 | 1.905555
54.3711 | 12.5679 | 12.6454 | 8.266689 | -0.07750242 | 2.478508 | 1.900205
54.3811 | 12.5483 | 12.63949 | 8.263834 | -0.09118614 | 2.480758 | 1.894894
54.39109 | 12.5549 | 12.63362 | 8.260977 | -0.07872362 | 2.48302 | 1.889627
54.40109 | 12.5284 | 12.6278 | 8.258113 | -0.09940232 | 2.485298 | 1.884391
54.41109 | 12.5282 | 12.62203 | 8.255244 | -0.09382814 | 2.487591 | 1.879194
54.42109 | 12.5318 | 12.6163 | 8.252371 | -0.08450103 | 2.489897 | 1.874034
54.43109 | 12.4934 | 12.61062 | 8.249493 | -0.117221 | 2.492217 | 1.868911
54.44109 | 12.5107 | 12.60499 | 8.246611 | -0.09428744 | 2.494552 | 1.863825
54.45108 | 12.4965 | 12.59941 | 8.243727 | -0.1029061 | 2.496898 | 1.858781
54.46108 | 12.4959 | 12.59387 | 8.240836 | -0.09796598 | 2.499261 | 1.853769
54.47108 | 12.489 | 12.58837 | 8.237941 | -0.09937223 | 2.501638 | 1.848794
54.48108 | 12.4704 | 12.58292 | 8.235041 | -0.1125247 | 2.504029 | 1.843855
54.49108 | 12.4806 | 12.57752 | 8.232136 | -0.09692355 | 2.506435 | 1.838953
54.50107 | 12.4706 | 12.57217 | 8.22923 | -0.1015745 | 2.508852 | 1.834092
54.51107 | 12.4572 | 12.56687 | 8.226317 | -0.1096651 | 2.511287 | 1.829261
54.52107 | 12.4575 | 12.5616 | 8.223399 | -0.1041014 | 2.513736 | 1.824466
54.53107 | 12.4521 | 12.55638 | 8.220477 | -0.1042834 | 2.516199 | 1.819707
54.54107 | 12.4464 | 12.55121 | 8.217551 | -0.1048109 | 2.518677 | 1.814984
54.55107 | 12.4522 | 12.54608 | 8.214619 | -0.09388303 | 2.521169 | 1.810294
54.56106 | 12.4334 | 12.54101 | 8.211687 | -0.1076083 | 2.523674 | 1.805647
54.57106 | 12.4199 | 12.53597 | 8.208747 | -0.1160719 | 2.526196 | 1.801029
54.58106 | 12.4309 | 12.53098 | 8.205803 | -0.10008 | 2.528732 | 1.796445
54.59106 | 12.4182 | 12.52603 | 8.202854 | -0.1078334 | 2.531284 | 1.791896
54.60106 | 12.4173 | 12.52113 | 8.199901 | -0.1038316 | 2.53385 | 1.787381
54.61105 | 12.4124 | 12.51628 | 8.196946 | -0.1038791 | 2.536429 | 1.782905
54.62105 | 12.3973 | 12.51147 | 8.193984 | -0.1141658 | 2.539024 | 1.778458
54.63105 | 12.4033 | 12.5067 | 8.191017 | -0.103398 | 2.541635 | 1.774045
54.64105 | 12.4019 | 12.50197 | 8.188046 | -0.1000741 | 2.544261 | 1.769666
54.65105 | 12.3938 | 12.49729 | 8.185071 | -0.1034942 | 2.546902 | 1.765321
54.66105 | 12.3885 | 12.49266 | 8.182091 | -0.1041584 | 2.549558 | 1.761009
54.67104 | 12.3848 | 12.48807 | 8.17911 | -0.1032711 | 2.552227 | 1.756734
54.68104 | 12.3922 | 12.48352 | 8.176121 | -0.09132314 | 2.554913 | 1.752488
54.69104 | 12.3772 | 12.47902 | 8.173128 | -0.1018185 | 2.557615 | 1.748275
54.70104 | 12.3735 | 12.47456 | 8.170131 | -0.1010581 | 2.560332 | 1.744095
54.71104 | 12.3778 | 12.47014 | 8.167129 | -0.09234077 | 2.563065 | 1.739947
54.72103 | 12.3738 | 12.46577 | 8.164125 | -0.09197097 | 2.56581 | 1.735836
54.73103 | 12.3631 | 12.46144 | 8.161115 | -0.09834041 | 2.568573 | 1.731753
54.74103 | 12.3687 | 12.45715 | 8.158099 | -0.08845315 | 2.571352 | 1.727702
54.75103 | 12.348 | 12.45291 | 8.15508 | -0.1049083 | 2.574146 | 1.723682
54.76103 | 12.361 | 12.44871 | 8.152056 | -0.08770658 | 2.576956 | 1.719695
54.77102 | 12.3525 | 12.44455 | 8.14903 | -0.0920523 | 2.57978 | 1.715742
54.78102 | 12.3501 | 12.44044 | 8.145997 | -0.09033588 | 2.582621 | 1.711818
54.79102 | 12.3596 | 12.43636 | 8.14296 | -0.07676226 | 2.585478 | 1.707924
54.80102 | 12.3459 | 12.43233 | 8.139918 | -0.08643121 | 2.588351 | 1.704062
54.81102 | 12.3439 | 12.42834 | 8.136872 | -0.08444263 | 2.59124 | 1.70023
54.82102 | 12.3362 | 12.4244 | 8.133822 | -0.08819604 | 2.594145 | 1.69643
54.83101 | 12.3437 | 12.4205 | 8.13077 | -0.07679588 | 2.597063 | 1.692663
54.84101 | 12.3448 | 12.41663 | 8.127711 | -0.0718336 | 2.6 | 1.688923
54.85101 | 12.3526 | 12.41281 | 8.124647 | -0.06021317 | 2.602953 | 1.685214
54.86101 | 12.3297 | 12.40903 | 8.121579 | -0.07933485 | 2.605922 | 1.681534
54.87101 | 12.3402 | 12.4053 | 8.118506 | -0.06509824 | 2.608907 | 1.677884
54.881 | 12.3212 | 12.40161 | 8.115432 | -0.08040665 | 2.611906 | 1.674268
54.891 | 12.3386 | 12.39795 | 8.112351 | -0.05935338 | 2.614924 | 1.670678
54.901 | 12.325 | 12.39434 | 8.109265 | -0.06934097 | 2.617958 | 1.667117
54.911 | 12.3312 | 12.39077 | 8.106175 | -0.05957111 | 2.62101 | 1.663586
54.921 | 12.3257 | 12.38724 | 8.103081 | -0.06154097 | 2.624076 | 1.660084
54.931 | 12.3203 | 12.38375 | 8.099982 | -0.06345358 | 2.627161 | 1.656611
54.94099 | 12.3152 | 12.38031 | 8.096882 | -0.06510928 | 2.630258 | 1.65317
54.95099 | 12.3243 | 12.3769 | 8.093774 | -0.052602 | 2.633374 | 1.649754
54.96099 | 12.3234 | 12.37354 | 8.090662 | -0.05013829 | 2.636509 | 1.646367
54.97099 | 12.3084 | 12.37021 | 8.087546 | -0.06181267 | 2.639658 | 1.643009
54.98099 | 12.3166 | 12.36693 | 8.084425 | -0.0503293 | 2.642826 | 1.639678
54.99098 | 12.3041 | 12.36369 | 8.081303 | -0.05958973 | 2.646008 | 1.636379
55.00098 | 12.319 | 12.36049 | 8.078173 | -0.0414873 | 2.649209 | 1.633105
55.01098 | 12.3065 | 12.35733 | 8.075039 | -0.05082554 | 2.652428 | 1.629858
55.02098 | 12.3068 | 12.3542 | 8.071901 | -0.04740415 | 2.655664 | 1.62664
55.03098 | 12.3042 | 12.35112 | 8.068758 | -0.04692316 | 2.658917 | 1.623448
55.04098 | 12.304 | 12.34808 | 8.065611 | -0.04408236 | 2.662187 | 1.620284
55.05097 | 12.3016 | 12.34508 | 8.062463 | -0.04348496 | 2.665471 | 1.617151
55.06097 | 12.2922 | 12.34212 | 8.059307 | -0.04992454 | 2.668776 | 1.614041
55.07097 | 12.2864 | 12.3392 | 8.056147 | -0.05280413 | 2.672099 | 1.610959
55.08097 | 12.2962 | 12.33632 | 8.052982 | -0.0401236 | 2.675438 | 1.607903
55.09097 | 12.2788 | 12.33348 | 8.049813 | -0.05468321 | 2.678796 | 1.604874
55.10096 | 12.2876 | 12.33069 | 8.046643 | -0.04308515 | 2.682168 | 1.601874
55.11096 | 12.2855 | 12.32792 | 8.043466 | -0.04242421 | 2.68556 | 1.598898
55.12096 | 12.29 | 12.3252 | 8.040284 | -0.03520295 | 2.688971 | 1.595949
55.13096 | 12.2704 | 12.32252 | 8.037097 | -0.05212137 | 2.692399 | 1.593025
55.14096 | 12.2804 | 12.31988 | 8.033906 | -0.03947908 | 2.695845 | 1.590127
55.15096 | 12.275 | 12.31728 | 8.030711 | -0.04227666 | 2.69931 | 1.587256
55.16095 | 12.281 | 12.31472 | 8.027515 | -0.03371568 | 2.702788 | 1.584412
55.17095 | 12.2785 | 12.31219 | 8.024311 | -0.03369203 | 2.706289 | 1.581592
55.18095 | 12.2711 | 12.30971 | 8.021103 | -0.03860777 | 2.709807 | 1.578797
55.19095 | 12.271 | 12.30726 | 8.017891 | -0.03626218 | 2.713344 | 1.576027
55.20095 | 12.2744 | 12.30486 | 8.014674 | -0.03045622 | 2.716899 | 1.573283
55.21094 | 12.2692 | 12.30249 | 8.011456 | -0.03329199 | 2.720469 | 1.570567
55.22094 | 12.2598 | 12.30016 | 8.008231 | -0.04036395 | 2.724061 | 1.567872
55.23094 | 12.2621 | 12.29788 | 8.005001 | -0.03577513 | 2.727671 | 1.565203
55.24094 | 12.267 | 12.29563 | 8.001767 | -0.02862535 | 2.7313 | 1.562558
55.25094 | 12.2566 | 12.29341 | 7.998528 | -0.03681451 | 2.734948 | 1.559938
55.26094 | 12.2541 | 12.29124 | 7.995286 | -0.03714275 | 2.738615 | 1.557343
55.27093 | 12.2618 | 12.28911 | 7.992042 | -0.0273115 | 2.742296 | 1.554774
55.28093 | 12.255 | 12.28702 | 7.98879 | -0.03201724 | 2.746 | 1.552227
55.29093 | 12.2668 | 12.28496 | 7.985535 | -0.01816154 | 2.749723 | 1.549704
55.30093 | 12.2458 | 12.28294 | 7.982274 | -0.03714473 | 2.753466 | 1.547205
55.31093 | 12.2617 | 12.28097 | 7.97901 | -0.01926631 | 2.757227 | 1.54473
55.32092 | 12.2549 | 12.27903 | 7.975745 | -0.02412903 | 2.761004 | 1.542281
55.33092 | 12.2541 | 12.27713 | 7.972472 | -0.02302778 | 2.764803 | 1.539853
55.34092 | 12.2552 | 12.27527 | 7.969194 | -0.02006556 | 2.768623 | 1.537449
55.35092 | 12.2547 | 12.27344 | 7.965913 | -0.01874173 | 2.772461 | 1.535068
55.36092 | 12.2491 | 12.27166 | 7.962627 | -0.02255612 | 2.776319 | 1.532711
55.37092 | 12.2528 | 12.26991 | 7.959336 | -0.01710916 | 2.780197 | 1.530376
55.38091 | 12.2505 | 12.2682 | 7.956045 | -0.01770245 | 2.78409 | 1.528067
55.39091 | 12.2335 | 12.26653 | 7.952746 | -0.03303208 | 2.788007 | 1.525779
55.40091 | 12.2545 | 12.2649 | 7.949443 | -0.01040044 | 2.791944 | 1.523514
55.41091 | 12.2386 | 12.26331 | 7.946135 | -0.02470706 | 2.795901 | 1.521271
55.42091 | 12.2478 | 12.26175 | 7.942824 | -0.01395205 | 2.799877 | 1.519051
55.4309 | 12.2456 | 12.26024 | 7.939511 | -0.01463664 | 2.80387 | 1.516855
55.4409 | 12.2479 | 12.25876 | 7.936191 | -0.01085798 | 2.807887 | 1.51468
55.4509 | 12.2488 | 12.25732 | 7.932866 | -0.008517735 | 2.811924 | 1.512527
55.4609 | 12.2453 | 12.25592 | 7.929537 | -0.01061576 | 2.815982 | 1.510397
55.4709 | 12.2388 | 12.25455 | 7.926204 | -0.01575193 | 2.82006 | 1.508288
55.4809 | 12.2544 | 12.25323 | 7.922866 | 0.001173887 | 2.824158 | 1.506202
55.49089 | 12.2516 | 12.25194 | 7.919528 | -0.0003400957 | 2.828273 | 1.504139
55.50089 | 12.2407 | 12.25069 | 7.916182 | -0.009990597 | 2.832412 | 1.502096
55.51089 | 12.2609 | 12.24948 | 7.912832 | 0.01142054 | 2.836572 | 1.500075
55.52089 | 12.2368 | 12.24831 | 7.909477 | -0.01150645 | 2.840754 | 1.498076
55.53089 | 12.2538 | 12.24717 | 7.906118 | 0.00662851 | 2.844955 | 1.496098
55.54088 | 12.2556 | 12.24608 | 7.902759 | 0.009524021 | 2.849174 | 1.494143
55.55088 | 12.2331 | 12.24502 | 7.899391 | -0.01191711 | 2.853418 | 1.492208
55.56088 | 12.2526 | 12.244 | 7.89602 | 0.0086034 | 2.857683 | 1.490294
55.57088 | 12.242 | 12.24301 | 7.892644 | -0.001014278 | 2.86197 | 1.488401
55.58088 | 12.2561 | 12.24207 | 7.889264 | 0.01403019 | 2.866278 | 1.486528
55.59088 | 12.2585 | 12.24116 | 7.885879 | 0.01733621 | 2.870607 | 1.484677
55.60087 | 12.2486 | 12.2403 | 7.882494 | 0.008302905 | 2.874954 | 1.482849
55.61087 | 12.2597 | 12.23947 | 7.879101 | 0.02023298 | 2.879326 | 1.48104
55.62087 | 12.2603 | 12.23868 | 7.875704 | 0.02162473 | 2.88372 | 1.479251
55.63087 | 12.2599 | 12.23792 | 7.872303 | 0.02197855 | 2.888136 | 1.477483
55.64087 | 12.2634 | 12.23721 | 7.868897 | 0.02619415 | 2.892574 | 1.475735
55.65086 | 12.2586 | 12.23653 | 7.865491 | 0.0220706 | 2.897029 | 1.474009
55.66086 | 12.2623 | 12.23589 | 7.862077 | 0.02641004 | 2.901511 | 1.472302
55.67086 | 12.2697 | 12.23529 | 7.858658 | 0.03441143 | 2.906015 | 1.470615
55.68086 | 12.2724 | 12.23473 | 7.855236 | 0.03767412 | 2.910542 | 1.468948
55.69086 | 12.2605 | 12.2342 | 7.851809 | 0.02629904 | 2.91509 | 1.467302
55.70086 | 12.2717 | 12.23371 | 7.848378 | 0.03798542 | 2.919662 | 1.465675
55.71085 | 12.2622 | 12.23327 | 7.844946 | 0.02893327 | 2.924251 | 1.46407
55.72085 | 12.266 | 12.23286 | 7.841507 | 0.03314335 | 2.928867 | 1.462482
55.73085 | 12.2787 | 12.23248 | 7.838063 | 0.04621546 | 2.933506 | 1.460915
55.74085 | 12.2588 | 12.23215 | 7.834616 | 0.02664896 | 2.938168 | 1.459367
55.75085 | 12.2885 | 12.23186 | 7.831164 | 0.05664435 | 2.942853 | 1.457839
55.76084 | 12.2757 | 12.2316 | 7.827711 | 0.04410097 | 2.947557 | 1.456331
55.77084 | 12.2675 | 12.23138 | 7.82425 | 0.03611974 | 2.952288 | 1.454842
55.78084 | 12.288 | 12.2312 | 7.820786 | 0.0567998 | 2.957043 | 1.453372
55.79084 | 12.2801 | 12.23106 | 7.817317 | 0.04904195 | 2.96182 | 1.451921
55.80084 | 12.2871 | 12.23095 | 7.813844 | 0.05614541 | 2.966622 | 1.450489
55.81084 | 12.2861 | 12.23089 | 7.810367 | 0.0552105 | 2.971446 | 1.449076
55.82083 | 12.279 | 12.23086 | 7.806889 | 0.0481369 | 2.97629 | 1.447684
55.83083 | 12.2979 | 12.23088 | 7.803403 | 0.06702453 | 2.981163 | 1.446309
55.84083 | 12.2824 | 12.23093 | 7.799914 | 0.05147416 | 2.986059 | 1.444953
55.85083 | 12.2899 | 12.23102 | 7.79642 | 0.05888479 | 2.990979 | 1.443616
55.86083 | 12.2891 | 12.23114 | 7.792922 | 0.05795705 | 2.995924 | 1.442298
55.87082 | 12.2878 | 12.23131 | 7.789423 | 0.05649065 | 3.000887 | 1.440999
55.88082 | 12.2858 | 12.23151 | 7.785916 | 0.05428537 | 3.00588 | 1.439718
55.89082 | 12.2985 | 12.23176 | 7.782406 | 0.06674118 | 3.010898 | 1.438455
55.90082 | 12.2873 | 12.23204 | 7.778891 | 0.05525825 | 3.01594 | 1.437211
55.91082 | 12.3028 | 12.23236 | 7.775372 | 0.07043651 | 3.021006 | 1.435985
55.92082 | 12.2926 | 12.23272 | 7.771849 | 0.05987603 | 3.026097 | 1.434778
55.93081 | 12.2932 | 12.23312 | 7.768325 | 0.060077 | 3.031208 | 1.433589
55.94081 | 12.311 | 12.23356 | 7.764794 | 0.07744007 | 3.036347 | 1.432418
55.95081 | 12.2953 | 12.23404 | 7.761259 | 0.06126064 | 3.041516 | 1.431265
55.96081 | 12.2944 | 12.23455 | 7.757719 | 0.05984519 | 3.046705 | 1.430131
55.97081 | 12.3134 | 12.23511 | 7.754175 | 0.07828757 | 3.051924 | 1.429013
55.9808 | 12.2982 | 12.23571 | 7.750631 | 0.06249478 | 3.057159 | 1.427915
55.9908 | 12.3085 | 12.23634 | 7.747079 | 0.07216028 | 3.062427 | 1.426834
56.0008 | 12.3026 | 12.23701 | 7.743522 | 0.06558666 | 3.06772 | 1.425771
56.0108 | 12.302 | 12.23773 | 7.739962 | 0.06427301 | 3.073039 | 1.424725
56.0208 | 12.2989 | 12.23848 | 7.736398 | 0.06042029 | 3.078385 | 1.423697
56.0308 | 12.3085 | 12.23927 | 7.732829 | 0.0692279 | 3.083756 | 1.422687
56.04079 | 12.2907 | 12.2401 | 7.72926 | 0.0505969 | 3.089148 | 1.421695
56.05079 | 12.3171 | 12.24097 | 7.725683 | 0.07612553 | 3.094571 | 1.42072
56.06079 | 12.2954 | 12.24189 | 7.722102 | 0.05351432 | 3.100021 | 1.419762
56.07079 | 12.3007 | 12.24284 | 7.718517 | 0.05786307 | 3.105498 | 1.418822
56.08079 | 12.3111 | 12.24383 | 7.714928 | 0.06727188 | 3.111001 | 1.417899
56.09078 | 12.3031 | 12.24486 | 7.711338 | 0.05824195 | 3.116526 | 1.416994
56.10078 | 12.3048 | 12.24593 | 7.707741 | 0.05887093 | 3.122082 | 1.416106
56.11078 | 12.3087 | 12.24704 | 7.70414 | 0.06166008 | 3.127666 | 1.415234
56.12078 | 12.301 | 12.24819 | 7.700534 | 0.05280881 | 3.133277 | 1.41438
56.13078 | 12.3099 | 12.24938 | 7.696925 | 0.06051719 | 3.138915 | 1.413543
56.14078 | 12.3057 | 12.25061 | 7.693311 | 0.05508516 | 3.144581 | 1.412723
56.15077 | 12.3003 | 12.25189 | 7.689697 | 0.048414 | 3.150268 | 1.411921
56.16077 | 12.3082 | 12.2532 | 7.686075 | 0.05500102 | 3.155989 | 1.411135
56.17077 | 12.315 | 12.25455 | 7.682449 | 0.06044766 | 3.161738 | 1.410365
56.18077 | 12.2956 | 12.25595 | 7.678819 | 0.03965371 | 3.167514 | 1.409613
56.19077 | 12.3063 | 12.25738 | 7.675185 | 0.04891867 | 3.173319 | 1.408877
56.20076 | 12.2908 | 12.25886 | 7.671551 | 0.03194401 | 3.179146 | 1.408159
56.21076 | 12.3074 | 12.26037 | 7.667908 | 0.04702855 | 3.185006 | 1.407457
56.22076 | 12.31 | 12.26193 | 7.664262 | 0.04806995 | 3.190896 | 1.406772
56.23076 | 12.3185 | 12.26353 | 7.660612 | 0.05497178 | 3.196813 | 1.406103
56.24076 | 12.3025 | 12.26517 | 7.656958 | 0.03733046 | 3.202761 | 1.405451
56.25076 | 12.3192 | 12.26685 | 7.653299 | 0.05235044 | 3.208736 | 1.404815
56.26075 | 12.3025 | 12.26857 | 7.649641 | 0.03392878 | 3.214735 | 1.404196
56.27075 | 12.3229 | 12.27034 | 7.645974 | 0.05256416 | 3.220768 | 1.403593
56.28075 | 12.3064 | 12.27214 | 7.642304 | 0.03425831 | 3.226831 | 1.403007
56.29075 | 12.3214 | 12.27399 | 7.638629 | 0.04741042 | 3.232924 | 1.402437
56.30075 | 12.3342 | 12.27588 | 7.634951 | 0.05832053 | 3.239046 | 1.401883
56.31074 | 12.3074 | 12.27781 | 7.631272 | 0.02959086 | 3.245191 | 1.401346
56.32074 | 12.3349 | 12.27978 | 7.627585 | 0.05511686 | 3.251373 | 1.400825
56.33074 | 12.3326 | 12.2818 | 7.623895 | 0.05080121 | 3.257584 | 1.40032
56.34074 | 12.3228 | 12.28386 | 7.6202 | 0.03894325 | 3.263826 | 1.399831
56.35074 | 12.3184 | 12.28596 | 7.616501 | 0.03244259 | 3.270098 | 1.399358
56.36074 | 12.3395 | 12.2881 | 7.612799 | 0.05139926 | 3.2764 | 1.398902
56.37073 | 12.3383 | 12.29028 | 7.609096 | 0.04801579 | 3.282726 | 1.398462
56.38073 | 12.3403 | 12.29251 | 7.605385 | 0.04778705 | 3.28909 | 1.398037
56.39073 | 12.3402 | 12.29478 | 7.601671 | 0.04541578 | 3.295485 | 1.397629
56.40073 | 12.3494 | 12.2971 | 7.597952 | 0.05230124 | 3.30191 | 1.397236
56.41073 | 12.3507 | 12.29946 | 7.59423 | 0.05124418 | 3.308367 | 1.39686
56.42072 | 12.3455 | 12.30185 | 7.590507 | 0.04364569 | 3.314848 | 1.396499
56.43072 | 12.3616 | 12.3043 | 7.586776 | 0.05730156 | 3.321368 | 1.396155
56.44072 | 12.3686 | 12.30679 | 7.583042 | 0.06181401 | 3.327919 | 1.395826
56.45072 | 12.3625 | 12.30932 | 7.579303 | 0.05318274 | 3.334502 | 1.395513
56.46072 | 12.3624 | 12.31189 | 7.575561 | 0.0505079 | 3.341116 | 1.395215
56.47072 | 12.3659 | 12.31451 | 7.571814 | 0.05138877 | 3.347763 | 1.394934
56.48071 | 12.3754 | 12.31717 | 7.568068 | 0.05822872 | 3.354436 | 1.394668
56.49071 | 12.3686 | 12.31988 | 7.564313 | 0.04872155 | 3.361147 | 1.394418
56.50071 | 12.373 | 12.32263 | 7.560555 | 0.0503705 | 3.367891 | 1.394183
56.51071 | 12.3858 | 12.32543 | 7.556793 | 0.0603744 | 3.374668 | 1.393965
56.52071 | 12.3727 | 12.32827 | 7.553027 | 0.04443434 | 3.381478 | 1.393761
56.5307 | 12.3879 | 12.33115 | 7.549261 | 0.05675207 | 3.388314 | 1.393574
56.5407 | 12.3932 | 12.33408 | 7.545487 | 0.05912221 | 3.39519 | 1.393401
56.5507 | 12.3883 | 12.33705 | 7.541709 | 0.05124757 | 3.402099 | 1.393245
56.5607 | 12.3999 | 12.34007 | 7.537927 | 0.05982724 | 3.409042 | 1.393104
56.5707 | 12.3888 | 12.34314 | 7.534141 | 0.04566206 | 3.416018 | 1.392979
56.5807 | 12.4009 | 12.34625 | 7.530351 | 0.05465133 | 3.423029 | 1.392869
56.59069 | 12.4132 | 12.3494 | 7.526561 | 0.06379784 | 3.430067 | 1.392774
56.60069 | 12.3979 | 12.3526 | 7.522764 | 0.0452954 | 3.437146 | 1.392695
56.61069 | 12.4096 | 12.35585 | 7.518962 | 0.05374758 | 3.444259 | 1.392631
56.62069 | 12.414 | 12.35915 | 7.515157 | 0.05485328 | 3.451407 | 1.392583
56.63069 | 12.4063 | 12.36249 | 7.511348 | 0.0438131 | 3.458589 | 1.39255
56.64068 | 12.4176 | 12.36587 | 7.507539 | 0.05172944 | 3.4658 | 1.392532
56.65068 | 12.4078 | 12.3693 | 7.503722 | 0.0384961 | 3.473052 | 1.39253
56.66068 | 12.4172 | 12.37278 | 7.499901 | 0.04441604 | 3.48034 | 1.392543
56.67068 | 12.4196 | 12.37631 | 7.496076 | 0.04328932 | 3.487663 | 1.392572
56.68068 | 12.4126 | 12.37988 | 7.492247 | 0.03271522 | 3.495022 | 1.392615
56.69068 | 12.4188 | 12.38351 | 7.488415 | 0.03529388 | 3.502417 | 1.392674
56.70067 | 12.4316 | 12.38717 | 7.484582 | 0.04442889 | 3.50984 | 1.392749
56.71067 | 12.4281 | 12.39089 | 7.480742 | 0.03721284 | 3.517307 | 1.392838
56.72067 | 12.4332 | 12.39465 | 7.476898 | 0.03854891 | 3.52481 | 1.392943
56.73067 | 12.4424 | 12.39846 | 7.47305 | 0.04393715 | 3.53235 | 1.393063
56.74067 | 12.4313 | 12.40232 | 7.469198 | 0.02897714 | 3.539927 | 1.393198
56.75066 | 12.4462 | 12.40623 | 7.465346 | 0.03997297 | 3.547533 | 1.393348
56.76066 | 12.44 | 12.41018 | 7.461487 | 0.02981593 | 3.555183 | 1.393514
56.77066 | 12.4396 | 12.41419 | 7.457623 | 0.02541087 | 3.562871 | 1.393695
56.78066 | 12.4536 | 12.41824 | 7.453756 | 0.03535657 | 3.570597 | 1.393891
56.79066 | 12.4513 | 12.42235 | 7.449885 | 0.02895372 | 3.57836 | 1.394102
56.80066 | 12.463 | 12.4265 | 7.44601 | 0.03650088 | 3.586161 | 1.394328
56.81065 | 12.4447 | 12.4307 | 7.442135 | 0.01400337 | 3.593992 | 1.39457
56.82065 | 12.4496 | 12.43495 | 7.438253 | 0.01465208 | 3.601869 | 1.394826
56.83065 | 12.4693 | 12.43925 | 7.434367 | 0.03005092 | 3.609785 | 1.395098
56.84065 | 12.4647 | 12.4436 | 7.430477 | 0.02110034 | 3.617739 | 1.395384
56.85065 | 12.4604 | 12.448 | 7.426583 | 0.01239882 | 3.625732 | 1.395686
56.86064 | 12.4768 | 12.45245 | 7.422689 | 0.02435146 | 3.633757 | 1.396003
56.87064 | 12.4688 | 12.45695 | 7.418787 | 0.01184925 | 3.641828 | 1.396335
56.88064 | 12.4719 | 12.4615 | 7.414882 | 0.01039654 | 3.649939 | 1.396682
56.89064 | 12.4921 | 12.46611 | 7.410973 | 0.02599291 | 3.65809 | 1.397044
56.90064 | 12.4847 | 12.47076 | 7.40706 | 0.0139379 | 3.66628 | 1.397422
56.91064 | 12.4826 | 12.47547 | 7.403144 | 0.007131569 | 3.674511 | 1.397814
56.92063 | 12.4967 | 12.48022 | 7.399227 | 0.01647787 | 3.682774 | 1.398221
56.93063 | 12.4787 | 12.48503 | 7.395303 | -0.00633185 | 3.691085 | 1.398644
56.94063 | 12.5001 | 12.48989 | 7.391375 | 0.01020634 | 3.699437 | 1.399082
56.95063 | 12.5046 | 12.49481 | 7.387443 | 0.009792353 | 3.707829 | 1.399535
56.96063 | 12.4939 | 12.49977 | 7.383508 | -0.005874362 | 3.716264 | 1.400003
56.97062 | 12.4946 | 12.50479 | 7.379573 | -0.01018872 | 3.724731 | 1.400485
56.98062 | 12.5029 | 12.50986 | 7.37563 | -0.006960966 | 3.733248 | 1.400983
56.99062 | 12.4969 | 12.51499 | 7.371683 | -0.01808615 | 3.741807 | 1.401496
57.00062 | 12.5213 | 12.52016 | 7.367733 | 0.001135284 | 3.750407 | 1.402024
57.01062 | 12.5167 | 12.5254 | 7.363779 | -0.008696298 | 3.75905 | 1.402567
57.02062 | 12.51 | 12.53068 | 7.359821 | -0.02068267 | 3.767736 | 1.403126
57.03061 | 12.5309 | 12.53602 | 7.355863 | -0.00511702 | 3.776455 | 1.403699
57.04061 | 12.522 | 12.54141 | 7.351898 | -0.01941146 | 3.785226 | 1.404287
57.05061 | 12.5157 | 12.54686 | 7.347929 | -0.03116002 | 3.79404 | 1.404891
57.06061 | 12.5497 | 12.55236 | 7.343956 | -0.002663678 | 3.802898 | 1.40551
57.07061 | 12.5364 | 12.55792 | 7.33998 | -0.02152174 | 3.811798 | 1.406144
57.0806 | 12.5423 | 12.56353 | 7.336004 | -0.02123024 | 3.820734 | 1.406792
57.0906 | 12.5535 | 12.5692 | 7.33202 | -0.0156992 | 3.829723 | 1.407456
57.1006 | 12.54 | 12.57492 | 7.328032 | -0.03492356 | 3.838755 | 1.408136
57.1106 | 12.562 | 12.5807 | 7.324041 | -0.01870466 | 3.847833 | 1.40883
57.1206 | 12.5488 | 12.58654 | 7.320046 | -0.03774174 | 3.856956 | 1.40954
57.1306 | 12.5655 | 12.59243 | 7.316048 | -0.02693491 | 3.866122 | 1.410265
57.14059 | 12.5678 | 12.59838 | 7.31205 | -0.03057936 | 3.875326 | 1.411004
57.15059 | 12.5703 | 12.60439 | 7.308044 | -0.03408596 | 3.884583 | 1.411759
57.16059 | 12.57 | 12.61045 | 7.304034 | -0.04044721 | 3.893883 | 1.412529
57.17059 | 12.5891 | 12.61657 | 7.300021 | -0.02747162 | 3.903236 | 1.413315
57.18059 | 12.5828 | 12.62275 | 7.296004 | -0.03994765 | 3.912628 | 1.414115
57.19058 | 12.5935 | 12.62898 | 7.291988 | -0.03547906 | 3.922061 | 1.41493
57.20058 | 12.6016 | 12.63527 | 7.287964 | -0.03367499 | 3.931549 | 1.415762
57.21058 | 12.5927 | 12.64163 | 7.283936 | -0.04892876 | 3.941084 | 1.416608
57.22058 | 12.6074 | 12.64804 | 7.279905 | -0.04064143 | 3.950667 | 1.41747
57.23058 | 12.6146 | 12.65451 | 7.27587 | -0.03991361 | 3.960297 | 1.418347
57.24058 | 12.6026 | 12.66104 | 7.271831 | -0.0584446 | 3.969974 | 1.419239
57.25057 | 12.6187 | 12.66763 | 7.267793 | -0.04892878 | 3.97969 | 1.420146
57.26057 | 12.6253 | 12.67428 | 7.263747 | -0.04897812 | 3.989462 | 1.421069
57.27057 | 12.6146 | 12.68099 | 7.259698 | -0.06639037 | 3.999285 | 1.422007
57.28057 | 12.6304 | 12.68776 | 7.255645 | -0.05736008 | 4.009154 | 1.422961
57.29057 | 12.6273 | 12.69459 | 7.251588 | -0.06729401 | 4.019076 | 1.42393
57.30056 | 12.6207 | 12.70148 | 7.247532 | -0.08077853 | 4.029033 | 1.424913
57.31056 | 12.6419 | 12.70843 | 7.243468 | -0.06653299 | 4.039051 | 1.425913
57.32056 | 12.635 | 12.71545 | 7.239401 | -0.08044844 | 4.049119 | 1.426928
57.33056 | 12.6377 | 12.72253 | 7.23533 | -0.08482608 | 4.059237 | 1.427959
57.34056 | 12.6545 | 12.72967 | 7.231256 | -0.07516567 | 4.069405 | 1.429005
57.35056 | 12.6472 | 12.73687 | 7.227178 | -0.08966793 | 4.079623 | 1.430067
57.36055 | 12.6516 | 12.74413 | 7.2231 | -0.09252637 | 4.089883 | 1.431143
57.37055 | 12.6644 | 12.75145 | 7.219015 | -0.08705458 | 4.100204 | 1.432236
57.38055 | 12.6458 | 12.75885 | 7.214926 | -0.1130452 | 4.110575 | 1.433344
57.39055 | 12.6695 | 12.7663 | 7.210834 | -0.09680043 | 4.120999 | 1.434468
57.40055 | 12.6654 | 12.77382 | 7.206738 | -0.1084192 | 4.131474 | 1.435608
57.41054 | 12.6671 | 12.7814 | 7.202643 | -0.1142954 | 4.141991 | 1.436762
57.42054 | 12.6783 | 12.78904 | 7.19854 | -0.1107431 | 4.152571 | 1.437932
57.43054 | 12.6764 | 12.79676 | 7.194433 | -0.1203558 | 4.163204 | 1.439119
57.44054 | 12.6717 | 12.80453 | 7.190324 | -0.1328335 | 4.173889 | 1.440321
57.45054 | 12.6909 | 12.81238 | 7.18621 | -0.1214769 | 4.184628 | 1.441539
57.46054 | 12.6854 | 12.82029 | 7.182093 | -0.134886 | 4.195421 | 1.442772
57.47053 | 12.7009 | 12.82825 | 7.177977 | -0.1273537 | 4.206256 | 1.44402
57.48053 | 12.7066 | 12.8363 | 7.173853 | -0.1296955 | 4.217157 | 1.445286
57.49053 | 12.7077 | 12.8444 | 7.169726 | -0.1367043 | 4.228112 | 1.446567
57.50053 | 12.7131 | 12.85258 | 7.165595 | -0.13948 | 4.239122 | 1.447864
57.51053 | 12.7297 | 12.86082 | 7.16146 | -0.1311226 | 4.250186 | 1.449176
57.52052 | 12.7184 | 12.86913 | 7.157327 | -0.1507256 | 4.261296 | 1.450503
57.53052 | 12.733 | 12.8775 | 7.153185 | -0.1445047 | 4.272471 | 1.451848
57.54052 | 12.7377 | 12.88595 | 7.14904 | -0.148252 | 4.283703 | 1.453209
57.55052 | 12.7449 | 12.89447 | 7.144892 | -0.1495685 | 4.294991 | 1.454585
57.56052 | 12.7628 | 12.90305 | 7.14074 | -0.1402538 | 4.306335 | 1.455978
57.57052 | 12.7502 | 12.91171 | 7.136585 | -0.1615087 | 4.317737 | 1.457387
57.58051 | 12.7693 | 12.92042 | 7.132431 | -0.151125 | 4.329184 | 1.45881
57.59051 | 12.7613 | 12.92922 | 7.128269 | -0.1679196 | 4.3407 | 1.460251
57.60051 | 12.7739 | 12.93808 | 7.124103 | -0.164185 | 4.352273 | 1.461708
57.61051 | 12.7765 | 12.94702 | 7.119934 | -0.1705214 | 4.363905 | 1.463182
57.62051 | 12.7874 | 12.95603 | 7.115762 | -0.1686288 | 4.375595 | 1.464671
57.6305 | 12.7922 | 12.9651 | 7.111591 | -0.1728987 | 4.387332 | 1.466176
57.6405 | 12.8054 | 12.97425 | 7.107411 | -0.1688498 | 4.39914 | 1.467698
57.6505 | 12.8146 | 12.98347 | 7.103229 | -0.1688733 | 4.411008 | 1.469236
57.6605 | 12.8108 | 12.99277 | 7.099043 | -0.1819691 | 4.422935 | 1.470791
57.6705 | 12.8266 | 13.00214 | 7.094854 | -0.1755378 | 4.434922 | 1.472363
57.6805 | 12.8186 | 13.01158 | 7.090661 | -0.1929802 | 4.446969 | 1.47395
57.69049 | 12.8334 | 13.02109 | 7.086469 | -0.187687 | 4.459065 | 1.475553
57.70049 | 12.8456 | 13.03068 | 7.082269 | -0.1850772 | 4.471234 | 1.477174
57.71049 | 12.8458 | 13.04034 | 7.078066 | -0.1945416 | 4.483464 | 1.478811
57.72049 | 12.8595 | 13.05008 | 7.07386 | -0.1905813 | 4.495756 | 1.480465
57.73049 | 12.8605 | 13.0599 | 7.069651 | -0.1993958 | 4.508109 | 1.482136
57.74048 | 12.8624 | 13.06978 | 7.065442 | -0.2073769 | 4.520513 | 1.483822
57.75048 | 12.8699 | 13.07974 | 7.061226 | -0.2098433 | 4.532992 | 1.485526
57.76048 | 12.8819 | 13.08979 | 7.057006 | -0.2078861 | 4.545534 | 1.487247
57.77048 | 12.8815 | 13.09991 | 7.052783 | -0.218406 | 4.558139 | 1.488984
57.78048 | 12.9016 | 13.1101 | 7.048557 | -0.2085029 | 4.570807 | 1.490739
57.79048 | 12.9069 | 13.12038 | 7.044327 | -0.2134766 | 4.583539 | 1.49251
57.80047 | 12.9213 | 13.13072 | 7.040098 | -0.2094193 | 4.596324 | 1.494297
57.81047 | 12.9231 | 13.14115 | 7.035862 | -0.21805 | 4.609186 | 1.496102
57.82047 | 12.9347 | 13.15166 | 7.031622 | -0.2169595 | 4.622113 | 1.497924
57.83047 | 12.9397 | 13.16225 | 7.02738 | -0.2225481 | 4.635105 | 1.499764
57.84047 | 12.9472 | 13.17292 | 7.023133 | -0.2257162 | 4.648162 | 1.501621
57.85046 | 12.9587 | 13.18365 | 7.018888 | -0.2249545 | 4.661274 | 1.503493
57.86046 | 12.9765 | 13.19448 | 7.014635 | -0.2179832 | 4.674464 | 1.505384
57.87046 | 12.9731 | 13.20539 | 7.010379 | -0.2322922 | 4.687721 | 1.507292
57.88046 | 12.9851 | 13.21638 | 7.00612 | -0.2312828 | 4.701046 | 1.509217
57.89046 | 12.9955 | 13.22745 | 7.001857 | -0.2319547 | 4.714437 | 1.51116
57.90046 | 12.9979 | 13.23861 | 6.997591 | -0.2407095 | 4.727898 | 1.51312
57.91045 | 13 | 13.24983 | 6.993327 | -0.2498349 | 4.741412 | 1.515096
57.92045 | 13.018 | 13.26115 | 6.989054 | -0.2431545 | 4.755009 | 1.517091
57.93045 | 13.0234 | 13.27256 | 6.984779 | -0.2491574 | 4.768675 | 1.519104
57.94045 | 13.0293 | 13.28404 | 6.9805 | -0.2547442 | 4.78241 | 1.521135
57.95045 | 13.0344 | 13.29561 | 6.976218 | -0.2612147 | 4.796215 | 1.523183
57.96044 | 13.0451 | 13.30726 | 6.971936 | -0.262159 | 4.810076 | 1.525246
57.97044 | 13.0677 | 13.319 | 6.967648 | -0.2512997 | 4.824022 | 1.52733
57.98044 | 13.06 | 13.33083 | 6.963356 | -0.2708254 | 4.838038 | 1.529431
57.99044 | 13.0751 | 13.34274 | 6.959061 | -0.2676371 | 4.852126 | 1.53155
58.00044 | 13.0853 | 13.35474 | 6.954763 | -0.2694355 | 4.866285 | 1.533687
58.01044 | 13.0764 | 13.36682 | 6.950462 | -0.2904205 | 4.880516 | 1.535842
58.02043 | 13.0975 | 13.37898 | 6.946161 | -0.2814809 | 4.894806 | 1.538013
58.03043 | 13.1041 | 13.39124 | 6.941853 | -0.2871408 | 4.909183 | 1.540205
58.04043 | 13.1054 | 13.40359 | 6.937543 | -0.2981889 | 4.923633 | 1.542414
58.05043 | 13.1162 | 13.41603 | 6.933228 | -0.2998251 | 4.938156 | 1.544641
58.06043 | 13.128 | 13.42855 | 6.928911 | -0.3005509 | 4.952753 | 1.546887
58.07042 | 13.1202 | 13.44115 | 6.924595 | -0.3209537 | 4.96741 | 1.549149
58.08042 | 13.1418 | 13.45386 | 6.920271 | -0.3120591 | 4.982157 | 1.551431
58.09042 | 13.1464 | 13.46665 | 6.915944 | -0.3202546 | 4.996978 | 1.553732
58.10042 | 13.1524 | 13.47954 | 6.911615 | -0.3271411 | 5.011875 | 1.556051
58.11042 | 13.1725 | 13.49252 | 6.907281 | -0.3200188 | 5.026848 | 1.558389
58.12041 | 13.1693 | 13.50558 | 6.90295 | -0.3362757 | 5.041883 | 1.560743
58.13041 | 13.176 | 13.51874 | 6.89861 | -0.3427374 | 5.057009 | 1.563118
58.14041 | 13.2026 | 13.53199 | 6.894268 | -0.3293924 | 5.072213 | 1.565512
58.15041 | 13.1976 | 13.54534 | 6.889922 | -0.3477403 | 5.087494 | 1.567924
58.16041 | 13.2044 | 13.55878 | 6.885573 | -0.3543814 | 5.102852 | 1.570356
58.17041 | 13.2218 | 13.57232 | 6.881222 | -0.3505176 | 5.11829 | 1.572806
58.1804 | 13.2234 | 13.58593 | 6.876871 | -0.3625348 | 5.133791 | 1.575273
58.1904 | 13.2338 | 13.59966 | 6.872513 | -0.3658609 | 5.149387 | 1.577761
58.2004 | 13.2517 | 13.61348 | 6.868152 | -0.3617814 | 5.165061 | 1.580268
58.2104 | 13.2337 | 13.6274 | 6.863788 | -0.3936995 | 5.180817 | 1.582794
58.2204 | 13.2592 | 13.64141 | 6.859421 | -0.3822137 | 5.196653 | 1.58534
58.23039 | 13.2671 | 13.65551 | 6.855055 | -0.3884099 | 5.212554 | 1.587901
58.24039 | 13.2652 | 13.66971 | 6.850681 | -0.4045131 | 5.228546 | 1.590486
58.25039 | 13.2936 | 13.68402 | 6.846305 | -0.3904201 | 5.244626 | 1.593089
58.26039 | 13.2862 | 13.69843 | 6.841926 | -0.4122256 | 5.260788 | 1.595712
58.27039 | 13.2892 | 13.71293 | 6.837543 | -0.4237305 | 5.277033 | 1.598355
58.28039 | 13.3108 | 13.72753 | 6.833157 | -0.4167347 | 5.29336 | 1.601017
58.29038 | 13.3144 | 13.74223 | 6.828773 | -0.4278252 | 5.309756 | 1.603696
58.30038 | 13.3187 | 13.75703 | 6.824382 | -0.43833 | 5.32625 | 1.606398
58.31038 | 13.3346 | 13.77194 | 6.819987 | -0.4373362 | 5.34283 | 1.609119
58.32038 | 13.3319 | 13.78694 | 6.815589 | -0.4550435 | 5.359493 | 1.611861
58.33038 | 13.3426 | 13.80205 | 6.811189 | -0.4594539 | 5.376243 | 1.614622
58.34037 | 13.3602 | 13.81725 | 6.80679 | -0.4570518 | 5.393062 | 1.6174
58.35037 | 13.3522 | 13.83257 | 6.802383 | -0.4803675 | 5.409983 | 1.620202
58.36037 | 13.3708 | 13.84799 | 6.797973 | -0.4771873 | 5.426991 | 1.623023
58.37037 | 13.3817 | 13.86351 | 6.793561 | -0.4818111 | 5.444086 | 1.625865
58.38037 | 13.3698 | 13.87914 | 6.789145 | -0.5093394 | 5.461268 | 1.628726
58.39037 | 13.4058 | 13.89487 | 6.784727 | -0.4890735 | 5.478538 | 1.631609
58.40036 | 13.4123 | 13.9107 | 6.78031 | -0.4983977 | 5.49588 | 1.634509
58.41036 | 13.41 | 13.92664 | 6.775885 | -0.5166436 | 5.513327 | 1.637432
58.42036 | 13.4361 | 13.9427 | 6.771458 | -0.5065964 | 5.530863 | 1.640376
58.43036 | 13.4439 | 13.95886 | 6.767027 | -0.5149566 | 5.548489 | 1.64334
58.44036 | 13.4446 | 13.97513 | 6.762594 | -0.530525 | 5.566206 | 1.646325
58.45035 | 13.4736 | 13.99148 | 6.758162 | -0.5178829 | 5.583993 | 1.649328
58.46035 | 13.4848 | 14.00797 | 6.753723 | -0.5231683 | 5.60189 | 1.652355
58.47035 | 13.4849 | 14.02456 | 6.749281 | -0.5396636 | 5.61988 | 1.655403
58.48035 | 13.5164 | 14.04127 | 6.744836 | -0.524869 | 5.637962 | 1.658471
58.49035 | 13.5261 | 14.05809 | 6.740388 | -0.5319875 | 5.656138 | 1.661561
58.50035 | 13.5375 | 14.07501 | 6.735937 | -0.5375145 | 5.674405 | 1.664672
58.51034 | 13.553 | 14.09203 | 6.731488 | -0.539034 | 5.692744 | 1.667801
58.52034 | 13.5628 | 14.10919 | 6.727032 | -0.5463854 | 5.711199 | 1.670955
58.53034 | 13.5838 | 14.12645 | 6.722572 | -0.5426486 | 5.729746 | 1.67413
58.54034 | 13.6049 | 14.14383 | 6.71811 | -0.5389263 | 5.74839 | 1.677326
58.55034 | 13.608 | 14.16132 | 6.713645 | -0.5533169 | 5.767128 | 1.680544
58.56033 | 13.6444 | 14.17891 | 6.709181 | -0.5345056 | 5.785944 | 1.683781
58.57033 | 13.6548 | 14.19663 | 6.70471 | -0.5418255 | 5.804873 | 1.687042
58.58033 | 13.6606 | 14.21446 | 6.700237 | -0.5538622 | 5.823901 | 1.690325
58.59033 | 13.6953 | 14.23241 | 6.69576 | -0.5371145 | 5.843025 | 1.69363
58.60033 | 13.7075 | 14.25048 | 6.691281 | -0.5429832 | 5.862246 | 1.696957
58.61033 | 13.7238 | 14.26867 | 6.686799 | -0.5448692 | 5.881565 | 1.700306
58.62032 | 13.7489 | 14.28696 | 6.682318 | -0.538055 | 5.900964 | 1.703673
58.63032 | 13.7608 | 14.30538 | 6.67783 | -0.5445769 | 5.92048 | 1.707066
58.64032 | 13.7705 | 14.32392 | 6.673339 | -0.5534181 | 5.940097 | 1.710482
58.65032 | 13.8088 | 14.34258 | 6.668846 | -0.5337791 | 5.959814 | 1.713919
58.66032 | 13.815 | 14.36136 | 6.66435 | -0.5463598 | 5.97963 | 1.71738
58.67031 | 13.8277 | 14.38024 | 6.659855 | -0.552542 | 5.999528 | 1.720859
58.68031 | 13.8482 | 14.39926 | 6.655353 | -0.5510647 | 6.019547 | 1.724364
58.69031 | 13.8658 | 14.41841 | 6.650849 | -0.5526085 | 6.039668 | 1.727892
58.70031 | 13.8818 | 14.43767 | 6.646341 | -0.5558749 | 6.059891 | 1.731443
58.71031 | 13.908 | 14.45706 | 6.641831 | -0.5490639 | 6.080217 | 1.735016
58.72031 | 13.9241 | 14.47658 | 6.637318 | -0.5524766 | 6.100646 | 1.738612
58.7303 | 13.9422 | 14.49619 | 6.632807 | -0.5539939 | 6.121159 | 1.742228
58.7403 | 13.9509 | 14.51595 | 6.628289 | -0.5650546 | 6.141795 | 1.74587
58.7503 | 13.9751 | 14.53584 | 6.623768 | -0.5607408 | 6.162537 | 1.749536
58.7603 | 13.9868 | 14.55585 | 6.619244 | -0.5690529 | 6.183384 | 1.753225
58.7703 | 14.0118 | 14.57599 | 6.614718 | -0.5641905 | 6.204336 | 1.756937
58.78029 | 14.0283 | 14.59624 | 6.610193 | -0.567936 | 6.225375 | 1.760668
58.79029 | 14.0365 | 14.61663 | 6.605661 | -0.580128 | 6.24654 | 1.764428
58.80029 | 14.0614 | 14.63715 | 6.601126 | -0.5757483 | 6.267812 | 1.76821
58.81029 | 14.0698 | 14.6578 | 6.596589 | -0.5879971 | 6.289192 | 1.772016
58.82029 | 14.0869 | 14.67857 | 6.592049 | -0.5916745 | 6.310679 | 1.775846
58.83029 | 14.1052 | 14.69948 | 6.587506 | -0.5942821 | 6.332276 | 1.7797
58.84028 | 14.1186 | 14.7205 | 6.582965 | -0.6018994 | 6.35396 | 1.783574
58.85028 | 14.1392 | 14.74167 | 6.578417 | -0.6024673 | 6.375775 | 1.787476
58.86028 | 14.1509 | 14.76297 | 6.573866 | -0.6120671 | 6.397699 | 1.791401
58.87028 | 14.1695 | 14.7844 | 6.569313 | -0.6148988 | 6.419734 | 1.795351
58.88028 | 14.1861 | 14.80596 | 6.564757 | -0.6198634 | 6.441881 | 1.799326
58.89027 | 14.2026 | 14.82764 | 6.560203 | -0.6250392 | 6.464116 | 1.80332
58.90027 | 14.2168 | 14.84947 | 6.555642 | -0.6326691 | 6.486484 | 1.807343
58.91027 | 14.232 | 14.87143 | 6.551078 | -0.6394343 | 6.508966 | 1.81139
58.92027 | 14.2432 | 14.89353 | 6.546511 | -0.6503334 | 6.53156 | 1.815462
58.93027 | 14.2681 | 14.91577 | 6.541942 | -0.6476676 | 6.554266 | 1.819559
58.94027 | 14.2819 | 14.93814 | 6.53737 | -0.6562391 | 6.577088 | 1.823681
58.95026 | 14.2955 | 14.96062 | 6.532801 | -0.6651236 | 6.6 | 1.827823
58.96026 | 14.319 | 14.98327 | 6.528224 | -0.6642675 | 6.62305 | 1.831994
58.97026 | 14.329 | 15.00605 | 6.523644 | -0.6770496 | 6.646215 | 1.83619
58.98026 | 14.351 | 15.02897 | 6.519062 | -0.6779684 | 6.669495 | 1.840412
58.99026 | 14.3613 | 15.05203 | 6.514477 | -0.6907256 | 6.69289 | 1.844658
59.00025 | 14.3876 | 15.0752 | 6.509895 | -0.6876005 | 6.71638 | 1.848925
59.01025 | 14.4021 | 15.09854 | 6.505305 | -0.6964373 | 6.74001 | 1.853223
59.02025 | 14.4223 | 15.12201 | 6.500713 | -0.6997142 | 6.763756 | 1.857545
59.03025 | 14.4434 | 15.14563 | 6.496118 | -0.7022322 | 6.787621 | 1.861893
59.04025 | 14.4654 | 15.16939 | 6.49152 | -0.7039908 | 6.811604 | 1.866267
59.05025 | 14.4726 | 15.19329 | 6.486921 | -0.7206915 | 6.835705 | 1.870666
59.06024 | 14.5027 | 15.21731 | 6.482323 | -0.7146112 | 6.859902 | 1.875087
59.07024 | 14.525 | 15.2415 | 6.477718 | -0.7164971 | 6.884241 | 1.879538
59.08024 | 14.5442 | 15.26583 | 6.47311 | -0.7216268 | 6.908702 | 1.884015
59.09024 | 14.571 | 15.2903 | 6.4685 | -0.7193002 | 6.933282 | 1.888518
59.10024 | 14.584 | 15.31492 | 6.463888 | -0.7309172 | 6.957983 | 1.893047
59.11023 | 14.6046 | 15.33966 | 6.459277 | -0.7350559 | 6.982781 | 1.897597
59.12023 | 14.6262 | 15.36456 | 6.45466 | -0.7383633 | 7.007725 | 1.902179
59.13023 | 14.6552 | 15.38962 | 6.45004 | -0.7344177 | 7.032791 | 1.906787
59.14023 | 14.67 | 15.41482 | 6.445418 | -0.7448184 | 7.05798 | 1.911421
59.15023 | 14.6984 | 15.44017 | 6.440793 | -0.741766 | 7.083291 | 1.916082
59.16023 | 14.7276 | 15.46566 | 6.436166 | -0.7380606 | 7.108726 | 1.920769
59.17022 | 14.7391 | 15.49128 | 6.431541 | -0.7521789 | 7.13426 | 1.925479
59.18022 | 14.7667 | 15.51707 | 6.426908 | -0.7503705 | 7.159943 | 1.930219
59.19022 | 14.803 | 15.54301 | 6.422274 | -0.7400104 | 7.18575 | 1.934987
59.20022 | 14.8189 | 15.5691 | 6.417637 | -0.7501999 | 7.211681 | 1.939782
59.21022 | 14.8512 | 15.59534 | 6.412997 | -0.7441398 | 7.237739 | 1.944603
59.22021 | 14.8689 | 15.6217 | 6.40836 | -0.7528041 | 7.263897 | 1.949447
59.23021 | 14.8883 | 15.64824 | 6.403716 | -0.7599446 | 7.290206 | 1.954323
59.24021 | 14.9243 | 15.67494 | 6.399069 | -0.7506358 | 7.316641 | 1.959226
59.25021 | 14.9435 | 15.70178 | 6.39442 | -0.7582802 | 7.343204 | 1.964156
59.26021 | 14.9605 | 15.72878 | 6.389769 | -0.7682762 | 7.369893 | 1.969114
59.27021 | 14.9954 | 15.75592 | 6.385115 | -0.7605242 | 7.39671 | 1.974099
59.2802 | 15.0159 | 15.7832 | 6.380464 | -0.7672995 | 7.423629 | 1.979107
59.2902 | 15.0422 | 15.81065 | 6.375805 | -0.7684547 | 7.450702 | 1.984147
59.3002 | 15.0641 | 15.83826 | 6.371145 | -0.7741634 | 7.477904 | 1.989215
59.3102 | 15.0858 | 15.86603 | 6.366481 | -0.7802259 | 7.505234 | 1.99431
59.3202 | 15.1171 | 15.89394 | 6.361816 | -0.7768436 | 7.532694 | 1.999434
59.33019 | 15.1472 | 15.92199 | 6.357153 | -0.7747874 | 7.560256 | 2.004579
59.34019 | 15.1669 | 15.95022 | 6.352483 | -0.7833159 | 7.587975 | 2.009758
59.35019 | 15.1855 | 15.9786 | 6.34781 | -0.7930997 | 7.615824 | 2.014966
59.36019 | 15.2221 | 16.00714 | 6.343135 | -0.7850403 | 7.643804 | 2.020201
59.37019 | 15.2404 | 16.03584 | 6.338458 | -0.7954363 | 7.671913 | 2.025465
59.38019 | 15.269 | 16.06469 | 6.333779 | -0.7956903 | 7.700155 | 2.030757
59.39018 | 15.2939 | 16.09367 | 6.329102 | -0.7997729 | 7.728499 | 2.036072
59.40018 | 15.3124 | 16.12284 | 6.324418 | -0.8104411 | 7.757003 | 2.04142
59.41018 | 15.35 | 16.15217 | 6.319732 | -0.8021684 | 7.785639 | 2.046797
59.42018 | 15.3712 | 16.18165 | 6.315044 | -0.8104532 | 7.814407 | 2.052203
59.43018 | 15.3932 | 16.2113 | 6.310353 | -0.8180956 | 7.843306 | 2.057637
59.44017 | 15.4265 | 16.24106 | 6.305665 | -0.8145588 | 7.872301 | 2.063093
59.45017 | 15.4495 | 16.27102 | 6.300969 | -0.8215197 | 7.901466 | 2.068584
59.46017 | 15.4726 | 16.30114 | 6.296272 | -0.82854 | 7.930764 | 2.074104
59.47017 | 15.5083 | 16.33142 | 6.291572 | -0.8231202 | 7.960195 | 2.079653
59.48017 | 15.5417 | 16.36186 | 6.28687 | -0.8201605 | 7.989759 | 2.085231
59.49017 | 15.5506 | 16.39246 | 6.282166 | -0.8418598 | 8.019456 | 2.090837
59.50016 | 15.6004 | 16.42319 | 6.277465 | -0.822791 | 8.049259 | 2.096467
59.51016 | 15.6289 | 16.45411 | 6.272756 | -0.8252119 | 8.079224 | 2.102131
59.52016 | 15.648 | 16.48519 | 6.268046 | -0.8371937 | 8.109323 | 2.107825
59.53016 | 15.6959 | 16.51644 | 6.263333 | -0.8205367 | 8.139557 | 2.113547
59.54016 | 15.7163 | 16.54784 | 6.258618 | -0.8315414 | 8.169925 | 2.119299
59.55015 | 15.7409 | 16.57937 | 6.253905 | -0.838471 | 8.200392 | 2.125074
59.56015 | 15.7885 | 16.6111 | 6.249186 | -0.8225979 | 8.231028 | 2.130884
59.57015 | 15.8091 | 16.64299 | 6.244465 | -0.8338865 | 8.261799 | 2.136723
59.58015 | 15.8339 | 16.67504 | 6.239741 | -0.8411366 | 8.292704 | 2.142592
59.59015 | 15.8767 | 16.70725 | 6.235015 | -0.8305486 | 8.323744 | 2.148489
59.60015 | 15.9071 | 16.73962 | 6.230287 | -0.8325227 | 8.354919 | 2.154417
59.61014 | 15.9269 | 16.77213 | 6.225562 | -0.8452266 | 8.386197 | 2.160367
59.62014 | 15.9746 | 16.80482 | 6.22083 | -0.8302249 | 8.417642 | 2.166353
59.63014 | 16.0071 | 16.83768 | 6.216096 | -0.830584 | 8.44922 | 2.172369
59.64014 | 16.0284 | 16.87071 | 6.211359 | -0.8423064 | 8.480934 | 2.178414
59.65014 | 16.0807 | 16.90389 | 6.206621 | -0.8231914 | 8.512783 | 2.184488
59.66013 | 16.1032 | 16.9372 | 6.201885 | -0.8340049 | 8.544734 | 2.190586
59.67013 | 16.1396 | 16.97071 | 6.197142 | -0.8311131 | 8.576851 | 2.19672
59.68013 | 16.1812 | 17.00438 | 6.192398 | -0.8231848 | 8.609104 | 2.202883
59.69013 | 16.2046 | 17.03822 | 6.187651 | -0.8336161 | 8.64149 | 2.209075
59.70013 | 16.2489 | 17.07221 | 6.182902 | -0.8233122 | 8.674012 | 2.215298
59.71013 | 16.2858 | 17.10637 | 6.178152 | -0.8205679 | 8.706667 | 2.221549
59.72012 | 16.3048 | 17.14065 | 6.173403 | -0.8358523 | 8.739424 | 2.227825
59.73012 | 16.3539 | 17.17513 | 6.168649 | -0.8212329 | 8.772348 | 2.234136
59.74012 | 16.3955 | 17.20977 | 6.163892 | -0.8142726 | 8.805404 | 2.240476
59.75012 | 16.4095 | 17.24458 | 6.159133 | -0.8350757 | 8.838596 | 2.246847
59.76012 | 16.454 | 17.27954 | 6.154372 | -0.825539 | 8.87192 | 2.253247
59.77011 | 16.5007 | 17.31463 | 6.149614 | -0.8139288 | 8.905345 | 2.25967
59.78011 | 16.5304 | 17.34991 | 6.144849 | -0.8195136 | 8.938936 | 2.266129
59.79011 | 16.5714 | 17.38536 | 6.140082 | -0.8139587 | 8.972659 | 2.272618
59.80011 | 16.6124 | 17.42096 | 6.135313 | -0.8085638 | 9.006515 | 2.279136
59.81011 | 16.6475 | 17.45673 | 6.130542 | -0.8092289 | 9.040502 | 2.285684
59.82011 | 16.688 | 17.49265 | 6.125769 | -0.8046524 | 9.074621 | 2.292262
59.8301 | 16.7341 | 17.5287 | 6.120999 | -0.7946 | 9.108839 | 2.298861
59.8401 | 16.7603 | 17.56494 | 6.116223 | -0.8046414 | 9.143221 | 2.305498
59.8501 | 16.8141 | 17.60134 | 6.111444 | -0.7872409 | 9.177733 | 2.312164
59.8601 | 16.8483 | 17.6379 | 6.106663 | -0.7895988 | 9.212376 | 2.318859
59.8701 | 16.8794 | 17.67461 | 6.101881 | -0.7952127 | 9.247148 | 2.325584
59.88009 | 16.9354 | 17.71145 | 6.097101 | -0.7760483 | 9.282016 | 2.332331
59.89009 | 16.9569 | 17.74848 | 6.092315 | -0.7915761 | 9.317047 | 2.339114
59.90009 | 17.0116 | 17.78566 | 6.087527 | -0.7740598 | 9.352206 | 2.345927
59.91009 | 17.0543 | 17.823 | 6.082737 | -0.7686991 | 9.387493 | 2.352769
59.92009 | 17.0946 | 17.86049 | 6.077945 | -0.7658923 | 9.422908 | 2.35964
59.93009 | 17.141 | 17.89814 | 6.073151 | -0.7571397 | 9.458449 | 2.36654
59.94008 | 17.1784 | 17.9359 | 6.06836 | -0.7575025 | 9.49408 | 2.373462
59.95008 | 17.2283 | 17.97386 | 6.063562 | -0.7455559 | 9.529873 | 2.38042
59.96008 | 17.2674 | 18.01196 | 6.058763 | -0.7445611 | 9.565791 | 2.387407
59.97008 | 17.3049 | 18.05022 | 6.053962 | -0.7453168 | 9.601832 | 2.394423
59.98008 | 17.3577 | 18.08862 | 6.049159 | -0.7309233 | 9.637997 | 2.401467
59.99007 | 17.4076 | 18.12714 | 6.044358 | -0.7195422 | 9.67425 | 2.408533
60.00007 | 17.4407 | 18.16585 | 6.039552 | -0.7251465 | 9.71066 | 2.415635
60.01007 | 17.4855 | 18.2047 | 6.034743 | -0.7191988 | 9.747191 | 2.422765
60.02007 | 17.5331 | 18.2437 | 6.029933 | -0.7105986 | 9.783842 | 2.429924
60.03007 | 17.5693 | 18.28284 | 6.02512 | -0.7135431 | 9.820612 | 2.43711
60.04007 | 17.6153 | 18.32213 | 6.020306 | -0.7068344 | 9.857503 | 2.444325
60.05006 | 17.6666 | 18.36153 | 6.015496 | -0.6949295 | 9.894473 | 2.451561
60.06006 | 17.6997 | 18.40111 | 6.010678 | -0.7014072 | 9.931597 | 2.458832
60.07006 | 17.7398 | 18.44083 | 6.005859 | -0.7010253 | 9.968836 | 2.466131
60.08006 | 17.7959 | 18.48068 | 6.001038 | -0.6847837 | 10.00619 | 2.473457
60.09006 | 17.8438 | 18.52068 | 5.996215 | -0.6768842 | 10.04366 | 2.480811
60.10005 | 17.8804 | 18.56078 | 5.991395 | -0.6803822 | 10.0812 | 2.488185
60.11005 | 17.9355 | 18.60106 | 5.986569 | -0.6655568 | 10.11889 | 2.495594
60.12005 | 17.968 | 18.64147 | 5.981741 | -0.6734666 | 10.1567 | 2.50303
60.13005 | 18.0138 | 18.68201 | 5.976911 | -0.6682111 | 10.19461 | 2.510492
60.14005 | 18.0751 | 18.72269 | 5.97208 | -0.6475889 | 10.23263 | 2.517982
60.15005 | 18.1125 | 18.7635 | 5.967246 | -0.6509989 | 10.27075 | 2.525498
60.16004 | 18.1557 | 18.8044 | 5.962416 | -0.6486994 | 10.30895 | 2.533033
60.17004 | 18.2015 | 18.84547 | 5.95758 | -0.6439684 | 10.34729 | 2.540602
60.18004 | 18.2402 | 18.88666 | 5.952742 | -0.646464 | 10.38573 | 2.548197
60.19004 | 18.3002 | 18.92799 | 5.947902 | -0.6277863 | 10.42427 | 2.555818
60.20004 | 18.3474 | 18.96943 | 5.94306 | -0.622033 | 10.46291 | 2.563464
60.21003 | 18.3808 | 19.01096 | 5.938222 | -0.6301605 | 10.50161 | 2.571129
60.22003 | 18.4297 | 19.05265 | 5.933377 | -0.6229493 | 10.54045 | 2.578826
60.23003 | 18.4946 | 19.09446 | 5.928531 | -0.5998578 | 10.57938 | 2.586549
60.24003 | 18.5271 | 19.13638 | 5.923682 | -0.609284 | 10.61841 | 2.594296
60.25003 | 18.576 | 19.17843 | 5.918833 | -0.6024257 | 10.65752 | 2.602068
60.26003 | 18.632 | 19.22058 | 5.913981 | -0.5885808 | 10.69673 | 2.609865
60.27002 | 18.6765 | 19.26281 | 5.909133 | -0.586307 | 10.736 | 2.617678
60.28002 | 18.7306 | 19.30518 | 5.904279 | -0.5745821 | 10.77538 | 2.625522
60.29002 | 18.7979 | 19.34767 | 5.899423 | -0.5497677 | 10.81485 | 2.633391
60.30002 | 18.8241 | 19.39026 | 5.894565 | -0.5661584 | 10.85441 | 2.641283
60.31002 | 18.8861 | 19.43295 | 5.889706 | -0.5468512 | 10.89405 | 2.649197
60.32001 | 18.9308 | 19.4757 | 5.88485 | -0.5449044 | 10.93373 | 2.657127
60.33001 | 18.9681 | 19.5186 | 5.879987 | -0.5504996 | 10.97352 | 2.665088
60.34001 | 19.0342 | 19.56159 | 5.875123 | -0.5273911 | 11.0134 | 2.67307
60.35001 | 19.094 | 19.60468 | 5.870258 | -0.5106774 | 11.05334 | 2.681075
60.36001 | 19.1252 | 19.64786 | 5.865391 | -0.5226554 | 11.09336 | 2.689102
60.37001 | 19.1898 | 19.69112 | 5.860522 | -0.501323 | 11.13345 | 2.697149
60.38 | 19.2533 | 19.73444 | 5.855657 | -0.481138 | 11.17357 | 2.705211
60.39 | 19.2789 | 19.77788 | 5.850785 | -0.4989788 | 11.21379 | 2.7133
60.4 | 19.3428 | 19.8214 | 5.845912 | -0.4786015 | 11.25408 | 2.72141
60.41 | 19.399 | 19.86501 | 5.841037 | -0.4660054 | 11.29443 | 2.729541
60.42 | 19.4442 | 19.90869 | 5.836161 | -0.4644859 | 11.33483 | 2.73769
60.42999 | 19.4995 | 19.9524 | 5.831289 | -0.4528969 | 11.37526 | 2.745851
60.43999 | 19.5592 | 19.99622 | 5.82641 | -0.4370239 | 11.41577 | 2.75404
60.44999 | 19.5901 | 20.04012 | 5.821529 | -0.4500199 | 11.45634 | 2.762247
60.45999 | 19.6715 | 20.08408 | 5.816647 | -0.4125811 | 11.49696 | 2.770472
60.46999 | 19.7025 | 20.1281 | 5.811764 | -0.4256048 | 11.53763 | 2.778715
60.47999 | 19.7428 | 20.17219 | 5.806879 | -0.4293905 | 11.57834 | 2.786975
60.48998 | 19.809 | 20.21628 | 5.801998 | -0.4072846 | 11.61904 | 2.795242
60.49998 | 19.8663 | 20.26048 | 5.79711 | -0.3941804 | 11.65983 | 2.803536
60.50998 | 19.8955 | 20.30473 | 5.792221 | -0.409227 | 11.70066 | 2.811848
60.51998 | 19.9701 | 20.34902 | 5.78733 | -0.3789209 | 11.74152 | 2.820174
60.52998 | 20.0207 | 20.39336 | 5.782438 | -0.3726584 | 11.7824 | 2.828515
60.53997 | 20.0539 | 20.43768 | 5.77755 | -0.3837793 | 11.82327 | 2.836863
60.54997 | 20.1315 | 20.4821 | 5.772655 | -0.3505972 | 11.86421 | 2.845234
60.55997 | 20.1645 | 20.52655 | 5.767759 | -0.3620482 | 11.90517 | 2.853618
60.56997 | 20.2208 | 20.57103 | 5.762862 | -0.3502289 | 11.94615 | 2.862016
60.57997 | 20.2801 | 20.61554 | 5.757963 | -0.3354381 | 11.98715 | 2.870428
60.58997 | 20.3274 | 20.66008 | 5.753063 | -0.3326824 | 12.02817 | 2.878852
60.59996 | 20.3612 | 20.70458 | 5.748167 | -0.3433789 | 12.06913 | 2.887279
60.60996 | 20.4293 | 20.74915 | 5.743264 | -0.3198455 | 12.11016 | 2.895726
60.61996 | 20.4833 | 20.79373 | 5.73836 | -0.3104256 | 12.15118 | 2.904184
60.62996 | 20.5148 | 20.83832 | 5.733454 | -0.3235158 | 12.19221 | 2.912653
60.63996 | 20.5916 | 20.88291 | 5.728548 | -0.2913086 | 12.23323 | 2.921132
60.64995 | 20.638 | 20.92746 | 5.723644 | -0.2894595 | 12.2742 | 2.929611
60.65995 | 20.673 | 20.97205 | 5.718735 | -0.2990498 | 12.31521 | 2.938108
60.66995 | 20.7438 | 21.01663 | 5.713825 | -0.2728346 | 12.3562 | 2.946613
60.67995 | 20.7909 | 21.06121 | 5.708913 | -0.2703055 | 12.39717 | 2.955125
60.68995 | 20.839 | 21.10576 | 5.704 | -0.2667614 | 12.43812 | 2.963645
60.69995 | 20.9023 | 21.1503 | 5.699085 | -0.247998 | 12.47904 | 2.972171
60.70994 | 20.9639 | 21.19477 | 5.694175 | -0.230866 | 12.5199 | 2.980694
60.71994 | 20.9968 | 21.23925 | 5.689258 | -0.2424493 | 12.56076 | 2.989231
60.72994 | 21.0599 | 21.2837 | 5.68434 | -0.2237997 | 12.60159 | 2.997773
60.73994 | 21.1121 | 21.32811 | 5.679421 | -0.2160127 | 12.64237 | 3.006319
60.74994 | 21.1734 | 21.37248 | 5.6745 | -0.1990839 | 12.68312 | 3.014868
60.75993 | 21.2386 | 21.41676 | 5.669583 | -0.178158 | 12.72376 | 3.023411
60.76993 | 21.2872 | 21.46103 | 5.66466 | -0.1738315 | 12.76441 | 3.031965
60.77993 | 21.3275 | 21.50525 | 5.659736 | -0.1777479 | 12.80499 | 3.04052
60.78993 | 21.4018 | 21.54941 | 5.654811 | -0.1476052 | 12.84552 | 3.049076
60.79993 | 21.4572 | 21.5935 | 5.649885 | -0.1362962 | 12.88598 | 3.057631
60.80993 | 21.5247 | 21.63752 | 5.644957 | -0.1128172 | 12.92637 | 3.066187
60.81992 | 21.5891 | 21.68142 | 5.640033 | -0.09231874 | 12.96665 | 3.074732
60.82992 | 21.6328 | 21.72528 | 5.635103 | -0.09248419 | 13.0069 | 3.083283
60.83992 | 21.6926 | 21.76907 | 5.630172 | -0.07646562 | 13.04706 | 3.091831
60.84992 | 21.7655 | 21.81275 | 5.62524 | -0.04725429 | 13.08714 | 3.100376
60.85992 | 21.8169 | 21.85635 | 5.620307 | -0.03945105 | 13.12713 | 3.108917
60.86991 | 21.8877 | 21.8998 | 5.615377 | -0.01210085 | 13.16698 | 3.117444
60.87991 | 21.9572 | 21.94319 | 5.610442 | 0.01400999 | 13.20677 | 3.125973
60.88991 | 22.02 | 21.98647 | 5.605505 | 0.03353185 | 13.24647 | 3.134497
60.89991 | 22.069 | 22.02963 | 5.600567 | 0.03937083 | 13.28605 | 3.143012
60.90991 | 22.158 | 22.07267 | 5.595629 | 0.08533036 | 13.32552 | 3.15152
60.91991 | 22.1962 | 22.11558 | 5.590689 | 0.08061842 | 13.36488 | 3.160018
60.9299 | 22.28 | 22.15832 | 5.585753 | 0.1216804 | 13.40407 | 3.168498
60.9399 | 22.3487 | 22.20096 | 5.580811 | 0.1477371 | 13.44318 | 3.176976
60.9499 | 22.397 | 22.24346 | 5.575868 | 0.1535391 | 13.48215 | 3.185442
60.9599 | 22.4708 | 22.28581 | 5.570924 | 0.1849892 | 13.52099 | 3.193896
60.9699 | 22.5321 | 22.328 | 5.565979 | 0.2040956 | 13.55969 | 3.202337
60.97989 | 22.5918 | 22.37 | 5.561038 | 0.2218033 | 13.5982 | 3.210754
60.98989 | 22.6749 | 22.41187 | 5.556091 | 0.263035 | 13.63661 | 3.219167
60.99989 | 22.7506 | 22.45356 | 5.551143 | 0.2970374 | 13.67486 | 3.227563
61.00989 | 22.8011 | 22.49508 | 5.546193 | 0.30602 | 13.71294 | 3.235943
61.01989 | 22.8836 | 22.53642 | 5.541243 | 0.3471839 | 13.75087 | 3.244305
61.02989 | 22.9394 | 22.57756 | 5.536292 | 0.3618382 | 13.78862 | 3.252649
61.03988 | 23.0232 | 22.61847 | 5.531345 | 0.404726 | 13.82616 | 3.260966
61.04988 | 23.0879 | 22.65922 | 5.526392 | 0.4286764 | 13.86356 | 3.26927
61.05988 | 23.1485 | 22.69977 | 5.521438 | 0.4487328 | 13.90077 | 3.277554
61.06988 | 23.2227 | 22.7401 | 5.516484 | 0.4826027 | 13.9378 | 3.285816
61.07988 | 23.3072 | 22.78021 | 5.511528 | 0.5269921 | 13.97463 | 3.294054
61.08987 | 23.379 | 22.82005 | 5.506576 | 0.5589457 | 14.01122 | 3.302261
61.09987 | 23.439 | 22.85971 | 5.501618 | 0.5792916 | 14.04764 | 3.310451
61.10987 | 23.5248 | 22.89913 | 5.49666 | 0.6256731 | 14.08385 | 3.318615
61.11987 | 23.6007 | 22.9383 | 5.4917 | 0.6623987 | 14.11985 | 3.326753
61.12987 | 23.6749 | 22.97723 | 5.48674 | 0.6976731 | 14.15562 | 3.334864
61.13987 | 23.7627 | 23.0159 | 5.481779 | 0.7468028 | 14.19117 | 3.342945
61.14986 | 23.8266 | 23.05427 | 5.476822 | 0.7723335 | 14.22646 | 3.350989
61.15986 | 23.9043 | 23.09241 | 5.471859 | 0.8118927 | 14.26154 | 3.359011
61.16986 | 24.0064 | 23.13027 | 5.466895 | 0.8761263 | 14.29638 | 3.367001
61.17986 | 24.0797 | 23.16786 | 5.46193 | 0.911839 | 14.33097 | 3.374959
61.18986 | 24.1785 | 23.20516 | 5.456965 | 0.9733413 | 14.36531 | 3.382883
61.19985 | 24.2561 | 23.24213 | 5.452003 | 1.01397 | 14.39936 | 3.390765
61.20985 | 24.3447 | 23.27884 | 5.447036 | 1.065862 | 14.43318 | 3.39862
61.21985 | 24.428 | 23.31524 | 5.442068 | 1.11276 | 14.46673 | 3.406438
61.22985 | 24.5392 | 23.35133 | 5.4371 | 1.187868 | 14.50001 | 3.414218
61.23985 | 24.6003 | 23.38711 | 5.43213 | 1.213193 | 14.53302 | 3.421961
61.24985 | 24.6927 | 23.42256 | 5.42716 | 1.270143 | 14.56573 | 3.429663
61.25984 | 24.7981 | 23.45764 | 5.422193 | 1.340457 | 14.59813 | 3.437318
61.26984 | 24.9078 | 23.49243 | 5.417222 | 1.415372 | 14.63027 | 3.444939
61.27984 | 24.9898 | 23.52687 | 5.412249 | 1.462928 | 14.6621 | 3.452518
61.28984 | 25.0889 | 23.56096 | 5.407275 | 1.527936 | 14.69364 | 3.460053
61.29984 | 25.1852 | 23.5947 | 5.402301 | 1.590498 | 14.72486 | 3.467544
61.30983 | 25.2888 | 23.62805 | 5.397331 | 1.660752 | 14.75573 | 3.474982
61.31983 | 25.3989 | 23.66106 | 5.392356 | 1.73784 | 14.78632 | 3.482381
61.32983 | 25.498 | 23.6937 | 5.387379 | 1.804302 | 14.81659 | 3.489732
61.33983 | 25.5865 | 23.72596 | 5.382402 | 1.860544 | 14.84652 | 3.497035
61.34983 | 25.7046 | 23.75783 | 5.377425 | 1.946768 | 14.87612 | 3.504288
61.35982 | 25.8066 | 23.78928 | 5.372451 | 2.017318 | 14.90535 | 3.511483
61.36982 | 25.9157 | 23.82037 | 5.367472 | 2.095333 | 14.93426 | 3.518634
61.37982 | 26.0152 | 23.85105 | 5.362492 | 2.164151 | 14.96282 | 3.525733
61.38982 | 26.1233 | 23.88132 | 5.357512 | 2.241978 | 14.99103 | 3.532778
61.39982 | 26.225 | 23.91118 | 5.352531 | 2.313823 | 15.01888 | 3.539768
61.40982 | 26.3418 | 23.94061 | 5.347549 | 2.401185 | 15.04636 | 3.546703
61.41981 | 26.4436 | 23.96959 | 5.342571 | 2.474005 | 15.07345 | 3.553574
61.42981 | 26.526 | 23.99817 | 5.337588 | 2.527828 | 15.10019 | 3.560395
61.43981 | 26.6681 | 24.02631 | 5.332605 | 2.641791 | 15.12655 | 3.567157
61.44981 | 26.7735 | 24.054 | 5.32762 | 2.719497 | 15.15252 | 3.57386
61.45981 | 26.8748 | 24.08125 | 5.322636 | 2.793554 | 15.17811 | 3.580502
61.4698 | 26.9656 | 24.10801 | 5.317655 | 2.85759 | 15.20328 | 3.587075
61.4798 | 27.0791 | 24.13434 | 5.312669 | 2.944764 | 15.22807 | 3.593593
61.4898 | 27.191 | 24.1602 | 5.307682 | 3.030801 | 15.25247 | 3.600047
61.4998 | 27.3012 | 24.18559 | 5.302695 | 3.115611 | 15.27646 | 3.606437
61.5098 | 27.388 | 24.2105 | 5.297707 | 3.177499 | 15.30003 | 3.612761
61.5198 | 27.4761 | 24.23493 | 5.292719 | 3.241171 | 15.32319 | 3.619019
61.52979 | 27.5881 | 24.25885 | 5.287735 | 3.32925 | 15.34591 | 3.625204
61.53979 | 27.6842 | 24.2823 | 5.282746 | 3.401902 | 15.36823 | 3.631326
61.54979 | 27.7565 | 24.30525 | 5.277756 | 3.451252 | 15.39011 | 3.63738
61.55979 | 27.8722 | 24.3277 | 5.272765 | 3.544503 | 15.41157 | 3.643362
61.56979 | 27.9489 | 24.34964 | 5.267774 | 3.599262 | 15.43259 | 3.649274
61.57978 | 28.019 | 24.37104 | 5.262788 | 3.647956 | 15.45315 | 3.655108
61.58978 | 28.0892 | 24.39195 | 5.257796 | 3.697247 | 15.47328 | 3.660875
61.59978 | 28.1928 | 24.41234 | 5.252804 | 3.780459 | 15.49297 | 3.666568
61.60978 | 28.2547 | 24.4322 | 5.247811 | 3.822499 | 15.5122 | 3.672187
61.61978 | 28.3516 | 24.45153 | 5.242817 | 3.900069 | 15.53098 | 3.67773
61.62978 | 28.3805 | 24.47032 | 5.237824 | 3.910175 | 15.5493 | 3.683197
61.63977 | 28.4392 | 24.48856 | 5.232834 | 3.950642 | 15.56714 | 3.68858
61.64977 | 28.53 | 24.50627 | 5.22784 | 4.023733 | 15.58454 | 3.693891
61.65977 | 28.5523 | 24.52343 | 5.222844 | 4.028872 | 15.60146 | 3.699124
61.66977 | 28.5906 | 24.54004 | 5.217849 | 4.050564 | 15.61791 | 3.704277
61.67977 | 28.6519 | 24.55609 | 5.212853 | 4.095813 | 15.63388 | 3.709349
61.68976 | 28.7006 | 24.57156 | 5.207862 | 4.12904 | 15.64936 | 3.714335
61.69976 | 28.7092 | 24.58649 | 5.202865 | 4.122712 | 15.66438 | 3.719244
61.70976 | 28.7572 | 24.60085 | 5.197868 | 4.156354 | 15.67891 | 3.72407
61.71976 | 28.7669 | 24.61463 | 5.19287 | 4.152266 | 15.69295 | 3.728813
61.72976 | 28.7803 | 24.62785 | 5.187872 | 4.152453 | 15.7065 | 3.733471
61.73976 | 28.8117 | 24.64048 | 5.182874 | 4.171218 | 15.71956 | 3.738044
61.74975 | 28.8192 | 24.65252 | 5.17788 | 4.166678 | 15.73211 | 3.742527
61.75975 | 28.8296 | 24.66399 | 5.172881 | 4.16561 | 15.74418 | 3.746929
61.76975 | 28.8366 | 24.67487 | 5.167882 | 4.161728 | 15.75575 | 3.751243
61.77975 | 28.8019 | 24.68516 | 5.162883 | 4.116737 | 15.76681 | 3.755469
61.78975 | 28.8006 | 24.69486 | 5.157883 | 4.105738 | 15.77737 | 3.759607
61.79974 | 28.8138 | 24.70396 | 5.152888 | 4.109843 | 15.78742 | 3.763652
61.80974 | 28.7694 | 24.71246 | 5.147887 | 4.056938 | 15.79696 | 3.767612
61.81974 | 28.7472 | 24.72037 | 5.142886 | 4.026832 | 15.806 | 3.771481
61.82974 | 28.7333 | 24.72767 | 5.137885 | 4.005628 | 15.81453 | 3.77526
61.83974 | 28.7054 | 24.73437 | 5.132884 | 3.971031 | 15.82254 | 3.778947
61.84974 | 28.6477 | 24.74046 | 5.127882 | 3.907239 | 15.83004 | 3.782543
61.85973 | 28.6393 | 24.74594 | 5.122885 | 3.893364 | 15.83701 | 3.786042
61.86973 | 28.5964 | 24.75081 | 5.117883 | 3.84559 | 15.84347 | 3.789453
61.87973 | 28.5266 | 24.75507 | 5.112881 | 3.771528 | 15.84942 | 3.79277
61.88973 | 28.4862 | 24.75872 | 5.107878 | 3.72748 | 15.85485 | 3.795993
61.89973 | 28.4425 | 24.76175 | 5.102876 | 3.680747 | 15.85975 | 3.799122
61.90972 | 28.3985 | 24.76417 | 5.097878 | 3.634331 | 15.86414 | 3.802154
61.91972 | 28.3301 | 24.76597 | 5.092875 | 3.56413 | 15.868 | 3.805093
61.92972 | 28.2733 | 24.76715 | 5.087871 | 3.506148 | 15.87134 | 3.807938
61.93972 | 28.2231 | 24.76772 | 5.082868 | 3.455384 | 15.87416 | 3.810686
61.94972 | 28.1541 | 24.76766 | 5.077864 | 3.386438 | 15.87646 | 3.813338
61.95972 | 28.0884 | 24.76699 | 5.07286 | 3.321413 | 15.87823 | 3.815894
61.96971 | 28.0261 | 24.76569 | 5.067861 | 3.260407 | 15.87948 | 3.818351
61.97971 | 27.9774 | 24.76378 | 5.062857 | 3.213622 | 15.88021 | 3.820714
61.98971 | 27.8775 | 24.76124 | 5.057853 | 3.116257 | 15.88041 | 3.822979
61.99971 | 27.8288 | 24.75809 | 5.052848 | 3.070713 | 15.88009 | 3.825146
62.00971 | 27.7674 | 24.75431 | 5.047844 | 3.013089 | 15.87925 | 3.827217
62.0197 | 27.6765 | 24.74992 | 5.042844 | 2.926582 | 15.87789 | 3.829187
62.0297 | 27.6121 | 24.7449 | 5.037839 | 2.867199 | 15.876 | 3.831061
62.0397 | 27.5602 | 24.73927 | 5.032835 | 2.820933 | 15.87359 | 3.832837
62.0497 | 27.4828 | 24.73301 | 5.02783 | 2.749787 | 15.87067 | 3.834515
62.0597 | 27.4006 | 24.72614 | 5.022825 | 2.674459 | 15.86722 | 3.836095
62.0697 | 27.3534 | 24.71865 | 5.01782 | 2.634747 | 15.86326 | 3.837576
62.07969 | 27.2892 | 24.71056 | 5.01282 | 2.578642 | 15.85878 | 3.838957
62.08969 | 27.1818 | 24.70184 | 5.007814 | 2.47996 | 15.85378 | 3.840241
62.09969 | 27.1306 | 24.69251 | 5.002809 | 2.438091 | 15.84827 | 3.841427
62.10969 | 27.0698 | 24.68257 | 4.997804 | 2.387234 | 15.84225 | 3.842514
62.11969 | 26.9934 | 24.67201 | 4.992799 | 2.321387 | 15.83571 | 3.843503
62.12968 | 26.9325 | 24.66086 | 4.987799 | 2.271636 | 15.82867 | 3.844393
62.13968 | 26.8663 | 24.6491 | 4.982793 | 2.217203 | 15.82112 | 3.845184
62.14968 | 26.7844 | 24.63673 | 4.977788 | 2.147674 | 15.81306 | 3.845878
62.15968 | 26.7366 | 24.62375 | 4.972783 | 2.112846 | 15.8045 | 3.846474
62.16968 | 26.6714 | 24.61018 | 4.967778 | 2.061219 | 15.79543 | 3.846971
62.17968 | 26.5886 | 24.59601 | 4.962773 | 1.992591 | 15.78587 | 3.847371
62.18967 | 26.5327 | 24.58126 | 4.957772 | 1.95144 | 15.77581 | 3.847673
62.19967 | 26.4852 | 24.5659 | 4.952767 | 1.919298 | 15.76526 | 3.847877
62.20967 | 26.4023 | 24.54996 | 4.947762 | 1.852345 | 15.75421 | 3.847985
62.21967 | 26.3576 | 24.53342 | 4.942758 | 1.824178 | 15.74267 | 3.847996
62.22967 | 26.3047 | 24.5163 | 4.937753 | 1.788397 | 15.73064 | 3.84791
62.23966 | 26.228 | 24.49862 | 4.932753 | 1.729377 | 15.71814 | 3.847727
62.24966 | 26.171 | 24.48035 | 4.927748 | 1.690652 | 15.70515 | 3.847449
62.25966 | 26.1346 | 24.4615 | 4.922744 | 1.673101 | 15.69168 | 3.847075
62.26966 | 26.0523 | 24.44208 | 4.917739 | 1.610223 | 15.67773 | 3.846606
62.27966 | 26.0079 | 24.42209 | 4.912735 | 1.585809 | 15.66332 | 3.846041
62.28966 | 25.9662 | 24.40154 | 4.907731 | 1.564659 | 15.64843 | 3.845382
62.29965 | 25.9002 | 24.38045 | 4.902732 | 1.519748 | 15.63309 | 3.84463
62.30965 | 25.8274 | 24.35879 | 4.897728 | 1.468614 | 15.61727 | 3.843783
62.31965 | 25.8142 | 24.33657 | 4.892725 | 1.477631 | 15.601 | 3.842843
62.32965 | 25.7176 | 24.3138 | 4.887721 | 1.403796 | 15.58427 | 3.841811
62.33965 | 25.6733 | 24.2905 | 4.882718 | 1.382805 | 15.56709 | 3.840686
62.34964 | 25.6471 | 24.26667 | 4.87772 | 1.380428 | 15.54948 | 3.83947
62.35964 | 25.5909 | 24.24229 | 4.872717 | 1.348612 | 15.53141 | 3.838162
62.36964 | 25.5341 | 24.21738 | 4.867714 | 1.316724 | 15.5129 | 3.836764
62.37964 | 25.4824 | 24.19194 | 4.862711 | 1.290462 | 15.49395 | 3.835275
62.38964 | 25.4374 | 24.16598 | 4.857709 | 1.271422 | 15.47457 | 3.833697
62.39964 | 25.3779 | 24.1395 | 4.852707 | 1.2384 | 15.45476 | 3.83203
62.40963 | 25.356 | 24.11254 | 4.84771 | 1.24346 | 15.43455 | 3.830277
62.41963 | 25.2857 | 24.08505 | 4.842709 | 1.200655 | 15.4139 | 3.828434
62.42963 | 25.2315 | 24.05705 | 4.837707 | 1.174452 | 15.39284 | 3.826504
62.43963 | 25.2168 | 24.02856 | 4.832706 | 1.188244 | 15.37136 | 3.824488
62.44963 | 25.1432 | 23.99957 | 4.827706 | 1.143629 | 15.34948 | 3.822387
62.45962 | 25.0954 | 23.97013 | 4.82271 | 1.125272 | 15.32722 | 3.820202
62.46962 | 25.0537 | 23.94018 | 4.81771 | 1.113524 | 15.30453 | 3.817932
62.47962 | 25.0039 | 23.90975 | 4.81271 | 1.094152 | 15.28146 | 3.815578
62.48962 | 24.9461 | 23.87885 | 4.807711 | 1.067251 | 15.258 | 3.813142
62.49962 | 24.919 | 23.84749 | 4.802712 | 1.071513 | 15.23415 | 3.810624
62.50962 | 24.855 | 23.81566 | 4.797713 | 1.039336 | 15.20993 | 3.808024
62.51961 | 24.815 | 23.78342 | 4.792719 | 1.031582 | 15.18535 | 3.805348
62.52961 | 24.7691 | 23.75069 | 4.787721 | 1.018406 | 15.16038 | 3.802589
62.53961 | 24.7232 | 23.71753 | 4.782723 | 1.005673 | 15.13505 | 3.799751
62.54961 | 24.6963 | 23.68392 | 4.777726 | 1.012378 | 15.10936 | 3.796836
62.55961 | 24.6013 | 23.64989 | 4.772729 | 0.9514125 | 15.08332 | 3.793843
62.5696 | 24.5962 | 23.61546 | 4.767737 | 0.9807385 | 15.05695 | 3.790778
62.5796 | 24.5505 | 23.58058 | 4.762741 | 0.9699176 | 15.03021 | 3.787634
62.5896 | 24.4728 | 23.54529 | 4.757745 | 0.9275099 | 15.00313 | 3.784417
62.5996 | 24.445 | 23.50959 | 4.75275 | 0.9354099 | 14.97571 | 3.781126
62.6096 | 24.4041 | 23.47349 | 4.747755 | 0.9306122 | 14.94797 | 3.777762
62.6196 | 24.3297 | 23.43699 | 4.74276 | 0.8927084 | 14.9199 | 3.774327
62.62959 | 24.2889 | 23.40014 | 4.737771 | 0.8887578 | 14.89155 | 3.770824
62.63959 | 24.2597 | 23.36287 | 4.732777 | 0.8968272 | 14.86285 | 3.767249
62.64959 | 24.2018 | 23.32523 | 4.727784 | 0.8765736 | 14.83384 | 3.763604
62.65959 | 24.1671 | 23.28721 | 4.722791 | 0.879891 | 14.80453 | 3.759892
62.66959 | 24.0927 | 23.24883 | 4.717799 | 0.8438714 | 14.77492 | 3.756113
62.67958 | 24.0606 | 23.21013 | 4.712813 | 0.8504742 | 14.74504 | 3.752272
62.68958 | 24.0226 | 23.17103 | 4.707821 | 0.8515667 | 14.71485 | 3.748362
62.69958 | 23.9681 | 23.1316 | 4.702831 | 0.8365049 | 14.68438 | 3.744389
62.70958 | 23.9237 | 23.09182 | 4.69784 | 0.831883 | 14.65362 | 3.740352
62.71958 | 23.8757 | 23.05171 | 4.692851 | 0.8239949 | 14.6226 | 3.736254
62.72958 | 23.8186 | 23.01127 | 4.687862 | 0.8073342 | 14.59131 | 3.732095
62.73957 | 23.7959 | 22.97055 | 4.682878 | 0.8253549 | 14.55979 | 3.727879
62.74957 | 23.7309 | 22.92947 | 4.67789 | 0.8014315 | 14.52798 | 3.723601
62.75957 | 23.683 | 22.88808 | 4.672902 | 0.7949158 | 14.49592 | 3.719265
62.76957 | 23.6309 | 22.8464 | 4.667916 | 0.7844998 | 14.46361 | 3.714873
62.77957 | 23.6028 | 22.80442 | 4.662929 | 0.7983824 | 14.43106 | 3.710425
62.78956 | 23.5541 | 22.76219 | 4.657948 | 0.7919118 | 14.39831 | 3.705928
62.79956 | 23.4821 | 22.71963 | 4.652963 | 0.7624653 | 14.3653 | 3.701371
62.80956 | 23.4679 | 22.6768 | 4.647979 | 0.7910983 | 14.33206 | 3.696761
62.81956 | 23.405 | 22.6337 | 4.642995 | 0.771301 | 14.2986 | 3.6921
62.82956 | 23.3581 | 22.59033 | 4.638012 | 0.7677698 | 14.26493 | 3.687388
62.83956 | 23.3224 | 22.5467 | 4.633029 | 0.7756955 | 14.23105 | 3.682627
62.84955 | 23.2581 | 22.50288 | 4.628052 | 0.7552198 | 14.19701 | 3.677822
62.85955 | 23.2273 | 22.45876 | 4.623071 | 0.7685427 | 14.16272 | 3.672964
62.86955 | 23.1686 | 22.41439 | 4.61809 | 0.7542075 | 14.12824 | 3.668061
62.87955 | 23.1332 | 22.36979 | 4.61311 | 0.763405 | 14.09357 | 3.663111
62.88955 | 23.0861 | 22.32497 | 4.608131 | 0.7611296 | 14.05872 | 3.658118
62.89954 | 23.0138 | 22.27997 | 4.603157 | 0.7338323 | 14.02372 | 3.653086
62.90954 | 22.9877 | 22.23471 | 4.598179 | 0.7529944 | 13.98852 | 3.648007
62.91954 | 22.9093 | 22.18923 | 4.593202 | 0.7200654 | 13.95314 | 3.642888
62.92954 | 22.8748 | 22.14356 | 4.588226 | 0.7312391 | 13.91761 | 3.637728
62.93954 | 22.8546 | 22.09769 | 4.58325 | 0.7569114 | 13.88191 | 3.632528
62.94954 | 22.7501 | 22.05163 | 4.578275 | 0.6984749 | 13.84606 | 3.627291
62.95953 | 22.7416 | 22.00542 | 4.573306 | 0.7361768 | 13.8101 | 3.622022
62.96953 | 22.6867 | 21.959 | 4.568332 | 0.7277029 | 13.77395 | 3.616712
62.97953 | 22.6109 | 21.9124 | 4.56336 | 0.698503 | 13.73767 | 3.611367
62.98953 | 22.5717 | 21.86563 | 4.558388 | 0.706072 | 13.70125 | 3.605989
62.99953 | 22.5381 | 21.8187 | 4.553416 | 0.7194018 | 13.6647 | 3.600577
63.00952 | 22.4909 | 21.77167 | 4.548451 | 0.7192345 | 13.62808 | 3.595139
63.01952 | 22.3965 | 21.72443 | 4.543481 | 0.672071 | 13.59128 | 3.589665
63.02952 | 22.4038 | 21.67705 | 4.538513 | 0.7267497 | 13.55438 | 3.584161
63.03952 | 22.3016 | 21.62953 | 4.533545 | 0.67207 | 13.51736 | 3.578628
63.04952 | 22.2752 | 21.58188 | 4.528578 | 0.6933212 | 13.48023 | 3.573069
63.05952 | 22.2049 | 21.5341 | 4.523611 | 0.6708008 | 13.44301 | 3.567482
63.06951 | 22.1695 | 21.48624 | 4.518651 | 0.6832563 | 13.40572 | 3.561874
63.07951 | 22.1235 | 21.43822 | 4.513687 | 0.6852751 | 13.3683 | 3.556237
63.08951 | 22.0462 | 21.3901 | 4.508723 | 0.6561049 | 13.3308 | 3.550576
63.09951 | 22.0284 | 21.34186 | 4.50376 | 0.6865403 | 13.29321 | 3.544892
63.10951 | 21.9495 | 21.29352 | 4.498798 | 0.6559757 | 13.25554 | 3.539187
63.1195 | 21.9103 | 21.24514 | 4.493842 | 0.6651589 | 13.21783 | 3.533466
63.1295 | 21.8541 | 21.19662 | 4.488882 | 0.65748 | 13.18002 | 3.52772
63.1395 | 21.8059 | 21.14802 | 4.483923 | 0.657885 | 13.14214 | 3.521955
63.1495 | 21.7476 | 21.09933 | 4.478965 | 0.64827 | 13.10419 | 3.516173
63.1595 | 21.709 | 21.05057 | 4.474007 | 0.6584299 | 13.06619 | 3.510373
63.1695 | 21.6633 | 21.00174 | 4.469051 | 0.6615597 | 13.02813 | 3.504557
63.17949 | 21.5693 | 20.9529 | 4.4641 | 0.6164035 | 12.99006 | 3.498733
63.18949 | 21.5736 | 20.90394 | 4.459146 | 0.6696562 | 12.95191 | 3.492888
63.19949 | 21.4774 | 20.85494 | 4.454192 | 0.6224632 | 12.91371 | 3.487031
63.20949 | 21.4187 | 20.80588 | 4.44924 | 0.6128213 | 12.87548 | 3.48116
63.21949 | 21.3926 | 20.75678 | 4.444288 | 0.6358213 | 12.83721 | 3.475279
63.22948 | 21.3427 | 20.70768 | 4.439343 | 0.6350155 | 12.79895 | 3.469393
63.23948 | 21.2645 | 20.65851 | 4.434393 | 0.6059925 | 12.76062 | 3.463491
63.24948 | 21.221 | 20.6093 | 4.429445 | 0.6117013 | 12.72227 | 3.457581
63.25948 | 21.1713 | 20.56006 | 4.424497 | 0.6112366 | 12.6839 | 3.451663
63.26948 | 21.1013 | 20.51081 | 4.419551 | 0.5904928 | 12.64552 | 3.445739
63.27948 | 21.0754 | 20.46153 | 4.414606 | 0.6138661 | 12.60712 | 3.439808
63.28947 | 20.9816 | 20.4123 | 4.409666 | 0.5693045 | 12.56875 | 3.433878
63.29947 | 20.9507 | 20.363 | 4.404723 | 0.5877007 | 12.53034 | 3.427938
63.30947 | 20.8802 | 20.3137 | 4.399781 | 0.5664999 | 12.49193 | 3.421994
63.31947 | 20.8359 | 20.2644 | 4.39484 | 0.5714996 | 12.45351 | 3.416047
63.32947 | 20.7682 | 20.2151 | 4.389899 | 0.5530968 | 12.41511 | 3.410099
63.33946 | 20.7156 | 20.16586 | 4.384965 | 0.5497357 | 12.37674 | 3.404155
63.34946 | 20.6583 | 20.11659 | 4.380028 | 0.5417115 | 12.33836 | 3.398205
63.35946 | 20.6205 | 20.06733 | 4.375091 | 0.5531717 | 12.29998 | 3.392256
63.36946 | 20.5217 | 20.01809 | 4.370155 | 0.5036112 | 12.26163 | 3.386308
63.37946 | 20.5027 | 19.96887 | 4.365221 | 0.533826 | 12.22329 | 3.380362
63.38946 | 20.4335 | 19.91969 | 4.360288 | 0.5138137 | 12.18498 | 3.374419
63.39945 | 20.3808 | 19.87058 | 4.35536 | 0.510221 | 12.14673 | 3.368486
63.40945 | 20.3298 | 19.82146 | 4.350429 | 0.5083421 | 12.10848 | 3.36255
63.41945 | 20.2671 | 19.77237 | 4.3455 | 0.4947251 | 12.07026 | 3.35662
63.42945 | 20.2129 | 19.72333 | 4.340571 | 0.4895652 | 12.03207 | 3.350696
63.43945 | 20.1698 | 19.67434 | 4.335644 | 0.4954579 | 11.99392 | 3.344778
63.44944 | 20.1113 | 19.62545 | 4.330722 | 0.4858534 | 11.95585 | 3.338874
63.45944 | 20.0522 | 19.57656 | 4.325797 | 0.4756436 | 11.91779 | 3.332971
63.46944 | 20.0026 | 19.52772 | 4.320873 | 0.4748781 | 11.87977 | 3.327077
63.47944 | 19.9638 | 19.47895 | 4.315951 | 0.4848532 | 11.8418 | 3.321193
63.48944 | 19.8974 | 19.43024 | 4.31103 | 0.4671647 | 11.80389 | 3.315319
63.49944 | 19.8252 | 19.38159 | 4.306109 | 0.44361 | 11.76603 | 3.309455
63.50943 | 19.8058 | 19.33306 | 4.301196 | 0.4727394 | 11.72826 | 3.303608
63.51943 | 19.7502 | 19.28456 | 4.296278 | 0.4656437 | 11.69051 | 3.297767
63.52943 | 19.6916 | 19.23613 | 4.291362 | 0.4554724 | 11.65283 | 3.29194
63.53943 | 19.6478 | 19.18778 | 4.286447 | 0.4600226 | 11.61521 | 3.286125
63.54943 | 19.5802 | 19.13951 | 4.281533 | 0.4406909 | 11.57765 | 3.280324
63.55942 | 19.5466 | 19.09137 | 4.276626 | 0.4552289 | 11.5402 | 3.274543
63.56942 | 19.4848 | 19.04327 | 4.271715 | 0.4415258 | 11.50279 | 3.268772
63.57942 | 19.4531 | 18.99527 | 4.266805 | 0.457834 | 11.46545 | 3.263016
63.58942 | 19.3817 | 18.94735 | 4.261896 | 0.4343491 | 11.42818 | 3.257277
63.59942 | 19.3476 | 18.89953 | 4.256989 | 0.4480699 | 11.39099 | 3.251554
63.60942 | 19.2965 | 18.85181 | 4.252083 | 0.4446913 | 11.35388 | 3.245849
63.61941 | 19.2316 | 18.80423 | 4.247184 | 0.4273668 | 11.31688 | 3.240167
63.62941 | 19.211 | 18.75671 | 4.242281 | 0.4542857 | 11.27993 | 3.234498
63.63941 | 19.146 | 18.7093 | 4.237379 | 0.436699 | 11.24307 | 3.228849
63.64941 | 19.0899 | 18.662 | 4.232479 | 0.4279042 | 11.2063 | 3.223219
63.65941 | 19.0554 | 18.6148 | 4.22758 | 0.4406004 | 11.16961 | 3.217608
63.6694 | 18.9918 | 18.56776 | 4.222688 | 0.4240384 | 11.13305 | 3.212024
63.6794 | 18.9706 | 18.52079 | 4.217792 | 0.4498065 | 11.09655 | 3.206456
63.6894 | 18.8929 | 18.47394 | 4.212897 | 0.4189584 | 11.06014 | 3.200909
63.6994 | 18.8722 | 18.42721 | 4.208004 | 0.4449915 | 11.02382 | 3.195384
63.7094 | 18.8033 | 18.3806 | 4.203112 | 0.4227027 | 10.9876 | 3.189882
63.7194 | 18.7604 | 18.33411 | 4.198222 | 0.426291 | 10.95148 | 3.184402
63.72939 | 18.7235 | 18.28779 | 4.193338 | 0.4357093 | 10.9155 | 3.178951
63.73939 | 18.6654 | 18.24155 | 4.188451 | 0.4238458 | 10.87958 | 3.173519
63.74939 | 18.6336 | 18.19545 | 4.183565 | 0.4381519 | 10.84377 | 3.168112
63.75939 | 18.5792 | 18.14947 | 4.17868 | 0.4297281 | 10.80806 | 3.162729
63.76939 | 18.5372 | 18.10363 | 4.173798 | 0.43357 | 10.77246 | 3.157372
63.77938 | 18.4993 | 18.05797 | 4.168921 | 0.441334 | 10.737 | 3.152045
63.78938 | 18.4245 | 18.01239 | 4.164041 | 0.4121058 | 10.70161 | 3.146739
63.79938 | 18.4076 | 17.96696 | 4.159163 | 0.4406389 | 10.66634 | 3.141459
63.80938 | 18.3441 | 17.92167 | 4.154286 | 0.4224322 | 10.63118 | 3.136207
63.81938 | 18.3213 | 17.87652 | 4.149411 | 0.4447848 | 10.59612 | 3.130981
63.82938 | 18.2586 | 17.83151 | 4.144537 | 0.4270942 | 10.56119 | 3.125784
63.83937 | 18.2235 | 17.78668 | 4.13967 | 0.4368153 | 10.5264 | 3.120619
63.84937 | 18.1724 | 17.74197 | 4.134799 | 0.4304323 | 10.49169 | 3.115478
63.85937 | 18.1348 | 17.6974 | 4.12993 | 0.4374034 | 10.4571 | 3.110365
63.86937 | 18.0837 | 17.65297 | 4.125063 | 0.430725 | 10.42263 | 3.105281
63.87937 | 18.0465 | 17.6087 | 4.120197 | 0.4377971 | 10.38828 | 3.100227
63.88936 | 18.0044 | 17.56463 | 4.115338 | 0.4397718 | 10.35408 | 3.095209
63.89936 | 17.9557 | 17.52066 | 4.110475 | 0.4350394 | 10.31997 | 3.090215
63.90936 | 17.9153 | 17.47685 | 4.105614 | 0.4384513 | 10.28598 | 3.085251
63.91936 | 17.862 | 17.43319 | 4.100755 | 0.428808 | 10.25212 | 3.080318
63.92936 | 17.8316 | 17.38969 | 4.095897 | 0.4419085 | 10.21838 | 3.075416
63.93936 | 17.7737 | 17.34635 | 4.091041 | 0.4273508 | 10.18476 | 3.070545
63.94935 | 17.7371 | 17.30321 | 4.086192 | 0.4338912 | 10.15131 | 3.065711
63.95935 | 17.6944 | 17.26019 | 4.081339 | 0.4342149 | 10.11794 | 3.060904
63.96935 | 17.6468 | 17.21732 | 4.076488 | 0.4294774 | 10.08471 | 3.056129
63.97935 | 17.6105 | 17.17462 | 4.071639 | 0.4358764 | 10.0516 | 3.051386
63.98935 | 17.5507 | 17.13209 | 4.066791 | 0.4186147 | 10.01862 | 3.046675
63.99934 | 17.5201 | 17.08976 | 4.06195 | 0.4303445 | 9.985801 | 3.042004
64.00934 | 17.4688 | 17.04755 | 4.057106 | 0.4212527 | 9.953081 | 3.03736
64.01934 | 17.4379 | 17.00551 | 4.052264 | 0.4323941 | 9.920492 | 3.03275
64.02934 | 17.3768 | 16.96363 | 4.047423 | 0.4131706 | 9.888033 | 3.028173
64.03934 | 17.3525 | 16.92193 | 4.042584 | 0.4305655 | 9.855719 | 3.023631
64.04934 | 17.2985 | 16.8804 | 4.037747 | 0.4181044 | 9.823526 | 3.019123
64.05933 | 17.2619 | 16.83906 | 4.032916 | 0.4228352 | 9.791495 | 3.014653
64.06933 | 17.2069 | 16.79787 | 4.028083 | 0.4090339 | 9.759569 | 3.010214
64.07933 | 17.1693 | 16.75684 | 4.023251 | 0.4124628 | 9.727776 | 3.00581
64.08933 | 17.1259 | 16.71598 | 4.018421 | 0.4099213 | 9.696117 | 3.001441
64.09933 | 17.0819 | 16.67529 | 4.013593 | 0.4066079 | 9.664592 | 2.997107
64.10932 | 17.0344 | 16.63482 | 4.008771 | 0.3995804 | 9.633235 | 2.992813
64.11932 | 17.0078 | 16.59448 | 4.003946 | 0.4133216 | 9.601981 | 2.98855
64.12932 | 16.952 | 16.55431 | 3.999124 | 0.3976875 | 9.570865 | 2.984324
64.13932 | 16.9145 | 16.51432 | 3.994303 | 0.4001799 | 9.539884 | 2.980133
64.14932 | 16.8706 | 16.4745 | 3.989484 | 0.3960962 | 9.509042 | 2.975979
64.15932 | 16.8353 | 16.43486 | 3.984666 | 0.400439 | 9.478334 | 2.971861
64.16931 | 16.7854 | 16.39544 | 3.979856 | 0.3899606 | 9.4478 | 2.967783
64.17931 | 16.7526 | 16.35615 | 3.975042 | 0.3964506 | 9.417369 | 2.963738
64.18931 | 16.7092 | 16.31704 | 3.970231 | 0.3921643 | 9.387074 | 2.959731
64.19931 | 16.67 | 16.2781 | 3.965421 | 0.3919005 | 9.356919 | 2.95576
64.20931 | 16.6255 | 16.23934 | 3.960613 | 0.386159 | 9.326901 | 2.951827
64.2193 | 16.582 | 16.2008 | 3.955812 | 0.3812022 | 9.297052 | 2.947934
64.2293 | 16.5458 | 16.1624 | 3.951008 | 0.3834042 | 9.267312 | 2.944076
64.2393 | 16.4991 | 16.12417 | 3.946206 | 0.374929 | 9.23771 | 2.940254
64.2493 | 16.473 | 16.08612 | 3.941406 | 0.3868751 | 9.208248 | 2.936471
64.2593 | 16.4232 | 16.04826 | 3.936608 | 0.374941 | 9.178925 | 2.932726
64.2693 | 16.3866 | 16.01057 | 3.931812 | 0.3760288 | 9.149741 | 2.929019
64.27929 | 16.3444 | 15.9731 | 3.927022 | 0.3712994 | 9.120725 | 2.925353
64.28929 | 16.309 | 15.93577 | 3.92223 | 0.3732271 | 9.091821 | 2.921722
64.29929 | 16.2759 | 15.89862 | 3.91744 | 0.3772765 | 9.063054 | 2.91813
64.30929 | 16.2378 | 15.86166 | 3.912651 | 0.3761446 | 9.034428 | 2.914576
64.31929 | 16.1931 | 15.82487 | 3.907865 | 0.3682328 | 9.005942 | 2.91106
64.32928 | 16.1492 | 15.7883 | 3.903086 | 0.3609046 | 8.977623 | 2.907587
64.33928 | 16.1256 | 15.75187 | 3.898304 | 0.3737323 | 8.949415 | 2.904149
64.34928 | 16.0818 | 15.71562 | 3.893523 | 0.3661775 | 8.921349 | 2.90075
64.35928 | 16.0342 | 15.67956 | 3.888745 | 0.3546447 | 8.89342 | 2.89739
64.36928 | 16.0063 | 15.64367 | 3.883969 | 0.3626302 | 8.865632 | 2.894069
64.37928 | 15.9758 | 15.60797 | 3.879195 | 0.3678345 | 8.837983 | 2.890787
64.38927 | 15.9253 | 15.57248 | 3.874428 | 0.352823 | 8.810501 | 2.887548
64.39927 | 15.8961 | 15.53713 | 3.869658 | 0.358966 | 8.783131 | 2.884345
64.40927 | 15.8539 | 15.50197 | 3.86489 | 0.3519288 | 8.7559 | 2.881181
64.41927 | 15.8346 | 15.46699 | 3.860125 | 0.3676102 | 8.728809 | 2.878056
64.42927 | 15.7861 | 15.43219 | 3.855361 | 0.3539107 | 8.701857 | 2.874972
64.43926 | 15.7637 | 15.3976 | 3.850604 | 0.3660972 | 8.675069 | 2.871929
64.44926 | 15.7166 | 15.36316 | 3.845845 | 0.3534371 | 8.648395 | 2.868923
64.45926 | 15.7013 | 15.3289 | 3.841088 | 0.3723958 | 8.621859 | 2.865957
64.46926 | 15.6522 | 15.29483 | 3.836333 | 0.3573739 | 8.595462 | 2.863031
64.47926 | 15.6257 | 15.26093 | 3.83158 | 0.3647724 | 8.569204 | 2.860144
64.48926 | 15.5796 | 15.22721 | 3.826829 | 0.3523902 | 8.543083 | 2.857298
64.49925 | 15.5695 | 15.19371 | 3.822085 | 0.3757944 | 8.517126 | 2.854494
64.50925 | 15.5086 | 15.16035 | 3.817339 | 0.3482519 | 8.491282 | 2.851728
64.51925 | 15.4899 | 15.12717 | 3.812595 | 0.3627294 | 8.465575 | 2.849001
64.52925 | 15.457 | 15.09417 | 3.807853 | 0.3628278 | 8.440005 | 2.846315
64.53925 | 15.4228 | 15.06135 | 3.803113 | 0.3614452 | 8.414573 | 2.843669
64.54924 | 15.4032 | 15.02875 | 3.79838 | 0.3744531 | 8.389303 | 2.841064
64.55924 | 15.3552 | 14.99629 | 3.793645 | 0.3589121 | 8.364145 | 2.838499
64.56924 | 15.345 | 14.96401 | 3.788912 | 0.3809928 | 8.339123 | 2.835973
64.57924 | 15.2943 | 14.93191 | 3.784181 | 0.3623941 | 8.314238 | 2.833487
64.58924 | 15.2774 | 14.89998 | 3.779452 | 0.3774174 | 8.289489 | 2.831042
64.59924 | 15.2403 | 14.86824 | 3.774726 | 0.3720619 | 8.264875 | 2.828637
64.60923 | 15.2062 | 14.8367 | 3.770006 | 0.3694983 | 8.240421 | 2.826275
64.61923 | 15.1846 | 14.80531 | 3.765285 | 0.3792867 | 8.216078 | 2.823951
64.62923 | 15.1385 | 14.7741 | 3.760565 | 0.3643982 | 8.19187 | 2.821667
64.63923 | 15.121 | 14.74307 | 3.755848 | 0.3779317 | 8.167797 | 2.819423
64.64923 | 15.0769 | 14.71221 | 3.751133 | 0.3646884 | 8.143858 | 2.81722
64.65922 | 15.0525 | 14.68156 | 3.746425 | 0.3709381 | 8.120077 | 2.81506
64.66922 | 15.0192 | 14.65106 | 3.741715 | 0.368141 | 8.096406 | 2.812938
64.67922 | 14.9941 | 14.62073 | 3.737007 | 0.3733687 | 8.072868 | 2.810856
64.68922 | 14.9486 | 14.59058 | 3.732301 | 0.3580188 | 8.049464 | 2.808815
64.69922 | 14.9318 | 14.56061 | 3.727598 | 0.3711944 | 8.026193 | 2.806815
64.70921 | 14.8929 | 14.53083 | 3.722902 | 0.3620654 | 8.003076 | 2.804857
64.71921 | 14.8561 | 14.50121 | 3.718204 | 0.3548906 | 7.980069 | 2.802937
64.72921 | 14.8408 | 14.47176 | 3.713507 | 0.3690412 | 7.957193 | 2.801058
64.73921 | 14.8078 | 14.44248 | 3.708814 | 0.3653167 | 7.93445 | 2.79922
64.74921 | 14.7787 | 14.41338 | 3.704122 | 0.3653193 | 7.911836 | 2.797422
64.75921 | 14.7418 | 14.38445 | 3.699433 | 0.3573471 | 7.889355 | 2.795665
64.7692 | 14.7174 | 14.35573 | 3.694752 | 0.3616739 | 7.867025 | 2.79395
64.7792 | 14.6825 | 14.32714 | 3.690068 | 0.3553553 | 7.844803 | 2.792274
64.7892 | 14.6537 | 14.29873 | 3.685386 | 0.3549651 | 7.822711 | 2.790638
64.7992 | 14.6291 | 14.2705 | 3.680707 | 0.3586028 | 7.800748 | 2.789043
64.8092 | 14.6016 | 14.24243 | 3.67603 | 0.3591675 | 7.778914 | 2.787488
64.81919 | 14.5716 | 14.21457 | 3.671361 | 0.3570348 | 7.757229 | 2.785976
64.82919 | 14.542 | 14.18684 | 3.666689 | 0.3551574 | 7.735652 | 2.784502
64.83919 | 14.5225 | 14.15929 | 3.662019 | 0.3632097 | 7.714202 | 2.783069
64.84919 | 14.4873 | 14.13191 | 3.657353 | 0.3553914 | 7.692879 | 2.781677
64.85919 | 14.4643 | 14.1047 | 3.652688 | 0.3596032 | 7.671684 | 2.780325
64.86919 | 14.4459 | 14.07765 | 3.648027 | 0.3682453 | 7.650615 | 2.779014
64.87918 | 14.4104 | 14.05081 | 3.643372 | 0.3595923 | 7.629692 | 2.777744
64.88918 | 14.3928 | 14.0241 | 3.638715 | 0.3686965 | 7.608875 | 2.776514
64.89918 | 14.3726 | 13.99757 | 3.634061 | 0.375033 | 7.588182 | 2.775324
64.90918 | 14.3473 | 13.9712 | 3.629409 | 0.3761011 | 7.567615 | 2.774175
64.91918 | 14.318 | 13.945 | 3.62476 | 0.3730016 | 7.547173 | 2.773066
64.92917 | 14.2974 | 13.91899 | 3.620118 | 0.37841 | 7.526873 | 2.771998
64.93917 | 14.276 | 13.89312 | 3.615474 | 0.3828767 | 7.506679 | 2.77097
64.94917 | 14.2504 | 13.86742 | 3.610833 | 0.3829783 | 7.486607 | 2.769982
64.95917 | 14.2189 | 13.84189 | 3.606194 | 0.3770132 | 7.466658 | 2.769035
64.96917 | 14.2032 | 13.81652 | 3.601558 | 0.3866829 | 7.446831 | 2.768128
64.97917 | 14.1804 | 13.79131 | 3.596924 | 0.3890878 | 7.427126 | 2.767262
64.98916 | 14.1557 | 13.7663 | 3.592298 | 0.3894028 | 7.407562 | 2.766437
64.99916 | 14.1389 | 13.74142 | 3.587669 | 0.3974796 | 7.388099 | 2.765651
65.00916 | 14.1114 | 13.71671 | 3.583044 | 0.3946912 | 7.368759 | 2.764906
65.01916 | 14.0864 | 13.69216 | 3.578421 | 0.3942404 | 7.349538 | 2.764201
65.02916 | 14.072 | 13.66777 | 3.5738 | 0.4042262 | 7.330437 | 2.763537
65.03915 | 14.0469 | 13.64357 | 3.569187 | 0.4033264 | 7.311473 | 2.762914
65.04915 | 14.0205 | 13.61951 | 3.564572 | 0.4009884 | 7.29261 | 2.76233
65.05915 | 13.9923 | 13.59561 | 3.55996 | 0.3966901 | 7.273864 | 2.761786
65.06915 | 13.9814 | 13.57187 | 3.55535 | 0.4095296 | 7.255238 | 2.761283
65.07915 | 13.9603 | 13.54829 | 3.550743 | 0.412008 | 7.23673 | 2.760819
65.08915 | 13.9219 | 13.52487 | 3.546139 | 0.3970262 | 7.218339 | 2.760396
65.09914 | 13.9087 | 13.50164 | 3.541542 | 0.407063 | 7.200081 | 2.760015
65.10914 | 13.886 | 13.47854 | 3.536943 | 0.4074624 | 7.181923 | 2.759672
65.11914 | 13.8627 | 13.4556 | 3.532347 | 0.4071037 | 7.16388 | 2.75937
65.12914 | 13.8445 | 13.43281 | 3.527753 | 0.4116871 | 7.145952 | 2.759107
65.13914 | 13.82 | 13.41019 | 3.523163 | 0.4098118 | 7.128141 | 2.758885
65.14913 | 13.7984 | 13.38775 | 3.518579 | 0.4106511 | 7.110467 | 2.758703
65.15913 | 13.7721 | 13.36544 | 3.513994 | 0.406662 | 7.092883 | 2.758561
65.16913 | 13.7514 | 13.34328 | 3.509412 | 0.4081169 | 7.075413 | 2.758459
65.17913 | 13.736 | 13.32129 | 3.504832 | 0.4147139 | 7.058057 | 2.758397
65.18913 | 13.7088 | 13.29944 | 3.500256 | 0.4093567 | 7.040813 | 2.758374
65.19913 | 13.6887 | 13.27776 | 3.495682 | 0.4109442 | 7.023682 | 2.758392
65.20912 | 13.6621 | 13.25624 | 3.491115 | 0.4058563 | 7.006678 | 2.75845
65.21912 | 13.6387 | 13.23487 | 3.486547 | 0.4038347 | 6.98977 | 2.758548
65.22912 | 13.6223 | 13.21364 | 3.481981 | 0.4086593 | 6.972973 | 2.758686
65.23912 | 13.5954 | 13.19257 | 3.477419 | 0.4028301 | 6.956288 | 2.758864
65.24912 | 13.5834 | 13.17165 | 3.472859 | 0.411749 | 6.939711 | 2.759081
65.25911 | 13.5566 | 13.15091 | 3.468307 | 0.4056941 | 6.923261 | 2.759338
65.26911 | 13.5348 | 13.13029 | 3.463753 | 0.404508 | 6.906904 | 2.759635
65.27911 | 13.5103 | 13.10983 | 3.459201 | 0.4004709 | 6.890655 | 2.759972
65.28911 | 13.4964 | 13.08952 | 3.454653 | 0.4068823 | 6.874515 | 2.760349
65.29911 | 13.4755 | 13.06936 | 3.450108 | 0.4061424 | 6.858484 | 2.760766
65.30911 | 13.4559 | 13.04935 | 3.445565 | 0.4065529 | 6.84256 | 2.761222
65.3191 | 13.4227 | 13.02951 | 3.44103 | 0.3931907 | 6.826761 | 2.761718
65.3291 | 13.4186 | 13.0098 | 3.436494 | 0.4088026 | 6.81105 | 2.762253
65.3391 | 13.3968 | 12.99023 | 3.43196 | 0.4065655 | 6.795446 | 2.762829
65.3491 | 13.3741 | 12.97082 | 3.427429 | 0.4032792 | 6.779948 | 2.763444
65.3591 | 13.3523 | 12.95155 | 3.422902 | 0.4007454 | 6.764555 | 2.764098
65.36909 | 13.3392 | 12.93245 | 3.418381 | 0.406745 | 6.749282 | 2.764792
65.37909 | 13.319 | 12.91348 | 3.413859 | 0.4055173 | 6.734098 | 2.765526
65.38909 | 13.2944 | 12.89466 | 3.40934 | 0.3997421 | 6.719018 | 2.766299
65.39909 | 13.2766 | 12.87598 | 3.404825 | 0.4006209 | 6.704042 | 2.767112
65.40909 | 13.2704 | 12.85745 | 3.400312 | 0.4129535 | 6.68917 | 2.767965
65.41909 | 13.2457 | 12.83906 | 3.395802 | 0.4066413 | 6.6744 | 2.768857
65.42908 | 13.2305 | 12.82083 | 3.391299 | 0.4096666 | 6.659747 | 2.769787
65.43908 | 13.2192 | 12.80273 | 3.386796 | 0.4164651 | 6.645181 | 2.770758
65.44908 | 13.1952 | 12.78478 | 3.382295 | 0.4104192 | 6.630717 | 2.771769
65.45908 | 13.1799 | 12.76697 | 3.377797 | 0.4129302 | 6.616355 | 2.772818
65.46908 | 13.161 | 12.7493 | 3.373302 | 0.4116977 | 6.602093 | 2.773908
65.47907 | 13.1566 | 12.73179 | 3.368815 | 0.4248059 | 6.587944 | 2.775035
65.48907 | 13.1335 | 12.71441 | 3.364326 | 0.4190885 | 6.573883 | 2.776203
65.49907 | 13.1266 | 12.69717 | 3.359841 | 0.4294291 | 6.55992 | 2.77741
65.50907 | 13.1037 | 12.68007 | 3.355358 | 0.4236291 | 6.546056 | 2.778656
65.51907 | 13.0825 | 12.66311 | 3.350879 | 0.4193876 | 6.532291 | 2.779942
65.52907 | 13.0737 | 12.64629 | 3.346403 | 0.4274055 | 6.518625 | 2.781267
65.53906 | 13.0605 | 12.62963 | 3.341934 | 0.4308672 | 6.505069 | 2.78263
65.54906 | 13.0514 | 12.61309 | 3.337464 | 0.4383055 | 6.491597 | 2.784033
65.55906 | 13.0245 | 12.5967 | 3.332997 | 0.4278048 | 6.478223 | 2.785476
65.56906 | 13.0248 | 12.58044 | 3.328533 | 0.444364 | 6.464945 | 2.786958
65.57906 | 13.0045 | 12.56431 | 3.324073 | 0.4401858 | 6.451763 | 2.788478
65.58905 | 12.9906 | 12.54835 | 3.319619 | 0.4422532 | 6.43869 | 2.790037
65.59905 | 12.971 | 12.5325 | 3.315165 | 0.438499 | 6.4257 | 2.791636
65.60905 | 12.9686 | 12.51679 | 3.310714 | 0.4518078 | 6.412804 | 2.793274
65.61905 | 12.9504 | 12.50122 | 3.306266 | 0.4491797 | 6.400003 | 2.794951
65.62905 | 12.9366 | 12.48578 | 3.301821 | 0.4508151 | 6.387296 | 2.796667
65.63905 | 12.9194 | 12.47049 | 3.29738 | 0.4489147 | 6.374683 | 2.798422
65.64904 | 12.9139 | 12.45534 | 3.292946 | 0.4585635 | 6.362176 | 2.800215
65.65904 | 12.8852 | 12.44031 | 3.288511 | 0.4448924 | 6.349749 | 2.802048
65.66904 | 12.8778 | 12.42541 | 3.284079 | 0.4523869 | 6.337415 | 2.803919
65.67904 | 12.8625 | 12.41065 | 3.27965 | 0.4518467 | 6.325173 | 2.80583
65.68904 | 12.8542 | 12.39603 | 3.275225 | 0.4581722 | 6.313024 | 2.80778
65.69903 | 12.8333 | 12.38155 | 3.270807 | 0.4517508 | 6.300977 | 2.809766
65.70903 | 12.8247 | 12.36719 | 3.266388 | 0.45751 | 6.289009 | 2.811793
65.71903 | 12.8081 | 12.35296 | 3.261972 | 0.4551365 | 6.277133 | 2.813859
65.72903 | 12.7902 | 12.33887 | 3.25756 | 0.4513303 | 6.265346 | 2.815964
65.73903 | 12.7749 | 12.32491 | 3.253151 | 0.4499924 | 6.25365 | 2.818107
65.74903 | 12.7733 | 12.31108 | 3.248745 | 0.4622231 | 6.242043 | 2.820289
65.75902 | 12.7457 | 12.29739 | 3.244347 | 0.4483087 | 6.230537 | 2.822508
65.76902 | 12.7335 | 12.28382 | 3.239947 | 0.4496767 | 6.219108 | 2.824768
65.77902 | 12.7247 | 12.27038 | 3.235552 | 0.4543154 | 6.207767 | 2.827066
65.78902 | 12.7156 | 12.25708 | 3.231159 | 0.4585231 | 6.196515 | 2.829402
65.79902 | 12.6828 | 12.2439 | 3.22677 | 0.438902 | 6.185351 | 2.831778
65.80901 | 12.6763 | 12.23086 | 3.222388 | 0.4454386 | 6.174284 | 2.834189
65.81901 | 12.6667 | 12.21794 | 3.218006 | 0.4487592 | 6.163294 | 2.836641
65.82901 | 12.6528 | 12.20515 | 3.213627 | 0.4476514 | 6.15239 | 2.839131
65.83901 | 12.6374 | 12.19248 | 3.209251 | 0.4449152 | 6.141573 | 2.841661
65.84901 | 12.6262 | 12.17995 | 3.204879 | 0.446251 | 6.130842 | 2.844228
65.85901 | 12.6154 | 12.16754 | 3.20051 | 0.4478598 | 6.120197 | 2.846834
65.869 | 12.6036 | 12.15527 | 3.196148 | 0.4483293 | 6.109647 | 2.849476
65.879 | 12.5911 | 12.14312 | 3.191786 | 0.4479847 | 6.099171 | 2.852158
65.889 | 12.5784 | 12.13109 | 3.187427 | 0.4473134 | 6.08878 | 2.854879
65.899 | 12.5663 | 12.11918 | 3.183072 | 0.4471164 | 6.078473 | 2.857638
65.909 | 12.5589 | 12.10741 | 3.17872 | 0.4514943 | 6.06825 | 2.860436
65.91899 | 12.538 | 12.09577 | 3.174376 | 0.4422347 | 6.058121 | 2.863268
65.92899 | 12.5355 | 12.08424 | 3.170031 | 0.4512625 | 6.048065 | 2.866142
65.93899 | 12.5124 | 12.07283 | 3.165689 | 0.4395657 | 6.038091 | 2.869053
65.94899 | 12.5142 | 12.06155 | 3.161351 | 0.4526453 | 6.0282 | 2.872003
65.95899 | 12.5008 | 12.0504 | 3.157017 | 0.450401 | 6.018391 | 2.874991
65.96899 | 12.4885 | 12.03937 | 3.152686 | 0.4491333 | 6.008664 | 2.878017
65.97898 | 12.4878 | 12.02847 | 3.148362 | 0.4593314 | 5.999029 | 2.881078
65.98898 | 12.4629 | 12.01768 | 3.144038 | 0.4452187 | 5.989464 | 2.884179
65.99898 | 12.4645 | 12.00702 | 3.139718 | 0.457483 | 5.979981 | 2.887318
66.00898 | 12.4463 | 11.99647 | 3.1354 | 0.4498256 | 5.970578 | 2.890496
66.01898 | 12.4419 | 11.98605 | 3.131087 | 0.455847 | 5.961255 | 2.893711
66.02897 | 12.427 | 11.97576 | 3.126781 | 0.4512381 | 5.952022 | 2.896959
66.03897 | 12.4189 | 11.96558 | 3.122475 | 0.4533177 | 5.942858 | 2.900249
66.04897 | 12.4203 | 11.95552 | 3.118172 | 0.4647762 | 5.933775 | 2.903577
66.05897 | 12.3972 | 11.94559 | 3.113872 | 0.4516148 | 5.92477 | 2.906943
66.06897 | 12.396 | 11.93577 | 3.109577 | 0.4602338 | 5.915844 | 2.910346
66.07897 | 12.373 | 11.92607 | 3.105285 | 0.4469336 | 5.906996 | 2.913786
66.08896 | 12.3766 | 11.9165 | 3.101 | 0.4601041 | 5.898235 | 2.917261
66.09896 | 12.3614 | 11.90703 | 3.096715 | 0.4543658 | 5.889542 | 2.920777
66.10896 | 12.352 | 11.89769 | 3.092434 | 0.4543099 | 5.880927 | 2.924329
66.11896 | 12.3545 | 11.88846 | 3.088156 | 0.4660352 | 5.87239 | 2.927919
66.12896 | 12.3414 | 11.87936 | 3.083882 | 0.4620434 | 5.863928 | 2.931546
66.13895 | 12.3275 | 11.87038 | 3.079616 | 0.4571245 | 5.855553 | 2.935207
66.14895 | 12.3282 | 11.8615 | 3.075349 | 0.4666975 | 5.847244 | 2.938909
66.15895 | 12.3152 | 11.85275 | 3.071085 | 0.4624549 | 5.839012 | 2.942647
66.16895 | 12.299 | 11.84411 | 3.066826 | 0.4548949 | 5.830856 | 2.946423
66.17895 | 12.3029 | 11.83558 | 3.06257 | 0.46732 | 5.822775 | 2.950235
66.18895 | 12.2924 | 11.82717 | 3.058318 | 0.4652284 | 5.814769 | 2.954085
66.19894 | 12.2865 | 11.81889 | 3.054073 | 0.4676138 | 5.806845 | 2.957967
66.20894 | 12.2675 | 11.81071 | 3.049828 | 0.4567929 | 5.798988 | 2.96189
66.21894 | 12.2596 | 11.80264 | 3.045587 | 0.4569566 | 5.791206 | 2.96585
66.22894 | 12.2597 | 11.79469 | 3.04135 | 0.4650068 | 5.783497 | 2.969846
66.23894 | 12.2531 | 11.78686 | 3.037116 | 0.466243 | 5.775863 | 2.973878
66.24893 | 12.236 | 11.77914 | 3.03289 | 0.4568581 | 5.768308 | 2.977944
66.25893 | 12.2356 | 11.77153 | 3.028664 | 0.4640673 | 5.76082 | 2.982049
66.26893 | 12.2303 | 11.76404 | 3.024442 | 0.4662638 | 5.753404 | 2.986191
66.27893 | 12.2103 | 11.75665 | 3.020223 | 0.4536479 | 5.746061 | 2.990368
66.28893 | 12.2114 | 11.74938 | 3.016008 | 0.4620192 | 5.738791 | 2.994582
66.29893 | 12.2047 | 11.74222 | 3.011796 | 0.4624791 | 5.731592 | 2.998832
66.30892 | 12.1912 | 11.73518 | 3.007593 | 0.4560197 | 5.724473 | 3.003114
66.31892 | 12.1777 | 11.72825 | 3.00339 | 0.4494544 | 5.71742 | 3.007436
66.32892 | 12.1793 | 11.72142 | 2.99919 | 0.4578832 | 5.710433 | 3.011794
66.33892 | 12.1693 | 11.7147 | 2.994994 | 0.4545951 | 5.703524 | 3.016187
66.34892 | 12.1493 | 11.7081 | 2.990801 | 0.4412044 | 5.696678 | 3.020616
66.35891 | 12.1479 | 11.70161 | 2.986617 | 0.4462911 | 5.689915 | 3.025076
66.36891 | 12.1383 | 11.69522 | 2.982432 | 0.4430756 | 5.683216 | 3.029576
66.37891 | 12.1331 | 11.68895 | 2.978252 | 0.4441539 | 5.676583 | 3.034112
66.38891 | 12.1284 | 11.68278 | 2.974075 | 0.4456207 | 5.670023 | 3.038682
66.39891 | 12.1158 | 11.67671 | 2.969902 | 0.439085 | 5.663526 | 3.043288
66.40891 | 12.112 | 11.67077 | 2.965732 | 0.4412312 | 5.657108 | 3.047928
66.4189 | 12.1066 | 11.66493 | 2.961571 | 0.4416695 | 5.65076 | 3.052599
66.4289 | 12.1031 | 11.65919 | 2.95741 | 0.443905 | 5.644476 | 3.057309
66.4389 | 12.0977 | 11.65357 | 2.953252 | 0.4441346 | 5.638259 | 3.062055
66.4489 | 12.0946 | 11.64804 | 2.949098 | 0.4465562 | 5.632112 | 3.066834
66.4589 | 12.0785 | 11.64263 | 2.944948 | 0.4358722 | 5.626031 | 3.071648
66.46889 | 12.0795 | 11.63732 | 2.940807 | 0.4421766 | 5.620025 | 3.076491
66.47889 | 12.0821 | 11.63212 | 2.936665 | 0.44998 | 5.614081 | 3.081374
66.48889 | 12.0639 | 11.62702 | 2.932527 | 0.4368787 | 5.608204 | 3.08629
66.49889 | 12.0625 | 11.62203 | 2.928393 | 0.440472 | 5.602394 | 3.091241
66.50889 | 12.0669 | 11.61714 | 2.924262 | 0.4497604 | 5.596652 | 3.096226
66.51889 | 12.0603 | 11.61236 | 2.920136 | 0.4479443 | 5.590976 | 3.101244
66.52888 | 12.0496 | 11.60768 | 2.916018 | 0.4419198 | 5.585372 | 3.10629
66.53888 | 12.0524 | 11.6031 | 2.9119 | 0.4492954 | 5.579829 | 3.111376
66.54888 | 12.0532 | 11.59863 | 2.907786 | 0.4545691 | 5.574352 | 3.116494
66.55888 | 12.04 | 11.59426 | 2.903675 | 0.4457392 | 5.568941 | 3.121645
66.56888 | 12.048 | 11.58999 | 2.899569 | 0.4580059 | 5.563596 | 3.12683
66.57887 | 12.0377 | 11.58583 | 2.895471 | 0.4518669 | 5.558321 | 3.132042
66.58887 | 12.0404 | 11.58177 | 2.891372 | 0.45863 | 5.553106 | 3.137292
66.59887 | 12.0294 | 11.57781 | 2.887278 | 0.4515909 | 5.547957 | 3.142574
66.60887 | 12.0272 | 11.57395 | 2.883188 | 0.4532513 | 5.542872 | 3.147889
66.61887 | 12.0261 | 11.57019 | 2.879102 | 0.4559109 | 5.537852 | 3.153236
66.62887 | 12.0155 | 11.56653 | 2.87502 | 0.4489693 | 5.532896 | 3.158615
66.63886 | 12.0099 | 11.56298 | 2.870945 | 0.4469239 | 5.52801 | 3.164021
66.64886 | 12.0099 | 11.55952 | 2.866871 | 0.4503822 | 5.523183 | 3.169464
66.65886 | 12.0053 | 11.55616 | 2.862801 | 0.449142 | 5.518419 | 3.174937
66.66886 | 11.9924 | 11.5529 | 2.858736 | 0.439502 | 5.513719 | 3.180443
66.67886 | 12.003 | 11.54974 | 2.854674 | 0.4532634 | 5.509083 | 3.18598
66.68885 | 11.9929 | 11.54668 | 2.85062 | 0.4462234 | 5.504515 | 3.191542
66.69885 | 11.9864 | 11.54371 | 2.846566 | 0.4426887 | 5.500005 | 3.19714
66.70885 | 11.9858 | 11.54084 | 2.842517 | 0.4449561 | 5.495558 | 3.202769
66.71885 | 11.984 | 11.53807 | 2.838472 | 0.4459262 | 5.491174 | 3.208428
66.72885 | 11.9759 | 11.5354 | 2.83443 | 0.4404996 | 5.486852 | 3.214118
66.73885 | 11.9678 | 11.53282 | 2.830393 | 0.4349767 | 5.482593 | 3.219837
66.74884 | 11.9707 | 11.53035 | 2.826364 | 0.4403546 | 5.4784 | 3.225581
66.75884 | 11.9585 | 11.52796 | 2.822335 | 0.4305399 | 5.474265 | 3.23136
66.76884 | 11.9473 | 11.52567 | 2.818311 | 0.4216297 | 5.470192 | 3.237167
66.77884 | 11.9449 | 11.52348 | 2.81429 | 0.4214241 | 5.466181 | 3.243005
66.78884 | 11.9489 | 11.52138 | 2.810274 | 0.4275242 | 5.462231 | 3.248871
66.79883 | 11.9459 | 11.51937 | 2.806266 | 0.4265284 | 5.458346 | 3.25476
66.80883 | 11.9289 | 11.51746 | 2.802258 | 0.4114406 | 5.454519 | 3.260683
66.81883 | 11.9364 | 11.51564 | 2.798254 | 0.4207591 | 5.450752 | 3.266635
66.82883 | 11.9285 | 11.51391 | 2.794254 | 0.414585 | 5.447047 | 3.272614
66.83883 | 11.9187 | 11.51228 | 2.790259 | 0.406418 | 5.443402 | 3.278621
66.84883 | 11.9159 | 11.51074 | 2.786268 | 0.4051595 | 5.439818 | 3.284655
66.85882 | 11.9155 | 11.50929 | 2.782285 | 0.4062072 | 5.436297 | 3.29071
66.86882 | 11.9117 | 11.50793 | 2.778302 | 0.4037654 | 5.432833 | 3.296799
66.87882 | 11.8921 | 11.50667 | 2.774324 | 0.385432 | 5.42943 | 3.302914
66.88882 | 11.8995 | 11.50549 | 2.77035 | 0.3940088 | 5.426086 | 3.309055
66.89882 | 11.8903 | 11.5044 | 2.76638 | 0.3858951 | 5.422802 | 3.315223
66.90881 | 11.8813 | 11.50341 | 2.762418 | 0.3778905 | 5.419581 | 3.32141
66.91881 | 11.8655 | 11.5025 | 2.758457 | 0.3629972 | 5.416416 | 3.32763
66.92881 | 11.8744 | 11.50168 | 2.7545 | 0.3727155 | 5.41331 | 3.333874
66.93881 | 11.8638 | 11.50095 | 2.750547 | 0.3628451 | 5.410264 | 3.340144
66.94881 | 11.8553 | 11.50031 | 2.746599 | 0.3549868 | 5.407276 | 3.346438
66.95881 | 11.8415 | 11.49976 | 2.742655 | 0.3417409 | 5.404348 | 3.352757
66.9688 | 11.8453 | 11.49929 | 2.738719 | 0.3460073 | 5.401481 | 3.359093
66.9788 | 11.8334 | 11.49891 | 2.734784 | 0.3344872 | 5.398669 | 3.36546
66.9888 | 11.824 | 11.49862 | 2.730853 | 0.3253812 | 5.395917 | 3.37185
66.9988 | 11.8163 | 11.49841 | 2.726926 | 0.3178894 | 5.393222 | 3.378263
67.0088 | 11.8128 | 11.49829 | 2.723003 | 0.3145116 | 5.390586 | 3.384699
67.01879 | 11.8055 | 11.49825 | 2.719089 | 0.307249 | 5.388011 | 3.391151
67.02879 | 11.7894 | 11.4983 | 2.715176 | 0.2911027 | 5.38549 | 3.397632
67.03879 | 11.7854 | 11.49843 | 2.711266 | 0.2869717 | 5.383028 | 3.404134
67.04879 | 11.7728 | 11.49864 | 2.707361 | 0.2741574 | 5.380623 | 3.410658
67.05879 | 11.7662 | 11.49894 | 2.703461 | 0.26726 | 5.378276 | 3.417203
67.06879 | 11.7577 | 11.49932 | 2.699565 | 0.2583799 | 5.375986 | 3.423769
67.07878 | 11.7531 | 11.49978 | 2.695677 | 0.253318 | 5.373756 | 3.430349
67.08878 | 11.747 | 11.50033 | 2.69179 | 0.2466742 | 5.37158 | 3.436956
67.09878 | 11.7317 | 11.50095 | 2.687907 | 0.2307488 | 5.369463 | 3.443582
67.10878 | 11.7264 | 11.50166 | 2.684028 | 0.224743 | 5.367401 | 3.450227
67.11878 | 11.723 | 11.50244 | 2.680154 | 0.2205571 | 5.365397 | 3.456892
67.12877 | 11.7107 | 11.50331 | 2.676289 | 0.2073924 | 5.363451 | 3.463568
67.13877 | 11.705 | 11.50425 | 2.672424 | 0.2007473 | 5.36156 | 3.470269
67.14877 | 11.6944 | 11.50528 | 2.668563 | 0.1891235 | 5.359726 | 3.476988
67.15877 | 11.6926 | 11.50638 | 2.664707 | 0.1862216 | 5.357948 | 3.483724
67.16877 | 11.6724 | 11.50756 | 2.660855 | 0.1648416 | 5.356226 | 3.490477
67.17877 | 11.6743 | 11.50882 | 2.657008 | 0.1654849 | 5.35456 | 3.497247
67.18876 | 11.6552 | 11.51015 | 2.653169 | 0.1450524 | 5.352952 | 3.504026
67.19876 | 11.6545 | 11.51156 | 2.649331 | 0.1429424 | 5.351399 | 3.510828
67.20876 | 11.6453 | 11.51304 | 2.645497 | 0.1322564 | 5.349902 | 3.517645
67.21876 | 11.6372 | 11.5146 | 2.641668 | 0.1225959 | 5.348459 | 3.524476
67.22876 | 11.6308 | 11.51624 | 2.637844 | 0.1145604 | 5.347073 | 3.531322
67.23875 | 11.6257 | 11.51795 | 2.634027 | 0.1077541 | 5.345744 | 3.538174
67.24875 | 11.6182 | 11.51973 | 2.630212 | 0.09847112 | 5.344469 | 3.545048
67.25875 | 11.6059 | 11.52159 | 2.626401 | 0.08431485 | 5.343249 | 3.551935
67.26875 | 11.605 | 11.52351 | 2.622595 | 0.08148653 | 5.342085 | 3.558834
67.27875 | 11.5932 | 11.52551 | 2.618793 | 0.06768575 | 5.340976 | 3.565745
67.28875 | 11.5913 | 11.52759 | 2.614995 | 0.0637141 | 5.339922 | 3.572669
67.29874 | 11.5764 | 11.52973 | 2.611207 | 0.04667303 | 5.338924 | 3.579596
67.30874 | 11.5734 | 11.53194 | 2.607418 | 0.0414602 | 5.33798 | 3.586541
67.31874 | 11.5635 | 11.53422 | 2.603635 | 0.02927743 | 5.337091 | 3.593497
67.32874 | 11.5601 | 11.53657 | 2.599856 | 0.02352596 | 5.336256 | 3.600461
67.33874 | 11.5465 | 11.53899 | 2.596082 | 0.007505435 | 5.335477 | 3.607436
67.34873 | 11.5445 | 11.54148 | 2.592316 | 0.003019076 | 5.334753 | 3.614412
67.35873 | 11.5429 | 11.54404 | 2.588551 | -0.001136505 | 5.334082 | 3.621403
67.36873 | 11.5347 | 11.54666 | 2.58479 | -0.01195935 | 5.333467 | 3.628402
67.37873 | 11.5268 | 11.54935 | 2.581035 | -0.02255008 | 5.332907 | 3.635408
67.38873 | 11.5225 | 11.5521 | 2.577284 | -0.02959991 | 5.332395 | 3.642421
67.39873 | 11.5179 | 11.55492 | 2.573537 | -0.03702427 | 5.331947 | 3.64944
67.40872 | 11.5106 | 11.5578 | 2.569799 | -0.04720262 | 5.331546 | 3.656458
67.41872 | 11.5012 | 11.56075 | 2.566062 | -0.05955118 | 5.331202 | 3.663487
67.42872 | 11.5022 | 11.56376 | 2.56233 | -0.06156173 | 5.330911 | 3.670521
67.43872 | 11.4902 | 11.56684 | 2.558602 | -0.07663621 | 5.330675 | 3.67756
67.44872 | 11.4849 | 11.56997 | 2.554879 | -0.0850712 | 5.330491 | 3.684601
67.45871 | 11.4812 | 11.57317 | 2.551164 | -0.09196563 | 5.330363 | 3.691638
67.46871 | 11.4778 | 11.57642 | 2.547451 | -0.09862357 | 5.330288 | 3.698685
67.47871 | 11.4742 | 11.57974 | 2.543742 | -0.1055414 | 5.330266 | 3.705733
67.48871 | 11.4718 | 11.58312 | 2.540038 | -0.1113191 | 5.330299 | 3.712783
67.49871 | 11.4707 | 11.58656 | 2.536338 | -0.1158562 | 5.330385 | 3.719832
67.50871 | 11.4639 | 11.59005 | 2.532644 | -0.1261509 | 5.330525 | 3.726883
67.5187 | 11.4627 | 11.5936 | 2.528957 | -0.1309 | 5.330718 | 3.733925
67.5287 | 11.4572 | 11.59721 | 2.525272 | -0.1400102 | 5.330965 | 3.740973
67.5387 | 11.4575 | 11.60088 | 2.521592 | -0.143376 | 5.331265 | 3.748019
67.5487 | 11.4537 | 11.6046 | 2.517916 | -0.1508972 | 5.331618 | 3.755063
67.5587 | 11.4495 | 11.60837 | 2.514245 | -0.1588744 | 5.332025 | 3.762104
67.56869 | 11.4467 | 11.6122 | 2.510583 | -0.1655021 | 5.332485 | 3.769134
67.57869 | 11.4454 | 11.61609 | 2.506922 | -0.1706871 | 5.332998 | 3.776167
67.58869 | 11.4443 | 11.62002 | 2.503265 | -0.1757249 | 5.333564 | 3.783196
67.59869 | 11.441 | 11.62402 | 2.499614 | -0.1830156 | 5.334184 | 3.790218
67.60869 | 11.4338 | 11.62806 | 2.495967 | -0.1942575 | 5.334856 | 3.797234
67.61869 | 11.4321 | 11.63215 | 2.492325 | -0.200051 | 5.335582 | 3.804244
67.62868 | 11.4387 | 11.63629 | 2.488692 | -0.1975908 | 5.33636 | 3.811239
67.63868 | 11.4268 | 11.64049 | 2.485059 | -0.2136855 | 5.337193 | 3.818234
67.64868 | 11.4303 | 11.64473 | 2.481432 | -0.2144272 | 5.338076 | 3.825219
67.65868 | 11.4308 | 11.64902 | 2.477809 | -0.2182194 | 5.339015 | 3.832195
67.66868 | 11.4294 | 11.65336 | 2.474191 | -0.2239573 | 5.340004 | 3.839161
67.67867 | 11.4202 | 11.65774 | 2.470582 | -0.2375401 | 5.341048 | 3.84611
67.68867 | 11.4207 | 11.66217 | 2.466974 | -0.2414724 | 5.342144 | 3.853054
67.69867 | 11.4213 | 11.66665 | 2.463371 | -0.2453505 | 5.343293 | 3.859987
67.70867 | 11.4134 | 11.67117 | 2.459773 | -0.2577732 | 5.344494 | 3.866906
67.71867 | 11.416 | 11.67574 | 2.45618 | -0.2597395 | 5.345748 | 3.873812
67.72867 | 11.4161 | 11.68035 | 2.452591 | -0.2642514 | 5.347056 | 3.880704
67.73866 | 11.4056 | 11.685 | 2.449012 | -0.2794008 | 5.348414 | 3.887575
67.74866 | 11.4068 | 11.6897 | 2.445433 | -0.2828966 | 5.349827 | 3.894437
67.75866 | 11.413 | 11.69443 | 2.441859 | -0.2814347 | 5.351291 | 3.901284
67.76866 | 11.4079 | 11.69921 | 2.438291 | -0.2913131 | 5.352809 | 3.908113
67.77866 | 11.4019 | 11.70403 | 2.434727 | -0.3021314 | 5.354379 | 3.914925
67.78865 | 11.4001 | 11.70888 | 2.431172 | -0.3087848 | 5.356001 | 3.921712
67.79865 | 11.4027 | 11.71378 | 2.427618 | -0.3110821 | 5.357676 | 3.928488
67.80865 | 11.4049 | 11.71872 | 2.424069 | -0.3138169 | 5.359404 | 3.935243
67.81865 | 11.3995 | 11.72369 | 2.420525 | -0.3241894 | 5.361185 | 3.941979
67.82865 | 11.3947 | 11.7287 | 2.416987 | -0.3339982 | 5.363018 | 3.948694
67.83865 | 11.3947 | 11.73374 | 2.413453 | -0.3390432 | 5.364904 | 3.955387
67.84864 | 11.3904 | 11.73882 | 2.409927 | -0.3484179 | 5.36684 | 3.962051
67.85864 | 11.3951 | 11.74393 | 2.406403 | -0.3488333 | 5.368831 | 3.968699
67.86864 | 11.3908 | 11.74908 | 2.402885 | -0.3582813 | 5.370874 | 3.975323
67.87864 | 11.3842 | 11.75426 | 2.399371 | -0.3700636 | 5.372969 | 3.981923
67.88864 | 11.3889 | 11.75948 | 2.395862 | -0.3705778 | 5.375118 | 3.988498
67.89863 | 11.3846 | 11.76472 | 2.392362 | -0.3801185 | 5.377316 | 3.99504
67.90863 | 11.3839 | 11.77 | 2.388863 | -0.3860959 | 5.379569 | 4.001564
67.91863 | 11.3769 | 11.7753 | 2.385369 | -0.398403 | 5.381875 | 4.008059
67.92863 | 11.3769 | 11.78064 | 2.381881 | -0.4037403 | 5.384233 | 4.014527
67.93863 | 11.3736 | 11.78601 | 2.378397 | -0.4124062 | 5.386644 | 4.020965
67.94863 | 11.3687 | 11.7914 | 2.374919 | -0.4227008 | 5.389107 | 4.027375
67.95862 | 11.3718 | 11.79682 | 2.371449 | -0.4250176 | 5.39162 | 4.033749
67.96862 | 11.3637 | 11.80227 | 2.36798 | -0.4385663 | 5.394188 | 4.040098
67.97862 | 11.3619 | 11.80774 | 2.364517 | -0.4458413 | 5.396809 | 4.046415
67.98862 | 11.3558 | 11.81324 | 2.361059 | -0.4574421 | 5.399482 | 4.052701
67.99862 | 11.3524 | 11.81877 | 2.357606 | -0.4663677 | 5.402208 | 4.058953
68.00861 | 11.3491 | 11.82431 | 2.354162 | -0.4752113 | 5.404984 | 4.065166
68.01861 | 11.3483 | 11.82988 | 2.350719 | -0.4815842 | 5.407815 | 4.071351
68.02861 | 11.3473 | 11.83548 | 2.347281 | -0.4881803 | 5.410698 | 4.077501
68.03861 | 11.3466 | 11.8411 | 2.343849 | -0.4944982 | 5.413634 | 4.083615
68.04861 | 11.3334 | 11.84674 | 2.340421 | -0.5133385 | 5.416623 | 4.089694
68.0586 | 11.3367 | 11.85239 | 2.337002 | -0.5156928 | 5.419662 | 4.095728
68.0686 | 11.3357 | 11.85807 | 2.333585 | -0.5223729 | 5.422756 | 4.101732
68.0786 | 11.3339 | 11.86377 | 2.330173 | -0.5298734 | 5.425903 | 4.107697
68.0886 | 11.328 | 11.86949 | 2.326767 | -0.5414927 | 5.429102 | 4.113624
68.0986 | 11.3293 | 11.87523 | 2.323365 | -0.5459298 | 5.432354 | 4.11951
68.1086 | 11.3256 | 11.88098 | 2.319969 | -0.5553848 | 5.435659 | 4.125357
68.11859 | 11.3216 | 11.88675 | 2.316581 | -0.5651513 | 5.439014 | 4.131156
68.12859 | 11.3211 | 11.89254 | 2.313195 | -0.5714391 | 5.442425 | 4.136919
68.13859 | 11.3249 | 11.89834 | 2.309814 | -0.5734428 | 5.445888 | 4.142641
68.14859 | 11.3215 | 11.90416 | 2.306439 | -0.5826617 | 5.449404 | 4.148319
68.15859 | 11.3192 | 11.90999 | 2.303068 | -0.5907949 | 5.452973 | 4.153953
68.16858 | 11.32 | 11.91584 | 2.299707 | -0.5958369 | 5.456592 | 4.159538
68.17858 | 11.3209 | 11.9217 | 2.296347 | -0.6007967 | 5.460267 | 4.165083
68.18858 | 11.327 | 11.92757 | 2.292992 | -0.6005698 | 5.463995 | 4.170582
68.19858 | 11.325 | 11.93345 | 2.289643 | -0.6084549 | 5.467777 | 4.176035
68.20858 | 11.322 | 11.93935 | 2.286299 | -0.6173517 | 5.471611 | 4.181442
68.21858 | 11.3283 | 11.94526 | 2.28296 | -0.6169593 | 5.475499 | 4.186801
68.22857 | 11.3282 | 11.95117 | 2.27963 | -0.6229711 | 5.479435 | 4.192106
68.23857 | 11.3298 | 11.9571 | 2.276301 | -0.6272992 | 5.48343 | 4.197368
68.24857 | 11.3353 | 11.96304 | 2.272978 | -0.6277353 | 5.487476 | 4.202581
68.25857 | 11.3354 | 11.96898 | 2.269661 | -0.6335805 | 5.491577 | 4.207743
68.26857 | 11.3381 | 11.97493 | 2.266348 | -0.6368342 | 5.49573 | 4.212856
68.27856 | 11.34 | 11.98089 | 2.263044 | -0.6408892 | 5.499933 | 4.217911
68.28856 | 11.3453 | 11.98686 | 2.259743 | -0.6415574 | 5.504194 | 4.222921
68.29856 | 11.3498 | 11.99283 | 2.256446 | -0.6430323 | 5.508508 | 4.227878
68.30856 | 11.3484 | 11.99881 | 2.253155 | -0.6504127 | 5.512876 | 4.232782
68.31856 | 11.3526 | 12.0048 | 2.249869 | -0.6521986 | 5.517297 | 4.237633
68.32856 | 11.3574 | 12.01079 | 2.246589 | -0.6533903 | 5.521772 | 4.24243
68.33855 | 11.3652 | 12.01678 | 2.243317 | -0.6515794 | 5.526296 | 4.247167
68.34855 | 11.3619 | 12.02278 | 2.240047 | -0.6608794 | 5.530878 | 4.251854
68.35855 | 11.3651 | 12.02878 | 2.236783 | -0.6636831 | 5.535515 | 4.256486
68.36855 | 11.3676 | 12.03479 | 2.233523 | -0.66719 | 5.540205 | 4.261062
68.37855 | 11.3729 | 12.0408 | 2.23027 | -0.6678993 | 5.544949 | 4.265581
68.38854 | 11.3749 | 12.04681 | 2.227025 | -0.6719058 | 5.549742 | 4.270039
68.39854 | 11.3748 | 12.05282 | 2.223782 | -0.6780195 | 5.554594 | 4.274444
68.40854 | 11.3783 | 12.05884 | 2.220544 | -0.680535 | 5.5595 | 4.27879
68.41854 | 11.3804 | 12.06485 | 2.217312 | -0.6844516 | 5.564461 | 4.283079
68.42854 | 11.3764 | 12.07087 | 2.214085 | -0.6944685 | 5.569476 | 4.287307
68.43854 | 11.3835 | 12.07689 | 2.210864 | -0.6933858 | 5.574544 | 4.291477
68.44853 | 11.3846 | 12.0829 | 2.207651 | -0.6982974 | 5.579663 | 4.295583
68.45853 | 11.3872 | 12.08891 | 2.204441 | -0.7017149 | 5.584841 | 4.299633
68.46853 | 11.386 | 12.09493 | 2.201236 | -0.7089305 | 5.590073 | 4.303622
68.47853 | 11.3864 | 12.10095 | 2.198036 | -0.7145459 | 5.59536 | 4.30755
68.48853 | 11.3864 | 12.10696 | 2.194842 | -0.72056 | 5.600702 | 4.311416
68.49852 | 11.3878 | 12.11297 | 2.191657 | -0.7251668 | 5.606093 | 4.315217
68.50852 | 11.3829 | 12.11898 | 2.188474 | -0.7360772 | 5.611544 | 4.318959
68.51852 | 11.3901 | 12.12499 | 2.185296 | -0.7348853 | 5.617051 | 4.322639
68.52852 | 11.3907 | 12.13099 | 2.182124 | -0.7402905 | 5.622611 | 4.326256
68.53852 | 11.3849 | 12.13699 | 2.178957 | -0.7520933 | 5.628228 | 4.329809
68.54852 | 11.3877 | 12.14299 | 2.175796 | -0.7552934 | 5.633899 | 4.333299
68.55851 | 11.3868 | 12.14898 | 2.172643 | -0.7621847 | 5.63962 | 4.336721
68.56851 | 11.3933 | 12.15498 | 2.169493 | -0.7616771 | 5.645402 | 4.340083
68.57851 | 11.39 | 12.16097 | 2.166348 | -0.7709674 | 5.651239 | 4.34338
68.58851 | 11.3924 | 12.16695 | 2.163209 | -0.7745527 | 5.657132 | 4.346612
68.59851 | 11.3978 | 12.17293 | 2.160075 | -0.7751349 | 5.663081 | 4.349779
68.6085 | 11.3972 | 12.1789 | 2.15695 | -0.781704 | 5.669076 | 4.352878
68.6185 | 11.3949 | 12.18488 | 2.153827 | -0.7899799 | 5.675139 | 4.355914
68.6285 | 11.3996 | 12.19085 | 2.15071 | -0.7912468 | 5.681252 | 4.358885
68.6385 | 11.4081 | 12.19681 | 2.147598 | -0.7887133 | 5.687426 | 4.361789
68.6485 | 11.4036 | 12.20277 | 2.144492 | -0.7991702 | 5.693651 | 4.364627
68.6585 | 11.4048 | 12.20873 | 2.141392 | -0.803928 | 5.699937 | 4.367399
68.66849 | 11.4156 | 12.21467 | 2.1383 | -0.7990728 | 5.706272 | 4.370101
68.67849 | 11.4231 | 12.22062 | 2.135211 | -0.7975163 | 5.712666 | 4.37274
68.68849 | 11.424 | 12.22656 | 2.132127 | -0.8025589 | 5.719121 | 4.375311
68.69849 | 11.4244 | 12.23249 | 2.129049 | -0.8080925 | 5.725628 | 4.377815
68.70849 | 11.436 | 12.23842 | 2.125976 | -0.8024241 | 5.732196 | 4.380252
68.71848 | 11.4413 | 12.24434 | 2.122912 | -0.8030411 | 5.738809 | 4.38262
68.72848 | 11.4522 | 12.25026 | 2.119851 | -0.7980635 | 5.74549 | 4.384923
68.73848 | 11.4479 | 12.25618 | 2.116795 | -0.8082768 | 5.752224 | 4.387158
68.74848 | 11.4669 | 12.26209 | 2.113745 | -0.7951895 | 5.759019 | 4.389325
68.75848 | 11.4748 | 12.26799 | 2.1107 | -0.7931935 | 5.765868 | 4.391425
68.76848 | 11.4781 | 12.2739 | 2.107662 | -0.7957969 | 5.772778 | 4.393457
68.77847 | 11.478 | 12.27979 | 2.104631 | -0.8017858 | 5.779735 | 4.39542
68.78847 | 11.4953 | 12.28568 | 2.101604 | -0.7903779 | 5.786757 | 4.397317
68.79847 | 11.5068 | 12.29156 | 2.098582 | -0.7847648 | 5.793837 | 4.399146
68.80847 | 11.5167 | 12.29745 | 2.095566 | -0.7807485 | 5.800975 | 4.400907
68.81847 | 11.5202 | 12.30333 | 2.092555 | -0.7831266 | 5.808171 | 4.402601
68.82846 | 11.5302 | 12.3092 | 2.089553 | -0.7789961 | 5.815417 | 4.404226
68.83846 | 11.5451 | 12.31507 | 2.086554 | -0.7699672 | 5.822729 | 4.405784
68.84846 | 11.5525 | 12.32093 | 2.08356 | -0.7684345 | 5.830099 | 4.407275
68.85846 | 11.558 | 12.3268 | 2.080572 | -0.7687986 | 5.837527 | 4.408699
68.86846 | 11.5793 | 12.33266 | 2.07759 | -0.7533594 | 5.845014 | 4.410055
68.87846 | 11.5828 | 12.33852 | 2.074614 | -0.7557172 | 5.852559 | 4.411344
68.88845 | 11.6015 | 12.34437 | 2.071646 | -0.7428665 | 5.860155 | 4.412565
68.89845 | 11.6129 | 12.35022 | 2.068681 | -0.7373193 | 5.867818 | 4.413721
68.90845 | 11.6235 | 12.35607 | 2.065722 | -0.7325696 | 5.875539 | 4.414809
68.91845 | 11.6424 | 12.36192 | 2.062768 | -0.7195179 | 5.883319 | 4.415831
68.92845 | 11.6542 | 12.36777 | 2.05982 | -0.7135651 | 5.891159 | 4.416786
68.93844 | 11.6704 | 12.3736 | 2.056881 | -0.7032047 | 5.89905 | 4.417674
68.94844 | 11.6882 | 12.37945 | 2.053944 | -0.691249 | 5.907008 | 4.418497
68.95844 | 11.7091 | 12.38529 | 2.051014 | -0.6761929 | 5.915026 | 4.419253
68.96844 | 11.7183 | 12.39114 | 2.048089 | -0.6728374 | 5.923103 | 4.419945
68.97844 | 11.7369 | 12.39698 | 2.04517 | -0.6600816 | 5.931241 | 4.420571
68.98844 | 11.7605 | 12.40283 | 2.042256 | -0.642326 | 5.939438 | 4.421132
68.99843 | 11.7805 | 12.40867 | 2.039352 | -0.6281664 | 5.947687 | 4.421627
69.00843 | 11.7947 | 12.41451 | 2.03645 | -0.6198127 | 5.956004 | 4.422058
69.01843 | 11.8239 | 12.42036 | 2.033554 | -0.5964622 | 5.964382 | 4.422426
69.02843 | 11.8409 | 12.42621 | 2.030664 | -0.5853131 | 5.972821 | 4.422728
69.03843 | 11.8623 | 12.43207 | 2.02778 | -0.5697673 | 5.98132 | 4.422968
69.04842 | 11.888 | 12.43792 | 2.024904 | -0.5499186 | 5.989871 | 4.423144
69.05842 | 11.913 | 12.44378 | 2.022031 | -0.5307788 | 5.998491 | 4.423256
69.06842 | 11.9386 | 12.44965 | 2.019164 | -0.511045 | 6.007174 | 4.423307
69.07842 | 11.9691 | 12.45551 | 2.016303 | -0.4864143 | 6.015916 | 4.423295
69.08842 | 11.9855 | 12.46139 | 2.013448 | -0.4758895 | 6.024721 | 4.423221
69.09842 | 12.0152 | 12.46727 | 2.010598 | -0.4520702 | 6.033586 | 4.423086
69.10841 | 12.052 | 12.47315 | 2.007758 | -0.4211523 | 6.042505 | 4.42289
69.11841 | 12.0696 | 12.47905 | 2.00492 | -0.4094464 | 6.051494 | 4.422632
69.12841 | 12.1058 | 12.48495 | 2.002088 | -0.3791483 | 6.060545 | 4.422315
69.13841 | 12.1455 | 12.49086 | 1.999262 | -0.3453585 | 6.069659 | 4.421938
69.14841 | 12.1711 | 12.49678 | 1.996442 | -0.325677 | 6.078834 | 4.421501
69.1584 | 12.2001 | 12.5027 | 1.99363 | -0.3025995 | 6.088063 | 4.421006
69.1684 | 12.2381 | 12.50864 | 1.990822 | -0.2705376 | 6.097364 | 4.420452
69.1784 | 12.2758 | 12.51459 | 1.988019 | -0.2387866 | 6.106727 | 4.41984
69.1884 | 12.3177 | 12.52055 | 1.985223 | -0.2028463 | 6.116153 | 4.41917
69.1984 | 12.3509 | 12.52652 | 1.982432 | -0.1756186 | 6.125643 | 4.418444
69.2084 | 12.3863 | 12.5325 | 1.979647 | -0.1462032 | 6.135195 | 4.417661
69.21839 | 12.4399 | 12.5385 | 1.976871 | -0.09859541 | 6.144801 | 4.416823
69.22839 | 12.4758 | 12.54451 | 1.974098 | -0.06870757 | 6.15448 | 4.415929
69.23839 | 12.521 | 12.55053 | 1.971331 | -0.02953396 | 6.164223 | 4.414979
69.24839 | 12.5651 | 12.55658 | 1.96857 | 0.008524112 | 6.17403 | 4.413976
69.25839 | 12.6138 | 12.56263 | 1.965815 | 0.05116566 | 6.183901 | 4.412918
69.26838 | 12.6667 | 12.5687 | 1.963068 | 0.09799659 | 6.193826 | 4.411809
69.27838 | 12.7188 | 12.5748 | 1.960325 | 0.1440038 | 6.203826 | 4.410645
69.28838 | 12.7601 | 12.58091 | 1.957588 | 0.1791926 | 6.21389 | 4.40943
69.29838 | 12.8251 | 12.58704 | 1.954856 | 0.2380624 | 6.224018 | 4.408163
69.30838 | 12.873 | 12.59319 | 1.952131 | 0.2798123 | 6.234212 | 4.406845
69.31838 | 12.9341 | 12.59936 | 1.949412 | 0.3347411 | 6.24447 | 4.405477
69.32837 | 12.9918 | 12.60554 | 1.946701 | 0.386255 | 6.254784 | 4.40406
69.33837 | 13.0455 | 12.61176 | 1.943993 | 0.4337401 | 6.265173 | 4.402594
69.34837 | 13.115 | 12.618 | 1.941292 | 0.4970021 | 6.275628 | 4.401078
69.35837 | 13.1655 | 12.62426 | 1.938596 | 0.5412397 | 6.286148 | 4.399516
69.36837 | 13.2251 | 12.63055 | 1.935907 | 0.5945537 | 6.296735 | 4.397905
69.37836 | 13.2951 | 12.63685 | 1.933226 | 0.6582468 | 6.307377 | 4.39625
69.38836 | 13.3546 | 12.64319 | 1.930548 | 0.7114081 | 6.318096 | 4.394548
69.39836 | 13.4152 | 12.64956 | 1.927877 | 0.7656422 | 6.328881 | 4.3928
69.40836 | 13.4767 | 12.65595 | 1.925212 | 0.8207482 | 6.339733 | 4.391007
69.41836 | 13.5413 | 12.66238 | 1.922552 | 0.8789246 | 6.350652 | 4.389172
69.42836 | 13.6069 | 12.66883 | 1.919899 | 0.9380713 | 6.361637 | 4.387293
69.43835 | 13.6602 | 12.67531 | 1.917254 | 0.9848934 | 6.372679 | 4.385373
69.44835 | 13.7205 | 12.68182 | 1.914613 | 1.038678 | 6.3838 | 4.383409
69.45835 | 13.7812 | 12.68837 | 1.911977 | 1.09283 | 6.394988 | 4.381405
69.46835 | 13.8444 | 12.69495 | 1.909348 | 1.149448 | 6.406244 | 4.37936
69.47835 | 13.8956 | 12.70157 | 1.906725 | 1.194032 | 6.417567 | 4.377276
69.48834 | 13.9482 | 12.70821 | 1.904111 | 1.239986 | 6.428948 | 4.375155
69.49834 | 14.0002 | 12.7149 | 1.9015 | 1.285299 | 6.440408 | 4.372994
69.50834 | 14.0637 | 12.72163 | 1.898895 | 1.342074 | 6.451936 | 4.370794
69.51834 | 14.1094 | 12.72839 | 1.896296 | 1.381012 | 6.463534 | 4.368558
69.52834 | 14.148 | 12.73519 | 1.893703 | 1.41281 | 6.475201 | 4.366286
69.53834 | 14.2029 | 12.74203 | 1.891117 | 1.46087 | 6.486936 | 4.363978
69.54833 | 14.2349 | 12.74891 | 1.888539 | 1.485994 | 6.498729 | 4.361638
69.55833 | 14.2813 | 12.75583 | 1.885964 | 1.52547 | 6.510603 | 4.359262
69.56833 | 14.316 | 12.7628 | 1.883396 | 1.553205 | 6.522547 | 4.356852
69.57833 | 14.3507 | 12.76981 | 1.880834 | 1.580894 | 6.534562 | 4.35441
69.58833 | 14.3816 | 12.77686 | 1.878278 | 1.60474 | 6.546645 | 4.351937
69.59832 | 14.4092 | 12.78395 | 1.87573 | 1.625247 | 6.558788 | 4.349435
69.60832 | 14.434 | 12.7911 | 1.873186 | 1.642901 | 6.571013 | 4.3469
69.61832 | 14.4482 | 12.79829 | 1.870649 | 1.649907 | 6.583308 | 4.344336
69.62832 | 14.4722 | 12.80554 | 1.868117 | 1.666664 | 6.595675 | 4.341743
69.63832 | 14.4845 | 12.81283 | 1.865592 | 1.671674 | 6.608112 | 4.339122
69.64832 | 14.5055 | 12.82017 | 1.863073 | 1.685332 | 6.620621 | 4.336474
69.65831 | 14.5087 | 12.82755 | 1.860562 | 1.681146 | 6.63319 | 4.333802
69.66831 | 14.5172 | 12.835 | 1.858055 | 1.6822 | 6.645843 | 4.331102
69.67831 | 14.5148 | 12.8425 | 1.855555 | 1.672303 | 6.658566 | 4.328377
69.68831 | 14.5155 | 12.85005 | 1.85306 | 1.665449 | 6.671363 | 4.325627
69.69831 | 14.5072 | 12.85766 | 1.850572 | 1.649542 | 6.684232 | 4.322854
69.7083 | 14.4985 | 12.86531 | 1.848092 | 1.633191 | 6.697156 | 4.320061
69.7183 | 14.4904 | 12.87303 | 1.845616 | 1.617365 | 6.710175 | 4.317243
69.7283 | 14.4744 | 12.88081 | 1.843146 | 1.593592 | 6.723258 | 4.314404
69.7383 | 14.4595 | 12.88865 | 1.840683 | 1.570849 | 6.736423 | 4.311545
69.7483 | 14.4341 | 12.89654 | 1.838225 | 1.537556 | 6.749652 | 4.308666
69.7583 | 14.4175 | 12.90451 | 1.835774 | 1.512993 | 6.762965 | 4.305768
69.76829 | 14.387 | 12.91251 | 1.833332 | 1.474488 | 6.776326 | 4.302854
69.77829 | 14.3668 | 12.9206 | 1.830893 | 1.446205 | 6.789782 | 4.299921
69.78829 | 14.3298 | 12.92874 | 1.828461 | 1.401058 | 6.803312 | 4.29697
69.79829 | 14.2945 | 12.93695 | 1.826035 | 1.357545 | 6.816917 | 4.294004
69.80829 | 14.2555 | 12.94523 | 1.823615 | 1.310268 | 6.830595 | 4.291022
69.81828 | 14.2242 | 12.95357 | 1.821203 | 1.270632 | 6.844336 | 4.288029
69.82828 | 14.1829 | 12.96198 | 1.818796 | 1.22092 | 6.858166 | 4.285019
69.83828 | 14.1389 | 12.97046 | 1.816395 | 1.168439 | 6.872071 | 4.281996
69.84828 | 14.0977 | 12.97901 | 1.814 | 1.118689 | 6.886052 | 4.27896
69.85828 | 14.0588 | 12.98763 | 1.811611 | 1.071168 | 6.900108 | 4.275913
69.86828 | 14.0069 | 12.99632 | 1.809229 | 1.010576 | 6.91424 | 4.272856
69.87827 | 13.9628 | 13.00508 | 1.806855 | 0.9577191 | 6.928435 | 4.269791
69.88827 | 13.9096 | 13.01392 | 1.804485 | 0.8956802 | 6.942721 | 4.266714
69.89827 | 13.8629 | 13.02283 | 1.802121 | 0.8400686 | 6.957082 | 4.263628
69.90827 | 13.8056 | 13.03182 | 1.799764 | 0.7737801 | 6.971522 | 4.260534
69.91827 | 13.7727 | 13.04088 | 1.797413 | 0.7318157 | 6.986038 | 4.257433
69.92826 | 13.7133 | 13.05002 | 1.795071 | 0.6632826 | 7.000618 | 4.254328
69.93826 | 13.657 | 13.05924 | 1.792733 | 0.5977626 | 7.01529 | 4.251215
69.94826 | 13.6077 | 13.06854 | 1.790401 | 0.5391637 | 7.030039 | 4.248097
69.95826 | 13.5594 | 13.07792 | 1.788075 | 0.4814846 | 7.044867 | 4.244974
69.96826 | 13.515 | 13.08738 | 1.785756 | 0.4276245 | 7.059773 | 4.241847
69.97826 | 13.4615 | 13.09692 | 1.783442 | 0.3645817 | 7.074758 | 4.238717
69.98825 | 13.4138 | 13.10653 | 1.781138 | 0.3072667 | 7.089807 | 4.235589
69.99825 | 13.3653 | 13.11624 | 1.778838 | 0.2490581 | 7.104949 | 4.232455
70.00825 | 13.3257 | 13.12604 | 1.776544 | 0.1996644 | 7.120171 | 4.229321
70.01825 | 13.272 | 13.13591 | 1.774256 | 0.1360861 | 7.135473 | 4.226185
70.02825 | 13.2271 | 13.14588 | 1.771975 | 0.08121896 | 7.150855 | 4.223052
70.03824 | 13.1869 | 13.15592 | 1.769702 | 0.03097586 | 7.166301 | 4.219921
70.04824 | 13.1497 | 13.16606 | 1.767433 | -0.0163645 | 7.181842 | 4.216789
70.05824 | 13.1032 | 13.1763 | 1.765171 | -0.0730958 | 7.197464 | 4.213661
70.06824 | 13.0605 | 13.18662 | 1.762915 | -0.1261163 | 7.213167 | 4.210534
70.07824 | 13.0254 | 13.19703 | 1.760666 | -0.1716282 | 7.22895 | 4.207412
70.08824 | 12.9877 | 13.20753 | 1.758423 | -0.2198323 | 7.244816 | 4.204293
70.09823 | 12.9614 | 13.21812 | 1.756188 | -0.2567185 | 7.260747 | 4.201183
70.10823 | 12.9169 | 13.22881 | 1.753958 | -0.3119085 | 7.276775 | 4.198076
70.11823 | 12.8947 | 13.23959 | 1.751734 | -0.3448928 | 7.292884 | 4.194974
70.12823 | 12.8548 | 13.25047 | 1.749517 | -0.3956732 | 7.309076 | 4.19188
70.13823 | 12.8332 | 13.26145 | 1.747306 | -0.4282494 | 7.325351 | 4.188793
70.14822 | 12.796 | 13.27251 | 1.745103 | -0.4765127 | 7.341692 | 4.185717
70.15822 | 12.7689 | 13.28368 | 1.742905 | -0.5147839 | 7.358132 | 4.182647
70.16822 | 12.7462 | 13.29495 | 1.740713 | -0.5487548 | 7.374655 | 4.179587
70.17822 | 12.7218 | 13.30633 | 1.738528 | -0.5845254 | 7.391262 | 4.176536
70.18822 | 12.6965 | 13.3178 | 1.736349 | -0.621296 | 7.407952 | 4.173495
70.19822 | 12.6683 | 13.32937 | 1.734176 | -0.6610681 | 7.424726 | 4.170466
70.20821 | 12.6558 | 13.34103 | 1.732012 | -0.6852312 | 7.441567 | 4.167452
70.21821 | 12.6293 | 13.35281 | 1.729853 | -0.7235089 | 7.458509 | 4.164447
70.22821 | 12.6114 | 13.36469 | 1.727699 | -0.7532897 | 7.475536 | 4.161455
70.23821 | 12.5959 | 13.37668 | 1.725553 | -0.7807761 | 7.492648 | 4.158476
70.24821 | 12.5756 | 13.38877 | 1.723413 | -0.813167 | 7.509844 | 4.155511
70.2582 | 12.5652 | 13.40095 | 1.721281 | -0.835754 | 7.527109 | 4.152564
70.2682 | 12.541 | 13.41326 | 1.719154 | -0.8722579 | 7.544475 | 4.149629
70.2782 | 12.5286 | 13.42567 | 1.717033 | -0.8970708 | 7.561928 | 4.14671
70.2882 | 12.5173 | 13.43819 | 1.714918 | -0.9208925 | 7.579468 | 4.143806
70.2982 | 12.5032 | 13.45082 | 1.71281 | -0.947622 | 7.597092 | 4.140919
70.3082 | 12.4938 | 13.46356 | 1.710709 | -0.9697628 | 7.614804 | 4.13805
70.31819 | 12.4751 | 13.4764 | 1.708616 | -1.001302 | 7.632585 | 4.135201
70.32819 | 12.4727 | 13.48937 | 1.706528 | -1.016665 | 7.65047 | 4.132367
70.33819 | 12.4739 | 13.50244 | 1.704446 | -1.028541 | 7.668442 | 4.129553
70.34819 | 12.4511 | 13.51563 | 1.702371 | -1.06453 | 7.686502 | 4.126758
70.35819 | 12.4518 | 13.52893 | 1.700302 | -1.077134 | 7.70465 | 4.123982
70.36818 | 12.4449 | 13.54234 | 1.698241 | -1.097438 | 7.722867 | 4.12123
70.37818 | 12.4426 | 13.55587 | 1.696186 | -1.113271 | 7.74119 | 4.118496
70.38818 | 12.4377 | 13.56952 | 1.694136 | -1.131821 | 7.759602 | 4.115783
70.39818 | 12.4326 | 13.58329 | 1.692094 | -1.150686 | 7.778101 | 4.113091
70.40818 | 12.4247 | 13.59717 | 1.690057 | -1.17247 | 7.79669 | 4.110422
70.41818 | 12.4319 | 13.61117 | 1.688028 | -1.179272 | 7.815369 | 4.107776
70.42817 | 12.4258 | 13.62528 | 1.686007 | -1.199479 | 7.834118 | 4.105154
70.43817 | 12.4293 | 13.63952 | 1.68399 | -1.21022 | 7.852975 | 4.102555
70.44817 | 12.4205 | 13.65388 | 1.68198 | -1.233379 | 7.87192 | 4.099979
70.45817 | 12.4278 | 13.66836 | 1.679976 | -1.240561 | 7.890957 | 4.097428
70.46817 | 12.4331 | 13.68297 | 1.67798 | -1.249866 | 7.910085 | 4.094902
70.47816 | 12.4328 | 13.69768 | 1.675991 | -1.264877 | 7.929283 | 4.092403
70.48816 | 12.4231 | 13.71253 | 1.674007 | -1.289426 | 7.948591 | 4.089928
70.49816 | 12.4401 | 13.7275 | 1.67203 | -1.287398 | 7.967989 | 4.087479
70.50816 | 12.4364 | 13.7426 | 1.67006 | -1.306195 | 7.987479 | 4.085056
70.51816 | 12.4369 | 13.75782 | 1.668096 | -1.320918 | 8.007061 | 4.082661
70.52816 | 12.4452 | 13.77316 | 1.666138 | -1.327964 | 8.026732 | 4.080293
70.53815 | 12.4376 | 13.78862 | 1.664189 | -1.351023 | 8.046478 | 4.077955
70.54815 | 12.4436 | 13.80422 | 1.662245 | -1.360623 | 8.066335 | 4.075643
70.55815 | 12.4565 | 13.81995 | 1.660307 | -1.363451 | 8.086283 | 4.07336
70.56815 | 12.4511 | 13.83581 | 1.658376 | -1.384707 | 8.106326 | 4.071106
70.57815 | 12.4529 | 13.85179 | 1.656452 | -1.398892 | 8.126459 | 4.068881
70.58814 | 12.4663 | 13.86789 | 1.654536 | -1.401591 | 8.146667 | 4.066688
70.59814 | 12.4694 | 13.88413 | 1.652625 | -1.414734 | 8.166986 | 4.064523
70.60814 | 12.4758 | 13.90051 | 1.65072 | -1.424708 | 8.1874 | 4.062388
70.61814 | 12.4771 | 13.91701 | 1.648822 | -1.439913 | 8.207907 | 4.060284
70.62814 | 12.4872 | 13.93365 | 1.646931 | -1.44645 | 8.228508 | 4.058211
70.63814 | 12.4957 | 13.95042 | 1.645046 | -1.454718 | 8.249202 | 4.05617
70.64813 | 12.5023 | 13.9673 | 1.64317 | -1.465005 | 8.269971 | 4.054164
70.65813 | 12.5179 | 13.98434 | 1.641299 | -1.466439 | 8.290854 | 4.052187
70.66813 | 12.5119 | 14.00151 | 1.639434 | -1.489608 | 8.311832 | 4.050242
70.67813 | 12.5286 | 14.01881 | 1.637576 | -1.49021 | 8.332905 | 4.04833
70.68813 | 12.5401 | 14.03625 | 1.635724 | -1.496148 | 8.354073 | 4.046451
70.69812 | 12.5486 | 14.0538 | 1.633881 | -1.505203 | 8.375315 | 4.044607
70.70812 | 12.5547 | 14.07151 | 1.632043 | -1.516812 | 8.396673 | 4.042795
70.71812 | 12.5789 | 14.08936 | 1.630212 | -1.510457 | 8.418128 | 4.041017
70.72812 | 12.5843 | 14.10734 | 1.628387 | -1.523039 | 8.439678 | 4.039274
70.73812 | 12.5943 | 14.12546 | 1.626569 | -1.531157 | 8.461323 | 4.037565
70.74812 | 12.6091 | 14.14372 | 1.624757 | -1.534615 | 8.483066 | 4.035891
70.75811 | 12.6233 | 14.16209 | 1.622955 | -1.538792 | 8.504883 | 4.034254
70.76811 | 12.6365 | 14.18063 | 1.621156 | -1.544126 | 8.526818 | 4.032651
70.77811 | 12.6409 | 14.1993 | 1.619365 | -1.558399 | 8.548851 | 4.031083
70.78811 | 12.6633 | 14.21811 | 1.61758 | -1.554811 | 8.57098 | 4.029551
70.79811 | 12.6749 | 14.23706 | 1.615803 | -1.562164 | 8.593205 | 4.028056
70.8081 | 12.6806 | 14.25614 | 1.614033 | -1.575539 | 8.615507 | 4.026598
70.8181 | 12.6988 | 14.27537 | 1.612269 | -1.576574 | 8.637929 | 4.025176
70.8281 | 12.7076 | 14.29475 | 1.610511 | -1.587149 | 8.660447 | 4.023791
70.8381 | 12.724 | 14.31427 | 1.60876 | -1.590266 | 8.683064 | 4.022443
70.8481 | 12.7377 | 14.33393 | 1.607015 | -1.596226 | 8.705779 | 4.021132
70.8581 | 12.7493 | 14.35373 | 1.605278 | -1.604429 | 8.728591 | 4.01986
70.86809 | 12.7659 | 14.37365 | 1.603548 | -1.607754 | 8.751479 | 4.018626
70.87809 | 12.7722 | 14.39374 | 1.601824 | -1.621544 | 8.77449 | 4.017429
70.88809 | 12.7905 | 14.41398 | 1.600107 | -1.623477 | 8.797599 | 4.016271
70.89809 | 12.8051 | 14.43435 | 1.598396 | -1.629253 | 8.820807 | 4.01515
70.90809 | 12.8192 | 14.45487 | 1.596692 | -1.635673 | 8.844112 | 4.014069
70.91808 | 12.833 | 14.47551 | 1.594997 | -1.642512 | 8.867487 | 4.013028
70.92808 | 12.8427 | 14.49633 | 1.593306 | -1.653632 | 8.891 | 4.012025
70.93808 | 12.8592 | 14.51729 | 1.591622 | -1.658088 | 8.914604 | 4.011062
70.94808 | 12.8819 | 14.53839 | 1.589945 | -1.656492 | 8.938309 | 4.010138
70.95808 | 12.8955 | 14.55964 | 1.588275 | -1.664139 | 8.96211 | 4.009253
70.96808 | 12.9065 | 14.58104 | 1.586612 | -1.674535 | 8.986015 | 4.008409
70.97807 | 12.9257 | 14.60254 | 1.584957 | -1.676844 | 9.009983 | 4.007605
70.98807 | 12.9469 | 14.62424 | 1.583307 | -1.677338 | 9.03409 | 4.006841
70.99807 | 12.9637 | 14.64608 | 1.581664 | -1.682376 | 9.058295 | 4.006117
71.00807 | 12.9846 | 14.66806 | 1.580028 | -1.683456 | 9.082594 | 4.005434
71.01807 | 12.9936 | 14.69019 | 1.578398 | -1.696588 | 9.106998 | 4.004792
71.02806 | 13.0228 | 14.71245 | 1.576777 | -1.689647 | 9.13148 | 4.004191
71.03806 | 13.0423 | 14.73488 | 1.575161 | -1.692577 | 9.156086 | 4.00363
71.04806 | 13.0646 | 14.75745 | 1.573552 | -1.692855 | 9.180792 | 4.003111
71.05806 | 13.0771 | 14.78018 | 1.571949 | -1.703082 | 9.2056 | 4.002633
71.06806 | 13.0973 | 14.80306 | 1.570354 | -1.705758 | 9.230508 | 4.002197
71.07806 | 13.1203 | 14.82609 | 1.568765 | -1.705785 | 9.255518 | 4.001802
71.08805 | 13.1419 | 14.84924 | 1.567185 | -1.707337 | 9.280603 | 4.001449
71.09805 | 13.1668 | 14.87256 | 1.56561 | -1.705764 | 9.305816 | 4.001138
71.10805 | 13.1835 | 14.89604 | 1.564041 | -1.712539 | 9.331129 | 4.000869
71.11805 | 13.2043 | 14.91967 | 1.56248 | -1.715365 | 9.356544 | 4.000641
71.12805 | 13.2298 | 14.94344 | 1.560925 | -1.713642 | 9.38206 | 4.000456
71.13804 | 13.2499 | 14.96734 | 1.559379 | -1.717445 | 9.407652 | 4.000314
71.14804 | 13.268 | 14.99142 | 1.557838 | -1.723423 | 9.433371 | 4.000214
71.15804 | 13.2873 | 15.01565 | 1.556304 | -1.728352 | 9.459192 | 4.000156
71.16804 | 13.3066 | 15.04003 | 1.554777 | -1.733433 | 9.485115 | 4.000141
71.17804 | 13.3339 | 15.06456 | 1.553256 | -1.730664 | 9.511139 | 4.000169
71.18804 | 13.3503 | 15.08925 | 1.551743 | -1.738947 | 9.537264 | 4.00024
71.19803 | 13.3673 | 15.11406 | 1.550237 | -1.746757 | 9.563467 | 4.000353
71.20803 | 13.3972 | 15.13904 | 1.548737 | -1.741842 | 9.589795 | 4.000509
71.21803 | 13.4083 | 15.16418 | 1.547244 | -1.755881 | 9.616228 | 4.000709
71.22803 | 13.4354 | 15.18947 | 1.545758 | -1.75407 | 9.64276 | 4.000952
71.23803 | 13.4566 | 15.21491 | 1.544279 | -1.758312 | 9.669395 | 4.001238
71.24802 | 13.4797 | 15.24048 | 1.542808 | -1.76078 | 9.696106 | 4.001566
71.25802 | 13.4986 | 15.26623 | 1.541342 | -1.767625 | 9.722944 | 4.001939
71.26802 | 13.5214 | 15.29212 | 1.539884 | -1.770724 | 9.749885 | 4.002355
71.27802 | 13.5468 | 15.31817 | 1.538432 | -1.771374 | 9.776928 | 4.002815
71.28802 | 13.5638 | 15.34438 | 1.536987 | -1.780576 | 9.804072 | 4.003318
71.29801 | 13.5937 | 15.37071 | 1.53555 | -1.777005 | 9.831291 | 4.003864
71.30801 | 13.6138 | 15.39721 | 1.534119 | -1.783412 | 9.858638 | 4.004455
71.31801 | 13.6325 | 15.42387 | 1.532695 | -1.791372 | 9.886088 | 4.005089
71.32801 | 13.6558 | 15.45068 | 1.531277 | -1.794883 | 9.913638 | 4.005767
71.33801 | 13.6844 | 15.47765 | 1.529867 | -1.793246 | 9.94129 | 4.006489
71.34801 | 13.7139 | 15.50476 | 1.528463 | -1.790863 | 9.969045 | 4.007255
71.358 | 13.7335 | 15.532 | 1.527068 | -1.798503 | 9.996872 | 4.008063
71.368 | 13.7593 | 15.55942 | 1.525678 | -1.800124 | 10.02483 | 4.008917
71.378 | 13.7877 | 15.587 | 1.524295 | -1.799296 | 10.05289 | 4.009814
71.388 | 13.8175 | 15.61472 | 1.522919 | -1.79722 | 10.08105 | 4.010755
71.398 | 13.8413 | 15.6426 | 1.52155 | -1.801297 | 10.10931 | 4.011741
71.40799 | 13.8651 | 15.6706 | 1.520189 | -1.805499 | 10.13764 | 4.01277
71.41799 | 13.8922 | 15.69878 | 1.518834 | -1.806579 | 10.1661 | 4.013843
71.42799 | 13.9219 | 15.72711 | 1.517486 | -1.80521 | 10.19466 | 4.01496
71.43799 | 13.9538 | 15.75559 | 1.516144 | -1.801794 | 10.22333 | 4.016121
71.44799 | 13.9774 | 15.78423 | 1.51481 | -1.806829 | 10.25209 | 4.017327
71.45799 | 14.0086 | 15.81302 | 1.513483 | -1.804415 | 10.28096 | 4.018577
71.46798 | 14.03 | 15.84192 | 1.512163 | -1.811924 | 10.30989 | 4.019869
71.47798 | 14.0689 | 15.87101 | 1.51085 | -1.802112 | 10.33896 | 4.021207
71.48798 | 14.0962 | 15.90025 | 1.509543 | -1.804051 | 10.36812 | 4.022588
71.49798 | 14.1312 | 15.92964 | 1.508243 | -1.79844 | 10.39738 | 4.024014
71.50798 | 14.156 | 15.95918 | 1.506951 | -1.80318 | 10.42675 | 4.025484
71.51797 | 14.192 | 15.98884 | 1.505666 | -1.79684 | 10.45618 | 4.026996
71.52797 | 14.2231 | 16.01868 | 1.504387 | -1.795581 | 10.48574 | 4.028554
71.53797 | 14.2594 | 16.04867 | 1.503115 | -1.78927 | 10.5154 | 4.030156
71.54797 | 14.2866 | 16.07881 | 1.50185 | -1.792208 | 10.54516 | 4.031801
71.55797 | 14.3167 | 16.1091 | 1.500592 | -1.792397 | 10.57501 | 4.033491
71.56797 | 14.3489 | 16.13953 | 1.499341 | -1.790634 | 10.60497 | 4.035224
71.57796 | 14.384 | 16.17009 | 1.498099 | -1.78609 | 10.63499 | 4.037
71.58796 | 14.4197 | 16.20082 | 1.496861 | -1.781124 | 10.66514 | 4.038821
71.59796 | 14.4508 | 16.23171 | 1.495631 | -1.780905 | 10.69539 | 4.040686
71.60796 | 14.482 | 16.26273 | 1.494408 | -1.780735 | 10.72573 | 4.042595
71.61796 | 14.5175 | 16.29391 | 1.493192 | -1.776412 | 10.75617 | 4.044548
71.62795 | 14.5549 | 16.3252 | 1.491984 | -1.770305 | 10.78668 | 4.046541
71.63795 | 14.589 | 16.35668 | 1.490782 | -1.767675 | 10.81731 | 4.048581
71.64795 | 14.6134 | 16.38829 | 1.489587 | -1.774892 | 10.84804 | 4.050665
71.65795 | 14.6509 | 16.42005 | 1.488399 | -1.769154 | 10.87886 | 4.052792
71.66795 | 14.6846 | 16.45196 | 1.487218 | -1.767362 | 10.90978 | 4.054962
71.67795 | 14.7218 | 16.48402 | 1.486043 | -1.762215 | 10.9408 | 4.057176
71.68794 | 14.7502 | 16.51618 | 1.484877 | -1.765982 | 10.97187 | 4.059432
71.69794 | 14.7837 | 16.54852 | 1.483717 | -1.764822 | 11.00307 | 4.061732
71.70794 | 14.8131 | 16.58101 | 1.482564 | -1.767907 | 11.03437 | 4.064076
71.71794 | 14.8454 | 16.61364 | 1.481418 | -1.768236 | 11.06575 | 4.066463
71.72794 | 14.885 | 16.64641 | 1.480279 | -1.761406 | 11.09723 | 4.068894
71.73793 | 14.9145 | 16.67929 | 1.479148 | -1.764788 | 11.12878 | 4.071364
71.74793 | 14.9523 | 16.71234 | 1.478023 | -1.760043 | 11.16044 | 4.073881
71.75793 | 14.9852 | 16.74554 | 1.476904 | -1.760337 | 11.19219 | 4.07644
71.76793 | 15.0211 | 16.77887 | 1.475793 | -1.757774 | 11.22404 | 4.079041
71.77793 | 15.0478 | 16.81235 | 1.474689 | -1.76455 | 11.25597 | 4.081686
71.78793 | 15.0821 | 16.84597 | 1.473592 | -1.763865 | 11.288 | 4.084373
71.79792 | 15.1222 | 16.87969 | 1.472503 | -1.757487 | 11.32008 | 4.087102
71.80792 | 15.1571 | 16.91358 | 1.47142 | -1.756477 | 11.35228 | 4.089873
71.81792 | 15.1959 | 16.94761 | 1.470345 | -1.751707 | 11.38458 | 4.092687
71.82792 | 15.2242 | 16.98177 | 1.469276 | -1.757574 | 11.41695 | 4.095544
71.83792 | 15.256 | 17.01608 | 1.468214 | -1.760077 | 11.44942 | 4.098443
71.84791 | 15.3031 | 17.05048 | 1.46716 | -1.747382 | 11.48194 | 4.101383
71.85791 | 15.3413 | 17.08505 | 1.466112 | -1.743755 | 11.51458 | 4.104366
71.86791 | 15.3813 | 17.11976 | 1.465072 | -1.738461 | 11.5473 | 4.107391
71.87791 | 15.4191 | 17.1546 | 1.464038 | -1.735501 | 11.58011 | 4.110457
71.88791 | 15.4564 | 17.18957 | 1.463011 | -1.733174 | 11.613 | 4.113566
71.89791 | 15.5063 | 17.22468 | 1.461992 | -1.718379 | 11.64597 | 4.116716
71.9079 | 15.5465 | 17.25988 | 1.46098 | -1.71338 | 11.67899 | 4.119904
71.9179 | 15.5861 | 17.29525 | 1.459975 | -1.709145 | 11.71213 | 4.123137
71.9279 | 15.6253 | 17.33074 | 1.458977 | -1.70544 | 11.74535 | 4.126411
71.9379 | 15.6753 | 17.36636 | 1.457985 | -1.691064 | 11.77865 | 4.129726
71.9479 | 15.7209 | 17.40211 | 1.457001 | -1.681214 | 11.81203 | 4.133082
71.95789 | 15.7613 | 17.43796 | 1.456025 | -1.676657 | 11.84546 | 4.136475
71.96789 | 15.8104 | 17.47396 | 1.455055 | -1.663562 | 11.87899 | 4.139913
71.97789 | 15.846 | 17.51009 | 1.454092 | -1.66409 | 11.91261 | 4.143391
71.98789 | 15.9023 | 17.54634 | 1.453136 | -1.644043 | 11.9463 | 4.146909
71.99789 | 15.9517 | 17.58272 | 1.452187 | -1.631018 | 11.98006 | 4.150468
72.00789 | 15.997 | 17.61922 | 1.451245 | -1.622217 | 12.0139 | 4.154067
72.01788 | 16.0421 | 17.65579 | 1.450312 | -1.613689 | 12.04778 | 4.157702
72.02788 | 16.0891 | 17.69253 | 1.449384 | -1.60343 | 12.08176 | 4.161381
72.03788 | 16.1423 | 17.72939 | 1.448463 | -1.587086 | 12.11582 | 4.1651
72.04788 | 16.1917 | 17.76636 | 1.44755 | -1.574664 | 12.14996 | 4.168858
72.05788 | 16.2388 | 17.80346 | 1.446644 | -1.564658 | 12.18416 | 4.172655
72.06787 | 16.285 | 17.84063 | 1.445745 | -1.555626 | 12.21839 | 4.176489
72.07787 | 16.3274 | 17.87795 | 1.444853 | -1.55055 | 12.25273 | 4.180365
72.08787 | 16.3811 | 17.91539 | 1.443968 | -1.534288 | 12.28714 | 4.184279
72.09787 | 16.4352 | 17.95294 | 1.44309 | -1.517739 | 12.32162 | 4.188233
72.10787 | 16.4854 | 17.9906 | 1.442219 | -1.5052 | 12.35616 | 4.192226
72.11787 | 16.5348 | 18.02837 | 1.441356 | -1.493572 | 12.39076 | 4.196257
72.12786 | 16.5867 | 18.06622 | 1.4405 | -1.479516 | 12.42539 | 4.200322
72.13786 | 16.641 | 18.1042 | 1.43965 | -1.463205 | 12.46013 | 4.204429
72.14786 | 16.6962 | 18.1423 | 1.438808 | -1.4461 | 12.49492 | 4.208575
72.15786 | 16.7395 | 18.1805 | 1.437973 | -1.441001 | 12.52977 | 4.212758
72.16786 | 16.7925 | 18.21881 | 1.437145 | -1.426306 | 12.56468 | 4.216978
72.17785 | 16.8527 | 18.25718 | 1.436324 | -1.404475 | 12.59962 | 4.221232
72.18785 | 16.9059 | 18.29568 | 1.43551 | -1.389784 | 12.63465 | 4.225528
72.19785 | 16.9582 | 18.33429 | 1.434704 | -1.376091 | 12.66973 | 4.22986
72.20785 | 17.0058 | 18.373 | 1.433904 | -1.3672 | 12.70487 | 4.23423
72.21785 | 17.0608 | 18.4118 | 1.433111 | -1.351004 | 12.74006 | 4.238636
72.22785 | 17.1234 | 18.45071 | 1.432326 | -1.327306 | 12.7753 | 4.243079
72.23784 | 17.1846 | 18.48966 | 1.431548 | -1.305061 | 12.81056 | 4.247554
72.24784 | 17.232 | 18.52875 | 1.430777 | -1.296748 | 12.8459 | 4.252069
72.25784 | 17.2952 | 18.56793 | 1.430013 | -1.272727 | 12.88129 | 4.25662
72.26784 | 17.3571 | 18.6072 | 1.429256 | -1.250097 | 12.91673 | 4.261207
72.27784 | 17.4095 | 18.64655 | 1.428506 | -1.237055 | 12.95222 | 4.26583
72.28783 | 17.4749 | 18.68596 | 1.427765 | -1.211061 | 12.98771 | 4.270483
72.29783 | 17.5286 | 18.72549 | 1.427029 | -1.19689 | 13.02329 | 4.275176
72.30783 | 17.5863 | 18.7651 | 1.426301 | -1.178803 | 13.0589 | 4.279904
72.31783 | 17.6506 | 18.8048 | 1.42558 | -1.154199 | 13.09455 | 4.284666
72.32783 | 17.7079 | 18.84457 | 1.424865 | -1.136675 | 13.13025 | 4.289463
72.33783 | 17.7662 | 18.88443 | 1.424159 | -1.11823 | 13.16598 | 4.294294
72.34782 | 17.8166 | 18.92432 | 1.42346 | -1.107724 | 13.20171 | 4.299155
72.35782 | 17.8869 | 18.96433 | 1.422767 | -1.077431 | 13.23751 | 4.304054
72.36782 | 17.9509 | 19.00441 | 1.422081 | -1.053512 | 13.27334 | 4.308987
72.37782 | 18.0127 | 19.04457 | 1.421403 | -1.031866 | 13.30921 | 4.313954
72.38782 | 18.0661 | 19.08479 | 1.420732 | -1.018689 | 13.3451 | 4.318953
72.39781 | 18.1334 | 19.12504 | 1.420069 | -0.9916401 | 13.38099 | 4.323979
72.40781 | 18.184 | 19.1654 | 1.419412 | -0.9813983 | 13.41694 | 4.329044
72.41781 | 18.2501 | 19.20582 | 1.418762 | -0.9557227 | 13.45292 | 4.334141
72.42781 | 18.3166 | 19.24631 | 1.41812 | -0.9297082 | 13.48892 | 4.339271
72.43781 | 18.371 | 19.28686 | 1.417484 | -0.9158564 | 13.52494 | 4.344433
72.44781 | 18.4241 | 19.32746 | 1.416856 | -0.903363 | 13.56098 | 4.349627
72.4578 | 18.4883 | 19.36809 | 1.416236 | -0.8797856 | 13.597 | 4.354846
72.4678 | 18.5515 | 19.40881 | 1.415622 | -0.8573062 | 13.63308 | 4.360103
72.4778 | 18.6069 | 19.44958 | 1.415015 | -0.8426783 | 13.66917 | 4.36539
72.4878 | 18.6792 | 19.4904 | 1.414416 | -0.8112007 | 13.70528 | 4.370708
72.4978 | 18.7419 | 19.53127 | 1.413824 | -0.7893736 | 13.74139 | 4.376057
72.50779 | 18.7908 | 19.57215 | 1.413239 | -0.7813546 | 13.77749 | 4.38143
72.51779 | 18.864 | 19.61312 | 1.412661 | -0.749119 | 13.81362 | 4.386839
72.52779 | 18.9241 | 19.65413 | 1.41209 | -0.7300262 | 13.84976 | 4.392277
72.53779 | 18.9814 | 19.69518 | 1.411527 | -0.713776 | 13.8859 | 4.397746
72.54779 | 19.0487 | 19.73626 | 1.41097 | -0.6875642 | 13.92205 | 4.403243
72.55779 | 19.1018 | 19.77739 | 1.410421 | -0.6755878 | 13.9582 | 4.408769
72.56778 | 19.1683 | 19.81851 | 1.409879 | -0.6502074 | 13.99431 | 4.414318
72.57778 | 19.2309 | 19.8597 | 1.409345 | -0.6287981 | 14.03045 | 4.419901
72.58778 | 19.2912 | 19.90092 | 1.408817 | -0.6097204 | 14.06659 | 4.425513
72.59778 | 19.3349 | 19.94217 | 1.408296 | -0.6072687 | 14.10272 | 4.431152
72.60778 | 19.4101 | 19.98344 | 1.407783 | -0.5733433 | 14.13884 | 4.436818
72.61777 | 19.4722 | 20.0247 | 1.407278 | -0.5525015 | 14.17492 | 4.442507
72.62777 | 19.5296 | 20.06602 | 1.406779 | -0.536418 | 14.21101 | 4.448228
72.63777 | 19.5903 | 20.10736 | 1.406287 | -0.5170562 | 14.24709 | 4.453976
72.64777 | 19.6445 | 20.14871 | 1.405802 | -0.5042101 | 14.28316 | 4.459749
72.65777 | 19.7015 | 20.19008 | 1.405325 | -0.4885782 | 14.3192 | 4.46555
72.66777 | 19.765 | 20.23146 | 1.404855 | -0.4664551 | 14.35522 | 4.471375
72.67776 | 19.821 | 20.2728 | 1.404392 | -0.4518018 | 14.39119 | 4.47722
72.68776 | 19.8742 | 20.3142 | 1.403937 | -0.4399961 | 14.42716 | 4.483097
72.69776 | 19.9291 | 20.35559 | 1.403488 | -0.4264943 | 14.46311 | 4.488998
72.70776 | 19.9846 | 20.39699 | 1.403047 | -0.4123927 | 14.49902 | 4.494924
72.71776 | 20.0462 | 20.43839 | 1.402613 | -0.392193 | 14.53491 | 4.500874
72.72775 | 20.0936 | 20.47975 | 1.402186 | -0.3861467 | 14.57072 | 4.506843
72.73775 | 20.1495 | 20.52113 | 1.401766 | -0.3716349 | 14.60653 | 4.512841
72.74775 | 20.2073 | 20.56252 | 1.401354 | -0.355215 | 14.6423 | 4.518862
72.75775 | 20.2575 | 20.60388 | 1.400949 | -0.3463846 | 14.67803 | 4.524906
72.76775 | 20.3194 | 20.64524 | 1.400551 | -0.3258396 | 14.71372 | 4.530973
72.77775 | 20.3681 | 20.68658 | 1.40016 | -0.3184789 | 14.74936 | 4.537062
72.78774 | 20.4242 | 20.72786 | 1.399776 | -0.3036564 | 14.78491 | 4.543168
72.79774 | 20.4746 | 20.76916 | 1.3994 | -0.2945553 | 14.82045 | 4.549301
72.80774 | 20.5262 | 20.81043 | 1.399031 | -0.2842275 | 14.85594 | 4.555455
72.81774 | 20.5916 | 20.85167 | 1.398669 | -0.260074 | 14.89137 | 4.561631
72.82774 | 20.6483 | 20.89289 | 1.398314 | -0.2445891 | 14.92675 | 4.567827
72.83773 | 20.6949 | 20.93403 | 1.397967 | -0.2391307 | 14.96203 | 4.574036
72.84773 | 20.7441 | 20.97518 | 1.397626 | -0.2310769 | 14.99728 | 4.580274
72.85773 | 20.7943 | 21.01629 | 1.397293 | -0.2219853 | 15.03246 | 4.586529
72.86773 | 20.8629 | 21.05735 | 1.396967 | -0.1944539 | 15.06758 | 4.592805
72.87773 | 20.9189 | 21.09838 | 1.396648 | -0.1794753 | 15.10263 | 4.599099
72.88773 | 20.9774 | 21.13935 | 1.396337 | -0.1619534 | 15.1376 | 4.605413
72.89772 | 21.0254 | 21.18024 | 1.396033 | -0.1548391 | 15.17247 | 4.611738
72.90772 | 21.0767 | 21.22111 | 1.395736 | -0.1444135 | 15.20729 | 4.618086
72.91772 | 21.1416 | 21.26193 | 1.395446 | -0.1203314 | 15.24203 | 4.624454
72.92772 | 21.1981 | 21.30269 | 1.395163 | -0.1045916 | 15.27669 | 4.630837
72.93772 | 21.2557 | 21.34339 | 1.394888 | -0.08769041 | 15.31126 | 4.637238
72.94771 | 21.3067 | 21.38398 | 1.39462 | -0.07728381 | 15.34571 | 4.643649
72.95771 | 21.364 | 21.42455 | 1.394359 | -0.06055113 | 15.38011 | 4.650082
72.96771 | 21.418 | 21.46505 | 1.394105 | -0.04704593 | 15.41441 | 4.656531
72.97771 | 21.4823 | 21.50547 | 1.393859 | -0.02317018 | 15.44862 | 4.662995
72.98771 | 21.5363 | 21.54582 | 1.39362 | -0.009515597 | 15.48272 | 4.669474
72.99771 | 21.5943 | 21.58608 | 1.393388 | 0.008217895 | 15.51673 | 4.675967
73.0077 | 21.6569 | 21.62623 | 1.393163 | 0.03067258 | 15.5506 | 4.682468
73.0177 | 21.7078 | 21.66633 | 1.392946 | 0.04147475 | 15.58439 | 4.688989
73.0277 | 21.7716 | 21.70634 | 1.392735 | 0.06526406 | 15.61808 | 4.695524
73.0377 | 21.8322 | 21.74625 | 1.392532 | 0.08594565 | 15.65165 | 4.702072
73.0477 | 21.8846 | 21.78608 | 1.392336 | 0.09852216 | 15.68511 | 4.708632
73.05769 | 21.9489 | 21.82577 | 1.392148 | 0.1231346 | 15.71842 | 4.715197
73.06769 | 22.0021 | 21.86539 | 1.391967 | 0.1367114 | 15.75164 | 4.721781
73.07769 | 22.058 | 21.90491 | 1.391792 | 0.1530899 | 15.78474 | 4.728377
73.08769 | 22.1173 | 21.94432 | 1.391626 | 0.1729775 | 15.81771 | 4.734983
73.09769 | 22.1622 | 21.98362 | 1.391466 | 0.1785764 | 15.85056 | 4.7416
73.10769 | 22.2341 | 22.02281 | 1.391313 | 0.2112868 | 15.88327 | 4.748227
73.11768 | 22.2859 | 22.06185 | 1.391168 | 0.2240533 | 15.91582 | 4.754857
73.12768 | 22.3476 | 22.1008 | 1.39103 | 0.246801 | 15.94827 | 4.761503
73.13768 | 22.4108 | 22.13963 | 1.3909 | 0.2711718 | 15.98057 | 4.768158
73.14768 | 22.4634 | 22.17833 | 1.390776 | 0.2850675 | 16.01274 | 4.774821
73.15768 | 22.5288 | 22.2169 | 1.39066 | 0.3118967 | 16.04475 | 4.781492
73.16767 | 22.5697 | 22.2553 | 1.390551 | 0.314403 | 16.07658 | 4.788164
73.17767 | 22.6452 | 22.2936 | 1.390449 | 0.3515974 | 16.1083 | 4.79485
73.18767 | 22.7031 | 22.33178 | 1.390355 | 0.3713233 | 16.13988 | 4.801542
73.19767 | 22.7552 | 22.3698 | 1.390268 | 0.3854019 | 16.17129 | 4.808241
73.20767 | 22.8148 | 22.40767 | 1.390188 | 0.407125 | 16.20254 | 4.814945
73.21767 | 22.8636 | 22.44539 | 1.390115 | 0.4182053 | 16.23362 | 4.821655
73.22766 | 22.9369 | 22.48293 | 1.390049 | 0.4539726 | 16.26451 | 4.828363
73.23766 | 22.9985 | 22.52035 | 1.389991 | 0.4781505 | 16.29528 | 4.835083
73.24766 | 23.0532 | 22.55761 | 1.38994 | 0.4955903 | 16.32586 | 4.841806
73.25766 | 23.1159 | 22.59471 | 1.389896 | 0.5211909 | 16.35628 | 4.848532
73.26766 | 23.1731 | 22.63165 | 1.38986 | 0.5414549 | 16.38652 | 4.855262
73.27765 | 23.2272 | 22.66837 | 1.38983 | 0.5588255 | 16.41656 | 4.861988
73.28765 | 23.3032 | 22.70497 | 1.389808 | 0.598229 | 16.44644 | 4.868723
73.29765 | 23.3545 | 22.74139 | 1.389793 | 0.6131096 | 16.47614 | 4.875459
73.30765 | 23.4229 | 22.77763 | 1.389786 | 0.645268 | 16.50565 | 4.882196
73.31765 | 23.4793 | 22.81369 | 1.389785 | 0.6656075 | 16.53497 | 4.888934
73.32765 | 23.5256 | 22.84957 | 1.389792 | 0.6760317 | 16.5641 | 4.895673
73.33764 | 23.5888 | 22.88522 | 1.389806 | 0.7035795 | 16.59301 | 4.902404
73.34764 | 23.6532 | 22.92072 | 1.389828 | 0.7324824 | 16.62175 | 4.909142
73.35764 | 23.7178 | 22.95602 | 1.389857 | 0.7617794 | 16.65029 | 4.915878
73.36764 | 23.7648 | 22.99113 | 1.389892 | 0.7736738 | 16.67862 | 4.922613
73.37764 | 23.8266 | 23.02603 | 1.389936 | 0.8005677 | 16.70675 | 4.929346
73.38763 | 23.8842 | 23.0607 | 1.389986 | 0.8235025 | 16.73464 | 4.936069
73.39763 | 23.9503 | 23.09519 | 1.390044 | 0.8551073 | 16.76235 | 4.942796
73.40763 | 24.0089 | 23.12948 | 1.390108 | 0.8794227 | 16.78985 | 4.949519
73.41763 | 24.0555 | 23.16355 | 1.390181 | 0.8919545 | 16.81713 | 4.956238
73.42763 | 24.1204 | 23.1974 | 1.39026 | 0.9229999 | 16.84419 | 4.962953
73.43763 | 24.1697 | 23.23103 | 1.390347 | 0.9386654 | 16.87103 | 4.969662
73.44762 | 24.2289 | 23.26441 | 1.39044 | 0.9644871 | 16.89761 | 4.976359
73.45762 | 24.2768 | 23.2976 | 1.390541 | 0.979202 | 16.924 | 4.983057
73.46762 | 24.334 | 23.33055 | 1.39065 | 1.003446 | 16.95016 | 4.989747
73.47762 | 24.3848 | 23.36328 | 1.390765 | 1.02152 | 16.97608 | 4.996431
73.48762 | 24.4499 | 23.39577 | 1.390888 | 1.054134 | 17.00177 | 5.003108
73.49761 | 24.4998 | 23.42799 | 1.391018 | 1.071815 | 17.0272 | 5.009768
73.50761 | 24.554 | 23.45999 | 1.391156 | 1.094006 | 17.05241 | 5.016428
73.51761 | 24.6117 | 23.49176 | 1.3913 | 1.119942 | 17.07738 | 5.023078
73.52761 | 24.6636 | 23.52327 | 1.391452 | 1.140326 | 17.1021 | 5.029718
73.53761 | 24.7101 | 23.55454 | 1.391611 | 1.155559 | 17.12658 | 5.036348
73.54761 | 24.7732 | 23.58555 | 1.391777 | 1.187646 | 17.15081 | 5.042968
73.5576 | 24.824 | 23.61628 | 1.391951 | 1.207721 | 17.17476 | 5.049568
73.5676 | 24.8728 | 23.64678 | 1.392132 | 1.226024 | 17.19848 | 5.056164
73.5776 | 24.9247 | 23.67701 | 1.39232 | 1.247689 | 17.22194 | 5.062748
73.5876 | 24.9727 | 23.70698 | 1.392515 | 1.265721 | 17.24515 | 5.069319
73.5976 | 25.018 | 23.73668 | 1.392718 | 1.281319 | 17.26809 | 5.075876
73.60759 | 25.0837 | 23.76608 | 1.392927 | 1.317617 | 17.29074 | 5.082414
73.61759 | 25.1356 | 23.79524 | 1.393144 | 1.34036 | 17.31315 | 5.088943
73.62759 | 25.1815 | 23.82412 | 1.393369 | 1.35738 | 17.33529 | 5.095457
73.63759 | 25.2374 | 23.85272 | 1.3936 | 1.38468 | 17.35716 | 5.101955
73.64759 | 25.2818 | 23.88104 | 1.393839 | 1.400763 | 17.37876 | 5.108438
73.65759 | 25.3416 | 23.90907 | 1.394085 | 1.432528 | 17.40008 | 5.114903
73.66758 | 25.3895 | 23.93679 | 1.394338 | 1.452708 | 17.42111 | 5.121346
73.67758 | 25.4294 | 23.96424 | 1.394598 | 1.465156 | 17.44187 | 5.127777
73.68758 | 25.4828 | 23.99141 | 1.394866 | 1.491392 | 17.46235 | 5.134189
73.69758 | 25.536 | 24.01827 | 1.395141 | 1.517725 | 17.48255 | 5.140582
73.70758 | 25.5754 | 24.04484 | 1.395424 | 1.530557 | 17.50246 | 5.146957
73.71757 | 25.6239 | 24.07109 | 1.395713 | 1.552814 | 17.52207 | 5.153305
73.72757 | 25.6797 | 24.09705 | 1.396009 | 1.582648 | 17.5414 | 5.159639
73.73757 | 25.7297 | 24.12271 | 1.396313 | 1.606991 | 17.56044 | 5.165952
73.74757 | 25.7728 | 24.14806 | 1.396625 | 1.624739 | 17.57919 | 5.172243
73.75757 | 25.8074 | 24.1731 | 1.396943 | 1.6343 | 17.59765 | 5.178512
73.76757 | 25.8683 | 24.19783 | 1.397269 | 1.670473 | 17.6158 | 5.184758
73.77756 | 25.9103 | 24.22222 | 1.397601 | 1.688084 | 17.63364 | 5.190975
73.78756 | 25.9569 | 24.24631 | 1.397942 | 1.71059 | 17.65119 | 5.197174
73.79756 | 26.0032 | 24.27008 | 1.398289 | 1.733116 | 17.66845 | 5.203349
73.80756 | 26.036 | 24.29353 | 1.398644 | 1.742465 | 17.68539 | 5.209498
73.81756 | 26.0833 | 24.31666 | 1.399005 | 1.766638 | 17.70203 | 5.215623
73.82755 | 26.1156 | 24.33944 | 1.399374 | 1.77616 | 17.71835 | 5.221715
73.83755 | 26.1716 | 24.36191 | 1.399751 | 1.809687 | 17.73438 | 5.227787
73.84755 | 26.204 | 24.38405 | 1.400134 | 1.819947 | 17.75009 | 5.233832
73.85755 | 26.2477 | 24.40586 | 1.400525 | 1.841839 | 17.76549 | 5.239849
73.86755 | 26.2948 | 24.42733 | 1.400923 | 1.867465 | 17.78057 | 5.245837
73.87755 | 26.3367 | 24.44847 | 1.401328 | 1.88823 | 17.79534 | 5.251797
73.88754 | 26.3807 | 24.46925 | 1.40174 | 1.911453 | 17.80978 | 5.257722
73.89754 | 26.4102 | 24.4897 | 1.40216 | 1.920496 | 17.82392 | 5.263623
73.90754 | 26.461 | 24.50982 | 1.402587 | 1.951182 | 17.83774 | 5.269493
73.91754 | 26.49 | 24.52959 | 1.403021 | 1.960413 | 17.85123 | 5.275332
73.92754 | 26.5255 | 24.54901 | 1.403463 | 1.976489 | 17.86441 | 5.28114
73.93753 | 26.5681 | 24.56807 | 1.403911 | 2.000032 | 17.87725 | 5.286909
73.94753 | 26.6032 | 24.5868 | 1.404367 | 2.016404 | 17.88978 | 5.292652
73.95753 | 26.6416 | 24.60517 | 1.40483 | 2.03643 | 17.90198 | 5.298361
73.96753 | 26.6739 | 24.62319 | 1.4053 | 2.050707 | 17.91386 | 5.304037
73.97753 | 26.7254 | 24.64086 | 1.405778 | 2.08454 | 17.9254 | 5.309678
73.98753 | 26.7611 | 24.65817 | 1.406263 | 2.102928 | 17.93662 | 5.315284
73.99752 | 26.789 | 24.67511 | 1.406754 | 2.11389 | 17.94751 | 5.32085
74.00752 | 26.8365 | 24.69171 | 1.407253 | 2.144793 | 17.95807 | 5.326385
74.01752 | 26.8696 | 24.70794 | 1.40776 | 2.161657 | 17.9683 | 5.331884
74.02752 | 26.9131 | 24.72382 | 1.408274 | 2.189283 | 17.9782 | 5.337345
74.03752 | 26.9309 | 24.73933 | 1.408794 | 2.191569 | 17.98777 | 5.342769
74.04751 | 26.9775 | 24.75446 | 1.409322 | 2.223036 | 17.99699 | 5.34815
74.05751 | 27.014 | 24.76925 | 1.409857 | 2.244751 | 18.0059 | 5.353496
74.06751 | 27.047 | 24.78367 | 1.4104 | 2.263333 | 18.01446 | 5.358804
74.07751 | 27.0822 | 24.79772 | 1.41095 | 2.284483 | 18.0227 | 5.364072
74.08751 | 27.1246 | 24.8114 | 1.411507 | 2.3132 | 18.03059 | 5.3693
74.09751 | 27.1482 | 24.82471 | 1.412071 | 2.323486 | 18.03816 | 5.374486
74.1075 | 27.2016 | 24.83764 | 1.412642 | 2.363956 | 18.04538 | 5.379627
74.1175 | 27.2368 | 24.85022 | 1.41322 | 2.386582 | 18.05227 | 5.384731
74.1275 | 27.268 | 24.86242 | 1.413806 | 2.405581 | 18.05882 | 5.389792
74.1375 | 27.2955 | 24.87425 | 1.414399 | 2.421251 | 18.06504 | 5.39481
74.1475 | 27.327 | 24.88571 | 1.414999 | 2.441295 | 18.07092 | 5.399785
74.15749 | 27.3723 | 24.89678 | 1.415606 | 2.475522 | 18.07646 | 5.404711
74.16749 | 27.4112 | 24.90749 | 1.416221 | 2.503714 | 18.08167 | 5.409597
74.17749 | 27.451 | 24.91782 | 1.416843 | 2.53318 | 18.08654 | 5.414438
74.18749 | 27.4841 | 24.92778 | 1.417472 | 2.556322 | 18.09107 | 5.419234
74.19749 | 27.5108 | 24.93736 | 1.418108 | 2.573439 | 18.09527 | 5.423984
74.20749 | 27.5563 | 24.94657 | 1.418752 | 2.609734 | 18.09913 | 5.428687
74.21748 | 27.5917 | 24.95539 | 1.419402 | 2.636313 | 18.10265 | 5.433339
74.22748 | 27.6359 | 24.96384 | 1.42006 | 2.672059 | 18.10583 | 5.437948
74.23748 | 27.6695 | 24.97192 | 1.420725 | 2.697583 | 18.10868 | 5.442509
74.24748 | 27.7106 | 24.97962 | 1.421397 | 2.730985 | 18.1112 | 5.447021
74.25748 | 27.7476 | 24.98694 | 1.422076 | 2.760663 | 18.11338 | 5.451484
74.26747 | 27.776 | 24.99387 | 1.422762 | 2.782126 | 18.11522 | 5.455894
74.27747 | 27.8245 | 25.00044 | 1.423456 | 2.824059 | 18.11673 | 5.460258
74.28747 | 27.8701 | 25.00663 | 1.424157 | 2.86347 | 18.1179 | 5.464571
74.29747 | 27.9008 | 25.01244 | 1.424865 | 2.888358 | 18.11874 | 5.468834
74.30747 | 27.9465 | 25.01788 | 1.425581 | 2.928623 | 18.11925 | 5.473045
74.31747 | 27.9861 | 25.02293 | 1.426303 | 2.963165 | 18.11943 | 5.477205
74.32746 | 28.0204 | 25.02761 | 1.427032 | 2.992786 | 18.11927 | 5.481308
74.33746 | 28.0797 | 25.03192 | 1.427769 | 3.047781 | 18.11879 | 5.485363
74.34746 | 28.1089 | 25.03585 | 1.428513 | 3.073053 | 18.11797 | 5.489364
74.35746 | 28.1664 | 25.0394 | 1.429265 | 3.127001 | 18.11682 | 5.493312
74.36746 | 28.202 | 25.04258 | 1.430023 | 3.159424 | 18.11535 | 5.497206
74.37745 | 28.2407 | 25.04538 | 1.430788 | 3.195324 | 18.11355 | 5.501041
74.38745 | 28.2808 | 25.04781 | 1.431561 | 3.232994 | 18.11142 | 5.504826
74.39745 | 28.3392 | 25.04986 | 1.432341 | 3.28934 | 18.10896 | 5.508555
74.40745 | 28.3804 | 25.05154 | 1.433128 | 3.328859 | 18.10618 | 5.512228
74.41745 | 28.4289 | 25.05285 | 1.433923 | 3.376051 | 18.10308 | 5.515845
74.42745 | 28.4626 | 25.05379 | 1.434724 | 3.408813 | 18.09966 | 5.519405
74.43744 | 28.5026 | 25.05435 | 1.435532 | 3.448248 | 18.09591 | 5.522905
74.44744 | 28.5553 | 25.05455 | 1.436348 | 3.50075 | 18.09185 | 5.526351
74.45744 | 28.6028 | 25.05438 | 1.437171 | 3.548424 | 18.08747 | 5.52974
74.46744 | 28.6604 | 25.05384 | 1.438001 | 3.606565 | 18.08276 | 5.53307
74.47744 | 28.6939 | 25.05293 | 1.438839 | 3.640974 | 18.07775 | 5.536341
74.48743 | 28.7372 | 25.05165 | 1.439682 | 3.685549 | 18.07242 | 5.53955
74.49743 | 28.7817 | 25.05001 | 1.440534 | 3.73169 | 18.06677 | 5.542704
74.50743 | 28.8178 | 25.04801 | 1.441393 | 3.769793 | 18.06082 | 5.545797
74.51743 | 28.8709 | 25.04564 | 1.442259 | 3.82526 | 18.05455 | 5.54883
74.52743 | 28.9065 | 25.04291 | 1.443132 | 3.86359 | 18.04797 | 5.551803
74.53743 | 28.9622 | 25.03982 | 1.444012 | 3.922379 | 18.04109 | 5.554715
74.54742 | 28.9916 | 25.03638 | 1.444899 | 3.955223 | 18.03392 | 5.557563
74.55742 | 29.0262 | 25.03257 | 1.445793 | 3.993629 | 18.02642 | 5.560353
74.56742 | 29.0693 | 25.02841 | 1.446695 | 4.04089 | 18.01863 | 5.563081
74.57742 | 29.1213 | 25.02389 | 1.447604 | 4.097408 | 18.01054 | 5.565746
74.58742 | 29.1576 | 25.01902 | 1.44852 | 4.138579 | 18.00215 | 5.568349
74.59741 | 29.1879 | 25.0138 | 1.449442 | 4.174098 | 17.99347 | 5.570887
74.60741 | 29.2223 | 25.00823 | 1.450372 | 4.214071 | 17.98449 | 5.573364
74.61741 | 29.2543 | 25.00231 | 1.45131 | 4.251992 | 17.97522 | 5.575778
74.62741 | 29.2833 | 24.99604 | 1.452254 | 4.287262 | 17.96566 | 5.578128
74.63741 | 29.3331 | 24.98942 | 1.453206 | 4.343678 | 17.9558 | 5.580414
74.6474 | 29.3567 | 24.98247 | 1.454164 | 4.374229 | 17.94567 | 5.582633
74.6574 | 29.3742 | 24.97517 | 1.45513 | 4.39903 | 17.93525 | 5.58479
74.6674 | 29.3943 | 24.96753 | 1.456103 | 4.426771 | 17.92454 | 5.586883
74.6774 | 29.4248 | 24.95955 | 1.457083 | 4.465252 | 17.91356 | 5.588909
74.6874 | 29.4311 | 24.95123 | 1.458071 | 4.479868 | 17.90229 | 5.590871
74.6974 | 29.4551 | 24.94258 | 1.459065 | 4.512517 | 17.89075 | 5.592768
74.70739 | 29.4757 | 24.93361 | 1.460066 | 4.542094 | 17.87894 | 5.594596
74.71739 | 29.4649 | 24.92429 | 1.461074 | 4.540608 | 17.86686 | 5.59636
74.72739 | 29.4781 | 24.91465 | 1.46209 | 4.56345 | 17.8545 | 5.598058
74.73739 | 29.4722 | 24.90468 | 1.463113 | 4.567521 | 17.84188 | 5.599688
74.74739 | 29.4542 | 24.89438 | 1.464143 | 4.559816 | 17.82899 | 5.601253
74.75738 | 29.4709 | 24.88378 | 1.465179 | 4.587123 | 17.81585 | 5.602748
74.76738 | 29.4532 | 24.87284 | 1.466223 | 4.580359 | 17.80244 | 5.604178
74.77738 | 29.4375 | 24.86158 | 1.467275 | 4.575916 | 17.78877 | 5.60554
74.78738 | 29.4167 | 24.85001 | 1.468333 | 4.566687 | 17.77485 | 5.606834
74.79738 | 29.3897 | 24.83813 | 1.469399 | 4.551573 | 17.76067 | 5.608061
74.80738 | 29.3518 | 24.82593 | 1.470471 | 4.52587 | 17.74624 | 5.60922
74.81737 | 29.3304 | 24.81344 | 1.47155 | 4.516965 | 17.73158 | 5.610309
74.82737 | 29.2913 | 24.80062 | 1.472637 | 4.490678 | 17.71665 | 5.611331
74.83737 | 29.2504 | 24.7875 | 1.473731 | 4.462896 | 17.70149 | 5.612284
74.84737 | 29.2032 | 24.77408 | 1.474832 | 4.429116 | 17.68608 | 5.613169
74.85737 | 29.1623 | 24.76036 | 1.47594 | 4.401937 | 17.67044 | 5.613985
74.86736 | 29.0974 | 24.74636 | 1.477054 | 4.351043 | 17.65457 | 5.61473
74.87736 | 29.043 | 24.73205 | 1.478176 | 4.310954 | 17.63846 | 5.615408
74.88736 | 28.99 | 24.71744 | 1.479305 | 4.27256 | 17.62212 | 5.616016
74.89736 | 28.9242 | 24.70255 | 1.480442 | 4.221654 | 17.60555 | 5.616554
74.90736 | 28.8461 | 24.68736 | 1.481585 | 4.158738 | 17.58875 | 5.617024
74.91736 | 28.7933 | 24.67189 | 1.482736 | 4.121405 | 17.57174 | 5.617423
74.92735 | 28.7128 | 24.65616 | 1.483892 | 4.056641 | 17.55451 | 5.617752
74.93735 | 28.6346 | 24.64013 | 1.485057 | 3.99447 | 17.53706 | 5.618011
74.94735 | 28.5726 | 24.62382 | 1.486228 | 3.948779 | 17.51939 | 5.618201
74.95735 | 28.4783 | 24.60724 | 1.487407 | 3.871062 | 17.50151 | 5.61832
74.96735 | 28.4059 | 24.59038 | 1.488593 | 3.815517 | 17.48342 | 5.61837
74.97734 | 28.3196 | 24.57328 | 1.489785 | 3.746323 | 17.46514 | 5.618349
74.98734 | 28.2305 | 24.55589 | 1.490985 | 3.674613 | 17.44664 | 5.618258
74.99734 | 28.1438 | 24.53823 | 1.492192 | 3.605568 | 17.42795 | 5.618096
75.00734 | 28.0657 | 24.52031 | 1.493406 | 3.545386 | 17.40904 | 5.617864
75.01734 | 27.9631 | 24.50214 | 1.494627 | 3.460961 | 17.38995 | 5.617561
75.02734 | 27.8692 | 24.48371 | 1.495855 | 3.385491 | 17.37067 | 5.617188
75.03733 | 27.7863 | 24.46504 | 1.497089 | 3.321256 | 17.35121 | 5.616745
75.04733 | 27.6836 | 24.44611 | 1.498331 | 3.237491 | 17.33155 | 5.61623
75.05733 | 27.5914 | 24.42693 | 1.49958 | 3.164475 | 17.3117 | 5.615645
75.06733 | 27.5094 | 24.4075 | 1.500837 | 3.101902 | 17.29167 | 5.61499
75.07733 | 27.4201 | 24.38783 | 1.5021 | 3.032272 | 17.27146 | 5.614263
75.08732 | 27.3143 | 24.36794 | 1.503369 | 2.946363 | 17.2511 | 5.613466
75.09732 | 27.2216 | 24.34779 | 1.504646 | 2.87381 | 17.23055 | 5.612598
75.10732 | 27.1264 | 24.32741 | 1.505931 | 2.798989 | 17.20982 | 5.61166
75.11732 | 27.0365 | 24.3068 | 1.507222 | 2.729701 | 17.18893 | 5.610651
75.12732 | 26.9384 | 24.28596 | 1.508521 | 2.65244 | 17.16787 | 5.609571
75.13732 | 26.8572 | 24.26489 | 1.509826 | 2.592307 | 17.14665 | 5.608421
75.14731 | 26.7468 | 24.24363 | 1.511137 | 2.503172 | 17.12529 | 5.607202
75.15731 | 26.6732 | 24.22212 | 1.512457 | 2.45108 | 17.10375 | 5.60591
75.16731 | 26.5841 | 24.20039 | 1.513783 | 2.383706 | 17.08206 | 5.604549
75.17731 | 26.4963 | 24.17846 | 1.515116 | 2.317843 | 17.06022 | 5.603117
75.18731 | 26.4116 | 24.1563 | 1.516457 | 2.255295 | 17.03823 | 5.601613
75.1973 | 26.3353 | 24.13397 | 1.517803 | 2.201332 | 17.01612 | 5.600042
75.2073 | 26.25 | 24.1114 | 1.519157 | 2.138596 | 16.99385 | 5.598398
75.2173 | 26.1752 | 24.08864 | 1.520519 | 2.086563 | 16.97143 | 5.596685
75.2273 | 26.0935 | 24.06567 | 1.521887 | 2.027831 | 16.94888 | 5.594901
75.2373 | 26.025 | 24.0425 | 1.523263 | 1.982495 | 16.92619 | 5.593048
75.2473 | 25.938 | 24.01914 | 1.524645 | 1.918855 | 16.90338 | 5.591124
75.25729 | 25.878 | 23.99562 | 1.526033 | 1.882383 | 16.88045 | 5.589132
75.26729 | 25.8061 | 23.97188 | 1.527429 | 1.834222 | 16.85738 | 5.587068815
75.27729 | 25.738 | 23.94795 | 1.528833 | 1.790047 | 16.83418 | 5.584936
75.28729 | 25.6799 | 23.92384 | 1.530243 | 1.756055 | 16.81087 | 5.582733
75.29729 | 25.6131 | 23.89956 | 1.53166 | 1.713545 | 16.78743 | 5.580461
75.30728 | 25.5698 | 23.87511 | 1.533083 | 1.694687 | 16.76391 | 5.578122
75.31728 | 25.4939 | 23.85047 | 1.534514 | 1.643427 | 16.74025 | 5.575711
75.32728 | 25.4479 | 23.82566 | 1.535952 | 1.622239 | 16.71648 | 5.573232
75.33728 | 25.3928 | 23.80068 | 1.537397 | 1.592121 | 16.6926 | 5.570683
75.34728 | 25.3401 | 23.77553 | 1.538849 | 1.564568 | 16.66862 | 5.568066
75.35728 | 25.2897 | 23.75022 | 1.540308 | 1.539479 | 16.64453 | 5.56538
75.36727 | 25.2449 | 23.72477 | 1.541773 | 1.520126 | 16.62037 | 5.562629
75.37727 | 25.2032 | 23.69914 | 1.543245 | 1.504055 | 16.59609 | 5.559806
75.38727 | 25.1414 | 23.67336 | 1.544725 | 1.468041 | 16.57172 | 5.556915
75.39727 | 25.1188 | 23.64742 | 1.546212 | 1.471377 | 16.54725 | 5.553957
75.40727 | 25.0849 | 23.62134 | 1.547706 | 1.463564 | 16.5227 | 5.55093
75.41726 | 25.0332 | 23.59513 | 1.549205 | 1.438072 | 16.49808 | 5.547839
75.42726 | 25.004 | 23.56875 | 1.550712 | 1.435251 | 16.47336 | 5.544678
75.43726 | 24.965 | 23.54223 | 1.552227 | 1.422768 | 16.44856 | 5.541449
75.44726 | 24.9392 | 23.51557 | 1.553748 | 1.423628 | 16.42367 | 5.538153
75.45726 | 24.9128 | 23.48878 | 1.555276 | 1.424022 | 16.39871 | 5.53479
75.46726 | 24.8932 | 23.46185 | 1.556811 | 1.431348 | 16.37368 | 5.531361
75.47725 | 24.8555 | 23.43483 | 1.558352 | 1.420672 | 16.34861 | 5.527869
75.48725 | 24.8342 | 23.40764 | 1.559901 | 1.426557 | 16.32344 | 5.524307
75.49725 | 24.8016 | 23.38033 | 1.561457 | 1.421269 | 16.2982 | 5.520679
75.50725 | 24.7699 | 23.3529 | 1.56302 | 1.417004 | 16.27289 | 5.516985
75.51725 | 24.7419 | 23.32534 | 1.564589 | 1.416559 | 16.24753 | 5.513226
75.52724 | 24.737 | 23.2977 | 1.566164 | 1.439303 | 16.22213 | 5.509405
75.53724 | 24.7081 | 23.26991 | 1.567748 | 1.438186 | 16.19665 | 5.505516
75.54724 | 24.6794 | 23.24201 | 1.569338 | 1.437387 | 16.17111 | 5.501561
75.55724 | 24.6543 | 23.214 | 1.570935 | 1.440297 | 16.14553 | 5.497542
75.56724 | 24.6317 | 23.18588 | 1.572539 | 1.445815 | 16.11989 | 5.493458
75.57724 | 24.6018 | 23.15766 | 1.57415 | 1.444138 | 16.0942 | 5.489311
75.58723 | 24.5794 | 23.12936 | 1.575766 | 1.450036 | 16.06849 | 5.485104
75.59723 | 24.5543 | 23.10094 | 1.577391 | 1.453362 | 16.04272 | 5.480829
75.60723 | 24.5257 | 23.07242 | 1.579023 | 1.453284 | 16.0169 | 5.47649
75.61723 | 24.4883 | 23.0438 | 1.580661 | 1.4445 | 15.99105 | 5.472089
75.62723 | 24.4605 | 23.01509 | 1.582306 | 1.445411 | 15.96516 | 5.467625
75.63722 | 24.4326 | 22.98632 | 1.583957 | 1.446283 | 15.93926 | 5.463103
75.64722 | 24.3985 | 22.95743 | 1.585616 | 1.441071 | 15.9133 | 5.458514
75.65722 | 24.3584 | 22.92846 | 1.587281 | 1.429944 | 15.88731 | 5.453864
75.66722 | 24.3267 | 22.8994 | 1.588954 | 1.4273 | 15.86129 | 5.449151
75.67722 | 24.2853 | 22.87026 | 1.590634 | 1.415036 | 15.83525 | 5.444378
75.68722 | 24.2533 | 22.84105 | 1.59232 | 1.412251 | 15.80919 | 5.439543
75.69721 | 24.2142 | 22.81179 | 1.594011 | 1.402415 | 15.78312 | 5.434652
75.70721 | 24.1678 | 22.78242 | 1.595711 | 1.38538 | 15.75701 | 5.429697
75.71721 | 24.1179 | 22.75298 | 1.597418 | 1.364916 | 15.73089 | 5.424681
75.72721 | 24.0773 | 22.72348 | 1.599132 | 1.353821 | 15.70474 | 5.419605
75.73721 | 24.02 | 22.69391 | 1.600852 | 1.326093 | 15.67859 | 5.41447
75.7472 | 23.9774 | 22.6643 | 1.602578 | 1.313103 | 15.65244 | 5.409281
75.7572 | 23.9384 | 22.6346 | 1.604312 | 1.303804 | 15.62626 | 5.404027
75.7672 | 23.8795 | 22.60483 | 1.606052 | 1.274665 | 15.60007 | 5.398716
75.7772 | 23.8186 | 22.57502 | 1.6078 | 1.243582 | 15.57387 | 5.393346
75.7872 | 23.7645 | 22.54514 | 1.609554 | 1.219357 | 15.54767 | 5.387918
75.7972 | 23.7187 | 22.51521 | 1.611316 | 1.203487 | 15.52146 | 5.382433
75.80719 | 23.6575 | 22.48526 | 1.613082 | 1.172237 | 15.49528 | 5.376898
75.81719 | 23.5941 | 22.45523 | 1.614857 | 1.138868 | 15.46908 | 5.371298
75.82719 | 23.5455 | 22.42515 | 1.616638 | 1.120347 | 15.44287 | 5.365643
75.83719 | 23.4711 | 22.39502 | 1.618426 | 1.076075 | 15.41667 | 5.359929
75.84719 | 23.4075 | 22.36486 | 1.620222 | 1.042642 | 15.39047 | 5.354162
75.85718 | 23.3454 | 22.33468 | 1.622022 | 1.010723 | 15.36431 | 5.348346
75.86718 | 23.2745 | 22.30443 | 1.62383 | 0.9700731 | 15.33813 | 5.342468
75.87718 | 23.2118 | 22.27414 | 1.625646 | 0.9376622 | 15.31196 | 5.336536
75.88718 | 23.1344 | 22.24381 | 1.627468 | 0.8905863 | 15.2858 | 5.330549
75.89718 | 23.0725 | 22.21345 | 1.629297 | 0.8590457 | 15.25965 | 5.324508
75.90718 | 22.987 | 22.18306 | 1.631132 | 0.8039377 | 15.23352 | 5.318413
75.91717 | 22.9238 | 22.15267 | 1.632973 | 0.7711297 | 15.20743 | 5.312272
75.92717 | 22.8469 | 22.12222 | 1.634822 | 0.72468 | 15.18133 | 5.306072
75.93717 | 22.7655 | 22.09174 | 1.636678 | 0.6737564 | 15.15525 | 5.299819
75.94717 | 22.6939 | 22.06124 | 1.63854 | 0.6326603 | 15.12919 | 5.293514
75.95717 | 22.6141 | 22.03071 | 1.64041 | 0.5833859 | 15.10315 | 5.287157
75.96716 | 22.5293 | 22.0002 | 1.642284 | 0.5291035 | 15.07716 | 5.280756
75.97716 | 22.4542 | 21.96963 | 1.644166 | 0.4845712 | 15.05117 | 5.274297
75.98716 | 22.365 | 21.93904 | 1.646056 | 0.425956 | 15.0252 | 5.267788
75.99716 | 22.2903 | 21.90844 | 1.647952 | 0.3818591 | 14.99926 | 5.261229
76.00716 | 22.2015 | 21.87782 | 1.649855 | 0.3236757 | 14.97335 | 5.25462
76.01716 | 22.1301 | 21.84719 | 1.651764 | 0.2829062 | 14.94747 | 5.247962
76.02715 | 22.0528 | 21.81658 | 1.653679 | 0.2362175 | 14.92164 | 5.241262
76.03715 | 21.9607 | 21.78593 | 1.655602 | 0.1747706 | 14.89582 | 5.234506
76.04715 | 21.8821 | 21.75527 | 1.657531 | 0.1268307 | 14.87004 | 5.227702
76.05715 | 21.8014 | 21.7246 | 1.659468 | 0.07679939 | 14.84428 | 5.220851
76.06715 | 21.7139 | 21.69393 | 1.661411 | 0.01997217 | 14.81856 | 5.213953
76.07714 | 21.625 | 21.66328 | 1.663358 | -0.03828093 | 14.79291 | 5.207015
76.08714 | 21.5497 | 21.6326 | 1.665315 | -0.08290112 | 14.76726 | 5.200023
76.09714 | 21.4587 | 21.60192 | 1.667278 | -0.1432206 | 14.74166 | 5.192986
76.10714 | 21.3878 | 21.57124 | 1.669247 | -0.1834404 | 14.71609 | 5.185903
76.11714 | 21.3062 | 21.54056 | 1.671224 | -0.2343623 | 14.69056 | 5.178775
76.12714 | 21.217 | 21.50989 | 1.673207 | -0.2928869 | 14.66508 | 5.171602
76.13713 | 21.1423 | 21.47925 | 1.675194 | -0.3369467 | 14.63966 | 5.164393
76.14713 | 21.0525 | 21.44858 | 1.67719 | -0.3960811 | 14.61426 | 5.157132
76.15713 | 20.9871 | 21.41792 | 1.679193 | -0.4308246 | 14.5889 | 5.149828
76.16713 | 20.9014 | 21.38727 | 1.681203 | -0.4858743 | 14.56359 | 5.142481
76.17713 | 20.824 | 21.35664 | 1.683219 | -0.5326352 | 14.53832 | 5.135092
76.18712 | 20.7411 | 21.32604 | 1.68524 | -0.5849353 | 14.51313 | 5.127667
76.19712 | 20.6678 | 21.29542 | 1.687269 | -0.6276186 | 14.48796 | 5.120194
76.20712 | 20.5989 | 21.26482 | 1.689305 | -0.6659157 | 14.46283 | 5.11268
76.21712 | 20.523 | 21.23423 | 1.691348 | -0.7112273 | 14.43775 | 5.105125
76.22712 | 20.4502 | 21.20365 | 1.693397 | -0.7534538 | 14.41273 | 5.097529
76.23712 | 20.3801 | 21.1731 | 1.695453 | -0.7929981 | 14.38775 | 5.089895
76.24711 | 20.3232 | 21.14259 | 1.697513 | -0.8193902 | 14.36285 | 5.082228
76.25711 | 20.2426 | 21.11207 | 1.699582 | -0.8694712 | 14.33798 | 5.074514
76.26711 | 20.1818 | 21.08157 | 1.701657 | -0.8997718 | 14.31315 | 5.066762
76.27711 | 20.1177 | 21.05109 | 1.70374 | -0.9333942 | 14.28838 | 5.058973
76.28711 | 20.0573 | 21.02064 | 1.705828 | -0.96334 | 14.26367 | 5.051145
76.2971 | 19.9842 | 20.99024 | 1.707922 | -1.006038 | 14.23903 | 5.043288
76.3071 | 19.9318 | 20.95983 | 1.710023 | -1.028029 | 14.21442 | 5.035387
76.3171 | 19.8702 | 20.92945 | 1.712132 | -1.059247 | 14.18987 | 5.02745
76.3271 | 19.8046 | 20.89909 | 1.714247 | -1.094491 | 14.16537 | 5.019477
76.3371 | 19.7539 | 20.86876 | 1.716368 | -1.114862 | 14.14092 | 5.011469
76.3471 | 19.7028 | 20.83846 | 1.718496 | -1.13566 | 14.11654 | 5.003425
76.35709 | 19.6488 | 20.80822 | 1.720629 | -1.159417 | 14.09223 | 4.995356
76.36709 | 19.5912 | 20.77797 | 1.72277 | -1.186775 | 14.06796 | 4.987244
76.37709 | 19.5395 | 20.74776 | 1.724918 | -1.208263 | 14.04375 | 4.9791
76.38709 | 19.485 | 20.71758 | 1.727072 | -1.232583 | 14.01959 | 4.970922
76.39709 | 19.4408 | 20.68743 | 1.729233 | -1.246634 | 13.99549 | 4.962712
76.40708 | 19.3887 | 20.65735 | 1.731398 | -1.268649 | 13.97147 | 4.954479
76.41708 | 19.336 | 20.62727 | 1.733572 | -1.291268 | 13.94749 | 4.946205
76.42708 | 19.2899 | 20.59722 | 1.735752 | -1.307321 | 13.92357 | 4.9379
76.43708 | 19.2464 | 20.56721 | 1.737939 | -1.320809 | 13.89971 | 4.929565
76.44708 | 19.2007 | 20.53723 | 1.740132 | -1.336535 | 13.8759 | 4.9212
76.45708 | 19.1567 | 20.50729 | 1.742332 | -1.350595 | 13.85216 | 4.912805
76.46707 | 19.1061 | 20.47742 | 1.744536 | -1.371324 | 13.8285 | 4.904389
76.47707 | 19.0697 | 20.44756 | 1.746748 | -1.37786 | 13.80488 | 4.895937
76.48707 | 19.0206 | 20.41774 | 1.748968 | -1.397137 | 13.78131 | 4.887456
76.49707 | 18.9854 | 20.38795 | 1.751193 | -1.402551 | 13.75781 | 4.878947
76.50707 | 18.9366 | 20.35821 | 1.753425 | -1.421606 | 13.73437 | 4.870411
76.51706 | 18.8942 | 20.32853 | 1.755662 | -1.434329 | 13.71101 | 4.861856
76.52706 | 18.8513 | 20.29887 | 1.757907 | -1.447566 | 13.68769 | 4.853267
76.53706 | 18.8123 | 20.26924 | 1.760158 | -1.456943 | 13.66443 | 4.844652
76.54706 | 18.775 | 20.23966 | 1.762416 | -1.464663 | 13.64124 | 4.836012
76.55706 | 18.7364 | 20.21012 | 1.764681 | -1.473724 | 13.6181 | 4.827346
76.56706 | 18.6975 | 20.18063 | 1.766952 | -1.48313 | 13.59502 | 4.818657
76.57705 | 18.6639 | 20.15122 | 1.769227 | -1.487317 | 13.57204 | 4.809951
76.58705 | 18.6191 | 20.12181 | 1.77151 | -1.50271 | 13.54909 | 4.801214
76.59705 | 18.5909 | 20.09245 | 1.7738 | -1.501548 | 13.52619 | 4.792454
76.60705 | 18.551 | 20.06313 | 1.776097 | -1.512129 | 13.50336 | 4.783671
76.61705 | 18.5188 | 20.03386 | 1.7784 | -1.515056 | 13.48059 | 4.774866
76.62704 | 18.4828 | 20.00466 | 1.780707 | -1.521863 | 13.45791 | 4.766048
76.63704 | 18.4514 | 19.97548 | 1.783023 | -1.524081 | 13.43526 | 4.757201
76.64704 | 18.4167 | 19.94635 | 1.785345 | -1.529646 | 13.41267 | 4.748332
76.65704 | 18.3842 | 19.91726 | 1.787673 | -1.533058 | 13.39014 | 4.739444
76.66704 | 18.3458 | 19.88822 | 1.790008 | -1.542417 | 13.36767 | 4.730536
76.67704 | 18.3173 | 19.85922 | 1.792349 | -1.541922 | 13.34527 | 4.721608
76.68703 | 18.2923 | 19.8303 | 1.794695 | -1.538003 | 13.32294 | 4.71267
76.69703 | 18.2582 | 19.8014 | 1.797049 | -1.543205 | 13.30065 | 4.703706
76.70703 | 18.2325 | 19.77255 | 1.799409 | -1.540054 | 13.27842 | 4.694723
76.71703 | 18.2034 | 19.74375 | 1.801776 | -1.540352 | 13.25625 | 4.685723
76.72703 | 18.1792 | 19.715 | 1.804149 | -1.535797 | 13.23414 | 4.676706
76.73702 | 18.1489 | 19.68632 | 1.806526 | -1.537418 | 13.21211 | 4.667682
76.74702 | 18.1259 | 19.65766 | 1.808912 | -1.531761 | 13.19012 | 4.658632
76.75702 | 18.0975 | 19.62905 | 1.811304 | -1.531554 | 13.16818 | 4.649568
76.76702 | 18.0761 | 19.60049 | 1.813702 | -1.524395 | 13.14631 | 4.640488
76.77702 | 18.0453 | 19.57199 | 1.816107 | -1.526686 | 13.12449 | 4.631393
76.78702 | 18.0235 | 19.54353 | 1.818518 | -1.520025 | 13.10272 | 4.622284
76.79701 | 17.9994 | 19.51514 | 1.820933 | -1.515744 | 13.08104 | 4.61317
76.80701 | 17.9818 | 19.48678 | 1.823356 | -1.504984 | 13.05939 | 4.604034
76.81701 | 17.9562 | 19.45847 | 1.825786 | -1.502274 | 13.0378 | 4.594886
76.82701 | 17.93 | 19.43021 | 1.828223 | -1.500212 | 13.01626 | 4.585724
76.83701 | 17.9121 | 19.402 | 1.830665 | -1.489901 | 12.99478 | 4.576551
76.847 | 17.8931 | 19.37387 | 1.833111 | -1.480767 | 12.97338 | 4.567376
76.857 | 17.8699 | 19.34576 | 1.835567 | -1.475855 | 12.95201 | 4.55818
76.867 | 17.8516 | 19.31769 | 1.838028 | -1.466094 | 12.93069 | 4.548974
76.877 | 17.8347 | 19.28968 | 1.840496 | -1.454984 | 12.90943 | 4.539757
76.887 | 17.8036 | 19.26172 | 1.842969 | -1.458123 | 12.88822 | 4.530531
76.897 | 17.7797 | 19.23381 | 1.84545 | -1.454112 | 12.86707 | 4.521296
76.90699 | 17.7665 | 19.20598 | 1.847933 | -1.439477 | 12.84598 | 4.512061
76.91699 | 17.7463 | 19.17817 | 1.850426 | -1.431867 | 12.82493 | 4.502808
76.92699 | 17.7224 | 19.1504 | 1.852925 | -1.428005 | 12.80393 | 4.493547
76.93699 | 17.7049 | 19.12269 | 1.85543 | -1.417793 | 12.78298 | 4.484279
76.94699 | 17.6848 | 19.09503 | 1.857941 | -1.410231 | 12.76209 | 4.475004
76.95698 | 17.6655 | 19.06745 | 1.860456 | -1.401947 | 12.74126 | 4.465732
76.96698 | 17.6411 | 19.03988 | 1.86298 | -1.398783 | 12.72046 | 4.456444
76.97698 | 17.6251 | 19.01237 | 1.86551 | -1.38727 | 12.69971 | 4.44715
76.98698 | 17.6107 | 18.9849 | 1.868046 | -1.374205 | 12.67901 | 4.43785
76.99698 | 17.584 | 18.95749 | 1.870588 | -1.373489 | 12.65836 | 4.428545
77.00698 | 17.5615 | 18.93012 | 1.873137 | -1.368622 | 12.63775 | 4.419236
77.01697 | 17.5383 | 18.90283 | 1.875689 | -1.36453 | 12.61721 | 4.409932
77.02697 | 17.5247 | 18.87556 | 1.87825 | -1.350861 | 12.5967 | 4.400614
77.03697 | 17.5073 | 18.84834 | 1.880817 | -1.34104 | 12.57623 | 4.391294
77.04697 | 17.4873 | 18.82117 | 1.88339 | -1.333868 | 12.55581 | 4.38197
77.05697 | 17.4685 | 18.79404 | 1.885969 | -1.325542 | 12.53543 | 4.372644
77.06696 | 17.4475 | 18.76699 | 1.888552 | -1.319492 | 12.51511 | 4.363325
77.07696 | 17.4306 | 18.73996 | 1.891144 | -1.309362 | 12.49482 | 4.353994
77.08696 | 17.4163 | 18.71298 | 1.893742 | -1.296679 | 12.47457 | 4.344663
77.09696 | 17.3879 | 18.68604 | 1.896346 | -1.298144 | 12.45437 | 4.33533
77.10696 | 17.3741 | 18.65916 | 1.898956 | -1.285055 | 12.4342 | 4.325997
77.11696 | 17.3542 | 18.63231 | 1.901572 | -1.278114 | 12.41408 | 4.316663
77.12695 | 17.3388 | 18.60555 | 1.904191 | -1.266745 | 12.39401 | 4.307339
77.13695 | 17.3172 | 18.5788 | 1.90682 | -1.261596 | 12.37397 | 4.298006
77.14695 | 17.3002 | 18.55209 | 1.909454 | -1.251891 | 12.35396 | 4.288675
77.15695 | 17.2739 | 18.52543 | 1.912095 | -1.251533 | 12.33399 | 4.279344
77.16695 | 17.2671 | 18.49882 | 1.914741 | -1.23172 | 12.31406 | 4.270015
77.17694 | 17.2563 | 18.47228 | 1.917391 | -1.215977 | 12.29419 | 4.260697
77.18694 | 17.2293 | 18.44575 | 1.92005 | -1.216453 | 12.27433 | 4.251372
77.19694 | 17.2207 | 18.41927 | 1.922715 | -1.198574 | 12.25451 | 4.242051
77.20694 | 17.1987 | 18.39284 | 1.925386 | -1.194139 | 12.23472 | 4.232732
77.21694 | 17.1796 | 18.36645 | 1.928063 | -1.186846 | 12.21497 | 4.223417
77.22694 | 17.1634 | 18.3401 | 1.930746 | -1.176698 | 12.19525 | 4.214105
77.23693 | 17.1458 | 18.31382 | 1.933432 | -1.168018 | 12.17558 | 4.204808
77.24693 | 17.1265 | 18.28755 | 1.936128 | -1.161055 | 12.15592 | 4.195505
77.25693 | 17.1142 | 18.26133 | 1.938829 | -1.147135 | 12.1363 | 4.186207
77.26693 | 17.0958 | 18.23515 | 1.941536 | -1.139355 | 12.1167 | 4.176914
77.27693 | 17.0808 | 18.20902 | 1.944249 | -1.128217 | 12.09714 | 4.167627
77.28692 | 17.0747 | 18.18295 | 1.946966 | -1.108245 | 12.07762 | 4.158355
77.29692 | 17.0504 | 18.15689 | 1.949691 | -1.10649 | 12.05812 | 4.14908
77.30692 | 17.0374 | 18.13087 | 1.952422 | -1.093474 | 12.03864 | 4.139811
77.31692 | 17.0272 | 18.1049 | 1.955159 | -1.077698 | 12.01919 | 4.130549
77.32692 | 16.997 | 18.07896 | 1.957902 | -1.081961 | 11.99976 | 4.121295
77.33692 | 16.9873 | 18.05306 | 1.960651 | -1.065764 | 11.98037 | 4.112047
77.34691 | 16.9743 | 18.02723 | 1.963404 | -1.052931 | 11.96101 | 4.102817
77.35691 | 16.9598 | 18.00141 | 1.966165 | -1.041612 | 11.94166 | 4.093585
77.36691 | 16.9454 | 17.97563 | 1.968932 | -1.03023 | 11.92234 | 4.084362
77.37691 | 16.9326 | 17.94989 | 1.971705 | -1.017286 | 11.90303 | 4.075148
77.38691 | 16.9145 | 17.92418 | 1.974484 | -1.009679 | 11.88375 | 4.065943
77.3969 | 16.8932 | 17.89853 | 1.977266 | -1.005334 | 11.86451 | 4.056757
77.4069 | 16.8866 | 17.8729 | 1.980057 | -0.9863 | 11.84527 | 4.04757
77.4169 | 16.8705 | 17.8473 | 1.982853 | -0.9768022 | 11.82606 | 4.038393
77.4269 | 16.8551 | 17.82174 | 1.985656 | -0.9666386 | 11.80686 | 4.029227
77.4369 | 16.8429 | 17.79621 | 1.988465 | -0.953311 | 11.78768 | 4.020071
77.4469 | 16.8285 | 17.77072 | 1.991279 | -0.9422185 | 11.76851 | 4.010926
77.45689 | 16.8168 | 17.74528 | 1.994097 | -0.928485 | 11.74939 | 4.001801
77.46689 | 16.8027 | 17.71986 | 1.996923 | -0.9171594 | 11.73026 | 3.992677
77.47689 | 16.7944 | 17.69447 | 1.999755 | -0.9000685 | 11.71115 | 3.983566
77.48689 | 16.775 | 17.66911 | 2.002593 | -0.8941097 | 11.69205 | 3.974466
77.49689 | 16.7633 | 17.64378 | 2.005437 | -0.8804837 | 11.67297 | 3.965379
77.50688 | 16.7488 | 17.61851 | 2.008284 | -0.8697142 | 11.65392 | 3.956312
77.51688 | 16.7381 | 17.59325 | 2.011139 | -0.8551512 | 11.63486 | 3.94725
77.52688 | 16.7269 | 17.56802 | 2.014001 | -0.8411202 | 11.61582 | 3.9382
77.53688 | 16.7107 | 17.54282 | 2.016868 | -0.83212 | 11.59679 | 3.929163
77.54688 | 16.6971 | 17.51765 | 2.019741 | -0.8205502 | 11.57777 | 3.920139
77.55688 | 16.6855 | 17.49251 | 2.02262 | -0.8070099 | 11.55876 | 3.911129
77.56687 | 16.6725 | 17.46742 | 2.025502 | -0.7949237 | 11.53978 | 3.902142
77.57687 | 16.6576 | 17.44234 | 2.028393 | -0.7847427 | 11.52079 | 3.89316
77.58687 | 16.6478 | 17.41729 | 2.031289 | -0.7694899 | 11.50181 | 3.884192
77.59687 | 16.6376 | 17.39227 | 2.034191 | -0.7546653 | 11.48284 | 3.875238
77.60687 | 16.6226 | 17.36727 | 2.037099 | -0.744668 | 11.46387 | 3.866299
77.61686 | 16.6085 | 17.34232 | 2.04001 | -0.7338234 | 11.44493 | 3.857385
77.62686 | 16.5928 | 17.31738 | 2.04293 | -0.7245811 | 11.42598 | 3.848476
77.63686 | 16.5801 | 17.29246 | 2.045855 | -0.7123642 | 11.40703 | 3.839582
77.64686 | 16.5617 | 17.26757 | 2.048786 | -0.7058748 | 11.38808 | 3.830705
77.65686 | 16.5634 | 17.24271 | 2.051723 | -0.6793116 | 11.36915 | 3.821842
77.66686 | 16.5427 | 17.21787 | 2.054666 | -0.6751717 | 11.35021 | 3.812996
77.67685 | 16.5339 | 17.19308 | 2.057611 | -0.6591825 | 11.3313 | 3.804175
77.68685 | 16.5233 | 17.16829 | 2.060565 | -0.6449929 | 11.31237 | 3.795361
77.69685 | 16.5052 | 17.14353 | 2.063525 | -0.6383273 | 11.29344 | 3.786564
77.70685 | 16.4982 | 17.11879 | 2.06649 | -0.620586 | 11.27451 | 3.777783
77.71685 | 16.4774 | 17.09407 | 2.069462 | -0.6166672 | 11.25559 | 3.769019
77.72684 | 16.4682 | 17.0694 | 2.072436 | -0.6011956 | 11.23668 | 3.760281
77.73684 | 16.4521 | 17.04472 | 2.075418 | -0.592622 | 11.21775 | 3.751552
77.74684 | 16.4421 | 17.02007 | 2.078407 | -0.5779711 | 11.19882 | 3.74284
77.75684 | 16.4342 | 16.99544 | 2.081401 | -0.5612421 | 11.1799 | 3.734146
77.76684 | 16.4178 | 16.97083 | 2.0844 | -0.5530345 | 11.16096 | 3.725469
77.77684 | 16.4073 | 16.94625 | 2.087406 | -0.5389475 | 11.14203 | 3.716811
77.78683 | 16.3943 | 16.92171 | 2.090414 | -0.5274112 | 11.12312 | 3.708179
77.79683 | 16.3814 | 16.89717 | 2.093431 | -0.5157655 | 11.10418 | 3.699556
77.80683 | 16.3697 | 16.87264 | 2.096453 | -0.5029398 | 11.08523 | 3.690952
77.81683 | 16.3546 | 16.84813 | 2.099481 | -0.4935325 | 11.06628 | 3.682367
77.82683 | 16.3399 | 16.82364 | 2.102515 | -0.4837444 | 11.04733 | 3.6738
77.83682 | 16.3272 | 16.7992 | 2.105551 | -0.4720033 | 11.02839 | 3.665261
77.84682 | 16.3199 | 16.77475 | 2.108596 | -0.4548533 | 11.00943 | 3.656732
77.85682 | 16.3026 | 16.75032 | 2.111646 | -0.4477208 | 10.99045 | 3.648222
77.86682 | 16.2942 | 16.72591 | 2.114702 | -0.4317066 | 10.97147 | 3.639731
77.87682 | 16.2872 | 16.70151 | 2.117764 | -0.4143093 | 10.95249 | 3.63126
77.88682 | 16.2733 | 16.67713 | 2.120831 | -0.4038298 | 10.93349 | 3.622808
77.89681 | 16.2555 | 16.65279 | 2.123901 | -0.3972906 | 10.91451 | 3.614384
77.90681 | 16.2476 | 16.62844 | 2.126979 | -0.3808443 | 10.89549 | 3.605972
77.91681 | 16.2341 | 16.60411 | 2.130063 | -0.3700143 | 10.87647 | 3.597579
77.92681 | 16.2229 | 16.5798 | 2.133153 | -0.3568997 | 10.85744 | 3.589206
77.93681 | 16.2111 | 16.5555 | 2.136248 | -0.3444016 | 10.8384 | 3.580854
77.9468 | 16.1955 | 16.53124 | 2.139345 | -0.3357421 | 10.81937 | 3.57253
77.9568 | 16.192 | 16.50697 | 2.142452 | -0.3149747 | 10.80031 | 3.564217
77.9668 | 16.1708 | 16.48272 | 2.145563 | -0.3119215 | 10.78123 | 3.555925
77.9768 | 16.163 | 16.45848 | 2.148681 | -0.2954822 | 10.76215 | 3.547654
77.9868 | 16.146 | 16.43426 | 2.151803 | -0.2882585 | 10.74305 | 3.539403
77.99679 | 16.1346 | 16.41007 | 2.154928 | -0.2754722 | 10.72396 | 3.531181
78.00679 | 16.1122 | 16.38588 | 2.158062 | -0.2736753 | 10.70484 | 3.522972
78.01679 | 16.1017 | 16.36169 | 2.161201 | -0.2599931 | 10.68571 | 3.514783
78.02679 | 16.0874 | 16.33752 | 2.164346 | -0.2501232 | 10.66656 | 3.506615
78.03679 | 16.0687 | 16.31337 | 2.167496 | -0.2446675 | 10.6474 | 3.498469
78.04679 | 16.0499 | 16.28922 | 2.170652 | -0.2393246 | 10.62823 | 3.490343
78.05678 | 16.0384 | 16.26512 | 2.17381 | -0.2267176 | 10.60906 | 3.482247
78.06678 | 16.0252 | 16.241 | 2.176976 | -0.2157998 | 10.58986 | 3.474163
78.07678 | 16.0032 | 16.21689 | 2.180148 | -0.2136948 | 10.57065 | 3.466101
78.08678 | 15.989 | 16.1928 | 2.183326 | -0.2038007 | 10.55141 | 3.458061
78.09678 | 15.9686 | 16.16872 | 2.186509 | -0.2001183 | 10.53217 | 3.450041
78.10677 | 15.9549 | 16.14467 | 2.189694 | -0.1897721 | 10.51293 | 3.442051
78.11677 | 15.9331 | 16.12061 | 2.192887 | -0.1875146 | 10.49365 | 3.434075
78.12677 | 15.9111 | 16.09657 | 2.196086 | -0.185467 | 10.47436 | 3.42612
78.13677 | 15.8974 | 16.07253 | 2.199291 | -0.1751321 | 10.45505 | 3.418187
78.14677 | 15.8814 | 16.04851 | 2.202501 | -0.1671079 | 10.43573 | 3.410275
78.15677 | 15.8658 | 16.02449 | 2.205716 | -0.1586945 | 10.41639 | 3.402385
78.16676 | 15.8488 | 16.00052 | 2.208933 | -0.1517162 | 10.39706 | 3.394526
78.17676 | 15.8379 | 15.97652 | 2.212159 | -0.1386248 | 10.37769 | 3.38668
78.18676 | 15.8138 | 15.95254 | 2.215391 | -0.1387448 | 10.3583 | 3.378855
78.19676 | 15.7991 | 15.92857 | 2.218627 | -0.1294746 | 10.33889 | 3.371053
78.20676 | 15.7868 | 15.90461 | 2.221869 | -0.1178141 | 10.31947 | 3.363272
78.21675 | 15.7657 | 15.88069 | 2.225114 | -0.114989 | 10.30005 | 3.355521
78.22675 | 15.7449 | 15.85675 | 2.228366 | -0.1118499 | 10.2806 | 3.347784
78.23675 | 15.729 | 15.83282 | 2.231624 | -0.1038208 | 10.26113 | 3.340069
78.24675 | 15.7212 | 15.8089 | 2.234887 | -0.08770252 | 10.24164 | 3.332377
78.25675 | 15.702 | 15.78499 | 2.238156 | -0.08299459 | 10.22213 | 3.324706
78.26675 | 15.6809 | 15.7611 | 2.24143 | -0.0801961 | 10.20261 | 3.317057
78.27674 | 15.6702 | 15.73723 | 2.244706 | -0.06703112 | 10.18309 | 3.309438
78.28674 | 15.6442 | 15.71335 | 2.24799 | -0.06915329 | 10.16353 | 3.301833
78.29674 | 15.6328 | 15.68948 | 2.25128 | -0.05668481 | 10.14395 | 3.294251
78.30674 | 15.6148 | 15.66563 | 2.254575 | -0.05082763 | 10.12436 | 3.286691
78.31674 | 15.5987 | 15.64178 | 2.257875 | -0.04307831 | 10.10475 | 3.279152
78.32673 | 15.5811 | 15.61796 | 2.261177 | -0.03686358 | 10.08514 | 3.271644
78.33673 | 15.5678 | 15.59414 | 2.264488 | -0.02633532 | 10.0655 | 3.26415
78.34673 | 15.544 | 15.57032 | 2.267804 | -0.02631714 | 10.04584 | 3.256678
78.35673 | 15.5307 | 15.54651 | 2.271125 | -0.01580908 | 10.02616 | 3.249228
78.36673 | 15.5195 | 15.52271 | 2.274451 | -0.003210401 | 10.00646 | 3.2418
78.37673 | 15.4986 | 15.49892 | 2.277783 | -0.0003221453 | 9.986745 | 3.234394
78.38672 | 15.4814 | 15.47517 | 2.281116 | 0.006232568 | 9.967034 | 3.227018
78.39672 | 15.4689 | 15.4514 | 2.284458 | 0.01750132 | 9.947284 | 3.219656
78.40672 | 15.4502 | 15.42764 | 2.287805 | 0.02255869 | 9.927519 | 3.212317
78.41672 | 15.4405 | 15.40389 | 2.291157 | 0.03660653 | 9.907737 | 3.205
78.42672 | 15.4221 | 15.38016 | 2.294515 | 0.0419436 | 9.887938 | 3.197704
78.43671 | 15.4045 | 15.35645 | 2.297874 | 0.04804636 | 9.868142 | 3.190438
78.44671 | 15.3831 | 15.33274 | 2.301241 | 0.05036305 | 9.848309 | 3.183187
78.45671 | 15.3672 | 15.30903 | 2.304614 | 0.05816894 | 9.828459 | 3.175957
78.46671 | 15.3534 | 15.28534 | 2.307992 | 0.06806365 | 9.808594 | 3.16875
78.47671 | 15.3391 | 15.26165 | 2.311375 | 0.07744774 | 9.788712 | 3.161565
78.48671 | 15.3249 | 15.23798 | 2.314763 | 0.08692053 | 9.768815 | 3.154401
78.4967 | 15.3106 | 15.21434 | 2.318153 | 0.096259 | 9.748921 | 3.147267
78.5067 | 15.2963 | 15.19069 | 2.321551 | 0.1056101 | 9.728991 | 3.140147
78.5167 | 15.2777 | 15.16705 | 2.324955 | 0.1106495 | 9.709046 | 3.133049
78.5267 | 15.2632 | 15.14342 | 2.328363 | 0.1197771 | 9.689086 | 3.125973
78.5367 | 15.2451 | 15.11981 | 2.331777 | 0.1252947 | 9.66911 | 3.118919
78.54669 | 15.2289 | 15.09622 | 2.335192 | 0.1326769 | 9.649138 | 3.111893
78.55669 | 15.2042 | 15.07263 | 2.338616 | 0.1315696 | 9.629133 | 3.104882
78.56669 | 15.1912 | 15.04905 | 2.342044 | 0.1421506 | 9.609113 | 3.097892
78.57669 | 15.1762 | 15.02548 | 2.345478 | 0.1507194 | 9.589078 | 3.090924
78.58669 | 15.1631 | 15.00192 | 2.348917 | 0.1611758 | 9.56903 | 3.083978
78.59669 | 15.144 | 14.97838 | 2.352361 | 0.1656186 | 9.548968 | 3.077053
78.60668 | 15.125 | 14.95487 | 2.355806 | 0.1701265 | 9.528911 | 3.070156
78.61668 | 15.1038 | 14.93136 | 2.35926 | 0.172445 | 9.508821 | 3.063274
78.62668 | 15.0858 | 14.90785 | 2.362718 | 0.1779491 | 9.488719 | 3.056414
78.63668 | 15.0738 | 14.88436 | 2.366182 | 0.1894403 | 9.468603 | 3.049575
78.64668 | 15.054 | 14.86088 | 2.369651 | 0.1931189 | 9.448474 | 3.042757
78.65667 | 15.0349 | 14.83744 | 2.373121 | 0.1974597 | 9.428353 | 3.035967
78.66667 | 15.0073 | 14.81399 | 2.376599 | 0.1933087 | 9.408201 | 3.029191
78.67667 | 14.9944 | 14.79056 | 2.380083 | 0.2038446 | 9.388036 | 3.022436
78.68667 | 14.9771 | 14.76713 | 2.383571 | 0.209966 | 9.36786 | 3.015703
78.69667 | 14.9552 | 14.74373 | 2.387064 | 0.2114721 | 9.347673 | 3.008991
78.70667 | 14.9423 | 14.72034 | 2.390563 | 0.2219633 | 9.327475 | 3.002299
78.71666 | 14.9193 | 14.69698 | 2.394062 | 0.2223164 | 9.307286 | 2.995636
78.72666 | 14.8978 | 14.67362 | 2.39757 | 0.2241771 | 9.287067 | 2.988986
78.73666 | 14.8788 | 14.65028 | 2.401083 | 0.2285216 | 9.266838 | 2.982357
78.74666 | 14.8646 | 14.62695 | 2.404601 | 0.2376506 | 9.2466 | 2.975749
78.75666 | 14.8415 | 14.60364 | 2.408124 | 0.2378625 | 9.226352 | 2.969161
78.76665 | 14.8212 | 14.58036 | 2.411648 | 0.2408366 | 9.206115 | 2.9626
78.77665 | 14.7901 | 14.55708 | 2.41518 | 0.2330156 | 9.18585 | 2.956054
78.78665 | 14.7768 | 14.53382 | 2.418717 | 0.2429779 | 9.165577 | 2.949528
78.79665 | 14.7549 | 14.51058 | 2.42226 | 0.2443223 | 9.145296 | 2.943022
78.80665 | 14.7369 | 14.48735 | 2.425806 | 0.2495496 | 9.125007 | 2.936537
78.81665 | 14.7157 | 14.46414 | 2.429358 | 0.2515583 | 9.104712 | 2.930072
78.82664 | 14.6936 | 14.44098 | 2.432911 | 0.2526228 | 9.084433 | 2.923633
78.83664 | 14.668 | 14.4178 | 2.436472 | 0.2501994 | 9.06412 | 2.917209
78.84664 | 14.6488 | 14.39465 | 2.440038 | 0.2541479 | 9.04381 | 2.910804
78.85664 | 14.6252 | 14.37151 | 2.443609 | 0.2536867 | 9.023485 | 2.904419
78.86664 | 14.6009 | 14.3484 | 2.447185 | 0.252498 | 9.003163 | 2.898054
78.87663 | 14.5862 | 14.32533 | 2.450762 | 0.2608698 | 8.982853 | 2.891716
78.88663 | 14.5639 | 14.30226 | 2.454347 | 0.2616424 | 8.96252 | 2.88539
78.89663 | 14.5455 | 14.2792 | 2.457937 | 0.2662993 | 8.942179 | 2.879085
78.90663 | 14.5217 | 14.25617 | 2.461531 | 0.265531 | 8.921839 | 2.872799
78.91663 | 14.5037 | 14.23315 | 2.465131 | 0.2705462 | 8.90149 | 2.866533
78.92663 | 14.4833 | 14.21016 | 2.468735 | 0.2731355 | 8.881144 | 2.860286
78.93662 | 14.4691 | 14.18722 | 2.47234 | 0.2818827 | 8.860813 | 2.854065
78.94662 | 14.4413 | 14.16427 | 2.475953 | 0.2770303 | 8.840459 | 2.847857
78.95662 | 14.4232 | 14.14134 | 2.479571 | 0.2818559 | 8.820105 | 2.841668
78.96662 | 14.4052 | 14.11844 | 2.483194 | 0.2867581 | 8.799749 | 2.835499
78.97662 | 14.3806 | 14.09556 | 2.486822 | 0.2850377 | 8.779393 | 2.829348
78.98661 | 14.3677 | 14.07273 | 2.49045 | 0.2949717 | 8.759056 | 2.823223
78.99661 | 14.3479 | 14.0499 | 2.494087 | 0.2980039 | 8.738699 | 2.81711
79.00661 | 14.3239 | 14.02709 | 2.497728 | 0.2968126 | 8.718342 | 2.811017
79.01661 | 14.305 | 14.0043 | 2.501374 | 0.3006962 | 8.697987 | 2.804942
79.02661 | 14.282 | 13.98154 | 2.505025 | 0.3004564 | 8.677633 | 2.798886
79.03661 | 14.2684 | 13.95881 | 2.50868 | 0.3095899 | 8.657281 | 2.792849
79.0466 | 14.241 | 13.93613 | 2.512336 | 0.3048742 | 8.636953 | 2.786836
79.0566 | 14.2191 | 13.91344 | 2.516001 | 0.3056572 | 8.616606 | 2.780836
79.0666 | 14.2004 | 13.89079 | 2.51967 | 0.3096141 | 8.596262 | 2.774854
79.0766 | 14.1697 | 13.86816 | 2.523343 | 0.3015439 | 8.575922 | 2.76889
79.0866 | 14.1513 | 13.84555 | 2.527021 | 0.3057482 | 8.555585 | 2.762945
79.09659 | 14.1255 | 13.823 | 2.5307 | 0.3025018 | 8.535274 | 2.757024
79.10659 | 14.098 | 13.80045 | 2.534388 | 0.2975508 | 8.514946 | 2.751115
79.11659 | 14.0726 | 13.77793 | 2.538079 | 0.2946718 | 8.494625 | 2.745224
79.12659 | 14.048 | 13.75544 | 2.541776 | 0.2925644 | 8.474309 | 2.739351
79.13659 | 14.0254 | 13.73297 | 2.545477 | 0.2924283 | 8.453999 | 2.733496
79.14659 | 14.0045 | 13.71054 | 2.549182 | 0.2939632 | 8.433696 | 2.727659
79.15658 | 13.9762 | 13.68815 | 2.552888 | 0.2880459 | 8.413421 | 2.721845
79.16658 | 13.9512 | 13.66578 | 2.556602 | 0.2854218 | 8.393132 | 2.716044
79.17658 | 13.9254 | 13.64343 | 2.560321 | 0.2819676 | 8.372852 | 2.710259
79.18658 | 13.9002 | 13.62112 | 2.564044 | 0.2790831 | 8.35258 | 2.704493
79.19658 | 13.8785 | 13.59883 | 2.567772 | 0.2796674 | 8.332317 | 2.698743
79.20657 | 13.8553 | 13.5766 | 2.5715 | 0.2786988 | 8.312083 | 2.693017
79.21657 | 13.8239 | 13.55438 | 2.575237 | 0.2695214 | 8.291839 | 2.687302
79.22657 | 13.8035 | 13.53219 | 2.578978 | 0.271311 | 8.271606 | 2.681605
79.23657 | 13.7801 | 13.51003 | 2.582723 | 0.2700695 | 8.251383 | 2.675925
79.24657 | 13.7623 | 13.4879 | 2.586473 | 0.2743952 | 8.23117 | 2.670261
79.25657 | 13.7412 | 13.46581 | 2.590227 | 0.2753876 | 8.21097 | 2.664615
79.26656 | 13.7196 | 13.44377 | 2.593982 | 0.2758254 | 8.190801 | 2.658991
79.27656 | 13.694 | 13.42175 | 2.597745 | 0.2722515 | 8.170625 | 2.653378
79.28656 | 13.671 | 13.39976 | 2.601512 | 0.2712428 | 8.150462 | 2.647783
79.29656 | 13.653 | 13.3778 | 2.605284 | 0.2752004 | 8.130312 | 2.642203
79.30656 | 13.6305 | 13.35588 | 2.60906 | 0.2746234 | 8.110176 | 2.636641
79.31655 | 13.6084 | 13.33401 | 2.612837 | 0.2743902 | 8.090073 | 2.6311
79.32655 | 13.5844 | 13.31216 | 2.616621 | 0.2722421 | 8.069966 | 2.625571
79.33655 | 13.5683 | 13.29034 | 2.62041 | 0.2779592 | 8.049873 | 2.620057
79.34655 | 13.5439 | 13.26856 | 2.624204 | 0.2753399 | 8.029796 | 2.61456
79.35655 | 13.5254 | 13.24682 | 2.628001 | 0.2785836 | 8.009736 | 2.609079
79.36655 | 13.5043 | 13.22511 | 2.631803 | 0.2791919 | 7.98969 | 2.603615
79.37654 | 13.4771 | 13.20346 | 2.635606 | 0.2736409 | 7.969682 | 2.598172
79.38654 | 13.4543 | 13.18183 | 2.639416 | 0.2724738 | 7.949671 | 2.592739
79.39654 | 13.4311 | 13.16023 | 2.643231 | 0.2708696 | 7.929677 | 2.587323
79.40654 | 13.4158 | 13.13867 | 2.64705 | 0.2771261 | 7.909702 | 2.581922
79.41654 | 13.3846 | 13.11716 | 2.650873 | 0.2674448 | 7.889745 | 2.576537
79.42653 | 13.3563 | 13.0957 | 2.654696 | 0.2606037 | 7.869827 | 2.571173
79.43653 | 13.3348 | 13.07425 | 2.658528 | 0.2605453 | 7.849907 | 2.565819
79.44653 | 13.3097 | 13.05285 | 2.662364 | 0.2568462 | 7.830008 | 2.560482
79.45653 | 13.2847 | 13.03149 | 2.666204 | 0.2532077 | 7.810129 | 2.555159
79.46653 | 13.2622 | 13.01017 | 2.670048 | 0.2520296 | 7.79027 | 2.549852
79.47653 | 13.2408 | 12.98889 | 2.673896 | 0.2519102 | 7.770432 | 2.544561
79.48652 | 13.2135 | 12.96767 | 2.677745 | 0.24583 | 7.750635 | 2.53929
79.49652 | 13.1913 | 12.94647 | 2.681602 | 0.2448292 | 7.73084 | 2.534029
79.50652 | 13.1678 | 12.92531 | 2.685463 | 0.2424872 | 7.711067 | 2.528783
79.51652 | 13.1376 | 12.9042 | 2.689328 | 0.2334032 | 7.691316 | 2.523553
79.52652 | 13.1106 | 12.88312 | 2.693197 | 0.2274772 | 7.671589 | 2.518337
79.53651 | 13.0927 | 12.86211 | 2.697066 | 0.2305875 | 7.651904 | 2.513143
79.54651 | 13.068 | 12.84112 | 2.700943 | 0.226877 | 7.632222 | 2.507957
79.55651 | 13.047 | 12.82018 | 2.704825 | 0.2268231 | 7.612565 | 2.502787
79.56651 | 13.0235 | 12.79927 | 2.70871 | 0.2242258 | 7.592933 | 2.497631
79.57651 | 13.0023 | 12.77841 | 2.7126 | 0.2238854 | 7.573325 | 2.49249
79.58651 | 12.9847 | 12.7576 | 2.716494 | 0.2271006 | 7.553742 | 2.487364
79.5965 | 12.9594 | 12.73685 | 2.720387 | 0.2225517 | 7.534204 | 2.482257
79.6065 | 12.9356 | 12.71612 | 2.724289 | 0.2194785 | 7.514672 | 2.47716
79.6165 | 12.9115 | 12.69544 | 2.728195 | 0.2160604 | 7.495167 | 2.472078
79.6265 | 12.8893 | 12.6748 | 2.732105 | 0.2144973 | 7.475688 | 2.46701
79.6365 | 12.8656 | 12.65421 | 2.736018 | 0.2113886 | 7.456237 | 2.461956
79.64649 | 12.8433 | 12.63369 | 2.739932 | 0.209615 | 7.436831 | 2.456922
79.65649 | 12.8292 | 12.61319 | 2.743854 | 0.2160149 | 7.417434 | 2.451897
79.66649 | 12.8089 | 12.59273 | 2.74778 | 0.2161688 | 7.398065 | 2.446887
79.67649 | 12.7802 | 12.57232 | 2.751709 | 0.2078764 | 7.378724 | 2.44189
79.68649 | 12.76 | 12.55196 | 2.755643 | 0.2080369 | 7.359412 | 2.436908
79.69649 | 12.7375 | 12.53165 | 2.759581 | 0.205851 | 7.340128 | 2.43194
79.70648 | 12.7101 | 12.5114 | 2.763518 | 0.1986967 | 7.320893 | 2.426992
79.71648 | 12.6855 | 12.49118 | 2.767464 | 0.1943155 | 7.301669 | 2.422051
79.72648 | 12.6619 | 12.47101 | 2.771413 | 0.1908871 | 7.282474 | 2.417126
79.73648 | 12.6296 | 12.45089 | 2.775366 | 0.1787098 | 7.26331 | 2.412213
79.74648 | 12.6087 | 12.43082 | 2.779324 | 0.1778843 | 7.244177 | 2.407315
79.75647 | 12.5852 | 12.41081 | 2.783281 | 0.1743909 | 7.225093 | 2.402435
79.76647 | 12.5687 | 12.39083 | 2.787246 | 0.1778683 | 7.206021 | 2.397565
79.77647 | 12.5415 | 12.3709 | 2.791214 | 0.170596 | 7.186982 | 2.392708
79.78647 | 12.5177 | 12.35102 | 2.795187 | 0.166675 | 7.167973 | 2.387864
79.79647 | 12.4927 | 12.3312 | 2.799164 | 0.1615042 | 7.148997 | 2.383035
79.80647 | 12.4672 | 12.31142 | 2.803144 | 0.1557835 | 7.130054 | 2.378219
79.81646 | 12.4424 | 12.29171 | 2.807124 | 0.1506939 | 7.111161 | 2.373421
79.82646 | 12.4226 | 12.27203 | 2.811112 | 0.150573 | 7.092283 | 2.368632
79.83646 | 12.3942 | 12.2524 | 2.815104 | 0.1418015 | 7.073438 | 2.363856
79.84646 | 12.3738 | 12.23282 | 2.819099 | 0.1409791 | 7.054627 | 2.359094
79.85646 | 12.3502 | 12.21329 | 2.823099 | 0.1369064 | 7.03585 | 2.354345
79.86645 | 12.3314 | 12.19384 | 2.827098 | 0.1375629 | 7.017125 | 2.349615
79.87645 | 12.3095 | 12.17441 | 2.831104 | 0.1350871 | 6.998416 | 2.344893
79.88645 | 12.2877 | 12.15504 | 2.835115 | 0.1326599 | 6.979741 | 2.340184
79.89645 | 12.2677 | 12.13572 | 2.839129 | 0.1319804 | 6.961102 | 2.335488
79.90645 | 12.2455 | 12.11645 | 2.843147 | 0.1290492 | 6.942498 | 2.330806
79.91645 | 12.2236 | 12.09723 | 2.847169 | 0.1263657 | 6.923929 | 2.326137
79.92644 | 12.1991 | 12.07809 | 2.85119 | 0.1210107 | 6.905413 | 2.321485
79.93644 | 12.1695 | 12.05898 | 2.85522 | 0.1105222 | 6.886916 | 2.316842
79.94644 | 12.1496 | 12.03992 | 2.859252 | 0.1096804 | 6.868455 | 2.312212
79.95644 | 12.1222 | 12.02091 | 2.863289 | 0.1012866 | 6.85003 | 2.307595
79.96644 | 12.1023 | 12.00196 | 2.867329 | 0.1003385 | 6.831642 | 2.302991
79.97643 | 12.0852 | 11.98308 | 2.871369 | 0.1021188 | 6.813308 | 2.298405
79.98643 | 12.0554 | 11.96424 | 2.875416 | 0.09116374 | 6.794994 | 2.293827
79.99643 | 12.0376 | 11.94544 | 2.879467 | 0.09215562 | 6.776716 | 2.289261
80.00643 | 12.0071 | 11.92671 | 2.883522 | 0.08039268 | 6.758477 | 2.284709
80.01643 | 11.9879 | 11.90802 | 2.88758 | 0.07987608 | 6.740274 | 2.28017
80.02643 | 11.9643 | 11.88939 | 2.891642 | 0.07490505 | 6.72211 | 2.275643
80.03642 | 11.929 | 11.87084 | 2.895703 | 0.05816144 | 6.704002 | 2.271134
80.04642 | 11.9096 | 11.85232 | 2.899772 | 0.05728183 | 6.685914 | 2.266632
80.05642 | 11.8828 | 11.83385 | 2.903844 | 0.04894644 | 6.667865 | 2.262144
80.06642 | 11.8648 | 11.81544 | 2.90792 | 0.0493565 | 6.649855 | 2.257668
80.07642 | 11.8475 | 11.79709 | 2.912 | 0.05041115 | 6.631884 | 2.253205
80.08641 | 11.8214 | 11.77881 | 2.916079 | 0.04259091 | 6.613971 | 2.248759
80.09641 | 11.8027 | 11.76056 | 2.920165 | 0.04213758 | 6.596076 | 2.244321
80.10641 | 11.7787 | 11.74238 | 2.924256 | 0.0363233 | 6.578225 | 2.239896
80.11641 | 11.7621 | 11.72424 | 2.928349 | 0.03785938 | 6.560408 | 2.235484
80.12641 | 11.7399 | 11.70617 | 2.932446 | 0.03373343 | 6.542637 | 2.231084
80.13641 | 11.7064 | 11.68814 | 2.936547 | 0.01825689 | 6.5249 | 2.226696
80.1464 | 11.6932 | 11.6702 | 2.940647 | 0.02299759 | 6.50723 | 2.222325
80.1564 | 11.6727 | 11.65229 | 2.944754 | 0.02040746 | 6.489575 | 2.217963
80.1664 | 11.655 | 11.63444 | 2.948865 | 0.02056115 | 6.471961 | 2.213613
80.1764 | 11.6359 | 11.61664 | 2.952979 | 0.01925554 | 6.45439 | 2.209276
80.1864 | 11.6186 | 11.5989 | 2.957097 | 0.01969576 | 6.436857 | 2.204951
80.19639 | 11.6018 | 11.58124 | 2.961214 | 0.02055825 | 6.419386 | 2.200642
80.20639 | 11.5788 | 11.56362 | 2.965338 | 0.01518379 | 6.401936 | 2.196342
80.21639 | 11.5616 | 11.54605 | 2.969466 | 0.01555197 | 6.384528 | 2.192054
80.22639 | 11.5436 | 11.52854 | 2.973597 | 0.01506324 | 6.367161 | 2.187779
80.23639 | 11.5186 | 11.51108 | 2.977732 | 0.007517222 | 6.349835 | 2.183516
80.24639 | 11.4981 | 11.49369 | 2.98187 | 0.004413923 | 6.332551 | 2.179265
80.25638 | 11.4831 | 11.47636 | 2.986007 | 0.006736405 | 6.315326 | 2.175031
80.26638 | 11.4605 | 11.45908 | 2.990151 | 0.001418389 | 6.298126 | 2.170805
80.27638 | 11.4422 | 11.44186 | 2.994299 | 0.0003425543 | 6.280967 | 2.166591
80.28638 | 11.4224 | 11.42469 | 2.99845 | -0.002290947 | 6.263851 | 2.16239
80.29638 | 11.4034 | 11.40758 | 3.002605 | -0.004182362 | 6.246777 | 2.1582
80.30637 | 11.3849 | 11.39055 | 3.006758 | -0.005649329 | 6.229763 | 2.154028
80.31637 | 11.367 | 11.37356 | 3.010919 | -0.006556802 | 6.212774 | 2.149863
80.32637 | 11.352 | 11.35662 | 3.015083 | -0.004621869 | 6.195828 | 2.14571
80.33637 | 11.333 | 11.33975 | 3.019251 | -0.006745421 | 6.178924 | 2.14157
80.34637 | 11.3111 | 11.32293 | 3.023422 | -0.01182704 | 6.162063 | 2.137442
80.35637 | 11.2904 | 11.30617 | 3.027595 | -0.01576774 | 6.145246 | 2.133327
80.36636 | 11.272 | 11.28948 | 3.031768 | -0.0174818 | 6.128486 | 2.129227
80.37636 | 11.2528 | 11.27284 | 3.035949 | -0.02003871 | 6.111754 | 2.125136
80.38636 | 11.2366 | 11.25625 | 3.040132 | -0.01965381 | 6.095065 | 2.121057
80.39636 | 11.2158 | 11.23973 | 3.044319 | -0.02392738 | 6.078419 | 2.11699
80.40636 | 11.2023 | 11.22326 | 3.048508 | -0.02095989 | 6.061817 | 2.112935
80.41635 | 11.1842 | 11.20687 | 3.052697 | -0.02266722 | 6.045274 | 2.108896
80.42635 | 11.1668 | 11.19052 | 3.056893 | -0.02371689 | 6.028758 | 2.104866
80.43635 | 11.1469 | 11.17423 | 3.061092 | -0.02732548 | 6.012286 | 2.100848
80.44635 | 11.128 | 11.15799 | 3.065294 | -0.02999287 | 5.995857 | 2.096842
80.45635 | 11.1113 | 11.14182 | 3.0695 | -0.03051913 | 5.979472 | 2.092847
80.46635 | 11.0894 | 11.1257 | 3.073708 | -0.03630438 | 5.963131 | 2.088865
80.47634 | 11.0677 | 11.10966 | 3.077916 | -0.04196442 | 5.946849 | 2.084899
80.48634 | 11.052 | 11.09367 | 3.08213 | -0.04166753 | 5.930596 | 2.080942
80.49634 | 11.0361 | 11.07773 | 3.086348 | -0.04162938 | 5.914386 | 2.076996
80.50634 | 11.0238 | 11.06185 | 3.090568 | -0.03805086 | 5.89822 | 2.073063
80.51634 | 11.0104 | 11.04603 | 3.094792 | -0.0356313 | 5.882098 | 2.069141
80.52633 | 10.9963 | 11.03029 | 3.099014 | -0.03398588 | 5.866036 | 2.065236
80.53633 | 10.9779 | 11.01458 | 3.103244 | -0.03668498 | 5.850002 | 2.061338
80.54633 | 10.967 | 10.99894 | 3.107477 | -0.03194243 | 5.834012 | 2.057453
80.55633 | 10.9518 | 10.98336 | 3.111712 | -0.03155979 | 5.818067 | 2.05358
80.56633 | 10.9394 | 10.96784 | 3.115951 | -0.02843598 | 5.802166 | 2.049719
80.57633 | 10.9174 | 10.95237 | 3.120193 | -0.03497115 | 5.786308 | 2.04587
80.58632 | 10.9083 | 10.93698 | 3.124433 | -0.02868131 | 5.770511 | 2.042037
80.59632 | 10.8932 | 10.92164 | 3.12868 | -0.02843588 | 5.754743 | 2.038213
80.60632 | 10.8927 | 10.90635 | 3.132931 | -0.01364854 | 5.739018 | 2.0344
80.61632 | 10.8798 | 10.89112 | 3.137184 | -0.01132142 | 5.723338 | 2.030599
80.62632 | 10.8694 | 10.87595 | 3.14144 | -0.006553274 | 5.707703 | 2.026811
80.63631 | 10.8528 | 10.86086 | 3.145695 | -0.008059314 | 5.692126 | 2.023038
80.64631 | 10.8458 | 10.84581 | 3.149957 | -9.747454e-06 | 5.676579 | 2.019274
80.65631 | 10.8273 | 10.83082 | 3.154222 | -0.003519864 | 5.661077 | 2.015521
80.66631 | 10.8189 | 10.81589 | 3.158489 | 0.003011123 | 5.645619 | 2.011781
80.67631 | 10.799 | 10.80102 | 3.16276 | -0.002017267 | 5.630205 | 2.008053
80.68631 | 10.7907 | 10.7862 | 3.167033 | 0.004495453 | 5.614835 | 2.004337
80.6963 | 10.7762 | 10.77147 | 3.171305 | 0.004734098 | 5.599525 | 2.000636
80.7063 | 10.7675 | 10.75677 | 3.175583 | 0.01072788 | 5.584245 | 1.996944
80.7163 | 10.7516 | 10.74214 | 3.179865 | 0.009462176 | 5.569009 | 1.993264
80.7263 | 10.7364 | 10.72756 | 3.184149 | 0.008837959 | 5.553817 | 1.989596
80.7363 | 10.7242 | 10.71305 | 3.188437 | 0.01115425 | 5.538669 | 1.98594
80.74629 | 10.7118 | 10.6986 | 3.192722 | 0.01319619 | 5.523581 | 1.9823
80.75629 | 10.6977 | 10.68421 | 3.197015 | 0.01349463 | 5.508523 | 1.978668
80.76629 | 10.6848 | 10.66987 | 3.20131 | 0.0149331 | 5.493508 | 1.975048
80.77629 | 10.666 | 10.65559 | 3.205608 | 0.01041291 | 5.478538 | 1.97144
80.78629 | 10.6554 | 10.64137 | 3.209909 | 0.01403303 | 5.463613 | 1.967845
80.79629 | 10.6432 | 10.62721 | 3.214213 | 0.01599487 | 5.448732 | 1.964261
80.80628 | 10.6307 | 10.61312 | 3.218514 | 0.01758343 | 5.433909 | 1.960693
80.81628 | 10.6208 | 10.59907 | 3.222823 | 0.02172713 | 5.419116 | 1.957134
80.82628 | 10.6106 | 10.58509 | 3.227135 | 0.02551145 | 5.404368 | 1.953586
80.83628 | 10.6032 | 10.57116 | 3.231449 | 0.03203702 | 5.389664 | 1.950051
80.84628 | 10.5932 | 10.5573 | 3.235765 | 0.03590425 | 5.375003 | 1.946527
80.85627 | 10.5855 | 10.5435 | 3.24008 | 0.04199813 | 5.360402 | 1.943019
80.86627 | 10.5771 | 10.52975 | 3.244402 | 0.04734783 | 5.34583 | 1.93952
80.87627 | 10.5707 | 10.51606 | 3.248727 | 0.05463829 | 5.331302 | 1.936033
80.88627 | 10.5592 | 10.50243 | 3.253054 | 0.05676992 | 5.316819 | 1.932558
80.89627 | 10.5532 | 10.48886 | 3.257383 | 0.06434334 | 5.302379 | 1.929094
80.90627 | 10.5456 | 10.47534 | 3.261716 | 0.07025758 | 5.287984 | 1.925643
80.91626 | 10.5416 | 10.4619 | 3.266046 | 0.07970049 | 5.273646 | 1.922207
80.92626 | 10.535 | 10.4485 | 3.270383 | 0.08649809 | 5.259338 | 1.91878
80.93626 | 10.522 | 10.43516 | 3.274723 | 0.08683719 | 5.245074 | 1.915365
80.94626 | 10.5198 | 10.42188 | 3.279065 | 0.09791875 | 5.230854 | 1.911962
80.95626 | 10.5181 | 10.40866 | 3.28341 | 0.1094408 | 5.216678 | 1.908571
80.96625 | 10.5121 | 10.39551 | 3.287753 | 0.1165918 | 5.202559 | 1.905196
80.97625 | 10.5068 | 10.3824 | 3.292102 | 0.124398 | 5.18847 | 1.901829
80.98625 | 10.5019 | 10.36935 | 3.296455 | 0.1325461 | 5.174425 | 1.898474
80.99625 | 10.4934 | 10.35636 | 3.300809 | 0.137036 | 5.160423 | 1.895132
81.00625 | 10.4864 | 10.34343 | 3.305166 | 0.1429679 | 5.146465 | 1.891801
81.01625 | 10.4809 | 10.33056 | 3.309525 | 0.1503419 | 5.132551 | 1.888482
81.02624 | 10.4734 | 10.31775 | 3.313883 | 0.1556455 | 5.118693 | 1.885179
81.03624 | 10.4705 | 10.305 | 3.318247 | 0.1655042 | 5.104865 | 1.881884
81.04624 | 10.4692 | 10.2923 | 3.322613 | 0.1769049 | 5.09108 | 1.878601
81.05624 | 10.4652 | 10.27965 | 3.326982 | 0.1855482 | 5.077339 | 1.875331
81.06624 | 10.4578 | 10.26707 | 3.331354 | 0.1907342 | 5.06364 | 1.872072
81.07623 | 10.455 | 10.25455 | 3.335723 | 0.200448 | 5.05 | 1.868829
81.08623 | 10.4465 | 10.24208 | 3.340099 | 0.2044206 | 5.036386 | 1.865594
81.09623 | 10.4369 | 10.22967 | 3.344477 | 0.2072325 | 5.022819 | 1.862372
81.10623 | 10.435 | 10.21731 | 3.348857 | 0.2176905 | 5.009291 | 1.859162
81.11623 | 10.4313 | 10.20501 | 3.35324 | 0.2262884 | 4.995808 | 1.855963
81.12623 | 10.425 | 10.19277 | 3.357625 | 0.2322318 | 4.982366 | 1.852777
81.13622 | 10.4131 | 10.1806 | 3.362008 | 0.2325027 | 4.968984 | 1.849605
81.14622 | 10.4091 | 10.16847 | 3.366398 | 0.2406317 | 4.955628 | 1.846443
81.15622 | 10.4021 | 10.1564 | 3.370789 | 0.2457043 | 4.942314 | 1.843292
81.16622 | 10.3965 | 10.14438 | 3.375183 | 0.2521187 | 4.929044 | 1.840154
81.17622 | 10.3857 | 10.13242 | 3.37958 | 0.2532776 | 4.915815 | 1.837027
81.18621 | 10.3739 | 10.12053 | 3.383974 | 0.2533662 | 4.902644 | 1.833916
81.19621 | 10.3636 | 10.10869 | 3.388374 | 0.2549113 | 4.889501 | 1.830813
81.20621 | 10.3581 | 10.0969 | 3.392777 | 0.2612004 | 4.8764 | 1.827723
81.21621 | 10.3499 | 10.08517 | 3.397182 | 0.2647343 | 4.863339 | 1.824645
81.22621 | 10.3376 | 10.07349 | 3.401589 | 0.26411 | 4.850323 | 1.821578
81.2362 | 10.3257 | 10.06188 | 3.405993 | 0.2638194 | 4.837361 | 1.818527
81.2462 | 10.3163 | 10.05032 | 3.410405 | 0.2659845 | 4.824427 | 1.815484
81.2562 | 10.3036 | 10.03881 | 3.414818 | 0.2647933 | 4.811535 | 1.812453
81.2662 | 10.2935 | 10.02735 | 3.419233 | 0.266147 | 4.798685 | 1.809435
81.2762 | 10.2845 | 10.01596 | 3.423651 | 0.2685443 | 4.785877 | 1.806428
81.2862 | 10.2682 | 10.00461 | 3.428071 | 0.2635864 | 4.77311 | 1.803433
81.29619 | 10.2506 | 9.993338 | 3.432488 | 0.2572622 | 4.760397 | 1.800453
81.30619 | 10.2408 | 9.982106 | 3.436911 | 0.2586935 | 4.747712 | 1.797483
81.31619 | 10.2298 | 9.97093 | 3.441337 | 0.2588702 | 4.735069 | 1.794524
81.32619 | 10.2144 | 9.959809 | 3.445765 | 0.2545913 | 4.722467 | 1.791577
81.33619 | 10.2021 | 9.948742 | 3.450195 | 0.2533576 | 4.709906 | 1.788642
81.34618 | 10.1891 | 9.937744 | 3.454622 | 0.2513565 | 4.697401 | 1.785721
81.35618 | 10.1724 | 9.926787 | 3.459055 | 0.2456126 | 4.684922 | 1.78281
81.36618 | 10.1563 | 9.915885 | 3.463491 | 0.2404148 | 4.672484 | 1.779911
81.37618 | 10.1424 | 9.905037 | 3.467929 | 0.2373628 | 4.660086 | 1.777023
81.38618 | 10.1253 | 9.894244 | 3.472368 | 0.2310559 | 4.647729 | 1.774147
81.39618 | 10.1054 | 9.883505 | 3.476809 | 0.2218948 | 4.635412 | 1.771284
81.40617 | 10.0936 | 9.872832 | 3.481248 | 0.2207677 | 4.623149 | 1.768435
81.41617 | 10.0763 | 9.862201 | 3.485693 | 0.2140985 | 4.610914 | 1.765594
81.42617 | 10.0645 | 9.851625 | 3.490141 | 0.2128753 | 4.598718 | 1.762766
81.43617 | 10.0476 | 9.841102 | 3.494589 | 0.2064981 | 4.586562 | 1.75995
81.44617 | 10.0337 | 9.830632 | 3.49904 | 0.2030679 | 4.574446 | 1.757145
81.45616 | 10.0121 | 9.820227 | 3.503488 | 0.191873 | 4.562383 | 1.754356
81.46616 | 9.9918 | 9.809865 | 3.507943 | 0.1819352 | 4.550347 | 1.751575
81.47616 | 9.9814 | 9.799556 | 3.512399 | 0.1818445 | 4.538351 | 1.748806
81.48616 | 9.9598 | 9.7893 | 3.516857 | 0.1705002 | 4.526394 | 1.746048
81.49616 | 9.9428 | 9.779097 | 3.521317 | 0.163703 | 4.514477 | 1.743303
81.50616 | 9.9291 | 9.768948 | 3.525779 | 0.1601524 | 4.5026 | 1.740569
81.51615 | 9.9124 | 9.75886 | 3.530237 | 0.1535397 | 4.490773 | 1.73785
81.52615 | 9.8954 | 9.748816 | 3.534702 | 0.1465839 | 4.478974 | 1.73514
81.53615 | 9.8787 | 9.738825 | 3.539169 | 0.1398754 | 4.467214 | 1.732441
81.54615 | 9.8626 | 9.728885 | 3.543638 | 0.1337148 | 4.455493 | 1.729754
81.55615 | 9.8441 | 9.718998 | 3.548108 | 0.1251015 | 4.443811 | 1.727079
81.56614 | 9.831 | 9.709173 | 3.552576 | 0.1218269 | 4.432179 | 1.724418
81.57614 | 9.8177 | 9.699391 | 3.557049 | 0.1183094 | 4.420575 | 1.721767
81.58614 | 9.8027 | 9.689659 | 3.561524 | 0.1130405 | 4.409008 | 1.719127
81.59614 | 9.7869 | 9.679981 | 3.566001 | 0.1069191 | 4.397481 | 1.716498
81.60614 | 9.7698 | 9.670354 | 3.57048 | 0.09944638 | 4.385992 | 1.713882
81.61614 | 9.7562 | 9.660777 | 3.57496 | 0.09542254 | 4.374541 | 1.711277
81.62613 | 9.7381 | 9.651262 | 3.579437 | 0.08683775 | 4.363139 | 1.708686
81.63613 | 9.7249 | 9.641789 | 3.583921 | 0.08311095 | 4.351765 | 1.706104
81.64613 | 9.7149 | 9.632367 | 3.588406 | 0.0825332 | 4.340428 | 1.703533
81.65613 | 9.7002 | 9.622996 | 3.592892 | 0.0772041 | 4.329129 | 1.700975
81.66613 | 9.6858 | 9.613676 | 3.59738 | 0.07212448 | 4.317868 | 1.698427
81.67612 | 9.6719 | 9.604415 | 3.601865 | 0.06748509 | 4.306655 | 1.695894
81.68612 | 9.6614 | 9.595196 | 3.606356 | 0.06620401 | 4.295469 | 1.69337
81.69612 | 9.6465 | 9.586027 | 3.610849 | 0.06047274 | 4.284321 | 1.690858
81.70612 | 9.6328 | 9.576909 | 3.615343 | 0.05589085 | 4.273209 | 1.688357
81.71612 | 9.6229 | 9.567841 | 3.619839 | 0.055059 | 4.262135 | 1.685867
81.72612 | 9.6128 | 9.558823 | 3.624336 | 0.05397717 | 4.251098 | 1.683389
81.73611 | 9.6065 | 9.549864 | 3.62883 | 0.05663645 | 4.240109 | 1.680925
81.74611 | 9.5905 | 9.540945 | 3.63333 | 0.0495552 | 4.229145 | 1.678469
81.75611 | 9.5838 | 9.532076 | 3.637831 | 0.05172426 | 4.218219 | 1.676025
81.76611 | 9.5774 | 9.523256 | 3.642334 | 0.05414358 | 4.207329 | 1.673593
81.77611 | 9.5674 | 9.514486 | 3.646839 | 0.05291368 | 4.196476 | 1.671172
81.7861 | 9.5617 | 9.505774 | 3.65134 | 0.05592631 | 4.185669 | 1.668765
81.7961 | 9.5488 | 9.497101 | 3.655847 | 0.05169851 | 4.174889 | 1.666366
81.8061 | 9.5443 | 9.488478 | 3.660355 | 0.05582158 | 4.164144 | 1.663979
81.8161 | 9.5293 | 9.479904 | 3.664865 | 0.04939597 | 4.153436 | 1.661603
81.8261 | 9.5255 | 9.471378 | 3.669376 | 0.05412191 | 4.142763 | 1.659239
81.8361 | 9.5142 | 9.462901 | 3.673888 | 0.05129897 | 4.132127 | 1.656886
81.84609 | 9.5081 | 9.45448 | 3.678397 | 0.05362007 | 4.121537 | 1.654546
81.85609 | 9.5029 | 9.446099 | 3.682912 | 0.05680073 | 4.110972 | 1.652215
81.86609 | 9.4966 | 9.437766 | 3.687428 | 0.0588338 | 4.100442 | 1.649896
81.87609 | 9.4852 | 9.429481 | 3.691946 | 0.05571913 | 4.089948 | 1.647587
81.88609 | 9.4745 | 9.421244 | 3.696465 | 0.05325598 | 4.079489 | 1.64529
81.89608 | 9.4627 | 9.413062 | 3.70098 | 0.04963792 | 4.069076 | 1.643006
81.90608 | 9.4544 | 9.40492 | 3.705501 | 0.04948027 | 4.058687 | 1.640731
81.91608 | 9.4434 | 9.396825 | 3.710024 | 0.04657531 | 4.048333 | 1.638467
81.92608 | 9.4332 | 9.388778 | 3.714547 | 0.04442211 | 4.038016 | 1.636214
81.93608 | 9.423 | 9.380777 | 3.719072 | 0.04222282 | 4.027733 | 1.633972
81.94608 | 9.4133 | 9.372823 | 3.723598 | 0.04047707 | 4.017483 | 1.631742
81.95607 | 9.401 | 9.364923 | 3.728121 | 0.0360771 | 4.007278 | 1.629524
81.96607 | 9.3907 | 9.357062 | 3.732649 | 0.03363798 | 3.997098 | 1.627315
81.97607 | 9.3777 | 9.349247 | 3.737178 | 0.02845252 | 3.986952 | 1.625118
81.98607 | 9.3677 | 9.341479 | 3.741709 | 0.02622094 | 3.97684 | 1.622931
81.99607 | 9.3538 | 9.333757 | 3.74624 | 0.02004312 | 3.966762 | 1.620755
82.00606 | 9.3423 | 9.326088 | 3.750768 | 0.01621163 | 3.956728 | 1.618592
82.01606 | 9.3316 | 9.318458 | 3.755302 | 0.01314241 | 3.946718 | 1.616438
82.02606 | 9.3189 | 9.310873 | 3.759837 | 0.00802717 | 3.936742 | 1.614295
82.03606 | 9.3117 | 9.303333 | 3.764372 | 0.008366737 | 3.926799 | 1.612162
82.04606 | 9.2964 | 9.295839 | 3.768909 | 0.000560774 | 3.91689 | 1.61004
82.05606 | 9.288 | 9.28839 | 3.773447 | -0.0003902104 | 3.907014 | 1.607929
82.06605 | 9.277 | 9.280993 | 3.777981 | -0.003993005 | 3.897181 | 1.605831
82.07605 | 9.2699 | 9.273634 | 3.782521 | -0.003733726 | 3.887371 | 1.603741
82.08605 | 9.2626 | 9.26632 | 3.787062 | -0.003719574 | 3.877595 | 1.601662
82.09605 | 9.2536 | 9.25905 | 3.791604 | -0.005449578 | 3.867852 | 1.599594
82.10605 | 9.2407 | 9.251824 | 3.796146 | -0.0111243 | 3.858142 | 1.597536
82.11604 | 9.2319 | 9.244651 | 3.800685 | -0.01275085 | 3.848474 | 1.595492
82.12604 | 9.2221 | 9.237514 | 3.80523 | -0.01541356 | 3.838828 | 1.593455
82.13604 | 9.2118 | 9.23042 | 3.809775 | -0.0186204 | 3.829216 | 1.59143
82.14604 | 9.2065 | 9.223371 | 3.814321 | -0.01687087 | 3.819635 | 1.589414
82.15604 | 9.1994 | 9.216365 | 3.818868 | -0.01696535 | 3.810088 | 1.587409
82.16604 | 9.1892 | 9.209403 | 3.823416 | -0.02020325 | 3.800572 | 1.585415
82.17603 | 9.1848 | 9.202491 | 3.82796 | -0.01769084 | 3.791098 | 1.583433
82.18603 | 9.1803 | 9.195615 | 3.83251 | -0.01531507 | 3.781646 | 1.581459
82.19603 | 9.1715 | 9.188782 | 3.83706 | -0.01728217 | 3.772226 | 1.579496
82.20603 | 9.1642 | 9.181992 | 3.841612 | -0.01779238 | 3.762838 | 1.577543
82.21603 | 9.154 | 9.175245 | 3.846164 | -0.02124513 | 3.753481 | 1.5756
82.22602 | 9.1488 | 9.168547 | 3.850712 | -0.01974709 | 3.744166 | 1.57367
82.23602 | 9.1417 | 9.161885 | 3.855265 | -0.02018516 | 3.734872 | 1.571748
82.24602 | 9.1349 | 9.155265 | 3.85982 | -0.02036511 | 3.72561 | 1.569836
82.25602 | 9.1319 | 9.148687 | 3.864375 | -0.01678716 | 3.716379 | 1.567934
82.26602 | 9.1283 | 9.142151 | 3.86893 | -0.01385082 | 3.707178 | 1.566042
82.27602 | 9.1272 | 9.135657 | 3.873487 | -0.008456586 | 3.698009 | 1.564161
82.28601 | 9.1211 | 9.12921 | 3.878039 | -0.008110097 | 3.68888 | 1.562291
82.29601 | 9.1112 | 9.122799 | 3.882597 | -0.01159888 | 3.679773 | 1.56043
82.30601 | 9.1038 | 9.116429 | 3.887155 | -0.01262922 | 3.670696 | 1.558578
82.31601 | 9.1003 | 9.110101 | 3.891714 | -0.009800552 | 3.66165 | 1.556737
82.32601 | 9.0944 | 9.103812 | 3.896274 | -0.009412472 | 3.652633 | 1.554905
82.336 | 9.0897 | 9.097572 | 3.900829 | -0.007872012 | 3.643657 | 1.553086
82.346 | 9.0894 | 9.091366 | 3.90539 | -0.001965912 | 3.634701 | 1.551275
82.356 | 9.0826 | 9.0852 | 3.909951 | -0.002600141 | 3.625776 | 1.549473
82.366 | 9.0785 | 9.079074 | 3.914513 | -0.0005743804 | 3.61688 | 1.547681
82.376 | 9.0717 | 9.072989 | 3.919076 | -0.001289403 | 3.608015 | 1.545899
82.386 | 9.0609 | 9.066944 | 3.923639 | -0.00604426 | 3.59918 | 1.544126
82.39599 | 9.0624 | 9.060944 | 3.928197 | 0.001455964 | 3.590382 | 1.542365
82.40599 | 9.0497 | 9.054979 | 3.932761 | -0.005279096 | 3.581606 | 1.540612
82.41599 | 9.044 | 9.049053 | 3.937326 | -0.005053111 | 3.572859 | 1.538868
82.42599 | 9.0427 | 9.043166 | 3.941891 | -0.0004664157 | 3.564141 | 1.537135
82.43599 | 9.0313 | 9.037319 | 3.946456 | -0.006018919 | 3.555452 | 1.53541
82.44598 | 9.0215 | 9.031517 | 3.951018 | -0.01001694 | 3.546802 | 1.533698
82.45598 | 9.0187 | 9.025748 | 3.955584 | -0.00704761 | 3.538171 | 1.531993
82.46598 | 9.014 | 9.020017 | 3.960151 | -0.006016931 | 3.52957 | 1.530297
82.47598 | 9.0084 | 9.014325 | 3.964718 | -0.005925028 | 3.520997 | 1.52861
82.48598 | 8.9939 | 9.008672 | 3.969285 | -0.01477155 | 3.512453 | 1.526933
82.49598 | 8.9864 | 9.003056 | 3.973853 | -0.01665634 | 3.503938 | 1.525266
82.50597 | 8.9779 | 8.997484 | 3.978416 | -0.01958411 | 3.495459 | 1.523608
82.51597 | 8.9718 | 8.991945 | 3.982985 | -0.02014527 | 3.487001 | 1.521959
82.52597 | 8.964 | 8.986444 | 3.987554 | -0.02244391 | 3.478571 | 1.520319
82.53597 | 8.9512 | 8.980981 | 3.992123 | -0.02978058 | 3.470169 | 1.518689
82.54597 | 8.9522 | 8.975554 | 3.996692 | -0.02335436 | 3.461795 | 1.517067
82.55596 | 8.9456 | 8.970171 | 4.001258 | -0.02457118 | 3.453457 | 1.515457
82.56596 | 8.9345 | 8.96482 | 4.005827 | -0.03031989 | 3.445139 | 1.513853
82.57596 | 8.9238 | 8.959505 | 4.010398 | -0.03570545 | 3.436849 | 1.512259
82.58596 | 8.9104 | 8.954228 | 4.014968 | -0.04382757 | 3.428586 | 1.510673
82.59596 | 8.9086 | 8.948987 | 4.019539 | -0.04038663 | 3.420351 | 1.509097
82.60596 | 8.9008 | 8.943782 | 4.02411 | -0.04298218 | 3.412143 | 1.507529
82.61595 | 8.895 | 8.938619 | 4.028676 | -0.04361935 | 3.403971 | 1.505972
82.62595 | 8.8889 | 8.933488 | 4.033247 | -0.04458758 | 3.395818 | 1.504422
82.63595 | 8.8847 | 8.928392 | 4.037819 | -0.04369192 | 3.387692 | 1.502881
82.64595 | 8.8774 | 8.923332 | 4.04239 | -0.04593208 | 3.379593 | 1.501349
82.65595 | 8.8693 | 8.918308 | 4.046962 | -0.04900797 | 3.371521 | 1.499825
82.66594 | 8.8635 | 8.913325 | 4.051529 | -0.04982483 | 3.363484 | 1.498312
82.67594 | 8.8588 | 8.908372 | 4.056101 | -0.04957195 | 3.355466 | 1.496805
82.68594 | 8.8584 | 8.903454 | 4.060673 | -0.04505418 | 3.347474 | 1.495307
82.69594 | 8.8509 | 8.898572 | 4.065245 | -0.04767158 | 3.339509 | 1.493817
82.70594 | 8.8445 | 8.893724 | 4.069817 | -0.04922424 | 3.331571 | 1.492337
82.71594 | 8.8451 | 8.888911 | 4.074389 | -0.04381094 | 3.323658 | 1.490864
82.72593 | 8.8433 | 8.884137 | 4.078957 | -0.0408374 | 3.31578 | 1.489401
82.73593 | 8.8422 | 8.879394 | 4.083529 | -0.03719366 | 3.30792 | 1.487945
82.74593 | 8.8389 | 8.874684 | 4.088101 | -0.03578432 | 3.300086 | 1.486498
82.75593 | 8.8348 | 8.870009 | 4.092673 | -0.03520906 | 3.292278 | 1.485059
82.76593 | 8.837 | 8.865368 | 4.097245 | -0.02836786 | 3.284496 | 1.483627
82.77592 | 8.8369 | 8.860767 | 4.101812 | -0.02386749 | 3.276749 | 1.482206
82.78592 | 8.8291 | 8.856193 | 4.106384 | -0.027093 | 3.269018 | 1.480791
82.79592 | 8.8284 | 8.851652 | 4.110956 | -0.02325153 | 3.261311 | 1.479385
82.80592 | 8.8292 | 8.847145 | 4.115528 | -0.0179447 | 3.253631 | 1.477986
82.81592 | 8.8311 | 8.842673 | 4.120099 | -0.01157347 | 3.245979 | 1.476595
82.82592 | 8.827 | 8.838231 | 4.124671 | -0.01123063 | 3.238348 | 1.475212
82.83591 | 8.8276 | 8.833827 | 4.129237 | -0.006226627 | 3.230751 | 1.473838
82.84591 | 8.8231 | 8.829452 | 4.133809 | -0.006351645 | 3.223172 | 1.472471
82.85591 | 8.8209 | 8.825109 | 4.13838 | -0.004209492 | 3.215619 | 1.471111
82.86591 | 8.8241 | 8.8208 | 4.14295 | 0.003300403 | 3.20809 | 1.46976
82.87591 | 8.817 | 8.816522 | 4.147521 | 0.0004777736 | 3.200585 | 1.468416
82.8859 | 8.8144 | 8.812284 | 4.152087 | 0.002115792 | 3.193117 | 1.467081
82.8959 | 8.8124 | 8.80807 | 4.156657 | 0.004329693 | 3.185662 | 1.465752
82.9059 | 8.8089 | 8.803888 | 4.161227 | 0.005012468 | 3.17823 | 1.464431
82.9159 | 8.8051 | 8.799738 | 4.165796 | 0.00536167 | 3.170825 | 1.463117
82.9259 | 8.8006 | 8.79562 | 4.170365 | 0.004980323 | 3.163444 | 1.461811
82.9359 | 8.7968 | 8.791532 | 4.174934 | 0.005267958 | 3.156086 | 1.460512
82.94589 | 8.793 | 8.787476 | 4.179499 | 0.00552416 | 3.148756 | 1.459221
82.95589 | 8.7894 | 8.78345 | 4.184067 | 0.005949592 | 3.141447 | 1.457936
82.96589 | 8.7828 | 8.779458 | 4.188635 | 0.003341899 | 3.134164 | 1.456659
82.97589 | 8.7763 | 8.775493 | 4.193202 | 0.0008068082 | 3.126901 | 1.455389
82.98589 | 8.7722 | 8.771559 | 4.19777 | 0.0006413841 | 3.119662 | 1.454127
82.99588 | 8.7644 | 8.767663 | 4.202332 | -0.003262507 | 3.112458 | 1.452872
83.00588 | 8.758 | 8.76379 | 4.206898 | -0.005789858 | 3.105268 | 1.451623
83.01588 | 8.7504 | 8.759947 | 4.211464 | -0.009547028 | 3.098101 | 1.450382
83.02588 | 8.7499 | 8.756134 | 4.21603 | -0.006233953 | 3.090957 | 1.449147
83.03588 | 8.742 | 8.752351 | 4.220595 | -0.0103507 | 3.083837 | 1.447919
83.04588 | 8.7367 | 8.748597 | 4.22516 | -0.01189715 | 3.07674 | 1.446698
83.05587 | 8.7305 | 8.744875 | 4.229719 | -0.01437512 | 3.069672 | 1.445484
83.06587 | 8.7253 | 8.741181 | 4.234283 | -0.01588118 | 3.062622 | 1.444277
83.07587 | 8.7177 | 8.737515 | 4.238846 | -0.01981504 | 3.055594 | 1.443076
83.08587 | 8.7118 | 8.733878 | 4.243408 | -0.02207782 | 3.048588 | 1.441881
83.09587 | 8.7055 | 8.730269 | 4.24797 | -0.02476868 | 3.041605 | 1.440693
83.10586 | 8.7033 | 8.726695 | 4.252527 | -0.02339475 | 3.034654 | 1.439513
83.11586 | 8.7005 | 8.723144 | 4.257088 | -0.02264351 | 3.027717 | 1.438338
83.12586 | 8.6953 | 8.719621 | 4.261648 | -0.02432066 | 3.020803 | 1.43717
83.13586 | 8.69 | 8.716126 | 4.266208 | -0.02612596 | 3.01391 | 1.436008
83.14586 | 8.6844 | 8.712659 | 4.270767 | -0.02825888 | 3.007041 | 1.434851
83.15586 | 8.6778 | 8.70922 | 4.275325 | -0.03141981 | 3.000193 | 1.433702
83.16585 | 8.6716 | 8.70581 | 4.279878 | -0.03421021 | 2.993373 | 1.432559
83.17585 | 8.6681 | 8.702428 | 4.284435 | -0.03432759 | 2.98657 | 1.431422
83.18585 | 8.6674 | 8.69907 | 4.288992 | -0.0316698 | 2.979788 | 1.43029
83.19585 | 8.6592 | 8.695742 | 4.293547 | -0.03654159 | 2.973029 | 1.429165
83.20585 | 8.6566 | 8.692438 | 4.298102 | -0.03583783 | 2.96629 | 1.428045
83.21584 | 8.6537 | 8.689167 | 4.302652 | -0.03546688 | 2.959582 | 1.426933
83.22584 | 8.6522 | 8.685918 | 4.307205 | -0.03371819 | 2.952888 | 1.425825
83.23584 | 8.6533 | 8.682696 | 4.311758 | -0.02939576 | 2.946215 | 1.424723
83.24584 | 8.645 | 8.6795 | 4.31631 | -0.0344998 | 2.939563 | 1.423627
83.25584 | 8.642 | 8.676331 | 4.320861 | -0.0343305 | 2.932934 | 1.422536
83.26584 | 8.6355 | 8.673187 | 4.325411 | -0.03768693 | 2.926325 | 1.421451
83.27583 | 8.6309 | 8.670072 | 4.329956 | -0.03917245 | 2.919744 | 1.420373
83.28583 | 8.6308 | 8.66698 | 4.334504 | -0.03618026 | 2.913177 | 1.419299
83.29583 | 8.6305 | 8.663914 | 4.339052 | -0.03341391 | 2.906632 | 1.41823
83.30583 | 8.6248 | 8.660873 | 4.343598 | -0.03607319 | 2.900108 | 1.417167
83.31583 | 8.6208 | 8.657858 | 4.348144 | -0.03705777 | 2.893604 | 1.416109
83.32582 | 8.6222 | 8.65487 | 4.352684 | -0.03267041 | 2.887128 | 1.415058
83.33582 | 8.621 | 8.651905 | 4.357228 | -0.03090485 | 2.880666 | 1.41401
83.34582 | 8.6134 | 8.648964 | 4.361771 | -0.03556429 | 2.874225 | 1.412968
83.35582 | 8.6106 | 8.646049 | 4.366313 | -0.03544857 | 2.867805 | 1.411931
83.36582 | 8.6059 | 8.643157 | 4.370854 | -0.03725719 | 2.861404 | 1.410898
83.37582 | 8.6058 | 8.64029 | 4.375395 | -0.03449026 | 2.855025 | 1.409871
83.38581 | 8.6021 | 8.63745 | 4.379929 | -0.03535012 | 2.848671 | 1.40885
83.39581 | 8.5984 | 8.634631 | 4.384467 | -0.03623116 | 2.842332 | 1.407832
83.40581 | 8.5985 | 8.631836 | 4.389004 | -0.03333647 | 2.836013 | 1.406819
83.41581 | 8.5911 | 8.629065 | 4.39354 | -0.03796539 | 2.829714 | 1.405811
83.42581 | 8.5868 | 8.626318 | 4.398075 | -0.03951791 | 2.823435 | 1.404808
83.4358 | 8.5843 | 8.623597 | 4.402604 | -0.03929654 | 2.817183 | 1.40381
83.4458 | 8.5808 | 8.620896 | 4.407136 | -0.04009565 | 2.810943 | 1.402816
83.4558 | 8.5736 | 8.618218 | 4.411668 | -0.04461785 | 2.804724 | 1.401826
83.4658 | 8.5728 | 8.615563 | 4.416198 | -0.04276323 | 2.798524 | 1.400841
83.4758 | 8.5707 | 8.612931 | 4.420727 | -0.04223139 | 2.792344 | 1.39986
83.4858 | 8.5688 | 8.610322 | 4.425255 | -0.04152211 | 2.786184 | 1.398883
83.49579 | 8.5637 | 8.607738 | 4.429778 | -0.04403804 | 2.780049 | 1.397912
83.50579 | 8.5587 | 8.605174 | 4.434303 | -0.04647368 | 2.773927 | 1.396944
83.51579 | 8.5574 | 8.602631 | 4.438827 | -0.04523139 | 2.767825 | 1.395979
83.52579 | 8.5528 | 8.600112 | 4.443351 | -0.0473115 | 2.761742 | 1.395019
83.53579 | 8.5512 | 8.597613 | 4.447872 | -0.04641332 | 2.755678 | 1.394063
83.54578 | 8.5455 | 8.595139 | 4.452388 | -0.04963902 | 2.749639 | 1.393112
83.55578 | 8.5426 | 8.592684 | 4.456908 | -0.05008424 | 2.743613 | 1.392164
83.56578 | 8.5371 | 8.590251 | 4.461426 | -0.05315073 | 2.737606 | 1.391219
83.57578 | 8.5376 | 8.587838 | 4.465942 | -0.05023824 | 2.731618 | 1.390278
83.58578 | 8.5374 | 8.585447 | 4.470458 | -0.04804736 | 2.725648 | 1.389341
83.59578 | 8.5318 | 8.583077 | 4.474972 | -0.05127719 | 2.719698 | 1.388408
83.60577 | 8.5289 | 8.58073 | 4.47948 | -0.05183027 | 2.713772 | 1.387479
83.61577 | 8.5251 | 8.578402 | 4.483991 | -0.05330154 | 2.707858 | 1.386552
83.62577 | 8.5295 | 8.576094 | 4.4885 | -0.04659356 | 2.701963 | 1.38563
83.63577 | 8.5221 | 8.573806 | 4.493009 | -0.05170583 | 2.696087 | 1.38471
83.64577 | 8.5187 | 8.571538 | 4.497516 | -0.05283843 | 2.690229 | 1.383794
83.65576 | 8.5188 | 8.569293 | 4.502017 | -0.05049326 | 2.684395 | 1.382882
83.66576 | 8.5213 | 8.567066 | 4.506521 | -0.04576556 | 2.678573 | 1.381972
83.67576 | 8.5192 | 8.564858 | 4.511023 | -0.0456581 | 2.67277 | 1.381065
83.68576 | 8.5152 | 8.56267 | 4.515524 | -0.04746989 | 2.666984 | 1.380162
83.69576 | 8.5129 | 8.560501 | 4.520023 | -0.04760149 | 2.661217 | 1.379261
83.70576 | 8.5173 | 8.558352 | 4.524521 | -0.04105208 | 2.655467 | 1.378363
83.71575 | 8.5162 | 8.556224 | 4.529013 | -0.0400242 | 2.649741 | 1.37747
83.72575 | 8.5171 | 8.554113 | 4.533508 | -0.03701314 | 2.644027 | 1.376578
83.73575 | 8.5175 | 8.552021 | 4.538001 | -0.03452109 | 2.638331 | 1.375689
83.74575 | 8.5128 | 8.549948 | 4.542493 | -0.03714757 | 2.632653 | 1.374802
83.75575 | 8.5138 | 8.547893 | 4.546983 | -0.03409271 | 2.626992 | 1.373918
83.76574 | 8.5175 | 8.545858 | 4.551466 | -0.02835813 | 2.621354 | 1.373038
83.77574 | 8.5186 | 8.54384 | 4.555953 | -0.02523993 | 2.615728 | 1.372159
83.78574 | 8.5155 | 8.54184 | 4.560438 | -0.02634006 | 2.610119 | 1.371283
83.79574 | 8.5181 | 8.539858 | 4.564921 | -0.02175806 | 2.604528 | 1.370409
83.80574 | 8.5203 | 8.537894 | 4.569403 | -0.01759401 | 2.598953 | 1.369538
83.81574 | 8.522 | 8.535948 | 4.573883 | -0.01394761 | 2.593396 | 1.368669
83.82573 | 8.5212 | 8.53402 | 4.578356 | -0.0128205 | 2.587862 | 1.367802
83.83573 | 8.5126 | 8.532109 | 4.582833 | -0.01950925 | 2.582339 | 1.366937
83.84573 | 8.5182 | 8.530215 | 4.587307 | -0.01201499 | 2.576833 | 1.366075
83.85573 | 8.5226 | 8.528338 | 4.59178 | -0.005737964 | 2.571344 | 1.365214
83.86573 | 8.5233 | 8.526478 | 4.596251 | -0.003178057 | 2.565872 | 1.364355
83.87572 | 8.52 | 8.524636 | 4.600716 | -0.004636244 | 2.560422 | 1.363499
83.88572 | 8.5193 | 8.52281 | 4.605183 | -0.003509676 | 2.554983 | 1.362644
83.89572 | 8.5208 | 8.521 | 4.609648 | -0.0001997211 | 2.54956 | 1.361791
83.90572 | 8.5167 | 8.519206 | 4.614112 | -0.002506159 | 2.544155 | 1.360939
83.91572 | 8.5157 | 8.517429 | 4.618574 | -0.001728708 | 2.538766 | 1.360089
83.92572 | 8.5164 | 8.515668 | 4.623033 | 0.0007323936 | 2.533393 | 1.359241
83.93571 | 8.5179 | 8.513924 | 4.627487 | 0.003975767 | 2.528042 | 1.358395
83.94571 | 8.522 | 8.512195 | 4.631943 | 0.009805053 | 2.522702 | 1.35755
83.95571 | 8.5124 | 8.510481 | 4.636397 | 0.001918847 | 2.517378 | 1.356706
83.96571 | 8.5094 | 8.508783 | 4.640849 | 0.0006169478 | 2.51207 | 1.355864
83.97571 | 8.5033 | 8.5071 | 4.645299 | -0.003800495 | 2.506779 | 1.355023
83.9857 | 8.4985 | 8.505434 | 4.649742 | -0.00693449 | 2.501509 | 1.354184
83.9957 | 8.4987 | 8.503782 | 4.654188 | -0.00508215 | 2.496249 | 1.353345
84.0057 | 8.4926 | 8.502145 | 4.658632 | -0.009545036 | 2.491006 | 1.352508
84.0157 | 8.4929 | 8.500523 | 4.663074 | -0.007622572 | 2.485778 | 1.351671
84.0257 | 8.4905 | 8.498915 | 4.667513 | -0.008414966 | 2.480566 | 1.350836
84.0357 | 8.485 | 8.497322 | 4.671951 | -0.01232184 | 2.47537 | 1.350001
84.04569 | 8.4853 | 8.495745 | 4.676382 | -0.01044479 | 2.470194 | 1.349168
84.05569 | 8.4841 | 8.494181 | 4.680816 | -0.01008062 | 2.465029 | 1.348336
84.06569 | 8.4767 | 8.49263 | 4.685247 | -0.01593047 | 2.45988 | 1.347504
84.07569 | 8.4754 | 8.491095 | 4.689676 | -0.01569456 | 2.454746 | 1.346672
84.08569 | 8.4749 | 8.489572 | 4.694103 | -0.01467237 | 2.449628 | 1.345842
84.09568 | 8.4727 | 8.488065 | 4.698523 | -0.01536519 | 2.444529 | 1.345013
84.10568 | 8.4744 | 8.48657 | 4.702946 | -0.01217044 | 2.439441 | 1.344183
84.11568 | 8.48 | 8.485089 | 4.707366 | -0.005089276 | 2.434369 | 1.343355
84.12568 | 8.4742 | 8.483622 | 4.711784 | -0.009421558 | 2.429312 | 1.342526
84.13568 | 8.4758 | 8.482167 | 4.7162 | -0.006366882 | 2.424269 | 1.341698
84.14568 | 8.4708 | 8.480725 | 4.720613 | -0.009925321 | 2.419242 | 1.34087
84.15567 | 8.4717 | 8.4793 | 4.72502 | -0.007599898 | 2.414236 | 1.340044
84.16567 | 8.4728 | 8.477884 | 4.729429 | -0.005084284 | 2.409239 | 1.339217
84.17567 | 8.4744 | 8.476481 | 4.733835 | -0.002081438 | 2.404257 | 1.338389
84.18567 | 8.4797 | 8.475091 | 4.738239 | 0.00460907 | 2.399289 | 1.337563
84.19567 | 8.4792 | 8.473713 | 4.742641 | 0.005486841 | 2.394336 | 1.336736
84.20566 | 8.4772 | 8.472348 | 4.747036 | 0.004852477 | 2.389402 | 1.33591
84.21566 | 8.4731 | 8.470994 | 4.751433 | 0.002105931 | 2.384478 | 1.335083
84.22566 | 8.4679 | 8.469654 | 4.755828 | -0.001754374 | 2.379571 | 1.334256
84.23566 | 8.4735 | 8.468323 | 4.76022 | 0.005176571 | 2.374675 | 1.333429
84.24566 | 8.4726 | 8.467008 | 4.764609 | 0.005592302 | 2.369797 | 1.332601
84.25566 | 8.4728 | 8.4657 | 4.768997 | 0.007099539 | 2.36493 | 1.331774
84.26565 | 8.4754 | 8.464409 | 4.773377 | 0.01099076 | 2.360085 | 1.330947
84.27565 | 8.4777 | 8.463126 | 4.777759 | 0.01457368 | 2.355248 | 1.330119
84.28565 | 8.4761 | 8.461855 | 4.782139 | 0.01424506 | 2.350426 | 1.32929
84.29565 | 8.4768 | 8.460595 | 4.786516 | 0.01620516 | 2.345618 | 1.328461
84.30565 | 8.4767 | 8.459346 | 4.79089 | 0.01735434 | 2.340824 | 1.327632
84.31564 | 8.4747 | 8.458108 | 4.795258 | 0.01659153 | 2.336048 | 1.326802
84.32564 | 8.4782 | 8.456881 | 4.799627 | 0.02131867 | 2.331282 | 1.325972
84.33564 | 8.4777 | 8.455665 | 4.803994 | 0.02203513 | 2.32653 | 1.32514
84.34564 | 8.4762 | 8.454459 | 4.808358 | 0.02174109 | 2.321792 | 1.324308
84.35564 | 8.4836 | 8.453264 | 4.81272 | 0.03033638 | 2.317068 | 1.323476
84.36564 | 8.487 | 8.452078 | 4.817079 | 0.03492154 | 2.312358 | 1.322642
84.37563 | 8.4919 | 8.450905 | 4.82143 | 0.04099512 | 2.307666 | 1.321809
84.38563 | 8.4931 | 8.44974 | 4.825784 | 0.04335976 | 2.302983 | 1.320974
84.39563 | 8.4999 | 8.448585 | 4.830135 | 0.05131454 | 2.298313 | 1.320137
84.40563 | 8.4953 | 8.447441 | 4.834483 | 0.04785937 | 2.293658 | 1.3193
84.41563 | 8.495 | 8.446306 | 4.838828 | 0.04869425 | 2.289016 | 1.318462
84.42562 | 8.5039 | 8.445181 | 4.843166 | 0.05871905 | 2.284391 | 1.317624
84.43562 | 8.5144 | 8.444065 | 4.847506 | 0.07033491 | 2.279776 | 1.316783
84.44562 | 8.52 | 8.442959 | 4.851843 | 0.07704109 | 2.275174 | 1.315942
84.45562 | 8.5213 | 8.441862 | 4.856177 | 0.07943838 | 2.270586 | 1.315099
84.46562 | 8.5279 | 8.440774 | 4.860508 | 0.08712585 | 2.266011 | 1.314256
84.47562 | 8.5297 | 8.439695 | 4.864836 | 0.0900049 | 2.261449 | 1.31341
84.48561 | 8.541 | 8.438627 | 4.869157 | 0.1023731 | 2.256904 | 1.312565
84.49561 | 8.5423 | 8.437566 | 4.87348 | 0.1047341 | 2.252369 | 1.311717
84.50561 | 8.5489 | 8.436514 | 4.877799 | 0.1123863 | 2.247846 | 1.310868
84.51561 | 8.5613 | 8.435471 | 4.882116 | 0.1258294 | 2.243337 | 1.310018
84.52561 | 8.5645 | 8.434436 | 4.88643 | 0.1300642 | 2.23884 | 1.309166
84.5356 | 8.5709 | 8.43341 | 4.890736 | 0.1374898 | 2.234361 | 1.308313
84.5456 | 8.5828 | 8.432392 | 4.895044 | 0.1504079 | 2.22989 | 1.307458
84.5556 | 8.5863 | 8.431382 | 4.899349 | 0.1549176 | 2.225432 | 1.306601
84.5656 | 8.597 | 8.430381 | 4.903651 | 0.1666192 | 2.220987 | 1.305743
84.5756 | 8.5996 | 8.429387 | 4.90795 | 0.1702128 | 2.216554 | 1.304883
84.58559 | 8.6129 | 8.428403 | 4.912241 | 0.1844972 | 2.212139 | 1.304023
84.59559 | 8.6187 | 8.427425 | 4.916534 | 0.191275 | 2.207732 | 1.303159
84.60559 | 8.632 | 8.426455 | 4.920823 | 0.2055452 | 2.203337 | 1.302294
84.61559 | 8.6402 | 8.425492 | 4.92511 | 0.2147076 | 2.198955 | 1.301427
84.62559 | 8.6509 | 8.424538 | 4.929393 | 0.2263624 | 2.194586 | 1.300559
84.63559 | 8.6653 | 8.42359 | 4.933673 | 0.24171 | 2.190228 | 1.299688
84.64558 | 8.6715 | 8.42265 | 4.937946 | 0.2488496 | 2.185888 | 1.298817
84.65558 | 8.6786 | 8.421718 | 4.94222 | 0.2568823 | 2.181555 | 1.297942
84.66558 | 8.6825 | 8.420792 | 4.94649 | 0.2617081 | 2.177235 | 1.297066
84.67558 | 8.7013 | 8.419873 | 4.950758 | 0.2814266 | 2.172927 | 1.296188
84.68558 | 8.7073 | 8.418962 | 4.955022 | 0.2883385 | 2.168632 | 1.295308
84.69557 | 8.7197 | 8.418058 | 4.959279 | 0.3016423 | 2.164352 | 1.294427
84.70557 | 8.7307 | 8.41716 | 4.963536 | 0.3135404 | 2.160081 | 1.293542
84.71557 | 8.7355 | 8.416268 | 4.967791 | 0.3192317 | 2.155821 | 1.292656
84.72557 | 8.7431 | 8.415384 | 4.972042 | 0.3277164 | 2.151574 | 1.291768
84.73557 | 8.7501 | 8.414505 | 4.97629 | 0.335595 | 2.147339 | 1.290877
84.74557 | 8.7606 | 8.413633 | 4.980534 | 0.346967 | 2.143115 | 1.289984
84.75556 | 8.7661 | 8.412768 | 4.984771 | 0.3533318 | 2.138907 | 1.28909
84.76556 | 8.78 | 8.411909 | 4.989009 | 0.3680913 | 2.134707 | 1.288193
84.77556 | 8.7863 | 8.411055 | 4.993243 | 0.3752446 | 2.130519 | 1.287293
84.78556 | 8.7869 | 8.410208 | 4.997474 | 0.3766918 | 2.126343 | 1.286392
84.79556 | 8.7933 | 8.409367 | 5.001701 | 0.3839329 | 2.122178 | 1.285488
84.80555 | 8.809 | 8.408533 | 5.005921 | 0.4004672 | 2.118029 | 1.284582
84.81555 | 8.8144 | 8.407703 | 5.010142 | 0.4066967 | 2.113888 | 1.283674
84.82555 | 8.8224 | 8.40688 | 5.014359 | 0.4155204 | 2.109758 | 1.282763
84.83555 | 8.8287 | 8.406061 | 5.018572 | 0.4226387 | 2.105639 | 1.28185
84.84555 | 8.8353 | 8.405249 | 5.022782 | 0.4300514 | 2.101532 | 1.280934
84.85555 | 8.838 | 8.404441 | 5.026989 | 0.4335586 | 2.097437 | 1.280016
84.86554 | 8.8477 | 8.40364 | 5.031187 | 0.4440597 | 2.093357 | 1.279096
84.87554 | 8.8545 | 8.402844 | 5.035387 | 0.4516561 | 2.089284 | 1.278173
84.88554 | 8.8643 | 8.402053 | 5.039583 | 0.4622474 | 2.085222 | 1.277248
84.89554 | 8.8644 | 8.401266 | 5.043775 | 0.4631335 | 2.081172 | 1.27632
84.90554 | 8.8705 | 8.400486 | 5.047963 | 0.4700142 | 2.077133 | 1.27539
84.91553 | 8.8739 | 8.399711 | 5.052144 | 0.4741895 | 2.073108 | 1.274458
84.92553 | 8.8748 | 8.39894 | 5.056325 | 0.4758604 | 2.069092 | 1.273523
84.93553 | 8.8789 | 8.398174 | 5.060503 | 0.4807265 | 2.065086 | 1.272585
84.94553 | 8.8778 | 8.397412 | 5.064676 | 0.4803879 | 2.061091 | 1.271645
84.95553 | 8.8799 | 8.396656 | 5.068847 | 0.4832445 | 2.057107 | 1.270702
84.96553 | 8.883 | 8.395904 | 5.073013 | 0.4870964 | 2.053134 | 1.269756
84.97552 | 8.8752 | 8.395157 | 5.077171 | 0.4800433 | 2.049176 | 1.268809
84.98552 | 8.878 | 8.394414 | 5.08133 | 0.4835863 | 2.045225 | 1.267859
84.99552 | 8.8778 | 8.393675 | 5.085485 | 0.4841247 | 2.041285 | 1.266906
85.00552 | 8.8766 | 8.392941 | 5.089636 | 0.483659 | 2.037355 | 1.26595
85.01552 | 8.8695 | 8.392211 | 5.093784 | 0.4772887 | 2.033436 | 1.264991
85.02551 | 8.8702 | 8.391488 | 5.097923 | 0.4787121 | 2.029533 | 1.264032
85.03551 | 8.8641 | 8.390766 | 5.102063 | 0.4733337 | 2.025635 | 1.263068
85.04551 | 8.8592 | 8.390048 | 5.106199 | 0.4691515 | 2.021748 | 1.262102
85.05551 | 8.8584 | 8.389335 | 5.11033 | 0.4690653 | 2.017871 | 1.261133
85.06551 | 8.8521 | 8.388627 | 5.114458 | 0.4634735 | 2.014006 | 1.260162
85.07551 | 8.8492 | 8.387921 | 5.118582 | 0.4612788 | 2.010151 | 1.259188
85.0855 | 8.8474 | 8.387219 | 5.122698 | 0.4601809 | 2.006309 | 1.258212
85.0955 | 8.835 | 8.386521 | 5.126814 | 0.4484787 | 2.002474 | 1.257232
85.1055 | 8.8308 | 8.385827 | 5.130927 | 0.4449726 | 1.99865 | 1.25625
85.1155 | 8.8294 | 8.385137 | 5.135035 | 0.4442628 | 1.994837 | 1.255266
85.1255 | 8.8201 | 8.384451 | 5.139139 | 0.4356493 | 1.991033 | 1.254279
85.13549 | 8.8134 | 8.38377 | 5.143235 | 0.4296301 | 1.987245 | 1.25329
85.14549 | 8.812 | 8.38309 | 5.14733 | 0.4289096 | 1.983462 | 1.252297
85.15549 | 8.8004 | 8.382414 | 5.151422 | 0.4179858 | 1.97969 | 1.251302
85.16549 | 8.7868 | 8.381741 | 5.15551 | 0.4050587 | 1.975927 | 1.250305
85.17549 | 8.777 | 8.381072 | 5.159594 | 0.3959279 | 1.972174 | 1.249304
85.18549 | 8.7667 | 8.380406 | 5.163673 | 0.386294 | 1.968432 | 1.248301
85.19548 | 8.7599 | 8.379742 | 5.167744 | 0.3801582 | 1.964701 | 1.247297
85.20548 | 8.7501 | 8.379082 | 5.171815 | 0.3710179 | 1.960978 | 1.246289
85.21548 | 8.738 | 8.378426 | 5.175882 | 0.3595744 | 1.957266 | 1.245278
85.22548 | 8.7249 | 8.377772 | 5.179945 | 0.3471277 | 1.953563 | 1.244264
85.23548 | 8.7148 | 8.377122 | 5.184003 | 0.3376783 | 1.94987 | 1.243248
85.24547 | 8.7 | 8.376477 | 5.188053 | 0.3235233 | 1.946193 | 1.242231
85.25547 | 8.6824 | 8.375832 | 5.192103 | 0.3065678 | 1.942519 | 1.24121
85.26547 | 8.6737 | 8.375191 | 5.196149 | 0.2985093 | 1.938856 | 1.240186
85.27547 | 8.656 | 8.374552 | 5.20019 | 0.2814481 | 1.935202 | 1.23916
85.28547 | 8.6445 | 8.373916 | 5.204227 | 0.2705841 | 1.931558 | 1.238131
85.29547 | 8.6302 | 8.373283 | 5.20826 | 0.2569174 | 1.927924 | 1.237099
85.30546 | 8.6228 | 8.372652 | 5.212284 | 0.250148 | 1.924302 | 1.236066
85.31546 | 8.6055 | 8.372024 | 5.216308 | 0.2334763 | 1.920686 | 1.23503
85.32546 | 8.5935 | 8.371398 | 5.220327 | 0.2221022 | 1.91708 | 1.233991
85.33546 | 8.5813 | 8.370775 | 5.224342 | 0.2105246 | 1.913484 | 1.232949
85.34546 | 8.5742 | 8.370156 | 5.228353 | 0.2040437 | 1.909898 | 1.231906
85.35545 | 8.5567 | 8.36954 | 5.232355 | 0.1871599 | 1.906325 | 1.23086
85.36545 | 8.5515 | 8.368925 | 5.236357 | 0.1825746 | 1.902757 | 1.229811
85.37545 | 8.541 | 8.368312 | 5.240354 | 0.1726879 | 1.899198 | 1.22876
85.38545 | 8.5295 | 8.367703 | 5.244346 | 0.1617975 | 1.89565 | 1.227707
85.39545 | 8.5233 | 8.367094 | 5.248335 | 0.1562059 | 1.892109 | 1.22665
85.40545 | 8.519 | 8.366489 | 5.252318 | 0.1525113 | 1.888579 | 1.225592
85.41544 | 8.509 | 8.365885 | 5.256293 | 0.1431147 | 1.88506 | 1.224532
85.42544 | 8.5043 | 8.365284 | 5.260267 | 0.1390157 | 1.881548 | 1.223469
85.43544 | 8.497 | 8.364685 | 5.264237 | 0.1323153 | 1.878044 | 1.222403
85.44544 | 8.4805 | 8.364088 | 5.268202 | 0.1164116 | 1.874551 | 1.221335
85.45544 | 8.4855 | 8.363494 | 5.272163 | 0.1220061 | 1.871066 | 1.220265
85.46543 | 8.4733 | 8.362903 | 5.276115 | 0.1103975 | 1.867594 | 1.219194
85.47543 | 8.4681 | 8.362312 | 5.280066 | 0.1057879 | 1.864127 | 1.218119
85.48543 | 8.4643 | 8.361724 | 5.284012 | 0.1025763 | 1.860669 | 1.217042
85.49543 | 8.4558 | 8.361137 | 5.287954 | 0.0946628 | 1.85722 | 1.215963
85.50543 | 8.4457 | 8.360553 | 5.291891 | 0.08514724 | 1.85378 | 1.214882
85.51543 | 8.439 | 8.35997 | 5.295823 | 0.07902968 | 1.850349 | 1.213798
85.52542 | 8.4312 | 8.35939 | 5.299746 | 0.07181012 | 1.84693 | 1.212713
85.53542 | 8.4242 | 8.358811 | 5.303669 | 0.06538871 | 1.843517 | 1.211625
85.54542 | 8.417 | 8.358234 | 5.307587 | 0.05876614 | 1.840112 | 1.210535
85.55542 | 8.4043 | 8.357659 | 5.3115 | 0.04664053 | 1.836716 | 1.209443
85.56542 | 8.3971 | 8.357086 | 5.315408 | 0.04001423 | 1.833329 | 1.208349
85.57541 | 8.3872 | 8.356516 | 5.319307 | 0.03068446 | 1.829954 | 1.207254
85.58541 | 8.3805 | 8.355946 | 5.323205 | 0.02455417 | 1.826584 | 1.206156
85.59541 | 8.3687 | 8.355378 | 5.327099 | 0.01332221 | 1.823223 | 1.205056
85.60541 | 8.3616 | 8.354811 | 5.330987 | 0.006788518 | 1.81987 | 1.203954
85.61541 | 8.3537 | 8.354247 | 5.33487 | -0.0005470152 | 1.816527 | 1.20285
85.62541 | 8.341 | 8.353684 | 5.338749 | -0.01268402 | 1.813191 | 1.201744
85.6354 | 8.3359 | 8.353123 | 5.342619 | -0.017223 | 1.809867 | 1.200637
85.6454 | 8.327 | 8.352563 | 5.346487 | -0.02556336 | 1.806549 | 1.199528
85.6554 | 8.317 | 8.352005 | 5.350351 | -0.03500539 | 1.803239 | 1.198416
85.6654 | 8.3129 | 8.351449 | 5.354209 | -0.03854884 | 1.799937 | 1.197303
85.6754 | 8.309 | 8.350894 | 5.358062 | -0.04189365 | 1.796644 | 1.196188
85.68539 | 8.3063 | 8.350341 | 5.361907 | -0.04404067 | 1.793362 | 1.195072
85.69539 | 8.2923 | 8.349789 | 5.36575 | -0.05748861 | 1.790085 | 1.193954
85.70539 | 8.2863 | 8.349238 | 5.369588 | -0.06293821 | 1.786817 | 1.192833
85.71539 | 8.2819 | 8.348689 | 5.373421 | -0.06678907 | 1.783557 | 1.191712
85.72539 | 8.2749 | 8.348141 | 5.377248 | -0.07324144 | 1.780305 | 1.190588
85.73539 | 8.2748 | 8.347595 | 5.381071 | -0.0727952 | 1.777061 | 1.189463
85.74538 | 8.2673 | 8.347051 | 5.384884 | -0.07975093 | 1.773829 | 1.188338
85.75538 | 8.2623 | 8.346507 | 5.388697 | -0.08420739 | 1.770601 | 1.187209
85.76538 | 8.2523 | 8.345965 | 5.392503 | -0.09366538 | 1.767382 | 1.18608
85.77538 | 8.2459 | 8.345424 | 5.396305 | -0.09952447 | 1.764171 | 1.184948
85.78538 | 8.2434 | 8.344885 | 5.400101 | -0.1014852 | 1.760968 | 1.183816
85.79537 | 8.2418 | 8.344347 | 5.403888 | -0.1025473 | 1.757776 | 1.182683
85.80537 | 8.2386 | 8.343811 | 5.407674 | -0.1052106 | 1.754589 | 1.181548
85.81537 | 8.2276 | 8.343275 | 5.411455 | -0.1156751 | 1.75141 | 1.180411
85.82537 | 8.2261 | 8.342741 | 5.415229 | -0.1166408 | 1.748238 | 1.179273
85.83537 | 8.2273 | 8.342208 | 5.418999 | -0.1149078 | 1.745075 | 1.178134
85.84537 | 8.2225 | 8.341676 | 5.422763 | -0.1191758 | 1.74192 | 1.176993
85.85536 | 8.2229 | 8.341146 | 5.426518 | -0.1182459 | 1.738775 | 1.175853
85.86536 | 8.2116 | 8.340617 | 5.430272 | -0.1290167 | 1.735635 | 1.17471
85.87536 | 8.2152 | 8.340088 | 5.43402 | -0.1248884 | 1.732503 | 1.173565
85.88536 | 8.2085 | 8.339561 | 5.437762 | -0.1310614 | 1.729379 | 1.17242
85.89536 | 8.2119 | 8.339036 | 5.441499 | -0.1271356 | 1.726263 | 1.171274
85.90535 | 8.2142 | 8.338511 | 5.445227 | -0.1243112 | 1.723157 | 1.170127
85.91535 | 8.2078 | 8.337988 | 5.448952 | -0.1301877 | 1.720056 | 1.168979
85.92535 | 8.2034 | 8.337465 | 5.452673 | -0.1340652 | 1.716963 | 1.16783
85.93535 | 8.2037 | 8.336944 | 5.456387 | -0.1332439 | 1.713877 | 1.166679
85.94535 | 8.2033 | 8.336424 | 5.460097 | -0.1331235 | 1.710799 | 1.165528
85.95535 | 8.1983 | 8.335904 | 5.4638 | -0.1376044 | 1.707728 | 1.164376
85.96534 | 8.1948 | 8.335387 | 5.467494 | -0.1405866 | 1.704668 | 1.163224
85.97534 | 8.1924 | 8.33487 | 5.471187 | -0.1424698 | 1.701613 | 1.16207
85.98534 | 8.1964 | 8.334354 | 5.474873 | -0.1379537 | 1.698565 | 1.160916
85.99534 | 8.1899 | 8.333839 | 5.478554 | -0.1439389 | 1.695524 | 1.15976
86.00534 | 8.1873 | 8.333325 | 5.482229 | -0.1460249 | 1.692491 | 1.158604
86.01533 | 8.176 | 8.332812 | 5.485895 | -0.1568125 | 1.689468 | 1.157449
86.02533 | 8.1757 | 8.3323 | 5.489559 | -0.1566005 | 1.68645 | 1.156292
86.03533 | 8.1678 | 8.33179 | 5.493217 | -0.1639898 | 1.683439 | 1.155134
86.04533 | 8.1639 | 8.33128 | 5.496869 | -0.1673798 | 1.680436 | 1.153975
86.05533 | 8.1628 | 8.330771 | 5.500515 | -0.1679709 | 1.67744 | 1.152816
86.06533 | 8.1548 | 8.330263 | 5.504156 | -0.175463 | 1.674451 | 1.151657
86.07532 | 8.1488 | 8.329756 | 5.507787 | -0.1809564 | 1.671472 | 1.150498
86.08532 | 8.1451 | 8.32925 | 5.511416 | -0.1841504 | 1.668497 | 1.149337
86.09532 | 8.1369 | 8.328745 | 5.515038 | -0.1918453 | 1.66553 | 1.148177
86.10532 | 8.1346 | 8.328241 | 5.518655 | -0.1936411 | 1.66257 | 1.147015
86.11532 | 8.1288 | 8.327738 | 5.522266 | -0.1989379 | 1.659617 | 1.145854
86.12531 | 8.1226 | 8.327236 | 5.525868 | -0.2046359 | 1.656675 | 1.144693
86.13531 | 8.1205 | 8.326735 | 5.529467 | -0.2062346 | 1.653736 | 1.143531
86.14531 | 8.1219 | 8.326234 | 5.53306 | -0.204334 | 1.650805 | 1.142369
86.15531 | 8.1155 | 8.325734 | 5.536648 | -0.2102344 | 1.64788 | 1.141207
86.16531 | 8.1169 | 8.325236 | 5.540229 | -0.2083356 | 1.644963 | 1.140044
86.17531 | 8.1118 | 8.324738 | 5.543804 | -0.2129378 | 1.642053 | 1.138882
86.1853 | 8.1086 | 8.324241 | 5.547369 | -0.2156411 | 1.639152 | 1.13772
86.1953 | 8.1124 | 8.323745 | 5.550932 | -0.211345 | 1.636256 | 1.136557
86.2053 | 8.1108 | 8.32325 | 5.554489 | -0.2124497 | 1.633366 | 1.135394
86.2153 | 8.1137 | 8.322755 | 5.55804 | -0.209055 | 1.630484 | 1.134232
86.2253 | 8.1092 | 8.322261 | 5.561584 | -0.2130613 | 1.627608 | 1.133069
86.23529 | 8.1107 | 8.321769 | 5.565119 | -0.2110688 | 1.624742 | 1.131907
86.24529 | 8.1099 | 8.321277 | 5.568651 | -0.2113768 | 1.621881 | 1.130745
86.25529 | 8.1208 | 8.320786 | 5.572177 | -0.1999856 | 1.619026 | 1.129583
86.26529 | 8.1227 | 8.320295 | 5.575697 | -0.1975951 | 1.616178 | 1.12842
86.27529 | 8.1167 | 8.319805 | 5.579211 | -0.2031054 | 1.613336 | 1.127259
86.28529 | 8.111 | 8.319316 | 5.582718 | -0.2083164 | 1.610502 | 1.126097
86.29528 | 8.1269 | 8.31883 | 5.586215 | -0.1919295 | 1.607677 | 1.124937
86.30528 | 8.1275 | 8.318341 | 5.58971 | -0.1908413 | 1.604855 | 1.123776
86.31528 | 8.1243 | 8.317855 | 5.593199 | -0.1935547 | 1.602041 | 1.122615
86.32528 | 8.1259 | 8.317369 | 5.596681 | -0.1914687 | 1.599233 | 1.121455
86.33528 | 8.1331 | 8.316884 | 5.600156 | -0.1837844 | 1.596433 | 1.120295
86.34527 | 8.1333 | 8.316399 | 5.603622 | -0.1830994 | 1.59364 | 1.119137
86.35527 | 8.1386 | 8.315916 | 5.607085 | -0.1773157 | 1.590853 | 1.117978
86.36527 | 8.1283 | 8.315433 | 5.610541 | -0.1871326 | 1.588071 | 1.11682
86.37527 | 8.1355 | 8.31495 | 5.613991 | -0.1794504 | 1.585297 | 1.115662
86.38527 | 8.135 | 8.314469 | 5.617435 | -0.1794685 | 1.582529 | 1.114505
86.39527 | 8.1349 | 8.313988 | 5.620872 | -0.1790875 | 1.579767 | 1.113349
86.40526 | 8.1459 | 8.313508 | 5.624299 | -0.1676085 | 1.577016 | 1.112194
86.41526 | 8.1344 | 8.313028 | 5.627723 | -0.1786281 | 1.574266 | 1.111039
86.42526 | 8.1385 | 8.31255 | 5.63114 | -0.1740498 | 1.571525 | 1.109884
86.43526 | 8.131 | 8.312071 | 5.634551 | -0.1810714 | 1.568789 | 1.108731
86.44526 | 8.1355 | 8.311594 | 5.637956 | -0.1760936 | 1.56606 | 1.107578
86.45525 | 8.131 | 8.311116 | 5.64135 | -0.180116 | 1.563339 | 1.106427
86.46525 | 8.1278 | 8.31064 | 5.644741 | -0.1828396 | 1.560623 | 1.105276
86.47525 | 8.1262 | 8.310164 | 5.648126 | -0.1839635 | 1.557913 | 1.104125
86.48525 | 8.1273 | 8.309689 | 5.651503 | -0.182389 | 1.55521 | 1.102976
86.49525 | 8.1246 | 8.309214 | 5.654874 | -0.1846135 | 1.552511 | 1.101828
86.50525 | 8.1163 | 8.308739 | 5.658239 | -0.1924394 | 1.54982 | 1.10068
86.51524 | 8.1164 | 8.308267 | 5.661593 | -0.1918671 | 1.547139 | 1.099535
86.52524 | 8.1131 | 8.307794 | 5.664944 | -0.1946939 | 1.54446 | 1.09839
86.53524 | 8.1071 | 8.307321 | 5.668288 | -0.2002213 | 1.541788 | 1.097245
86.54524 | 8.1131 | 8.306849 | 5.671625 | -0.1937493 | 1.539122 | 1.096102
86.55524 | 8.1089 | 8.306378 | 5.674956 | -0.1974779 | 1.536462 | 1.09496
86.56523 | 8.1084 | 8.305906 | 5.678276 | -0.1975064 | 1.53381 | 1.09382
86.57523 | 8.108 | 8.305437 | 5.681593 | -0.1974366 | 1.531164 | 1.09268
86.58523 | 8.1085 | 8.304967 | 5.684903 | -0.1964666 | 1.528522 | 1.091541
86.59523 | 8.1102 | 8.304497 | 5.688206 | -0.1942971 | 1.525887 | 1.090404
86.60523 | 8.1053 | 8.304027 | 5.691503 | -0.1987274 | 1.523257 | 1.089268
86.61523 | 8.1067 | 8.303559 | 5.694792 | -0.1968594 | 1.520635 | 1.088133
86.62522 | 8.1085 | 8.303092 | 5.698071 | -0.1945917 | 1.518021 | 1.087
86.63522 | 8.1192 | 8.302624 | 5.701346 | -0.1834241 | 1.51541 | 1.085868
86.64522 | 8.1136 | 8.302157 | 5.704614 | -0.1885566 | 1.512805 | 1.084737
86.65522 | 8.1157 | 8.30169 | 5.707876 | -0.1859897 | 1.510206 | 1.083608
86.66522 | 8.1137 | 8.301223 | 5.71113 | -0.1875231 | 1.507613 | 1.08248
86.67521 | 8.1193 | 8.300757 | 5.714374 | -0.1814571 | 1.505029 | 1.081354
86.68521 | 8.1123 | 8.300291 | 5.717614 | -0.1879912 | 1.502448 | 1.080229
86.69521 | 8.1193 | 8.299826 | 5.720847 | -0.1805258 | 1.499873 | 1.079105
86.70521 | 8.1231 | 8.299361 | 5.724073 | -0.1762605 | 1.497304 | 1.077983
86.71521 | 8.1212 | 8.298896 | 5.727292 | -0.1776958 | 1.494741 | 1.076863
86.72521 | 8.1254 | 8.298431 | 5.730504 | -0.1730312 | 1.492184 | 1.075744
86.7352 | 8.1211 | 8.297968 | 5.733705 | -0.1768676 | 1.489635 | 1.074627
86.7452 | 8.1214 | 8.297504 | 5.736902 | -0.1761036 | 1.48709 | 1.073512
86.7552 | 8.1246 | 8.29704 | 5.740093 | -0.1724398 | 1.48455 | 1.072397
86.7652 | 8.1309 | 8.296576 | 5.743275 | -0.1656764 | 1.482016 | 1.071285
86.7752 | 8.128 | 8.296113 | 5.746451 | -0.1681131 | 1.479488 | 1.070174
86.78519 | 8.1308 | 8.29565 | 5.749616 | -0.1648504 | 1.476969 | 1.069066
86.79519 | 8.1352 | 8.295187 | 5.752777 | -0.1599875 | 1.474452 | 1.067958
86.80519 | 8.1333 | 8.294725 | 5.755931 | -0.1614248 | 1.471942 | 1.066852
86.81519 | 8.1425 | 8.294262 | 5.759077 | -0.1517623 | 1.469437 | 1.065748
86.82519 | 8.145 | 8.2938 | 5.762216 | -0.1487999 | 1.466937 | 1.064646
86.83519 | 8.1471 | 8.293338 | 5.765348 | -0.1462377 | 1.464444 | 1.063546
86.84518 | 8.1489 | 8.292876 | 5.768469 | -0.1439762 | 1.461959 | 1.062449
86.85518 | 8.1591 | 8.292414 | 5.771586 | -0.1333142 | 1.459477 | 1.061352
86.86518 | 8.156 | 8.291952 | 5.774695 | -0.1359523 | 1.457 | 1.060257
86.87518 | 8.1686 | 8.29149 | 5.777797 | -0.1228904 | 1.45453 | 1.059164
86.88518 | 8.1559 | 8.291029 | 5.780891 | -0.1351285 | 1.452064 | 1.058073
86.89517 | 8.1654 | 8.290567 | 5.783975 | -0.125167 | 1.449607 | 1.056985
86.90517 | 8.1699 | 8.290105 | 5.787054 | -0.1202053 | 1.447153 | 1.055898
86.91517 | 8.1737 | 8.289643 | 5.790126 | -0.1159435 | 1.444705 | 1.054812
86.92517 | 8.1727 | 8.289181 | 5.79319 | -0.1164815 | 1.442262 | 1.053729
86.93517 | 8.1701 | 8.28872 | 5.796247 | -0.1186197 | 1.439825 | 1.052648
86.94517 | 8.17 | 8.288258 | 5.799296 | -0.1182576 | 1.437393 | 1.051569
86.95516 | 8.1629 | 8.287796 | 5.802334 | -0.1248962 | 1.434969 | 1.050492
86.96516 | 8.169 | 8.287334 | 5.805368 | -0.1183342 | 1.432549 | 1.049417
86.97516 | 8.1736 | 8.286872 | 5.808394 | -0.1132718 | 1.430134 | 1.048344
86.98516 | 8.1713 | 8.286409 | 5.811413 | -0.1151093 | 1.427724 | 1.047273
86.99516 | 8.1699 | 8.285947 | 5.814423 | -0.1160466 | 1.42532 | 1.046204
87.00515 | 8.1666 | 8.285484 | 5.817423 | -0.1188841 | 1.422923 | 1.045138
87.01515 | 8.167 | 8.285021 | 5.820418 | -0.1180211 | 1.42053 | 1.044073
87.02515 | 8.1708 | 8.284558 | 5.823406 | -0.1137579 | 1.418142 | 1.04301
87.03515 | 8.1596 | 8.284094 | 5.826385 | -0.1244942 | 1.415759 | 1.04195
87.04515 | 8.1709 | 8.28363 | 5.829357 | -0.1127304 | 1.413382 | 1.040891
87.05515 | 8.1721 | 8.283166 | 5.832321 | -0.1110664 | 1.41101 | 1.039835
87.06514 | 8.1763 | 8.282702 | 5.835274 | -0.1064025 | 1.408646 | 1.038782
87.07514 | 8.1714 | 8.282238 | 5.838222 | -0.1108377 | 1.406285 | 1.03773
87.08514 | 8.1711 | 8.281773 | 5.841163 | -0.1106726 | 1.40393 | 1.03668
87.09514 | 8.1728 | 8.281307 | 5.844095 | -0.108507 | 1.401579 | 1.035633
87.10514 | 8.166 | 8.280841 | 5.84702 | -0.1148409 | 1.399234 | 1.034587
87.11513 | 8.1663 | 8.280375 | 5.849933 | -0.1140748 | 1.396897 | 1.033545
87.12513 | 8.1743 | 8.279908 | 5.852842 | -0.1056078 | 1.394562 | 1.032504
87.13513 | 8.1716 | 8.27944 | 5.855742 | -0.1078404 | 1.392233 | 1.031466
87.14513 | 8.176 | 8.278972 | 5.858634 | -0.1029725 | 1.389909 | 1.030429
87.15513 | 8.1738 | 8.278504 | 5.861519 | -0.104704 | 1.38759 | 1.029395
87.16513 | 8.1592 | 8.278035 | 5.864395 | -0.1188349 | 1.385276 | 1.028364
87.17512 | 8.1585 | 8.277566 | 5.86726 | -0.1190659 | 1.38297 | 1.027335
87.18512 | 8.1482 | 8.277096 | 5.870121 | -0.1288957 | 1.380667 | 1.026308
87.19512 | 8.1658 | 8.276625 | 5.872973 | -0.1108248 | 1.378369 | 1.025283
87.20512 | 8.154 | 8.276153 | 5.875816 | -0.1221531 | 1.376076 | 1.02426
87.21512 | 8.1497 | 8.275681 | 5.878652 | -0.1259807 | 1.373789 | 1.02324
87.22511 | 8.1523 | 8.275208 | 5.881477 | -0.1229078 | 1.371508 | 1.022223
87.23511 | 8.159 | 8.274734 | 5.884296 | -0.1157341 | 1.369231 | 1.021207
87.24511 | 8.1384 | 8.27426 | 5.887107 | -0.1358595 | 1.366959 | 1.020194
87.25511 | 8.1404 | 8.273784 | 5.88991 | -0.1333841 | 1.364692 | 1.019183
87.26511 | 8.1138 | 8.273308 | 5.892704 | -0.1595077 | 1.36243 | 1.018174
87.27511 | 8.1487 | 8.272831 | 5.89549 | -0.1241306 | 1.360173 | 1.017168
87.2851 | 8.1374 | 8.272354 | 5.898265 | -0.134954 | 1.357924 | 1.016165
87.2951 | 8.1185 | 8.271875 | 5.901035 | -0.1533746 | 1.355677 | 1.015163
87.3051 | 8.1258 | 8.271394 | 5.903796 | -0.1455942 | 1.353435 | 1.014164
87.3151 | 8.1273 | 8.270913 | 5.906548 | -0.1436132 | 1.351198 | 1.013167
87.3251 | 8.116 | 8.270432 | 5.909293 | -0.1544319 | 1.348967 | 1.012172
87.33509 | 8.1137 | 8.269948 | 5.912026 | -0.1562484 | 1.346742 | 1.011181
87.34509 | 8.0884 | 8.269464 | 5.914753 | -0.1810643 | 1.34452 | 1.010191
87.35509 | 8.1099 | 8.268979 | 5.917472 | -0.159079 | 1.342303 | 1.009203
87.36509 | 8.0957 | 8.268493 | 5.920183 | -0.1727926 | 1.340092 | 1.008218
87.37509 | 8.0906 | 8.268005 | 5.922885 | -0.1774051 | 1.337885 | 1.007236
87.38509 | 8.091 | 8.267516 | 5.925578 | -0.1765163 | 1.335683 | 1.006255
87.39508 | 8.0888 | 8.267027 | 5.92826 | -0.1782271 | 1.333489 | 1.005278
87.40508 | 8.0862 | 8.266536 | 5.930936 | -0.1803361 | 1.331297 | 1.004302
87.41508 | 8.0888 | 8.266043 | 5.933604 | -0.1772434 | 1.32911 | 1.003329
87.42508 | 8.0618 | 8.26555 | 5.936263 | -0.2037498 | 1.326929 | 1.002358
87.43508 | 8.0759 | 8.265054 | 5.938913 | -0.1891543 | 1.324752 | 1.001389
87.44507 | 8.0785 | 8.264557 | 5.941552 | -0.1860568 | 1.32258 | 1.000424
87.45507 | 8.0731 | 8.264059 | 5.944185 | -0.1909587 | 1.320413 | 0.9994602
87.46507 | 8.0793 | 8.263559 | 5.94681 | -0.1842593 | 1.318251 | 0.998499
87.47507 | 8.0902 | 8.263058 | 5.949425 | -0.1728581 | 1.316093 | 0.9975398
87.48507 | 8.0803 | 8.262555 | 5.952032 | -0.1822551 | 1.31394 | 0.9965829
87.49507 | 8.0799 | 8.262051 | 5.95463 | -0.1821508 | 1.311792 | 0.9956285
87.50506 | 8.0697 | 8.261547 | 5.957217 | -0.1918466 | 1.309652 | 0.9946775
87.51506 | 8.0838 | 8.261039 | 5.959797 | -0.1772389 | 1.307514 | 0.9937277
87.52506 | 8.0915 | 8.26053 | 5.962369 | -0.1690295 | 1.30538 | 0.9927802
87.53506 | 8.0854 | 8.260018 | 5.964932 | -0.1746184 | 1.303252 | 0.9918351
87.54506 | 8.0923 | 8.259506 | 5.967485 | -0.1672056 | 1.301128 | 0.9908922
87.55505 | 8.0929 | 8.258991 | 5.970028 | -0.1660909 | 1.29901 | 0.9899526
87.56505 | 8.0822 | 8.258474 | 5.972564 | -0.1762737 | 1.296895 | 0.9890144
87.57505 | 8.0949 | 8.257955 | 5.975091 | -0.1630553 | 1.294786 | 0.9880785
87.58505 | 8.0774 | 8.257435 | 5.977609 | -0.180035 | 1.292681 | 0.987145
87.59505 | 8.0818 | 8.256913 | 5.980118 | -0.1751133 | 1.290582 | 0.9862137
87.60505 | 8.0783 | 8.256388 | 5.982618 | -0.1780883 | 1.288485 | 0.9852846
87.61504 | 8.0969 | 8.255864 | 5.985107 | -0.1589638 | 1.286398 | 0.9843589
87.62504 | 8.0842 | 8.255335 | 5.987589 | -0.1711353 | 1.284312 | 0.9834344
87.63504 | 8.0722 | 8.254805 | 5.990062 | -0.1826047 | 1.282231 | 0.9825123
87.64504 | 8.0818 | 8.254272 | 5.992526 | -0.1724723 | 1.280154 | 0.9815923
87.65504 | 8.0785 | 8.253738 | 5.99498 | -0.1752375 | 1.278083 | 0.9806746
87.66503 | 8.0729 | 8.2532 | 5.997423 | -0.1802998 | 1.276016 | 0.97976
87.67503 | 8.0724 | 8.252661 | 5.99986 | -0.1802609 | 1.273954 | 0.9788468
87.68503 | 8.0663 | 8.252119 | 6.002287 | -0.1858192 | 1.271896 | 0.9779358
87.69503 | 8.0775 | 8.251576 | 6.004705 | -0.1740755 | 1.269843 | 0.977027
87.70503 | 8.0762 | 8.251029 | 6.007114 | -0.1748292 | 1.267795 | 0.9761204
87.71503 | 8.0696 | 8.25048 | 6.009513 | -0.1808796 | 1.26575 | 0.975216
87.72502 | 8.0754 | 8.24993 | 6.011901 | -0.1745297 | 1.263714 | 0.9743148
87.73502 | 8.0728 | 8.249376 | 6.014282 | -0.176576 | 1.261679 | 0.9734147
87.74502 | 8.0638 | 8.24882 | 6.016654 | -0.1850196 | 1.259649 | 0.9725168
87.75502 | 8.0713 | 8.248261 | 6.019016 | -0.1769606 | 1.257623 | 0.971621
87.76502 | 8.075 | 8.247699 | 6.021369 | -0.1726987 | 1.255602 | 0.9707274
87.77501 | 8.0789 | 8.247135 | 6.02371 | -0.1682348 | 1.253588 | 0.9698367
87.78501 | 8.0688 | 8.246568 | 6.026045 | -0.1777677 | 1.251576 | 0.9689472
87.79501 | 8.0762 | 8.245998 | 6.028369 | -0.1697981 | 1.249569 | 0.9680599
87.80501 | 8.072 | 8.245426 | 6.030685 | -0.1734257 | 1.247566 | 0.9671747
87.81501 | 8.0666 | 8.24485 | 6.032991 | -0.1782499 | 1.245568 | 0.9662916
87.82501 | 8.0648 | 8.244271 | 6.035287 | -0.1794715 | 1.243574 | 0.9654105
87.835 | 8.0722 | 8.243691 | 6.037571 | -0.171491 | 1.241587 | 0.9645323
87.845 | 8.0762 | 8.243107 | 6.039849 | -0.1669068 | 1.239603 | 0.9636553
87.855 | 8.066 | 8.242519 | 6.042116 | -0.1765195 | 1.237623 | 0.9627803
87.865 | 8.0664 | 8.241929 | 6.044375 | -0.1755289 | 1.235647 | 0.9619073
87.875 | 8.062 | 8.241335 | 6.046623 | -0.1793354 | 1.233676 | 0.9610362
87.88499 | 8.0596 | 8.240739 | 6.04886 | -0.1811392 | 1.231711 | 0.9601679
87.89499 | 8.0585 | 8.240139 | 6.051089 | -0.1816393 | 1.229749 | 0.9593008
87.90499 | 8.0569 | 8.239536 | 6.053309 | -0.1826362 | 1.227792 | 0.9584357
87.91499 | 8.0629 | 8.23893 | 6.055519 | -0.1760296 | 1.225839 | 0.9575724
87.92499 | 8.055 | 8.23832 | 6.057719 | -0.1833197 | 1.22389 | 0.956711
87.93498 | 8.0515 | 8.237707 | 6.059907 | -0.1862071 | 1.221948 | 0.9558525
87.94498 | 8.0474 | 8.23709 | 6.062088 | -0.1896905 | 1.220008 | 0.9549949
87.95498 | 8.0584 | 8.23647 | 6.064259 | -0.1780704 | 1.218072 | 0.9541391
87.96498 | 8.0426 | 8.235847 | 6.06642 | -0.1932466 | 1.216141 | 0.9532852
87.97498 | 8.0322 | 8.235219 | 6.068571 | -0.2030193 | 1.214215 | 0.9524331
87.98498 | 8.0433 | 8.234588 | 6.070713 | -0.1912884 | 1.212293 | 0.9515828
87.99497 | 8.0311 | 8.233954 | 6.072842 | -0.2028544 | 1.210377 | 0.9507352
88.00497 | 8.0324 | 8.233316 | 6.074964 | -0.2009161 | 1.208464 | 0.9498885
88.01497 | 8.0341 | 8.232674 | 6.077076 | -0.1985741 | 1.206555 | 0.9490435
88.02497 | 8.0362 | 8.232028 | 6.079178 | -0.195828 | 1.20465 | 0.9482001
88.03497 | 8.0244 | 8.231378 | 6.08127 | -0.2069785 | 1.20275 | 0.9473587
88.04496 | 8.0264 | 8.230725 | 6.083349 | -0.2043253 | 1.200856 | 0.9465196
88.05496 | 8.023 | 8.230068 | 6.085421 | -0.2070675 | 1.198965 | 0.9456814
88.06496 | 8.0156 | 8.229406 | 6.087483 | -0.213806 | 1.197078 | 0.9448448
88.07496 | 8.0261 | 8.22874 | 6.089535 | -0.2026403 | 1.195195 | 0.94401
88.08496 | 8.0261 | 8.22807 | 6.091577 | -0.2019705 | 1.193317 | 0.9431767
88.09496 | 8.0389 | 8.227396 | 6.093609 | -0.1884965 | 1.191443 | 0.942345
88.10495 | 8.0277 | 8.226719 | 6.095628 | -0.1990192 | 1.189575 | 0.9415159
88.11495 | 8.0305 | 8.226037 | 6.09764 | -0.1955367 | 1.187709 | 0.9406874
88.12495 | 8.0352 | 8.22535 | 6.099641 | -0.19015 | 1.185849 | 0.9398604
88.13495 | 8.0363 | 8.224659 | 6.101632 | -0.1883589 | 1.183992 | 0.9390348
88.14495 | 8.0259 | 8.223963 | 6.103613 | -0.1980634 | 1.182139 | 0.9382108
88.15494 | 8.0458 | 8.223264 | 6.105582 | -0.1774639 | 1.180293 | 0.937389
88.16494 | 8.0494 | 8.222559 | 6.107542 | -0.1731595 | 1.178449 | 0.9365679
88.17494 | 8.0462 | 8.22185 | 6.109493 | -0.1756505 | 1.17661 | 0.9357482
88.18494 | 8.0526 | 8.221137 | 6.111433 | -0.1685369 | 1.174774 | 0.93493
88.19494 | 8.0497 | 8.220419 | 6.113362 | -0.1707186 | 1.172943 | 0.9341131
88.20494 | 8.0527 | 8.219695 | 6.115281 | -0.1669955 | 1.171116 | 0.9332976
88.21493 | 8.0534 | 8.218968 | 6.117188 | -0.1655683 | 1.169296 | 0.9324841
88.22493 | 8.065 | 8.218236 | 6.119087 | -0.1532358 | 1.167478 | 0.9316712
88.23493 | 8.0601 | 8.217498 | 6.120975 | -0.1573984 | 1.165664 | 0.9308597
88.24493 | 8.0613 | 8.216756 | 6.122853 | -0.1554561 | 1.163854 | 0.9300494
88.25493 | 8.0754 | 8.216009 | 6.12472 | -0.1406088 | 1.162048 | 0.9292404
88.26492 | 8.0684 | 8.215257 | 6.126575 | -0.1468571 | 1.160249 | 0.9284334
88.27492 | 8.0666 | 8.2145 | 6.128421 | -0.1478997 | 1.158452 | 0.9276267
88.28492 | 8.0712 | 8.213737 | 6.130257 | -0.1425373 | 1.156659 | 0.9268213
88.29492 | 8.0696 | 8.21297 | 6.132082 | -0.1433696 | 1.15487 | 0.9260171
88.30492 | 8.0663 | 8.212197 | 6.133897 | -0.1458967 | 1.153086 | 0.925214
88.31492 | 8.0758 | 8.211419 | 6.135701 | -0.1356186 | 1.151305 | 0.924412
88.32491 | 8.0784 | 8.210636 | 6.137493 | -0.1322357 | 1.149531 | 0.9236118
88.33491 | 8.0672 | 8.209847 | 6.139276 | -0.1426471 | 1.147759 | 0.922812
88.34491 | 8.0744 | 8.209053 | 6.141048 | -0.1346527 | 1.145992 | 0.9220133
88.35491 | 8.0693 | 8.208253 | 6.14281 | -0.138953 | 1.144228 | 0.9212155
88.36491 | 8.0667 | 8.207448 | 6.14456 | -0.1407478 | 1.142469 | 0.9204187
88.3749 | 8.068 | 8.206637 | 6.146299 | -0.1386375 | 1.140715 | 0.9196235
88.3849 | 8.06 | 8.205821 | 6.148028 | -0.145821 | 1.138964 | 0.9188287
88.3949 | 8.0699 | 8.204999 | 6.149747 | -0.1350987 | 1.137217 | 0.9180347
88.4049 | 8.0541 | 8.204171 | 6.151455 | -0.1500708 | 1.135475 | 0.9172417
88.4149 | 8.0738 | 8.203337 | 6.153152 | -0.1295371 | 1.133736 | 0.9164495
88.4249 | 8.0613 | 8.202497 | 6.154838 | -0.1411974 | 1.132001 | 0.9156582
88.43489 | 8.0633 | 8.201653 | 6.156511 | -0.1383528 | 1.130273 | 0.9148685
88.44489 | 8.0548 | 8.200801 | 6.158176 | -0.1460014 | 1.128547 | 0.9140788
88.45489 | 8.0699 | 8.199944 | 6.15983 | -0.1300439 | 1.126824 | 0.9132899
88.46489 | 8.0519 | 8.19908 | 6.161472 | -0.1471804 | 1.125106 | 0.9125017
88.47489 | 8.0543 | 8.198211 | 6.163104 | -0.1439107 | 1.123393 | 0.9117143
88.48488 | 8.0765 | 8.197336 | 6.164723 | -0.1208357 | 1.121684 | 0.9109283
88.49488 | 8.0691 | 8.196454 | 6.166333 | -0.1273537 | 1.119979 | 0.9101423
88.50488 | 8.0606 | 8.195565 | 6.167931 | -0.1349654 | 1.118277 | 0.9093569
88.51488 | 8.0716 | 8.194671 | 6.169519 | -0.1230708 | 1.11658 | 0.9085721
88.52488 | 8.0727 | 8.19377 | 6.171096 | -0.1210698 | 1.114886 | 0.9077879
88.53488 | 8.0748 | 8.192862 | 6.172661 | -0.1180622 | 1.113197 | 0.9070043
88.54487 | 8.0843 | 8.191949 | 6.174214 | -0.1076493 | 1.111513 | 0.9062221
88.55487 | 8.0887 | 8.191029 | 6.175757 | -0.1023292 | 1.109832 | 0.9054396
88.56487 | 8.0876 | 8.190102 | 6.17729 | -0.1025018 | 1.108155 | 0.9046575
88.57487 | 8.1026 | 8.189168 | 6.178811 | -0.08656797 | 1.106481 | 0.903876
88.58487 | 8.0882 | 8.188228 | 6.18032 | -0.1000276 | 1.104812 | 0.9030949
88.59486 | 8.0938 | 8.187281 | 6.181817 | -0.09348122 | 1.103149 | 0.9023151
88.60486 | 8.1212 | 8.186327 | 6.183305 | -0.0651273 | 1.101488 | 0.9015348
88.61486 | 8.1086 | 8.185366 | 6.184781 | -0.07676643 | 1.099831 | 0.9007549
88.62486 | 8.1127 | 8.184398 | 6.186246 | -0.0716985 | 1.098178 | 0.8999754
88.63486 | 8.1186 | 8.183424 | 6.187699 | -0.06482382 | 1.096529 | 0.8991962
88.64486 | 8.1302 | 8.182442 | 6.189141 | -0.05224205 | 1.094884 | 0.8984173
88.65485 | 8.1175 | 8.181455 | 6.19057 | -0.06395462 | 1.093245 | 0.8976395
88.66485 | 8.1292 | 8.180459 | 6.19199 | -0.05125862 | 1.091608 | 0.8968611
88.67485 | 8.14 | 8.179455 | 6.193398 | -0.03945537 | 1.089975 | 0.896083
88.68485 | 8.1329 | 8.178445 | 6.194794 | -0.04554504 | 1.088346 | 0.895305
88.69485 | 8.1401 | 8.177427 | 6.196179 | -0.03732731 | 1.086721 | 0.8945273
88.70484 | 8.1466 | 8.176403 | 6.197552 | -0.0298028 | 1.085101 | 0.8937504
88.71484 | 8.1309 | 8.17537 | 6.198914 | -0.04447028 | 1.083484 | 0.8929729
88.72484 | 8.1511 | 8.17433 | 6.200264 | -0.02323046 | 1.081871 | 0.8921955
88.73484 | 8.1508 | 8.173283 | 6.201603 | -0.02248308 | 1.080262 | 0.8914182
88.74484 | 8.1366 | 8.172228 | 6.202931 | -0.035628 | 1.078656 | 0.890641
88.75484 | 8.1487 | 8.171165 | 6.204247 | -0.02246543 | 1.077055 | 0.8898637
88.76483 | 8.1478 | 8.170097 | 6.20555 | -0.02229663 | 1.07546 | 0.8890873
88.77483 | 8.1342 | 8.169019 | 6.206842 | -0.0348187 | 1.073866 | 0.8883101
88.78483 | 8.1477 | 8.167933 | 6.208123 | -0.02023278 | 1.072277 | 0.8875327
88.79483 | 8.1407 | 8.166839 | 6.209393 | -0.02613933 | 1.070691 | 0.8867554
88.80483 | 8.1373 | 8.165738 | 6.21065 | -0.02843783 | 1.06911 | 0.8859779
88.81482 | 8.1414 | 8.164629 | 6.211895 | -0.02322912 | 1.067533 | 0.8852011
88.82482 | 8.1231 | 8.163512 | 6.213129 | -0.04041196 | 1.06596 | 0.8844233
88.83482 | 8.1339 | 8.162386 | 6.214351 | -0.02848624 | 1.06439 | 0.8836454
88.84482 | 8.1265 | 8.161253 | 6.215562 | -0.03475262 | 1.062824 | 0.8828673
88.85482 | 8.132 | 8.160111 | 6.21676 | -0.02811086 | 1.061261 | 0.882089
88.86482 | 8.1227 | 8.158961 | 6.217947 | -0.03626147 | 1.059704 | 0.8813105
88.87481 | 8.1291 | 8.157805 | 6.219121 | -0.02870455 | 1.058151 | 0.8805325
88.88481 | 8.1314 | 8.156638 | 6.220284 | -0.02523814 | 1.056601 | 0.8797534
88.89481 | 8.1167 | 8.155463 | 6.221435 | -0.03876329 | 1.055054 | 0.878974
88.90481 | 8.125 | 8.15428 | 6.222575 | -0.0292801 | 1.053511 | 0.8781942
88.91481 | 8.1392 | 8.153088 | 6.223702 | -0.01388849 | 1.051972 | 0.8774142
88.9248 | 8.1251 | 8.151889 | 6.224816 | -0.02678921 | 1.050439 | 0.8766343
88.9348 | 8.1353 | 8.15068 | 6.225919 | -0.01538048 | 1.048908 | 0.8758534
88.9448 | 8.1397 | 8.149463 | 6.227011 | -0.009762768 | 1.04738 | 0.8750721
88.9548 | 8.1506 | 8.148237 | 6.22809 | 0.002362955 | 1.045857 | 0.8742903
88.9648 | 8.1443 | 8.147002 | 6.229157 | -0.002702263 | 1.044337 | 0.8735081
88.9748 | 8.1435 | 8.145759 | 6.230212 | -0.002258773 | 1.042822 | 0.8727254
88.98479 | 8.1442 | 8.144508 | 6.231254 | -0.0003077497 | 1.041311 | 0.871943
88.99479 | 8.1684 | 8.143246 | 6.232284 | 0.02515355 | 1.039803 | 0.8711592
89.00479 | 8.1437 | 8.141976 | 6.233303 | 0.001723769 | 1.038298 | 0.8703748
89.01479 | 8.1623 | 8.140697 | 6.234309 | 0.02160294 | 1.036798 | 0.8695898
89.02479 | 8.1568 | 8.139409 | 6.235303 | 0.01739123 | 1.035301 | 0.8688042
89.03478 | 8.1422 | 8.138113 | 6.236284 | 0.004087304 | 1.03381 | 0.8680188
89.04478 | 8.1554 | 8.136806 | 6.237254 | 0.01859374 | 1.03232 | 0.8672319
89.05478 | 8.1511 | 8.13549 | 6.238211 | 0.01560951 | 1.030835 | 0.8664444
89.06478 | 8.1495 | 8.134166 | 6.239156 | 0.01533428 | 1.029353 | 0.8656562
89.07478 | 8.1454 | 8.132832 | 6.240089 | 0.01256841 | 1.027875 | 0.8648673
89.08478 | 8.149 | 8.131488 | 6.241009 | 0.01751199 | 1.026401 | 0.8640776
89.09477 | 8.1395 | 8.130137 | 6.241916 | 0.009363296 | 1.024932 | 0.8632881
89.10477 | 8.1326 | 8.128774 | 6.242812 | 0.00382571 | 1.023466 | 0.8624968
89.11477 | 8.1286 | 8.127403 | 6.243695 | 0.001197441 | 1.022003 | 0.8617049
89.12477 | 8.1181 | 8.126021 | 6.244565 | -0.007921146 | 1.020544 | 0.8609121
89.13477 | 8.1444 | 8.12463 | 6.245424 | 0.01976983 | 1.019088 | 0.8601184
89.14476 | 8.1179 | 8.123231 | 6.246268 | -0.005330851 | 1.017638 | 0.8593247
89.15476 | 8.1333 | 8.121821 | 6.247101 | 0.01147938 | 1.01619 | 0.8585293
89.16476 | 8.1393 | 8.120401 | 6.247922 | 0.01889936 | 1.014746 | 0.857733
89.17476 | 8.1034 | 8.118971 | 6.24873 | -0.0155708 | 1.013305 | 0.8569358
89.18476 | 8.1304 | 8.117531 | 6.249525 | 0.01286887 | 1.011868 | 0.8561377
89.19476 | 8.1218 | 8.116082 | 6.250308 | 0.005718364 | 1.010435 | 0.8553386
89.20475 | 8.129 | 8.114624 | 6.251077 | 0.01437638 | 1.009007 | 0.8545394
89.21475 | 8.1504 | 8.113154 | 6.251835 | 0.03724578 | 1.007581 | 0.8537384
89.22475 | 8.1302 | 8.111675 | 6.252579 | 0.01852523 | 1.006159 | 0.8529364
89.23475 | 8.1403 | 8.110185 | 6.253311 | 0.03011489 | 1.00474 | 0.8521332
89.24475 | 8.1359 | 8.108685 | 6.254031 | 0.0272145 | 1.003326 | 0.8513291
89.25474 | 8.1255 | 8.107177 | 6.254737 | 0.01832303 | 1.001916 | 0.8505246
89.26474 | 8.1562 | 8.105657 | 6.25543 | 0.05054312 | 1.000508 | 0.8497184
89.27474 | 8.1595 | 8.104127 | 6.256111 | 0.05537338 | 0.9991045 | 0.848911
89.28474 | 8.1649 | 8.102586 | 6.256779 | 0.06231405 | 0.9977042 | 0.8481026
89.29474 | 8.1516 | 8.101035 | 6.257434 | 0.05056519 | 0.9963075 | 0.847293
89.30474 | 8.1605 | 8.099473 | 6.258077 | 0.06102664 | 0.9949145 | 0.8464823
89.31473 | 8.1611 | 8.097903 | 6.258705 | 0.06319685 | 0.9935266 | 0.8456713
89.32473 | 8.174 | 8.096321 | 6.259322 | 0.07767926 | 0.9921408 | 0.8448582
89.33473 | 8.1628 | 8.094728 | 6.259925 | 0.06807223 | 0.9907586 | 0.8440439
89.34473 | 8.1913 | 8.093124 | 6.260516 | 0.0981758 | 0.98938 | 0.8432285
89.35473 | 8.1734 | 8.09151 | 6.261093 | 0.08189007 | 0.988005 | 0.8424117
89.36472 | 8.1717 | 8.089886 | 6.261657 | 0.08181351 | 0.9866349 | 0.8415945
89.37472 | 8.1983 | 8.088251 | 6.262208 | 0.1100491 | 0.9852671 | 0.8407753
89.38472 | 8.1694 | 8.086604 | 6.262747 | 0.08279553 | 0.9839028 | 0.8399549
89.39472 | 8.1939 | 8.084947 | 6.263272 | 0.1089527 | 0.9825421 | 0.8391331
89.40472 | 8.1967 | 8.083279 | 6.263784 | 0.1134208 | 0.981185 | 0.8383101
89.41472 | 8.1931 | 8.0816 | 6.264283 | 0.1114999 | 0.9798314 | 0.8374858
89.42471 | 8.1812 | 8.079912 | 6.264768 | 0.1012881 | 0.9784826 | 0.836661
89.43471 | 8.2094 | 8.078211 | 6.265241 | 0.1311891 | 0.977136 | 0.835834
89.44471 | 8.2064 | 8.076499 | 6.2657 | 0.1299011 | 0.9757931 | 0.8350057
89.45471 | 8.2014 | 8.074776 | 6.266146 | 0.1266242 | 0.9744536 | 0.834176
89.46471 | 8.2299 | 8.073042 | 6.266579 | 0.1568584 | 0.9731176 | 0.8333449
89.4747 | 8.2039 | 8.071298 | 6.266998 | 0.1326023 | 0.9717864 | 0.8325132
89.4847 | 8.2145 | 8.069541 | 6.267404 | 0.144959 | 0.9704574 | 0.8316793
89.4947 | 8.2271 | 8.067773 | 6.267797 | 0.1593269 | 0.9691319 | 0.8308441
89.5047 | 8.2222 | 8.065994 | 6.268177 | 0.1562062 | 0.9678098 | 0.8300074
89.5147 | 8.2377 | 8.064203 | 6.268543 | 0.1734967 | 0.9664913 | 0.8291693
89.5247 | 8.2316 | 8.062401 | 6.268895 | 0.1691987 | 0.9651762 | 0.8283297
89.53469 | 8.221 | 8.06059 | 6.269234 | 0.1604097 | 0.9638664 | 0.8274897
89.54469 | 8.2338 | 8.058765 | 6.26956 | 0.1750348 | 0.962558 | 0.8266472
89.55469 | 8.2376 | 8.056929 | 6.269872 | 0.1806715 | 0.961253 | 0.8258033
89.56469 | 8.2364 | 8.055081 | 6.270171 | 0.1813194 | 0.9599518 | 0.8249579
89.57469 | 8.2533 | 8.053222 | 6.270456 | 0.2000785 | 0.9586544 | 0.824111
89.58468 | 8.2536 | 8.051352 | 6.270727 | 0.2022483 | 0.9573608 | 0.8232634
89.59468 | 8.2449 | 8.049469 | 6.270986 | 0.1954312 | 0.9560698 | 0.8224135
89.60468 | 8.2345 | 8.047574 | 6.27123 | 0.1869258 | 0.9547822 | 0.8215621
89.61468 | 8.2551 | 8.045668 | 6.271461 | 0.2094321 | 0.953498 | 0.8207092
89.62468 | 8.2478 | 8.04375 | 6.271678 | 0.2040503 | 0.9522172 | 0.8198547
89.63468 | 8.2714 | 8.04182 | 6.271881 | 0.2295802 | 0.9509398 | 0.8189987
89.64467 | 8.2528 | 8.03988 | 6.272071 | 0.2129199 | 0.9496672 | 0.8181421
89.65467 | 8.2579 | 8.037927 | 6.272247 | 0.2199734 | 0.9483968 | 0.817283
89.66467 | 8.2567 | 8.035961 | 6.272409 | 0.2207391 | 0.9471295 | 0.8164223
89.67467 | 8.2331 | 8.033983 | 6.272557 | 0.1991167 | 0.9458658 | 0.8155601
89.68467 | 8.2728 | 8.031993 | 6.272692 | 0.2408068 | 0.9446048 | 0.8146963
89.69466 | 8.259 | 8.029993 | 6.272813 | 0.229007 | 0.9433485 | 0.8138318
89.70466 | 8.2571 | 8.027979 | 6.27292 | 0.2291207 | 0.9420946 | 0.8129651
89.71466 | 8.2634 | 8.025953 | 6.273013 | 0.2374469 | 0.9408439 | 0.8120965
89.72466 | 8.2726 | 8.023915 | 6.273092 | 0.2486853 | 0.9395966 | 0.8112262
89.73466 | 8.2471 | 8.021864 | 6.273157 | 0.2252356 | 0.9383527 | 0.8103547
89.74466 | 8.2631 | 8.019801 | 6.273208 | 0.2432986 | 0.937112 | 0.8094812
89.75465 | 8.2781 | 8.017729 | 6.273246 | 0.2603707 | 0.9358765 | 0.8086073
89.76465 | 8.2651 | 8.015642 | 6.273269 | 0.249458 | 0.9346424 | 0.8077308
89.77465 | 8.2727 | 8.013542 | 6.273278 | 0.2591578 | 0.9334116 | 0.8068526
89.78465 | 8.2841 | 8.01143 | 6.273273 | 0.27267 | 0.932184 | 0.8059729
89.79465 | 8.2689 | 8.009306 | 6.273254 | 0.2595943 | 0.9309597 | 0.8050917
89.80464 | 8.2752 | 8.00717 | 6.273221 | 0.2680296 | 0.9297396 | 0.8042096
89.81464 | 8.2868 | 8.00502 | 6.273174 | 0.2817796 | 0.9285213 | 0.8033249
89.82464 | 8.2897 | 8.002858 | 6.273113 | 0.2868417 | 0.9273068 | 0.8024387
89.83464 | 8.285 | 8.000684 | 6.273037 | 0.2843164 | 0.9260954 | 0.8015508
89.84464 | 8.3005 | 7.998497 | 6.272948 | 0.3020032 | 0.9248877 | 0.8006614
89.85464 | 8.2884 | 7.996296 | 6.272844 | 0.2921037 | 0.9236824 | 0.7997702
89.86463 | 8.3033 | 7.994087 | 6.272726 | 0.3092132 | 0.9224827 | 0.7988784
89.87463 | 8.3123 | 7.991861 | 6.272593 | 0.3204386 | 0.9212841 | 0.7979841
89.88463 | 8.3083 | 7.989623 | 6.272446 | 0.3186768 | 0.9200887 | 0.7970881
89.89463 | 8.3281 | 7.987372 | 6.272285 | 0.3407275 | 0.9188967 | 0.7961904
89.90463 | 8.3383 | 7.985109 | 6.27211 | 0.3531913 | 0.9177077 | 0.7952912
89.91462 | 8.3293 | 7.982834 | 6.27192 | 0.3464662 | 0.9165224 | 0.7943911
89.92462 | 8.36 | 7.980544 | 6.271716 | 0.3794559 | 0.9153395 | 0.7934886
89.93462 | 8.3517 | 7.978242 | 6.271497 | 0.3734578 | 0.9141603 | 0.7925845
89.94462 | 8.3768 | 7.975927 | 6.271264 | 0.4008728 | 0.9129842 | 0.7916788
89.95462 | 8.3833 | 7.973598 | 6.271017 | 0.4097015 | 0.9118105 | 0.7907713
89.96462 | 8.4048 | 7.971257 | 6.270755 | 0.433543 | 0.9106401 | 0.7898623
89.97461 | 8.4029 | 7.968906 | 6.270478 | 0.4339941 | 0.909475 | 0.7889527
89.98461 | 8.4368 | 7.966539 | 6.270187 | 0.4702615 | 0.908311 | 0.7880404
89.99461 | 8.4325 | 7.964158 | 6.269881 | 0.468342 | 0.9071501 | 0.7871266