## Summary
Parameter | MoC_0.66 F m -3 m | MoO2_P21c_fixed P 21/c
Sample | M19.txt | M19.txt
Method | GSAS-II | GSAS-II
Phase name | MoC_0.66 F m -3 m | MoO2_P21c_fixed P 21/c
COD / MP ID | manual | manual
Formula | Mo4 C2.64 | Mo4 O8
Space group
Space group # | 225 | 14
Crystal system | cubic | monoclinic
a (Å) | 4.25121 | 5.32129
b (Å) | 4.25121 | 4.80419
c (Å) | 4.25121 | 5.44099
α (°) | 90 | 90
β (°) | 90 | 121.302
γ (°) | 90 | 90
Volume (A^3) | 76.83113 | 118.84943
da/a0 (%) | -0.042 | -3.948
db/b0 (%) | -0.042 | 5.179
dc/c0 (%) | -0.042 | -1.139
dV/V0 (%) | -0.126 | -1.286
Weight fraction (%) | 90.3 | 9.7
GSAS-II mass weight fraction (%) | 89 | 11
Weight fraction ± (%) | 1.81 | 1.81
Weight fraction error source | integrated_phase_area_diagonal_covariance+systematic_floor+binary_closure | integrated_phase_area_diagonal_covariance+systematic_floor+binary_closure
Weight fraction propagated sigma (%) | 0.851 | 0.851
Weight fraction systematic floor (%) | 1.807 | 1
Weight fraction method | integrated_phase_pattern_area | integrated_phase_pattern_area
Integrated phase fraction (%) | 90.3 | 9.7
Integrated - wt fraction (percentage points) | 1.34 | -1.34
Integrated phase fraction method | primary_quant_from_refined_phase_envelope | primary_quant_from_refined_phase_envelope
Crystallite size (nm) | 1000 | 1000
Crystallite size source | gsas_hap_size | gsas_hap_size
Scale factor | 1596.61194 | 159.92424
Scale factor sigma | 32.76727305 | 15.23900618
Scale factor sigma (%) | 2.052 | 9.529
Scale factor sigma source | gsas_covariance | gsas_covariance
Scale * phase mass value | 663342.8 | 81841.55
Legacy mass-weighted scale value | 663342.8 | 81841.55
U (Caglioti) | 0.01489 | 0.01489
V (Caglioti) | -0.01538 | -0.01538
W (Caglioti) | 0.00566 | 0.00566
X (Lorentzian) | 0 | 0
Y (Lorentzian) | 10.20806 | 10.20806
η at strongest | 1 | 1
FWHM (°) | 10.754 | 10.49
FWHM reference 2theta (deg) | 36.64 | 26.58
FWHM reference hkl | [1, 1, 1] | [1, 1, 1]
N reflections | 5 | 43
Seeded by | gsas2 | gsas2
Zero shift (°) | -0.00155 | -0.00155
Rwp (%) | 9.11 | 9.11
Rp (%) | 7.06 | 7.06
χ² | 146.113 | 146.113
GoF | 12.088 | 12.088

## Plot Data
2theta | Y_obs | Y_calc | Background | Residual | MoC_0.66 F m -3 m | MoO2_P21c_fixed P 21/c | MoC_0.66 F m -3 m peak 2θ | MoC_0.66 F m -3 m [hkl] | MoO2_P21c_fixed P 21/c peak 2θ | MoO2_P21c_fixed P 21/c [hkl]
10 | 35607.8672 | 38072.42 | 37729.61 | -2464.552 | 298.7202 | 44.09377 | 36.581 | [111] | 19.508 | [100]
10.01 | 36069.2969 | 38024.08 | 37681.04 | -1954.784 | 298.9024 | 44.13343 | 42.493 | [200] | 26.541 | [111]
10.02 | 35991.9844 | 37975.87 | 37632.61 | -1983.887 | 299.0849 | 44.17315 | 61.659 | [220] | 26.661 | [011]
10.03 | 36477.9258 | 37927.79 | 37584.31 | -1449.865 | 299.2675 | 44.21293 | 73.875 | [311] | 32.897 | [102]
10.04 | 35184.8008 | 37879.84 | 37536.13 | -2695.037 | 299.4503 | 44.25278 | 77.756 | [222] | 37.407 | [020]
10.05 | 35026.543 | 37832.01 | 37488.09 | -2805.469 | 299.6333 | 44.2927 |  |  | 38.362 | [202]
10.06 | 35074.7422 | 37784.31 | 37440.17 | -2709.573 | 299.8165 | 44.33267 |  |  | 38.704 | [002]
10.07 | 34794.2852 | 37736.74 | 37392.37 | -2942.459 | 299.9999 | 44.3727 |  |  | 38.927 | [111]
10.08 | 35499.7305 | 37689.3 | 37344.7 | -2189.57 | 300.1834 | 44.4128 |  |  | 39.611 | [200]
10.09 | 34710.7148 | 37641.98 | 37297.16 | -2931.269 | 300.3671 | 44.45296 |  |  | 43.2 | [012]
10.1 | 34968.0898 | 37594.79 | 37249.75 | -2626.702 | 300.551 | 44.49318 |  |  | 44.03 | [210]
10.11 | 35747.3828 | 37547.73 | 37202.46 | -1800.343 | 300.7351 | 44.53346 |  |  | 50.655 | [122]
10.12 | 35076.3789 | 37500.79 | 37155.29 | -2424.407 | 300.9193 | 44.57381 |  |  | 52.677 | [102]
10.13 | 35304.7422 | 37453.97 | 37108.25 | -2149.228 | 301.1038 | 44.61422 |  |  | 54.658 | [222]
10.14 | 35387.5352 | 37407.28 | 37061.34 | -2019.745 | 301.2884 | 44.6547 |  |  | 54.911 | [213]
10.15 | 35055.5703 | 37360.71 | 37014.54 | -2305.143 | 301.4732 | 44.69523 |  |  | 54.92 | [022]
10.16 | 34754.1992 | 37314.27 | 36967.88 | -2560.071 | 301.6582 | 44.73584 |  |  | 55.107 | [113]
10.17 | 34349.668 | 37267.95 | 36921.33 | -2918.284 | 301.8434 | 44.7765 |  |  | 55.616 | [220]
10.18 | 34570.2969 | 37221.76 | 36874.91 | -2651.459 | 302.0287 | 44.81723 |  |  | 56.491 | [311]
10.19 | 35584.0312 | 37175.68 | 36828.61 | -1591.652 | 302.2143 | 44.85802 |  |  | 56.811 | [211]
10.2 | 36739.4023 | 37129.73 | 36782.43 | -390.3301 | 302.4 | 44.89888 |  |  | 61.094 | [300]
10.21 | 36223.0703 | 37083.9 | 36736.38 | -860.8339 | 302.5859 | 44.9398 |  |  | 61.099 | [131]
10.22 | 35111.1172 | 37038.2 | 36690.45 | -1927.081 | 302.772 | 44.98078 |  |  | 62.43 | [313]
10.23 | 35464.8828 | 36992.61 | 36644.63 | -1527.73 | 302.9583 | 45.02184 |  |  | 62.971 | [013]
10.24 | 35615.0312 | 36947.15 | 36598.94 | -1332.118 | 303.1447 | 45.06295 |  |  | 66.381 | [122]
10.25 | 35122.0742 | 36901.81 | 36553.37 | -1779.732 | 303.3314 | 45.10413 |  |  | 68.492 | [131]
10.26 | 33919.5039 | 36856.58 | 36507.92 | -2937.08 | 303.5182 | 45.14538 |  |  | 68.986 | [204]
10.27 | 34257.1953 | 36811.48 | 36462.59 | -2554.286 | 303.7052 | 45.18668 |  |  | 70.815 | [402]
10.28 | 34587.8906 | 36766.5 | 36417.38 | -2178.608 | 303.8924 | 45.22806 |  |  | 71.492 | [202]
10.29 | 35488.5859 | 36721.64 | 36372.29 | -1233.05 | 304.0798 | 45.2695 |  |  | 72.247 | [304]
10.3 | 35196.4883 | 36676.89 | 36327.31 | -1480.404 | 304.2674 | 45.31101 |  |  | 72.695 | [104]
10.31 | 34832.9727 | 36632.27 | 36282.46 | -1799.294 | 304.4551 | 45.35258 |  |  | 77.171 | [113]
10.32 | 34625.3242 | 36587.76 | 36237.72 | -1962.436 | 304.6431 | 45.39422 |  |  | 78.343 | [311]
10.33 | 34587.1445 | 36543.37 | 36193.1 | -1956.227 | 304.8312 | 45.43592 |  |  | 79.784 | [040]
10.34 | 35117.8164 | 36499.1 | 36148.6 | -1381.284 | 305.0196 | 45.47769 |  |  | 80.751 | [133]
10.35 | 34782.6992 | 36454.95 | 36104.22 | -1672.248 | 305.2081 | 45.51953 |  |  | 81.203 | [224]
10.36 | 35344.4062 | 36410.91 | 36059.95 | -1066.504 | 305.3968 | 45.56143 |  |  | 81.909 | [331]
10.37 | 35191.9453 | 36366.99 | 36015.8 | -1175.045 | 305.5857 | 45.6034 |  |  | 82.158 | [404]
10.38 | 34750.1289 | 36323.19 | 35971.77 | -1573.059 | 305.7747 | 45.64544 |  |  | 82.937 | [422]
10.39 | 34321.3594 | 36279.5 | 35927.85 | -1958.141 | 305.964 | 45.68754 |  |  | 84.733 | [124]
10.4 | 33779.4766 | 36235.93 | 35884.05 | -2456.453 | 306.1534 | 45.72971 |  |  | 85.322 | [400]
10.41 | 33830.9414 | 36192.47 | 35840.36 | -2361.532 | 306.3431 | 45.77195 |  |  | 87.047 | [333]
10.42 | 33440.6367 | 36149.13 | 35796.79 | -2708.496 | 306.5329 | 45.81426 |  |  | 87.528 | [033]
10.43 | 34235.668 | 36105.91 | 35753.33 | -1870.238 | 306.7229 | 45.85663
10.44 | 35128.0273 | 36062.79 | 35709.98 | -934.7676 | 306.9132 | 45.89907
10.45 | 34415.8711 | 36019.8 | 35666.75 | -1603.926 | 307.1036 | 45.94157
10.46 | 33714.3047 | 35976.91 | 35623.64 | -2262.609 | 307.2942 | 45.98415
10.47 | 33849.9453 | 35934.14 | 35580.63 | -2084.198 | 307.4849 | 46.0268
10.48 | 34127.0039 | 35891.49 | 35537.74 | -1764.483 | 307.6759 | 46.06951
10.49 | 33920.5742 | 35848.94 | 35494.96 | -1928.368 | 307.8671 | 46.11229
10.5 | 33873.7617 | 35806.51 | 35452.3 | -1932.749 | 308.0585 | 46.15514
10.51 | 33197.6484 | 35764.19 | 35409.74 | -2566.543 | 308.25 | 46.19807
10.52 | 32594.9648 | 35721.98 | 35367.3 | -3127.019 | 308.4417 | 46.24105
10.53 | 33438.8516 | 35679.89 | 35324.97 | -2241.036 | 308.6337 | 46.28411
10.54 | 33133.4062 | 35637.9 | 35282.75 | -2504.496 | 308.8258 | 46.32723
10.55 | 33702.1016 | 35596.03 | 35240.64 | -1893.926 | 309.0181 | 46.37043
10.56 | 34776 | 35554.26 | 35198.64 | -778.2646 | 309.2107 | 46.4137
10.57 | 34988.8203 | 35512.61 | 35156.75 | -523.791 | 309.4033 | 46.45703
10.58 | 35787.625 | 35471.07 | 35114.97 | 316.5571 | 309.5962 | 46.50044
10.59 | 34760.0625 | 35429.63 | 35073.3 | -669.5717 | 309.7893 | 46.54391
10.6 | 34160.3008 | 35388.31 | 35031.74 | -1228.009 | 309.9826 | 46.58746
10.61 | 34225.1562 | 35347.09 | 34990.29 | -1121.938 | 310.1761 | 46.63108
10.62 | 34352.3828 | 35305.99 | 34948.94 | -953.6048 | 310.3698 | 46.67477
10.63 | 34535.1875 | 35264.99 | 34907.71 | -729.8016 | 310.5637 | 46.71852
10.64 | 34075.1055 | 35224.1 | 34866.58 | -1148.993 | 310.7577 | 46.76235
10.65 | 32996.6953 | 35183.32 | 34825.56 | -2186.621 | 310.952 | 46.80625
10.66 | 33229.4375 | 35142.64 | 34784.64 | -1913.203 | 311.1465 | 46.85022
10.67 | 33687.9922 | 35102.07 | 34743.84 | -1414.08 | 311.3411 | 46.89427
10.68 | 33460.0859 | 35061.61 | 34703.14 | -1601.525 | 311.536 | 46.93838
10.69 | 33660.0859 | 35021.26 | 34662.54 | -1361.17 | 311.731 | 46.98256
10.7 | 34576.9336 | 34981.01 | 34622.05 | -404.074 | 311.9263 | 47.02682
10.71 | 33602.6406 | 34940.86 | 34581.67 | -1338.224 | 312.1217 | 47.07116
10.72 | 33176.9219 | 34900.83 | 34541.39 | -1723.906 | 312.3174 | 47.11556
10.73 | 33961.5508 | 34860.9 | 34501.22 | -899.3446 | 312.5132 | 47.16003
10.74 | 34644.8867 | 34821.07 | 34461.15 | -176.1815 | 312.7093 | 47.20458
10.75 | 34105.707 | 34781.35 | 34421.19 | -675.6387 | 312.9055 | 47.2492
10.76 | 33524.4258 | 34741.73 | 34381.33 | -1217.302 | 313.1019 | 47.29389
10.77 | 34008.1797 | 34702.21 | 34341.58 | -694.0337 | 313.2986 | 47.33866
10.78 | 34541.5156 | 34662.8 | 34301.92 | -121.2874 | 313.4954 | 47.3835
10.79 | 34248.0703 | 34623.5 | 34262.38 | -375.4256 | 313.6925 | 47.42841
10.8 | 34189.9336 | 34584.29 | 34222.93 | -394.3584 | 313.8897 | 47.4734
10.81 | 32908.0273 | 34545.19 | 34183.59 | -1637.164 | 314.0871 | 47.51846
10.82 | 33033.2148 | 34506.19 | 34144.34 | -1472.977 | 314.2847 | 47.56359
10.83 | 34028.5 | 34467.3 | 34105.2 | -438.7959 | 314.4826 | 47.6088
10.84 | 34088.5508 | 34428.5 | 34066.17 | -339.9506 | 314.6806 | 47.65409
10.85 | 34766.8516 | 34389.81 | 34027.23 | 377.0431 | 314.8789 | 47.69944
10.86 | 35563.8867 | 34351.22 | 33988.39 | 1212.67 | 315.0773 | 47.74487
10.87 | 34347.1172 | 34312.73 | 33949.66 | 34.39081 | 315.276 | 47.79038
10.88 | 34618.2305 | 34274.34 | 33911.03 | 343.894 | 315.4748 | 47.83597
10.89 | 34713.8555 | 34236.05 | 33872.49 | 477.8084 | 315.6738 | 47.88163
10.9 | 33609.9844 | 34197.86 | 33834.06 | -587.8734 | 315.8731 | 47.92736
10.91 | 33805.5117 | 34159.77 | 33795.72 | -354.2566 | 316.0725 | 47.97317
10.92 | 34063.9453 | 34121.78 | 33757.49 | -57.83303 | 316.2722 | 48.01905
10.93 | 33960.5352 | 34083.89 | 33719.35 | -123.3524 | 316.472 | 48.06501
10.94 | 33765.8789 | 34046.1 | 33681.31 | -280.2169 | 316.6721 | 48.11105
10.95 | 33863.9375 | 34008.4 | 33643.37 | -144.4652 | 316.8724 | 48.15716
10.96 | 33868.3242 | 33970.81 | 33605.53 | -102.4837 | 317.0729 | 48.20335
10.97 | 33574.9336 | 33933.31 | 33567.79 | -358.3777 | 317.2735 | 48.24962
10.98 | 33161.7148 | 33895.91 | 33530.14 | -734.1975 | 317.4744 | 48.29596
10.99 | 33986.0625 | 33858.61 | 33492.59 | 127.4516 | 317.6755 | 48.34238
11 | 33938.1797 | 33821.41 | 33455.14 | 116.773 | 317.8768 | 48.38888
11.01 | 33222.7812 | 33784.3 | 33417.79 | -561.5182 | 318.0783 | 48.43545
11.02 | 32809.1953 | 33747.29 | 33380.53 | -938.0934 | 318.28 | 48.4821
11.03 | 32567.5664 | 33710.37 | 33343.36 | -1142.808 | 318.4819 | 48.52884
11.04 | 32235.8691 | 33673.56 | 33306.3 | -1437.687 | 318.684 | 48.57565
11.05 | 33334.0898 | 33636.83 | 33269.32 | -302.7437 | 318.8864 | 48.62253
11.06 | 33662.4219 | 33600.21 | 33232.45 | 62.2155 | 319.0889 | 48.6695
11.07 | 32067.7598 | 33563.67 | 33195.67 | -1495.915 | 319.2916 | 48.71654
11.08 | 32185.2734 | 33527.24 | 33158.98 | -1341.964 | 319.4946 | 48.76366
11.09 | 33207.2852 | 33490.9 | 33122.39 | -283.61 | 319.6977 | 48.81086
11.1 | 33815.6758 | 33454.65 | 33085.89 | 361.0285 | 319.9011 | 48.85814
11.11 | 32587.707 | 33418.49 | 33049.48 | -830.7863 | 320.1047 | 48.9055
11.12 | 33756.9258 | 33382.43 | 33013.17 | 374.4926 | 320.3085 | 48.95293
11.13 | 34160.9883 | 33346.47 | 32976.95 | 814.5218 | 320.5125 | 49.00046
11.14 | 33680.9727 | 33310.59 | 32940.83 | 370.3796 | 320.7167 | 49.04805
11.15 | 33468.668 | 33274.81 | 32904.8 | 193.8554 | 320.9211 | 49.09573
11.16 | 33198.9727 | 33239.12 | 32868.86 | -40.15208 | 321.1257 | 49.14349
11.17 | 32760.7441 | 33203.53 | 32833.01 | -442.7852 | 321.3305 | 49.19133
11.18 | 33140.9961 | 33168.03 | 32797.25 | -27.02992 | 321.5356 | 49.23925
11.19 | 33225.457 | 33132.61 | 32761.59 | 92.84249 | 321.7408 | 49.28725
11.2 | 33084.6953 | 33097.29 | 32726.01 | -12.59927 | 321.9463 | 49.33534
11.21 | 33591.4141 | 33062.07 | 32690.53 | 529.3482 | 322.152 | 49.3835
11.22 | 34116.5273 | 33026.93 | 32655.14 | 1089.599 | 322.3579 | 49.43174
11.23 | 33550.6328 | 32991.88 | 32619.84 | 558.7515 | 322.564 | 49.48007
11.24 | 32245.1094 | 32956.92 | 32584.63 | -711.8154 | 322.7703 | 49.52847
11.25 | 31707.4355 | 32922.06 | 32549.5 | -1214.623 | 322.9768 | 49.57696
11.26 | 32253.748 | 32887.28 | 32514.47 | -633.5341 | 323.1836 | 49.62554
11.27 | 33121.5469 | 32852.6 | 32479.53 | 268.9515 | 323.3905 | 49.67419
11.28 | 33564.8672 | 32818 | 32444.68 | 746.8692 | 323.5977 | 49.72293
11.29 | 32844.7227 | 32783.49 | 32409.91 | 61.23292 | 323.8051 | 49.77175
11.3 | 33189.0781 | 32749.07 | 32375.24 | 440.0078 | 324.0127 | 49.82065
11.31 | 33878.0938 | 32714.74 | 32340.65 | 1163.354 | 324.2205 | 49.86964
11.32 | 34125.4023 | 32680.5 | 32306.15 | 1444.905 | 324.4285 | 49.91871
11.33 | 33976.6289 | 32646.34 | 32271.74 | 1330.287 | 324.6368 | 49.96786
11.34 | 32960.3398 | 32612.28 | 32237.41 | 348.0643 | 324.8452 | 50.0171
11.35 | 32446.4668 | 32578.3 | 32203.18 | -131.8293 | 325.0539 | 50.06642
11.36 | 32253.5566 | 32544.4 | 32169.03 | -290.8475 | 325.2628 | 50.11583
11.37 | 32744.6113 | 32510.6 | 32134.96 | 234.0124 | 325.4719 | 50.16532
11.38 | 33431.3945 | 32476.88 | 32100.98 | 954.5141 | 325.6813 | 50.2149
11.39 | 32899.2969 | 32443.25 | 32067.09 | 456.0485 | 325.8908 | 50.26455
11.4 | 33051.543 | 32409.7 | 32033.29 | 641.8404 | 326.1006 | 50.3143
11.41 | 33445.2422 | 32376.24 | 31999.57 | 1069 | 326.3106 | 50.36413
11.42 | 33492.0859 | 32342.87 | 31965.93 | 1149.218 | 326.5208 | 50.41405
11.43 | 33281.4375 | 32309.58 | 31932.38 | 971.8581 | 326.7312 | 50.46405
11.44 | 33411.3945 | 32276.38 | 31898.92 | 1135.019 | 326.9418 | 50.51413
11.45 | 33363.1953 | 32243.26 | 31865.54 | 1119.939 | 327.1527 | 50.56431
11.46 | 32539.2852 | 32210.22 | 31832.24 | 329.0629 | 327.3638 | 50.61457
11.47 | 32063.7363 | 32177.27 | 31799.03 | -113.536 | 327.5751 | 50.66492
11.48 | 32818.2812 | 32144.41 | 31765.9 | 673.8748 | 327.7866 | 50.71535
11.49 | 32460.4473 | 32111.62 | 31732.86 | 348.823 | 327.9983 | 50.76587
11.5 | 32330.6602 | 32078.93 | 31699.9 | 251.7344 | 328.2103 | 50.81648
11.51 | 32345.9414 | 32046.31 | 31667.02 | 299.6309 | 328.4225 | 50.86717
11.52 | 32263.9043 | 32013.78 | 31634.23 | 250.1259 | 328.6349 | 50.91795
11.53 | 32125.4551 | 31981.33 | 31601.51 | 144.1261 | 328.8475 | 50.96882
11.54 | 32508.3086 | 31948.96 | 31568.88 | 559.3464 | 329.0604 | 51.01979
11.55 | 32245.1309 | 31916.68 | 31536.33 | 328.4533 | 329.2734 | 51.07083
11.56 | 31972.375 | 31884.48 | 31503.87 | 87.89986 | 329.4867 | 51.12197
11.57 | 32163.0586 | 31852.35 | 31471.48 | 310.7042 | 329.7002 | 51.17319
11.58 | 32932.3516 | 31820.32 | 31439.18 | 1112.036 | 329.914 | 51.2245
11.59 | 33042.3867 | 31788.36 | 31406.95 | 1254.029 | 330.1279 | 51.27591
11.6 | 33273.5273 | 31756.48 | 31374.81 | 1517.047 | 330.3421 | 51.3274
11.61 | 33264.7656 | 31724.68 | 31342.75 | 1540.081 | 330.5565 | 51.37898
11.62 | 32826.9609 | 31692.97 | 31310.77 | 1133.992 | 330.7712 | 51.43066
11.63 | 31995.2031 | 31661.33 | 31278.87 | 333.8696 | 330.986 | 51.48242
11.64 | 32190.3281 | 31629.78 | 31247.04 | 560.5499 | 331.2011 | 51.53427
11.65 | 32690.9277 | 31598.3 | 31215.3 | 1092.625 | 331.4164 | 51.58621
11.66 | 33053.6328 | 31566.91 | 31183.64 | 1486.726 | 331.632 | 51.63824
11.67 | 34020.082 | 31535.59 | 31152.05 | 2484.492 | 331.8477 | 51.69037
11.68 | 33083.375 | 31504.35 | 31120.55 | 1579.022 | 332.0637 | 51.74259
11.69 | 31701.1836 | 31473.19 | 31089.12 | 227.9899 | 332.2799 | 51.79489
11.7 | 32143.5195 | 31442.11 | 31057.77 | 701.406 | 332.4964 | 51.84729
11.71 | 32135.9844 | 31411.11 | 31026.5 | 724.8729 | 332.7131 | 51.89979
11.72 | 31396.6855 | 31380.19 | 30995.31 | 16.49791 | 332.93 | 51.95237
11.73 | 31114.3145 | 31349.34 | 30964.19 | -235.027 | 333.1471 | 52.00504
11.74 | 31159.8301 | 31318.57 | 30933.15 | -158.7428 | 333.3645 | 52.05781
11.75 | 31634.0781 | 31287.88 | 30902.19 | 346.1963 | 333.582 | 52.11067
11.76 | 32116.7031 | 31257.27 | 30871.3 | 859.4354 | 333.7999 | 52.16362
11.77 | 31923.4863 | 31226.73 | 30840.5 | 696.7559 | 334.0179 | 52.21667
11.78 | 31732.2031 | 31196.27 | 30809.76 | 535.9333 | 334.2362 | 52.26981
11.79 | 31359.002 | 31165.89 | 30779.11 | 193.1164 | 334.4547 | 52.32305
11.8 | 31895.291 | 31135.58 | 30748.53 | 759.7136 | 334.6735 | 52.37638
11.81 | 32188.4922 | 31105.35 | 30718.02 | 1083.147 | 334.8924 | 52.42981
11.82 | 31985.0938 | 31075.19 | 30687.59 | 909.9052 | 335.1116 | 52.48332
11.83 | 31703.6504 | 31045.11 | 30657.24 | 658.543 | 335.3311 | 52.53693
11.84 | 31607.2871 | 31015.1 | 30626.96 | 592.1857 | 335.5507 | 52.59064
11.85 | 32360.9023 | 30985.17 | 30596.76 | 1375.732 | 335.7706 | 52.64444
11.86 | 32771.7422 | 30955.31 | 30566.62 | 1816.428 | 335.9908 | 52.69834
11.87 | 31775.8066 | 30925.53 | 30536.57 | 850.2744 | 336.2112 | 52.75234
11.88 | 32031.1465 | 30895.82 | 30506.59 | 1135.322 | 336.4317 | 52.80643
11.89 | 31775.709 | 30866.19 | 30476.68 | 909.5181 | 336.6526 | 52.86061
11.9 | 31483.0215 | 30836.63 | 30446.84 | 646.3905 | 336.8736 | 52.9149
11.91 | 32641.7539 | 30807.14 | 30417.08 | 1834.609 | 337.095 | 52.96928
11.92 | 32760.373 | 30777.73 | 30387.39 | 1982.641 | 337.3165 | 53.02376
11.93 | 32140.4375 | 30748.39 | 30357.78 | 1392.046 | 337.5383 | 53.07833
11.94 | 31840.6855 | 30719.12 | 30328.23 | 1121.561 | 337.7603 | 53.133
11.95 | 32060.7344 | 30689.93 | 30298.76 | 1370.804 | 337.9825 | 53.18777
11.96 | 32237.3652 | 30660.81 | 30269.36 | 1576.557 | 338.205 | 53.24264
11.97 | 32203.3223 | 30631.76 | 30240.03 | 1571.564 | 338.4277 | 53.2976
11.98 | 31665.25 | 30602.78 | 30210.78 | 1062.47 | 338.6507 | 53.35267
11.99 | 31887.1035 | 30573.87 | 30181.59 | 1313.23 | 338.8739 | 53.40783
12 | 31674 | 30545.04 | 30152.48 | 1128.961 | 339.0973 | 53.46309
12.01 | 30694.293 | 30516.28 | 30123.44 | 178.0179 | 339.321 | 53.51845
12.02 | 31046.9512 | 30487.58 | 30094.46 | 559.3687 | 339.5449 | 53.57391
12.03 | 31698.4883 | 30458.96 | 30065.56 | 1239.528 | 339.769 | 53.62947
12.04 | 31717.0645 | 30430.41 | 30036.73 | 1286.655 | 339.9934 | 53.68513
12.05 | 31770.0645 | 30401.93 | 30007.97 | 1368.136 | 340.218 | 53.74089
12.06 | 31900.3047 | 30373.52 | 29979.28 | 1526.787 | 340.4429 | 53.79676
12.07 | 31486.668 | 30345.18 | 29950.66 | 1141.491 | 340.668 | 53.85272
12.08 | 31255.7109 | 30316.91 | 29922.1 | 938.8056 | 340.8934 | 53.90878
12.09 | 31298.0469 | 30288.7 | 29893.62 | 1009.343 | 341.1189 | 53.96494
12.1 | 31581.0059 | 30260.57 | 29865.2 | 1320.435 | 341.3448 | 54.02121
12.11 | 31579.7266 | 30232.51 | 29836.86 | 1347.219 | 341.5709 | 54.07758
12.12 | 31660.9395 | 30204.51 | 29808.58 | 1456.427 | 341.7972 | 54.13405
12.13 | 30767.9668 | 30176.59 | 29780.37 | 591.3809 | 342.0237 | 54.19062
12.14 | 30457.8418 | 30148.73 | 29752.23 | 309.1138 | 342.2505 | 54.2473
12.15 | 30957.3398 | 30120.94 | 29724.16 | 836.4017 | 342.4775 | 54.30407
12.16 | 30787.3789 | 30093.22 | 29696.15 | 694.1627 | 342.7049 | 54.36096
12.17 | 30296.8242 | 30065.56 | 29668.21 | 231.2623 | 342.9324 | 54.41795
12.18 | 30836.4473 | 30037.98 | 29640.34 | 798.4723 | 343.1601 | 54.47503
12.19 | 31142.1816 | 30010.46 | 29612.54 | 1131.726 | 343.3882 | 54.53222
12.2 | 31086.0098 | 29983 | 29584.8 | 1103.007 | 343.6164 | 54.58952
12.21 | 31263.3438 | 29955.62 | 29557.13 | 1307.727 | 343.8449 | 54.64692
12.22 | 31302.623 | 29928.3 | 29529.52 | 1374.325 | 344.0737 | 54.70443
12.23 | 31537.3848 | 29901.05 | 29501.98 | 1636.34 | 344.3027 | 54.76204
12.24 | 31793.7656 | 29873.86 | 29474.51 | 1919.907 | 344.5319 | 54.81976
12.25 | 31722.5156 | 29846.74 | 29447.1 | 1875.778 | 344.7614 | 54.87758
12.26 | 31280.2129 | 29819.68 | 29419.76 | 1460.53 | 344.9912 | 54.93551
12.27 | 30553.5703 | 29792.69 | 29392.48 | 760.8768 | 345.2211 | 54.99354
12.28 | 30360.3262 | 29765.77 | 29365.27 | 594.5568 | 345.4514 | 55.05168
12.29 | 30870.2227 | 29738.91 | 29338.12 | 1131.312 | 345.6819 | 55.10993
12.3 | 31689.7871 | 29712.12 | 29311.04 | 1977.671 | 345.9126 | 55.16829
12.31 | 31835.8945 | 29685.39 | 29284.02 | 2150.508 | 346.1436 | 55.22675
12.32 | 31688.9512 | 29658.72 | 29257.06 | 2030.229 | 346.3748 | 55.28532
12.33 | 31872.791 | 29632.12 | 29230.17 | 2240.67 | 346.6063 | 55.344
12.34 | 32231.5957 | 29605.58 | 29203.34 | 2626.011 | 346.838 | 55.40279
12.35 | 31659.2852 | 29579.11 | 29176.58 | 2080.174 | 347.07 | 55.46168
12.36 | 31198.8984 | 29552.7 | 29149.88 | 1646.196 | 347.3022 | 55.52068
12.37 | 30615.998 | 29526.36 | 29123.24 | 1089.641 | 347.5347 | 55.57979
12.38 | 30906.793 | 29500.07 | 29096.67 | 1406.719 | 347.7674 | 55.63902
12.39 | 30898.918 | 29473.85 | 29070.16 | 1425.063 | 348.0004 | 55.69835
12.4 | 31282.3359 | 29447.7 | 29043.71 | 1834.638 | 348.2337 | 55.75779
12.41 | 31906.7227 | 29421.6 | 29017.32 | 2485.119 | 348.4672 | 55.81734
12.42 | 31583.8652 | 29395.57 | 28990.99 | 2188.293 | 348.7009 | 55.87701
12.43 | 31274.709 | 29369.6 | 28964.73 | 1905.107 | 348.9349 | 55.93678
12.44 | 30990.7832 | 29343.69 | 28938.53 | 1647.088 | 349.1692 | 55.99666
12.45 | 30874.9512 | 29317.85 | 28912.39 | 1557.102 | 349.4037 | 56.05666
12.46 | 30490.3359 | 29292.06 | 28886.31 | 1198.271 | 349.6384 | 56.11677
12.47 | 30139.3418 | 29266.34 | 28860.29 | 872.9999 | 349.8734 | 56.17699
12.48 | 30196.4102 | 29240.68 | 28834.33 | 955.73 | 350.1087 | 56.23732
12.49 | 30131.1582 | 29215.08 | 28808.44 | 916.0787 | 350.3443 | 56.29776
12.5 | 30147.8867 | 29189.54 | 28782.6 | 958.3472 | 350.58 | 56.35832
12.51 | 30577.459 | 29164.06 | 28756.83 | 1413.399 | 350.8161 | 56.41899
12.52 | 30562.9512 | 29138.64 | 28731.11 | 1424.31 | 351.0524 | 56.47978
12.53 | 30051.6348 | 29113.28 | 28705.45 | 938.3524 | 351.289 | 56.54068
12.54 | 30001.2637 | 29087.98 | 28679.86 | 913.2802 | 351.5258 | 56.60169
12.55 | 29544.4316 | 29062.74 | 28654.32 | 481.6872 | 351.7628 | 56.66281
12.56 | 29938.4297 | 29037.56 | 28628.84 | 900.8648 | 352.0002 | 56.72406
12.57 | 30397.6055 | 29012.44 | 28603.42 | 1385.161 | 352.2378 | 56.78541
12.58 | 30156.8789 | 28987.38 | 28578.06 | 1169.495 | 352.4756 | 56.84689
12.59 | 29821.5137 | 28962.38 | 28552.76 | 859.1318 | 352.7137 | 56.90847
12.6 | 29842.3789 | 28937.44 | 28527.52 | 904.9402 | 352.9521 | 56.97018
12.61 | 29662.791 | 28912.55 | 28502.33 | 750.2368 | 353.1907 | 57.032
12.62 | 30262.2246 | 28887.73 | 28477.2 | 1374.497 | 353.4296 | 57.09393
12.63 | 30820.6973 | 28862.96 | 28452.14 | 1957.737 | 353.6688 | 57.15599
12.64 | 30502.4395 | 28838.25 | 28427.12 | 1664.189 | 353.9081 | 57.21816
12.65 | 29788.0586 | 28813.6 | 28402.17 | 974.4607 | 354.1478 | 57.28045
12.66 | 29860.5605 | 28789 | 28377.27 | 1071.557 | 354.3878 | 57.34285
12.67 | 30042.7676 | 28764.47 | 28352.43 | 1278.301 | 354.628 | 57.40538
12.68 | 29976.2578 | 28739.99 | 28327.65 | 1236.271 | 354.8684 | 57.46802
12.69 | 30073.3145 | 28715.56 | 28302.92 | 1357.751 | 355.1092 | 57.53078
12.7 | 29593.877 | 28691.2 | 28278.25 | 902.6792 | 355.3502 | 57.59367
12.71 | 29204.5938 | 28666.89 | 28253.64 | 537.7052 | 355.5914 | 57.65667
12.72 | 28965.0098 | 28642.64 | 28229.08 | 322.374 | 355.8329 | 57.71979
12.73 | 29272.6582 | 28618.44 | 28204.58 | 654.2189 | 356.0747 | 57.78303
12.74 | 30147.7617 | 28594.3 | 28180.14 | 1553.463 | 356.3168 | 57.84639
12.75 | 30137.3223 | 28570.21 | 28155.75 | 1567.108 | 356.5591 | 57.90988
12.76 | 29960.3125 | 28546.19 | 28131.41 | 1414.127 | 356.8017 | 57.97348
12.77 | 29876.3301 | 28522.21 | 28107.13 | 1354.118 | 357.0445 | 58.03721
12.78 | 28928.3867 | 28498.29 | 28082.91 | 430.092 | 357.2877 | 58.10105
12.79 | 28315.5664 | 28474.43 | 28058.74 | -158.8656 | 357.5311 | 58.16502
12.8 | 29068.334 | 28450.62 | 28034.62 | 617.7097 | 357.7747 | 58.22912
12.81 | 29994.875 | 28426.87 | 28010.56 | 1568.004 | 358.0186 | 58.29333
12.82 | 30198.9629 | 28403.17 | 27986.55 | 1795.79 | 358.2629 | 58.35767
12.83 | 29582.0234 | 28379.53 | 27962.6 | 1202.494 | 358.5073 | 58.42213
12.84 | 29331.4531 | 28355.94 | 27938.7 | 975.5135 | 358.752 | 58.48672
12.85 | 29840.0938 | 28332.4 | 27914.86 | 1507.69 | 358.997 | 58.55143
12.86 | 29961.5898 | 28308.92 | 27891.06 | 1652.667 | 359.2424 | 58.61626
12.87 | 29563.0449 | 28285.49 | 27867.33 | 1277.551 | 359.4879 | 58.68122
12.88 | 29216.8242 | 28262.12 | 27843.64 | 954.7043 | 359.7337 | 58.74631
12.89 | 29017.5059 | 28238.8 | 27820.01 | 778.7072 | 359.9798 | 58.81152
12.9 | 29039.7598 | 28215.53 | 27796.43 | 824.2291 | 360.2261 | 58.87685
12.91 | 29358.8828 | 28192.32 | 27772.9 | 1166.567 | 360.4728 | 58.94231
12.92 | 29323.0137 | 28169.15 | 27749.43 | 1153.86 | 360.7197 | 59.00791
12.93 | 28968.7324 | 28146.04 | 27726 | 822.6886 | 360.9669 | 59.07363
12.94 | 28804.9336 | 28122.99 | 27702.63 | 681.947 | 361.2143 | 59.13947
12.95 | 28758.7363 | 28099.98 | 27679.31 | 658.7546 | 361.4621 | 59.20544
12.96 | 28765.9004 | 28077.03 | 27656.05 | 688.8717 | 361.7101 | 59.27155
12.97 | 28776.0039 | 28054.13 | 27632.83 | 721.8761 | 361.9584 | 59.33777
12.98 | 29151.4727 | 28031.28 | 27609.67 | 1120.194 | 362.2069 | 59.40413
12.99 | 29716.3086 | 28008.48 | 27586.55 | 1707.828 | 362.4557 | 59.47062
13 | 28788.8086 | 27985.73 | 27563.49 | 803.0742 | 362.7048 | 59.53723
13.01 | 28138.2812 | 27963.04 | 27540.48 | 175.242 | 362.9542 | 59.60398
13.02 | 28315.332 | 27940.4 | 27517.52 | 374.9369 | 363.2039 | 59.67085
13.03 | 28640.3555 | 27917.8 | 27494.61 | 722.5537 | 363.4539 | 59.73786
13.04 | 29232.959 | 27895.26 | 27471.75 | 1337.7 | 363.7041 | 59.805
13.05 | 29564.5723 | 27872.77 | 27448.94 | 1691.805 | 363.9546 | 59.87227
13.06 | 29369.7246 | 27850.33 | 27426.18 | 1519.4 | 364.2054 | 59.93967
13.07 | 28922.4551 | 27827.93 | 27403.47 | 1094.522 | 364.4564 | 60.0072
13.08 | 29331.9844 | 27805.59 | 27380.81 | 1526.393 | 364.7078 | 60.07487
13.09 | 29347.5996 | 27783.3 | 27358.2 | 1564.3 | 364.9594 | 60.14267
13.1 | 28599.4707 | 27761.06 | 27335.64 | 838.4132 | 365.2113 | 60.2106
13.11 | 28482.6777 | 27738.86 | 27313.12 | 743.813 | 365.4635 | 60.27867
13.12 | 28206.6035 | 27716.72 | 27290.66 | 489.8824 | 365.716 | 60.34687
13.13 | 28316.6465 | 27694.63 | 27268.24 | 622.0198 | 365.9687 | 60.41521
13.14 | 29043.7402 | 27672.58 | 27245.88 | 1371.159 | 366.2217 | 60.48367
13.15 | 29004.9941 | 27650.58 | 27223.56 | 1354.41 | 366.475 | 60.55227
13.16 | 28642.1094 | 27628.64 | 27201.29 | 1013.473 | 366.7286 | 60.62102
13.17 | 28918.9492 | 27606.74 | 27179.06 | 1312.212 | 366.9825 | 60.68989
13.18 | 29218.5879 | 27584.89 | 27156.89 | 1633.703 | 367.2367 | 60.75891
13.19 | 28846.168 | 27563.08 | 27134.76 | 1283.086 | 367.4911 | 60.82805
13.2 | 28700.25 | 27541.33 | 27112.68 | 1158.923 | 367.7459 | 60.89734
13.21 | 28845.668 | 27519.62 | 27090.65 | 1326.049 | 368.0009 | 60.96677
13.22 | 29134.1738 | 27497.96 | 27068.67 | 1636.214 | 368.2562 | 61.03633
13.23 | 28488.1719 | 27476.35 | 27046.73 | 1011.825 | 368.5118 | 61.10602
13.24 | 27970.9453 | 27454.78 | 27024.84 | 516.1637 | 368.7676 | 61.17586
13.25 | 28265.8418 | 27433.26 | 27002.99 | 832.5783 | 369.0238 | 61.24584
13.26 | 28438.8555 | 27411.79 | 26981.2 | 1027.063 | 369.2803 | 61.31596
13.27 | 28342.3594 | 27390.37 | 26959.44 | 951.9915 | 369.537 | 61.38622
13.28 | 28021.8711 | 27368.99 | 26937.74 | 652.8809 | 369.7941 | 61.45661
13.29 | 27715.1406 | 27347.66 | 26916.08 | 367.4817 | 370.0514 | 61.52715
13.3 | 27526.7676 | 27326.37 | 26894.47 | 200.3937 | 370.309 | 61.59783
13.31 | 27843.3594 | 27305.14 | 26872.9 | 538.2244 | 370.5669 | 61.66865
13.32 | 28382.3301 | 27283.94 | 26851.38 | 1098.388 | 370.8251 | 61.73961
13.33 | 28754.9453 | 27262.8 | 26829.9 | 1492.15 | 371.0836 | 61.81072
13.34 | 28977.7148 | 27241.69 | 26808.47 | 1736.021 | 371.3423 | 61.88197
13.35 | 28855.1094 | 27220.64 | 26787.08 | 1634.472 | 371.6014 | 61.95336
13.36 | 28377.5996 | 27199.63 | 26765.74 | 1177.972 | 371.8608 | 62.02489
13.37 | 28117.4473 | 27178.66 | 26744.44 | 938.7856 | 372.1205 | 62.09657
13.38 | 27858.9082 | 27157.74 | 26723.19 | 701.167 | 372.3804 | 62.1684
13.39 | 27799.0117 | 27136.87 | 26701.98 | 662.146 | 372.6406 | 62.24036
13.4 | 27560.418 | 27116.03 | 26680.82 | 444.3832 | 372.9012 | 62.31248
13.41 | 27256.002 | 27095.25 | 26659.7 | 160.7535 | 373.162 | 62.38473
13.42 | 27350.6777 | 27074.51 | 26638.63 | 276.1712 | 373.4231 | 62.45715
13.43 | 27599.2637 | 27053.81 | 26617.59 | 545.4549 | 373.6845 | 62.52969
13.44 | 28007.0215 | 27033.16 | 26596.61 | 973.8663 | 373.9463 | 62.60239
13.45 | 28112.9805 | 27012.55 | 26575.66 | 1100.435 | 374.2083 | 62.67524
13.46 | 28370.3965 | 26991.98 | 26554.76 | 1378.417 | 374.4706 | 62.74824
13.47 | 28373.043 | 26971.46 | 26533.9 | 1401.586 | 374.7332 | 62.82137
13.48 | 27820.4395 | 26950.98 | 26513.09 | 869.4614 | 374.9961 | 62.89466
13.49 | 27694.0332 | 26930.54 | 26492.32 | 763.4907 | 375.2593 | 62.96811
13.5 | 27366.4238 | 26910.15 | 26471.59 | 456.2738 | 375.5228 | 63.04169
13.51 | 27029.3711 | 26889.8 | 26450.9 | 139.5706 | 375.7866 | 63.11543
13.52 | 28174.0508 | 26869.49 | 26430.25 | 1304.557 | 376.0508 | 63.18932
13.53 | 28806.5137 | 26849.23 | 26409.65 | 1957.284 | 376.3152 | 63.26336
13.54 | 28274.3633 | 26829.01 | 26389.09 | 1445.355 | 376.5799 | 63.33756
13.55 | 27685.5605 | 26808.83 | 26368.57 | 876.7312 | 376.8449 | 63.4119
13.56 | 26903.3477 | 26788.69 | 26348.1 | 114.6552 | 377.1102 | 63.4864
13.57 | 26904.2578 | 26768.6 | 26327.66 | 135.6601 | 377.3758 | 63.56104
13.58 | 27381.4609 | 26748.54 | 26307.27 | 632.916 | 377.6417 | 63.63585
13.59 | 27270.3535 | 26728.53 | 26286.92 | 541.8197 | 377.908 | 63.71081
13.6 | 26923.0078 | 26708.56 | 26266.6 | 214.4434 | 378.1745 | 63.78591
13.61 | 26745.2559 | 26688.64 | 26246.33 | 56.61947 | 378.4413 | 63.86118
13.62 | 26530.1406 | 26668.75 | 26226.1 | -138.6092 | 378.7085 | 63.9366
13.63 | 27044.9277 | 26648.9 | 26205.92 | 396.0233 | 378.9759 | 64.01218
13.64 | 27414.416 | 26629.1 | 26185.77 | 785.316 | 379.2436 | 64.08791
13.65 | 26801.957 | 26609.34 | 26165.66 | 192.6206 | 379.5117 | 64.16379
13.66 | 26843.6309 | 26589.61 | 26145.59 | 254.0172 | 379.7801 | 64.23984
13.67 | 27186.2969 | 26569.93 | 26125.57 | 616.3654 | 380.0487 | 64.31604
13.68 | 27237.1504 | 26550.29 | 26105.58 | 686.8606 | 380.3177 | 64.3924
13.69 | 27328.1367 | 26530.69 | 26085.63 | 797.4484 | 380.587 | 64.46892
13.7 | 26927.2578 | 26511.13 | 26065.72 | 416.1307 | 380.8566 | 64.54559
13.71 | 26868.7988 | 26491.61 | 26045.86 | 377.193 | 381.1265 | 64.62243
13.72 | 27275.75 | 26472.12 | 26026.03 | 803.6256 | 381.3967 | 64.69942
13.73 | 27507.0605 | 26452.68 | 26006.24 | 1054.378 | 381.6672 | 64.77658
13.74 | 27640.918 | 26433.28 | 25986.49 | 1207.637 | 381.938 | 64.8539
13.75 | 27483.5566 | 26413.92 | 25966.78 | 1069.639 | 382.2092 | 64.93137
13.76 | 27329.2988 | 26394.59 | 25947.11 | 934.7041 | 382.4806 | 65.00901
13.77 | 26961.1602 | 26375.31 | 25927.47 | 585.8497 | 382.7524 | 65.08681
13.78 | 26639.5781 | 26356.07 | 25907.88 | 283.5127 | 383.0245 | 65.16478
13.79 | 26651.8301 | 26336.86 | 25888.32 | 314.971 | 383.2969 | 65.2429
13.8 | 26250.6289 | 26317.69 | 25868.8 | -67.06263 | 383.5696 | 65.32119
13.81 | 26111.2715 | 26298.56 | 25849.32 | -187.291 | 383.8426 | 65.39964
13.82 | 26289.0723 | 26279.47 | 25829.88 | 9.600314 | 384.1159 | 65.47827
13.83 | 26095.7461 | 26260.42 | 25810.47 | -164.6737 | 384.3896 | 65.55705
13.84 | 26248.5977 | 26241.41 | 25791.11 | 7.191984 | 384.6636 | 65.636
13.85 | 26230.8672 | 26222.43 | 25771.78 | 8.437513 | 384.9378 | 65.71512
13.86 | 25911.0039 | 26203.49 | 25752.48 | -292.4877 | 385.2125 | 65.7944
13.87 | 25696.9375 | 26184.59 | 25733.23 | -487.6537 | 385.4874 | 65.87385
13.88 | 25884.582 | 26165.73 | 25714.01 | -281.1465 | 385.7626 | 65.95347
13.89 | 26360.9492 | 26146.9 | 25694.83 | 214.046 | 386.0382 | 66.03325
13.9 | 26169.7246 | 26128.12 | 25675.69 | 41.60937 | 386.314 | 66.11321
13.91 | 25813.7383 | 26109.36 | 25656.58 | -295.6262 | 386.5902 | 66.19333
13.92 | 26419.7969 | 26090.65 | 25637.51 | 329.1461 | 386.8667 | 66.27363
13.93 | 26422.1191 | 26071.97 | 25618.48 | 350.145 | 387.1436 | 66.35409
13.94 | 26356.4414 | 26053.33 | 25599.48 | 303.1072 | 387.4207 | 66.43472
13.95 | 26594.8516 | 26034.73 | 25580.52 | 560.1207 | 387.6982 | 66.51553
13.96 | 26866.5996 | 26016.16 | 25561.59 | 850.4354 | 387.976 | 66.59651
13.97 | 27224.2266 | 25997.63 | 25542.7 | 1226.593 | 388.2541 | 66.67766
13.98 | 27360.5938 | 25979.14 | 25523.85 | 1381.454 | 388.5325 | 66.75898
13.99 | 27096.502 | 25960.68 | 25505.03 | 1135.82 | 388.8113 | 66.84047
14 | 26481.4199 | 25942.26 | 25486.25 | 539.1601 | 389.0904 | 66.92214
14.01 | 26240.2285 | 25923.87 | 25467.5 | 316.3548 | 389.3698 | 67.00399
14.02 | 25872.6562 | 25905.52 | 25448.79 | -32.86715 | 389.6496 | 67.086
14.03 | 25858.4922 | 25887.21 | 25430.11 | -28.71638 | 389.9296 | 67.1682
14.04 | 26447.8066 | 25868.93 | 25411.47 | 578.8773 | 390.2101 | 67.25057
14.05 | 26700.6895 | 25850.69 | 25392.86 | 850.0042 | 390.4908 | 67.33312
14.06 | 25980.375 | 25832.48 | 25374.29 | 147.8985 | 390.7718 | 67.41584
14.07 | 25373.7246 | 25814.3 | 25355.75 | -440.5782 | 391.0532 | 67.49874
14.08 | 25959.3008 | 25796.16 | 25337.25 | 163.1367 | 391.3349 | 67.58183
14.09 | 26398.5488 | 25778.06 | 25318.78 | 620.4887 | 391.6169 | 67.66509
14.1 | 26284.1875 | 25759.99 | 25300.34 | 524.1966 | 391.8993 | 67.74852
14.11 | 25565.3555 | 25741.96 | 25281.94 | -176.6007 | 392.182 | 67.83214
14.12 | 25626.9277 | 25723.96 | 25263.58 | -97.02825 | 392.465 | 67.91594
14.13 | 26705.6406 | 25705.99 | 25245.24 | 999.6506 | 392.7484 | 67.99993
14.14 | 26935.1621 | 25688.06 | 25226.94 | 1247.104 | 393.032 | 68.08409
14.15 | 26348.2754 | 25670.16 | 25208.68 | 678.115 | 393.316 | 68.16843
14.16 | 26014.9141 | 25652.3 | 25190.44 | 362.6175 | 393.6004 | 68.25296
14.17 | 25686.4277 | 25634.47 | 25172.24 | 51.96112 | 393.8851 | 68.33768
14.18 | 25775.377 | 25616.67 | 25154.08 | 158.7068 | 394.1701 | 68.42257
14.19 | 25927.2344 | 25598.91 | 25135.94 | 328.327 | 394.4554 | 68.50764
14.2 | 25471.0664 | 25581.18 | 25117.84 | -110.1116 | 394.7411 | 68.59291
14.21 | 25596.0664 | 25563.48 | 25099.78 | 32.58457 | 395.0271 | 68.67837
14.22 | 26596.2578 | 25545.82 | 25081.74 | 1050.439 | 395.3135 | 68.764
14.23 | 27032.0273 | 25528.19 | 25063.74 | 1503.838 | 395.6002 | 68.84982
14.24 | 25691.2285 | 25510.59 | 25045.77 | 180.6365 | 395.8872 | 68.93584
14.25 | 24700.3301 | 25493.03 | 25027.83 | -792.6977 | 396.1746 | 69.02203
14.26 | 25051.3184 | 25475.5 | 25009.93 | -424.1778 | 396.4623 | 69.10842
14.27 | 25589.7383 | 25458 | 24992.05 | 131.7411 | 396.7503 | 69.195
14.28 | 25199.0566 | 25440.53 | 24974.21 | -241.4741 | 397.0387 | 69.28177
14.29 | 25210.123 | 25423.1 | 24956.4 | -212.9735 | 397.3275 | 69.36873
14.3 | 25102.543 | 25405.69 | 24938.62 | -303.1514 | 397.6165 | 69.45587
14.31 | 25684.332 | 25388.32 | 24920.88 | 296.0076 | 397.9059 | 69.54322
14.32 | 26272.7715 | 25370.99 | 24903.16 | 901.7852 | 398.1956 | 69.63075
14.33 | 26112.3184 | 25353.68 | 24885.48 | 758.6384 | 398.4857 | 69.71847
14.34 | 25665.3574 | 25336.41 | 24867.82 | 328.9519 | 398.7761 | 69.8064
14.35 | 25686.9492 | 25319.16 | 24850.2 | 367.7866 | 399.0669 | 69.89452
14.36 | 26150.8672 | 25301.95 | 24832.61 | 848.9161 | 399.358 | 69.98282
14.37 | 26481.3496 | 25284.77 | 24815.05 | 1196.579 | 399.6495 | 70.07132
14.38 | 26154.2324 | 25267.62 | 24797.52 | 886.6104 | 399.9413 | 70.16003
14.39 | 26088.7422 | 25250.5 | 24780.02 | 838.2381 | 400.2334 | 70.24892
14.4 | 25821.6055 | 25233.42 | 24762.55 | 588.1882 | 400.5259 | 70.33802
14.41 | 25459.8809 | 25216.36 | 24745.12 | 243.5196 | 400.8188 | 70.42731
14.42 | 25232.3438 | 25199.34 | 24727.71 | 33.0077 | 401.1119 | 70.51681
14.43 | 25220.25 | 25182.34 | 24710.33 | 37.90851 | 401.4055 | 70.60649
14.44 | 25566.2676 | 25165.38 | 24692.98 | 400.8902 | 401.6993 | 70.69639
14.45 | 25939.9355 | 25148.44 | 24675.66 | 791.4917 | 401.9936 | 70.78648
14.46 | 26063.041 | 25131.54 | 24658.38 | 931.5006 | 402.2882 | 70.87678
14.47 | 25399.3887 | 25114.67 | 24641.12 | 284.7215 | 402.5831 | 70.96727
14.48 | 25462.6895 | 25097.82 | 24623.89 | 364.8654 | 402.8784 | 71.05796
14.49 | 25670.4941 | 25081.01 | 24606.69 | 589.4832 | 403.174 | 71.14886
14.5 | 25556.8965 | 25064.23 | 24589.52 | 492.669 | 403.47 | 71.23997
14.51 | 24909.666 | 25047.47 | 24572.38 | -137.8079 | 403.7664 | 71.33128
14.52 | 24929.6406 | 25030.75 | 24555.26 | -101.1092 | 404.063 | 71.42279
14.53 | 24842.0938 | 25014.06 | 24538.18 | -171.9615 | 404.3601 | 71.51452
14.54 | 25612.2227 | 24997.39 | 24521.13 | 614.8326 | 404.6575 | 71.60644
14.55 | 25543.5039 | 24980.75 | 24504.1 | 562.7498 | 404.9553 | 71.69858
14.56 | 25104.5879 | 24964.15 | 24487.1 | 140.4406 | 405.2533 | 71.79092
14.57 | 25049.9941 | 24947.57 | 24470.13 | 102.4245 | 405.5518 | 71.88347
14.58 | 24960.7832 | 24931.02 | 24453.19 | 29.76242 | 405.8506 | 71.97623
14.59 | 24985.9512 | 24914.5 | 24436.28 | 71.4504 | 406.1498 | 72.0692
14.6 | 25225.0605 | 24898.01 | 24419.4 | 327.051 | 406.4493 | 72.16238
14.61 | 25265.959 | 24881.55 | 24402.54 | 384.4122 | 406.7492 | 72.25578
14.62 | 24892.8281 | 24865.11 | 24385.71 | 27.71549 | 407.0495 | 72.34938
14.63 | 24794.4648 | 24848.71 | 24368.91 | -54.24198 | 407.3501 | 72.4432
14.64 | 25355.791 | 24832.33 | 24352.14 | 523.4618 | 407.6511 | 72.53723
14.65 | 25521.7129 | 24815.98 | 24335.4 | 705.7331 | 407.9524 | 72.63147
14.66 | 25315.8945 | 24799.66 | 24318.68 | 516.2361 | 408.2541 | 72.72593
14.67 | 25408.7598 | 24783.36 | 24301.99 | 625.3948 | 408.5561 | 72.82061
14.68 | 25133.5215 | 24767.1 | 24285.33 | 366.4221 | 408.8586 | 72.9155
14.69 | 24884.1797 | 24750.86 | 24268.69 | 133.3182 | 409.1613 | 73.01061
14.7 | 25685.7773 | 24734.65 | 24252.08 | 951.126 | 409.4645 | 73.10594
14.71 | 25715.5781 | 24718.47 | 24235.5 | 997.1095 | 409.768 | 73.20149
14.72 | 24503.2305 | 24702.31 | 24218.94 | -199.0827 | 410.0719 | 73.29725
14.73 | 24494.1875 | 24686.19 | 24202.42 | -191.9977 | 410.3761 | 73.39324
14.74 | 25194.3496 | 24670.08 | 24185.91 | 524.2653 | 410.6807 | 73.48945
14.75 | 25340.957 | 24654.01 | 24169.44 | 686.9464 | 410.9857 | 73.58587
14.76 | 25144.7129 | 24637.96 | 24152.99 | 506.7491 | 411.291 | 73.68252
14.77 | 24933.7031 | 24621.94 | 24136.57 | 311.7592 | 411.5967 | 73.7794
14.78 | 25229.8105 | 24605.95 | 24120.17 | 623.8597 | 411.9028 | 73.8765
14.79 | 25284.4668 | 24589.98 | 24103.8 | 694.4825 | 412.2093 | 73.97382
14.8 | 25384.5645 | 24574.04 | 24087.46 | 810.5201 | 412.516 | 74.07137
14.81 | 25619.2285 | 24558.13 | 24071.14 | 1061.098 | 412.8232 | 74.16914
14.82 | 25465.6777 | 24542.24 | 24054.85 | 923.4338 | 413.1308 | 74.26714
14.83 | 25543.0527 | 24526.38 | 24038.58 | 1016.67 | 413.4387 | 74.36537
14.84 | 25093.5273 | 24510.55 | 24022.34 | 582.9789 | 413.747 | 74.46383
14.85 | 24949.709 | 24494.74 | 24006.12 | 454.9693 | 414.0557 | 74.56251
14.86 | 25004.9199 | 24478.96 | 23989.93 | 525.9628 | 414.3647 | 74.66143
14.87 | 24780.9219 | 24463.2 | 23973.77 | 317.7217 | 414.6741 | 74.76058
14.88 | 24778.5859 | 24447.47 | 23957.63 | 331.1168 | 414.9839 | 74.85996
14.89 | 24761.418 | 24431.76 | 23941.51 | 329.6543 | 415.2941 | 74.95957
14.9 | 24520.2031 | 24416.08 | 23925.42 | 104.1193 | 415.6046 | 75.05941
14.91 | 24290.0977 | 24400.43 | 23909.35 | -110.3316 | 415.9155 | 75.15949
14.92 | 24559.0898 | 24384.8 | 23893.31 | 174.2896 | 416.2268 | 75.25981
14.93 | 24605.2988 | 24369.2 | 23877.3 | 236.1025 | 416.5385 | 75.36035
14.94 | 24422.2188 | 24353.62 | 23861.31 | 68.60123 | 416.8506 | 75.46113
14.95 | 24286.7422 | 24338.06 | 23845.34 | -51.32171 | 417.163 | 75.56216
14.96 | 24437.8848 | 24322.54 | 23829.4 | 115.3496 | 417.4758 | 75.66343
14.97 | 24470.1406 | 24307.03 | 23813.48 | 163.1093 | 417.789 | 75.76492
14.98 | 24543.5859 | 24291.55 | 23797.58 | 252.0338 | 418.1026 | 75.86666
14.99 | 24503.1523 | 24276.1 | 23781.71 | 227.0547 | 418.4165 | 75.96863
15 | 24383.2637 | 24260.67 | 23765.87 | 122.596 | 418.7309 | 76.07086
15.01 | 24803.7305 | 24245.26 | 23750.04 | 558.4683 | 419.0456 | 76.17332
15.02 | 25255.2695 | 24229.88 | 23734.24 | 1025.388 | 419.3607 | 76.27603
15.03 | 25593.8008 | 24214.52 | 23718.47 | 1379.276 | 419.6762 | 76.37898
15.04 | 25137.1758 | 24199.19 | 23702.72 | 937.9842 | 419.9921 | 76.48217
15.05 | 24188.6738 | 24183.88 | 23686.99 | 4.790771 | 420.3083 | 76.58562
15.06 | 23564.0566 | 24168.6 | 23671.28 | -604.5418 | 420.625 | 76.68931
15.07 | 23742.6816 | 24153.34 | 23655.6 | -410.656 | 420.942 | 76.79324
15.08 | 24174.1094 | 24138.1 | 23639.94 | 36.00867 | 421.2594 | 76.89742
15.09 | 24691.7109 | 24122.89 | 23624.31 | 568.8234 | 421.5772 | 77.00186
15.1 | 25077.2129 | 24107.7 | 23608.7 | 969.5151 | 421.8954 | 77.10654
15.11 | 24921.459 | 24092.53 | 23593.11 | 828.9273 | 422.214 | 77.21147
15.12 | 24521.3066 | 24077.39 | 23577.54 | 443.9176 | 422.533 | 77.31666
15.13 | 24060.9023 | 24062.27 | 23562 | -1.367246 | 422.8523 | 77.4221
15.14 | 24792.0742 | 24047.17 | 23546.47 | 744.9008 | 423.1721 | 77.52779
15.15 | 24787.2188 | 24032.1 | 23530.97 | 755.1185 | 423.4923 | 77.63373
15.16 | 24217.6406 | 24017.05 | 23515.5 | 200.5903 | 423.8128 | 77.73994
15.17 | 24241.832 | 24002.02 | 23500.04 | 239.8087 | 424.1337 | 77.8464
15.18 | 24285.4961 | 23987.02 | 23484.61 | 298.477 | 424.4551 | 77.95311
15.19 | 24787.4414 | 23972.04 | 23469.2 | 815.4037 | 424.7768 | 78.06008
15.2 | 25062.4258 | 23957.08 | 23453.81 | 1105.347 | 425.0989 | 78.16732
15.21 | 24773.8438 | 23942.14 | 23438.45 | 831.701 | 425.4214 | 78.27482
15.22 | 24880.3945 | 23927.23 | 23423.1 | 953.1654 | 425.7444 | 78.38256
15.23 | 23900.0762 | 23912.34 | 23407.78 | -12.26168 | 426.0677 | 78.49058
15.24 | 23724.002 | 23897.47 | 23392.48 | -173.467 | 426.3914 | 78.59886
15.25 | 23960.7617 | 23882.62 | 23377.2 | 78.13944 | 426.7155 | 78.70741
15.26 | 24424.4375 | 23867.8 | 23361.94 | 556.6398 | 427.04 | 78.81621
15.27 | 24338.4805 | 23853 | 23346.71 | 485.4853 | 427.3649 | 78.92528
15.28 | 24371.8594 | 23838.21 | 23331.49 | 533.6447 | 427.6902 | 79.03462
15.29 | 23881.7324 | 23823.46 | 23316.3 | 58.27641 | 428.0159 | 79.14423
15.3 | 23367.0449 | 23808.72 | 23301.12 | -441.6742 | 428.342 | 79.25411
15.31 | 23976.8848 | 23794 | 23285.97 | 182.8809 | 428.6685 | 79.36426
15.32 | 24699.6621 | 23779.31 | 23270.84 | 920.3518 | 428.9955 | 79.47467
15.33 | 24114.4199 | 23764.64 | 23255.73 | 349.7817 | 429.3228 | 79.58536
15.34 | 24145.2188 | 23749.99 | 23240.64 | 395.2311 | 429.6505 | 79.69632
15.35 | 23885.5039 | 23735.36 | 23225.57 | 150.1455 | 429.9787 | 79.80756
15.36 | 23164.6289 | 23720.75 | 23210.52 | -556.1215 | 430.3073 | 79.91906
15.37 | 23401.7207 | 23706.16 | 23195.5 | -304.4429 | 430.6362 | 80.03085
15.38 | 24001.959 | 23691.6 | 23180.49 | 310.3611 | 430.9655 | 80.14292
15.39 | 24236.8867 | 23677.05 | 23165.5 | 559.8335 | 431.2953 | 80.25525
15.4 | 23923.4043 | 23662.53 | 23150.54 | 260.8749 | 431.6255 | 80.36787
15.41 | 23685.8066 | 23648.03 | 23135.59 | 37.78021 | 431.9561 | 80.48077
15.42 | 24186.0391 | 23633.54 | 23120.66 | 552.4949 | 432.2871 | 80.59395
15.43 | 24210.2012 | 23619.08 | 23105.76 | 591.1185 | 432.6185 | 80.70741
15.44 | 23954.0312 | 23604.64 | 23090.87 | 349.3894 | 432.9503 | 80.82115
15.45 | 24208.416 | 23590.22 | 23076 | 618.1946 | 433.2825 | 80.93518
15.46 | 24368.873 | 23575.82 | 23061.16 | 793.0516 | 433.6152 | 81.0495
15.47 | 24183.9375 | 23561.44 | 23046.33 | 622.4958 | 433.9482 | 81.16409
15.48 | 23473.0664 | 23547.08 | 23031.52 | -74.01589 | 434.2817 | 81.27898
15.49 | 23710.2832 | 23532.74 | 23016.73 | 177.5401 | 434.6156 | 81.39415
15.5 | 23659.4023 | 23518.42 | 23001.96 | 140.9784 | 434.9499 | 81.50962
15.51 | 23491.3477 | 23504.12 | 22987.21 | -12.77711 | 435.2846 | 81.62537
15.52 | 23521.0039 | 23489.85 | 22972.48 | 31.15829 | 435.6198 | 81.74141
15.53 | 23185.4551 | 23475.59 | 22957.77 | -290.1312 | 435.9554 | 81.85775
15.54 | 23270.5645 | 23461.35 | 22943.08 | -190.7823 | 436.2914 | 81.97438
15.55 | 22660.9609 | 23447.13 | 22928.41 | -786.1659 | 436.6278 | 82.09131
15.56 | 22438.9082 | 23432.93 | 22913.75 | -994.0184 | 436.9646 | 82.20853
15.57 | 22955.4102 | 23418.75 | 22899.12 | -463.3356 | 437.3018 | 82.32605
15.58 | 23547.002 | 23404.58 | 22884.5 | 142.4175 | 437.6395 | 82.44387
15.59 | 24053.2031 | 23390.44 | 22869.9 | 662.7605 | 437.9776 | 82.56199
15.6 | 23741.0117 | 23376.32 | 22855.32 | 364.6917 | 438.3161 | 82.6804
15.61 | 23188.7539 | 23362.22 | 22840.76 | -173.4627 | 438.6551 | 82.79912
15.62 | 23433.3496 | 23348.13 | 22826.22 | 85.21726 | 438.9945 | 82.91814
15.63 | 23622.7227 | 23334.07 | 22811.7 | 288.6556 | 439.3342 | 83.03748
15.64 | 23892.5879 | 23320.02 | 22797.19 | 572.5671 | 439.6744 | 83.1571
15.65 | 23699.6152 | 23305.99 | 22782.7 | 393.6217 | 440.0151 | 83.27704
15.66 | 23235.1465 | 23291.98 | 22768.23 | -56.8385 | 440.3562 | 83.39728
15.67 | 23119.1895 | 23278 | 22753.78 | -158.8057 | 440.6976 | 83.51785
15.68 | 23084.1133 | 23264.02 | 22739.35 | -179.9108 | 441.0396 | 83.6387
15.69 | 22851.0566 | 23250.07 | 22724.93 | -399.015 | 441.3819 | 83.75988
15.7 | 23474.9102 | 23236.14 | 22710.53 | 238.7726 | 441.7248 | 83.88136
15.71 | 23795.1309 | 23222.22 | 22696.15 | 572.9088 | 442.068 | 84.00318
15.72 | 23635.3105 | 23208.32 | 22681.79 | 426.9856 | 442.4116 | 84.12528
15.73 | 22983.5488 | 23194.45 | 22667.44 | -210.8972 | 442.7557 | 84.24771
15.74 | 23494.0547 | 23180.59 | 22653.11 | 313.4693 | 443.1003 | 84.37046
15.75 | 23454.7969 | 23166.74 | 22638.8 | 288.0541 | 443.4452 | 84.49354
15.76 | 23465.0938 | 23152.92 | 22624.51 | 312.1754 | 443.7906 | 84.61692
15.77 | 23756.3848 | 23139.11 | 22610.23 | 617.2729 | 444.1365 | 84.74062
15.78 | 24028.4355 | 23125.32 | 22595.98 | 903.1121 | 444.4828 | 84.86466
15.79 | 23462.1035 | 23111.55 | 22581.73 | 350.5508 | 444.8295 | 84.98901
15.8 | 23061.1191 | 23097.8 | 22567.51 | -36.68069 | 445.1766 | 85.11369
15.81 | 23434.7266 | 23084.06 | 22553.3 | 350.662 | 445.5242 | 85.23869
15.82 | 23670.9199 | 23070.35 | 22539.11 | 600.5729 | 445.8722 | 85.36402
15.83 | 23304.0195 | 23056.65 | 22524.94 | 247.3725 | 446.2207 | 85.48969
15.84 | 23101.8672 | 23042.96 | 22510.78 | 58.90279 | 446.5696 | 85.61568
15.85 | 23144.1777 | 23029.3 | 22496.64 | 114.8784 | 446.919 | 85.742
15.86 | 22963.7363 | 23015.65 | 22482.51 | -51.91523 | 447.2688 | 85.86865
15.87 | 22899.7656 | 23002.02 | 22468.41 | -102.2554 | 447.619 | 85.99565
15.88 | 23214.9746 | 22988.41 | 22454.31 | 226.5669 | 447.9697 | 86.12298
15.89 | 22976.9648 | 22974.81 | 22440.24 | 2.153351 | 448.3208 | 86.25064
15.9 | 22638.2695 | 22961.23 | 22426.18 | -322.9628 | 448.6724 | 86.37863
15.91 | 22613.1328 | 22947.67 | 22412.14 | -334.5374 | 449.0245 | 86.50698
15.92 | 22708.4902 | 22934.12 | 22398.11 | -225.6347 | 449.3769 | 86.63566
15.93 | 22520.8262 | 22920.6 | 22384.1 | -399.7703 | 449.7298 | 86.76468
15.94 | 22814.0117 | 22907.08 | 22370.11 | -93.07323 | 450.0832 | 86.89404
15.95 | 22510.4961 | 22893.59 | 22356.13 | -383.094 | 450.4371 | 87.02375
15.96 | 22495.6348 | 22880.11 | 22342.17 | -384.477 | 450.7913 | 87.15382
15.97 | 22650.6211 | 22866.65 | 22328.22 | -216.029 | 451.1461 | 87.28421
15.98 | 23398.5703 | 22853.2 | 22314.29 | 545.3654 | 451.5013 | 87.41497
15.99 | 22691.1855 | 22839.78 | 22300.37 | -148.5907 | 451.8569 | 87.54607
16 | 21919.7422 | 22826.36 | 22286.47 | -906.6216 | 452.213 | 87.67753
16.01 | 22426.7734 | 22812.97 | 22272.59 | -386.1943 | 452.5695 | 87.80935
16.02 | 22419.9707 | 22799.59 | 22258.72 | -379.6172 | 452.9266 | 87.94152
16.030001 | 22075.4414 | 22786.22 | 22244.86 | -710.7814 | 453.2841 | 88.07405
16.040001 | 22104.6309 | 22772.88 | 22231.03 | -668.2444 | 453.642 | 88.20694
16.049999 | 22144.4258 | 22759.55 | 22217.21 | -615.1206 | 454.0003 | 88.34014
16.059999 | 22423.0176 | 22746.23 | 22203.4 | -323.2132 | 454.3592 | 88.47375
16.07 | 22353.8535 | 22732.93 | 22189.6 | -379.0763 | 454.7185 | 88.60773
16.08 | 21906.7031 | 22719.65 | 22175.83 | -812.9429 | 455.0782 | 88.74206
16.09 | 21943.2363 | 22706.38 | 22162.06 | -763.1416 | 455.4384 | 88.87675
16.1 | 22414.6816 | 22693.13 | 22148.31 | -278.4439 | 455.7991 | 89.01182
16.110001 | 22748.4453 | 22679.89 | 22134.58 | 68.55791 | 456.1603 | 89.14726
16.120001 | 22940.6738 | 22666.67 | 22120.86 | 274.0076 | 456.5219 | 89.28306
16.129999 | 23371.0996 | 22653.46 | 22107.16 | 717.6363 | 456.884 | 89.41921
16.139999 | 22796.5039 | 22640.27 | 22093.47 | 156.2308 | 457.2465 | 89.55576
16.15 | 22215.4707 | 22627.1 | 22079.79 | -411.6262 | 457.6095 | 89.69269
16.16 | 21791.625 | 22613.94 | 22066.13 | -822.3124 | 457.973 | 89.82999
16.17 | 22209.4863 | 22600.79 | 22052.49 | -391.3069 | 458.337 | 89.96768
16.18 | 22403.3496 | 22587.66 | 22038.86 | -184.3146 | 458.7014 | 90.10573
16.190001 | 21612.3457 | 22574.55 | 22025.24 | -962.2032 | 459.0663 | 90.24418
16.200001 | 21769.0762 | 22561.45 | 22011.64 | -792.3738 | 459.4316 | 90.383
16.209999 | 22545.1836 | 22548.37 | 21998.05 | -3.185252 | 459.7974 | 90.52219
16.219999 | 22159.3652 | 22535.3 | 21984.47 | -375.9347 | 460.1637 | 90.66178
16.23 | 21812.9668 | 22522.24 | 21970.91 | -709.2778 | 460.5305 | 90.80178
16.24 | 22026.4512 | 22509.21 | 21957.37 | -482.7542 | 460.8978 | 90.94215
16.25 | 23112.5742 | 22496.18 | 21943.83 | 616.3932 | 461.2655 | 91.08291
16.26 | 23009.9492 | 22483.17 | 21930.31 | 526.7779 | 461.6337 | 91.22407
16.27 | 22066.0176 | 22470.18 | 21916.81 | -404.1586 | 462.0024 | 91.36562
16.280001 | 21987.5137 | 22457.19 | 21903.32 | -469.6806 | 462.3716 | 91.50758
16.290001 | 22483.4355 | 22444.23 | 21889.84 | 39.20717 | 462.7412 | 91.64994
16.299999 | 21876.5078 | 22431.28 | 21876.38 | -554.7716 | 463.1113 | 91.79265
16.309999 | 21681.2715 | 22418.34 | 21862.92 | -737.0708 | 463.4819 | 91.93581
16.32 | 21689.2793 | 22405.42 | 21849.49 | -716.1388 | 463.853 | 92.07939
16.33 | 22028.6035 | 22392.51 | 21836.06 | -363.9061 | 464.2246 | 92.22333
16.34 | 22535.9688 | 22379.62 | 21822.65 | 156.3535 | 464.5967 | 92.36771
16.35 | 22896.2871 | 22366.74 | 21809.25 | 529.5519 | 464.9692 | 92.51249
16.360001 | 22062.9512 | 22353.87 | 21795.87 | -290.9166 | 465.3422 | 92.65769
16.370001 | 22433.918 | 22341.02 | 21782.5 | 92.90217 | 465.7157 | 92.80329
16.379999 | 22338.6855 | 22328.18 | 21769.14 | 10.50513 | 466.0896 | 92.94927
16.389999 | 22686.5293 | 22315.36 | 21755.8 | 371.173 | 466.4642 | 93.09571
16.4 | 21733.7324 | 22302.54 | 21742.46 | -568.8124 | 466.8392 | 93.24259
16.41 | 21130.7559 | 22289.75 | 21729.14 | -1158.993 | 467.2146 | 93.38986
16.42 | 21084.7324 | 22276.97 | 21715.84 | -1192.233 | 467.5906 | 93.53755
16.43 | 21670.0527 | 22264.2 | 21702.54 | -594.1442 | 467.967 | 93.68566
16.440001 | 21499.0195 | 22251.44 | 21689.26 | -752.4207 | 468.3439 | 93.83422
16.450001 | 21610.3633 | 22238.7 | 21675.99 | -628.3353 | 468.7214 | 93.9832
16.459999 | 21667.5762 | 22225.97 | 21662.74 | -558.3968 | 469.0992 | 94.13258
16.469999 | 21708.8164 | 22213.26 | 21649.5 | -504.4419 | 469.4776 | 94.28241
16.48 | 21724.9941 | 22200.56 | 21636.27 | -475.5617 | 469.8566 | 94.4327
16.49 | 21200.3984 | 22187.87 | 21623.05 | -987.4694 | 470.236 | 94.58341
16.5 | 21784.6797 | 22175.19 | 21609.84 | -390.5136 | 470.6159 | 94.73456
16.51 | 22140.0703 | 22162.53 | 21596.65 | -22.46162 | 470.9963 | 94.88615
16.52 | 21929.7266 | 22149.88 | 21583.47 | -220.1572 | 471.3772 | 95.03818
16.530001 | 21007.3281 | 22137.25 | 21570.3 | -1129.919 | 471.7586 | 95.19067
16.540001 | 21715.1172 | 22124.63 | 21557.14 | -409.5085 | 472.1405 | 95.34359
16.549999 | 21552.1172 | 22112.02 | 21544 | -559.9021 | 472.5229 | 95.49692
16.559999 | 21133.6387 | 22099.42 | 21530.87 | -965.7848 | 472.9058 | 95.65074
16.57 | 21364.5801 | 22086.84 | 21517.75 | -722.2592 | 473.2892 | 95.80505
16.58 | 21501.5098 | 22074.27 | 21504.64 | -572.7595 | 473.6731 | 95.95978
16.59 | 21820.1289 | 22061.71 | 21491.54 | -241.5832 | 474.0576 | 96.11495
16.6 | 21590.3789 | 22049.17 | 21478.45 | -458.7887 | 474.4425 | 96.2706
16.610001 | 20752.3848 | 22036.63 | 21465.38 | -1284.25 | 474.828 | 96.42673
16.620001 | 21448.1914 | 22024.12 | 21452.32 | -575.9242 | 475.2139 | 96.5833
16.629999 | 21843.9883 | 22011.61 | 21439.27 | -167.6234 | 475.6003 | 96.7403
16.639999 | 21435.0449 | 21999.12 | 21426.23 | -564.073 | 475.9873 | 96.89782
16.65 | 21934.1309 | 21986.64 | 21413.2 | -52.50438 | 476.3748 | 97.05582
16.66 | 21473.6211 | 21974.17 | 21400.19 | -500.5453 | 476.7628 | 97.21427
16.67 | 21559.6973 | 21961.71 | 21387.19 | -402.0127 | 477.1513 | 97.3732
16.68 | 21520.4102 | 21949.27 | 21374.19 | -428.8557 | 477.5403 | 97.5326
16.690001 | 21318.2617 | 21936.83 | 21361.21 | -618.5711 | 477.9298 | 97.69249
16.700001 | 21403.9824 | 21924.41 | 21348.24 | -520.431 | 478.3199 | 97.85287
16.709999 | 21669.0801 | 21912.01 | 21335.28 | -242.9284 | 478.7104 | 98.01369
16.719999 | 21864.7441 | 21899.61 | 21322.34 | -34.86935 | 479.1015 | 98.17503
16.73 | 21605.1484 | 21887.23 | 21309.4 | -282.0808 | 479.4931 | 98.33688
16.74 | 21125.7129 | 21874.86 | 21296.47 | -749.1454 | 479.8852 | 98.49921
16.75 | 21474.4824 | 21862.5 | 21283.56 | -388.017 | 480.2779 | 98.66203
16.76 | 21359.8301 | 21850.15 | 21270.66 | -490.3223 | 480.671 | 98.82534
16.77 | 21934.3613 | 21837.82 | 21257.76 | 96.54391 | 481.0647 | 98.98916
16.780001 | 22349.9785 | 21825.49 | 21244.88 | 524.4855 | 481.4589 | 99.15349
16.790001 | 21951.0703 | 21813.18 | 21232.01 | 137.8887 | 481.8537 | 99.31832
16.799999 | 21273.6211 | 21800.88 | 21219.15 | -527.2635 | 482.2489 | 99.4836
16.809999 | 20780.5293 | 21788.6 | 21206.3 | -1008.067 | 482.6447 | 99.64944
16.82 | 21530.3711 | 21776.32 | 21193.46 | -245.9483 | 483.041 | 99.81583
16.83 | 21478.5371 | 21764.05 | 21180.63 | -285.5178 | 483.4378 | 99.9827
16.84 | 21540.9277 | 21751.8 | 21167.82 | -210.8743 | 483.8352 | 100.1501
16.85 | 21286.9004 | 21739.56 | 21155.01 | -452.6602 | 484.2331 | 100.318
16.860001 | 21172.3223 | 21727.33 | 21142.21 | -555.0072 | 484.6316 | 100.4864
16.870001 | 20862.7285 | 21715.11 | 21129.43 | -852.3826 | 485.0306 | 100.6554
16.879999 | 21214.3418 | 21702.91 | 21116.65 | -488.5647 | 485.43 | 100.8248
16.889999 | 21151.5176 | 21690.71 | 21103.89 | -539.1933 | 485.83 | 100.9949
16.9 | 21142.4043 | 21678.53 | 21091.13 | -536.121 | 486.2306 | 101.1654
16.91 | 21176.6582 | 21666.35 | 21078.38 | -489.6941 | 486.6317 | 101.3365
16.92 | 21292.4434 | 21654.19 | 21065.65 | -361.7471 | 487.0334 | 101.5082
16.93 | 21188.8945 | 21642.04 | 21052.92 | -453.1453 | 487.4356 | 101.6803
16.940001 | 20940.748 | 21629.9 | 21040.21 | -689.151 | 487.8383 | 101.8531
16.950001 | 21176.8027 | 21617.77 | 21027.5 | -440.9679 | 488.2416 | 102.0263
16.959999 | 21797.9258 | 21605.66 | 21014.81 | 192.2702 | 488.6453 | 102.2001
16.969999 | 21099.5059 | 21593.55 | 21002.13 | -494.0434 | 489.0497 | 102.3745
16.98 | 20798.7852 | 21581.45 | 20989.45 | -782.6674 | 489.4546 | 102.5495
16.99 | 20994.293 | 21569.37 | 20976.78 | -575.0751 | 489.8601 | 102.725
17 | 21257.2363 | 21557.29 | 20964.13 | -300.0582 | 490.2661 | 102.901
17.01 | 21483.9258 | 21545.23 | 20951.48 | -61.30586 | 490.6726 | 103.0777
17.02 | 21292.9082 | 21533.18 | 20938.85 | -240.2715 | 491.0797 | 103.2549
17.030001 | 21401.0547 | 21521.14 | 20926.22 | -120.0825 | 491.4873 | 103.4326
17.040001 | 21605.5781 | 21509.11 | 20913.6 | 96.47147 | 491.8955 | 103.611
17.049999 | 21334.9902 | 21497.09 | 20901 | -162.099 | 492.3041 | 103.7899
17.059999 | 21466.9961 | 21485.08 | 20888.4 | -18.08382 | 492.7134 | 103.9694
17.07 | 20843.1562 | 21473.08 | 20875.81 | -629.9238 | 493.1233 | 104.1495
17.08 | 20380.4727 | 21461.09 | 20863.23 | -1080.619 | 493.5337 | 104.3302
17.09 | 20294.7285 | 21449.11 | 20850.66 | -1154.386 | 493.9446 | 104.5115
17.1 | 20719.5488 | 21437.15 | 20838.1 | -717.5982 | 494.3561 | 104.6934
17.110001 | 21098.3691 | 21425.19 | 20825.54 | -326.8199 | 494.7682 | 104.8759
17.120001 | 21053.043 | 21413.24 | 20813 | -360.1996 | 495.1808 | 105.059
17.129999 | 21104.7871 | 21401.31 | 20800.47 | -296.5219 | 495.5939 | 105.2426
17.139999 | 21806.9434 | 21389.38 | 20787.95 | 417.5602 | 496.0076 | 105.4269
17.15 | 21391.5918 | 21377.47 | 20775.43 | 14.12527 | 496.4219 | 105.6119
17.16 | 20658.3594 | 21365.56 | 20762.93 | -707.2019 | 496.8368 | 105.7974
17.17 | 20369.3262 | 21353.67 | 20750.43 | -984.34 | 497.2522 | 105.9836
17.18 | 20618.2891 | 21341.78 | 20737.94 | -723.4921 | 497.6682 | 106.1703
17.190001 | 20650.4512 | 21329.91 | 20725.46 | -679.4539 | 498.0847 | 106.3578
17.200001 | 20496.2168 | 21318.04 | 20712.99 | -821.8235 | 498.5018 | 106.5458
17.209999 | 20412.5664 | 21306.19 | 20700.53 | -893.6216 | 498.9195 | 106.7344
17.219999 | 20666.252 | 21294.34 | 20688.08 | -628.0912 | 499.3378 | 106.9238
17.23 | 20464.1914 | 21282.51 | 20675.64 | -818.3158 | 499.7566 | 107.1137
17.24 | 20792.0762 | 21270.68 | 20663.2 | -478.6061 | 500.176 | 107.3044
17.25 | 20645.5605 | 21258.87 | 20650.78 | -613.3068 | 500.596 | 107.4956
17.26 | 20356.6465 | 21247.06 | 20638.36 | -890.4156 | 501.0165 | 107.6875
17.27 | 20719.8164 | 21235.27 | 20625.95 | -515.4503 | 501.4376 | 107.8801
17.280001 | 20571.4922 | 21223.48 | 20613.55 | -651.9877 | 501.8593 | 108.0734
17.290001 | 20601.1816 | 21211.7 | 20601.16 | -610.5225 | 502.2816 | 108.2673
17.299999 | 20323.6504 | 21199.94 | 20588.77 | -876.2898 | 502.7043 | 108.4618
17.309999 | 20210.3203 | 21188.18 | 20576.4 | -977.8634 | 503.1277 | 108.6571
17.32 | 21191.9434 | 21176.44 | 20564.03 | 15.50775 | 503.5518 | 108.8531
17.33 | 21218.5059 | 21164.7 | 20551.67 | 53.80755 | 503.9764 | 109.0497
17.34 | 20317.4082 | 21152.97 | 20539.32 | -835.5624 | 504.4015 | 109.247
17.35 | 20265.9297 | 21141.25 | 20526.98 | -875.3227 | 504.8272 | 109.445
17.360001 | 20110.2422 | 21129.54 | 20514.65 | -1019.3 | 505.2536 | 109.6437
17.370001 | 20510.3867 | 21117.84 | 20502.32 | -607.4564 | 505.6805 | 109.8431
17.379999 | 20238.1738 | 21106.16 | 20490 | -867.9818 | 506.1079 | 110.0432
17.389999 | 19657.7773 | 21094.48 | 20477.7 | -1436.698 | 506.536 | 110.244
17.4 | 19938.6348 | 21082.8 | 20465.39 | -1144.168 | 506.9647 | 110.4456
17.41 | 19723.4492 | 21071.14 | 20453.1 | -1347.692 | 507.394 | 110.6479
17.42 | 19967.5508 | 21059.49 | 20440.81 | -1091.938 | 507.8239 | 110.8509
17.43 | 19630.0742 | 21047.85 | 20428.54 | -1417.771 | 508.2543 | 111.0546
17.440001 | 19969.3887 | 21036.21 | 20416.27 | -1066.821 | 508.6853 | 111.259
17.450001 | 20835.2773 | 21024.58 | 20404 | -189.3077 | 509.117 | 111.4642
17.459999 | 20784.459 | 21012.97 | 20391.75 | -228.5126 | 509.5491 | 111.6701
17.469999 | 20545.4121 | 21001.36 | 20379.51 | -455.9529 | 509.982 | 111.8768
17.48 | 20607.1172 | 20989.77 | 20367.27 | -382.6491 | 510.4154 | 112.0843
17.49 | 19557.2266 | 20978.18 | 20355.04 | -1420.951 | 510.8494 | 112.2925
17.5 | 19623.6621 | 20966.6 | 20342.81 | -1342.936 | 511.2841 | 112.5015
17.51 | 20221.9492 | 20955.03 | 20330.6 | -733.0788 | 511.7193 | 112.7112
17.52 | 19418.5898 | 20943.47 | 20318.39 | -1524.877 | 512.1551 | 112.9217
17.530001 | 19690.2578 | 20931.91 | 20306.19 | -1241.655 | 512.5915 | 113.133
17.540001 | 19679.5469 | 20920.37 | 20294 | -1240.822 | 513.0286 | 113.3451
17.549999 | 19739.6094 | 20908.84 | 20281.81 | -1169.227 | 513.4662 | 113.5579
17.559999 | 19816.9336 | 20897.31 | 20269.63 | -1080.377 | 513.9044 | 113.7716
17.57 | 19787.2129 | 20885.79 | 20257.46 | -1098.58 | 514.3433 | 113.9861
17.58 | 19368.3281 | 20874.28 | 20245.3 | -1505.956 | 514.7827 | 114.2014
17.59 | 19591.3125 | 20862.78 | 20233.14 | -1271.472 | 515.2228 | 114.4174
17.6 | 20242.0137 | 20851.29 | 20221 | -609.2802 | 515.6635 | 114.6344
17.610001 | 20998.8164 | 20839.81 | 20208.85 | 159.0058 | 516.1048 | 114.8521
17.620001 | 20112.5156 | 20828.34 | 20196.72 | -715.8215 | 516.5467 | 115.0707
17.629999 | 19203.5898 | 20816.87 | 20184.6 | -1613.285 | 516.9891 | 115.29
17.639999 | 19369.2363 | 20805.42 | 20172.48 | -1436.182 | 517.4323 | 115.5103
17.65 | 19699.4688 | 20793.97 | 20160.36 | -1094.501 | 517.8761 | 115.7314
17.66 | 19416.3301 | 20782.53 | 20148.26 | -1366.201 | 518.3205 | 115.9534
17.67 | 19145.5273 | 20771.1 | 20136.16 | -1625.573 | 518.7655 | 116.1762
17.68 | 19697.3926 | 20759.68 | 20124.07 | -1062.286 | 519.2111 | 116.3998
17.690001 | 19699.3457 | 20748.26 | 20111.98 | -1048.918 | 519.6573 | 116.6244
17.700001 | 19362.793 | 20736.86 | 20099.9 | -1374.065 | 520.1042 | 116.8498
17.709999 | 19161.0352 | 20725.46 | 20087.84 | -1564.429 | 520.5516 | 117.0761
17.719999 | 19639.5312 | 20714.08 | 20075.77 | -1074.545 | 520.9997 | 117.3033
17.73 | 19747.3789 | 20702.69 | 20063.71 | -955.316 | 521.4485 | 117.5315
17.74 | 19969.4961 | 20691.32 | 20051.67 | -721.8273 | 521.8978 | 117.7605
17.75 | 19622.9785 | 20679.96 | 20039.62 | -1056.982 | 522.3478 | 117.9904
17.76 | 19938.248 | 20668.61 | 20027.59 | -730.3574 | 522.7985 | 118.2213
17.77 | 20596.0801 | 20657.26 | 20015.56 | -61.17868 | 523.2497 | 118.453
17.780001 | 19419.2832 | 20645.92 | 20003.53 | -1226.636 | 523.7016 | 118.6858
17.790001 | 19210.7422 | 20634.59 | 19991.52 | -1423.847 | 524.1542 | 118.9194
17.799999 | 19921.5957 | 20623.27 | 19979.51 | -701.6738 | 524.6073 | 119.154
17.809999 | 19543.5293 | 20611.96 | 19967.51 | -1068.427 | 525.0611 | 119.3895
17.82 | 19149.9883 | 20600.65 | 19955.51 | -1450.661 | 525.5155 | 119.6261
17.83 | 19491.4277 | 20589.35 | 19943.52 | -1097.924 | 525.9706 | 119.8636
17.84 | 19907.5234 | 20578.06 | 19931.53 | -670.539 | 526.4263 | 120.102
17.85 | 19457.1367 | 20566.78 | 19919.56 | -1109.644 | 526.8827 | 120.3415
17.860001 | 18857.5566 | 20555.51 | 19907.59 | -1697.95 | 527.3397 | 120.582
17.870001 | 18745.8789 | 20544.24 | 19895.62 | -1798.363 | 527.7973 | 120.8234
17.879999 | 19448.9141 | 20532.99 | 19883.67 | -1084.073 | 528.2555 | 121.0658
17.889999 | 19895.5547 | 20521.74 | 19871.71 | -626.1831 | 528.7145 | 121.3093
17.9 | 19621.2754 | 20510.5 | 19859.77 | -889.2202 | 529.1741 | 121.5538
17.91 | 18912.6855 | 20499.26 | 19847.83 | -1586.577 | 529.6343 | 121.7994
17.92 | 19684.0312 | 20488.04 | 19835.9 | -804.0061 | 530.0953 | 122.0459
17.93 | 19615.7988 | 20476.82 | 19823.97 | -861.0212 | 530.5568 | 122.2935
17.940001 | 19723.1934 | 20465.61 | 19812.05 | -742.416 | 531.019 | 122.5422
17.950001 | 20175.8281 | 20454.41 | 19800.13 | -278.5798 | 531.4818 | 122.792
17.959999 | 19558.6113 | 20443.22 | 19788.23 | -884.6052 | 531.9453 | 123.0427
17.969999 | 19319.916 | 20432.03 | 19776.33 | -1112.115 | 532.4094 | 123.2946
17.98 | 19886.9961 | 20420.85 | 19764.43 | -533.8555 | 532.8743 | 123.5476
17.99 | 19731.2852 | 20409.68 | 19752.54 | -678.3962 | 533.3398 | 123.8018
18 | 19931.5 | 20398.52 | 19740.66 | -467.019 | 533.8059 | 124.057
18.01 | 19690.3594 | 20387.36 | 19728.78 | -697.0049 | 534.2727 | 124.3133
18.02 | 19587.5762 | 20376.22 | 19716.91 | -788.6412 | 534.7402 | 124.5707
18.030001 | 20023.3066 | 20365.08 | 19705.04 | -341.7705 | 535.2083 | 124.8293
18.040001 | 20178.125 | 20353.95 | 19693.18 | -175.8206 | 535.6771 | 125.089
18.049999 | 19045.6387 | 20342.82 | 19681.33 | -1297.185 | 536.1465 | 125.3499
18.059999 | 18916.2676 | 20331.71 | 19669.48 | -1415.44 | 536.6166 | 125.6119
18.07 | 19728.2266 | 20320.6 | 19657.64 | -592.3717 | 537.0874 | 125.8752
18.08 | 19370.4375 | 20309.5 | 19645.8 | -939.06 | 537.5589 | 126.1396
18.09 | 19385.4785 | 20298.4 | 19633.97 | -912.9259 | 538.0311 | 126.4051
18.1 | 18698.5078 | 20287.32 | 19622.14 | -1588.811 | 538.5039 | 126.6719
18.110001 | 18594.1504 | 20276.24 | 19610.32 | -1682.089 | 538.9774 | 126.94
18.120001 | 18943.4609 | 20265.17 | 19598.51 | -1321.708 | 539.4516 | 127.2092
18.129999 | 19924.0684 | 20254.11 | 19586.7 | -330.0402 | 539.9264 | 127.4796
18.139999 | 19053.9688 | 20243.05 | 19574.9 | -1189.084 | 540.4019 | 127.7513
18.15 | 19459.166 | 20232 | 19563.1 | -772.8383 | 540.8781 | 128.0243
18.16 | 19364.5273 | 20220.96 | 19551.31 | -856.4368 | 541.3551 | 128.2985
18.17 | 19268.1094 | 20209.93 | 19539.52 | -941.8219 | 541.8326 | 128.574
18.18 | 19851.8945 | 20198.91 | 19527.74 | -347.0115 | 542.3109 | 128.8508
18.190001 | 19753.5898 | 20187.89 | 19515.97 | -434.2972 | 542.7898 | 129.1289
18.200001 | 19831.9863 | 20176.88 | 19504.2 | -344.8904 | 543.2695 | 129.4083
18.209999 | 19643.293 | 20165.88 | 19492.44 | -522.5829 | 543.7497 | 129.6889
18.219999 | 19444.8086 | 20154.88 | 19480.68 | -710.0718 | 544.2307 | 129.9709
18.23 | 19152.1348 | 20143.89 | 19468.92 | -991.7564 | 544.7125 | 130.2543
18.24 | 18611.7363 | 20132.91 | 19457.18 | -1521.174 | 545.1949 | 130.539
18.25 | 18653.3477 | 20121.94 | 19445.43 | -1468.59 | 545.678 | 130.8251
18.26 | 19546.8848 | 20110.97 | 19433.7 | -564.0865 | 546.1618 | 131.1125
18.27 | 19329.0391 | 20100.01 | 19421.97 | -770.9736 | 546.6463 | 131.4013
18.280001 | 18597.5312 | 20089.06 | 19410.24 | -1491.529 | 547.1315 | 131.6915
18.290001 | 19358.2754 | 20078.12 | 19398.52 | -719.8411 | 547.6174 | 131.9831
18.299999 | 19550.9102 | 20067.18 | 19386.8 | -516.2719 | 548.1039 | 132.276
18.309999 | 18660.5293 | 20056.25 | 19375.09 | -1395.724 | 548.5912 | 132.5704
18.32 | 19046.168 | 20045.33 | 19363.38 | -999.1619 | 549.0792 | 132.8664
18.33 | 19141.5039 | 20034.42 | 19351.68 | -892.9113 | 549.5679 | 133.1637
18.34 | 18844.3496 | 20023.51 | 19339.99 | -1179.158 | 550.0573 | 133.4624
18.35 | 18540.334 | 20012.61 | 19328.3 | -1472.274 | 550.5475 | 133.7626
18.360001 | 18458.3828 | 20001.71 | 19316.61 | -1543.331 | 551.0383 | 134.0644
18.370001 | 18619.4668 | 19990.83 | 19304.93 | -1371.361 | 551.5298 | 134.3676
18.379999 | 18914.5938 | 19979.95 | 19293.26 | -1065.358 | 552.022 | 134.6722
18.389999 | 18353.5254 | 19969.08 | 19281.59 | -1615.555 | 552.515 | 134.9784
18.4 | 18463.2422 | 19958.22 | 19269.92 | -1494.974 | 553.0087 | 135.2861
18.41 | 18373.082 | 19947.36 | 19258.26 | -1574.277 | 553.5031 | 135.5954
18.42 | 17984.4844 | 19936.51 | 19246.61 | -1952.025 | 553.9982 | 135.9062
18.43 | 18595.4941 | 19925.67 | 19234.95 | -1330.173 | 554.494 | 136.2185
18.440001 | 19152.1738 | 19914.83 | 19223.31 | -762.6571 | 554.9906 | 136.5325
18.450001 | 19285.8223 | 19904 | 19211.67 | -618.1806 | 555.4879 | 136.848
18.459999 | 18846.6055 | 19893.18 | 19200.03 | -1046.579 | 555.9858 | 137.1649
18.469999 | 18690.793 | 19882.37 | 19188.4 | -1191.577 | 556.4846 | 137.4836
18.48 | 18978.9297 | 19871.56 | 19176.77 | -892.6331 | 556.9841 | 137.8039
18.49 | 19183.4199 | 19860.76 | 19165.15 | -677.3433 | 557.4843 | 138.1258
18.5 | 19308.1777 | 19849.97 | 19153.54 | -541.7932 | 557.9852 | 138.4493
18.51 | 18862.627 | 19839.19 | 19141.92 | -976.5586 | 558.4869 | 138.7744
18.52 | 19672.1406 | 19828.41 | 19130.32 | -156.2668 | 558.9893 | 139.1012
18.530001 | 20020.4434 | 19817.64 | 19118.71 | 202.8083 | 559.4924 | 139.4296
18.540001 | 19353.6855 | 19806.87 | 19107.12 | -453.1855 | 559.9962 | 139.7597
18.549999 | 19638.2246 | 19796.12 | 19095.52 | -157.8916 | 560.5008 | 140.0914
18.559999 | 19104.8594 | 19785.37 | 19083.94 | -680.5068 | 561.0061 | 140.4248
18.57 | 19116.4609 | 19774.62 | 19072.35 | -658.1613 | 561.5122 | 140.76
18.58 | 18602.9355 | 19763.89 | 19060.77 | -1160.951 | 562.019 | 141.0967
18.59 | 18561.9004 | 19753.16 | 19049.2 | -1191.257 | 562.5266 | 141.4352
18.6 | 19146.6602 | 19742.44 | 19037.63 | -595.7752 | 563.0349 | 141.7754
18.610001 | 19427.7773 | 19731.72 | 19026.06 | -303.942 | 563.5439 | 142.1173
18.620001 | 19572.8809 | 19721.01 | 19014.5 | -148.1304 | 564.0538 | 142.461
18.629999 | 18993.0137 | 19710.31 | 19002.94 | -717.2987 | 564.5642 | 142.8062
18.639999 | 18653.5742 | 19699.62 | 18991.39 | -1046.044 | 565.0756 | 143.1533
18.65 | 19438.1855 | 19688.93 | 18979.84 | -250.7446 | 565.5876 | 143.5021
18.66 | 19867.502 | 19678.25 | 18968.3 | 189.2522 | 566.1005 | 143.8526
18.67 | 18762.4922 | 19667.58 | 18956.76 | -905.0843 | 566.6141 | 144.2049
18.68 | 18678.373 | 19656.91 | 18945.22 | -978.537 | 567.1284 | 144.5588
18.690001 | 18385.5273 | 19646.25 | 18933.69 | -1260.722 | 567.6435 | 144.9146
18.700001 | 18297.4805 | 19635.6 | 18922.17 | -1338.116 | 568.1593 | 145.272
18.709999 | 17877.8711 | 19624.95 | 18910.65 | -1747.082 | 568.6758 | 145.6311
18.719999 | 18384.2227 | 19614.31 | 18899.13 | -1230.091 | 569.1932 | 145.9921
18.73 | 18572.6445 | 19603.68 | 18887.61 | -1031.036 | 569.7114 | 146.3548
18.74 | 18685.7402 | 19593.05 | 18876.11 | -907.3144 | 570.2303 | 146.7192
18.75 | 19077.3887 | 19582.44 | 18864.6 | -505.047 | 570.75 | 147.0853
18.76 | 18563.1348 | 19571.82 | 18853.1 | -1008.689 | 571.2704 | 147.4531
18.77 | 18637.1465 | 19561.22 | 18841.6 | -924.0718 | 571.7917 | 147.8226
18.780001 | 18985.9316 | 19550.62 | 18830.11 | -564.6869 | 572.3137 | 148.1939
18.790001 | 18710.707 | 19540.03 | 18818.62 | -829.3194 | 572.8364 | 148.5669
18.799999 | 18555.1523 | 19529.44 | 18807.14 | -974.2909 | 573.3599 | 148.9415
18.809999 | 18490.3867 | 19518.86 | 18795.66 | -1028.478 | 573.8842 | 149.3178
18.82 | 19093.3906 | 19508.29 | 18784.19 | -414.9005 | 574.4093 | 149.6959
18.83 | 19226.2969 | 19497.73 | 18772.71 | -271.4285 | 574.9352 | 150.0755
18.84 | 18910.1914 | 19487.17 | 18761.25 | -576.975 | 575.4619 | 150.4568
18.85 | 18983.6816 | 19476.61 | 18749.78 | -492.9321 | 575.9893 | 150.8397
18.860001 | 18083.793 | 19466.07 | 18738.32 | -1382.273 | 576.5175 | 151.2243
18.870001 | 17872.3711 | 19455.53 | 18726.87 | -1583.156 | 577.0466 | 151.6105
18.879999 | 18360.6992 | 19445 | 18715.42 | -1084.296 | 577.5763 | 151.9981
18.889999 | 18701.7324 | 19434.47 | 18703.97 | -732.736 | 578.107 | 152.3873
18.9 | 18494.4844 | 19423.95 | 18692.53 | -929.4623 | 578.6384 | 152.7782
18.91 | 19223.5781 | 19413.43 | 18681.09 | -189.8542 | 579.1706 | 153.1705
18.92 | 19081.7793 | 19402.92 | 18669.66 | -321.1448 | 579.7035 | 153.5642
18.93 | 18096.6816 | 19392.42 | 18658.23 | -1295.741 | 580.2374 | 153.9594
18.940001 | 18631.2129 | 19381.93 | 18646.8 | -750.7123 | 580.7719 | 154.356
18.950001 | 18779.2891 | 19371.44 | 18635.37 | -592.1463 | 581.3073 | 154.754
18.959999 | 18394.7168 | 19360.95 | 18623.96 | -966.2371 | 581.8434 | 155.1533
18.969999 | 17593.8203 | 19350.48 | 18612.54 | -1756.656 | 582.3804 | 155.554
18.98 | 18231.2305 | 19340 | 18601.13 | -1108.773 | 582.9183 | 155.956
18.99 | 18774.9922 | 19329.54 | 18589.72 | -554.5454 | 583.4569 | 156.3592
19 | 18536.7031 | 19319.08 | 18578.32 | -782.3745 | 583.9963 | 156.7635
19.01 | 18111.1348 | 19308.62 | 18566.92 | -1197.489 | 584.5365 | 157.1691
19.02 | 18051.4219 | 19298.17 | 18555.52 | -1246.753 | 585.0776 | 157.5757
19.030001 | 18438.7344 | 19287.73 | 18544.13 | -848.9967 | 585.6194 | 157.9834
19.040001 | 18253.3242 | 19277.29 | 18532.74 | -1023.97 | 586.1621 | 158.3921
19.049999 | 18304.5078 | 19266.86 | 18521.36 | -962.3565 | 586.7055 | 158.8017
19.059999 | 18904.873 | 19256.44 | 18509.98 | -351.5652 | 587.2498 | 159.2123
19.07 | 18661.6152 | 19246.02 | 18498.6 | -584.4012 | 587.795 | 159.6238
19.08 | 18914.6094 | 19235.6 | 18487.22 | -320.9916 | 588.3409 | 160.036
19.09 | 19027.1641 | 19225.19 | 18475.85 | -198.0268 | 588.8877 | 160.449
19.1 | 18513.75 | 19214.79 | 18464.49 | -701.036 | 589.4354 | 160.8626
19.110001 | 18294.3125 | 19204.39 | 18453.12 | -910.0725 | 589.9838 | 161.2769
19.120001 | 18119.8164 | 19193.99 | 18441.77 | -1074.174 | 590.533 | 161.6917
19.129999 | 18655.9863 | 19183.6 | 18430.41 | -527.6163 | 591.083 | 162.1069
19.139999 | 19114.8457 | 19173.22 | 18419.06 | -58.372 | 591.634 | 162.5226
19.15 | 18749.668 | 19162.84 | 18407.71 | -413.1686 | 592.1858 | 162.9388
19.16 | 18142.6445 | 19152.46 | 18396.37 | -1009.817 | 592.7384 | 163.3552
19.17 | 18501.6133 | 19142.09 | 18385.03 | -640.4773 | 593.2918 | 163.7718
19.18 | 19180.2148 | 19131.72 | 18373.69 | 48.49034 | 593.8461 | 164.1885
19.190001 | 18820.6211 | 19121.36 | 18362.36 | -300.7407 | 594.4013 | 164.6053
19.200001 | 18421.9199 | 19111 | 18351.03 | -689.0846 | 594.9572 | 165.0221
19.209999 | 18014.4492 | 19100.65 | 18339.7 | -1086.204 | 595.514 | 165.4387
19.219999 | 18127.6582 | 19090.31 | 18328.38 | -962.6468 | 596.0717 | 165.8553
19.23 | 18395.1172 | 19079.96 | 18317.06 | -684.8422 | 596.6302 | 166.2717
19.24 | 18345.9336 | 19069.62 | 18305.74 | -723.6854 | 597.1895 | 166.6877
19.25 | 18626.4961 | 19059.28 | 18294.43 | -432.7865 | 597.7498 | 167.1034
19.26 | 18977.0078 | 19048.95 | 18283.12 | -71.94216 | 598.3109 | 167.5187
19.27 | 18709.0234 | 19038.62 | 18271.82 | -329.5977 | 598.8728 | 167.9334
19.280001 | 18524.3965 | 19028.3 | 18260.51 | -503.8985 | 599.4356 | 168.3475
19.290001 | 18522.2891 | 19017.97 | 18249.21 | -495.6845 | 599.9992 | 168.761
19.299999 | 18265.0098 | 19007.66 | 18237.92 | -742.648 | 600.5636 | 169.1736
19.309999 | 18323.9961 | 18997.34 | 18226.63 | -673.3474 | 601.129 | 169.5855
19.32 | 18791.3457 | 18987.03 | 18215.34 | -195.6858 | 601.6953 | 169.9966
19.33 | 18504.9023 | 18976.72 | 18204.05 | -471.8215 | 602.2624 | 170.4067
19.34 | 18086.8555 | 18966.42 | 18192.77 | -879.564 | 602.8304 | 170.8158
19.35 | 18096.0898 | 18956.12 | 18181.5 | -860.0285 | 603.3993 | 171.2238
19.360001 | 18047.0273 | 18945.82 | 18170.22 | -898.7918 | 603.969 | 171.6307
19.370001 | 17671.2773 | 18935.52 | 18158.95 | -1264.247 | 604.5396 | 172.0364
19.379999 | 17811.5352 | 18925.23 | 18147.68 | -1113.699 | 605.111 | 172.4407
19.389999 | 17468.2832 | 18914.94 | 18136.42 | -1446.662 | 605.6834 | 172.8439
19.4 | 17517.4648 | 18904.66 | 18125.16 | -1387.193 | 606.2566 | 173.2457
19.41 | 17805.125 | 18894.37 | 18113.9 | -1089.249 | 606.8308 | 173.6461
19.42 | 17838.5059 | 18884.09 | 18102.64 | -1045.587 | 607.4058 | 174.0451
19.43 | 18125.4766 | 18873.82 | 18091.39 | -748.3387 | 607.9817 | 174.4425
19.440001 | 18653.2949 | 18863.54 | 18080.14 | -210.2439 | 608.5584 | 174.8385
19.450001 | 18478.8984 | 18853.27 | 18068.9 | -374.3676 | 609.1361 | 175.2329
19.459999 | 18064.2598 | 18843 | 18057.66 | -778.7381 | 609.7146 | 175.6257
19.469999 | 18181.9199 | 18832.73 | 18046.42 | -650.8104 | 610.2941 | 176.0169
19.48 | 18155.4551 | 18822.46 | 18035.18 | -667.009 | 610.8744 | 176.4066
19.49 | 17452.7148 | 18812.2 | 18023.95 | -1359.487 | 611.4557 | 176.7947
19.5 | 17439.8047 | 18801.94 | 18012.72 | -1362.137 | 612.0379 | 177.181
19.51 | 17539.9863 | 18791.68 | 18001.5 | -1251.697 | 612.6209 | 177.5658
19.52 | 18265.5215 | 18781.43 | 17990.27 | -515.907 | 613.2049 | 177.9488
19.530001 | 18470.5547 | 18771.17 | 17979.05 | -300.62 | 613.7898 | 178.3303
19.540001 | 18423.2051 | 18760.92 | 17967.84 | -337.7194 | 614.3755 | 178.7101
19.549999 | 18211.9473 | 18750.68 | 17956.63 | -538.7314 | 614.9621 | 179.0883
19.559999 | 18295.0059 | 18740.43 | 17945.42 | -445.4275 | 615.5497 | 179.4649
19.57 | 18275.9258 | 18730.19 | 17934.21 | -454.2638 | 616.1383 | 179.84
19.58 | 17937.0996 | 18719.95 | 17923.01 | -782.8497 | 616.7277 | 180.2134
19.59 | 17915.4297 | 18709.71 | 17911.81 | -794.2819 | 617.3181 | 180.5854
19.6 | 18057.9238 | 18699.48 | 17900.61 | -641.5526 | 617.9093 | 180.9559
19.610001 | 18131.8359 | 18689.24 | 17889.42 | -557.4068 | 618.5015 | 181.325
19.620001 | 18044.0215 | 18679.01 | 17878.23 | -634.9913 | 619.0946 | 181.6926
19.629999 | 18523.8008 | 18668.79 | 17867.04 | -144.9868 | 619.6885 | 182.0589
19.639999 | 18600.9746 | 18658.56 | 17855.86 | -57.58858 | 620.2835 | 182.4239
19.65 | 18126.0332 | 18648.34 | 17844.67 | -522.3073 | 620.8795 | 182.7878
19.66 | 17978.8906 | 18638.12 | 17833.49 | -659.231 | 621.4763 | 183.1504
19.67 | 17731.3711 | 18627.91 | 17822.32 | -896.5345 | 622.074 | 183.5119
19.68 | 17637.9648 | 18617.69 | 17811.15 | -979.7278 | 622.6727 | 183.8724
19.690001 | 17818.0254 | 18607.48 | 17799.98 | -789.4561 | 623.2724 | 184.2319
19.700001 | 17551.8359 | 18597.27 | 17788.81 | -1045.439 | 623.8729 | 184.5905
19.709999 | 17518.2109 | 18587.07 | 17777.65 | -1068.862 | 624.4744 | 184.9482
19.719999 | 17343.8281 | 18576.87 | 17766.49 | -1233.044 | 625.0768 | 185.3052
19.73 | 17618.8301 | 18566.67 | 17755.33 | -947.844 | 625.6802 | 185.6616
19.74 | 18430.8359 | 18556.48 | 17744.18 | -125.6444 | 626.2846 | 186.0174
19.75 | 18432.6543 | 18546.29 | 17733.03 | -113.6357 | 626.8899 | 186.3727
19.76 | 17252.3945 | 18536.1 | 17721.88 | -1283.709 | 627.4961 | 186.7275
19.77 | 16961.6758 | 18525.92 | 17710.73 | -1564.244 | 628.1034 | 187.082
19.780001 | 17732.0078 | 18515.74 | 17699.59 | -783.7315 | 628.7115 | 187.4363
19.790001 | 18288.5938 | 18505.56 | 17688.45 | -216.9698 | 629.3206 | 187.7905
19.799999 | 17858.4707 | 18495.39 | 17677.32 | -636.9232 | 629.9306 | 188.1445
19.809999 | 17794.1445 | 18485.23 | 17666.19 | -691.0815 | 630.5417 | 188.4986
19.82 | 17564.2734 | 18475.06 | 17655.05 | -910.7878 | 631.1537 | 188.8529
19.83 | 17484.0859 | 18464.9 | 17643.93 | -980.8156 | 631.7667 | 189.2073
19.84 | 17308.8301 | 18454.75 | 17632.8 | -1145.916 | 632.3806 | 189.562
19.85 | 17424.1172 | 18444.59 | 17621.68 | -1020.478 | 632.9955 | 189.9171
19.860001 | 17697.9922 | 18434.45 | 17610.56 | -736.4548 | 633.6115 | 190.2727
19.870001 | 17581.9941 | 18424.3 | 17599.45 | -842.3106 | 634.2283 | 190.6289
19.879999 | 17258.8633 | 18414.17 | 17588.34 | -1155.306 | 634.846 | 190.9856
19.889999 | 17251.9023 | 18404.04 | 17577.23 | -1152.134 | 635.4649 | 191.3432
19.9 | 17569.3086 | 18393.91 | 17566.12 | -824.598 | 636.0847 | 191.7016
19.91 | 17977.498 | 18383.78 | 17555.02 | -406.285 | 636.7055 | 192.0609
19.92 | 17765.9551 | 18373.66 | 17543.92 | -607.7093 | 637.3273 | 192.4213
19.93 | 17385.0312 | 18363.55 | 17532.82 | -978.5195 | 637.95 | 192.7826
19.940001 | 17119.916 | 18353.44 | 17521.72 | -1233.525 | 638.5738 | 193.1452
19.950001 | 17976.1699 | 18343.34 | 17510.63 | -367.1675 | 639.1985 | 193.509
19.959999 | 18130.5879 | 18333.24 | 17499.54 | -202.6532 | 639.8242 | 193.874
19.969999 | 17534.9668 | 18323.15 | 17488.46 | -788.1813 | 640.4509 | 194.2406
19.98 | 17692.0918 | 18313.06 | 17477.37 | -620.9676 | 641.0786 | 194.6087
19.99 | 17752.0293 | 18302.98 | 17466.29 | -550.9478 | 641.7073 | 194.9783
20 | 17943.2227 | 18292.9 | 17455.21 | -349.6776 | 642.3371 | 195.3494
20.01 | 17721.707 | 18282.83 | 17444.14 | -561.1221 | 642.9678 | 195.7223
20.02 | 17522.332 | 18272.76 | 17433.07 | -750.4315 | 643.5996 | 196.097
20.030001 | 17340.7793 | 18262.7 | 17422 | -921.9232 | 644.2324 | 196.4735
20.040001 | 17693.8848 | 18252.65 | 17410.93 | -558.7635 | 644.8661 | 196.8519
20.049999 | 17970.252 | 18242.6 | 17399.87 | -272.35 | 645.5008 | 197.2321
20.059999 | 17664.4668 | 18232.56 | 17388.81 | -568.0927 | 646.1366 | 197.6145
20.07 | 17511.4375 | 18222.52 | 17377.75 | -711.0844 | 646.7735 | 197.999
20.08 | 17441.9805 | 18212.49 | 17366.69 | -770.5108 | 647.4113 | 198.3855
20.09 | 17323.623 | 18202.47 | 17355.64 | -878.8438 | 648.0502 | 198.7743
20.1 | 17337.7676 | 18192.45 | 17344.59 | -854.6807 | 648.6901 | 199.1653
20.110001 | 17681.6992 | 18182.43 | 17333.55 | -500.7357 | 649.331 | 199.5586
20.120001 | 17600.6953 | 18172.43 | 17322.5 | -571.7334 | 649.9729 | 199.9542
20.129999 | 17477.4824 | 18162.43 | 17311.46 | -684.9484 | 650.6158 | 200.3522
20.139999 | 17418.584 | 18152.44 | 17300.42 | -733.8532 | 651.2598 | 200.7526
20.15 | 17480.2441 | 18142.45 | 17289.39 | -662.2048 | 651.9049 | 201.1557
20.16 | 17221.7578 | 18132.47 | 17278.36 | -910.7101 | 652.551 | 201.5612
20.17 | 16824.877 | 18122.49 | 17267.33 | -1297.616 | 653.1982 | 201.9692
20.18 | 17202.7227 | 18112.53 | 17256.3 | -909.8025 | 653.8463 | 202.3799
20.190001 | 18059.6406 | 18102.56 | 17245.27 | -42.92181 | 654.4955 | 202.7932
20.200001 | 17776.3691 | 18092.61 | 17234.25 | -316.2382 | 655.1458 | 203.2092
20.209999 | 17231.4668 | 18082.66 | 17223.24 | -851.1939 | 655.7971 | 203.6278
20.219999 | 17731.5078 | 18072.72 | 17212.22 | -341.2109 | 656.4494 | 204.0493
20.23 | 17818.9141 | 18062.78 | 17201.21 | -243.8681 | 657.1029 | 204.4736
20.24 | 17814.4062 | 18052.85 | 17190.2 | -238.4472 | 657.7573 | 204.9007
20.25 | 17520.957 | 18042.93 | 17179.19 | -521.9744 | 658.413 | 205.3306
20.26 | 17268.4844 | 18033.02 | 17168.18 | -764.5316 | 659.0696 | 205.7635
20.27 | 17669.2441 | 18023.11 | 17157.18 | -353.8631 | 659.7272 | 206.1991
20.280001 | 17812.0938 | 18013.2 | 17146.18 | -201.1105 | 660.386 | 206.6378
20.290001 | 17363.9688 | 18003.31 | 17135.18 | -639.3403 | 661.0458 | 207.0794
20.299999 | 17122.9238 | 17993.42 | 17124.19 | -870.499 | 661.7066 | 207.5239
20.309999 | 17677.4766 | 17983.54 | 17113.2 | -306.0647 | 662.3686 | 207.9715
20.32 | 17964.8594 | 17973.67 | 17102.21 | -8.806268 | 663.0317 | 208.4222
20.33 | 17581.8594 | 17963.8 | 17091.23 | -381.9384 | 663.6957 | 208.8758
20.34 | 17273.8457 | 17953.94 | 17080.24 | -680.0912 | 664.361 | 209.3325
20.35 | 17463.6152 | 17944.08 | 17069.26 | -480.4677 | 665.0273 | 209.7923
20.360001 | 17780.916 | 17934.23 | 17058.28 | -153.3188 | 665.6946 | 210.2553
20.370001 | 17873.0918 | 17924.39 | 17047.31 | -51.30286 | 666.3631 | 210.7213
20.379999 | 17927.9727 | 17914.56 | 17036.34 | 13.40921 | 667.0326 | 211.1904
20.389999 | 17895.3125 | 17904.74 | 17025.37 | -9.424855 | 667.7032 | 211.6628
20.4 | 17331.3535 | 17894.92 | 17014.4 | -563.5637 | 668.375 | 212.1384
20.41 | 16979.709 | 17885.11 | 17003.44 | -905.3961 | 669.0479 | 212.6171
20.42 | 17128.6113 | 17875.3 | 16992.48 | -746.6887 | 669.7218 | 213.0991
20.43 | 17445.3809 | 17865.5 | 16981.52 | -420.121 | 670.3969 | 213.5842
20.440001 | 17422.1582 | 17855.71 | 16970.56 | -433.5517 | 671.0731 | 214.0727
20.450001 | 17125.7266 | 17845.93 | 16959.61 | -720.1993 | 671.7503 | 214.5643
20.459999 | 16899.7461 | 17836.15 | 16948.66 | -936.405 | 672.4286 | 215.0591
20.469999 | 17093.3691 | 17826.38 | 16937.72 | -733.0124 | 673.1081 | 215.5573
20.48 | 17236.7344 | 17816.62 | 16926.77 | -579.8835 | 673.7888 | 216.0589
20.49 | 17266.4336 | 17806.86 | 16915.83 | -540.4289 | 674.4705 | 216.5638
20.5 | 17270.2129 | 17797.11 | 16904.89 | -526.9014 | 675.1534 | 217.0719
20.51 | 17586.7754 | 17787.37 | 16893.95 | -200.5978 | 675.8374 | 217.5833
20.52 | 17994.5254 | 17777.64 | 16883.02 | 216.8862 | 676.5225 | 218.0981
20.530001 | 17840.6719 | 17767.91 | 16872.09 | 72.76048 | 677.2088 | 218.6163
20.540001 | 17581.1699 | 17758.19 | 16861.16 | -177.022 | 677.8961 | 219.1378
20.549999 | 17651.0391 | 17748.48 | 16850.23 | -97.44243 | 678.5845 | 219.6626
20.559999 | 17390.8691 | 17738.78 | 16839.31 | -347.9074 | 679.2742 | 220.1909
20.57 | 17071.916 | 17729.08 | 16828.39 | -657.1617 | 679.965 | 220.7226
20.58 | 17445.0723 | 17719.39 | 16817.47 | -274.3148 | 680.6569 | 221.2577
20.59 | 17895.6855 | 17709.7 | 16806.56 | 185.9816 | 681.35 | 221.7962
20.6 | 17660.9102 | 17700.03 | 16795.65 | -39.11767 | 682.0443 | 222.3382
20.610001 | 17416.666 | 17690.36 | 16784.73 | -273.692 | 682.7396 | 222.8836
20.620001 | 17339.5469 | 17680.7 | 16773.83 | -341.1498 | 683.4362 | 223.4324
20.629999 | 17667.9688 | 17671.04 | 16762.93 | -3.075741 | 684.1337 | 223.9846
20.639999 | 17748.5742 | 17661.4 | 16752.02 | 87.17641 | 684.8326 | 224.5404
20.65 | 17485.1895 | 17651.76 | 16741.13 | -166.568 | 685.5326 | 225.0997
20.66 | 17514.5215 | 17642.13 | 16730.23 | -127.6039 | 686.2338 | 225.6625
20.67 | 17552.4043 | 17632.5 | 16719.34 | -80.09656 | 686.9362 | 226.2287
20.68 | 17858.4902 | 17622.88 | 16708.45 | 235.6066 | 687.6397 | 226.7985
20.690001 | 17936.7188 | 17613.27 | 16697.56 | 323.4462 | 688.3444 | 227.3718
20.700001 | 17374.8945 | 17603.67 | 16686.67 | -228.7757 | 689.0502 | 227.9486
20.709999 | 16984.041 | 17594.08 | 16675.79 | -610.0362 | 689.7571 | 228.5289
20.719999 | 17168.293 | 17584.49 | 16664.91 | -416.1967 | 690.4654 | 229.1128
20.73 | 17340.625 | 17574.91 | 16654.03 | -234.2836 | 691.1748 | 229.7004
20.74 | 17277.2324 | 17565.34 | 16643.16 | -288.1035 | 691.8853 | 230.2915
20.75 | 17261.3105 | 17555.77 | 16632.29 | -294.4604 | 692.5971 | 230.8862
20.76 | 17432.1582 | 17546.21 | 16621.42 | -114.055 | 693.3101 | 231.4845
20.77 | 17401.5625 | 17536.66 | 16610.55 | -135.1007 | 694.0243 | 232.0865
20.780001 | 17394.3711 | 17527.12 | 16599.69 | -132.7484 | 694.7396 | 232.692
20.790001 | 17409.502 | 17517.58 | 16588.83 | -108.0825 | 695.4562 | 233.3012
20.799999 | 16650.4414 | 17508.06 | 16577.97 | -857.6176 | 696.1738 | 233.9139
20.809999 | 16468.9141 | 17498.54 | 16567.12 | -1029.625 | 696.8928 | 234.5304
20.82 | 17268.6133 | 17489.03 | 16556.26 | -220.4126 | 697.613 | 235.1507
20.83 | 17155.2754 | 17479.52 | 16545.41 | -324.2458 | 698.3343 | 235.7745
20.84 | 16879.0566 | 17470.02 | 16534.57 | -590.9678 | 699.057 | 236.4021
20.85 | 17090.834 | 17460.54 | 16523.72 | -369.701 | 699.7808 | 237.0334
20.860001 | 17193.8438 | 17451.05 | 16512.88 | -257.2084 | 700.5058 | 237.6684
20.870001 | 16737.8145 | 17441.58 | 16502.04 | -703.7637 | 701.2321 | 238.3072
20.879999 | 16747.8242 | 17432.11 | 16491.2 | -684.2897 | 701.9594 | 238.9496
20.889999 | 17135.9453 | 17422.66 | 16480.37 | -286.71 | 702.6881 | 239.5959
20.9 | 17435.5293 | 17413.2 | 16469.54 | 22.32577 | 703.4181 | 240.2461
20.91 | 17666.666 | 17403.76 | 16458.71 | 262.9056 | 704.1492 | 240.8999
20.92 | 16944.6738 | 17394.33 | 16447.89 | -449.6514 | 704.8817 | 241.5576
20.93 | 16298.8887 | 17384.9 | 16437.06 | -1086.009 | 705.6153 | 242.2191
20.940001 | 16602.4688 | 17375.48 | 16426.24 | -773.0082 | 706.3503 | 242.8845
20.950001 | 17033.623 | 17366.07 | 16415.43 | -332.4421 | 707.0864 | 243.5537
20.959999 | 17228.3809 | 17356.66 | 16404.61 | -128.2821 | 707.8236 | 244.2266
20.969999 | 17380.0449 | 17347.27 | 16393.8 | 32.77791 | 708.5623 | 244.9037
20.98 | 17273.7793 | 17337.88 | 16382.99 | -64.09857 | 709.3022 | 245.5847
20.99 | 16837.7031 | 17328.5 | 16372.18 | -490.7944 | 710.0433 | 246.2695
21 | 16538.9668 | 17319.13 | 16361.38 | -780.1584 | 710.7857 | 246.9582
21.01 | 16622.4473 | 17309.76 | 16350.58 | -687.3136 | 711.5295 | 247.6509
21.02 | 16802.0215 | 17300.4 | 16339.78 | -498.383 | 712.2744 | 248.3476
21.030001 | 16867.291 | 17291.06 | 16328.99 | -423.7641 | 713.0206 | 249.0483
21.040001 | 17055.7637 | 17281.71 | 16318.19 | -225.951 | 713.768 | 249.7529
21.049999 | 17104.9043 | 17272.38 | 16307.41 | -167.4801 | 714.5167 | 250.4615
21.059999 | 17240.0371 | 17263.06 | 16296.62 | -23.02305 | 715.2667 | 251.1743
21.07 | 17116.1836 | 17253.74 | 16285.83 | -137.5595 | 716.018 | 251.8912
21.08 | 16868.5723 | 17244.44 | 16275.05 | -375.8628 | 716.7706 | 252.6121
21.09 | 16771.5078 | 17235.14 | 16264.27 | -463.6276 | 717.5246 | 253.337
21.1 | 16650.8516 | 17225.84 | 16253.5 | -574.9921 | 718.2797 | 254.0661
21.110001 | 16792.959 | 17216.56 | 16242.72 | -423.6002 | 719.0362 | 254.7994
21.120001 | 16950.7441 | 17207.28 | 16231.95 | -256.5398 | 719.7939 | 255.5368
21.129999 | 17134.2949 | 17198.02 | 16221.19 | -63.72396 | 720.5529 | 256.2782
21.139999 | 17417.5508 | 17188.76 | 16210.42 | 228.7905 | 721.3133 | 257.0239
21.15 | 17424.623 | 17179.51 | 16199.66 | 245.1141 | 722.0749 | 257.7741
21.16 | 17116.75 | 17170.27 | 16188.9 | -53.51682 | 722.8379 | 258.5283
21.17 | 17074.623 | 17161.03 | 16178.14 | -86.41021 | 723.6022 | 259.2867
21.18 | 17382.0488 | 17151.81 | 16167.39 | 230.2408 | 724.3679 | 260.0495
21.190001 | 17467.7578 | 17142.59 | 16156.64 | 325.1678 | 725.1348 | 260.8165
21.200001 | 17259.459 | 17133.38 | 16145.89 | 126.0774 | 725.903 | 261.5879
21.209999 | 17043.5703 | 17124.18 | 16135.15 | -80.61313 | 726.6725 | 262.3635
21.219999 | 16687.5703 | 17114.99 | 16124.41 | -427.4217 | 727.4434 | 263.1436
21.23 | 16637.623 | 17105.81 | 16113.66 | -468.1852 | 728.2156 | 263.9282
21.24 | 17077.3262 | 17096.63 | 16102.93 | -19.30761 | 728.9891 | 264.7172
21.25 | 17357.6582 | 17087.47 | 16092.19 | 270.1901 | 729.7641 | 265.5105
21.26 | 17545.0156 | 17078.31 | 16081.46 | 466.7047 | 730.5403 | 266.3083
21.27 | 17628.0098 | 17069.16 | 16070.73 | 558.8473 | 731.3179 | 267.1106
21.280001 | 17629.7559 | 17060.02 | 16060.01 | 569.7344 | 732.0968 | 267.9174
21.290001 | 17549.0879 | 17050.89 | 16049.28 | 498.1974 | 732.8771 | 268.7287
21.299999 | 16862.8457 | 17041.77 | 16038.57 | -178.9243 | 733.6586 | 269.5445
21.309999 | 16460.7188 | 17032.66 | 16027.85 | -571.9376 | 734.4416 | 270.365
21.32 | 16973.0449 | 17023.55 | 16017.13 | -50.50583 | 735.2259 | 271.1902
21.33 | 17478.2852 | 17014.45 | 16006.42 | 463.8304 | 736.0116 | 272.0199
21.34 | 17378.2422 | 17005.37 | 15995.71 | 372.8743 | 736.7988 | 272.8543
21.35 | 17181.4551 | 16996.29 | 15985.01 | 185.1654 | 737.5872 | 273.6934
21.360001 | 17044.209 | 16987.22 | 15974.31 | 56.98949 | 738.377 | 274.5372
21.370001 | 16678.082 | 16978.16 | 15963.61 | -300.0773 | 739.1682 | 275.3857
21.379999 | 16374.2744 | 16969.11 | 15952.91 | -594.8356 | 739.9607 | 276.2389
21.389999 | 16180.1113 | 16960.07 | 15942.22 | -779.9567 | 740.7547 | 277.097
21.4 | 16370.9297 | 16951.03 | 15931.52 | -580.1043 | 741.55 | 277.9601
21.41 | 16536.7246 | 16942.01 | 15920.84 | -405.2855 | 742.3468 | 278.8278
21.42 | 16420.5078 | 16933 | 15910.15 | -512.4876 | 743.1449 | 279.7005
21.43 | 16398.9941 | 16923.99 | 15899.47 | -524.9958 | 743.9444 | 280.5781
21.440001 | 16460.4941 | 16914.99 | 15888.79 | -454.4984 | 744.7454 | 281.4606
21.450001 | 16520.4941 | 16906.01 | 15878.11 | -385.5114 | 745.5477 | 282.3481
21.459999 | 16571.6895 | 16897.03 | 15867.44 | -325.34 | 746.3513 | 283.2404
21.469999 | 17111.8516 | 16888.06 | 15856.77 | 223.7904 | 747.1564 | 284.138
21.48 | 17293.1504 | 16879.1 | 15846.1 | 414.049 | 747.963 | 285.0408
21.49 | 17248.7656 | 16870.15 | 15835.43 | 378.6138 | 748.7709 | 285.9484
21.5 | 17165.1895 | 16861.21 | 15824.77 | 303.9777 | 749.5804 | 286.8612
21.51 | 16846.5488 | 16852.28 | 15814.11 | -5.732463 | 750.3913 | 287.7792
21.52 | 16905.6699 | 16843.36 | 15803.45 | 62.30968 | 751.2035 | 288.7024
21.530001 | 16829.4375 | 16834.45 | 15792.8 | -5.010166 | 752.0171 | 289.6308
21.540001 | 16981.0684 | 16825.55 | 15782.15 | 155.5225 | 752.8322 | 290.5644
21.549999 | 17318.5898 | 16816.66 | 15771.5 | 501.9343 | 753.6486 | 291.5032
21.559999 | 17035.498 | 16807.77 | 15760.86 | 227.7248 | 754.4666 | 292.4475
21.57 | 16751.2578 | 16798.9 | 15750.22 | -47.64183 | 755.286 | 293.3973
21.58 | 16823.9648 | 16790.04 | 15739.58 | 33.92799 | 756.1069 | 294.3523
21.59 | 16956.9805 | 16781.18 | 15728.94 | 175.7967 | 756.9293 | 295.3127
21.6 | 17247.1426 | 16772.34 | 15718.31 | 474.8018 | 757.7531 | 296.2786
21.610001 | 17134.9297 | 16763.51 | 15707.68 | 371.4232 | 758.5783 | 297.25
21.620001 | 16737.8691 | 16754.68 | 15697.05 | -16.81424 | 759.4051 | 298.2269
21.629999 | 16814.7949 | 16745.87 | 15686.43 | 68.92302 | 760.2331 | 299.2092
21.639999 | 17238.3672 | 16737.07 | 15675.81 | 501.2983 | 761.0628 | 300.1974
21.65 | 17528.7461 | 16728.27 | 15665.19 | 800.4711 | 761.8939 | 301.1913
21.66 | 17341.0254 | 16719.49 | 15654.57 | 621.5333 | 762.7264 | 302.1907
21.67 | 17018.5391 | 16710.72 | 15643.96 | 307.8195 | 763.5606 | 303.1959
21.68 | 16651.2812 | 16701.96 | 15633.35 | -50.676 | 764.3961 | 304.2067
21.690001 | 16945.2871 | 16693.2 | 15622.75 | 252.083 | 765.2331 | 305.2234
21.700001 | 17372.291 | 16684.46 | 15612.14 | 687.8286 | 766.0717 | 306.246
21.709999 | 17059.2969 | 16675.73 | 15601.55 | 383.5641 | 766.9115 | 307.2741
21.719999 | 16995.9062 | 16667.01 | 15590.95 | 328.8942 | 767.7531 | 308.3085
21.73 | 16813.1523 | 16658.3 | 15580.36 | 154.8514 | 768.5962 | 309.349
21.74 | 16309.0791 | 16649.6 | 15569.77 | -340.5218 | 769.4406 | 310.3952
21.75 | 16470.3691 | 16640.91 | 15559.18 | -170.5427 | 770.2868 | 311.4475
21.76 | 17162.459 | 16632.23 | 15548.59 | 530.2257 | 771.1343 | 312.5059
21.77 | 17350.5762 | 16623.57 | 15538.01 | 727.0107 | 771.9834 | 313.5704
21.780001 | 17074.4688 | 16614.91 | 15527.43 | 459.5615 | 772.834 | 314.6411
21.790001 | 16781.0801 | 16606.26 | 15516.86 | 174.8191 | 773.6861 | 315.7179
21.799999 | 16806.2344 | 16597.63 | 15506.29 | 208.6071 | 774.5396 | 316.8008
21.809999 | 17146.793 | 16589 | 15495.72 | 557.7901 | 775.3948 | 317.8903
21.82 | 16918.5801 | 16580.39 | 15485.15 | 338.1916 | 776.2516 | 318.9862
21.83 | 16469.8359 | 16571.79 | 15474.59 | -101.9501 | 777.1098 | 320.0884
21.84 | 16389.9336 | 16563.19 | 15464.03 | -173.2611 | 777.9696 | 321.1969
21.85 | 16522.9375 | 16554.61 | 15453.47 | -31.67685 | 778.831 | 322.3119
21.860001 | 16818.2988 | 16546.04 | 15442.92 | 272.2546 | 779.6939 | 323.4335
21.870001 | 16843.3359 | 16537.49 | 15432.37 | 305.8495 | 780.5583 | 324.5616
21.879999 | 16725.3672 | 16528.94 | 15421.82 | 196.4256 | 781.4242 | 325.6961
21.889999 | 16829.9551 | 16520.41 | 15411.28 | 309.5486 | 782.2918 | 326.8375
21.9 | 16378.8809 | 16511.88 | 15400.74 | -133.0011 | 783.161 | 327.9858
21.91 | 16689.832 | 16503.37 | 15390.2 | 186.4624 | 784.0316 | 329.1406
21.92 | 16943.9805 | 16494.87 | 15379.66 | 449.1116 | 784.904 | 330.3023
21.93 | 16698.541 | 16486.38 | 15369.13 | 212.1611 | 785.7779 | 331.4708
21.940001 | 16687.1484 | 16477.9 | 15358.6 | 209.247 | 786.6533 | 332.6462
21.950001 | 16640.4336 | 16469.44 | 15348.08 | 170.9979 | 787.5304 | 333.8285
21.959999 | 16376.9756 | 16460.98 | 15337.56 | -84.00783 | 788.4089 | 335.0176
21.969999 | 16689.6504 | 16452.54 | 15327.04 | 237.1091 | 789.2891 | 336.2141
21.98 | 17140.9688 | 16444.11 | 15316.52 | 696.8583 | 790.171 | 337.4179
21.99 | 16884.7168 | 16435.69 | 15306.01 | 449.0246 | 791.0544 | 338.6286
22 | 16560.2734 | 16427.29 | 15295.5 | 132.9873 | 791.9395 | 339.8465
22.01 | 16470.6035 | 16418.89 | 15284.99 | 51.71143 | 792.8262 | 341.0717
22.02 | 16579.4141 | 16410.51 | 15274.49 | 168.9041 | 793.7143 | 342.3041
22.030001 | 16343.5176 | 16402.14 | 15263.99 | -58.62173 | 794.6042 | 343.544
22.040001 | 16604.3125 | 16393.78 | 15253.49 | 210.5305 | 795.4957337 | 344.7913
22.049999 | 17132.8789 | 16385.44 | 15243 | 747.4403 | 796.3887 | 346.0458
22.059999 | 16318.918 | 16377.11 | 15232.51 | -58.18814 | 797.2834 | 347.3083
22.07 | 16417.7129 | 16368.79 | 15222.03 | 48.92762 | 798.1799 | 348.5784
22.08 | 17089.3555 | 16360.48 | 15211.54 | 728.8777 | 799.0779 | 349.856
22.09 | 17184.4766 | 16352.18 | 15201.06 | 832.2935 | 799.9777 | 351.1413
22.1 | 16692.627 | 16343.9 | 15190.59 | 348.7261 | 800.879 | 352.4344
22.110001 | 16727.8027 | 16335.63 | 15180.11 | 392.1722 | 801.782 | 353.7354
22.120001 | 16729.5879 | 16327.37 | 15169.64 | 402.2139 | 802.6866 | 355.0442
22.129999 | 16774.1484 | 16319.13 | 15159.18 | 455.0164 | 803.5928 | 356.3607
22.139999 | 17158.1582 | 16310.9 | 15148.72 | 847.2567 | 804.5007 | 357.6855
22.15 | 16735.2148 | 16302.68 | 15138.25 | 432.5316 | 805.4104 | 359.0186
22.16 | 16486.0762 | 16294.48 | 15127.8 | 191.5973 | 806.3217 | 360.3597
22.17 | 16775.8984 | 16286.29 | 15117.34 | 489.6106 | 807.2348 | 361.7089
22.18 | 17011.3145 | 16278.11 | 15106.89 | 733.2045 | 808.1495 | 363.0664
22.190001 | 16927.9688 | 16269.94 | 15096.45 | 658.0243 | 809.0658 | 364.4322
22.200001 | 17228.8027 | 16261.79 | 15086 | 967.0092 | 809.9839 | 365.8064
22.209999 | 17168.623 | 16253.66 | 15075.57 | 914.9655 | 810.9034 | 367.1888
22.219999 | 16950 | 16245.53 | 15065.13 | 704.4663 | 811.8248 | 368.5801
22.23 | 16830.6016 | 16237.42 | 15054.69 | 593.1788 | 812.748 | 369.9801
22.24 | 16707.5527 | 16229.33 | 15044.26 | 478.2265 | 813.6728 | 371.3886
22.25 | 16843.4023 | 16221.24 | 15033.84 | 622.1586 | 814.5995 | 372.8058
22.26 | 16621.4492 | 16213.18 | 15023.42 | 408.2742 | 815.5277 | 374.2318
22.27 | 16729.1992 | 16205.12 | 15013 | 524.0788 | 816.4578 | 375.6667
22.280001 | 17244.4395 | 16197.08 | 15002.58 | 1047.361 | 817.3895 | 377.1105
22.290001 | 17072.7949 | 16189.05 | 14992.17 | 883.7426 | 818.3229 | 378.5633
22.299999 | 16645.2949 | 16181.04 | 14981.76 | 464.2532 | 819.2579 | 380.0249
22.309999 | 16400.418 | 16173.04 | 14971.35 | 227.3739 | 820.1949 | 381.4961
22.32 | 16497.1582 | 16165.06 | 14960.95 | 332.0983 | 821.1335 | 382.9766
22.33 | 16969.2285 | 16157.09 | 14950.55 | 812.1376 | 822.0739 | 384.4662
22.34 | 17098.4961 | 16149.14 | 14940.16 | 949.3593 | 823.0162 | 385.9652
22.35 | 17041.8535 | 16141.2 | 14929.76 | 900.6564 | 823.9601 | 387.4737
22.360001 | 17315.293 | 16133.27 | 14919.37 | 1182.022 | 824.9058 | 388.9916
22.370001 | 16509.8887 | 16125.36 | 14908.99 | 384.5273 | 825.8532 | 390.5192
22.379999 | 16350.5107 | 16117.47 | 14898.61 | 233.0427 | 826.8023 | 392.0561
22.389999 | 17041.8574 | 16109.59 | 14888.23 | 932.2693 | 827.7532 | 393.6033
22.4 | 16811.4531 | 16101.72 | 14877.86 | 709.7306 | 828.706 | 395.1604
22.41 | 16682.8105 | 16093.87 | 14867.49 | 588.9375 | 829.6606 | 396.7272
22.42 | 16863.5254 | 16086.04 | 14857.12 | 777.4865 | 830.617 | 398.304
22.43 | 16752.2207 | 16078.22 | 14846.75 | 674.0006 | 831.5751 | 399.891
22.440001 | 16662.6914 | 16070.42 | 14836.39 | 592.2756 | 832.5351 | 401.488
22.450001 | 16498.5508 | 16062.63 | 14826.04 | 435.9226 | 833.4968 | 403.0954
22.459999 | 16243.5547 | 16054.86 | 14815.68 | 188.697 | 834.4602 | 404.7127
22.469999 | 16403.9727 | 16047.1 | 14805.34 | 356.8711 | 835.4255 | 406.3409
22.48 | 16757.1484 | 16039.36 | 14794.99 | 717.7876 | 836.3928 | 407.9798
22.49 | 16759.3652 | 16031.64 | 14784.65 | 727.7288 | 837.3616 | 409.629
22.5 | 16725.3555 | 16023.93 | 14774.31 | 701.427 | 838.3326 | 411.2889
22.51 | 17058.5566 | 16016.24 | 14763.97 | 1042.32 | 839.3052 | 412.9596
22.52 | 16794.0527 | 16008.56 | 14753.64 | 785.4916 | 840.2797 | 414.6411
22.530001 | 16632.6816 | 16000.9 | 14743.31 | 631.7806 | 841.2561 | 416.3337
22.540001 | 16745.0898 | 15993.26 | 14732.99 | 751.8313 | 842.2343 | 418.0372
22.549999 | 16640.5234 | 15985.63 | 14722.67 | 654.8895 | 843.214 | 419.7515
22.559999 | 16382.6494 | 15978.02 | 14712.35 | 404.6246 | 844.1959 | 421.4776
22.57 | 16227.4824 | 15970.43 | 14702.04 | 257.0507 | 845.1796 | 423.2151
22.58 | 16040.3809 | 15962.86 | 14691.73 | 77.52449 | 846.1653 | 424.9638
22.59 | 16279.8027 | 15955.3 | 14681.42 | 324.5045 | 847.1528 | 426.7241
22.6 | 16842.9082 | 15947.76 | 14671.12 | 895.1511 | 848.1421 | 428.496
22.610001 | 16422.5703 | 15940.23 | 14660.82 | 482.338 | 849.1335 | 430.2796
22.620001 | 16088.7275 | 15932.73 | 14650.52 | 156.0016 | 850.1265 | 432.075
22.629999 | 16469.2812 | 15925.24 | 14640.24 | 544.0426 | 851.1214 | 433.882
22.639999 | 16386.7461 | 15917.77 | 14629.95 | 468.9788 | 852.1182 | 435.7014
22.65 | 16433.4727 | 15910.31 | 14619.66 | 523.1596 | 853.117 | 437.5332
22.66 | 16659.2891 | 15902.88 | 14609.38 | 756.4115 | 854.1178 | 439.3769
22.67 | 16116.667 | 15895.46 | 14599.11 | 221.207 | 855.1204 | 441.233
22.68 | 16326.3379 | 15888.06 | 14588.83 | 438.2774 | 856.1249 | 443.1015
22.690001 | 16942.2617 | 15880.68 | 14578.56 | 1061.583 | 857.1314 | 444.9826
22.700001 | 16964.7676 | 15873.32 | 14568.3 | 1091.452 | 858.1398 | 446.8763
22.709999 | 16541.7266 | 15865.97 | 14558.04 | 675.7541 | 859.1498 | 448.7825
22.719999 | 16383.333 | 15858.65 | 14547.78 | 524.6862 | 860.162 | 450.7019
22.73 | 16392.1973 | 15851.34 | 14537.53 | 540.8581 | 861.1763 | 452.6347
22.74 | 16372.5957 | 15844.05 | 14527.28 | 528.5448 | 862.1923 | 454.5802
22.75 | 16276.291 | 15836.78 | 14517.03 | 439.5091 | 863.2105 | 456.5389
22.76 | 16280.293 | 15829.53 | 14506.79 | 450.7612 | 864.2305 | 458.511
22.77 | 16169.9639 | 15822.3 | 14496.55 | 347.6629 | 865.2524 | 460.4966
22.780001 | 16399.4414 | 15815.09 | 14486.32 | 584.3527 | 866.2764 | 462.4957
22.790001 | 16285.7832 | 15807.9 | 14476.09 | 477.8864 | 867.3023 | 464.5085
22.799999 | 16308.54 | 15800.73 | 14465.86 | 507.8141 | 868.33 | 466.5347
22.809999 | 16912.4355 | 15793.57 | 14455.64 | 1118.862 | 869.3599 | 468.5753
22.82 | 16778.041 | 15786.44 | 14445.42 | 991.6005 | 870.3917 | 470.6304
22.83 | 16479.3711 | 15779.33 | 14435.2 | 700.043 | 871.4255 | 472.6993
22.84 | 16616.8066 | 15772.24 | 14424.99 | 844.5705 | 872.4615 | 474.7824
22.85 | 16462.5371 | 15765.16 | 14414.78 | 697.3727 | 873.4993 | 476.8801
22.860001 | 16564.9297 | 15758.11 | 14404.58 | 806.8176 | 874.5392 | 478.9923
22.870001 | 16908.5078 | 15751.08 | 14394.38 | 1157.426 | 875.581 | 481.1192
22.879999 | 16846.8457 | 15744.07 | 14384.19 | 1102.773 | 876.6248 | 483.2606
22.889999 | 16572.1758 | 15737.08 | 14374 | 835.0917 | 877.6706 | 485.4173
22.9 | 16010.6152 | 15730.12 | 14363.81 | 280.4995 | 878.7186 | 487.5895
22.91 | 15877.0957 | 15723.17 | 14353.62 | 153.9266 | 879.7685 | 489.7766
22.92 | 16091.7773 | 15716.24 | 14343.44 | 375.5333 | 880.8206 | 491.979
22.93 | 16349.0449 | 15709.34 | 14333.27 | 639.7045 | 881.8746 | 494.1971
22.940001 | 16431.2207 | 15702.46 | 14323.1 | 728.7632 | 882.9308 | 496.4307
22.950001 | 16587.6172 | 15695.6 | 14312.93 | 892.0197 | 883.989 | 498.6801
22.959999 | 16855.2656 | 15688.76 | 14302.77 | 1166.505 | 885.049 | 500.9452
22.969999 | 16893.5996 | 15681.95 | 14292.61 | 1211.654 | 886.1113 | 503.2267
22.98 | 16086.5557 | 15675.15 | 14282.45 | 411.4046 | 887.1757 | 505.5248
22.99 | 16191.1406 | 15668.38 | 14272.3 | 522.7605 | 888.2421 | 507.8389
23 | 15877.0674 | 15661.63 | 14262.15 | 215.4354 | 889.3108 | 510.1696
23.01 | 15687.0586 | 15654.91 | 14252.01 | 32.15201 | 890.3813 | 512.5171
23.02 | 15836.917 | 15648.2 | 14241.87 | 188.7128 | 891.4541 | 514.8813
23.030001 | 16312.9912 | 15641.52 | 14231.73 | 671.4672 | 892.5289 | 517.2626
23.040001 | 16289.0508 | 15634.87 | 14221.6 | 654.1825 | 893.6058 | 519.661
23.049999 | 16289.8701 | 15628.24 | 14211.48 | 661.6329 | 894.6846 | 522.0762
23.059999 | 16472.9258 | 15621.63 | 14201.35 | 851.2972 | 895.7658 | 524.5094
23.07 | 16530.8926 | 15615.04 | 14191.23 | 915.8491 | 896.8491 | 526.9608
23.08 | 16259.25 | 15608.48 | 14181.12 | 650.7672 | 897.9345 | 529.4295
23.09 | 16395.5273 | 15601.95 | 14171.01 | 793.5807 | 899.0222 | 531.9162
23.1 | 16232.7148 | 15595.43 | 14160.9 | 637.2801 | 900.1118 | 534.421
23.110001 | 15916.667 | 15588.95 | 14150.8 | 327.7206 | 901.2036 | 536.9442
23.120001 | 16040.7705 | 15582.48 | 14140.7 | 458.2865 | 902.2977 | 539.4859
23.129999 | 16530.3555 | 15576.05 | 14130.61 | 954.3077 | 903.3935 | 542.0457
23.139999 | 16603.7129 | 15569.64 | 14120.52 | 1034.077 | 904.4919 | 544.6249
23.15 | 16602.4219 | 15563.25 | 14110.43 | 1039.174 | 905.5923 | 547.2235
23.16 | 16256.5654 | 15556.89 | 14100.35 | 699.6785 | 906.695 | 549.8409
23.17 | 16219.7334 | 15550.55 | 14090.27 | 669.1819 | 907.8 | 552.4776
23.18 | 16463.752 | 15544.24 | 14080.2 | 919.5101 | 908.907 | 555.1339
23.190001 | 16323.2061 | 15537.96 | 14070.13 | 785.2485 | 910.0163 | 557.81
23.200001 | 16460.3145 | 15531.7 | 14060.07 | 928.6138 | 911.1277 | 560.5061
23.209999 | 16990.709 | 15525.47 | 14050.01 | 1465.237 | 912.2411 | 563.2217
23.219999 | 17216.9609 | 15519.27 | 14039.95 | 1697.693 | 913.3569 | 565.9583
23.23 | 16736.7598 | 15513.09 | 14029.9 | 1223.669 | 914.4751 | 568.7157
23.24 | 16271.3398 | 15506.94 | 14019.85 | 764.3981 | 915.5953 | 571.4934
23.25 | 16696.7656 | 15500.82 | 14009.81 | 1195.946 | 916.7179 | 574.2921
23.26 | 16825.7852 | 15494.73 | 13999.77 | 1331.059 | 917.8427 | 577.1119
23.27 | 16576.6738 | 15488.66 | 13989.74 | 1088.014 | 918.9697 | 579.953
23.280001 | 16940.998 | 15482.62 | 13979.71 | 1458.378 | 920.099 | 582.8156
23.290001 | 16965.5488 | 15476.61 | 13969.68 | 1488.938 | 921.2304 | 585.6999
23.299999 | 16550.4355 | 15470.63 | 13959.66 | 1079.805 | 922.364 | 588.6056
23.309999 | 16429.6543 | 15464.68 | 13949.64 | 964.9767 | 923.5001 | 591.534
23.32 | 16640.1641 | 15458.75 | 13939.63 | 1181.41 | 924.6383 | 594.4856
23.33 | 16895.8984 | 15452.86 | 13929.62 | 1443.039 | 925.7789 | 597.459
23.34 | 16439.9961 | 15446.99 | 13919.62 | 993.0011 | 926.922 | 600.4553
23.35 | 16296.335 | 15441.16 | 13909.62 | 855.1751 | 928.0672 | 603.4746
23.360001 | 16494.9844 | 15435.35 | 13899.62 | 1059.631 | 929.2146 | 606.5172
23.370001 | 15929.8896 | 15429.58 | 13889.63 | 500.3106 | 930.3644 | 609.5833
23.379999 | 15736.3525 | 15423.84 | 13879.65 | 312.5166 | 931.5162 | 612.6726
23.389999 | 16122.001 | 15418.12 | 13869.67 | 703.8787 | 932.6706 | 615.7864
23.4 | 16379.6074 | 15412.44 | 13859.69 | 967.1683 | 933.8274 | 618.9249
23.41 | 16610.5332 | 15406.79 | 13849.71 | 1203.745 | 934.9865 | 622.0873
23.42 | 16160.7432 | 15401.17 | 13839.75 | 759.5753 | 936.148 | 625.2744
23.43 | 16163.4619 | 15395.58 | 13829.78 | 767.8822 | 937.3117 | 628.4865
23.440001 | 15922.8545 | 15390.02 | 13819.82 | 532.8319 | 938.4779 | 631.7237
23.450001 | 16068.1006 | 15384.5 | 13809.87 | 683.602 | 939.6463 | 634.9863
23.459999 | 15794.1826 | 15379.01 | 13799.92 | 415.1741 | 940.8169 | 638.2741
23.469999 | 16226.9004 | 15373.55 | 13789.97 | 853.3505 | 941.9901 | 641.5883
23.48 | 16295.998 | 15368.12 | 13780.03 | 927.8738 | 943.1659 | 644.9293
23.49 | 16366.667 | 15362.73 | 13770.09 | 1003.935 | 944.3437 | 648.2962
23.5 | 16389.0039 | 15357.37 | 13760.16 | 1031.63 | 945.5242 | 651.6898
23.51 | 16499.4707 | 15352.05 | 13750.23 | 1147.421 | 946.7069 | 655.1104
23.52 | 16302.7578 | 15346.76 | 13740.31 | 955.9986 | 947.8921 | 658.5583
23.530001 | 15817.5283 | 15341.5 | 13730.39 | 476.0258 | 949.0796 | 662.0338
23.540001 | 16376.1689 | 15336.28 | 13720.48 | 1039.887 | 950.2696 | 665.537
23.549999 | 16679.1777 | 15331.1 | 13710.57 | 1348.081 | 951.4618 | 669.0675
23.559999 | 16340.6836 | 15325.95 | 13700.66 | 1014.737 | 952.6566 | 672.6272
23.57 | 16274.1191 | 15320.83 | 13690.76 | 953.2872 | 953.8539 | 676.2165
23.58 | 16262.2285 | 15315.75 | 13680.87 | 946.4752 | 955.0536 | 679.8338
23.59 | 16574.7793 | 15310.71 | 13670.97 | 1264.068 | 956.2559 | 683.4805
23.6 | 16648.7051 | 15305.71 | 13661.09 | 1342.999 | 957.4606 | 687.1566
23.610001 | 16168.249 | 15300.74 | 13651.21 | 867.5126 | 958.6677 | 690.8627
23.620001 | 16651.4844 | 15295.81 | 13641.33 | 1355.679 | 959.8773 | 694.5989
23.629999 | 16829.5703 | 15290.91 | 13631.46 | 1538.658 | 961.0891 | 698.3649
23.639999 | 16470.916 | 15286.06 | 13621.59 | 1184.859 | 962.3036 | 702.1624
23.65 | 16386.627 | 15281.24 | 13611.73 | 1105.388 | 963.5206 | 705.9915
23.66 | 15560.5947 | 15276.46 | 13601.87 | 284.134 | 964.7402 | 709.8515
23.67 | 15369.3672 | 15271.72 | 13592.02 | 97.64596 | 965.9624 | 713.7433
23.68 | 15979.2871 | 15267.02 | 13582.17 | 712.2662 | 967.187 | 717.667
23.690001 | 15940.0137 | 15262.36 | 13572.32 | 677.6545 | 968.4141 | 721.6233
23.700001 | 15941.5957 | 15257.74 | 13562.48 | 683.8572 | 969.6437 | 725.6122
23.709999 | 16478.5918 | 15253.16 | 13552.65 | 1225.433 | 970.8756 | 729.6335
23.719999 | 16285.9355 | 15248.62 | 13542.82 | 1037.316 | 972.1103 | 733.6889
23.73 | 16114.4355 | 15244.12 | 13532.99 | 870.3144 | 973.3477 | 737.7788
23.74 | 16605.4492 | 15239.66 | 13523.17 | 1365.785 | 974.5873 | 741.9022
23.75 | 16450.2812 | 15235.25 | 13513.36 | 1215.032 | 975.8299 | 746.06
23.76 | 16018.502 | 15230.88 | 13503.55 | 787.626 | 977.0748 | 750.2525
23.77 | 16772.9043 | 15226.55 | 13493.74 | 1546.359 | 978.3224 | 754.4803
23.780001 | 16085.6152 | 15222.26 | 13483.94 | 863.3577 | 979.5725 | 758.7437
23.790001 | 15716.4268 | 15218.01 | 13474.15 | 498.4132 | 980.8252 | 763.0431
23.799999 | 16008.5811 | 15213.81 | 13464.36 | 794.7671 | 982.0802 | 767.3776
23.809999 | 16081.6426 | 15209.66 | 13454.57 | 871.9846 | 983.3382 | 771.7499
23.82 | 15980.084 | 15205.55 | 13444.79 | 774.5374 | 984.5987 | 776.1603
23.83 | 15309.8438 | 15201.48 | 13435.01 | 108.3636 | 985.862 | 780.6072
23.84 | 16305.3691 | 15197.46 | 13425.24 | 1107.91 | 987.1279 | 785.0919
23.85 | 16180.9404 | 15193.48 | 13415.47 | 987.4563 | 988.3963 | 789.6148
23.860001 | 15954.6826 | 15189.55 | 13405.71 | 765.1285 | 989.6674 | 794.1765
23.870001 | 15567.3906 | 15185.67 | 13395.95 | 381.7188 | 990.9411 | 798.7772
23.879999 | 16048.5293 | 15181.84 | 13386.2 | 866.6918 | 992.2173 | 803.4167
23.889999 | 15874.0957 | 15178.05 | 13376.46 | 696.046 | 993.4964 | 808.0967
23.9 | 16014.251 | 15174.31 | 13366.71 | 839.9412 | 994.7781 | 812.8179
23.91 | 16651.7715 | 15170.62 | 13356.98 | 1481.153 | 996.0626 | 817.5791
23.92 | 16278.623 | 15166.98 | 13347.24 | 1111.647 | 997.3499 | 822.3814
23.93 | 15869.4336 | 15163.38 | 13337.52 | 706.0506 | 998.6398 | 827.2253
23.940001 | 15905.4307 | 15159.84 | 13327.79 | 745.5921 | 999.9323 | 832.1114
23.950001 | 15960.0059 | 15156.35 | 13318.08 | 803.6603 | 1001.228 | 837.04
23.959999 | 15880.7207 | 15152.9 | 13308.37 | 727.8168 | 1002.525 | 842.0106
23.969999 | 15882.0225 | 15149.51 | 13298.66 | 732.5098 | 1003.826 | 847.0255
23.98 | 16190.0957 | 15146.17 | 13288.96 | 1043.923 | 1005.13 | 852.0851
23.99 | 15286.8887 | 15142.89 | 13279.26 | 144.0031 | 1006.436 | 857.1883
24 | 15704.249 | 15139.65 | 13269.57 | 564.598 | 1007.745 | 862.3362
24.01 | 15127.2715 | 15136.47 | 13259.88 | -9.197912 | 1009.057 | 867.5295
24.02 | 15378.4775 | 15133.34 | 13250.2 | 245.1359 | 1010.371 | 872.7686
24.030001 | 16822.4727 | 15130.27 | 13240.52 | 1692.206 | 1011.688 | 878.054
24.040001 | 15939.2783 | 15127.25 | 13230.85 | 812.0306 | 1013.009 | 883.3861
24.049999 | 15379.0586 | 15124.28 | 13221.19 | 254.7744 | 1014.331 | 888.7642
24.059999 | 16278.083 | 15121.38 | 13211.53 | 1156.707 | 1015.657 | 894.1915
24.07 | 16178.4873 | 15118.52 | 13201.87 | 1059.963 | 1016.985 | 899.6681
24.08 | 15855.9922 | 15115.73 | 13192.22 | 740.2629 | 1018.317 | 905.1924
24.09 | 15989.8955 | 15112.99 | 13182.57 | 876.9038 | 1019.651 | 910.7661
24.1 | 16625.7539 | 15110.31 | 13172.93 | 1515.442 | 1020.988 | 916.3896
24.110001 | 16447.4629 | 15107.69 | 13163.3 | 1339.773 | 1022.328 | 922.0636
24.120001 | 15550 | 15105.13 | 13153.67 | 444.873 | 1023.671 | 927.7884
24.129999 | 15590.0352 | 15102.62 | 13144.04 | 487.4104 | 1025.016 | 933.5639
24.139999 | 16327.6475 | 15100.18 | 13134.43 | 1227.465 | 1026.365 | 939.3922
24.15 | 16529.2383 | 15097.8 | 13124.81 | 1431.438 | 1027.716 | 945.2742
24.16 | 16439.6875 | 15095.48 | 13115.2 | 1344.208 | 1029.07 | 951.2085
24.17 | 16208.7715 | 15093.22 | 13105.6 | 1115.551 | 1030.427 | 957.1964
24.18 | 15686.6465 | 15091.02 | 13096 | 595.622 | 1031.787 | 963.2388
24.190001 | 15402.8643 | 15088.89 | 13086.4 | 313.9738 | 1033.15 | 969.3361
24.200001 | 15503.2607 | 15086.82 | 13076.82 | 416.4397 | 1034.516 | 975.4887
24.209999 | 16329.3926 | 15084.82 | 13067.24 | 1244.577 | 1035.885 | 981.6962
24.219999 | 15844.8359 | 15082.88 | 13057.66 | 761.9599 | 1037.256 | 987.9618
24.23 | 16130.2666 | 15081 | 13048.08 | 1049.265 | 1038.631 | 994.2861
24.24 | 16071.1543 | 15079.19 | 13038.52 | 991.9606 | 1040.009 | 1000.667
24.25 | 16643.2578 | 15077.45 | 13028.96 | 1565.805 | 1041.39 | 1007.106
24.26 | 16452.6816 | 15075.78 | 13019.4 | 1376.903 | 1042.773 | 1013.605
24.27 | 16522.1035 | 15074.17 | 13009.85 | 1447.931 | 1044.16 | 1020.164
24.280001 | 16157.457 | 15072.64 | 13000.3 | 1084.822 | 1045.549 | 1026.783
24.290001 | 15834.3945 | 15071.17 | 12990.76 | 763.2267 | 1046.942 | 1033.463
24.299999 | 15307.5947 | 15069.77 | 12981.23 | 237.8238 | 1048.337 | 1040.203
24.309999 | 16212.999 | 15068.44 | 12971.7 | 1144.554 | 1049.736 | 1047.008
24.32 | 16065.5215 | 15067.19 | 12962.18 | 998.3308 | 1051.137 | 1053.877
24.33 | 16021.6504 | 15066.01 | 12952.66 | 955.642 | 1052.542 | 1060.808
24.34 | 16240.4219 | 15064.9 | 12943.14 | 1175.523 | 1053.95 | 1067.804
24.35 | 15762.708 | 15063.86 | 12933.64 | 698.8443 | 1055.361 | 1074.865
24.360001 | 15555.5752 | 15062.9 | 12924.13 | 492.6735 | 1056.775 | 1081.993
24.370001 | 15888.6465 | 15062.02 | 12914.64 | 826.6308 | 1058.192 | 1089.186
24.379999 | 16234.9238 | 15061.21 | 12905.15 | 1173.718 | 1059.611 | 1096.446
24.389999 | 16341.3359 | 15060.47 | 12895.66 | 1280.863 | 1061.034 | 1103.775
24.4 | 15634.5635 | 15059.82 | 12886.18 | 574.7468 | 1062.461 | 1111.174
24.41 | 15750.8994 | 15059.24 | 12876.71 | 691.6606 | 1063.89 | 1118.642
24.42 | 15850 | 15058.74 | 12867.24 | 791.26 | 1065.323 | 1126.179
24.43 | 15853.3457 | 15058.32 | 12857.77 | 795.025 | 1066.758 | 1133.788
24.440001 | 16413.0352 | 15057.98 | 12848.32 | 1355.054 | 1068.197 | 1141.469
24.450001 | 15583.5205 | 15057.72 | 12838.86 | 525.7969 | 1069.639 | 1149.222
24.459999 | 15649.7891 | 15057.55 | 12829.42 | 592.2414 | 1071.083 | 1157.047
24.469999 | 15483.3809 | 15057.46 | 12819.98 | 425.9259 | 1072.532 | 1164.947
24.48 | 15533.2422 | 15057.45 | 12810.54 | 475.7951 | 1073.983 | 1172.924
24.49 | 16214.3584 | 15057.52 | 12801.11 | 1156.836 | 1075.438 | 1180.975
24.5 | 16382.5127 | 15057.68 | 12791.68 | 1324.829 | 1076.896 | 1189.103
24.51 | 15555.3945 | 15057.93 | 12782.27 | 497.4641 | 1078.357 | 1197.308
24.52 | 15781.4619 | 15058.26 | 12772.85 | 723.1976 | 1079.821 | 1205.591
24.530001 | 15436.6826 | 15058.69 | 12763.44 | 377.9975 | 1081.288 | 1213.953
24.540001 | 15268.5195 | 15059.2 | 12754.04 | 209.324 | 1082.759 | 1222.395
24.549999 | 15990.7109 | 15059.79 | 12744.65 | 930.916 | 1084.232 | 1230.915
24.559999 | 15802.8428 | 15060.49 | 12735.26 | 742.3575 | 1085.71 | 1239.519
24.57 | 15406.3057 | 15061.27 | 12725.87 | 345.0378 | 1087.19 | 1248.208
24.58 | 16251.6611 | 15062.14 | 12716.49 | 1189.519 | 1088.674 | 1256.977
24.59 | 15923.2686 | 15063.11 | 12707.12 | 860.1599 | 1090.161 | 1265.831
24.6 | 15312.5879 | 15064.17 | 12697.75 | 248.4185 | 1091.651 | 1274.769
24.610001 | 15723.8164 | 15065.32 | 12688.39 | 658.4924 | 1093.145 | 1283.793
24.620001 | 15407.8369 | 15066.58 | 12679.03 | 341.2616 | 1094.642 | 1292.904
24.629999 | 14620.0488 | 15067.92 | 12669.68 | -447.8739 | 1096.142 | 1302.101
24.639999 | 15411.1572 | 15069.37 | 12660.34 | 341.7891 | 1097.645 | 1311.388
24.65 | 16162.2119 | 15070.91 | 12651 | 1091.298 | 1099.152 | 1320.766
24.66 | 16150.9902 | 15072.56 | 12641.66 | 1078.433 | 1100.662 | 1330.233
24.67 | 15326.5732 | 15074.3 | 12632.33 | 252.2723 | 1102.176 | 1339.791
24.68 | 15025.9639 | 15076.15 | 12623.01 | -50.18234 | 1103.693 | 1349.441
24.690001 | 15483.3906 | 15078.09 | 12613.69 | 405.2978 | 1105.214 | 1359.184
24.700001 | 15692.8174 | 15080.14 | 12604.38 | 612.6739 | 1106.738 | 1369.021
24.709999 | 15266.8594 | 15082.3 | 12595.08 | 184.5617 | 1108.264 | 1378.951
24.719999 | 15105.8525 | 15084.56 | 12585.78 | 21.29477 | 1109.795 | 1388.979
24.73 | 15979.4785 | 15086.93 | 12576.49 | 892.5528 | 1111.329 | 1399.107
24.74 | 16128.4189 | 15089.4 | 12567.2 | 1039.02 | 1112.867 | 1409.33
24.75 | 15384.21 | 15091.98 | 12557.92 | 292.2293 | 1114.408 | 1419.651
24.76 | 15254.5225 | 15094.67 | 12548.65 | 159.8512 | 1115.952 | 1430.073
24.77 | 15488.3057 | 15097.47 | 12539.38 | 390.8337 | 1117.5 | 1440.595
24.780001 | 15404.833 | 15100.38 | 12530.11 | 304.4501 | 1119.052 | 1451.219
24.790001 | 15558.3535 | 15103.41 | 12520.85 | 454.9465 | 1120.607 | 1461.945
24.799999 | 15803.8086 | 15106.54 | 12511.61 | 697.2648 | 1122.165 | 1472.774
24.809999 | 16242.8223 | 15109.79 | 12502.36 | 1133.028 | 1123.727 | 1483.708
24.82 | 15715.1484 | 15113.16 | 12493.12 | 601.9863 | 1125.292 | 1494.751
24.83 | 16155.2871 | 15116.64 | 12483.89 | 1038.642 | 1126.861 | 1505.899
24.84 | 15869.2158 | 15120.24 | 12474.66 | 748.9712 | 1128.434 | 1517.154
24.85 | 15379.5996 | 15123.96 | 12465.44 | 255.6371 | 1130.01 | 1528.517
24.860001 | 15334.3457 | 15127.8 | 12456.22 | 206.5472 | 1131.589 | 1539.991
24.870001 | 15911.5771 | 15131.76 | 12447.01 | 779.8211 | 1133.173 | 1551.575
24.879999 | 16028.0117 | 15135.83 | 12437.81 | 892.1785 | 1134.759 | 1563.267
24.889999 | 15379.124 | 15140.03 | 12428.61 | 239.0898 | 1136.35 | 1575.076
24.9 | 15628.793 | 15144.36 | 12419.42 | 484.4327 | 1137.944 | 1587
24.91 | 15665.5244 | 15148.81 | 12410.23 | 516.7155 | 1139.541 | 1599.037
24.92 | 15790.6562 | 15153.38 | 12401.05 | 637.2731 | 1141.143 | 1611.189
24.93 | 15088.252 | 15158.08 | 12391.88 | -69.83152 | 1142.748 | 1623.459
24.940001 | 15543.0801 | 15162.91 | 12382.71 | 380.1695 | 1144.357 | 1635.846
24.950001 | 15598.7539 | 15167.87 | 12373.55 | 430.8871 | 1145.969 | 1648.351
24.959999 | 15446.0498 | 15172.95 | 12364.39 | 273.099 | 1147.585 | 1660.973
24.969999 | 15079.8438 | 15178.17 | 12355.24 | -98.32333 | 1149.204 | 1673.719
24.98 | 15341.5205 | 15183.52 | 12346.1 | 158.0032 | 1150.828 | 1686.59
24.99 | 15504.5225 | 15189 | 12336.96 | 315.5255 | 1152.455 | 1699.58
25 | 14996.7607 | 15194.61 | 12327.83 | -197.8503 | 1154.086 | 1712.693
25.01 | 14888.9385 | 15200.36 | 12318.71 | -311.4208 | 1155.721 | 1725.932
25.02 | 15431.9551 | 15206.24 | 12309.59 | 225.7124 | 1157.359 | 1739.296
25.030001 | 15878.8857 | 15212.26 | 12300.47 | 666.6235 | 1159.001 | 1752.787
25.040001 | 15810.3535 | 15218.42 | 12291.37 | 591.9339 | 1160.647 | 1766.404
25.049999 | 16027.4248 | 15224.71 | 12282.27 | 802.71 | 1162.296 | 1780.149
25.059999 | 16110.543 | 15231.15 | 12273.18 | 879.3943 | 1163.95 | 1794.023
25.07 | 15149.6406 | 15237.73 | 12264.09 | -88.08638 | 1165.607 | 1808.033
25.08 | 16030.4492 | 15244.44 | 12255.01 | 786.0055 | 1167.269 | 1822.17
25.09 | 15892.4072 | 15251.3 | 12245.93 | 641.1047 | 1168.934 | 1836.439
25.1 | 16347.6885 | 15258.3 | 12236.86 | 1089.384 | 1170.603 | 1850.841
25.110001 | 15529.6533 | 15265.45 | 12227.8 | 264.2037 | 1172.275 | 1865.377
25.120001 | 15478.2734 | 15272.74 | 12218.74 | 205.5334 | 1173.952 | 1880.048
25.129999 | 15812.3223 | 15280.17 | 12209.69 | 532.1482 | 1175.632 | 1894.85
25.139999 | 15476.7979 | 15287.76 | 12200.65 | 189.0412 | 1177.317 | 1909.792
25.15 | 15105.4863 | 15295.49 | 12191.61 | -190.003 | 1179.005 | 1924.875
25.16 | 15393.9424 | 15303.37 | 12182.58 | 90.57502 | 1180.697 | 1940.093
25.17 | 15878.8389 | 15311.39 | 12173.55 | 567.4445 | 1182.393 | 1955.449
25.18 | 15710.9697 | 15319.57 | 12164.53 | 391.3989 | 1184.094 | 1970.944
25.190001 | 15772.123 | 15327.9 | 12155.52 | 444.2262 | 1185.798 | 1986.579
25.200001 | 15798.1055 | 15336.37 | 12146.51 | 461.7311 | 1187.506 | 2002.355
25.209999 | 15873.7314 | 15345 | 12137.52 | 528.73 | 1189.217 | 2018.268
25.219999 | 15618.3682 | 15353.78 | 12128.52 | 264.5851 | 1190.933 | 2034.328
25.23 | 16215.1895 | 15362.72 | 12119.53 | 852.4688 | 1192.654 | 2050.533
25.24 | 15786.6084 | 15371.81 | 12110.55 | 414.7996 | 1194.378 | 2066.878
25.25 | 15745.9512 | 15381.05 | 12101.58 | 364.9002 | 1196.106 | 2083.366
25.26 | 15837.6982 | 15390.45 | 12092.61 | 447.2506 | 1197.838 | 2099.999
25.27 | 16316.8916 | 15400 | 12083.65 | 916.8925 | 1199.575 | 2116.775
25.280001 | 15844.4521 | 15409.71 | 12074.69 | 434.7467 | 1201.315 | 2133.698
25.290001 | 15417.7461 | 15419.57 | 12065.74 | -1.821868 | 1203.059 | 2150.764
25.299999 | 15018.3701 | 15429.59 | 12056.8 | -411.2154 | 1204.808 | 2167.974
25.309999 | 15068.0713 | 15439.76 | 12047.87 | -371.6883 | 1206.56 | 2185.332
25.32 | 15199.0166 | 15450.09 | 12038.94 | -251.0783 | 1208.317 | 2202.84
25.33 | 15288.8389 | 15460.58 | 12030.01 | -171.7449 | 1210.078 | 2220.491
25.34 | 15559.3506 | 15471.23 | 12021.1 | 88.12083 | 1211.843 | 2238.288
25.35 | 15283.5889 | 15482.03 | 12012.19 | -198.4438 | 1213.613 | 2256.232
25.360001 | 15089.7705 | 15492.99 | 12003.28 | -403.2216 | 1215.386 | 2274.322
25.370001 | 15955.1455 | 15504.11 | 11994.39 | 451.0361 | 1217.164 | 2292.559
25.379999 | 16271.6514 | 15515.38 | 11985.5 | 756.2712 | 1218.945 | 2310.937
25.389999 | 14943.5645 | 15526.81 | 11976.61 | -583.2468 | 1220.731 | 2329.466
25.4 | 15072.9727 | 15538.4 | 11967.74 | -465.4295 | 1222.522 | 2348.144
25.41 | 15858.8711 | 15550.15 | 11958.87 | 308.7249 | 1224.317 | 2366.965
25.42 | 15543.127 | 15562.05 | 11950 | -18.91932 | 1226.116 | 2385.93
25.43 | 14984.7451 | 15574.1 | 11941.14 | -589.3569 | 1227.919 | 2405.04
25.440001 | 15041.4814 | 15586.31 | 11932.29 | -544.8303 | 1229.726 | 2424.294
25.450001 | 15109.0332 | 15598.68 | 11923.45 | -489.6431 | 1231.538 | 2443.692
25.459999 | 14933.418 | 15611.19 | 11914.61 | -677.7734 | 1233.354 | 2463.227
25.469999 | 15209.541 | 15623.86 | 11905.78 | -414.3221 | 1235.174 | 2482.91
25.48 | 15449.2383 | 15636.69 | 11896.95 | -187.4525 | 1236.999 | 2502.738
25.49 | 15763.6924 | 15649.67 | 11888.14 | 114.0269 | 1238.828 | 2522.702
25.5 | 15005.1357 | 15662.79 | 11879.32 | -657.6548 | 1240.662 | 2542.804
25.51 | 14877.9316 | 15676.06 | 11870.52 | -798.1329 | 1242.5 | 2563.045
25.52 | 15663.9629 | 15689.49 | 11861.72 | -25.52329 | 1244.343 | 2583.423
25.530001 | 15552.3057 | 15703.05 | 11852.93 | -150.7477 | 1246.189 | 2603.935
25.540001 | 15458.3369 | 15716.77 | 11844.14 | -258.4295 | 1248.041 | 2624.582
25.549999 | 15145.0439 | 15730.62 | 11835.37 | -585.5751 | 1249.896 | 2645.356
25.559999 | 15249.3604 | 15744.62 | 11826.6 | -495.2566 | 1251.756 | 2666.265
25.57 | 14827.6182 | 15758.76 | 11817.83 | -931.1409 | 1253.621 | 2687.308
25.58 | 14747.1172 | 15773.03 | 11809.07 | -1025.918 | 1255.49 | 2708.472
25.59 | 15231.5098 | 15787.45 | 11800.32 | -555.9372 | 1257.364 | 2729.762
25.6 | 15415.7217 | 15801.99 | 11791.58 | -386.2712 | 1259.242 | 2751.174
25.610001 | 15172.9326 | 15816.67 | 11782.84 | -643.7363 | 1261.125 | 2772.706
25.620001 | 15444.9678 | 15831.47 | 11774.11 | -386.507 | 1263.012 | 2794.355
25.629999 | 16035.4863 | 15846.4 | 11765.38 | 189.083 | 1264.904 | 2816.115
25.639999 | 15891.0859 | 15861.46 | 11756.67 | 29.62643 | 1266.801 | 2837.992
25.65 | 15153.2832 | 15876.64 | 11747.96 | -723.3576 | 1268.702 | 2859.983
25.66 | 15461.5469 | 15891.94 | 11739.25 | -430.3885 | 1270.608 | 2882.076
25.67 | 15404.0801 | 15907.35 | 11730.55 | -503.2653 | 1272.518 | 2904.273
25.68 | 15583.0312 | 15922.87 | 11721.86 | -339.8348 | 1274.433 | 2926.568
25.690001 | 15579.3467 | 15938.49 | 11713.18 | -359.1471 | 1276.353 | 2948.961
25.700001 | 15418.4902 | 15954.23 | 11704.5 | -535.7368 | 1278.277 | 2971.446
25.709999 | 15477.4453 | 15970.06 | 11695.84 | -492.6108 | 1280.206 | 2994.015
25.719999 | 16076.9922 | 15985.99 | 11687.17 | 91.00641 | 1282.14 | 3016.673
25.73 | 15105.1035 | 16002.01 | 11678.52 | -896.9095 | 1284.079 | 3039.419
25.74 | 15314.5176 | 16018.12 | 11669.87 | -703.605 | 1286.022 | 3062.234
25.75 | 15433.333 | 16034.32 | 11661.22 | -600.9837 | 1287.97 | 3085.122
25.76 | 15992.5234 | 16050.59 | 11652.59 | -58.06544 | 1289.923 | 3108.077
25.77 | 15867.5742 | 16066.94 | 11643.96 | -199.3612 | 1291.881 | 3131.094
25.780001 | 15375.6211 | 16083.35 | 11635.34 | -707.7293 | 1293.843 | 3154.169
25.790001 | 15068.1309 | 16099.83 | 11626.72 | -1031.699 | 1295.81 | 3177.296
25.799999 | 14990.2471 | 16116.36 | 11618.12 | -1126.115 | 1297.782 | 3200.463
25.809999 | 15682.0605 | 16132.95 | 11609.52 | -450.8927 | 1299.759 | 3223.678
25.82 | 15827.1943 | 16149.6 | 11600.92 | -322.4011 | 1301.741 | 3246.932
25.83 | 15698.4844 | 16166.27 | 11592.33 | -467.7891 | 1303.728 | 3270.211
25.84 | 15640.4561 | 16182.99 | 11583.75 | -542.5312 | 1305.72 | 3293.512
25.85 | 15528.7002 | 16199.73 | 11575.18 | -671.0289 | 1307.717 | 3316.831
25.860001 | 15682.7412 | 16216.49 | 11566.62 | -533.7507 | 1309.718 | 3340.159
25.870001 | 16019.9238 | 16233.27 | 11558.06 | -213.3471 | 1311.725 | 3363.49
25.879999 | 15371.959 | 16250.05 | 11549.51 | -878.0948 | 1313.736 | 3386.812
25.889999 | 15166.667 | 16266.84 | 11540.96 | -1100.175 | 1315.752 | 3410.128
25.9 | 15555.1211 | 16283.63 | 11532.42 | -728.5075 | 1317.774 | 3433.432
25.91 | 15627.8994 | 16300.4 | 11523.89 | -672.4972 | 1319.8 | 3456.705
25.92 | 15913.2803 | 16317.14 | 11515.37 | -403.8631 | 1321.832 | 3479.943
25.93 | 15613.8965 | 16333.86 | 11506.85 | -719.9647 | 1323.869 | 3503.141
25.940001 | 16013.7598 | 16350.54 | 11498.34 | -336.7802 | 1325.911 | 3526.289
25.950001 | 16320.4805 | 16367.17 | 11489.84 | -46.69354 | 1327.957 | 3549.379
25.959999 | 15867.79 | 16383.75 | 11481.34 | -515.9594 | 1330.009 | 3572.396
25.969999 | 15857.0879 | 16400.27 | 11472.86 | -543.1783 | 1332.066 | 3595.344
25.98 | 15823.5635 | 16416.72 | 11464.37 | -593.1531 | 1334.129 | 3618.214
25.99 | 15990.6992 | 16433.08 | 11455.9 | -442.3812 | 1336.196 | 3640.985
26 | 15961.1895 | 16449.36 | 11447.43 | -488.1655 | 1338.269 | 3663.654
26.01 | 15996.6387 | 16465.53 | 11438.97 | -468.8913 | 1340.347 | 3686.211
26.02 | 16281.999 | 16481.6 | 11430.52 | -199.597 | 1342.43 | 3708.647
26.030001 | 16316.2314 | 16497.54 | 11422.07 | -181.3118 | 1344.518 | 3730.952
26.040001 | 16073.5137 | 16513.36 | 11413.63 | -439.8492 | 1346.611 | 3753.117
26.049999 | 15748.8711 | 16529.04 | 11405.2 | -780.1688 | 1348.71 | 3775.125
26.059999 | 16355.832 | 16544.57 | 11396.78 | -188.7408 | 1350.814 | 3796.978
26.07 | 16333.251 | 16559.95 | 11388.36 | -226.7005 | 1352.924 | 3818.665
26.08 | 15975.4844 | 16575.16 | 11379.95 | -599.6722 | 1355.038 | 3840.166
26.09 | 15596.9414 | 16590.18 | 11371.55 | -993.2417 | 1357.159 | 3861.474
26.1 | 15934.8984 | 16605.02 | 11363.15 | -670.1208 | 1359.284 | 3882.58
26.110001 | 16281.7256 | 16619.65 | 11354.77 | -337.9281 | 1361.415 | 3903.473
26.120001 | 16152.0264 | 16634.08 | 11346.38 | -482.0521 | 1363.551 | 3924.142
26.129999 | 15996.9033 | 16648.28 | 11338.01 | -651.3741 | 1365.693 | 3944.572
26.139999 | 15707.9258 | 16662.25 | 11329.65 | -954.3207 | 1367.84 | 3964.76
26.15 | 15850.2686 | 16675.98 | 11321.29 | -825.7068 | 1369.992 | 3984.697
26.16 | 15626.6162 | 16689.45 | 11312.93 | -1062.83 | 1372.151 | 4004.361
26.17 | 15663.5771 | 16702.65 | 11304.59 | -1039.074 | 1374.315 | 4023.747
26.18 | 16107.5898 | 16715.58 | 11296.25 | -607.9901 | 1376.484 | 4042.844
26.190001 | 15884.2949 | 16728.22 | 11287.92 | -843.9244 | 1378.658 | 4061.639
26.200001 | 15774.3281 | 16740.56 | 11279.6 | -966.2327 | 1380.839 | 4080.123
26.209999 | 15746.9199 | 16752.59 | 11271.28 | -1005.67 | 1383.024 | 4098.281
26.219999 | 15793.8916 | 16764.3 | 11262.98 | -970.4091 | 1385.216 | 4116.108
26.23 | 16022.1191 | 16775.68 | 11254.68 | -753.5657 | 1387.413 | 4133.597
26.24 | 15907.0518 | 16786.72 | 11246.38 | -879.6703 | 1389.615 | 4150.725
26.25 | 15821.2998 | 16797.41 | 11238.1 | -976.1068 | 1391.824 | 4167.487
26.26 | 15660.5771 | 16807.73 | 11229.82 | -1147.151 | 1394.038 | 4183.873
26.27 | 15444.251 | 16817.67 | 11221.55 | -1373.424 | 1396.258 | 4199.871
26.280001 | 15718.0605 | 16827.24 | 11213.28 | -1109.176 | 1398.483 | 4215.473
26.290001 | 16052.7822 | 16836.4 | 11205.02 | -783.6222 | 1400.714 | 4230.666
26.299999 | 15740.5625 | 16845.17 | 11196.78 | -1104.603 | 1402.951 | 4245.438
26.309999 | 15417.0693 | 16853.51 | 11188.53 | -1436.445 | 1405.194 | 4259.786
26.32 | 15326.3008 | 16861.44 | 11180.3 | -1535.14 | 1407.442 | 4273.7
26.33 | 15174.7832 | 16868.93 | 11172.07 | -1694.149 | 1409.697 | 4287.163
26.34 | 15281.8301 | 16875.98 | 11163.85 | -1594.15 | 1411.957 | 4300.171
26.35 | 15267.6016 | 16882.58 | 11155.64 | -1614.974 | 1414.223 | 4312.712
26.360001 | 14657.8291 | 16888.71 | 11147.43 | -2230.881 | 1416.495 | 4324.78
26.370001 | 14486.9795 | 16894.38 | 11139.24 | -2407.396 | 1418.773 | 4336.365
26.379999 | 14797.2891 | 16899.56 | 11131.05 | -2102.273 | 1421.056 | 4347.456
26.389999 | 15173.3271 | 16904.27 | 11122.87 | -1730.938 | 1423.346 | 4358.052
26.4 | 15155.291 | 16908.48 | 11114.69 | -1753.185 | 1425.642 | 4368.143
26.41 | 14972.2461 | 16912.19 | 11106.52 | -1939.94 | 1427.944 | 4377.718
26.42 | 15044.1318 | 16915.39 | 11098.36 | -1871.257 | 1430.251 | 4386.773
26.43 | 14995.9463 | 16918.08 | 11090.21 | -1922.131 | 1432.565 | 4395.3
26.440001 | 14811.5762 | 16920.24 | 11082.07 | -2108.669 | 1434.885 | 4403.294
26.450001 | 14807.5459 | 16921.89 | 11073.93 | -2114.342 | 1437.211 | 4410.748
26.459999 | 14890.748 | 16923 | 11065.8 | -2032.251 | 1439.543 | 4417.656
26.469999 | 15019.7773 | 16923.57 | 11057.68 | -1903.797 | 1441.881 | 4424.015
26.48 | 14792.335 | 16923.61 | 11049.56 | -2131.274 | 1444.225 | 4429.821
26.49 | 14792.1133 | 16923.1 | 11041.46 | -2130.984 | 1446.575 | 4435.067
26.5 | 14611.0605 | 16922.04 | 11033.36 | -2310.976 | 1448.932 | 4439.749
26.51 | 14431.8887 | 16920.42 | 11025.26 | -2488.536 | 1451.295 | 4443.865
26.52 | 14739.7686 | 16918.26 | 11017.18 | -2178.487 | 1453.664 | 4447.412
26.530001 | 14900 | 16915.53 | 11009.1 | -2015.528 | 1456.039 | 4450.387
26.540001 | 15035.2783 | 16912.24 | 11001.03 | -1876.963 | 1458.421 | 4452.788
26.549999 | 15583.6182 | 16908.39 | 10992.97 | -1324.776 | 1460.808 | 4454.614
26.559999 | 15457.6045 | 16903.98 | 10984.92 | -1446.378 | 1463.202 | 4455.862
26.57 | 14835.5547 | 16899.01 | 10976.87 | -2063.453 | 1465.603 | 4456.534
26.58 | 14795.3584 | 16893.47 | 10968.83 | -2098.11 | 1468.01 | 4456.626
26.59 | 15061.6055 | 16887.37 | 10960.8 | -1825.76 | 1470.423 | 4456.142
26.6 | 14838.7578 | 16880.7 | 10952.78 | -2041.943 | 1472.843 | 4455.08
26.610001 | 14927.3037 | 16873.47 | 10944.76 | -1946.169 | 1475.269 | 4453.442
26.620001 | 14906.1768 | 16865.68 | 10936.75 | -1959.508 | 1477.702 | 4451.23
26.629999 | 14756.0742 | 16857.34 | 10928.75 | -2101.265 | 1480.14 | 4448.445
26.639999 | 14540.4932 | 16848.44 | 10920.76 | -2307.944 | 1482.586 | 4445.09
26.65 | 15010.2148 | 16838.98 | 10912.78 | -1828.765 | 1485.038 | 4441.166
26.66 | 14883.582 | 16828.97 | 10904.8 | -1945.393 | 1487.497 | 4436.68
26.67 | 14688.5312 | 16818.42 | 10896.83 | -2129.891 | 1489.962 | 4431.633
26.68 | 15343.4463 | 16807.33 | 10888.87 | -1463.883 | 1492.434 | 4426.029
26.690001 | 15607.1758 | 16795.7 | 10880.91 | -1188.523 | 1494.913 | 4419.875
26.700001 | 15013.1445 | 16783.54 | 10872.96 | -1770.391 | 1497.398 | 4413.173
26.709999 | 14413.5068 | 16770.85 | 10865.03 | -2357.341 | 1499.889 | 4405.932
26.719999 | 14617.2305 | 16757.64 | 10857.1 | -2140.406 | 1502.388 | 4398.153
26.73 | 14611.9482 | 16743.91 | 10849.17 | -2131.96 | 1504.893 | 4389.842
26.74 | 14220.542 | 16729.67 | 10841.26 | -2509.13 | 1507.405 | 4381.011
26.75 | 14227.499 | 16714.94 | 10833.35 | -2487.436 | 1509.924 | 4371.663
26.76 | 14691.0225 | 16699.7 | 10825.45 | -2008.682 | 1512.45 | 4361.806
26.77 | 14921.3389 | 16683.99 | 10817.56 | -1762.646 | 1514.982 | 4351.447
26.780001 | 14837.543 | 16667.79 | 10809.67 | -1830.243 | 1517.521 | 4340.594
26.790001 | 14390.5 | 16651.12 | 10801.79 | -2260.617 | 1520.068 | 4329.256
26.799999 | 14198.4395 | 16633.99 | 10793.93 | -2435.55 | 1522.62 | 4317.442
26.809999 | 14882.2363 | 16616.4 | 10786.07 | -1734.166 | 1525.18 | 4305.157
26.82 | 15129.668 | 16598.37 | 10778.21 | -1468.699 | 1527.747 | 4292.408
26.83 | 15396.8984 | 16579.9 | 10770.37 | -1183 | 1530.321 | 4279.211
26.84 | 15159.5957 | 16561 | 10762.53 | -1401.408 | 1532.902 | 4265.573
26.85 | 14648.9707 | 16541.69 | 10754.7 | -1892.722 | 1535.49 | 4251.503
26.860001 | 14646.0664 | 16521.97 | 10746.88 | -1875.905 | 1538.085 | 4237.01
26.870001 | 14868.625 | 16501.85 | 10739.06 | -1633.23 | 1540.687 | 4222.105
26.879999 | 14773.5273 | 16481.35 | 10731.26 | -1707.827 | 1543.296 | 4206.8
26.889999 | 14625.249 | 16460.47 | 10723.46 | -1835.223 | 1545.912 | 4191.1
26.9 | 14775.5801 | 16439.22 | 10715.67 | -1663.639 | 1548.536 | 4175.014
26.91 | 14800.918 | 16417.61 | 10707.89 | -1616.695 | 1551.166 | 4158.56
26.92 | 14431.4541 | 16395.66 | 10700.11 | -1964.207 | 1553.804 | 4141.745
26.93 | 14397.3242 | 16373.37 | 10692.35 | -1976.05 | 1556.45 | 4124.579
26.940001 | 14234.1982 | 16350.76 | 10684.59 | -2116.565 | 1559.102 | 4107.075
26.950001 | 14290.998 | 16327.84 | 10676.84 | -2036.84 | 1561.762 | 4089.241
26.959999 | 14514.6982 | 16304.62 | 10669.09 | -1789.918 | 1564.428 | 4071.094
26.969999 | 14282.626 | 16281.1 | 10661.36 | -1998.471 | 1567.102 | 4052.635
26.98 | 13857.167 | 16257.29 | 10653.63 | -2400.124 | 1569.785 | 4033.875
26.99 | 13780.7344 | 16233.22 | 10645.91 | -2452.486 | 1572.474 | 4014.835
27 | 14054.7734 | 16208.89 | 10638.2 | -2154.117 | 1575.17 | 3995.519
27.01 | 14440.9404 | 16184.31 | 10630.5 | -1743.373 | 1577.874 | 3975.94
27.02 | 14720.1553 | 16159.5 | 10622.8 | -1439.342 | 1580.586 | 3956.108
27.030001 | 14380.5615 | 16134.45 | 10615.12 | -1753.892 | 1583.305 | 3936.033
27.040001 | 14050.1982 | 16109.2 | 10607.44 | -2058.997 | 1586.032 | 3915.727
27.049999 | 14394.1611 | 16083.74 | 10599.77 | -1689.576 | 1588.766 | 3895.205
27.059999 | 14798.6162 | 16058.08 | 10592.1 | -1259.462 | 1591.507 | 3874.467
27.07 | 14326.874 | 16032.23 | 10584.45 | -1705.355 | 1594.257 | 3853.524
27.08 | 13913.623 | 16006.21 | 10576.8 | -2092.589 | 1597.014 | 3832.397
27.09 | 14450.4189 | 15980.03 | 10569.16 | -1529.613 | 1599.779 | 3811.091
27.1 | 14813.7285 | 15953.7 | 10561.53 | -1139.969 | 1602.552 | 3789.615
27.110001 | 14408.9463 | 15927.22 | 10553.91 | -1518.274 | 1605.332 | 3767.98
27.120001 | 14250.334 | 15900.61 | 10546.29 | -1650.276 | 1608.12 | 3746.197
27.129999 | 14352.7812 | 15873.88 | 10538.69 | -1521.1 | 1610.915 | 3724.279
27.139999 | 14017.5586 | 15847.03 | 10531.09 | -1829.475 | 1613.719 | 3702.226
27.15 | 13969.7607 | 15820.07 | 10523.5 | -1850.314 | 1616.531 | 3680.047
27.16 | 14348.1436 | 15793.03 | 10515.91 | -1444.884 | 1619.35 | 3657.763
27.17 | 14583.9971 | 15765.89 | 10508.34 | -1181.897 | 1622.178 | 3635.376
27.18 | 14489.4492 | 15738.68 | 10500.77 | -1249.235 | 1625.014 | 3612.898
27.190001 | 14278.1074 | 15711.41 | 10493.21 | -1433.299 | 1627.857 | 3590.334
27.200001 | 14419.4131 | 15684.07 | 10485.66 | -1264.656 | 1630.709 | 3567.696
27.209999 | 14288.4189 | 15656.69 | 10478.12 | -1368.269 | 1633.567 | 3544.997
27.219999 | 14038.2051 | 15629.26 | 10470.59 | -1591.053 | 1636.435 | 3522.233
27.23 | 14130.1963 | 15601.79 | 10463.06 | -1471.592 | 1639.311 | 3499.414
27.24 | 14235.5352 | 15574.3 | 10455.55 | -1338.763 | 1642.195 | 3476.558
27.25 | 14306.4492 | 15546.79 | 10448.04 | -1240.34 | 1645.086 | 3453.667
27.26 | 14612.6924 | 15519.27 | 10440.53 | -906.5785 | 1647.987 | 3430.749
27.27 | 14610.8438 | 15491.75 | 10433.04 | -880.905 | 1650.896 | 3407.812
27.280001 | 14524.6338 | 15464.23 | 10425.56 | -939.5965 | 1653.812 | 3384.862
27.290001 | 14546.1211 | 15436.72 | 10418.08 | -890.6024 | 1656.738 | 3361.907
27.299999 | 14247.6436 | 15409.24 | 10410.61 | -1161.598 | 1659.67 | 3338.96
27.309999 | 14014.833 | 15381.78 | 10403.15 | -1366.945 | 1662.612 | 3316.015
27.32 | 14009.2236 | 15354.34 | 10395.7 | -1345.115 | 1665.562 | 3293.078
27.33 | 14154.6328 | 15326.94 | 10388.25 | -1172.311 | 1668.521 | 3270.169
27.34 | 14477.6094 | 15299.59 | 10380.82 | -821.983 | 1671.488 | 3247.287
27.35 | 14439.6621 | 15272.29 | 10373.39 | -832.6289 | 1674.464 | 3224.437
27.360001 | 14166.3604 | 15245.04 | 10365.97 | -1078.684 | 1677.448 | 3201.626
27.370001 | 13937.8535 | 15217.86 | 10358.56 | -1280.005 | 1680.441 | 3178.859
27.379999 | 14297.1738 | 15190.75 | 10351.16 | -893.5723 | 1683.442 | 3156.147
27.389999 | 14483.0439 | 15163.7 | 10343.76 | -680.6552 | 1686.452 | 3133.485
27.4 | 14119.7295 | 15136.72 | 10336.37 | -1016.993 | 1689.47 | 3110.877
27.41 | 14137.4238 | 15109.83 | 10329 | -972.4094 | 1692.498 | 3088.339
27.42 | 14381.9033 | 15083.03 | 10321.63 | -701.1268 | 1695.534 | 3065.87
27.43 | 14287.9746 | 15056.32 | 10314.26 | -768.3436 | 1698.579 | 3043.474
27.440001 | 14070.9756 | 15029.7 | 10306.91 | -958.7248 | 1701.633 | 3021.157
27.450001 | 14363.0635 | 15003.18 | 10299.57 | -640.1194 | 1704.696 | 2998.922
27.459999 | 14808.3564 | 14976.77 | 10292.23 | -168.4175 | 1707.766 | 2976.778
27.469999 | 14324.1104 | 14950.47 | 10284.9 | -626.3558 | 1710.846 | 2954.719
27.48 | 13792.1367 | 14924.26 | 10277.58 | -1132.128 | 1713.936 | 2932.748
27.49 | 14010.6406 | 14898.18 | 10270.27 | -887.5408 | 1717.034 | 2910.879
27.5 | 14270.0029 | 14872.22 | 10262.96 | -602.2136 | 1720.141 | 2889.111
27.51 | 14333.333 | 14846.37 | 10255.67 | -513.0404 | 1723.258 | 2867.446
27.52 | 14263.752 | 14820.65 | 10248.38 | -556.9019 | 1726.383 | 2845.888
27.530001 | 14104.6143 | 14795.06 | 10241.1 | -690.446 | 1729.518 | 2824.44
27.540001 | 13938.8613 | 14769.6 | 10233.83 | -830.736 | 1732.662 | 2803.103
27.549999 | 14133.8477 | 14744.27 | 10226.57 | -610.4253 | 1735.814 | 2781.887
27.559999 | 14151.3379 | 14719.08 | 10219.32 | -567.7396 | 1738.976 | 2760.783
27.57 | 14044.6924 | 14694.01 | 10212.07 | -649.3213 | 1742.148 | 2739.794
27.58 | 14175.6191 | 14669.1 | 10204.83 | -493.4762 | 1745.328 | 2718.932
27.59 | 14114.8652 | 14644.32 | 10197.61 | -529.4538 | 1748.518 | 2698.194357
27.6 | 13982.4111 | 14619.69 | 10190.39 | -637.2755 | 1751.718 | 2677.582
27.610001 | 14187.1572 | 14595.2 | 10183.17 | -408.0419 | 1754.928 | 2657.098
27.620001 | 14416.4648 | 14570.86 | 10175.97 | -154.3948 | 1758.146 | 2636.744
27.629999 | 14568.1621 | 14546.68 | 10168.78 | 21.48699 | 1761.373 | 2616.526
27.639999 | 14322.625 | 14522.64 | 10161.59 | -200.0105 | 1764.61 | 2596.435
27.65 | 13808.0459 | 14498.74 | 10154.41 | -690.6972 | 1767.858 | 2576.475
27.66 | 13708.3291 | 14475.01 | 10147.24 | -766.6805 | 1771.114 | 2556.655
27.67 | 14040.4766 | 14451.43 | 10140.08 | -410.9543 | 1774.38 | 2536.971
27.68 | 14242.5195 | 14428.01 | 10132.93 | -185.4893 | 1777.657 | 2517.426
27.690001 | 14067.166 | 14404.74 | 10125.78 | -337.5765 | 1780.943 | 2498.019
27.700001 | 14329.1719 | 14381.64 | 10118.64 | -52.46355 | 1784.238 | 2478.752
27.709999 | 14469.6553 | 14358.69 | 10111.52 | 110.963 | 1787.543 | 2459.631
27.719999 | 13948.3164 | 14335.9 | 10104.4 | -387.5872 | 1790.858 | 2440.646
27.73 | 13591.8555 | 14313.27 | 10097.29 | -721.4154 | 1794.184 | 2421.799
27.74 | 13656.3994 | 14290.8 | 10090.19 | -634.4041 | 1797.518 | 2403.1
27.75 | 13854.7158 | 14268.5 | 10083.09 | -413.7824 | 1800.863 | 2384.544
27.76 | 14072.0576 | 14246.36 | 10076.01 | -174.298 | 1804.218 | 2366.131
27.77 | 13901.3643 | 14224.38 | 10068.93 | -323.011 | 1807.583 | 2347.863
27.780001 | 13600.6406 | 14202.56 | 10061.86 | -601.9167 | 1810.959 | 2329.738
27.790001 | 13743.0693 | 14180.9 | 10054.8 | -437.8341 | 1814.344 | 2311.759
27.799999 | 13590.2881 | 14159.42 | 10047.75 | -569.1298 | 1817.739 | 2293.929
27.809999 | 13741.1172 | 14138.09 | 10040.71 | -396.9736 | 1821.144 | 2276.239
27.82 | 14165.5674 | 14116.92 | 10033.67 | 48.64432 | 1824.56 | 2258.691
27.83 | 13866.9189 | 14095.92 | 10026.65 | -229.0046 | 1827.986 | 2241.291
27.84 | 13558.6084 | 14075.09 | 10019.63 | -516.4797 | 1831.423 | 2224.036
27.85 | 13760.123 | 14054.42 | 10012.62 | -294.2939 | 1834.871 | 2206.926
27.860001 | 13916.9893 | 14033.91 | 10005.62 | -116.9186 | 1838.328 | 2189.961
27.870001 | 13586.6768 | 14013.56 | 9998.627 | -426.8863 | 1841.796 | 2173.14
27.879999 | 13510.084 | 13993.39 | 9991.645 | -483.3021 | 1845.273 | 2156.468
27.889999 | 13668.6953 | 13973.37 | 9984.67 | -304.6724 | 1848.762 | 2139.935
27.9 | 13675.5127 | 13953.51 | 9977.704 | -277.9946 | 1852.262 | 2123.542
27.91 | 13893.5762 | 13933.81 | 9970.746 | -40.23772 | 1855.772 | 2107.296
27.92 | 14563.2881 | 13914.28 | 9963.797 | 649.0055 | 1859.293 | 2091.193
27.93 | 14221.4941 | 13894.91 | 9956.856 | 326.5811 | 1862.825 | 2075.231
27.940001 | 13823.126 | 13875.7 | 9949.924 | -52.57729 | 1866.368 | 2059.412
27.950001 | 14155.915 | 13856.66 | 9943 | 299.2596 | 1869.921 | 2043.734
27.959999 | 14268.2549 | 13837.77 | 9936.087 | 430.4833 | 1873.484 | 2028.2
27.969999 | 14332.6396 | 13819.04 | 9929.181 | 513.5965 | 1877.059 | 2012.803
27.98 | 14253.6611 | 13800.47 | 9922.283 | 453.1909 | 1880.646 | 1997.541
27.99 | 13943.8135 | 13782.06 | 9915.394 | 161.7549 | 1884.243 | 1982.422
28 | 14063.7764 | 13763.81 | 9908.513 | 299.9713 | 1887.851 | 1967.441
28.01 | 14327.7783 | 13745.71 | 9901.642 | 582.0688 | 1891.47 | 1952.598
28.02 | 14351.667 | 13727.77 | 9894.779 | 623.8972 | 1895.1 | 1937.891
28.030001 | 14401.957 | 13709.99 | 9887.923 | 691.972 | 1898.742 | 1923.319
28.040001 | 14170.8145 | 13692.36 | 9881.077 | 478.4582 | 1902.395 | 1908.884
28.049999 | 13987.623 | 13674.88 | 9874.242 | 312.7384 | 1906.058 | 1894.585
28.059999 | 14100 | 13657.56 | 9867.413 | 442.4354 | 1909.734 | 1880.418
28.07 | 14172.4922 | 13640.39 | 9860.592 | 532.0997 | 1913.42 | 1866.38
28.08 | 14216.1064 | 13623.38 | 9853.781 | 592.7302 | 1917.119 | 1852.477
28.09 | 14164.3926 | 13606.51 | 9846.978 | 557.8816 | 1920.828 | 1838.704
28.1 | 13982.5684 | 13589.8 | 9840.184 | 392.7714 | 1924.55 | 1825.063
28.110001 | 13938.125 | 13573.23 | 9833.398 | 364.8937 | 1928.283 | 1811.55
28.120001 | 13991.3389 | 13556.81 | 9826.622 | 434.5241 | 1932.027 | 1798.166
28.129999 | 13659.5752 | 13540.55 | 9819.855 | 119.025 | 1935.783 | 1784.912
28.139999 | 13812.4902 | 13524.43 | 9813.096 | 288.0617 | 1939.551 | 1771.782
28.15 | 13864.4111 | 13508.45 | 9806.344 | 355.9616 | 1943.33 | 1758.775
28.16 | 13507.1162 | 13492.62 | 9799.602 | 14.49707 | 1947.122 | 1745.895
28.17 | 13438.1191 | 13476.93 | 9792.869 | -38.81421 | 1950.925 | 1733.139
28.18 | 13701.6426 | 13461.39 | 9786.145 | 240.251 | 1954.741 | 1720.506
28.190001 | 13838.9346 | 13445.99 | 9779.428 | 392.9434 | 1958.568 | 1707.995
28.200001 | 13869.0674 | 13430.73 | 9772.721 | 438.3341 | 1962.407 | 1695.605
28.209999 | 14021.709 | 13415.62 | 9766.024 | 606.0898 | 1966.258 | 1683.338
28.219999 | 14058.876 | 13400.64 | 9759.334 | 658.2341 | 1970.121 | 1671.187
28.23 | 13836.1367 | 13385.8 | 9752.653 | 450.3362 | 1973.997 | 1659.151
28.24 | 13790.4365 | 13371.1 | 9745.98 | 419.337 | 1977.885 | 1647.234
28.25 | 13626.2949 | 13356.54 | 9739.317 | 269.759 | 1981.785 | 1635.434
28.26 | 13064.3164 | 13342.11 | 9732.662 | -277.7927 | 1985.698 | 1623.749
28.27 | 13492.5566 | 13327.82 | 9726.016 | 164.7393 | 1989.623 | 1612.179
28.280001 | 13929.9121 | 13313.66 | 9719.378 | 616.2532 | 1993.56 | 1600.721
28.290001 | 13993.374 | 13299.63 | 9712.749 | 693.7396 | 1997.51 | 1589.375
28.299999 | 14046.9717 | 13285.75 | 9706.131 | 761.2264 | 2001.472 | 1578.143
28.309999 | 13943.1338 | 13271.99 | 9699.52 | 671.1481 | 2005.447 | 1567.019
28.32 | 13950.3809 | 13258.35 | 9692.917 | 692.0278 | 2009.435 | 1556.002
28.33 | 13801.5381 | 13244.85 | 9686.323 | 556.6851 | 2013.435 | 1545.095
28.34 | 13669.6133 | 13231.48 | 9679.739 | 438.1316 | 2017.448 | 1534.295
28.35 | 13771.626 | 13218.24 | 9673.163 | 553.387 | 2021.475 | 1523.602
28.360001 | 13850.9082 | 13205.12 | 9666.595 | 645.7861 | 2025.514 | 1513.014
28.370001 | 13851.6699 | 13192.13 | 9660.036 | 659.5382 | 2029.565 | 1502.53
28.379999 | 13926.9014 | 13179.27 | 9653.488 | 747.6318 | 2033.629 | 1492.152
28.389999 | 13884.6367 | 13166.53 | 9646.947 | 718.108 | 2037.707 | 1481.874
28.4 | 14063.0029 | 13153.91 | 9640.415 | 909.0948 | 2041.798 | 1471.695
28.41 | 14274.499 | 13141.41 | 9633.891 | 1133.086 | 2045.903 | 1461.619
28.42 | 13959.7236 | 13129.04 | 9627.377 | 830.6845 | 2050.02 | 1451.642
28.43 | 13765.8564 | 13116.79 | 9620.871 | 649.0696 | 2054.151 | 1441.764
28.440001 | 13738.0352 | 13104.65 | 9614.374 | 633.3824 | 2058.295 | 1431.983
28.450001 | 13966.667 | 13092.64 | 9607.886 | 874.0284 | 2062.453 | 1422.3
28.459999 | 13941.7803 | 13080.74 | 9601.408 | 861.0356 | 2066.623 | 1412.714
28.469999 | 13701.752 | 13068.97 | 9594.938 | 632.7864 | 2070.807 | 1403.22
28.48 | 13323.4844 | 13057.3 | 9588.476 | 266.184 | 2075.006 | 1393.819
28.49 | 13661.5518 | 13045.75 | 9582.023 | 615.7996 | 2079.217 | 1384.512
28.5 | 14201.5293 | 13034.32 | 9575.58 | 1167.21 | 2083.442 | 1375.297
28.51 | 14008.0146 | 13023 | 9569.145 | 985.0142 | 2087.682 | 1366.174
28.52 | 13954.4434 | 13011.79 | 9562.719 | 942.6492 | 2091.935 | 1357.141
28.530001 | 13818.7822 | 13000.7 | 9556.301 | 818.083 | 2096.202 | 1348.197
28.540001 | 14299.4521 | 12989.72 | 9549.892 | 1309.736 | 2100.482 | 1339.341
28.549999 | 14308.9463 | 12978.85 | 9543.494 | 1330.101 | 2104.776 | 1330.575
28.559999 | 14069.002 | 12968.08 | 9537.103 | 1100.919 | 2109.085 | 1321.894
28.57 | 13989.2646 | 12957.43 | 9530.721 | 1031.839 | 2113.408 | 1313.297
28.58 | 14206.6895 | 12946.88 | 9524.348 | 1259.81 | 2117.745 | 1304.786
28.59 | 14459.873 | 12936.44 | 9517.984 | 1523.432 | 2122.097 | 1296.36
28.6 | 14057.752 | 12926.11 | 9511.629 | 1131.644 | 2126.462 | 1288.017
28.610001 | 13832.3818 | 12915.88 | 9505.282 | 916.501 | 2130.843 | 1279.756
28.620001 | 14028.2666 | 12905.76 | 9498.945 | 1122.508 | 2135.238 | 1271.576
28.629999 | 13974.9424 | 12895.74 | 9492.617 | 1079.2 | 2139.646 | 1263.479
28.639999 | 13856.3223 | 12885.83 | 9486.298 | 970.4947 | 2144.07 | 1255.46
28.65 | 13997.2568 | 12876.01 | 9479.987 | 1121.243 | 2148.508 | 1247.519
28.66 | 13966.9375 | 12866.3 | 9473.685 | 1100.634 | 2152.961 | 1239.658
28.67 | 13589.6777 | 12856.69 | 9467.392 | 732.9835 | 2157.429 | 1231.874
28.68 | 13756.9375 | 12847.19 | 9461.108 | 909.7521 | 2161.911 | 1224.166
28.690001 | 14129.8789 | 12837.78 | 9454.832 | 1292.102 | 2166.41 | 1216.535
28.700001 | 14371.3457 | 12828.47 | 9448.566 | 1542.879 | 2170.922 | 1208.978
28.709999 | 13821.877 | 12819.26 | 9442.31 | 1002.62 | 2175.449 | 1201.498
28.719999 | 13344.293 | 12810.14 | 9436.062 | 534.1502 | 2179.992 | 1194.089
28.73 | 13659.252 | 12801.12 | 9429.822 | 858.129 | 2184.549 | 1186.751
28.74 | 14039.8926 | 12792.2 | 9423.592 | 1247.69 | 2189.123 | 1179.488
28.75 | 13839.6729 | 12783.38 | 9417.37 | 1056.297 | 2193.711 | 1172.295
28.76 | 13842.3301 | 12774.65 | 9411.158 | 1067.684 | 2198.315 | 1165.173
28.77 | 13914.4268 | 12766.01 | 9404.954 | 1148.418 | 2202.934 | 1158.121
28.780001 | 13516.0693 | 12757.47 | 9398.759 | 758.6035 | 2207.57 | 1151.137
28.790001 | 13119.7178 | 12749.02 | 9392.573 | 370.7021 | 2212.22 | 1144.223
28.799999 | 13003.2578 | 12740.66 | 9386.398 | 262.598 | 2216.885 | 1137.377
28.809999 | 13206.7578 | 12732.39 | 9380.23 | 474.3641 | 2221.567 | 1130.597
28.82 | 13236.5332 | 12724.22 | 9374.071 | 512.317 | 2226.265 | 1123.881
28.83 | 13119.4385 | 12716.13 | 9367.921 | 403.3071 | 2230.978 | 1117.233
28.84 | 13774.2852 | 12708.14 | 9361.78 | 1066.149 | 2235.707 | 1110.649
28.85 | 13932.7051 | 12700.23 | 9355.648 | 1232.475 | 2240.453 | 1104.13
28.860001 | 13568.9932 | 12692.41 | 9349.524 | 876.5795 | 2245.215 | 1097.674
28.870001 | 13659.3838 | 12684.68 | 9343.41 | 974.6993 | 2249.993 | 1091.281
28.879999 | 13801.834 | 12677.04 | 9337.307 | 1124.79 | 2254.786 | 1084.951
28.889999 | 13337.0215 | 12669.49 | 9331.211 | 667.5322 | 2259.597 | 1078.682
28.9 | 13651.6396 | 12662.02 | 9325.123 | 989.6204 | 2264.424 | 1072.472
28.91 | 14050.1162 | 12654.64 | 9319.045 | 1395.48 | 2269.267 | 1066.324
28.92 | 13459.8252 | 12647.34 | 9312.976 | 812.4864 | 2274.127 | 1060.236
28.93 | 13439.3682 | 12640.13 | 9306.916 | 799.2425 | 2279.003 | 1054.207
28.940001 | 13843.6768 | 12633 | 9300.864 | 1210.68 | 2283.897 | 1048.236
28.950001 | 13754.9307 | 12625.95 | 9294.822 | 1128.979 | 2288.807 | 1042.323
28.959999 | 13825.5186 | 12618.99 | 9288.791 | 1206.527 | 2293.733 | 1036.468
28.969999 | 13898.374 | 12612.11 | 9282.767 | 1286.262 | 2298.677 | 1030.669
28.98 | 13699.3711 | 12605.31 | 9276.751 | 1094.058 | 2303.638 | 1024.924
28.99 | 13650.4443 | 12598.6 | 9270.745 | 1051.847 | 2308.616 | 1019.236
29 | 13819.7158 | 12591.96 | 9264.748 | 1227.754 | 2313.611 | 1013.604
29.01 | 14076.2871 | 12585.41 | 9258.76 | 1490.879 | 2318.624 | 1008.025
29.02 | 13998.2256 | 12578.93 | 9252.781 | 1419.292 | 2323.653 | 1002.5
29.030001 | 13471.9736 | 12572.54 | 9246.811 | 899.434 | 2328.701 | 997.0283
29.040001 | 13495.0264 | 12566.22 | 9240.85 | 928.8023 | 2333.765 | 991.6092
29.049999 | 13819.3145 | 12559.99 | 9234.899 | 1259.325 | 2338.846 | 986.2436
29.059999 | 13497.2568 | 12553.83 | 9228.956 | 943.426 | 2343.946 | 980.9281
29.07 | 13708.6914 | 12547.75 | 9223.022 | 1160.943 | 2349.064 | 975.6624
29.08 | 14088.665 | 12541.75 | 9217.097 | 1546.92 | 2354.2 | 970.4485
29.09 | 13855.9609 | 12535.82 | 9211.181 | 1320.142 | 2359.353 | 965.2846
29.1 | 13769.7266 | 12529.97 | 9205.275 | 1239.757 | 2364.525 | 960.1701
29.110001 | 13782.9365 | 12524.2 | 9199.377 | 1258.74 | 2369.715 | 955.1046
29.120001 | 13809.0742 | 12518.5 | 9193.488 | 1290.576 | 2374.923 | 950.0875
29.129999 | 13538.9502 | 12512.88 | 9187.61 | 1026.074 | 2380.148 | 945.1192
29.139999 | 13475.9502 | 12507.33 | 9181.739 | 968.6214 | 2385.392 | 940.1976
29.15 | 13194.9902 | 12501.85 | 9175.877 | 693.1359 | 2390.655 | 935.3221
29.16 | 13441.0879 | 12496.46 | 9170.025 | 944.6326 | 2395.936 | 930.494
29.17 | 13706.5684 | 12491.13 | 9164.182 | 1215.439 | 2401.236 | 925.7118
29.18 | 13697.9893 | 12485.88 | 9158.347 | 1212.112 | 2406.555 | 920.9752
29.190001 | 13229.5625 | 12480.7 | 9152.522 | 748.8639 | 2411.893 | 916.2838
29.200001 | 13347.8428 | 12475.59 | 9146.706 | 872.2507 | 2417.25 | 911.6369
29.209999 | 13587.5791 | 12470.56 | 9140.9 | 1117.021 | 2422.624 | 907.0349
29.219999 | 13566.2422 | 12465.6 | 9135.102 | 1100.646 | 2428.018 | 902.476
29.23 | 13525.375 | 12460.7 | 9129.312 | 1064.671 | 2433.432 | 897.9597
29.24 | 13775.0078 | 12455.88 | 9123.533 | 1319.123 | 2438.865 | 893.4869
29.25 | 13929.6064 | 12451.13 | 9117.762 | 1478.471 | 2444.317 | 889.0565
29.26 | 13803.0703 | 12446.46 | 9112 | 1356.613 | 2449.789 | 884.6681
29.27 | 13980.8154 | 12441.85 | 9106.248 | 1538.967 | 2455.279 | 880.3213
29.280001 | 13570.4414 | 12437.31 | 9100.504 | 1133.131 | 2460.791 | 876.0156
29.290001 | 13140.8799 | 12432.84 | 9094.769 | 708.0384 | 2466.321 | 871.7508
29.299999 | 13288.832 | 12428.44 | 9089.045 | 860.389 | 2471.87 | 867.5273
29.309999 | 13524.6328 | 12424.11 | 9083.329 | 1100.52 | 2477.441 | 863.3427
29.32 | 13498.5645 | 12419.85 | 9077.622 | 1078.715 | 2483.031 | 859.1966
29.33 | 13400.1475 | 12415.66 | 9071.924 | 984.4924 | 2488.641 | 855.0906
29.34 | 13667.418 | 12411.53 | 9066.235 | 1255.888 | 2494.271 | 851.0235
29.35 | 13852.7217 | 12407.47 | 9060.555 | 1445.25 | 2499.922 | 846.9947
29.360001 | 13816.5332 | 12403.48 | 9054.884 | 1413.051 | 2505.595 | 843.004
29.370001 | 13601.9072 | 12399.56 | 9049.222 | 1202.348 | 2511.286 | 839.0508
29.379999 | 14068.376 | 12395.7 | 9043.571 | 1672.672 | 2516.997 | 835.1355
29.389999 | 14107.6104 | 12391.91 | 9037.928 | 1715.696 | 2522.73 | 831.2565
29.4 | 13450 | 12388.19 | 9032.293 | 1061.81 | 2528.484 | 827.4134
29.41 | 13576.4707 | 12384.53 | 9026.668 | 1191.937 | 2534.259 | 823.6071
29.42 | 13887.3975 | 12380.94 | 9021.052 | 1506.455 | 2540.054 | 819.8366
29.43 | 13488.3398 | 12377.42 | 9015.445 | 1110.923 | 2545.871 | 816.1016
29.440001 | 13617.7988 | 12373.96 | 9009.846 | 1243.841 | 2551.71 | 812.4017
29.450001 | 13383.333 | 12370.56 | 9004.258 | 1012.769 | 2557.569 | 808.7366
29.459999 | 13386.9219 | 12367.23 | 8998.679 | 1019.687 | 2563.449 | 805.1065
29.469999 | 13403.5615 | 12363.97 | 8993.109 | 1039.591 | 2569.351 | 801.51
29.48 | 13314.1348 | 12360.77 | 8987.547 | 953.3656 | 2575.275 | 797.9466
29.49 | 13080.7227 | 12357.63 | 8981.995 | 723.0886 | 2581.222 | 794.4173
29.5 | 13511.4297 | 12354.56 | 8976.452 | 1156.868 | 2587.188 | 790.9212
29.51 | 13094.9365 | 12351.55 | 8970.918 | 743.3821 | 2593.178 | 787.4579
29.52 | 13314.6914 | 12348.61 | 8965.393 | 966.0819 | 2599.189 | 784.027
29.530001 | 13554.4648 | 12345.73 | 8959.877 | 1208.736 | 2605.224 | 780.6285
29.540001 | 13675.4678 | 12342.91 | 8954.371 | 1332.556 | 2611.279 | 777.2618
29.549999 | 13467.4824 | 12340.16 | 8948.875 | 1127.323 | 2617.357 | 773.9276
29.559999 | 13877.1328 | 12337.47 | 8943.386 | 1539.665 | 2623.458 | 770.6237
29.57 | 13291.5059 | 12334.84 | 8937.907 | 956.6677 | 2629.581 | 767.3502
29.58 | 13980.3643 | 12332.27 | 8932.437 | 1648.092 | 2635.727 | 764.1081
29.59 | 13831.8281 | 12329.77 | 8926.976 | 1502.059 | 2641.896 | 760.8965
29.6 | 13501.7002 | 12327.33 | 8921.524 | 1174.372 | 2648.088 | 757.7151
29.610001 | 13280.8379 | 12324.95 | 8916.081 | 955.8884 | 2654.305 | 754.5636
29.620001 | 13215.8369 | 12322.63 | 8910.648 | 893.2046 | 2660.543 | 751.4415
29.629999 | 13267.6279 | 12320.38 | 8905.225 | 947.2504 | 2666.803 | 748.3494
29.639999 | 13200 | 12318.18 | 8899.81 | 881.8163 | 2673.088 | 745.2857
29.65 | 13264.8584 | 12316.05 | 8894.403 | 948.8078 | 2679.397 | 742.2504
29.66 | 13531.627 | 12313.98 | 8889.007 | 1217.647 | 2685.729 | 739.2441
29.67 | 13395.3535 | 12311.97 | 8883.619 | 1083.383 | 2692.085 | 736.266
29.68 | 13192.1348 | 12310.02 | 8878.241 | 882.1132 | 2698.465 | 733.316
29.690001 | 13317.6992 | 12308.13 | 8872.871 | 1009.565 | 2704.87 | 730.3937
29.700001 | 13022.5811 | 12306.31 | 8867.511 | 716.2734 | 2711.298 | 727.4989
29.709999 | 13114.4775 | 12304.54 | 8862.161 | 809.9357 | 2717.749 | 724.6319
29.719999 | 13454.4248 | 12302.84 | 8856.819 | 1151.589 | 2724.226 | 721.7913
29.73 | 13618.9424 | 12301.19 | 8851.486 | 1317.752 | 2730.727 | 718.9771
29.74 | 13589.9268 | 12299.61 | 8846.162 | 1290.32 | 2737.254 | 716.1899
29.75 | 13774.8564 | 12298.08 | 8840.848 | 1476.776 | 2743.804 | 713.4289
29.76 | 13738.9316 | 12296.62 | 8835.543 | 1442.314 | 2750.38 | 710.6941
29.77 | 13716.751 | 12295.21 | 8830.247 | 1421.539 | 2756.98 | 707.985
29.780001 | 13458.4258 | 12293.87 | 8824.96 | 1164.558 | 2763.607 | 705.3016
29.790001 | 13362.2559 | 12292.58 | 8819.682 | 1069.673 | 2770.258 | 702.6436
29.799999 | 13104.8877 | 12291.36 | 8814.415 | 813.5292 | 2776.933 | 700.0113
29.809999 | 13189.9863 | 12290.19 | 8809.155 | 899.7931 | 2783.635 | 697.4033
29.82 | 13081.7002 | 12289.09 | 8803.905 | 792.6137 | 2790.362 | 694.8194
29.83 | 13226.4609 | 12288.04 | 8798.664 | 938.4209 | 2797.116 | 692.2607
29.84 | 13146.6055 | 12287.05 | 8793.432 | 859.5523 | 2803.895 | 689.7262
29.85 | 13438.4434 | 12286.13 | 8788.209 | 1152.318 | 2810.701 | 687.216
29.860001 | 13591.6572 | 12285.26 | 8782.995 | 1306.399 | 2817.533 | 684.7295
29.870001 | 13336.957 | 12284.45 | 8777.791 | 1052.508 | 2824.391 | 682.2667
29.879999 | 13735.8174 | 12283.7 | 8772.597 | 1452.118 | 2831.274 | 679.8278
29.889999 | 13740.1689 | 12283.01 | 8767.411 | 1457.161 | 2838.185 | 677.4118
29.9 | 13673.6074 | 12282.38 | 8762.234 | 1391.232 | 2845.123 | 675.0185
29.91 | 13607.0459 | 12281.8 | 8757.066 | 1325.243 | 2852.088 | 672.6485
29.92 | 13523.8311 | 12281.29 | 8751.908 | 1242.542 | 2859.08 | 670.3012
29.93 | 13449.0137 | 12280.83 | 8746.758 | 1168.18 | 2866.099 | 667.9764
29.940001 | 13917.4287 | 12280.44 | 8741.618 | 1636.991 | 2873.146 | 665.6739
29.950001 | 13647.6592 | 12280.1 | 8736.487 | 1367.559 | 2880.22 | 663.3936
29.959999 | 13223.4883 | 12279.82 | 8731.366 | 943.6668 | 2887.32 | 661.1356
29.969999 | 13275.6572 | 12279.6 | 8726.254 | 996.0557 | 2894.449 | 658.8991
29.98 | 13359.9912 | 12279.44 | 8721.15 | 1080.552 | 2901.606 | 656.6837
29.99 | 13463.0859 | 12279.34 | 8716.056 | 1183.748 | 2908.792 | 654.4902
30 | 12989.1553 | 12279.29 | 8710.971 | 709.8628 | 2916.004 | 652.318
30.01 | 12955.2354 | 12279.31 | 8705.895 | 675.9273 | 2923.246 | 650.1669
30.02 | 13320.374 | 12279.38 | 8700.828 | 1040.994 | 2930.515 | 648.0367
30.030001 | 14050.0547 | 12279.51 | 8695.77 | 1770.542 | 2937.815 | 645.9273
30.040001 | 14034.5723 | 12279.7 | 8690.722 | 1754.869 | 2945.143 | 643.8383
30.049999 | 13148.9053 | 12279.95 | 8685.684 | 868.9535 | 2952.498 | 641.7704
30.059999 | 13550.2871 | 12280.26 | 8680.654 | 1270.028 | 2959.883 | 639.7223
30.07 | 13793.582 | 12280.62 | 8675.633 | 1512.958 | 2967.298 | 637.6937
30.08 | 12855.9072 | 12281.05 | 8670.621 | 574.8588 | 2974.742 | 635.6856
30.09 | 12675.126 | 12281.53 | 8665.619 | 393.5943 | 2982.215 | 633.6974
30.1 | 12935.3008 | 12282.07 | 8660.626 | 653.2278 | 2989.719 | 631.7288
30.110001 | 13417.7793 | 12282.67 | 8655.641 | 1135.105 | 2997.253 | 629.7797
30.120001 | 12981.4209 | 12283.33 | 8650.666 | 698.0884 | 3004.816 | 627.8499
30.129999 | 12599.5674 | 12284.05 | 8645.702 | 315.5176 | 3012.408 | 625.9398
30.139999 | 12911.7061 | 12284.83 | 8640.745 | 626.8804 | 3020.032 | 624.0483
30.15 | 13308.1875 | 12285.66 | 8635.797 | 1022.528 | 3027.687 | 622.1754
30.16 | 13527.1611 | 12286.55 | 8630.859 | 1240.608 | 3035.372 | 620.3217
30.17 | 13570.1494 | 12287.5 | 8625.93 | 1282.645 | 3043.088 | 618.4867
30.18 | 13139.5205 | 12288.52 | 8621.011 | 851.0053 | 3050.834 | 616.67
30.190001 | 12923.3857 | 12289.59 | 8616.1 | 633.8003 | 3058.614 | 614.8718
30.200001 | 13133.333 | 12290.71 | 8611.198 | 842.6196 | 3066.423 | 613.0919
30.209999 | 13159.2207 | 12291.9 | 8606.307 | 867.3208 | 3074.262 | 611.3304
30.219999 | 13366.5742 | 12293.15 | 8601.424 | 1073.428 | 3082.135 | 609.5865
30.23 | 13067.2207 | 12294.45 | 8596.55 | 772.7708 | 3090.04 | 607.8602
30.24 | 13251.8047 | 12295.81 | 8591.685 | 955.9902 | 3097.977 | 606.1519
30.25 | 13449.9766 | 12297.24 | 8586.83 | 1152.741 | 3105.945 | 604.4612
30.26 | 13603.2852 | 12298.72 | 8581.984 | 1304.566 | 3113.947 | 602.788
30.27 | 13484.1943 | 12300.26 | 8577.147 | 1183.936 | 3121.98 | 601.1322
30.280001 | 13662.3633 | 12301.86 | 8572.318 | 1360.504 | 3130.048 | 599.4936
30.290001 | 13570.1973 | 12303.52 | 8567.499 | 1266.679 | 3138.147 | 597.8721
30.299999 | 13073.5762 | 12305.24 | 8562.691 | 768.3397 | 3146.278 | 596.268
30.309999 | 13193.3838 | 12307.01 | 8557.89 | 886.3694 | 3154.443 | 594.6805
30.32 | 13674.0264 | 12308.85 | 8553.099 | 1365.176 | 3162.643 | 593.1092
30.33 | 13551.0264 | 12310.75 | 8548.317 | 1240.279 | 3170.876 | 591.5552
30.34 | 13387.1006 | 12312.7 | 8543.544 | 1074.397 | 3179.142 | 590.0175
30.35 | 13580.7949 | 12314.72 | 8538.78 | 1266.076 | 3187.443 | 588.4964
30.360001 | 12983.5459 | 12316.8 | 8534.025 | 666.7502 | 3195.779 | 586.9916
30.370001 | 13609.4756 | 12318.93 | 8529.28 | 1290.545 | 3204.148 | 585.503
30.379999 | 13499.082 | 12321.13 | 8524.545 | 1177.956 | 3212.55 | 584.0308
30.389999 | 13275.835 | 12323.38 | 8519.818 | 952.4537 | 3220.989 | 582.5743
30.4 | 13391.041 | 12325.7 | 8515.1 | 1065.345 | 3229.463 | 581.1335
30.41 | 13243.6992 | 12328.07 | 8510.391 | 915.6279 | 3237.971 | 579.7089
30.42 | 12956.1641 | 12330.51 | 8505.692 | 625.6573 | 3246.515 | 578.2999
30.43 | 13522.9199 | 12333 | 8501.002 | 1189.917 | 3255.095 | 576.9065
30.440001 | 13361.5908 | 12335.56 | 8496.32 | 1026.031 | 3263.711 | 575.5287
30.450001 | 13285.3115 | 12338.18 | 8491.648 | 947.1341 | 3272.363 | 574.1663
30.459999 | 13327.2568 | 12340.85 | 8486.986 | 986.4025 | 3281.048 | 572.8194
30.469999 | 13465.3477 | 12343.59 | 8482.333 | 1121.755 | 3289.772 | 571.4876
30.48 | 12898.8096 | 12346.39 | 8477.688 | 552.4183 | 3298.533 | 570.1707
30.49 | 13209.1064 | 12349.25 | 8473.053 | 859.8534 | 3307.331 | 568.8691
30.5 | 13975.2461 | 12352.17 | 8468.427 | 1623.073 | 3316.164 | 567.5824
30.51 | 14142.4834 | 12355.16 | 8463.81 | 1787.326 | 3325.036 | 566.3107
30.52 | 14291.6924 | 12358.2 | 8459.202 | 1933.493 | 3333.943 | 565.0537
30.530001 | 13792.9854 | 12361.31 | 8454.603 | 1431.679 | 3342.891 | 563.8115
30.540001 | 13656.7793 | 12364.47 | 8450.014 | 1292.306 | 3351.875 | 562.5839
30.549999 | 13797.8184 | 12367.7 | 8445.435 | 1430.117 | 3360.895 | 561.3711
30.559999 | 13740.1875 | 12370.99 | 8440.864 | 1369.196 | 3369.955 | 560.1725
30.57 | 13553.7773 | 12374.34 | 8436.301 | 1179.434 | 3379.054 | 558.988
30.58 | 14375.6113 | 12377.76 | 8431.749 | 1997.853 | 3388.191 | 557.818
30.59 | 12972.4062 | 12381.24 | 8427.205 | 591.1711 | 3397.368 | 556.6624
30.6 | 13554.1738 | 12384.77 | 8422.671 | 1169.399 | 3406.583 | 555.5209
30.610001 | 13674.0771 | 12388.38 | 8418.145 | 1285.7 | 3415.839 | 554.3934
30.620001 | 13878.4385 | 12392.04 | 8413.629 | 1486.397 | 3425.133 | 553.28
30.629999 | 13724.0146 | 12395.77 | 8409.123 | 1328.246 | 3434.465 | 552.1807
30.639999 | 13432.3506 | 12399.56 | 8404.625 | 1032.791 | 3443.839 | 551.0949
30.65 | 13398.1387 | 12403.41 | 8400.136 | 994.7264 | 3453.253 | 550.0228
30.66 | 13335.5293 | 12407.33 | 8395.657 | 928.2002 | 3462.708 | 548.9646
30.67 | 13426.9941 | 12411.31 | 8391.186 | 1015.685 | 3472.203 | 547.92
30.68 | 13840.2979 | 12415.35 | 8386.725 | 1424.944 | 3481.74 | 546.8891
30.690001 | 14128.2822 | 12419.46 | 8382.273 | 1708.82 | 3491.318 | 545.8716
30.700001 | 13895.6494 | 12423.63 | 8377.83 | 1472.015 | 3500.937 | 544.8675
30.709999 | 13675.3125 | 12427.87 | 8373.397 | 1247.443 | 3510.596 | 543.8771
30.719999 | 13257.3408 | 12432.17 | 8368.972 | 825.1711 | 3520.298 | 542.8996
30.73 | 13687.1758 | 12436.53 | 8364.556 | 1250.641 | 3530.043 | 541.9353
30.74 | 13932.4131 | 12440.97 | 8360.15 | 1491.448 | 3539.831 | 540.9844
30.75 | 13855.249 | 12445.46 | 8355.753 | 1409.791 | 3549.659 | 540.0465
30.76 | 12935.2891 | 12450.02 | 8351.365 | 485.2704 | 3559.532 | 539.1217
30.77 | 13116.2119 | 12454.64 | 8346.986 | 661.5698 | 3569.446 | 538.2099
30.780001 | 13067.7959 | 12459.33 | 8342.616 | 608.4626 | 3579.406 | 537.3111
30.790001 | 13215.375 | 12464.09 | 8338.255 | 751.2862 | 3589.408 | 536.4252
30.799999 | 12999.707 | 12468.91 | 8333.905 | 530.7972 | 3599.453 | 535.5522
30.809999 | 12932.2979 | 12473.8 | 8329.562 | 458.5007 | 3609.543 | 534.6917
30.82 | 12567.7559 | 12478.75 | 8325.229 | 89.00557 | 3619.678 | 533.8439
30.83 | 13433.0635 | 12483.77 | 8320.905 | 949.293 | 3629.857 | 533.0089
30.84 | 13782.6758 | 12488.86 | 8316.59 | 1293.819 | 3640.081 | 532.1864
30.85 | 13334.8848 | 12494.01 | 8312.284 | 840.8741 | 3650.35 | 531.3765
30.860001 | 13267.001 | 12499.23 | 8307.987 | 767.7688 | 3660.666 | 530.5792
30.870001 | 13200.4385 | 12504.52 | 8303.699 | 695.9183 | 3671.027 | 529.7942
30.879999 | 13447.9629 | 12509.87 | 8299.422 | 938.0882 | 3681.431 | 529.0219
30.889999 | 13235.4385 | 12515.3 | 8295.152 | 720.1411 | 3691.884 | 528.2615
30.9 | 13810.085 | 12520.79 | 8290.892 | 1289.297 | 3702.383 | 527.5134
30.91 | 14030.5488 | 12526.35 | 8286.64 | 1504.202 | 3712.929 | 526.7777
30.92 | 13540.542 | 12531.97 | 8282.398 | 1008.568 | 3723.521 | 526.0542
30.93 | 13320.1299 | 12537.67 | 8278.165 | 782.4601 | 3734.162 | 525.3427
30.940001 | 13218.4219 | 12543.44 | 8273.941 | 674.9858 | 3744.851 | 524.6435
30.950001 | 12873.3574 | 12549.27 | 8269.727 | 324.0875 | 3755.587 | 523.9562
30.959999 | 12817.7012 | 12555.17 | 8265.522 | 262.5296 | 3766.369 | 523.2812
30.969999 | 12979.625 | 12561.14 | 8261.325 | 418.4807 | 3777.201 | 522.6177
30.98 | 13178.5703 | 12567.19 | 8257.138 | 611.384 | 3788.082 | 521.9662
30.99 | 13914.2979 | 12573.3 | 8252.959 | 1340.998 | 3799.014 | 521.3267
31 | 13479.2412 | 12579.48 | 8248.79 | 899.7604 | 3809.992 | 520.699
31.01 | 12819.0078 | 12585.74 | 8244.63 | 233.2721 | 3821.023 | 520.0831
31.02 | 12848.4961 | 12592.06 | 8240.479 | 256.4384 | 3832.1 | 519.4789
31.030001 | 13689.2422 | 12598.45 | 8236.337 | 1090.788 | 3843.231 | 518.8864
31.040001 | 13507.1953 | 12604.92 | 8232.204 | 902.2751 | 3854.411 | 518.3056
31.049999 | 13660.8711 | 12611.46 | 8228.081 | 1049.414 | 3865.639 | 517.7366
31.059999 | 13763.0332 | 12618.07 | 8223.966 | 1144.967 | 3876.921 | 517.1788
31.07 | 13397.8633 | 12624.75 | 8219.86 | 773.116 | 3888.254 | 516.6326
31.08 | 13399.3418 | 12631.5 | 8215.764 | 767.8406 | 3899.639 | 516.098
31.09 | 13671.707 | 12638.33 | 8211.677 | 1033.379 | 3911.076 | 515.5748
31.1 | 13635.4629 | 12645.23 | 8207.598 | 990.2359 | 3922.566 | 515.063
31.110001 | 13346.582 | 12652.2 | 8203.529 | 694.3808 | 3934.11 | 514.5627
31.120001 | 13190.1924 | 12659.25 | 8199.468 | 530.9457 | 3945.705 | 514.0736
31.129999 | 13024.5488 | 12666.37 | 8195.418 | 358.1833 | 3957.351 | 513.5961
31.139999 | 13508.0908 | 12673.56 | 8191.376 | 834.5317 | 3969.053 | 513.1295
31.15 | 13058.543 | 12680.83 | 8187.343 | 377.7163 | 3980.81 | 512.6741
31.16 | 13033.333 | 12688.17 | 8183.319 | 345.1638 | 3992.62 | 512.23
31.17 | 13191.0752 | 12695.59 | 8179.304 | 495.4888 | 4004.485 | 511.7971
31.18 | 12948.0293 | 12703.08 | 8175.298 | 244.9501 | 4016.406 | 511.3753
31.190001 | 13483.6064 | 12710.65 | 8171.301 | 772.9574 | 4028.383 | 510.9646
31.200001 | 13406.7949 | 12718.29 | 8167.313 | 688.5021 | 4040.415 | 510.5649
31.209999 | 13666.3896 | 12726.01 | 8163.335 | 940.3786 | 4052.499 | 510.1763
31.219999 | 13589.4697 | 12733.81 | 8159.366 | 855.6624 | 4064.643 | 509.7985
31.23 | 13801.9834 | 12741.68 | 8155.405 | 1060.303 | 4076.843 | 509.4316
31.24 | 13489.2383 | 12749.63 | 8151.453 | 739.6062 | 4089.103 | 509.0758
31.25 | 12594.9834 | 12757.66 | 8147.511 | -162.6739 | 4101.416 | 508.7308
31.26 | 12750.8896 | 12765.76 | 8143.578 | -14.87436 | 4113.79 | 508.3967
31.27 | 13650.9463 | 12773.95 | 8139.653 | 877.0011 | 4126.219 | 508.0733
31.280001 | 13623.7412 | 12782.21 | 8135.737 | 841.5332 | 4138.71 | 507.7607
31.290001 | 13230.127 | 12790.55 | 8131.831 | 439.5793 | 4151.258 | 507.4588
31.299999 | 13138.2578 | 12798.97 | 8127.935 | 339.2925 | 4163.863 | 507.1677
31.309999 | 12917.5996 | 12807.46 | 8124.046 | 110.1368 | 4176.529 | 506.8871
31.32 | 13423.0391 | 12816.04 | 8120.167 | 606.9988 | 4189.257 | 506.6172
31.33 | 13558.8115 | 12824.7 | 8116.296 | 734.1138 | 4202.044 | 506.3579
31.34 | 13183.3809 | 12833.44 | 8112.435 | 349.9454 | 4214.891 | 506.1091
31.35 | 13303.0537 | 12842.25 | 8108.583 | 460.7994 | 4227.801 | 505.8709
31.360001 | 13163.873 | 12851.16 | 8104.739 | 312.7178 | 4240.773 | 505.6431
31.370001 | 13485.5742 | 12860.14 | 8100.905 | 625.4385 | 4253.805 | 505.4258
31.379999 | 13531.8936 | 12869.2 | 8097.081 | 662.6969 | 4266.897 | 505.2191
31.389999 | 13259.709 | 12878.34 | 8093.264 | 381.3679 | 4280.054 | 505.0225
31.4 | 13901.0479 | 12887.57 | 8089.457 | 1013.48 | 4293.275 | 504.8362
31.41 | 13678.8301 | 12896.88 | 8085.659 | 781.9531 | 4306.558 | 504.6603
31.42 | 13181.1777 | 12906.27 | 8081.869 | 274.9081 | 4319.905 | 504.4947
31.43 | 13329.5986 | 12915.75 | 8078.089 | 413.853 | 4333.317 | 504.3393
31.440001 | 13003.3604 | 12925.31 | 8074.318 | 78.05306 | 4346.796 | 504.1942
31.450001 | 12409.9912 | 12934.95 | 8070.555 | -524.9599 | 4360.337 | 504.0591
31.459999 | 13281.1953 | 12944.68 | 8066.803 | 336.5169 | 4373.941 | 503.9343
31.469999 | 13773.1592 | 12954.49 | 8063.058 | 818.6677 | 4387.614 | 503.8194
31.48 | 13846.6016 | 12964.39 | 8059.323 | 882.2109 | 4401.353 | 503.7146
31.49 | 13177.6416 | 12974.38 | 8055.596 | 203.2666 | 4415.159 | 503.6198
31.5 | 13443.0518 | 12984.45 | 8051.879 | 458.6061 | 4429.032 | 503.5349
31.51 | 13542.8906 | 12994.6 | 8048.171 | 548.288 | 4442.972 | 503.46
31.52 | 13267.5967 | 13004.85 | 8044.471 | 262.7497 | 4456.981 | 503.3949
31.530001 | 13544.918 | 13015.18 | 8040.78 | 529.7379 | 4471.06 | 503.3397
31.540001 | 13168.6152 | 13025.6 | 8037.099 | 143.0168 | 4485.205 | 503.2943
31.549999 | 12939.2422 | 13036.1 | 8033.427 | -96.86145 | 4499.418 | 503.2587
31.559999 | 12916.667 | 13046.7 | 8029.763 | -130.0321 | 4513.703 | 503.2326
31.57 | 13343.9355 | 13057.38 | 8026.108 | 286.5528 | 4528.058 | 503.2163
31.58 | 13841.2236 | 13068.16 | 8022.462 | 773.0678 | 4542.484 | 503.2096
31.59 | 13811.9111 | 13079.02 | 8018.825 | 732.8925 | 4556.981 | 503.2125
31.6 | 13814.6553 | 13089.97 | 8015.197 | 724.6836 | 4571.549 | 503.2248
31.610001 | 13787.4072 | 13101.02 | 8011.578 | 686.39 | 4586.192 | 503.2467
31.620001 | 13695.7119 | 13112.15 | 8007.968 | 583.5602 | 4600.906 | 503.278
31.629999 | 13901.998 | 13123.38 | 8004.368 | 778.6226 | 4615.689 | 503.3186
31.639999 | 13802.3682 | 13134.69 | 8000.775 | 667.676 | 4630.548 | 503.3685
31.65 | 14161.002 | 13146.1 | 7997.192 | 1014.9 | 4645.482 | 503.4277
31.66 | 14231.166 | 13157.6 | 7993.617 | 1073.562 | 4660.49 | 503.4961
31.67 | 14363.5977 | 13169.2 | 7990.052 | 1194.399 | 4675.573 | 503.5737
31.68 | 13805.4189 | 13180.89 | 7986.495 | 624.532 | 4690.731 | 503.6604
31.690001 | 14336.8086 | 13192.67 | 7982.947 | 1144.137 | 4705.968 | 503.7561
31.700001 | 13555.1797 | 13204.55 | 7979.409 | 350.6317 | 4721.279 | 503.8608
31.709999 | 13819.0273 | 13216.52 | 7975.88 | 602.5106 | 4736.663 | 503.9744
31.719999 | 13338.2588 | 13228.58 | 7972.359 | 109.6757 | 4752.128 | 504.0968
31.73 | 13364.5449 | 13240.75 | 7968.846 | 123.7997 | 4767.671 | 504.228
31.74 | 13612.0088 | 13253 | 7965.343 | 359.0054 | 4783.292 | 504.3681
31.75 | 13507.3369 | 13265.36 | 7961.849 | 241.9795 | 4798.992 | 504.5167
31.76 | 13212.7666 | 13277.81 | 7958.363 | -65.04237 | 4814.772 | 504.674
31.77 | 13052.9512 | 13290.36 | 7954.887 | -237.4067 | 4830.632 | 504.8398
31.780001 | 13104.2754 | 13303.01 | 7951.419 | -198.7314 | 4846.574 | 505.0141
31.790001 | 13385.7559 | 13315.75 | 7947.96 | 70.00412 | 4862.595 | 505.1967
31.799999 | 13150.6006 | 13328.59 | 7944.51 | -177.9928 | 4878.695 | 505.3876
31.809999 | 13057.668 | 13341.54 | 7941.069 | -283.8682 | 4894.88 | 505.5867
31.82 | 13092.2549 | 13354.58 | 7937.637 | -262.3239 | 4911.148 | 505.7942
31.83 | 13353.0605 | 13367.72 | 7934.213 | -14.66139 | 4927.499 | 506.0095
31.84 | 13568.3955 | 13380.97 | 7930.799 | 187.4302 | 4943.933 | 506.233
31.85 | 13459.9287 | 13394.31 | 7927.393 | 65.61904 | 4960.452 | 506.4643
31.860001 | 13489.2578 | 13407.76 | 7923.996 | 81.49947 | 4977.059 | 506.7036
31.870001 | 13206.9395 | 13421.31 | 7920.608 | -214.3672 | 4993.748 | 506.9505
31.879999 | 13470.376 | 13434.95 | 7917.229 | 35.421 | 5010.521 | 507.2051
31.889999 | 13561.1406 | 13448.71 | 7913.859 | 112.4321 | 5027.382 | 507.4672
31.9 | 13830.3408 | 13462.57 | 7910.497 | 367.7747 | 5044.332 | 507.737
31.91 | 13800.2227 | 13476.53 | 7907.144 | 323.6953 | 5061.369 | 508.014
31.92 | 13714.2041 | 13490.59 | 7903.8 | 223.6111 | 5078.494 | 508.2983
31.93 | 13562.001 | 13504.76 | 7900.465 | 57.23701 | 5095.709 | 508.5898
31.940001 | 13574.6553 | 13519.04 | 7897.139 | 55.61265 | 5113.016 | 508.8885
31.950001 | 13170.8887 | 13533.42 | 7893.821 | -362.5363 | 5130.41 | 509.1941
31.959999 | 13302.8896 | 13547.91 | 7890.513 | -245.0214 | 5147.891 | 509.5066
31.969999 | 13665.0176 | 13562.51 | 7887.213 | 102.511 | 5165.468 | 509.8258
31.98 | 13993.0732 | 13577.21 | 7883.922 | 415.8633 | 5183.136 | 510.1518
31.99 | 13886.2637 | 13592.02 | 7880.639 | 294.2424 | 5200.898 | 510.4842
32 | 13904.4756 | 13606.94 | 7877.366 | 297.5346 | 5218.752 | 510.8232
32.009998 | 13971.0381 | 13621.97 | 7874.102 | 349.0718 | 5236.696 | 511.1684
32.02 | 13969.7666 | 13637.11 | 7870.845 | 332.6585 | 5254.743 | 511.52
32.029999 | 13384.3945 | 13652.36 | 7867.598 | -267.9618 | 5272.881 | 511.8775
32.040001 | 14344.7432 | 13667.72 | 7864.359 | 677.0251 | 5291.118 | 512.2411
32.049999 | 14357.1895 | 13683.19 | 7861.13 | 674.0037 | 5309.446 | 512.6104
32.060001 | 13546.0361 | 13698.77 | 7857.908 | -152.7339 | 5327.876 | 512.9856
32.07 | 13608.5469 | 13714.46 | 7854.696 | -105.9147 | 5346.399 | 513.3663
32.080002 | 13291.1318 | 13730.27 | 7851.492 | -439.1406 | 5365.028 | 513.7526
32.09 | 13614.9697 | 13746.19 | 7848.298 | -131.2188 | 5383.746 | 514.1439
32.099998 | 14144.1953 | 13762.22 | 7845.113 | 381.9774 | 5402.565 | 514.5405
32.110001 | 14276.6689 | 13778.37 | 7841.935 | 498.2959 | 5421.496 | 514.9424
32.119999 | 13990.5439 | 13794.63 | 7838.767 | 195.9105 | 5440.518 | 515.3489
32.130001 | 13597.8809 | 13811.01 | 7835.606 | -213.1336 | 5459.648 | 515.7604
32.139999 | 13596.208 | 13827.51 | 7832.456 | -231.2983 | 5478.874 | 516.1764
32.150002 | 13524.0488 | 13844.12 | 7829.313 | -320.0735 | 5498.213 | 516.597
32.16 | 13711.2842 | 13860.85 | 7826.179 | -149.5617 | 5517.645 | 517.0218
32.169998 | 13845.7432 | 13877.69 | 7823.055 | -31.94438 | 5537.182 | 517.4507
32.18 | 13906.1279 | 13894.66 | 7819.938 | 11.47153 | 5556.834 | 517.8838
32.189999 | 13496.5762 | 13911.74 | 7816.831 | -415.1633 | 5576.588 | 518.3208
32.200001 | 13592.9658 | 13928.95 | 7813.732 | -335.9795 | 5596.452 | 518.7614
32.209999 | 13767.6855 | 13946.26 | 7810.642 | -178.579 | 5616.417 | 519.2056
32.220001 | 13708.6475 | 13963.71 | 7807.56 | -255.0635 | 5636.498 | 519.6532
32.23 | 13240.4971 | 13981.27 | 7804.487 | -740.7751 | 5656.681 | 520.104
32.240002 | 13259.6533 | 13998.96 | 7801.423 | -739.3099 | 5676.983 | 520.5581
32.25 | 13844.8652 | 14016.77 | 7798.368 | -171.9022 | 5697.385 | 521.0146
32.259998 | 13702.2148 | 14034.69 | 7795.322 | -332.4797 | 5717.899 | 521.4741
32.27 | 13332.3955 | 14052.75 | 7792.283 | -720.359 | 5738.535 | 521.9362
32.279999 | 13327.374 | 14070.93 | 7789.254 | -743.5606 | 5759.28 | 522.4006
32.290001 | 13504.4375 | 14089.24 | 7786.232 | -584.8043 | 5780.142 | 522.8674
32.299999 | 13164.6787 | 14107.67 | 7783.221 | -942.9895 | 5801.112 | 523.336
32.310001 | 13229.4551 | 14126.23 | 7780.216 | -896.7724 | 5822.204 | 523.8067
32.32 | 13641.5225 | 14144.91 | 7777.222 | -503.3853 | 5843.407 | 524.279
32.330002 | 14209.6016 | 14163.72 | 7774.235 | 45.87964 | 5864.734 | 524.7529
32.34 | 13916.8086 | 14182.66 | 7771.258 | -265.8467 | 5886.17 | 525.2279
32.349998 | 13643.4668 | 14201.72 | 7768.289 | -558.2507 | 5907.724 | 525.7041
32.360001 | 13828.4092 | 14220.92 | 7765.328 | -392.5127 | 5929.412 | 526.1815
32.369999 | 14064.627 | 14240.24 | 7762.377 | -175.6178 | 5951.209 | 526.6595
32.380001 | 14382.0615 | 14259.7 | 7759.433 | 122.3568 | 5973.134 | 527.1383
32.389999 | 13873.8975 | 14279.29 | 7756.499 | -405.392 | 5995.173 | 527.6173
32.400002 | 13507.124 | 14299.01 | 7753.572 | -791.8906 | 6017.346 | 528.0969
32.41 | 13663.5303 | 14318.86 | 7750.655 | -655.3329 | 6039.632 | 528.5762
32.419998 | 13545.3105 | 14338.84 | 7747.747 | -793.5338 | 6062.042 | 529.0554
32.43 | 13908.6426 | 14358.97 | 7744.846 | -450.3272 | 6084.589 | 529.5345
32.439999 | 13837.7832 | 14379.23 | 7741.954 | -541.4426 | 6107.258 | 530.013
32.450001 | 13866.3271 | 14399.62 | 7739.071 | -533.2929 | 6130.058 | 530.4909
32.459999 | 14074.0459 | 14420.14 | 7736.197 | -346.098 | 6152.979 | 530.9679
32.470001 | 14120.9268 | 14440.81 | 7733.33 | -319.8849 | 6176.038 | 531.4439
32.48 | 13732.874 | 14461.61 | 7730.473 | -728.7368 | 6199.219 | 531.9187
32.490002 | 14020.0596 | 14482.56 | 7727.623 | -462.4969 | 6222.541 | 532.3922
32.5 | 14474.8906 | 14503.63 | 7724.784 | -28.74097 | 6245.984 | 532.8639
32.509998 | 14251.1455 | 14524.85 | 7721.952 | -273.7008 | 6269.56 | 533.3339
32.52 | 14157.8887 | 14546.21 | 7719.128 | -388.3237 | 6293.282 | 533.8021
32.529999 | 14142.1631 | 14567.72 | 7716.314 | -425.5523 | 6317.133 | 534.2681
32.540001 | 13815.4551 | 14589.36 | 7713.507 | -773.9087 | 6341.125 | 534.732
32.549999 | 13516.9941 | 14611.15 | 7710.71 | -1094.154 | 6365.245 | 535.1932
32.560001 | 13498.6982 | 14633.09 | 7707.92 | -1134.387 | 6389.513 | 535.6521
32.57 | 13759.6465 | 14655.16 | 7705.14 | -895.5116 | 6413.911 | 536.108
32.580002 | 14201.5752 | 14677.39 | 7702.367 | -475.8119 | 6438.459 | 536.5611
32.59 | 14224.4551 | 14699.75 | 7699.604 | -475.2963 | 6463.137 | 537.0109
32.599998 | 13929.8242 | 14722.26 | 7696.849 | -792.4387 | 6487.957 | 537.4574
32.610001 | 14266.9961 | 14744.94 | 7694.101 | -477.9419 | 6512.936 | 537.9008
32.619999 | 14577.5791 | 14767.75 | 7691.363 | -190.1704 | 6538.046 | 538.3403
32.630001 | 14513.3848 | 14790.72 | 7688.633 | -277.333 | 6563.308 | 538.7764
32.639999 | 14299.0986 | 14813.83 | 7685.912 | -514.7314 | 6588.709 | 539.2083
32.650002 | 14388.5977 | 14837.1 | 7683.199 | -448.5065 | 6614.269 | 539.6364
32.66 | 14593.0137 | 14860.52 | 7680.495 | -267.5055 | 6639.964 | 540.0602
32.669998 | 14733.2451 | 14884.09 | 7677.799 | -150.8432 | 6665.809 | 540.4797
32.68 | 14814.1328 | 14907.82 | 7675.111 | -93.69114 | 6691.818 | 540.8948
32.689999 | 14501.792 | 14931.71 | 7672.432 | -429.9171 | 6717.971 | 541.3054
32.700001 | 14343.0361 | 14955.76 | 7669.761 | -612.7193 | 6744.283 | 541.7114
32.709999 | 14250.8076 | 14979.95 | 7667.099 | -729.1436 | 6770.739 | 542.1124
32.720001 | 13887.2812 | 15004.31 | 7664.445 | -1117.033 | 6797.361 | 542.5086
32.73 | 14489.502 | 15028.83 | 7661.8 | -539.3268 | 6824.129 | 542.8996
32.740002 | 14472.0508 | 15053.51 | 7659.162 | -581.4631 | 6851.066 | 543.2858
32.75 | 14835.8672 | 15078.35 | 7656.534 | -242.4817 | 6878.148 | 543.6663
32.759998 | 14688.5029 | 15103.35 | 7653.915 | -414.8445 | 6905.391 | 544.0417
32.77 | 14358.7998 | 15128.52 | 7651.302 | -769.7229 | 6932.809 | 544.4117
32.779999 | 14236.8936 | 15153.86 | 7648.699 | -916.9631 | 6960.382 | 544.7762
32.790001 | 14181.9141 | 15179.36 | 7646.103 | -997.4462 | 6988.122 | 545.1352
32.799999 | 14571.2188 | 15205.02 | 7643.517 | -633.8047 | 7016.018 | 545.4883
32.810001 | 14634.6699 | 15230.86 | 7640.938 | -596.194 | 7044.09 | 545.8358
32.82 | 14123.0381 | 15256.87 | 7638.369 | -1133.827 | 7072.319 | 546.1774
32.830002 | 13664.0674 | 15283.05 | 7635.807 | -1618.981 | 7100.729 | 546.5133
32.84 | 13973.8779 | 15309.39 | 7633.254 | -1335.513 | 7129.294 | 546.843
32.849998 | 14521.0137 | 15335.91 | 7630.71 | -814.8925 | 7158.03 | 547.1669
32.860001 | 14603.499 | 15362.61 | 7628.172 | -759.1156 | 7186.957 | 547.485
32.869999 | 14418.7354 | 15389.48 | 7625.645 | -970.7463 | 7216.04 | 547.7968
32.880001 | 14565.7207 | 15416.54 | 7623.124 | -850.8154 | 7245.309 | 548.1027
32.889999 | 15097.1348 | 15443.76 | 7620.613 | -346.6251 | 7274.744 | 548.4024
32.900002 | 15085.252 | 15471.17 | 7618.109 | -385.9217 | 7304.369 | 548.6962
32.91 | 14791.626 | 15498.76 | 7615.615 | -707.1298 | 7334.158 | 548.9836
32.919998 | 15071.2939 | 15526.52 | 7613.128 | -455.2259 | 7364.126 | 549.265
32.93 | 14946.9053 | 15554.48 | 7610.65 | -607.5751 | 7394.29 | 549.5404
32.939999 | 14486.3955 | 15582.62 | 7608.18 | -1096.225 | 7424.631 | 549.8097
32.950001 | 14690.9199 | 15610.95 | 7605.718 | -920.0321 | 7455.162 | 550.0728
32.959999 | 15312.626 | 15639.46 | 7603.265 | -326.834 | 7485.866 | 550.3299
32.970001 | 15299.7412 | 15668.17 | 7600.819 | -368.4273 | 7516.769 | 550.5809
32.98 | 15161.1377 | 15697.06 | 7598.382 | -535.9192 | 7547.849 | 550.8258
32.990002 | 15138.9277 | 15726.15 | 7595.953 | -587.2224 | 7579.132 | 551.0651
33 | 15033.9131 | 15755.42 | 7593.533 | -721.5091 | 7610.591 | 551.2981
33.009998 | 14729.8467 | 15784.89 | 7591.121 | -1055.043 | 7642.243 | 551.5254
33.02 | 14687.9648 | 15814.57 | 7588.717 | -1126.603 | 7674.104 | 551.7469
33.029999 | 14821.0938 | 15844.44 | 7586.321 | -1023.343 | 7706.153 | 551.9628
33.040001 | 14647.7764 | 15874.51 | 7583.933 | -1226.735 | 7738.405 | 552.1729
33.049999 | 14642.5225 | 15904.78 | 7581.555 | -1262.253 | 7770.843 | 552.3774
33.060001 | 14874.2939 | 15935.25 | 7579.183 | -1060.96 | 7803.494 | 552.5765
33.07 | 14868.8555 | 15965.93 | 7576.821 | -1097.07 | 7836.335 | 552.7699
33.080002 | 14849.1934 | 15996.82 | 7574.465 | -1147.623 | 7869.392 | 552.9583
33.09 | 15169.5371 | 16027.9 | 7572.119 | -858.3615 | 7902.638 | 553.1413
33.099998 | 15344.125 | 16059.19 | 7569.782 | -715.0658 | 7936.09 | 553.3191
33.110001 | 15328.4688 | 16090.72 | 7567.451 | -762.2467 | 7969.772 | 553.4922
33.119999 | 15112.6025 | 16122.43 | 7565.129 | -1009.83 | 8003.643 | 553.6602
33.130001 | 15385.7285 | 16154.38 | 7562.815 | -768.6475 | 8037.737 | 553.8235
33.139999 | 15225.8789 | 16186.52 | 7560.51 | -960.6461 | 8072.033 | 553.982
33.150002 | 15411.2217 | 16218.91 | 7558.212 | -807.6836 | 8106.557 | 554.1362
33.16 | 15526.9521 | 16251.49 | 7555.923 | -724.5359 | 8141.279 | 554.2857
33.169998 | 15328.7021 | 16284.29 | 7553.643 | -955.5907 | 8176.219 | 554.4312
33.18 | 15059.4316 | 16317.34 | 7551.369 | -1257.905 | 8211.395 | 554.5725
33.189999 | 15266.8496 | 16350.6 | 7549.105 | -1083.748 | 8246.783 | 554.71
33.200001 | 14680.8613 | 16384.09 | 7546.848 | -1703.229 | 8282.399 | 554.8435
33.209999 | 14769.377 | 16417.8 | 7544.599 | -1648.424 | 8318.228 | 554.9735
33.220001 | 15355.9482 | 16451.75 | 7542.358 | -1095.804 | 8354.294 | 555.0998
33.23 | 14951.8438 | 16485.93 | 7540.126 | -1534.082 | 8390.577 | 555.2228
33.240002 | 14981.8643 | 16520.35 | 7537.902 | -1538.483 | 8427.103 | 555.3429
33.25 | 15616.3486 | 16554.99 | 7535.686 | -938.6395 | 8463.842 | 555.4597
33.259998 | 15700.5342 | 16589.87 | 7533.478 | -889.3322 | 8500.814 | 555.5739
33.27 | 15682.8623 | 16625 | 7531.278 | -942.1393 | 8538.038 | 555.6853
33.279999 | 15919.3154 | 16660.37 | 7529.086 | -741.0562 | 8575.491 | 555.7944
33.290001 | 15631.3662 | 16695.99 | 7526.902 | -1064.624 | 8613.188 | 555.9011
33.299999 | 15002.9219 | 16731.84 | 7524.726 | -1728.922 | 8651.112 | 556.0057
33.310001 | 15033.3213 | 16767.96 | 7522.558 | -1734.636 | 8689.291 | 556.1084
33.32 | 15363.6875 | 16804.31 | 7520.399 | -1440.62 | 8727.699 | 556.2093
33.330002 | 15180.9258 | 16840.93 | 7518.247 | -1660.001 | 8766.371 | 556.3088
33.34 | 15213.7715 | 16877.78 | 7516.103 | -1664.009 | 8805.27 | 556.4068
33.349998 | 15329.6914 | 16914.89 | 7513.968 | -1585.2 | 8844.419 | 556.5037
33.360001 | 15812.9736 | 16952.28 | 7511.84 | -1139.311 | 8883.844 | 556.5998
33.369999 | 15931.2676 | 16989.92 | 7509.721 | -1058.649 | 8923.501 | 556.6949
33.380001 | 16203.1143 | 17027.82 | 7507.609 | -824.7084 | 8963.424 | 556.7896
33.389999 | 16084.6748 | 17065.98 | 7505.506 | -981.3068 | 9003.592 | 556.8838
33.400002 | 15923.5762 | 17104.42 | 7503.409 | -1180.848 | 9044.037 | 556.9779
33.41 | 16283.3809 | 17143.11 | 7501.322 | -859.734 | 9084.721 | 557.0719
33.419998 | 16363.6191 | 17182.08 | 7499.243 | -818.4592 | 9125.669 | 557.1663
33.43 | 15945.0078 | 17221.33 | 7497.171 | -1276.325 | 9166.901 | 557.2611
33.439999 | 16044.2031 | 17260.85 | 7495.107 | -1216.651 | 9208.391 | 557.3567
33.450001 | 16088.4678 | 17300.66 | 7493.051 | -1212.193 | 9250.157 | 557.4529
33.459999 | 15690.1797 | 17340.73 | 7491.004 | -1650.553 | 9292.179 | 557.5502
33.470001 | 15539.3965 | 17381.1 | 7488.963 | -1841.705 | 9334.49 | 557.6487
33.48 | 15939.9697 | 17421.74 | 7486.932 | -1481.771 | 9377.061 | 557.7485
33.490002 | 15896.251 | 17462.68 | 7484.907 | -1566.434 | 9419.927 | 557.8502
33.5 | 15468.3281 | 17503.9 | 7482.892 | -2035.569 | 9463.052 | 557.9536
33.509998 | 15384.8994 | 17545.4 | 7480.884 | -2160.501 | 9506.458 | 558.0591
33.52 | 15725 | 17587.22 | 7478.883 | -1862.219 | 9550.169 | 558.1668
33.529999 | 16030.3018 | 17629.32 | 7476.891 | -1599.022 | 9594.156 | 558.277
33.540001 | 15974.2705 | 17671.73 | 7474.906 | -1697.463 | 9638.438 | 558.3898
33.549999 | 16220.9473 | 17714.43 | 7472.93 | -1493.483 | 9682.995 | 558.5055
33.560001 | 16524.3906 | 17757.45 | 7470.961 | -1233.055 | 9727.861 | 558.6241
33.57 | 16393.9492 | 17800.75 | 7469 | -1406.802 | 9773.006 | 558.7459
33.580002 | 16247.5264 | 17844.38 | 7467.047 | -1596.858 | 9818.466 | 558.8712
33.59 | 15985.1719 | 17888.31 | 7465.102 | -1903.134 | 9864.204 | 559
33.599998 | 15628.6523 | 17932.54 | 7463.165 | -2303.888 | 9910.243 | 559.1327
33.610001 | 15984.1943 | 17977.12 | 7461.235 | -1992.926 | 9956.616 | 559.2695
33.619999 | 16529.9043 | 18021.99 | 7459.314 | -1492.088 | 10003.27 | 559.4103
33.630001 | 16421.1406 | 18067.2 | 7457.4 | -1646.059 | 10050.24 | 559.5555
33.639999 | 16336.9316 | 18112.72 | 7455.494 | -1775.785 | 10097.52 | 559.7052
33.650002 | 16501.2012 | 18158.58 | 7453.595 | -1657.374 | 10145.12 | 559.8597
33.66 | 16482.3613 | 18204.74 | 7451.705 | -1722.381 | 10193.02 | 560.0189
33.669998 | 15902.8555 | 18251.24 | 7449.823 | -2348.382 | 10241.23 | 560.1834
33.68 | 15704.9678 | 18298.09 | 7447.948 | -2593.123 | 10289.79 | 560.353
33.689999 | 16173.2822 | 18345.27 | 7446.081 | -2171.986 | 10338.66 | 560.5283
33.700001 | 16629.7871 | 18392.79 | 7444.221 | -1763.005 | 10387.86 | 560.709
33.709999 | 16910.8887 | 18440.64 | 7442.37 | -1529.753 | 10437.38 | 560.8955
33.720001 | 17064.5078 | 18488.85 | 7440.526 | -1424.342 | 10487.24 | 561.088
33.73 | 16758.25 | 18537.39 | 7438.691 | -1779.14 | 10537.41 | 561.2864
33.740002 | 16320.0283 | 18586.3 | 7436.862 | -2266.27 | 10587.95 | 561.4914
33.75 | 16647.8398 | 18635.53 | 7435.042 | -1987.695 | 10638.79 | 561.7025
33.759998 | 16961.9805 | 18685.13 | 7433.23 | -1723.145 | 10689.98 | 561.9204
33.77 | 16953.0234 | 18735.1 | 7431.424 | -1782.075 | 10741.53 | 562.145
33.779999 | 16847.377 | 18785.42 | 7429.627 | -1938.041 | 10793.41 | 562.3766
33.790001 | 16859.873 | 18836.11 | 7427.837 | -1976.237 | 10845.66 | 562.6153
33.799999 | 17381.2754 | 18887.15 | 7426.056 | -1505.874 | 10898.23 | 562.861
33.810001 | 17643.4531 | 18938.57 | 7424.281 | -1295.12 | 10951.18 | 563.1142
33.82 | 17315.7109 | 18990.35 | 7422.515 | -1674.641 | 11004.46 | 563.3748
33.830002 | 16679.9414 | 19042.53 | 7420.755 | -2362.584 | 11058.13 | 563.6432
33.84 | 16958.3438 | 19095.05 | 7419.005 | -2136.705 | 11112.13 | 563.9192
33.849998 | 17738.8398 | 19147.95 | 7417.261 | -1409.112 | 11166.49 | 564.2033
33.860001 | 17880.1641 | 19201.27 | 7415.525 | -1321.11 | 11221.25 | 564.4956
33.869999 | 17559.4043 | 19254.95 | 7413.797 | -1695.543 | 11276.35 | 564.7959
33.880001 | 17677.9258 | 19309.03 | 7412.076 | -1631.102 | 11331.85 | 565.1047
33.889999 | 17806.709 | 19363.48 | 7410.364 | -1556.772 | 11387.7 | 565.4219
33.900002 | 17747.2227 | 19418.35 | 7408.658 | -1671.127 | 11443.94 | 565.7478
33.91 | 17596.6699 | 19473.59 | 7406.961 | -1876.917 | 11500.54 | 566.0821
33.919998 | 17105.3574 | 19529.22 | 7405.271 | -2423.867 | 11557.53 | 566.4255
33.93 | 17396.457 | 19585.29 | 7403.588 | -2188.835 | 11614.93 | 566.778
33.939999 | 18195.0879 | 19641.75 | 7401.913 | -1446.662 | 11672.7 | 567.1396
33.950001 | 18189.7539 | 19698.63 | 7400.246 | -1508.872 | 11730.87 | 567.5103
33.959999 | 17968.3242 | 19755.89 | 7398.586 | -1787.568 | 11789.42 | 567.8904
33.970001 | 18265.6094 | 19813.59 | 7396.934 | -1547.984 | 11848.38 | 568.28
33.98 | 18585.5898 | 19871.69 | 7395.289 | -1286.102 | 11907.72 | 568.6789
33.990002 | 18367.9805 | 19930.23 | 7393.652 | -1562.254 | 11967.49 | 569.088
34 | 17683.4258 | 19989.17 | 7392.022 | -2305.744 | 12027.64 | 569.5064
34.009998 | 17596.9219 | 20048.53 | 7390.401 | -2451.609 | 12088.2 | 569.9349
34.02 | 17891.791 | 20108.35 | 7388.786 | -2216.562 | 12149.19 | 570.3735
34.029999 | 18220.459 | 20168.59 | 7387.179 | -1948.13 | 12210.59 | 570.8222
34.040001 | 18651.0449 | 20229.27 | 7385.579 | -1578.227 | 12272.41 | 571.2811
34.049999 | 18649.3066 | 20290.37 | 7383.988 | -1641.065 | 12334.63 | 571.7503
34.060001 | 18265.8887 | 20351.93 | 7382.403 | -2086.044 | 12397.3 | 572.2299
34.07 | 18258.3066 | 20413.92 | 7380.826 | -2155.612 | 12460.37 | 572.7199
34.080002 | 18649.584 | 20476.37 | 7379.257 | -1826.79 | 12523.9 | 573.2208
34.09 | 18717.0762 | 20539.25 | 7377.695 | -1822.176 | 12587.83 | 573.7321
34.099998 | 18765.5977 | 20602.58 | 7376.141 | -1836.984 | 12652.19 | 574.2543
34.110001 | 18875.1016 | 20666.41 | 7374.593 | -1791.31 | 12717.03 | 574.7877
34.119999 | 18825.6328 | 20730.66 | 7373.054 | -1905.029 | 12782.28 | 575.3317
34.130001 | 18946.9668 | 20795.4 | 7371.521 | -1848.428 | 12847.99 | 575.8871
34.139999 | 19255.3281 | 20860.57 | 7369.997 | -1605.246 | 12914.12 | 576.4534
34.150002 | 19489.4453 | 20926.25 | 7368.479 | -1436.804 | 12980.74 | 577.0311
34.16 | 19631.9707 | 20992.36 | 7366.969 | -1360.393 | 13047.77 | 577.6199
34.169998 | 19804.5508 | 21058.95 | 7365.467 | -1254.402 | 13115.27 | 578.2202
34.18 | 19909.166 | 21126.05 | 7363.972 | -1216.887 | 13183.25 | 578.8322
34.189999 | 19658.4668 | 21193.62 | 7362.484 | -1535.152 | 13251.68 | 579.4557
34.200001 | 19864.9922 | 21261.68 | 7361.004 | -1396.686 | 13320.58 | 580.091
34.209999 | 20238.2695 | 21330.2 | 7359.531 | -1091.935 | 13389.94 | 580.7378
34.220001 | 19997.332 | 21399.24 | 7358.065 | -1401.911 | 13459.78 | 581.3966
34.23 | 19827.0137 | 21468.75 | 7356.607 | -1641.74 | 13530.08 | 582.067
34.240002 | 19846.5762 | 21538.79 | 7355.156 | -1692.213 | 13600.88 | 582.7498
34.25 | 19727.5371 | 21609.29 | 7353.713 | -1881.754 | 13672.13 | 583.4442
34.259998 | 19830.8789 | 21680.3 | 7352.277 | -1849.417 | 13743.87 | 584.1509
34.27 | 20786.2598 | 21751.84 | 7350.847 | -965.5824 | 13816.12 | 584.8699
34.279999 | 21154.4609 | 21823.88 | 7349.426 | -669.4203 | 13888.85 | 585.6011
34.290001 | 20535.4766 | 21896.45 | 7348.012 | -1360.968 | 13962.09 | 586.3448
34.299999 | 20380.6797 | 21969.5 | 7346.605 | -1588.82 | 14035.79 | 587.1007
34.310001 | 20743.25 | 22043.1 | 7345.205 | -1299.85 | 14110.03 | 587.8692
34.32 | 21220.9297 | 22117.19 | 7343.813 | -896.265 | 14184.73 | 588.65
34.330002 | 21409.1484 | 22191.85 | 7342.427 | -782.7008 | 14259.98 | 589.4439
34.34 | 21275.6777 | 22266.99 | 7341.05 | -991.3163 | 14335.69 | 590.2499
34.349998 | 21106.4414 | 22342.67 | 7339.679 | -1236.228 | 14411.92 | 591.0689
34.360001 | 21213.252 | 22418.93 | 7338.316 | -1205.679 | 14488.71 | 591.9011
34.369999 | 21824.377 | 22495.68 | 7336.96 | -671.3074 | 14565.98 | 592.7457
34.380001 | 22140.8887 | 22573.01 | 7335.611 | -432.1181 | 14643.79 | 593.6037
34.389999 | 22556.6035 | 22650.85 | 7334.269 | -94.24291 | 14722.1 | 594.4742
34.400002 | 22697.2812 | 22729.27 | 7332.935 | -31.98524 | 14800.97 | 595.3583
34.41 | 22835.1211 | 22808.2 | 7331.608 | 26.92339 | 14880.34 | 596.255
34.419998 | 23406.6035 | 22887.68 | 7330.288 | 518.921 | 14960.23 | 597.1651
34.43 | 22893.377 | 22967.76 | 7328.975 | -74.38554 | 15040.7 | 598.0887
34.439999 | 22753.5898 | 23048.38 | 7327.669 | -294.7914 | 15121.69 | 599.0256
34.450001 | 22801.25 | 23129.58 | 7326.371 | -328.328 | 15203.23 | 599.976
34.459999 | 22273.0137 | 23211.31 | 7325.08 | -938.297 | 15285.29 | 600.9396
34.470001 | 22389.8711 | 23293.64 | 7323.795 | -903.7702 | 15367.93 | 601.917
34.48 | 22782.4082 | 23376.51 | 7322.518 | -594.1066 | 15451.09 | 602.9076
34.490002 | 22786.5898 | 23460 | 7321.248 | -673.407 | 15534.84 | 603.9125
34.5 | 22799.4102 | 23544.02 | 7319.986 | -744.6064 | 15619.1 | 604.9303
34.509998 | 22892.1621 | 23628.62 | 7318.73 | -736.453 | 15703.92 | 605.9623
34.52 | 22686.9805 | 23713.84 | 7317.482 | -1026.858 | 15789.35 | 607.0083
34.529999 | 22322.8105 | 23799.63 | 7316.24 | -1476.815 | 15875.32 | 608.068
34.540001 | 21945.0332 | 23886.02 | 7315.006 | -1940.986 | 15961.87 | 609.1419
34.549999 | 21947.3223 | 23972.97 | 7313.779 | -2025.649 | 16048.96 | 610.2295
34.560001 | 22443.7617 | 24060.55 | 7312.559 | -1616.787 | 16136.66 | 611.3315
34.57 | 22441.4219 | 24148.69 | 7311.346 | -1707.273 | 16224.9 | 612.4473
34.580002 | 22130.877 | 24237.48 | 7310.139 | -2106.6 | 16313.76 | 613.5778
34.59 | 22526.543 | 24326.81 | 7308.941 | -1800.272 | 16403.15 | 614.722
34.599998 | 22531.873 | 24416.76 | 7307.749 | -1884.886 | 16493.13 | 615.8806
34.610001 | 21992.8633 | 24507.37 | 7306.564 | -2514.508 | 16583.75 | 617.0543
34.619999 | 21719.6855 | 24598.54 | 7305.386 | -2878.853 | 16674.91 | 618.2417
34.630001 | 22259.0684 | 24690.35 | 7304.215 | -2431.283 | 16766.69 | 619.4442
34.639999 | 22399.0078 | 24782.75 | 7303.052 | -2383.74 | 16859.04 | 620.6607
34.650002 | 22122.0176 | 24875.8 | 7301.894 | -2753.778 | 16952.01 | 621.8926
34.66 | 22448.9375 | 24969.42 | 7300.745 | -2520.483 | 17045.54 | 623.1383
34.669998 | 22696.4551 | 25063.67 | 7299.602 | -2367.213 | 17139.67 | 624.3991
34.68 | 22617.8984 | 25158.59 | 7298.466 | -2540.688 | 17234.45 | 625.6751
34.689999 | 22463.8926 | 25254.11 | 7297.337 | -2790.214 | 17329.8 | 626.9657
34.700001 | 22800 | 25350.27 | 7296.215 | -2550.269 | 17425.78 | 628.2716
34.709999 | 22678.834 | 25447.03 | 7295.101 | -2768.198 | 17522.34 | 629.592
34.720001 | 22339.043 | 25544.46 | 7293.992 | -3205.415 | 17619.54 | 630.9281
34.73 | 22340.5391 | 25642.49 | 7292.891 | -3301.95 | 17717.32 | 632.2787
34.740002 | 23039.498 | 25741.19 | 7291.797 | -2701.695 | 17815.75 | 633.6453
34.75 | 23317.8809 | 25840.49 | 7290.71 | -2522.608 | 17914.75 | 635.0263
34.759998 | 22742.0254 | 25940.42 | 7289.63 | -3198.399 | 18014.37 | 636.4229
34.77 | 22446.0762 | 26041.05 | 7288.556 | -3594.972 | 18114.66 | 637.8354
34.779999 | 22687.1602 | 26142.29 | 7287.49 | -3455.13 | 18215.54 | 639.2629
34.790001 | 22825.8809 | 26244.2 | 7286.43 | -3418.315 | 18317.06 | 640.7065
34.799999 | 22769.9961 | 26346.71 | 7285.377 | -3576.714 | 18419.17 | 642.165
34.810001 | 23151.8887 | 26449.91 | 7284.331 | -3298.019 | 18521.94 | 643.6398
34.82 | 23507.0801 | 26553.72 | 7283.292 | -3046.637 | 18625.3 | 645.1298
34.830002 | 24081.0293 | 26658.22 | 7282.259 | -2577.19 | 18729.32 | 646.6363
34.84 | 24529.5547 | 26763.32 | 7281.234 | -2233.766 | 18833.93 | 648.1579
34.849998 | 24035.0938 | 26869.07 | 7280.215 | -2833.979 | 18939.16 | 649.6956
34.860001 | 23977.1777 | 26975.55 | 7279.203 | -2998.368 | 19045.09 | 651.2501
34.869999 | 24189.668 | 27082.61 | 7278.199 | -2892.941 | 19151.59 | 652.8198
34.880001 | 24225.2363 | 27190.36 | 7277.2 | -2965.127 | 19258.76 | 654.4063
34.889999 | 23883.3145 | 27298.73 | 7276.209 | -3415.419 | 19366.52 | 656.0084
34.900002 | 23500.3867 | 27407.8 | 7275.224 | -3907.416 | 19474.95 | 657.6277
34.91 | 23947.8418 | 27517.47 | 7274.246 | -3569.631 | 19583.96 | 659.2623
34.919998 | 24055.8906 | 27627.8 | 7273.275 | -3571.906 | 19693.61 | 660.9136
34.93 | 24496.3789 | 27738.83 | 7272.311 | -3242.451 | 19803.94 | 662.582
34.939999 | 24892.3555 | 27850.49 | 7271.353 | -2958.132 | 19914.87 | 664.2667
34.950001 | 24683.248 | 27962.82 | 7270.402 | -3279.573 | 20026.45 | 665.9683
34.959999 | 24889.4453 | 28075.77 | 7269.458 | -3186.323 | 20138.62 | 667.686
34.970001 | 24857.3965 | 28189.41 | 7268.52 | -3332.01 | 20251.47 | 669.4213
34.98 | 25068.2266 | 28303.66 | 7267.59 | -3235.43 | 20364.89 | 671.1727
34.990002 | 25343.3047 | 28418.61 | 7266.665 | -3075.303 | 20479 | 672.942
35 | 24968.0371 | 28534.15 | 7265.748 | -3566.112 | 20593.67 | 674.7273
35.009998 | 24910.1895 | 28650.34 | 7264.837 | -3740.153 | 20708.97 | 676.5299
35.02 | 25179.3086 | 28767.24 | 7263.933 | -3587.93 | 20824.96 | 678.3503
35.029999 | 25736.2363 | 28884.75 | 7263.036 | -3148.514 | 20941.53 | 680.1876
35.040001 | 25367.7402 | 29002.93 | 7262.145 | -3635.189 | 21058.74 | 682.0426
35.049999 | 25747.4199 | 29121.71 | 7261.261 | -3374.29 | 21176.53 | 683.9144
35.060001 | 26031.5078 | 29241.17 | 7260.383 | -3209.663 | 21294.98 | 685.8044
35.07 | 25675.2871 | 29361.23 | 7259.513 | -3685.941 | 21414 | 687.7112
35.080002 | 26158.5234 | 29481.97 | 7258.648 | -3323.446 | 21533.68 | 689.6366
35.09 | 25934.207 | 29603.29 | 7257.791 | -3669.079 | 21653.92 | 691.5787
35.099998 | 25976.0918 | 29725.23 | 7256.94 | -3749.141 | 21774.75 | 693.5388
35.110001 | 26328.8984 | 29847.88 | 7256.095 | -3518.986 | 21896.27 | 695.5178
35.119999 | 26163.832 | 29971.09 | 7255.257 | -3807.259 | 22018.32 | 697.5136
35.130001 | 26315.8535 | 30094.96 | 7254.426 | -3779.103 | 22141 | 699.5284
35.139999 | 26397.3242 | 30219.4 | 7253.601 | -3822.074 | 22264.24 | 701.5605
35.150002 | 26875.1484 | 30344.51 | 7252.783 | -3469.357 | 22388.11 | 703.6118
35.16 | 27087.1074 | 30470.16 | 7251.971 | -3383.048 | 22512.5 | 705.6804
35.169998 | 26576.5273 | 30596.41 | 7251.166 | -4019.885 | 22637.48 | 707.7675
35.18 | 26289.082 | 30723.33 | 7250.367 | -4434.244 | 22763.09 | 709.8737
35.189999 | 26948.9102 | 30850.81 | 7249.575 | -3901.895 | 22889.23 | 711.9982
35.200001 | 27900.1113 | 30978.89 | 7248.789 | -3078.782 | 23015.96 | 714.1418
35.209999 | 27613.9531 | 31107.53 | 7248.01 | -3493.574 | 23143.21 | 716.3032
35.220001 | 27242.1973 | 31236.78 | 7247.238 | -3994.578 | 23271.05 | 718.4843
35.23 | 27429.8887 | 31366.56 | 7246.471 | -3936.667 | 23399.4 | 720.6836
35.240002 | 27314.2246 | 31496.95 | 7245.712 | -4182.729 | 23528.34 | 722.9028
35.25 | 27500.4805 | 31627.85 | 7244.958 | -4127.367 | 23657.75 | 725.1399
35.259998 | 27541.8555 | 31759.29 | 7244.212 | -4217.439 | 23787.69 | 727.3964
35.27 | 27860.3828 | 31891.35 | 7243.471 | -4030.967 | 23918.21 | 729.6729
35.279999 | 27955.2129 | 32023.91 | 7242.737 | -4068.698 | 24049.21 | 731.9682
35.290001 | 27671.6934 | 32157.03 | 7242.01 | -4485.333 | 24180.73 | 734.2836
35.299999 | 28510.2148 | 32290.62 | 7241.288 | -3780.402 | 24312.71 | 736.6175
35.310001 | 29279.6387 | 32424.77 | 7240.574 | -3145.128 | 24445.22 | 738.9721
35.32 | 29160.7344 | 32559.38 | 7239.865 | -3398.642 | 24578.17 | 741.3454
35.330002 | 28506.4258 | 32694.54 | 7239.163 | -4188.114 | 24711.64 | 743.7397
35.34 | 28496.6113 | 32830.12 | 7238.468 | -4333.509 | 24845.5 | 746.1524
35.349998 | 29015.7246 | 32966.18 | 7237.778 | -3950.457 | 24979.82 | 748.5854
35.360001 | 29107.752 | 33102.8 | 7237.095 | -3995.045 | 25114.66 | 751.0397
35.369999 | 29027.5078 | 33239.79 | 7236.419 | -4212.281 | 25249.86 | 753.5128
35.380001 | 29286.2129 | 33377.28 | 7235.748 | -4091.066 | 25385.52 | 756.0073
35.389999 | 29181.3086 | 33515.16 | 7235.084 | -4333.847 | 25521.55 | 758.5209
35.400002 | 29150.2676 | 33653.51 | 7234.427 | -4503.245 | 25658.03 | 761.0563
35.41 | 29276.6719 | 33792.22 | 7233.775 | -4515.544 | 25794.83 | 763.6109
35.419998 | 29329.8652 | 33931.32 | 7233.13 | -4601.454 | 25932 | 766.1862
35.43 | 29300.9375 | 34070.88 | 7232.492 | -4769.94 | 26069.6 | 768.7832
35.439999 | 29130.7383 | 34210.78 | 7231.859 | -5080.04 | 26207.52 | 771.4004
35.450001 | 29190.1562 | 34351.06 | 7231.233 | -5160.906 | 26345.79 | 774.0391
35.459999 | 28986.1855 | 34491.65 | 7230.613 | -5505.466 | 26484.34 | 776.6977
35.470001 | 29081.8848 | 34632.62 | 7229.999 | -5550.735 | 26623.24 | 779.3786
35.48 | 29480.1738 | 34773.86 | 7229.391 | -5293.688 | 26762.39 | 782.0796
35.490002 | 30445.4199 | 34915.47 | 7228.79 | -4470.048 | 26901.88 | 784.803
35.5 | 30908.5977 | 35057.29 | 7228.195 | -4148.696 | 27041.55 | 787.5464
35.509998 | 30568.8281 | 35199.39 | 7227.606 | -4630.566 | 27181.48 | 790.3115
35.52 | 31088.2715 | 35341.82 | 7227.023 | -4253.55 | 27321.7 | 793.099
35.529999 | 31223.8281 | 35484.46 | 7226.447 | -4260.628 | 27462.1 | 795.9075
35.540001 | 31450.2402 | 35627.34 | 7225.876 | -4177.105 | 27602.73 | 798.7386
35.549999 | 30785.8379 | 35770.39 | 7225.312 | -4984.55 | 27743.49 | 801.5902
35.560001 | 31202.9492 | 35913.68 | 7224.754 | -4710.727 | 27884.46 | 804.465
35.57 | 31678.377 | 36057.08 | 7224.202 | -4378.706 | 28025.52 | 807.3607
35.580002 | 31952.123 | 36200.71 | 7223.656 | -4248.583 | 28166.77 | 810.2797
35.59 | 32352.2852 | 36344.39 | 7223.117 | -3992.109 | 28308.06 | 813.2195
35.599998 | 32919.7227 | 36488.2 | 7222.583 | -3568.474 | 28449.43 | 816.1817
35.610001 | 32932.9727 | 36632.19 | 7222.056 | -3699.215 | 28590.96 | 819.1678
35.619999 | 32940.9961 | 36776.17 | 7221.535 | -3835.178 | 28732.47 | 822.1747
35.630001 | 32501.7969 | 36920.26 | 7221.019 | -4418.468 | 28874.04 | 825.2055
35.639999 | 32308.8027 | 37064.34 | 7220.51 | -4755.539 | 29015.57 | 828.2577
35.650002 | 32715.3418 | 37208.49 | 7220.007 | -4493.146 | 29157.15 | 831.334
35.66 | 33038.3555 | 37352.56 | 7219.51 | -4314.2 | 29298.61 | 834.4316
35.669998 | 32557.1836 | 37496.59 | 7219.019 | -4939.411 | 29440.02 | 837.5522
35.68 | 33013.0273 | 37640.64 | 7218.534 | -4627.616 | 29581.41 | 840.697
35.689999 | 33093.1758 | 37784.58 | 7218.055 | -4691.408 | 29722.66 | 843.8641
35.700001 | 33409.8555 | 37928.45 | 7217.582 | -4518.592 | 29863.81 | 847.0552
35.709999 | 33842.875 | 38072.14 | 7217.115 | -4229.262 | 30004.75 | 850.2683
35.720001 | 33687.0625 | 38215.72 | 7216.654 | -4528.662 | 30145.56 | 853.5061
35.73 | 34262.2344 | 38359.09 | 7216.199 | -4096.86 | 30286.13 | 856.766
35.740002 | 34124.4805 | 38502.32 | 7215.75 | -4377.838 | 30426.52 | 860.0508
35.75 | 33941.7109 | 38645.25 | 7215.307 | -4703.539 | 30566.58 | 863.3576
35.759998 | 33933.9648 | 38787.93 | 7214.871 | -4853.966 | 30706.37 | 866.6883
35.77 | 33537.457 | 38930.4 | 7214.439 | -5392.942 | 30845.92 | 870.0438
35.779999 | 33713.9297 | 39072.53 | 7214.014 | -5358.6 | 30985.09 | 873.4225
35.790001 | 34281.8477 | 39214.35 | 7213.595 | -4932.504 | 31123.93 | 876.8259
35.799999 | 34710.1094 | 39355.77 | 7213.182 | -4645.658 | 31262.33 | 880.2519
35.810001 | 35356.2891 | 39496.84 | 7212.774 | -4140.555 | 31400.37 | 883.7034
35.82 | 35166.668 | 39637.46 | 7212.373 | -4470.791 | 31537.91 | 887.1777
35.830002 | 34975.7891 | 39777.68 | 7211.977 | -4801.894 | 31675.03 | 890.6777
35.84 | 34461.5234 | 39917.37 | 7211.587 | -5455.843 | 31811.58 | 894.2002
35.849998 | 34931.6445 | 40056.55 | 7211.203 | -5124.902 | 31947.6 | 897.7474
35.860001 | 35548.6445 | 40195.28 | 7210.825 | -4646.639 | 32083.14 | 901.3208
35.869999 | 35533.4648 | 40333.38 | 7210.453 | -4799.911 | 32218.01 | 904.9167
35.880001 | 34831.3125 | 40470.92 | 7210.087 | -5639.611 | 32352.3 | 908.5386
35.889999 | 35416.1172 | 40607.8 | 7209.726 | -5191.684 | 32485.89 | 912.1837
35.900002 | 34777.1602 | 40744.08 | 7209.372 | -5966.917 | 32618.85 | 915.8553
35.91 | 34938.2891 | 40879.6 | 7209.023 | -5941.309 | 32751.03 | 919.5497
35.919998 | 35821.4062 | 41014.4 | 7208.68 | -5192.994 | 32882.45 | 923.2691
35.93 | 35973.3203 | 41148.52 | 7208.342 | -5175.203 | 33013.17 | 927.0146
35.939999 | 35609.1953 | 41281.83 | 7208.011 | -5672.634 | 33143.03 | 930.7843
35.950001 | 35720.9609 | 41414.34 | 7207.685 | -5693.378 | 33272.07 | 934.5799
35.959999 | 36565.4102 | 41545.97 | 7207.365 | -4980.556 | 33400.2 | 938.399
35.970001 | 36612.4609 | 41676.75 | 7207.051 | -5064.289 | 33527.45 | 942.2447
35.98 | 37357.4648 | 41806.58 | 7206.742 | -4449.117 | 33653.73 | 946.1141
35.990002 | 37165.8672 | 41935.52 | 7206.439 | -4769.649 | 33779.07 | 950.0103
36 | 37505.875 | 42063.41 | 7206.142 | -4557.538 | 33903.34 | 953.9297
36.009998 | 37646.4609 | 42190.3 | 7205.851 | -4543.838 | 34026.57 | 957.8747
36.02 | 37742.3242 | 42316.2 | 7205.565 | -4573.873 | 34148.79 | 961.8463
36.029999 | 38376.957 | 42440.99 | 7205.285 | -4064.032 | 34269.86 | 965.8425
36.040001 | 39177.8555 | 42564.69 | 7205.011 | -3386.832 | 34389.81 | 969.8649
36.049999 | 38911.5742 | 42687.2 | 7204.742 | -3775.622 | 34508.54 | 973.9111
36.060001 | 38635.0352 | 42808.57 | 7204.479 | -4173.536 | 34626.11 | 977.9844
36.07 | 38345.9883 | 42928.69 | 7204.222 | -4582.697 | 34742.38 | 982.0817
36.080002 | 38344.9453 | 43047.61 | 7203.97 | -4702.66 | 34857.43 | 986.2061
36.09 | 39063.918 | 43165.19 | 7203.724 | -4101.269 | 34971.11 | 990.3539
36.099998 | 39500.4883 | 43281.45 | 7203.483 | -3780.963 | 35083.44 | 994.5275
36.110001 | 39048.4258 | 43396.45 | 7203.248 | -4348.02 | 35194.47 | 998.7287
36.119999 | 39600.8867 | 43509.99 | 7203.019 | -3909.107 | 35304.02 | 1002.953
36.130001 | 39413 | 43622.16 | 7202.795 | -4209.162 | 35412.16 | 1007.205
36.139999 | 39576.3477 | 43732.85 | 7202.577 | -4156.5 | 35518.79 | 1011.481
36.150002 | 40046.1406 | 43842.09 | 7202.364 | -3795.954 | 35623.95 | 1015.784
36.16 | 39874.3867 | 43949.77 | 7202.157 | -4075.387 | 35727.51 | 1020.11
36.169998 | 39143.7227 | 44055.91 | 7201.956 | -4912.185 | 35829.49 | 1024.463
36.18 | 40047.8203 | 44160.52 | 7201.76 | -4112.698 | 35929.92 | 1028.842
36.189999 | 39986.0039 | 44263.49 | 7201.569 | -4277.482 | 36028.67 | 1033.246
36.200001 | 41075.2109 | 44364.83 | 7201.384 | -3289.618 | 36125.77 | 1037.676
36.209999 | 41049.0195 | 44464.47 | 7201.205 | -3415.448 | 36221.13 | 1042.13
36.220001 | 39789.3984 | 44562.43 | 7201.031 | -4773.033 | 36314.79 | 1046.612
36.23 | 39985.168 | 44658.63 | 7200.862 | -4673.462 | 36406.65 | 1051.117
36.240002 | 40812.6836 | 44753.1 | 7200.699 | -3940.415 | 36496.75 | 1055.649
36.25 | 41206.5898 | 44845.72 | 7200.542 | -3639.134 | 36584.98 | 1060.205
36.259998 | 41567.8477 | 44936.53 | 7200.39 | -3368.679 | 36671.35 | 1064.786
36.27 | 41019.9062 | 45025.51 | 7200.243 | -4005.608 | 36755.88 | 1069.394
36.279999 | 41272.0078 | 45112.6 | 7200.102 | -3840.588 | 36838.47 | 1074.026
36.290001 | 40825.5195 | 45197.78 | 7199.966 | -4372.261 | 36919.13 | 1078.684
36.299999 | 40571.7656 | 45281 | 7199.836 | -4709.23 | 36997.79 | 1083.366
36.310001 | 41173.4609 | 45362.27 | 7199.711 | -4188.812 | 37074.49 | 1088.075
36.32 | 41580.3633 | 45441.53 | 7199.591 | -3861.166 | 37149.13 | 1092.807
36.330002 | 41336.3242 | 45518.8 | 7199.477 | -4182.473 | 37221.76 | 1097.565
36.34 | 41151.1445 | 45593.99 | 7199.368 | -4442.844 | 37292.27 | 1102.347
36.349998 | 41895.9023 | 45667.11 | 7199.264 | -3771.204 | 37360.69 | 1107.153
36.360001 | 42027.918 | 45738.18 | 7199.166 | -3710.259 | 37427.02 | 1111.986
36.369999 | 41311.8984 | 45807.09 | 7199.073 | -4495.195 | 37491.18 | 1116.841
36.380001 | 42693.9258 | 45873.89 | 7198.986 | -3179.966 | 37553.18 | 1121.723
36.389999 | 42831.3594 | 45938.51 | 7198.904 | -3107.15 | 37612.98 | 1126.627
36.400002 | 43204.2539 | 46000.97 | 7198.827 | -2796.716 | 37670.59 | 1131.558
36.41 | 43023.832 | 46061.2 | 7198.755 | -3037.366 | 37725.93 | 1136.51
36.419998 | 43845.0469 | 46119.21 | 7198.689 | -2274.162 | 37779.03 | 1141.487
36.43 | 43337.4922 | 46175 | 7198.628 | -2837.512 | 37829.89 | 1146.489
36.439999 | 41816.0781 | 46228.53 | 7198.572 | -4412.449 | 37878.44 | 1151.514
36.450001 | 42717.9844 | 46279.79 | 7198.521 | -3561.801 | 37924.7 | 1156.564
36.459999 | 43544.0273 | 46328.74 | 7198.476 | -2784.708 | 37968.62 | 1161.635
36.470001 | 43362.8906 | 46375.39 | 7198.436 | -3012.502 | 38010.22 | 1166.732
36.48 | 43594.793 | 46419.72 | 7198.401 | -2824.925 | 38049.47 | 1171.85
36.490002 | 43380.9766 | 46461.73 | 7198.371 | -3080.753 | 38086.36 | 1176.993
36.5 | 43530.4141 | 46501.37 | 7198.347 | -2970.953 | 38120.86 | 1182.157
36.509998 | 43954.0586 | 46538.65 | 7198.328 | -2584.593 | 38152.98 | 1187.344
36.52 | 43993.6562 | 46573.59 | 7198.314 | -2579.93 | 38182.72 | 1192.555
36.529999 | 42972.3359 | 46606.13 | 7198.305 | -3633.796 | 38210.04 | 1197.787
36.540001 | 44022.4922 | 46636.29 | 7198.301 | -2613.802 | 38234.95 | 1203.043
36.549999 | 44382.4688 | 46664.06 | 7198.302 | -2281.587 | 38257.43 | 1208.319
36.560001 | 43720.0273 | 46689.42 | 7198.309 | -2969.398 | 38277.5 | 1213.619
36.57 | 43670.625 | 46712.37 | 7198.32 | -3041.748 | 38295.11 | 1218.938
36.580002 | 44022.9883 | 46732.93 | 7198.337 | -2709.937 | 38310.31 | 1224.281
36.59 | 44651.7891 | 46751.05 | 7198.359 | -2099.262 | 38323.05 | 1229.643
36.599998 | 44114.8555 | 46766.76 | 7198.386 | -2651.901 | 38333.34 | 1235.026
36.610001 | 44422.293 | 46780.05 | 7198.418 | -2357.76 | 38341.2 | 1240.433
36.619999 | 45750.4297 | 46790.92 | 7198.455 | -1040.489 | 38346.61 | 1245.857
36.630001 | 45039.7461 | 46799.37 | 7198.497 | -1759.627 | 38349.57 | 1251.304
36.639999 | 44980.8555 | 46805.4 | 7198.545 | -1824.546 | 38350.09 | 1256.769
36.650002 | 45085.3359 | 46809.02 | 7198.597 | -1723.683 | 38348.17 | 1262.256
36.66 | 45159.3711 | 46810.22 | 7198.654 | -1650.851 | 38343.81 | 1267.76
36.669998 | 45558.9414 | 46809.01 | 7198.717 | -1250.07 | 38337.01 | 1273.284
36.68 | 45192.0586 | 46805.4 | 7198.784 | -1613.341 | 38327.79 | 1278.829
36.689999 | 44732.832 | 46799.39 | 7198.856 | -2066.561 | 38316.15 | 1284.391
36.700001 | 44616.9531 | 46790.99 | 7198.934 | -2174.04 | 38302.09 | 1289.973
36.709999 | 44748.1406 | 46780.21 | 7199.016 | -2032.073 | 38285.63 | 1295.572
36.720001 | 44883.9023 | 46767.06 | 7199.103 | -1883.155 | 38266.76 | 1301.191
36.73 | 45880.6953 | 46751.55 | 7199.195 | -870.8526 | 38245.53 | 1306.825
36.740002 | 44187.0742 | 46733.68 | 7199.293 | -2546.602 | 38221.9 | 1312.479
36.75 | 45230.0195 | 46713.48 | 7199.395 | -1483.459 | 38195.94 | 1318.148
36.759998 | 46673.3906 | 46690.95 | 7199.502 | -17.56377 | 38167.62 | 1323.833
36.77 | 45935.9492 | 46666.11 | 7199.614 | -730.157 | 38136.95 | 1329.538
36.779999 | 45309.5469 | 46638.97 | 7199.731 | -1329.419 | 38103.98 | 1335.257
36.790001 | 45995.0234 | 46609.55 | 7199.852 | -614.5224 | 38068.7 | 1340.993
36.799999 | 46123.0469 | 46577.86 | 7199.979 | -454.8169 | 38031.14 | 1346.743
36.810001 | 46287.9062 | 46543.93 | 7200.11 | -256.0206 | 37991.31 | 1352.511
36.82 | 45900.2383 | 46507.77 | 7200.247 | -607.5357 | 37949.24 | 1358.291
36.830002 | 46224.543 | 46469.4 | 7200.388 | -244.8545 | 37904.92 | 1364.088
36.84 | 46380.6641 | 46428.85 | 7200.534 | -48.18408 | 37858.42 | 1369.897
36.849998 | 47068.9062 | 46386.13 | 7200.685 | 682.7772 | 37809.72 | 1375.72
36.860001 | 46033.832 | 46341.23 | 7200.841 | -307.4004 | 37758.83 | 1381.559
36.869999 | 45446.5938 | 46294.24 | 7201.001 | -847.6463 | 37705.83 | 1387.409
36.880001 | 46287.0586 | 46245.13 | 7201.167 | 41.93036 | 37650.69 | 1393.274
36.889999 | 46438.3906 | 46193.95 | 7201.337 | 244.4364 | 37593.47 | 1399.149
36.900002 | 45880.5586 | 46140.7 | 7201.512 | -260.1464 | 37534.15 | 1405.039
36.91 | 46900.082 | 46085.45 | 7201.691 | 814.628 | 37472.83 | 1410.938
36.919998 | 46556.4844 | 46028.2 | 7201.876 | 528.2857 | 37409.47 | 1416.848
36.93 | 46805.9609 | 45968.94 | 7202.065 | 837.0231 | 37344.1 | 1422.772
36.939999 | 46618.9258 | 45907.74 | 7202.259 | 711.1866 | 37276.78 | 1428.705
36.950001 | 45799.5469 | 45844.6 | 7202.457 | -45.05652 | 37207.5 | 1434.65
36.959999 | 45026.6094 | 45779.6 | 7202.66 | -752.9951 | 37136.34 | 1440.602
36.970001 | 45417.1484 | 45712.7 | 7202.869 | -295.5562 | 37063.27 | 1446.567
36.98 | 46248.7812 | 45644 | 7203.081 | 604.7858 | 36988.38 | 1452.538
36.990002 | 46235.7266 | 45573.45 | 7203.299 | 662.2774 | 36911.63 | 1458.52
37 | 46229.1406 | 45501.15 | 7203.521 | 727.9872 | 36833.12 | 1464.508
37.009998 | 45787.3398 | 45427.11 | 7203.747 | 360.2258 | 36752.86 | 1470.504
37.02 | 46512.1641 | 45351.32 | 7203.979 | 1160.848 | 36670.83 | 1476.511
37.029999 | 46470.9336 | 45273.85 | 7204.215 | 1197.082 | 36587.11 | 1482.522
37.040001 | 46723.5352 | 45194.72 | 7204.455 | 1528.815 | 36501.72 | 1488.542
37.049999 | 46150.625 | 45113.99 | 7204.701 | 1036.638 | 36414.72 | 1494.566
37.060001 | 46870.0977 | 45031.64 | 7204.95 | 1838.459 | 36326.09 | 1500.599
37.07 | 46376.3672 | 44947.76 | 7205.205 | 1428.61 | 36235.92 | 1506.635
37.080002 | 45769.6797 | 44862.31 | 7205.464 | 907.3724 | 36144.17 | 1512.678
37.09 | 46103.5 | 44775.41 | 7205.728 | 1328.09 | 36050.96 | 1518.723
37.099998 | 46380.8711 | 44687.05 | 7205.996 | 1693.825 | 35956.28 | 1524.773
37.110001 | 45457.0742 | 44597.2 | 7206.268 | 859.876 | 35860.1 | 1530.83
37.119999 | 44774.5 | 44506 | 7206.546 | 268.4959 | 35762.57 | 1536.888
37.130001 | 45814.7266 | 44413.42 | 7206.828 | 1401.308 | 35663.64 | 1542.951
37.139999 | 46077.4336 | 44319.54 | 7207.114 | 1757.898 | 35563.41 | 1549.014
37.150002 | 46005.9883 | 44224.31 | 7207.405 | 1781.674 | 35461.83 | 1555.082
37.16 | 46798.4922 | 44127.88 | 7207.7 | 2670.611 | 35359.03 | 1561.149
37.169998 | 47430.2461 | 44030.22 | 7208 | 3400.029 | 35255 | 1567.218
37.18 | 47248.375 | 43931.31 | 7208.304 | 3317.066 | 35149.71 | 1573.29
37.189999 | 44718.1055 | 43831.27 | 7208.613 | 886.8385 | 35043.29 | 1579.362
37.200001 | 44433.1523 | 43730.08 | 7208.926 | 703.0725 | 34935.72 | 1585.435
37.209999 | 45548.3555 | 43627.83 | 7209.244 | 1920.53 | 34827.08 | 1591.506
37.220001 | 45129.1055 | 43524.48 | 7209.566 | 1604.622 | 34717.34 | 1597.578
37.23 | 45406.8203 | 43420.15 | 7209.892 | 1986.672 | 34606.61 | 1603.647
37.240002 | 44744.2734 | 43314.77 | 7210.223 | 1429.503 | 34494.83 | 1609.717
37.25 | 45005.8672 | 43208.49 | 7210.558 | 1797.379 | 34382.15 | 1615.783
37.259998 | 44282.5352 | 43101.27 | 7210.898 | 1181.261 | 34268.53 | 1621.846
37.27 | 45208.0664 | 42993.11 | 7211.242 | 2214.955 | 34153.96 | 1627.91
37.279999 | 44947.9453 | 42884.12 | 7211.591 | 2063.829 | 34038.56 | 1633.968
37.290001 | 44892.1641 | 42774.27 | 7211.944 | 2117.892 | 33922.3 | 1640.025
37.299999 | 45169.3164 | 42663.66 | 7212.301 | 2505.654 | 33805.29 | 1646.075
37.310001 | 44679.7812 | 42552.26 | 7212.662 | 2127.526 | 33687.47 | 1652.124
37.32 | 44542.8516 | 42440.15 | 7213.028 | 2102.701 | 33568.96 | 1658.166
37.330002 | 44250.7891 | 42327.29 | 7213.398 | 1923.496 | 33449.69 | 1664.205
37.34 | 43613.0742 | 42213.83 | 7213.773 | 1399.248 | 33329.82 | 1670.235
37.349998 | 44206.4453 | 42099.71 | 7214.151 | 2106.735 | 33209.3 | 1676.26
37.360001 | 45264.0508 | 41984.92 | 7214.534 | 3279.129 | 33088.1 | 1682.282
37.369999 | 44290.5938 | 41869.61 | 7214.922 | 2420.988 | 32966.39 | 1688.294
37.380001 | 43796.7773 | 41753.72 | 7215.313 | 2043.061 | 32844.1 | 1694.302
37.389999 | 44581.793 | 41637.34 | 7215.709 | 2944.453 | 32721.33 | 1700.299
37.400002 | 44482.3984 | 41520.43 | 7216.109 | 2961.969 | 32598.03 | 1706.291
37.41 | 44423.5977 | 41403.11 | 7216.513 | 3020.484 | 32474.33 | 1712.272
37.419998 | 44955.8398 | 41285.37 | 7216.922 | 3670.474 | 32350.2 | 1718.244
37.43 | 43995.4258 | 41167.16 | 7217.335 | 2828.265 | 32225.62 | 1724.21
37.439999 | 43536.1328 | 41048.61 | 7217.751 | 2487.525 | 32100.69 | 1730.165
37.450001 | 43862.9336 | 40929.69 | 7218.173 | 2933.245 | 31975.41 | 1736.111
37.459999 | 43332.0273 | 40810.49 | 7218.598 | 2521.538 | 31849.85 | 1742.044
37.470001 | 43100.6289 | 40690.96 | 7219.027 | 2409.671 | 31723.96 | 1747.969
37.48 | 43249.5312 | 40571.2 | 7219.461 | 2678.331 | 31597.86 | 1753.881
37.490002 | 43083.168 | 40451.15 | 7219.899 | 2632.013 | 31471.47 | 1759.784
37.5 | 42966.6719 | 40330.95 | 7220.34 | 2635.721 | 31344.94 | 1765.672
37.509998 | 43299.5391 | 40210.56 | 7220.786 | 3088.977 | 31218.23 | 1771.547
37.52 | 42701.668 | 40089.95 | 7221.236 | 2611.722 | 31091.3 | 1777.413
37.529999 | 42650.207 | 39969.22 | 7221.69 | 2680.985 | 30964.27 | 1783.264
37.540001 | 43362.6719 | 39848.37 | 7222.149 | 3514.305 | 30837.12 | 1789.102
37.549999 | 42737.7461 | 39727.45 | 7222.611 | 3010.292 | 30709.92 | 1794.924
37.560001 | 41394.625 | 39606.44 | 7223.078 | 1788.187 | 30582.63 | 1800.735
37.57 | 43363.8164 | 39485.42 | 7223.548 | 3878.399 | 30455.34 | 1806.529
37.580002 | 43037.2383 | 39364.32 | 7224.023 | 3672.915 | 30327.99 | 1812.309
37.59 | 40317.832 | 39243.29 | 7224.501 | 1074.546 | 30200.71 | 1818.071
37.599998 | 41483.043 | 39122.27 | 7224.983 | 2360.773 | 30073.47 | 1823.818
37.610001 | 43026.2344 | 39001.22 | 7225.47 | 4025.016 | 29946.2 | 1829.551
37.619999 | 42771.4062 | 38880.3 | 7225.961 | 3891.108 | 29819.07 | 1835.264
37.630001 | 43552.1758 | 38759.42 | 7226.455 | 4792.753 | 29692 | 1840.963
37.639999 | 43958.8633 | 38638.69 | 7226.954 | 5320.177 | 29565.09 | 1846.641
37.650002 | 42041.1016 | 38518.03 | 7227.456 | 3523.075 | 29438.27 | 1852.304
37.66 | 42097.7695 | 38397.57 | 7227.963 | 3700.201 | 29311.66 | 1857.945
37.669998 | 41693.1992 | 38277.27 | 7228.473 | 3415.93 | 29185.23 | 1863.568
37.68 | 40919.6367 | 38157.09 | 7228.988 | 2762.549 | 29058.93 | 1869.173
37.689999 | 41046.0312 | 38037.13 | 7229.506 | 3008.9 | 28932.87 | 1874.758
37.700001 | 41519.875 | 37917.37 | 7230.028 | 3602.508 | 28807.02 | 1880.322
37.709999 | 42164.3281 | 37797.88 | 7230.554 | 4366.451 | 28681.46 | 1885.865
37.720001 | 40955.457 | 37678.59 | 7231.084 | 3276.865 | 28556.12 | 1891.388
37.73 | 41739.457 | 37559.61 | 7231.618 | 4179.847 | 28431.1 | 1896.888
37.740002 | 42346.625 | 37440.86 | 7232.156 | 4905.767 | 28306.33 | 1902.368
37.75 | 41723.1914 | 37322.46 | 7232.697 | 4400.736 | 28181.94 | 1907.822
37.759998 | 41346.5977 | 37204.36 | 7233.243 | 4142.235 | 28057.87 | 1913.254
37.77 | 39552.8203 | 37086.54 | 7233.792 | 2466.285 | 27934.08 | 1918.664
37.779999 | 40636.5977 | 36969.07 | 7234.345 | 3667.526 | 27810.68 | 1924.049
37.790001 | 40747.3125 | 36851.94 | 7234.902 | 3895.371 | 27687.63 | 1929.411
37.799999 | 41580.5117 | 36735.21 | 7235.463 | 4845.297 | 27565.01 | 1934.746
37.810001 | 41744.2539 | 36618.83 | 7236.027 | 5125.429 | 27442.74 | 1940.057
37.82 | 42275.5352 | 36502.87 | 7236.596 | 5772.67 | 27320.93 | 1945.34
37.830002 | 42443.1211 | 36387.26 | 7237.168 | 6055.864 | 27199.49 | 1950.599
37.84 | 41624.2852 | 36272.12 | 7237.744 | 5352.165 | 27078.55 | 1955.828
37.849998 | 41345.4922 | 36157.41 | 7238.323 | 5188.087 | 26958.05 | 1961.03
37.860001 | 40684.1797 | 36043.05 | 7238.907 | 4641.126 | 26837.94 | 1966.207
37.869999 | 40223.1289 | 35929.21 | 7239.494 | 4293.916 | 26718.37 | 1971.352
37.880001 | 41431.3867 | 35815.79 | 7240.084 | 5615.594 | 26599.24 | 1976.47
37.889999 | 41500 | 35702.87 | 7240.679 | 5797.126 | 26480.64 | 1981.557
37.900002 | 41688.8906 | 35590.39 | 7241.277 | 6098.504 | 26362.49 | 1986.616
37.91 | 40332.5391 | 35478.44 | 7241.879 | 4854.097 | 26244.92 | 1991.641
37.919998 | 39480.9492 | 35366.99 | 7242.484 | 4113.96 | 26127.87 | 1996.634
37.93 | 40718.4336 | 35255.98 | 7243.094 | 5462.449 | 26011.29 | 2001.599
37.939999 | 40659.1602 | 35145.52 | 7243.707 | 5513.639 | 25895.29 | 2006.529
37.950001 | 40915.6406 | 35035.56 | 7244.323 | 5880.084 | 25779.81 | 2011.427
37.959999 | 39919.1367 | 34926.15 | 7244.943 | 4992.982 | 25664.92 | 2016.289
37.970001 | 39367.0195 | 34817.25 | 7245.567 | 4549.765 | 25550.57 | 2021.119
37.98 | 41013.5 | 34708.93 | 7246.194 | 6304.571 | 25436.82 | 2025.913
37.990002 | 39952.7383 | 34601.11 | 7246.826 | 5351.63 | 25323.61 | 2030.673
38 | 39835.6445 | 34493.89 | 7247.46 | 5341.751 | 25211.04 | 2035.394
38.009998 | 39074.4062 | 34387.24 | 7248.098 | 4687.162 | 25099.07 | 2040.078
38.02 | 39944.5898 | 34281.11 | 7248.74 | 5663.484 | 24987.64 | 2044.728
38.029999 | 39275.4297 | 34175.57 | 7249.385 | 5099.864 | 24876.84 | 2049.338
38.040001 | 40049.3203 | 34070.59 | 7250.034 | 5978.732 | 24766.64 | 2053.91
38.049999 | 39962.6992 | 33966.22 | 7250.686 | 5996.475 | 24657.1 | 2058.441
38.060001 | 39273.5547 | 33862.42 | 7251.342 | 5411.134 | 24548.15 | 2062.934
38.07 | 38280.2656 | 33759.24 | 7252.002 | 4521.026 | 24439.85 | 2067.384
38.080002 | 38215.3281 | 33656.61 | 7252.665 | 4558.715 | 24332.15 | 2071.795
38.09 | 38415.6328 | 33554.64 | 7253.331 | 4860.992 | 24225.15 | 2076.162
38.099998 | 37883.1758 | 33453.27 | 7254.001 | 4429.909 | 24118.78 | 2080.486
38.110001 | 38077.4844 | 33352.44 | 7254.674 | 4725.045 | 24013 | 2084.769
38.119999 | 38039.0547 | 33252.28 | 7255.351 | 4786.774 | 23907.92 | 2089.006
38.130001 | 37287.8672 | 33152.7 | 7256.031 | 4135.163 | 23803.47 | 2093.199
38.139999 | 37307.8125 | 33053.78 | 7256.715 | 4254.037 | 23699.72 | 2097.346
38.150002 | 37119.4844 | 32955.43 | 7257.402 | 4164.051 | 23596.58 | 2101.448
38.16 | 37100 | 32857.76 | 7258.092 | 4242.24 | 23494.17 | 2105.501
38.169998 | 37054.6328 | 32760.71 | 7258.786 | 4293.921 | 23392.42 | 2109.506
38.18 | 36793.3086 | 32664.24 | 7259.483 | 4129.065 | 23291.3 | 2113.465
38.189999 | 36540.5156 | 32568.43 | 7260.184 | 3972.086 | 23190.87 | 2117.374
38.200001 | 35493.0039 | 32473.23 | 7260.888 | 3019.772 | 23091.11 | 2121.234
38.209999 | 36375.3867 | 32378.7 | 7261.595 | 3996.688 | 22992.06 | 2125.042
38.220001 | 35702.9023 | 32284.77 | 7262.306 | 3418.136 | 22893.66 | 2128.8
38.23 | 36350.957 | 32191.51 | 7263.02 | 4159.451 | 22795.98 | 2132.505
38.240002 | 35999.4141 | 32098.84 | 7263.738 | 3900.574 | 22698.94 | 2136.158
38.25 | 35920.1211 | 32006.86 | 7264.459 | 3913.262 | 22602.64 | 2139.757
38.259998 | 34887.3789 | 31915.52 | 7265.182 | 2971.863 | 22507.03 | 2143.301
38.27 | 35049.6602 | 31824.77 | 7265.91 | 3224.891 | 22412.07 | 2146.792
38.279999 | 35068.4609 | 31734.68 | 7266.64 | 3333.781 | 22317.81 | 2150.227
38.290001 | 34220.2734 | 31645.22 | 7267.375 | 2575.05 | 22224.24 | 2153.606
38.299999 | 33849.793 | 31556.43 | 7268.112 | 2293.364 | 22131.39 | 2156.927
38.310001 | 34704.8789 | 31468.25 | 7268.852 | 3236.625 | 22039.21 | 2160.19
38.32 | 34535.832 | 31380.75 | 7269.596 | 3155.085 | 21947.76 | 2163.396
38.330002 | 34677.0977 | 31293.84 | 7270.343 | 3383.257 | 21856.96 | 2166.542
38.34 | 34140.0547 | 31207.62 | 7271.093 | 2932.436 | 21766.9 | 2169.628
38.349998 | 34478.625 | 31122.04 | 7271.846 | 3356.589 | 21677.54 | 2172.652
38.360001 | 34386.4336 | 31037.04 | 7272.603 | 3349.397 | 21588.82 | 2175.617
38.369999 | 34087.9844 | 30952.72 | 7273.362 | 3135.262 | 21500.84 | 2178.519
38.380001 | 33566.7227 | 30869.02 | 7274.125 | 2697.699 | 21413.54 | 2181.358
38.389999 | 33485.3789 | 30785.98 | 7274.891 | 2699.399 | 21326.96 | 2184.133
38.400002 | 34198.707 | 30703.55 | 7275.66 | 3495.16 | 21241.04 | 2186.846
38.41 | 33585.7383 | 30621.79 | 7276.433 | 2963.952 | 21155.86 | 2189.492
38.419998 | 32595.5312 | 30540.66 | 7277.208 | 2054.873 | 21071.38 | 2192.072
38.43 | 32931.6758 | 30460.12 | 7277.987 | 2471.553 | 20987.55 | 2194.588
38.439999 | 33812.4961 | 30380.24 | 7278.768 | 3432.256 | 20904.44 | 2197.036
38.450001 | 33745.0117 | 30300.97 | 7279.553 | 3444.04 | 20822 | 2199.417
38.459999 | 33051.3398 | 30222.36 | 7280.341 | 2828.981 | 20740.29 | 2201.729
38.470001 | 32820.0312 | 30144.35 | 7281.132 | 2675.683 | 20659.24 | 2203.973
38.48 | 33910.2227 | 30066.99 | 7281.926 | 3843.235 | 20578.92 | 2206.147
38.490002 | 32974.8516 | 29990.22 | 7282.723 | 2984.631 | 20499.25 | 2208.252
38.5 | 32685.0137 | 29914.11 | 7283.523 | 2770.902 | 20420.3 | 2210.285
38.509998 | 32394.002 | 29838.62 | 7284.326 | 2555.381 | 20342.05 | 2212.246
38.52 | 31977.4668 | 29763.71 | 7285.132 | 2213.752 | 20264.44 | 2214.137
38.529999 | 32789.3086 | 29689.44 | 7285.941 | 3099.87 | 20187.54 | 2215.955
38.540001 | 33019.0312 | 29615.77 | 7286.754 | 3403.263 | 20111.31 | 2217.7
38.549999 | 32106.3984 | 29542.74 | 7287.569 | 2563.663 | 20035.79 | 2219.372
38.560001 | 31750.668 | 29470.29 | 7288.387 | 2280.382 | 19960.93 | 2220.969
38.57 | 31929.8984 | 29398.47 | 7289.208 | 2531.426 | 19886.77 | 2222.492
38.580002 | 32278.9121 | 29327.23 | 7290.032 | 2951.678 | 19813.26 | 2223.94
38.59 | 32489.209 | 29256.64 | 7290.859 | 3232.573 | 19740.47 | 2225.312
38.599998 | 31780.9746 | 29186.64 | 7291.689 | 2594.336 | 19668.34 | 2226.607
38.610001 | 31240.3613 | 29117.19 | 7292.522 | 2123.169 | 19596.84 | 2227.827
38.619999 | 31970.5352 | 29048.39 | 7293.358 | 2922.147 | 19526.06 | 2228.969
38.630001 | 32074.4258 | 28980.16 | 7294.197 | 3094.268 | 19455.93 | 2230.034
38.639999 | 31293.4766 | 28912.54 | 7295.038 | 2380.939 | 19386.48 | 2231.021
38.650002 | 31627.209 | 28845.49 | 7295.883 | 2781.724 | 19317.67 | 2231.93
38.66 | 32066.9941 | 28779.05 | 7296.73 | 3287.942 | 19249.56 | 2232.759
38.669998 | 31615.6797 | 28713.2 | 7297.58 | 2902.476 | 19182.11 | 2233.51
38.68 | 31083.6523 | 28647.91 | 7298.433 | 2435.746 | 19115.29 | 2234.181
38.689999 | 31292.8613 | 28583.21 | 7299.289 | 2709.654 | 19049.14 | 2234.773
38.700001 | 31795.5469 | 28519.08 | 7300.148 | 3276.467 | 18983.65 | 2235.284
38.709999 | 31063.1797 | 28455.55 | 7301.01 | 2607.634 | 18918.82 | 2235.715
38.720001 | 30927.7578 | 28392.57 | 7301.874 | 2535.19 | 18854.63 | 2236.065
38.73 | 31723.1289 | 28330.18 | 7302.741 | 3392.945 | 18791.11 | 2236.335
38.740002 | 32049.3379 | 28268.34 | 7303.611 | 3780.996 | 18728.21 | 2236.523
38.75 | 30660.7695 | 28207.1 | 7304.484 | 2453.671 | 18665.98 | 2236.63
38.759998 | 30339.0879 | 28146.42 | 7305.359 | 2192.67 | 18604.4 | 2236.654
38.77 | 30181.9023 | 28086.27 | 7306.238 | 2095.634 | 18543.43 | 2236.598
38.779999 | 30617.3008 | 28026.7 | 7307.119 | 2590.604 | 18483.12 | 2236.459
38.790001 | 31183.209 | 27967.67 | 7308.002 | 3215.541 | 18423.43 | 2236.237
38.799999 | 30995.6445 | 27909.22 | 7308.889 | 3086.426 | 18364.4 | 2235.934
38.810001 | 30823.916 | 27851.3 | 7309.778 | 2972.617 | 18305.97 | 2235.548
38.82 | 30485.9395 | 27793.95 | 7310.67 | 2691.985 | 18248.2 | 2235.08
38.830002 | 29394.2324 | 27737.13 | 7311.564 | 1657.1 | 18191.04 | 2234.529
38.84 | 29751.9023 | 27680.88 | 7312.462 | 2071.02 | 18134.53 | 2233.895
38.849998 | 30481.1973 | 27625.18 | 7313.361 | 2856.022 | 18078.64 | 2233.179
38.860001 | 29789.1699 | 27569.97 | 7314.264 | 2219.197 | 18023.33 | 2232.379
38.869999 | 29870.8652 | 27515.34 | 7315.169 | 2355.523 | 17968.67 | 2231.498
38.880001 | 29879.25 | 27461.23 | 7316.077 | 2418.018 | 17914.62 | 2230.533
38.889999 | 31081.5449 | 27407.66 | 7316.987 | 3673.88 | 17861.19 | 2229.487
38.900002 | 29965.125 | 27354.62 | 7317.901 | 2610.508 | 17808.36 | 2228.356
38.91 | 30158.043 | 27302.12 | 7318.816 | 2855.921 | 17756.16 | 2227.144
38.919998 | 29786.3555 | 27250.15 | 7319.734 | 2536.201 | 17704.57 | 2225.85
38.93 | 30042.1348 | 27198.69 | 7320.655 | 2843.45 | 17653.56 | 2224.473
38.939999 | 29972.6855 | 27147.75 | 7321.578 | 2824.935 | 17603.16 | 2223.014
38.950001 | 30267.4609 | 27097.33 | 7322.505 | 3170.127 | 17553.36 | 2221.473
38.959999 | 30817.002 | 27047.45 | 7323.433 | 3769.556 | 17504.16 | 2219.851
38.970001 | 30440.4688 | 26998.07 | 7324.364 | 3442.404 | 17455.56 | 2218.146
38.98 | 30689.0234 | 26949.21 | 7325.298 | 3739.809 | 17407.56 | 2216.361
38.990002 | 31128.5156 | 26900.85 | 7326.234 | 4227.661 | 17360.13 | 2214.494
39 | 30249.1211 | 26853.03 | 7327.172 | 3396.093 | 17313.31 | 2212.547
39.009998 | 30688.0566 | 26805.71 | 7328.113 | 3882.346 | 17267.08 | 2210.52
39.02 | 31381.8438 | 26758.88 | 7329.057 | 4622.967 | 17221.41 | 2208.411
39.029999 | 30514.416 | 26712.56 | 7330.003 | 3801.858 | 17176.33 | 2206.224
39.040001 | 29723.3867 | 26666.73 | 7330.952 | 3056.652 | 17131.83 | 2203.956
39.049999 | 30582.2148 | 26621.43 | 7331.902 | 3960.785 | 17087.92 | 2201.609
39.060001 | 31046.8164 | 26576.61 | 7332.856 | 4470.21 | 17044.57 | 2199.184
39.07 | 30562.9453 | 26532.3 | 7333.812 | 4030.648 | 17001.81 | 2196.68
39.080002 | 29972.0566 | 26488.46 | 7334.77 | 3483.593 | 16959.6 | 2194.098
39.09 | 30685.4961 | 26445.15 | 7335.731 | 4240.35 | 16917.98 | 2191.439
39.099998 | 31164.2852 | 26402.32 | 7336.694 | 4761.967 | 16876.92 | 2188.703
39.110001 | 30817 | 26359.95 | 7337.659 | 4457.048 | 16836.4 | 2185.889
39.119999 | 31011.7188 | 26318.1 | 7338.627 | 4693.616 | 16796.48 | 2183.001
39.130001 | 31579.75 | 26276.73 | 7339.597 | 5303.024 | 16757.09 | 2180.035
39.139999 | 30823.5215 | 26235.84 | 7340.57 | 4587.681 | 16718.27 | 2176.996
39.150002 | 30527.9004 | 26195.43 | 7341.545 | 4332.471 | 16680 | 2173.88
39.16 | 31251.9648 | 26155.52 | 7342.522 | 5096.445 | 16642.31 | 2170.692
39.169998 | 32200.709 | 26116.09 | 7343.501 | 6084.621 | 16605.16 | 2167.431
39.18 | 32519.5137 | 26077.12 | 7344.483 | 6442.397 | 16568.54 | 2164.095
39.189999 | 32280.4902 | 26038.63 | 7345.468 | 6241.862 | 16532.47 | 2160.688
39.200001 | 31315.9863 | 26000.61 | 7346.454 | 5315.372 | 16496.95 | 2157.208
39.209999 | 31497.6406 | 25963.09 | 7347.443 | 5534.555 | 16461.98 | 2153.659
39.220001 | 32105.7402 | 25926.02 | 7348.434 | 6179.72 | 16427.55 | 2150.037
39.23 | 33014.7422 | 25889.44 | 7349.427 | 7125.305 | 16393.66 | 2146.348
39.240002 | 34140.6602 | 25853.31 | 7350.423 | 8287.349 | 16360.3 | 2142.587
39.25 | 34086.4219 | 25817.67 | 7351.421 | 8268.752 | 16327.49 | 2138.76
39.259998 | 33260.5898 | 25782.5 | 7352.42 | 7478.093 | 16295.21 | 2134.865
39.27 | 33501.668 | 25747.77 | 7353.423 | 7753.895 | 16263.45 | 2130.902
39.279999 | 33763.7227 | 25713.53 | 7354.427 | 8050.198 | 16232.23 | 2126.873
39.290001 | 34127.957 | 25679.73 | 7355.434 | 8448.225 | 16201.52 | 2122.777
39.299999 | 34699.2305 | 25646.41 | 7356.443 | 9052.816 | 16171.35 | 2118.618
39.310001 | 35302.5156 | 25613.55 | 7357.454 | 9688.968 | 16141.7 | 2114.393
39.32 | 36002.1094 | 25581.15 | 7358.467 | 10420.96 | 16112.58 | 2110.107
39.330002 | 36809.6328 | 25549.21 | 7359.482 | 11260.43 | 16083.97 | 2105.756
39.34 | 37604.3594 | 25517.73 | 7360.5 | 12086.63 | 16055.89 | 2101.345
39.349998 | 37001.1406 | 25486.72 | 7361.519 | 11514.42 | 16028.33 | 2096.873
39.360001 | 37132.0625 | 25456.13 | 7362.541 | 11675.93 | 16001.26 | 2092.338
39.369999 | 38162.2266 | 25426.03 | 7363.565 | 12736.2 | 15974.72 | 2087.746
39.380001 | 38280.418 | 25396.37 | 7364.591 | 12884.05 | 15948.69 | 2083.093
39.389999 | 38291.0352 | 25367.17 | 7365.619 | 12923.87 | 15923.16 | 2078.385
39.400002 | 38922.9297 | 25338.41 | 7366.649 | 13584.52 | 15898.15 | 2073.617
39.41 | 39442.1055 | 25310.12 | 7367.681 | 14131.98 | 15873.65 | 2068.796
39.419998 | 39550 | 25282.28 | 7368.715 | 14267.72 | 15849.65 | 2063.918
39.43 | 40325.3477 | 25254.88 | 7369.751 | 15070.47 | 15826.14 | 2058.985
39.439999 | 40526.2891 | 25227.93 | 7370.79 | 15298.36 | 15803.14 | 2053.999
39.450001 | 39825.5117 | 25201.43 | 7371.83 | 14624.08 | 15780.64 | 2048.958
39.459999 | 40232.1367 | 25175.38 | 7372.872 | 15056.76 | 15758.64 | 2043.868
39.470001 | 40466.668 | 25149.78 | 7373.917 | 15316.89 | 15737.14 | 2038.724
39.48 | 39625.0078 | 25124.63 | 7374.963 | 14500.38 | 15716.13 | 2033.532
39.490002 | 39328.8438 | 25099.91 | 7376.012 | 14228.93 | 15695.61 | 2028.289
39.5 | 39868.125 | 25075.65 | 7377.062 | 14792.47 | 15675.59 | 2022.999
39.509998 | 39011.1328 | 25051.84 | 7378.114 | 13959.29 | 15656.06 | 2017.662
39.52 | 38568.2227 | 25028.46 | 7379.168 | 13539.76 | 15637.02 | 2012.276
39.529999 | 38308.2188 | 25005.53 | 7380.224 | 13302.69 | 15618.46 | 2006.845
39.540001 | 38530.4141 | 24983.04 | 7381.283 | 13547.38 | 15600.38 | 2001.368
39.549999 | 38758.4102 | 24961 | 7382.343 | 13797.41 | 15582.8 | 1995.849
39.560001 | 37838.0977 | 24939.39 | 7383.405 | 12898.71 | 15565.7 | 1990.284
39.57 | 36410.4883 | 24918.23 | 7384.469 | 11492.26 | 15549.08 | 1984.679
39.580002 | 36239.6055 | 24897.5 | 7385.535 | 11342.1 | 15532.94 | 1979.031
39.59 | 36189.832 | 24877.23 | 7386.602 | 11312.61 | 15517.28 | 1973.344
39.599998 | 36336.2617 | 24857.39 | 7387.671 | 11478.87 | 15502.1 | 1967.618
39.610001 | 35832.8242 | 24837.98 | 7388.743 | 10994.84 | 15487.39 | 1961.849
39.619999 | 34815.0312 | 24819.03 | 7389.816 | 9996.004 | 15473.16 | 1956.047
39.630001 | 34405.0273 | 24800.5 | 7390.891 | 9604.524 | 15459.41 | 1950.204
39.639999 | 33892.6641 | 24782.42 | 7391.968 | 9110.248 | 15446.12 | 1944.328
39.650002 | 33640.8594 | 24764.77 | 7393.047 | 8876.089 | 15433.31 | 1938.414
39.66 | 33392.3398 | 24747.57 | 7394.127 | 8644.772 | 15420.97 | 1932.469
39.669998 | 33170.3633 | 24730.8 | 7395.209 | 8439.561 | 15409.1 | 1926.491
39.68 | 32704.9453 | 24714.47 | 7396.294 | 7990.479 | 15397.7 | 1920.477
39.689999 | 32392.4316 | 24698.57 | 7397.379 | 7693.865 | 15386.75 | 1914.433
39.700001 | 32368.4941 | 24683.11 | 7398.467 | 7685.387 | 15376.28 | 1908.357
39.709999 | 32207.8555 | 24668.09 | 7399.556 | 7539.768 | 15366.28 | 1902.254
39.720001 | 31362.6543 | 24653.5 | 7400.648 | 6709.153 | 15356.73 | 1896.119
39.73 | 30765.2598 | 24639.36 | 7401.741 | 6125.903 | 15347.66 | 1889.959
39.740002 | 30940.8438 | 24625.64 | 7402.835 | 6315.203 | 15339.04 | 1883.769
39.75 | 30509.2832 | 24612.37 | 7403.932 | 5896.916 | 15330.88 | 1877.555
39.759998 | 29826.2246 | 24599.53 | 7405.029 | 5226.697 | 15323.18 | 1871.316
39.77 | 29853.1445 | 24587.12 | 7406.129 | 5266.025 | 15315.94 | 1865.05
39.779999 | 29695.957 | 24575.15 | 7407.231 | 5120.81 | 15309.16 | 1858.761
39.790001 | 29617.9102 | 24563.61 | 7408.334 | 5054.304 | 15302.82 | 1852.449
39.799999 | 28966.0801 | 24552.51 | 7409.438 | 4413.571 | 15296.95 | 1846.117
39.810001 | 28678.1504 | 24541.84 | 7410.545 | 4136.311 | 15291.53 | 1839.761
39.82 | 29325.166 | 24531.61 | 7411.653 | 4793.554 | 15286.57 | 1833.387
39.830002 | 29982.7383 | 24521.81 | 7412.763 | 5460.925 | 15282.06 | 1826.992
39.84 | 29453.4863 | 24512.45 | 7413.874 | 4941.032 | 15278 | 1820.581
39.849998 | 28586.2891 | 24503.53 | 7414.987 | 4082.761 | 15274.39 | 1814.152
39.860001 | 28788.3438 | 24495.03 | 7416.101 | 4293.315 | 15271.22 | 1807.702
39.869999 | 29295.1973 | 24486.97 | 7417.217 | 4808.224 | 15268.52 | 1801.24
39.880001 | 28844.0547 | 24479.35 | 7418.335 | 4364.705 | 15266.25 | 1794.761
39.889999 | 27944.5723 | 24472.15 | 7419.454 | 3472.42 | 15264.43 | 1788.269
39.900002 | 27864.498 | 24465.4 | 7420.575 | 3399.099 | 15263.06 | 1781.761
39.91 | 28676.5449 | 24459.08 | 7421.697 | 4217.466 | 15262.14 | 1775.243
39.919998 | 29421.5391 | 24453.19 | 7422.821 | 4968.347 | 15261.66 | 1768.714
39.93 | 28920.7148 | 24447.74 | 7423.947 | 4472.977 | 15261.62 | 1762.17
39.939999 | 28807.4043 | 24442.72 | 7425.073 | 4364.688 | 15262.02 | 1755.617
39.950001 | 28894.3027 | 24438.13 | 7426.202 | 4456.176 | 15262.87 | 1749.054
39.959999 | 28537.3496 | 24433.98 | 7427.332 | 4103.371 | 15264.16 | 1742.484
39.970001 | 28823.3809 | 24430.26 | 7428.464 | 4393.124 | 15265.89 | 1735.904
39.98 | 28905.4668 | 24426.98 | 7429.596 | 4478.49 | 15268.06 | 1729.318
39.990002 | 28400.5664 | 24424.13 | 7430.731 | 3976.44 | 15270.67 | 1722.723
40 | 28305.1602 | 24421.71 | 7431.867 | 3883.449 | 15273.72 | 1716.126
40.009998 | 28654.0664 | 24419.73 | 7433.004 | 4234.338 | 15277.2 | 1709.523
40.02 | 28204.2461 | 24418.18 | 7434.143 | 3786.065 | 15281.13 | 1702.913
40.029999 | 27800.9004 | 24417.07 | 7435.283 | 3383.833 | 15285.48 | 1696.302
40.040001 | 27991.7754 | 24416.38 | 7436.424 | 3575.392 | 15290.27 | 1689.686
40.049999 | 28171.5098 | 24416.14 | 7437.567 | 3755.368 | 15295.5 | 1683.07
40.060001 | 28714.5137 | 24416.33 | 7438.712 | 4298.188 | 15301.16 | 1676.45
40.07 | 28688.3359 | 24416.95 | 7439.857 | 4271.385 | 15307.26 | 1669.832
40.080002 | 28315.2441 | 24418.01 | 7441.005 | 3897.237 | 15313.79 | 1663.211
40.09 | 27742.9062 | 24419.5 | 7442.153 | 3323.41 | 15320.75 | 1656.594
40.099998 | 27554.3086 | 24421.42 | 7443.303 | 3132.888 | 15328.14 | 1649.978
40.110001 | 27659.2168 | 24423.77 | 7444.454 | 3235.442 | 15335.96 | 1643.36
40.119999 | 27591.8066 | 24426.57 | 7445.606 | 3165.237 | 15344.21 | 1636.749
40.130001 | 26874.6504 | 24429.79 | 7446.76 | 2444.858 | 15352.89 | 1630.138
40.139999 | 26990.8477 | 24433.45 | 7447.915 | 2557.393 | 15362.01 | 1623.533
40.150002 | 27830.8008 | 24437.55 | 7449.072 | 3393.253 | 15371.55 | 1616.93
40.16 | 28192.9375 | 24442.07 | 7450.23 | 3750.864 | 15381.51 | 1610.335
40.169998 | 27788.1426 | 24447.03 | 7451.389 | 3341.11 | 15391.9 | 1603.746
40.18 | 27571.3828 | 24452.43 | 7452.549 | 3118.955 | 15402.72 | 1597.161
40.189999 | 27956.8066 | 24458.25 | 7453.711 | 3498.553 | 15413.96 | 1590.584
40.200001 | 28134.7188 | 24464.51 | 7454.874 | 3670.205 | 15425.63 | 1584.014
40.209999 | 28286.7188 | 24471.21 | 7456.037 | 3815.508 | 15437.72 | 1577.453
40.220001 | 27990.8711 | 24478.33 | 7457.203 | 3512.536 | 15450.23 | 1570.899
40.23 | 27671.3926 | 24485.9 | 7458.369 | 3185.494 | 15463.17 | 1564.356
40.240002 | 27806.832 | 24493.89 | 7459.537 | 3312.94 | 15476.53 | 1557.821
40.25 | 28243.5176 | 24502.31 | 7460.706 | 3741.203 | 15490.31 | 1551.299
40.259998 | 28412.2891 | 24511.17 | 7461.876 | 3901.118 | 15504.51 | 1544.787
40.27 | 27790.9258 | 24520.46 | 7463.048 | 3270.461 | 15519.13 | 1538.284
40.279999 | 27611.4961 | 24530.19 | 7464.22 | 3081.307 | 15534.17 | 1531.796
40.290001 | 28093.1914 | 24540.34 | 7465.394 | 3552.85 | 15549.63 | 1525.317
40.299999 | 27867.8359 | 24550.93 | 7466.569 | 3316.905 | 15565.51 | 1518.854
40.310001 | 27391.6641 | 24561.95 | 7467.745 | 2829.717 | 15581.8 | 1512.403
40.32 | 27329.041 | 24573.4 | 7468.922 | 2755.641 | 15598.51 | 1505.967
40.330002 | 27511.9121 | 24585.28 | 7470.1 | 2926.629 | 15615.64 | 1499.543
40.34 | 27879.5449 | 24597.59 | 7471.279 | 3281.954 | 15633.18 | 1493.137
40.349998 | 28328.9766 | 24610.33 | 7472.46 | 3718.645 | 15651.13 | 1486.746
40.360001 | 28262.8379 | 24623.51 | 7473.641 | 3639.333 | 15669.5 | 1480.367
40.369999 | 27756.5039 | 24637.11 | 7474.824 | 3119.394 | 15688.28 | 1474.007
40.380001 | 27872.2207 | 24651.14 | 7476.008 | 3221.081 | 15707.47 | 1467.662
40.389999 | 27765.6367 | 24665.6 | 7477.192 | 3100.035 | 15727.07 | 1461.337
40.400002 | 27188.2598 | 24680.49 | 7478.379 | 2507.766 | 15747.09 | 1455.025
40.41 | 27368.4551 | 24695.81 | 7479.565 | 2672.647 | 15767.51 | 1448.735
40.419998 | 28193.5195 | 24711.55 | 7480.753 | 3481.97 | 15788.33 | 1442.463
40.43 | 28773.6133 | 24727.73 | 7481.942 | 4045.888 | 15809.58 | 1436.206
40.439999 | 28338.5039 | 24744.32 | 7483.132 | 3594.179 | 15831.22 | 1429.971
40.450001 | 27592.1445 | 24761.35 | 7484.323 | 2830.797 | 15853.27 | 1423.753
40.459999 | 27743.9492 | 24778.8 | 7485.515 | 2965.15 | 15875.73 | 1417.557
40.470001 | 28201.6055 | 24796.67 | 7486.708 | 3404.931 | 15898.59 | 1411.379
40.48 | 27910.8418 | 24814.97 | 7487.902 | 3095.868 | 15921.85 | 1405.223
40.490002 | 27271.9512 | 24833.7 | 7489.097 | 2438.25 | 15945.52 | 1399.085
40.5 | 27403.9785 | 24852.84 | 7490.292 | 2551.136 | 15969.58 | 1392.971
40.509998 | 27999.8789 | 24872.41 | 7491.489 | 3127.474 | 15994.04 | 1386.879
40.52 | 28722.1367 | 24892.4 | 7492.687 | 3829.737 | 16018.91 | 1380.806
40.529999 | 29010.1816 | 24912.81 | 7493.885 | 4097.372 | 16044.17 | 1374.756
40.540001 | 28536.3125 | 24933.64 | 7495.085 | 3602.674 | 16069.83 | 1368.727
40.549999 | 27717.8633 | 24954.89 | 7496.285 | 2762.975 | 16095.88 | 1362.722
40.560001 | 27861.2656 | 24976.55 | 7497.487 | 2884.712 | 16122.33 | 1356.738
40.57 | 28456.6484 | 24998.64 | 7498.689 | 3458.012 | 16149.17 | 1350.779
40.580002 | 28909.1406 | 25021.14 | 7499.892 | 3887.998 | 16176.41 | 1344.841
40.59 | 28706.8242 | 25044.05 | 7501.096 | 3662.774 | 16204.02 | 1338.93
40.599998 | 28050.8008 | 25067.37 | 7502.301 | 2983.429 | 16232.03 | 1333.042
40.610001 | 28341.2324 | 25091.12 | 7503.507 | 3250.113 | 16260.44 | 1327.174
40.619999 | 28547.7637 | 25115.27 | 7504.713 | 3432.494 | 16289.22 | 1321.334
40.630001 | 28816.2539 | 25139.83 | 7505.92 | 3676.421 | 16318.4 | 1315.517
40.639999 | 29255.6035 | 25164.8 | 7507.128 | 4090.8 | 16347.95 | 1309.726
40.650002 | 28716.4688 | 25190.19 | 7508.338 | 3526.281 | 16377.89 | 1303.957
40.66 | 27882.0215 | 25215.97 | 7509.547 | 2666.053 | 16408.21 | 1298.216
40.669998 | 27780.9355 | 25242.15 | 7510.758 | 2538.782 | 16438.9 | 1292.5
40.68 | 28304.9668 | 25268.75 | 7511.969 | 3036.214 | 16469.98 | 1286.808
40.689999 | 28157.4199 | 25295.75 | 7513.181 | 2861.67 | 16501.43 | 1281.142
40.700001 | 28063.7461 | 25323.15 | 7514.394 | 2740.6 | 16533.25 | 1275.501
40.709999 | 28760.2227 | 25350.94 | 7515.608 | 3409.28 | 16565.45 | 1269.887
40.720001 | 28863.2285 | 25379.14 | 7516.822 | 3484.093 | 16598.02 | 1264.298
40.73 | 29079.2246 | 25407.72 | 7518.037 | 3671.5 | 16630.95 | 1258.737
40.740002 | 29599.8691 | 25436.71 | 7519.253 | 4163.154 | 16664.26 | 1253.2
40.75 | 29389.1191 | 25466.08 | 7520.469 | 3923.038 | 16697.92 | 1247.692
40.759998 | 28860.8105 | 25495.84 | 7521.686 | 3364.973 | 16731.94 | 1242.21
40.77 | 28070.9707 | 25526 | 7522.905 | 2544.973 | 16766.34 | 1236.753
40.779999 | 28211.0586 | 25556.54 | 7524.123 | 2654.52 | 16801.09 | 1231.324
40.790001 | 28732.5664 | 25587.46 | 7525.342 | 3145.105 | 16836.2 | 1225.92
40.799999 | 28736.3652 | 25618.76 | 7526.562 | 3117.601 | 16871.66 | 1220.546
40.810001 | 28765.6094 | 25650.45 | 7527.783 | 3115.16 | 16907.47 | 1215.197
40.82 | 28386.4668 | 25682.51 | 7529.004 | 2703.955 | 16943.63 | 1209.876
40.830002 | 28553.9023 | 25714.96 | 7530.226 | 2838.945 | 16980.15 | 1204.581
40.84 | 28679.9844 | 25747.76 | 7531.448 | 2932.226 | 17016.99 | 1199.316
40.849998 | 28522.4082 | 25780.93 | 7532.671 | 2741.478 | 17054.18 | 1194.078
40.860001 | 28334.9258 | 25814.49 | 7533.895 | 2520.439 | 17091.73 | 1188.865
40.869999 | 27724.5449 | 25848.4 | 7535.119 | 1876.146 | 17129.6 | 1183.682
40.880001 | 27992.4102 | 25882.67 | 7536.344 | 2109.736 | 17167.81 | 1178.525
40.889999 | 28842.4395 | 25917.31 | 7537.57 | 2925.131 | 17206.34 | 1173.397
40.900002 | 28618.8457 | 25952.31 | 7538.796 | 2666.534 | 17245.22 | 1168.294
40.91 | 28035 | 25987.65 | 7540.022 | 2047.353 | 17284.4 | 1163.222
40.919998 | 28183.5312 | 26023.33 | 7541.249 | 2160.196 | 17323.91 | 1158.177
40.93 | 28462.2949 | 26059.39 | 7542.477 | 2402.906 | 17363.75 | 1153.158
40.939999 | 28864.2031 | 26095.78 | 7543.705 | 2768.425 | 17403.9 | 1148.169
40.950001 | 29193.9199 | 26132.51 | 7544.934 | 3061.41 | 17444.37 | 1143.206
40.959999 | 29334.498 | 26169.57 | 7546.163 | 3164.931 | 17485.13 | 1138.272
40.970001 | 28691.7656 | 26206.99 | 7547.393 | 2484.772 | 17526.24 | 1133.365
40.98 | 28373.4492 | 26244.71 | 7548.623 | 2128.741 | 17567.6 | 1128.486
40.990002 | 28975.4297 | 26282.79 | 7549.854 | 2692.638 | 17609.3 | 1123.635
41 | 29122.9531 | 26321.16 | 7551.085 | 2801.796 | 17651.26 | 1118.812
41.009998 | 28820.7695 | 26359.86 | 7552.317 | 2460.909 | 17693.53 | 1114.018
41.02 | 28863.3711 | 26398.89 | 7553.549 | 2464.483 | 17736.09 | 1109.249
41.029999 | 28953.0469 | 26438.21 | 7554.781 | 2514.832 | 17778.92 | 1104.51
41.040001 | 29007.9355 | 26477.89 | 7556.015 | 2530.048 | 17822.08 | 1099.798
41.049999 | 29640.5723 | 26517.81 | 7557.248 | 3122.767 | 17865.44 | 1095.114
41.060001 | 30082.2812 | 26558.08 | 7558.482 | 3524.197 | 17909.14 | 1090.457
41.07 | 29500.9766 | 26598.61 | 7559.716 | 2902.37 | 17953.06 | 1085.829
41.080002 | 29017.6367 | 26639.46 | 7560.951 | 2378.174 | 17997.29 | 1081.227
41.09 | 29200.498 | 26680.56 | 7562.185 | 2519.933 | 18041.73 | 1076.654
41.099998 | 29446.5547 | 26721.97 | 7563.421 | 2724.589 | 18086.44 | 1072.109
41.110001 | 29121.7383 | 26763.67 | 7564.657 | 2358.066 | 18131.43 | 1067.589
41.119999 | 28540.3125 | 26805.6 | 7565.893 | 1734.712 | 18176.61 | 1063.099
41.130001 | 28437.166 | 26847.85 | 7567.129 | 1589.318 | 18222.08 | 1058.635
41.139999 | 28664.5039 | 26890.31 | 7568.366 | 1774.198 | 18267.74 | 1054.199
41.150002 | 28947.4902 | 26933.07 | 7569.603 | 2014.416 | 18313.68 | 1049.789
41.16 | 29066.0215 | 26976.05 | 7570.841 | 2089.974 | 18359.8 | 1045.408
41.169998 | 29050 | 27019.28 | 7572.078 | 2030.715 | 18406.15 | 1041.054
41.18 | 29282.6035 | 27062.77 | 7573.316 | 2219.831 | 18452.73 | 1036.726
41.189999 | 29585.9473 | 27106.49 | 7574.555 | 2479.462 | 18499.5 | 1032.426
41.200001 | 29803.8555 | 27150.46 | 7575.794 | 2653.397 | 18546.51 | 1028.152
41.209999 | 29616.834 | 27194.61 | 7577.032 | 2422.227 | 18593.67 | 1023.906
41.220001 | 29914.0312 | 27239.02 | 7578.272 | 2675.007 | 18641.07 | 1019.685
41.23 | 29972.5234 | 27283.6 | 7579.511 | 2688.919 | 18688.6 | 1015.492
41.240002 | 29636.2109 | 27328.43 | 7580.751 | 2307.776 | 18736.36 | 1011.326
41.25 | 29469.832 | 27373.42 | 7581.991 | 2096.407 | 18784.25 | 1007.186
41.259998 | 29285.0059 | 27418.62 | 7583.231 | 1866.382 | 18832.32 | 1003.073
41.27 | 29501.1895 | 27464.02 | 7584.471 | 2037.172 | 18880.56 | 998.9848
41.279999 | 29835.5449 | 27509.58 | 7585.712 | 2325.967 | 18928.94 | 994.9242
41.290001 | 29865.2559 | 27555.35 | 7586.953 | 2309.903 | 18977.51 | 990.8886
41.299999 | 29566.2031 | 27601.23 | 7588.193 | 1964.971 | 19026.16 | 986.8804
41.310001 | 29174.3574 | 27647.33 | 7589.435 | 1527.023 | 19075 | 982.8968
41.32 | 28625.0566 | 27693.54 | 7590.676 | 931.521 | 19123.92 | 978.94
41.330002 | 29247.6699 | 27739.93 | 7591.918 | 1507.744 | 19173 | 975.0081
41.34 | 29926.0527 | 27786.41 | 7593.159 | 2139.641 | 19222.15 | 971.1029
41.349998 | 29509.8906 | 27833.04 | 7594.401 | 1676.846 | 19271.42 | 967.2233
41.360001 | 29762.0508 | 27879.83 | 7595.643 | 1882.219 | 19320.82 | 963.3677
41.369999 | 29994.6406 | 27926.68 | 7596.885 | 2067.96 | 19370.26 | 959.5389
41.380001 | 29676.1035 | 27973.69 | 7598.128 | 1702.412 | 19419.83 | 955.7339
41.389999 | 29378.8555 | 28020.75 | 7599.37 | 1358.107 | 19469.42 | 951.9552
41.400002 | 29141.8301 | 28067.95 | 7600.612 | 1073.879 | 19519.14 | 948.2002
41.41 | 29443.0449 | 28115.19 | 7601.855 | 1327.857 | 19568.86 | 944.4709
41.419998 | 29856.0996 | 28162.52 | 7603.097 | 1693.582 | 19618.65 | 940.7666
41.43 | 30039.2109 | 28209.92 | 7604.34 | 1829.287 | 19668.5 | 937.0859
41.439999 | 30076.7031 | 28257.38 | 7605.583 | 1819.328 | 19718.36 | 933.4305
41.450001 | 29847.1953 | 28304.91 | 7606.826 | 1542.286 | 19768.29 | 929.7985
41.459999 | 29787.416 | 28352.43 | 7608.068 | 1434.984 | 19818.17 | 926.1919
41.470001 | 30085.2949 | 28400.04 | 7609.311 | 1685.256 | 19868.12 | 922.6081
41.48 | 29882.1895 | 28447.62 | 7610.554 | 1434.568 | 19918.02 | 919.049
41.490002 | 29530.5859 | 28495.26 | 7611.797 | 1035.327 | 19967.95 | 915.5134
41.5 | 29863.0059 | 28542.86 | 7613.04 | 1320.147 | 20017.82 | 912.0019
41.509998 | 30388.4961 | 28590.47 | 7614.283 | 1798.026 | 20067.67 | 908.5143
41.52 | 30404.1719 | 28638.08 | 7615.526 | 1766.096 | 20117.5 | 905.049
41.529999 | 29666.6465 | 28685.64 | 7616.769 | 981.0016 | 20167.27 | 901.6079
41.540001 | 28897.5215 | 28733.22 | 7618.012 | 164.303 | 20217.02 | 898.189
41.549999 | 29254.1367 | 28780.69 | 7619.255 | 473.4509 | 20266.64 | 894.7942
41.560001 | 30264.9688 | 28828.16 | 7620.498 | 1436.806 | 20316.24 | 891.4212
41.57 | 30654.8105 | 28875.53 | 7621.74 | 1779.284 | 20365.71 | 888.0717
41.580002 | 30451.1211 | 28922.86 | 7622.983 | 1528.266 | 20415.13 | 884.7442
41.59 | 30142.209 | 28970.06 | 7624.226 | 1172.148 | 20464.4 | 881.4399
41.599998 | 30141.1035 | 29017.19 | 7625.468 | 1123.918 | 20513.56 | 878.1581
41.610001 | 30212.0039 | 29064.24 | 7626.711 | 1147.769 | 20562.63 | 874.8973
41.619999 | 30445.6758 | 29111.12 | 7627.953 | 1334.556 | 20611.51 | 871.6598
41.630001 | 30417.4336 | 29157.93 | 7629.196 | 1259.505 | 20660.29 | 868.443
41.639999 | 29766.7461 | 29204.55 | 7630.438 | 562.1966 | 20708.86 | 865.2491
41.650002 | 29376.709 | 29251.08 | 7631.68 | 125.6328 | 20757.32 | 862.0756
41.66 | 29573.7812 | 29297.4 | 7632.922 | 276.3848 | 20805.55 | 858.9248
41.669998 | 29989.9863 | 29343.56 | 7634.163 | 646.4248 | 20853.6 | 855.7948
41.68 | 29952.7637 | 29389.56 | 7635.405 | 563.2061 | 20901.47 | 852.6857
41.689999 | 29484.8164 | 29435.35 | 7636.647 | 49.46506 | 20949.11 | 849.5978
41.700001 | 30004.2617 | 29480.97 | 7637.888 | 523.2903 | 20996.55 | 846.5303
41.709999 | 30423.4414 | 29526.32 | 7639.129 | 897.1185 | 21043.71 | 843.4845
41.720001 | 29954.1641 | 29571.51 | 7640.37 | 382.6573 | 21090.68 | 840.4583
41.73 | 29626.5176 | 29616.41 | 7641.611 | 10.11154 | 21137.34 | 837.4532
41.740002 | 29868.8203 | 29661.09 | 7642.852 | 207.7282 | 21183.77 | 834.468
41.75 | 30300 | 29705.48 | 7644.092 | 594.5192 | 21229.89 | 831.5033
41.759998 | 30113.6719 | 29749.61 | 7645.332 | 364.0599 | 21275.72 | 828.559
41.77 | 30017.1328 | 29793.47 | 7646.572 | 223.6634 | 21321.26 | 825.6335
41.779999 | 30035.0605 | 29837.02 | 7647.812 | 198.0423 | 21366.48 | 822.7286
41.790001 | 29783.4551 | 29880.29 | 7649.051 | -96.8385 | 21411.4 | 819.8423
41.799999 | 29670.5039 | 29923.19 | 7650.29 | -252.6898 | 21455.93 | 816.9765
41.810001 | 29956.9297 | 29965.82 | 7651.53 | -8.890401 | 21500.16 | 814.1289
41.82 | 30506.0273 | 30008.06 | 7652.768 | 497.9686 | 21543.99 | 811.301
41.830002 | 30654.0723 | 30049.98 | 7654.007 | 604.0968 | 21587.48 | 808.4917
41.84 | 30186.2383 | 30091.49 | 7655.245 | 94.74634 | 21630.55 | 805.7018
41.849998 | 29851.6055 | 30132.64 | 7656.482 | -281.0338 | 21673.23 | 802.9307
41.860001 | 30031.748 | 30173.43 | 7657.72 | -141.6778 | 21715.53 | 800.1771
41.869999 | 29986.8379 | 30213.76 | 7658.957 | -226.9269 | 21757.36 | 797.443
41.880001 | 29883.4961 | 30253.73 | 7660.194 | -370.2361 | 21798.81 | 794.726
41.889999 | 29304.916 | 30293.23 | 7661.431 | -988.3117 | 21839.77 | 792.0281
41.900002 | 29189.4141 | 30332.33 | 7662.667 | -1142.914 | 21880.31 | 789.347
41.91 | 29635.8965 | 30370.94 | 7663.903 | -735.0439 | 21920.35 | 786.6848
41.919998 | 29857.0762 | 30409.1 | 7665.138 | -552.0228 | 21959.92 | 784.0399
41.93 | 30355.9395 | 30446.79 | 7666.373 | -90.85533 | 21999.01 | 781.4121
41.939999 | 30606.1582 | 30483.99 | 7667.608 | 122.17 | 22037.58 | 778.8019
41.950001 | 29861.0625 | 30520.72 | 7668.843 | -659.6546 | 22075.67 | 776.2083
41.959999 | 29294.9062 | 30556.89 | 7670.077 | -1261.979 | 22113.18 | 773.6326
41.970001 | 29100.9961 | 30592.58 | 7671.31 | -1491.583 | 22150.2 | 771.073
41.98 | 29190.5508 | 30627.7 | 7672.543 | -1437.149 | 22186.63 | 768.5307
41.990002 | 30023.0566 | 30662.3 | 7673.777 | -639.2452 | 22222.52 | 766.0048
42 | 29897.2988 | 30696.32 | 7675.009 | -799.0213 | 22257.82 | 763.4955
42.009998 | 29346.2109 | 30729.78 | 7676.24 | -1383.567 | 22292.53 | 761.0028
42.02 | 29674.9727 | 30762.66 | 7677.472 | -1087.691 | 22326.67 | 758.5255
42.029999 | 29406.8984 | 30794.94 | 7678.703 | -1388.046 | 22360.18 | 756.0649
42.040001 | 29252.8047 | 30826.65 | 7679.934 | -1573.846 | 22393.1 | 753.6194
42.049999 | 29806.5137 | 30857.7 | 7681.164 | -1051.185 | 22425.34 | 751.1905
42.060001 | 29540.1582 | 30888.17 | 7682.394 | -1348.007 | 22457 | 748.7764
42.07 | 29527.0918 | 30917.96 | 7683.623 | -1390.865 | 22487.96 | 746.3782
42.080002 | 29774.291 | 30947.13 | 7684.852 | -1172.837 | 22518.28 | 743.9949
42.09 | 30173.6719 | 30975.61 | 7686.08 | -801.9417 | 22547.91 | 741.6274
42.099998 | 30598.793 | 31003.44 | 7687.307 | -404.647 | 22576.86 | 739.275
42.110001 | 30256.3535 | 31030.6 | 7688.535 | -774.251 | 22605.13 | 736.9366
42.119999 | 29839.2637 | 31057.05 | 7689.761 | -1217.783566 | 22632.67 | 734.6139
42.130001 | 29797.1035 | 31082.82 | 7690.987 | -1285.716 | 22659.53 | 732.3049
42.139999 | 29960.6035 | 31107.85 | 7692.213 | -1147.247 | 22685.63 | 730.0113
42.150002 | 30093.3086 | 31132.19 | 7693.438 | -1038.878 | 22711.02 | 727.7311
42.16 | 30069.9902 | 31155.77 | 7694.662 | -1085.78 | 22735.64 | 725.466
42.169998 | 29956.875 | 31178.62 | 7695.886 | -1221.743 | 22759.52 | 723.2145
42.18 | 30002.373 | 31200.72 | 7697.11 | -1198.349 | 22782.64 | 720.9769
42.189999 | 30084.9414 | 31222.05 | 7698.332 | -1137.113 | 22804.97 | 718.7531
42.200001 | 29381.1133 | 31242.64 | 7699.555 | -1861.529 | 22826.55 | 716.5425
42.209999 | 28878.4316 | 31262.42 | 7700.776 | -2383.991 | 22847.3 | 714.3463
42.220001 | 29174.5488 | 31281.44 | 7701.997 | -2106.893 | 22867.28 | 712.1627
42.23 | 29615.0312 | 31299.64 | 7703.218 | -1684.613 | 22886.43 | 709.9929
42.240002 | 29765.4023 | 31317.06 | 7704.438 | -1551.659 | 22904.79 | 707.8359
42.25 | 29400 | 31333.65 | 7705.656 | -1933.648 | 22922.3 | 705.6923
42.259998 | 29548.9961 | 31349.42 | 7706.875 | -1800.426 | 22938.99 | 703.5617
42.27 | 29550.8145 | 31364.37 | 7708.093 | -1813.556 | 22954.83 | 701.4431
42.279999 | 29228.4102 | 31378.48 | 7709.31 | -2150.067 | 22969.83 | 699.3378
42.290001 | 29011.082 | 31391.76 | 7710.527 | -2380.675 | 22983.99 | 697.2444
42.299999 | 28838.0527 | 31404.17 | 7711.742 | -2566.114 | 22997.26 | 695.164
42.310001 | 29134.0684 | 31415.74 | 7712.958 | -2281.67 | 23009.69 | 693.0952
42.32 | 28847.5781 | 31426.43 | 7714.172 | -2578.854 | 23021.22 | 691.039
42.330002 | 28943.5391 | 31436.27 | 7715.386 | -2492.728 | 23031.89 | 688.9944
42.34 | 29023.5117 | 31445.22 | 7716.599 | -2421.704 | 23041.65 | 686.9622
42.349998 | 28583.3711 | 31453.29 | 7717.811 | -2869.918 | 23050.54 | 684.9418
42.360001 | 28231.4316 | 31460.48 | 7719.023 | -3229.047 | 23058.52 | 682.9323
42.369999 | 28502.6777 | 31466.77 | 7720.234 | -2964.09 | 23065.6 | 680.9352
42.380001 | 28897.9062 | 31472.17 | 7721.444 | -2574.261 | 23071.77 | 678.9487
42.389999 | 29018.5156 | 31476.66 | 7722.653 | -2458.143 | 23077.03 | 676.9743
42.400002 | 29400.3477 | 31480.25 | 7723.863 | -2079.901 | 23081.38 | 675.0102
42.41 | 29565.2344 | 31482.92 | 7725.07 | -1917.688 | 23084.79 | 673.058
42.419998 | 28731.5605 | 31484.69 | 7726.277 | -2753.125 | 23087.29 | 671.1165
42.43 | 28354.8184 | 31485.53 | 7727.484 | -3130.709 | 23088.86 | 669.1856
42.439999 | 28972.5332 | 31485.44 | 7728.689 | -2512.909 | 23089.49 | 667.2656
42.450001 | 29328.3047 | 31484.44 | 7729.894 | -2156.138 | 23089.19 | 665.3558
42.459999 | 29257.7148 | 31482.51 | 7731.098 | -2224.792 | 23087.95 | 663.4572
42.470001 | 29293.9238 | 31479.65 | 7732.302 | -2185.725 | 23085.78 | 661.5684
42.48 | 29416.5898 | 31475.85 | 7733.504 | -2059.262 | 23082.66 | 659.6903
42.490002 | 29770.7637 | 31471.12 | 7734.706 | -1700.359 | 23078.59 | 657.8222
42.5 | 29381.4199 | 31465.46 | 7735.906 | -2084.037 | 23073.59 | 655.9645
42.509998 | 28502.6719 | 31458.86 | 7737.106 | -2956.183 | 23067.63 | 654.1168
42.52 | 28851.2773 | 31451.31 | 7738.306 | -2600.035 | 23060.73 | 652.2785
42.529999 | 28591.1855 | 31442.83 | 7739.504 | -2851.645 | 23052.88 | 650.4505
42.540001 | 28155.8145 | 31433.41 | 7740.701 | -3277.592 | 23044.07 | 648.6317
42.549999 | 28435.1523 | 31423.05 | 7741.898 | -2987.895 | 23034.33 | 646.8231
42.560001 | 28779.918 | 31411.75 | 7743.093 | -2631.827 | 23023.63 | 645.0233
42.57 | 29051.9844 | 31399.51 | 7744.288 | -2347.523 | 23011.99 | 643.2334
42.580002 | 28999.3164 | 31386.33 | 7745.482 | -2387.01 | 22999.39 | 641.4524
42.59 | 28754.0898 | 31372.21 | 7746.675 | -2618.123 | 22985.86 | 639.6812
42.599998 | 28810.7637 | 31357.16 | 7747.867 | -2546.399 | 22971.38 | 637.919
42.610001 | 28691.2637 | 31341.17 | 7749.058 | -2649.904 | 22955.94 | 636.1654
42.619999 | 27955.9121 | 31324.26 | 7750.248 | -3368.344 | 22939.59 | 634.4213
42.630001 | 28063.0488 | 31306.4 | 7751.438 | -3243.348 | 22922.27 | 632.6855
42.639999 | 28480.7461 | 31287.62 | 7752.626 | -2806.879 | 22904.04 | 630.959
42.650002 | 28188.1875 | 31267.91 | 7753.814 | -3079.726 | 22884.86 | 629.2406
42.66 | 28471.9004 | 31247.29 | 7755 | -2775.39 | 22864.76 | 627.5315
42.669998 | 28541.1621 | 31225.75 | 7756.185 | -2684.586 | 22843.73 | 625.8305
42.68 | 28512.2285 | 31203.28 | 7757.37 | -2691.056 | 22821.78 | 624.138
42.689999 | 28258.168 | 31179.91 | 7758.553 | -2921.743 | 22798.9 | 622.4538
42.700001 | 28138.4453 | 31155.62 | 7759.736 | -3017.177 | 22775.11 | 620.7776
42.709999 | 27563.4531 | 31130.45 | 7760.918 | -3566.997 | 22750.42 | 619.1102
42.720001 | 27781.8887 | 31104.36 | 7762.098 | -3322.471 | 22724.81 | 617.4503
42.73 | 26975.2812 | 31077.39 | 7763.278 | -4102.109 | 22698.31 | 615.7989
42.740002 | 26422.9648 | 31049.52 | 7764.457 | -4626.556 | 22670.91 | 614.1552
42.75 | 26967.0078 | 31020.78 | 7765.634 | -4053.776 | 22642.63 | 612.5196
42.759998 | 26710.0898 | 30991.17 | 7766.81 | -4281.077 | 22613.46 | 610.8921
42.77 | 27337.2031 | 30960.67 | 7767.986 | -3623.465 | 22583.41 | 609.2717
42.779999 | 27629.1914 | 30929.31 | 7769.16 | -3300.12 | 22552.49 | 607.6594
42.790001 | 27372.3887 | 30897.08 | 7770.334 | -3524.694 | 22520.69 | 606.0543
42.799999 | 27317.2773 | 30864.03 | 7771.506 | -3546.75 | 22488.06 | 604.4573
42.810001 | 27500.0195 | 30830.1 | 7772.678 | -3330.082 | 22454.56 | 602.8673
42.82 | 27783.7559 | 30795.36 | 7773.848 | -3011.604 | 22420.23 | 601.2849
42.830002 | 27380.9688 | 30759.77 | 7775.017 | -3378.799 | 22385.04 | 599.7097
42.84 | 27743.6523 | 30723.37 | 7776.185 | -2979.722 | 22349.05 | 598.1421
42.849998 | 28048.1484 | 30686.16 | 7777.352 | -2638.014 | 22312.23 | 596.5817
42.860001 | 27651.7051 | 30648.12 | 7778.518 | -2996.414 | 22274.57 | 595.028
42.869999 | 27437.0137 | 30609.31 | 7779.682 | -3172.298 | 22236.15 | 593.4819
42.880001 | 27593.1152 | 30569.68 | 7780.846 | -2976.561 | 22196.89 | 591.9424
42.889999 | 26922.6953 | 30529.3 | 7782.009 | -3606.602 | 22156.88 | 590.4103
42.900002 | 26454.4043 | 30488.11 | 7783.17 | -4033.703 | 22116.05 | 588.8846
42.91 | 26751.9531 | 30446.18 | 7784.33 | -3694.232 | 22074.49 | 587.3663
42.919998 | 27294.7695 | 30403.5 | 7785.489 | -3108.731 | 22032.16 | 585.8546
42.93 | 27314.6055 | 30360.06 | 7786.647 | -3045.451 | 21989.06 | 584.3494
42.939999 | 27258.6934 | 30315.89 | 7787.804 | -3057.193 | 21945.23 | 582.8513
42.950001 | 26869.4863 | 30270.97 | 7788.96 | -3401.48 | 21900.65 | 581.3593
42.959999 | 26843.5449 | 30225.37 | 7790.114 | -3381.823 | 21855.38 | 579.8745
42.970001 | 27473.3066 | 30179.02 | 7791.267 | -2705.715 | 21809.36 | 578.3958
42.98 | 27647.6133 | 30132.01 | 7792.419 | -2484.397 | 21762.67 | 576.924
42.990002 | 27309.5488 | 30084.28 | 7793.57 | -2774.732 | 21715.25 | 575.4581
43 | 26837.9609 | 30035.91 | 7794.72 | -3197.944 | 21667.19 | 573.9992
43.009998 | 26205.2617 | 29986.86 | 7795.868 | -3781.595 | 21618.44 | 572.5464
43.02 | 26131.6367 | 29937.13 | 7797.015 | -3805.498 | 21569.02 | 571.0997
43.029999 | 26791.2969 | 29886.78 | 7798.161 | -3095.481 | 21518.96 | 569.6594
43.040001 | 27405.0938 | 29835.76 | 7799.306 | -2430.667 | 21468.23 | 568.2251
43.049999 | 27443.5098 | 29784.16 | 7800.45 | -2340.649 | 21416.91 | 566.7974
43.060001 | 27059.3223 | 29731.9 | 7801.592 | -2672.578 | 21364.93 | 565.3753
43.07 | 26263.6387 | 29679.07 | 7802.733 | -3415.436 | 21312.38 | 563.9597
43.080002 | 25409.2188 | 29625.62 | 7803.873 | -4216.406 | 21259.2 | 562.5499
43.09 | 25623.748 | 29571.63 | 7805.011 | -3947.878 | 21205.47 | 561.1464
43.099998 | 25995.9277 | 29517.05 | 7806.148 | -3521.12 | 21151.15 | 559.7488
43.110001 | 26310.5117 | 29461.88 | 7807.284 | -3151.365 | 21096.24 | 558.3568
43.119999 | 25957.6406 | 29406.21 | 7808.419 | -3448.568 | 21040.82 | 556.9711
43.130001 | 26128.0605 | 29349.95 | 7809.552 | -3221.891 | 20984.81 | 555.5908
43.139999 | 26134.6328 | 29293.22 | 7810.684 | -3158.585 | 20928.32 | 554.2168
43.150002 | 25468.9141 | 29235.92 | 7811.815 | -3767.005 | 20871.26 | 552.8482
43.16 | 25529.0977 | 29178.16 | 7812.944 | -3649.063 | 20813.73 | 551.4855
43.169998 | 25680.8066 | 29119.9 | 7814.072 | -3439.095 | 20755.7 | 550.1287
43.18 | 25447.6602 | 29061.14 | 7815.199 | -3613.482 | 20697.17 | 548.7772
43.189999 | 25310.0645 | 29001.93 | 7816.325 | -3691.866 | 20638.17 | 547.4317
43.200001 | 25121.0547 | 28942.23 | 7817.449 | -3821.171 | 20578.69 | 546.0914
43.209999 | 25113.334 | 28882.13 | 7818.571 | -3768.793 | 20518.8 | 544.7571
43.220001 | 24990.3594 | 28821.54 | 7819.693 | -3831.179 | 20458.42 | 543.4279
43.23 | 25363.9805 | 28760.57 | 7820.813 | -3396.592 | 20397.65 | 542.1047
43.240002 | 25283.9434 | 28699.16 | 7821.932 | -3415.213 | 20336.44 | 540.7865
43.25 | 25205.2871 | 28637.37 | 7823.049 | -3432.085 | 20274.85 | 539.4743
43.259998 | 25787.9395 | 28575.19 | 7824.164 | -2787.25 | 20212.86 | 538.1674
43.27 | 25593.5547 | 28512.61 | 7825.279 | -2919.054 | 20150.46 | 536.8657
43.279999 | 25118.543 | 28449.68 | 7826.392 | -3331.133 | 20087.71 | 535.5694
43.290001 | 25231.7305 | 28386.35 | 7827.504 | -3154.62 | 20024.57 | 534.2783
43.299999 | 25077.1992 | 28322.73 | 7828.614 | -3245.535 | 19961.13 | 532.993
43.310001 | 24964.8828 | 28258.73 | 7829.723 | -3293.846 | 19897.29 | 531.7125
43.32 | 24642.0469 | 28194.44 | 7830.83 | -3552.396 | 19833.18 | 530.4376
43.330002 | 25336.1289 | 28129.81 | 7831.936 | -2793.679 | 19768.7 | 529.1677
43.34 | 25763.8262 | 28064.91 | 7833.04 | -2301.082 | 19703.96 | 527.9033
43.349998 | 24935.707 | 27999.71 | 7834.143 | -3063.999 | 19638.92 | 526.6442
43.360001 | 24158.9844 | 27934.18 | 7835.245 | -3775.198 | 19573.55 | 525.3898
43.369999 | 24576.2305 | 27868.45 | 7836.345 | -3292.222 | 19507.97 | 524.1411
43.380001 | 24008.7773 | 27802.4 | 7837.444 | -3793.62 | 19442.06 | 522.8971
43.389999 | 24260.5918 | 27736.16 | 7838.541 | -3475.564 | 19375.96 | 521.6586
43.400002 | 24756.373 | 27669.62 | 7839.637 | -2913.242 | 19309.55 | 520.4248
43.41 | 24198.3008 | 27602.89 | 7840.731 | -3404.593 | 19242.97 | 519.1963
43.419998 | 23844.3594 | 27535.95 | 7841.824 | -3691.588 | 19176.15 | 517.973
43.43 | 24148.334 | 27468.77 | 7842.915 | -3320.436 | 19109.1 | 516.7544
43.439999 | 24473.2188 | 27401.41 | 7844.005 | -2928.196 | 19041.87 | 515.5412
43.450001 | 24827.1035 | 27333.83 | 7845.093 | -2506.728 | 18974.41 | 514.3325
43.459999 | 24976.9141 | 27266.13 | 7846.18 | -2289.217 | 18906.82 | 513.1293
43.470001 | 24680.0625 | 27198.2 | 7847.265 | -2518.141 | 18839.01 | 511.9306
43.48 | 24769.873 | 27130.16 | 7848.348 | -2360.29 | 18771.08 | 510.7373
43.490002 | 24609.0469 | 27061.94 | 7849.431 | -2452.889 | 18702.96 | 509.5485
43.5 | 24712.1172 | 26993.61 | 7850.511 | -2281.491 | 18634.73 | 508.365
43.509998 | 23829.3711 | 26925.14 | 7851.59 | -3095.772 | 18566.37 | 507.1863
43.52 | 23521.5215 | 26856.53 | 7852.667 | -3335.012 | 18497.85 | 506.0123
43.529999 | 23562.8398 | 26787.83 | 7853.743 | -3224.992 | 18429.25 | 504.8433
43.540001 | 24533.8594 | 26718.99 | 7854.818 | -2185.129 | 18360.49 | 503.6788
43.549999 | 24135.2676 | 26650.11 | 7855.89 | -2514.844 | 18291.7 | 502.5197
43.560001 | 23277.6445 | 26581.09 | 7856.962 | -3303.441 | 18222.76 | 501.3649
43.57 | 23620.4668 | 26512.04 | 7858.031 | -2891.571 | 18153.79 | 500.2152
43.580002 | 23938.8184 | 26442.88 | 7859.099 | -2504.06 | 18084.71 | 499.0702
43.59 | 23308.9707 | 26373.7 | 7860.165 | -3064.732 | 18015.61 | 497.93
43.599998 | 23028.4961 | 26304.47 | 7861.23 | -3275.971 | 17946.44 | 496.7947
43.610001 | 23343.5723 | 26235.14 | 7862.293 | -2891.571 | 17877.19 | 495.6638
43.619999 | 23149.375 | 26165.85 | 7863.354 | -3016.475 | 17807.96 | 494.538
43.630001 | 23012.1445 | 26096.47 | 7864.414 | -3084.321 | 17738.63 | 493.4166
43.639999 | 23266.666 | 26027.13 | 7865.472 | -2760.46 | 17669.35 | 492.3002
43.650002 | 23321.3359 | 25957.71 | 7866.529 | -2636.374 | 17599.99 | 491.1881
43.66 | 23472.7891 | 25888.34 | 7867.584 | -2415.554 | 17530.68 | 490.081
43.669998 | 23394.9414 | 25818.97 | 7868.637 | -2424.032 | 17461.36 | 488.9787
43.68 | 23344.7422 | 25749.59 | 7869.689 | -2404.846 | 17392.02 | 487.8806
43.689999 | 23130.5156 | 25680.25 | 7870.739 | -2549.731 | 17322.72 | 486.7875
43.700001 | 23392.3672 | 25610.89 | 7871.787 | -2218.52 | 17253.4 | 485.6987
43.709999 | 23248.9062 | 25541.62 | 7872.833 | -2292.717 | 17184.17 | 484.615
43.720001 | 22747.9121 | 25472.34 | 7873.878 | -2724.425 | 17114.92 | 483.5354
43.73 | 22400 | 25403.15 | 7874.921 | -3003.147 | 17045.76 | 482.4608
43.740002 | 22501.1328 | 25333.97 | 7875.963 | -2832.838 | 16976.62 | 481.3904
43.75 | 22801.5352 | 25264.89 | 7877.003 | -2463.36 | 16907.57 | 480.325
43.759998 | 22663.0176 | 25195.87 | 7878.041 | -2532.855 | 16838.57 | 479.264
43.77 | 22707.582 | 25126.9 | 7879.077 | -2419.321 | 16769.62 | 478.2075
43.779999 | 22312.5664 | 25058.03 | 7880.112 | -2745.465 | 16700.76 | 477.1555
43.790001 | 21741.4395 | 24989.2 | 7881.145 | -3247.764 | 16631.95 | 476.1079
43.799999 | 22088.5059 | 24920.53 | 7882.176 | -2832.021 | 16563.29 | 475.0652
43.810001 | 22192.0234 | 24851.88 | 7883.205 | -2659.861 | 16494.65 | 474.0266
43.82 | 22283.334 | 24783.4 | 7884.233 | -2500.061 | 16426.17 | 472.9928
43.830002 | 22182.8887 | 24714.97 | 7885.259 | -2532.081 | 16357.75 | 471.9633
43.84 | 21830.9453 | 24646.7 | 7886.283 | -2815.755 | 16289.48 | 470.9385
43.849998 | 21879.7812 | 24578.54 | 7887.305 | -2698.76 | 16221.32 | 469.9181
43.860001 | 21891.4102 | 24510.46 | 7888.326 | -2619.047 | 16153.23 | 468.902
43.869999 | 22011.4707 | 24442.57 | 7889.344 | -2431.097 | 16085.33 | 467.8906
43.880001 | 22099.168 | 24374.75 | 7890.362 | -2275.579 | 16017.5 | 466.8834
43.889999 | 22151.7285 | 24307.13 | 7891.377 | -2155.398 | 15949.87 | 465.8809
43.900002 | 22478.7344 | 24239.59 | 7892.39 | -1760.853 | 15882.31 | 464.8825
43.91 | 21930.4844 | 24172.25 | 7893.402 | -2241.761 | 15814.95 | 463.8888
43.919998 | 21706.3242 | 24105.05 | 7894.411 | -2398.722 | 15747.73 | 462.8995
43.93 | 22225.8633 | 24037.98 | 7895.42 | -1812.118 | 15680.65 | 461.9145
43.939999 | 22442.9082 | 23971.1 | 7896.426 | -1528.19 | 15613.74 | 460.934
43.950001 | 21417.1699 | 23904.34 | 7897.43 | -2487.169 | 15546.95 | 459.9576
43.959999 | 20526.3457 | 23837.81 | 7898.433 | -3311.461 | 15480.39 | 458.986
43.970001 | 20530.4609 | 23771.39 | 7899.434 | -3240.928 | 15413.94 | 458.0184
43.98 | 21249.8398 | 23705.2 | 7900.432 | -2455.359 | 15347.71 | 457.0555
43.990002 | 21463.7383 | 23639.15 | 7901.429 | -2175.408 | 15281.62 | 456.0966
44 | 21292.7773 | 23573.32 | 7902.424 | -2280.541 | 15215.75 | 455.1424
44.009998 | 21581.2324 | 23507.67 | 7903.417 | -1926.436 | 15150.06 | 454.1923
44.02 | 21955.5781 | 23442.19 | 7904.409 | -1486.61 | 15084.53 | 453.2466
44.029999 | 21514.8477 | 23376.92 | 7905.399 | -1862.075 | 15019.22 | 452.3052
44.040001 | 21229.1309 | 23311.81 | 7906.386 | -2082.684 | 14954.06 | 451.368
44.049999 | 20901.293 | 23246.97 | 7907.372 | -2345.674 | 14889.16 | 450.4354
44.060001 | 20718.8652 | 23182.26 | 7908.356 | -2463.398 | 14824.4 | 449.5068
44.07 | 20542.0215 | 23117.81 | 7909.338 | -2575.793 | 14759.89 | 448.5828
44.080002 | 20672.0645 | 23053.54 | 7910.318 | -2381.474 | 14695.56 | 447.6628
44.09 | 20845.0391 | 22989.51 | 7911.296 | -2144.472 | 14631.47 | 446.7473
44.099998 | 21074.2148 | 22925.69 | 7912.272 | -1851.476 | 14567.58 | 445.836
44.110001 | 20606.2012 | 22862.05 | 7913.247 | -2255.846 | 14503.87 | 444.9288
44.119999 | 20577.8359 | 22798.68 | 7914.219 | -2220.849 | 14440.44 | 444.0262
44.130001 | 20544.8887 | 22735.48 | 7915.19 | -2190.595 | 14377.17 | 443.1275
44.139999 | 21346.1367 | 22672.57 | 7916.158 | -1326.431 | 14314.18 | 442.2334
44.150002 | 20742.4277 | 22609.82 | 7917.125 | -1867.392 | 14251.35 | 441.3431
44.16 | 20753.1895 | 22547.35 | 7918.089 | -1794.16 | 14188.8 | 440.4574
44.169998 | 20613.6699 | 22485.1 | 7919.052 | -1871.432 | 14126.47 | 439.5759
44.18 | 20602.9805 | 22423.07 | 7920.013 | -1820.086 | 14064.35 | 438.6984
44.189999 | 20474.4414 | 22361.29 | 7920.971 | -1886.845 | 14002.49 | 437.8254
44.200001 | 19937.4473 | 22299.71 | 7921.928 | -2362.26 | 13940.82 | 436.9563
44.209999 | 20497.0703 | 22238.42 | 7922.883 | -1741.352 | 13879.45 | 436.0917
44.220001 | 20492.0684 | 22177.32 | 7923.836 | -1685.252 | 13818.25 | 435.231
44.23 | 20643.3281 | 22116.51 | 7924.787 | -1473.182 | 13757.35 | 434.3748
44.240002 | 21071.709 | 22055.91 | 7925.736 | -984.1973 | 13696.65 | 433.5224
44.25 | 20527.9941 | 21995.58 | 7926.683 | -1467.589 | 13636.23 | 432.6746
44.259998 | 20014.6992 | 21935.5 | 7927.627 | -1920.801 | 13576.04 | 431.8308
44.27 | 19605.6523 | 21875.64 | 7928.57 | -2269.992 | 13516.08 | 430.9911
44.279999 | 19675.4727 | 21816.06 | 7929.511 | -2140.587 | 13456.39 | 430.1556
44.290001 | 19824.6953 | 21756.69 | 7930.45 | -1931.991 | 13396.91 | 429.3241
44.299999 | 19577.7383 | 21697.62 | 7931.387 | -2119.882 | 13337.74 | 428.497
44.310001 | 19813.791 | 21638.75 | 7932.322 | -1824.963 | 13278.76 | 427.6738
44.32 | 19984.7598 | 21580.19 | 7933.254 | -1595.426 | 13220.08 | 426.855
44.330002 | 20344.7148 | 21521.84 | 7934.185 | -1177.122 | 13161.61 | 426.04
44.34 | 19552.707 | 21463.78 | 7935.114 | -1911.074 | 13103.44 | 425.2295
44.349998 | 19453.6699 | 21405.97 | 7936.04 | -1952.303 | 13045.51 | 424.4229
44.360001 | 18949.543 | 21348.39 | 7936.965 | -2398.842 | 12987.8 | 423.6203
44.369999 | 19468.3418 | 21291.11 | 7937.887 | -1822.77 | 12930.4 | 422.8221
44.380001 | 19921.9453 | 21234.04 | 7938.808 | -1312.096 | 12873.21 | 422.0277
44.389999 | 19868.6953 | 21177.29 | 7939.726 | -1308.591 | 12816.32 | 421.2377
44.400002 | 19443.7559 | 21120.74 | 7940.642 | -1676.981 | 12759.64 | 420.4515
44.41 | 19432.6875 | 21064.49 | 7941.556 | -1631.805 | 12703.27 | 419.6696
44.419998 | 19107.8203 | 21008.5 | 7942.468 | -1900.681 | 12647.14 | 418.8918
44.43 | 19312.8926 | 20952.75 | 7943.378 | -1639.861 | 12591.26 | 418.1178
44.439999 | 19238.0762 | 20897.29 | 7944.286 | -1659.21 | 12535.65 | 417.3481
44.450001 | 19399.5703 | 20842.05 | 7945.192 | -1442.478 | 12480.27 | 416.5823
44.459999 | 19141.7129 | 20787.12 | 7946.096 | -1645.41 | 12425.21 | 415.8208
44.470001 | 19278.3574 | 20732.41 | 7946.997 | -1454.054 | 12370.35 | 415.0631
44.48 | 19242.5859 | 20678 | 7947.897 | -1435.417 | 12315.8 | 414.3096
44.490002 | 19173.002 | 20623.83 | 7948.794 | -1450.825 | 12261.47 | 413.56
44.5 | 18967.916 | 20569.95 | 7949.689 | -1602.03 | 12207.44 | 412.8146
44.509998 | 18693.0156 | 20516.32 | 7950.582 | -1823.307 | 12153.67 | 412.0731
44.52 | 18862.9902 | 20462.94 | 7951.473 | -1599.954 | 12100.13 | 411.3357
44.529999 | 19552.4316 | 20409.85 | 7952.362 | -857.4151 | 12046.88 | 410.6023
44.540001 | 19626.3672 | 20356.98 | 7953.249 | -730.6138 | 11993.86 | 409.8728
44.549999 | 19439.8262 | 20304.43 | 7954.133 | -864.5998 | 11941.15 | 409.1475
44.560001 | 19715.5566 | 20252.09 | 7955.016 | -536.5316 | 11888.65 | 408.426
44.57 | 19200.2207 | 20200.05 | 7955.896 | -999.832 | 11836.45 | 407.7087
44.580002 | 18610.9785 | 20148.25 | 7956.774 | -1537.271 | 11784.48 | 406.9951
44.59 | 18774.1855 | 20096.74 | 7957.649 | -1322.555 | 11732.81 | 406.2858
44.599998 | 18689.4219 | 20045.49 | 7958.523 | -1356.066 | 11681.39 | 405.5803
44.610001 | 18498.6367 | 19994.46 | 7959.394 | -1495.828 | 11630.19 | 404.8787
44.619999 | 18472.8203 | 19943.75 | 7960.264 | -1470.932 | 11579.31 | 404.1814
44.630001 | 19036.6758 | 19893.25 | 7961.131 | -856.5774 | 11528.63 | 403.4877
44.639999 | 18846.4141 | 19843.06 | 7961.995 | -996.6478 | 11478.27 | 402.7982
44.650002 | 18197.2891 | 19793.09 | 7962.858 | -1595.798 | 11428.12 | 402.1124
44.66 | 18417.3672 | 19743.41 | 7963.719 | -1326.043 | 11378.26 | 401.4307
44.669998 | 18535.4883 | 19693.99 | 7964.577 | -1158.5 | 11328.66 | 400.753
44.68 | 18505.1094 | 19644.79 | 7965.433 | -1139.683 | 11279.28 | 400.0791
44.689999 | 18104.5488 | 19595.9 | 7966.286 | -1491.355 | 11230.21 | 399.4093
44.700001 | 17487.8828 | 19547.23 | 7967.138 | -2059.344 | 11181.35 | 398.7432
44.709999 | 17793.8496 | 19498.85 | 7967.987 | -1705.005 | 11132.79 | 398.0812
44.720001 | 18120.7148 | 19450.69 | 7968.835 | -1329.98 | 11084.44 | 397.423
44.73 | 18301.6035 | 19402.83 | 7969.679 | -1101.226 | 11036.38 | 396.7688
44.740002 | 18501.0742 | 19355.19 | 7970.522 | -854.1171 | 10988.55 | 396.1184
44.75 | 18042.8301 | 19307.84 | 7971.362 | -1265.006 | 10941 | 395.472
44.759998 | 17254.6328 | 19260.73 | 7972.2 | -2006.1 | 10893.7 | 394.8294
44.77 | 17218.3848 | 19213.87 | 7973.036 | -1995.481 | 10846.64 | 394.1908
44.779999 | 17586.1914 | 19167.27 | 7973.869 | -1581.078 | 10799.84 | 393.556
44.790001 | 17538.1094 | 19120.9 | 7974.701 | -1582.787 | 10753.27 | 392.9249
44.799999 | 17973.2793 | 19074.82 | 7975.53 | -1101.539 | 10706.99 | 392.2979
44.810001 | 18190.3945 | 19028.95 | 7976.357 | -838.5551 | 10660.92 | 391.6746
44.82 | 18383.666 | 18983.37 | 7977.181 | -599.7005 | 10615.13 | 391.0553
44.830002 | 17470.0977 | 18938.01 | 7978.003 | -1467.909 | 10569.56 | 390.4397
44.84 | 17421.0234 | 18892.92 | 7978.823 | -1471.9 | 10524.27 | 389.8281
44.849998 | 17781.2539 | 18848.08 | 7979.64 | -1066.829 | 10479.22 | 389.2203
44.860001 | 17255.4336 | 18803.46 | 7980.456 | -1548.027 | 10434.39 | 388.6162
44.869999 | 17422.3809 | 18759.13 | 7981.269 | -1336.746 | 10389.84 | 388.0161
44.880001 | 17360.4688 | 18715 | 7982.079 | -1354.529 | 10345.5 | 387.4196
44.889999 | 17604.8457 | 18671.15 | 7982.887 | -1066.308 | 10301.44 | 386.8271
44.900002 | 17712.2754 | 18627.51 | 7983.694 | -915.2389 | 10257.58 | 386.2382
44.91 | 17107.8652 | 18584.15 | 7984.497 | -1476.287 | 10214 | 385.6533
44.919998 | 17062.9805 | 18541.03 | 7985.298 | -1478.045 | 10170.66 | 385.0722
44.93 | 17346.0371 | 18498.11 | 7986.097 | -1152.076 | 10127.52 | 384.4947
44.939999 | 17586.3086 | 18455.48 | 7986.894 | -869.1734 | 10084.67 | 383.9212
44.950001 | 17436.1543 | 18413.05 | 7987.688 | -976.8957 | 10042.01 | 383.3512
44.959999 | 17156.5938 | 18370.9 | 7988.48 | -1214.302 | 9999.63 | 382.7853
44.970001 | 17154.791 | 18328.94 | 7989.27 | -1174.149 | 9957.448 | 382.2229
44.98 | 17908.8359 | 18287.25 | 7990.057 | -378.4175 | 9915.532 | 381.6644
44.990002 | 17508.877 | 18245.78 | 7990.842 | -736.9009 | 9873.826 | 381.1094
45 | 17297.8613 | 18204.56 | 7991.625 | -906.7003 | 9832.379 | 380.5585
45.009998 | 17486.0684 | 18163.57 | 7992.404 | -677.5055 | 9791.158 | 380.0111
45.02 | 17861.5273 | 18122.81 | 7993.182 | -261.278 | 9750.155 | 379.4675
45.029999 | 16757.9336 | 18082.28 | 7993.958 | -1324.347 | 9709.396 | 378.9276
45.040001 | 17277.9258 | 18041.96 | 7994.731 | -764.0366 | 9668.84 | 378.3913
45.049999 | 16906.1348 | 18001.91 | 7995.501 | -1095.776 | 9628.551 | 377.8589
45.060001 | 16977.2891 | 17962.05 | 7996.27 | -984.7618 | 9588.451 | 377.3301
45.07 | 17063.8164 | 17922.45 | 7997.035 | -858.6329 | 9548.609 | 376.805
45.080002 | 16906.7695 | 17883.05 | 7997.799 | -976.2819 | 9508.969 | 376.2835
45.09 | 17306.3828 | 17843.9 | 7998.56 | -537.5181 | 9469.575 | 375.7659
45.099998 | 17128.7949 | 17804.97 | 7999.318 | -676.1757 | 9430.4 | 375.2518
45.110001 | 16403.4531 | 17766.24 | 8000.075 | -1362.786 | 9391.423 | 374.7414
45.119999 | 16642.2461 | 17727.77 | 8000.828 | -1085.52 | 9352.703 | 374.2347
45.130001 | 16937.7441 | 17689.48 | 8001.58 | -751.7339 | 9314.167 | 373.7316
45.139999 | 17126.3828 | 17651.44 | 8002.329 | -525.0622 | 9275.884 | 373.2322
45.150002 | 16676.4668 | 17613.6 | 8003.075 | -937.1316 | 9237.787 | 372.7363
45.16 | 16560.6426 | 17576 | 8003.819 | -1015.354 | 9199.933 | 372.2442
45.169998 | 16119.3486 | 17538.61 | 8004.561 | -1419.259 | 9162.292 | 371.7557
45.18 | 16169.8789 | 17501.42 | 8005.3 | -1331.543 | 9124.851 | 371.2707
45.189999 | 16403.9277 | 17464.46 | 8006.037 | -1060.536 | 9087.638 | 370.7894
45.200001 | 16438.3594 | 17427.7 | 8006.771 | -989.3369 | 9050.614 | 370.3116
45.209999 | 16306.3877 | 17391.17 | 8007.503 | -1084.786 | 9013.834 | 369.8376
45.220001 | 16366.9326 | 17354.83 | 8008.232 | -987.8998 | 8977.233 | 369.367
45.23 | 16174.1406 | 17318.73 | 8008.959 | -1144.587 | 8940.868 | 368.9001
45.240002 | 16276.5049 | 17282.81 | 8009.684 | -1006.305 | 8904.69 | 368.4366
45.25 | 16393.9297 | 17247.12 | 8010.406 | -853.1942 | 8868.741 | 367.9769
45.259998 | 16303.4873 | 17211.64 | 8011.125 | -908.1515 | 8832.993 | 367.5206
45.27 | 16155.7969 | 17176.35 | 8011.842 | -1020.55 | 8797.437 | 367.0679
45.279999 | 16472.1621 | 17141.28 | 8012.557 | -669.1131 | 8762.1 | 366.6187
45.290001 | 16730.9961 | 17106.38 | 8013.269 | -375.3876 | 8726.942 | 366.173
45.299999 | 16260.2139 | 17071.73 | 8013.978 | -811.5123 | 8692.017 | 365.731
45.310001 | 16382.0947 | 17037.24 | 8014.685 | -655.1459 | 8657.263 | 365.2923
45.32 | 16141.0566 | 17002.98 | 8015.39 | -861.9238 | 8622.733 | 364.8573
45.330002 | 16242.3877 | 16968.9 | 8016.092 | -726.5138 | 8588.384 | 364.4256
45.34 | 16159.0557 | 16935.04 | 8016.791 | -775.9835 | 8554.25 | 363.9977
45.349998 | 16507.9883 | 16901.37 | 8017.488 | -393.3824 | 8520.309 | 363.573
45.360001 | 16109.4062 | 16867.88 | 8018.183 | -758.4707 | 8486.542 | 363.1519
45.369999 | 15769.4678 | 16834.61 | 8018.875 | -1065.144 | 8453.002 | 362.7344
45.380001 | 16045.4795 | 16801.51 | 8019.565 | -756.0277 | 8419.622 | 362.3201
45.389999 | 15737.5244 | 16768.63 | 8020.251 | -1031.102 | 8386.466 | 361.9095
45.400002 | 16070.5771 | 16735.91 | 8020.936 | -665.3318 | 8353.471 | 361.5022
45.41 | 16131.4092 | 16703.41 | 8021.618 | -571.9974 | 8320.69 | 361.0984
45.419998 | 16055.5264 | 16671.09 | 8022.297 | -615.5641 | 8288.095 | 360.6981
45.43 | 15338.0703 | 16638.95 | 8022.974 | -1300.881 | 8255.676 | 360.3011
45.439999 | 15700 | 16607.01 | 8023.648 | -907.0111 | 8223.455 | 359.9077
45.450001 | 15696.4023 | 16575.24 | 8024.32 | -878.8345 | 8191.399 | 359.5175
45.459999 | 15639.5195 | 16543.68 | 8024.989 | -904.1591 | 8159.559 | 359.1309
45.470001 | 15763.0225 | 16512.28 | 8025.656 | -749.2529 | 8127.872 | 358.7476
45.48 | 16018.7578 | 16481.08 | 8026.32 | -462.3215 | 8096.392 | 358.3677
45.490002 | 16352.4365 | 16450.05 | 8026.982 | -97.6105 | 8065.074 | 357.9912
45.5 | 16083.333 | 16419.21 | 8027.64 | -335.8818 | 8033.956 | 357.6181
45.509998 | 16072.0498 | 16388.56 | 8028.297 | -316.5094 | 8003.014 | 357.2483
45.52 | 15857.1143 | 16358.07 | 8028.951 | -500.9565 | 7972.238 | 356.882
45.529999 | 15965.127 | 16327.77 | 8029.602 | -362.6466 | 7941.653 | 356.5189
45.540001 | 15235.5703 | 16297.63 | 8030.251 | -1062.062 | 7911.222 | 356.1592
45.549999 | 14919.1982 | 16267.7 | 8030.896 | -1348.497 | 7880.996 | 355.8029
45.560001 | 14637.793 | 16237.91 | 8031.54 | -1600.113 | 7850.916 | 355.4498
45.57 | 15107.8438 | 16208.31 | 8032.181 | -1100.47 | 7821.032 | 355.1001
45.580002 | 15300.7734 | 16178.88 | 8032.819 | -878.1029 | 7791.303 | 354.7537
45.59 | 15724.5576 | 16149.63 | 8033.455 | -425.0714 | 7761.763 | 354.4107
45.599998 | 16244.6602 | 16120.55 | 8034.088 | 124.1121 | 7732.389 | 354.0709
45.610001 | 14893.2188 | 16091.62 | 8034.719 | -1198.4 | 7703.166 | 353.7344
45.619999 | 14349.0996 | 16062.89 | 8035.346 | -1713.786 | 7674.138 | 353.4012
45.630001 | 15180.9395 | 16034.29 | 8035.972 | -853.354 | 7645.25 | 353.0713
45.639999 | 15548.1846 | 16005.89 | 8036.594 | -457.7095 | 7616.555 | 352.7447
45.650002 | 15481.125 | 15977.64 | 8037.214 | -496.5104 | 7588 | 352.4213
45.66 | 14980.4541 | 15949.56 | 8037.832 | -969.1081 | 7559.629 | 352.1011
45.669998 | 15353.2471 | 15921.65 | 8038.446 | -568.4034 | 7531.42 | 351.7843
45.68 | 14966.667 | 15893.89 | 8039.059 | -927.2235 | 7503.361 | 351.4707
45.689999 | 14974.0664 | 15866.3 | 8039.668 | -892.2369 | 7475.475 | 351.1603
45.700001 | 15206.6719 | 15838.86 | 8040.275 | -632.1861 | 7447.73 | 350.8531
45.709999 | 15429.1152 | 15811.6 | 8040.879 | -382.483 | 7420.17 | 350.5492
45.720001 | 15834.2988 | 15784.47 | 8041.481 | 49.82506 | 7392.744 | 350.2484
45.73 | 15861.0576 | 15757.53 | 8042.08 | 103.531 | 7365.496 | 349.9509
45.740002 | 15652.6484 | 15730.72 | 8042.676 | -78.07204 | 7338.387 | 349.6565
45.75 | 15146.5039 | 15704.09 | 8043.27 | -557.5827 | 7311.451 | 349.3654
45.759998 | 15006.5449 | 15677.6 | 8043.861 | -671.0593 | 7284.666 | 349.0774
45.77 | 14618.6992 | 15651.27 | 8044.449 | -1032.568 | 7258.025 | 348.7927
45.779999 | 14703.1309 | 15625.09 | 8045.035 | -921.9613 | 7231.546 | 348.5111
45.790001 | 14824.3047 | 15599.05 | 8045.618 | -774.7475 | 7205.201 | 348.2326
45.799999 | 14445.2471 | 15573.19 | 8046.198 | -1127.941 | 7179.033 | 347.9573
45.810001 | 14979.875 | 15547.45 | 8046.776 | -567.5756 | 7152.989 | 347.6851
45.82 | 14812.3672 | 15521.88 | 8047.351 | -709.5142 | 7127.114 | 347.4162
45.830002 | 14595.8975 | 15496.45 | 8047.924 | -900.5492 | 7101.373 | 347.1502
45.84 | 14383.333 | 15471.17 | 8048.493 | -1087.841 | 7075.793 | 346.8875
45.849998 | 14382.7627 | 15446.04 | 8049.06 | -1063.281 | 7050.356 | 346.6278
45.860001 | 14357.2979 | 15421.04 | 8049.625 | -1063.747 | 7025.049 | 346.3713
45.869999 | 14801.2764 | 15396.21 | 8050.186 | -594.9368 | 6999.909 | 346.1179
45.880001 | 14890.2979 | 15371.5 | 8050.745 | -481.2037 | 6974.889 | 345.8676
45.889999 | 15356.0859 | 15346.96 | 8051.301 | 9.129296 | 6950.035 | 345.6204
45.900002 | 14581.4424 | 15322.53 | 8051.855 | -741.0891 | 6925.3 | 345.3762
45.91 | 14437.0391 | 15298.27 | 8052.406 | -861.2264 | 6900.725 | 345.1351
45.919998 | 14749.0996 | 15274.14 | 8052.954 | -525.038 | 6876.287 | 344.8971
45.93 | 14667.1621 | 15250.14 | 8053.499 | -582.9777 | 6851.978 | 344.6622
45.939999 | 14712.4648 | 15226.29 | 8054.042 | -513.8255 | 6827.818 | 344.4303
45.950001 | 14253.5127 | 15202.56 | 8054.582 | -949.0482 | 6803.777 | 344.2015
45.959999 | 14686.9375 | 15178.99 | 8055.119 | -492.0542 | 6779.897 | 343.9757
45.970001 | 15181.4395 | 15155.54 | 8055.654 | 25.90257 | 6756.13 | 343.7529
45.98 | 14883.875 | 15132.23 | 8056.186 | -248.3599 | 6732.516 | 343.5333
45.990002 | 14981.4502 | 15109.05 | 8056.715 | -127.6028 | 6709.022 | 343.3165
46 | 14564.9746 | 15086.02 | 8057.241 | -521.0441 | 6685.675 | 343.1029
46.009998 | 14100.2734 | 15063.11 | 8057.765 | -962.8406 | 6662.457 | 342.8922
46.02 | 14200.6748 | 15040.33 | 8058.286 | -839.6584 | 6639.363 | 342.6846
46.029999 | 14565.877 | 15017.69 | 8058.804 | -451.8134 | 6616.406 | 342.4799
46.040001 | 13733.3564 | 14995.16 | 8059.319 | -1261.807 | 6593.566 | 342.2782
46.049999 | 14133 | 14972.79 | 8059.832 | -839.7866 | 6570.875 | 342.0796
46.060001 | 14782.2129 | 14950.52 | 8060.342 | -168.3057 | 6548.293 | 341.8839
46.07 | 14268.0166 | 14928.39 | 8060.849 | -660.3769 | 6525.853 | 341.6912
46.080002 | 14681.875 | 14906.38 | 8061.354 | -224.5083 | 6503.528 | 341.5014
46.09 | 14085.9658 | 14884.51 | 8061.856 | -798.5458 | 6481.341 | 341.3147
46.099998 | 13967.2822 | 14862.76 | 8062.354 | -895.481 | 6459.278 | 341.1308
46.110001 | 14844.5586 | 14841.12 | 8062.851 | 3.434693 | 6437.323 | 340.9499
46.119999 | 14767.2539 | 14819.63 | 8063.344 | -52.37551 | 6415.513 | 340.772
46.130001 | 13873.8027 | 14798.24 | 8063.835 | -924.4346 | 6393.805 | 340.597
46.139999 | 14296.1816 | 14776.99 | 8064.323 | -480.8054 | 6372.239 | 340.4249
46.150002 | 14200.9697 | 14755.84 | 8064.808 | -554.869 | 6350.775 | 340.2558
46.16 | 14051.5869 | 14734.83 | 8065.29 | -683.2397 | 6329.447 | 340.0896
46.169998 | 13868.7676 | 14713.93 | 8065.77 | -845.1642 | 6308.236 | 339.9262
46.18 | 13948.9717 | 14693.15 | 8066.247 | -744.1768 | 6287.136 | 339.7659
46.189999 | 13933.5537 | 14672.49 | 8066.721 | -738.9374 | 6266.162 | 339.6084
46.200001 | 14130.5137 | 14651.94 | 8067.192 | -521.4233 | 6245.291 | 339.4538
46.209999 | 14396.0068 | 14631.52 | 8067.661 | -235.5126 | 6224.557 | 339.3021
46.220001 | 14153.9629 | 14611.2 | 8068.126 | -457.2361 | 6203.919 | 339.1533
46.23 | 13773.0791 | 14591.01 | 8068.589 | -817.9296 | 6183.412 | 339.0074
46.240002 | 14454.3447 | 14570.92 | 8069.05 | -116.5768 | 6163.008 | 338.8643
46.25 | 14417.5908 | 14550.96 | 8069.507 | -133.3688 | 6142.729 | 338.7242
46.259998 | 13468.707 | 14531.11 | 8069.961 | -1062.401 | 6122.56 | 338.5868
46.27 | 13727.6025 | 14511.36 | 8070.413 | -783.7601 | 6102.497 | 338.4525
46.279999 | 14402.25 | 14491.74 | 8070.862 | -89.48568 | 6082.553 | 338.3209
46.290001 | 14106.957 | 14472.21 | 8071.308 | -365.2494 | 6062.706 | 338.1921
46.299999 | 13432.2734 | 14452.81 | 8071.752 | -1020.532 | 6042.988 | 338.0663
46.310001 | 13904.8125 | 14433.5 | 8072.192 | -528.6841 | 6023.361 | 337.9432
46.32 | 14160.5225 | 14414.31 | 8072.63 | -253.7886 | 6003.858 | 337.823
46.330002 | 13858.0586 | 14395.22 | 8073.065 | -537.1641 | 5984.452 | 337.7056
46.34 | 14125.8779 | 14376.25 | 8073.497 | -250.3744 | 5965.164 | 337.5911
46.349998 | 14003.624 | 14357.39 | 8073.926 | -353.7629 | 5945.982 | 337.4793
46.360001 | 13092.8438 | 14338.61 | 8074.353 | -1245.771 | 5926.891 | 337.3705
46.369999 | 13341.8086 | 14319.97 | 8074.776 | -978.1579 | 5907.926 | 337.2644
46.380001 | 14142.3486 | 14301.4 | 8075.197 | -159.0559 | 5889.046 | 337.1611
46.389999 | 13633.5186 | 14282.96 | 8075.615 | -649.4453 | 5870.288 | 337.0606
46.400002 | 13374.542 | 14264.61 | 8076.03 | -890.068 | 5851.617 | 336.963
46.41 | 13495.6846 | 14246.37 | 8076.442 | -750.6883 | 5833.062 | 336.8681
46.419998 | 13596.6777 | 14228.24 | 8076.852 | -631.5578 | 5814.608 | 336.776
46.43 | 14082.957 | 14210.19 | 8077.259 | -127.236 | 5796.248 | 336.6867
46.439999 | 13890.9053 | 14192.26 | 8077.662 | -301.3529 | 5777.996 | 336.6003
46.450001 | 13786.9141 | 14174.41 | 8078.063 | -387.4972 | 5759.831 | 336.5165
46.459999 | 13349.832 | 14156.68 | 8078.462 | -806.848 | 5741.783 | 336.4356
46.470001 | 12980.4238 | 14139.03 | 8078.857 | -1158.609 | 5723.818 | 336.3574
46.48 | 13703.9111 | 14121.5 | 8079.249 | -417.585 | 5705.965 | 336.282
46.490002 | 13973.5254 | 14104.05 | 8079.639 | -130.5214 | 5688.198 | 336.2093
46.5 | 14031.3291 | 14086.7 | 8080.026 | -55.3758 | 5670.54 | 336.1395
46.509998 | 14384.9883 | 14069.46 | 8080.41 | 315.5302 | 5652.976 | 336.0723
46.52 | 13809.1064 | 14052.3 | 8080.791 | -243.1932 | 5635.501 | 336.008
46.529999 | 13719.5098 | 14035.24 | 8081.169 | -315.7335 | 5618.128 | 335.9463
46.540001 | 13652.8994 | 14018.27 | 8081.544 | -365.3704 | 5600.838 | 335.8874
46.549999 | 13681.8555 | 14001.41 | 8081.917 | -319.5512 | 5583.659 | 335.8313
46.560001 | 13635.5938 | 13984.62 | 8082.286 | -349.0273 | 5566.557 | 335.7779
46.57 | 12917.8691 | 13967.94 | 8082.653 | -1050.067 | 5549.556 | 335.7273
46.580002 | 13486.9658 | 13951.34 | 8083.017 | -464.3784 | 5532.648 | 335.6793
46.59 | 13469.0537 | 13934.84 | 8083.378 | -465.7891 | 5515.831 | 335.6342
46.599998 | 13419.0957 | 13918.44 | 8083.736 | -499.3455 | 5499.114 | 335.5916
46.610001 | 13812.7344 | 13902.11 | 8084.091 | -89.37912 | 5482.47 | 335.5519
46.619999 | 13659.2188 | 13885.89 | 8084.444 | -226.6732 | 5465.933 | 335.5149
46.630001 | 13903.0332 | 13869.74 | 8084.793 | 33.28938 | 5449.47 | 335.4806
46.639999 | 13189.8428 | 13853.7 | 8085.14 | -663.8568 | 5433.111 | 335.449
46.650002 | 13134.2139 | 13837.73 | 8085.484 | -703.516 | 5416.826 | 335.4201
46.66 | 13653.8232 | 13821.86 | 8085.825 | -168.035 | 5400.64 | 335.3939
46.669998 | 13840.918 | 13806.07 | 8086.162 | 34.84527 | 5384.54 | 335.3704
46.68 | 13850 | 13790.37 | 8086.498 | 59.63177 | 5368.521 | 335.3497
46.689999 | 13409.5479 | 13774.76 | 8086.83 | -365.2074 | 5352.594 | 335.3316
46.700001 | 13854.8271 | 13759.22 | 8087.159 | 95.60938 | 5336.742 | 335.3162
46.709999 | 13804.8213 | 13743.78 | 8087.486 | 61.04201 | 5320.99 | 335.3036
46.720001 | 13297.9668 | 13728.41 | 8087.809 | -430.4444 | 5305.308 | 335.2936
46.73 | 13392.0635 | 13713.14 | 8088.13 | -321.0754 | 5289.723 | 335.2863
46.740002 | 13400 | 13697.94 | 8088.448 | -297.9409 | 5274.212 | 335.2817
46.75 | 13759.876 | 13682.83 | 8088.763 | 77.04198 | 5258.792 | 335.2798
46.759998 | 13627.0049 | 13667.81 | 8089.074 | -40.80386 | 5243.454 | 335.2805
46.77 | 13194.9541 | 13652.86 | 8089.384 | -457.9056 | 5228.192 | 335.284
46.779999 | 13478.7686 | 13638 | 8089.69 | -159.2288 | 5213.018 | 335.2901
46.790001 | 13733.8691 | 13623.21 | 8089.993 | 110.6636 | 5197.914 | 335.2989
46.799999 | 13796.7324 | 13608.51 | 8090.293 | 188.2246 | 5182.904 | 335.3104
46.810001 | 13224.1475 | 13593.88 | 8090.591 | -369.73 | 5167.962 | 335.3245
46.82 | 13556.5283 | 13579.33 | 8090.885 | -22.80335 | 5153.105 | 335.3414
46.830002 | 13552.2617 | 13564.87 | 8091.177 | -12.60476 | 5138.329 | 335.3609
46.84 | 13208.5117 | 13550.48 | 8091.466 | -341.9661 | 5123.629 | 335.383
46.849998 | 13431.4678 | 13536.18 | 8091.751 | -104.7073 | 5109.016 | 335.4078
46.860001 | 13388.0215 | 13521.94 | 8092.034 | -133.9142 | 5094.466 | 335.4353
46.869999 | 13522.6611 | 13507.79 | 8092.314 | 14.87495 | 5080.006 | 335.4655
46.880001 | 13254.9238 | 13493.7 | 8092.591 | -238.7769 | 5065.611 | 335.4983
46.889999 | 12615.1953 | 13479.7 | 8092.866 | -864.5081 | 5051.304 | 335.5338
46.900002 | 12628.4258 | 13465.77 | 8093.137 | -837.3436 | 5037.061 | 335.5719
46.91 | 12293.96 | 13451.92 | 8093.405 | -1157.961 | 5022.903 | 335.6127
46.919998 | 12729.0381 | 13438.15 | 8093.67 | -709.107 | 5008.819 | 335.6561
46.93 | 12812.8633 | 13424.44 | 8093.933 | -611.5749 | 4994.803 | 335.7023
46.939999 | 12985.9023 | 13410.81 | 8094.192 | -424.908 | 4980.867 | 335.751
46.950001 | 13645.5996 | 13397.25 | 8094.449 | 248.3534 | 4966.995 | 335.8024
46.959999 | 13346.7705 | 13383.77 | 8094.703 | -36.99725 | 4953.209 | 335.8565
46.970001 | 13439.4199 | 13370.35 | 8094.953 | 69.07079 | 4939.482 | 335.9132
46.98 | 13511.3223 | 13357.01 | 8095.201 | 154.3097 | 4925.839 | 335.9726
46.990002 | 13240.96 | 13343.74 | 8095.446 | -102.7796 | 4912.259 | 336.0346
47 | 12941.2041 | 13330.55 | 8095.688 | -389.3417 | 4898.759 | 336.0993
47.009998 | 12886.0869 | 13317.42 | 8095.927 | -431.3335 | 4885.327 | 336.1665
47.02 | 12959.7148 | 13304.36 | 8096.163 | -344.6454 | 4871.961 | 336.2366
47.029999 | 13134.5576 | 13291.38 | 8096.396 | -156.8175 | 4858.67 | 336.3092
47.040001 | 13348.2412 | 13278.45 | 8096.626 | 69.79035 | 4845.44 | 336.3844
47.049999 | 12940.0635 | 13265.61 | 8096.854 | -325.5431 | 4832.291 | 336.4624
47.060001 | 12488.9971 | 13252.82 | 8097.078 | -763.8226 | 4819.199 | 336.5429
47.07 | 12343.5381 | 13240.11 | 8097.299 | -896.5682 | 4806.181 | 336.6261
47.080002 | 13427.4023 | 13227.46 | 8097.518 | 199.9415 | 4793.231 | 336.712
47.09 | 13487.7871 | 13214.88 | 8097.733 | 272.9046 | 4780.349 | 336.8004
47.099998 | 12664.2324 | 13202.38 | 8097.945 | -538.1448 | 4767.54 | 336.8915
47.110001 | 13113.7627 | 13189.93 | 8098.155 | -76.16302 | 4754.785 | 336.9854
47.119999 | 13000.1074 | 13177.55 | 8098.362 | -177.4446 | 4742.109 | 337.0818
47.130001 | 13376.6699 | 13165.23 | 8098.565 | 211.4371 | 4729.487 | 337.1809
47.139999 | 13794.54 | 13152.99 | 8098.766 | 641.5497 | 4716.942 | 337.2826
47.150002 | 13244.3711 | 13140.8 | 8098.964 | 103.57 | 4704.45 | 337.3869
47.16 | 12504.3623 | 13128.69 | 8099.159 | -624.3232 | 4692.033 | 337.4939
47.169998 | 12312.7344 | 13116.63 | 8099.35 | -803.8984 | 4679.679 | 337.6035
47.18 | 12540.9854 | 13104.64 | 8099.539 | -563.6531 | 4667.383 | 337.7159
47.189999 | 12702.1016 | 13092.71 | 8099.725 | -390.6113 | 4655.157 | 337.8308
47.200001 | 12671.5615 | 13080.84 | 8099.908 | -409.2803 | 4642.985 | 337.9484
47.209999 | 13222.4697 | 13069.04 | 8100.088 | 153.4255 | 4630.887 | 338.0687
47.220001 | 13028.1895 | 13057.3 | 8100.265 | -29.10871 | 4618.841 | 338.1916
47.23 | 12745.082 | 13045.62 | 8100.439 | -300.5408 | 4606.866 | 338.3171
47.240002 | 12551.8652 | 13034 | 8100.61 | -482.1364 | 4594.946 | 338.4453
47.25 | 13072.208 | 13022.45 | 8100.779 | 49.75928 | 4583.094 | 338.5762
47.259998 | 13043.6006 | 13010.96 | 8100.944 | 32.64556 | 4571.302 | 338.7096
47.27 | 12928.7373 | 12999.52 | 8101.106 | -70.78028 | 4559.566 | 338.8458
47.279999 | 12558.3672 | 12988.14 | 8101.265 | -429.7767 | 4547.894 | 338.9846
47.290001 | 12844.8184 | 12976.82 | 8101.422 | -132.0045 | 4536.275 | 339.1261
47.299999 | 12779.0137 | 12965.57 | 8101.575 | -186.5574 | 4524.726 | 339.2702
47.310001 | 12647.5488 | 12954.37 | 8101.725 | -306.8199 | 4513.227 | 339.4169
47.32 | 12692.8398 | 12943.23 | 8101.873 | -250.3896 | 4501.79 | 339.5664
47.330002 | 13353.9922 | 12932.15 | 8102.017 | 421.8435 | 4490.413 | 339.7185
47.34 | 12883.8701 | 12921.13 | 8102.158 | -37.25517 | 4479.094 | 339.8732
47.349998 | 12712.8057 | 12910.17 | 8102.297 | -197.3598 | 4467.838 | 340.0305
47.360001 | 12937.1875 | 12899.25 | 8102.432 | 37.9353 | 4456.629 | 340.1907
47.369999 | 12818.5547 | 12888.41 | 8102.565 | -69.85091 | 4445.487 | 340.3534
47.380001 | 12474.4414 | 12877.61 | 8102.695 | -403.1646 | 4434.393 | 340.5189
47.389999 | 12374.1934 | 12866.87 | 8102.821 | -492.6789 | 4423.364 | 340.6869
47.400002 | 12514.3877 | 12856.18 | 8102.945 | -341.7971 | 4412.382 | 340.8577
47.41 | 12474.2969 | 12845.56 | 8103.065 | -371.2639 | 4401.464 | 341.0311
47.419998 | 12614.1279 | 12834.99 | 8103.183 | -220.863 | 4390.601 | 341.2071
47.43 | 12883.7959 | 12824.47 | 8103.298 | 59.32406 | 4379.788 | 341.3859
47.439999 | 12754.7451 | 12814.01 | 8103.409 | -59.26678 | 4369.035 | 341.5674
47.450001 | 12983.3555 | 12803.6 | 8103.518 | 179.7568 | 4358.329 | 341.7515
47.459999 | 13560.3545 | 12793.25 | 8103.624 | 767.1052 | 4347.687 | 341.9383
47.470001 | 13192.8926 | 12782.94 | 8103.726 | 409.9483 | 4337.09 | 342.1278
47.48 | 12267.8955 | 12772.7 | 8103.826 | -504.8046 | 4326.554 | 342.32
47.490002 | 12252.5889 | 12762.5 | 8103.923 | -509.9147 | 4316.066 | 342.5148
47.5 | 12823.0879 | 12752.36 | 8104.017 | 70.72291 | 4305.636 | 342.7124
47.509998 | 12270.918 | 12742.28 | 8104.108 | -471.3604 | 4295.258 | 342.9125
47.52 | 12314.8857 | 12732.24 | 8104.195 | -417.3543 | 4284.929 | 343.1155
47.529999 | 12333.333 | 12722.26 | 8104.28 | -388.9238 | 4274.655 | 343.3211
47.540001 | 12391.6982 | 12712.32 | 8104.362 | -320.6211 | 4264.428 | 343.5295
47.549999 | 12108.4307 | 12702.44 | 8104.441 | -594.0112 | 4254.26 | 343.7405
47.560001 | 12110.3633 | 12692.61 | 8104.517 | -582.243 | 4244.135 | 343.9542
47.57 | 12029.3496 | 12682.83 | 8104.59 | -653.4767 | 4234.066 | 344.1707
47.580002 | 12729.1328 | 12673.1 | 8104.66 | 56.03604 | 4224.047 | 344.3899
47.59 | 12470.1494 | 12663.42 | 8104.727 | -193.2674 | 4214.079 | 344.6117
47.599998 | 12155.4033 | 12653.79 | 8104.79 | -498.3887 | 4204.165 | 344.8362
47.610001 | 12145.6709 | 12644.21 | 8104.851 | -498.5361 | 4194.292 | 345.0636
47.619999 | 12454.2725 | 12634.68 | 8104.909 | -180.4078 | 4184.477 | 345.2936
47.630001 | 12644.7646 | 12625.19 | 8104.964 | 19.5704 | 4174.703 | 345.5264
47.639999 | 12493.1016 | 12615.77 | 8105.016 | -122.6637 | 4164.987 | 345.7618
47.650002 | 12062.0361 | 12606.38 | 8105.065 | -544.3403 | 4155.311 | 346
47.66 | 12274.3301 | 12597.04 | 8105.111 | -322.7125 | 4145.69 | 346.2409
47.669998 | 12042.5771 | 12587.76 | 8105.15434 | -545.1786 | 4136.117 | 346.4845
47.68 | 12273.8496 | 12578.51 | 8105.194 | -304.6634 | 4126.588 | 346.7311
47.689999 | 12446.2715 | 12569.32 | 8105.231 | -123.0498 | 4117.11 | 346.9802
47.700001 | 13056.5713 | 12560.17 | 8105.265 | 496.4009 | 4107.673 | 347.2321
47.709999 | 12229.9805 | 12551.08 | 8105.296 | -321.0946 | 4098.292 | 347.4867
47.720001 | 11939.7061 | 12542.02 | 8105.325 | -602.312 | 4088.949 | 347.7441
47.73 | 12218.0195 | 12533.01 | 8105.35 | -314.9945 | 4079.66 | 348.0043
47.740002 | 11879.5518 | 12524.05 | 8105.372 | -644.4992 | 4070.412 | 348.2672
47.75 | 12074.5176 | 12515.14 | 8105.391 | -440.6214 | 4061.215 | 348.5329
47.759998 | 12531.7295 | 12506.27 | 8105.407 | 25.45787 | 4052.064 | 348.8012
47.77 | 12714.4004 | 12497.45 | 8105.42 | 216.9539 | 4042.954 | 349.0726
47.779999 | 12747.6211 | 12488.67 | 8105.43 | 258.952 | 4033.893 | 349.3465
47.790001 | 12507.3252 | 12479.93 | 8105.437 | 27.39349 | 4024.871 | 349.6233
47.799999 | 13137.0049 | 12471.25 | 8105.441 | 665.7585 | 4015.902 | 349.9029
47.810001 | 13021.999 | 12462.6 | 8105.442 | 559.4011 | 4006.97 | 350.1852
47.82 | 12470.7803 | 12454 | 8105.44 | 16.78056 | 3998.089 | 350.4704
47.830002 | 12269.5322 | 12445.44 | 8105.435 | -175.9088 | 3989.247 | 350.7583
47.84 | 12178.9365 | 12436.93 | 8105.428 | -257.9937 | 3980.454 | 351.049
47.849998 | 12166.667 | 12428.46 | 8105.417 | -261.7953 | 3971.703 | 351.3424
47.860001 | 11911.2842 | 12420.03 | 8105.403 | -508.7474 | 3962.99 | 351.6389
47.869999 | 12306.1074 | 12411.65 | 8105.386 | -105.5449 | 3954.328 | 351.938
47.880001 | 12057.5811 | 12403.31 | 8105.366 | -345.7265 | 3945.701 | 352.2399
47.889999 | 11264.1602 | 12395.01 | 8105.343 | -1130.853 | 3937.125 | 352.5447
47.900002 | 11246.4404 | 12386.75 | 8105.317 | -1140.314 | 3928.584 | 352.8524
47.91 | 12198.9873 | 12378.54 | 8105.289 | -179.5549 | 3920.091 | 353.1627
47.919998 | 11943.2539 | 12370.37 | 8105.257 | -427.1181 | 3911.639 | 353.4759
47.93 | 11471.8262 | 12362.24 | 8105.222 | -890.4139 | 3903.226 | 353.7921
47.939999 | 11949.4766 | 12354.15 | 8105.184 | -404.6761 | 3894.858 | 354.111
47.950001 | 12162.6152 | 12346.1 | 8105.143 | -183.4855 | 3886.525 | 354.4328
47.959999 | 12408.3662 | 12338.1 | 8105.1 | 70.27022 | 3878.239 | 354.7574
47.970001 | 12365.6865 | 12330.13 | 8105.053 | 35.55896 | 3869.99 | 355.085
47.98 | 12335.96 | 12322.2 | 8105.003 | 13.75563 | 3861.786 | 355.4153
47.990002 | 12038.749 | 12314.32 | 8104.95 | -275.5678 | 3853.618 | 355.7485
48 | 12277.6611 | 12306.47 | 8104.894 | -28.8127 | 3845.495 | 356.0846
48.009998 | 12235.3096 | 12298.67 | 8104.836 | -63.36031 | 3837.411 | 356.4234
48.02 | 12132.7197 | 12290.9 | 8104.774 | -158.1831 | 3829.364 | 356.7654
48.029999 | 12563.9951 | 12283.18 | 8104.709 | 280.8169 | 3821.359 | 357.1101
48.040001 | 12677.9336 | 12275.49 | 8104.641 | 402.4462 | 3813.388 | 357.4577
48.049999 | 12334.4668 | 12267.84 | 8104.571 | 66.6236 | 3805.465 | 357.8082
48.060001 | 12629.1719 | 12260.23 | 8104.497 | 368.9413 | 3797.572 | 358.1616
48.07 | 12351.7402 | 12252.66 | 8104.42 | 99.07764 | 3789.725 | 358.5179
48.080002 | 12255.4971 | 12245.13 | 8104.34 | 10.3684 | 3781.911 | 358.8771
48.09 | 12291.7188 | 12237.64 | 8104.258 | 54.08124 | 3774.141 | 359.2392
48.099998 | 12244.4238 | 12230.18 | 8104.172 | 14.24025 | 3766.408 | 359.6041
48.110001 | 11969.5762 | 12222.76 | 8104.083 | -253.1858 | 3758.707 | 359.9723
48.119999 | 11819.5771 | 12215.39 | 8103.991 | -395.8085 | 3751.051 | 360.3431
48.130001 | 12160.3037 | 12208.04 | 8103.897 | -47.73635 | 3743.426 | 360.717
48.139999 | 12357.9453 | 12200.74 | 8103.799 | 157.2071 | 3735.845 | 361.0937
48.150002 | 12078.9912 | 12193.47 | 8103.698 | -114.4758 | 3728.295 | 361.4735
48.16 | 11850.8057 | 12186.24 | 8103.595 | -335.4325 | 3720.787 | 361.8561
48.169998 | 12161.9092 | 12179.05 | 8103.488 | -17.13617 | 3713.316 | 362.2416
48.18 | 12481.6924 | 12171.89 | 8103.378 | 309.8061 | 3705.877 | 362.6304
48.189999 | 12809.0479 | 12164.77 | 8103.266 | 644.2813 | 3698.479 | 363.0219
48.200001 | 12563.6445 | 12157.68 | 8103.15 | 405.9667 | 3691.111 | 363.4165
48.209999 | 12582.5703 | 12150.63 | 8103.032 | 431.9393 | 3683.785 | 363.8139
48.220001 | 12517.501 | 12143.62 | 8102.91 | 373.8854 | 3676.491 | 364.2145
48.23 | 12142.8145 | 12136.64 | 8102.785 | 6.174583 | 3669.237 | 364.618
48.240002 | 11723.5176 | 12129.7 | 8102.658 | -406.1784 | 3662.014 | 365.0245
48.25 | 12102.5645 | 12122.79 | 8102.527 | -20.22675 | 3654.83 | 365.4339
48.259998 | 12008.1699 | 12115.92 | 8102.394 | -107.7512 | 3647.681 | 365.8462
48.27 | 12172.0205 | 12109.08 | 8102.257 | 62.93737 | 3640.564 | 366.2619
48.279999 | 11970.4551 | 12102.28 | 8102.118 | -131.8271 | 3633.484 | 366.6804
48.290001 | 11944 | 12095.51 | 8101.975 | -151.512 | 3626.435 | 367.102
48.299999 | 11922.6904 | 12088.78 | 8101.83 | -166.0919 | 3619.426 | 367.5265
48.310001 | 12012.167 | 12082.08 | 8101.681 | -69.91355 | 3612.445 | 367.9542
48.32 | 12019.7021 | 12075.42 | 8101.53 | -55.71638 | 3605.504 | 368.3848
48.330002 | 12003.0479 | 12068.79 | 8101.375 | -65.73807 | 3598.592 | 368.8186
48.34 | 12040.8223 | 12062.19 | 8101.218 | -21.36926 | 3591.718 | 369.2553
48.349998 | 12240.3389 | 12055.63 | 8101.058 | 184.7092 | 3584.877 | 369.6949
48.360001 | 11576.9746 | 12049.1 | 8100.894 | -472.1222 | 3578.065 | 370.138
48.369999 | 11525.2432 | 12042.6 | 8100.728 | -517.3607 | 3571.292 | 370.5839
48.380001 | 12105.9717 | 12036.14 | 8100.559 | 69.83386 | 3564.546 | 371.033
48.389999 | 11813.3281 | 12029.71 | 8100.386 | -216.3827 | 3557.839 | 371.4851
48.400002 | 11473.0039 | 12023.31 | 8100.211 | -550.3066 | 3551.159 | 371.9404
48.41 | 11538.3926 | 12016.95 | 8100.033 | -478.5554 | 3544.517 | 372.3986
48.419998 | 11823.4209 | 12010.62 | 8099.852 | -187.1964 | 3537.906 | 372.8599
48.43 | 11842.8281 | 12004.32 | 8099.667 | -161.4882 | 3531.324 | 373.3246
48.439999 | 12359.4443 | 11998.05 | 8099.48 | 361.3939 | 3524.778 | 373.7922
48.450001 | 12038.5479 | 11991.81 | 8099.29 | 46.73603 | 3518.259 | 374.263
48.459999 | 12041.0664 | 11985.61 | 8099.097 | 55.45623 | 3511.776 | 374.7368
48.470001 | 12066.667 | 11979.44 | 8098.901 | 87.23037 | 3505.322 | 375.2139
48.48 | 11891.9023 | 11973.3 | 8098.702 | -81.39624 | 3498.903 | 375.6941
48.490002 | 11702.251 | 11967.19 | 8098.5 | -264.9373 | 3492.511 | 376.1774
48.5 | 11854.5488 | 11961.11 | 8098.295 | -106.5639 | 3486.154 | 376.6639
48.509998 | 12047.4941 | 11955.07 | 8098.087 | 92.42605 | 3479.828 | 377.1533
48.52 | 12351.2725 | 11949.05 | 8097.876 | 402.2209 | 3473.529 | 377.6463
48.529999 | 11908.0215 | 11943.07 | 8097.662 | -35.04696 | 3467.264 | 378.1422
48.540001 | 11582.7256 | 11937.11 | 8097.445 | -354.3868 | 3461.026 | 378.6414
48.549999 | 12054.4619 | 11931.19 | 8097.225 | 123.2693 | 3454.824 | 379.1437
48.560001 | 11916.3184 | 11925.3 | 8097.002 | -8.978946 | 3448.646 | 379.6493
48.57 | 12063.4268 | 11919.44 | 8096.777 | 143.9896 | 3442.503 | 380.158
48.580002 | 12076.6836 | 11913.6 | 8096.548 | 163.0798 | 3436.386 | 380.67
48.59 | 11600.6006 | 11907.8 | 8096.316 | -307.2033 | 3430.303 | 381.185
48.599998 | 11616.3799 | 11902.03 | 8096.082 | -285.6534 | 3424.248 | 381.7032
48.610001 | 11822.8115 | 11896.29 | 8095.844 | -73.4771 | 3418.22 | 382.225
48.619999 | 12119.0195 | 11890.58 | 8095.603 | 228.4405 | 3412.226 | 382.7498
48.630001 | 11612.7119 | 11884.89 | 8095.36 | -272.1816 | 3406.256 | 383.2779
48.639999 | 11625.7725 | 11879.24 | 8095.114 | -253.4702 | 3400.32 | 383.8091
48.650002 | 11732.9033 | 11873.62 | 8094.864 | -140.7127 | 3394.408 | 384.3437
48.66 | 11855.8877 | 11868.02 | 8094.612 | -12.13495 | 3388.53 | 384.8815
48.669998 | 11658.5166 | 11862.46 | 8094.356 | -203.9415 | 3382.679 | 385.4223
48.68 | 11467.8691 | 11856.92 | 8094.098 | -389.0505 | 3376.855 | 385.9669
48.689999 | 12199.0342 | 11851.41 | 8093.837 | 347.6215 | 3371.061 | 386.5145
48.700001 | 12162.5732 | 11845.93 | 8093.573 | 316.6431 | 3365.292 | 387.0654
48.709999 | 11875.957 | 11840.48 | 8093.305 | 35.4766 | 3359.555 | 387.6195
48.720001 | 11895.6729 | 11835.06 | 8093.035 | 60.6169 | 3353.844 | 388.1771
48.73 | 11745.6348 | 11829.66 | 8092.762 | -84.02826 | 3348.163 | 388.7379
48.740002 | 11792.0146 | 11824.29 | 8092.486 | -32.28021 | 3342.507 | 389.302
48.75 | 12118.7402 | 11818.96 | 8092.207 | 299.7823 | 3336.881 | 389.8693
48.759998 | 12134.3887 | 11813.65 | 8091.926 | 320.7403 | 3331.283 | 390.4399
48.77 | 11775.7803 | 11808.36 | 8091.641 | -32.58429 | 3325.71 | 391.0141
48.779999 | 11460.6377 | 11803.11 | 8091.353 | -342.4724 | 3320.166 | 391.5915
48.790001 | 11400 | 11797.88 | 8091.062 | -397.8803 | 3314.646 | 392.1723
48.799999 | 11321.5371 | 11792.68 | 8090.769 | -471.1452 | 3309.157 | 392.7563
48.810001 | 11652.7803 | 11787.51 | 8090.472 | -134.7266 | 3303.691 | 393.3438
48.82 | 11998.0391 | 11782.36 | 8090.173 | 215.6763 | 3298.256 | 393.9346
48.830002 | 11518.8418 | 11777.24 | 8089.87 | -258.4007 | 3292.844 | 394.5288
48.84 | 11692.4727 | 11772.15 | 8089.565 | -79.67957 | 3287.461 | 395.1262
48.849998 | 11991.6699 | 11767.09 | 8089.257 | 224.5814 | 3282.105 | 395.7269
48.860001 | 11464.5576 | 11762.05 | 8088.945 | -297.4896 | 3276.77 | 396.3315
48.869999 | 11364.9932 | 11757.04 | 8088.631 | -392.0451 | 3271.468 | 396.9391
48.880001 | 11669.0576 | 11752.05 | 8088.314 | -82.99337 | 3266.187 | 397.5503
48.889999 | 12100.3604 | 11747.09 | 8087.994 | 353.266 | 3260.936 | 398.1647
48.900002 | 12031.4531 | 11742.16 | 8087.671 | 289.2933 | 3255.706 | 398.7827
48.91 | 11646.5293 | 11737.26 | 8087.345 | -90.72571 | 3250.506 | 399.404
48.919998 | 11782.9717 | 11732.38 | 8087.017 | 50.59587 | 3245.331 | 400.0285
48.93 | 11487.9111 | 11727.52 | 8086.685 | -239.6096 | 3240.179 | 400.6569
48.939999 | 11344.5713 | 11722.69 | 8086.35 | -378.122 | 3235.055 | 401.2885
48.950001 | 11423.7002 | 11717.89 | 8086.013 | -294.1879 | 3229.952 | 401.9236
48.959999 | 11437.1016 | 11713.11 | 8085.672 | -276.011 | 3224.878 | 402.5621
48.970001 | 12051.9268 | 11708.36 | 8085.329 | 343.5672 | 3219.827 | 403.2041
48.98 | 12130.3232 | 11703.63 | 8084.983 | 426.6882 | 3214.803 | 403.8495
48.990002 | 11932.752 | 11698.93 | 8084.633 | 233.8192 | 3209.801 | 404.4985
49 | 11921.8955 | 11694.26 | 8084.281 | 227.6367 | 3204.827 | 405.1508
49.009998 | 11920.4902 | 11689.61 | 8083.926 | 230.8807 | 3199.877 | 405.8064
49.02 | 11621.5273 | 11684.98 | 8083.568 | -63.45592 | 3194.949 | 406.466
49.029999 | 11251.2686 | 11680.38 | 8083.208 | -429.1149 | 3190.047 | 407.1287
49.040001 | 11358.8184 | 11675.81 | 8082.844 | -316.9874 | 3185.167 | 407.7951
49.049999 | 11736.6455 | 11671.26 | 8082.477 | 65.38837 | 3180.315 | 408.4649
49.060001 | 11372.959 | 11666.73 | 8082.108 | -293.7696 | 3175.483 | 409.1383
49.07 | 11143.8926 | 11662.23 | 8081.735 | -518.3357 | 3170.678 | 409.8151
49.080002 | 11576.251 | 11657.75 | 8081.36 | -81.49861 | 3165.894 | 410.4956
49.09 | 11703.9111 | 11653.3 | 8080.982 | 50.61303 | 3161.137 | 411.1794
49.099998 | 11101.0156 | 11648.87 | 8080.601 | -547.8548 | 3156.403 | 411.8666
49.110001 | 11196.8018 | 11644.46 | 8080.217 | -447.6617 | 3151.689 | 412.5579
49.119999 | 11346.9463 | 11640.09 | 8079.83 | -293.1391 | 3147.003 | 413.2523
49.130001 | 11137.8574 | 11635.73 | 8079.44 | -497.8693 | 3142.336 | 413.9504
49.139999 | 11117.4697 | 11631.4 | 8079.047 | -513.9266 | 3137.697 | 414.652
49.150002 | 11767.8252 | 11627.09 | 8078.652 | 140.7397 | 3133.077 | 415.3573
49.16 | 11953.9873 | 11622.8 | 8078.253 | 331.1859 | 3128.482 | 416.066
49.169998 | 11988.0039 | 11618.54 | 8077.852 | 369.463 | 3123.911 | 416.778
49.18 | 11873.4277 | 11614.3 | 8077.448 | 259.1257 | 3119.36 | 417.4942
49.189999 | 11833.333 | 11610.09 | 8077.041 | 223.2447 | 3114.834 | 418.2137
49.200001 | 11858.6045 | 11605.89 | 8076.631 | 252.7099 | 3110.327 | 418.9368
49.209999 | 11816.168 | 11601.73 | 8076.218 | 214.4398 | 3105.847 | 419.6634
49.220001 | 11812.6143 | 11597.58 | 8075.802 | 215.0325 | 3101.386 | 420.3937
49.23 | 11778.8574 | 11593.46 | 8075.384 | 185.3962 | 3096.95 | 421.1276
49.240002 | 11741.4814 | 11589.36 | 8074.962 | 152.1204 | 3092.534 | 421.8651
49.25 | 11972.3838 | 11585.29 | 8074.538 | 387.0974 | 3088.142 | 422.6062
49.259998 | 11962.0039 | 11581.23 | 8074.111 | 380.7697 | 3083.773 | 423.3506
49.27 | 11631.8916 | 11577.2 | 8073.681 | 54.68876 | 3079.423 | 424.0993
49.279999 | 10930.9648 | 11573.2 | 8073.248 | -642.2309 | 3075.097 | 424.8511
49.290001 | 10908.874 | 11569.21 | 8072.812 | -660.3347 | 3070.79 | 425.6069
49.299999 | 11179.6406 | 11565.25 | 8072.373 | -385.6072 | 3066.509 | 426.366
49.310001 | 11550.4121 | 11561.31 | 8071.932 | -10.89347 | 3062.245 | 427.129
49.32 | 11237.2871 | 11557.39 | 8071.487 | -320.1017 | 3058.006 | 427.8955
49.330002 | 11237.4531 | 11553.49 | 8071.04 | -316.0384 | 3053.786 | 428.6658
49.34 | 11258.3633 | 11549.62 | 8070.59 | -291.2559 | 3049.59 | 429.4396
49.349998 | 11611.7578 | 11545.77 | 8070.137 | 65.98958 | 3045.414 | 430.2168
49.360001 | 11297.1016 | 11541.94 | 8069.681 | -244.835 | 3041.257 | 430.9983
49.369999 | 11299.4375 | 11538.13 | 8069.223 | -238.6934 | 3037.125 | 431.7831
49.380001 | 11175.8057 | 11534.34 | 8068.761 | -358.5375 | 3033.01 | 432.5718
49.389999 | 11328.0078 | 11530.58 | 8068.297 | -202.5732 | 3028.92 | 433.3639
49.400002 | 11797.4785 | 11526.84 | 8067.83 | 270.6417 | 3024.847 | 434.16
49.41 | 11896.1016 | 11523.12 | 8067.36 | 372.9845 | 3020.797 | 434.9595
49.419998 | 11436.9336 | 11519.42 | 8066.887 | -82.48481 | 3016.768 | 435.7625
49.43 | 11221.3867 | 11515.74 | 8066.412 | -294.3533 | 3012.758 | 436.5698
49.439999 | 11658.0166 | 11512.08 | 8065.933 | 145.9323 | 3008.77 | 437.3805
49.450001 | 11507.46 | 11508.45 | 8065.452 | -0.9869464 | 3004.8 | 438.195
49.459999 | 11177.5615 | 11504.83 | 8064.968 | -327.2727 | 3000.853 | 439.013
49.470001 | 11285.207 | 11501.24 | 8064.481 | -216.0332 | 2996.924 | 439.835
49.48 | 11868.1377 | 11497.67 | 8063.991 | 370.4681 | 2993.018 | 440.6605
49.490002 | 11828.1309 | 11494.12 | 8063.499 | 334.0133 | 2989.129 | 441.4899
49.5 | 11713.0537 | 11490.59 | 8063.003 | 222.4648 | 2985.263 | 442.3228
49.509998 | 12032.2363 | 11487.08 | 8062.505 | 545.1556 | 2981.416 | 443.1593
49.52 | 11449.21 | 11483.59 | 8062.004 | -34.3818 | 2977.588 | 444.0001
49.529999 | 11384.2607 | 11480.12 | 8061.5 | -95.86425 | 2973.78 | 444.8443
49.540001 | 11094.0654 | 11476.68 | 8060.994 | -382.6106 | 2969.99 | 445.6923
49.549999 | 11346.8232 | 11473.25 | 8060.484 | -126.4284 | 2966.223 | 446.544
49.560001 | 11667.123 | 11469.84 | 8059.972 | 197.2788 | 2962.473 | 447.3996
49.57 | 11317.0977 | 11466.46 | 8059.457 | -149.3624 | 2958.744 | 448.2588
49.580002 | 11044.3486 | 11463.09 | 8058.939 | -418.7453 | 2955.033 | 449.1219
49.59 | 11085.5498 | 11459.75 | 8058.418 | -374.2005 | 2951.343 | 449.9886
49.599998 | 11312.042 | 11456.43 | 8057.895 | -144.3845 | 2947.673 | 450.8588
49.610001 | 11200.3252 | 11453.12 | 8057.369 | -252.7953 | 2944.018 | 451.7335
49.619999 | 11060.1924 | 11449.84 | 8056.84 | -389.6455 | 2940.387 | 452.6114
49.630001 | 11094.2324 | 11446.57 | 8056.308 | -352.3396 | 2936.771 | 453.4934
49.639999 | 11055.8203 | 11443.33 | 8055.773 | -387.5094 | 2933.177 | 454.3789
49.650002 | 11361.626 | 11440.1 | 8055.236 | -78.47757 | 2929.599 | 455.2685
49.66 | 11884.2383 | 11436.9 | 8054.696 | 447.3381 | 2926.043 | 456.1617
49.669998 | 11644.9082 | 11433.72 | 8054.153 | 211.1919 | 2922.505 | 457.0583
49.68 | 11536.3838 | 11430.55 | 8053.607 | 105.8331 | 2918.984 | 457.9595
49.689999 | 11501.5293 | 11427.41 | 8053.059 | 74.12309 | 2915.484 | 458.864
49.700001 | 11725.4795 | 11424.28 | 8052.507 | 301.2011 | 2911.999 | 459.7725
49.709999 | 11284.3994 | 11421.17 | 8051.953 | -136.7737 | 2908.535 | 460.6846
49.720001 | 11276.7197 | 11418.09 | 8051.396 | -141.3656 | 2905.088 | 461.6007
49.73 | 11301.6943 | 11415.02 | 8050.837 | -113.3246 | 2901.662 | 462.5205
49.740002 | 11355.7295 | 11411.97 | 8050.274 | -56.24031 | 2898.251 | 463.4443
49.75 | 11383.333 | 11408.94 | 8049.709 | -25.60901 | 2894.861 | 464.3716
49.759998 | 11286.9688 | 11405.93 | 8049.142 | -118.9643 | 2891.489 | 465.3026
49.77 | 11045.3994 | 11402.94 | 8048.571 | -357.5426 | 2888.133 | 466.238
49.779999 | 11267.2939 | 11399.97 | 8047.998 | -132.6772 | 2884.797 | 467.1768
49.790001 | 11659.6748 | 11397.02 | 8047.421 | 262.6577 | 2881.476 | 468.1197
49.799999 | 11610.6064 | 11394.09 | 8046.843 | 216.5211 | 2878.177 | 469.0662
49.810001 | 11226.1514 | 11391.17 | 8046.261 | -165.0179 | 2874.892 | 470.0168
49.82 | 11100 | 11388.27 | 8045.677 | -288.2746 | 2871.627 | 470.971
49.830002 | 11183.8184 | 11385.4 | 8045.089 | -201.5784 | 2868.378 | 471.9292
49.84 | 10989.3545 | 11382.54 | 8044.5 | -393.1853 | 2865.149 | 472.8911
49.849998 | 11222.748 | 11379.7 | 8043.907 | -156.9529 | 2861.937 | 473.8565
49.860001 | 11170.8477 | 11376.88 | 8043.312 | -206.0306 | 2858.74 | 474.8266
49.869999 | 10980.667 | 11374.08 | 8042.714 | -393.4108 | 2855.564 | 475.8
49.880001 | 11171.7969 | 11371.29 | 8042.113 | -199.4957 | 2852.402 | 476.7775
49.889999 | 11385.7969 | 11368.53 | 8041.51 | 17.26798 | 2849.261 | 477.7586
49.900002 | 11207.1787 | 11365.78 | 8040.903 | -158.6018 | 2846.133 | 478.7439
49.91 | 11342.6299 | 11363.05 | 8040.294 | -20.42296 | 2843.026 | 479.7328
49.919998 | 11195.6797 | 11360.34 | 8039.683 | -164.6638 | 2839.935 | 480.7252
49.93 | 11266.2158 | 11357.65 | 8039.068 | -91.43513 | 2836.86 | 481.7223
49.939999 | 11724.7949 | 11354.98 | 8038.451 | 369.817 | 2833.804 | 482.7228
49.950001 | 11598.876 | 11352.32 | 8037.832 | 246.5555 | 2830.762 | 483.7274
49.959999 | 11518.8604 | 11349.68 | 8037.209 | 169.1765 | 2827.739 | 484.7357
49.970001 | 11687.1523 | 11347.06 | 8036.584 | 340.0888 | 2824.732 | 485.748
49.98 | 11383.5117 | 11344.46 | 8035.956 | 39.04876 | 2821.743 | 486.7641
49.990002 | 11067.9629 | 11341.88 | 8035.325 | -273.9156 | 2818.769 | 487.7843
50 | 11224.2402 | 11339.31 | 8034.692 | -115.0735 | 2815.813 | 488.8081
50.009998 | 11352.043 | 11336.77 | 8034.056 | 15.27659 | 2812.874 | 489.8356
50.02 | 11449.1416 | 11334.24 | 8033.418 | 114.9059 | 2809.95 | 490.8677
50.029999 | 11424.4727 | 11331.72 | 8032.776 | 92.7488 | 2807.044 | 491.9032
50.040001 | 11411.7617 | 11329.23 | 8032.132 | 82.53384 | 2804.153 | 492.9429
50.049999 | 11498.9316 | 11326.75 | 8031.486 | 172.1792 | 2801.281 | 493.9863
50.060001 | 11251.5234 | 11324.29 | 8030.836 | -72.76816 | 2798.422 | 495.0338
50.07 | 11262.3867 | 11321.85 | 8030.184 | -59.46387 | 2795.581 | 496.0851
50.080002 | 11551.1104 | 11319.43 | 8029.529 | 231.6851 | 2792.756 | 497.1404
50.09 | 11708.5605 | 11317.02 | 8028.872 | 391.5413 | 2789.948 | 498.1995
50.099998 | 11756.7383 | 11314.63 | 8028.212 | 442.1079 | 2787.156 | 499.2622
50.110001 | 11427.5889 | 11312.26 | 8027.549 | 115.3321 | 2784.378 | 500.3297
50.119999 | 11388.4746 | 11309.9 | 8026.884 | 78.57119 | 2781.619 | 501.4006
50.130001 | 11223.2285 | 11307.56 | 8026.216 | -84.33614 | 2778.873 | 502.4757
50.139999 | 11319.9346 | 11305.25 | 8025.545 | 14.68896 | 2776.146 | 503.5544
50.150002 | 11411.6523 | 11302.94 | 8024.872 | 108.7111 | 2773.432 | 504.6375
50.16 | 11218.7393 | 11300.66 | 8024.196 | -81.91685 | 2770.736 | 505.7242
50.169998 | 11505.5859 | 11298.39 | 8023.517 | 207.1982 | 2768.056 | 506.8146
50.18 | 12026.9805 | 11296.14 | 8022.836 | 730.845 | 2765.39 | 507.9098
50.189999 | 11730.4199 | 11293.9 | 8022.152 | 436.5184 | 2762.741 | 509.0084
50.200001 | 11359.2842 | 11291.68 | 8021.465 | 67.60205 | 2760.106 | 510.1113
50.209999 | 11074.6514 | 11289.48 | 8020.776 | -214.8306 | 2757.488 | 511.2179
50.220001 | 10994.917 | 11287.3 | 8020.084 | -292.3803 | 2754.884 | 512.3287
50.23 | 11127.3115 | 11285.13 | 8019.39 | -157.8196 | 2752.298 | 513.4434
50.240002 | 11113.9492 | 11282.98 | 8018.693 | -169.0307 | 2749.725 | 514.5622
50.25 | 11210.4287 | 11280.85 | 8017.993 | -70.41864 | 2747.169 | 515.6848
50.259998 | 11647.6309 | 11278.73 | 8017.291 | 368.8999 | 2744.629 | 516.8111
50.27 | 11666.7168 | 11276.63 | 8016.586 | 390.0862 | 2742.103 | 517.9423
50.279999 | 11357.9795 | 11274.55 | 8015.878 | 83.43196 | 2739.592 | 519.0769
50.290001 | 11100.3047 | 11272.48 | 8015.168 | -172.1749 | 2737.096 | 520.2159
50.299999 | 10688.1758 | 11270.43 | 8014.455 | -582.2549 | 2734.617 | 521.3586
50.310001 | 10682.7744 | 11268.4 | 8013.74 | -585.6216 | 2732.15 | 522.5057
50.32 | 11186.458 | 11266.38 | 8013.022 | -79.92167 | 2729.701 | 523.6566
50.330002 | 10958.7217 | 11264.38 | 8012.301 | -305.6565 | 2727.265 | 524.8117
50.34 | 11179.4521 | 11262.39 | 8011.578 | -82.94285 | 2724.846 | 525.9707
50.349998 | 11630.167 | 11260.43 | 8010.853 | 369.7392 | 2722.442 | 527.1334
50.360001 | 11395.1484 | 11258.48 | 8010.124 | 136.6733 | 2720.05 | 528.3011
50.369999 | 11130.3994 | 11256.54 | 8009.393 | -126.1421 | 2717.676 | 529.4723
50.380001 | 10809.0752 | 11254.62 | 8008.66 | -445.5465 | 2715.314 | 530.6478
50.389999 | 10831.7637 | 11252.72 | 8007.924 | -420.9569 | 2712.97 | 531.8272
50.400002 | 11048.3047 | 11250.83 | 8007.185 | -202.5286 | 2710.637 | 533.0111
50.41 | 11367.4307 | 11248.96 | 8006.444 | 118.4666 | 2708.322 | 534.1987
50.419998 | 11255.5596 | 11247.11 | 8005.7 | 8.448467 | 2706.021 | 535.3902
50.43 | 11104.4834 | 11245.27 | 8004.954 | -140.7898 | 2703.733 | 536.5866
50.439999 | 11208.3965 | 11243.45 | 8004.205 | -35.05604 | 2701.461 | 537.7868
50.450001 | 10994.0322 | 11241.65 | 8003.453 | -247.6137 | 2699.202 | 538.9912
50.459999 | 11025.5684 | 11239.86 | 8002.699 | -214.2891 | 2696.959 | 540.1996
50.470001 | 11202.0645 | 11238.08 | 8001.942 | -36.01923 | 2694.729 | 541.4124
50.48 | 11182.0146 | 11236.33 | 8001.183 | -54.31294 | 2692.515 | 542.6292
50.490002 | 10810.3613 | 11234.59 | 8000.422 | -424.2243 | 2690.314 | 543.8504
50.5 | 11362.6367 | 11232.86 | 7999.657 | 129.7754 | 2688.128 | 545.0755
50.509998 | 11315.7285 | 11231.15 | 7998.891 | 84.57572 | 2685.957 | 546.3045
50.52 | 10997.8232 | 11229.46 | 7998.121 | -231.6361 | 2683.799 | 547.5387
50.529999 | 11158.9922 | 11227.78 | 7997.35 | -68.78997 | 2681.656 | 548.7764
50.540001 | 11503.4082 | 11226.12 | 7996.575 | 277.2884 | 2679.526 | 550.0188
50.549999 | 11436.4453 | 11224.48 | 7995.798 | 211.9699 | 2677.412 | 551.2651
50.560001 | 11473.7969 | 11222.84 | 7995.019 | 250.9523 | 2675.31 | 552.5159
50.57 | 11297.1934 | 11221.23 | 7994.237 | 75.96224 | 2673.223 | 553.7708
50.580002 | 11138.3926 | 11219.63 | 7993.452 | -81.23989 | 2671.15 | 555.0302
50.59 | 11195.2461 | 11218.05 | 7992.666 | -22.80472 | 2669.092 | 556.2936
50.599998 | 11222.1172 | 11216.48 | 7991.876 | 5.632702 | 2667.047 | 557.561
50.610001 | 11351.1465 | 11214.93 | 7991.084 | 136.2142 | 2665.015 | 558.8337
50.619999 | 11293.498 | 11213.4 | 7990.29 | 80.09978 | 2662.998 | 560.11
50.630001 | 11121.4561 | 11211.88 | 7989.493 | -90.42151 | 2660.994 | 561.3911
50.639999 | 11033.1318 | 11210.38 | 7988.693 | -177.2433 | 2659.006 | 562.6762
50.650002 | 11240.041 | 11208.89 | 7987.891 | 31.15531 | 2657.028 | 563.9661
50.66 | 11405.7959 | 11207.41 | 7987.087 | 198.383 | 2655.066 | 565.2599
50.669998 | 11065.3896 | 11205.96 | 7986.28 | -140.5674 | 2653.119 | 566.5578
50.68 | 11061.5791 | 11204.52 | 7985.471 | -142.9361 | 2651.184 | 567.8612
50.689999 | 11205.6543 | 11203.09 | 7984.659 | 2.564621 | 2649.263 | 569.1683
50.700001 | 11333.4268 | 11201.68 | 7983.844 | 131.7483 | 2647.354 | 570.4801
50.709999 | 10994.4111 | 11200.28 | 7983.028 | -205.8738 | 2645.461 | 571.7962
50.720001 | 10766.6924 | 11198.9 | 7982.208 | -432.2121 | 2643.579 | 573.1169
50.73 | 10816.5596 | 11197.54 | 7981.386 | -380.9818 | 2641.713 | 574.442
50.740002 | 11226.8506 | 11196.19 | 7980.562 | 30.65804 | 2639.859 | 575.7718
50.75 | 11051.21 | 11194.86 | 7979.736 | -143.6505 | 2638.019 | 577.1058
50.759998 | 10966.252 | 11193.54 | 7978.907 | -227.2915 | 2636.193 | 578.444
50.77 | 11160.3906 | 11192.24 | 7978.075 | -31.85084 | 2634.379 | 579.7877
50.779999 | 11619.9541 | 11190.95 | 7977.241 | 428.9992 | 2632.579 | 581.1353
50.790001 | 11364.1514 | 11189.68 | 7976.404 | 174.4679 | 2630.791 | 582.4879
50.799999 | 11177.4434 | 11188.43 | 7975.566 | -10.9855 | 2629.019 | 583.8447
50.810001 | 11420.3652 | 11187.19 | 7974.724 | 233.1774 | 2627.257 | 585.2064
50.82 | 11269.1191 | 11185.96 | 7973.88 | 83.15539 | 2625.511 | 586.5726
50.830002 | 11100.335 | 11184.75 | 7973.034 | -84.41881 | 2623.776 | 587.9436
50.84 | 11127.2939 | 11183.56 | 7972.186 | -56.26643 | 2622.056 | 589.3189
50.849998 | 11490.4092 | 11182.38 | 7971.335 | 308.027 | 2620.349 | 590.6987
50.860001 | 11644.7236 | 11181.22 | 7970.481 | 463.5059 | 2618.653 | 592.0841
50.869999 | 11589.4844 | 11180.07 | 7969.625 | 409.4134 | 2616.972 | 593.4735
50.880001 | 11479.042 | 11178.94 | 7968.767 | 300.1045 | 2615.302 | 594.868
50.889999 | 11378.6143 | 11177.82 | 7967.907 | 200.7931 | 2613.648 | 596.2669
50.900002 | 11645.2314 | 11176.72 | 7967.043 | 468.5129 | 2612.004 | 597.6711
50.91 | 11526.8691 | 11175.63 | 7966.178 | 351.2374 | 2610.374 | 599.0796
50.919998 | 11186.8457 | 11174.56 | 7965.31 | 12.28432 | 2608.759 | 600.4926
50.93 | 10985.1729 | 11173.51 | 7964.44 | -188.3322 | 2607.154 | 601.9114
50.939999 | 11173.0771 | 11172.46 | 7963.567 | 0.6122298 | 2605.563 | 603.3344
50.950001 | 11147.5645 | 11171.44 | 7962.692 | -23.87423 | 2603.984 | 604.7626
50.959999 | 10751.1758 | 11170.43 | 7961.815 | -419.2539 | 2602.42 | 606.1953
50.970001 | 10996.3848 | 11169.43 | 7960.935 | -173.049 | 2600.866 | 607.6332
50.98 | 11803.1367 | 11168.46 | 7960.053 | 634.6816 | 2599.326 | 609.0759
50.990002 | 11856.2344 | 11167.49 | 7959.168 | 688.7441 | 2597.798 | 610.5237
51 | 11510.666 | 11166.54 | 7958.282 | 344.124 | 2596.284 | 611.9762
51.009998 | 11562.4941 | 11165.61 | 7957.393 | 396.8854 | 2594.783 | 613.4332
51.02 | 11736.5898 | 11164.69 | 7956.501 | 571.8996 | 2593.293 | 614.8963
51.029999 | 11372.3789 | 11163.79 | 7955.607 | 208.592 | 2591.816 | 616.3637
51.040001 | 11409.3301 | 11162.9 | 7954.71 | 246.4314 | 2590.352 | 617.8366
51.049999 | 11679.5547 | 11162.03 | 7953.812 | 517.5277 | 2588.901 | 619.3142
51.060001 | 11706.8516 | 11161.17 | 7952.911 | 545.6827 | 2587.461 | 620.7971
51.07 | 11467.7744 | 11160.33 | 7952.008 | 307.4468 | 2586.035 | 622.285
51.080002 | 11037.7041 | 11159.5 | 7951.102 | -121.7961 | 2584.62 | 623.7781
51.09 | 10985.0234 | 11158.69 | 7950.194 | -173.6659 | 2583.219 | 625.2761
51.099998 | 11254.2607 | 11157.89 | 7949.284 | 96.36728 | 2581.83 | 626.7789
51.110001 | 10926.2676 | 11157.11 | 7948.371 | -230.844 | 2580.452 | 628.2881
51.119999 | 10812.1211 | 11156.35 | 7947.456 | -344.2259 | 2579.089 | 629.8016
51.130001 | 11119.2441 | 11155.6 | 7946.539 | -36.35184 | 2577.736 | 631.3208
51.139999 | 11196.4297 | 11154.86 | 7945.62 | 41.56802 | 2576.397 | 632.8447
51.150002 | 11209.4863 | 11154.14 | 7944.698 | 55.34525 | 2575.069 | 634.3745
51.16 | 11318.9014 | 11153.44 | 7943.774 | 165.465 | 2573.754 | 635.9092
51.169998 | 11067.4346 | 11152.75 | 7942.847 | -85.31354 | 2572.452 | 637.4487
51.18 | 10793.2217 | 11152.07 | 7941.919 | -358.8524 | 2571.161 | 638.9947
51.189999 | 11138.7451 | 11151.42 | 7940.988 | -12.67058 | 2569.883 | 640.5454
51.200001 | 11281.3896 | 11150.77 | 7940.054 | 130.618 | 2568.616 | 642.1017
51.209999 | 11105.5254 | 11150.14 | 7939.119 | -44.61915 | 2567.363 | 643.6631
51.220001 | 11235.5234 | 11149.53 | 7938.181 | 85.99258 | 2566.12 | 645.2303
51.23 | 11637.0791 | 11148.93 | 7937.241 | 488.145 | 2564.891 | 646.8027
51.240002 | 11321.9404 | 11148.35 | 7936.298 | 173.5889 | 2563.673 | 648.3808
51.25 | 11081.8438 | 11147.79 | 7935.354 | -65.94144 | 2562.467 | 649.9641
51.259998 | 11312.1104 | 11147.23 | 7934.407 | 164.8765 | 2561.275 | 651.5524
51.27 | 11475.7197 | 11146.7 | 7933.458 | 329.0221 | 2560.093 | 653.1474
51.279999 | 11394.125 | 11146.18 | 7932.506 | 247.9482 | 2558.923 | 654.7473
51.290001 | 11291.0195 | 11145.67 | 7931.553 | 145.3485 | 2557.765 | 656.3531
51.299999 | 11203.249 | 11145.18 | 7930.597 | 58.06717 | 2556.621 | 657.9641
51.310001 | 10976.5762 | 11144.71 | 7929.638 | -168.13 | 2555.487 | 659.5811
51.32 | 10750.5996 | 11144.25 | 7928.678 | -393.6478 | 2554.366 | 661.2035
51.330002 | 10820.3877 | 11143.8 | 7927.715 | -323.4152 | 2553.256 | 662.8318
51.34 | 11331.8809 | 11143.37 | 7926.751 | 188.5061 | 2552.159 | 664.4655
51.349998 | 11288.6406 | 11142.96 | 7925.784 | 145.6789 | 2551.073 | 666.1044
51.360001 | 10979.9619 | 11142.56 | 7924.814 | -162.6013 | 2549.998 | 667.7504
51.369999 | 11477.877 | 11142.18 | 7923.843 | 335.6953 | 2548.937 | 669.4012
51.380001 | 11921.6455 | 11141.81 | 7922.869 | 779.8316 | 2547.887 | 671.0582
51.389999 | 11511.3281 | 11141.46 | 7921.894 | 369.8652 | 2546.849 | 672.7206
51.400002 | 11369.5742 | 11141.13 | 7920.915 | 228.4482 | 2545.822 | 674.3893
51.41 | 11722.251 | 11140.81 | 7919.935 | 581.4458 | 2544.807 | 676.0634
51.419998 | 11391.6064 | 11140.5 | 7918.953 | 251.1058 | 2543.805 | 677.743
51.43 | 11267.2539 | 11140.21 | 7917.968 | 127.0433 | 2542.813 | 679.4296
51.439999 | 11074.2207 | 11139.94 | 7916.981 | -65.71574 | 2541.834 | 681.1214
51.450001 | 10900 | 11139.68 | 7915.992 | -239.6768 | 2540.865 | 682.8194
51.459999 | 10993.8408 | 11139.43 | 7915.001 | -145.5933 | 2539.91 | 684.523
51.470001 | 11164.5967 | 11139.21 | 7914.007 | 25.39145 | 2538.965 | 686.233
51.48 | 11098.0166 | 11138.99 | 7913.012 | -40.97673 | 2538.033 | 687.9487
51.490002 | 11151.8691 | 11138.8 | 7912.014 | 13.07321 | 2537.111 | 689.6707
51.5 | 11160.5938 | 11138.61 | 7911.014 | 21.97896 | 2536.202 | 691.3983
51.509998 | 10909.0176 | 11138.45 | 7910.012 | -229.4313 | 2535.305 | 693.1316
51.52 | 10855.9492 | 11138.3 | 7909.008 | -282.3493 | 2534.418 | 694.8721
51.529999 | 11045.1074 | 11138.16 | 7908.002 | -93.05596 | 2533.543 | 696.618
51.540001 | 11071.1973 | 11138.04 | 7906.993 | -66.84649 | 2532.68 | 698.3704
51.549999 | 11136.8047 | 11137.94 | 7905.983 | -1.136018 | 2531.829 | 700.1285
51.560001 | 11406.7676 | 11137.85 | 7904.97 | 268.9157 | 2530.989 | 701.8932
51.57 | 11492.0146 | 11137.78 | 7903.955 | 354.235 | 2530.161 | 703.6637
51.580002 | 11280.8926 | 11137.72 | 7902.938 | 143.1706 | 2529.343 | 705.4407
51.59 | 11228.5391 | 11137.68 | 7901.919 | 90.85818 | 2528.538 | 707.2235
51.599998 | 11555.1562 | 11137.65 | 7900.898 | 417.5015 | 2527.744 | 709.0122
51.610001 | 11805.3945 | 11137.64 | 7899.874 | 667.7502 | 2526.961 | 710.8085
51.619999 | 11304.8604 | 11137.65 | 7898.849 | 167.21 | 2526.191 | 712.61
51.630001 | 10761.1289 | 11137.67 | 7897.822 | -376.542 | 2525.431 | 714.4183
51.639999 | 10931.1094 | 11137.71 | 7896.792 | -206.5988 | 2524.684 | 716.2325
51.650002 | 11362.8926 | 11137.76 | 7895.76 | 225.1327 | 2523.946 | 718.0536
51.66 | 11772.9326 | 11137.83 | 7894.727 | 635.105 | 2523.221 | 719.8805
51.669998 | 11830.9141 | 11137.91 | 7893.691 | 693.0022 | 2522.508 | 721.7133
51.68 | 11613.1689 | 11138.01 | 7892.653 | 475.1577 | 2521.805 | 723.5538
51.689999 | 11537.1152 | 11138.13 | 7891.613 | 398.9887 | 2521.114 | 725.3999
51.700001 | 11560.2158 | 11138.26 | 7890.57 | 421.9594 | 2520.433 | 727.2527
51.709999 | 11587.0811 | 11138.4 | 7889.526 | 448.6776 | 2519.766 | 729.1115
51.720001 | 11854.958 | 11138.57 | 7888.48 | 716.3928 | 2519.108 | 730.9774
51.73 | 12261.2178 | 11138.74 | 7887.432 | 1122.474 | 2518.462 | 732.8493
51.740002 | 12172.3242 | 11138.94 | 7886.381 | 1033.387 | 2517.828 | 734.728
51.75 | 11853.9111 | 11139.15 | 7885.329 | 714.7645 | 2517.205 | 736.6128
51.759998 | 11638.2012 | 11139.37 | 7884.275 | 498.8296 | 2516.593 | 738.5036
51.77 | 11678.3701 | 11139.61 | 7883.218 | 538.7575 | 2515.992 | 740.4024
51.779999 | 11394.8818 | 11139.87 | 7882.16 | 255.0125 | 2515.403 | 742.3068
51.790001 | 11156.5293 | 11140.14 | 7881.099 | 16.38802 | 2514.824 | 744.2183
51.799999 | 11119.6133 | 11140.43 | 7880.037 | -20.81715 | 2514.258 | 746.1358
51.810001 | 11241.6836 | 11140.73 | 7878.972 | 100.9496 | 2513.702 | 748.0604
51.82 | 11525.4541 | 11141.05 | 7877.905 | 384.4 | 2513.158 | 749.9912
51.830002 | 11478.249 | 11141.39 | 7876.837 | 336.8594 | 2512.624 | 751.929
51.84 | 11568.5537 | 11141.74 | 7875.766 | 426.8122 | 2512.102 | 753.8731
51.849998 | 12063.0859 | 11142.11 | 7874.694 | 920.9775 | 2511.591 | 755.8232
51.860001 | 12168.998 | 11142.49 | 7873.619 | 1026.506 | 2511.091 | 757.7816
51.869999 | 11881.9639 | 11142.89 | 7872.543 | 739.0722 | 2510.604 | 759.7456
51.880001 | 11921.0176 | 11143.31 | 7871.464 | 777.7115 | 2510.126 | 761.7168
51.889999 | 12123.7949 | 11143.74 | 7870.383 | 980.0572 | 2509.66 | 763.6941
51.900002 | 12092.9492 | 11144.18 | 7869.3 | 948.7652 | 2509.205 | 765.6789
51.91 | 11862.7539 | 11144.65 | 7868.216 | 718.1075 | 2508.761 | 767.6698
51.919998 | 11679.8213 | 11145.13 | 7867.13 | 534.6956 | 2508.329 | 769.6669
51.93 | 11853.7061 | 11145.62 | 7866.041 | 708.0858 | 2507.907 | 771.6722
51.939999 | 12140.1172 | 11146.13 | 7864.951 | 993.9864 | 2507.496 | 773.6835
51.950001 | 12133.335 | 11146.66 | 7863.858 | 986.6785 | 2507.096 | 775.7018
51.959999 | 11996.7285 | 11147.2 | 7862.764 | 849.5289 | 2506.709 | 777.7264
51.970001 | 11550.6924 | 11147.76 | 7861.668 | 402.935 | 2506.331 | 779.7585
51.98 | 11562.6094 | 11148.33 | 7860.57 | 414.2776 | 2505.965 | 781.7969
51.990002 | 11929.3809 | 11148.92 | 7859.469 | 780.4591 | 2505.61 | 783.8425
52 | 12159.5273 | 11149.53 | 7858.367 | 1009.999 | 2505.266 | 785.8945
52.009998 | 12223.3848 | 11150.15 | 7857.264 | 1073.234 | 2504.934 | 787.9528
52.02 | 12286.2471 | 11150.79 | 7856.157 | 1135.459 | 2504.612 | 790.0194
52.029999 | 12124.7725 | 11151.44 | 7855.05 | 973.3299 | 2504.301 | 792.092
52.040001 | 12112.332 | 11152.11 | 7853.94 | 960.2197 | 2504.001 | 794.1719
52.049999 | 12041.3691 | 11152.8 | 7852.828 | 888.5698 | 2503.713 | 796.2581
52.060001 | 12339.4775 | 11153.5 | 7851.715 | 1185.977 | 2503.435 | 798.3517
52.07 | 12715.6416 | 11154.22 | 7850.599 | 1561.422 | 2503.168 | 800.4519
52.080002 | 12832.7783 | 11154.95 | 7849.482 | 1677.825 | 2502.913 | 802.5593
52.09 | 12777.7422 | 11155.7 | 7848.363 | 1622.038 | 2502.668 | 804.6731
52.099998 | 12815.3867 | 11156.47 | 7847.242 | 1658.917 | 2502.435 | 806.7933
52.110001 | 13090.4678 | 11157.25 | 7846.118 | 1933.216 | 2502.212 | 808.9221
52.119999 | 13233.333 | 11158.05 | 7844.994 | 2075.282 | 2502.001 | 811.0566
52.130001 | 13223.4863 | 11158.87 | 7843.867 | 2064.621 | 2501.8 | 813.1986
52.139999 | 13000.2275 | 11159.7 | 7842.738 | 1840.532 | 2501.611 | 815.347
52.150002 | 12781.1924 | 11160.54 | 7841.608 | 1620.65 | 2501.432 | 817.5031
52.16 | 13027.9707 | 11161.4 | 7840.475 | 1866.566 | 2501.264 | 819.6654
52.169998 | 13135.2051 | 11162.28 | 7839.341 | 1972.921 | 2501.108 | 821.8341
52.18 | 12968.623 | 11163.18 | 7838.205 | 1805.444 | 2500.962 | 824.0113
52.189999 | 13252.6533 | 11164.09 | 7837.067 | 2088.563 | 2500.828 | 826.1947
52.200001 | 13186.7998 | 11165.02 | 7835.928 | 2021.784 | 2500.703 | 828.3852
52.209999 | 12917.7715 | 11165.96 | 7834.786 | 1751.812 | 2500.591 | 830.5823
52.220001 | 13225.3066 | 11166.92 | 7833.643 | 2058.388 | 2500.489 | 832.7869
52.23 | 13222.6104 | 11167.89 | 7832.498 | 2054.716 | 2500.399 | 834.998
52.240002 | 13137.7852 | 11168.89 | 7831.35 | 1968.9 | 2500.319 | 837.2165
52.25 | 13365.6729 | 11169.89 | 7830.202 | 2195.78 | 2500.25 | 839.4415
52.259998 | 12947.7949 | 11170.92 | 7829.051 | 1776.878 | 2500.192 | 841.6729
52.27 | 12333.1787 | 11171.96 | 7827.899 | 1161.222 | 2500.145 | 843.9128
52.279999 | 12361.0723 | 11173.01 | 7826.745 | 1188.06 | 2500.109 | 846.1587
52.290001 | 12752.5098 | 11174.08 | 7825.588 | 1578.426 | 2500.083 | 848.4121
52.299999 | 12981.8516 | 11175.17 | 7824.431 | 1806.679 | 2500.07 | 850.672
52.310001 | 12977.8857 | 11176.28 | 7823.271 | 1801.609 | 2500.067 | 852.9392
52.32 | 12901.5654 | 11177.4 | 7822.11 | 1724.168 | 2500.075 | 855.2131
52.330002 | 12479.5283 | 11178.53 | 7820.947 | 1300.994 | 2500.093 | 857.4943
52.34 | 12470.7637 | 11179.69 | 7819.782 | 1291.077 | 2500.123 | 859.782
52.349998 | 12772.9463 | 11180.85 | 7818.616 | 1592.091 | 2500.163 | 862.076
52.360001 | 12734.1592 | 11182.04 | 7817.447 | 1552.119 | 2500.215 | 864.3788
52.369999 | 12360.6475 | 11183.24 | 7816.277 | 1177.405 | 2500.278 | 866.6873
52.380001 | 11909.0811 | 11184.46 | 7815.105 | 724.6221 | 2500.351 | 869.0034
52.389999 | 11983.6729 | 11185.69 | 7813.931 | 797.9802 | 2500.436 | 871.3258
52.400002 | 12464.8906 | 11186.94 | 7812.756 | 1277.949 | 2500.53 | 873.6559
52.41 | 12394.9795 | 11188.21 | 7811.579 | 1206.772 | 2500.636 | 875.9921
52.419998 | 12240.9541 | 11189.49 | 7810.4 | 1051.464 | 2500.755 | 878.3348
52.43 | 12091.4297 | 11190.79 | 7809.219 | 900.642 | 2500.882 | 880.6861
52.439999 | 11767.8486 | 11192.1 | 7808.037 | 575.7464 | 2501.021 | 883.0434
52.450001 | 11642.9121 | 11193.43 | 7806.853 | 449.4805 | 2501.171 | 885.4078
52.459999 | 11563.8672 | 11194.78 | 7805.668 | 369.0885 | 2501.332 | 887.7787
52.470001 | 11471.3135 | 11196.14 | 7804.48 | 275.1725 | 2501.504 | 890.1571
52.48 | 11679.29 | 11197.52 | 7803.291 | 481.7702 | 2501.687 | 892.5419
52.490002 | 11554.0908 | 11198.91 | 7802.1 | 355.1762 | 2501.88 | 894.9341
52.5 | 11533.6143 | 11200.33 | 7800.908 | 333.2887 | 2502.085 | 897.3325
52.509998 | 11645.2178 | 11201.75 | 7799.714 | 443.4652 | 2502.301 | 899.7372
52.52 | 11673.791 | 11203.2 | 7798.518 | 470.5951 | 2502.528 | 902.1504
52.529999 | 11488.3682 | 11204.66 | 7797.321 | 283.7131 | 2502.765 | 904.5695
52.540001 | 11459.2295 | 11206.13 | 7796.121 | 253.0993 | 2503.013 | 906.9959
52.549999 | 11756.585 | 11207.62 | 7794.921 | 548.9626 | 2503.273 | 909.4285
52.560001 | 11349.7139 | 11209.13 | 7793.718 | 140.5842 | 2503.543 | 911.8685
52.57 | 11151.3604 | 11210.65 | 7792.514 | -59.29323 | 2503.825 | 914.3148
52.580002 | 11439.793 | 11212.19 | 7791.308 | 227.5995 | 2504.117 | 916.7684
52.59 | 11315.6846 | 11213.75 | 7790.101 | 101.9352 | 2504.42 | 919.2281
52.599998 | 11272.9121 | 11215.32 | 7788.892 | 57.59154 | 2504.734 | 921.694
52.610001 | 11451.6855 | 11216.91 | 7787.681 | 234.7764 | 2505.06 | 924.1684
52.619999 | 11214.6396 | 11218.51 | 7786.469 | -3.874277 | 2505.396 | 926.6484
52.630001 | 11303.958 | 11220.13 | 7785.255 | 83.82423 | 2505.743 | 929.1355
52.639999 | 11380.4053 | 11221.77 | 7784.04 | 158.635 | 2506.102 | 931.6288
52.650002 | 11607.7217 | 11223.42 | 7782.822 | 384.2991 | 2506.471 | 934.1295
52.66 | 11836.3057 | 11225.09 | 7781.604 | 611.2153 | 2506.851 | 936.636
52.669998 | 11978.5498 | 11226.77 | 7780.384 | 751.7748 | 2507.243 | 939.1487
52.68 | 11769.2676 | 11228.48 | 7779.162 | 540.792 | 2507.644 | 941.6696
52.689999 | 11237.332 | 11230.19 | 7777.938 | 7.139808 | 2508.058 | 944.1962
52.700001 | 10742.7764 | 11231.92 | 7776.713 | -489.1474 | 2508.481 | 946.7296
52.709999 | 10788.2412 | 11233.67 | 7775.486 | -445.4316 | 2508.917 | 949.2691
52.720001 | 11102.9209 | 11235.44 | 7774.258 | -132.5159 | 2509.363 | 951.8156
52.73 | 11080.502 | 11237.22 | 7773.028 | -156.7151 | 2509.82 | 954.3682
52.740002 | 10962.6396 | 11239.01 | 7771.797 | -276.3736 | 2510.289 | 956.9278
52.75 | 10868.0088 | 11240.83 | 7770.564 | -372.8165 | 2510.768 | 959.4931
52.759998 | 10909.9053 | 11242.65 | 7769.33 | -332.7478 | 2511.259 | 962.0643
52.77 | 10964.7021 | 11244.5 | 7768.094 | -279.7952 | 2511.76 | 964.6436
52.779999 | 10670.7725 | 11246.36 | 7766.856 | -575.5845 | 2512.272 | 967.2282
52.790001 | 10617.3896 | 11248.23 | 7765.617 | -630.8426 | 2512.796 | 969.8197
52.799999 | 10805.748 | 11250.12 | 7764.377 | -444.3762 | 2513.331 | 972.4168
52.810001 | 10961.3984 | 11252.03 | 7763.134 | -290.6328 | 2513.876 | 975.0207
52.82 | 11003.625 | 11253.95 | 7761.891 | -250.3293 | 2514.433 | 977.6305
52.830002 | 11152.0059 | 11255.89 | 7760.645 | -103.8872 | 2515.001 | 980.2469
52.84 | 11105.5645 | 11257.85 | 7759.399 | -152.2832 | 2515.58 | 982.8689
52.849998 | 11209.0205 | 11259.82 | 7758.151 | -50.7964 | 2516.17 | 985.4964
52.860001 | 11241.0566 | 11261.8 | 7756.901 | -20.7469 | 2516.771 | 988.1319
52.869999 | 11035.3584 | 11263.81 | 7755.65 | -228.4475 | 2517.384 | 990.7722
52.880001 | 11121.7295 | 11265.82 | 7754.397 | -144.0939 | 2518.007 | 993.419
52.889999 | 11214.8965 | 11267.86 | 7753.143 | -52.95958 | 2518.641 | 996.0713
52.900002 | 11135.5283 | 11269.9 | 7751.887 | -134.3763 | 2519.287 | 998.7304
52.91 | 11607.8574 | 11271.97 | 7750.63 | 335.8885 | 2519.944 | 1001.394
52.919998 | 11702.3457 | 11274.05 | 7749.372 | 428.2973 | 2520.612 | 1004.064
52.93 | 11240.4268 | 11276.14 | 7748.112 | -35.71709 | 2521.291 | 1006.741
52.939999 | 11000.7314 | 11278.25 | 7746.851 | -277.5235 | 2521.982 | 1009.423
52.950001 | 10988.3525 | 11280.38 | 7745.587 | -292.0282 | 2522.683 | 1012.111
52.959999 | 10950.877 | 11282.52 | 7744.323 | -331.6458 | 2523.396 | 1014.803
52.970001 | 10810.1035 | 11284.68 | 7743.057 | -474.5762 | 2524.12 | 1017.503
52.98 | 10932.9141 | 11286.85 | 7741.79 | -353.9382 | 2524.855 | 1020.207
52.990002 | 11129.0215 | 11289.04 | 7740.521 | -160.0187 | 2525.601 | 1022.918
53 | 11312.7402 | 11291.24 | 7739.252 | 21.49706 | 2526.359 | 1025.633
53.009998 | 11634.0078 | 11293.46 | 7737.98 | 340.5465 | 2527.128 | 1028.353
53.02 | 11936.7031 | 11295.7 | 7736.707 | 641.0078 | 2527.908 | 1031.08
53.029999 | 11940.7344 | 11297.94 | 7735.433 | 642.7904 | 2528.699 | 1033.812
53.040001 | 11886.3896 | 11300.21 | 7734.157 | 586.182 | 2529.502 | 1036.549
53.049999 | 11525.8203 | 11302.49 | 7732.88 | 223.3333 | 2530.316 | 1039.291
53.060001 | 11427.0352 | 11304.78 | 7731.601 | 122.2539 | 2531.141 | 1042.039
53.07 | 11897.9424 | 11307.09 | 7730.322 | 590.8519 | 2531.978 | 1044.791
53.080002 | 11888.5674 | 11309.41 | 7729.04 | 579.1527 | 2532.826 | 1047.549
53.09 | 11275.751 | 11311.75 | 7727.758 | -36.00265 | 2533.685 | 1050.311
53.099998 | 11575.8389 | 11314.11 | 7726.474 | 261.7324 | 2534.555 | 1053.077
53.110001 | 11890.6318 | 11316.48 | 7725.188 | 574.1558 | 2535.437 | 1055.851
53.119999 | 11564.499 | 11318.86 | 7723.902 | 245.6388 | 2536.331 | 1058.627
53.130001 | 11242.416 | 11321.26 | 7722.614 | -78.84272 | 2537.236 | 1061.409
53.139999 | 11021.5801 | 11323.67 | 7721.325 | -302.0913 | 2538.151 | 1064.196
53.150002 | 11154.5117 | 11326.1 | 7720.033 | -171.5875 | 2539.079 | 1066.987
53.16 | 11191.9834 | 11328.54 | 7718.742 | -136.5581 | 2540.018 | 1069.782
53.169998 | 11046.0391 | 11331 | 7717.448 | -284.9586 | 2540.968 | 1072.581
53.18 | 11170.7236 | 11333.47 | 7716.153 | -162.7458 | 2541.93 | 1075.386
53.189999 | 11146.0938 | 11335.96 | 7714.857 | -189.8616 | 2542.903 | 1078.195
53.200001 | 10964.1221 | 11338.45 | 7713.56 | -374.3326 | 2543.887 | 1081.008
53.209999 | 11094.6416 | 11340.97 | 7712.261 | -246.3279 | 2544.884 | 1083.824
53.220001 | 11591.4775 | 11343.5 | 7710.961 | 247.9797 | 2545.891 | 1086.645
53.23 | 11542.1738 | 11346.04 | 7709.66 | 196.1333 | 2546.91 | 1089.47
53.240002 | 11340.5859 | 11348.6 | 7708.357 | -8.011568 | 2547.941 | 1092.299
53.25 | 11799.4531 | 11351.17 | 7707.054 | 448.2849 | 2548.983 | 1095.131
53.259998 | 11857.9346 | 11353.75 | 7705.749 | 504.182 | 2550.037 | 1097.967
53.27 | 11615.5059 | 11356.35 | 7704.442 | 259.1542 | 2551.102 | 1100.807
53.279999 | 11404.0703 | 11358.96 | 7703.135 | 45.10627 | 2552.179 | 1103.65
53.290001 | 11429.0889 | 11361.59 | 7701.825 | 67.49881 | 2553.267 | 1106.497
53.299999 | 11600 | 11364.23 | 7700.515 | 235.7698 | 2554.368 | 1109.347
53.310001 | 11901.9922 | 11366.88 | 7699.204 | 535.1083 | 2555.48 | 1112.201
53.32 | 12024.6797 | 11369.55 | 7697.891 | 655.1288 | 2556.603 | 1115.057
53.330002 | 11580.8145 | 11372.23 | 7696.577 | 208.5829 | 2557.738 | 1117.917
53.34 | 11326.5752 | 11374.93 | 7695.262 | -48.35008 | 2558.885 | 1120.779
53.349998 | 11571.2607 | 11377.63 | 7693.946 | 193.6295 | 2560.042 | 1123.643
53.360001 | 11448.3359 | 11380.35 | 7692.628 | 67.98358 | 2561.213 | 1126.512
53.369999 | 11308.0205 | 11383.09 | 7691.309 | -75.06579 | 2562.395 | 1129.382
53.380001 | 11530.4277 | 11385.83 | 7689.989 | 144.5947 | 2563.589 | 1132.255
53.389999 | 11466.7471 | 11388.59 | 7688.668 | 78.15519 | 2564.794 | 1135.13
53.400002 | 11254.0352 | 11391.36 | 7687.345 | -137.3293 | 2566.011 | 1138.008
53.41 | 11192.1367 | 11394.15 | 7686.022 | -202.0125 | 2567.24 | 1140.888
53.419998 | 11507.8301 | 11396.95 | 7684.697 | 110.8835 | 2568.481 | 1143.769
53.43 | 11704.248 | 11399.76 | 7683.371 | 304.4907 | 2569.733 | 1146.653
53.439999 | 11422.6289 | 11402.58 | 7682.044 | 20.04884 | 2570.997 | 1149.539
53.450001 | 11171.9326 | 11405.41 | 7680.715 | -233.482 | 2572.273 | 1152.426
53.459999 | 11432.1562 | 11408.26 | 7679.386 | 23.89393 | 2573.562 | 1155.315
53.470001 | 11611.5977 | 11411.12 | 7678.055 | 200.4758 | 2574.862 | 1158.205
53.48 | 11525.4141 | 11413.99 | 7676.723 | 111.4208 | 2576.173 | 1161.097
53.490002 | 11638.2129 | 11416.88 | 7675.39 | 221.3359 | 2577.497 | 1163.99
53.5 | 11715.8691 | 11419.77 | 7674.056 | 296.0968 | 2578.833 | 1166.883
53.509998 | 11778.5186 | 11422.68 | 7672.721 | 355.8396 | 2580.181 | 1169.777
53.52 | 11719.2539 | 11425.6 | 7671.384 | 293.6556 | 2581.54 | 1172.673
53.529999 | 11478.0801 | 11428.53 | 7670.047 | 49.55179 | 2582.912 | 1175.569
53.540001 | 11331.8643 | 11431.47 | 7668.708 | -99.60554 | 2584.296 | 1178.466
53.549999 | 11473.8574 | 11434.42 | 7667.368 | 39.43434 | 2585.692 | 1181.363
53.560001 | 11737.5537 | 11437.39 | 7666.027 | 300.1663 | 2587.1 | 1184.261
53.57 | 11859.3652 | 11440.36 | 7664.685 | 419.0028 | 2588.519 | 1187.158
53.580002 | 11787.9707 | 11443.35 | 7663.342 | 344.622 | 2589.952 | 1190.055
53.59 | 11925.1982 | 11446.35 | 7661.998 | 478.8527 | 2591.396 | 1192.952
53.599998 | 12038.1436 | 11449.35 | 7660.653 | 588.7916 | 2592.852 | 1195.848
53.610001 | 11586.875 | 11452.37 | 7659.306 | 134.5038 | 2594.32 | 1198.745
53.619999 | 11284.5518 | 11455.4 | 7657.959 | -170.8485 | 2595.801 | 1201.64
53.630001 | 11627.3525 | 11458.44 | 7656.61 | 168.9131 | 2597.295 | 1204.535
53.639999 | 11830.4434 | 11461.49 | 7655.261 | 368.9553 | 2598.799 | 1207.428
53.650002 | 11439.877 | 11464.55 | 7653.91 | -24.67063 | 2600.317 | 1210.321
53.66 | 11124.1797 | 11467.62 | 7652.558 | -343.4369 | 2601.847 | 1213.212
53.669998 | 11435.3574 | 11470.69 | 7651.206 | -35.33674 | 2603.388 | 1216.101
53.68 | 11964.7773 | 11473.78 | 7649.852 | 490.9935 | 2604.943 | 1218.99
53.689999 | 11969.251 | 11476.88 | 7648.497 | 492.369 | 2606.509 | 1221.876
53.700001 | 11500.3428 | 11479.99 | 7647.141 | 20.35393 | 2608.088 | 1224.76
53.709999 | 11164.792 | 11483.11 | 7645.784 | -318.3139 | 2609.68 | 1227.642
53.720001 | 11022.9609 | 11486.23 | 7644.426 | -463.2708 | 2611.284 | 1230.522
53.73 | 11180.9062 | 11489.37 | 7643.067 | -308.4598 | 2612.9 | 1233.399
53.740002 | 11340.1904 | 11492.51 | 7641.707 | -152.3194 | 2614.528 | 1236.274
53.75 | 11343.0889 | 11495.66 | 7640.346 | -152.5725 | 2616.169 | 1239.146
53.759998 | 11152.667 | 11498.82 | 7638.985 | -346.1544 | 2617.823 | 1242.014
53.77 | 11010.3965 | 11501.99 | 7637.621 | -491.5943 | 2619.489 | 1244.88
53.779999 | 11270.2627 | 11505.17 | 7636.258 | -234.9049 | 2621.168 | 1247.742
53.790001 | 11611.9463 | 11508.35 | 7634.892 | 103.5939 | 2622.859 | 1250.601
53.799999 | 11536.9033 | 11511.55 | 7633.527 | 25.35777 | 2624.563 | 1253.456
53.810001 | 11384.8984 | 11514.75 | 7632.16 | -129.848 | 2626.28 | 1256.307
53.82 | 11695.6816 | 11517.95 | 7630.792 | 177.7271 | 2628.009 | 1259.154
53.830002 | 11891.2441 | 11521.17 | 7629.423 | 370.0737 | 2629.751 | 1261.997
53.84 | 11528.0059 | 11524.39 | 7628.054 | 3.613043 | 2631.505 | 1264.834
53.849998 | 11090.0361 | 11527.62 | 7626.683 | -437.5863 | 2633.273 | 1267.667
53.860001 | 11160.8037 | 11530.86 | 7625.311 | -370.056 | 2635.053 | 1270.496
53.869999 | 11147.582 | 11534.1 | 7623.939 | -386.5211 | 2636.845 | 1273.319
53.880001 | 11101.6338 | 11537.35 | 7622.565 | -435.72 | 2638.651 | 1276.137
53.889999 | 11258.6162 | 11540.61 | 7621.191 | -281.9935 | 2640.469 | 1278.949
53.900002 | 11317.0137 | 11543.87 | 7619.815 | -226.8592 | 2642.301 | 1281.757
53.91 | 11030.3359 | 11547.14 | 7618.439 | -516.8056 | 2644.145 | 1284.557
53.919998 | 10691.4531 | 11550.41 | 7617.063 | -858.9618 | 2646.001 | 1287.351
53.93 | 10683.46 | 11553.7 | 7615.684 | -870.2368 | 2647.872 | 1290.141
53.939999 | 10809.0566 | 11556.98 | 7614.306 | -747.9262 | 2649.755 | 1292.922
53.950001 | 10464.0791 | 11560.27 | 7612.925 | -1096.195 | 2651.651 | 1295.698
53.959999 | 10393.4746 | 11563.57 | 7611.545 | -1170.096 | 2653.56 | 1298.466
53.970001 | 10908.8848 | 11566.87 | 7610.163 | -657.9881 | 2655.482 | 1301.228
53.98 | 11133.5801 | 11570.18 | 7608.781 | -436.599 | 2657.417 | 1303.981
53.990002 | 11199.9658 | 11573.49 | 7607.397 | -373.5248 | 2659.365 | 1306.728
54 | 11058.1943 | 11576.81 | 7606.014 | -518.6119 | 2661.326 | 1309.466
54.009998 | 10941.668 | 11580.13 | 7604.629 | -638.4579 | 2663.301 | 1312.196
54.02 | 11258.1045 | 11583.45 | 7603.243 | -325.346 | 2665.289 | 1314.919
54.029999 | 11491.792 | 11586.78 | 7601.856 | -94.98666 | 2667.289 | 1317.633
54.040001 | 11200.5625 | 11590.11 | 7600.468 | -389.5477 | 2669.303 | 1320.339
54.049999 | 11091.2852 | 11593.45 | 7599.08 | -502.1608 | 2671.331 | 1323.035
54.060001 | 11158.5186 | 11596.78 | 7597.691 | -438.2663 | 2673.371 | 1325.722
54.07 | 11042.0693 | 11600.13 | 7596.301 | -558.0582 | 2675.426 | 1328.4
54.080002 | 11165.4072 | 11603.47 | 7594.91 | -438.0658 | 2677.493 | 1331.069
54.09 | 11201.2031 | 11606.82 | 7593.519 | -405.6178 | 2679.574 | 1333.728
54.099998 | 11132.5186 | 11610.17 | 7592.127 | -477.6529 | 2681.669 | 1336.376
54.110001 | 11084.6934 | 11613.53 | 7590.733 | -528.832 | 2683.776 | 1339.016
54.119999 | 10776.582 | 11616.88 | 7589.339 | -840.2989 | 2685.897 | 1341.644
54.130001 | 10723.8174 | 11620.24 | 7587.944 | -896.4218 | 2688.032 | 1344.262
54.139999 | 11187.4238 | 11623.6 | 7586.549 | -436.1745 | 2690.18 | 1346.869
54.150002 | 11212.6943 | 11626.96 | 7585.152 | -414.2659 | 2692.342 | 1349.465
54.16 | 10825.5703 | 11630.32 | 7583.756 | -804.7528 | 2694.518 | 1352.05
54.169998 | 10799.7568 | 11633.69 | 7582.358 | -833.9295 | 2696.706 | 1354.622
54.18 | 10751.0352 | 11637.05 | 7580.959 | -886.018 | 2698.91 | 1357.184
54.189999 | 10822.6689 | 11640.42 | 7579.56 | -817.7513 | 2701.126 | 1359.734
54.200001 | 11318.7734 | 11643.79 | 7578.16 | -325.0146 | 2703.357 | 1362.272
54.209999 | 11380.6426 | 11647.16 | 7576.759 | -266.5134 | 2705.601 | 1364.796
54.220001 | 10845.9912 | 11650.52 | 7575.357 | -804.5336 | 2707.859 | 1367.309
54.23 | 10584.0049 | 11653.89 | 7573.955 | -1069.889 | 2710.13 | 1369.808
54.240002 | 10868.1543 | 11657.26 | 7572.552 | -789.1087 | 2712.416 | 1372.295
54.25 | 11314.1016 | 11660.63 | 7571.149 | -346.5302 | 2714.715 | 1374.768
54.259998 | 11465.9033 | 11664 | 7569.745 | -198.0971 | 2717.029 | 1377.227
54.27 | 11329.1689 | 11667.37 | 7568.339 | -338.2001 | 2719.356 | 1379.673
54.279999 | 10987.457 | 11670.74 | 7566.934 | -683.2794 | 2721.698 | 1382.105
54.290001 | 11076.4893 | 11674.1 | 7565.527 | -597.6139 | 2724.053 | 1384.523
54.299999 | 11560.9062 | 11677.47 | 7564.12 | -116.5632 | 2726.423 | 1386.926
54.310001 | 11353.8145 | 11680.83 | 7562.712 | -327.0194 | 2728.806 | 1389.315
54.32 | 10859.5176 | 11684.2 | 7561.304 | -824.68 | 2731.205 | 1391.689
54.330002 | 11075.5088 | 11687.56 | 7559.894 | -612.0509 | 2733.617 | 1394.048
54.34 | 11374.2432 | 11690.92 | 7558.485 | -316.6764 | 2736.043 | 1396.392
54.349998 | 11504.9551 | 11694.28 | 7557.075 | -189.3226 | 2738.484 | 1398.719
54.360001 | 11342.4277 | 11697.63 | 7555.663 | -355.2066 | 2740.939 | 1401.032
54.369999 | 11291.7461 | 11700.99 | 7554.252 | -409.2419 | 2743.408 | 1403.328
54.380001 | 11364.8379 | 11704.34 | 7552.839 | -339.5021 | 2745.892 | 1405.609
54.389999 | 10941.4658 | 11707.69 | 7551.426 | -766.2225 | 2748.39 | 1407.872
54.400002 | 10973.1982 | 11711.03 | 7550.012 | -737.8368 | 2750.903 | 1410.12
54.41 | 11234.5566 | 11714.38 | 7548.598 | -479.8215 | 2753.429 | 1412.35
54.419998 | 11183.96 | 11717.72 | 7547.184 | -533.7569 | 2755.97 | 1414.563
54.43 | 11126.6055 | 11721.06 | 7545.768 | -594.4497 | 2758.527 | 1416.76
54.439999 | 11083.333 | 11724.39 | 7544.352 | -641.0558 | 2761.098 | 1418.939
54.450001 | 11251.2705 | 11727.72 | 7542.935 | -476.4484 | 2763.683 | 1421.1
54.459999 | 11361.4287 | 11731.04 | 7541.518 | -369.6163 | 2766.283 | 1423.243
54.470001 | 11235.4424 | 11734.37 | 7540.1 | -498.9252 | 2768.898 | 1425.369
54.48 | 11199.2812 | 11737.69 | 7538.682 | -538.4043 | 2771.527 | 1427.476
54.490002 | 11041.4043 | 11741 | 7537.263 | -699.5955 | 2774.172 | 1429.565
54.5 | 11025.0947 | 11744.31 | 7535.844 | -719.2146 | 2776.831 | 1431.635
54.509998 | 11153.0566 | 11747.61 | 7534.424 | -594.5576 | 2779.505 | 1433.685
54.52 | 11011.8408 | 11750.91 | 7533.003 | -739.074 | 2782.194 | 1435.718
54.529999 | 11084.1172 | 11754.21 | 7531.582 | -670.093 | 2784.898 | 1437.73
54.540001 | 11662.2734 | 11757.5 | 7530.16 | -95.2272 | 2787.617 | 1439.724
54.549999 | 11902.8076 | 11760.79 | 7528.738 | 142.0212 | 2790.351 | 1441.697
54.560001 | 11595.4492 | 11764.07 | 7527.315 | -168.6173 | 2793.1 | 1443.651
54.57 | 11374.3682 | 11767.34 | 7525.892 | -392.9732 | 2795.865 | 1445.585
54.580002 | 11366.7256 | 11770.61 | 7524.468 | -403.8855 | 2798.645 | 1447.499
54.59 | 11296.626 | 11773.87 | 7523.044 | -477.2482 | 2801.439 | 1449.391
54.599998 | 11025.4512 | 11777.13 | 7521.619 | -751.6808 | 2804.249 | 1451.264
54.610001 | 10764.667 | 11780.38 | 7520.194 | -1015.717 | 2807.074 | 1453.116
54.619999 | 10632.8135 | 11783.63 | 7518.768 | -1150.816 | 2809.915 | 1454.947
54.630001 | 10752.8418 | 11786.87 | 7517.342 | -1034.028 | 2812.771 | 1456.757
54.639999 | 10998.3818 | 11790.1 | 7515.915 | -791.7201 | 2815.642 | 1458.545
54.650002 | 11333.333 | 11793.33 | 7514.488 | -459.996 | 2818.529 | 1460.312
54.66 | 11168.7578 | 11796.55 | 7513.06 | -627.791 | 2821.431 | 1462.057
54.669998 | 11045.9678 | 11799.76 | 7511.632 | -753.7933 | 2824.348 | 1463.78
54.68 | 11194.8838 | 11802.97 | 7510.203 | -608.085 | 2827.283 | 1465.482
54.689999 | 11588.083 | 11806.17 | 7508.775 | -218.0856 | 2830.232 | 1467.162
54.700001 | 11722.5576 | 11809.36 | 7507.345 | -86.80387 | 2833.198 | 1468.819
54.709999 | 11506.7305 | 11812.55 | 7505.915 | -305.8161 | 2836.178 | 1470.453
54.720001 | 11463.2119 | 11815.73 | 7504.485 | -352.5133 | 2839.175 | 1472.066
54.73 | 11313.2803 | 11818.9 | 7503.054 | -505.6156 | 2842.187 | 1473.655
54.740002 | 11046.707 | 11822.06 | 7501.622 | -775.3524 | 2845.215 | 1475.222
54.75 | 11112.999 | 11825.22 | 7500.191 | -712.2162 | 2848.259 | 1476.765
54.759998 | 11635.1162 | 11828.36 | 7498.759 | -193.2474 | 2851.319 | 1478.285
54.77 | 11370.4561 | 11831.5 | 7497.327 | -461.0482 | 2854.395 | 1479.782
54.779999 | 10877.457 | 11834.64 | 7495.894 | -957.1801 | 2857.488 | 1481.255
54.790001 | 11028.5713 | 11837.76 | 7494.461 | -809.1905 | 2860.596 | 1482.705
54.799999 | 11146.3828 | 11840.88 | 7493.027 | -694.4962 | 2863.721 | 1484.131
54.810001 | 11099.6025 | 11843.99 | 7491.593 | -744.3852 | 2866.861 | 1485.533
54.82 | 10798.166 | 11847.09 | 7490.159 | -1048.923 | 2870.018 | 1486.911
54.830002 | 10644.9951 | 11850.18 | 7488.724 | -1205.187 | 2873.192 | 1488.266
54.84 | 10732.0674 | 11853.27 | 7487.289 | -1121.199 | 2876.381 | 1489.595
54.849998 | 10773.0771 | 11856.34 | 7485.854 | -1083.265 | 2879.588 | 1490.9
54.860001 | 10807.6846 | 11859.41 | 7484.418 | -1051.726 | 2882.81 | 1492.182
54.869999 | 10855.0537 | 11862.47 | 7482.982 | -1007.415 | 2886.049 | 1493.438
54.880001 | 10823.3027 | 11865.52 | 7481.546 | -1042.218 | 2889.305 | 1494.67
54.889999 | 10664.374 | 11868.56 | 7480.109 | -1204.188 | 2892.577 | 1495.876
54.900002 | 10590.9883 | 11871.6 | 7478.672 | -1280.608 | 2895.866 | 1497.058
54.91 | 10661.1758 | 11874.62 | 7477.235 | -1213.446 | 2899.172 | 1498.215
54.919998 | 10985.4336 | 11877.64 | 7475.797 | -892.2033 | 2902.493 | 1499.347
54.93 | 11458.8652 | 11880.65 | 7474.359 | -421.7808 | 2905.833 | 1500.454
54.939999 | 11437.9395 | 11883.65 | 7472.921 | -445.7057 | 2909.189 | 1501.535
54.950001 | 11242.833 | 11886.64 | 7471.482 | -643.8028 | 2912.563 | 1502.591
54.959999 | 11295.2881 | 11889.62 | 7470.043 | -594.3291 | 2915.952 | 1503.621
54.970001 | 10938.3389 | 11892.59 | 7468.604 | -954.2516 | 2919.36 | 1504.627
54.98 | 10604.6367 | 11895.55 | 7467.165 | -1290.918 | 2922.784 | 1505.606
54.990002 | 10703.1045 | 11898.51 | 7465.725 | -1195.405 | 2926.225 | 1506.56
55 | 10728.7725 | 11901.46 | 7464.285 | -1172.684 | 2929.683 | 1507.488
55.009998 | 10872.6123 | 11904.39 | 7462.845 | -1031.782 | 2933.159 | 1508.39
55.02 | 11357.1621 | 11907.32 | 7461.404 | -550.1604 | 2936.652 | 1509.266
55.029999 | 11190.6377 | 11910.24 | 7459.964 | -719.6048 | 2940.162 | 1510.116
55.040001 | 11054.4766 | 11913.15 | 7458.523 | -858.6766 | 2943.69 | 1510.941
55.049999 | 11349.5664 | 11916.06 | 7457.082 | -566.4895 | 2947.235 | 1511.739
55.060001 | 11315.2646 | 11918.95 | 7455.64 | -603.6844 | 2950.798 | 1512.511
55.07 | 11706.9756 | 11921.83 | 7454.199 | -214.8588 | 2954.378 | 1513.257
55.080002 | 11628.7129 | 11924.71 | 7452.757 | -295.9975 | 2957.977 | 1513.977
55.09 | 11204.7256 | 11927.58 | 7451.315 | -722.8518 | 2961.592 | 1514.671
55.099998 | 11154.2412 | 11930.44 | 7449.873 | -776.1948 | 2965.225 | 1515.338
55.110001 | 11188.4531 | 11933.29 | 7448.43 | -744.8329 | 2968.877 | 1515.979
55.119999 | 10845.1699 | 11936.13 | 7446.988 | -1090.957 | 2972.546 | 1516.593
55.130001 | 10552.1006 | 11938.96 | 7445.545 | -1386.859 | 2976.233 | 1517.182
55.139999 | 10566.708 | 11941.78 | 7444.102 | -1375.075 | 2979.937 | 1517.744
55.150002 | 11072.2168 | 11944.6 | 7442.659 | -872.3819 | 2983.661 | 1518.279
55.16 | 11374.124 | 11947.41 | 7441.216 | -573.2817 | 2987.402 | 1518.789
55.169998 | 11264.1338 | 11950.2 | 7439.772 | -686.0692 | 2991.159 | 1519.271
55.18 | 11079.4551 | 11952.99 | 7438.328 | -873.539 | 2994.938 | 1519.728
55.189999 | 10951.5498 | 11955.78 | 7436.885 | -1004.226 | 2998.734 | 1520.157
55.200001 | 10835.1455 | 11958.55 | 7435.441 | -1123.404 | 3002.548 | 1520.561
55.209999 | 11106.0342 | 11961.31 | 7433.997 | -855.2803 | 3006.38 | 1520.937
55.220001 | 11207.2432 | 11964.07 | 7432.553 | -756.829 | 3010.232 | 1521.288
55.23 | 10801.8838 | 11966.82 | 7431.108 | -1164.937 | 3014.1 | 1521.612
55.240002 | 11025.4668 | 11969.56 | 7429.664 | -944.0956 | 3017.989 | 1521.91
55.25 | 11182.0938 | 11972.3 | 7428.22 | -790.2016 | 3021.895 | 1522.181
55.259998 | 10748.5576 | 11975.02 | 7426.775 | -1226.464 | 3025.82 | 1522.425
55.27 | 10968.7129 | 11977.74 | 7425.33 | -1009.026 | 3029.765 | 1522.644
55.279999 | 11175.499 | 11980.45 | 7423.886 | -804.9494 | 3033.727 | 1522.836
55.290001 | 10805.8457 | 11983.15 | 7422.44 | -1177.305 | 3037.709 | 1523.001
55.299999 | 10727.9453 | 11985.85 | 7420.996 | -1257.901 | 3041.71 | 1523.141
55.310001 | 10729.376 | 11988.53 | 7419.55 | -1259.158 | 3045.729 | 1523.254
55.32 | 10788.6758 | 11991.21 | 7418.105 | -1202.539 | 3049.768 | 1523.341
55.330002 | 10904.6123 | 11993.89 | 7416.66 | -1089.276 | 3053.827 | 1523.401
55.34 | 11111.8428 | 11996.55 | 7415.215 | -884.7113 | 3057.904 | 1523.436
55.349998 | 11021.2363 | 11999.21 | 7413.77 | -977.9778 | 3062 | 1523.444
55.360001 | 10757.3057 | 12001.87 | 7412.324 | -1244.561 | 3066.116 | 1523.426
55.369999 | 11131.5947 | 12004.51 | 7410.879 | -872.9175 | 3070.251 | 1523.382
55.380001 | 11468.7627 | 12007.15 | 7409.434 | -538.3895 | 3074.406 | 1523.312
55.389999 | 11066.9307 | 12009.78 | 7407.988 | -942.8538 | 3078.58 | 1523.216
55.400002 | 10737.5635 | 12012.41 | 7406.543 | -1274.848 | 3082.774 | 1523.095
55.41 | 10903.5117 | 12015.03 | 7405.097 | -1111.52 | 3086.987 | 1522.947
55.419998 | 11130.3633 | 12017.65 | 7403.652 | -887.2819 | 3091.219 | 1522.774
55.43 | 10902.0049 | 12020.25 | 7402.207 | -1118.25 | 3095.473 | 1522.575
55.439999 | 10601.457 | 12022.86 | 7400.761 | -1421.401 | 3099.746 | 1522.35
55.450001 | 10574.5703 | 12025.46 | 7399.316 | -1450.885 | 3104.04 | 1522.1
55.459999 | 10881.374 | 12028.05 | 7397.87 | -1146.673 | 3108.352 | 1521.825
55.470001 | 11241.1162 | 12030.63 | 7396.425 | -789.5178 | 3112.685 | 1521.524
55.48 | 11150.7148 | 12033.21 | 7394.98 | -882.4999 | 3117.038 | 1521.197
55.490002 | 10998.2031 | 12035.79 | 7393.534 | -1037.588 | 3121.412 | 1520.846
55.5 | 10910.5303 | 12038.36 | 7392.089 | -1127.832 | 3125.805 | 1520.469
55.509998 | 10733.6816 | 12040.93 | 7390.644 | -1307.248 | 3130.219 | 1520.068
55.52 | 10907.7754 | 12043.49 | 7389.198 | -1135.716 | 3134.653 | 1519.641
55.529999 | 11236.6133 | 12046.05 | 7387.754 | -809.4365 | 3139.108 | 1519.189
55.540001 | 11282.5771 | 12048.6 | 7386.308 | -766.0262 | 3143.583 | 1518.712
55.549999 | 10894.9082 | 12051.15 | 7384.863 | -1156.245 | 3148.079 | 1518.211
55.560001 | 10683.25 | 12053.7 | 7383.418 | -1370.449 | 3152.596 | 1517.685
55.57 | 10938.2871 | 12056.24 | 7381.974 | -1117.955 | 3157.133 | 1517.135
55.580002 | 11288.1318 | 12058.78 | 7380.529 | -770.6493 | 3161.693 | 1516.56
55.59 | 11112.0137 | 12061.32 | 7379.084 | -949.3028 | 3166.271 | 1515.961
55.599998 | 10909.8008 | 12063.85 | 7377.64 | -1154.049 | 3170.872 | 1515.338
55.610001 | 10994.4053 | 12066.38 | 7376.195 | -1071.974 | 3175.494 | 1514.69
55.619999 | 11214.6885 | 12068.91 | 7374.751 | -854.217 | 3180.136 | 1514.019
55.630001 | 11121.3047 | 12071.43 | 7373.307 | -950.1259 | 3184.8 | 1513.324
55.639999 | 11242.2236 | 12073.95 | 7371.863 | -831.7284 | 3189.485 | 1512.604
55.650002 | 11182.417 | 12076.47 | 7370.418 | -894.055 | 3194.192 | 1511.862
55.66 | 11004.123 | 12078.99 | 7368.975 | -1074.867 | 3198.919 | 1511.096
55.669998 | 11057.5723 | 12081.51 | 7367.531 | -1023.933 | 3203.667 | 1510.306
55.68 | 10957.6172 | 12084.02 | 7366.088 | -1126.404 | 3208.44 | 1509.493
55.689999 | 10836.4941 | 12086.53 | 7364.644 | -1250.04 | 3213.233 | 1508.657
55.700001 | 10806.3887 | 12089.05 | 7363.201 | -1282.658 | 3218.048 | 1507.798
55.709999 | 10960.7852 | 12091.56 | 7361.758 | -1130.773 | 3222.884 | 1506.915
55.720001 | 11137.001 | 12094.07 | 7360.315 | -957.0678 | 3227.743 | 1506.011
55.73 | 11394.9287 | 12096.58 | 7358.873 | -701.65 | 3232.623 | 1505.083
55.740002 | 11490.3369 | 12099.09 | 7357.43 | -608.752 | 3237.526 | 1504.133
55.75 | 11246.5596 | 12101.6 | 7355.988 | -855.0391 | 3242.45 | 1503.161
55.759998 | 11332.0811 | 12104.11 | 7354.546 | -772.0284 | 3247.397 | 1502.166
55.77 | 11527.3691 | 12106.62 | 7353.104 | -579.25 | 3252.366 | 1501.149
55.779999 | 11345.1807 | 12109.13 | 7351.662 | -763.9493 | 3257.358 | 1500.11
55.790001 | 11074.3535 | 12111.64 | 7350.22 | -1037.288 | 3262.372 | 1499.049
55.799999 | 11060.374 | 12114.16 | 7348.779 | -1053.781 | 3267.409 | 1497.967
55.810001 | 11185.8203 | 12116.67 | 7347.338 | -930.8488 | 3272.468 | 1496.863
55.82 | 10966.5088 | 12119.19 | 7345.898 | -1152.676 | 3277.55 | 1495.738
55.830002 | 10891.7002 | 12121.7 | 7344.457 | -1230.003 | 3282.656 | 1494.591
55.84 | 11109.6758 | 12124.22 | 7343.017 | -1014.547 | 3287.783 | 1493.423
55.849998 | 11146.0928 | 12126.75 | 7341.577 | -980.6526 | 3292.934 | 1492.235
55.860001 | 11098.0781 | 12129.27 | 7340.137 | -1031.191 | 3298.108 | 1491.024
55.869999 | 11351.5625 | 12131.8 | 7338.697 | -780.2334 | 3303.305 | 1489.794
55.880001 | 11345.542 | 12134.33 | 7337.258 | -788.7845 | 3308.526 | 1488.543
55.889999 | 11322.8623 | 12136.86 | 7335.819 | -813.9965 | 3313.768 | 1487.272
55.900002 | 11035.626 | 12139.4 | 7334.38 | -1103.77 | 3319.036 | 1485.98
55.91 | 11022.2314 | 12141.94 | 7332.942 | -1119.704 | 3324.326 | 1484.668
55.919998 | 11335.4834 | 12144.48 | 7331.504 | -808.9956 | 3329.638 | 1483.337
55.93 | 11378.3408 | 12147.03 | 7330.066 | -768.6874 | 3334.977 | 1481.985
55.939999 | 11437.3291 | 12149.58 | 7328.629 | -712.2522 | 3340.339 | 1480.614
55.950001 | 11640.1924 | 12152.14 | 7327.191 | -511.9466 | 3345.724 | 1479.223
55.959999 | 11554.082 | 12154.7 | 7325.755 | -600.6192 | 3351.133 | 1477.814
55.970001 | 11218.2002 | 12157.27 | 7324.318 | -939.0691 | 3356.567 | 1476.385
55.98 | 11015.3662 | 12159.84 | 7322.882 | -1144.475 | 3362.023 | 1474.936
55.990002 | 11351.8438 | 12162.42 | 7321.445 | -810.5766 | 3367.506 | 1473.469
56 | 11612.0996 | 12165 | 7320.01 | -552.9052 | 3373.011 | 1471.984
56.009998 | 11158.6045 | 12167.6 | 7318.575 | -1008.992 | 3378.541 | 1470.481
56.02 | 10664.3057 | 12170.19 | 7317.14 | -1505.887 | 3384.095 | 1468.957
56.029999 | 10828.5059 | 12172.8 | 7315.706 | -1344.291 | 3389.674 | 1467.417
56.040001 | 10769.7441 | 12175.41 | 7314.271 | -1405.663 | 3395.278 | 1465.858
56.049999 | 10924.2158 | 12178.03 | 7312.838 | -1253.81 | 3400.907 | 1464.281
56.060001 | 11437.9385 | 12180.65 | 7311.404 | -742.713 | 3406.56 | 1462.687
56.07 | 11189.0918 | 12183.29 | 7309.971 | -994.1934 | 3412.238 | 1461.075
56.080002 | 10903.9609 | 12185.93 | 7308.539 | -1281.966 | 3417.942 | 1459.446
56.09 | 10819.2373 | 12188.58 | 7307.107 | -1369.339 | 3423.67 | 1457.8
56.099998 | 11103.1768 | 12191.24 | 7305.675 | -1088.059 | 3429.424 | 1456.137
56.110001 | 10820.5859 | 12193.9 | 7304.243 | -1373.316 | 3435.203 | 1454.456
56.119999 | 10635.2178 | 12196.58 | 7302.813 | -1561.36 | 3441.007 | 1452.759
56.130001 | 10993.8301 | 12199.26 | 7301.382 | -1205.434 | 3446.837 | 1451.045
56.139999 | 11043.0479 | 12201.96 | 7299.952 | -1158.911 | 3452.691 | 1449.315
56.150002 | 11063.8125 | 12204.66 | 7298.522 | -1140.851 | 3458.573 | 1447.569
56.16 | 10908.6748 | 12207.38 | 7297.093 | -1298.704 | 3464.479 | 1445.807
56.169998 | 10526.7656 | 12210.1 | 7295.664 | -1683.337 | 3470.409 | 1444.029
56.18 | 10713.709 | 12212.84 | 7294.236 | -1499.132 | 3476.37 | 1442.235
56.189999 | 10960.0381 | 12215.59 | 7292.808 | -1255.55 | 3482.355 | 1440.425
56.200001 | 11033.3428 | 12218.35 | 7291.38 | -1185.004 | 3488.366 | 1438.601
56.209999 | 11436.3584 | 12221.12 | 7289.953 | -784.7583 | 3494.403 | 1436.761
56.220001 | 11587.4336 | 12223.9 | 7288.527 | -636.4655 | 3500.467 | 1434.906
56.23 | 11136.2871 | 12226.69 | 7287.101 | -1090.405 | 3506.556 | 1433.036
56.240002 | 11363.1318 | 12229.5 | 7285.675 | -866.3671 | 3512.673 | 1431.151
56.25 | 11493.0059 | 12232.32 | 7284.25 | -739.3118 | 3518.815 | 1429.252
56.259998 | 11364.7852 | 12235.15 | 7282.826 | -870.3655 | 3524.985 | 1427.34
56.27 | 11152.4043 | 12237.99 | 7281.401 | -1085.59 | 3531.181 | 1425.412
56.279999 | 11293.6895 | 12240.85 | 7279.978 | -947.1632 | 3537.405 | 1423.47
56.290001 | 11319.1299 | 12243.72 | 7278.555 | -924.5949 | 3543.656 | 1421.515
56.299999 | 11509.3291 | 12246.61 | 7277.132 | -737.2824 | 3549.933 | 1419.546
56.310001 | 11639.5068 | 12249.51 | 7275.71 | -610.0046 | 3556.238 | 1417.563
56.32 | 11509.2725 | 12252.43 | 7274.289 | -743.1545 | 3562.571 | 1415.567
56.330002 | 11223.2363 | 12255.36 | 7272.868 | -1032.121 | 3568.932 | 1413.558
56.34 | 11259.5791 | 12258.3 | 7271.448 | -998.7232 | 3575.318 | 1411.536
56.349998 | 11254.123 | 12261.26 | 7270.028 | -1007.141 | 3581.733 | 1409.502
56.360001 | 11202.9717 | 12264.24 | 7268.608 | -1061.268 | 3588.177 | 1407.454
56.369999 | 11181.0244 | 12267.23 | 7267.19 | -1086.207 | 3594.647 | 1405.394
56.380001 | 11067.3457 | 12270.24 | 7265.771 | -1202.895 | 3601.147 | 1403.322
56.389999 | 11199.3184 | 12273.26 | 7264.354 | -1073.946 | 3607.672 | 1401.238
56.400002 | 11535.458 | 12276.31 | 7262.937 | -740.8488 | 3614.228 | 1399.142
56.41 | 11414.9199 | 12279.37 | 7261.521 | -864.4453 | 3620.811 | 1397.034
56.419998 | 11217.0059 | 12282.44 | 7260.105 | -1065.435 | 3627.42 | 1394.915
56.43 | 11354.5518 | 12285.54 | 7258.69 | -930.9836 | 3634.063 | 1392.783
56.439999 | 11101.7529 | 12288.65 | 7257.275 | -1186.895 | 3640.732 | 1390.641
56.450001 | 10855.5303 | 12291.78 | 7255.861 | -1436.248 | 3647.43 | 1388.487
56.459999 | 10884.3184 | 12294.93 | 7254.448 | -1410.608 | 3654.156 | 1386.323
56.470001 | 11072.4287 | 12298.09 | 7253.035 | -1225.666 | 3660.912 | 1384.148
56.48 | 11320.9131 | 12301.28 | 7251.623 | -980.3678 | 3667.696 | 1381.962
56.490002 | 11232.707 | 12304.49 | 7250.211 | -1071.78 | 3674.51 | 1379.766
56.5 | 11365.1543 | 12307.71 | 7248.8 | -942.5584 | 3681.352 | 1377.56
56.509998 | 11167.5684 | 12310.96 | 7247.39 | -1143.391 | 3688.225 | 1375.345
56.52 | 11143.9258 | 12314.22 | 7245.981 | -1170.299 | 3695.127 | 1373.117
56.529999 | 11521.9053 | 12317.51 | 7244.572 | -795.6057 | 3702.058 | 1370.881
56.540001 | 11844.834 | 12320.82 | 7243.163 | -475.9841 | 3709.019 | 1368.636
56.549999 | 11723.5635 | 12324.15 | 7241.756 | -600.5837 | 3716.01 | 1366.381
56.560001 | 11148.8555 | 12327.5 | 7240.349 | -1178.641 | 3723.031 | 1364.116
56.57 | 11296.54 | 12330.87 | 7238.943 | -1034.328 | 3730.082 | 1361.843
56.580002 | 11736.8213 | 12334.26 | 7237.537 | -597.4409 | 3737.165 | 1359.561
56.59 | 11544.2383 | 12337.68 | 7236.132 | -793.4394 | 3744.275 | 1357.27
56.599998 | 11196.334 | 12341.12 | 7234.728 | -1144.783 | 3751.417 | 1354.972
56.610001 | 11452.3975 | 12344.58 | 7233.325 | -892.1805 | 3758.591 | 1352.663
56.619999 | 11540.4561 | 12348.06 | 7231.922 | -807.6055 | 3765.793 | 1350.347
56.630001 | 11652.3516 | 12351.57 | 7230.52 | -699.2186 | 3773.028 | 1348.023
56.639999 | 11714.9912 | 12355.1 | 7229.119 | -640.1096 | 3780.291 | 1345.691
56.650002 | 11614.8916 | 12358.66 | 7227.718 | -743.7651 | 3787.589 | 1343.35
56.66 | 11335.085 | 12362.24 | 7226.318 | -1027.151 | 3794.914 | 1341.003
56.669998 | 11201.3213 | 12365.84 | 7224.919 | -1164.518 | 3802.27 | 1338.65
56.68 | 11072.9678 | 12369.47 | 7223.521 | -1296.501 | 3809.662 | 1336.287
56.689999 | 11303.5977 | 12373.12 | 7222.123 | -1069.526 | 3817.083 | 1333.918
56.700001 | 11427.8154 | 12376.8 | 7220.726 | -948.9886 | 3824.536 | 1331.542
56.709999 | 10970.5547 | 12380.51 | 7219.33 | -1409.954 | 3832.02 | 1329.159
56.720001 | 10841.5859 | 12384.24 | 7217.935 | -1542.655 | 3839.537 | 1326.77
56.73 | 11050.501 | 12388 | 7216.54 | -1337.497 | 3847.083 | 1324.374
56.740002 | 11397.8633 | 12391.78 | 7215.146 | -993.9194 | 3854.665 | 1321.972
56.75 | 11095.9189 | 12395.59 | 7213.753 | -1299.674 | 3862.276 | 1319.564
56.759998 | 10895.6436 | 12399.43 | 7212.361 | -1503.787 | 3869.918 | 1317.151
56.77 | 11276.5186 | 12403.3 | 7210.97 | -1126.779 | 3877.597 | 1314.73
56.779999 | 11593.7764 | 12407.19 | 7209.579 | -813.4148 | 3885.307 | 1312.305
56.790001 | 11608.1992 | 12411.11 | 7208.189 | -802.913 | 3893.049 | 1309.874
56.799999 | 11656.209 | 12415.06 | 7206.8 | -758.8539 | 3900.824 | 1307.438
56.810001 | 11747.2803 | 12419.04 | 7205.412 | -671.7605 | 3908.632 | 1304.997
56.82 | 11759.4668 | 12423.05 | 7204.025 | -663.5817 | 3916.473 | 1302.551
56.830002 | 11432.4736 | 12427.09 | 7202.638 | -994.6121 | 3924.348 | 1300.1
56.84 | 11233.333 | 12431.15 | 7201.252 | -1197.818 | 3932.254 | 1297.644
56.849998 | 11436.9512 | 12435.25 | 7199.868 | -998.2971 | 3940.195 | 1295.185
56.860001 | 11715.5449 | 12439.37 | 7198.483 | -723.8274 | 3948.169 | 1292.719
56.869999 | 11563.0713 | 12443.53 | 7197.101 | -880.4578 | 3956.178 | 1290.251
56.880001 | 11358.6152 | 12447.72 | 7195.718 | -1089.1 | 3964.22 | 1287.778
56.889999 | 11294.7109 | 12451.93 | 7194.337 | -1157.223 | 3972.295 | 1285.302
56.900002 | 11563.21 | 12456.18 | 7192.956 | -892.9729 | 3980.406 | 1282.821
56.91 | 11414.2637 | 12460.46 | 7191.577 | -1046.199 | 3988.549 | 1280.337
56.919998 | 11346.1787 | 12464.77 | 7190.198 | -1118.595 | 3996.725 | 1277.851
56.93 | 11440.5732 | 12469.12 | 7188.82 | -1028.546 | 4004.94 | 1275.359
56.939999 | 11384.9697 | 12473.5 | 7187.443 | -1088.526 | 4013.187 | 1272.866
56.950001 | 11483.6924 | 12477.91 | 7186.067 | -994.2133 | 4021.47 | 1270.369
56.959999 | 11600 | 12482.35 | 7184.692 | -882.3469 | 4029.786 | 1267.87
56.970001 | 11569.6104 | 12486.82 | 7183.317 | -917.2127 | 4038.139 | 1265.367
56.98 | 11449.8955 | 12491.33 | 7181.944 | -1041.435 | 4046.524 | 1262.863
56.990002 | 11290.8965 | 12495.87 | 7180.571 | -1204.977 | 4054.947 | 1260.355
57 | 11283.2686 | 12500.45 | 7179.2 | -1217.181 | 4063.403 | 1257.847
57.009998 | 11472.5645 | 12505.06 | 7177.829 | -1032.495 | 4071.893 | 1255.336
57.02 | 11539.6074 | 12509.71 | 7176.459 | -970.0988 | 4080.425 | 1252.822
57.029999 | 11379.0488 | 12514.39 | 7175.091 | -1135.338 | 4088.989 | 1250.307
57.040001 | 11488.1455 | 12519.1 | 7173.723 | -1030.956 | 4097.588 | 1247.79
57.049999 | 11801.8701 | 12523.85 | 7172.356 | -721.9833 | 4106.225 | 1245.273
57.060001 | 11548.4297 | 12528.64 | 7170.99 | -980.2095 | 4114.896 | 1242.753
57.07 | 11093.9805 | 12533.46 | 7169.625 | -1439.482 | 4123.605 | 1240.232
57.080002 | 10846.6318 | 12538.32 | 7168.261 | -1691.69 | 4132.35 | 1237.71
57.09 | 11097.5156 | 12543.22 | 7166.899 | -1445.702 | 4141.131 | 1235.188
57.099998 | 11270.6719 | 12548.15 | 7165.537 | -1277.479 | 4149.948 | 1232.666
57.110001 | 11003.7295 | 12553.12 | 7164.176 | -1549.39 | 4158.803 | 1230.141
57.119999 | 11183.4707 | 12558.13 | 7162.816 | -1374.656 | 4167.695 | 1227.616
57.130001 | 11452.4229 | 12563.17 | 7161.457 | -1110.748 | 4176.623 | 1225.091
57.139999 | 11601.252 | 12568.25 | 7160.099 | -967.0025 | 4185.589 | 1222.567
57.150002 | 11738.7119 | 12573.38 | 7158.742 | -834.6641 | 4194.593 | 1220.041
57.16 | 12045.7852 | 12578.53 | 7157.386 | -532.7495 | 4203.633 | 1217.516
57.169998 | 11748.8955 | 12583.73 | 7156.031 | -834.8358 | 4212.708 | 1214.992
57.18 | 11758.0781 | 12588.97 | 7154.677 | -830.8927 | 4221.827 | 1212.467
57.189999 | 11927.8643 | 12594.25 | 7153.324 | -666.3837 | 4230.981 | 1209.943
57.200001 | 11934.7871 | 12599.57 | 7151.972 | -664.7783 | 4240.174 | 1207.419
57.209999 | 11639.2256 | 12604.92 | 7150.622 | -965.6956 | 4249.402 | 1204.897
57.220001 | 11449.9092 | 12610.32 | 7149.272 | -1160.409 | 4258.672 | 1202.375
57.23 | 10995.1738 | 12615.75 | 7147.923 | -1620.581 | 4267.977 | 1199.854
57.240002 | 10868.5508 | 12621.23 | 7146.576 | -1752.682 | 4277.323 | 1197.334
57.25 | 11015.3994 | 12626.75 | 7145.229 | -1611.352 | 4286.706 | 1194.816
57.259998 | 11353.999 | 12632.31 | 7143.884 | -1278.31 | 4296.126 | 1192.3
57.27 | 11559.6865 | 12637.91 | 7142.539 | -1078.226 | 4305.59 | 1189.783
57.279999 | 11323.3545 | 12643.56 | 7141.196 | -1320.202 | 4315.091 | 1187.269
57.290001 | 11314.1885 | 12649.24 | 7139.854 | -1335.053 | 4324.631 | 1184.757
57.299999 | 11140.9648 | 12654.97 | 7138.513 | -1514.005 | 4334.21 | 1182.247
57.310001 | 11331.4834 | 12660.74 | 7137.173 | -1329.257 | 4343.829 | 1179.738
57.32 | 11897.7305 | 12666.55 | 7135.834 | -768.8236 | 4353.488 | 1177.232
57.330002 | 11579.5977 | 12672.41 | 7134.496 | -1092.814 | 4363.188 | 1174.728
57.34 | 11131.9131 | 12678.31 | 7133.16 | -1546.398 | 4372.924 | 1172.227
57.349998 | 11193.9277 | 12684.26 | 7131.824 | -1490.328 | 4382.702 | 1169.729
57.360001 | 11329.3496 | 12690.24 | 7130.49 | -1360.893 | 4392.521 | 1167.231
57.369999 | 11312.1768 | 12696.27 | 7129.157 | -1384.098 | 4402.38 | 1164.738
57.380001 | 11719.1367 | 12702.35 | 7127.824 | -983.214 | 4412.279 | 1162.247
57.389999 | 11867.2607 | 12708.47 | 7126.493 | -841.2118 | 4422.22 | 1159.759
57.400002 | 11526.5127 | 12714.64 | 7125.163 | -1188.127 | 4432.202 | 1157.274
57.41 | 10977.3369 | 12720.85 | 7123.835 | -1743.513 | 4442.222 | 1154.793
57.419998 | 11415.1348 | 12727.1 | 7122.508 | -1311.97 | 4452.281 | 1152.316
57.43 | 11597.9932 | 12733.41 | 7121.181 | -1135.416 | 4462.388 | 1149.84
57.439999 | 11363.7959 | 12739.76 | 7119.856 | -1375.963 | 4472.534 | 1147.369
57.450001 | 11200.9102 | 12746.15 | 7118.532 | -1545.245 | 4482.722 | 1144.901
57.459999 | 11528.8467 | 12752.6 | 7117.209 | -1223.749 | 4492.949 | 1142.438
57.470001 | 11868.2705 | 12759.09 | 7115.887 | -890.8148 | 4503.221 | 1139.977
57.48 | 11493.1592 | 12765.62 | 7114.567 | -1272.46 | 4513.531 | 1137.522
57.490002 | 11434.4209 | 12772.2 | 7113.248 | -1337.783 | 4523.887 | 1135.069
57.5 | 11556.0078 | 12778.83 | 7111.93 | -1222.825 | 4534.281 | 1132.622
57.509998 | 11390.5469 | 12785.51 | 7110.613 | -1394.962 | 4544.716 | 1130.18
57.52 | 11175.541 | 12792.24 | 7109.297 | -1616.697 | 4555.201 | 1127.74
57.529999 | 11527.418 | 12799.01 | 7107.983 | -1271.595 | 4565.724 | 1125.305
57.540001 | 11494.6084 | 12805.84 | 7106.67 | -1311.227 | 4576.29 | 1122.875
57.549999 | 11589.8564 | 12812.71 | 7105.358 | -1222.851 | 4586.899 | 1120.45
57.560001 | 11828.9111 | 12819.63 | 7104.047 | -990.7173 | 4597.551 | 1118.03
57.57 | 11865.0762 | 12826.6 | 7102.738 | -961.5229 | 4608.247 | 1115.614
57.580002 | 11415.2842 | 12833.62 | 7101.43 | -1418.336 | 4618.987 | 1113.204
57.59 | 11077.4736 | 12840.69 | 7100.123 | -1763.215 | 4629.768 | 1110.798
57.599998 | 11324.293 | 12847.81 | 7098.817 | -1523.517 | 4640.593 | 1108.399
57.610001 | 12184.4238 | 12854.98 | 7097.513 | -670.5553 | 4651.463 | 1106.003
57.619999 | 12438.2412 | 12862.2 | 7096.21 | -423.9587 | 4662.376 | 1103.614
57.630001 | 12061.0615 | 12869.47 | 7094.908 | -808.4096 | 4673.333 | 1101.23
57.639999 | 11961.0635 | 12876.79 | 7093.607 | -915.7299 | 4684.334 | 1098.852
57.650002 | 11838.8945 | 12884.17 | 7092.308 | -1045.274 | 4695.382 | 1096.479
57.66 | 11966.377 | 12891.59 | 7091.01 | -925.2146 | 4706.47 | 1094.112
57.669998 | 12205.7588 | 12899.07 | 7089.714 | -693.3109 | 4717.604 | 1091.752
57.68 | 12144.1562 | 12906.6 | 7088.418 | -762.4409 | 4728.784 | 1089.395
57.689999 | 12360.5342 | 12914.18 | 7087.124 | -553.6441 | 4740.008 | 1087.046
57.700001 | 12257.7646 | 12921.81 | 7085.831 | -664.0481 | 4751.279 | 1084.703
57.709999 | 11650.1484 | 12929.5 | 7084.54 | -1279.349 | 4762.592 | 1082.366
57.720001 | 11699.1426 | 12937.24 | 7083.25 | -1238.095 | 4773.952 | 1080.035
57.73 | 12003.9326 | 12945.03 | 7081.961 | -941.0945 | 4785.355 | 1077.711
57.740002 | 12173.6758 | 12952.87 | 7080.673 | -779.1974 | 4796.807 | 1075.393
57.75 | 12059.5029 | 12960.77 | 7079.387 | -901.2675 | 4808.302 | 1073.081
57.759998 | 12217.7246 | 12968.72 | 7078.103 | -750.9953 | 4819.84 | 1070.777
57.77 | 12034.1963 | 12976.73 | 7076.819 | -942.5325 | 4831.431 | 1068.478
57.779999 | 11916.9775 | 12984.79 | 7075.537 | -1067.812 | 4843.065 | 1066.187
57.790001 | 11573.0146 | 12992.9 | 7074.256 | -1419.889 | 4854.745 | 1063.902
57.799999 | 10998.5703 | 13001.07 | 7072.977 | -2002.503 | 4866.472 | 1061.625
57.810001 | 11301.623 | 13009.3 | 7071.699 | -1707.673 | 4878.244 | 1059.354
57.82 | 11720.4727 | 13017.58 | 7070.423 | -1297.103 | 4890.063 | 1057.09
57.830002 | 11817.9482 | 13025.91 | 7069.147 | -1207.964 | 4901.931 | 1054.833
57.84 | 11759.9102 | 13034.3 | 7067.874 | -1274.389 | 4913.842 | 1052.584
57.849998 | 11968.75 | 13042.74 | 7066.601 | -1073.992 | 4925.799 | 1050.342
57.860001 | 12259.7861 | 13051.25 | 7065.33 | -791.4603 | 4937.81 | 1048.107
57.869999 | 12371.5293 | 13059.8 | 7064.061 | -688.2748 | 4949.864 | 1045.879
57.880001 | 12384.4199 | 13068.42 | 7062.792 | -683.9972 | 4961.966 | 1043.659
57.889999 | 12064.4307 | 13077.09 | 7061.526 | -1012.657 | 4974.115 | 1041.447
57.900002 | 11688.7441 | 13085.82 | 7060.26 | -1397.072 | 4986.314 | 1039.241
57.91 | 12145.0967 | 13094.6 | 7058.996 | -949.5005 | 4998.557 | 1037.044
57.919998 | 12379.2627 | 13103.44 | 7057.734 | -724.1762 | 5010.85 | 1034.855
57.93 | 12166.6064 | 13112.34 | 7056.473 | -945.7294 | 5023.191 | 1032.672
57.939999 | 12075.1416 | 13121.29 | 7055.213 | -1046.15 | 5035.58 | 1030.499
57.950001 | 12345.0068 | 13130.3 | 7053.955 | -785.297 | 5048.017 | 1028.332
57.959999 | 12103.125 | 13139.38 | 7052.698 | -1036.25 | 5060.503 | 1026.174
57.970001 | 12153.0098 | 13148.5 | 7051.443 | -995.4935 | 5073.037 | 1024.024
57.98 | 12117.3096 | 13157.69 | 7050.189 | -1040.381 | 5085.62 | 1021.882
57.990002 | 12285.7295 | 13166.94 | 7048.936 | -881.208 | 5098.254 | 1019.747
58 | 12051.2949 | 13176.24 | 7047.686 | -1124.944 | 5110.932 | 1017.622
58.009998 | 11692.834 | 13185.6 | 7046.437 | -1492.765 | 5123.658 | 1015.505
58.02 | 11480.6729 | 13195.02 | 7045.188 | -1714.351 | 5136.441 | 1013.394
58.029999 | 11471.832 | 13204.5 | 7043.942 | -1732.673 | 5149.269 | 1011.294
58.040001 | 11757.7559 | 13214.05 | 7042.697 | -1456.29 | 5162.148 | 1009.201
58.049999 | 11977.7031 | 13223.64 | 7041.454 | -1245.941 | 5175.074 | 1007.116
58.060001 | 12219.9785 | 13233.3 | 7040.212 | -1013.324 | 5188.051 | 1005.04
58.07 | 12315.6816 | 13243.02 | 7038.971 | -927.3395 | 5201.077 | 1002.973
58.080002 | 12308.2441 | 13252.8 | 7037.732 | -944.5575 | 5214.156 | 1000.914
58.09 | 12190.6074 | 13262.64 | 7036.495 | -1072.031 | 5227.28 | 998.8638
58.099998 | 12154.1494 | 13272.53 | 7035.259 | -1118.385 | 5240.452 | 996.8231
58.110001 | 12148.0371 | 13282.5 | 7034.024 | -1134.46 | 5253.683 | 994.7894
58.119999 | 12095.5957 | 13292.52 | 7032.792 | -1196.922 | 5266.961 | 992.7655
58.130001 | 12300.6836 | 13302.6 | 7031.56 | -1001.915 | 5280.288 | 990.7499
58.139999 | 12325.8467 | 13312.74 | 7030.331 | -986.8938 | 5293.666 | 988.7436
58.150002 | 12019.0078 | 13322.95 | 7029.102 | -1303.937 | 5307.097 | 986.7455
58.16 | 11924.2119 | 13333.21 | 7027.876 | -1408.995 | 5320.575 | 984.7567
58.169998 | 11918.165 | 13343.53 | 7026.651 | -1425.369 | 5334.105 | 982.7776
58.18 | 12197.8789 | 13353.92 | 7025.427 | -1156.041 | 5347.686 | 980.8059
58.189999 | 12623.1436 | 13364.37 | 7024.205 | -741.225 | 5361.319 | 978.8442
58.200001 | 12729.4941 | 13374.88 | 7022.985 | -645.3843 | 5375.003 | 976.891
58.209999 | 12591.1953 | 13385.45 | 7021.766 | -794.2561 | 5388.738 | 974.9474
58.220001 | 12470.2217 | 13396.09 | 7020.549 | -925.8635 | 5402.524 | 973.0124
58.23 | 12738.1133 | 13406.78 | 7019.333 | -668.6687 | 5416.362 | 971.0867
58.240002 | 12675.7959 | 13417.54 | 7018.119 | -741.7469 | 5430.254 | 969.1702
58.25 | 12192.1055 | 13428.36 | 7016.907 | -1236.257 | 5444.193 | 967.263
58.259998 | 12366.8418 | 13439.24 | 7015.696 | -1072.401 | 5458.181 | 965.3657
58.27 | 12623.1885 | 13450.19 | 7014.487 | -827.0044 | 5472.23 | 963.4761
58.279999 | 12630.3877 | 13461.2 | 7013.279 | -830.816 | 5486.328 | 961.5968
58.290001 | 12649.4316 | 13472.28 | 7012.073 | -822.8463 | 5500.479 | 959.7263
58.299999 | 12467.6953 | 13483.41 | 7010.869 | -1015.716 | 5514.677 | 957.8656
58.310001 | 12306.584 | 13494.61 | 7009.666 | -1188.026 | 5528.93 | 956.0138
58.32 | 12263.1992 | 13505.87 | 7008.465 | -1242.673 | 5543.236 | 954.1716
58.330002 | 12201.5889 | 13517.2 | 7007.265 | -1315.611 | 5557.596 | 952.3388
58.34 | 12251.9736 | 13528.59 | 7006.068 | -1276.613 | 5572.004 | 950.5154
58.349998 | 12465.0312 | 13540.04 | 7004.872 | -1075.005 | 5586.462 | 948.7022
58.360001 | 12540.0205 | 13551.56 | 7003.677 | -1011.536 | 5600.982 | 946.897
58.369999 | 12453.5195 | 13563.14 | 7002.484 | -1109.617 | 5615.55 | 945.1022
58.380001 | 12123.1006 | 13574.78 | 7001.293 | -1451.68 | 5630.171 | 943.3165
58.389999 | 12139.1396 | 13586.49 | 7000.103 | -1447.35 | 5644.845 | 941.5407
58.400002 | 11857.3389 | 13598.26 | 6998.915 | -1740.924 | 5659.574 | 939.7739
58.41 | 12336.1602 | 13610.1 | 6997.729 | -1273.937 | 5674.352 | 938.017
58.419998 | 12653.6387 | 13622 | 6996.545 | -968.3605 | 5689.184 | 936.2704
58.43 | 12902.8545 | 13633.96 | 6995.362 | -731.1095 | 5704.07 | 934.5319
58.439999 | 12499.9375 | 13645.99 | 6994.181 | -1146.056 | 5719.009 | 932.804
58.450001 | 12311.5879 | 13658.09 | 6993.001 | -1346.5 | 5734.001 | 931.0852
58.459999 | 12670.8428 | 13670.25 | 6991.824 | -999.4036 | 5749.046 | 929.3764
58.470001 | 12716.4053 | 13682.47 | 6990.647 | -966.0636 | 5764.145 | 927.6769
58.48 | 12447.9316 | 13694.76 | 6989.473 | -1246.826 | 5779.297 | 925.9872
58.490002 | 12538.2305 | 13707.11 | 6988.3 | -1168.881 | 5794.505 | 924.3071
58.5 | 13091.2705 | 13719.53 | 6987.13 | -628.2572 | 5809.761 | 922.6367
58.509998 | 12906.0225 | 13732.01 | 6985.961 | -825.9835 | 5825.069 | 920.9768
58.52 | 12814.6357 | 13744.56 | 6984.793 | -929.922 | 5840.44 | 919.325
58.529999 | 12981.5137 | 13757.17 | 6983.627 | -775.6568 | 5855.859 | 917.6839
58.540001 | 13178.4219 | 13769.85 | 6982.463 | -591.428 | 5871.335 | 916.052
58.549999 | 12606.5762 | 13782.59 | 6981.301 | -1176.014 | 5886.859 | 914.4303
58.560001 | 12049.6768 | 13795.4 | 6980.141 | -1745.721 | 5902.44 | 912.8178
58.57 | 12512.4102 | 13808.27 | 6978.982 | -1295.861 | 5918.074 | 911.2151
58.580002 | 12751.8809 | 13821.21 | 6977.825 | -1069.33 | 5933.764 | 909.6223
58.59 | 12247.3691 | 13834.21 | 6976.67 | -1586.844 | 5949.504 | 908.0391
58.599998 | 12334.8672 | 13847.28 | 6975.517 | -1512.409 | 5965.294 | 906.4663
58.610001 | 12661.8574 | 13860.41 | 6974.365 | -1198.557 | 5981.148 | 904.902
58.619999 | 12698.0117 | 13873.61 | 6973.215 | -1175.603 | 5997.051 | 903.3481
58.630001 | 12850.2207 | 13886.88 | 6972.067 | -1036.657 | 6013.008 | 901.8036
58.639999 | 12971.6191 | 13900.21 | 6970.921 | -928.5897 | 6029.019 | 900.2692
58.650002 | 12966.3291 | 13913.61 | 6969.776 | -947.2762 | 6045.085 | 898.7441
58.66 | 12664.1943 | 13927.06 | 6968.633 | -1262.869 | 6061.201 | 897.2289
58.669998 | 12409.5088 | 13940.59 | 6967.493 | -1531.081 | 6077.373 | 895.7241
58.68 | 12166.5664 | 13954.18 | 6966.353 | -1787.613 | 6093.599 | 894.2276
58.689999 | 12309.5986 | 13967.84 | 6965.216 | -1658.238 | 6109.879 | 892.7418
58.700001 | 12434.8311 | 13981.56 | 6964.08 | -1546.726 | 6126.212 | 891.2653
58.709999 | 12985.167 | 13995.34 | 6962.947 | -1010.177 | 6142.599 | 889.7987
58.720001 | 13133.8672 | 14009.2 | 6961.815 | -875.3294 | 6159.04 | 888.3415
58.73 | 12886.4941 | 14023.11 | 6960.685 | -1136.62 | 6175.535 | 886.8941
58.740002 | 12626.834 | 14037.1 | 6959.557 | -1410.264 | 6192.085 | 885.4564
58.75 | 12558.542 | 14051.14 | 6958.43 | -1492.602 | 6208.685 | 884.0284
58.759998 | 12731.2285 | 14065.25 | 6957.306 | -1334.023 | 6225.335 | 882.6107
58.77 | 12762.9795 | 14079.43 | 6956.183 | -1316.454 | 6242.049 | 881.2013
58.779999 | 12868.4424 | 14093.68 | 6955.063 | -1225.235 | 6258.812 | 879.8025
58.790001 | 12682.041 | 14107.99 | 6953.943 | -1425.946 | 6275.63 | 878.4128
58.799999 | 12803.3818 | 14122.36 | 6952.827 | -1318.976 | 6292.498 | 877.0331
58.810001 | 12459.9355 | 14136.79 | 6951.711 | -1676.859 | 6309.42 | 875.6627
58.82 | 11943.7363 | 14151.3 | 6950.598 | -2207.56 | 6326.396 | 874.3019
58.830002 | 12285.5459 | 14165.87 | 6949.486 | -1880.32 | 6343.429 | 872.951
58.84 | 12664.7861 | 14180.49 | 6948.377 | -1515.709 | 6360.509 | 871.6093
58.849998 | 12515.5791 | 14195.19 | 6947.269 | -1679.607 | 6377.639 | 870.2779
58.860001 | 12922.8223 | 14209.95 | 6946.163 | -1287.129 | 6394.833 | 868.9549
58.869999 | 12946.5762 | 14224.78 | 6945.06 | -1278.2 | 6412.074 | 867.6421
58.880001 | 12347.7334 | 14239.67 | 6943.957 | -1891.932 | 6429.37 | 866.3386
58.889999 | 12714.1328 | 14254.62 | 6942.857 | -1540.486 | 6446.716 | 865.0448
58.900002 | 13260.8408 | 14269.64 | 6941.759 | -1008.798 | 6464.12 | 863.7601
58.91 | 13177.7236 | 14284.72 | 6940.663 | -1106.994 | 6481.569 | 862.485
58.919998 | 12675.2861 | 14299.86 | 6939.569 | -1624.577 | 6499.075 | 861.2201
58.93 | 12519.998 | 14315.07 | 6938.476 | -1795.073 | 6516.632 | 859.9633
58.939999 | 13045.9824 | 14330.34 | 6937.386 | -1284.361 | 6534.241 | 858.7167
58.950001 | 13728.7793 | 14345.68 | 6936.297 | -616.8994 | 6551.903 | 857.4792
58.959999 | 13195.8662 | 14361.08 | 6935.21 | -1165.212 | 6569.616 | 856.2513
58.970001 | 12833.793 | 14376.54 | 6934.125 | -1542.747 | 6587.382 | 855.0325
58.98 | 13629.0615 | 14392.06 | 6933.043 | -763.003 | 6605.199 | 853.823
58.990002 | 13514.9375 | 14407.66 | 6931.962 | -892.7177 | 6623.071 | 852.623
59 | 13600 | 14423.3 | 6930.883 | -823.3034 | 6640.988 | 851.4322
59.009998 | 13460.5166 | 14439.01 | 6929.806 | -978.4944 | 6658.954 | 850.2512
59.02 | 13069.8584 | 14454.79 | 6928.731 | -1384.933 | 6676.983 | 849.0783
59.029999 | 13342.7295 | 14470.63 | 6927.658 | -1127.9 | 6695.056 | 847.9154
59.040001 | 13910.2803 | 14486.53 | 6926.587 | -576.2507 | 6713.183 | 846.7614
59.049999 | 13032.6104 | 14502.49 | 6925.518 | -1469.879 | 6731.355 | 845.6167
59.060001 | 12729.1182 | 14518.51 | 6924.451 | -1789.394 | 6749.581 | 844.481
59.07 | 12997.9678 | 14534.6 | 6923.386 | -1536.629 | 6767.856 | 843.3544
59.080002 | 13239.9941 | 14550.74 | 6922.322 | -1310.75 | 6786.185 | 842.2371
59.09 | 13166.667 | 14566.95 | 6921.261 | -1400.281 | 6804.558 | 841.1286
59.099998 | 13179.9561 | 14583.21 | 6920.202 | -1403.253 | 6822.977 | 840.0297
59.110001 | 13397.9766 | 14599.54 | 6919.145 | -1201.565 | 6841.458 | 838.939
59.119999 | 13824.9541 | 14615.93 | 6918.09 | -790.9748 | 6859.981 | 837.8577
59.130001 | 13612.2598 | 14632.38 | 6917.037 | -1020.117 | 6878.555 | 836.7852
59.139999 | 13525.2168 | 14648.88 | 6915.986 | -1123.667 | 6897.176 | 835.7218
59.150002 | 13233.2314 | 14665.45 | 6914.936 | -1432.221 | 6915.849 | 834.667
59.16 | 13219.1797 | 14682.08 | 6913.889 | -1462.895 | 6934.564 | 833.6212
59.169998 | 13807.0781 | 14698.75 | 6912.845 | -891.6766 | 6953.325 | 832.5849
59.18 | 13611.0254 | 14715.5 | 6911.801 | -1104.478 | 6972.146 | 831.5562
59.189999 | 13419.2812 | 14732.3 | 6910.76 | -1313.024 | 6991.007 | 830.5369
59.200001 | 13797.7676 | 14749.16 | 6909.721 | -951.397 | 7009.917 | 829.5264
59.209999 | 13676.0703 | 14766.08 | 6908.685 | -1090.012 | 7028.873 | 828.5246
59.220001 | 13723.9766 | 14783.06 | 6907.649 | -1059.08 | 7047.876 | 827.5312
59.23 | 13637.0117 | 14800.09 | 6906.617 | -1163.077 | 7066.925 | 826.5466
59.240002 | 13746.9424 | 14817.18 | 6905.586 | -1070.237 | 7086.023 | 825.5707
59.25 | 14166.667 | 14834.32 | 6904.557 | -667.6546 | 7105.161 | 824.6032
59.259998 | 14059.0068 | 14851.52 | 6903.531 | -792.5101 | 7124.341 | 823.6448
59.27 | 13780.0908 | 14868.78 | 6902.506 | -1088.689 | 7143.58 | 822.6939
59.279999 | 13849.5029 | 14886.09 | 6901.484 | -1036.59 | 7162.856 | 821.7523
59.290001 | 13808.5664 | 14903.46 | 6900.463 | -1094.893 | 7182.178 | 820.8188
59.299999 | 13782.0264 | 14920.88 | 6899.445 | -1138.855 | 7201.543 | 819.8939
59.310001 | 13594.9229 | 14938.36 | 6898.428 | -1343.435 | 7220.952 | 818.9771
59.32 | 13427.9512 | 14955.89 | 6897.414 | -1527.937 | 7240.405 | 818.0687
59.330002 | 13236.8994 | 14973.47 | 6896.402 | -1736.575 | 7259.904 | 817.1688
59.34 | 13200.9365 | 14991.11 | 6895.392 | -1790.172 | 7279.439 | 816.2769
59.349998 | 13413.5547 | 15008.79 | 6894.384 | -1595.238 | 7299.014 | 815.3938
59.360001 | 13545.0195 | 15026.54 | 6893.378 | -1481.52 | 7318.643 | 814.5181
59.369999 | 13509.9814 | 15044.33 | 6892.375 | -1534.352 | 7338.307 | 813.6509
59.380001 | 13925.4717 | 15062.18 | 6891.373 | -1136.707 | 7358.013 | 812.7917
59.389999 | 13965.877 | 15080.07 | 6890.374 | -1114.197 | 7377.759 | 811.9407
59.400002 | 13825.8271 | 15098.02 | 6889.376 | -1272.196 | 7397.549 | 811.0976
59.41 | 14087.1387 | 15116.02 | 6888.381 | -1028.878 | 7417.373 | 810.2625
59.419998 | 13862.3525 | 15134.06 | 6887.388 | -1271.704 | 7437.232 | 809.4359
59.43 | 13762.5264 | 15152.16 | 6886.397 | -1389.63 | 7457.143 | 808.6162
59.439999 | 13841.6768 | 15170.3 | 6885.408 | -1328.624 | 7477.087 | 807.8049
59.450001 | 14016.5859 | 15188.49 | 6884.422 | -1171.906 | 7497.069 | 807.0015
59.459999 | 14141.7529 | 15206.73 | 6883.437 | -1064.978 | 7517.088 | 806.2059
59.470001 | 14128.835 | 15225.02 | 6882.455 | -1096.183 | 7537.145 | 805.4179
59.48 | 14424.2246 | 15243.35 | 6881.475 | -819.1257 | 7557.238 | 804.6374
59.490002 | 14646.7715 | 15261.73 | 6880.496 | -614.9604 | 7577.371 | 803.865
59.5 | 14283.876 | 15280.15 | 6879.521 | -996.2768 | 7597.532 | 803.0998
59.509998 | 14129.2197 | 15298.62 | 6878.547 | -1169.397 | 7617.727 | 802.3429
59.52 | 14297.333 | 15317.13 | 6877.575 | -1019.802 | 7637.967 | 801.5925
59.529999 | 14784.4258 | 15335.69 | 6876.606 | -551.267 | 7658.237 | 800.8503
59.540001 | 14481.0664 | 15354.29 | 6875.639 | -873.2251 | 7678.538 | 800.1153
59.549999 | 14101.3389 | 15372.93 | 6874.674 | -1271.596 | 7698.873 | 799.3877
59.560001 | 13912.2256 | 15391.62 | 6873.711 | -1479.393 | 7719.241 | 798.6674
59.57 | 14067.96 | 15410.34 | 6872.75 | -1342.385 | 7739.64 | 797.9543
59.580002 | 14555.1299 | 15429.11 | 6871.791 | -873.9847 | 7760.074 | 797.2489
59.59 | 14860.3936 | 15447.92 | 6870.835 | -587.5244 | 7780.532 | 796.5502
59.599998 | 14418.9736 | 15466.76 | 6869.881 | -1047.784 | 7801.017 | 795.8593
59.610001 | 13939.7305 | 15485.65 | 6868.929 | -1545.919 | 7821.545 | 795.1748
59.619999 | 14489.0127 | 15504.57 | 6867.98 | -1015.559 | 7842.094 | 794.4978
59.630001 | 14345.9785 | 15523.53 | 6867.032 | -1177.553 | 7862.672 | 793.8276
59.639999 | 14317.2783 | 15542.53 | 6866.087 | -1225.251 | 7883.278 | 793.1645
59.650002 | 14290.7031 | 15561.57 | 6865.144 | -1270.862 | 7903.913 | 792.5083
59.66 | 14326.6826 | 15580.63 | 6864.203 | -1253.948 | 7924.569 | 791.8589
59.669998 | 14227.9346 | 15599.73 | 6863.265 | -1371.793 | 7945.246 | 791.2168
59.68 | 14332.5986 | 15618.87 | 6862.328 | -1286.272 | 7965.962 | 790.5806
59.689999 | 14411.1611 | 15638.04 | 6861.394 | -1226.879 | 7986.695 | 789.9517
59.700001 | 14329.3906 | 15657.24 | 6860.462 | -1327.852 | 8007.451 | 789.3295
59.709999 | 13957.5723 | 15676.48 | 6859.533 | -1718.905 | 8028.231 | 788.7139
59.720001 | 14639.1885 | 15695.74 | 6858.605 | -1056.554 | 8049.033 | 788.1048
59.73 | 14887.3818 | 15715.04 | 6857.68 | -827.6546 | 8069.854 | 787.502
59.740002 | 14471.7842 | 15734.36 | 6856.757 | -1262.58 | 8090.701 | 786.9061
59.75 | 14653.9297 | 15753.71 | 6855.836 | -1099.784 | 8111.561 | 786.3163
59.759998 | 14666.667 | 15773.09 | 6854.918 | -1106.421 | 8132.437 | 785.7334
59.77 | 14764.5146 | 15792.5 | 6854.002 | -1027.987 | 8153.344 | 785.1561
59.779999 | 15134.1143 | 15811.94 | 6853.088 | -677.8211 | 8174.262 | 784.5856
59.790001 | 15272.71 | 15831.39 | 6852.176 | -558.6835 | 8195.196 | 784.0211
59.799999 | 15226.1328 | 15850.88 | 6851.267 | -624.7442 | 8216.147 | 783.4629
59.810001 | 15261.8193 | 15870.38 | 6850.36 | -608.5634 | 8237.112 | 782.9107
59.82 | 14796.5244 | 15889.91 | 6849.455 | -1093.387 | 8258.092 | 782.3644
59.830002 | 14415.4717 | 15909.47 | 6848.553 | -1493.994 | 8279.088 | 781.8246
59.84 | 14543.8711 | 15929.03 | 6847.653 | -1385.163 | 8300.091 | 781.2902
59.849998 | 15042.7109 | 15948.62 | 6846.755 | -905.9084 | 8321.102 | 780.7624
59.860001 | 15692.3594 | 15968.24 | 6845.859 | -275.8756 | 8342.136 | 780.2397
59.869999 | 15193.5273 | 15987.86 | 6844.966 | -794.3365 | 8363.174 | 779.7232
59.880001 | 15222.0605 | 16007.51 | 6844.075 | -785.4484 | 8384.222 | 779.2123
59.889999 | 15138.9678 | 16027.17 | 6843.187 | -888.2033 | 8405.277 | 778.7072
59.900002 | 15599.585 | 16046.85 | 6842.3 | -447.2656 | 8426.343 | 778.2077
59.91 | 15800.9258 | 16066.54 | 6841.416 | -265.612 | 8447.408 | 777.7135
59.919998 | 15844.4873 | 16086.24 | 6840.535 | -241.7478 | 8468.475 | 777.2255
59.93 | 15649.2861 | 16105.96 | 6839.655 | -456.6712 | 8489.56 | 776.7421
59.939999 | 15812.8828 | 16125.69 | 6838.778 | -312.8023 | 8510.642 | 776.2646
59.950001 | 15762.2402 | 16145.42 | 6837.903 | -383.182 | 8531.727 | 775.7924
59.959999 | 15659.7109 | 16165.17 | 6837.031 | -505.4581 | 8552.813 | 775.3256
59.970001 | 15761.2822 | 16184.92 | 6836.161 | -423.6404 | 8573.898 | 774.8638
59.98 | 15815.0117 | 16204.68 | 6835.293 | -389.6724 | 8594.984 | 774.4072
59.990002 | 15896.6289 | 16224.46 | 6834.427 | -327.8265 | 8616.072 | 773.956
60 | 16041.1143 | 16244.22 | 6833.565 | -203.1096 | 8637.15 | 773.5095
60.009998 | 16067.7031 | 16263.99 | 6832.704 | -196.2909 | 8658.221 | 773.0686
60.02 | 15685.2783 | 16283.78 | 6831.846 | -598.5 | 8679.301 | 772.6319
60.029999 | 15835.4385 | 16303.56 | 6830.99 | -468.1207 | 8700.369 | 772.2006
60.040001 | 15988.7578 | 16323.34 | 6830.136 | -334.5821 | 8721.43 | 771.774
60.049999 | 15483.333 | 16343.12 | 6829.285 | -859.7861 | 8742.482 | 771.3521
60.060001 | 15405.8057 | 16362.9 | 6828.436 | -957.0916 | 8763.527 | 770.935
60.07 | 15177.543 | 16382.67 | 6827.589 | -1205.129 | 8784.56 | 770.5225
60.080002 | 15351.7158 | 16402.45 | 6826.745 | -1050.731 | 8805.587 | 770.1148
60.09 | 15464.3613 | 16422.21 | 6825.903 | -957.8473 | 8826.594 | 769.7113
60.099998 | 15724.8633 | 16441.96 | 6825.064 | -717.0981 | 8847.584 | 769.3129
60.110001 | 16181.5283 | 16461.72 | 6824.227 | -280.1903 | 8868.574 | 768.9183
60.119999 | 16464.0586 | 16481.46 | 6823.392 | -17.40208 | 8889.54 | 768.5283
60.130001 | 16058.3184 | 16501.19 | 6822.56 | -442.8743 | 8910.49 | 768.1426
60.139999 | 16892.5664 | 16520.91 | 6821.73 | 371.6528 | 8931.422 | 767.7611
60.150002 | 16552.1738 | 16540.62 | 6820.903 | 11.54895 | 8952.338 | 767.384
60.16 | 16528.9238 | 16560.32 | 6820.078 | -31.3914 | 8973.227 | 767.0107
60.169998 | 16590.041 | 16579.99 | 6819.255 | 10.05354 | 8994.09 | 766.6419
60.18 | 16364.9307 | 16599.66 | 6818.435 | -234.7259 | 9014.945 | 766.2766
60.189999 | 16267.5518 | 16619.3 | 6817.617 | -351.749 | 9035.768 | 765.9155
60.200001 | 16694.7812 | 16638.93 | 6816.802 | 55.85544 | 9056.566 | 765.5584
60.209999 | 16307.2354 | 16658.53 | 6815.989 | -351.2957 | 9077.337 | 765.2051
60.220001 | 16559.502 | 16678.11 | 6815.178 | -118.6128 | 9098.081 | 764.8555
60.23 | 16795.0293 | 16697.68 | 6814.37 | 97.354 | 9118.796 | 764.5095
60.240002 | 16916.2793 | 16717.21 | 6813.564 | 199.0648 | 9139.483 | 764.1674
60.25 | 16307.0938 | 16736.72 | 6812.761 | -429.6279 | 9160.132 | 763.8287
60.259998 | 16400.5762 | 16756.2 | 6811.96 | -355.623 | 9180.745 | 763.4939
60.27 | 16770.0703 | 16775.66 | 6811.162 | -5.588998 | 9201.336 | 763.162
60.279999 | 17146.1895 | 16795.08 | 6810.366 | 351.1045 | 9221.885 | 762.8339
60.290001 | 16798.9434 | 16814.48 | 6809.572 | -15.53585 | 9242.398 | 762.5091
60.299999 | 16469.2988 | 16833.84 | 6808.781 | -364.5424 | 9262.872 | 762.1875
60.310001 | 16479.6855 | 16853.17 | 6807.992 | -373.4829 | 9283.307 | 761.8692
60.32 | 16559.4629 | 16872.46 | 6807.206 | -312.9979 | 9303.701 | 761.5539
60.330002 | 16057.2969 | 16891.72 | 6806.422 | -834.4229 | 9324.055 | 761.2421
60.34 | 16504.3457 | 16910.93 | 6805.641 | -406.5878 | 9344.359 | 760.9329
60.349998 | 16955.5293 | 16930.1 | 6804.863 | 25.42443 | 9364.615 | 760.6272
60.360001 | 17142.4258 | 16949.25 | 6804.086 | 193.1779 | 9384.838 | 760.3239
60.369999 | 17018.9023 | 16968.34 | 6803.312 | 50.55992 | 9405.006 | 760.0237
60.380001 | 16989.6406 | 16987.39 | 6802.541 | 2.248819 | 9425.125 | 759.7263
60.389999 | 17422.7773 | 17006.4 | 6801.772 | 416.3805 | 9445.193 | 759.4317
60.400002 | 17670.5566 | 17025.36 | 6801.005 | 645.1988 | 9465.213 | 759.1398
60.41 | 17210.9512 | 17044.26 | 6800.242 | 166.688 | 9485.171 | 758.8502
60.419998 | 16863.25 | 17063.12 | 6799.48 | -199.8673 | 9505.073 | 758.5637
60.43 | 16931.834 | 17081.93 | 6798.721 | -150.0972 | 9524.931 | 758.2792
60.439999 | 17246.5977 | 17100.69 | 6797.965 | 145.9116 | 9544.724 | 757.9974
60.450001 | 17226.5449 | 17119.39 | 6797.21 | 107.1585 | 9564.458 | 757.718
60.459999 | 17376.1211 | 17138.03 | 6796.459 | 238.0893 | 9584.132 | 757.441
60.470001 | 18070.0469 | 17156.62 | 6795.71 | 913.4275 | 9603.743 | 757.1661
60.48 | 17972.0664 | 17175.15 | 6794.963 | 796.9205 | 9623.289 | 756.8934
60.490002 | 17540.0625 | 17193.62 | 6794.219 | 346.4443 | 9642.776 | 756.6231
60.5 | 17603.5898 | 17212.02 | 6793.478 | 391.5692 | 9662.188 | 756.3545
60.509998 | 17726.5566 | 17230.36 | 6792.739 | 496.1996 | 9681.53 | 756.0883
60.52 | 17556.4805 | 17248.64 | 6792.002 | 307.8412 | 9700.813 | 755.8237
60.529999 | 17209.9941 | 17266.85 | 6791.268 | -56.85502 | 9720.019 | 755.5613
60.540001 | 17143.1348 | 17284.99 | 6790.537 | -141.8565 | 9739.154 | 755.3006
60.549999 | 17437.0195 | 17303.06 | 6789.808 | 133.957 | 9758.213 | 755.0417
60.560001 | 17229.2422 | 17321.06 | 6789.081 | -91.82167 | 9777.198 | 754.7846
60.57 | 17769.2227 | 17338.99 | 6788.358 | 430.2313 | 9796.105 | 754.5291
60.580002 | 18245.207 | 17356.85 | 6787.636 | 888.3593 | 9814.936 | 754.2755
60.59 | 18707.4766 | 17374.62 | 6786.917 | 1332.855 | 9833.681 | 754.023
60.599998 | 18341.998 | 17392.31 | 6786.201 | 949.6833 | 9852.341 | 753.7725
60.610001 | 17836.6074 | 17409.94 | 6785.487 | 426.6678 | 9870.929 | 753.5229
60.619999 | 17996.9512 | 17427.48 | 6784.776 | 569.4737 | 9889.426 | 753.275
60.630001 | 18502.2598 | 17444.93 | 6784.067 | 1057.325 | 9907.839 | 753.0283
60.639999 | 18142.2559 | 17462.31 | 6783.361 | 679.9501 | 9926.161 | 752.783
60.650002 | 18303.6953 | 17479.6 | 6782.658 | 824.0998 | 9944.399 | 752.5389
60.66 | 18250 | 17496.79 | 6781.957 | 753.2083 | 9962.539 | 752.2957
60.669998 | 18201.584 | 17513.9 | 6781.258 | 687.6875 | 9980.584 | 752.054
60.68 | 18045.082 | 17530.92 | 6780.562 | 514.1616 | 9998.545 | 751.8129
60.689999 | 18307.2227 | 17547.85 | 6779.869 | 759.3749 | 10016.41 | 751.573
60.700001 | 18623.0762 | 17564.68 | 6779.178 | 1058.395 | 10034.17 | 751.3341
60.709999 | 18726.7402 | 17581.42 | 6778.49 | 1145.321 | 10051.83 | 751.0961
60.720001 | 18989.3906 | 17598.06 | 6777.804 | 1391.331 | 10069.4 | 750.8587
60.73 | 18688.7793 | 17614.6 | 6777.121 | 1074.177 | 10086.86 | 750.6221
60.740002 | 18477.7754 | 17631.05 | 6776.441 | 846.7282 | 10104.22 | 750.3865
60.75 | 18529.0273 | 17647.39 | 6775.763 | 881.642 | 10121.47 | 750.1511
60.759998 | 18976.2168 | 17663.62 | 6775.088 | 1312.601 | 10138.61 | 749.9168
60.77 | 18201.8125 | 17679.75 | 6774.415 | 522.0594 | 10155.66 | 749.6825
60.779999 | 18173.584 | 17695.78 | 6773.745 | 477.8047 | 10172.59 | 749.4491
60.790001 | 18608.2363 | 17711.7 | 6773.077 | 896.5408 | 10189.4 | 749.2159
60.799999 | 18434.2812 | 17727.5 | 6772.412 | 706.7784 | 10206.11 | 748.9831
60.810001 | 18174.9766 | 17743.2 | 6771.75 | 431.7788 | 10222.7 | 748.7507
60.82 | 18323.8203 | 17758.78 | 6771.09 | 565.0389 | 10239.17 | 748.5185
60.830002 | 18577.6719 | 17774.25 | 6770.432 | 803.4203 | 10255.53 | 748.2868
60.84 | 18842.2832 | 17789.6 | 6769.778 | 1052.682 | 10271.77 | 748.0548
60.849998 | 18646.5215 | 17804.83 | 6769.126 | 841.6911 | 10287.88 | 747.8234
60.860001 | 19256.7617 | 17819.95 | 6768.476 | 1436.812 | 10303.88 | 747.5916
60.869999 | 19424.1035 | 17834.94 | 6767.83 | 1589.16 | 10319.75 | 747.3601
60.880001 | 19275.9121 | 17849.81 | 6767.185 | 1426.098 | 10335.5 | 747.1284
60.889999 | 18821.4316 | 17864.56 | 6766.544 | 956.8701 | 10351.12 | 746.8968
60.900002 | 18797.5566 | 17879.19 | 6765.905 | 918.3712 | 10366.62 | 746.665
60.91 | 18281.9004 | 17893.68 | 6765.269 | 388.2236 | 10381.98 | 746.4329
60.919998 | 18474.6016 | 17908.04 | 6764.635 | 566.563 | 10397.2 | 746.2008
60.93 | 19157.627 | 17922.28 | 6764.004 | 1235.35 | 10412.31 | 745.968
60.939999 | 19704.5703 | 17936.38 | 6763.375 | 1768.188 | 10427.27 | 745.7352
60.950001 | 19505.209 | 17950.35 | 6762.749 | 1554.858 | 10442.1 | 745.5019
60.959999 | 18895.1348 | 17964.19 | 6762.126 | 930.9471 | 10456.79 | 745.2682
60.970001 | 19229.0625 | 17977.89 | 6761.506 | 1251.176 | 10471.35 | 745.034
60.98 | 19702.8984 | 17991.45 | 6760.888 | 1711.452 | 10485.76 | 744.7992
60.990002 | 19231.1152 | 18004.87 | 6760.272 | 1226.244 | 10500.04 | 744.5641
61 | 19503.6191 | 18018.15 | 6759.66 | 1485.47 | 10514.16 | 744.328
61.009998 | 19824.2852 | 18031.28 | 6759.05 | 1793.001 | 10528.14 | 744.0916
61.02 | 20125.1719 | 18044.28 | 6758.442 | 2080.888 | 10541.99 | 743.8541
61.029999 | 19886.0312 | 18057.13 | 6757.838 | 1828.898 | 10555.68 | 743.6161
61.040001 | 19681.4102 | 18069.84 | 6757.235 | 1611.573 | 10569.22 | 743.3772
61.049999 | 19794.1211 | 18082.39 | 6756.636 | 1711.73 | 10582.62 | 743.1375
61.060001 | 19941.3223 | 18094.8 | 6756.039 | 1846.525 | 10595.86 | 742.8968
61.07 | 19584.7285 | 18107.05 | 6755.445 | 1477.678 | 10608.95 | 742.6553
61.080002 | 19278.8086 | 18119.16 | 6754.853 | 1159.653 | 10621.89 | 742.4129
61.09 | 19705.3145 | 18131.1 | 6754.265 | 1574.212 | 10634.67 | 742.1692
61.099998 | 19963.7637 | 18142.89 | 6753.679 | 1820.871 | 10647.29 | 741.9248
61.110001 | 19970.2734 | 18154.53 | 6753.095 | 1815.74 | 10659.76 | 741.6789
61.119999 | 20095.5547 | 18166.01 | 6752.514 | 1929.542 | 10672.07 | 741.4321
61.130001 | 20285.1973 | 18177.33 | 6751.936 | 2107.863 | 10684.21 | 741.1839
61.139999 | 20421.252 | 18188.49 | 6751.361 | 2232.759 | 10696.2 | 740.9347
61.150002 | 19877.6016 | 18199.49 | 6750.788 | 1678.108 | 10708.02 | 740.6842
61.16 | 19927.1895 | 18210.33 | 6750.218 | 1716.862 | 10719.68 | 740.4322
61.169998 | 20342.7715 | 18220.99 | 6749.65 | 2121.777 | 10731.16 | 740.1792
61.18 | 20632.4727 | 18231.5 | 6749.085 | 2400.969 | 10742.49 | 739.9244
61.189999 | 21030.4961 | 18241.84 | 6748.523 | 2788.653 | 10753.65 | 739.6683
61.200001 | 21011.0078 | 18252.01 | 6747.964 | 2758.994 | 10764.64 | 739.4108
61.209999 | 20895.8672 | 18262.01 | 6747.407 | 2633.852 | 10775.46 | 739.1519
61.220001 | 20506.0625 | 18271.85 | 6746.853 | 2234.216 | 10786.1 | 738.8912
61.23 | 20747.7109 | 18281.51 | 6746.302 | 2466.204 | 10796.58 | 738.6291
61.240002 | 20885.3672 | 18291 | 6745.753 | 2594.372 | 10806.88 | 738.3655
61.25 | 20489.3301 | 18300.31 | 6745.207 | 2189.022 | 10817 | 738.1
61.259998 | 21011.2891 | 18309.44 | 6744.664 | 2701.845 | 10826.95 | 737.8331
61.27 | 21419.4355 | 18318.41 | 6744.123 | 3101.027 | 10836.72 | 737.5642
61.279999 | 21403.1309 | 18327.19 | 6743.586 | 3075.937 | 10846.31 | 737.2937
61.290001 | 20918.9453 | 18335.8 | 6743.05 | 2583.144 | 10855.73 | 737.0213
61.299999 | 21322.457 | 18344.23 | 6742.518 | 2978.227 | 10864.96 | 736.7472
61.310001 | 21172.3457 | 18352.48 | 6741.988 | 2819.869 | 10874.02 | 736.4711
61.32 | 21070.0977 | 18360.54 | 6741.461 | 2709.554 | 10882.89 | 736.1932
61.330002 | 20844.2617 | 18368.43 | 6740.937 | 2475.832 | 10891.58 | 735.9135
61.34 | 20921.7949 | 18376.13 | 6740.415 | 2545.665 | 10900.08 | 735.6317
61.349998 | 21114.8418 | 18383.65 | 6739.897 | 2731.197 | 10908.4 | 735.3481
61.360001 | 21438.5 | 18390.98 | 6739.38 | 3047.522 | 10916.54 | 735.0622
61.369999 | 21074.2949 | 18398.12 | 6738.867 | 2676.17 | 10924.48 | 734.7745
61.380001 | 21735.5293 | 18405.08 | 6738.356 | 3330.446 | 10932.24 | 734.4845
61.389999 | 21774.2148 | 18411.86 | 6737.848 | 3362.36 | 10939.81 | 734.1927
61.400002 | 21533.6602 | 18418.44 | 6737.343 | 3115.221 | 10947.2 | 733.8986
61.41 | 21926.0898 | 18424.83 | 6736.84 | 3501.257 | 10954.39 | 733.6023
61.419998 | 22221.9512 | 18431.03 | 6736.34 | 3790.917 | 10961.39 | 733.304
61.43 | 22573.4258 | 18437.05 | 6735.843 | 4136.377 | 10968.2 | 733.0032
61.439999 | 22367.084 | 18442.87 | 6735.349 | 3924.215 | 10974.82 | 732.7004
61.450001 | 21974.3867 | 18448.5 | 6734.857 | 3525.888 | 10981.25 | 732.3951
61.459999 | 21755.2695 | 18453.93 | 6734.368 | 3301.336 | 10987.48 | 732.0879
61.470001 | 21951.5039 | 18459.18 | 6733.882 | 3492.328 | 10993.52 | 731.778
61.48 | 22826.418 | 18464.22 | 6733.399 | 4362.194 | 10999.36 | 731.4659
61.490002 | 22673.8711 | 18469.08 | 6732.918 | 4204.792 | 11005.01 | 731.1515
61.5 | 22522.9121 | 18473.74 | 6732.44 | 4049.177 | 11010.46 | 730.8346
61.509998 | 22404.3145 | 18478.2 | 6731.965 | 3926.119 | 11015.71 | 730.5155
61.52 | 22152.1543 | 18482.46 | 6731.493 | 3669.693 | 11020.77 | 730.1937
61.529999 | 22691.5781 | 18486.53 | 6731.023 | 4205.05 | 11025.64 | 729.8696
61.540001 | 22984.0918 | 18490.4 | 6730.556 | 4493.694 | 11030.3 | 729.5428
61.549999 | 22432.1855 | 18494.07 | 6730.092 | 3938.116 | 11034.76 | 729.2137
61.560001 | 22809.0684 | 18497.54 | 6729.63 | 4311.526 | 11039.03 | 728.882
61.57 | 22443.4082 | 18500.82 | 6729.172 | 3942.592 | 11043.1 | 728.5479
61.580002 | 22594.2207 | 18503.89 | 6728.716 | 4090.329 | 11046.96 | 728.2112
61.59 | 22216.7793 | 18506.77 | 6728.263 | 3710.014 | 11050.63 | 727.8718
61.599998 | 22803.3848 | 18509.44 | 6727.812 | 4293.945 | 11054.1 | 727.5299
61.610001 | 22586.2891 | 18511.91 | 6727.364 | 4074.376 | 11057.36 | 727.1851
61.619999 | 23304.7031 | 18514.19 | 6726.92 | 4790.517 | 11060.43 | 726.838
61.630001 | 23019.8906 | 18516.26 | 6726.477 | 4503.632 | 11063.29 | 726.488
61.639999 | 22947.5645 | 18518.13 | 6726.038 | 4429.436 | 11065.95 | 726.1356
61.650002 | 23360.3203 | 18519.8 | 6725.602 | 4840.521 | 11068.42 | 725.7803
61.66 | 22598.9961 | 18521.27 | 6725.168 | 4077.73 | 11070.68 | 725.4223
61.669998 | 22852.7598 | 18522.53 | 6724.737 | 4330.228 | 11072.73 | 725.0618
61.68 | 23242.584 | 18523.6 | 6724.309 | 4718.988 | 11074.59 | 724.6982
61.689999 | 23049.6523 | 18524.46 | 6723.883 | 4525.195 | 11076.24 | 724.332
61.700001 | 22296.3711 | 18525.12 | 6723.46 | 3771.255 | 11077.69 | 723.9629
61.709999 | 23033.2988 | 18525.57 | 6723.04 | 4507.726 | 11078.94 | 723.5913
61.720001 | 23492.2402 | 18525.83 | 6722.623 | 4966.412 | 11079.99 | 723.2166
61.73 | 23340.2598 | 18525.88 | 6722.209 | 4814.38 | 11080.83 | 722.8393
61.740002 | 23244.4883 | 18525.73 | 6721.797 | 4718.758 | 11081.47 | 722.4591
61.75 | 22929.5312 | 18525.38 | 6721.388 | 4404.152 | 11081.91 | 722.076
61.759998 | 22390.123 | 18524.83 | 6720.982 | 3865.298 | 11082.15 | 721.6903
61.77 | 22276.6367 | 18524.07 | 6720.579 | 3752.568 | 11082.19 | 721.3014
61.779999 | 22530.9355 | 18523.11 | 6720.179 | 4007.825 | 11082.02 | 720.9098
61.790001 | 22609.9141 | 18521.95 | 6719.781 | 4087.964 | 11081.65 | 720.5151
61.799999 | 23026.0332 | 18520.59 | 6719.386 | 4505.445 | 11081.08 | 720.1178
61.810001 | 22223.7305 | 18519.02 | 6718.994 | 3704.706 | 11080.31 | 719.7174
61.82 | 22478.5117 | 18517.26 | 6718.605 | 3961.251 | 11079.34 | 719.3142
61.830002 | 22573.6152 | 18515.29 | 6718.218 | 4058.32 | 11078.17 | 718.908
61.84 | 22815.543 | 18513.13 | 6717.835 | 4302.413 | 11076.8 | 718.4989
61.849998 | 23275.8574 | 18510.77 | 6717.454 | 4765.092 | 11075.22 | 718.087
61.860001 | 22402.6289 | 18508.2 | 6717.076 | 3894.431 | 11073.45 | 717.6717
61.869999 | 22381.9668 | 18505.43 | 6716.7 | 3876.535 | 11071.48 | 717.2539
61.880001 | 22911.1973 | 18502.47 | 6716.328 | 4408.73 | 11069.31 | 716.8328
61.889999 | 23667.5566 | 18499.3 | 6715.958 | 5168.252 | 11066.94 | 716.4091
61.900002 | 23355.7812 | 18495.94 | 6715.591 | 4859.839 | 11064.37 | 715.9821
61.91 | 22516.9883 | 18492.38 | 6715.227 | 4024.606 | 11061.6 | 715.5522
61.919998 | 21636.1289 | 18488.63 | 6714.866 | 3147.502 | 11058.64 | 715.1195
61.93 | 21971.2422 | 18484.67 | 6714.508 | 3486.572 | 11055.48 | 714.6835
61.939999 | 22079.8262 | 18480.52 | 6714.152 | 3599.306 | 11052.12 | 714.2446
61.950001 | 22610.6152 | 18476.17 | 6713.799 | 4134.442 | 11048.57 | 713.8026
61.959999 | 22676.8262 | 18471.63 | 6713.449 | 4205.194 | 11044.83 | 713.3579
61.970001 | 21902.873 | 18466.89 | 6713.102 | 3435.978 | 11040.88 | 712.9098
61.98 | 21485.9629 | 18461.96 | 6712.757 | 3023.998 | 11036.75 | 712.459
61.990002 | 22765.3809 | 18456.84 | 6712.416 | 4308.54 | 11032.42 | 712.005
62 | 22620.9219 | 18451.52 | 6712.077 | 4169.397 | 11027.9 | 711.5481
62.009998 | 22341.9238 | 18446.02 | 6711.741 | 3895.905 | 11023.19 | 711.0883
62.02 | 21772.2227 | 18440.32 | 6711.408 | 3331.906 | 11018.28 | 710.6251
62.029999 | 21812.5684 | 18434.43 | 6711.078 | 3378.141 | 11013.19 | 710.1592
62.040001 | 21195.1445 | 18428.35 | 6710.75 | 2766.798 | 11007.91 | 709.6899
62.049999 | 21630.8027 | 18422.08 | 6710.425 | 3208.724 | 11002.44 | 709.218
62.060001 | 21767.5449 | 18415.62 | 6710.103 | 3351.923 | 10996.78 | 708.7427
62.07 | 21318.0332 | 18408.98 | 6709.784 | 2909.054 | 10990.93 | 708.2647
62.080002 | 21279.8379 | 18402.15 | 6709.468 | 2877.691 | 10984.9 | 707.7835
62.09 | 21802.0391 | 18395.13 | 6709.155 | 3406.907 | 10978.68 | 707.2994
62.099998 | 22444.3867 | 18387.94 | 6708.844 | 4056.451 | 10972.28 | 706.8123
62.110001 | 22090.6055 | 18380.55 | 6708.537 | 3710.057 | 10965.69 | 706.3218
62.119999 | 21451.623 | 18372.98 | 6708.232 | 3078.641 | 10958.92 | 705.8287
62.130001 | 21375.7031 | 18365.23 | 6707.93 | 3010.469 | 10951.97 | 705.3323
62.139999 | 21520.1152 | 18357.3 | 6707.63 | 3162.81 | 10944.84 | 704.8332
62.150002 | 21333.6855 | 18349.19 | 6707.334 | 2984.491 | 10937.53 | 704.3308
62.16 | 21509.3613 | 18340.91 | 6707.04 | 3168.452 | 10930.04 | 703.8256
62.169998 | 21929.3438 | 18332.45 | 6706.75 | 3596.898 | 10922.38 | 703.3174
62.18 | 22008.2441 | 18323.8 | 6706.462 | 3684.442 | 10914.53 | 702.806
62.189999 | 21956.2949 | 18314.98 | 6706.177 | 3641.311 | 10906.52 | 702.2917
62.200001 | 21979.0918 | 18305.99 | 6705.895 | 3673.099 | 10898.32 | 701.7743
62.209999 | 21777.0742 | 18296.83 | 6705.615 | 3480.247 | 10889.96 | 701.2542
62.220001 | 21451.8535 | 18287.49 | 6705.339 | 3164.362 | 10881.42 | 700.7308
62.23 | 21848.5 | 18277.98 | 6705.065 | 3570.517 | 10872.71 | 700.2048
62.240002 | 21115.9805 | 18268.3 | 6704.794 | 2847.677 | 10863.83 | 699.6755
62.25 | 20174.8848 | 18258.46 | 6704.526 | 1916.426 | 10854.79 | 699.1435
62.259998 | 20329.5586 | 18248.45 | 6704.261 | 2081.111 | 10845.58 | 698.6086
62.27 | 21112.5508 | 18238.26 | 6703.998 | 2874.286 | 10836.2 | 698.0705
62.279999 | 21724.7852 | 18227.92 | 6703.739 | 3496.866 | 10826.65 | 697.5296
62.290001 | 21100.2852 | 18217.41 | 6703.482 | 2882.874 | 10816.94 | 696.9856
62.299999 | 20512.1094 | 18206.74 | 6703.229 | 2305.37 | 10807.07 | 696.439
62.310001 | 20676.4219 | 18195.91 | 6702.978 | 2480.514 | 10797.04 | 695.8892
62.32 | 21209.2871 | 18184.92 | 6702.729 | 3024.371 | 10786.85 | 695.3368
62.330002 | 20947.4805 | 18173.76 | 6702.484 | 2773.717 | 10776.5 | 694.7812
62.34 | 20332.582 | 18162.46 | 6702.242 | 2170.124 | 10765.99 | 694.223
62.349998 | 20495.5879 | 18151 | 6702.002 | 2344.59 | 10755.33 | 693.662
62.360001 | 20809.6348 | 18139.38 | 6701.765 | 2670.259 | 10744.51 | 693.0977
62.369999 | 20548.7246 | 18127.6 | 6701.532 | 2421.12 | 10733.54 | 692.5311
62.380001 | 19906.8652 | 18115.68 | 6701.3 | 1791.184 | 10722.42 | 691.9612
62.389999 | 19958.3379 | 18103.61 | 6701.072 | 1854.73 | 10711.15 | 691.3889
62.400002 | 20861.0801 | 18091.38 | 6700.847 | 2769.696 | 10699.72 | 690.8134
62.41 | 20564.7285 | 18079.02 | 6700.625 | 2485.712 | 10688.16 | 690.2354
62.419998 | 20577.041 | 18066.5 | 6700.405 | 2510.536 | 10676.45 | 689.6547
62.43 | 20796.8027 | 18053.84 | 6700.188 | 2742.964 | 10664.58 | 689.071
62.439999 | 20926.8398 | 18041.04 | 6699.974 | 2885.805 | 10652.58 | 688.4846
62.450001 | 21127.6035 | 18028.09 | 6699.763 | 3099.514 | 10640.43 | 687.8953
62.459999 | 21073.8203 | 18015 | 6699.555 | 3058.817 | 10628.14 | 687.3036
62.470001 | 21017.0586 | 18001.78 | 6699.35 | 3015.281 | 10615.72 | 686.7089
62.48 | 21093.3516 | 17988.42 | 6699.147 | 3104.935 | 10603.16 | 686.1118
62.490002 | 20651.8809 | 17974.92 | 6698.947 | 2676.965 | 10590.46 | 685.5118
62.5 | 20747.2441 | 17961.29 | 6698.751 | 2785.958 | 10577.63 | 684.9094
62.509998 | 21278.7988 | 17947.53 | 6698.557 | 3331.273 | 10564.66 | 684.3043
62.52 | 20451.8594 | 17933.62 | 6698.366 | 2518.235 | 10551.56 | 683.6963
62.529999 | 20470.3711 | 17919.6 | 6698.178 | 2550.773 | 10538.33 | 683.0859
62.540001 | 20518.4512 | 17905.44 | 6697.992 | 2613.008 | 10524.98 | 682.4727
62.549999 | 20631.7461 | 17891.16 | 6697.81 | 2740.585 | 10511.49 | 681.8573
62.560001 | 20355.4922 | 17876.75 | 6697.63 | 2478.738 | 10497.88 | 681.2389
62.57 | 20420.0586 | 17862.23 | 6697.453 | 2557.833 | 10484.15 | 680.6184
62.580002 | 20561.5371 | 17847.57 | 6697.279 | 2713.967 | 10470.3 | 679.995
62.59 | 20320.0117 | 17832.8 | 6697.108 | 2487.213 | 10456.32 | 679.3694
62.599998 | 19947.7676 | 17817.91 | 6696.94 | 2129.855 | 10442.23 | 678.7413
62.610001 | 21155.8965 | 17802.9 | 6696.775 | 3352.999 | 10428.01 | 678.1104
62.619999 | 20959.4043 | 17787.77 | 6696.613 | 3171.632 | 10413.68 | 677.4774
62.630001 | 20095.1543 | 17772.53 | 6696.453 | 2322.622 | 10399.24 | 676.8417
62.639999 | 20370.5742 | 17757.18 | 6696.296 | 2613.394 | 10384.68 | 676.204
62.650002 | 20690.3984 | 17741.71 | 6696.142 | 2948.684 | 10370.01 | 675.5634
62.66 | 20697.2285 | 17726.14 | 6695.991 | 2971.085 | 10355.23 | 674.9209
62.669998 | 20188.6836 | 17710.47 | 6695.843 | 2478.215 | 10340.35 | 674.276
62.68 | 19696.3281 | 17694.68 | 6695.698 | 2001.651 | 10325.35 | 673.6285
62.689999 | 19906.5605 | 17678.78 | 6695.556 | 2227.776 | 10310.25 | 672.9789
62.700001 | 19548.9082 | 17662.79 | 6695.416 | 1886.119 | 10295.05 | 672.3268
62.709999 | 19700.5664 | 17646.69 | 6695.279 | 2053.874 | 10279.74 | 671.6728
62.720001 | 19834.5547 | 17630.5 | 6695.146 | 2204.059 | 10264.33 | 671.0162
62.73 | 19746.1445 | 17614.2 | 6695.015 | 2131.945 | 10248.83 | 670.3578
62.740002 | 20167.0195 | 17597.81 | 6694.887 | 2569.214 | 10233.22 | 669.6968
62.75 | 20272.6035 | 17581.32 | 6694.761 | 2691.282 | 10217.53 | 669.034
62.759998 | 19915.3984 | 17564.75 | 6694.639 | 2350.652 | 10201.74 | 668.369
62.77 | 20181.5137 | 17548.07 | 6694.52 | 2633.447 | 10185.85 | 667.7017
62.779999 | 19999.9336 | 17531.3 | 6694.403 | 2468.63 | 10169.87 | 667.0325
62.790001 | 19883.3262 | 17514.45 | 6694.289 | 2368.874 | 10153.8 | 666.3609
62.799999 | 20068.8516 | 17497.51 | 6694.178 | 2571.339 | 10137.65 | 665.6877
62.810001 | 19086.1992 | 17480.49 | 6694.07 | 1605.712 | 10121.4 | 665.0121
62.82 | 19543.6387 | 17463.38 | 6693.965 | 2080.261 | 10105.08 | 664.3349
62.830002 | 19384.1055 | 17446.18 | 6693.863 | 1937.922 | 10088.67 | 663.6553
62.84 | 19846.7383 | 17428.91 | 6693.764 | 2417.824 | 10072.18 | 662.9742
62.849998 | 19707.8867 | 17411.57 | 6693.667 | 2296.319 | 10055.61 | 662.2911
62.860001 | 18777.5918 | 17394.13 | 6693.573 | 1383.46 | 10038.95 | 661.6057
62.869999 | 19422.75 | 17376.63 | 6693.483 | 2046.124 | 10022.22 | 660.919
62.880001 | 18743.2617 | 17359.05 | 6693.395 | 1384.216 | 10005.42 | 660.23
62.889999 | 19145.2148 | 17341.39 | 6693.31 | 1803.823 | 9988.543 | 659.5396
62.900002 | 19069.8262 | 17323.66 | 6693.227 | 1746.163 | 9971.589 | 658.847
62.91 | 18816.5352 | 17305.87 | 6693.148 | 1510.664 | 9954.571 | 658.1531
62.919998 | 19071.9492 | 17288.01 | 6693.072 | 1783.935 | 9937.485 | 657.4573
62.93 | 18494.3008 | 17270.08 | 6692.998 | 1224.222 | 9920.321 | 656.7597
62.939999 | 18681.1074 | 17252.08 | 6692.927 | 1429.025 | 9903.094 | 656.0605
62.950001 | 19443.377 | 17234.02 | 6692.859 | 2209.354 | 9885.804 | 655.3595
62.959999 | 19137.8398 | 17215.9 | 6692.794 | 1921.939 | 9868.449 | 654.6572
62.970001 | 18389.7441 | 17197.72 | 6692.732 | 1192.026 | 9851.033 | 653.953
62.98 | 18664.1426 | 17179.48 | 6692.673 | 1484.666 | 9833.557 | 653.2475
62.990002 | 19060.1621 | 17161.17 | 6692.617 | 1898.988 | 9816.018 | 652.5402
63 | 18362.1621 | 17142.82 | 6692.563 | 1219.341 | 9798.426 | 651.8318
63.009998 | 18666.6133 | 17124.42 | 6692.512 | 1542.196 | 9780.783 | 651.1219
63.02 | 18815.2949 | 17105.95 | 6692.465 | 1709.347 | 9763.073 | 650.4103
63.029999 | 18628.8457 | 17087.43 | 6692.42 | 1541.414 | 9745.315 | 649.6974
63.040001 | 18526.7461 | 17068.87 | 6692.378 | 1457.879 | 9727.506 | 648.9829
63.049999 | 18013.7285 | 17050.25 | 6692.338 | 963.476 | 9709.647 | 648.2675
63.060001 | 18706.4922 | 17031.59 | 6692.302 | 1674.901 | 9691.739 | 647.5504
63.07 | 19090.2422 | 17012.88 | 6692.269 | 2077.358 | 9673.784 | 646.8323
63.080002 | 18759.6895 | 16994.13 | 6692.238 | 1765.56 | 9655.779 | 646.1126
63.09 | 18195.7441 | 16975.34 | 6692.21 | 1220.407 | 9637.735 | 645.3921
63.099998 | 18518.8086 | 16956.51 | 6692.185 | 1562.301 | 9619.652 | 644.6703
63.110001 | 18661.9531 | 16937.62 | 6692.163 | 1724.329 | 9601.514 | 643.947
63.119999 | 18050.3789 | 16918.71 | 6692.144 | 1131.67 | 9583.342 | 643.2231
63.130001 | 17724.2383 | 16899.76 | 6692.128 | 824.4814 | 9565.132 | 642.4976
63.139999 | 17990.4277 | 16880.77 | 6692.114 | 1109.659 | 9546.883 | 641.7714
63.150002 | 18038.4316 | 16861.74 | 6692.104 | 1176.689 | 9528.595 | 641.0438
63.16 | 17695.4062 | 16842.69 | 6692.096 | 852.7159 | 9510.279 | 640.3157
63.169998 | 17319.6738 | 16823.61 | 6692.091 | 496.0648 | 9491.931 | 639.5864
63.18 | 17731.9648 | 16804.48 | 6692.089 | 927.4803 | 9473.539 | 638.8561
63.189999 | 17967.8008 | 16785.34 | 6692.09 | 1182.463 | 9455.122 | 638.1248
63.200001 | 18701.5234 | 16766.16 | 6692.094 | 1935.361 | 9436.676 | 637.3926
63.209999 | 18500.4609 | 16746.96 | 6692.1 | 1753.499 | 9418.201 | 636.6599
63.220001 | 18092.4531 | 16727.74 | 6692.11 | 1364.718 | 9399.7 | 635.926
63.23 | 17638.7559 | 16708.49 | 6692.122 | 930.2704 | 9381.172 | 635.1917
63.240002 | 17681.1172 | 16689.21 | 6692.137 | 991.9064 | 9362.617 | 634.4562
63.25 | 17524.3613 | 16669.92 | 6692.155 | 854.4408 | 9344.045 | 633.7205
63.259998 | 18198.0156 | 16650.61 | 6692.176 | 1547.401 | 9325.454 | 632.984
63.27 | 18375.9609 | 16631.28 | 6692.2 | 1744.685 | 9306.829 | 632.2466
63.279999 | 18467.4844 | 16611.93 | 6692.227 | 1855.558 | 9288.191 | 631.5087
63.290001 | 18246.5469 | 16592.56 | 6692.256 | 1653.984 | 9269.537 | 630.7701
63.299999 | 17759.166 | 16573.18 | 6692.288 | 1185.983 | 9250.864 | 630.0312
63.310001 | 17065.1348 | 16553.79 | 6692.324 | 511.3445 | 9232.175 | 629.2916
63.32 | 16874.5645 | 16534.39 | 6692.362 | 340.1793 | 9213.472 | 628.5517
63.330002 | 17165.3809 | 16514.97 | 6692.403 | 650.4157 | 9194.752 | 627.811
63.34 | 17170.4629 | 16495.54 | 6692.446 | 674.9206 | 9176.026 | 627.0704
63.349998 | 17423.0273 | 16476.11 | 6692.493 | 946.9133 | 9157.292 | 626.3293
63.360001 | 17450.6641 | 16456.67 | 6692.542 | 993.9988 | 9138.536 | 625.5874
63.369999 | 16834.9023 | 16437.22 | 6692.595 | 397.6866 | 9119.775 | 624.8457
63.380001 | 16658.7578 | 16417.76 | 6692.65 | 240.9951 | 9101.01 | 624.1033
63.389999 | 16801.5039 | 16398.3 | 6692.708 | 403.1999 | 9082.235 | 623.361
63.400002 | 17237.0449 | 16378.84 | 6692.769 | 858.2046 | 9063.454 | 622.6181
63.41 | 17245.1934 | 16359.38 | 6692.832 | 885.812 | 9044.674 | 621.8755
63.419998 | 16802.1445 | 16339.92 | 6692.899 | 462.2196 | 9025.893 | 621.1326
63.43 | 17228.1035 | 16320.46 | 6692.968 | 907.6475 | 9007.098 | 620.3895
63.439999 | 16950 | 16300.99 | 6693.04 | 649.0058 | 8988.308 | 619.6463
63.450001 | 16942.7852 | 16281.54 | 6693.115 | 661.2481 | 8969.519 | 618.9029
63.459999 | 16922.9336 | 16262.08 | 6693.193 | 660.851 | 8950.729 | 618.1598
63.470001 | 17869.0449 | 16242.63 | 6693.274 | 1626.413 | 8931.942 | 617.4164
63.48 | 17824.3652 | 16223.19 | 6693.358 | 1601.177 | 8913.157 | 616.6734
63.490002 | 16867.4043 | 16203.75 | 6693.444 | 663.6558 | 8894.374 | 615.9301
63.5 | 17310.8262 | 16184.32 | 6693.533 | 1126.503 | 8875.602 | 615.1873
63.509998 | 17226.3672 | 16164.91 | 6693.626 | 1061.458 | 8856.839 | 614.4446
63.52 | 17105.6328 | 16145.49 | 6693.721 | 960.1399 | 8838.071 | 613.7019
63.529999 | 16701.2109 | 16126.09 | 6693.818 | 575.1174 | 8819.316 | 612.9595
63.540001 | 16271.2285 | 16106.71 | 6693.919 | 164.5216 | 8800.571 | 612.2171
63.549999 | 16360.5361 | 16087.33 | 6694.022 | 273.203 | 8781.835 | 611.4754
63.560001 | 16719.8145 | 16067.97 | 6694.129 | 651.8415 | 8763.111 | 610.7337
63.57 | 16519.8965 | 16048.63 | 6694.238 | 471.2691 | 8744.397 | 609.9926
63.580002 | 16370.0547 | 16029.29 | 6694.35 | 340.7603 | 8725.693 | 609.2515
63.59 | 16906.5566 | 16009.99 | 6694.465 | 896.5708 | 8707.01 | 608.5113
63.599998 | 17211.3535 | 15990.7 | 6694.582 | 1220.656 | 8688.343 | 607.7714
63.610001 | 16854.1309 | 15971.41 | 6694.703 | 882.7172 | 8669.679 | 607.0317
63.619999 | 16266.2012 | 15952.16 | 6694.826 | 314.0449 | 8651.037 | 606.2928
63.630001 | 17149.8066 | 15932.92 | 6694.952 | 1216.887 | 8632.413 | 605.5542
63.639999 | 16176.9043 | 15913.7 | 6695.081 | 263.1993 | 8613.807 | 604.8165
63.650002 | 16075.8809 | 15894.51 | 6695.213 | 181.3725 | 8595.216 | 604.079
63.66 | 16021.6719 | 15875.34 | 6695.348 | 146.3303 | 8576.651 | 603.3426
63.669998 | 16833.334 | 15856.2 | 6695.485 | 977.1317 | 8558.11 | 602.6067
63.68 | 16808.2754 | 15837.07 | 6695.626 | 971.202 | 8539.577 | 601.8713
63.689999 | 16365.9141 | 15817.98 | 6695.769 | 547.9373 | 8521.071 | 601.1368
63.700001 | 15378.8506 | 15798.91 | 6695.915 | -420.0563 | 8502.59 | 600.4029
63.709999 | 15827.9258 | 15779.86 | 6696.063 | 48.06202 | 8484.13 | 599.67
63.720001 | 15976.6162 | 15760.85 | 6696.215 | 215.7673 | 8465.696 | 598.9378
63.73 | 15631.8145 | 15741.86 | 6696.369 | -110.048 | 8447.287 | 598.2066
63.740002 | 15877.7002 | 15722.9 | 6696.526 | 154.7971 | 8428.901 | 597.4759
63.75 | 16060.958 | 15703.98 | 6696.686 | 356.9785 | 8410.546 | 596.7467
63.759998 | 16191.7803 | 15685.09 | 6696.849 | 506.6903 | 8392.222 | 596.0183
63.77 | 15538.2461 | 15666.22 | 6697.015 | -127.9732 | 8373.914 | 595.2907
63.779999 | 15590.3223 | 15647.39 | 6697.183 | -57.0658 | 8355.641 | 594.5642
63.790001 | 15194.7646 | 15628.59 | 6697.355 | -433.825 | 8337.396 | 593.8385
63.799999 | 15648.0762 | 15609.82 | 6697.529 | 38.25172 | 8319.181 | 593.1142
63.810001 | 15617.6221 | 15591.09 | 6697.706 | 26.52735 | 8300.998 | 592.3908
63.82 | 15645.6631 | 15572.4 | 6697.885 | 73.26293 | 8282.846 | 591.6687
63.830002 | 15883.8994 | 15553.74 | 6698.068 | 330.1614 | 8264.723 | 590.9474
63.84 | 16450.9355 | 15535.12 | 6698.253 | 915.8159 | 8246.639 | 590.2279
63.849998 | 16401.7031 | 15516.54 | 6698.441 | 885.1626 | 8228.59 | 589.5093
63.860001 | 15294.4727 | 15497.99 | 6698.632 | -203.5142 | 8210.563 | 588.7918
63.869999 | 15243.8936 | 15479.48 | 6698.826 | -235.5844 | 8192.576 | 588.0758
63.880001 | 16003.6309 | 15461.01 | 6699.023 | 542.6218 | 8174.626 | 587.3609
63.889999 | 16057.6582 | 15442.58 | 6699.222 | 615.0787 | 8156.71 | 586.6476
63.900002 | 15898.2119 | 15424.19 | 6699.424 | 474.025 | 8138.828 | 585.9352
63.91 | 15870.2158 | 15405.84 | 6699.629 | 464.3733 | 8120.989 | 585.2248
63.919998 | 15912.2002 | 15387.54 | 6699.837 | 524.6584 | 8103.19 | 584.5156
63.93 | 15546.4395 | 15369.27 | 6700.047 | 177.1684 | 8085.416 | 583.8076
63.939999 | 15753.8555 | 15351.05 | 6700.26 | 402.8068 | 8067.687 | 583.1013
63.950001 | 15227.8496 | 15332.87 | 6700.476 | -105.0217 | 8049.999 | 582.3963
63.959999 | 15448.6963 | 15314.74 | 6700.695 | 133.9605 | 8032.347 | 581.6931
63.970001 | 15721.4795 | 15296.65 | 6700.917 | 424.8332 | 8014.738 | 580.9912
63.98 | 15480.6807 | 15278.6 | 6701.141 | 202.0798 | 7997.168 | 580.2911
63.990002 | 15124.166 | 15260.6 | 6701.369 | -136.4315 | 7979.637 | 579.5922
64 | 15313.7754 | 15242.65 | 6701.599 | 71.12807 | 7962.153 | 578.8955
64.010002 | 16183.8779 | 15224.74 | 6701.832 | 959.1408 | 7944.706 | 578.2
64.019997 | 15523.9844 | 15206.89 | 6702.067 | 317.0986 | 7927.312 | 577.5067
64.029999 | 15003.7666 | 15189.07 | 6702.305 | -185.2997 | 7909.946 | 576.8147
64.040001 | 14781.1807 | 15171.3 | 6702.547 | -390.1216 | 7892.631 | 576.1244
64.050003 | 15398.4141 | 15153.58 | 6702.791 | 244.831 | 7875.357 | 575.4359
64.059998 | 15364.3086 | 15135.92 | 6703.037 | 228.3845 | 7858.137 | 574.7496
64.07 | 15323.6807 | 15118.3 | 6703.287 | 205.3808 | 7840.949 | 574.0647
64.080002 | 15444.2607 | 15100.73 | 6703.539 | 343.5325 | 7823.808 | 573.3815
64.089996 | 14974.9082 | 15083.22 | 6703.794 | -108.3139 | 7806.728 | 572.7008
64.099998 | 14801.5186 | 15065.75 | 6704.052 | -264.2338 | 7789.679 | 572.0214
64.110001 | 14819.0361 | 15048.33 | 6704.312 | -229.293 | 7772.673 | 571.3439
64.120003 | 14537.5479 | 15030.96 | 6704.576 | -493.4142 | 7755.718 | 570.6684
64.129997 | 14961.9004 | 15013.66 | 6704.841 | -51.75697 | 7738.821 | 569.9953
64.139999 | 14500.7324 | 14996.39 | 6705.11 | -495.6589 | 7721.957 | 569.3237
64.150002 | 14555.127 | 14979.18 | 6705.382 | -424.0526 | 7705.144 | 568.654
64.160004 | 15396.4053 | 14962.02 | 6705.656 | 434.3861 | 7688.376 | 567.9865
64.169998 | 15279.6279 | 14944.93 | 6705.933 | 334.6959 | 7671.677 | 567.3214
64.18 | 14481.752 | 14927.88 | 6706.213 | -446.1267 | 7655.007 | 566.658
64.190002 | 15202.7959 | 14910.88 | 6706.496 | 291.9134 | 7638.39 | 565.9965
64.199997 | 15249.3604 | 14893.95 | 6706.781 | 355.4091 | 7621.833 | 565.3377
64.209999 | 14815.7217 | 14877.06 | 6707.069 | -61.34019 | 7605.312 | 564.6805
64.220001 | 14018.0244 | 14860.23 | 6707.36 | -842.2095 | 7588.848 | 564.0256
64.230003 | 14075.5449 | 14843.46 | 6707.654 | -767.9131 | 7572.431 | 563.3728
64.239998 | 14689.9893 | 14826.74 | 6707.95 | -136.7537 | 7556.07 | 562.7225
64.25 | 14834.1865 | 14810.08 | 6708.249 | 24.10496 | 7539.758 | 562.0742
64.260002 | 14453.2607 | 14793.47 | 6708.551 | -340.2128 | 7523.495 | 561.4279
64.269997 | 14543.6631 | 14776.93 | 6708.855 | -233.2712 | 7507.295 | 560.7843
64.279999 | 14782.1094 | 14760.44 | 6709.163 | 21.67179 | 7491.132 | 560.1428
64.290001 | 14318.79 | 14744 | 6709.473 | -425.2143 | 7475.028 | 559.5034
64.300003 | 13971.8984 | 14727.63 | 6709.786 | -755.7276 | 7458.974 | 558.8664
64.309998 | 14525.2861 | 14711.32 | 6710.101 | -186.03 | 7442.983 | 558.232
64.32 | 14313.6045 | 14695.05 | 6710.419 | -381.4464 | 7427.032 | 557.5997
64.330002 | 14233.333 | 14678.85 | 6710.74 | -445.5136 | 7411.137 | 556.9695
64.339996 | 14248.3115 | 14662.71 | 6711.064 | -414.4032 | 7395.308 | 556.3425
64.349998 | 14640.5195 | 14646.63 | 6711.39 | -6.10865 | 7379.521 | 555.7172
64.360001 | 14379.8184 | 14630.6 | 6711.719 | -250.7803 | 7363.785 | 555.0943
64.370003 | 14293.1807 | 14614.63 | 6712.051 | -321.45 | 7348.105 | 554.474
64.379997 | 14554.6406 | 14598.73 | 6712.386 | -44.09324 | 7332.492 | 553.8564
64.389999 | 14229.6855 | 14582.88 | 6712.723 | -353.1969 | 7316.918 | 553.241
64.400002 | 14579.8604 | 14567.09 | 6713.063 | 12.76615 | 7301.403 | 552.6279
64.410004 | 14008.293 | 14551.36 | 6713.406 | -543.0711 | 7285.941 | 552.0175
64.419998 | 14256.5547 | 14535.71 | 6713.751 | -279.1527 | 7270.546 | 551.41
64.43 | 14460.793 | 14520.1 | 6714.099 | -59.31048 | 7255.2 | 550.8046
64.440002 | 14791.8623 | 14504.56 | 6714.45 | 287.305 | 7239.906 | 550.2016
64.449997 | 15026.3086 | 14489.08 | 6714.803 | 537.226 | 7224.677 | 549.6017
64.459999 | 14296.8809 | 14473.66 | 6715.16 | -176.776 | 7209.493 | 549.004
64.470001 | 14175.875 | 14458.3 | 6715.519 | -282.4233 | 7194.371 | 548.4089
64.480003 | 13417.6797 | 14443 | 6715.88 | -1025.319 | 7179.302 | 547.8164
64.489998 | 13466.5049 | 14427.76 | 6716.244 | -961.2596 | 7164.293 | 547.2268
64.5 | 13987.6602 | 14412.59 | 6716.611 | -424.9308 | 7149.34 | 546.6396
64.510002 | 13567.748 | 14397.48 | 6716.981 | -829.7281 | 7134.44 | 546.0549
64.519997 | 13050.9609 | 14382.44 | 6717.353 | -1331.474 | 7119.608 | 545.4733
64.529999 | 13099.9199 | 14367.44 | 6717.728 | -1267.522 | 7104.819 | 544.894
64.540001 | 13653.1133 | 14352.51 | 6718.106 | -699.4011 | 7090.091 | 544.3174
64.550003 | 13197.1572 | 14337.65 | 6718.487 | -1140.496 | 7075.423 | 543.7435
64.559998 | 13696.5068 | 14322.86 | 6718.87 | -626.3542 | 7060.819 | 543.1727
64.57 | 14161.7422 | 14308.12 | 6719.255 | -146.3771 | 7046.26 | 542.6042
64.580002 | 13991.7158 | 14293.44 | 6719.644 | -301.7274 | 7031.761 | 542.0384
64.589996 | 14302.6074 | 14278.84 | 6720.035 | 23.7642 | 7017.332 | 541.4759
64.599998 | 14394.0068 | 14264.29 | 6720.429 | 129.713 | 7002.949 | 540.9156
64.610001 | 14155.2842 | 14249.81 | 6720.825 | -94.52101 | 6988.622 | 540.3581
64.620003 | 13718.3271 | 14235.38 | 6721.224 | -517.0562 | 6974.355 | 539.8035
64.629997 | 13788.2363 | 14221.03 | 6721.626 | -432.7971 | 6960.155 | 539.2519
64.639999 | 13990.168 | 14206.74 | 6722.031 | -216.5674 | 6946.002 | 538.7029
64.650002 | 14251.6367 | 14192.5 | 6722.438 | 59.13323 | 6931.909 | 538.1565
64.660004 | 13626.3311 | 14178.33 | 6722.848 | -552.0028 | 6917.873 | 537.6131
64.669998 | 13322.2402 | 14164.24 | 6723.26 | -841.9985 | 6903.906 | 537.0729
64.68 | 12862.0322 | 14150.2 | 6723.675 | -1288.169 | 6889.992 | 536.5351
64.690002 | 13406.6123 | 14136.23 | 6724.093 | -729.6129 | 6876.133 | 536.0001
64.699997 | 14419.5381 | 14122.32 | 6724.513 | 297.2158 | 6862.341 | 535.4684
64.709999 | 13783.5996 | 14108.47 | 6724.936 | -324.8735 | 6848.598 | 534.9392
64.720001 | 13039.2842 | 14094.69 | 6725.361 | -1055.407 | 6834.917 | 534.4129
64.730003 | 13321.4766 | 14080.97 | 6725.79 | -759.496 | 6821.293 | 533.8895
64.739998 | 13542.584 | 14067.32 | 6726.221 | -524.7376 | 6807.732 | 533.3692
64.75 | 13186.3086 | 14053.73 | 6726.654 | -867.4254 | 6794.228 | 532.8516
64.760002 | 13332.0371 | 14040.21 | 6727.09 | -708.1708 | 6780.781 | 532.3368
64.769997 | 13263.4902 | 14026.76 | 6727.529 | -763.2659 | 6767.402 | 531.8253
64.779999 | 13093.1533 | 14013.36 | 6727.97 | -920.2029 | 6754.069 | 531.3163
64.790001 | 12742.7812 | 14000.02 | 6728.415 | -1257.242 | 6740.799 | 530.8103
64.800003 | 13251.1934 | 13986.76 | 6728.861 | -735.5652 | 6727.59 | 530.3073
64.809998 | 13313.4561 | 13973.56 | 6729.31 | -660.1075 | 6714.446 | 529.8075
64.82 | 13129.9082 | 13960.42 | 6729.762 | -830.5142 | 6701.35 | 529.3103
64.830002 | 12936.4023 | 13947.35 | 6730.217 | -1010.945 | 6688.315 | 528.816
64.839996 | 13119.9375 | 13934.35 | 6730.674 | -814.4114 | 6675.35 | 528.3252
64.849998 | 13316.9326 | 13921.4 | 6731.134 | -604.4717 | 6662.434 | 527.8369
64.860001 | 13337.748 | 13908.52 | 6731.596 | -570.7742 | 6649.575 | 527.3515
64.870003 | 13614.1338 | 13895.71 | 6732.061 | -281.5727 | 6636.776 | 526.8691
64.879997 | 13453.7021 | 13882.96 | 6732.528 | -429.2623 | 6624.046 | 526.3901
64.889999 | 13703.6064 | 13870.28 | 6732.998 | -166.6691 | 6611.363 | 525.9137
64.900002 | 13938.0664 | 13857.65 | 6733.471 | 80.4127 | 6598.742 | 525.4401
64.910004 | 13103.4141 | 13845.09 | 6733.947 | -741.6807 | 6586.178 | 524.9698
64.919998 | 13352.4326 | 13832.61 | 6734.424 | -480.1777 | 6573.683 | 524.5027
64.93 | 13526.0303 | 13820.18 | 6734.905 | -294.1547 | 6561.242 | 524.0383
64.940002 | 12971.46 | 13807.82 | 6735.388 | -836.3616 | 6548.857 | 523.5767
64.949997 | 13347.5762 | 13795.53 | 6735.873 | -447.9543 | 6536.538 | 523.1186
64.959999 | 13150 | 13783.3 | 6736.362 | -633.295 | 6524.27 | 522.6632
64.970001 | 13161.7314 | 13771.13 | 6736.853 | -609.3967 | 6512.065 | 522.2108
64.980003 | 14176.0195 | 13759.02 | 6737.346 | 416.9955 | 6499.916 | 521.7614
64.989998 | 13517.0195 | 13746.99 | 6737.842 | -229.9671 | 6487.829 | 521.3153
65 | 13549.3193 | 13735.01 | 6738.34 | -185.694 | 6475.801 | 520.8719
65.010002 | 13479.7314 | 13723.1 | 6738.842 | -243.3698 | 6463.828 | 520.4315
65.019997 | 13114.3066 | 13711.26 | 6739.345 | -596.9557 | 6451.923 | 519.9944
65.029999 | 12871.9512 | 13699.48 | 6739.851 | -827.5258 | 6440.066 | 519.5601
65.040001 | 13449.1318 | 13687.76 | 6740.36 | -238.6267 | 6428.27 | 519.1288
65.050003 | 13345.2988 | 13676.11 | 6740.872 | -330.8087 | 6416.535 | 518.7006
65.059998 | 12783.7295 | 13664.53 | 6741.385 | -880.7959 | 6404.865 | 518.2756
65.07 | 12832.4541 | 13653 | 6741.902 | -820.5435 | 6393.243 | 517.8534
65.080002 | 12715.1162 | 13641.54 | 6742.421 | -926.4193 | 6381.681 | 517.4341
65.089996 | 12502.71 | 13630.15 | 6742.942 | -1127.438 | 6370.188 | 517.0183
65.099998 | 12899.7871 | 13618.81 | 6743.466 | -719.0275 | 6358.744 | 516.6052
65.110001 | 12866.4658 | 13607.54 | 6743.993 | -741.0772 | 6347.355 | 516.195
65.120003 | 12832.6758 | 13596.34 | 6744.522 | -763.662 | 6336.028 | 515.7879
65.129997 | 12717.1924 | 13585.2 | 6745.053 | -868.011 | 6324.766 | 515.3842
65.139999 | 12813.9033 | 13574.12 | 6745.587 | -760.2202 | 6313.553 | 514.9831
65.150002 | 12255.1729 | 13563.11 | 6746.124 | -1307.936 | 6302.4 | 514.5851
65.160004 | 13397.3223 | 13552.16 | 6746.663 | -154.8349 | 6291.304 | 514.1901
65.169998 | 12750.998 | 13541.28 | 6747.205 | -790.2795 | 6280.274 | 513.7984
65.18 | 13016.9473 | 13530.46 | 6747.749 | -513.5091 | 6269.298 | 513.4095
65.190002 | 13099.502 | 13519.7 | 6748.296 | -420.1941 | 6258.377 | 513.0236
65.199997 | 12933.0293 | 13509.01 | 6748.845 | -575.9772 | 6247.521 | 512.6409
65.209999 | 12815.8115 | 13498.37 | 6749.397 | -682.5601 | 6236.714 | 512.261
65.220001 | 12433.457 | 13487.8 | 6749.951 | -1054.347 | 6225.969 | 511.8842
65.230003 | 12500.8369 | 13477.3 | 6750.508 | -976.4611 | 6215.28 | 511.5104
65.239998 | 13066.3545 | 13466.86 | 6751.067 | -400.5023 | 6204.65 | 511.1398
65.25 | 12782.9102 | 13456.48 | 6751.629 | -673.5682 | 6194.078 | 510.772
65.260002 | 12199.9766 | 13446.16 | 6752.193 | -1246.184 | 6183.561 | 510.4071
65.269997 | 12133.335 | 13435.91 | 6752.759 | -1302.578 | 6173.108 | 510.0455
65.279999 | 12316.5928 | 13425.72 | 6753.329 | -1109.126 | 6162.704 | 509.6867
65.290001 | 12533.165 | 13415.59 | 6753.9 | -882.4247 | 6152.359 | 509.3309
65.300003 | 12749.75 | 13405.53 | 6754.475 | -655.7753 | 6142.073 | 508.9781
65.309998 | 12317.3281 | 13395.53 | 6755.051 | -1078.2 | 6131.849 | 508.6285
65.32 | 12566.1914 | 13385.58 | 6755.63 | -819.3928 | 6121.672 | 508.2817
65.330002 | 12383.751 | 13375.7 | 6756.212 | -991.9532 | 6111.555 | 507.9377
65.339996 | 12665.916 | 13365.9 | 6756.795 | -699.9798 | 6101.503 | 507.5972
65.349998 | 12533.7363 | 13356.14 | 6757.382 | -822.4045 | 6091.5 | 507.2593
65.360001 | 12234.3525 | 13346.45 | 6757.971 | -1112.093 | 6081.551 | 506.9244
65.370003 | 12067.2949 | 13336.82 | 6758.562 | -1269.521 | 6071.661 | 506.5924
65.379997 | 12232.6426 | 13327.25 | 6759.156 | -1094.61 | 6061.833 | 506.2636
65.389999 | 12697.8926 | 13317.74 | 6759.752 | -619.8508 | 6052.054 | 505.9376
65.400002 | 12069.7627 | 13308.3 | 6760.351 | -1238.534 | 6042.331 | 505.6145
65.410004 | 12298.7725 | 13298.91 | 6760.952 | -1000.14 | 6032.665 | 505.2944
65.419998 | 12614.8828 | 13289.59 | 6761.556 | -674.7118 | 6023.062 | 504.9775
65.43 | 12384.7344 | 13280.34 | 6762.162 | -895.6013 | 6013.511 | 504.6633
65.440002 | 12300.5312 | 13271.13 | 6762.77 | -970.6038 | 6004.013 | 504.3519
65.449997 | 12531.7588 | 13262 | 6763.381 | -730.2435 | 5994.578 | 504.0438
65.459999 | 12748.458 | 13252.92 | 6763.994 | -504.4649 | 5985.19 | 503.7383
65.470001 | 12832.709 | 13243.91 | 6764.61 | -411.1993 | 5975.862 | 503.4358
65.480003 | 12419.9414 | 13234.95 | 6765.228 | -815.0112 | 5966.588 | 503.1362
65.489998 | 12532.373 | 13226.06 | 6765.848 | -693.6863 | 5957.371 | 502.8397
65.5 | 12533.333 | 13217.23 | 6766.472 | -683.8936 | 5948.209 | 502.5459
65.510002 | 12136.9209 | 13208.45 | 6767.097 | -1071.532 | 5939.1 | 502.255
65.519997 | 11753.5791 | 13199.75 | 6767.724 | -1446.166 | 5930.054 | 501.9672
65.529999 | 12443.2061 | 13191.09 | 6768.355 | -747.8835 | 5921.053 | 501.6821
65.540001 | 12252.0146 | 13182.5 | 6768.987 | -930.4821 | 5912.109 | 501.3998
65.550003 | 12250 | 13173.97 | 6769.622 | -923.9661 | 5903.223 | 501.1205
65.559998 | 12348.9189 | 13165.5 | 6770.259 | -816.5797 | 5894.395 | 500.8441
65.57 | 12696.0869 | 13157.08 | 6770.899 | -460.9966 | 5885.614 | 500.5705
65.580002 | 12222.248 | 13148.73 | 6771.541 | -926.4818 | 5876.889 | 500.2996
65.589996 | 11953.1777 | 13140.44 | 6772.186 | -1187.266 | 5868.226 | 500.0319
65.599998 | 12312.1631 | 13132.21 | 6772.832 | -820.0466 | 5859.61 | 499.7668
65.610001 | 11921.7266 | 13124.03 | 6773.482 | -1202.306 | 5851.046 | 499.5045
65.620003 | 12179.8623 | 13115.92 | 6774.134 | -936.0557 | 5842.539 | 499.2451
65.629997 | 12890.4092 | 13107.87 | 6774.787 | -217.4575 | 5834.091 | 498.9886
65.639999 | 12406.874 | 13099.87 | 6775.444 | -692.9942 | 5825.69 | 498.7347
65.650002 | 12087.8027 | 13091.93 | 6776.102 | -1004.127 | 5817.343 | 498.4837
65.660004 | 12691.0703 | 13084.05 | 6776.763 | -392.9789 | 5809.05 | 498.2354
65.669998 | 12716.4189 | 13076.24 | 6777.426 | -359.8179 | 5800.82 | 497.9902
65.68 | 12207.8584 | 13068.47 | 6778.092 | -860.6145 | 5792.633 | 497.7475
65.690002 | 12068.7432 | 13060.77 | 6778.76 | -992.0257 | 5784.501 | 497.5075
65.699997 | 12706.3057 | 13053.13 | 6779.43 | -346.8229 | 5776.428 | 497.2705
65.709999 | 12700.2715 | 13045.54 | 6780.103 | -345.2688 | 5768.401 | 497.0361
65.720001 | 12503.334 | 13038.01 | 6780.778 | -534.6798 | 5760.431 | 496.8045
65.730003 | 12368.9375 | 13030.54 | 6781.456 | -661.606 | 5752.512 | 496.5755
65.739998 | 11744.3506 | 13023.13 | 6782.135 | -1278.781 | 5744.647 | 496.3495
65.75 | 12126.2295 | 13015.78 | 6782.817 | -889.5492 | 5736.835 | 496.126
65.760002 | 12395.168 | 13008.48 | 6783.502 | -613.3129 | 5729.074 | 495.9052
65.769997 | 12170.9795 | 13001.25 | 6784.188 | -830.2672 | 5721.371 | 495.6873
65.779999 | 12084.9043 | 12994.06 | 6784.877 | -909.1576 | 5713.713 | 495.4719
65.790001 | 12704.501 | 12986.94 | 6785.568 | -282.4356 | 5706.109 | 495.2592
65.800003 | 12128.4092 | 12979.87 | 6786.262 | -851.4623 | 5698.56 | 495.0492
65.809998 | 12182.0049 | 12972.86 | 6786.958 | -790.8568 | 5691.062 | 494.842
65.82 | 12379.2744 | 12965.91 | 6787.656 | -586.6352 | 5683.616 | 494.6373
65.830002 | 12693.459 | 12959.01 | 6788.356 | -265.5528 | 5676.22 | 494.4351
65.839996 | 11557.8506 | 12952.18 | 6789.059 | -1394.327 | 5668.883 | 494.2359
65.849998 | 12120.5078 | 12945.39 | 6789.764 | -824.8832 | 5661.588 | 494.0391
65.860001 | 12312.6816 | 12938.67 | 6790.471 | -625.984 | 5654.349 | 493.845
65.870003 | 12724.127 | 12931.99 | 6791.181 | -207.8677 | 5647.16 | 493.6534
65.879997 | 12684.4561 | 12925.38 | 6791.892 | -240.9284 | 5640.028 | 493.4646
65.889999 | 11950.4443 | 12918.82 | 6792.606 | -968.3793 | 5632.939 | 493.2782
65.900002 | 11933.333 | 12912.32 | 6793.323 | -978.9879 | 5625.904 | 493.0944
65.910004 | 12258.8223 | 12905.87 | 6794.042 | -647.0514 | 5618.919 | 492.9132
65.919998 | 12315.4717 | 12899.49 | 6794.762 | -584.0177 | 5611.993 | 492.7346
65.93 | 12121.5166 | 12893.15 | 6795.485 | -771.6356 | 5605.108 | 492.5585
65.940002 | 12523.0801 | 12886.87 | 6796.211 | -363.7916 | 5598.276 | 492.3849
65.949997 | 12549.584 | 12880.65 | 6796.938 | -331.0681 | 5591.5 | 492.214
65.959999 | 11932.7051 | 12874.48 | 6797.668 | -941.7757 | 5584.768 | 492.0455
65.970001 | 12192.7236 | 12868.37 | 6798.4 | -675.6428 | 5578.087 | 491.8795
65.980003 | 11777.9492 | 12862.31 | 6799.134 | -1084.36 | 5571.459 | 491.716
65.989998 | 11977.6143 | 12856.31 | 6799.87 | -878.6916 | 5564.881 | 491.555
66 | 12340.1914 | 12850.36 | 6800.609 | -510.1665 | 5558.352 | 491.3965
66.010002 | 12577.0088 | 12844.46 | 6801.35 | -267.4538 | 5551.872 | 491.2404
66.019997 | 12064.6465 | 12838.63 | 6802.093 | -773.9788 | 5545.446 | 491.0868
66.029999 | 12066.2031 | 12832.84 | 6802.838 | -766.6355 | 5539.065 | 490.9356
66.040001 | 11483.5703 | 12827.11 | 6803.586 | -1343.539 | 5532.736 | 490.7869
66.050003 | 12454.3301 | 12821.43 | 6804.336 | -367.1017 | 5526.455 | 490.6406
66.059998 | 11835.9219 | 12815.81 | 6805.087 | -979.8865 | 5520.224 | 490.4967
66.07 | 12059.3574 | 12810.24 | 6805.842 | -750.883 | 5514.043 | 490.3552
66.080002 | 12066.667 | 12804.72 | 6806.598 | -738.0567 | 5507.91 | 490.216
66.089996 | 11581.6396 | 12799.27 | 6807.356 | -1217.628 | 5501.832 | 490.0794
66.099998 | 11453.5352 | 12793.86 | 6808.117 | -1340.32 | 5495.794 | 489.945
66.110001 | 11708.4932 | 12788.5 | 6808.88 | -1080.009 | 5489.81 | 489.813
66.120003 | 11829.7158 | 12783.2 | 6809.645 | -953.4858 | 5483.873 | 489.6833
66.129997 | 11897.9092 | 12777.96 | 6810.412 | -880.0469 | 5477.988 | 489.556
66.139999 | 11867.7236 | 12772.76 | 6811.181 | -905.0349 | 5472.146 | 489.431
66.150002 | 11769.873 | 12767.62 | 6811.953 | -997.743 | 5466.355 | 489.3083
66.160004 | 11847.2988 | 12762.53 | 6812.727 | -915.2268 | 5460.611 | 489.1878
66.169998 | 12172.4111 | 12757.49 | 6813.502 | -585.0833 | 5454.923 | 489.0698
66.18 | 12457.2832 | 12752.51 | 6814.28 | -295.2252 | 5449.274 | 488.9539
66.190002 | 11790.0938 | 12747.58 | 6815.06 | -957.4824 | 5443.676 | 488.8403
66.199997 | 11718.3574 | 12742.7 | 6815.842 | -1024.344 | 5438.13 | 488.7291
66.209999 | 12408.8457 | 12737.87 | 6816.627 | -329.026 | 5432.625 | 488.6199
66.220001 | 11902.3193 | 12733.1 | 6817.413 | -830.7775 | 5427.171 | 488.5131
66.230003 | 11320.3408 | 12728.38 | 6818.202 | -1408.035 | 5421.766 | 488.4084
66.239998 | 11750.2314 | 12723.7 | 6818.992 | -973.4734 | 5416.407 | 488.306
66.25 | 12072.0703 | 12719.09 | 6819.785 | -647.0162 | 5411.096 | 488.2057
66.260002 | 12211.8779 | 12714.52 | 6820.58 | -502.6409 | 5405.831 | 488.1077
66.269997 | 11847.2354 | 12710.01 | 6821.377 | -862.7697 | 5400.617 | 488.0118
66.279999 | 11447.9795 | 12705.54 | 6822.176 | -1257.56 | 5395.446 | 487.9179
66.290001 | 11513.5869 | 12701.13 | 6822.977 | -1187.541 | 5390.324 | 487.8263
66.300003 | 11420.3975 | 12696.77 | 6823.781 | -1276.369 | 5385.249 | 487.7369
66.309998 | 11609.1348 | 12692.46 | 6824.586 | -1083.32 | 5380.22 | 487.6495
66.32 | 11392.2012 | 12688.2 | 6825.393 | -1295.995 | 5375.239 | 487.5642
66.330002 | 11671.8281 | 12683.99 | 6826.203 | -1012.159 | 5370.302 | 487.481
66.339996 | 12035.8105 | 12679.83 | 6827.014 | -644.0216 | 5365.418 | 487.4
66.349998 | 12050 | 12675.72 | 6827.828 | -625.7222 | 5360.573 | 487.3209
66.360001 | 11281.5127 | 12671.67 | 6828.644 | -1390.154 | 5355.778 | 487.2439
66.370003 | 11346.0264 | 12667.66 | 6829.462 | -1321.634 | 5351.029 | 487.169
66.379997 | 11509.9863 | 12663.71 | 6830.282 | -1153.72 | 5346.329 | 487.096
66.389999 | 11708.5811 | 12659.8 | 6831.104 | -951.2166 | 5341.669 | 487.0251
66.400002 | 11620.7441 | 12655.94 | 6831.928 | -1035.197 | 5337.057 | 486.9562
66.410004 | 11744.5176 | 12652.14 | 6832.754 | -907.6177 | 5332.492 | 486.8893
66.419998 | 12357.0742 | 12648.38 | 6833.582 | -291.3092 | 5327.978 | 486.8244
66.43 | 11888.2666 | 12644.68 | 6834.412 | -756.4089 | 5323.502 | 486.7614
66.440002 | 11850.7021 | 12641.02 | 6835.244 | -790.3157 | 5319.073 | 486.7003
66.449997 | 12025.543 | 12637.41 | 6836.078 | -611.8711 | 5314.695 | 486.6413
66.459999 | 11267.6025 | 12633.85 | 6836.914 | -1366.251 | 5310.356 | 486.584
66.470001 | 11552.2734 | 12630.35 | 6837.752 | -1078.072 | 5306.064 | 486.5288
66.480003 | 11662.3145 | 12626.89 | 6838.593 | -964.5735 | 5301.82 | 486.4754
66.489998 | 11762.2803 | 12623.48 | 6839.435 | -861.1964 | 5297.618 | 486.4239
66.5 | 11814.4561 | 12620.12 | 6840.279 | -805.6607 | 5293.464 | 486.3743
66.510002 | 12119.2266 | 12616.8 | 6841.125 | -497.5775 | 5289.352 | 486.3265
66.519997 | 11862.7188 | 12613.54 | 6841.973 | -750.8231 | 5285.288 | 486.2805
66.529999 | 11897.7383 | 12610.33 | 6842.823 | -712.5878 | 5281.267 | 486.2364
66.540001 | 11852.2783 | 12607.16 | 6843.676 | -754.8827 | 5277.291 | 486.1941
66.550003 | 12183.9307 | 12604.04 | 6844.53 | -420.1132 | 5273.36 | 486.1536
66.559998 | 12263.583 | 12600.97 | 6845.385 | -337.3906 | 5269.473 | 486.1149
66.57 | 12282.5566 | 12597.95 | 6846.244 | -315.3966 | 5265.632 | 486.0779
66.580002 | 12092.7197 | 12594.98 | 6847.104 | -502.2597 | 5261.833 | 486.0426
66.589996 | 11829.2725 | 12592.06 | 6847.965 | -762.7848 | 5258.083 | 486.0092
66.599998 | 12197.623 | 12589.18 | 6848.829 | -391.5551 | 5254.371 | 485.9775
66.610001 | 11899.3164 | 12586.35 | 6849.695 | -687.0336 | 5250.707 | 485.9475
66.620003 | 11439.2012 | 12583.57 | 6850.563 | -1144.368 | 5247.087 | 485.9192
66.629997 | 11448.3789 | 12580.84 | 6851.433 | -1132.458 | 5243.511 | 485.8925
66.639999 | 11180.54 | 12578.15 | 6852.305 | -1397.608 | 5239.976 | 485.8675
66.650002 | 11436.0312 | 12575.51 | 6853.178 | -1139.478 | 5236.487 | 485.8443
66.660004 | 11354.9639 | 12572.92 | 6854.054 | -1217.954 | 5233.041 | 485.8225
66.669998 | 11888.3477 | 12570.38 | 6854.931 | -682.0291 | 5229.643 | 485.8025
66.68 | 11220.2285 | 12567.88 | 6855.811 | -1347.65 | 5226.284 | 485.784
66.690002 | 11705.4766 | 12565.43 | 6856.692 | -859.9505 | 5222.968 | 485.7672
66.699997 | 11464.4453 | 12563.03 | 6857.575 | -1098.581 | 5219.7 | 485.7519
66.709999 | 11544.8682 | 12560.67 | 6858.46 | -1015.8 | 5216.47 | 485.7382
66.720001 | 11249.6904 | 12558.36 | 6859.347 | -1308.668 | 5213.285 | 485.7261
66.730003 | 11723.1387 | 12556.1 | 6860.236 | -832.9586 | 5210.146 | 485.7155
66.739998 | 12034.3027 | 12553.88 | 6861.126 | -519.577 | 5207.047 | 485.7064
66.75 | 11955.2656 | 12551.71 | 6862.019 | -596.4449 | 5203.992 | 485.6988
66.760002 | 11981.5664 | 12549.59 | 6862.914 | -568.02 | 5200.98 | 485.6928
66.769997 | 12062.2227 | 12547.51 | 6863.81 | -485.2875 | 5198.012 | 485.6881
66.779999 | 12129.7559 | 12545.48 | 6864.708 | -415.7224 | 5195.085 | 485.6849
66.790001 | 11565.7295 | 12543.49 | 6865.609 | -977.7647 | 5192.202 | 485.6832
66.800003 | 11486.0498 | 12541.56 | 6866.511 | -1055.506 | 5189.362 | 485.683
66.809998 | 11814.2021 | 12539.66 | 6867.414 | -725.4592 | 5186.563 | 485.6841
66.82 | 12053.835 | 12537.81 | 6868.32 | -483.9794 | 5183.808 | 485.6866
66.830002 | 12176.8789 | 12536.01 | 6869.227 | -359.1328 | 5181.094 | 485.6905
66.839996 | 11538.0312 | 12534.26 | 6870.136 | -996.2268 | 5178.426 | 485.6958
66.849998 | 11673.0693 | 12532.55 | 6871.048 | -859.4765 | 5175.796 | 485.7024
66.860001 | 11982.166 | 12530.88 | 6871.961 | -548.7153 | 5173.21 | 485.7104
66.870003 | 12503.1201 | 12529.26 | 6872.876 | -26.14234 | 5170.667 | 485.7197
66.879997 | 12140.4082 | 12527.69 | 6873.792 | -387.2803 | 5168.166 | 485.7303
66.889999 | 11771.0137 | 12526.16 | 6874.71 | -755.143 | 5165.704 | 485.7421
66.900002 | 11671.4697 | 12524.67 | 6875.631 | -853.203 | 5163.286 | 485.7554
66.910004 | 11352.6562 | 12523.23 | 6876.553 | -1170.577 | 5160.911 | 485.7697
66.919998 | 12008.2188 | 12521.84 | 6877.476 | -513.6223 | 5158.579 | 485.7854
66.93 | 11814.6572 | 12520.49 | 6878.402 | -705.8326 | 5156.285 | 485.8023
66.940002 | 11329.4785 | 12519.18 | 6879.33 | -1189.706 | 5154.034 | 485.8204
66.949997 | 11723.3223 | 12517.93 | 6880.258 | -794.6035 | 5151.828 | 485.8397
66.959999 | 11891.0576 | 12516.71 | 6881.189 | -625.6506 | 5149.659 | 485.8601
66.970001 | 11570.9795 | 12515.54 | 6882.122 | -944.5572 | 5147.533 | 485.8817
66.980003 | 11957.2168 | 12514.41 | 6883.057 | -557.1948 | 5145.45 | 485.9045
66.989998 | 11998.9902 | 12513.33 | 6883.993 | -514.3369 | 5143.406 | 485.9284
67 | 11640.0195 | 12512.29 | 6884.931 | -872.2704 | 5141.406 | 485.9534
67.010002 | 11319.3955 | 12511.29 | 6885.871 | -1191.899 | 5139.444 | 485.9795
67.019997 | 11425.123 | 12510.34 | 6886.812 | -1085.222 | 5137.526 | 486.0066
67.029999 | 11136.2686 | 12509.44 | 6887.755 | -1373.169 | 5135.648 | 486.0348
67.040001 | 11710.5908 | 12508.58 | 6888.7 | -797.9854 | 5133.812 | 486.0641
67.050003 | 11953.1143 | 12507.76 | 6889.647 | -554.6442 | 5132.017 | 486.0944
67.059998 | 11170.1113 | 12506.98 | 6890.595 | -1336.87 | 5130.261 | 486.1257
67.07 | 11647.5195 | 12506.25 | 6891.545 | -858.7315 | 5128.548 | 486.158
67.080002 | 11964.2764 | 12505.56 | 6892.497 | -541.2861 | 5126.874 | 486.1912
67.089996 | 11842.9102 | 12504.92 | 6893.45 | -662.0095 | 5125.244 | 486.2255
67.099998 | 11365.4189 | 12504.32 | 6894.406 | -1138.898 | 5123.651 | 486.2606
67.110001 | 11317.7412 | 12503.76 | 6895.363 | -1186.018 | 5122.1 | 486.2967
67.120003 | 11301.0801 | 12503.25 | 6896.321 | -1202.167 | 5120.592 | 486.3338
67.129997 | 11876.4961 | 12502.78 | 6897.281 | -626.28 | 5119.123 | 486.3716
67.139999 | 12072.4229 | 12502.35 | 6898.243 | -429.9228 | 5117.692 | 486.4103
67.150002 | 11398.2422 | 12501.96 | 6899.207 | -1103.719 | 5116.304 | 486.4501
67.160004 | 10914.1836 | 12501.62 | 6900.173 | -1587.436 | 5114.956 | 486.4905
67.169998 | 10805.5361 | 12501.32 | 6901.139 | -1695.785 | 5113.65 | 486.5318
67.18 | 11391.0586 | 12501.06 | 6902.108 | -1110.004 | 5112.381 | 486.5738
67.190002 | 11231.1982 | 12500.85 | 6903.078 | -1269.65 | 5111.154 | 486.6167
67.199997 | 11341.0146 | 12500.68 | 6904.05 | -1159.665 | 5109.969 | 486.6603
67.209999 | 11598.6104 | 12500.55 | 6905.023 | -901.938 | 5108.82 | 486.7047
67.220001 | 11865.1914 | 12500.46 | 6905.999 | -635.2709 | 5107.714 | 486.7498
67.230003 | 12023.0811 | 12500.42 | 6906.976 | -477.3393 | 5106.649 | 486.7957
67.239998 | 11396.9238 | 12500.42 | 6907.954 | -1103.493 | 5105.621 | 486.8422
67.25 | 11520.6855 | 12500.46 | 6908.934 | -979.7732 | 5104.635 | 486.8894
67.260002 | 11734.9834 | 12500.54 | 6909.916 | -765.5578 | 5103.688 | 486.9374
67.269997 | 11687.9746 | 12500.67 | 6910.898 | -812.6915 | 5102.782 | 486.9858
67.279999 | 12086.3584 | 12500.83 | 6911.884 | -414.4747 | 5101.915 | 487.0349
67.290001 | 11465.8486 | 12501.04 | 6912.87 | -1035.195 | 5101.088 | 487.0847
67.300003 | 11571.5703 | 12501.3 | 6913.858 | -929.7253 | 5100.302 | 487.1351
67.309998 | 11041.3545 | 12501.59 | 6914.848 | -1460.232 | 5099.553 | 487.1859
67.32 | 11139.3184 | 12501.92 | 6915.839 | -1362.603 | 5098.845 | 487.2374
67.330002 | 11304.7451 | 12502.3 | 6916.832 | -1197.553 | 5098.177 | 487.2895
67.339996 | 11440.4209 | 12502.72 | 6917.826 | -1062.296 | 5097.549 | 487.3419
67.349998 | 11078.8633 | 12503.18 | 6918.822 | -1424.312 | 5096.958 | 487.395
67.360001 | 11560.1396 | 12503.68 | 6919.82 | -943.5367 | 5096.408 | 487.4485
67.370003 | 11646.3604 | 12504.22 | 6920.819 | -857.8608 | 5095.9 | 487.5025
67.379997 | 11341.0342 | 12504.8 | 6921.819 | -1163.771 | 5095.429 | 487.5569
67.389999 | 11285.7803 | 12505.43 | 6922.821 | -1219.648 | 5094.995 | 487.6117
67.400002 | 11592.0898 | 12506.1 | 6923.825 | -914.0058 | 5094.604 | 487.6671
67.410004 | 11554.9365 | 12506.8 | 6924.83 | -951.8678 | 5094.251 | 487.7227
67.419998 | 11704.2734 | 12507.55 | 6925.836 | -803.2801 | 5093.938 | 487.7787
67.43 | 11577.8672 | 12508.34 | 6926.845 | -930.4758 | 5093.663 | 487.8351
67.440002 | 11335.4121 | 12509.17 | 6927.855 | -1173.761 | 5093.427 | 487.8918
67.449997 | 11362.9023 | 12510.05 | 6928.865 | -1147.145 | 5093.233 | 487.9487
67.459999 | 11936.709 | 12510.96 | 6929.878 | -574.2487 | 5093.073 | 488.0061
67.470001 | 11675.3066 | 12511.91 | 6930.893 | -836.6049 | 5092.955 | 488.0638
67.480003 | 11126.5303 | 12512.91 | 6931.909 | -1386.378 | 5092.878 | 488.1217
67.489998 | 11929.8369 | 12513.94 | 6932.925 | -584.1045 | 5092.836 | 488.1798
67.5 | 11861.5273 | 12515.02 | 6933.944 | -653.4907 | 5092.836 | 488.2381
67.510002 | 11973.0449 | 12516.13 | 6934.965 | -543.0892 | 5092.873 | 488.2968
67.519997 | 11352.9395 | 12517.29 | 6935.986 | -1164.351 | 5092.949 | 488.3554
67.529999 | 10838.8906 | 12518.49 | 6937.009 | -1679.598 | 5093.065 | 488.4143
67.540001 | 10723.1738 | 12519.73 | 6938.034 | -1796.554 | 5093.22 | 488.4734
67.550003 | 11561.4668 | 12521.01 | 6939.06 | -959.5403 | 5093.414 | 488.5327
67.559998 | 11648.6885 | 12522.32 | 6940.087 | -873.6347 | 5093.644 | 488.592
67.57 | 10989.9619 | 12523.68 | 6941.116 | -1533.721 | 5093.916 | 488.6514
67.580002 | 10580.4082 | 12525.08 | 6942.146 | -1944.674 | 5094.225 | 488.711
67.589996 | 11347.6514 | 12526.52 | 6943.177 | -1178.87 | 5094.573 | 488.7705
67.599998 | 11416.667 | 12528 | 6944.211 | -1111.333 | 5094.959 | 488.8301
67.610001 | 10956.79 | 12529.52 | 6945.246 | -1572.73 | 5095.384 | 488.8898
67.620003 | 10977.9629 | 12531.08 | 6946.282 | -1553.119 | 5095.85 | 488.9495
67.629997 | 10830.1436 | 12532.68 | 6947.319 | -1702.536 | 5096.352 | 489.0091
67.639999 | 10893.2363 | 12534.32 | 6948.357 | -1641.081 | 5096.891 | 489.0686
67.650002 | 11068.3965 | 12536 | 6949.398 | -1467.601 | 5097.471 | 489.1283
67.660004 | 11282.2812 | 12537.72 | 6950.44 | -1255.436 | 5098.09 | 489.1878
67.669998 | 11284.7012 | 12539.48 | 6951.482 | -1254.775 | 5098.747 | 489.2472
67.68 | 11252.7461 | 12541.27 | 6952.526 | -1288.528 | 5099.441 | 489.3065
67.690002 | 11035.9609 | 12543.11 | 6953.572 | -1507.151 | 5100.173 | 489.3657
67.699997 | 11566.8701 | 12544.99 | 6954.619 | -978.1197 | 5100.946 | 489.4247
67.709999 | 11249.9854 | 12546.91 | 6955.667 | -1296.92 | 5101.755 | 489.4836
67.720001 | 11430.4932 | 12548.86 | 6956.717 | -1118.37 | 5102.604 | 489.5424
67.730003 | 11495.8047 | 12550.86 | 6957.768 | -1055.057 | 5103.492 | 489.601
67.739998 | 11667.8955 | 12552.89 | 6958.82 | -884.9988 | 5104.415 | 489.6593
67.75 | 11469.7188 | 12554.97 | 6959.874 | -1085.252 | 5105.379 | 489.7174
67.760002 | 11450 | 12557.08 | 6960.93 | -1107.084 | 5106.38 | 489.7753
67.769997 | 11190.7822 | 12559.24 | 6961.985 | -1368.455 | 5107.419 | 489.8328
67.779999 | 11395.3135 | 12561.43 | 6963.043 | -1166.117 | 5108.497 | 489.8901
67.790001 | 11416.667 | 12563.66 | 6964.102 | -1146.997 | 5109.614 | 489.9472
67.800003 | 11584.2305 | 12565.94 | 6965.163 | -981.7063 | 5110.77 | 490.0039
67.809998 | 11721.8242 | 12568.24 | 6966.224 | -846.4203 | 5111.96 | 490.0603
67.82 | 11976.9023 | 12570.59 | 6967.287 | -593.6926 | 5113.192 | 490.1163
67.830002 | 11771.7285 | 12572.98 | 6968.351 | -801.2547 | 5114.46 | 490.172
67.839996 | 11308.8193 | 12575.41 | 6969.416 | -1266.591 | 5115.767 | 490.2272
67.849998 | 11646.8701 | 12577.88 | 6970.483 | -931.0062 | 5117.111 | 490.2821
67.860001 | 11865.7715 | 12580.38 | 6971.551 | -714.6109 | 5118.494 | 490.3366
67.870003 | 11746.5498 | 12582.93 | 6972.621 | -836.3795 | 5119.918 | 490.3906
67.879997 | 11034.4453 | 12585.51 | 6973.691 | -1551.065 | 5121.376 | 490.4441
67.889999 | 10936.29 | 12588.13 | 6974.763 | -1651.841 | 5122.872 | 490.4972
67.900002 | 11312.916 | 12590.79 | 6975.836 | -1277.877 | 5124.407 | 490.5499
67.910004 | 11289.2861 | 12593.49 | 6976.91 | -1304.208 | 5125.982 | 490.602
67.919998 | 11875.0967 | 12596.23 | 6977.985 | -721.1349 | 5127.593 | 490.6536
67.93 | 11493.4473 | 12599.01 | 6979.062 | -1105.561 | 5129.241 | 490.7046
67.940002 | 11237.71 | 12601.82 | 6980.14 | -1364.113 | 5130.928 | 490.7551
67.949997 | 11444.0459 | 12604.68 | 6981.219 | -1160.632 | 5132.655 | 490.805
67.959999 | 11360.5908 | 12607.57 | 6982.299 | -1246.979 | 5134.416 | 490.8543
67.970001 | 11168.2139 | 12610.5 | 6983.381 | -1442.287 | 5136.217 | 490.9031
67.980003 | 10801.6895 | 12613.47 | 6984.464 | -1811.784 | 5138.059 | 490.9513
67.989998 | 11175.4199 | 12616.48 | 6985.547 | -1441.059 | 5139.933 | 490.9987
68 | 11398.2764 | 12619.53 | 6986.632 | -1221.25 | 5141.849 | 491.0456
68.010002 | 11129.2109 | 12622.61 | 6987.719 | -1493.401 | 5143.801 | 491.0918
68.019997 | 11266.3682 | 12625.73 | 6988.805 | -1359.365 | 5145.791 | 491.1372
68.029999 | 11298.4531 | 12628.9 | 6989.894 | -1330.443 | 5147.82 | 491.182
68.040001 | 11390.6875 | 12632.1 | 6990.984 | -1241.41 | 5149.888 | 491.2261
68.050003 | 11339.5605 | 12635.34 | 6992.075 | -1295.777 | 5151.993 | 491.2695
68.059998 | 10865.082 | 12638.61 | 6993.166 | -1773.529 | 5154.133 | 491.312
68.07 | 11163.9678 | 12641.93 | 6994.26 | -1477.96 | 5156.314 | 491.3539
68.080002 | 11486.8086 | 12645.28 | 6995.354 | -1158.472 | 5158.531 | 491.395
68.089996 | 11411.0342 | 12648.67 | 6996.449 | -1237.637 | 5160.787 | 491.4352
68.099998 | 11807.3086 | 12652.1 | 6997.546 | -844.7918 | 5163.08 | 491.4747
68.110001 | 11503.1445 | 12655.57 | 6998.644 | -1152.425 | 5165.412 | 491.5134
68.120003 | 11210.377 | 12659.08 | 6999.742 | -1448.7 | 5167.783 | 491.5512
68.129997 | 11469.6836 | 12662.62 | 7000.842 | -1192.936 | 5170.19 | 491.5882
68.139999 | 11108.2783 | 12666.2 | 7001.943 | -1557.922 | 5172.634 | 491.6243
68.150002 | 11413.0791 | 12669.82 | 7003.045 | -1256.742 | 5175.117 | 491.6596
68.160004 | 11480.1133 | 12673.48 | 7004.148 | -1193.368 | 5177.639 | 491.6939
68.169998 | 11377.9707 | 12677.18 | 7005.252 | -1299.205 | 5180.197 | 491.7274
68.18 | 11682.6543 | 12680.91 | 7006.357 | -998.2558 | 5182.793 | 491.7599
68.190002 | 11837.0049 | 12684.68 | 7007.464 | -847.6768 | 5185.427 | 491.7915
68.199997 | 11218.4258 | 12688.49 | 7008.57 | -1470.067 | 5188.1 | 491.8222
68.209999 | 11134.9668 | 12692.34 | 7009.679 | -1557.372 | 5190.808 | 491.8519
68.220001 | 11343.7246 | 12696.23 | 7010.788 | -1352.501 | 5193.557 | 491.8806
68.230003 | 11126.2959 | 12700.15 | 7011.899 | -1573.856 | 5196.345 | 491.9084
68.239998 | 11069.9629 | 12704.11 | 7013.01 | -1634.147 | 5199.165 | 491.9351
68.25 | 11682.2285 | 12708.11 | 7014.123 | -1025.883 | 5202.028 | 491.9609
68.260002 | 11584.9014 | 12712.15 | 7015.236 | -1127.247 | 5204.926 | 491.9856
68.269997 | 11146.5479 | 12716.22 | 7016.35 | -1569.674 | 5207.862 | 492.0093
68.279999 | 11010.0029 | 12720.34 | 7017.466 | -1710.332 | 5210.837 | 492.0319
68.290001 | 11374.8691 | 12724.49 | 7018.583 | -1349.619 | 5213.852 | 492.0536
68.300003 | 11311.7363 | 12728.68 | 7019.7 | -1416.942 | 5216.904 | 492.0741
68.309998 | 11644.6631 | 12732.9 | 7020.818 | -1088.238 | 5219.99 | 492.0935
68.32 | 11503.5654 | 12737.17 | 7021.938 | -1233.601 | 5223.117 | 492.1119
68.330002 | 11198.79 | 12741.47 | 7023.059 | -1542.678 | 5226.281 | 492.1291
68.339996 | 11076.8389 | 12745.81 | 7024.179 | -1668.968 | 5229.482 | 492.1452
68.349998 | 10812.2344 | 12750.18 | 7025.302 | -1937.95 | 5232.722 | 492.1602
68.360001 | 11456.6191 | 12754.6 | 7026.425 | -1297.981 | 5236.001 | 492.1741
68.370003 | 12176.4941 | 12759.06 | 7027.55 | -582.5614 | 5239.319 | 492.1868
68.379997 | 11935.9961 | 12763.54 | 7028.674 | -827.5477 | 5242.671 | 492.1984
68.389999 | 11541.251 | 12768.07 | 7029.801 | -1226.82 | 5246.061 | 492.2088
68.400002 | 11724.1484 | 12772.64 | 7030.928 | -1048.489 | 5249.492 | 492.218
68.410004 | 11257.0264 | 12777.24 | 7032.056 | -1520.217 | 5252.961 | 492.226
68.419998 | 11648.0186 | 12781.88 | 7033.184 | -1133.864 | 5256.465 | 492.2329
68.43 | 11774.6465 | 12786.56 | 7034.314 | -1011.915 | 5260.008 | 492.2385
68.440002 | 11693.7852 | 12791.28 | 7035.445 | -1097.492 | 5263.589 | 492.2429
68.449997 | 11817.6143 | 12796.03 | 7036.576 | -978.4176 | 5267.21 | 492.246
68.459999 | 11788.5869 | 12800.82 | 7037.709 | -1012.235 | 5270.866 | 492.248
68.470001 | 11589.4922 | 12805.65 | 7038.842 | -1216.16 | 5274.561 | 492.2487
68.480003 | 11447.417 | 12810.52 | 7039.977 | -1363.105 | 5278.297 | 492.2482
68.489998 | 11150.2031 | 12815.42 | 7041.111 | -1665.22 | 5282.066 | 492.2463
68.5 | 11191.1514 | 12820.37 | 7042.247 | -1629.215 | 5285.876 | 492.2433
68.510002 | 11304.2471 | 12825.35 | 7043.384 | -1521.099 | 5289.723 | 492.2389
68.519997 | 11272.0029 | 12830.36 | 7044.521 | -1558.358 | 5293.607 | 492.2332
68.529999 | 11504.7988 | 12835.42 | 7045.66 | -1330.619 | 5297.531 | 492.2263
68.540001 | 11548.2119 | 12840.51 | 7046.8 | -1292.3 | 5301.495 | 492.2181
68.550003 | 11550 | 12845.64 | 7047.94 | -1295.644 | 5305.496 | 492.2085
68.559998 | 11475.6523 | 12850.81 | 7049.08 | -1375.156 | 5309.53 | 492.1977
68.57 | 11228.8262 | 12856.02 | 7050.222 | -1627.189 | 5313.608 | 492.1855
68.580002 | 11393.1865 | 12861.26 | 7051.365 | -1468.072 | 5317.721 | 492.172
68.589996 | 11045.2676 | 12866.54 | 7052.508 | -1821.269 | 5321.872 | 492.1571
68.599998 | 11297.0283 | 12871.86 | 7053.652 | -1574.828 | 5326.063 | 492.1409
68.610001 | 11407.5674 | 12877.21 | 7054.797 | -1469.646 | 5330.293 | 492.1234
68.620003 | 11357.2969 | 12882.61 | 7055.943 | -1525.313 | 5334.562 | 492.1045
68.629997 | 11706.1084 | 12888.04 | 7057.089 | -1181.93 | 5338.865 | 492.0843
68.639999 | 11675.833 | 12893.51 | 7058.236 | -1217.673 | 5343.207 | 492.0626
68.650002 | 11518.3779 | 12899.01 | 7059.385 | -1380.636 | 5347.589 | 492.0397
68.660004 | 11722.3652 | 12904.56 | 7060.534 | -1182.195 | 5352.011 | 492.0153
68.669998 | 11883.3789 | 12910.14 | 7061.682 | -1026.76 | 5356.467 | 491.9896
68.68 | 11959.2617 | 12915.76 | 7062.833 | -956.4971 | 5360.963 | 491.9624
68.690002 | 11566.7725 | 12921.42 | 7063.984 | -1354.643 | 5365.498 | 491.9339
68.699997 | 11827.6016 | 12927.11 | 7065.135 | -1099.508 | 5370.071 | 491.904
68.709999 | 11585.4297 | 12932.84 | 7066.288 | -1347.411 | 5374.681 | 491.8727
68.720001 | 11579.5947 | 12938.61 | 7067.441 | -1359.017 | 5379.331 | 491.84
68.730003 | 11391.0234 | 12944.42 | 7068.595 | -1553.399 | 5384.022 | 491.8059
68.739998 | 11810.3252 | 12950.26 | 7069.749 | -1139.939 | 5388.744 | 491.7703
68.75 | 11467.4941 | 12956.15 | 7070.905 | -1488.654 | 5393.51 | 491.7334
68.760002 | 11830.499 | 12962.07 | 7072.061 | -1131.57 | 5398.313 | 491.695
68.769997 | 11957.21 | 12968.02 | 7073.217 | -1010.814 | 5403.152 | 491.6553
68.779999 | 12291.626 | 12974.02 | 7074.374 | -682.396 | 5408.034 | 491.614
68.790001 | 11786.9736 | 12980.06 | 7075.532 | -1193.084 | 5412.954 | 491.5714
68.800003 | 11495.2354 | 12986.13 | 7076.691 | -1490.896 | 5417.913 | 491.5274
68.809998 | 11215.7861 | 12992.24 | 7077.85 | -1776.451 | 5422.905 | 491.4819
68.82 | 11537.4121 | 12998.39 | 7079.01 | -1460.973 | 5427.941 | 491.435
68.830002 | 11391.5977 | 13004.57 | 7080.171 | -1612.972 | 5433.013 | 491.3866
68.839996 | 11219.2217 | 13010.79 | 7081.331 | -1791.568 | 5438.122 | 491.3368
68.849998 | 11922.2656 | 13017.05 | 7082.493 | -1094.786 | 5443.273 | 491.2856
68.860001 | 11397.7656 | 13023.35 | 7083.656 | -1625.586 | 5448.462 | 491.2329
68.870003 | 10992.5762 | 13029.69 | 7084.819 | -2037.114 | 5453.693 | 491.1788
68.879997 | 11465.4463 | 13036.06 | 7085.982 | -1570.612 | 5458.953 | 491.1233
68.889999 | 12004.459 | 13042.47 | 7087.146 | -1038.013 | 5464.259 | 491.0662
68.900002 | 11993.0752 | 13048.92 | 7088.311 | -1055.848 | 5469.603 | 491.0078
68.910004 | 11983.333 | 13055.41 | 7089.477 | -1072.08 | 5474.988 | 490.9479
68.919998 | 11821.5273 | 13061.93 | 7090.642 | -1240.408 | 5480.406 | 490.8866
68.93 | 11535.3037 | 13068.5 | 7091.809 | -1533.195 | 5485.866 | 490.8238
68.940002 | 11588.2061 | 13075.1 | 7092.976 | -1486.894 | 5491.364 | 490.7596
68.949997 | 11835.1475 | 13081.74 | 7094.143 | -1246.591 | 5496.901 | 490.694
68.959999 | 11822.5898 | 13088.41 | 7095.312 | -1265.825 | 5502.476 | 490.6269
68.970001 | 11743.2266 | 13095.13 | 7096.481 | -1351.904 | 5508.092 | 490.5583
68.980003 | 11880.1709 | 13101.89 | 7097.65 | -1221.716 | 5513.748 | 490.4883
68.989998 | 11694.4863 | 13108.67 | 7098.819 | -1414.187 | 5519.437 | 490.4169
69 | 11138.3584 | 13115.5 | 7099.99 | -1977.145 | 5525.17 | 490.344
69.010002 | 11286.7314 | 13122.37 | 7101.161 | -1835.639 | 5530.94 | 490.2697
69.019997 | 11580.667 | 13129.27 | 7102.332 | -1548.605 | 5536.747 | 490.194
69.029999 | 11792.6162 | 13136.22 | 7103.504 | -1343.601 | 5542.597 | 490.1168
69.040001 | 11816.667 | 13143.2 | 7104.676 | -1326.534 | 5548.486 | 490.0381
69.050003 | 12124.3994 | 13150.22 | 7105.849 | -1025.823 | 5554.415 | 489.9581
69.059998 | 12078.7686 | 13157.28 | 7107.022 | -1078.507 | 5560.377 | 489.8766
69.07 | 11905.5664 | 13164.37 | 7108.196 | -1258.806 | 5566.383 | 489.7937
69.080002 | 11736.9209 | 13171.51 | 7109.37 | -1434.586 | 5572.427 | 489.7093
69.089996 | 12126.5029 | 13178.67 | 7110.544 | -1052.172 | 5578.507 | 489.6236
69.099998 | 12432.0908 | 13185.89 | 7111.72 | -753.7953 | 5584.63 | 489.5364
69.110001 | 12247.2383 | 13193.14 | 7112.896 | -945.8981 | 5590.793 | 489.4478
69.120003 | 11997.3008 | 13200.43 | 7114.072 | -1203.125 | 5596.996 | 489.3577
69.129997 | 11718.124 | 13207.74 | 7115.248 | -1489.62 | 5603.23 | 489.2664
69.139999 | 11873.3408 | 13215.11 | 7116.425 | -1341.768 | 5609.511 | 489.1734
69.150002 | 12455.248 | 13222.51 | 7117.602 | -767.264 | 5615.83 | 489.0792
69.160004 | 12518.7256 | 13229.95 | 7118.78 | -711.2292 | 5622.191 | 488.9835
69.169998 | 11771.8906 | 13237.43 | 7119.958 | -1465.538 | 5628.584 | 488.8865
69.18 | 12104.6455 | 13244.95 | 7121.136 | -1140.3 | 5635.021 | 488.788
69.190002 | 12166.667 | 13252.5 | 7122.316 | -1085.833 | 5641.496 | 488.6881
69.199997 | 12341.7588 | 13260.09 | 7123.494 | -918.3336 | 5648.011 | 488.5869
69.209999 | 12249.9717 | 13267.72 | 7124.674 | -1017.751 | 5654.565 | 488.4842
69.220001 | 12408.3252 | 13275.39 | 7125.854 | -867.0689 | 5661.16 | 488.3802
69.230003 | 12010.5557 | 13283.11 | 7127.035 | -1272.55 | 5667.796 | 488.2748
69.239998 | 11950 | 13290.85 | 7128.215 | -1340.848 | 5674.465 | 488.1681
69.25 | 12489.1016 | 13298.63 | 7129.396 | -809.533 | 5681.178 | 488.0599
69.260002 | 12333.6074 | 13306.46 | 7130.578 | -972.8511 | 5687.93 | 487.9504
69.269997 | 12329.124 | 13314.32 | 7131.759 | -985.1929 | 5694.718 | 487.8396
69.279999 | 12042.1738 | 13322.22 | 7132.941 | -1280.046 | 5701.551 | 487.7273
69.290001 | 12072.7695 | 13330.16 | 7134.124 | -1257.392 | 5708.423 | 487.6137
69.300003 | 12126.9824 | 13338.14 | 7135.307 | -1211.16 | 5715.336 | 487.4988
69.309998 | 12744.2529 | 13346.15 | 7136.489 | -601.9005 | 5722.282 | 487.3826
69.32 | 13182.333 | 13354.21 | 7137.673 | -171.8772 | 5729.272 | 487.265
69.330002 | 12288.3916 | 13362.3 | 7138.857 | -1073.913 | 5736.302 | 487.146
69.339996 | 11670.3945 | 13370.43 | 7140.04 | -1700.039 | 5743.367 | 487.0258
69.349998 | 11876.0596 | 13378.61 | 7141.224 | -1502.547 | 5750.478 | 486.9043
69.360001 | 12483.1572 | 13386.82 | 7142.409 | -903.6603 | 5757.627 | 486.7814
69.370003 | 12247.1973 | 13395.07 | 7143.594 | -1147.872 | 5764.819 | 486.6572
69.379997 | 12577.4502 | 13403.35 | 7144.778 | -825.8995 | 5772.04 | 486.5317
69.389999 | 13126.7842 | 13411.68 | 7145.963 | -284.8941 | 5779.31 | 486.4049
69.400002 | 12953.3428 | 13420.05 | 7147.149 | -466.7023 | 5786.619 | 486.2768
69.410004 | 12554.0361 | 13428.45 | 7148.335 | -874.4163 | 5793.97 | 486.1474
69.419998 | 13268.5635 | 13436.89 | 7149.52 | -168.3267 | 5801.353 | 486.0169
69.43 | 13209.3672 | 13445.37 | 7150.706 | -236.0051 | 5808.781 | 485.8849
69.440002 | 13023.9082 | 13453.89 | 7151.893 | -429.9845 | 5816.248 | 485.7517
69.449997 | 12753.6836 | 13462.45 | 7153.079 | -708.7677 | 5823.755 | 485.6174
69.459999 | 12904.9746 | 13471.05 | 7154.266 | -566.0737 | 5831.301 | 485.4816
69.470001 | 13613.9502 | 13479.69 | 7155.453 | 134.2635 | 5838.889 | 485.3446
69.480003 | 13658.7578 | 13488.37 | 7156.64 | 170.3918 | 5846.519 | 485.2064
69.489998 | 13403.9551 | 13497.08 | 7157.827 | -93.12081 | 5854.182 | 485.0671
69.5 | 13106.2197 | 13505.83 | 7159.014 | -399.6115 | 5861.89 | 484.9264
69.510002 | 13182.3896 | 13514.62 | 7160.202 | -332.2347 | 5869.638 | 484.7845
69.519997 | 13431.3818 | 13523.45 | 7161.389 | -92.07019 | 5877.421 | 484.6414
69.529999 | 13611.2412 | 13532.33 | 7162.577 | 78.91541 | 5885.251 | 484.4971
69.540001 | 13503.252 | 13541.24 | 7163.766 | -37.98548 | 5893.12 | 484.3516
69.550003 | 13671.1777 | 13550.19 | 7164.954 | 120.9882 | 5901.031 | 484.2049
69.559998 | 13281.0771 | 13559.17 | 7166.142 | -278.0947 | 5908.973 | 484.057
69.57 | 13563.2666 | 13568.2 | 7167.33 | -4.93495 | 5916.963 | 483.9079
69.580002 | 13645.542 | 13577.27 | 7168.519 | 68.27404 | 5924.991 | 483.7576
69.589996 | 13361.3232 | 13586.37 | 7169.707 | -225.0456 | 5933.056 | 483.6063
69.599998 | 13432.1064 | 13595.51 | 7170.896 | -163.4086 | 5941.166 | 483.4537
69.610001 | 13435.5742 | 13604.7 | 7172.085 | -169.1269 | 5949.316 | 483.2999
69.620003 | 13116.0469 | 13613.93 | 7173.274 | -497.8808 | 5957.509 | 483.145
69.629997 | 13758.7422 | 13623.18 | 7174.462 | 135.5607 | 5965.73 | 482.989
69.639999 | 14097.2959 | 13632.49 | 7175.651 | 464.8104 | 5974.002 | 482.8318
69.650002 | 14147.7441 | 13641.83 | 7176.841 | 505.9162 | 5982.314 | 482.6735
69.660004 | 13948.3076 | 13651.21 | 7178.03 | 297.0961 | 5990.667 | 482.514
69.669998 | 13844.6533 | 13660.62 | 7179.219 | 184.029 | 5999.052 | 482.3536
69.68 | 13516.5586 | 13670.08 | 7180.408 | -153.5257 | 6007.484 | 482.1919
69.690002 | 13020.4209 | 13679.58 | 7181.597 | -659.1607 | 6015.955 | 482.0291
69.699997 | 13396.126 | 13689.12 | 7182.786 | -292.9914 | 6024.466 | 481.8654
69.709999 | 13725.6387 | 13698.69 | 7183.976 | 26.946 | 6033.017 | 481.7004
69.720001 | 13493.3809 | 13708.31 | 7185.165 | -214.9289 | 6041.61 | 481.5344
69.730003 | 13435.6201 | 13717.97 | 7186.355 | -282.3479 | 6050.246 | 481.3673
69.739998 | 13375.8301 | 13727.66 | 7187.543 | -351.8261 | 6058.914 | 481.1992
69.75 | 13194.2031 | 13737.39 | 7188.733 | -543.1878 | 6067.628 | 481.03
69.760002 | 13051.7217 | 13747.16 | 7189.922 | -695.4418 | 6076.382 | 480.8596
69.769997 | 13392.4424 | 13756.97 | 7191.111 | -364.5286 | 6085.172 | 480.6884
69.779999 | 13450 | 13766.82 | 7192.3 | -316.8247 | 6094.008 | 480.5161
69.790001 | 12990.584 | 13776.72 | 7193.49 | -786.1337 | 6102.885 | 480.3427
69.800003 | 13318.5498 | 13786.65 | 7194.679 | -468.1011 | 6111.804 | 480.1682
69.809998 | 13211.1436 | 13796.61 | 7195.867 | -585.4712 | 6120.755 | 479.9929
69.82 | 13384.1689 | 13806.62 | 7197.057 | -422.4554 | 6129.751 | 479.8165
69.830002 | 13115.4932 | 13816.67 | 7198.246 | -701.179 | 6138.787 | 479.639
69.839996 | 12837.2617 | 13826.76 | 7199.434 | -989.4934 | 6147.861 | 479.4607
69.849998 | 12269.6396 | 13836.89 | 7200.623 | -1567.245 | 6156.981 | 479.2812
69.860001 | 12512.9307 | 13847.05 | 7201.812 | -1334.122 | 6166.14 | 479.1008
69.870003 | 12523.6875 | 13857.26 | 7203.001 | -1333.574 | 6175.342 | 478.9194
69.879997 | 12645.5723 | 13867.5 | 7204.188 | -1221.925 | 6184.572 | 478.7371
69.889999 | 12308.6904 | 13877.78 | 7205.377 | -1569.094 | 6193.854 | 478.5538
69.900002 | 12450.4141 | 13888.11 | 7206.565 | -1437.696 | 6203.175 | 478.3695
69.910004 | 13084.4199 | 13898.48 | 7207.754 | -814.0572 | 6212.539 | 478.1843
69.919998 | 12954.4082 | 13908.87 | 7208.941 | -954.4644 | 6221.934 | 477.9982
69.93 | 12487.543 | 13919.32 | 7210.129 | -1431.773 | 6231.376 | 477.8111
69.940002 | 12445.2676 | 13929.8 | 7211.317 | -1484.53 | 6240.858 | 477.623
69.949997 | 12450 | 13940.31 | 7212.504 | -1490.312 | 6250.375 | 477.4342
69.959999 | 12378.5352 | 13950.87 | 7213.691 | -1572.339 | 6259.939 | 477.2444
69.970001 | 12395.2451 | 13961.48 | 7214.878 | -1566.231 | 6269.544 | 477.0535
69.980003 | 12614.2842 | 13972.12 | 7216.066 | -1357.834 | 6279.191 | 476.8619
69.989998 | 12849.9463 | 13982.79 | 7217.252 | -1132.843 | 6288.868 | 476.6694
70 | 12597.7695 | 13993.51 | 7218.439 | -1395.738 | 6298.594 | 476.4759
70.010002 | 12050.3916 | 14004.26 | 7219.625 | -1953.873 | 6308.358 | 476.2815
70.019997 | 12209.2715 | 14015.05 | 7220.811 | -1805.783 | 6318.158 | 476.0864
70.029999 | 12620.9473 | 14025.89 | 7221.997 | -1404.945 | 6328.005 | 475.8903
70.040001 | 12540.6982 | 14036.77 | 7223.183 | -1496.07 | 6337.892 | 475.6934
70.050003 | 12816.124 | 14047.69 | 7224.368 | -1231.561 | 6347.821 | 475.4956
70.059998 | 12082.5752 | 14058.63 | 7225.553 | -1976.057 | 6357.782 | 475.297
70.07 | 12292.0615 | 14069.62 | 7226.738 | -1777.563 | 6367.789 | 475.0975
70.080002 | 12535.2363 | 14080.66 | 7227.923 | -1545.42 | 6377.836 | 474.8972
70.089996 | 12381.4785 | 14091.72 | 7229.107 | -1710.242 | 6387.918 | 474.696
70.099998 | 12506.6582 | 14102.83 | 7230.291 | -1596.175 | 6398.047 | 474.494
70.110001 | 12618.7617 | 14113.98 | 7231.476 | -1495.222 | 6408.216 | 474.2912
70.120003 | 12604.8643 | 14125.17 | 7232.66 | -1520.31 | 6418.427 | 474.0875
70.129997 | 12514.6152 | 14136.39 | 7233.842 | -1621.775 | 6428.665 | 473.8832
70.139999 | 12528.4541 | 14147.66 | 7235.025 | -1619.205 | 6438.956 | 473.6779
70.150002 | 12789.3574 | 14158.97 | 7236.209 | -1369.609 | 6449.286 | 473.4718
70.160004 | 12790.6738 | 14170.32 | 7237.391 | -1379.641 | 6459.659 | 473.265
70.169998 | 12299.9775 | 14181.69 | 7238.573 | -1881.712 | 6470.06 | 473.0575
70.18 | 12017.6885 | 14193.11 | 7239.755 | -2175.425 | 6480.51 | 472.8491
70.190002 | 12011.752 | 14204.57 | 7240.936 | -2192.822 | 6490.997 | 472.6398
70.199997 | 12215.5449 | 14216.07 | 7242.117 | -2000.522 | 6501.52 | 472.43
70.209999 | 12250 | 14227.61 | 7243.298 | -1977.609 | 6512.092 | 472.2193
70.220001 | 12065.4199 | 14239.19 | 7244.478 | -2173.767 | 6522.701 | 472.0078
70.230003 | 12657.9082 | 14250.81 | 7245.659 | -1592.899 | 6533.353 | 471.7956
70.239998 | 12142.249 | 14262.45 | 7246.838 | -2120.206 | 6544.035 | 471.5828
70.25 | 12146.835 | 14274.15 | 7248.017 | -2127.315 | 6554.764 | 471.369
70.260002 | 12421.9824 | 14285.88 | 7249.196 | -1863.9 | 6565.531 | 471.1545
70.269997 | 12409.9443 | 14297.65 | 7250.374 | -1887.703 | 6576.333 | 470.9395
70.279999 | 12017.2178 | 14309.46 | 7251.552 | -2292.241 | 6587.182 | 470.7236
70.290001 | 11779.917 | 14321.31 | 7252.73 | -2541.391 | 6598.071 | 470.507
70.300003 | 11905.8701 | 14333.2 | 7253.908 | -2427.328 | 6609.001 | 470.2896
70.309998 | 11862.501 | 14345.12 | 7255.084 | -2482.616 | 6619.961 | 470.0717
70.32 | 12232.4014 | 14357.08 | 7256.261 | -2124.679 | 6630.967 | 469.8529
70.330002 | 12229.2021 | 14369.08 | 7257.437 | -2139.88 | 6642.012 | 469.6335
70.339996 | 11990.1709 | 14381.12 | 7258.611 | -2390.945 | 6653.091 | 469.4134
70.349998 | 11935.8477 | 14393.2 | 7259.787 | -2457.35 | 6664.218 | 469.1926
70.360001 | 12018.2275 | 14405.32 | 7260.962 | -2387.088 | 6675.383 | 468.971
70.370003 | 12471.8428 | 14417.47 | 7262.136 | -1945.63 | 6686.588 | 468.7488
70.379997 | 12451.0059 | 14429.66 | 7263.309 | -1978.649 | 6697.82 | 468.526
70.389999 | 12065.7324 | 14441.89 | 7264.482 | -2376.156 | 6709.104 | 468.3026
70.400002 | 11901.0547 | 14454.16 | 7265.655 | -2553.104 | 6720.426 | 468.0782
70.410004 | 12194.2266 | 14466.47 | 7266.828 | -2272.244 | 6731.789 | 467.8534
70.419998 | 12546.6895 | 14478.81 | 7267.999 | -1932.117 | 6743.18 | 467.628
70.43 | 12261.0098 | 14491.19 | 7269.17 | -2230.18 | 6754.618 | 467.4018
70.440002 | 12327.0898 | 14503.61 | 7270.341 | -2176.519 | 6766.094 | 467.1749
70.449997 | 12702.9414 | 14516.06 | 7271.51 | -1813.119 | 6777.602 | 466.9475
70.459999 | 12766.667 | 14528.56 | 7272.68 | -1761.891 | 6789.158 | 466.7195
70.470001 | 12879.5527 | 14541.09 | 7273.849 | -1661.54 | 6800.752 | 466.4907
70.480003 | 12378.0293 | 14553.67 | 7275.018 | -2175.637 | 6812.387 | 466.2613
70.489998 | 11944.8408 | 14566.27 | 7276.185 | -2621.425 | 6824.049 | 466.0314
70.5 | 11883.333 | 14578.91 | 7277.353 | -2695.578 | 6835.758 | 465.8008
70.510002 | 12249.8555 | 14591.59 | 7278.52 | -2341.737 | 6847.504 | 465.5694
70.519997 | 12415.3213 | 14604.31 | 7279.685 | -2188.984 | 6859.283 | 465.3377
70.529999 | 12531.9648 | 14617.06 | 7280.851 | -2085.099 | 6871.108 | 465.1052
70.540001 | 12803.5615 | 14629.86 | 7282.016 | -1826.297 | 6882.97 | 464.8722
70.550003 | 12681 | 14642.69 | 7283.181 | -1961.692 | 6894.873 | 464.6385
70.559998 | 12466.9609 | 14655.55 | 7284.344 | -2188.591 | 6906.803 | 464.4043
70.57 | 12236.2617 | 14668.45 | 7285.508 | -2432.193 | 6918.778 | 464.1694
70.580002 | 12692.5596 | 14681.4 | 7286.67 | -1988.836 | 6930.791 | 463.934
70.589996 | 12656.7061 | 14694.36 | 7287.831 | -2037.658 | 6942.835 | 463.698
70.599998 | 12731.7979 | 14707.38 | 7288.993 | -1975.582 | 6954.926 | 463.4614
70.610001 | 12693.748 | 14720.43 | 7290.154 | -2026.682 | 6967.052 | 463.2242
70.620003 | 12964.5244 | 14733.52 | 7291.314 | -1768.994 | 6979.219 | 462.9863
70.629997 | 12876.1045 | 14746.63 | 7292.473 | -1870.524 | 6991.408 | 462.7482
70.639999 | 12498.6797 | 14759.79 | 7293.631 | -2261.108 | 7003.648 | 462.5092
70.650002 | 12798.6191 | 14772.98 | 7294.79 | -1974.364 | 7015.924 | 462.2697
70.660004 | 12698.1133 | 14786.22 | 7295.947 | -2088.104 | 7028.241 | 462.0296
70.669998 | 12301.5557 | 14799.47 | 7297.103 | -2497.917 | 7040.58 | 461.7892
70.68 | 12317.5693 | 14812.77 | 7298.259 | -2495.205 | 7052.967 | 461.548
70.690002 | 12600.0186 | 14826.11 | 7299.414 | -2226.09 | 7065.388 | 461.3063
70.699997 | 12930.6543 | 14839.47 | 7300.568 | -1908.818 | 7077.84 | 461.0641
70.709999 | 12857.0693 | 14852.88 | 7301.722 | -1995.812 | 7090.338 | 460.8214
70.720001 | 13043.7236 | 14866.32 | 7302.875 | -1822.601 | 7102.871 | 460.578
70.730003 | 12901.0381 | 14879.8 | 7304.028 | -1978.765 | 7115.442 | 460.3341
70.739998 | 13259.209 | 14893.31 | 7305.179 | -1634.098 | 7128.038 | 460.0898
70.75 | 13095.0605 | 14906.85 | 7306.33 | -1811.793 | 7140.679 | 459.8449
70.760002 | 12321.3379 | 14920.43 | 7307.48 | -2599.095 | 7153.354 | 459.5994
70.769997 | 12463.5215 | 14934.04 | 7308.628 | -2470.519 | 7166.059 | 459.3536
70.779999 | 12824.8008 | 14947.69 | 7309.777 | -2122.891 | 7178.808 | 459.1071
70.790001 | 12771.3105 | 14961.38 | 7310.925 | -2190.067 | 7191.592 | 458.8601
70.800003 | 12805.998 | 14975.1 | 7312.072 | -2169.099 | 7204.413 | 458.6125
70.809998 | 12816.667 | 14988.84 | 7313.217 | -2172.174 | 7217.259 | 458.3647
70.82 | 12550.8018 | 15002.63 | 7314.363 | -2451.824 | 7230.147 | 458.1161
70.830002 | 12444.041 | 15016.44 | 7315.507 | -2572.403 | 7243.069 | 457.8671
70.839996 | 12489.2783 | 15030.29 | 7316.65 | -2541.01 | 7256.02 | 457.6177
70.849998 | 12877.543 | 15044.18 | 7317.793 | -2166.633 | 7269.015 | 457.3677
70.860001 | 13201.6357 | 15058.1 | 7318.936 | -1856.46 | 7282.043 | 457.1171
70.870003 | 12662.9863 | 15072.05 | 7320.077 | -2409.064 | 7295.107 | 456.8661
70.879997 | 13025.0908 | 15086.02 | 7321.216 | -2060.931 | 7308.191 | 456.6148
70.889999 | 13088.7266 | 15100.04 | 7322.356 | -2011.315 | 7321.322 | 456.3628
70.900002 | 13125.2334 | 15114.09 | 7323.495 | -1988.859 | 7334.487 | 456.1103
70.910004 | 13091.4434 | 15128.18 | 7324.633 | -2036.735 | 7347.688 | 455.8574
70.919998 | 13083.333 | 15142.28 | 7325.769 | -2058.949 | 7360.909 | 455.6041
70.93 | 13153.1182 | 15156.43 | 7326.905 | -2003.31 | 7374.173 | 455.3503
70.940002 | 13236.4355 | 15170.6 | 7328.04 | -1934.169 | 7387.468 | 455.0959
70.949997 | 12789.6328 | 15184.81 | 7329.174 | -2395.173 | 7400.791 | 454.8412
70.959999 | 12616.3164 | 15199.05 | 7330.307 | -2582.733 | 7414.156 | 454.586
70.970001 | 12641.832 | 15213.32 | 7331.44 | -2571.49 | 7427.552 | 454.3303
70.980003 | 12984.5801 | 15227.63 | 7332.571 | -2243.048 | 7440.983 | 454.0741
70.989998 | 13259.0645 | 15241.95 | 7333.701 | -1982.888 | 7454.434 | 453.8176
71 | 12965.5752 | 15256.32 | 7334.831 | -2290.743 | 7467.927 | 453.5606
71.010002 | 13345.7979 | 15270.71 | 7335.959 | -1924.914 | 7481.45 | 453.303
71.019997 | 13600.4688 | 15285.13 | 7337.086 | -1684.66 | 7494.998 | 453.0452
71.029999 | 13730.8066 | 15299.59 | 7338.213 | -1568.78 | 7508.587 | 452.7869
71.040001 | 13207.0596 | 15314.07 | 7339.339 | -2107.014 | 7522.206 | 452.528
71.050003 | 12974.7344 | 15328.59 | 7340.464 | -2353.857 | 7535.859 | 452.2688
71.059998 | 13033.4912 | 15343.13 | 7341.587 | -2309.636 | 7549.531 | 452.0092
71.07 | 13369.9756 | 15357.7 | 7342.71 | -1987.725 | 7563.242 | 451.7492
71.080002 | 12835.2549 | 15372.3 | 7343.832 | -2537.048 | 7576.982 | 451.4886
71.089996 | 12508.082 | 15386.93 | 7344.952 | -2878.843 | 7590.746 | 451.2279
71.099998 | 12855.9355 | 15401.59 | 7346.071 | -2545.653 | 7604.55 | 450.9665
71.110001 | 12975.0312 | 15416.28 | 7347.19 | -2441.246 | 7618.382 | 450.7047
71.120003 | 13302.9434 | 15431 | 7348.308 | -2128.054 | 7632.246 | 450.4425
71.129997 | 13686.2041 | 15445.73 | 7349.424 | -1759.523 | 7646.123 | 450.1801
71.139999 | 13180.5186 | 15460.5 | 7350.54 | -2279.984 | 7660.045 | 449.9172
71.150002 | 13205.5332 | 15475.3 | 7351.655 | -2269.77 | 7673.995 | 449.6537
71.160004 | 13497.1191 | 15490.13 | 7352.768 | -1993.015 | 7687.976 | 449.39
71.169998 | 13605.5215 | 15504.98 | 7353.88 | -1899.456 | 7701.971 | 449.126
71.18 | 13241.9824 | 15519.86 | 7354.991 | -2277.875 | 7716.005 | 448.8614
71.190002 | 13360.9033 | 15534.76 | 7356.102 | -2173.86 | 7730.065 | 448.5965
71.199997 | 13247.4199 | 15549.69 | 7357.21 | -2302.267 | 7744.146 | 448.3313
71.209999 | 13812.9805 | 15564.65 | 7358.318 | -1751.669 | 7758.265 | 448.0657
71.220001 | 14071.9795 | 15579.63 | 7359.425 | -1507.655 | 7772.41 | 447.7996
71.230003 | 13503.9551 | 15594.65 | 7360.531 | -2090.693 | 7786.583 | 447.5331
71.239998 | 13438.7666 | 15609.67 | 7361.635 | -2170.907 | 7800.771 | 447.2665
71.25 | 13643.9736 | 15624.73 | 7362.739 | -1980.76 | 7814.995 | 446.9993
71.260002 | 13835.707 | 15639.82 | 7363.842 | -1804.11 | 7829.244 | 446.7318
71.269997 | 13949.7607 | 15654.92 | 7364.942 | -1705.157 | 7843.511 | 446.464
71.279999 | 13440.5215 | 15670.05 | 7366.043 | -2229.531 | 7857.814 | 446.1958
71.290001 | 13388.7051 | 15685.21 | 7367.142 | -2296.505 | 7872.141 | 445.9272
71.300003 | 13496.8779 | 15700.39 | 7368.24 | -2203.516 | 7886.496 | 445.6582
71.309998 | 13834.9092 | 15715.59 | 7369.336 | -1880.679 | 7900.863 | 445.3891
71.32 | 13554.1611 | 15730.81 | 7370.432 | -2176.653 | 7915.263 | 445.1196
71.330002 | 13607.8076 | 15746.06 | 7371.526 | -2138.255 | 7929.687 | 444.8496
71.339996 | 13066.4111 | 15761.32 | 7372.618 | -2694.913 | 7944.126 | 444.5795
71.349998 | 13737.9844 | 15776.62 | 7373.71 | -2038.636 | 7958.601 | 444.3088
71.360001 | 13900 | 15791.94 | 7374.801 | -1891.936 | 7973.097 | 444.0379
71.370003 | 14010.5449 | 15807.27 | 7375.891 | -1796.73 | 7987.617 | 443.7666
71.379997 | 13757.0322 | 15822.62 | 7376.979 | -2065.586 | 8002.144 | 443.4952
71.389999 | 13865.7441 | 15838 | 7378.066 | -1972.254 | 8016.709 | 443.2234
71.400002 | 14093.3252 | 15853.4 | 7379.152 | -1760.073 | 8031.296 | 442.9512
71.410004 | 13553.4863 | 15868.82 | 7380.236 | -2315.335 | 8045.906 | 442.6787
71.419998 | 13543.7559 | 15884.25 | 7381.319 | -2340.492 | 8060.523 | 442.4061
71.43 | 14035.8584 | 15899.71 | 7382.401 | -1863.848 | 8075.172 | 442.133
71.440002 | 14174.7236 | 15915.18 | 7383.482 | -1740.458 | 8089.84 | 441.8596
71.449997 | 13755.7295 | 15930.67 | 7384.561 | -2174.938 | 8104.521 | 441.5861
71.459999 | 13956.2695 | 15946.18 | 7385.639 | -1989.915 | 8119.233 | 441.3122
71.470001 | 14650.8955 | 15961.72 | 7386.716 | -1310.821 | 8133.962 | 441.0379
71.480003 | 14121.6748 | 15977.27 | 7387.792 | -1855.596 | 8148.715 | 440.7634
71.489998 | 13886.8623 | 15992.83 | 7388.866 | -2105.965 | 8163.473 | 440.4888
71.5 | 14321.3564 | 16008.41 | 7389.939 | -1687.055 | 8178.259 | 440.2138
71.510002 | 13824.3213 | 16024.01 | 7391.011 | -2199.69 | 8193.062 | 439.9384
71.519997 | 13865.2695 | 16039.62 | 7392.081 | -2174.35 | 8207.876 | 439.663
71.529999 | 14588.4717 | 16055.25 | 7393.15 | -1466.782 | 8222.717 | 439.3872
71.540001 | 14733.333 | 16070.9 | 7394.218 | -1337.572 | 8237.576 | 439.1111
71.550003 | 14595.6992 | 16086.57 | 7395.284 | -1490.871 | 8252.451 | 438.8348
71.559998 | 14263.9385 | 16102.24 | 7396.348 | -1838.301 | 8267.333 | 438.5584
71.57 | 14172.4854 | 16117.93 | 7397.412 | -1945.447 | 8282.238 | 438.2816
71.580002 | 14524.2803 | 16133.64 | 7398.475 | -1609.357 | 8297.158 | 438.0046
71.589996 | 14737.5137 | 16149.35 | 7399.535 | -1411.835 | 8312.086 | 437.7275
71.599998 | 14464.2021 | 16165.08 | 7400.594 | -1700.883 | 8327.04 | 437.45
71.610001 | 14963.5615 | 16180.83 | 7401.653 | -1217.27 | 8342.007 | 437.1723
71.620003 | 14409.9551 | 16196.59 | 7402.71 | -1786.638 | 8356.989 | 436.8943
71.629997 | 13881.9629 | 16212.35 | 7403.764 | -2330.387 | 8371.969 | 436.6164
71.639999 | 14253.3027 | 16228.13 | 7404.818 | -1974.831 | 8386.978 | 436.3381
71.650002 | 15036.6729 | 16243.93 | 7405.871 | -1207.257 | 8402 | 436.0595
71.660004 | 15238.2549 | 16259.74 | 7406.922 | -1021.484 | 8417.036 | 435.7808
71.669998 | 14563.624 | 16275.54 | 7407.971 | -1711.917 | 8432.068 | 435.502
71.68 | 14361.7686 | 16291.37 | 7409.019 | -1929.597 | 8447.123 | 435.223
71.690002 | 14926.3066 | 16307.2 | 7410.066 | -1380.892 | 8462.189 | 434.9436
71.699997 | 15118.5928 | 16323.03 | 7411.111 | -1204.439 | 8477.257 | 434.6643
71.709999 | 14982.4609 | 16338.89 | 7412.154 | -1356.426 | 8492.347 | 434.3847
71.720001 | 14950 | 16354.75 | 7413.197 | -1404.747 | 8507.445 | 434.1049
71.730003 | 14662.0947 | 16370.62 | 7414.238 | -1708.523 | 8522.555 | 433.8249
71.739998 | 14476.6387 | 16386.48 | 7415.277 | -1909.843 | 8537.66 | 433.545
71.75 | 14628.1504 | 16402.36 | 7416.315 | -1774.213 | 8552.784 | 433.2647
71.760002 | 14214.5361 | 16418.25 | 7417.351 | -2203.715 | 8567.916 | 432.9843
71.769997 | 14856.3574 | 16434.13 | 7418.385 | -1577.778 | 8583.046 | 432.7038
71.779999 | 14646.9004 | 16450.04 | 7419.419 | -1803.136 | 8598.195 | 432.4232
71.790001 | 14224.3643 | 16465.94 | 7420.451 | -2241.578 | 8613.349 | 432.1423
71.800003 | 14848.1475 | 16481.85 | 7421.481 | -1633.706 | 8628.511 | 431.8614
71.809998 | 14876.8242 | 16497.76 | 7422.509 | -1620.933 | 8643.668 | 431.5805
71.82 | 14795.2666 | 16513.67 | 7423.536 | -1718.406 | 8658.837 | 431.2993
71.830002 | 14797.0137 | 16529.59 | 7424.562 | -1732.578 | 8674.011 | 431.018
71.839996 | 15005.1621 | 16545.5 | 7425.585 | -1540.342 | 8689.182 | 430.7368
71.849998 | 14940.6035 | 16561.43 | 7426.608 | -1620.827 | 8704.367 | 430.4553
71.860001 | 15340.4873 | 16577.36 | 7427.629 | -1236.87 | 8719.554 | 430.1736
71.870003 | 15351.3213 | 16593.29 | 7428.649 | -1241.965 | 8734.745 | 429.8919
71.879997 | 15210.3408 | 16609.2 | 7429.666 | -1398.858 | 8749.923 | 429.6103
71.889999 | 15156.0078 | 16625.13 | 7430.682 | -1469.121 | 8765.118 | 429.3285
71.900002 | 15027.0596 | 16641.06 | 7431.697 | -1613.998 | 8780.315 | 429.0465
71.910004 | 15136.5713 | 16656.99 | 7432.71 | -1520.416 | 8795.513 | 428.7646
71.919998 | 15671.873 | 16672.9 | 7433.72 | -1001.027 | 8810.697 | 428.4827
71.93 | 15633.1689 | 16688.82 | 7434.73 | -1055.653 | 8825.891 | 428.2006
71.940002 | 15559.0547 | 16704.74 | 7435.738 | -1145.687 | 8841.085 | 427.9184
71.949997 | 15495.418 | 16720.65 | 7436.744 | -1225.231 | 8856.269 | 427.6364
71.959999 | 15524.2617 | 16736.56 | 7437.749 | -1212.303 | 8871.462 | 427.3542
71.970001 | 15465.1348 | 16752.47 | 7438.752 | -1287.34 | 8886.651 | 427.0719
71.980003 | 15995.4766 | 16768.38 | 7439.754 | -772.9058 | 8901.839 | 426.7896
71.989998 | 16266.6416 | 16784.27 | 7440.753 | -517.6296 | 8917.011 | 426.5075
72 | 15686.5977 | 16800.17 | 7441.751 | -1113.568 | 8932.189 | 426.2252
72.010002 | 15945.2207 | 16816.05 | 7442.748 | -870.8311 | 8947.361 | 425.9428
72.019997 | 16074.21 | 16831.92 | 7443.742 | -757.7128 | 8962.521 | 425.6606
72.029999 | 16301.2949 | 16847.8 | 7444.735 | -546.5032 | 8977.685 | 425.3783
72.040001 | 16200.1836 | 16863.66 | 7445.726 | -663.4804 | 8992.842 | 425.096
72.050003 | 16098.582 | 16879.52 | 7446.716 | -780.9417 | 9007.994 | 424.8136
72.059998 | 16328.3848 | 16895.36 | 7447.703 | -566.9763 | 9023.126 | 424.5315
72.07 | 16165.5547 | 16911.2 | 7448.69 | -745.6446 | 9038.26 | 424.2493
72.080002 | 15844.501 | 16927.03 | 7449.674 | -1082.525 | 9053.384 | 423.967
72.089996 | 15443.1973 | 16942.83 | 7450.656 | -1499.636 | 9068.492 | 423.685
72.099998 | 16155.6172 | 16958.64 | 7451.637 | -803.0231 | 9083.6 | 423.4029
72.110001 | 16578.1289 | 16974.44 | 7452.617 | -396.3069 | 9098.699 | 423.1207
72.120003 | 16837.2871 | 16990.22 | 7453.594 | -152.9322 | 9113.786 | 422.8387
72.129997 | 16353.1641 | 17005.97 | 7454.569 | -652.8081 | 9128.846 | 422.5569
72.139999 | 15608.1357 | 17021.73 | 7455.543 | -1413.592 | 9143.909 | 422.275
72.150002 | 15983.0264 | 17037.47 | 7456.515 | -1054.443 | 9158.961 | 421.9931
72.160004 | 17023.8203 | 17053.2 | 7457.486 | -29.3781 | 9174.001 | 421.7114
72.169998 | 17165.4199 | 17068.89 | 7458.454 | 96.52519 | 9189.011 | 421.4299
72.18 | 16606.8027 | 17084.59 | 7459.42 | -477.7863 | 9204.02 | 421.1484
72.190002 | 16429.0254 | 17100.26 | 7460.385 | -671.2382 | 9219.011 | 420.8669
72.199997 | 16484.5391 | 17115.91 | 7461.348 | -631.3739 | 9233.979 | 420.5857
72.209999 | 16825.7148 | 17131.56 | 7462.309 | -305.8409 | 9248.942 | 420.3045
72.220001 | 16954.2754 | 17147.18 | 7463.269 | -192.9032 | 9263.886 | 420.0234
72.230003 | 17020.9297 | 17162.78 | 7464.227 | -141.8544 | 9278.815 | 419.7424
72.239998 | 16979.082 | 17178.36 | 7465.182 | -199.2747 | 9293.713 | 419.4617
72.25 | 16736.1426 | 17193.92 | 7466.136 | -457.7772 | 9308.603 | 419.181
72.260002 | 16466.4141 | 17209.46 | 7467.088 | -743.0449 | 9323.471 | 418.9004
72.269997 | 16389.5566 | 17224.97 | 7468.037 | -835.4126 | 9338.312 | 418.6201
72.279999 | 17101.5801 | 17240.47 | 7468.986 | -138.889 | 9353.143 | 418.3399
72.290001 | 16792.4512 | 17255.94 | 7469.932 | -463.4921 | 9367.951 | 418.0598
72.300003 | 16507.2324 | 17271.4 | 7470.877 | -764.1643 | 9382.74 | 417.7798
72.309998 | 17387.6211 | 17286.81 | 7471.819 | 100.8088 | 9397.493 | 417.5003
72.32 | 17708.3262 | 17302.21 | 7472.76 | 406.1126 | 9412.233 | 417.2207
72.330002 | 17841.6367 | 17317.59 | 7473.699 | 524.0484 | 9426.948 | 416.9414
72.339996 | 17474.1484 | 17332.93 | 7474.635 | 141.2209 | 9441.63 | 416.6624
72.349998 | 17708.1094 | 17348.25 | 7475.57 | 359.8573 | 9456.299 | 416.3834
72.360001 | 17580.3906 | 17363.55 | 7476.503 | 216.8434 | 9470.94 | 416.1046
72.370003 | 17492.7539 | 17378.82 | 7477.434 | 113.9382 | 9485.555 | 415.8261
72.379997 | 17280.4746 | 17394.04 | 7478.363 | -113.5644 | 9500.128 | 415.548
72.389999 | 17327.9824 | 17409.25 | 7479.29 | -81.2669 | 9514.689 | 415.2699
72.400002 | 17579.8125 | 17424.43 | 7480.215 | 155.3844 | 9529.221 | 414.992
72.410004 | 17592.7871 | 17439.58 | 7481.139 | 153.2078 | 9543.726 | 414.7145
72.419998 | 17731.9746 | 17454.68 | 7482.059 | 277.2927 | 9558.185 | 414.4373
72.43 | 17712.627 | 17469.76 | 7482.979 | 242.8621 | 9572.626 | 414.1603
72.440002 | 17416.3457 | 17484.81 | 7483.896 | -68.46821 | 9587.034 | 413.8834
72.449997 | 17120.4219 | 17499.82 | 7484.811 | -379.3988 | 9601.403 | 413.607
72.459999 | 16742.6211 | 17514.8 | 7485.724 | -772.1836 | 9615.749 | 413.3308
72.470001 | 17287.625 | 17529.75 | 7486.636 | -242.1275 | 9630.062 | 413.0548
72.480003 | 17595.2891 | 17544.67 | 7487.545 | 50.62304 | 9644.342 | 412.7791
72.489998 | 17687.3086 | 17559.53 | 7488.452 | 127.7773 | 9658.575 | 412.5039
72.5 | 18388.0332 | 17574.37 | 7489.357 | 813.6644 | 9672.783 | 412.2289
72.510002 | 18064.4277 | 17589.17 | 7490.261 | 475.2596 | 9686.953 | 411.9541
72.519997 | 17410.5859 | 17603.92 | 7491.161 | -193.3349 | 9701.08 | 411.6798
72.529999 | 18065.3262 | 17618.65 | 7492.061 | 446.6802 | 9715.18 | 411.4057
72.540001 | 18533.0781 | 17633.33 | 7492.958 | 899.7485 | 9729.24 | 411.1319
72.550003 | 18788.6797 | 17647.97 | 7493.853 | 1140.705 | 9743.263 | 410.8584
72.559998 | 18200.0352 | 17662.57 | 7494.745 | 537.4693 | 9757.235 | 410.5855
72.57 | 18252.0762 | 17677.13 | 7495.636 | 574.9507 | 9771.177 | 410.3128
72.580002 | 18178.7793 | 17691.64 | 7496.525 | 487.1383 | 9785.076 | 410.0404
72.589996 | 19025.3047 | 17706.11 | 7497.411 | 1319.199 | 9798.926 | 409.7686
72.599998 | 18614.0117 | 17720.54 | 7498.296 | 893.4743 | 9812.745 | 409.4969
72.610001 | 17982.0781 | 17734.92 | 7499.178 | 247.1541 | 9826.52 | 409.2257
72.620003 | 18943.3105 | 17749.27 | 7500.059 | 1194.044 | 9840.252 | 408.9548
72.629997 | 18486.8672 | 17763.55 | 7500.937 | 723.3206 | 9853.926 | 408.6845
72.639999 | 18209.0449 | 17777.8 | 7501.813 | 431.2499 | 9867.568 | 408.4144
72.650002 | 18748.2285 | 17792 | 7502.687 | 956.2324 | 9881.164 | 408.1447
72.660004 | 18842.9922 | 17806.15 | 7503.559 | 1036.841 | 9894.717 | 407.8755
72.669998 | 18793 | 17820.24 | 7504.428 | 972.7579 | 9908.207 | 407.6068
72.68 | 18622.0332 | 17834.3 | 7505.296 | 787.737 | 9921.662 | 407.3385
72.690002 | 18690.8457 | 17848.3 | 7506.161 | 842.548 | 9935.066 | 407.0704
72.699997 | 18649.4844 | 17862.24 | 7507.024 | 787.243 | 9948.414 | 406.8031
72.709999 | 18781.1035 | 17876.14 | 7507.885 | 904.9601 | 9961.722 | 406.5361
72.720001 | 18816.666 | 17889.99 | 7508.744 | 926.6736 | 9974.979 | 406.2694
72.730003 | 18856.9512 | 17903.79 | 7509.601 | 953.1611 | 9988.186 | 406.0033
72.739998 | 18893.5176 | 17917.52 | 7510.455 | 975.9954 | 10001.33 | 405.7377
72.75 | 19141.6113 | 17931.21 | 7511.307 | 1210.403 | 10014.43 | 405.4726
72.760002 | 19441.5625 | 17944.84 | 7512.158 | 1496.723 | 10027.47 | 405.2078
72.769997 | 19392.6602 | 17958.41 | 7513.005 | 1434.253 | 10040.46 | 404.9438
72.779999 | 18843.4922 | 17971.93 | 7513.851 | 871.5643 | 10053.4 | 404.68
72.790001 | 19333.6211 | 17985.39 | 7514.694 | 1348.23 | 10066.28 | 404.4168
72.800003 | 19536.9707 | 17998.8 | 7515.536 | 1538.173 | 10079.11 | 404.154
72.809998 | 19134.3926 | 18012.13 | 7516.374 | 1122.259 | 10091.87 | 403.892
72.82 | 19207.5859 | 18025.42 | 7517.211 | 1182.165 | 10104.58 | 403.6304
72.830002 | 19397.4141 | 18038.65 | 7518.046 | 1358.768 | 10117.23 | 403.3692
72.839996 | 20331.043 | 18051.8 | 7518.877 | 2279.239 | 10129.82 | 403.1088
72.849998 | 19572.0957 | 18064.91 | 7519.707 | 1507.186 | 10142.35 | 402.8487
72.860001 | 19735.1328 | 18077.95 | 7520.535 | 1657.18 | 10154.83 | 402.5892
72.870003 | 20047.584 | 18090.93 | 7521.361 | 1956.65 | 10167.24 | 402.3302
72.879997 | 19323.5 | 18103.84 | 7522.183 | 1219.662 | 10179.58 | 402.0719
72.889999 | 19481.3496 | 18116.69 | 7523.004 | 1364.658 | 10191.87 | 401.8142
72.900002 | 19994.9102 | 18129.48 | 7523.823 | 1865.43 | 10204.1 | 401.5568
72.910004 | 19885.9219 | 18142.2 | 7524.639 | 1743.717 | 10216.27 | 401.3003
72.919998 | 19418.6387 | 18154.85 | 7525.453 | 1263.788 | 10228.35 | 401.0443
72.93 | 19918.5234 | 18167.44 | 7526.264 | 1751.084 | 10240.39 | 400.7889
72.940002 | 20039.9219 | 18179.96 | 7527.074 | 1859.962 | 10252.35 | 400.534
72.949997 | 19725.8398 | 18192.41 | 7527.88 | 1533.435 | 10264.25 | 400.2799
72.959999 | 19449.502 | 18204.79 | 7528.685 | 1244.712 | 10276.08 | 400.0263
72.970001 | 20094.9258 | 18217.11 | 7529.487 | 1877.82 | 10287.84 | 399.7733
72.980003 | 20453.7246 | 18229.35 | 7530.287 | 2224.373 | 10299.54 | 399.5209
72.989998 | 20940.834 | 18241.52 | 7531.084 | 2699.317 | 10311.16 | 399.2693
73 | 20302.0664 | 18253.62 | 7531.88 | 2048.448 | 10322.72 | 399.0182
73.010002 | 20517.2656 | 18265.65 | 7532.673 | 2251.617 | 10334.21 | 398.7678
73.019997 | 20296.25 | 18277.6 | 7533.463 | 2018.652 | 10345.62 | 398.5181
73.029999 | 20109.8828 | 18289.48 | 7534.251 | 1820.401 | 10356.96 | 398.269
73.040001 | 20296.8594 | 18301.29 | 7535.037 | 1995.567 | 10368.24 | 398.0206
73.050003 | 20296.6289 | 18313.03 | 7535.82 | 1983.601 | 10379.44 | 397.7727
73.059998 | 20683.5352 | 18324.68 | 7536.601 | 2358.856 | 10390.55 | 397.5258
73.07 | 20396.5469 | 18336.26 | 7537.379 | 2060.284 | 10401.6 | 397.2794
73.080002 | 20713.3789 | 18347.77 | 7538.155 | 2365.61 | 10412.58 | 397.0337
73.089996 | 20403.3691 | 18359.19 | 7538.928 | 2044.179 | 10423.47 | 396.7889
73.099998 | 20899.8281 | 18370.54 | 7539.7 | 2529.285 | 10434.3 | 396.5446
73.110001 | 21569.748 | 18381.82 | 7540.469 | 3187.931 | 10445.05 | 396.301
73.120003 | 21300.2734 | 18393.01 | 7541.235 | 2907.262 | 10455.72 | 396.0581
73.129997 | 20733.7441 | 18404.11 | 7541.999 | 2329.629 | 10466.3 | 395.8161
73.139999 | 20536.752 | 18415.15 | 7542.76 | 2121.604 | 10476.81 | 395.5747
73.150002 | 21262.3809 | 18426.1 | 7543.519 | 2836.279 | 10487.25 | 395.334
73.160004 | 20584.6094 | 18436.97 | 7544.276 | 2147.635 | 10497.6 | 395.0941
73.169998 | 20872.4863 | 18447.75 | 7545.029 | 2424.733 | 10507.87 | 394.8551
73.18 | 21146.3926 | 18458.46 | 7545.781 | 2687.933 | 10518.06 | 394.6168
73.190002 | 21289.7793 | 18469.08 | 7546.53 | 2820.699 | 10528.17 | 394.3791
73.199997 | 21316.666 | 18479.61 | 7547.277 | 2837.054 | 10538.19 | 394.1424
73.209999 | 20851.1465 | 18490.07 | 7548.021 | 2361.08 | 10548.14 | 393.9063
73.220001 | 20759.9297 | 18500.43 | 7548.762 | 2259.495 | 10558 | 393.671
73.230003 | 20912.916 | 18510.72 | 7549.502 | 2402.197 | 10567.78 | 393.4365
73.239998 | 21348.7812 | 18520.91 | 7550.238 | 2827.873 | 10577.47 | 393.2029
73.25 | 21343.6797 | 18531.02 | 7550.972 | 2812.663 | 10587.08 | 392.97
73.260002 | 21834.877 | 18541.04 | 7551.704 | 3293.839 | 10596.6 | 392.7379
73.269997 | 21594.6914 | 18550.97 | 7552.432 | 3043.725 | 10606.03 | 392.5068
73.279999 | 21061.6875 | 18560.81 | 7553.159 | 2500.875 | 10615.38 | 392.2763
73.290001 | 20870.3223 | 18570.57 | 7553.883 | 2299.752 | 10624.64 | 392.0467
73.300003 | 21288.1406 | 18580.24 | 7554.604 | 2707.903 | 10633.82 | 391.8178
73.309998 | 21731.8594 | 18589.81 | 7555.323 | 3142.053 | 10642.89 | 391.59
73.32 | 20993.8164 | 18599.29 | 7556.039 | 2394.523 | 10651.89 | 391.3629
73.330002 | 20504.6816 | 18608.69 | 7556.753 | 1895.994 | 10660.8 | 391.1366
73.339996 | 21746.7207 | 18617.99 | 7557.463 | 3128.735 | 10669.61 | 390.9114
73.349998 | 21990.4863 | 18627.2 | 7558.172 | 3363.291 | 10678.34 | 390.6868
73.360001 | 21860.5762 | 18636.32 | 7558.878 | 3224.261 | 10686.97 | 390.4631
73.370003 | 21753.7812 | 18645.34 | 7559.581 | 3108.44 | 10695.52 | 390.2402
73.379997 | 22184.041 | 18654.26 | 7560.282 | 3529.776 | 10703.96 | 390.0184
73.389999 | 22127.7051 | 18663.1 | 7560.98 | 3464.603 | 10712.32 | 389.7974
73.400002 | 21897.8203 | 18671.85 | 7561.676 | 3225.974 | 10720.59 | 389.5772
73.410004 | 22287.1953 | 18680.5 | 7562.369 | 3606.7 | 10728.77 | 389.358
73.419998 | 22015.875 | 18689.04 | 7563.058 | 3326.835 | 10736.84 | 389.1398
73.43 | 22433.1484 | 18697.5 | 7563.746 | 3735.652 | 10744.83 | 388.9223
73.440002 | 21931.1211 | 18705.86 | 7564.431 | 3225.265 | 10752.72 | 388.7057
73.449997 | 22560.9414 | 18714.11 | 7565.113 | 3846.828 | 10760.51 | 388.4902
73.459999 | 22766.666 | 18722.28 | 7565.793 | 4044.387 | 10768.21 | 388.2756
73.470001 | 22726.9688 | 18730.35 | 7566.47 | 3996.621 | 10775.82 | 388.0618
73.480003 | 22650.5156 | 18738.32 | 7567.144 | 3912.197 | 10783.33 | 387.849
73.489998 | 23175.6621 | 18746.18 | 7567.816 | 4429.479 | 10790.73 | 387.6372
73.5 | 22880.2441 | 18753.96 | 7568.485 | 4126.288 | 10798.04 | 387.4263
73.510002 | 22356.7734 | 18761.63 | 7569.151 | 3595.145 | 10805.26 | 387.2162
73.519997 | 22263.2207 | 18769.2 | 7569.815 | 3494.025 | 10812.37 | 387.0073
73.529999 | 22279.8848 | 18776.67 | 7570.476 | 3503.216 | 10819.39 | 386.7993
73.540001 | 22058.6855 | 18784.04 | 7571.134 | 3274.644 | 10826.32 | 386.5921
73.550003 | 22687.0234 | 18791.31 | 7571.79 | 3895.71 | 10833.14 | 386.386
73.559998 | 22496.8027 | 18798.48 | 7572.442 | 3698.324 | 10839.86 | 386.181
73.57 | 22254.7246 | 18805.55 | 7573.092 | 3449.178 | 10846.48 | 385.9768
73.580002 | 21965.7871 | 18812.51 | 7573.74 | 3153.273 | 10853 | 385.7736
73.589996 | 21913.2012 | 18819.37 | 7574.384 | 3093.828 | 10859.42 | 385.5716
73.599998 | 22880.1973 | 18826.13 | 7575.026 | 4054.063 | 10865.74 | 385.3704
73.610001 | 23040.957 | 18832.8 | 7575.666 | 4208.162 | 10871.96 | 385.1702
73.620003 | 23109.0234 | 18839.35 | 7576.302 | 4269.673 | 10878.08 | 384.971
73.629997 | 22658.4453 | 18845.8 | 7576.936 | 3812.648 | 10884.09 | 384.7729
73.639999 | 21807.9531 | 18852.15 | 7577.567 | 2955.808 | 10890 | 384.5758
73.650002 | 22539.6973 | 18858.39 | 7578.195 | 3681.306 | 10895.82 | 384.3796
73.660004 | 23007.4531 | 18864.53 | 7578.821 | 4142.923 | 10901.53 | 384.1846
73.669998 | 23000.7617 | 18870.56 | 7579.443 | 4130.201 | 10907.13 | 383.9906
73.68 | 23312.793 | 18876.49 | 7580.063 | 4436.302 | 10912.63 | 383.7976
73.690002 | 22899.3184 | 18882.32 | 7580.68 | 4017.001 | 10918.03 | 383.6056
73.699997 | 23122.3438 | 18888.03 | 7581.294 | 4234.312 | 10923.32 | 383.4148
73.709999 | 23269.3496 | 18893.65 | 7581.906 | 4375.704 | 10928.52 | 383.225
73.720001 | 23507.1914 | 18899.15 | 7582.514 | 4608.038 | 10933.6 | 383.0361
73.730003 | 22500.2598 | 18904.56 | 7583.12 | 3595.704 | 10938.59 | 382.8484
73.739998 | 23217.0508 | 18909.85 | 7583.723 | 4307.203 | 10943.46 | 382.6618
73.75 | 23325.4082 | 18915.04 | 7584.324 | 4410.373 | 10948.24 | 382.4762
73.760002 | 23085.9668 | 18920.12 | 7584.921 | 4165.848 | 10952.91 | 382.2916
73.769997 | 23151.7305 | 18925.09 | 7585.515 | 4226.64 | 10957.47 | 382.1083
73.779999 | 23235.9434 | 18929.96 | 7586.107 | 4305.986 | 10961.92 | 381.9259
73.790001 | 23079.0488 | 18934.72 | 7586.696 | 4144.329 | 10966.28 | 381.7447
73.800003 | 23243.6934 | 18939.37 | 7587.283 | 4304.322 | 10970.52 | 381.5645
73.809998 | 23562.8984 | 18943.91 | 7587.865 | 4618.984 | 10974.66 | 381.3855
73.82 | 23199.6348 | 18948.35 | 7588.446 | 4251.282 | 10978.7 | 381.2075
73.830002 | 23057.0547 | 18952.68 | 7589.024 | 4104.371 | 10982.63 | 381.0306
73.839996 | 23838.2344 | 18956.9 | 7589.598 | 4881.331 | 10986.45 | 380.855
73.849998 | 23839.8457 | 18961.02 | 7590.17 | 4878.829 | 10990.17 | 380.6803
73.860001 | 22850.9531 | 18965.02 | 7590.739 | 3885.929 | 10993.78 | 380.5068
73.870003 | 22508.0938 | 18968.92 | 7591.305 | 3539.172 | 10997.28 | 380.3344
73.879997 | 23375.9668 | 18972.71 | 7591.868 | 4403.259 | 11000.68 | 380.1632
73.889999 | 23065.4414 | 18976.39 | 7592.428 | 4089.054 | 11003.97 | 379.9931
73.900002 | 22824.8145 | 18979.96 | 7592.986 | 3844.853 | 11007.15 | 379.8241
73.910004 | 23193.5781 | 18983.42 | 7593.54 | 4210.154 | 11010.23 | 379.6563
73.919998 | 23431.168 | 18986.78 | 7594.091 | 4444.392 | 11013.2 | 379.4897
73.93 | 23545.3516 | 18990.02 | 7594.64 | 4555.329 | 11016.06 | 379.3241
73.940002 | 22963.5352 | 18993.16 | 7595.186 | 3970.375 | 11018.82 | 379.1597
73.949997 | 23101.5078 | 18996.19 | 7595.728 | 4105.32 | 11021.46 | 378.9965
73.959999 | 23458.5684 | 18999.11 | 7596.268 | 4459.462 | 11024 | 378.8345
73.970001 | 23389.1914 | 19001.92 | 7596.805 | 4387.272 | 11026.44 | 378.6735
73.980003 | 23297.5957 | 19004.62 | 7597.339 | 4292.975 | 11028.77 | 378.5138
73.989998 | 23702.4941 | 19007.21 | 7597.87 | 4695.282 | 11030.99 | 378.3553
74 | 23751.1855 | 19009.7 | 7598.398 | 4741.489 | 11033.1 | 378.1979
74.010002 | 23379.8047 | 19012.07 | 7598.923 | 4367.731 | 11035.11 | 378.0417
74.019997 | 23322.6074 | 19014.34 | 7599.445 | 4308.267 | 11037.01 | 377.8867
74.029999 | 23752.166 | 19016.5 | 7599.964 | 4735.668 | 11038.8 | 377.7329
74.040001 | 23814.3223 | 19018.55 | 7600.48 | 4795.775 | 11040.49 | 377.5803
74.050003 | 23080.4141 | 19020.49 | 7600.993 | 4059.925 | 11042.07 | 377.4288
74.059998 | 23524.293 | 19022.32 | 7601.503 | 4501.971 | 11043.54 | 377.2786
74.07 | 23255.3398 | 19024.05 | 7602.011 | 4231.294 | 11044.91 | 377.1296
74.080002 | 23133.334 | 19025.66 | 7602.515 | 4107.67 | 11046.17 | 376.9817
74.089996 | 23447.0879 | 19027.17 | 7603.016 | 4419.917 | 11047.32 | 376.8352
74.099998 | 24121.5098 | 19028.57 | 7603.514 | 5092.94 | 11048.37 | 376.6898
74.110001 | 23773.6816 | 19029.86 | 7604.009 | 4743.818 | 11049.31 | 376.5456
74.120003 | 23620.2676 | 19031.05 | 7604.502 | 4589.221 | 11050.14 | 376.4026
74.129997 | 23472.9746 | 19032.12 | 7604.99 | 4440.852 | 11050.87 | 376.2609
74.139999 | 23185.1875 | 19033.09 | 7605.477 | 4152.097 | 11051.49 | 376.1204
74.150002 | 23364.7637 | 19033.95 | 7605.96 | 4330.81 | 11052.01 | 375.981
74.160004 | 23811.9355 | 19034.71 | 7606.44 | 4777.229 | 11052.42 | 375.843
74.169998 | 23525.0879 | 19035.35 | 7606.916 | 4489.734 | 11052.73 | 375.7062
74.18 | 23782.0703 | 19035.89 | 7607.39 | 4746.176 | 11052.93 | 375.5706
74.190002 | 23922.4766 | 19036.33 | 7607.861 | 4886.147 | 11053.03 | 375.4363
74.199997 | 24115.9629 | 19036.66 | 7608.329 | 5079.307 | 11053.02 | 375.3032
74.209999 | 23984.0723 | 19036.87 | 7608.794 | 4947.198 | 11052.91 | 375.1714
74.220001 | 23659.4961 | 19036.99 | 7609.256 | 4622.505 | 11052.7 | 375.0408
74.230003 | 24000.5273 | 19037 | 7609.714 | 4963.529 | 11052.37 | 374.9114
74.239998 | 24611.9863 | 19036.9 | 7610.17 | 5575.085 | 11051.95 | 374.7834
74.25 | 24867.2891 | 19036.7 | 7610.622 | 5830.591 | 11051.42 | 374.6566
74.260002 | 23805.5117 | 19036.39 | 7611.072 | 4769.119 | 11050.79 | 374.531
74.269997 | 23825.6758 | 19035.98 | 7611.518 | 4789.696 | 11050.06 | 374.4067
74.279999 | 23734.3242 | 19035.46 | 7611.961 | 4698.863 | 11049.22 | 374.2837
74.290001 | 23904.707 | 19034.84 | 7612.401 | 4869.868 | 11048.28 | 374.1619
74.300003 | 23732.3184 | 19034.11 | 7612.838 | 4698.205 | 11047.23 | 374.0414
74.309998 | 24343.541 | 19033.28 | 7613.272 | 5310.257 | 11046.09 | 373.9223
74.32 | 24351.1328 | 19032.35 | 7613.702 | 5318.783 | 11044.84 | 373.8043
74.330002 | 24065.7891 | 19031.31 | 7614.13 | 5034.474 | 11043.5 | 373.6877
74.339996 | 24117.082 | 19030.18 | 7614.554 | 5086.906 | 11042.05 | 373.5723
74.349998 | 24566.2109 | 19028.93 | 7614.976 | 5537.279 | 11040.5 | 373.4583
74.360001 | 24787.3652 | 19027.59 | 7615.394 | 5759.778 | 11038.85 | 373.3454
74.370003 | 23737.5449 | 19026.14 | 7615.809 | 4711.406 | 11037.1 | 373.2339
74.379997 | 23225.3516 | 19024.59 | 7616.221 | 4200.759 | 11035.25 | 373.1238
74.389999 | 23738.5059 | 19022.94 | 7616.63 | 4715.565 | 11033.3 | 373.0149
74.400002 | 23614.1367 | 19021.19 | 7617.036 | 4592.945 | 11031.25 | 372.9072
74.410004 | 23585.2988 | 19019.34 | 7617.438 | 4565.962 | 11029.1 | 372.8009
74.419998 | 23379.1934 | 19017.39 | 7617.837 | 4361.806 | 11026.85 | 372.696
74.43 | 23771.1797 | 19015.34 | 7618.233 | 4755.845 | 11024.51 | 372.5923
74.440002 | 24380.3906 | 19013.19 | 7618.626 | 5367.205 | 11022.07 | 372.4898
74.449997 | 24308.9707 | 19010.94 | 7619.016 | 5298.035 | 11019.53 | 372.3888
74.459999 | 23964.4746 | 19008.58 | 7619.403 | 4955.89 | 11016.89 | 372.289
74.470001 | 23714.6465 | 19006.14 | 7619.786 | 4708.509 | 11014.16 | 372.1905
74.480003 | 24263.4375 | 19003.59 | 7620.166 | 5259.847 | 11011.33 | 372.0934
74.489998 | 24199.8613 | 19000.95 | 7620.543 | 5198.915 | 11008.41 | 371.9976
74.5 | 24120.3652 | 18998.21 | 7620.917 | 5122.159 | 11005.39 | 371.9031
74.510002 | 24363.0137 | 18995.37 | 7621.288 | 5367.643 | 11002.27 | 371.8098
74.519997 | 23914.8125 | 18992.44 | 7621.655 | 4922.373 | 10999.07 | 371.718
74.529999 | 23999.9551 | 18989.41 | 7622.019 | 5010.548 | 10995.76 | 371.6275
74.540001 | 23872.2988 | 18986.28 | 7622.38 | 4886.016 | 10992.36 | 371.5382
74.550003 | 23894.3984 | 18983.06 | 7622.738 | 4911.337 | 10988.87 | 371.4503
74.559998 | 23877.8086 | 18979.75 | 7623.092 | 4898.06 | 10985.29 | 371.3638
74.57 | 23504.0605 | 18976.34 | 7623.444 | 4527.721 | 10981.62 | 371.2786
74.580002 | 23697.7949 | 18972.84 | 7623.792 | 4724.957 | 10977.85 | 371.1946
74.589996 | 24055.1797 | 18969.24 | 7624.136 | 5085.935 | 10974 | 371.1121
74.599998 | 24159.2188 | 18965.55 | 7624.478 | 5193.664 | 10970.05 | 371.0309
74.610001 | 24283.125 | 18961.77 | 7624.816 | 5321.351 | 10966.01 | 370.9509
74.620003 | 24057.9199 | 18957.9 | 7625.151 | 5100.019 | 10961.88 | 370.8724
74.629997 | 24332.5723 | 18953.94 | 7625.483 | 5378.631 | 10957.66 | 370.7951
74.639999 | 24653.1816 | 18949.88 | 7625.811 | 5703.297 | 10953.35 | 370.7193
74.650002 | 24535.6523 | 18945.74 | 7626.137 | 5589.911 | 10948.96 | 370.6447
74.660004 | 24573.8223 | 18941.5 | 7626.459 | 5632.319 | 10944.47 | 370.5715
74.669998 | 24923.1133 | 18937.18 | 7626.777 | 5985.931 | 10939.91 | 370.4997
74.68 | 25572.3086 | 18932.77 | 7627.093 | 6639.539 | 10935.25 | 370.4292
74.690002 | 24971.0918 | 18928.27 | 7627.405 | 6042.821 | 10930.51 | 370.36
74.699997 | 24246.2461 | 18923.68 | 7627.714 | 5322.561 | 10925.68 | 370.2922
74.709999 | 24100 | 18919.01 | 7628.019 | 5180.994 | 10920.76 | 370.2258
74.720001 | 24887.6094 | 18914.25 | 7628.322 | 5973.364 | 10915.76 | 370.1606
74.730003 | 25620.1191 | 18909.39 | 7628.621 | 6710.725 | 10910.68 | 370.0968
74.739998 | 25405.2852 | 18904.46 | 7628.916 | 6500.822 | 10905.51 | 370.0344
74.75 | 25506.4629 | 18899.44 | 7629.208 | 6607.02 | 10900.26 | 369.9734
74.760002 | 24973.2051 | 18894.34 | 7629.498 | 6078.864 | 10894.93 | 369.9136
74.769997 | 24645.2148 | 18889.16 | 7629.783 | 5756.058 | 10889.52 | 369.8552
74.779999 | 24741.8574 | 18883.88 | 7630.065 | 5857.974 | 10884.02 | 369.7983
74.790001 | 24435.207 | 18878.53 | 7630.345 | 5556.678 | 10878.44 | 369.7426
74.800003 | 24230.2051 | 18873.09 | 7630.62 | 5357.115 | 10872.78 | 369.6883
74.809998 | 24522.2109 | 18867.58 | 7630.893 | 5654.635 | 10867.05 | 369.6354
74.82 | 24449.1504 | 18861.98 | 7631.162 | 5587.175 | 10861.23 | 369.5838
74.830002 | 24451.5332 | 18856.3 | 7631.427 | 5595.235 | 10855.34 | 369.5335
74.839996 | 24234.8145 | 18850.54 | 7631.69 | 5384.273 | 10849.37 | 369.4847
74.849998 | 24501.498 | 18844.7 | 7631.949 | 5656.799 | 10843.31 | 369.4371
74.860001 | 24445.4941 | 18838.78 | 7632.204 | 5606.713 | 10837.19 | 369.391
74.870003 | 23589.0059 | 18832.78 | 7632.457 | 4756.224 | 10830.98 | 369.3462
74.879997 | 23478.7031 | 18826.71 | 7632.706 | 4651.989 | 10824.71 | 369.3027
74.889999 | 23876.9629 | 18820.56 | 7632.951 | 5056.403 | 10818.35 | 369.2606
74.900002 | 23919.0078 | 18814.33 | 7633.193 | 5104.675 | 10811.92 | 369.2199
74.910004 | 23719.9238 | 18808.02 | 7633.432 | 4911.9 | 10805.41 | 369.1805
74.919998 | 23679.5273 | 18801.65 | 7633.668 | 4877.878 | 10798.84 | 369.1425
74.93 | 23374.7559 | 18795.19 | 7633.9 | 4579.561 | 10792.19 | 369.1059
74.940002 | 23527.5742 | 18788.67 | 7634.128 | 4738.906 | 10785.47 | 369.0705
74.949997 | 23175.877 | 18782.07 | 7634.354 | 4393.808 | 10778.68 | 369.0366
74.959999 | 22857.2559 | 18775.39 | 7634.576 | 4081.864 | 10771.81 | 369.0041
74.970001 | 22594.4473 | 18768.64 | 7634.794 | 3825.803 | 10764.88 | 368.9728
74.980003 | 22982.8887 | 18761.82 | 7635.009 | 4221.067 | 10757.87 | 368.943
74.989998 | 23001.0898 | 18754.93 | 7635.221 | 4246.155 | 10750.8 | 368.9145
75 | 22671.3652 | 18747.97 | 7635.429 | 3923.393 | 10743.66 | 368.8873
75.010002 | 22519.1504 | 18740.94 | 7635.634 | 3778.207 | 10736.45 | 368.8615
75.019997 | 22435.8301 | 18733.85 | 7635.835 | 3701.983 | 10729.17 | 368.8371
75.029999 | 22557.8125 | 18726.67 | 7636.034 | 3831.139 | 10721.83 | 368.8141
75.040001 | 23279.9277 | 18719.44 | 7636.228 | 4560.492 | 10714.42 | 368.7923
75.050003 | 22944.6309 | 18712.13 | 7636.419 | 4232.503 | 10706.94 | 368.772
75.059998 | 21936.9746 | 18704.76 | 7636.607 | 3232.215 | 10699.4 | 368.753
75.07 | 21939.7539 | 18697.32 | 7636.792 | 3242.435 | 10691.79 | 368.7353
75.080002 | 21926.9375 | 18689.82 | 7636.972 | 3237.119 | 10684.13 | 368.719
75.089996 | 21848.7363 | 18682.25 | 7637.15 | 3166.485 | 10676.4 | 368.7041
75.099998 | 22243.3555 | 18674.61 | 7637.324 | 3568.741 | 10668.6 | 368.6905
75.110001 | 21905.4844 | 18666.92 | 7637.495 | 3238.569 | 10660.74 | 368.6782
75.120003 | 22253.3711 | 18659.15 | 7637.662 | 3594.219 | 10652.82 | 368.6674
75.129997 | 22182.3086 | 18651.34 | 7637.825 | 3530.973 | 10644.85 | 368.6578
75.139999 | 22244.6953 | 18643.44 | 7637.986 | 3601.251 | 10636.81 | 368.6497
75.150002 | 22116.9316 | 18635.5 | 7638.142 | 3481.433 | 10628.71 | 368.6428
75.160004 | 21669.9434 | 18627.48 | 7638.296 | 3042.46 | 10620.55 | 368.6373
75.169998 | 21626.7695 | 18619.42 | 7638.445 | 3007.35 | 10612.34 | 368.6332
75.18 | 22033.7695 | 18611.29 | 7638.592 | 3422.48 | 10604.07 | 368.6304
75.190002 | 21625.623 | 18603.1 | 7638.735 | 3022.519 | 10595.74 | 368.6289
75.199997 | 22323.4004 | 18594.86 | 7638.874 | 3728.538 | 10587.36 | 368.6288
75.209999 | 22532.1953 | 18586.55 | 7639.01 | 3945.642 | 10578.91 | 368.6301
75.220001 | 21864.793 | 18578.19 | 7639.142 | 3286.601 | 10570.42 | 368.6326
75.230003 | 21526.0957 | 18569.77 | 7639.271 | 2956.325 | 10561.86 | 368.6366
75.239998 | 21611.0996 | 18561.3 | 7639.397 | 3049.8 | 10553.26 | 368.6418
75.25 | 21624.4512 | 18552.77 | 7639.519 | 3071.682 | 10544.6 | 368.6484
75.260002 | 22012.5781 | 18544.19 | 7639.637 | 3468.392 | 10535.89 | 368.6563
75.269997 | 21814.1152 | 18535.55 | 7639.752 | 3278.563 | 10527.13 | 368.6656
75.279999 | 21537.9414 | 18526.85 | 7639.864 | 3011.086 | 10518.31 | 368.6762
75.290001 | 20538.8379 | 18518.11 | 7639.972 | 2020.729 | 10509.45 | 368.6881
75.300003 | 21232.582 | 18509.31 | 7640.076 | 2723.275 | 10500.53 | 368.7014
75.309998 | 21354.7188 | 18500.46 | 7640.177 | 2854.256 | 10491.57 | 368.716
75.32 | 20764.2676 | 18491.56 | 7640.275 | 2272.708 | 10482.55 | 368.7319
75.330002 | 20855.0586 | 18482.61 | 7640.369 | 2372.449 | 10473.49 | 368.7491
75.339996 | 20346.8203 | 18473.61 | 7640.459 | 1873.208 | 10464.39 | 368.7677
75.349998 | 20600.0859 | 18464.56 | 7640.546 | 2135.53 | 10455.22 | 368.7876
75.360001 | 20593.1387 | 18455.45 | 7640.629 | 2137.684 | 10446.02 | 368.8088
75.370003 | 20639.1973 | 18446.3 | 7640.709 | 2192.896 | 10436.76 | 368.8313
75.379997 | 21673.1035 | 18437.11 | 7640.785 | 3235.99 | 10427.47 | 368.8551
75.389999 | 21524.7988 | 18427.86 | 7640.858 | 3096.934 | 10418.13 | 368.8803
75.400002 | 20708.4082 | 18418.57 | 7640.927 | 2289.834 | 10408.74 | 368.9067
75.410004 | 20614.5859 | 18409.23 | 7640.993 | 2205.355 | 10399.3 | 368.9346
75.419998 | 21197.3516 | 18399.86 | 7641.055 | 2797.496 | 10389.84 | 368.9636
75.43 | 21493.9316 | 18390.43 | 7641.114 | 3103.505 | 10380.32 | 368.994
75.440002 | 21482.4375 | 18380.96 | 7641.169 | 3101.482 | 10370.76 | 369.0257
75.449997 | 21530.2734 | 18371.45 | 7641.22 | 3158.828 | 10361.17 | 369.0586
75.459999 | 20672.4219 | 18361.88 | 7641.268 | 2310.541 | 10351.52 | 369.093
75.470001 | 20463.5801 | 18352.28 | 7641.313 | 2111.3 | 10341.84 | 369.1286
75.480003 | 21017.2871 | 18342.63 | 7641.354 | 2674.655 | 10332.11 | 369.1655
75.489998 | 20903.7012 | 18332.95 | 7641.391 | 2570.749 | 10322.36 | 369.2036
75.5 | 20333.7676 | 18323.22 | 7641.424 | 2010.544 | 10312.56 | 369.2431
75.510002 | 20323.0898 | 18313.46 | 7641.455 | 2009.631 | 10302.72 | 369.2839
75.519997 | 20519.0977 | 18303.66 | 7641.481 | 2215.441 | 10292.85 | 369.3259
75.529999 | 20287.2695 | 18293.81 | 7641.504 | 1993.464 | 10282.93 | 369.3692
75.540001 | 20466.6406 | 18283.92 | 7641.524 | 2182.721 | 10272.98 | 369.4138
75.550003 | 21641.7305 | 18273.99 | 7641.539 | 3367.739 | 10262.99 | 369.4597
75.559998 | 20917.2168 | 18264.04 | 7641.552 | 2653.182 | 10252.98 | 369.5069
75.57 | 20164.5898 | 18254.03 | 7641.56 | 1910.556 | 10242.92 | 369.5553
75.580002 | 20325.123 | 18244 | 7641.565 | 2081.122 | 10232.83 | 369.605
75.589996 | 20759.1309 | 18233.93 | 7641.567 | 2525.197 | 10222.71 | 369.6559
75.599998 | 20828.623 | 18223.82 | 7641.565 | 2604.801 | 10212.55 | 369.7082
75.610001 | 20651.8457 | 18213.68 | 7641.559 | 2438.168 | 10202.36 | 369.7617
75.620003 | 21056.3301 | 18203.5 | 7641.55 | 2852.834 | 10192.13 | 369.8165
75.629997 | 20819.8066 | 18193.29 | 7641.537 | 2626.513 | 10181.88 | 369.8724
75.639999 | 19914.4316 | 18183.04 | 7641.52 | 1731.388 | 10171.59 | 369.9297
75.650002 | 20084.7031 | 18172.76 | 7641.5 | 1911.939 | 10161.28 | 369.9882
75.660004 | 20621.9492 | 18162.45 | 7641.477 | 2459.504 | 10150.92 | 370.048
75.669998 | 20813.3125 | 18152.11 | 7641.449 | 2661.203 | 10140.55 | 370.109
75.68 | 20567.4805 | 18141.73 | 7641.419 | 2425.749 | 10130.14 | 370.1712
75.690002 | 20571.9316 | 18131.33 | 7641.384 | 2440.606 | 10119.71 | 370.2347
75.699997 | 20701.2344 | 18120.89 | 7641.346 | 2580.341 | 10109.25 | 370.2993
75.709999 | 20657.4238 | 18110.42 | 7641.304 | 2547.004 | 10098.75 | 370.3654
75.720001 | 20203.2715 | 18099.92 | 7641.259 | 2103.35 | 10088.23 | 370.4325
75.730003 | 19965.498 | 18089.39 | 7641.21 | 1876.109 | 10077.68 | 370.5009
75.739998 | 20236.7773 | 18078.84 | 7641.157 | 2157.939 | 10067.11 | 370.5705
75.75 | 19840.3418 | 18068.25 | 7641.101 | 1772.091 | 10056.51 | 370.6414
75.760002 | 20075.1133 | 18057.64 | 7641.041 | 2017.474 | 10045.88 | 370.7134
75.769997 | 20667.5078 | 18047 | 7640.978 | 2620.504 | 10035.24 | 370.7866
75.779999 | 20323.9922 | 18036.33 | 7640.911 | 2287.662 | 10024.56 | 370.8611
75.790001 | 20305.5957 | 18025.64 | 7640.84 | 2279.96 | 10013.86 | 370.9368
75.800003 | 21057.125 | 18014.91 | 7640.765 | 3042.214 | 10003.13 | 371.0137
75.809998 | 20828.8516 | 18004.17 | 7640.687 | 2824.682 | 9992.39 | 371.0917
75.82 | 20582.3594 | 17993.39 | 7640.606 | 2588.965 | 9981.618 | 371.171
75.830002 | 19288.0918 | 17982.6 | 7640.52 | 1305.493 | 9970.827 | 371.2514
75.839996 | 19211.3594 | 17971.78 | 7640.431 | 1239.577 | 9960.018 | 371.333
75.849998 | 19745.5293 | 17960.93 | 7640.339 | 1784.597 | 9949.177 | 371.4158
75.860001 | 20400.3809 | 17950.06 | 7640.243 | 2450.319 | 9938.319 | 371.4998
75.870003 | 20062.3398 | 17939.17 | 7640.143 | 2123.175 | 9927.437 | 371.585
75.879997 | 19887.3945 | 17928.26 | 7640.039 | 1959.137 | 9916.547 | 371.6713
75.889999 | 20110.1816 | 17917.32 | 7639.932 | 2192.866 | 9905.624 | 371.7589
75.900002 | 20095.1328 | 17906.35 | 7639.821 | 2188.779 | 9894.685 | 371.8476
75.910004 | 19537.582 | 17895.36 | 7639.707 | 1642.218 | 9883.72 | 371.9374
75.919998 | 19379.2617 | 17884.37 | 7639.589 | 1494.893 | 9872.751 | 372.0283
75.93 | 19295.1914 | 17873.34 | 7639.467 | 1421.851 | 9861.754 | 372.1205
75.940002 | 18498.7363 | 17862.3 | 7639.341 | 636.4397 | 9850.742 | 372.2137
75.949997 | 18124.1367 | 17851.24 | 7639.212 | 272.8998 | 9839.717 | 372.3081
75.959999 | 18737.6758 | 17840.15 | 7639.079 | 897.5301 | 9828.663 | 372.4037
75.970001 | 18786.4492 | 17829.04 | 7638.943 | 957.4084 | 9817.597 | 372.5004
75.980003 | 18833.957 | 17817.91 | 7638.803 | 1016.045 | 9806.511 | 372.5983
75.989998 | 19470.2793 | 17806.77 | 7638.659 | 1663.506 | 9795.417 | 372.6972
76 | 19402.6445 | 17795.61 | 7638.512 | 1607.035 | 9784.301 | 372.7973
76.010002 | 18977.2832 | 17784.43 | 7638.36 | 1192.853 | 9773.172 | 372.8985
76.019997 | 19419.6133 | 17773.24 | 7638.206 | 1646.374 | 9762.033 | 373.0007
76.029999 | 19172.8164 | 17762.02 | 7638.047 | 1410.797 | 9750.868 | 373.1042
76.040001 | 18782.1035 | 17750.79 | 7637.885 | 1031.318 | 9739.692 | 373.2087
76.050003 | 19039.084 | 17739.53 | 7637.719 | 1299.551 | 9728.499 | 373.3144
76.059998 | 18610.0957 | 17728.27 | 7637.55 | 881.8235 | 9717.301 | 373.421
76.07 | 18069.293 | 17716.99 | 7637.377 | 352.3054 | 9706.082 | 373.5289
76.080002 | 18238.6582 | 17705.69 | 7637.2 | 532.9664 | 9694.854 | 373.6378
76.089996 | 18709.7617 | 17694.38 | 7637.019 | 1015.377 | 9683.617 | 373.7477
76.099998 | 18732.9746 | 17683.05 | 7636.835 | 1049.924 | 9672.357 | 373.8588
76.110001 | 18361.3652 | 17671.71 | 7636.647 | 689.6584 | 9661.089 | 373.9709
76.120003 | 18212.3828 | 17660.34 | 7636.455 | 552.0392 | 9649.804 | 374.0842
76.129997 | 18488.3379 | 17648.98 | 7636.26 | 839.3558 | 9638.524 | 374.1984
76.139999 | 18533.1992 | 17637.59 | 7636.061 | 895.6084 | 9627.216 | 374.3137
76.150002 | 17952.7773 | 17626.19 | 7635.858 | 326.5877 | 9615.901 | 374.4302
76.160004 | 17879.4199 | 17614.77 | 7635.652 | 264.6519 | 9604.568 | 374.5476
76.169998 | 17390.6055 | 17603.35 | 7635.442 | -212.743 | 9593.24 | 374.666
76.18 | 17917.9258 | 17591.91 | 7635.228 | 326.0191 | 9581.893 | 374.7856
76.190002 | 18337.7949 | 17580.45 | 7635.011 | 757.34 | 9570.538 | 374.9061
76.199997 | 17936.875 | 17568.99 | 7634.79 | 367.8802 | 9559.177 | 375.0277
76.209999 | 17445.4531 | 17557.51 | 7634.565 | -112.0591 | 9547.797 | 375.1503
76.220001 | 17546.0254 | 17546.02 | 7634.336 | 0.003158069 | 9536.412 | 375.274
76.230003 | 17966.9023 | 17534.52 | 7634.104 | 432.3868 | 9525.013 | 375.3987
76.239998 | 17883.2441 | 17523.01 | 7633.868 | 360.2358 | 9513.616 | 375.5243
76.25 | 17666.6328 | 17511.48 | 7633.629 | 155.1509 | 9502.202 | 375.651
76.260002 | 17866.666 | 17499.95 | 7633.385 | 366.7185 | 9490.784 | 375.7787
76.269997 | 17850.0234 | 17488.41 | 7633.138 | 361.6157 | 9479.362 | 375.9073
76.279999 | 17566.7793 | 17476.85 | 7632.888 | 89.93333861 | 9467.921 | 376.037
76.290001 | 17333.4355 | 17465.28 | 7632.633 | -131.8423 | 9456.477 | 376.1677
76.300003 | 17633.0176 | 17453.7 | 7632.375 | 179.3212 | 9445.022 | 376.2994
76.309998 | 17550.2266 | 17442.11 | 7632.113 | 108.1118 | 9433.57 | 376.432
76.32 | 17146.291 | 17430.52 | 7631.848 | -284.2247 | 9422.103 | 376.5656
76.330002 | 17495.0996 | 17418.91 | 7631.578 | 76.18887 | 9410.632 | 376.7002
76.339996 | 17525.2266 | 17407.3 | 7631.305 | 117.9255 | 9399.16 | 376.8356
76.349998 | 17807.6699 | 17395.67 | 7631.029 | 411.9992 | 9387.67 | 376.9722
76.360001 | 17355.4414 | 17384.04 | 7630.748 | -28.59465 | 9376.178 | 377.1096
76.370003 | 17366.168 | 17372.39 | 7630.464 | -6.220663 | 9364.676 | 377.2481
76.379997 | 17720.0508 | 17360.75 | 7630.176 | 359.3028 | 9353.184 | 377.3874
76.389999 | 17554.9414 | 17349.08 | 7629.885 | 205.8581 | 9341.671 | 377.5277
76.400002 | 17167.6211 | 17337.41 | 7629.59 | -169.7934 | 9330.156 | 377.6689
76.410004 | 17216.1562 | 17325.73 | 7629.291 | -109.5747 | 9318.629 | 377.8111
76.419998 | 16855.668 | 17314.06 | 7628.988 | -458.3874 | 9307.113 | 377.9541
76.43 | 16467.6328 | 17302.36 | 7628.682 | -834.7283 | 9295.581 | 378.0981
76.440002 | 16333.5381 | 17290.66 | 7628.372 | -957.1254 | 9284.049 | 378.243
76.449997 | 16901.625 | 17278.96 | 7628.058 | -377.3382 | 9272.517 | 378.3887
76.459999 | 17100 | 17267.24 | 7627.74 | -167.2433 | 9260.967 | 378.5355
76.470001 | 16813.875 | 17255.52 | 7627.419 | -441.6467 | 9249.419 | 378.6831
76.480003 | 16741.541 | 17243.79 | 7627.094 | -502.2478 | 9237.863 | 378.8316
76.489998 | 17259.8105 | 17232.06 | 7626.766 | 27.75093 | 9226.313 | 378.9809
76.5 | 17358.7441 | 17220.31 | 7626.433 | 138.4294 | 9214.75 | 379.1312
76.510002 | 17010.1875 | 17208.57 | 7626.097 | -198.3806 | 9203.189 | 379.2823
76.519997 | 17049.1094 | 17196.82 | 7625.758 | -147.7093 | 9191.627 | 379.4342
76.529999 | 17037.8848 | 17185.05 | 7625.414 | -147.1675 | 9180.051 | 379.5871
76.540001 | 16606.8066 | 17173.28 | 7625.067 | -566.478 | 9168.477 | 379.7409
76.550003 | 16864.0137 | 17161.51 | 7624.716 | -297.4922 | 9156.895 | 379.8955
76.559998 | 17211.041 | 17149.73 | 7624.361 | 61.30946 | 9145.319 | 380.0508
76.57 | 16551.0664 | 17137.94 | 7624.003 | -586.8772 | 9133.734 | 380.2072
76.580002 | 16721.8848 | 17126.15 | 7623.641 | -404.2691 | 9122.149 | 380.3643
76.589996 | 17151.9922 | 17114.36 | 7623.275 | 37.62915 | 9110.566 | 380.5221
76.599998 | 17014.3516 | 17102.55 | 7622.906 | -88.20337 | 9098.968 | 380.6809
76.610001 | 16945.7324 | 17090.75 | 7622.532 | -145.0134 | 9087.373 | 380.8405
76.620003 | 17185.5391 | 17078.93 | 7622.155 | 106.6109 | 9075.772 | 381.001
76.629997 | 17031.1836 | 17067.12 | 7621.775 | -35.93555 | 9064.182 | 381.1621
76.639999 | 17024.3457 | 17055.29 | 7621.39 | -30.94493 | 9052.576 | 381.3242
76.650002 | 17186.2676 | 17043.46 | 7621.002 | 142.8074 | 9040.971 | 381.487
76.660004 | 17357.1836 | 17031.62 | 7620.61 | 325.5657 | 9029.357 | 381.6507
76.669998 | 16582.7773 | 17019.79 | 7620.215 | -437.0094 | 9017.757 | 381.815
76.68 | 15891.4854 | 17007.94 | 7619.816 | -1116.455 | 9006.145 | 381.9802
76.690002 | 16220.2988 | 16996.09 | 7619.413 | -775.7938 | 8994.534 | 382.1462
76.699997 | 16568.9336 | 16984.24 | 7619.006 | -415.3104 | 8982.925 | 382.3128
76.709999 | 16546.7402 | 16972.38 | 7618.596 | -425.6409 | 8971.305 | 382.4804
76.720001 | 16417.7266 | 16960.52 | 7618.182 | -542.79 | 8959.686 | 382.6487
76.730003 | 16098.9492 | 16948.64 | 7617.764 | -849.695 | 8948.063 | 382.8177
76.739998 | 16432.6562 | 16936.78 | 7617.343 | -504.1217 | 8936.448 | 382.9874
76.75 | 16842.8652 | 16924.9 | 7616.917 | -82.03236 | 8924.822 | 383.158
76.760002 | 16896.2656 | 16913.02 | 7616.488 | -16.75214 | 8913.2 | 383.3292
76.769997 | 16673.3359 | 16901.14 | 7616.056 | -227.8023 | 8901.581 | 383.5011
76.779999 | 17254.5391 | 16889.24 | 7615.619 | 365.2964 | 8889.949 | 383.6739
76.790001 | 16668.4414 | 16877.35 | 7615.179 | -208.9059 | 8878.321 | 383.8474
76.800003 | 16370.9893 | 16865.44 | 7614.735 | -494.4542 | 8866.687 | 384.0216
76.809998 | 16280.2803 | 16853.55 | 7614.288 | -573.266 | 8855.062 | 384.1963
76.82 | 16447.4062 | 16841.64 | 7613.837 | -394.2307 | 8843.428 | 384.372
76.830002 | 16923.7207 | 16829.73 | 7613.382 | 93.99415 | 8831.796 | 384.5482
76.839996 | 16906.3496 | 16817.82 | 7612.924 | 88.53264 | 8820.168 | 384.7251
76.849998 | 16455.4707 | 16805.89 | 7612.461 | -350.4224 | 8808.529 | 384.9028
76.860001 | 16107.123 | 16793.97 | 7611.995 | -686.8451 | 8796.892 | 385.0812
76.870003 | 16292.1182 | 16782.04 | 7611.525 | -489.9172 | 8785.25 | 385.2603
76.879997 | 16629.7363 | 16770.11 | 7611.052 | -140.3777 | 8773.622 | 385.4399
76.889999 | 16642.7637 | 16758.17 | 7610.575 | -115.4096 | 8761.978 | 385.6203
76.900002 | 16419.6406 | 16746.23 | 7610.094 | -326.5922 | 8750.338 | 385.8014
76.910004 | 16411.5566 | 16734.28 | 7609.609 | -322.7248 | 8738.689 | 385.9831
76.919998 | 16027.1641 | 16722.34 | 7609.121 | -695.1778 | 8727.055 | 386.1653
76.93 | 16646.2539 | 16710.39 | 7608.629 | -64.13433 | 8715.411 | 386.3484
76.940002 | 17310.3359 | 16698.43 | 7608.133 | 611.9027 | 8703.768 | 386.532
76.949997 | 16687.4492 | 16686.48 | 7607.634 | 0.9697782 | 8692.129 | 386.7162
76.959999 | 16478.1484 | 16674.51 | 7607.131 | -196.3629 | 8680.479 | 386.9012
76.970001 | 16500 | 16662.54 | 7606.624 | -162.5422 | 8668.831 | 387.0867
76.980003 | 17028.4785 | 16650.57 | 7606.114 | 377.912 | 8657.18 | 387.2729
76.989998 | 17179.8047 | 16638.6 | 7605.6 | 541.2085 | 8645.537 | 387.4595
77 | 17080.6777 | 16626.62 | 7605.082 | 454.0626 | 8633.886 | 387.6469
77.010002 | 16742.9707 | 16614.63 | 7604.56 | 128.3386 | 8622.237 | 387.8349
77.019997 | 16179.042 | 16602.65 | 7604.036 | -423.609 | 8610.592 | 388.0234
77.029999 | 16507.6719 | 16590.66 | 7603.507 | -82.98317 | 8598.936 | 388.2126
77.040001 | 16941.0469 | 16578.66 | 7602.974 | 362.3881 | 8587.283 | 388.4023
77.050003 | 16640.7227 | 16566.66 | 7602.437 | 74.06753 | 8575.625 | 388.5927
77.059998 | 16487.7344 | 16554.66 | 7601.898 | -66.92244 | 8563.976 | 388.7835
77.07 | 16189.0205 | 16542.65 | 7601.354 | -353.628 | 8552.319 | 388.975
77.080002 | 15801.3525 | 16530.64 | 7600.807 | -729.2847 | 8540.664 | 389.167
77.089996 | 16018.6816 | 16518.63 | 7600.256 | -499.9467 | 8529.013 | 389.3595
77.099998 | 16243.6191 | 16506.6 | 7599.701 | -262.9851 | 8517.35 | 389.5527
77.110001 | 16295.584 | 16494.58 | 7599.143 | -198.9963 | 8505.691 | 389.7464
77.120003 | 16495.9668 | 16482.55 | 7598.58 | 13.41809 | 8494.028 | 389.9407
77.129997 | 16689.1152 | 16470.53 | 7598.015 | 218.5889 | 8482.376 | 390.1353
77.139999 | 16060.0342 | 16458.49 | 7597.446 | -398.4524 | 8470.71 | 390.3307
77.150002 | 16134.874 | 16446.45 | 7596.872 | -311.5714 | 8459.046 | 390.5266
77.160004 | 16384.5918 | 16434.39 | 7596.295 | -49.80275 | 8447.376 | 390.723
77.169998 | 16347.7051 | 16422.35 | 7595.715 | -74.64915 | 8435.719 | 390.9197
77.18 | 15705.1865 | 16410.3 | 7595.131 | -705.1132 | 8424.051 | 391.1171
77.190002 | 15532.2393 | 16398.24 | 7594.543 | -866.0045 | 8412.385 | 391.3151
77.199997 | 15916.7051 | 16386.19 | 7593.952 | -469.4835 | 8400.723 | 391.5133
77.209999 | 16111.1025 | 16374.12 | 7593.357 | -263.0169 | 8389.05 | 391.7123
77.220001 | 16389.8984 | 16362.05 | 7592.758 | 27.84958 | 8377.379 | 391.9117
77.230003 | 16226.833 | 16349.97 | 7592.156 | -123.1373 | 8365.703 | 392.1116
77.239998 | 16609.5723 | 16337.9 | 7591.55 | 271.6747 | 8354.036 | 392.3118
77.25 | 16551.3789 | 16325.81 | 7590.94 | 225.5655 | 8342.361 | 392.5126
77.260002 | 15856.4121 | 16313.73 | 7590.327 | -457.3144 | 8330.686 | 392.7139
77.269997 | 15901.7773 | 16301.64 | 7589.71 | -399.864 | 8319.016 | 392.9156
77.279999 | 16060.9951 | 16289.54 | 7589.089 | -228.5455 | 8307.334 | 393.1178
77.290001 | 16156.5088 | 16277.44 | 7588.465 | -120.9291 | 8295.653 | 393.3205
77.300003 | 16256.4902 | 16265.33 | 7587.837 | -8.838453 | 8283.968 | 393.5237
77.309998 | 15807.9346 | 16253.23 | 7587.205 | -445.2911 | 8272.293 | 393.7271
77.32 | 15511.4668 | 16241.11 | 7586.57 | -729.6419 | 8260.608 | 393.9311
77.330002 | 15637.2363 | 16228.99 | 7585.931 | -591.7535 | 8248.923 | 394.1356
77.339996 | 15773.083 | 16216.87 | 7585.289 | -443.7894 | 8237.243 | 394.3403
77.349998 | 16177.498 | 16204.74 | 7584.642 | -27.24133 | 8225.551 | 394.5456
77.360001 | 16061.0078 | 16192.61 | 7583.992 | -131.5974 | 8213.862 | 394.7513
77.370003 | 16234.4316 | 16180.46 | 7583.339 | 53.96858 | 8202.167 | 394.9575
77.379997 | 16783.5508 | 16168.33 | 7582.682 | 615.2209 | 8190.484 | 395.1639
77.389999 | 16597.2168 | 16156.18 | 7582.021 | 441.0384 | 8178.786 | 395.3708
77.400002 | 15907.2217 | 16144.02 | 7581.357 | -236.8025 | 8167.089 | 395.5782
77.410004 | 15566.2539 | 16131.86 | 7580.689 | -565.6064 | 8155.386 | 395.786
77.419998 | 15881.3359 | 16119.71 | 7580.018 | -238.3696 | 8143.694 | 395.9939
77.43 | 16369.0898 | 16107.54 | 7579.342 | 261.5538 | 8131.991 | 396.2024
77.440002 | 16196.2646 | 16095.36 | 7578.663 | 100.9004 | 8120.29 | 396.4113
77.449997 | 15803.9688 | 16083.19 | 7577.981 | -279.2245 | 8108.592 | 396.6204
77.459999 | 15554.2822 | 16071.01 | 7577.295 | -516.7234 | 8096.88 | 396.8301
77.470001 | 16046.3027 | 16058.82 | 7576.605 | -12.51403 | 8085.171 | 397.0401
77.480003 | 15958.7139 | 16046.62 | 7575.912 | -87.90593 | 8073.458 | 397.2504
77.489998 | 15837.8662 | 16034.43 | 7575.215 | -196.5614 | 8061.751 | 397.461
77.5 | 15918.248 | 16022.22 | 7574.515 | -103.9742 | 8050.035 | 397.6721
77.510002 | 15574.0459 | 16010.01 | 7573.811 | -435.9679 | 8038.32 | 397.8835
77.519997 | 15554.5771 | 15997.81 | 7573.103 | -443.2289 | 8026.608 | 398.0951
77.529999 | 15284.8467 | 15985.58 | 7572.392 | -700.7365 | 8014.884 | 398.3072
77.540001 | 15651.3926 | 15973.36 | 7571.677 | -321.9644 | 8003.16 | 398.5196
77.550003 | 15821.2188 | 15961.12 | 7570.958 | -139.9038 | 7991.432 | 398.7323
77.559998 | 15962.0088 | 15948.89 | 7570.237 | 13.11566 | 7979.711 | 398.9452
77.57 | 15919.7969 | 15936.65 | 7569.511 | -16.85377 | 7967.981 | 399.1586
77.580002 | 15980.1777 | 15924.4 | 7568.782 | 55.77297 | 7956.251 | 399.3723
77.589996 | 16077.1787 | 15912.16 | 7568.05 | 165.0193 | 7944.524 | 399.5861
77.599998 | 16124.1982 | 15899.9 | 7567.313 | 224.3003 | 7932.784 | 399.8004
77.610001 | 15806.7383 | 15887.63 | 7566.573 | -80.89529 | 7921.046 | 400.015
77.620003 | 15634.9619 | 15875.36 | 7565.829 | -240.3996 | 7909.302 | 400.2299
77.629997 | 15326.5107 | 15863.1 | 7565.083 | -536.5868 | 7897.57 | 400.4449
77.639999 | 15627.6133 | 15850.81 | 7564.332 | -223.2008 | 7885.822 | 400.6603
77.650002 | 15046.2402 | 15838.53 | 7563.578 | -792.287 | 7874.073 | 400.8761
77.660004 | 15237.7998 | 15826.23 | 7562.82 | -588.4306 | 7862.318 | 401.0921
77.669998 | 15621.9785 | 15813.94 | 7562.059 | -191.9637 | 7850.575 | 401.3082
77.68 | 15579.2598 | 15801.64 | 7561.294 | -222.3785 | 7838.819 | 401.5248
77.690002 | 15774.75 | 15789.33 | 7560.526 | -14.58057 | 7827.063 | 401.7416
77.699997 | 15637.3818 | 15777.02 | 7559.754 | -139.6412 | 7815.31 | 401.9585
77.709999 | 15393.1621 | 15764.7 | 7558.979 | -371.5374 | 7803.545 | 402.1758
77.720001 | 15393.6396 | 15752.37 | 7558.2 | -358.7332 | 7791.78 | 402.3934
77.730003 | 15368.4346 | 15740.04 | 7557.417 | -371.6039 | 7780.01 | 402.6112
77.739998 | 15530.8242 | 15727.71 | 7556.631 | -196.8834 | 7768.247 | 402.829
77.75 | 15563.8447 | 15715.36 | 7555.842 | -151.5182 | 7756.474 | 403.0474
77.760002 | 15357.2227 | 15703.01 | 7555.048 | -345.7916 | 7744.7 | 403.2659
77.769997 | 15259.2422 | 15690.67 | 7554.252 | -431.4241 | 7732.93 | 403.4844
77.779999 | 15093.4512 | 15678.3 | 7553.452 | -584.8515 | 7721.147 | 403.7034
77.790001 | 15394.5029 | 15665.93 | 7552.648 | -271.4318 | 7709.364 | 403.9226
77.800003 | 15737.9414 | 15653.56 | 7551.841 | 84.38235 | 7697.576 | 404.142
77.809998 | 15660.2432 | 15641.19 | 7551.031 | 19.05522 | 7685.796 | 404.3614
77.82 | 15587.9707 | 15628.8 | 7550.216 | -40.83151 | 7674.004 | 404.5813
77.830002 | 15378.8877 | 15616.41 | 7549.399 | -237.5248 | 7662.213 | 404.8012
77.839996 | 14807.0576 | 15604.02 | 7548.578 | -796.9659 | 7650.424 | 405.0213
77.849998 | 15061.3984 | 15591.62 | 7547.753 | -530.22 | 7638.623 | 405.2416
77.860001 | 15906.2617 | 15579.21 | 7546.925 | 327.0523 | 7626.822 | 405.4623
77.870003 | 15481.9043 | 15566.79 | 7546.093 | -84.88895 | 7615.017 | 405.683
77.879997 | 14664.1992 | 15554.38 | 7545.259 | -890.1841 | 7603.221 | 405.9038
77.889999 | 14906.2637 | 15541.95 | 7544.42 | -635.6908 | 7591.41 | 406.1249
77.900002 | 15035.3184 | 15529.52 | 7543.578 | -494.2039 | 7579.598 | 406.3462
77.910004 | 15004.666 | 15517.08 | 7542.732 | -512.4137 | 7567.78 | 406.5677
77.919998 | 15311.9297 | 15504.64 | 7541.884 | -192.7153 | 7555.972 | 406.7891
77.93 | 15685.209 | 15492.19 | 7541.031 | 193.0141 | 7544.153 | 407.011
77.940002 | 15711.3887 | 15479.74 | 7540.175 | 231.6485 | 7532.332 | 407.2329
77.949997 | 15323.7051 | 15467.28 | 7539.316 | -143.5781 | 7520.512 | 407.4548
77.959999 | 15375.083 | 15454.82 | 7538.453 | -79.73335 | 7508.686 | 407.6771
77.970001 | 15497.9248 | 15442.34 | 7537.587 | 55.5823 | 7496.856 | 407.8995
77.980003 | 15600.5117 | 15429.86 | 7536.717 | 170.6504 | 7485.022 | 408.122
77.989998 | 15046.5742 | 15417.38 | 7535.845 | -370.8099 | 7473.195 | 408.3445
78 | 14756.8096 | 15404.89 | 7534.968 | -648.0833 | 7461.358 | 408.5673
78.010002 | 14948.7607 | 15392.4 | 7534.088 | -443.6365 | 7449.519 | 408.7902
78.019997 | 14937.6133 | 15379.9 | 7533.205 | -442.2892 | 7437.684 | 409.0131
78.029999 | 14935.8848 | 15367.39 | 7532.318 | -431.5075 | 7425.838 | 409.2363
78.040001 | 15201.1279 | 15354.88 | 7531.428 | -153.7498 | 7413.99 | 409.4595
78.050003 | 14797.8809 | 15342.36 | 7530.534 | -544.4752 | 7402.139 | 409.6829
78.059998 | 15209.5498 | 15329.84 | 7529.637 | -120.289 | 7390.295 | 409.9063
78.07 | 15318.5645 | 15317.31 | 7528.737 | 1.257269 | 7378.44 | 410.1299
78.080002 | 15194.9941 | 15304.77 | 7527.833 | -109.778 | 7366.586 | 410.3536
78.089996 | 14665.0947 | 15292.24 | 7526.926 | -627.1428 | 7354.734 | 410.5772
78.099998 | 14991.9795 | 15279.69 | 7526.016 | -287.7079 | 7342.871 | 410.8011
78.110001 | 15390.9707 | 15267.13 | 7525.101 | 123.8375 | 7331.007 | 411.0252
78.120003 | 15120.627 | 15254.57 | 7524.184 | -133.9459 | 7319.14 | 411.2493
78.129997 | 14983.333 | 15242.02 | 7523.264 | -258.6868 | 7307.283 | 411.4732
78.139999 | 15066.8145 | 15229.45 | 7522.339 | -162.6334 | 7295.411 | 411.6975
78.150002 | 15183.458 | 15216.87 | 7521.412 | -33.41383 | 7283.538 | 411.9218
78.160004 | 14966.3604 | 15204.29 | 7520.481 | -237.9278 | 7271.661 | 412.1462
78.169998 | 15033.4912 | 15191.71 | 7519.547 | -158.2205 | 7259.794 | 412.3705
78.18 | 15278.6914 | 15179.12 | 7518.61 | 99.57094 | 7247.916 | 412.595
78.190002 | 15302.3623 | 15166.52 | 7517.669 | 135.8376 | 7236.037 | 412.8196
78.199997 | 15188.084 | 15153.93 | 7516.725 | 34.15588 | 7224.159 | 413.0441
78.209999 | 14995.2617 | 15141.32 | 7515.777 | -146.0604 | 7212.276 | 413.2688
78.220001 | 14933.333 | 15128.71 | 7514.826 | -195.3765 | 7200.39 | 413.4935
78.230003 | 14957.126 | 15116.09 | 7513.872 | -158.9648 | 7188.501 | 413.7183
78.239998 | 14812.0566 | 15103.48 | 7512.915 | -291.4203 | 7176.619 | 413.943
78.25 | 15427.7178 | 15090.85 | 7511.954 | 336.8682 | 7164.728 | 414.1679
78.260002 | 15557.3623 | 15078.22 | 7510.99 | 479.1443 | 7152.836 | 414.3928
78.269997 | 15297.9854 | 15065.59 | 7510.023 | 232.3957 | 7140.949 | 414.6176
78.279999 | 14480.1133 | 15052.95 | 7509.052 | -572.8334 | 7129.052 | 414.8425
78.290001 | 14337.7295 | 15040.3 | 7508.078 | -702.5697 | 7117.154 | 415.0675
78.300003 | 15159.8906 | 15027.65 | 7507.1 | 132.2438 | 7105.254 | 415.2925
78.309998 | 15086.8271 | 15015 | 7506.12 | 71.8286 | 7093.361 | 415.5174
78.32 | 14874 | 15002.34 | 7505.136 | -128.3383 | 7081.46 | 415.7425
78.330002 | 14612.7324 | 14989.67 | 7504.149 | -376.9422 | 7069.558 | 415.9676
78.339996 | 15204.5498 | 14977.01 | 7503.159 | 227.5371 | 7057.661 | 416.1924
78.349998 | 15281.7686 | 14964.34 | 7502.165 | 317.4307 | 7045.755 | 416.4175
78.360001 | 14998.4912 | 14951.66 | 7501.168 | 46.83194 | 7033.849 | 416.6426
78.370003 | 15165.5195 | 14938.98 | 7500.167 | 226.5438 | 7021.941 | 416.8677
78.379997 | 14567.7051 | 14926.3 | 7499.165 | -358.5945 | 7010.042 | 417.0926
78.389999 | 14081.9941 | 14913.61 | 7498.158 | -831.6136 | 6998.132 | 417.3177
78.400002 | 14355.2051 | 14900.91 | 7497.148 | -545.7072 | 6986.222 | 417.5428
78.410004 | 14902.4521 | 14888.21 | 7496.134 | 14.24167 | 6974.308 | 417.7678
78.419998 | 14936.498 | 14875.52 | 7495.118 | 60.98068 | 6962.406 | 417.9926
78.43 | 14694.0508 | 14862.81 | 7494.099 | -168.76 | 6950.494 | 418.2176
78.440002 | 14616.667 | 14850.1 | 7493.076 | -233.4343 | 6938.583 | 418.4426
78.449997 | 14900.4307 | 14837.39 | 7492.05 | 63.03814 | 6926.675 | 418.6674
78.459999 | 15406.7324 | 14824.68 | 7491.021 | 582.0553 | 6914.764 | 418.8923
78.470001 | 15082.1758 | 14811.95 | 7489.988 | 270.221 | 6902.849 | 419.1172
78.480003 | 14930.5869 | 14799.23 | 7488.953 | 131.3583 | 6890.934 | 419.342
78.489998 | 14383.1123 | 14786.51 | 7487.914 | -403.3968 | 6879.028 | 419.5666
78.5 | 14067.3525 | 14773.78 | 7486.872 | -706.4252 | 6867.114 | 419.7914
78.510002 | 14269.4033 | 14761.04 | 7485.827 | -491.6411 | 6855.201 | 420.016
78.519997 | 14449.2676 | 14748.31 | 7484.779 | -299.0473 | 6843.295 | 420.2405
78.529999 | 14506.9268 | 14735.57 | 7483.728 | -228.6458 | 6831.38 | 420.4651
78.540001 | 14646.3945 | 14722.83 | 7482.673 | -76.43398 | 6819.466 | 420.6897
78.550003 | 14912.2217 | 14710.08 | 7481.615 | 202.1409 | 6807.552 | 420.9141
78.559998 | 14681.7578 | 14697.34 | 7480.554 | -15.58156 | 6795.647 | 421.1383
78.57 | 14538.2168 | 14684.59 | 7479.49 | -146.3712 | 6783.735 | 421.3627
78.580002 | 14592.2334 | 14671.83 | 7478.423 | -79.60084 | 6771.824 | 421.587
78.589996 | 14710.8799 | 14659.09 | 7477.353 | 51.79421 | 6759.921 | 421.811
78.599998 | 14738.2266 | 14646.32 | 7476.28 | 91.90246 | 6748.009 | 422.035
78.610001 | 14709.7939 | 14633.56 | 7475.203 | 76.23169 | 6736.1 | 422.2591
78.620003 | 15029.4639 | 14620.8 | 7474.123 | 408.6677 | 6724.19 | 422.483
78.629997 | 14943.166 | 14608.04 | 7473.041 | 335.1239 | 6712.294 | 422.7067
78.639999 | 14755.9219 | 14595.27 | 7471.955 | 160.649 | 6700.387 | 422.9305
78.650002 | 14657.8848 | 14582.5 | 7470.866 | 75.38275 | 6688.482 | 423.1542
78.660004 | 14374.7656 | 14569.73 | 7469.774 | -194.9614 | 6676.575 | 423.3777
78.669998 | 14184.4189 | 14556.96 | 7468.679 | -372.5442 | 6664.683 | 423.601
78.68 | 14420.165 | 14544.19 | 7467.581 | -124.0234 | 6652.783 | 423.8244
78.690002 | 14274.9883 | 14531.41 | 7466.48 | -256.4234 | 6640.884 | 424.0476
78.699997 | 13732.3027 | 14518.64 | 7465.376 | -786.3365 | 6628.992 | 424.2706
78.709999 | 13890.3496 | 14505.86 | 7464.269 | -615.5115 | 6617.099 | 424.4936
78.720001 | 14467.4473 | 14493.08 | 7463.158 | -25.6324 | 6605.205 | 424.7165
78.730003 | 14157.3652 | 14480.3 | 7462.045 | -322.9308 | 6593.312 | 424.9393
78.739998 | 13656.8496 | 14467.52 | 7460.929 | -810.6723 | 6581.431 | 425.1618
78.75 | 14131.1875 | 14454.74 | 7459.809 | -323.551 | 6569.545 | 425.3844
78.760002 | 14430.21 | 14441.95 | 7458.687 | -11.74424 | 6557.661 | 425.6068
78.769997 | 14262.5469 | 14429.18 | 7457.562 | -166.6307 | 6545.787 | 425.8288
78.779999 | 14171.6211 | 14416.39 | 7456.434 | -244.7693 | 6533.906 | 426.051
78.790001 | 13944.1953 | 14403.6 | 7455.302 | -459.4077 | 6522.028 | 426.273
78.800003 | 14142.6406 | 14390.82 | 7454.167 | -248.1749 | 6510.153 | 426.4948
78.809998 | 14184.751 | 14378.04 | 7453.031 | -193.2853 | 6498.289 | 426.7163
78.82 | 14407.374 | 14365.25 | 7451.89 | 42.12395 | 6486.422 | 426.9379
78.830002 | 14540.0576 | 14352.46 | 7450.747 | 187.5947 | 6474.557 | 427.1593
78.839996 | 14374.6201 | 14339.68 | 7449.601 | 34.93549 | 6462.703 | 427.3803
78.849998 | 13937.6533 | 14326.9 | 7448.452 | -389.243 | 6450.843 | 427.6013
78.860001 | 13736.5928 | 14314.11 | 7447.299 | -577.5164 | 6438.987 | 427.8223
78.870003 | 13518.0762 | 14301.32 | 7446.144 | -783.2455 | 6427.134 | 428.043
78.879997 | 13783.6846 | 14288.55 | 7444.987 | -504.863 | 6415.297 | 428.2634
78.889999 | 13968.3584 | 14275.76 | 7443.826 | -307.4028 | 6403.452 | 428.4838
78.900002 | 14170.0781 | 14262.98 | 7442.662 | -92.89839 | 6391.611 | 428.7041
78.910004 | 14179.9912 | 14250.19 | 7441.495 | -70.19932 | 6379.772 | 428.9241
78.919998 | 13671.748 | 14237.42 | 7440.326 | -565.6698 | 6367.948 | 429.1437
78.93 | 13443.3438 | 14224.64 | 7439.153 | -781.2934 | 6356.12 | 429.3634
78.940002 | 13305.0967 | 14211.86 | 7437.978 | -906.7614 | 6344.297 | 429.5829
78.949997 | 13692.8672 | 14199.08 | 7436.8 | -506.2177 | 6332.483 | 429.802
78.959999 | 13428.9453 | 14186.31 | 7435.619 | -757.3643 | 6320.67 | 430.021
78.970001 | 13035.3252 | 14173.53 | 7434.435 | -1138.208 | 6308.859 | 430.2399
78.980003 | 12950 | 14160.76 | 7433.248 | -1210.759 | 6297.053 | 430.4586
78.989998 | 13217.7354 | 14147.99 | 7432.059 | -930.2591 | 6285.259 | 430.6769
79 | 13554.4404 | 14135.23 | 7430.866 | -580.7848 | 6273.464 | 430.8951
79.010002 | 13545.2959 | 14122.46 | 7429.67 | -577.1617 | 6261.674 | 431.1132
79.019997 | 13337.1748 | 14109.7 | 7428.473 | -772.5254 | 6249.897 | 431.3308
79.029999 | 13743.3701 | 14096.94 | 7427.272 | -353.5658 | 6238.116 | 431.5484
79.040001 | 13822.1416 | 14084.17 | 7426.068 | -262.0322 | 6226.34 | 431.7658
79.050003 | 13685.3262 | 14071.41 | 7424.861 | -386.0884 | 6214.571 | 431.9829
79.059998 | 13568.6836 | 14058.67 | 7423.652 | -489.9836 | 6202.815 | 432.1996
79.07 | 13428.8154 | 14045.91 | 7422.44 | -617.0994 | 6191.059 | 432.4163
79.080002 | 13847.7197 | 14033.17 | 7421.225 | -185.4457 | 6179.308 | 432.6327
79.089996 | 14050 | 14020.43 | 7420.008 | 29.57275 | 6167.571 | 432.8487
79.099998 | 14224.041 | 14007.68 | 7418.787 | 216.3584 | 6155.831 | 433.0646
79.110001 | 14102.8125 | 13994.94 | 7417.564 | 107.8719 | 6144.097 | 433.2803
79.120003 | 13807.9414 | 13982.2 | 7416.338 | -174.2614 | 6132.369 | 433.4957
79.129997 | 13890.5518 | 13969.48 | 7415.11 | -78.9264 | 6120.658 | 433.7107
79.139999 | 13873.9551 | 13956.75 | 7413.878 | -82.79485 | 6108.946 | 433.9256
79.150002 | 13381.501 | 13944.02 | 7412.644 | -562.5217 | 6097.239 | 434.1403
79.160004 | 13368.6445 | 13931.3 | 7411.407 | -562.6544 | 6085.538 | 434.3546
79.169998 | 14005.7676 | 13918.59 | 7410.168 | 87.1771 | 6073.854 | 434.5686
79.18 | 14064.7998 | 13905.88 | 7408.926 | 158.9229 | 6062.169 | 434.7824
79.190002 | 13682.4727 | 13893.17 | 7407.68 | -210.6947 | 6050.491 | 434.9959
79.199997 | 13607.8408 | 13880.47 | 7406.434 | -272.6274 | 6038.826 | 435.2091
79.209999 | 13529.252 | 13867.77 | 7405.183 | -338.5173 | 6027.164 | 435.422
79.220001 | 13367.7217 | 13855.07 | 7403.93 | -487.3502 | 6015.507 | 435.6347
79.230003 | 13362.8975 | 13842.38 | 7402.674 | -479.4827 | 6003.859 | 435.847
79.239998 | 13210.0205 | 13829.7 | 7401.417 | -619.6817 | 5992.226 | 436.0589
79.25 | 12902.3193 | 13817.02 | 7400.156 | -914.7024 | 5980.595 | 436.2708
79.260002 | 12684.5283 | 13804.35 | 7398.892 | -1119.817 | 5968.971 | 436.4822
79.269997 | 12587.1582 | 13791.68 | 7397.627 | -1204.525 | 5957.363 | 436.6933
79.279999 | 12912.873 | 13779.02 | 7396.358 | -866.1433 | 5945.754 | 436.9041
79.290001 | 13701.1865 | 13766.36 | 7395.087 | -65.1692 | 5934.154 | 437.1146
79.300003 | 13614.2695 | 13753.7 | 7393.813 | -139.4311 | 5922.563 | 437.3248
79.309998 | 12723.626 | 13741.06 | 7392.537 | -1017.435 | 5910.989 | 437.5345
79.32 | 12665.1035 | 13728.42 | 7391.258 | -1063.315 | 5899.417 | 437.7441
79.330002 | 12990.7432 | 13715.78 | 7389.976 | -725.0389 | 5887.853 | 437.9533
79.339996 | 13325.2373 | 13703.16 | 7388.693 | -377.9225 | 5876.305 | 438.162
79.349998 | 13168.4707 | 13690.54 | 7387.406 | -522.0644 | 5864.759 | 438.3705
79.360001 | 13406.8799 | 13677.92 | 7386.116 | -271.0364 | 5853.221 | 438.5788
79.370003 | 13209.8955 | 13665.3 | 7384.825 | -455.4085 | 5841.693 | 438.7866
79.379997 | 12888.9268 | 13652.71 | 7383.531 | -763.7805 | 5830.182 | 438.9939
79.389999 | 13311.2412 | 13640.11 | 7382.234 | -328.8698 | 5818.676 | 439.201
79.400002 | 13349.3613 | 13627.52 | 7380.935 | -278.157 | 5807.176 | 439.4078
79.410004 | 12898.8359 | 13614.93 | 7379.633 | -716.097 | 5795.686 | 439.6142
79.419998 | 12825.2627 | 13602.37 | 7378.33 | -777.1027 | 5784.216 | 439.8201
79.43 | 12694.3516 | 13589.8 | 7377.023 | -895.4445 | 5772.748 | 440.0258
79.440002 | 12524.793 | 13577.23 | 7375.714 | -1052.44 | 5761.289 | 440.2311
79.449997 | 12873.6758 | 13564.68 | 7374.403 | -691.0083 | 5749.846 | 440.4358
79.459999 | 13336.9277 | 13552.14 | 7373.089 | -215.2104 | 5738.409 | 440.6403
79.470001 | 13455.1934 | 13539.6 | 7371.772 | -84.4042 | 5726.981 | 440.8444
79.480003 | 12945.3164 | 13527.06 | 7370.453 | -581.7486 | 5715.564 | 441.0481
79.489998 | 12796.9326 | 13514.55 | 7369.132 | -717.6163 | 5704.165 | 441.2513
79.5 | 13291.8545 | 13502.03 | 7367.809 | -210.1795 | 5692.771 | 441.4543
79.510002 | 13419.7832 | 13489.53 | 7366.482 | -69.74271 | 5681.387 | 441.6568
79.519997 | 12821.9902 | 13477.03 | 7365.155 | -655.0442 | 5670.021 | 441.8587
79.529999 | 12967.502 | 13464.54 | 7363.824 | -497.0404 | 5658.658 | 442.0604
79.540001 | 13596.5078 | 13452.06 | 7362.49 | 144.4491 | 5647.307 | 442.2617
79.550003 | 13307.8486 | 13439.58 | 7361.155 | -131.7357 | 5635.967 | 442.4625
79.559998 | 12705.7529 | 13427.13 | 7359.817 | -721.3737 | 5624.646 | 442.6628
79.57 | 12910.7969 | 13414.67 | 7358.477 | -503.8743 | 5613.331 | 442.8628
79.580002 | 12740.291 | 13402.22 | 7357.134 | -661.9324 | 5602.027 | 443.0623
79.589996 | 12937.7012 | 13389.79 | 7355.79 | -452.0921 | 5590.742 | 443.2613
79.599998 | 13042.8613 | 13377.36 | 7354.443 | -334.5025 | 5579.461 | 443.4599
79.610001 | 12765.3359 | 13364.94 | 7353.093 | -599.6071 | 5568.191 | 443.6582
79.620003 | 12946.9355 | 13352.53 | 7351.742 | -405.5959 | 5556.934 | 443.8559
79.629997 | 12683.7373 | 13340.14 | 7350.388 | -656.4012 | 5545.697 | 444.053
79.639999 | 12454.3457 | 13327.75 | 7349.032 | -873.4031 | 5534.467 | 444.2498
79.650002 | 12638.7119 | 13315.37 | 7347.673 | -676.654 | 5523.247 | 444.4462
79.660004 | 12870.21 | 13302.99 | 7346.312 | -432.7826 | 5512.038 | 444.6421
79.669998 | 12750.8887 | 13290.64 | 7344.95 | -539.7511 | 5500.852 | 444.8373
79.68 | 12917.4502 | 13278.29 | 7343.585 | -360.839 | 5489.672 | 445.0323
79.690002 | 12885.1895 | 13265.95 | 7342.217 | -380.7575 | 5478.503 | 445.2267
79.699997 | 12623 | 13253.62 | 7340.848 | -630.6215 | 5467.353 | 445.4205
79.709999 | 12510.5566 | 13241.3 | 7339.476 | -730.7457 | 5456.212 | 445.6139
79.720001 | 12591.0801 | 13228.99 | 7338.102 | -637.9107 | 5445.082 | 445.8069
79.730003 | 12451.2305 | 13216.69 | 7336.726 | -765.4602 | 5433.965 | 445.9993
79.739998 | 12605.6025 | 13204.41 | 7335.348 | -598.807 | 5422.87 | 446.1911
79.75 | 12762.1641 | 13192.13 | 7333.968 | -429.9676 | 5411.781 | 446.3826
79.760002 | 12612.7725 | 13179.86 | 7332.585 | -567.0918 | 5400.706 | 446.5734
79.769997 | 12419.6611 | 13167.62 | 7331.201 | -747.9548 | 5389.651 | 446.7637
79.779999 | 12605.3027 | 13155.37 | 7329.814 | -550.0676 | 5378.603 | 446.9535
79.790001 | 12591.7061 | 13143.13 | 7328.425 | -551.4285 | 5367.567 | 447.1428
79.800003 | 12590.1152 | 13130.91 | 7327.034 | -540.7966 | 5356.546 | 447.3316
79.809998 | 12139.8457 | 13118.71 | 7325.642 | -978.8622 | 5345.547 | 447.5196
79.82 | 12007.4609 | 13106.51 | 7324.246 | -1099.048 | 5334.556 | 447.7074
79.830002 | 12242.877 | 13094.32 | 7322.849 | -851.4434 | 5323.577 | 447.8945
79.839996 | 12333.333 | 13082.15 | 7321.45 | -748.819 | 5312.621 | 448.0809
79.849998 | 12287.9795 | 13069.99 | 7320.049 | -782.0076 | 5301.671 | 448.2669
79.860001 | 12368.6816 | 13057.83 | 7318.645 | -689.1516 | 5290.736 | 448.4524
79.870003 | 12688.6201 | 13045.69 | 7317.24 | -357.0713 | 5279.815 | 448.6372
79.879997 | 12499.4883 | 13033.57 | 7315.833 | -534.0826 | 5268.916 | 448.8214
79.889999 | 11964.9775 | 13021.46 | 7314.424 | -1056.478 | 5258.027 | 449.005
79.900002 | 12009.7451 | 13009.35 | 7313.012 | -999.6052 | 5247.15 | 449.1882
79.910004 | 12241.1543 | 12997.26 | 7311.598 | -756.1023 | 5236.287 | 449.3707
79.919998 | 12141.6123 | 12985.19 | 7310.184 | -843.5737 | 5225.449 | 449.5525
79.93 | 12032.7373 | 12973.12 | 7308.767 | -940.3827 | 5214.619 | 449.7339
79.940002 | 12152.3418 | 12961.07 | 7307.347 | -808.7236 | 5203.804 | 449.9146
79.949997 | 12160.1533 | 12949.03 | 7305.927 | -788.8766 | 5193.008 | 450.0945
79.959999 | 12042.9414 | 12937 | 7304.504 | -894.0613 | 5182.225 | 450.274
79.970001 | 11796.6826 | 12924.99 | 7303.079 | -1128.303 | 5171.454 | 450.4529
79.980003 | 12129.0889 | 12912.98 | 7301.652 | -783.893 | 5160.699 | 450.6311
79.989998 | 12265.6045 | 12901 | 7300.224 | -635.3958 | 5149.968 | 450.8086
80 | 12222.0488 | 12889.02 | 7298.793 | -666.9755 | 5139.246 | 450.9856
80.010002 | 11957.2041 | 12877.06 | 7297.36 | -919.8563 | 5128.538 | 451.1619
80.019997 | 11889.7207 | 12865.12 | 7295.927 | -975.3977 | 5117.854 | 451.3375
80.029999 | 12198.5107 | 12853.18 | 7294.491 | -654.6706 | 5107.178 | 451.5124
80.040001 | 12062.8496 | 12841.26 | 7293.053 | -778.4073 | 5096.517 | 451.6869
80.050003 | 11910.7998 | 12829.35 | 7291.613 | -918.5473 | 5085.874 | 451.8605
80.059998 | 12282.9395 | 12817.46 | 7290.172 | -534.5192 | 5075.253 | 452.0334
80.07 | 11813.627 | 12805.58 | 7288.728 | -991.9505 | 5064.643 | 452.2058
80.080002 | 11567.5342 | 12793.71 | 7287.283 | -1226.175 | 5054.048 | 452.3775
80.089996 | 11588.748 | 12781.86 | 7285.837 | -1193.114 | 5043.477 | 452.5484
80.099998 | 11403.3584 | 12770.02 | 7284.389 | -1366.663 | 5032.915 | 452.7186
80.110001 | 11327.9111 | 12758.19 | 7282.938 | -1430.283 | 5022.368 | 452.8883
80.120003 | 11513.1924 | 12746.38 | 7281.486 | -1233.188 | 5011.838 | 453.0572
80.129997 | 11352.7734 | 12734.59 | 7280.033 | -1381.817 | 5001.333 | 453.2253
80.139999 | 11401.8428 | 12722.81 | 7278.577 | -1320.966 | 4990.839 | 453.3928
80.150002 | 11573.1758 | 12711.04 | 7277.12 | -1137.862 | 4980.358 | 453.5596
80.160004 | 11796.2939 | 12699.28 | 7275.661 | -902.9874 | 4969.895 | 453.7256
80.169998 | 11658.8721 | 12687.55 | 7274.201 | -1028.678 | 4959.458 | 453.8908
80.18 | 11392.9287 | 12675.82 | 7272.739 | -1282.896 | 4949.03 | 454.0555
80.190002 | 11540.9824 | 12664.11 | 7271.275 | -1123.13 | 4938.618 | 454.2194
80.199997 | 11605.1514 | 12652.42 | 7269.81 | -1047.27 | 4928.229 | 454.3823
80.209999 | 11729.0439 | 12640.74 | 7268.343 | -911.6977 | 4917.854 | 454.5447
80.220001 | 11990.4824 | 12629.07 | 7266.874 | -638.5907 | 4907.493 | 454.7064
80.230003 | 12060.9307 | 12617.42 | 7265.404 | -556.4902 | 4897.15 | 454.8672
80.239998 | 11669.2822 | 12605.79 | 7263.933 | -936.509 | 4886.831 | 455.0272
80.25 | 12043.0293 | 12594.17 | 7262.459 | -551.1408 | 4876.524 | 455.1865
80.260002 | 12104.0518 | 12582.56 | 7260.984 | -478.5108 | 4866.234 | 455.3451
80.269997 | 11843.3867 | 12570.98 | 7259.508 | -727.5918 | 4855.967 | 455.5028
80.279999 | 12068.6074 | 12559.4 | 7258.03 | -490.7943 | 4845.712 | 455.6597
80.290001 | 11959.542 | 12547.84 | 7256.55 | -588.2973 | 4835.473 | 455.816
80.300003 | 11665.6982 | 12536.29 | 7255.069 | -870.5952 | 4825.253 | 455.9714
80.309998 | 11616.8496 | 12524.77 | 7253.588 | -907.9207 | 4815.057 | 456.1259
80.32 | 11365.293 | 12513.26 | 7252.103 | -1147.963 | 4804.873 | 456.2797
80.330002 | 11166.3447 | 12501.76 | 7250.618 | -1335.412 | 4794.706 | 456.4327
80.339996 | 11479.3262 | 12490.28 | 7249.132 | -1010.954 | 4784.564 | 456.5848
80.349998 | 11683.4727 | 12478.81 | 7247.643 | -795.3394 | 4774.433 | 456.7361
80.360001 | 11510.3867 | 12467.36 | 7246.153 | -956.9719 | 4764.319 | 456.8867
80.370003 | 11561.6172 | 12455.92 | 7244.662 | -894.3041 | 4754.223 | 457.0363
80.379997 | 11789.3828 | 12444.51 | 7243.17 | -655.1253 | 4744.153 | 457.1851
80.389999 | 11565.8125 | 12433.1 | 7241.676 | -867.2925 | 4734.096 | 457.333
80.400002 | 11684.0049 | 12421.71 | 7240.181 | -737.7094 | 4724.053 | 457.4802
80.410004 | 11649.6357 | 12410.34 | 7238.684 | -760.7045 | 4714.03 | 457.6265
80.419998 | 11700.2471 | 12398.99 | 7237.187 | -698.7446 | 4704.033 | 457.7718
80.43 | 11922.46 | 12387.65 | 7235.687 | -465.1921 | 4694.048 | 457.9165
80.440002 | 11911.0049 | 12376.33 | 7234.186 | -465.3221 | 4684.08 | 458.0602
80.449997 | 11799.9424 | 12365.02 | 7232.685 | -565.082 | 4674.136 | 458.2029
80.459999 | 11066.293 | 12353.73 | 7231.182 | -1287.44 | 4664.207 | 458.3448
80.470001 | 11161.2012 | 12342.46 | 7229.677 | -1181.255 | 4654.293 | 458.4859
80.480003 | 11616.6367 | 12331.2 | 7228.171 | -714.56 | 4644.399 | 458.626
80.489998 | 11844.3936 | 12319.96 | 7226.665 | -475.5674 | 4634.531 | 458.7652
80.5 | 11633.5439 | 12308.74 | 7225.157 | -675.1912 | 4624.675 | 458.9036
80.510002 | 11511.0986 | 12297.52 | 7223.647 | -786.4259 | 4614.836 | 459.041
80.519997 | 11239.293 | 12286.34 | 7222.137 | -1047.045 | 4605.024 | 459.1775
80.529999 | 11299.6426 | 12275.16 | 7220.625 | -975.5184 | 4595.223 | 459.313
80.540001 | 11610.6641 | 12264 | 7219.112 | -653.3351 | 4585.439 | 459.4478
80.550003 | 11683.415 | 12252.86 | 7217.597 | -569.4406 | 4575.677 | 459.5815
80.559998 | 11655.5869 | 12241.74 | 7216.083 | -586.1489 | 4565.939 | 459.7142
80.57 | 11362.0107 | 12230.63 | 7214.566 | -868.6156 | 4556.214 | 459.8461
80.580002 | 10973.0645 | 12219.53 | 7213.048 | -1246.467 | 4546.507 | 459.977
80.589996 | 11104.5898 | 12208.46 | 7211.531 | -1103.873 | 4536.825 | 460.1069
80.599998 | 11343.9883 | 12197.4 | 7210.011 | -853.4149 | 4527.157 | 460.2359
80.610001 | 11588.0498 | 12186.36 | 7208.489 | -598.31 | 4517.506 | 460.364
80.620003 | 11218.8945 | 12175.33 | 7206.967 | -956.4385 | 4507.875 | 460.4911
80.629997 | 10994.3877 | 12164.33 | 7205.445 | -1169.944 | 4498.269 | 460.6171
80.639999 | 11176.8105 | 12153.34 | 7203.921 | -976.5305 | 4488.678 | 460.7422
80.650002 | 11244.5732 | 12142.37 | 7202.396 | -897.7918 | 4479.103 | 460.8664
80.660004 | 11100.8145 | 12131.41 | 7200.869 | -1030.592 | 4469.548 | 460.9895
80.669998 | 10967.0957 | 12120.47 | 7199.343 | -1153.378 | 4460.019 | 461.1116
80.68 | 11187.1582 | 12109.55 | 7197.815 | -922.3934 | 4450.504 | 461.2328
80.690002 | 11040.8633 | 12098.64 | 7196.286 | -1057.782 | 4441.006 | 461.353
80.699997 | 10866.915 | 12087.76 | 7194.757 | -1220.846 | 4431.533 | 461.472
80.709999 | 10993.3213 | 12076.89 | 7193.225 | -1083.57 | 4422.076 | 461.5901
80.720001 | 11309.1289 | 12066.04 | 7191.693 | -756.9068 | 4412.635 | 461.7072
80.730003 | 11268.0742 | 12055.2 | 7190.16 | -787.1244 | 4403.215 | 461.8233
80.739998 | 11458.6729 | 12044.39 | 7188.628 | -585.7132 | 4393.82 | 461.9382
80.75 | 11467.8818 | 12033.58 | 7187.093 | -565.7027 | 4384.439 | 462.0522
80.760002 | 11124.8457 | 12022.8 | 7185.557 | -897.9537 | 4375.077 | 462.1652
80.769997 | 10939.3232 | 12012.04 | 7184.022 | -1072.716 | 4365.74 | 462.277
80.779999 | 11279.624 | 12001.29 | 7182.485 | -721.665 | 4356.417 | 462.3878
80.790001 | 11191.792 | 11990.56 | 7180.947 | -798.7644 | 4347.112 | 462.4977
80.800003 | 10962.0693 | 11979.84 | 7179.408 | -1017.771 | 4337.826 | 462.6064
80.809998 | 10663.9531 | 11969.15 | 7177.869 | -1305.197 | 4328.567 | 462.7139
80.82 | 10665.1396 | 11958.47 | 7176.329 | -1293.332 | 4319.322 | 462.8206
80.830002 | 10458.8311 | 11947.81 | 7174.787 | -1488.977 | 4310.095 | 462.9261
80.839996 | 10239.832 | 11937.17 | 7173.247 | -1697.339 | 4300.894 | 463.0304
80.849998 | 10803.4961 | 11926.54 | 7171.704 | -1123.048 | 4291.707 | 463.1337
80.860001 | 11039.8838 | 11915.93 | 7170.16 | -876.051 | 4282.538 | 463.236
80.870003 | 11285.0947 | 11905.34 | 7168.616 | -620.2479 | 4273.389 | 463.3371
80.879997 | 11389.4873 | 11894.78 | 7167.073 | -505.2889 | 4264.266 | 463.4371
80.889999 | 11037.9346 | 11884.22 | 7165.527 | -846.2871 | 4255.158 | 463.536
80.900002 | 10746.1729 | 11873.68 | 7163.981 | -1127.509 | 4246.067 | 463.6338
80.910004 | 10814.7363 | 11863.16 | 7162.434 | -1048.425 | 4236.996 | 463.7305
80.919998 | 10992.7988 | 11852.67 | 7160.888 | -859.8673 | 4227.952 | 463.826
80.93 | 10699.8311 | 11842.18 | 7159.34 | -1142.351 | 4218.922 | 463.9204
80.940002 | 10483.8496 | 11831.71 | 7157.792 | -1347.865 | 4209.909 | 464.0137
80.949997 | 10586.9551 | 11821.27 | 7156.244 | -1234.316 | 4200.922 | 464.1058
80.959999 | 10923.2891 | 11810.84 | 7154.694 | -887.5524 | 4191.951 | 464.1968
80.970001 | 11044.8105 | 11800.43 | 7153.144 | -755.6165 | 4182.997 | 464.2867
80.980003 | 10716.5352 | 11790.03 | 7151.593 | -1073.497 | 4174.063 | 464.3753
80.989998 | 10866.6895 | 11779.66 | 7150.043 | -912.9717 | 4165.156 | 464.4628
81 | 11328.0811 | 11769.3 | 7148.491 | -441.2215 | 4156.262 | 464.5492
81.010002 | 11101.3838 | 11758.96 | 7146.939 | -657.5765 | 4147.387 | 464.6345
81.019997 | 10725.4541 | 11748.64 | 7145.387 | -1023.19 | 4138.538 | 464.7184
81.029999 | 11015.0205 | 11738.34 | 7143.834 | -723.3177 | 4129.703 | 464.8012
81.040001 | 11445.6006 | 11728.05 | 7142.281 | -282.4495 | 4120.887 | 464.883
81.050003 | 11239.7314 | 11717.78 | 7140.727 | -478.0486 | 4112.09 | 464.9634
81.059998 | 11284.5488 | 11707.54 | 7139.173 | -422.9863 | 4103.319 | 465.0426
81.07 | 11345.5479 | 11697.3 | 7137.618 | -351.7549 | 4094.564 | 465.1208
81.080002 | 11022.7295 | 11687.09 | 7136.063 | -664.3573 | 4085.826 | 465.1976
81.089996 | 10757.8389 | 11676.9 | 7134.509 | -919.0571 | 4077.114 | 465.2733
81.099998 | 10634.7256 | 11666.72 | 7132.953 | -1031.992 | 4068.416 | 465.3477
81.110001 | 10382.4941 | 11656.56 | 7131.397 | -1274.061 | 4059.737 | 465.421
81.120003 | 10277.5381 | 11646.41 | 7129.841 | -1368.874 | 4051.078 | 465.493
81.129997 | 10609.3662 | 11636.29 | 7128.285 | -1026.927 | 4042.445 | 465.5638
81.139999 | 10891.9736 | 11626.19 | 7126.728 | -734.2144 | 4033.827 | 465.6333
81.150002 | 10928.2793 | 11616.1 | 7125.171 | -687.8187 | 4025.226 | 465.7017
81.160004 | 10894.9541 | 11606.03 | 7123.613 | -711.0725 | 4016.645 | 465.7688
81.169998 | 10763.9531 | 11595.98 | 7122.057 | -832.0287 | 4008.091 | 465.8346
81.18 | 10656.6045 | 11585.95 | 7120.499 | -929.3435 | 3999.55 | 465.8992
81.190002 | 10969.5342 | 11575.93 | 7118.941 | -606.3972 | 3991.028 | 465.9626
81.199997 | 10640.4541 | 11565.94 | 7117.384 | -925.4846 | 3982.531 | 466.0247
81.209999 | 9987.3496 | 11555.96 | 7115.825 | -1568.61 | 3974.049 | 466.0855
81.220001 | 10075.8477 | 11546 | 7114.267 | -1470.149 | 3965.585 | 466.1451
81.230003 | 10428.2754 | 11536.05 | 7112.708 | -1107.778 | 3957.142 | 466.2034
81.239998 | 10295.1543 | 11526.13 | 7111.15 | -1230.98 | 3948.724 | 466.2604
81.25 | 10155.8438 | 11516.23 | 7109.591 | -1360.385 | 3940.321 | 466.3162
81.260002 | 10398.832 | 11506.34 | 7108.032 | -1107.507 | 3931.936 | 466.3707
81.269997 | 10803.708 | 11496.47 | 7106.475 | -692.7667 | 3923.576 | 466.4238
81.279999 | 11014.8672 | 11486.62 | 7104.916 | -471.7549 | 3915.231 | 466.4757
81.290001 | 11374.2227 | 11476.79 | 7103.357 | -102.5643 | 3906.904 | 466.5264
81.300003 | 11193.4795 | 11466.97 | 7101.798 | -273.4905 | 3898.597 | 466.5757
81.309998 | 10816.4023 | 11457.18 | 7100.24 | -640.7764 | 3890.315 | 466.6236
81.32 | 10857.0156 | 11447.4 | 7098.681 | -590.384 | 3882.049 | 466.6704
81.330002 | 10933.333 | 11437.64 | 7097.122 | -504.3043 | 3873.8 | 466.7158
81.339996 | 10879.3906 | 11427.9 | 7095.564 | -548.5099 | 3865.576 | 466.7598
81.349998 | 10731.3682 | 11418.18 | 7094.005 | -686.807 | 3857.367 | 466.8026
81.360001 | 10699.0098 | 11408.47 | 7092.447 | -709.4578 | 3849.177 | 466.8441
81.370003 | 10490.3467 | 11398.78 | 7090.888 | -908.4315 | 3841.006 | 466.8842
81.379997 | 10765.2803 | 11389.11 | 7089.331 | -623.8337 | 3832.86 | 466.923
81.389999 | 11177.1855 | 11379.46 | 7087.773 | -202.2774 | 3824.73 | 466.9604
81.400002 | 10938.8291 | 11369.83 | 7086.214 | -430.9985 | 3816.617 | 466.9966
81.410004 | 10793.0479 | 11360.21 | 7084.657 | -567.1626 | 3808.523 | 467.0314
81.419998 | 10773.6338 | 11350.62 | 7083.1 | -576.9863 | 3800.455 | 467.0648
81.43 | 10879.0527 | 11341.04 | 7081.543 | -461.9881 | 3792.401 | 467.0969
81.440002 | 10853.2451 | 11331.48 | 7079.986 | -478.2338 | 3784.366 | 467.1277
81.449997 | 10531.3311 | 11321.94 | 7078.43 | -790.6096 | 3776.354 | 467.1571
81.459999 | 10361.8477 | 11312.42 | 7076.873 | -950.5689 | 3768.358 | 467.1851
81.470001 | 10554.0439 | 11302.91 | 7075.317 | -748.8648 | 3760.38 | 467.2119
81.480003 | 10655.9316 | 11293.42 | 7073.761 | -637.4884 | 3752.422 | 467.2371
81.489998 | 10714.3896 | 11283.96 | 7072.206 | -569.5662 | 3744.489 | 467.2611
81.5 | 10674.9053 | 11274.5 | 7070.651 | -599.5985 | 3736.569 | 467.2837
81.510002 | 10408.1299 | 11265.07 | 7069.096 | -856.9391 | 3728.668 | 467.3049
81.519997 | 10604.9375 | 11255.66 | 7067.542 | -650.7218 | 3720.792 | 467.3248
81.529999 | 10676.1699 | 11246.26 | 7065.988 | -570.0913 | 3712.93 | 467.3432
81.540001 | 10413.1289 | 11236.88 | 7064.434 | -823.7522 | 3705.086 | 467.3604
81.550003 | 10353.5439 | 11227.52 | 7062.881 | -873.9749 | 3697.262 | 467.376
81.559998 | 10554.6123 | 11218.18 | 7061.329 | -663.569 | 3689.462 | 467.3903
81.57 | 10789.1143 | 11208.86 | 7059.777 | -419.7423 | 3681.676 | 467.4033
81.580002 | 10492.2617 | 11199.55 | 7058.225 | -707.2871 | 3673.909 | 467.4148
81.589996 | 10219.1729 | 11190.27 | 7056.675 | -971.0931 | 3666.166 | 467.4249
81.599998 | 10343.6787 | 11180.99 | 7055.124 | -837.3163 | 3658.437 | 467.4336
81.610001 | 10700.4795 | 11171.74 | 7053.574 | -471.2619 | 3650.727 | 467.441
81.620003 | 10721.8154 | 11162.51 | 7052.024 | -440.6906 | 3643.035 | 467.4469
81.629997 | 10116.0889 | 11153.3 | 7050.476 | -1037.207 | 3635.368 | 467.4514
81.639999 | 10521.1768 | 11144.1 | 7048.928 | -622.9215 | 3627.716 | 467.4545
81.650002 | 10692.585 | 11134.92 | 7047.38 | -442.3312 | 3620.08 | 467.4563
81.660004 | 10662.667 | 11125.75 | 7045.832 | -463.0859 | 3612.464 | 467.4565
81.669998 | 10620.7002 | 11116.62 | 7044.287 | -495.9153 | 3604.873 | 467.4554
81.68 | 10289.5303 | 11107.49 | 7042.741 | -817.9592 | 3597.295 | 467.4529
81.690002 | 9984.1592 | 11098.38 | 7041.196 | -1114.221 | 3589.736 | 467.4489
81.699997 | 10379.3154 | 11089.3 | 7039.653 | -709.98 | 3582.199 | 467.4435
81.709999 | 10256.0381 | 11080.22 | 7038.109 | -824.1859 | 3574.678 | 467.4366
81.720001 | 10437.7979 | 11071.17 | 7036.566 | -633.3707 | 3567.174 | 467.4284
81.730003 | 10347.4678 | 11062.13 | 7035.024 | -714.6645 | 3559.69 | 467.4187
81.739998 | 10166.667 | 11053.12 | 7033.484 | -886.4529 | 3552.229 | 467.4075
81.75 | 10358.0488 | 11044.12 | 7031.943 | -686.0715 | 3544.782 | 467.395
81.760002 | 10381.6387 | 11035.14 | 7030.403 | -653.4988 | 3537.353 | 467.381
81.769997 | 10407.7061 | 11026.18 | 7028.866 | -618.4728 | 3529.948 | 467.3656
81.779999 | 10450 | 11017.23 | 7027.328 | -567.2325 | 3522.556 | 467.3487
81.790001 | 10460.6172 | 11008.3 | 7025.791 | -547.6867 | 3515.183 | 467.3304
81.800003 | 10424.2139 | 10999.39 | 7024.254 | -575.1788 | 3507.828 | 467.3106
81.809998 | 10400 | 10990.51 | 7022.72 | -590.5059 | 3500.496 | 467.2894
81.82 | 10622.7148 | 10981.63 | 7021.186 | -358.9169 | 3493.179 | 467.2667
81.830002 | 10590.9756 | 10972.77 | 7019.653 | -381.7989 | 3485.879 | 467.2426
81.839996 | 10383.4238 | 10963.94 | 7018.122 | -580.5177 | 3478.603 | 467.217
81.849998 | 10359.043 | 10955.12 | 7016.59 | -596.0775 | 3471.34 | 467.1899
81.860001 | 10309.2021 | 10946.32 | 7015.06 | -637.1146 | 3464.095 | 467.1615
81.870003 | 10245.4941 | 10937.53 | 7013.531 | -692.0368 | 3456.869 | 467.1315
81.879997 | 10476.7295 | 10928.77 | 7012.004 | -452.0397 | 3449.665 | 467.1001
81.889999 | 10436.8311 | 10920.02 | 7010.477 | -483.1898 | 3442.477 | 467.0673
81.900002 | 10386.207 | 10911.29 | 7008.95 | -525.0811 | 3435.305 | 467.033
81.910004 | 9983.2598 | 10902.57 | 7007.426 | -919.3135 | 3428.151 | 466.9971
81.919998 | 10251.1182 | 10893.88 | 7005.903 | -642.7654 | 3421.021 | 466.9599
81.93 | 10486.6211 | 10885.21 | 7004.381 | -398.5852 | 3413.905 | 466.9211
81.940002 | 10608.3906 | 10876.55 | 7002.859 | -268.1553 | 3406.806 | 466.881
81.949997 | 10341.1133 | 10867.91 | 7001.34 | -526.7935 | 3399.727 | 466.8393
81.959999 | 10312.7109 | 10859.28 | 6999.821 | -546.5718 | 3392.665 | 466.7962
81.970001 | 10195.1631 | 10850.68 | 6998.304 | -655.5133 | 3385.621 | 466.7516
81.980003 | 9876.876 | 10842.08 | 6996.787 | -965.2087 | 3378.592 | 466.7055
81.989998 | 9798.2871 | 10833.52 | 6995.273 | -1035.231 | 3371.587 | 466.6579
82 | 9542.7246 | 10824.97 | 6993.76 | -1282.241 | 3364.597 | 466.6089
82.010002 | 9604.5137 | 10816.43 | 6992.247 | -1211.915 | 3357.623 | 466.5584
82.019997 | 9943.9033 | 10807.91 | 6990.737 | -864.0103 | 3350.67 | 466.5064
82.029999 | 9866.6982 | 10799.41 | 6989.227 | -932.7151 | 3343.733 | 466.453
82.040001 | 9802.6045 | 10790.93 | 6987.719 | -988.3267 | 3336.814 | 466.398
82.050003 | 9970.0537 | 10782.46 | 6986.212 | -812.4095 | 3329.909 | 466.3416
82.059998 | 10533.6016 | 10774.02 | 6984.708 | -240.4188 | 3323.029 | 466.2838
82.07 | 10648.5186 | 10765.59 | 6983.204 | -117.072 | 3316.162 | 466.2243
82.080002 | 10192.8174 | 10757.18 | 6981.701 | -564.3602 | 3309.313 | 466.1635
82.089996 | 10004.3359 | 10748.79 | 6980.201 | -744.4499 | 3302.483 | 466.1011
82.099998 | 9754.2256 | 10740.41 | 6978.702 | -986.1834 | 3295.67 | 466.0374
82.110001 | 9579.0127 | 10732.05 | 6977.204 | -1153.037 | 3288.874 | 465.972
82.120003 | 9965.2832 | 10723.71 | 6975.707 | -758.4236 | 3282.094 | 465.9052
82.129997 | 10126.5977 | 10715.39 | 6974.214 | -588.7875 | 3275.335 | 465.837
82.139999 | 9978.5117 | 10707.08 | 6972.72 | -728.5667 | 3268.591 | 465.7673
82.150002 | 9686.1436 | 10698.79 | 6971.228 | -1012.646 | 3261.865 | 465.696
82.160004 | 9811.8613 | 10690.51 | 6969.738 | -878.6521 | 3255.152 | 465.6233
82.169998 | 9924.7842 | 10682.26 | 6968.251 | -757.4805 | 3248.464 | 465.5491
82.18 | 9931.4004 | 10674.03 | 6966.765 | -742.6275 | 3241.79 | 465.4734
82.190002 | 10378.9756 | 10665.81 | 6965.28 | -286.8332 | 3235.133 | 465.3962
82.199997 | 10622.874 | 10657.61 | 6963.797 | -34.73386 | 3228.493 | 465.3176
82.209999 | 10585.3018 | 10649.42 | 6962.316 | -64.12185 | 3221.87 | 465.2375
82.220001 | 10190.4238 | 10641.26 | 6960.836 | -450.8329 | 3215.265 | 465.1558
82.230003 | 10039.7979 | 10633.1 | 6959.358 | -593.3062 | 3208.673 | 465.0727
82.239998 | 10260.8721 | 10624.98 | 6957.883 | -364.1038 | 3202.105 | 464.9881
82.25 | 10335.3477 | 10616.86 | 6956.409 | -281.5132 | 3195.55 | 464.902
82.260002 | 10087.0811 | 10608.76 | 6954.936 | -521.6813 | 3189.012 | 464.8145
82.269997 | 10409 | 10600.68 | 6953.467 | -191.6847 | 3182.492 | 464.7254
82.279999 | 10620.7656 | 10592.62 | 6951.998 | 28.14403 | 3175.989 | 464.635
82.290001 | 10260.1875 | 10584.58 | 6950.531 | -324.3888 | 3169.502 | 464.5429
82.300003 | 9899.9443 | 10576.54 | 6949.066 | -676.6006 | 3163.029 | 464.4494
82.309998 | 9643.7559 | 10568.54 | 6947.605 | -924.7823 | 3156.579 | 464.3545
82.32 | 10081.0332 | 10560.54 | 6946.144 | -479.5112 | 3150.143 | 464.258
82.330002 | 10223.0547 | 10552.57 | 6944.685 | -329.5122 | 3143.722 | 464.1601
82.339996 | 9794.123 | 10544.61 | 6943.229 | -750.4871 | 3137.32 | 464.0607
82.349998 | 9839.2178 | 10536.67 | 6941.774 | -697.4502 | 3130.934 | 463.9599
82.360001 | 10170.4766 | 10528.74 | 6940.321 | -358.2668 | 3124.565 | 463.8575
82.370003 | 10096.2598 | 10520.83 | 6938.871 | -424.5748 | 3118.21 | 463.7536
82.379997 | 9827.4971 | 10512.95 | 6937.423 | -685.4495 | 3111.875 | 463.6483
82.389999 | 10200.668 | 10505.07 | 6935.977 | -304.4054 | 3105.555 | 463.5416
82.400002 | 10203.0381 | 10497.22 | 6934.532 | -294.1789 | 3099.251 | 463.4333
82.410004 | 9690.8779 | 10489.37 | 6933.09 | -798.4965 | 3092.96 | 463.3235
82.419998 | 9784.166 | 10481.56 | 6931.652 | -697.3918 | 3086.694 | 463.2124
82.43 | 9987.4062 | 10473.75 | 6930.214 | -486.3469 | 3080.44 | 463.0996
82.440002 | 9823.7822 | 10465.97 | 6928.779 | -642.1835 | 3074.202 | 462.9855
82.449997 | 9571.6006 | 10458.2 | 6927.346 | -886.5957 | 3067.98 | 462.8699
82.459999 | 9327.9639 | 10450.44 | 6925.916 | -1122.479 | 3061.775 | 462.7529
82.470001 | 9171.209 | 10442.71 | 6924.487 | -1271.498 | 3055.586 | 462.6343
82.480003 | 9526.6396 | 10434.98 | 6923.061 | -908.3451 | 3049.41 | 462.5143
82.489998 | 9797.7051 | 10427.29 | 6921.638 | -629.5813 | 3043.256 | 462.3928
82.5 | 10302.7588 | 10419.6 | 6920.216 | -116.8425 | 3037.115 | 462.2699
82.510002 | 10300.1846 | 10411.93 | 6918.797 | -111.7478 | 3030.99 | 462.1455
82.519997 | 9744.6221 | 10404.28 | 6917.382 | -659.6611 | 3024.882 | 462.0196
82.529999 | 9950.5557 | 10396.65 | 6915.967 | -446.0933 | 3018.789 | 461.8924
82.540001 | 10247.6475 | 10389.03 | 6914.556 | -141.3843 | 3012.713 | 461.7636
82.550003 | 9936.335 | 10381.43 | 6913.146 | -445.0936 | 3006.649 | 461.6333
82.559998 | 9846.8418 | 10373.85 | 6911.741 | -527.0076 | 3000.607 | 461.5017
82.57 | 9926.9814 | 10366.28 | 6910.336 | -439.3017 | 2994.578 | 461.3685
82.580002 | 9819.9102 | 10358.73 | 6908.935 | -538.8225 | 2988.564 | 461.234
82.589996 | 9708.7705 | 10351.2 | 6907.537 | -642.4321 | 2982.568 | 461.098
82.599998 | 9683.333 | 10343.69 | 6906.14 | -660.354 | 2976.586 | 460.9605
82.610001 | 9631.8359 | 10336.19 | 6904.746 | -704.3518 | 2970.62 | 460.8216
82.620003 | 9723.5469 | 10328.7 | 6903.355 | -605.1581 | 2964.669 | 460.6812
82.629997 | 9872.041 | 10321.24 | 6901.968 | -449.2013 | 2958.735 | 460.5395
82.639999 | 9577.1719 | 10313.79 | 6900.582 | -736.6223 | 2952.816 | 460.3963
82.650002 | 9140.4229 | 10306.36 | 6899.199 | -1165.94 | 2946.912 | 460.2516
82.660004 | 9277.5576 | 10298.94 | 6897.818 | -1021.387 | 2941.021 | 460.1055
82.669998 | 9686.3477 | 10291.55 | 6896.442 | -605.204 | 2935.152 | 459.9581
82.68 | 9771.7012 | 10284.17 | 6895.067 | -512.4695 | 2929.295 | 459.8091
82.690002 | 9599.8467 | 10276.81 | 6893.695 | -676.9601 | 2923.453 | 459.6587
82.699997 | 9711.6875 | 10269.46 | 6892.327 | -557.7729 | 2917.627 | 459.5069
82.709999 | 9976.9785 | 10262.13 | 6890.961 | -285.1514 | 2911.816 | 459.3538
82.720001 | 9861.5381 | 10254.82 | 6889.597 | -393.2778 | 2906.02 | 459.1991
82.730003 | 9610.3027 | 10247.52 | 6888.237 | -637.2137 | 2900.237 | 459.043
82.739998 | 9615.3223 | 10240.24 | 6886.88 | -624.9173 | 2894.474 | 458.8856
82.75 | 9892.0498 | 10232.98 | 6885.525 | -340.9262 | 2888.724 | 458.7267
82.760002 | 9705.6279 | 10225.73 | 6884.174 | -520.1002 | 2882.988 | 458.5664
82.769997 | 9274.7891 | 10218.5 | 6882.826 | -943.7108 | 2877.269 | 458.4048
82.779999 | 9460.7871 | 10211.29 | 6881.481 | -750.4992 | 2871.564 | 458.2417
82.790001 | 9728.041 | 10204.09 | 6880.138 | -476.0483 | 2865.874 | 458.0772
82.800003 | 9695.0908 | 10196.91 | 6878.798 | -501.8157 | 2860.197 | 457.9113
82.809998 | 9537.5674 | 10189.75 | 6877.463 | -652.1792 | 2854.54 | 457.7441
82.82 | 9660.7949 | 10182.6 | 6876.13 | -521.8046 | 2848.894 | 457.5753
82.830002 | 9997.8135 | 10175.47 | 6874.8 | -177.6548 | 2843.263 | 457.4053
82.839996 | 10051.6582 | 10168.36 | 6873.474 | -116.6986 | 2837.649 | 457.2339
82.849998 | 9857.123 | 10161.26 | 6872.15 | -304.1367 | 2832.049 | 457.061
82.860001 | 9654.4492 | 10154.18 | 6870.829 | -499.7297 | 2826.463 | 456.8868
82.870003 | 9583.333 | 10147.11 | 6869.512 | -563.781 | 2820.891 | 456.7112
82.879997 | 9797.4014 | 10140.07 | 6868.199 | -342.6675 | 2815.336 | 456.5342
82.889999 | 9963.9023 | 10133.04 | 6866.888 | -169.1355 | 2809.794 | 456.3559
82.900002 | 10064.8203 | 10126.02 | 6865.581 | -61.20318 | 2804.267 | 456.1762
82.910004 | 10014.8477 | 10119.02 | 6864.277 | -104.1745 | 2798.751 | 455.9951
82.919998 | 10000.8896 | 10112.05 | 6862.977 | -111.1559 | 2793.256 | 455.8127
82.93 | 9748.459 | 10105.08 | 6861.679 | -356.6218 | 2787.772 | 455.6289
82.940002 | 9729.3896 | 10098.13 | 6860.386 | -368.7432 | 2782.304 | 455.4437
82.949997 | 9670.6738 | 10091.2 | 6859.096 | -420.5281 | 2776.849 | 455.2572
82.959999 | 9658.127 | 10084.29 | 6857.809 | -426.1599 | 2771.409 | 455.0695
82.970001 | 9665.875 | 10077.39 | 6856.525 | -411.5132 | 2765.983 | 454.8802
82.980003 | 9998.8936 | 10070.5 | 6855.245 | -71.61139 | 2760.57 | 454.6896
82.989998 | 10050.624 | 10063.64 | 6853.97 | -13.01688 | 2755.173 | 454.4978
83 | 10024.6523 | 10056.79 | 6852.697 | -32.13924 | 2749.79 | 454.3046
83.010002 | 10286.1865 | 10049.96 | 6851.427 | 236.2286 | 2744.421 | 454.11
83.019997 | 10203.7539 | 10043.14 | 6850.162 | 160.6107 | 2739.067 | 453.9142
83.029999 | 9681.5449 | 10036.34 | 6848.9 | -354.7982 | 2733.726 | 453.717
83.040001 | 9848.6973 | 10029.56 | 6847.642 | -180.8621 | 2728.399 | 453.5185
83.050003 | 9822.9863 | 10022.79 | 6846.387 | -199.8035 | 2723.084 | 453.3186
83.059998 | 9501.7344 | 10016.04 | 6845.137 | -514.308 | 2717.788 | 453.1175
83.07 | 9861.9043 | 10009.31 | 6843.889 | -147.4036 | 2712.504 | 452.915
83.080002 | 9978.0439 | 10002.59 | 6842.646 | -24.54497 | 2707.232 | 452.7112
83.089996 | 9593.666 | 9995.889 | 6841.407 | -402.2234 | 2701.976 | 452.5063
83.099998 | 9517.7393 | 9989.204 | 6840.171 | -471.4646 | 2696.733 | 452.2999
83.110001 | 9805.6055 | 9982.535 | 6838.938 | -176.9291 | 2691.504 | 452.0922
83.120003 | 9697.5166 | 9975.881 | 6837.71 | -278.3647 | 2686.288 | 451.8832
83.129997 | 9624.1914 | 9969.247 | 6836.487 | -345.0555 | 2681.087 | 451.673
83.139999 | 9743.8818 | 9962.627 | 6835.266 | -218.7451 | 2675.899 | 451.4615
83.150002 | 9803.5088 | 9956.023 | 6834.049 | -152.5143 | 2670.725 | 451.2486
83.160004 | 9826.75 | 9949.432 | 6832.837 | -122.6824 | 2665.561 | 451.0345
83.169998 | 9833.333 | 9942.866 | 6831.629 | -109.5328 | 2660.418 | 450.8192
83.18 | 9641.8955 | 9936.311 | 6830.424 | -294.4156 | 2655.284 | 450.6026
83.190002 | 9496.5234 | 9929.773 | 6829.224 | -433.2493 | 2650.164 | 450.3847
83.199997 | 9654.4854 | 9923.251 | 6828.028 | -268.7661 | 2645.058 | 450.1656
83.209999 | 9776.7305 | 9916.746 | 6826.835 | -140.0151 | 2639.965 | 449.9452
83.220001 | 9662.6143 | 9910.256 | 6825.647 | -247.6416 | 2634.885 | 449.7235
83.230003 | 9693.9492 | 9903.782 | 6824.463 | -209.8325 | 2629.818 | 449.5006
83.239998 | 9595.7822 | 9897.326 | 6823.284 | -301.5443 | 2624.766 | 449.2765
83.25 | 9774.7275 | 9890.885 | 6822.108 | -116.158 | 2619.727 | 449.0511
83.260002 | 10057.0635 | 9884.46 | 6820.936 | 172.6034 | 2614.7 | 448.8245
83.269997 | 9715.0605 | 9878.054 | 6819.769 | -162.993 | 2609.687 | 448.5967
83.279999 | 9771.1592 | 9871.661 | 6818.606 | -100.5023 | 2604.688 | 448.3676
83.290001 | 10073.624 | 9865.285 | 6817.447 | 208.3387 | 2599.701 | 448.1373
83.300003 | 10083.1914 | 9858.923 | 6816.293 | 224.268 | 2594.725 | 447.9057
83.309998 | 10050 | 9852.583 | 6815.143 | 197.4168 | 2589.767 | 447.6731
83.32 | 9919.7344 | 9846.256 | 6813.998 | 73.47845 | 2584.819 | 447.4391
83.330002 | 9723.1523 | 9839.944 | 6812.856 | -116.7918 | 2579.884 | 447.204
83.339996 | 9840.2373 | 9833.651 | 6811.72 | 6.586288 | 2574.963 | 446.9677
83.349998 | 9786.5127 | 9827.372 | 6810.588 | -40.85957 | 2570.055 | 446.7302
83.360001 | 9386.5381 | 9821.11 | 6809.459 | -434.5715 | 2565.159 | 446.4914
83.370003 | 9220.001 | 9814.863 | 6808.336 | -594.8616 | 2560.275 | 446.2514
83.379997 | 9293.3135 | 9808.634 | 6807.218 | -515.3209 | 2555.406 | 446.0104
83.389999 | 9792.999 | 9802.42 | 6806.103 | -9.421312 | 2550.549 | 445.7682
83.400002 | 9790.3477 | 9796.222 | 6804.993 | -5.874565 | 2545.705 | 445.5247
83.410004 | 9493.4697 | 9790.038 | 6803.888 | -296.568 | 2540.87 | 445.28
83.419998 | 9553.1035 | 9783.876 | 6802.788 | -230.7727 | 2536.054 | 445.0343
83.43 | 9683.2178 | 9777.727 | 6801.692 | -94.50902 | 2531.248 | 444.7873
83.440002 | 9896.1797 | 9771.594 | 6800.601 | 124.586 | 2526.454 | 444.5393
83.449997 | 9976.791 | 9765.477 | 6799.515 | 211.3135 | 2521.673 | 444.29
83.459999 | 9780.5947 | 9759.377 | 6798.433 | 21.21793 | 2516.904 | 444.0397
83.470001 | 9845.9658 | 9753.292 | 6797.356 | 92.67399 | 2512.148 | 443.7881
83.480003 | 9777.4814 | 9747.222 | 6796.283 | 30.25896 | 2507.404 | 443.5354
83.489998 | 9450.9365 | 9741.172 | 6795.217 | -290.2351 | 2502.673 | 443.2817
83.5 | 9465.9043 | 9735.135 | 6794.154 | -269.2308 | 2497.955 | 443.0267
83.510002 | 9904.8047 | 9729.114 | 6793.096 | 175.6906 | 2493.247 | 442.7707
83.519997 | 10043.8613 | 9723.112 | 6792.044 | 320.7497 | 2488.554 | 442.5135
83.529999 | 9933.6465 | 9717.124 | 6790.996 | 216.5229 | 2483.872 | 442.2553
83.540001 | 9840.3994 | 9711.152 | 6789.953 | 129.2477 | 2479.203 | 441.9959
83.550003 | 9660.9883 | 9705.194 | 6788.915 | -44.20535 | 2474.543 | 441.7353
83.559998 | 9229.2021 | 9699.257 | 6787.883 | -470.0549 | 2469.9 | 441.4738
83.57 | 9228.1934 | 9693.333 | 6786.855 | -465.14 | 2465.268 | 441.2111
83.580002 | 9542.0137 | 9687.425 | 6785.832 | -145.4113 | 2460.646 | 440.9473
83.589996 | 9590.5186 | 9681.536 | 6784.815 | -91.01691 | 2456.038 | 440.6826
83.599998 | 9579.7285 | 9675.66 | 6783.802 | -95.93149 | 2451.441 | 440.4166
83.610001 | 9401.8877 | 9669.801 | 6782.794 | -267.9129 | 2446.857 | 440.1496
83.620003 | 9623.126 | 9663.957 | 6781.792 | -40.83062 | 2442.283 | 439.8814
83.629997 | 9688.5088 | 9658.131 | 6780.796 | 30.37741 | 2437.723 | 439.6124
83.639999 | 9556.7734 | 9652.32 | 6779.804 | -95.54702 | 2433.174 | 439.3422
83.650002 | 9747.7949 | 9646.525 | 6778.817 | 101.2695 | 2428.638 | 439.0709
83.660004 | 9705.3896 | 9640.744 | 6777.836 | 64.64599 | 2424.11 | 438.7985
83.669998 | 9375.8154 | 9634.985 | 6776.86 | -259.1694 | 2419.599 | 438.5253
83.68 | 9519.791 | 9629.238 | 6775.889 | -109.4472 | 2415.098 | 438.2508
83.690002 | 9864.7744 | 9623.507 | 6774.924 | 241.2669 | 2410.608 | 437.9754
83.699997 | 9789.0088 | 9617.794 | 6773.965 | 171.2149 | 2406.13 | 437.699
83.709999 | 9715.9961 | 9612.095 | 6773.01 | 103.9007 | 2401.664 | 437.4215
83.720001 | 9779.5859 | 9606.413 | 6772.061 | 173.1729 | 2397.209 | 437.143
83.730003 | 9740.8516 | 9600.746 | 6771.117 | 140.1055 | 2392.765 | 436.8634
83.739998 | 9512.7734 | 9595.097 | 6770.18 | -82.32394 | 2388.334 | 436.583
83.75 | 9659.1348 | 9589.463 | 6769.247 | 69.67159 | 2383.915 | 436.3014
83.760002 | 9603.8477 | 9583.844 | 6768.32 | 20.00331 | 2379.505 | 436.0189
83.769997 | 9364.4385 | 9578.244 | 6767.399 | -213.8056 | 2375.109 | 435.7354
83.779999 | 9395.3721 | 9572.658 | 6766.484 | -177.286 | 2370.724 | 435.4509
83.790001 | 9351.6582 | 9567.088 | 6765.573 | -215.43 | 2366.349 | 435.1654
83.800003 | 9440.6162 | 9561.532 | 6764.669 | -120.9163 | 2361.985 | 434.8788
83.809998 | 9805.4814 | 9555.998 | 6763.771 | 249.4836 | 2357.636 | 434.5915
83.82 | 9639.5547 | 9550.476 | 6762.878 | 89.07862 | 2353.296 | 434.303
83.830002 | 9409.8184 | 9544.97 | 6761.99 | -135.1515 | 2348.966 | 434.0136
83.839996 | 9514.8096 | 9539.482 | 6761.109 | -24.67226 | 2344.649 | 433.7233
83.849998 | 9455.7988 | 9534.008 | 6760.234 | -78.2096 | 2340.343 | 433.432
83.860001 | 9396.0859 | 9528.551 | 6759.364 | -132.465 | 2336.048 | 433.1397
83.870003 | 9602.9111 | 9523.109 | 6758.5 | 79.80208 | 2331.763 | 432.8464
83.879997 | 9880.3096 | 9517.685 | 6757.642 | 362.6242 | 2327.491 | 432.5524
83.889999 | 9846.2119 | 9512.276 | 6756.79 | 333.9356 | 2323.229 | 432.2573
83.900002 | 9642.3057 | 9506.883 | 6755.944 | 135.4224 | 2318.978 | 431.9612
83.910004 | 9537.3076 | 9501.504 | 6755.103 | 35.80391 | 2314.736 | 431.6642
83.919998 | 9526.4492 | 9496.146 | 6754.27 | 30.30286 | 2310.51 | 431.3665
83.93 | 9983.1445 | 9490.802 | 6753.442 | 492.3429 | 2306.292 | 431.0677
83.940002 | 10114.2842 | 9485.473 | 6752.62 | 628.8114 | 2302.085 | 430.768
83.949997 | 9699.9873 | 9480.161 | 6751.804 | 219.8263 | 2297.889 | 430.4675
83.959999 | 9548.833 | 9474.864 | 6750.994 | 73.96865 | 2293.704 | 430.1661
83.970001 | 9446.6572 | 9469.584 | 6750.19 | -22.92679 | 2289.53 | 429.8636
83.980003 | 9359.7588 | 9464.319 | 6749.393 | -104.5603 | 2285.366 | 429.5603
83.989998 | 9298.3838 | 9459.072 | 6748.602 | -160.6885 | 2281.214 | 429.2563
84 | 9064.7373 | 9453.84 | 6747.817 | -389.1028 | 2277.072 | 428.9512
84.010002 | 8923.5869 | 9448.624 | 6747.038 | -525.0366 | 2272.94 | 428.6453
84.019997 | 9140.748 | 9443.425 | 6746.266 | -302.6768 | 2268.82 | 428.3385
84.029999 | 9280.5225 | 9438.241 | 6745.5 | -157.7185 | 2264.71 | 428.0309
84.040001 | 9217.9932 | 9433.073 | 6744.74 | -215.0803 | 2260.611 | 427.7224
84.050003 | 9699.0625 | 9427.92 | 6743.987 | 271.1426 | 2256.52 | 427.413
84.059998 | 10086.1201 | 9422.787 | 6743.24 | 663.3329 | 2252.444 | 427.1029
84.07 | 9924.9902 | 9417.668 | 6742.5 | 507.3226 | 2248.376 | 426.7918
84.080002 | 9751.4062 | 9412.564 | 6741.766 | 338.8424 | 2244.318 | 426.4799
84.089996 | 9736.0967 | 9407.478 | 6741.039 | 328.6185 | 2240.272 | 426.1674
84.099998 | 9701.4463 | 9402.407 | 6740.318 | 299.0391 | 2236.236 | 425.8538
84.110001 | 9530.7705 | 9397.352 | 6739.603 | 133.4182 | 2232.21 | 425.5394
84.120003 | 9530.3623 | 9392.313 | 6738.895 | 138.0493 | 2228.193 | 425.2241
84.129997 | 9764.8809 | 9387.292 | 6738.195 | 377.589 | 2224.189 | 424.9082
84.139999 | 9485.8428 | 9382.285 | 6737.5 | 103.5574 | 2220.194 | 424.5915
84.150002 | 9364.7451 | 9377.295 | 6736.812 | -12.54997 | 2216.209 | 424.2738
84.160004 | 9764.2539 | 9372.318 | 6736.131 | 391.9355 | 2212.232 | 423.9553
84.169998 | 9869.8369 | 9367.364 | 6735.457 | 502.473 | 2208.27 | 423.6363
84.18 | 9596.7422 | 9362.422 | 6734.789 | 234.3202 | 2204.316 | 423.3162
84.190002 | 9411.2998 | 9357.496 | 6734.129 | 53.80347 | 2200.372 | 422.9954
84.199997 | 9160.9004 | 9352.588 | 6733.475 | -191.6873 | 2196.439 | 422.6739
84.209999 | 9280.3428 | 9347.694 | 6732.828 | -67.35162 | 2192.515 | 422.3516
84.220001 | 9686.2568 | 9342.817 | 6732.188 | 343.4395 | 2188.601 | 422.0285
84.230003 | 9775.3789 | 9337.956 | 6731.554 | 437.4231 | 2184.697 | 421.7046
84.239998 | 9665.748 | 9333.112 | 6730.928 | 332.6356 | 2180.804 | 421.3801
84.25 | 9607.0156 | 9328.284 | 6730.309 | 278.7317 | 2176.92 | 421.0547
84.260002 | 9551.7646 | 9323.471 | 6729.697 | 228.2936 | 2173.046 | 420.7286
84.269997 | 9642.0264 | 9318.676 | 6729.092 | 323.3502 | 2169.183 | 420.4018
84.279999 | 9791.168 | 9313.896 | 6728.493 | 477.2716 | 2165.329 | 420.0742
84.290001 | 9736.9824 | 9309.133 | 6727.902 | 427.8496 | 2161.485 | 419.7458
84.300003 | 9762.9775 | 9304.384 | 6727.318 | 458.5939 | 2157.649 | 419.4167
84.309998 | 9679.2998 | 9299.655 | 6726.742 | 379.6449 | 2153.826 | 419.0871
84.32 | 9508.9277 | 9294.94 | 6726.172 | 213.9878 | 2150.011 | 418.7565
84.330002 | 9447.4287 | 9290.241 | 6725.61 | 157.1874 | 2146.206 | 418.4253
84.339996 | 9491.0244 | 9285.559 | 6725.055 | 205.465 | 2142.411 | 418.0935
84.349998 | 9302.666 | 9280.893 | 6724.507 | 21.77253 | 2138.626 | 417.7608
84.360001 | 9219.7979 | 9276.243 | 6723.966 | -56.4454 | 2134.849 | 417.4274
84.370003 | 9705.873 | 9271.609 | 6723.433 | 434.2639 | 2131.083 | 417.0934
84.379997 | 10103.0596 | 9266.993 | 6722.908 | 836.0666 | 2127.326 | 416.7587
84.389999 | 10320.1895 | 9262.392 | 6722.389 | 1057.798 | 2123.579 | 416.4234
84.400002 | 9992.1377 | 9257.807 | 6721.878 | 734.3305 | 2119.842 | 416.0872
84.410004 | 9666.667 | 9253.236 | 6721.375 | 413.4306 | 2116.111 | 415.7504
84.419998 | 10069.1621 | 9248.687 | 6720.879 | 820.4747 | 2112.395 | 415.4132
84.43 | 10040.9727 | 9244.152 | 6720.391 | 796.8212 | 2108.686 | 415.075
84.440002 | 9407.415 | 9239.632 | 6719.91 | 167.783 | 2104.986 | 414.7362
84.449997 | 9250.6641 | 9235.129 | 6719.437 | 15.53473 | 2101.296 | 414.3969
84.459999 | 9302.1641 | 9230.643 | 6718.971 | 71.52149 | 2097.615 | 414.0569
84.470001 | 9687.4502 | 9226.172 | 6718.513 | 461.2781 | 2093.943 | 413.7161
84.480003 | 9674.9844 | 9221.717 | 6718.063 | 453.267 | 2090.28 | 413.3747
84.489998 | 9299.5596 | 9217.281 | 6717.62 | 82.27878 | 2086.628 | 413.0329
84.5 | 9161.7949 | 9212.859 | 6717.185 | -51.06454 | 2082.984 | 412.6902
84.510002 | 9534.3193 | 9208.454 | 6716.758 | 325.8654 | 2079.349 | 412.3469
84.519997 | 9957.3965 | 9204.066 | 6716.339 | 753.3302 | 2075.724 | 412.0031
84.529999 | 9916.4502 | 9199.694 | 6715.928 | 716.756 | 2072.108 | 411.6587
84.540001 | 9664.1016 | 9195.339 | 6715.524 | 468.7631 | 2068.501 | 411.3136
84.550003 | 9931.2529 | 9190.997 | 6715.128 | 740.2554 | 2064.901 | 410.9678
84.559998 | 10121.3936 | 9186.677 | 6714.741 | 934.7169 | 2061.314 | 410.6216
84.57 | 9821.4404 | 9182.37 | 6714.361 | 639.0703 | 2057.734 | 410.2746
84.580002 | 9830.8672 | 9178.08 | 6713.989 | 652.7872 | 2054.163 | 409.9271
84.589996 | 10061.8203 | 9173.807 | 6713.626 | 888.0132 | 2050.602 | 409.5792
84.599998 | 10066.7539 | 9169.55 | 6713.27 | 897.2042 | 2047.049 | 409.2304
84.610001 | 9769.4756 | 9165.309 | 6712.923 | 604.1665 | 2043.505 | 408.8811
84.620003 | 9725.8838 | 9161.084 | 6712.583 | 564.7995 | 2039.97 | 408.5312
84.629997 | 9975.8242 | 9156.878 | 6712.252 | 818.9464 | 2036.445 | 408.1809
84.639999 | 9950.3984 | 9152.687 | 6711.929 | 797.7119 | 2032.928 | 407.8299
84.650002 | 9850 | 9148.512 | 6711.614 | 701.4882 | 2029.419 | 407.4783
84.660004 | 9489.4795 | 9144.351 | 6711.307 | 345.128 | 2025.918 | 407.1262
84.669998 | 9330.4668 | 9140.212 | 6711.009 | 190.2544 | 2022.43 | 406.7737
84.68 | 9359.79 | 9136.087 | 6710.719 | 223.7026 | 2018.948 | 406.4204
84.690002 | 9534.6006 | 9131.979 | 6710.437 | 402.6219 | 2015.475 | 406.0666
84.699997 | 9557.9287 | 9127.887 | 6710.164 | 430.0416 | 2012.01 | 405.7124
84.709999 | 9800.2939 | 9123.812 | 6709.899 | 676.482 | 2008.555 | 405.3576
84.720001 | 9792.2275 | 9119.753 | 6709.643 | 672.4745 | 2005.108 | 405.0022
84.730003 | 9441.4424 | 9115.71 | 6709.395 | 325.7322 | 2001.669 | 404.6462
84.739998 | 9494.0752 | 9111.686 | 6709.156 | 382.3897 | 1998.24 | 404.29
84.75 | 9777.3408 | 9107.677 | 6708.925 | 669.6643 | 1994.819 | 403.933
84.760002 | 9644.9199 | 9103.684 | 6708.702 | 541.2363 | 1991.406 | 403.5755
84.769997 | 9638.8682 | 9099.709 | 6708.489 | 539.1595 | 1988.003 | 403.2176
84.779999 | 9849.4092 | 9095.75 | 6708.283 | 753.6597 | 1984.607 | 402.8592
84.790001 | 10022.6602 | 9091.807 | 6708.087 | 930.853 | 1981.22 | 402.5001
84.800003 | 9758.2725 | 9087.88 | 6707.899 | 670.3927 | 1977.84 | 402.1406
84.809998 | 9455.0508 | 9083.973 | 6707.72 | 371.0781 | 1974.472 | 401.7808
84.82 | 9471.0273 | 9080.08 | 6707.55 | 390.947 | 1971.11 | 401.4203
84.830002 | 9302.1914 | 9076.205 | 6707.388 | 225.9867 | 1967.757 | 401.0593
84.839996 | 9328.8936 | 9072.346 | 6707.236 | 256.5475 | 1964.412 | 400.6981
84.849998 | 9805.4795 | 9068.504 | 6707.092 | 736.9757 | 1961.076 | 400.3361
84.860001 | 9906.7402 | 9064.678 | 6706.957 | 842.062 | 1957.747 | 399.9737
84.870003 | 9802.1406 | 9060.869 | 6706.831 | 741.2717 | 1954.427 | 399.6108
84.879997 | 9694.4736 | 9057.078 | 6706.714 | 637.3958 | 1951.116 | 399.2476
84.889999 | 9769.1182 | 9053.303 | 6706.606 | 715.8157 | 1947.813 | 398.8838
84.900002 | 9824.8682 | 9049.544 | 6706.507 | 775.3241 | 1944.518 | 398.5195
84.910004 | 9822.9912 | 9045.801 | 6706.417 | 777.1907 | 1941.229 | 398.1548
84.919998 | 9866.667 | 9042.078 | 6706.336 | 824.5889 | 1937.952 | 397.7899
84.93 | 10241.8457 | 9038.37 | 6706.265 | 1203.476 | 1934.681 | 397.4242
84.940002 | 10027.0576 | 9034.679 | 6706.202 | 992.3785 | 1931.419 | 397.0582
84.949997 | 9370.9316 | 9031.005 | 6706.149 | 339.9266 | 1928.165 | 396.6918
84.959999 | 9316.5469 | 9027.348 | 6706.104 | 289.1993 | 1924.918 | 396.325
84.970001 | 9508.2412 | 9023.707 | 6706.069 | 484.534 | 1921.68 | 395.9576
84.980003 | 9707.0586 | 9020.083 | 6706.044 | 686.9756 | 1918.449 | 395.5898
84.989998 | 9882.1553 | 9016.477 | 6706.028 | 865.6783 | 1915.228 | 395.2218
85 | 9802.4121 | 9012.887 | 6706.021 | 789.5249 | 1912.014 | 394.8532
85.010002 | 9821.5176 | 9009.314 | 6706.023 | 812.2037 | 1908.807 | 394.4842
85.019997 | 9851.2617 | 9005.759 | 6706.035 | 845.503 | 1905.609 | 394.1148
85.029999 | 9463.7783 | 9002.22 | 6706.056 | 461.5586 | 1902.419 | 393.7451
85.040001 | 9405.3809 | 8998.698 | 6706.087 | 406.6831 | 1899.236 | 393.3748
85.050003 | 9482.6826 | 8995.191 | 6706.127 | 487.4912 | 1896.06 | 393.0042
85.059998 | 9631.1992 | 8991.705 | 6706.177 | 639.4941 | 1892.895 | 392.6333
85.07 | 9762.7061 | 8988.234 | 6706.236 | 774.4721 | 1889.736 | 392.2619
85.080002 | 9686.7354 | 8984.78 | 6706.305 | 701.9553 | 1886.585 | 391.8901
85.089996 | 9696.5771 | 8981.343 | 6706.384 | 715.2337 | 1883.441 | 391.5181
85.099998 | 9761.2676 | 8977.924 | 6706.472 | 783.3441 | 1880.306 | 391.1455
85.110001 | 9727.4883 | 8974.521 | 6706.571 | 752.9674 | 1877.178 | 390.7725
85.120003 | 9460.0488 | 8971.135 | 6706.678 | 488.9142 | 1874.057 | 390.3992
85.129997 | 9376.3281 | 8967.767 | 6706.796 | 408.5614 | 1870.945 | 390.0257
85.139999 | 9496.4775 | 8964.415 | 6706.923 | 532.0623 | 1867.84 | 389.6517
85.150002 | 9728.4551 | 8961.081 | 6707.061 | 767.3742 | 1864.743 | 389.2772
85.160004 | 9939.0586 | 8957.762 | 6707.208 | 981.2968 | 1861.651 | 388.9024
85.169998 | 10057.6016 | 8954.464 | 6707.365 | 1103.138 | 1858.572 | 388.5275
85.18 | 9829.001 | 8951.181 | 6707.532 | 877.8199 | 1855.497 | 388.152
85.190002 | 9497.9688 | 8947.915 | 6707.709 | 550.0534 | 1852.43 | 387.7762
85.199997 | 9416.667 | 8944.667 | 6707.896 | 472 | 1849.371 | 387.4001
85.209999 | 9379.5967 | 8941.436 | 6708.093 | 438.1608 | 1846.319 | 387.0237
85.220001 | 9201.7832 | 8938.222 | 6708.3 | 263.5612 | 1843.275 | 386.6469
85.230003 | 9222.2266 | 8935.025 | 6708.518 | 287.2019 | 1840.237 | 386.2697
85.239998 | 9361.0996 | 8931.846 | 6708.745 | 429.2537 | 1837.209 | 385.8923
85.25 | 9559.1133 | 8928.684 | 6708.983 | 630.4296 | 1834.187 | 385.5145
85.260002 | 9718.4951 | 8925.538 | 6709.231 | 792.9567 | 1831.172 | 385.1363
85.269997 | 9659.3848 | 8922.412 | 6709.489 | 736.9733 | 1828.165 | 384.758
85.279999 | 9563.042 | 8919.301 | 6709.757 | 643.7408 | 1825.165 | 384.3792
85.290001 | 9570.2754 | 8916.208 | 6710.036 | 654.067 | 1822.172 | 384.0001
85.300003 | 9424.5996 | 8913.132 | 6710.325 | 511.468 | 1819.186 | 383.6207
85.309998 | 9477.1123 | 8910.075 | 6710.624 | 567.0375 | 1816.209 | 383.2412
85.32 | 9799.3574 | 8907.034 | 6710.934 | 892.3232 | 1813.239 | 382.8611
85.330002 | 9813.4785 | 8904.011 | 6711.255 | 909.4676 | 1810.275 | 382.4808
85.339996 | 9716.667 | 8901.005 | 6711.585 | 815.662 | 1807.319 | 382.1004
85.349998 | 9661.3975 | 8898.017 | 6711.927 | 763.3808 | 1804.37 | 381.7194
85.360001 | 9368.0615 | 8895.046 | 6712.279 | 473.0158 | 1801.429 | 381.3382
85.370003 | 9295.5166 | 8892.092 | 6712.641 | 403.4249 | 1798.494 | 380.9567
85.379997 | 9344.8027 | 8889.156 | 6713.014 | 455.6466 | 1795.567 | 380.575
85.389999 | 9097.6963 | 8886.238 | 6713.398 | 211.4584 | 1792.646 | 380.193
85.400002 | 9117.166 | 8883.337 | 6713.793 | 233.8292 | 1789.733 | 379.8107
85.410004 | 9376.918 | 8880.452 | 6714.198 | 496.4662 | 1786.825 | 379.428
85.419998 | 9328.9121 | 8877.588 | 6714.614 | 451.3244 | 1783.928 | 379.0453
85.43 | 9336.002 | 8874.739 | 6715.041 | 461.2626 | 1781.036 | 378.6622
85.440002 | 9433.333 | 8871.909 | 6715.479 | 561.4242 | 1778.151 | 378.2787
85.449997 | 9332.4453 | 8869.096 | 6715.927 | 463.3496 | 1775.273 | 377.8952
85.459999 | 9387.5146 | 8866.3 | 6716.387 | 521.2143 | 1772.402 | 377.5113
85.470001 | 9490.8359 | 8863.523 | 6716.858 | 627.3131 | 1769.538 | 377.1271
85.480003 | 9400.8965 | 8860.762 | 6717.339 | 540.1343 | 1766.681 | 376.7426
85.489998 | 9415.7344 | 8858.02 | 6717.831 | 557.7142 | 1763.831 | 376.3581
85.5 | 9702.9727 | 8855.296 | 6718.335 | 847.6772 | 1760.988 | 375.9731
85.510002 | 9801.0039 | 8852.588 | 6718.849 | 948.4156 | 1758.151 | 375.5879
85.519997 | 9678.4717 | 8849.899 | 6719.375 | 828.5723 | 1755.322 | 375.2025
85.529999 | 9688.1709 | 8847.228 | 6719.912 | 840.9429 | 1752.499 | 374.8169
85.540001 | 9587.1621 | 8844.574 | 6720.46 | 742.5876 | 1749.684 | 374.431
85.550003 | 9475.7988 | 8841.937 | 6721.019 | 633.8615 | 1746.873 | 374.0448
85.559998 | 9665.8867 | 8839.32 | 6721.59 | 826.5663 | 1744.072 | 373.6586
85.57 | 9889.6562 | 8836.72 | 6722.171 | 1052.936 | 1741.277 | 373.2719
85.580002 | 9794.9648 | 8834.138 | 6722.765 | 960.8268 | 1738.488 | 372.8851
85.589996 | 9566.3936 | 8831.573 | 6723.369 | 734.8203 | 1735.706 | 372.4982
85.599998 | 9601.7861 | 8829.027 | 6723.985 | 772.7593 | 1732.931 | 372.1109
85.610001 | 9836.6162 | 8826.498 | 6724.612 | 1010.118 | 1730.162 | 371.7234
85.620003 | 9995.5186 | 8823.987 | 6725.251 | 1171.532 | 1727.4 | 371.3356
85.629997 | 9924.1367 | 8821.494 | 6725.901 | 1102.642 | 1724.645 | 370.9478
85.639999 | 9624.1309 | 8819.02 | 6726.563 | 805.1114 | 1721.897 | 370.5597
85.650002 | 9304.5322 | 8816.563 | 6727.237 | 487.9694 | 1719.155 | 370.1714
85.660004 | 9146.9824 | 8814.122 | 6727.922 | 332.86 | 1716.418 | 369.7827
85.669998 | 9180.2529 | 8811.703 | 6728.618 | 368.55 | 1713.69 | 369.3942
85.68 | 9124.376 | 8809.3 | 6729.327 | 315.0758 | 1710.968 | 369.0052
85.690002 | 9160.3945 | 8806.916 | 6730.047 | 353.4789 | 1708.253 | 368.6161
85.699997 | 9502.5332 | 8804.549 | 6730.778 | 697.9846 | 1705.543 | 368.2268
85.709999 | 9645.5928 | 8802.2 | 6731.522 | 843.3926 | 1702.841 | 367.8373
85.720001 | 9418.7236 | 8799.87 | 6732.278 | 618.8536 | 1700.145 | 367.4476
85.730003 | 9148.8887 | 8797.557 | 6733.045 | 351.3315 | 1697.454 | 367.0576
85.739998 | 9357.8984 | 8795.263 | 6733.824 | 562.6351 | 1694.772 | 366.6677
85.75 | 9381.3184 | 8792.987 | 6734.615 | 588.331 | 1692.095 | 366.2774
85.760002 | 9065.7109 | 8790.729 | 6735.418 | 274.9816 | 1689.424 | 365.8869
85.769997 | 8930.4912 | 8788.49 | 6736.233 | 142.0014 | 1686.76 | 365.4963
85.779999 | 9116.957 | 8786.269 | 6737.06 | 330.6883 | 1684.103 | 365.1056
85.790001 | 9363.251 | 8784.066 | 6737.9 | 579.1852 | 1681.451 | 364.7146
85.800003 | 9208.9336 | 8781.88 | 6738.751 | 427.0537 | 1678.805 | 364.3233
85.809998 | 8897.915 | 8779.714 | 6739.614 | 118.2006 | 1676.168 | 363.9322
85.82 | 8954.7881 | 8777.566 | 6740.49 | 177.2218 | 1673.536 | 363.5406
85.830002 | 9334.5186 | 8775.437 | 6741.378 | 559.0819 | 1670.91 | 363.149
85.839996 | 9398.0947 | 8773.325 | 6742.278 | 624.7698 | 1668.29 | 362.7573
85.849998 | 8922.8555 | 8771.232 | 6743.19 | 151.6236 | 1665.676 | 362.3653
85.860001 | 8796.8262 | 8769.157 | 6744.115 | 27.66878 | 1663.069 | 361.9731
85.870003 | 9274.1426 | 8767.101 | 6745.053 | 507.0417 | 1660.468 | 361.5808
85.879997 | 9640 | 8765.063 | 6746.001 | 874.9369 | 1657.873 | 361.1885
85.889999 | 9590.7227 | 8763.044 | 6746.964 | 827.6788 | 1655.284 | 360.7959
85.900002 | 9312.4854 | 8761.043 | 6747.938 | 551.442 | 1652.702 | 360.4031
85.910004 | 9373.3916 | 8759.06 | 6748.925 | 614.3319 | 1650.124 | 360.0101
85.919998 | 9550 | 8757.097 | 6749.924 | 792.903 | 1647.556 | 359.6173
85.93 | 9541.0195 | 8755.152 | 6750.936 | 785.8677 | 1644.991 | 359.2241
85.940002 | 9335.8604 | 8753.225 | 6751.961 | 582.635 | 1642.433 | 358.8307
85.949997 | 9032.0859 | 8751.317 | 6752.998 | 280.769 | 1639.882 | 358.4374
85.959999 | 8979.4434 | 8749.428 | 6754.048 | 230.0158 | 1637.336 | 358.0438
85.970001 | 8934.7285 | 8747.557 | 6755.111 | 187.1716 | 1634.796 | 357.65
85.980003 | 9091.9238 | 8745.704 | 6756.187 | 346.22 | 1632.261 | 357.2561
85.989998 | 9586.5967 | 8743.871 | 6757.274 | 842.7256 | 1629.734 | 356.8623
86 | 9681.1465 | 8742.056 | 6758.376 | 939.09 | 1627.213 | 356.4681
86.010002 | 9442.6221 | 8740.26 | 6759.49 | 702.3619 | 1624.697 | 356.0738
86.019997 | 9358.9443 | 8738.483 | 6760.616 | 620.4615 | 1622.187 | 355.6796
86.029999 | 9366.667 | 8736.725 | 6761.756 | 629.9425 | 1619.683 | 355.2851
86.040001 | 9214.751 | 8734.985 | 6762.909 | 479.7661 | 1617.185 | 354.8905
86.050003 | 9181.5879 | 8733.263 | 6764.075 | 448.3248 | 1614.692 | 354.4957
86.059998 | 9355.9492 | 8731.562 | 6765.253 | 624.3875 | 1612.207 | 354.101
86.07 | 9495.8037 | 8729.879 | 6766.446 | 765.9252 | 1609.727 | 353.7059
86.080002 | 9808.6885 | 8728.214 | 6767.651 | 1080.474 | 1607.253 | 353.3108
86.089996 | 9837.1748 | 8726.568 | 6768.868 | 1110.606 | 1604.784 | 352.9158
86.099998 | 9417.1211 | 8724.942 | 6770.1 | 692.179 | 1602.322 | 352.5205
86.110001 | 9413.8008 | 8723.335 | 6771.345 | 690.466 | 1599.865 | 352.125
86.120003 | 9448.626 | 8721.746 | 6772.603 | 726.8799 | 1597.413 | 351.7295
86.129997 | 9031.8545 | 8720.176 | 6773.874 | 311.6784 | 1594.968 | 351.334
86.139999 | 8952.3652 | 8718.626 | 6775.159 | 233.7395 | 1592.529 | 350.9383
86.150002 | 9402.3428 | 8717.095 | 6776.457 | 685.2483 | 1590.095 | 350.5424
86.160004 | 9364.459 | 8715.581 | 6777.769 | 648.8782 | 1587.666 | 350.1464
86.169998 | 9206.6133 | 8714.088 | 6779.093 | 492.5251 | 1585.245 | 349.7506
86.18 | 9717.3828 | 8712.614 | 6780.431 | 1004.769 | 1582.828 | 349.3544
86.190002 | 9390.9658 | 8711.159 | 6781.783 | 679.8066 | 1580.418 | 348.9582
86.199997 | 8889.8037 | 8709.723 | 6783.148 | 180.0811 | 1578.012 | 348.562
86.209999 | 9187.3105 | 8708.306 | 6784.528 | 479.0045 | 1575.613 | 348.1656
86.220001 | 9499.6357 | 8706.909 | 6785.92 | 792.7271 | 1573.219 | 347.7691
86.230003 | 9439.4551 | 8705.529 | 6787.327 | 733.9257 | 1570.83 | 347.3725
86.239998 | 9230.1934 | 8704.171 | 6788.747 | 526.0227 | 1568.448 | 346.976
86.25 | 9201.0391 | 8702.831 | 6790.181 | 498.2081 | 1566.071 | 346.5792
86.260002 | 9083.9365 | 8701.51 | 6791.629 | 382.4262 | 1563.699 | 346.1824
86.269997 | 8931.2881 | 8700.209 | 6793.089 | 231.0793 | 1561.334 | 345.7856
86.279999 | 8846.9561 | 8698.927 | 6794.565 | 148.029 | 1558.974 | 345.3886
86.290001 | 8773.4902 | 8697.665 | 6796.055 | 75.82538 | 1556.619 | 344.9915
86.300003 | 8953.1533 | 8696.421 | 6797.558 | 256.7324 | 1554.269 | 344.5943
86.309998 | 9124.5049 | 8695.198 | 6799.074 | 429.3073 | 1551.926 | 344.1973
86.32 | 9196.0898 | 8693.994 | 6800.606 | 502.0963 | 1549.588 | 343.8
86.330002 | 9204.9209 | 8692.809 | 6802.151 | 512.1119 | 1547.255 | 343.4026
86.339996 | 9150 | 8691.643 | 6803.71 | 458.3571 | 1544.928 | 343.0054
86.349998 | 9132.374 | 8690.497 | 6805.284 | 441.8767 | 1542.606 | 342.6079
86.360001 | 9310.4629 | 8689.371 | 6806.872 | 621.0915 | 1540.289 | 342.2103
86.370003 | 9439.3086 | 8688.265 | 6808.474 | 751.0441 | 1537.978 | 341.8126
86.379997 | 9329.5918 | 8687.177 | 6810.089 | 642.4148 | 1535.673 | 341.4151
86.389999 | 9240.2754 | 8686.11 | 6811.72 | 554.1657 | 1533.373 | 341.0173
86.400002 | 9506.8369 | 8685.062 | 6813.365 | 821.7747 | 1531.078 | 340.6195
86.410004 | 9511.7832 | 8684.033 | 6815.024 | 827.7503 | 1528.787 | 340.2215
86.419998 | 9107.6309 | 8683.025 | 6816.697 | 424.606 | 1526.505 | 339.8238
86.43 | 9072.9355 | 8682.036 | 6818.385 | 390.8991 | 1524.226 | 339.4258
86.440002 | 9341.3223 | 8681.068 | 6820.087 | 660.2547 | 1521.952 | 339.0278
86.449997 | 9448.2402 | 8680.117 | 6821.803 | 768.1228 | 1519.684 | 338.6298
86.459999 | 9355.2822 | 8679.188 | 6823.535 | 676.094 | 1517.422 | 338.2317
86.470001 | 9317.5303 | 8678.279 | 6825.281 | 639.2515 | 1515.164 | 337.8335
86.480003 | 9193.1523 | 8677.388 | 6827.042 | 515.7641 | 1512.911 | 337.4352
86.489998 | 8970.3359 | 8676.518 | 6828.817 | 293.8175 | 1510.665 | 337.0371
86.5 | 9040.8936 | 8675.669 | 6830.607 | 365.2251 | 1508.423 | 336.6387
86.510002 | 9122.0879 | 8674.838 | 6832.412 | 447.2497 | 1506.186 | 336.2403
86.519997 | 9127.8848 | 8674.027 | 6834.23 | 453.8573 | 1503.955 | 335.842
86.529999 | 9532.9922 | 8673.238 | 6836.065 | 859.7547 | 1501.729 | 335.4436
86.540001 | 9710.2002 | 8672.468 | 6837.914 | 1037.733 | 1499.508 | 335.0451
86.550003 | 9469.7969 | 8671.717 | 6839.779 | 798.0804 | 1497.291 | 334.6465
86.559998 | 9488.8809 | 8670.986 | 6841.657 | 817.8945 | 1495.082 | 334.2481
86.57 | 9556.3721 | 8670.277 | 6843.551 | 886.0956 | 1492.876 | 333.8495
86.580002 | 9438.1719 | 8669.587 | 6845.46 | 768.5851 | 1490.676 | 333.4508
86.589996 | 9296.9248 | 8668.916 | 6847.383 | 628.009 | 1488.481 | 333.0524
86.599998 | 9677.7334 | 8668.266 | 6849.322 | 1009.467 | 1486.291 | 332.6536
86.610001 | 9752.3623 | 8667.637 | 6851.277 | 1084.725 | 1484.106 | 332.2548
86.620003 | 9197.5312 | 8667.027 | 6853.246 | 530.5037 | 1481.925 | 331.856
86.629997 | 9158.1074 | 8666.438 | 6855.23 | 491.6697 | 1479.751 | 331.4574
86.639999 | 9559.4785 | 8665.869 | 6857.23 | 893.6096 | 1477.581 | 331.0586
86.650002 | 9662.3398 | 8665.321 | 6859.245 | 997.0191 | 1475.416 | 330.6597
86.660004 | 9471.0771 | 8664.791 | 6861.276 | 806.2857 | 1473.255 | 330.2608
86.669998 | 9357.2754 | 8664.284 | 6863.32 | 692.9919 | 1471.101 | 329.8621
86.68 | 9350.6973 | 8663.796 | 6865.381 | 686.9012 | 1468.952 | 329.4632
86.690002 | 9436.0918 | 8663.329 | 6867.458 | 772.7627 | 1466.807 | 329.0642
86.699997 | 9534.6963 | 8662.881 | 6869.549 | 871.8151 | 1464.667 | 328.6654
86.709999 | 9427.9434 | 8662.455 | 6871.657 | 765.4883 | 1462.532 | 328.2665
86.720001 | 9161.3408 | 8662.049 | 6873.78 | 499.2915 | 1460.402 | 327.8675
86.730003 | 9189.2539 | 8661.663 | 6875.919 | 527.5905 | 1458.276 | 327.4685
86.739998 | 9419.916 | 8661.298 | 6878.072 | 758.6178 | 1456.157 | 327.0696
86.75 | 9257.6777 | 8660.954 | 6880.242 | 596.7235 | 1454.042 | 326.6706
86.760002 | 9189.041 | 8660.63 | 6882.428 | 528.4107 | 1451.931 | 326.2715
86.769997 | 9359.2725 | 8660.326 | 6884.628 | 698.9462 | 1449.826 | 325.8726
86.779999 | 9452.4736 | 8660.044 | 6886.845 | 792.4297 | 1447.725 | 325.4736
86.790001 | 9171.125 | 8659.782 | 6889.078 | 511.3427 | 1445.63 | 325.0745
86.800003 | 8962.25 | 8659.54 | 6891.327 | 302.7095 | 1443.538 | 324.6754
86.809998 | 9299.6943 | 8659.32 | 6893.59 | 640.3747 | 1441.453 | 324.2765
86.82 | 9231.9863 | 8659.12 | 6895.871 | 572.8662 | 1439.372 | 323.8775
86.830002 | 8871.8164 | 8658.941 | 6898.168 | 212.875 | 1437.295 | 323.4784
86.839996 | 9076.3721 | 8658.782 | 6900.479 | 417.5902 | 1435.224 | 323.0795
86.849998 | 9332.7705 | 8658.645 | 6902.808 | 674.1258 | 1433.157 | 322.6804
86.860001 | 9376.9434 | 8658.529 | 6905.153 | 718.4148 | 1431.095 | 322.2813
86.870003 | 9321.4434 | 8658.433 | 6907.514 | 663.0105 | 1429.037 | 321.8823
86.879997 | 9294.0938 | 8658.357 | 6909.889 | 635.7368 | 1426.985 | 321.4834
86.889999 | 9487.0537 | 8658.303 | 6912.282 | 828.7503 | 1424.937 | 321.0843
86.900002 | 9548.4297 | 8658.271 | 6914.692 | 890.1587 | 1422.894 | 320.6853
86.910004 | 9568.7295 | 8658.258 | 6917.118 | 910.4713 | 1420.854 | 320.2862
86.919998 | 9521.6992 | 8658.267 | 6919.558 | 863.4321 | 1418.822 | 319.8874
86.93 | 9356.584 | 8658.297 | 6922.017 | 698.2866 | 1416.792 | 319.4884
86.940002 | 9317.1582 | 8658.349 | 6924.492 | 658.8092 | 1414.768 | 319.0894
86.949997 | 9341.9092 | 8658.42 | 6926.981 | 683.4891 | 1412.748 | 318.6905
86.959999 | 9007.1426 | 8658.514 | 6929.489 | 348.6288 | 1410.733 | 318.2916
86.970001 | 8709.0361 | 8658.629 | 6932.013 | 50.40736 | 1408.723 | 317.8926
86.980003 | 9041.6211 | 8658.764 | 6934.554 | 382.8571 | 1406.716 | 317.4937
86.989998 | 9264.8564 | 8658.921 | 6937.11 | 605.9359 | 1404.716 | 317.0949
87 | 9165.7773 | 8659.099 | 6939.684 | 506.6782 | 1402.719 | 316.696
87.010002 | 9013.6094 | 8659.299 | 6942.275 | 354.3107 | 1400.727 | 316.2972
87.019997 | 9147.8857 | 8659.518 | 6944.88 | 488.3672 | 1398.74 | 315.8985
87.029999 | 9314.9824 | 8659.761 | 6947.504 | 655.2214 | 1396.757 | 315.4997
87.040001 | 9343.9395 | 8660.025 | 6950.145 | 683.9148 | 1394.778 | 315.1009
87.050003 | 9629.6611 | 8660.309 | 6952.803 | 969.3519 | 1392.804 | 314.7021
87.059998 | 9594.834 | 8660.615 | 6955.476 | 934.2191 | 1390.835 | 314.3035
87.07 | 9136.0186 | 8660.943 | 6958.168 | 475.0756 | 1388.871 | 313.9048
87.080002 | 9198.3457 | 8661.293 | 6960.876 | 537.0532 | 1386.91 | 313.5061
87.089996 | 9406.6514 | 8661.662 | 6963.599 | 744.9898 | 1384.954 | 313.1077
87.099998 | 9180.04 | 8662.054 | 6966.342 | 517.9858 | 1383.003 | 312.7091
87.110001 | 9016.3086 | 8662.469 | 6969.102 | 353.84 | 1381.056 | 312.3105
87.120003 | 9000 | 8662.904 | 6971.878 | 337.096 | 1379.114 | 311.9119
87.129997 | 8974.4863 | 8663.36 | 6974.67 | 311.1267 | 1377.176 | 311.5136
87.139999 | 8907.4971 | 8663.839 | 6977.481 | 243.6585 | 1375.242 | 311.1152
87.150002 | 8960.1299 | 8664.34 | 6980.309 | 295.7902 | 1373.314 | 310.7167
87.160004 | 9050 | 8664.861 | 6983.155 | 385.1391 | 1371.388 | 310.3183
87.169998 | 9058.4883 | 8665.404 | 6986.015 | 393.0842 | 1369.469 | 309.9202
87.18 | 9287.2725 | 8665.97 | 6988.895 | 621.3024 | 1367.553 | 309.5219
87.190002 | 9415.1904 | 8666.558 | 6991.793 | 748.6326 | 1365.641 | 309.1237
87.199997 | 9172.2705 | 8667.165 | 6994.706 | 505.105 | 1363.734 | 308.7256
87.209999 | 9228.4932 | 8667.797 | 6997.638 | 560.6964 | 1361.831 | 308.3275
87.220001 | 9280.8887 | 8668.45 | 7000.588 | 612.4386 | 1359.933 | 307.9294
87.230003 | 9344.9629 | 8669.125 | 7003.555 | 675.8384 | 1358.038 | 307.5314
87.239998 | 9414.6191 | 8669.821 | 7006.538 | 744.7985 | 1356.149 | 307.1336
87.25 | 9384.8213 | 8670.54 | 7009.54 | 714.2816 | 1354.264 | 306.7356
87.260002 | 9339.625 | 8671.281 | 7012.561 | 668.3444 | 1352.382 | 306.3377
87.269997 | 9267.5957 | 8672.042 | 7015.596 | 595.5535 | 1350.506 | 305.9401
87.279999 | 9037.7383 | 8672.827 | 7018.652 | 364.9108 | 1348.633 | 305.5423
87.290001 | 8834.417 | 8673.635 | 7021.725 | 160.7822 | 1346.765 | 305.1446
87.300003 | 9085.4209 | 8674.464 | 7024.816 | 410.9574 | 1344.9 | 304.747
87.309998 | 9182.5293 | 8675.314 | 7027.923 | 507.2153 | 1343.041 | 304.3496
87.32 | 8914.3496 | 8676.188 | 7031.05 | 238.1618 | 1341.186 | 303.9521
87.330002 | 8834.6299 | 8677.084 | 7034.195 | 157.546 | 1339.334 | 303.5546
87.339996 | 9118.4414 | 8678 | 7037.355 | 440.4416 | 1337.487 | 303.1575
87.349998 | 9367.5146 | 8678.94 | 7040.536 | 688.5742 | 1335.644 | 302.7601
87.360001 | 9306.958 | 8679.904 | 7043.735 | 627.0543 | 1333.806 | 302.3628
87.370003 | 9393.7451 | 8680.889 | 7046.952 | 712.8565 | 1331.971 | 301.9657
87.379997 | 9818.4199 | 8681.894 | 7050.185 | 1136.526 | 1330.141 | 301.5688
87.389999 | 9462.1035 | 8682.924 | 7053.438 | 779.1794 | 1328.315 | 301.1717
87.400002 | 9067.8408 | 8683.977 | 7056.71 | 383.8639 | 1326.493 | 300.7748
87.410004 | 9493.6895 | 8685.051 | 7059.999 | 808.6387 | 1324.674 | 300.3779
87.419998 | 9665.9775 | 8686.147 | 7063.305 | 979.8306 | 1322.861 | 299.9813
87.43 | 9507.959 | 8687.267 | 7066.631 | 820.6922 | 1321.051 | 299.5846
87.440002 | 9433.2344 | 8688.409 | 7069.976 | 744.825 | 1319.246 | 299.1879
87.449997 | 9391.5293 | 8689.572 | 7073.336 | 701.957 | 1317.444 | 298.7916
87.459999 | 9308.041 | 8690.76 | 7076.718 | 617.2809 | 1315.647 | 298.3951
87.470001 | 9291.8555 | 8691.97 | 7080.118 | 599.8851 | 1313.854 | 297.9987
87.480003 | 9366.8027 | 8693.203 | 7083.536 | 673.6 | 1312.064 | 297.6024
87.489998 | 9358.1836 | 8694.457 | 7086.971 | 663.7266 | 1310.28 | 297.2064
87.5 | 9266.5098 | 8695.736 | 7090.427 | 570.7742 | 1308.498 | 296.8103
87.510002 | 9233.3779 | 8697.037 | 7093.901 | 536.3413 | 1306.721 | 296.4143
87.519997 | 9291.7578 | 8698.359 | 7097.392 | 593.399 | 1304.948 | 296.0185
87.529999 | 9358.377 | 8699.706 | 7100.904 | 658.6713 | 1303.179 | 295.6227
87.540001 | 9249.832 | 8701.076 | 7104.434 | 548.7564 | 1301.415 | 295.227
87.550003 | 9250.1055 | 8702.468 | 7107.983 | 547.6379 | 1299.653 | 294.8313
87.559998 | 9416.6777 | 8703.882 | 7111.549 | 712.7961 | 1297.897 | 294.436
87.57 | 9283.3574 | 8705.32 | 7115.136 | 578.0369 | 1296.144 | 294.0405
87.580002 | 8883.4766 | 8706.782 | 7118.742 | 176.6946 | 1294.395 | 293.6452
87.589996 | 8708.2705 | 8708.264 | 7122.364 | 0.006517015 | 1292.649 | 293.2502
87.599998 | 8899.793 | 8709.772 | 7126.008 | 190.0213 | 1290.908 | 292.8551
87.610001 | 9224.6133 | 8711.303 | 7129.672 | 513.3104 | 1289.171 | 292.46
87.620003 | 9208.8516 | 8712.857 | 7133.354 | 495.995 | 1287.438 | 292.0651
87.629997 | 8833.8262 | 8714.431 | 7137.052 | 119.3949 | 1285.709 | 291.6705
87.639999 | 8567.0088 | 8716.032 | 7140.773 | -149.0228 | 1283.983 | 291.2758
87.650002 | 8599.4814 | 8717.655 | 7144.513 | -118.1741 | 1282.262 | 290.8812
87.660004 | 9023.7295 | 8719.301 | 7148.271 | 304.4283 | 1280.543 | 290.4868
87.669998 | 9316.667 | 8720.969 | 7152.047 | 595.6975 | 1278.83 | 290.0926
87.68 | 9382.9805 | 8722.663 | 7155.844 | 660.3176 | 1277.12 | 289.6984
87.690002 | 9524.5684 | 8724.38 | 7159.661 | 800.1887 | 1275.414 | 289.3043
87.699997 | 9550.3115 | 8726.117 | 7163.495 | 824.1942 | 1273.712 | 288.9105
87.709999 | 9690.3838 | 8727.881 | 7167.35 | 962.503 | 1272.014 | 288.5167
87.720001 | 9858.5127 | 8729.668 | 7171.225 | 1128.845 | 1270.319 | 288.123
87.730003 | 9742.3662 | 8731.478 | 7175.12 | 1010.889 | 1268.628 | 287.7293
87.739998 | 9459.8848 | 8733.31 | 7179.032 | 726.575 | 1266.942 | 287.336
87.75 | 9225.3564 | 8735.167 | 7182.966 | 490.1891 | 1265.259 | 286.9427
87.760002 | 9290.6885 | 8737.048 | 7186.919 | 553.6403 | 1263.579 | 286.5495
87.769997 | 9309.2031 | 8738.951 | 7190.89 | 570.2525 | 1261.904 | 286.1566
87.779999 | 9340.4219 | 8740.879 | 7194.883 | 599.5429 | 1260.232 | 285.7636
87.790001 | 9351.2158 | 8742.831 | 7198.896 | 608.3847 | 1258.565 | 285.3708
87.800003 | 9241.5762 | 8744.806 | 7202.928 | 496.7701 | 1256.9 | 284.9782
87.809998 | 9200.5674 | 8746.804 | 7206.978 | 453.7638 | 1255.24 | 284.5858
87.82 | 9397.0439 | 8748.827 | 7211.05 | 648.2169 | 1253.583 | 284.1934
87.830002 | 9411.3027 | 8750.874 | 7215.143 | 660.4287 | 1251.93 | 283.8012
87.839996 | 9199.5752 | 8752.942 | 7219.252 | 446.6333 | 1250.281 | 283.4093
87.849998 | 9192.2178 | 8755.037 | 7223.384 | 437.1812 | 1248.635 | 283.0173
87.860001 | 9125.3418 | 8757.156 | 7227.537 | 368.1861 | 1246.994 | 282.6255
87.870003 | 9387.5391 | 8759.298 | 7231.709 | 628.241 | 1245.355 | 282.2338
87.879997 | 9568.3721 | 8761.462 | 7235.898 | 806.9103 | 1243.721 | 281.8425
87.889999 | 9343.3008 | 8763.652 | 7240.111 | 579.6483 | 1242.09 | 281.4512
87.900002 | 9241.5371 | 8765.868 | 7244.344 | 475.6696 | 1240.463 | 281.06
87.910004 | 9299.1992 | 8768.105 | 7248.598 | 531.0939 | 1238.839 | 280.6689
87.919998 | 9423.7646 | 8770.366 | 7252.868 | 653.3988 | 1237.22 | 280.2783
87.93 | 9327.9648 | 8772.653 | 7257.162 | 555.3119 | 1235.604 | 279.8875
87.940002 | 9166.377 | 8774.964 | 7261.476 | 391.413 | 1233.991 | 279.497
87.949997 | 8896.8789 | 8777.296 | 7265.808 | 119.5824 | 1232.382 | 279.1068
87.959999 | 8665.4443 | 8779.656 | 7270.163 | -114.2117 | 1230.777 | 278.7165
87.970001 | 8888.6904 | 8782.04 | 7274.538 | 106.6505 | 1229.175 | 278.3265
87.980003 | 9327.876 | 8784.447 | 7278.935 | 543.4287 | 1227.576 | 277.9366
87.989998 | 9257.2334 | 8786.878 | 7283.348 | 470.3557 | 1225.982 | 277.547
88 | 9071.1299 | 8789.335 | 7287.786 | 281.7954 | 1224.391 | 277.1575
88.010002 | 9274.8281 | 8791.816 | 7292.244 | 483.0126 | 1222.804 | 276.7681
88.019997 | 9470.9521 | 8794.319 | 7296.719 | 676.6335 | 1221.22 | 276.3791
88.029999 | 9470.9834 | 8796.849 | 7301.219 | 674.1347 | 1219.64 | 275.9901
88.040001 | 9282.9658 | 8799.403 | 7305.739 | 483.5624 | 1218.063 | 275.6013
88.050003 | 9112.6475 | 8801.982 | 7310.28 | 310.6651 | 1216.49 | 275.2126
88.059998 | 8810.8223 | 8804.583 | 7314.839 | 6.23885 | 1214.92 | 274.8243
88.07 | 8830.209 | 8807.212 | 7319.422 | 22.99718 | 1213.354 | 274.436
88.080002 | 9031.7402 | 8809.865 | 7324.026 | 221.8753 | 1211.791 | 274.0479
88.089996 | 9018.6973 | 8812.539 | 7328.647 | 206.1582 | 1210.232 | 273.6602
88.099998 | 8778.9307 | 8815.242 | 7333.293 | -36.31085 | 1208.676 | 273.2725
88.110001 | 8616.667 | 8817.969 | 7337.96 | -201.3022 | 1207.124 | 272.8849
88.120003 | 8673.498 | 8820.721 | 7342.648 | -147.2229 | 1205.575 | 272.4976
88.129997 | 8757.6777 | 8823.494 | 7347.354 | -65.81658 | 1204.03 | 272.1106
88.139999 | 9083.4414 | 8826.296 | 7352.084 | 257.1456 | 1202.488 | 271.7237
88.150002 | 9448.6436 | 8829.123 | 7356.836 | 619.5208 | 1200.949 | 271.3369
88.160004 | 9337.9336 | 8831.973 | 7361.609 | 505.9604 | 1199.413 | 270.9504
88.169998 | 9093.7715 | 8834.847 | 7366.4 | 258.9247 | 1197.883 | 270.5642
88.18 | 9065.2402 | 8837.748 | 7371.215 | 227.4921 | 1196.355 | 270.1781
88.190002 | 8873.9131 | 8840.674 | 7376.052 | 33.23864 | 1194.83 | 269.7922
88.199997 | 8592.4033 | 8843.623 | 7380.907 | -251.2193 | 1193.309 | 269.4067
88.209999 | 8817.2734 | 8846.599 | 7385.787 | -29.32554 | 1191.79 | 269.0211
88.220001 | 9091.4141 | 8849.601 | 7390.689 | 241.8136 | 1190.276 | 268.6358
88.230003 | 9269.6045 | 8852.627 | 7395.612 | 416.9779 | 1188.764 | 268.2508
88.239998 | 9433.8545 | 8855.676 | 7400.553 | 578.1787 | 1187.257 | 267.8661
88.25 | 9384.3916 | 8858.753 | 7405.519 | 525.6387 | 1185.752 | 267.4814
88.260002 | 9350 | 8861.855 | 7410.507 | 488.1449 | 1184.251 | 267.097
88.269997 | 8987.2539 | 8864.98 | 7415.513 | 122.2743 | 1182.753 | 266.713
88.279999 | 8922.2881 | 8868.133 | 7420.545 | 54.15553 | 1181.259 | 266.329
88.290001 | 9226.3994 | 8871.311 | 7425.598 | 355.0885 | 1179.768 | 265.9452
88.300003 | 9135.0361 | 8874.514 | 7430.673 | 260.5218 | 1178.28 | 265.5617
88.309998 | 8898.2822 | 8877.74 | 7435.766 | 20.54186 | 1176.795 | 265.1785
88.32 | 8901.0459 | 8880.995 | 7440.885 | 20.05108 | 1175.314 | 264.7955
88.330002 | 9317.6172 | 8884.275 | 7446.026 | 433.3423 | 1173.836 | 264.4127
88.339996 | 9364.6152 | 8887.577 | 7451.185 | 477.0386 | 1172.361 | 264.0303
88.349998 | 9046.8174 | 8890.908 | 7456.37 | 155.9097 | 1170.89 | 263.6479
88.360001 | 8867.8936 | 8894.265 | 7461.577 | -26.37133 | 1169.422 | 263.2657
88.370003 | 8977.7422 | 8897.647 | 7466.806 | 80.09505 | 1167.957 | 262.8838
88.379997 | 9141.3525 | 8901.051 | 7472.054 | 240.3011 | 1166.495 | 262.5024
88.389999 | 8965.6543 | 8904.485 | 7477.327 | 61.16923 | 1165.037 | 262.121
88.400002 | 8966.9473 | 8907.945 | 7482.623 | 59.00222 | 1163.582 | 261.7398
88.410004 | 9143.2969 | 8911.429 | 7487.941 | 231.8675 | 1162.129 | 261.3589
88.419998 | 9059.9824 | 8914.937 | 7493.278 | 145.0451 | 1160.681 | 260.9784
88.43 | 8904.6699 | 8918.474 | 7498.64 | -13.80423 | 1159.236 | 260.598
88.440002 | 8959.2432 | 8922.037 | 7504.026 | 37.20636 | 1157.793 | 260.2178
88.449997 | 9293.8574 | 8925.622 | 7509.429 | 368.2355 | 1156.354 | 259.8381
88.459999 | 9114.4922 | 8929.236 | 7514.86 | 185.2558 | 1154.918 | 259.4585
88.470001 | 8853.7979 | 8932.877 | 7520.312 | -79.07912 | 1153.486 | 259.0791
88.480003 | 8958.6855 | 8936.543 | 7525.788 | 22.14254 | 1152.055 | 258.7
88.489998 | 9085.6064 | 8940.233 | 7531.282 | 145.3739 | 1150.63 | 258.3213
88.5 | 9424.6855 | 8943.951 | 7536.802 | 480.7343 | 1149.206 | 257.9427
88.510002 | 9465.9805 | 8947.696 | 7542.346 | 518.2847 | 1147.786 | 257.5643
88.519997 | 9187.749 | 8951.463 | 7547.908 | 236.2857 | 1146.369 | 257.1865
88.529999 | 9194.7959 | 8955.26 | 7553.496 | 239.5356 | 1144.955 | 256.8086
88.540001 | 9436.0332 | 8959.084 | 7559.108 | 476.9495 | 1143.545 | 256.4311
88.550003 | 9391.6797 | 8962.933 | 7564.743 | 428.7467 | 1142.137 | 256.0539
88.559998 | 9033.0469 | 8966.805 | 7570.396 | 66.24153 | 1140.732 | 255.677
88.57 | 9032.7666 | 8970.708 | 7576.076 | 62.05906 | 1139.331 | 255.3004
88.580002 | 9352.4717 | 8974.636 | 7581.78 | 377.8356 | 1137.933 | 254.9239
88.589996 | 9292.8037 | 8978.587 | 7587.501 | 314.2169 | 1136.537 | 254.548
88.599998 | 8940.5039 | 8982.568 | 7593.251 | -42.06419 | 1135.145 | 254.1721
88.610001 | 8854.7139 | 8986.576 | 7599.024 | -131.8626 | 1133.756 | 253.7965
88.620003 | 9076.0254 | 8990.611 | 7604.82 | 85.4148 | 1132.37 | 253.4212
88.629997 | 9352.1865 | 8994.667 | 7610.634 | 357.5193 | 1130.987 | 253.0465
88.639999 | 9404.1357 | 8998.755 | 7616.476 | 405.3811 | 1129.607 | 252.6717
88.650002 | 9007.9443 | 9002.869 | 7622.342 | 5.075003 | 1128.23 | 252.2973
88.660004 | 8816.998 | 9007.009 | 7628.231 | -190.011 | 1126.855 | 251.9231
88.669998 | 8880.5244 | 9011.173 | 7634.138 | -130.6482 | 1125.485 | 251.5495
88.68 | 8750.8574 | 9015.367 | 7640.074 | -264.5093 | 1124.117 | 251.176
88.690002 | 8685.9287 | 9019.588 | 7646.033 | -333.6588 | 1122.752 | 250.8028
88.699997 | 8933.4199 | 9023.831 | 7652.011 | -90.41116 | 1121.39 | 250.43
88.709999 | 9100.9092 | 9028.105 | 7658.017 | 72.80389 | 1120.031 | 250.0574
88.720001 | 9224.3545 | 9032.407 | 7664.046 | 191.9479 | 1118.676 | 249.685
88.730003 | 9125.0703 | 9036.734 | 7670.099 | 88.33627 | 1117.322 | 249.313
88.739998 | 8743.6797 | 9041.085 | 7676.172 | -297.4058 | 1115.972 | 248.9415
88.75 | 9000.5938 | 9045.467 | 7682.272 | -44.87368 | 1114.625 | 248.5701
88.760002 | 8929.5195 | 9049.876 | 7688.396 | -120.3567 | 1113.281 | 248.199
88.769997 | 8722.6855 | 9054.308 | 7694.54 | -331.6227 | 1111.94 | 247.8284
88.779999 | 8884.668 | 9058.771 | 7700.711 | -174.1032 | 1110.602 | 247.4579
88.790001 | 9079.5703 | 9063.261 | 7706.907 | 16.30896 | 1109.267 | 247.0878
88.800003 | 9165.7188 | 9067.778 | 7713.126 | 97.94043 | 1107.934 | 246.7179
88.809998 | 9010.5137 | 9072.319 | 7719.365 | -61.80513 | 1106.605 | 246.3486
88.82 | 8887.332 | 9076.89 | 7725.633 | -189.5583 | 1105.278 | 245.9794
88.830002 | 9092.2324 | 9081.489 | 7731.924 | 10.74325 | 1103.955 | 245.6106
88.839996 | 9233.333 | 9086.11 | 7738.234 | 147.2226 | 1102.634 | 245.2423
88.849998 | 9350.9385 | 9090.764 | 7744.574 | 260.1749 | 1101.316 | 244.874
88.860001 | 9209.0527 | 9095.445 | 7750.938 | 113.6077 | 1100.001 | 244.5061
88.870003 | 8939.1641 | 9100.153 | 7757.326 | -160.9887 | 1098.689 | 244.1386
88.879997 | 8826.752 | 9104.884 | 7763.732 | -278.1316 | 1097.38 | 243.7716
88.889999 | 8759.5537 | 9109.646 | 7770.169 | -350.0928 | 1096.073 | 243.4046
88.900002 | 9110.1582 | 9114.438 | 7776.63 | -4.27938 | 1094.77 | 243.0381
88.910004 | 9327.5781 | 9119.255 | 7783.115 | 208.3234 | 1093.468 | 242.6719
88.919998 | 9072.3545 | 9124.096 | 7789.619 | -51.74134 | 1092.171 | 242.3062
88.93 | 8919.2461 | 9128.969 | 7796.152 | -209.7228 | 1090.876 | 241.9407
88.940002 | 9157.1836 | 9133.87 | 7802.71 | 23.31408 | 1089.584 | 241.5755
88.949997 | 9464.9189 | 9138.793 | 7809.288 | 326.1255 | 1088.294 | 241.2108
88.959999 | 9672.3281 | 9143.749 | 7815.896 | 528.5788 | 1087.007 | 240.8463
88.970001 | 9459.4229 | 9148.733 | 7822.527 | 310.6898 | 1085.724 | 240.4822
88.980003 | 9166.667 | 9153.744 | 7829.184 | 12.92304 | 1084.442 | 240.1184
88.989998 | 9104.3643 | 9158.779 | 7835.86 | -54.41487 | 1083.164 | 239.7551
89 | 9087.8213 | 9163.846 | 7842.566 | -76.02499 | 1081.889 | 239.392
89.010002 | 9328.9463 | 9168.941 | 7849.296 | 160.0053 | 1080.616 | 239.0292
89.019997 | 9517.7803 | 9174.059 | 7856.046 | 343.7208 | 1079.346 | 238.6671
89.029999 | 9274.5889 | 9179.21 | 7862.826 | 95.37869 | 1078.079 | 238.305
89.040001 | 9032.2051 | 9184.389 | 7869.631 | -152.1839 | 1076.814 | 237.9434
89.050003 | 9050 | 9189.595 | 7876.461 | -139.5955 | 1075.552 | 237.5821
89.059998 | 9081.0459 | 9194.826 | 7883.311 | -113.7799 | 1074.293 | 237.2213
89.07 | 9209.7607 | 9200.089 | 7890.191 | 9.67207 | 1073.037 | 236.8607
89.080002 | 9177.0928 | 9205.38 | 7897.095 | -28.28677 | 1071.784 | 236.5005
89.089996 | 9016.667 | 9210.693 | 7904.02 | -194.0263 | 1070.533 | 236.1409
89.099998 | 8931.4531 | 9216.041 | 7910.975 | -284.5874 | 1069.285 | 235.7814
89.110001 | 8717.1895 | 9221.417 | 7917.955 | -504.2272 | 1068.039 | 235.4222
89.120003 | 8699.4219 | 9226.82 | 7924.961 | -527.3983 | 1066.796 | 235.0635
89.129997 | 8918.4238 | 9232.247 | 7931.985 | -313.8232 | 1065.556 | 234.7054
89.139999 | 9086.2529 | 9237.707 | 7939.041 | -151.4543 | 1064.319 | 234.3474
89.150002 | 8911.6416 | 9243.197 | 7946.123 | -331.555 | 1063.084 | 233.9897
89.160004 | 8593.4941 | 9248.713 | 7953.229 | -655.2188 | 1061.851 | 233.6325
89.169998 | 8643.873 | 9254.254 | 7960.355 | -610.3805 | 1060.622 | 233.2758
89.18 | 8941.6895 | 9259.827 | 7967.512 | -318.138 | 1059.396 | 232.9194
89.190002 | 9206.4727 | 9265.43 | 7974.695 | -58.95726 | 1058.172 | 232.5633
89.199997 | 9140.8193 | 9271.056 | 7981.898 | -130.2366 | 1056.95 | 232.2078
89.209999 | 8994.8047 | 9276.715 | 7989.132 | -281.9107 | 1055.731 | 231.8524
89.220001 | 8950 | 9282.404 | 7996.391 | -332.4035 | 1054.515 | 231.4975
89.230003 | 9026.9834 | 9288.12 | 8003.676 | -261.1364 | 1053.301 | 231.143
89.239998 | 8855.0488 | 9293.861 | 8010.982 | -438.8118 | 1052.09 | 230.789
89.25 | 8711.5098 | 9299.635 | 8018.318 | -588.1249 | 1050.882 | 230.4353
89.260002 | 9184.4277 | 9305.437 | 8025.68 | -121.0097 | 1049.676 | 230.0819
89.269997 | 9447.5146 | 9311.264 | 8033.063 | 136.2504 | 1048.472 | 229.7291
89.279999 | 9266.8291 | 9317.125 | 8040.476 | -50.29547 | 1047.272 | 229.3765
89.290001 | 9111.6191 | 9323.014 | 8047.916 | -211.3947 | 1046.073 | 229.0244
89.300003 | 9043.6494 | 9328.932 | 8055.381 | -285.2824 | 1044.878 | 228.6726
89.309998 | 9101.0225 | 9334.874 | 8062.868 | -233.8513 | 1043.685 | 228.3214
89.32 | 9123.3496 | 9340.85 | 8070.385 | -217.5003 | 1042.495 | 227.9704
89.330002 | 8903.0898 | 9346.855 | 8077.928 | -443.7651 | 1041.307 | 227.6199
89.339996 | 8665.7656 | 9352.883 | 8085.492 | -687.1174 | 1040.121 | 227.2699
89.349998 | 8742.709 | 9358.946 | 8093.087 | -616.2369 | 1038.938 | 226.9201
89.360001 | 8911.748 | 9365.039 | 8100.71 | -453.2908 | 1037.758 | 226.5708
89.370003 | 8889.6064 | 9371.16 | 8108.358 | -481.5535 | 1036.58 | 226.2218
89.379997 | 9107.7402 | 9377.304 | 8116.026 | -269.5643 | 1035.405 | 225.8735
89.389999 | 9279.8584 | 9383.484 | 8123.727 | -103.6256 | 1034.232 | 225.5254
89.400002 | 9224.3027 | 9389.694 | 8131.454 | -165.3908 | 1033.062 | 225.1777
89.410004 | 9225.7012 | 9395.931 | 8139.207 | -170.2297 | 1031.893 | 224.8304
89.419998 | 9086.9863 | 9402.193 | 8146.981 | -315.2065 | 1030.729 | 224.4837
89.43 | 8956.207 | 9408.49 | 8154.787 | -452.2826 | 1029.566 | 224.1372
89.440002 | 9029.0586 | 9414.816 | 8162.619 | -385.757 | 1028.405 | 223.7912
89.449997 | 8991.9268 | 9421.166 | 8170.472 | -429.2389 | 1027.248 | 223.4458
89.459999 | 8776.7432 | 9427.55 | 8178.358 | -650.8073 | 1026.092 | 223.1005
89.470001 | 8558.6816 | 9433.965 | 8186.27 | -875.2833 | 1024.939 | 222.7558
89.480003 | 8784.6748 | 9440.408 | 8194.209 | -655.7334 | 1023.788 | 222.4114
89.489998 | 9046.4873 | 9446.877 | 8202.169 | -400.3893 | 1022.64 | 222.0677
89.5 | 8913.7295 | 9453.38 | 8210.161 | -539.6501 | 1021.495 | 221.7242
89.510002 | 8752.5234 | 9459.912 | 8218.18 | -707.3886 | 1020.351 | 221.3811
89.519997 | 8979.7549 | 9466.469 | 8226.22 | -486.714 | 1019.211 | 221.0386
89.529999 | 9404.3379 | 9473.061 | 8234.292 | -68.72279 | 1018.072 | 220.6964
89.540001 | 9105.8984 | 9479.682 | 8242.391 | -373.7838 | 1016.936 | 220.3546
89.550003 | 9191.0752 | 9486.333 | 8250.518 | -295.2582 | 1015.802 | 220.0133
89.559998 | 9492.4229 | 9493.009 | 8258.665 | -0.586225 | 1014.671 | 219.6725
89.57 | 9293.999 | 9499.72 | 8266.845 | -205.721 | 1013.543 | 219.332
89.580002 | 8862.2842 | 9506.461 | 8275.053 | -644.1766 | 1012.416 | 218.992
89.589996 | 8609.1006 | 9513.225 | 8283.28 | -904.1245 | 1011.292 | 218.6526
89.599998 | 8932.7471 | 9520.025 | 8291.542 | -587.2783 | 1010.17 | 218.3134
89.610001 | 9265.3037 | 9526.857 | 8299.831 | -261.5531 | 1009.051 | 217.9746
89.620003 | 8949.123 | 9533.717 | 8308.147 | -584.5941 | 1007.934 | 217.6363
89.629997 | 8659.1152 | 9540.601 | 8316.483 | -881.4861 | 1006.819 | 217.2987
89.639999 | 8672.6436 | 9547.522 | 8324.853 | -874.8782 | 1005.707 | 216.9612
89.650002 | 8873.5186 | 9554.473 | 8333.252 | -680.9547 | 1004.597 | 216.6243
89.660004 | 9068.252 | 9561.453 | 8341.677 | -493.2014 | 1003.489 | 216.2877
89.669998 | 8778.668 | 9568.458 | 8350.122 | -789.7903 | 1002.384 | 215.9518
89.68 | 8555.4678 | 9575.499 | 8358.602 | -1020.032 | 1001.281 | 215.6162
89.690002 | 8645.6846 | 9582.571 | 8367.109 | -936.8862 | 1000.181 | 215.281
89.699997 | 8615.0527 | 9589.667 | 8375.638 | -974.6139 | 999.0822 | 214.9465
89.709999 | 8866.5322 | 9596.798 | 8384.2 | -730.2663 | 997.9861 | 214.6122
89.720001 | 9067.292 | 9603.961 | 8392.79 | -536.6687 | 996.8924 | 214.2783
89.730003 | 8831.3916 | 9611.153 | 8401.407 | -779.7612 | 995.8004 | 213.945
89.739998 | 8741.7832 | 9618.37 | 8410.047 | -876.5871 | 994.7116 | 213.6122
89.75 | 8923.4307 | 9625.624 | 8418.719 | -702.193 | 993.6247 | 213.2797
89.760002 | 9100.874 | 9632.907 | 8427.42 | -532.0334 | 992.5399 | 212.9477
89.769997 | 9048.3174 | 9640.216 | 8436.142 | -591.8986 | 991.4576 | 212.6163
89.779999 | 8875.8359 | 9647.561 | 8444.898 | -771.725 | 990.3775 | 212.2851
89.790001 | 8716.793 | 9654.936 | 8453.682 | -938.1433 | 989.2996 | 211.9545
89.800003 | 8623.2139 | 9662.342 | 8462.494 | -1039.128 | 988.2238 | 211.6243
89.809998 | 8628.5225 | 9669.773 | 8471.328 | -1041.251 | 987.1505 | 211.2947
89.82 | 8559.8633 | 9677.24 | 8480.196 | -1117.377 | 986.0793 | 210.9655
89.830002 | 8745.5225 | 9684.738 | 8489.091 | -939.216 | 985.0104 | 210.6366
89.839996 | 8718.8682 | 9692.26 | 8498.008 | -973.3922 | 983.9436 | 210.3085
89.849998 | 8576.4434 | 9699.82 | 8506.96 | -1123.376 | 982.879 | 209.9806
89.860001 | 8776.9648 | 9707.411 | 8515.941 | -930.4464 | 981.8168 | 209.6531
89.870003 | 8955.7285 | 9715.032 | 8524.949 | -759.3036 | 980.7565 | 209.3262
89.879997 | 8916.1816 | 9722.677 | 8533.979 | -806.4958 | 979.6987 | 208.9999
89.889999 | 8781.1289 | 9730.36 | 8543.043 | -949.2314 | 978.643 | 208.6738
89.900002 | 8843.3877 | 9738.075 | 8552.137 | -894.6875 | 977.5895 | 208.3482
89.910004 | 8880.79 | 9745.819 | 8561.259 | -865.0295 | 976.5375 | 208.0232
89.919998 | 8688.6514 | 9753.589 | 8570.401 | -1064.937 | 975.4888 | 207.6987
89.93 | 8640.7764 | 9761.396 | 8579.579 | -1120.619 | 974.4418 | 207.3745
89.940002 | 8664.8799 | 9769.234 | 8588.786 | -1104.354 | 973.397 | 207.0509
89.949997 | 8861.8047 | 9777.097 | 8598.015 | -915.2919 | 972.3542 | 206.7278
89.959999 | 9343.4805 | 9784.997 | 8607.278 | -441.5163 | 971.3136 | 206.405
89.970001 | 9391.7861 | 9792.928 | 8616.57 | -401.1422 | 970.2752 | 206.0828
89.980003 | 8723.2715 | 9800.89 | 8625.891 | -1077.619 | 969.2385 | 205.761
89.989998 | 8316.667 | 9808.878 | 8635.234 | -1492.211 | 968.2047 | 205.4398
90 | 8316.667 | 9816.903 | 8644.612 | -1500.236 | 967.1726 | 205.119