## Summary
Parameter | Mo2C Pbcn
Sample | M1.csv
Method | GSAS-II
Phase name | Mo2C Pbcn
COD / MP ID | mp-1552
Formula | Mo2C
Space group | Pbcn
Space group # | 60
Crystal system | orthorhombic
a (Å) | 4.53829
b (Å) | 5.1751
c (Å) | 5.87863
α (°) | 90
β (°) | 90
γ (°) | 90
Volume (A^3) | 138.06616
da/a0 (%) | -4.023
db/b0 (%) | -0.665
dc/c0 (%) | -2.874
dV/V0 (%) | -7.402
Weight fraction (%) | 100
Weight fraction ± (%)
Weight fraction error source
Weight fraction method | hill_howard
Crystallite size (nm) | 1000
Crystallite size source | gsas_hap_size
Scale factor | 0.39637
U (Caglioti) | -0.00046
V (Caglioti) | 0
W (Caglioti) | 0.00073
X (Lorentzian) | 0
Y (Lorentzian) | 1.59602
η at strongest | 1
FWHM (°) | 1.6975
FWHM reference 2theta (deg) | 39.6869
FWHM reference hkl | [2, 0, 0]
N reflections | 10
Seeded by | gsas2
Zero shift (°) | -0.02789
Rwp (%) | 40.62
Rp (%) | 23.49
χ² | 17.042
GoF | 4.128

## Plot Data
2theta | Y_obs | Y_calc | Background | Residual | Mo2C Pbcn | Mo2C Pbcn peak 2θ | Mo2C Pbcn [hkl]
10.01 | 32.0631 | 31.06401 | 31.03723 | 0.9990913 | 0.02678365 | 34.637 | [020]
10.02 | 32.0547 | 31.04651 | 31.01971 | 1.008189 | 0.0268024 | 39.688 | [200]
10.03 | 32.0433 | 31.02915 | 31.00232 | 1.014154 | 0.02682116 | 53.68 | [220]
10.04 | 32.0376 | 31.01191 | 30.98507 | 1.025688 | 0.02683994 | 63.218 | [004]
10.05 | 32.0558 | 30.99481 | 30.96795 | 1.06099 | 0.02685874 | 73.079 | [040]
10.06 | 32.0444 | 30.97784 | 30.95096 | 1.066561 | 0.02687756 | 74.136 | [024]
10.07 | 32.0555 | 30.961 | 30.9341 | 1.094502 | 0.02689641 | 77.283 | [204]
10.08 | 32.0562 | 30.94429 | 30.91737 | 1.111914 | 0.02691527 | 85.518 | [400]
10.09 | 32.0783 | 30.9277 | 30.90077 | 1.150597 | 0.02693415 | 86.526 | [240]
10.1 | 32.0838 | 30.91125 | 30.8843 | 1.172552 | 0.02695305 | 87.542 | [224]
10.11 | 32.0664 | 30.89492 | 30.86795 | 1.171479 | 0.02697198
10.12 | 32.0845 | 30.87872 | 30.85173 | 1.205779 | 0.02699092
10.13 | 32.0537 | 30.86265 | 30.83564 | 1.191053 | 0.02700989
10.14 | 32.0918 | 30.8467 | 30.81967 | 1.245101 | 0.02702887
10.15 | 32.0786 | 30.83088 | 30.80383 | 1.247724 | 0.02704788
10.16 | 32.0789 | 30.81518 | 30.78811 | 1.263722 | 0.02706691
10.17 | 32.0793 | 30.7996 | 30.77252 | 1.279697 | 0.02708595
10.18 | 32.0857 | 30.78415 | 30.75705 | 1.301548 | 0.02710502
10.19 | 32.0838 | 30.76882 | 30.7417 | 1.314977 | 0.02712411
10.2 | 32.101 | 30.75362 | 30.72647 | 1.347383 | 0.02714322
10.21 | 32.0748 | 30.73853 | 30.71137 | 1.336268 | 0.02716235
10.22 | 32.132 | 30.72357 | 30.69639 | 1.408432 | 0.02718151
10.23 | 32.0803 | 30.70872 | 30.68152 | 1.371576 | 0.02720068
10.24 | 32.0935 | 30.694 | 30.66678 | 1.399499 | 0.02721987
10.2499 | 32.1147 | 30.67954 | 30.6523 | 1.435159 | 0.02723889
10.2599 | 32.0927 | 30.66505 | 30.6378 | 1.427646 | 0.02725813
10.2699 | 32.1075 | 30.65068 | 30.62341 | 1.456816 | 0.02727739
10.2799 | 32.0912 | 30.63643 | 30.60914 | 1.454768 | 0.02729666
10.2899 | 32.0948 | 30.6223 | 30.59498 | 1.472503 | 0.02731596
10.2999 | 32.1041 | 30.60828 | 30.58094 | 1.495822 | 0.02733528
10.3099 | 32.0795 | 30.59437 | 30.56702 | 1.485126 | 0.02735462
10.3199 | 32.1099 | 30.58059 | 30.55321 | 1.529315 | 0.02737399
10.3299 | 32.1101 | 30.56691 | 30.53952 | 1.543189 | 0.02739337
10.3399 | 32.1031 | 30.55335 | 30.52594 | 1.549749 | 0.02741277
10.3499 | 32.1099 | 30.5399 | 30.51247 | 1.569996 | 0.0274322
10.3599 | 32.0887 | 30.52657 | 30.49912 | 1.56213 | 0.02745165
10.3699 | 32.0997 | 30.51335 | 30.48588 | 1.586352 | 0.02747112
10.3799 | 32.0858 | 30.50024 | 30.47275 | 1.585563 | 0.02749061
10.3899 | 32.0826 | 30.48724 | 30.45973 | 1.595362 | 0.02751011
10.3999 | 32.1008 | 30.47435 | 30.44682 | 1.626451 | 0.02752965
10.4099 | 32.0759 | 30.46157 | 30.43402 | 1.614331 | 0.0275492
10.4199 | 32.0864 | 30.4489 | 30.42133 | 1.6375 | 0.02756878
10.4299 | 32.0742 | 30.43634 | 30.40875 | 1.637862 | 0.02758838
10.4399 | 32.0915 | 30.42389 | 30.39628 | 1.667615 | 0.02760799
10.4499 | 32.082 | 30.41154 | 30.38391 | 1.67046 | 0.02762764
10.4599 | 32.078 | 30.3993 | 30.37165 | 1.678698 | 0.0276473
10.4699 | 32.0958 | 30.38717 | 30.3595 | 1.70863 | 0.02766698
10.4799 | 32.0674 | 30.37514 | 30.34746 | 1.692256 | 0.02768668
10.4899 | 32.076 | 30.36322 | 30.33552 | 1.712777 | 0.02770641
10.4999 | 32.0675 | 30.35141 | 30.32368 | 1.716092 | 0.02772616
10.5099 | 32.0619 | 30.3397 | 30.31195 | 1.722204 | 0.02774593
10.5199 | 32.0769 | 30.32809 | 30.30032 | 1.748811 | 0.02776573
10.5299 | 32.0547 | 30.31658 | 30.2888 | 1.738116 | 0.02778554
10.5399 | 32.0785 | 30.30518 | 30.27738 | 1.773318 | 0.02780538
10.5499 | 32.0536 | 30.29388 | 30.26606 | 1.759717 | 0.02782523
10.5599 | 32.0588 | 30.28268 | 30.25484 | 1.776116 | 0.02784511
10.5699 | 32.0517 | 30.27159 | 30.24372 | 1.780113 | 0.02786502
10.5799 | 32.0676 | 30.26059 | 30.23271 | 1.807009 | 0.02788494
10.5899 | 32.0725 | 30.24969 | 30.22179 | 1.822806 | 0.02790488
10.5999 | 32.0567 | 30.2389 | 30.21097 | 1.817803 | 0.02792485
10.6099 | 32.0581 | 30.2282 | 30.20025 | 1.829902 | 0.02794484
10.6199 | 32.035 | 30.2176 | 30.18963 | 1.817402 | 0.02796486
10.6299 | 32.0369 | 30.2071 | 30.17911 | 1.829804 | 0.02798489
10.6399 | 32.0354 | 30.19669 | 30.16869 | 1.838709 | 0.02800495
10.6499 | 32.0379 | 30.18638 | 30.15836 | 1.851518 | 0.02802503
10.6599 | 32.0454 | 30.17617 | 30.14813 | 1.86923 | 0.02804513
10.6699 | 32.0316 | 30.16605 | 30.13799 | 1.865546 | 0.02806525
10.6799 | 32.0368 | 30.15603 | 30.12795 | 1.880767 | 0.0280854
10.6899 | 32.0212 | 30.14611 | 30.118 | 1.875094 | 0.02810557
10.6999 | 32.0314 | 30.13627 | 30.10815 | 1.895126 | 0.02812576
10.7099 | 32.0273 | 30.12653 | 30.09839 | 1.900765 | 0.02814597
10.7199 | 32.0142 | 30.11689 | 30.08872 | 1.897311 | 0.02816621
10.7299 | 32.0203 | 30.10734 | 30.07915 | 1.912964 | 0.02818646
10.7399 | 31.9957 | 30.09787 | 30.06967 | 1.897825 | 0.02820675
10.7499 | 32.0146 | 30.08851 | 30.06028 | 1.926095 | 0.02822705
10.7599 | 31.9944 | 30.07923 | 30.05098 | 1.915173 | 0.02824738
10.7699 | 32.0166 | 30.07004 | 30.04177 | 1.946561 | 0.02826772
10.7799 | 32.0024 | 30.06094 | 30.03265 | 1.941459 | 0.0282881
10.7899 | 31.9985 | 30.05193 | 30.02362 | 1.946568 | 0.02830849
10.7999 | 32.0181 | 30.04301 | 30.01468 | 1.975087 | 0.02832891
10.8099 | 31.9888 | 30.03418 | 30.00583 | 1.954618 | 0.02834935
10.8199 | 32.0215 | 30.02544 | 29.99707 | 1.996061 | 0.02836981
10.8299 | 32.0055 | 30.01678 | 29.98839 | 1.988717 | 0.0283903
10.8399 | 32.0192 | 30.00821 | 29.9798 | 2.010985 | 0.0284108
10.8499 | 31.9804 | 29.99973 | 29.9713 | 1.980667 | 0.02843133
10.8599 | 31.9905 | 29.99134 | 29.96289 | 1.999163 | 0.02845189
10.8699 | 32.01 | 29.98303 | 29.95455 | 2.026973 | 0.02847247
10.8799 | 31.9971 | 29.9748 | 29.94631 | 2.022299 | 0.02849307
10.8899 | 32.0144 | 29.96666 | 29.93815 | 2.04774 | 0.02851369
10.8999 | 32.0041 | 29.9586 | 29.93007 | 2.045497 | 0.02853434
10.9099 | 32.0136 | 29.95063 | 29.92208 | 2.06297 | 0.02855501
10.9199 | 32.004 | 29.94274 | 29.91416 | 2.06126 | 0.0285757
10.9299 | 32.0053 | 29.93493 | 29.90634 | 2.070368 | 0.02859642
10.9399 | 32.0105 | 29.92721 | 29.89859 | 2.083293 | 0.02861716
10.9499 | 31.987 | 29.91956 | 29.89092 | 2.067437 | 0.02863792
10.9599 | 31.9991 | 29.912 | 29.88334 | 2.0871 | 0.02865871
10.9699 | 31.9749 | 29.90452 | 29.87584 | 2.070383 | 0.02867952
10.9799 | 31.988 | 29.89712 | 29.86842 | 2.090885 | 0.02870035
10.9899 | 31.9799 | 29.88979 | 29.86107 | 2.090107 | 0.0287212
10.9999 | 31.9879 | 29.88255 | 29.85381 | 2.10535 | 0.02874208
11.0099 | 31.97 | 29.87539 | 29.84662 | 2.094614 | 0.02876299
11.0199 | 31.9553 | 29.8683 | 29.83952 | 2.087001 | 0.02878391
11.0299 | 31.9589 | 29.86129 | 29.83249 | 2.097609 | 0.02880486
11.0399 | 31.9422 | 29.85436 | 29.82553 | 2.08784 | 0.02882584
11.0499 | 31.9534 | 29.84751 | 29.81866 | 2.105894 | 0.02884684
11.0599 | 31.9426 | 29.84073 | 29.81186 | 2.101872 | 0.02886785
11.0699 | 31.928 | 29.83403 | 29.80514 | 2.093974 | 0.0288889
11.0799 | 31.9149 | 29.8274 | 29.79849 | 2.0875 | 0.02890997
11.0899 | 31.9032 | 29.82085 | 29.79192 | 2.082351 | 0.02893106
11.0999 | 31.8919 | 29.81437 | 29.78542 | 2.077528 | 0.02895218
11.1099 | 31.8845 | 29.80797 | 29.779 | 2.076531 | 0.02897332
11.1199 | 31.8926 | 29.80164 | 29.77265 | 2.09096 | 0.02899449
11.1299 | 31.888 | 29.79538 | 29.76637 | 2.092616 | 0.02901567
11.1399 | 31.8885 | 29.7892 | 29.76016 | 2.099299 | 0.02903688
11.1499 | 31.8661 | 29.78309 | 29.75403 | 2.08301 | 0.02905812
11.1599 | 31.8793 | 29.77705 | 29.74797 | 2.102249 | 0.02907938
11.1699 | 31.8725 | 29.77108 | 29.74198 | 2.101417 | 0.02910067
11.1799 | 31.8499 | 29.76519 | 29.73606 | 2.084714 | 0.02912197
11.1899 | 31.8481 | 29.75936 | 29.73022 | 2.08874 | 0.02914331
11.1999 | 31.8242 | 29.7536 | 29.72444 | 2.070597 | 0.02916466
11.2099 | 31.834 | 29.74792 | 29.71873 | 2.086084 | 0.02918605
11.2198 | 31.8361 | 29.74235 | 29.71315 | 2.093746 | 0.02920724
11.2298 | 31.8361 | 29.7368 | 29.70758 | 2.099295 | 0.02922867
11.2398 | 31.8274 | 29.73132 | 29.70207 | 2.096077 | 0.02925012
11.2498 | 31.8246 | 29.72591 | 29.69664 | 2.098691 | 0.0292716
11.2598 | 31.8188 | 29.72056 | 29.69127 | 2.098237 | 0.0292931
11.2698 | 31.8278 | 29.71528 | 29.68597 | 2.112516 | 0.02931463
11.2798 | 31.8073 | 29.71007 | 29.68073 | 2.097229 | 0.02933618
11.2898 | 31.7996 | 29.70492 | 29.67557 | 2.094676 | 0.02935776
11.2998 | 31.7981 | 29.69984 | 29.67046 | 2.098257 | 0.02937936
11.3098 | 31.7863 | 29.69483 | 29.66543 | 2.091474 | 0.02940098
11.3198 | 31.7761 | 29.68988 | 29.66045 | 2.086225 | 0.02942263
11.3298 | 31.7785 | 29.68499 | 29.65554 | 2.093512 | 0.02944431
11.3398 | 31.7728 | 29.68017 | 29.6507 | 2.092635 | 0.02946601
11.3498 | 31.7794 | 29.67541 | 29.64592 | 2.103994 | 0.02948773
11.3598 | 31.7849 | 29.67071 | 29.6412 | 2.114191 | 0.02950948
11.3698 | 31.7837 | 29.66608 | 29.63654 | 2.117625 | 0.02953126
11.3798 | 31.7687 | 29.6615 | 29.63195 | 2.107197 | 0.02955305
11.3898 | 31.7594 | 29.65699 | 29.62742 | 2.102407 | 0.02957488
11.3998 | 31.7584 | 29.65254 | 29.62295 | 2.105855 | 0.02959673
11.4098 | 31.7563 | 29.64816 | 29.61854 | 2.108143 | 0.0296186
11.4198 | 31.7478 | 29.64383 | 29.61419 | 2.10397 | 0.0296405
11.4298 | 31.7487 | 29.63956 | 29.6099 | 2.109137 | 0.02966242
11.4398 | 31.7329 | 29.63536 | 29.60567 | 2.097544 | 0.02968437
11.4498 | 31.7212 | 29.63121 | 29.6015 | 2.089992 | 0.02970635
11.4598 | 31.7222 | 29.62712 | 29.59739 | 2.095081 | 0.02972835
11.4698 | 31.7249 | 29.62309 | 29.59334 | 2.101812 | 0.02975037
11.4798 | 31.7217 | 29.61912 | 29.58934 | 2.102584 | 0.02977242
11.4898 | 31.7161 | 29.6152 | 29.58541 | 2.100899 | 0.0297945
11.4998 | 31.7106 | 29.61134 | 29.58153 | 2.099257 | 0.0298166
11.5098 | 31.7138 | 29.60754 | 29.5777 | 2.106257 | 0.02983873
11.5198 | 31.7028 | 29.6038 | 29.57394 | 2.099002 | 0.02986088
11.5298 | 31.6871 | 29.60011 | 29.57023 | 2.08699 | 0.02988306
11.5398 | 31.6607 | 29.59648 | 29.56657 | 2.064223 | 0.02990526
11.5498 | 31.6498 | 29.5929 | 29.56297 | 2.0569 | 0.02992749
11.5598 | 31.6461 | 29.58938 | 29.55943 | 2.056723 | 0.02994974
11.5698 | 31.661 | 29.58591 | 29.55594 | 2.075091 | 0.02997202
11.5798 | 31.6424 | 29.5825 | 29.5525 | 2.059905 | 0.02999433
11.5898 | 31.644 | 29.57913 | 29.54912 | 2.064865 | 0.03001666
11.5998 | 31.6287 | 29.57583 | 29.54579 | 2.052872 | 0.03003901
11.6098 | 31.6275 | 29.57257 | 29.54251 | 2.054927 | 0.0300614
11.6198 | 31.6091 | 29.56937 | 29.53929 | 2.039729 | 0.0300838
11.6298 | 31.619 | 29.56622 | 29.53612 | 2.052778 | 0.03010624
11.6398 | 31.6059 | 29.56312 | 29.533 | 2.042776 | 0.0301287
11.6498 | 31.5921 | 29.56008 | 29.52993 | 2.032023 | 0.03015118
11.6598 | 31.5851 | 29.55708 | 29.52691 | 2.028019 | 0.0301737
11.6698 | 31.5709 | 29.55414 | 29.52394 | 2.016764 | 0.03019624
11.6798 | 31.5794 | 29.55124 | 29.52102 | 2.028159 | 0.0302188
11.6898 | 31.566 | 29.5484 | 29.51815 | 2.017604 | 0.03024139
11.6998 | 31.5726 | 29.5456 | 29.51534 | 2.027 | 0.03026401
11.7098 | 31.5664 | 29.54285 | 29.51257 | 2.023547 | 0.03028665
11.7198 | 31.5743 | 29.54015 | 29.50985 | 2.034145 | 0.03030932
11.7298 | 31.578 | 29.5375 | 29.50717 | 2.040495 | 0.03033201
11.7398 | 31.5667 | 29.5349 | 29.50455 | 2.031797 | 0.03035474
11.7498 | 31.5644 | 29.53235 | 29.50197 | 2.032052 | 0.03037748
11.7598 | 31.5636 | 29.52984 | 29.49944 | 2.033759 | 0.03040026
11.7698 | 31.5561 | 29.52738 | 29.49696 | 2.02872 | 0.03042306
11.7798 | 31.5703 | 29.52497 | 29.49452 | 2.045334 | 0.03044589
11.7898 | 31.5531 | 29.5226 | 29.49213 | 2.030502 | 0.03046874
11.7998 | 31.5492 | 29.52028 | 29.48978 | 2.028924 | 0.03049162
11.8098 | 31.5479 | 29.518 | 29.48748 | 2.029901 | 0.03051453
11.8198 | 31.5509 | 29.51577 | 29.48523 | 2.035134 | 0.03053746
11.8298 | 31.5574 | 29.51358 | 29.48302 | 2.043821 | 0.03056042
11.8398 | 31.5575 | 29.51144 | 29.48085 | 2.046065 | 0.03058341
11.8498 | 31.5678 | 29.50934 | 29.47873 | 2.058464 | 0.03060643
11.8598 | 31.5706 | 29.50728 | 29.47665 | 2.06332 | 0.03062947
11.8698 | 31.5481 | 29.50527 | 29.47461 | 2.042833 | 0.03065253
11.8798 | 31.5553 | 29.5033 | 29.47262 | 2.052003 | 0.03067563
11.8898 | 31.5353 | 29.50137 | 29.47067 | 2.033931 | 0.03069876
11.8998 | 31.5503 | 29.49948 | 29.46876 | 2.050816 | 0.0307219
11.9098 | 31.5362 | 29.49764 | 29.46689 | 2.03856 | 0.03074508
11.9198 | 31.5418 | 29.49584 | 29.46507 | 2.045963 | 0.03076828
11.9298 | 31.5415 | 29.49408 | 29.46328 | 2.047424 | 0.03079151
11.9398 | 31.5314 | 29.49235 | 29.46154 | 2.039045 | 0.03081477
11.9498 | 31.5236 | 29.49067 | 29.45984 | 2.032926 | 0.03083805
11.9598 | 31.5225 | 29.48903 | 29.45817 | 2.033467 | 0.03086137
11.9698 | 31.5136 | 29.48743 | 29.45655 | 2.026168 | 0.03088471
11.9798 | 31.5413 | 29.48587 | 29.45496 | 2.055429 | 0.03090807
11.9898 | 31.5218 | 29.48435 | 29.45342 | 2.037452 | 0.03093147
11.9998 | 31.5039 | 29.48286 | 29.45191 | 2.021036 | 0.03095489
12.0098 | 31.5171 | 29.48142 | 29.45044 | 2.035682 | 0.03097834
12.0198 | 31.5001 | 29.48001 | 29.44901 | 2.02009 | 0.03100181
12.0298 | 31.4987 | 29.47864 | 29.44761 | 2.020061 | 0.03102532
12.0398 | 31.4738 | 29.47731 | 29.44626 | 1.996494 | 0.03104885
12.0498 | 31.4896 | 29.47601 | 29.44494 | 2.013591 | 0.03107241
12.0598 | 31.4871 | 29.47475 | 29.44365 | 2.012351 | 0.031096
12.0698 | 31.483 | 29.47353 | 29.44241 | 2.009474 | 0.03111961
12.0798 | 31.4808 | 29.47234 | 29.44119 | 2.008462 | 0.03114326
12.0898 | 31.4798 | 29.47119 | 29.44002 | 2.008614 | 0.03116693
12.0998 | 31.483 | 29.47007 | 29.43888 | 2.012931 | 0.03119063
12.1098 | 31.4628 | 29.46899 | 29.43777 | 1.993813 | 0.03121436
12.1198 | 31.4542 | 29.46794 | 29.4367 | 1.986261 | 0.03123811
12.1298 | 31.4733 | 29.46693 | 29.43566 | 2.006374 | 0.03126189
12.1398 | 31.4391 | 29.46595 | 29.43466 | 1.973154 | 0.03128571
12.1498 | 31.4454 | 29.465 | 29.43369 | 1.9804 | 0.03130954
12.1598 | 31.4436 | 29.46409 | 29.43275 | 1.979512 | 0.03133341
12.1698 | 31.4427 | 29.46321 | 29.43185 | 1.979492 | 0.03135731
12.1798 | 31.4376 | 29.46236 | 29.43098 | 1.975239 | 0.03138123
12.1897 | 31.4244 | 29.46155 | 29.43015 | 1.962846 | 0.03140494
12.1997 | 31.4319 | 29.46077 | 29.42934 | 1.971129 | 0.03142892
12.2097 | 31.4295 | 29.46002 | 29.42857 | 1.96948 | 0.03145293
12.2197 | 31.4262 | 29.4593 | 29.42782 | 1.9669 | 0.03147697
12.2297 | 31.4209 | 29.45861 | 29.42711 | 1.96229 | 0.03150103
12.2397 | 31.4166 | 29.45795 | 29.42643 | 1.958648 | 0.03152513
12.2497 | 31.4079 | 29.45732 | 29.42577 | 1.950576 | 0.03154925
12.2597 | 31.3893 | 29.45673 | 29.42515 | 1.932574 | 0.0315734
12.2697 | 31.4063 | 29.45616 | 29.42456 | 1.950142 | 0.03159758
12.2797 | 31.3898 | 29.45562 | 29.424 | 1.934181 | 0.03162179
12.2897 | 31.4026 | 29.45511 | 29.42346 | 1.947491 | 0.03164603
12.2997 | 31.3953 | 29.45463 | 29.42296 | 1.940671 | 0.03167029
12.3097 | 31.3874 | 29.45418 | 29.42248 | 1.933224 | 0.03169459
12.3197 | 31.3859 | 29.45375 | 29.42203 | 1.932148 | 0.03171891
12.3297 | 31.3669 | 29.45336 | 29.42161 | 1.913544 | 0.03174327
12.3397 | 31.3689 | 29.45299 | 29.42122 | 1.915912 | 0.03176765
12.3497 | 31.3613 | 29.45265 | 29.42085 | 1.908653 | 0.03179206
12.3597 | 31.3649 | 29.45233 | 29.42052 | 1.912568 | 0.0318165
12.3697 | 31.3526 | 29.45204 | 29.4202 | 1.900555 | 0.03184097
12.3797 | 31.3585 | 29.45178 | 29.41992 | 1.906716 | 0.03186547
12.3897 | 31.3555 | 29.45155 | 29.41966 | 1.903951 | 0.03189
12.3997 | 31.347 | 29.45134 | 29.41943 | 1.89566 | 0.03191455
12.4097 | 31.3385 | 29.45116 | 29.41922 | 1.887344 | 0.03193914
12.4197 | 31.3479 | 29.451 | 29.41903 | 1.896902 | 0.03196376
12.4297 | 31.3368 | 29.45086 | 29.41888 | 1.885936 | 0.0319884
12.4397 | 31.3315 | 29.45076 | 29.41874 | 1.880745 | 0.03201308
12.4497 | 31.3269 | 29.45067 | 29.41863 | 1.876229 | 0.03203778
12.4597 | 31.32 | 29.45061 | 29.41855 | 1.86939 | 0.03206251
12.4697 | 31.3244 | 29.45057 | 29.41849 | 1.873826 | 0.03208728
12.4797 | 31.3292 | 29.45056 | 29.41845 | 1.878639 | 0.03211207
12.4897 | 31.3069 | 29.45057 | 29.41843 | 1.856329 | 0.03213689
12.4997 | 31.328 | 29.4506 | 29.41844 | 1.877397 | 0.03216175
12.5097 | 31.3315 | 29.45066 | 29.41847 | 1.880841 | 0.03218663
12.5197 | 31.3271 | 29.45074 | 29.41853 | 1.876363 | 0.03221154
12.5297 | 31.3255 | 29.45084 | 29.4186 | 1.874663 | 0.03223648
12.5397 | 31.3309 | 29.45096 | 29.4187 | 1.879942 | 0.03226146
12.5497 | 31.3205 | 29.4511 | 29.41881 | 1.869399 | 0.03228646
12.5597 | 31.3146 | 29.45127 | 29.41895 | 1.863335 | 0.03231149
12.5697 | 31.3225 | 29.45145 | 29.41911 | 1.871049 | 0.03233655
12.5797 | 31.3202 | 29.45166 | 29.41929 | 1.868543 | 0.03236165
12.5897 | 31.3457 | 29.45188 | 29.4195 | 1.893817 | 0.03238677
12.5997 | 31.3317 | 29.45213 | 29.41972 | 1.879571 | 0.03241192
12.6097 | 31.3463 | 29.4524 | 29.41996 | 1.893905 | 0.03243711
12.6197 | 31.3382 | 29.45268 | 29.42022 | 1.885519 | 0.03246232
12.6297 | 31.3384 | 29.45299 | 29.4205 | 1.885414 | 0.03248757
12.6397 | 31.3442 | 29.45331 | 29.4208 | 1.89089 | 0.03251284
12.6497 | 31.3474 | 29.45365 | 29.42111 | 1.893748 | 0.03253815
12.6597 | 31.351 | 29.45401 | 29.42145 | 1.896987 | 0.03256348
12.6697 | 31.3433 | 29.45439 | 29.4218 | 1.888907 | 0.03258885
12.6797 | 31.3574 | 29.45479 | 29.42218 | 1.90261 | 0.03261425
12.6897 | 31.35 | 29.4552 | 29.42257 | 1.894795 | 0.03263967
12.6997 | 31.3633 | 29.45564 | 29.42297 | 1.907663 | 0.03266513
12.7097 | 31.3407 | 29.45609 | 29.4234 | 1.884613 | 0.03269062
12.7197 | 31.3378 | 29.45655 | 29.42384 | 1.881247 | 0.03271614
12.7297 | 31.3568 | 29.45704 | 29.42429 | 1.899764 | 0.03274169
12.7397 | 31.3487 | 29.45753 | 29.42477 | 1.891165 | 0.03276728
12.7497 | 31.3533 | 29.45805 | 29.42526 | 1.89525 | 0.03279289
12.7597 | 31.3425 | 29.45858 | 29.42576 | 1.883919 | 0.03281853
12.7697 | 31.3398 | 29.45913 | 29.42628 | 1.880672 | 0.03284421
12.7797 | 31.3278 | 29.45969 | 29.42682 | 1.86811 | 0.03286992
12.7897 | 31.3289 | 29.46027 | 29.42737 | 1.868633 | 0.03289565
12.7997 | 31.3222 | 29.46086 | 29.42794 | 1.861342 | 0.03292143
12.8097 | 31.3097 | 29.46146 | 29.42852 | 1.848235 | 0.03294723
12.8197 | 31.3035 | 29.46209 | 29.42911 | 1.841415 | 0.03297305
12.8297 | 31.2831 | 29.46272 | 29.42972 | 1.82038 | 0.03299892
12.8397 | 31.2911 | 29.46337 | 29.43034 | 1.827732 | 0.03302482
12.8497 | 31.2784 | 29.46403 | 29.43098 | 1.81437 | 0.03305074
12.8597 | 31.2703 | 29.46471 | 29.43163 | 1.805595 | 0.0330767
12.8697 | 31.2562 | 29.46539 | 29.43229 | 1.790807 | 0.03310269
12.8797 | 31.2502 | 29.46609 | 29.43297 | 1.784106 | 0.03312871
12.8897 | 31.2434 | 29.46681 | 29.43365 | 1.776592 | 0.03315477
12.8997 | 31.2253 | 29.46753 | 29.43435 | 1.757766 | 0.03318085
12.9097 | 31.21 | 29.46827 | 29.43506 | 1.741728 | 0.03320697
12.9197 | 31.2009 | 29.46902 | 29.43579 | 1.731879 | 0.03323312
12.9297 | 31.184 | 29.46978 | 29.43652 | 1.714218 | 0.0332593
12.9397 | 31.1766 | 29.47055 | 29.43727 | 1.706045 | 0.03328551
12.9497 | 31.1561 | 29.47134 | 29.43803 | 1.684761 | 0.03331176
12.9597 | 31.1504 | 29.47213 | 29.43879 | 1.678267 | 0.03333803
12.9697 | 31.146 | 29.47294 | 29.43957 | 1.673062 | 0.03336434
12.9797 | 31.1387 | 29.47375 | 29.44036 | 1.664947 | 0.03339069
12.9897 | 31.1235 | 29.47458 | 29.44116 | 1.648921 | 0.03341706
12.9997 | 31.1117 | 29.47541 | 29.44197 | 1.636286 | 0.03344347
13.0097 | 31.1019 | 29.47626 | 29.44279 | 1.625641 | 0.03346991
13.0197 | 31.0922 | 29.47711 | 29.44362 | 1.615086 | 0.03349638
13.0297 | 31.0788 | 29.47798 | 29.44445 | 1.600823 | 0.03352288
13.0397 | 31.0721 | 29.47885 | 29.4453 | 1.59325 | 0.03354942
13.0497 | 31.0659 | 29.47973 | 29.44616 | 1.586169 | 0.03357598
13.0597 | 31.0521 | 29.48062 | 29.44702 | 1.571479 | 0.03360259
13.0697 | 31.0471 | 29.48152 | 29.44789 | 1.565581 | 0.03362922
13.0797 | 31.0279 | 29.48243 | 29.44877 | 1.545475 | 0.03365589
13.0897 | 31.0207 | 29.48334 | 29.44966 | 1.537361 | 0.03368259
13.0997 | 31.0145 | 29.48426 | 29.45055 | 1.530239 | 0.03370932
13.1097 | 31.0105 | 29.48519 | 29.45145 | 1.525311 | 0.03373609
13.1197 | 31.0124 | 29.48613 | 29.45236 | 1.526275 | 0.03376289
13.1297 | 30.996 | 29.48707 | 29.45328 | 1.508932 | 0.03378972
13.1397 | 30.9846 | 29.48802 | 29.4542 | 1.496582 | 0.03381658
13.1497 | 30.9785 | 29.48897 | 29.45513 | 1.489526 | 0.03384348
13.1596 | 30.9834 | 29.48993 | 29.45606 | 1.493474 | 0.03387014
13.1696 | 30.9686 | 29.49089 | 29.457 | 1.477705 | 0.03389711
13.1796 | 30.959 | 29.49187 | 29.45794 | 1.467131 | 0.0339241
13.1896 | 30.95 | 29.49285 | 29.4589 | 1.457152 | 0.03395114
13.1996 | 30.9509 | 29.49383 | 29.45986 | 1.457067 | 0.0339782
13.2096 | 30.9427 | 29.49482 | 29.46082 | 1.447877 | 0.0340053
13.2196 | 30.9335 | 29.49582 | 29.46179 | 1.437681 | 0.03403243
13.2296 | 30.9252 | 29.49682 | 29.46276 | 1.428382 | 0.0340596
13.2396 | 30.9338 | 29.49782 | 29.46374 | 1.435977 | 0.03408679
13.2496 | 30.9284 | 29.49883 | 29.46472 | 1.429569 | 0.03411403
13.2596 | 30.9156 | 29.49984 | 29.4657 | 1.415756 | 0.03414129
13.2696 | 30.9158 | 29.50086 | 29.46669 | 1.41494 | 0.0341686
13.2796 | 30.9135 | 29.50188 | 29.46768 | 1.411619 | 0.03419593
13.2896 | 30.9082 | 29.5029 | 29.46868 | 1.405296 | 0.0342233
13.2996 | 30.9106 | 29.50393 | 29.46968 | 1.406669 | 0.0342507
13.3096 | 30.9048 | 29.50496 | 29.47068 | 1.399839 | 0.03427814
13.3196 | 30.8962 | 29.50599 | 29.47169 | 1.390206 | 0.03430561
13.3296 | 30.8881 | 29.50703 | 29.4727 | 1.38107 | 0.03433311
13.3396 | 30.891 | 29.50807 | 29.47371 | 1.382933 | 0.03436065
13.3496 | 30.8881 | 29.50911 | 29.47472 | 1.378993 | 0.03438823
13.3596 | 30.8875 | 29.51015 | 29.47573 | 1.37735 | 0.03441584
13.3696 | 30.8758 | 29.51119 | 29.47675 | 1.364607 | 0.03444348
13.3796 | 30.8748 | 29.51224 | 29.47777 | 1.362561 | 0.03447115
13.3896 | 30.8756 | 29.51329 | 29.47879 | 1.362314 | 0.03449886
13.3996 | 30.8589 | 29.51433 | 29.47981 | 1.344566 | 0.03452661
13.4096 | 30.8613 | 29.51538 | 29.48083 | 1.345917 | 0.03455439
13.4196 | 30.8533 | 29.51643 | 29.48185 | 1.336867 | 0.03458221
13.4296 | 30.8505 | 29.51748 | 29.48287 | 1.333016 | 0.03461006
13.4396 | 30.8317 | 29.51853 | 29.4839 | 1.313165 | 0.03463794
13.4496 | 30.8226 | 29.51959 | 29.48492 | 1.303014 | 0.03466587
13.4596 | 30.8262 | 29.52064 | 29.48594 | 1.305562 | 0.03469382
13.4696 | 30.8292 | 29.52169 | 29.48697 | 1.307511 | 0.03472181
13.4796 | 30.8111 | 29.52274 | 29.48799 | 1.28836 | 0.03474983
13.4896 | 30.7942 | 29.52379 | 29.48901 | 1.27041 | 0.03477789
13.4996 | 30.8045 | 29.52484 | 29.49003 | 1.279661 | 0.03480599
13.5096 | 30.7799 | 29.52589 | 29.49105 | 1.254012 | 0.03483412
13.5196 | 30.781 | 29.52694 | 29.49207 | 1.254064 | 0.03486229
13.5296 | 30.7716 | 29.52798 | 29.49309 | 1.243618 | 0.03489049
13.5396 | 30.7749 | 29.52903 | 29.49411 | 1.245873 | 0.03491873
13.5496 | 30.7505 | 29.53007 | 29.49512 | 1.22043 | 0.034947
13.5596 | 30.7499 | 29.53111 | 29.49614 | 1.218789 | 0.03497531
13.5696 | 30.7461 | 29.53215 | 29.49715 | 1.21395 | 0.03500365
13.5796 | 30.7334 | 29.53319 | 29.49816 | 1.200213 | 0.03503203
13.5896 | 30.7163 | 29.53422 | 29.49916 | 1.182078 | 0.03506044
13.5996 | 30.7123 | 29.53525 | 29.50016 | 1.177046 | 0.03508889
13.6096 | 30.7104 | 29.53628 | 29.50117 | 1.174117 | 0.03511738
13.6196 | 30.7098 | 29.53731 | 29.50216 | 1.172491 | 0.03514591
13.6296 | 30.7054 | 29.53833 | 29.50316 | 1.167068 | 0.03517447
13.6396 | 30.7018 | 29.53935 | 29.50415 | 1.162448 | 0.03520306
13.6496 | 30.7006 | 29.54037 | 29.50514 | 1.160232 | 0.03523169
13.6596 | 30.6866 | 29.54138 | 29.50612 | 1.145219 | 0.03526036
13.6696 | 30.6781 | 29.54239 | 29.5071 | 1.13571 | 0.03528906
13.6796 | 30.6809 | 29.54339 | 29.50808 | 1.137505 | 0.0353178
13.6896 | 30.678 | 29.5444 | 29.50905 | 1.133605 | 0.03534658
13.6996 | 30.6605 | 29.54539 | 29.51002 | 1.115108 | 0.03537539
13.7096 | 30.6629 | 29.54638 | 29.51098 | 1.116517 | 0.03540424
13.7196 | 30.6713 | 29.54737 | 29.51194 | 1.12393 | 0.03543313
13.7296 | 30.6575 | 29.54835 | 29.51289 | 1.109148 | 0.03546205
13.7396 | 30.6572 | 29.54933 | 29.51384 | 1.10787 | 0.03549101
13.7496 | 30.6559 | 29.5503 | 29.51478 | 1.105599 | 0.03552
13.7596 | 30.653 | 29.55127 | 29.51572 | 1.101732 | 0.03554904
13.7696 | 30.6554 | 29.55223 | 29.51665 | 1.103171 | 0.03557811
13.7796 | 30.6408 | 29.55318 | 29.51758 | 1.087616 | 0.03560722
13.7896 | 30.636 | 29.55413 | 29.5185 | 1.081867 | 0.03563636
13.7996 | 30.6407 | 29.55508 | 29.51941 | 1.085624 | 0.03566554
13.8096 | 30.6429 | 29.55601 | 29.52032 | 1.086886 | 0.03569476
13.8196 | 30.6312 | 29.55694 | 29.52122 | 1.074256 | 0.03572401
13.8296 | 30.6339 | 29.55787 | 29.52211 | 1.076032 | 0.03575331
13.8396 | 30.6349 | 29.55879 | 29.523 | 1.076114 | 0.03578263
13.8496 | 30.6115 | 29.5597 | 29.52388 | 1.051804 | 0.035812
13.8596 | 30.621 | 29.5606 | 29.52476 | 1.060401 | 0.03584141
13.8696 | 30.6148 | 29.5615 | 29.52562 | 1.053304 | 0.03587085
13.8796 | 30.6058 | 29.56238 | 29.52648 | 1.043415 | 0.03590033
13.8896 | 30.615 | 29.56327 | 29.52734 | 1.051734 | 0.03592985
13.8996 | 30.6044 | 29.56414 | 29.52818 | 1.04026 | 0.0359594
13.9096 | 30.6056 | 29.56501 | 29.52902 | 1.040594 | 0.035989
13.9196 | 30.5998 | 29.56586 | 29.52984 | 1.033937 | 0.03601863
13.9296 | 30.583 | 29.56671 | 29.53066 | 1.016287 | 0.0360483
13.9396 | 30.5899 | 29.56755 | 29.53148 | 1.022345 | 0.03607801
13.9496 | 30.5742 | 29.56839 | 29.53228 | 1.005812 | 0.03610775
13.9596 | 30.5672 | 29.56921 | 29.53307 | 0.997988 | 0.03613754
13.9696 | 30.546 | 29.57003 | 29.53386 | 0.9759724 | 0.03616736
13.9796 | 30.5487 | 29.57083 | 29.53464 | 0.9778656 | 0.03619722
13.9896 | 30.5395 | 29.57163 | 29.5354 | 0.967868 | 0.03622711
13.9996 | 30.5374 | 29.57242 | 29.53616 | 0.9649795 | 0.03625705
14.0096 | 30.5307 | 29.5732 | 29.53691 | 0.9575005 | 0.03628703
14.0196 | 30.5314 | 29.57397 | 29.53765 | 0.9574309 | 0.03631704
14.0296 | 30.5219 | 29.57473 | 29.53838 | 0.947171 | 0.03634709
14.0396 | 30.4902 | 29.57548 | 29.5391 | 0.9147209 | 0.03637718
14.0496 | 30.4932 | 29.57622 | 29.53981 | 0.9169807 | 0.03640731
14.0596 | 30.483 | 29.57695 | 29.54051 | 0.9060507 | 0.03643748
14.0696 | 30.4781 | 29.57767 | 29.5412 | 0.9004309 | 0.03646769
14.0796 | 30.4761 | 29.57838 | 29.54188 | 0.8977214 | 0.03649794
14.0896 | 30.4548 | 29.57908 | 29.54255 | 0.8757225 | 0.03652822
14.0996 | 30.4375 | 29.57977 | 29.54321 | 0.8577343 | 0.03655855
14.1096 | 30.4472 | 29.58044 | 29.54385 | 0.8667569 | 0.03658891
14.1196 | 30.4319 | 29.58111 | 29.54449 | 0.8507905 | 0.03661932
14.1295 | 30.4187 | 29.58176 | 29.54511 | 0.8369416 | 0.03664945
14.1395 | 30.4086 | 29.5824 | 29.54572 | 0.8261974 | 0.03667993
14.1495 | 30.3942 | 29.58304 | 29.54632 | 0.8111646 | 0.03671046
14.1595 | 30.3854 | 29.58366 | 29.54692 | 0.8017432 | 0.03674102
14.1695 | 30.3838 | 29.58427 | 29.54749 | 0.7995336 | 0.03677162
14.1795 | 30.3755 | 29.58486 | 29.54806 | 0.7906357 | 0.03680225
14.1895 | 30.3598 | 29.58545 | 29.54862 | 0.7743497 | 0.03683293
14.1995 | 30.357 | 29.58602 | 29.54916 | 0.7709758 | 0.03686365
14.2095 | 30.3627 | 29.58659 | 29.54969 | 0.7761141 | 0.03689441
14.2195 | 30.3383 | 29.58714 | 29.55021 | 0.7511647 | 0.03692521
14.2295 | 30.3281 | 29.58767 | 29.55072 | 0.7404278 | 0.03695605
14.2395 | 30.3286 | 29.5882 | 29.55121 | 0.7404035 | 0.03698693
14.2495 | 30.315 | 29.58871 | 29.55169 | 0.7262919 | 0.03701785
14.2595 | 30.2921 | 29.58921 | 29.55216 | 0.7028932 | 0.03704881
14.2695 | 30.2894 | 29.58969 | 29.55261 | 0.6997075 | 0.03707981
14.2795 | 30.2851 | 29.59017 | 29.55305 | 0.6949348 | 0.03711085
14.2895 | 30.2846 | 29.59062 | 29.55348 | 0.6939755 | 0.03714193
14.2995 | 30.2632 | 29.59107 | 29.5539 | 0.6721295 | 0.03717305
14.3095 | 30.2767 | 29.5915 | 29.5543 | 0.685197 | 0.03720421
14.3195 | 30.2585 | 29.59192 | 29.55469 | 0.6665782 | 0.03723541
14.3295 | 30.2574 | 29.59233 | 29.55506 | 0.6650731 | 0.03726666
14.3395 | 30.2569 | 29.59272 | 29.55542 | 0.6641819 | 0.03729794
14.3495 | 30.2294 | 29.5931 | 29.55577 | 0.6363047 | 0.03732927
14.3595 | 30.2345 | 29.59346 | 29.5561 | 0.6410416 | 0.03736063
14.3695 | 30.2162 | 29.59381 | 29.55642 | 0.6223928 | 0.03739204
14.3795 | 30.2016 | 29.59414 | 29.55672 | 0.6074584 | 0.03742349
14.3895 | 30.1918 | 29.59446 | 29.55701 | 0.5973385 | 0.03745498
14.3995 | 30.1938 | 29.59477 | 29.55728 | 0.5990332 | 0.03748651
14.4095 | 30.1797 | 29.59506 | 29.55754 | 0.5846427 | 0.03751808
14.4195 | 30.1861 | 29.59533 | 29.55778 | 0.590767 | 0.03754969
14.4295 | 30.1555 | 29.59559 | 29.55801 | 0.5599063 | 0.03758135
14.4395 | 30.1547 | 29.59584 | 29.55823 | 0.5588607 | 0.03761304
14.4495 | 30.1458 | 29.59607 | 29.55842 | 0.5497303 | 0.03764478
14.4595 | 30.1484 | 29.59628 | 29.55861 | 0.5521153 | 0.03767656
14.4695 | 30.127 | 29.59648 | 29.55878 | 0.5305157 | 0.03770838
14.4795 | 30.1059 | 29.59667 | 29.55893 | 0.5092318 | 0.03774024
14.4895 | 30.0965 | 29.59684 | 29.55906 | 0.4996634 | 0.03777215
14.4995 | 30.0869 | 29.59699 | 29.55918 | 0.4899109 | 0.03780409
14.5095 | 30.0762 | 29.59713 | 29.55929 | 0.4790744 | 0.03783608
14.5195 | 30.0747 | 29.59725 | 29.55938 | 0.4774538 | 0.03786811
14.5295 | 30.0706 | 29.59735 | 29.55945 | 0.4732494 | 0.03790019
14.5395 | 30.0627 | 29.59744 | 29.55951 | 0.4652612 | 0.0379323
14.5495 | 30.0556 | 29.59751 | 29.55955 | 0.4580894 | 0.03796446
14.5595 | 30.0457 | 29.59757 | 29.55957 | 0.4481341 | 0.03799666
14.5695 | 30.0365 | 29.5976 | 29.55958 | 0.4388954 | 0.03802891
14.5795 | 30.0287 | 29.59763 | 29.55957 | 0.4310734 | 0.03806119
14.5895 | 30.015 | 29.59763 | 29.55954 | 0.4173682 | 0.03809352
14.5995 | 29.9908 | 29.59762 | 29.55949 | 0.3931799 | 0.03812589
14.6095 | 29.9928 | 29.59759 | 29.55943 | 0.3952086 | 0.0381583
14.6195 | 29.9968 | 29.59755 | 29.55935 | 0.3992544 | 0.03819076
14.6295 | 29.9942 | 29.59748 | 29.55926 | 0.3967175 | 0.03822326
14.6395 | 29.9809 | 29.5974 | 29.55915 | 0.383498 | 0.0382558
14.6495 | 29.974 | 29.5973 | 29.55902 | 0.3766958 | 0.03828839
14.6595 | 29.9658 | 29.59719 | 29.55887 | 0.3686113 | 0.03832102
14.6695 | 29.9749 | 29.59706 | 29.5587 | 0.3778443 | 0.03835369
14.6795 | 29.9639 | 29.5969 | 29.55852 | 0.3669952 | 0.03838641
14.6895 | 29.946 | 29.59674 | 29.55832 | 0.3492639 | 0.03841917
14.6995 | 29.9252 | 29.59655 | 29.5581 | 0.3286505 | 0.03845197
14.7095 | 29.926 | 29.59634 | 29.55786 | 0.3296553 | 0.03848481
14.7195 | 29.9093 | 29.59612 | 29.5576 | 0.3131782 | 0.03851771
14.7295 | 29.9065 | 29.59588 | 29.55733 | 0.3106193 | 0.03855064
14.7395 | 29.9097 | 29.59562 | 29.55704 | 0.3140788 | 0.03858362
14.7495 | 29.8879 | 29.59534 | 29.55673 | 0.2925568 | 0.03861664
14.7595 | 29.8875 | 29.59505 | 29.5564 | 0.2924533 | 0.03864971
14.7695 | 29.8786 | 29.59473 | 29.55605 | 0.2838685 | 0.03868282
14.7795 | 29.8785 | 29.5944 | 29.55568 | 0.2841025 | 0.03871597
14.7895 | 29.8636 | 29.59404 | 29.5553 | 0.2695553 | 0.03874917
14.7995 | 29.8498 | 29.59367 | 29.55489 | 0.256127 | 0.03878241
14.8095 | 29.8179 | 29.59328 | 29.55447 | 0.2246178 | 0.0388157
14.8195 | 29.8158 | 29.59287 | 29.55402 | 0.2229277 | 0.03884903
14.8295 | 29.8025 | 29.59244 | 29.55356 | 0.2100569 | 0.03888241
14.8395 | 29.7971 | 29.59199 | 29.55308 | 0.2051054 | 0.03891583
14.8495 | 29.7713 | 29.59153 | 29.55258 | 0.1797732 | 0.0389493
14.8595 | 29.7772 | 29.59104 | 29.55206 | 0.1861606 | 0.03898281
14.8695 | 29.7677 | 29.59053 | 29.55152 | 0.1771676 | 0.03901636
14.8795 | 29.7669 | 29.59001 | 29.55096 | 0.1768943 | 0.03904996
14.8895 | 29.7577 | 29.58946 | 29.55038 | 0.1682408 | 0.03908361
14.8995 | 29.7317 | 29.58889 | 29.54978 | 0.1428071 | 0.0391173
14.9095 | 29.729 | 29.58831 | 29.54916 | 0.1406934 | 0.03915104
14.9195 | 29.7031 | 29.5877 | 29.54852 | 0.1153997 | 0.03918482
14.9295 | 29.6864 | 29.58707 | 29.54786 | 0.09932616 | 0.03921864
14.9395 | 29.6827 | 29.58643 | 29.54717 | 0.09627284 | 0.03925252
14.9495 | 29.6799 | 29.58576 | 29.54647 | 0.09413982 | 0.03928644
14.9595 | 29.6511 | 29.58507 | 29.54575 | 0.06602721 | 0.0393204
14.9695 | 29.646 | 29.58436 | 29.54501 | 0.06163506 | 0.03935441
14.9795 | 29.654 | 29.58364 | 29.54425 | 0.07036349 | 0.03938846
14.9895 | 29.6585 | 29.58289 | 29.54346 | 0.07561255 | 0.03942257
14.9995 | 29.6445 | 29.58212 | 29.54266 | 0.06238235 | 0.03945671
15.0095 | 29.637 | 29.58133 | 29.54184 | 0.05567296 | 0.03949091
15.0195 | 29.6227 | 29.58052 | 29.54099 | 0.04218447 | 0.03952515
15.0295 | 29.6021 | 29.57968 | 29.54012 | 0.02241696 | 0.03955943
15.0395 | 29.6084 | 29.57883 | 29.53924 | 0.02957051 | 0.03959376
15.0495 | 29.5971 | 29.57795 | 29.53833 | 0.01914519 | 0.03962814
15.0595 | 29.5837 | 29.57706 | 29.5374 | 0.006641094 | 0.03966257
15.0695 | 29.5899 | 29.57614 | 29.53644 | 0.0137583 | 0.03969704
15.0795 | 29.5817 | 29.5752 | 29.53547 | 0.006496881 | 0.03973156
15.0895 | 29.5681 | 29.57424 | 29.53448 | -0.006143083 | 0.03976613
15.0994 | 29.5913 | 29.57327 | 29.53347 | 0.01802857 | 0.03980039
15.1094 | 29.5697 | 29.57227 | 29.53243 | -0.00256846 | 0.03983505
15.1194 | 29.5679 | 29.57124 | 29.53137 | -0.003343802 | 0.03986975
15.1294 | 29.5704 | 29.5702 | 29.53029 | 0.0002026179 | 0.03990451
15.1394 | 29.5489 | 29.56913 | 29.52919 | -0.02022912 | 0.03993931
15.1494 | 29.5505 | 29.56804 | 29.52806 | -0.01753894 | 0.03997415
15.1594 | 29.5475 | 29.56693 | 29.52692 | -0.01942678 | 0.04000905
15.1694 | 29.5307 | 29.56579 | 29.52575 | -0.03509255 | 0.04004399
15.1794 | 29.5282 | 29.56464 | 29.52456 | -0.03643619 | 0.04007898
15.1894 | 29.5341 | 29.56346 | 29.52334 | -0.02935762 | 0.04011402
15.1994 | 29.5304 | 29.56226 | 29.52211 | -0.03185676 | 0.0401491
15.2094 | 29.5251 | 29.56103 | 29.52085 | -0.03593356 | 0.04018424
15.2194 | 29.5242 | 29.55979 | 29.51957 | -0.03558793 | 0.04021942
15.2294 | 29.5148 | 29.55852 | 29.51827 | -0.0437198 | 0.04025465
15.2394 | 29.5093 | 29.55723 | 29.51694 | -0.04792911 | 0.04028993
15.2494 | 29.482 | 29.55592 | 29.51559 | -0.07391578 | 0.04032525
15.2594 | 29.4844 | 29.55458 | 29.51422 | -0.07017976 | 0.04036063
15.2694 | 29.4802 | 29.55322 | 29.51282 | -0.07302096 | 0.04039605
15.2794 | 29.4709 | 29.55184 | 29.51141 | -0.08093932 | 0.04043152
15.2894 | 29.4776 | 29.55043 | 29.50997 | -0.07283478 | 0.04046704
15.2994 | 29.4624 | 29.54901 | 29.5085 | -0.08660726 | 0.04050261
15.3094 | 29.4614 | 29.54756 | 29.50702 | -0.0861567 | 0.04053822
15.3194 | 29.4533 | 29.54608 | 29.50551 | -0.09278303 | 0.04057389
15.3294 | 29.4284 | 29.54459 | 29.50398 | -0.1161862 | 0.0406096
15.3394 | 29.4383 | 29.54307 | 29.50242 | -0.1047661 | 0.04064537
15.3494 | 29.4232 | 29.54152 | 29.50084 | -0.1183228 | 0.04068118
15.3594 | 29.4002 | 29.53996 | 29.49924 | -0.139756 | 0.04071704
15.3694 | 29.3881 | 29.53837 | 29.49761 | -0.1502659 | 0.04075295
15.3794 | 29.3843 | 29.53675 | 29.49596 | -0.1524522 | 0.04078891
15.3894 | 29.3797 | 29.53512 | 29.49429 | -0.155415 | 0.04082493
15.3994 | 29.3796 | 29.53345 | 29.49259 | -0.1538542 | 0.04086098
15.4094 | 29.3836 | 29.53177 | 29.49087 | -0.1481697 | 0.04089709
15.4194 | 29.3585 | 29.53006 | 29.48913 | -0.1715615 | 0.04093325
15.4294 | 29.3545 | 29.52833 | 29.48736 | -0.1738295 | 0.04096946
15.4394 | 29.3447 | 29.52657 | 29.48557 | -0.1818736 | 0.04100572
15.4494 | 29.3351 | 29.52479 | 29.48375 | -0.1896938 | 0.04104203
15.4594 | 29.3202 | 29.52299 | 29.48191 | -0.2027901 | 0.04107839
15.4694 | 29.3042 | 29.52116 | 29.48005 | -0.2169623 | 0.0411148
15.4794 | 29.3062 | 29.51931 | 29.47816 | -0.2131105 | 0.04115126
15.4894 | 29.2731 | 29.51743 | 29.47625 | -0.2443345 | 0.04118777
15.4994 | 29.2828 | 29.51553 | 29.47431 | -0.2327342 | 0.04122433
15.5094 | 29.2752 | 29.51361 | 29.47235 | -0.2384098 | 0.04126094
15.5194 | 29.2569 | 29.51166 | 29.47036 | -0.254761 | 0.0412976
15.5294 | 29.2431 | 29.50969 | 29.46835 | -0.2665879 | 0.04133431
15.5394 | 29.2402 | 29.50769 | 29.46632 | -0.2674903 | 0.04137108
15.5494 | 29.2338 | 29.50567 | 29.46426 | -0.2718683 | 0.04140789
15.5594 | 29.2351 | 29.50362 | 29.46218 | -0.2685218 | 0.04144476
15.5694 | 29.1967 | 29.50155 | 29.46007 | -0.3048506 | 0.04148168
15.5794 | 29.1915 | 29.49945 | 29.45794 | -0.3079549 | 0.04151864
15.5894 | 29.1787 | 29.49733 | 29.45578 | -0.3186344 | 0.04155566
15.5994 | 29.1629 | 29.49519 | 29.4536 | -0.3322892 | 0.04159274
15.6094 | 29.1636 | 29.49302 | 29.45139 | -0.3294193 | 0.04162986
15.6194 | 29.1546 | 29.49082 | 29.44916 | -0.3362245 | 0.04166704
15.6294 | 29.1512 | 29.4886 | 29.4469 | -0.3374048 | 0.04170426
15.6394 | 29.1255 | 29.48636 | 29.44462 | -0.3608601 | 0.04174154
15.6494 | 29.1317 | 29.48409 | 29.44231 | -0.3523905 | 0.04177887
15.6594 | 29.1069 | 29.4818 | 29.43998 | -0.3748959 | 0.04181625
15.6694 | 29.116 | 29.47948 | 29.43762 | -0.3634762 | 0.04185369
15.6794 | 29.0842 | 29.47713 | 29.43524 | -0.3929313 | 0.04189117
15.6894 | 29.0748 | 29.47476 | 29.43283 | -0.3999613 | 0.04192872
15.6994 | 29.0648 | 29.47237 | 29.4304 | -0.407566 | 0.04196631
15.7094 | 29.072 | 29.46995 | 29.42794 | -0.3979455 | 0.04200395
15.7194 | 29.0574 | 29.4675 | 29.42546 | -0.4100997 | 0.04204165
15.7294 | 29.0438 | 29.46503 | 29.42295 | -0.4212285 | 0.0420794
15.7394 | 29.0363 | 29.46253 | 29.42041 | -0.4262319 | 0.0421172
15.7494 | 29.0423 | 29.46001 | 29.41785 | -0.4177099 | 0.04215506
15.7594 | 29.0176 | 29.45746 | 29.41527 | -0.4398624 | 0.04219297
15.7694 | 29.0095 | 29.45489 | 29.41266 | -0.4453893 | 0.04223093
15.7794 | 29.0109 | 29.45229 | 29.41002 | -0.4413907 | 0.04226895
15.7894 | 28.9785 | 29.44967 | 29.40736 | -0.4711664 | 0.04230701
15.7994 | 28.9744 | 29.44702 | 29.40467 | -0.4726165 | 0.04234514
15.8094 | 28.9685 | 29.44434 | 29.40196 | -0.4758409 | 0.04238331
15.8194 | 28.9784 | 29.44164 | 29.39922 | -0.4632395 | 0.04242154
15.8294 | 28.9728 | 29.43891 | 29.39645 | -0.4661123 | 0.04245983
15.8394 | 28.9539 | 29.43616 | 29.39366 | -0.4822594 | 0.04249817
15.8494 | 28.9465 | 29.43338 | 29.39084 | -0.4868805 | 0.04253656
15.8594 | 28.9449 | 29.43058 | 29.388 | -0.4856758 | 0.04257501
15.8694 | 28.9425 | 29.42775 | 29.38513 | -0.4852451 | 0.04261351
15.8794 | 28.9294 | 29.42489 | 29.38224 | -0.4954885 | 0.04265206
15.8894 | 28.9256 | 29.42201 | 29.37932 | -0.4964058 | 0.04269067
15.8994 | 28.8997 | 29.4191 | 29.37637 | -0.5193971 | 0.04272933
15.9094 | 28.8968 | 29.41616 | 29.37339 | -0.5193623 | 0.04276805
15.9194 | 28.8916 | 29.4132 | 29.37039 | -0.5216013 | 0.04280683
15.9294 | 28.9042 | 29.41021 | 29.36737 | -0.5060142 | 0.04284565
15.9394 | 28.8773 | 29.4072 | 29.36432 | -0.5299009 | 0.04288454
15.9494 | 28.897 | 29.40416 | 29.36124 | -0.5071614 | 0.04292347
15.9594 | 28.8767 | 29.4011 | 29.35813 | -0.5243956 | 0.04296247
15.9694 | 28.8626 | 29.398 | 29.355 | -0.5354035 | 0.04300152
15.9794 | 28.8608 | 29.39489 | 29.35184 | -0.534085 | 0.04304062
15.9894 | 28.8501 | 29.39174 | 29.34866 | -0.5416402 | 0.04307978
15.9994 | 28.8278 | 29.38857 | 29.34545 | -0.560769 | 0.043119
16.0094 | 28.8242 | 29.38537 | 29.34221 | -0.5611714 | 0.04315827
16.0194 | 28.8254 | 29.38215 | 29.33895 | -0.5567473 | 0.0431976
16.0294 | 28.8261 | 29.3789 | 29.33566 | -0.5527967 | 0.04323698
16.0394 | 28.8011 | 29.37562 | 29.33234 | -0.5745195 | 0.04327642
16.0494 | 28.7986 | 29.37232 | 29.329 | -0.5737159 | 0.04331592
16.0594 | 28.7928 | 29.36899 | 29.32563 | -0.5761856 | 0.04335547
16.0693 | 28.7751 | 29.36566 | 29.32227 | -0.5905624 | 0.04339468
16.0793 | 28.7669 | 29.36228 | 29.31884 | -0.5953791 | 0.04343434
16.0893 | 28.7605 | 29.35887 | 29.3154 | -0.5983691 | 0.04347406
16.0993 | 28.7547 | 29.35543 | 29.31192 | -0.6007325 | 0.04351384
16.1093 | 28.7279 | 29.35197 | 29.30842 | -0.6240691 | 0.04355368
16.1193 | 28.7246 | 29.34848 | 29.30489 | -0.6238789 | 0.04359357
16.1293 | 28.726 | 29.34496 | 29.30133 | -0.618962 | 0.04363352
16.1393 | 28.7057 | 29.34142 | 29.29774 | -0.6357182 | 0.04367352
16.1493 | 28.7004 | 29.33785 | 29.29413 | -0.6374476 | 0.04371358
16.1593 | 28.6971 | 29.33425 | 29.2905 | -0.6371502 | 0.04375371
16.1693 | 28.6859 | 29.33063 | 29.28683 | -0.6447258 | 0.04379388
16.1793 | 28.6636 | 29.32697 | 29.28314 | -0.6633745 | 0.04383412
16.1893 | 28.6629 | 29.3233 | 29.27942 | -0.6603963 | 0.04387441
16.1993 | 28.6436 | 29.31959 | 29.27568 | -0.6759911 | 0.04391476
16.2093 | 28.621 | 29.31586 | 29.2719 | -0.6948589 | 0.04395517
16.2193 | 28.6173 | 29.3121 | 29.2681 | -0.6947997 | 0.04399564
16.2293 | 28.6132 | 29.30831 | 29.26428 | -0.6951135 | 0.04403617
16.2393 | 28.6156 | 29.3045 | 29.26042 | -0.6889002 | 0.04407675
16.2493 | 28.5937 | 29.30066 | 29.25654 | -0.7069598 | 0.04411739
16.2593 | 28.5803 | 29.29679 | 29.25263 | -0.7164924 | 0.04415809
16.2693 | 28.5904 | 29.2929 | 29.2487 | -0.7024978 | 0.04419885
16.2793 | 28.5664 | 29.28898 | 29.24474 | -0.722576 | 0.04423967
16.2893 | 28.5604 | 29.28503 | 29.24075 | -0.7246271 | 0.04428055
16.2993 | 28.5529 | 29.28105 | 29.23673 | -0.728151 | 0.04432148
16.3093 | 28.5341 | 29.27705 | 29.23269 | -0.7429477 | 0.04436248
16.3193 | 28.5233 | 29.27302 | 29.22861 | -0.7497171 | 0.04440354
16.3293 | 28.5016 | 29.26896 | 29.22451 | -0.7673593 | 0.04444465
16.3393 | 28.5122 | 29.26487 | 29.22039 | -0.7526743 | 0.04448582
16.3493 | 28.4907 | 29.26076 | 29.21623 | -0.7700619 | 0.04452705
16.3593 | 28.4925 | 29.25662 | 29.21205 | -0.7641223 | 0.04456835
16.3693 | 28.4885 | 29.25246 | 29.20785 | -0.7639554 | 0.0446097
16.3793 | 28.4733 | 29.24826 | 29.20361 | -0.7749611 | 0.04465111
16.3893 | 28.4515 | 29.24404 | 29.19935 | -0.7925394 | 0.04469259
16.3993 | 28.4499 | 29.23979 | 29.19506 | -0.7898904 | 0.04473412
16.4093 | 28.4333 | 29.23551 | 29.19074 | -0.802214 | 0.04477572
16.4193 | 28.4257 | 29.23121 | 29.18639 | -0.8055102 | 0.04481737
16.4293 | 28.3978 | 29.22688 | 29.18202 | -0.829079 | 0.04485908
16.4393 | 28.3997 | 29.22252 | 29.17762 | -0.8228203 | 0.04490086
16.4493 | 28.3955 | 29.21813 | 29.17319 | -0.8226342 | 0.0449427
16.4593 | 28.3944 | 29.21372 | 29.16874 | -0.8193207 | 0.04498459
16.4693 | 28.3809 | 29.20928 | 29.16425 | -0.8283796 | 0.04502655
16.4793 | 28.4003 | 29.20481 | 29.15974 | -0.8045111 | 0.04506857
16.4893 | 28.3683 | 29.20032 | 29.1552 | -0.8320151 | 0.04511065
16.4993 | 28.3734 | 29.19579 | 29.15064 | -0.8223916 | 0.04515279
16.5093 | 28.3746 | 29.19124 | 29.14605 | -0.8166405 | 0.045195
16.5193 | 28.3577 | 29.18666 | 29.14142 | -0.8289619 | 0.04523726
16.5293 | 28.3451 | 29.18206 | 29.13678 | -0.8369558 | 0.04527959
16.5393 | 28.3451 | 29.17742 | 29.1321 | -0.8323221 | 0.04532198
16.5493 | 28.3523 | 29.17276 | 29.1274 | -0.8204608 | 0.04536443
16.5593 | 28.3434 | 29.16807 | 29.12267 | -0.824672 | 0.04540695
16.5693 | 28.3422 | 29.16336 | 29.11791 | -0.8211555 | 0.04544952
16.5793 | 28.32 | 29.15861 | 29.11312 | -0.8386115 | 0.04549216
16.5893 | 28.3506 | 29.15384 | 29.10831 | -0.8032399 | 0.04553486
16.5993 | 28.3252 | 29.14904 | 29.10346 | -0.8238406 | 0.04557763
16.6093 | 28.3096 | 29.14421 | 29.09859 | -0.8346137 | 0.04562045
16.6193 | 28.313 | 29.13936 | 29.0937 | -0.8263592 | 0.04566334
16.6293 | 28.3067 | 29.13448 | 29.08877 | -0.827777 | 0.04570629
16.6393 | 28.2668 | 29.12957 | 29.08382 | -0.8627672 | 0.04574931
16.6493 | 28.2893 | 29.12463 | 29.07884 | -0.8353297 | 0.04579239
16.6593 | 28.2948 | 29.11966 | 29.07383 | -0.8248646 | 0.04583553
16.6693 | 28.2796 | 29.11467 | 29.06879 | -0.8350718 | 0.04587874
16.6793 | 28.275 | 29.10965 | 29.06373 | -0.8346513 | 0.04592201
16.6893 | 28.2811 | 29.1046 | 29.05864 | -0.8235031 | 0.04596534
16.6993 | 28.2727 | 29.09953 | 29.05352 | -0.8268272 | 0.04600873
16.7093 | 28.2487 | 29.09442 | 29.04837 | -0.8457237 | 0.0460522
16.7193 | 28.2405 | 29.08929 | 29.0432 | -0.8487924 | 0.04609572
16.7293 | 28.2385 | 29.08413 | 29.03799 | -0.8456335 | 0.04613932
16.7393 | 28.2067 | 29.07895 | 29.03276 | -0.8722468 | 0.04618297
16.7493 | 28.1867 | 29.07373 | 29.02751 | -0.8870325 | 0.04622669
16.7593 | 28.1821 | 29.06849 | 29.02222 | -0.8863904 | 0.04627048
16.7693 | 28.1755 | 29.06322 | 29.01691 | -0.8877206 | 0.04631432
16.7793 | 28.1673 | 29.05792 | 29.01156 | -0.8906231 | 0.04635824
16.7893 | 28.1525 | 29.0526 | 29.0062 | -0.9000978 | 0.04640221
16.7993 | 28.1677 | 29.04724 | 29.0008 | -0.8795449 | 0.04644626
16.8093 | 28.1398 | 29.04186 | 28.99537 | -0.9020642 | 0.04649037
16.8193 | 28.1266 | 29.03646 | 28.98992 | -0.9098558 | 0.04653455
16.8293 | 28.1264 | 29.03102 | 28.98444 | -0.9046197 | 0.04657879
16.8393 | 28.09 | 29.02556 | 28.97893 | -0.9355558 | 0.04662309
16.8493 | 28.0768 | 29.02006 | 28.9734 | -0.9432642 | 0.04666747
16.8593 | 28.0668 | 29.01454 | 28.96783 | -0.9477449 | 0.04671191
16.8693 | 28.0651 | 29.009 | 28.96224 | -0.9438978 | 0.04675641
16.8793 | 28.0584 | 29.00342 | 28.95662 | -0.9450231 | 0.04680098
16.8893 | 28.048 | 28.99782 | 28.95097 | -0.9498206 | 0.04684562
16.8993 | 28.0465 | 28.99219 | 28.9453 | -0.9456903 | 0.04689033
16.9093 | 28.0345 | 28.98653 | 28.9396 | -0.9520324 | 0.0469351
16.9193 | 28.027 | 28.98085 | 28.93387 | -0.9538467 | 0.04697994
16.9293 | 28.032 | 28.97513 | 28.92811 | -0.9431333 | 0.04702485
16.9393 | 28.013 | 28.96939 | 28.92232 | -0.9563922 | 0.04706982
16.9493 | 27.9682 | 28.96362 | 28.91651 | -0.9954234 | 0.04711486
16.9593 | 27.9949 | 28.95783 | 28.91067 | -0.9629269 | 0.04715996
16.9693 | 27.972 | 28.952 | 28.9048 | -0.9800026 | 0.04720514
16.9793 | 27.9651 | 28.94615 | 28.8989 | -0.9810507 | 0.04725038
16.9893 | 27.9625 | 28.94027 | 28.89298 | -0.9777711 | 0.0472957
16.9993 | 27.9597 | 28.93436 | 28.88702 | -0.9746637 | 0.04734108
17.0093 | 27.9535 | 28.92843 | 28.88104 | -0.9749287 | 0.04738653
17.0193 | 27.9469 | 28.92247 | 28.87503 | -0.975566 | 0.04743203
17.0293 | 27.9445 | 28.91648 | 28.869 | -0.9719756 | 0.04747762
17.0392 | 27.9269 | 28.91052 | 28.863 | -0.9836179 | 0.04752282
17.0492 | 27.8882 | 28.90447 | 28.8569 | -1.016272 | 0.04756854
17.0592 | 27.9003 | 28.8984 | 28.85079 | -0.9980994 | 0.04761433
17.0692 | 27.8979 | 28.8923 | 28.84464 | -0.9943986 | 0.04766019
17.0792 | 27.8891 | 28.88617 | 28.83846 | -0.9970702 | 0.04770612
17.0892 | 27.8839 | 28.88001 | 28.83226 | -0.9961142 | 0.04775211
17.0992 | 27.8733 | 28.87383 | 28.82603 | -1.000531 | 0.04779818
17.1092 | 27.8738 | 28.86762 | 28.81977 | -0.9938192 | 0.04784432
17.1192 | 27.8802 | 28.86138 | 28.81349 | -0.9811803 | 0.04789052
17.1292 | 27.8671 | 28.85511 | 28.80718 | -0.9880138 | 0.0479368
17.1392 | 27.863 | 28.84882 | 28.80084 | -0.9858197 | 0.04798315
17.1492 | 27.8337 | 28.8425 | 28.79447 | -1.008798 | 0.04802956
17.1592 | 27.804 | 28.83615 | 28.78807 | -1.032149 | 0.04807605
17.1692 | 27.8113 | 28.82977 | 28.78165 | -1.018472 | 0.0481226
17.1792 | 27.8181 | 28.82337 | 28.7752 | -1.005267 | 0.04816923
17.1892 | 27.8108 | 28.81694 | 28.76872 | -1.006135 | 0.04821593
17.1992 | 27.8036 | 28.81048 | 28.76221 | -1.006876 | 0.0482627
17.2092 | 27.7994 | 28.80399 | 28.75568 | -1.004589 | 0.04830954
17.2192 | 27.8112 | 28.79747 | 28.74912 | -0.9862743 | 0.04835645
17.2292 | 27.8009 | 28.79093 | 28.74253 | -0.9900323 | 0.04840344
17.2392 | 27.7934 | 28.78436 | 28.73591 | -0.9909627 | 0.04845049
17.2492 | 27.7663 | 28.77777 | 28.72927 | -1.011466 | 0.04849761
17.2592 | 27.7415 | 28.77114 | 28.7226 | -1.029641 | 0.04854481
17.2692 | 27.735 | 28.76449 | 28.7159 | -1.029489 | 0.04859208
17.2792 | 27.7426 | 28.75781 | 28.70917 | -1.01521 | 0.04863943
17.2892 | 27.7321 | 28.7511 | 28.70242 | -1.019003 | 0.04868684
17.2992 | 27.718 | 28.74437 | 28.69563 | -1.026369 | 0.04873433
17.3092 | 27.7076 | 28.73761 | 28.68883 | -1.030007 | 0.04878189
17.3192 | 27.7044 | 28.73082 | 28.68199 | -1.026418 | 0.04882952
17.3292 | 27.7265 | 28.724 | 28.67512 | -0.9975016 | 0.04887722
17.3392 | 27.6914 | 28.71716 | 28.66823 | -1.025758 | 0.048925
17.3492 | 27.6722 | 28.71029 | 28.66131 | -1.038087 | 0.04897286
17.3592 | 27.6677 | 28.70339 | 28.65437 | -1.035688 | 0.04902078
17.3692 | 27.6345 | 28.69646 | 28.64739 | -1.061962 | 0.04906878
17.3792 | 27.6538 | 28.68951 | 28.64039 | -1.035709 | 0.04911685
17.3892 | 27.6374 | 28.68253 | 28.63336 | -1.045129 | 0.049165
17.3992 | 27.6399 | 28.67552 | 28.62631 | -1.035621 | 0.04921322
17.4092 | 27.612 | 28.66849 | 28.61922 | -1.056486 | 0.04926151
17.4192 | 27.5988 | 28.66142 | 28.61211 | -1.062624 | 0.04930988
17.4292 | 27.6276 | 28.65433 | 28.60498 | -1.026735 | 0.04935832
17.4392 | 27.5957 | 28.64722 | 28.59781 | -1.051518 | 0.04940684
17.4492 | 27.5745 | 28.64007 | 28.59062 | -1.065575 | 0.04945543
17.4592 | 27.5733 | 28.6329 | 28.5834 | -1.059604 | 0.0495041
17.4692 | 27.5462 | 28.62571 | 28.57615 | -1.079506 | 0.04955284
17.4792 | 27.5485 | 28.61848 | 28.56888 | -1.069981 | 0.04960166
17.4892 | 27.5519 | 28.61123 | 28.56158 | -1.059328 | 0.04965055
17.4992 | 27.5692 | 28.60395 | 28.55425 | -1.034749 | 0.04969952
17.5092 | 27.5293 | 28.59664 | 28.54689 | -1.067342 | 0.04974856
17.5192 | 27.5346 | 28.58931 | 28.53951 | -1.054709 | 0.04979769
17.5292 | 27.553 | 28.58195 | 28.5321 | -1.028948 | 0.04984688
17.5392 | 27.5536 | 28.57456 | 28.52466 | -1.020961 | 0.04989615
17.5492 | 27.487 | 28.56715 | 28.5172 | -1.080146 | 0.0499455
17.5592 | 27.5167 | 28.5597 | 28.50971 | -1.043005 | 0.04999493
17.5692 | 27.4898 | 28.55224 | 28.50219 | -1.062436 | 0.05004443
17.5792 | 27.4823 | 28.54474 | 28.49465 | -1.062441 | 0.05009401
17.5892 | 27.4802 | 28.53722 | 28.48707 | -1.057018 | 0.05014366
17.5992 | 27.4781 | 28.52967 | 28.47948 | -1.051569 | 0.0501934
17.6092 | 27.4786 | 28.52209 | 28.47185 | -1.043493 | 0.05024321
17.6192 | 27.4635 | 28.51449 | 28.4642 | -1.05099 | 0.0502931
17.6292 | 27.4904 | 28.50686 | 28.45652 | -1.01646 | 0.05034306
17.6392 | 27.4947 | 28.4992 | 28.44881 | -1.004504 | 0.05039311
17.6492 | 27.4433 | 28.49152 | 28.44108 | -1.048221 | 0.05044323
17.6592 | 27.4623 | 28.48381 | 28.43332 | -1.02151 | 0.05049342
17.6692 | 27.4462 | 28.47607 | 28.42553 | -1.029874 | 0.05054371
17.6792 | 27.4363 | 28.46831 | 28.41772 | -1.03201 | 0.05059406
17.6892 | 27.4361 | 28.46052 | 28.40988 | -1.02442 | 0.0506445
17.6992 | 27.4295 | 28.4527 | 28.40201 | -1.023203 | 0.05069501
17.7092 | 27.4296 | 28.44486 | 28.39411 | -1.015259 | 0.05074561
17.7192 | 27.4192 | 28.43699 | 28.38619 | -1.017789 | 0.05079628
17.7292 | 27.4213 | 28.42909 | 28.37825 | -1.007793 | 0.05084703
17.7392 | 27.4118 | 28.42117 | 28.37027 | -1.009369 | 0.05089786
17.7492 | 27.3747 | 28.41322 | 28.36227 | -1.038519 | 0.05094878
17.7592 | 27.3842 | 28.40524 | 28.35424 | -1.021043 | 0.05099977
17.7692 | 27.3444 | 28.39724 | 28.34619 | -1.05284 | 0.05105084
17.7792 | 27.347 | 28.38921 | 28.33811 | -1.042211 | 0.05110199
17.7892 | 27.3501 | 28.38116 | 28.33 | -1.031055 | 0.05115322
17.7992 | 27.3384 | 28.37307 | 28.32187 | -1.034673 | 0.05120453
17.8092 | 27.3391 | 28.36496 | 28.31371 | -1.025864 | 0.05125593
17.8192 | 27.3519 | 28.35683 | 28.30552 | -1.00493 | 0.0513074
17.8292 | 27.3474 | 28.34867 | 28.29731 | -1.001268 | 0.05135896
17.8392 | 27.3354 | 28.34048 | 28.28907 | -1.005081 | 0.05141059
17.8492 | 27.311 | 28.33227 | 28.2808 | -1.021267 | 0.05146231
17.8592 | 27.3098 | 28.32403 | 28.27251 | -1.014227 | 0.05151411
17.8692 | 27.2796 | 28.31576 | 28.26419 | -1.036161 | 0.051566
17.8792 | 27.2458 | 28.30747 | 28.25585 | -1.061668 | 0.05161796
17.8892 | 27.261 | 28.29915 | 28.24748 | -1.038149 | 0.05167001
17.8992 | 27.2525 | 28.2908 | 28.23908 | -1.038305 | 0.05172214
17.9092 | 27.2509 | 28.28243 | 28.23066 | -1.031534 | 0.05177435
17.9192 | 27.2516 | 28.27404 | 28.22221 | -1.022437 | 0.05182664
17.9292 | 27.2538 | 28.26561 | 28.21373 | -1.011814 | 0.05187902
17.9392 | 27.2254 | 28.25716 | 28.20523 | -1.031765 | 0.05193148
17.9492 | 27.2106 | 28.24869 | 28.19671 | -1.03809 | 0.05198402
17.9592 | 27.2069 | 28.24019 | 28.18815 | -1.033289 | 0.05203665
17.9692 | 27.1939 | 28.23166 | 28.17957 | -1.037762 | 0.05208936
17.9792 | 27.1601 | 28.22311 | 28.17097 | -1.063009 | 0.05214216
17.9892 | 27.1619 | 28.21453 | 28.16234 | -1.05263 | 0.05219503
17.9992 | 27.1485 | 28.20593 | 28.15368 | -1.057425 | 0.05224799
18.0092 | 27.1448 | 28.1973 | 28.14499 | -1.052495 | 0.05230104
18.0191 | 27.1468 | 28.18873 | 28.13637 | -1.041926 | 0.05235364
18.0291 | 27.1399 | 28.18004 | 28.12764 | -1.040144 | 0.05240686
18.0391 | 27.117 | 28.17134 | 28.11888 | -1.054337 | 0.05246016
18.0491 | 27.087 | 28.1626 | 28.11009 | -1.075604 | 0.05251354
18.0591 | 27.0788 | 28.15384 | 28.10128 | -1.075045 | 0.05256702
18.0691 | 27.0733 | 28.14506 | 28.09244 | -1.07176 | 0.05262058
18.0791 | 27.0386 | 28.13625 | 28.08358 | -1.097651 | 0.05267422
18.0891 | 27.0208 | 28.12742 | 28.07469 | -1.106615 | 0.05272795
18.0991 | 27.0248 | 28.11855 | 28.06577 | -1.093754 | 0.05278176
18.1091 | 27.0213 | 28.10967 | 28.05683 | -1.088368 | 0.05283567
18.1191 | 27.0169 | 28.10076 | 28.04787 | -1.083856 | 0.05288965
18.1291 | 27.0103 | 28.09182 | 28.03887 | -1.081518 | 0.05294372
18.1391 | 26.9771 | 28.08286 | 28.02986 | -1.105755 | 0.05299788
18.1491 | 26.9685 | 28.07387 | 28.02082 | -1.105367 | 0.05305213
18.1591 | 26.9575 | 28.06485 | 28.01175 | -1.107354 | 0.05310647
18.1691 | 26.9398 | 28.05581 | 28.00265 | -1.116015 | 0.05316089
18.1791 | 26.9137 | 28.04675 | 27.99354 | -1.133051 | 0.0532154
18.1891 | 26.905 | 28.03766 | 27.98439 | -1.132662 | 0.05327
18.1991 | 26.8976 | 28.02855 | 27.97522 | -1.130947 | 0.05332468
18.2091 | 26.9054 | 28.01941 | 27.96603 | -1.114008 | 0.05337946
18.2191 | 26.8991 | 28.01024 | 27.95681 | -1.111143 | 0.05343432
18.2291 | 26.8794 | 28.00105 | 27.94756 | -1.121653 | 0.05348927
18.2391 | 26.8509 | 27.99184 | 27.93829 | -1.140938 | 0.05354432
18.2491 | 26.8559 | 27.9826 | 27.929 | -1.126698 | 0.05359944
18.2591 | 26.8564 | 27.97333 | 27.91968 | -1.116934 | 0.05365466
18.2691 | 26.8392 | 27.96404 | 27.91033 | -1.124844 | 0.05370997
18.2791 | 26.8163 | 27.95473 | 27.90096 | -1.138429 | 0.05376537
18.2891 | 26.8108 | 27.94539 | 27.89157 | -1.13459 | 0.05382085
18.2991 | 26.8016 | 27.93603 | 27.88215 | -1.134425 | 0.05387643
18.3091 | 26.8279 | 27.92664 | 27.8727 | -1.098736 | 0.0539321
18.3191 | 26.8114 | 27.91722 | 27.86323 | -1.105822 | 0.05398786
18.3291 | 26.8047 | 27.90778 | 27.85374 | -1.103083 | 0.0540437
18.3391 | 26.7681 | 27.89832 | 27.84422 | -1.13022 | 0.05409965
18.3491 | 26.7831 | 27.88883 | 27.83468 | -1.105732 | 0.05415568
18.3591 | 26.7716 | 27.87932 | 27.82511 | -1.10772 | 0.0542118
18.3691 | 26.7714 | 27.86978 | 27.81551 | -1.098382 | 0.05426801
18.3791 | 26.7468 | 27.86022 | 27.8059 | -1.113421 | 0.05432431
18.3891 | 26.7315 | 27.85063 | 27.79625 | -1.119134 | 0.05438071
18.3991 | 26.7416 | 27.84102 | 27.78659 | -1.099424 | 0.0544372
18.4091 | 26.761 | 27.83139 | 27.77689 | -1.070389 | 0.05449378
18.4191 | 26.7325 | 27.82173 | 27.76718 | -1.089229 | 0.05455046
18.4291 | 26.7326 | 27.81205 | 27.75744 | -1.079445 | 0.05460722
18.4391 | 26.7083 | 27.80234 | 27.74767 | -1.094037 | 0.05466408
18.4491 | 26.7125 | 27.79261 | 27.73788 | -1.080105 | 0.05472103
18.4591 | 26.7154 | 27.78285 | 27.72807 | -1.067448 | 0.05477808
18.4691 | 26.6989 | 27.77307 | 27.71823 | -1.074168 | 0.05483522
18.4791 | 26.6753 | 27.76326 | 27.70837 | -1.087963 | 0.05489245
18.4891 | 26.6629 | 27.75343 | 27.69848 | -1.090534 | 0.05494978
18.4991 | 26.6791 | 27.74358 | 27.68857 | -1.064481 | 0.0550072
18.5091 | 26.6908 | 27.7337 | 27.67864 | -1.042903 | 0.05506472
18.5191 | 26.6532 | 27.7238 | 27.66868 | -1.070602 | 0.05512233
18.5291 | 26.6634 | 27.71388 | 27.6587 | -1.050477 | 0.05518004
18.5391 | 26.6214 | 27.70393 | 27.64869 | -1.082528 | 0.05523784
18.5491 | 26.6188 | 27.69396 | 27.63866 | -1.075156 | 0.05529573
18.5591 | 26.6461 | 27.68396 | 27.62861 | -1.037859 | 0.05535372
18.5691 | 26.6033 | 27.67394 | 27.61853 | -1.070638 | 0.05541181
18.5791 | 26.598 | 27.66389 | 27.60842 | -1.065894 | 0.05546999
18.5891 | 26.5807 | 27.65383 | 27.5983 | -1.073126 | 0.05552827
18.5991 | 26.595 | 27.64373 | 27.58815 | -1.048735 | 0.05558664
18.6091 | 26.5762 | 27.63362 | 27.57797 | -1.05742 | 0.05564512
18.6191 | 26.5573 | 27.62348 | 27.56778 | -1.066181 | 0.05570369
18.6291 | 26.5293 | 27.61332 | 27.55756 | -1.084019 | 0.05576235
18.6391 | 26.5295 | 27.60313 | 27.54731 | -1.073633 | 0.05582111
18.6491 | 26.4966 | 27.59292 | 27.53704 | -1.096324 | 0.05587998
18.6591 | 26.512 | 27.58269 | 27.52675 | -1.070691 | 0.05593893
18.6691 | 26.4938 | 27.57244 | 27.51644 | -1.078635 | 0.05599799
18.6791 | 26.4446 | 27.56216 | 27.5061 | -1.117556 | 0.05605714
18.6891 | 26.4669 | 27.55185 | 27.49574 | -1.084954 | 0.05611639
18.6991 | 26.4481 | 27.54153 | 27.48535 | -1.093428 | 0.05617575
18.7091 | 26.4359 | 27.53118 | 27.47494 | -1.095279 | 0.0562352
18.7191 | 26.4193 | 27.52081 | 27.46451 | -1.101507 | 0.05629475
18.7291 | 26.4181 | 27.51041 | 27.45406 | -1.092312 | 0.0563544
18.7391 | 26.3908 | 27.49999 | 27.44358 | -1.109193 | 0.05641414
18.7491 | 26.3828 | 27.48955 | 27.43308 | -1.106752 | 0.05647399
18.7591 | 26.3987 | 27.47909 | 27.42255 | -1.080388 | 0.05653394
18.7691 | 26.3723 | 27.4686 | 27.41201 | -1.096301 | 0.05659399
18.7791 | 26.3316 | 27.45809 | 27.40144 | -1.126491 | 0.05665414
18.7891 | 26.3614 | 27.44756 | 27.39084 | -1.086158 | 0.05671439
18.7991 | 26.337 | 27.437 | 27.38023 | -1.100002 | 0.05677474
18.8091 | 26.3312 | 27.42642 | 27.36959 | -1.095224 | 0.05683519
18.8191 | 26.3125 | 27.41582 | 27.35893 | -1.103323 | 0.05689574
18.8291 | 26.2875 | 27.4052 | 27.34824 | -1.117699 | 0.05695639
18.8391 | 26.2875 | 27.39455 | 27.33754 | -1.107052 | 0.05701715
18.8491 | 26.2718 | 27.38388 | 27.32681 | -1.112084 | 0.05707801
18.8591 | 26.2844 | 27.37319 | 27.31605 | -1.088792 | 0.05713897
18.8691 | 26.2826 | 27.36248 | 27.30528 | -1.079878 | 0.05720003
18.8791 | 26.2386 | 27.35174 | 27.29448 | -1.113142 | 0.0572612
18.8891 | 26.2553 | 27.34098 | 27.28366 | -1.085683 | 0.05732247
18.8991 | 26.2455 | 27.3302 | 27.27282 | -1.084702 | 0.05738384
18.9091 | 26.237 | 27.3194 | 27.26195 | -1.082398 | 0.05744532
18.9191 | 26.2183 | 27.30857 | 27.25107 | -1.090273 | 0.05750689
18.9291 | 26.2038 | 27.29772 | 27.24016 | -1.093925 | 0.05756858
18.9391 | 26.1949 | 27.28685 | 27.22922 | -1.091955 | 0.05763037
18.9491 | 26.1951 | 27.27596 | 27.21827 | -1.080863 | 0.05769226
18.9591 | 26.1974 | 27.26505 | 27.20729 | -1.067649 | 0.05775426
18.9691 | 26.1867 | 27.25411 | 27.1963 | -1.067412 | 0.05781636
18.9791 | 26.1572 | 27.24315 | 27.18528 | -1.085954 | 0.05787857
18.989 | 26.1573 | 27.23228 | 27.17434 | -1.074984 | 0.05794025
18.999 | 26.1502 | 27.22128 | 27.16328 | -1.071082 | 0.05800267
19.009 | 26.1441 | 27.21026 | 27.15219 | -1.066159 | 0.05806519
19.019 | 26.1128 | 27.19921 | 27.14109 | -1.086414 | 0.05812782
19.029 | 26.1232 | 27.18815 | 27.12996 | -1.064946 | 0.05819056
19.039 | 26.0907 | 27.17706 | 27.1188 | -1.086358 | 0.0582534
19.049 | 26.0851 | 27.16595 | 27.10763 | -1.080847 | 0.05831636
19.059 | 26.095 | 27.15482 | 27.09644 | -1.059815 | 0.05837941
19.069 | 26.0978 | 27.14366 | 27.08522 | -1.045862 | 0.05844258
19.079 | 26.0422 | 27.13249 | 27.07398 | -1.090287 | 0.05850585
19.089 | 26.047 | 27.12129 | 27.06272 | -1.074291 | 0.05856924
19.099 | 26.0292 | 27.11007 | 27.05144 | -1.080873 | 0.05863272
19.109 | 26.0247 | 27.09883 | 27.04014 | -1.074134 | 0.05869632
19.119 | 25.9936 | 27.08757 | 27.02881 | -1.093973 | 0.05876002
19.129 | 25.9972 | 27.07629 | 27.01747 | -1.079092 | 0.05882384
19.139 | 25.9895 | 27.06499 | 27.0061 | -1.075489 | 0.05888776
19.149 | 25.9646 | 27.05366 | 26.99471 | -1.089065 | 0.0589518
19.159 | 25.972 | 27.04232 | 26.9833 | -1.070319 | 0.05901594
19.169 | 25.9587 | 27.03095 | 26.97187 | -1.072253 | 0.05908019
19.179 | 25.9059 | 27.01957 | 26.96042 | -1.113666 | 0.05914456
19.189 | 25.9191 | 27.00816 | 26.94895 | -1.089058 | 0.05920903
19.199 | 25.8871 | 26.99673 | 26.93746 | -1.109629 | 0.05927362
19.209 | 25.8681 | 26.98528 | 26.92594 | -1.117179 | 0.05933832
19.219 | 25.8552 | 26.97381 | 26.91441 | -1.118608 | 0.05940313
19.229 | 25.8553 | 26.96232 | 26.90285 | -1.107017 | 0.05946805
19.239 | 25.8411 | 26.9508 | 26.89127 | -1.109705 | 0.05953308
19.249 | 25.8287 | 26.93927 | 26.87967 | -1.110572 | 0.05959822
19.259 | 25.8518 | 26.92772 | 26.86806 | -1.075919 | 0.05966349
19.269 | 25.7882 | 26.91614 | 26.85642 | -1.127945 | 0.05972885
19.279 | 25.7721 | 26.90455 | 26.84476 | -1.13245 | 0.05979433
19.289 | 25.7794 | 26.89294 | 26.83308 | -1.113536 | 0.05985993
19.299 | 25.7592 | 26.8813 | 26.82137 | -1.1221 | 0.05992564
19.309 | 25.7241 | 26.86964 | 26.80965 | -1.145545 | 0.05999146
19.319 | 25.7175 | 26.85797 | 26.79791 | -1.140469 | 0.0600574
19.329 | 25.7505 | 26.84627 | 26.78615 | -1.095773 | 0.06012345
19.339 | 25.703 | 26.83456 | 26.77437 | -1.131556 | 0.06018962
19.349 | 25.6964 | 26.82282 | 26.76256 | -1.12642 | 0.0602559
19.359 | 25.7169 | 26.81106 | 26.75074 | -1.094163 | 0.0603223
19.369 | 25.6646 | 26.79929 | 26.7389 | -1.134687 | 0.06038881
19.379 | 25.6506 | 26.78749 | 26.72703 | -1.13689 | 0.06045544
19.389 | 25.6501 | 26.77567 | 26.71515 | -1.125574 | 0.06052218
19.399 | 25.6331 | 26.76384 | 26.70325 | -1.130737 | 0.06058905
19.409 | 25.6182 | 26.75198 | 26.69133 | -1.133781 | 0.06065602
19.419 | 25.6055 | 26.74011 | 26.67938 | -1.134605 | 0.06072312
19.429 | 25.5926 | 26.72821 | 26.66742 | -1.135609 | 0.06079033
19.439 | 25.5939 | 26.71629 | 26.65544 | -1.122394 | 0.06085765
19.449 | 25.5905 | 26.70436 | 26.64343 | -1.113859 | 0.0609251
19.459 | 25.5799 | 26.6924 | 26.63141 | -1.112504 | 0.06099267
19.469 | 25.5369 | 26.68043 | 26.61937 | -1.14353 | 0.06106035
19.479 | 25.5283 | 26.66844 | 26.60731 | -1.140137 | 0.06112815
19.489 | 25.5195 | 26.65642 | 26.59523 | -1.136924 | 0.06119607
19.499 | 25.4884 | 26.64439 | 26.58313 | -1.155991 | 0.06126411
19.509 | 25.5046 | 26.63234 | 26.57101 | -1.12774 | 0.06133227
19.519 | 25.4875 | 26.62027 | 26.55887 | -1.132769 | 0.06140055
19.529 | 25.4754 | 26.60818 | 26.54671 | -1.132779 | 0.06146895
19.539 | 25.4941 | 26.59607 | 26.53453 | -1.10197 | 0.06153747
19.549 | 25.4735 | 26.58394 | 26.52234 | -1.110441 | 0.06160611
19.559 | 25.4604 | 26.57179 | 26.51012 | -1.111394 | 0.06167487
19.569 | 25.4101 | 26.55963 | 26.49788 | -1.149527 | 0.06174375
19.579 | 25.4069 | 26.54744 | 26.48563 | -1.140542 | 0.06181275
19.589 | 25.3825 | 26.53524 | 26.47336 | -1.152738 | 0.06188188
19.599 | 25.3902 | 26.52302 | 26.46106 | -1.132815 | 0.06195113
19.609 | 25.3777 | 26.51077 | 26.44875 | -1.133073 | 0.0620205
19.619 | 25.3536 | 26.49851 | 26.43642 | -1.144913 | 0.06209
19.629 | 25.3566 | 26.48623 | 26.42407 | -1.129634 | 0.06215962
19.639 | 25.3553 | 26.47394 | 26.41171 | -1.118636 | 0.06222935
19.649 | 25.3414 | 26.46162 | 26.39932 | -1.12022 | 0.06229922
19.659 | 25.2977 | 26.44928 | 26.38692 | -1.151585 | 0.0623692
19.669 | 25.3091 | 26.43693 | 26.37449 | -1.127832 | 0.06243931
19.679 | 25.2763 | 26.42456 | 26.36205 | -1.14826 | 0.06250955
19.689 | 25.2707 | 26.41217 | 26.34959 | -1.14147 | 0.06257991
19.699 | 25.268 | 26.39976 | 26.33711 | -1.131762 | 0.0626504
19.709 | 25.2505 | 26.38734 | 26.32461 | -1.136835 | 0.06272101
19.719 | 25.2321 | 26.37489 | 26.3121 | -1.14279 | 0.06279175
19.729 | 25.2453 | 26.36243 | 26.29957 | -1.117128 | 0.06286262
19.739 | 25.2083 | 26.34995 | 26.28701 | -1.141647 | 0.06293361
19.749 | 25.229 | 26.33745 | 26.27444 | -1.108448 | 0.06300472
19.759 | 25.1668 | 26.32493 | 26.26186 | -1.158131 | 0.06307597
19.769 | 25.1689 | 26.3124 | 26.24925 | -1.143496 | 0.06314734
19.779 | 25.167 | 26.29984 | 26.23662 | -1.132844 | 0.06321884
19.789 | 25.1381 | 26.28727 | 26.22398 | -1.149173 | 0.06329047
19.799 | 25.1447 | 26.27469 | 26.21132 | -1.129985 | 0.06336223
19.809 | 25.1227 | 26.26208 | 26.19865 | -1.13938 | 0.06343411
19.819 | 25.1267 | 26.24946 | 26.18595 | -1.122756 | 0.06350613
19.829 | 25.1337 | 26.23682 | 26.17324 | -1.103115 | 0.06357827
19.839 | 25.1185 | 26.22416 | 26.16051 | -1.105657 | 0.06365054
19.849 | 25.0929 | 26.21148 | 26.14776 | -1.118581 | 0.06372294
19.859 | 25.0563 | 26.19879 | 26.13499 | -1.142487 | 0.06379547
19.869 | 25.0565 | 26.18608 | 26.12221 | -1.129577 | 0.06386814
19.879 | 25.0482 | 26.17335 | 26.10941 | -1.125149 | 0.06394093
19.889 | 25.0248 | 26.1606 | 26.09659 | -1.135804 | 0.06401386
19.899 | 25.0381 | 26.14784 | 26.08375 | -1.109741 | 0.06408692
19.909 | 25.0235 | 26.13506 | 26.0709 | -1.111562 | 0.06416011
19.919 | 25.0077 | 26.12227 | 26.05803 | -1.114565 | 0.06423343
19.929 | 25.0064 | 26.10945 | 26.04514 | -1.103052 | 0.06430688
19.939 | 25.0093 | 26.09662 | 26.03224 | -1.087321 | 0.06438047
19.949 | 24.9669 | 26.08377 | 26.01932 | -1.116874 | 0.06445419
19.9589 | 24.9505 | 26.07104 | 26.00651 | -1.120538 | 0.06452731
19.9689 | 24.9456 | 26.05816 | 25.99356 | -1.112557 | 0.0646013
19.9789 | 24.9423 | 26.04526 | 25.98058 | -1.10296 | 0.06467542
19.9889 | 24.9193 | 26.03235 | 25.9676 | -1.113045 | 0.06474967
19.9989 | 24.9187 | 26.01941 | 25.95459 | -1.100714 | 0.06482407
20.0089 | 24.912 | 26.00647 | 25.94157 | -1.094467 | 0.06489859
20.0189 | 24.8907 | 25.9935 | 25.92853 | -1.102803 | 0.06497326
20.0289 | 24.8703 | 25.98052 | 25.91547 | -1.110223 | 0.06504806
20.0389 | 24.8863 | 25.96753 | 25.9024 | -1.081226 | 0.06512299
20.0489 | 24.8284 | 25.95451 | 25.88931 | -1.126113 | 0.06519806
20.0589 | 24.8492 | 25.94148 | 25.87621 | -1.092283 | 0.06527327
20.0689 | 24.8271 | 25.92844 | 25.86309 | -1.101338 | 0.06534861
20.0789 | 24.8162 | 25.91538 | 25.84995 | -1.099176 | 0.0654241
20.0889 | 24.8059 | 25.9023 | 25.8368 | -1.096398 | 0.06549972
20.0989 | 24.8127 | 25.8892 | 25.82363 | -1.076504 | 0.06557548
20.1089 | 24.7958 | 25.87609 | 25.81044 | -1.080294 | 0.06565138
20.1189 | 24.7637 | 25.86297 | 25.79724 | -1.099268 | 0.06572742
20.1289 | 24.7779 | 25.84983 | 25.78402 | -1.071927 | 0.06580359
20.1389 | 24.7477 | 25.83667 | 25.77079 | -1.088969 | 0.06587992
20.1489 | 24.717 | 25.8235 | 25.75754 | -1.106496 | 0.06595637
20.1589 | 24.7162 | 25.81031 | 25.74427 | -1.094107 | 0.06603297
20.1689 | 24.7038 | 25.7971 | 25.73099 | -1.093302 | 0.06610971
20.1789 | 24.7029 | 25.78388 | 25.7177 | -1.080982 | 0.06618659
20.1889 | 24.6994 | 25.77065 | 25.70438 | -1.071246 | 0.06626362
20.1989 | 24.6855 | 25.75739 | 25.69105 | -1.071895 | 0.06634078
20.2089 | 24.6795 | 25.74413 | 25.67771 | -1.064628 | 0.06641809
20.2189 | 24.6627 | 25.73085 | 25.66435 | -1.068146 | 0.06649554
20.2289 | 24.671 | 25.71755 | 25.65098 | -1.046549 | 0.06657313
20.2389 | 24.6252 | 25.70424 | 25.63759 | -1.079037 | 0.06665087
20.2489 | 24.6211 | 25.69091 | 25.62418 | -1.069809 | 0.06672875
20.2589 | 24.6406 | 25.67757 | 25.61076 | -1.036966 | 0.06680678
20.2689 | 24.6104 | 25.66421 | 25.59732 | -1.053808 | 0.06688494
20.2789 | 24.6222 | 25.65084 | 25.58387 | -1.028635 | 0.06696326
20.2889 | 24.6024 | 25.63745 | 25.57041 | -1.035047 | 0.06704172
20.2989 | 24.5908 | 25.62404 | 25.55692 | -1.033245 | 0.06712032
20.3089 | 24.579 | 25.61063 | 25.54343 | -1.031627 | 0.06719908
20.3189 | 24.5661 | 25.59719 | 25.52992 | -1.031095 | 0.06727797
20.3289 | 24.5537 | 25.58375 | 25.51639 | -1.030048 | 0.06735702
20.3389 | 24.5156 | 25.57029 | 25.50285 | -1.054686 | 0.06743622
20.3489 | 24.5239 | 25.55681 | 25.48929 | -1.03291 | 0.06751556
20.3589 | 24.5098 | 25.54332 | 25.47572 | -1.033519 | 0.06759505
20.3689 | 24.5017 | 25.52981 | 25.46214 | -1.028113 | 0.06767468
20.3789 | 24.5018 | 25.51629 | 25.44854 | -1.014494 | 0.06775447
20.3889 | 24.4806 | 25.50276 | 25.43493 | -1.02216 | 0.06783441
20.3989 | 24.4597 | 25.48921 | 25.4213 | -1.029511 | 0.06791449
20.4089 | 24.4495 | 25.47565 | 25.40765 | -1.026148 | 0.06799473
20.4189 | 24.436 | 25.46207 | 25.394 | -1.026072 | 0.06807511
20.4289 | 24.393 | 25.44848 | 25.38032 | -1.055481 | 0.06815565
20.4389 | 24.4212 | 25.43488 | 25.36664 | -1.013675 | 0.06823634
20.4489 | 24.3859 | 25.42126 | 25.35294 | -1.035356 | 0.06831717
20.4589 | 24.3837 | 25.40762 | 25.33923 | -1.023923 | 0.06839817
20.4689 | 24.3715 | 25.39398 | 25.3255 | -1.022476 | 0.06847931
20.4789 | 24.3471 | 25.38032 | 25.31175 | -1.033216 | 0.06856061
20.4889 | 24.3388 | 25.36664 | 25.298 | -1.027841 | 0.06864205
20.4989 | 24.3296 | 25.35295 | 25.28423 | -1.023353 | 0.06872366
20.5089 | 24.2995 | 25.33925 | 25.27045 | -1.039751 | 0.06880542
20.5189 | 24.2831 | 25.32554 | 25.25665 | -1.042435 | 0.06888733
20.5289 | 24.2658 | 25.31181 | 25.24284 | -1.046006 | 0.0689694
20.5389 | 24.2609 | 25.29806 | 25.22901 | -1.037164 | 0.06905162
20.5489 | 24.2411 | 25.28431 | 25.21517 | -1.043208 | 0.06913399
20.5589 | 24.2312 | 25.27054 | 25.20132 | -1.039338 | 0.06921653
20.5689 | 24.2311 | 25.25676 | 25.18746 | -1.025656 | 0.06929921
20.5789 | 24.202 | 25.24296 | 25.17358 | -1.04096 | 0.06938206
20.5889 | 24.1951 | 25.22915 | 25.15969 | -1.034051 | 0.06946507
20.5989 | 24.2025 | 25.21533 | 25.14578 | -1.012828 | 0.06954824
20.6089 | 24.1607 | 25.20149 | 25.13186 | -1.040793 | 0.06963156
20.6189 | 24.1491 | 25.18764 | 25.11793 | -1.038545 | 0.06971503
20.6289 | 24.1376 | 25.17378 | 25.10398 | -1.036184 | 0.06979868
20.6389 | 24.1282 | 25.15991 | 25.09003 | -1.031709 | 0.06988247
20.6489 | 24.1319 | 25.14602 | 25.07606 | -1.014122 | 0.06996642
20.6589 | 24.1107 | 25.13212 | 25.06207 | -1.021423 | 0.07005054
20.6689 | 24.1044 | 25.11821 | 25.04808 | -1.01381 | 0.07013482
20.6789 | 24.0969 | 25.10429 | 25.03407 | -1.007385 | 0.07021927
20.6889 | 24.0784 | 25.09035 | 25.02004 | -1.011947 | 0.07030387
20.6989 | 24.0768 | 25.0764 | 25.00601 | -0.9995972 | 0.07038863
20.7089 | 24.0393 | 25.06243 | 24.99196 | -1.023135 | 0.07047356
20.7189 | 24.0459 | 25.04846 | 24.9779 | -1.002559 | 0.07055865
20.7289 | 24.0334 | 25.03447 | 24.96383 | -1.001072 | 0.07064389
20.7389 | 24.0303 | 25.02047 | 24.94974 | -0.9901722 | 0.07072931
20.7489 | 24.0524 | 25.00646 | 24.93565 | -0.9540602 | 0.07081489
20.7589 | 24.0131 | 24.99244 | 24.92154 | -0.979336 | 0.07090064
20.7689 | 24.0039 | 24.9784 | 24.90741 | -0.9744997 | 0.07098655
20.7789 | 24.0004 | 24.96435 | 24.89328 | -0.9639514 | 0.07107263
20.7889 | 23.9718 | 24.95029 | 24.87913 | -0.978491 | 0.07115887
20.7989 | 23.9497 | 24.93622 | 24.86497 | -0.9865187 | 0.07124527
20.8089 | 23.9551 | 24.92213 | 24.8508 | -0.9670345 | 0.07133184
20.8189 | 23.9431 | 24.90804 | 24.83662 | -0.9649386 | 0.07141859
20.8289 | 23.9247 | 24.89393 | 24.82243 | -0.9692308 | 0.0715055
20.8389 | 23.9118 | 24.87981 | 24.80822 | -0.9680114 | 0.07159259
20.8489 | 23.9148 | 24.86568 | 24.794 | -0.9508803 | 0.07167983
20.8589 | 23.9087 | 24.85154 | 24.77977 | -0.9428376 | 0.07176725
20.8689 | 23.8718 | 24.83738 | 24.76553 | -0.9655835 | 0.07185483
20.8789 | 23.8724 | 24.82322 | 24.75128 | -0.9508178 | 0.07194259
20.8889 | 23.8612 | 24.80904 | 24.73701 | -0.9478408 | 0.07203052
20.8989 | 23.8384 | 24.79485 | 24.72273 | -0.9564524 | 0.07211861
20.9089 | 23.8158 | 24.78065 | 24.70845 | -0.9648528 | 0.07220688
20.9189 | 23.8026 | 24.76644 | 24.69415 | -0.9638419 | 0.07229532
20.9288 | 23.7925 | 24.75236 | 24.67998 | -0.9598621 | 0.07238306
20.9388 | 23.7786 | 24.73813 | 24.66566 | -0.9595291 | 0.07247184
20.9488 | 23.7583 | 24.72389 | 24.65132 | -0.965585 | 0.0725608
20.9588 | 23.7338 | 24.70963 | 24.63698 | -0.97583 | 0.07264993
20.9688 | 23.7206 | 24.69536 | 24.62262 | -0.974764 | 0.07273924
20.9788 | 23.7178 | 24.68109 | 24.60826 | -0.9632872 | 0.07282872
20.9888 | 23.6876 | 24.6668 | 24.59388 | -0.9791996 | 0.07291837
20.9988 | 23.6712 | 24.6525 | 24.57949 | -0.9813012 | 0.07300821
21.0088 | 23.6581 | 24.63819 | 24.56509 | -0.9800922 | 0.07309822
21.0188 | 23.673 | 24.62387 | 24.55068 | -0.9508725 | 0.0731884
21.0288 | 23.6373 | 24.60954 | 24.53626 | -0.9722423 | 0.07327877
21.0388 | 23.6192 | 24.5952 | 24.52183 | -0.9760016 | 0.07336931
21.0488 | 23.6073 | 24.58085 | 24.50739 | -0.9735504 | 0.07346002
21.0588 | 23.5996 | 24.56649 | 24.49294 | -0.9668888 | 0.07355092
21.0688 | 23.5755 | 24.55212 | 24.47847 | -0.976617 | 0.07364199
21.0788 | 23.5624 | 24.53773 | 24.464 | -0.9753348 | 0.07373325
21.0888 | 23.5585 | 24.52334 | 24.44952 | -0.9648425 | 0.07382469
21.0988 | 23.5371 | 24.50894 | 24.43502 | -0.97184 | 0.07391631
21.1088 | 23.5341 | 24.49453 | 24.42052 | -0.9604275 | 0.07400811
21.1188 | 23.5099 | 24.4801 | 24.406 | -0.9702049 | 0.07410009
21.1288 | 23.5156 | 24.46567 | 24.39148 | -0.9500724 | 0.07419225
21.1388 | 23.4905 | 24.45123 | 24.37695 | -0.9607299 | 0.0742846
21.1488 | 23.4821 | 24.43678 | 24.3624 | -0.9546777 | 0.07437713
21.1588 | 23.4866 | 24.42232 | 24.34785 | -0.9357156 | 0.07446984
21.1688 | 23.4494 | 24.40784 | 24.33328 | -0.9584439 | 0.07456273
21.1788 | 23.4514 | 24.39336 | 24.31871 | -0.9419624 | 0.07465582
21.1888 | 23.4388 | 24.37887 | 24.30412 | -0.9400714 | 0.07474908
21.1988 | 23.4337 | 24.36437 | 24.28953 | -0.9306708 | 0.07484254
21.2088 | 23.4245 | 24.34986 | 24.27492 | -0.9253608 | 0.07493618
21.2188 | 23.4053 | 24.33534 | 24.26031 | -0.9300413 | 0.07503
21.2288 | 23.4067 | 24.32081 | 24.24569 | -0.9141125 | 0.07512401
21.2388 | 23.381 | 24.30627 | 24.23106 | -0.9252743 | 0.07521821
21.2488 | 23.369 | 24.29173 | 24.21641 | -0.922727 | 0.0753126
21.2588 | 23.3591 | 24.27717 | 24.20176 | -0.9180704 | 0.07540718
21.2688 | 23.3414 | 24.2626 | 24.1871 | -0.9212048 | 0.07550195
21.2788 | 23.3433 | 24.24803 | 24.17243 | -0.90473 | 0.07559691
21.2888 | 23.3321 | 24.23345 | 24.15775 | -0.9013463 | 0.07569206
21.2988 | 23.3171 | 24.21885 | 24.14307 | -0.9017537 | 0.0757874
21.3088 | 23.3038 | 24.20425 | 24.12837 | -0.9004521 | 0.07588293
21.3188 | 23.2908 | 24.18964 | 24.11366 | -0.8988418 | 0.07597865
21.3288 | 23.276 | 24.17502 | 24.09895 | -0.8990226 | 0.07607457
21.3388 | 23.2577 | 24.16039 | 24.08422 | -0.9026948 | 0.07617067
21.3488 | 23.2429 | 24.14576 | 24.06949 | -0.9028584 | 0.07626698
21.3588 | 23.2258 | 24.13111 | 24.05475 | -0.9053133 | 0.07636348
21.3688 | 23.2244 | 24.11646 | 24.04 | -0.8920598 | 0.07646017
21.3788 | 23.1955 | 24.1018 | 24.02524 | -0.9062978 | 0.07655706
21.3888 | 23.1906 | 24.08713 | 24.01047 | -0.8965274 | 0.07665414
21.3988 | 23.1858 | 24.07245 | 23.9957 | -0.8866486 | 0.07675143
21.4088 | 23.1575 | 24.05776 | 23.98091 | -0.9002616 | 0.0768489
21.4188 | 23.1445 | 24.04307 | 23.96612 | -0.8985664 | 0.07694658
21.4288 | 23.1282 | 24.02836 | 23.95132 | -0.9001629 | 0.07704445
21.4388 | 23.1201 | 24.01365 | 23.93651 | -0.8935514 | 0.07714253
21.4488 | 23.0898 | 23.99893 | 23.92169 | -0.9091319 | 0.0772408
21.4588 | 23.0596 | 23.9842 | 23.90687 | -0.9246044 | 0.07733927
21.4688 | 23.0771 | 23.96947 | 23.89203 | -0.8923689 | 0.07743795
21.4788 | 23.0652 | 23.95473 | 23.87719 | -0.8895256 | 0.07753682
21.4888 | 23.0314 | 23.93997 | 23.86234 | -0.9085746 | 0.0776359
21.4988 | 23.0294 | 23.92522 | 23.84748 | -0.8958157 | 0.07773518
21.5088 | 23.0188 | 23.91045 | 23.83261 | -0.8916492 | 0.07783466
21.5188 | 22.9916 | 23.89568 | 23.81774 | -0.9040751 | 0.07793434
21.5288 | 22.9781 | 23.88089 | 23.80286 | -0.9027934 | 0.07803423
21.5388 | 22.9595 | 23.8661 | 23.78797 | -0.9066042 | 0.07813433
21.5488 | 22.956 | 23.85131 | 23.77307 | -0.8953076 | 0.07823463
21.5588 | 22.9466 | 23.8365 | 23.75817 | -0.8899035 | 0.07833513
21.5688 | 22.929 | 23.82169 | 23.74326 | -0.8926922 | 0.07843585
21.5788 | 22.9223 | 23.80687 | 23.72834 | -0.8845736 | 0.07853677
21.5888 | 22.9135 | 23.79205 | 23.71341 | -0.8785478 | 0.07863789
21.5988 | 22.8975 | 23.77721 | 23.69848 | -0.8797149 | 0.07873922
21.6088 | 22.8849 | 23.76237 | 23.68353 | -0.8774749 | 0.07884077
21.6188 | 22.8704 | 23.74753 | 23.66859 | -0.8771278 | 0.07894252
21.6288 | 22.8677 | 23.73267 | 23.65363 | -0.8649739 | 0.07904449
21.6388 | 22.8383 | 23.71781 | 23.63867 | -0.879513 | 0.07914666
21.6488 | 22.8383 | 23.70295 | 23.6237 | -0.8646452 | 0.07924904
21.6588 | 22.8475 | 23.68807 | 23.60872 | -0.8405707 | 0.07935164
21.6688 | 22.8072 | 23.67319 | 23.59373 | -0.8659894 | 0.07945446
21.6788 | 22.8073 | 23.6583 | 23.57874 | -0.8510015 | 0.07955748
21.6888 | 22.8136 | 23.64341 | 23.56375 | -0.829807 | 0.07966071
21.6988 | 22.7995 | 23.62851 | 23.54874 | -0.829006 | 0.07976416
21.7088 | 22.7663 | 23.6136 | 23.53373 | -0.8472984 | 0.07986783
21.7188 | 22.7747 | 23.59868 | 23.51871 | -0.8239845 | 0.07997171
21.7288 | 22.753 | 23.58376 | 23.50369 | -0.8307641 | 0.08007581
21.7388 | 22.7491 | 23.56884 | 23.48866 | -0.8197375 | 0.08018013
21.7488 | 22.7343 | 23.5539 | 23.47362 | -0.8196046 | 0.08028466
21.7588 | 22.7284 | 23.53897 | 23.45858 | -0.8105655 | 0.08038941
21.7688 | 22.7074 | 23.52402 | 23.44353 | -0.8166203 | 0.08049439
21.7788 | 22.7178 | 23.50907 | 23.42847 | -0.7912691 | 0.08059957
21.7888 | 22.6986 | 23.49411 | 23.41341 | -0.7955118 | 0.08070499
21.7988 | 22.6738 | 23.47915 | 23.39834 | -0.8053486 | 0.08081061
21.8088 | 22.6854 | 23.46418 | 23.38326 | -0.7787795 | 0.08091647
21.8188 | 22.6526 | 23.4492 | 23.36818 | -0.7966045 | 0.08102254
21.8288 | 22.6467 | 23.43422 | 23.35309 | -0.7875238 | 0.08112884
21.8388 | 22.6399 | 23.41924 | 23.338 | -0.7793374 | 0.08123536
21.8488 | 22.6175 | 23.40425 | 23.3229 | -0.7867453 | 0.08134211
21.8588 | 22.6167 | 23.38925 | 23.3078 | -0.7725476 | 0.08144908
21.8688 | 22.597 | 23.37424 | 23.29269 | -0.7772444 | 0.08155627
21.8788 | 22.5955 | 23.35924 | 23.27757 | -0.7637357 | 0.0816637
21.8888 | 22.5868 | 23.34422 | 23.26245 | -0.7574216 | 0.08177135
21.8987 | 22.5622 | 23.32935 | 23.24747 | -0.7671524 | 0.08187813
21.9087 | 22.5351 | 23.31433 | 23.23234 | -0.7792277 | 0.08198623
21.9187 | 22.5498 | 23.2993 | 23.2172 | -0.7494977 | 0.08209457
21.9287 | 22.5297 | 23.28426 | 23.20206 | -0.7545626 | 0.08220313
21.9387 | 22.5067 | 23.26922 | 23.18691 | -0.7625224 | 0.08231192
21.9487 | 22.5089 | 23.25418 | 23.17176 | -0.7452771 | 0.08242095
21.9587 | 22.4993 | 23.23913 | 23.1566 | -0.7398268 | 0.08253019
21.9687 | 22.4938 | 23.22407 | 23.14143 | -0.7302715 | 0.08263968
21.9787 | 22.4724 | 23.20901 | 23.12626 | -0.7366114 | 0.0827494
21.9887 | 22.4663 | 23.19395 | 23.11109 | -0.7276464 | 0.08285936
21.9987 | 22.4485 | 23.17888 | 23.09591 | -0.7303767 | 0.08296953
22.0087 | 22.446 | 23.1638 | 23.08072 | -0.7178023 | 0.08307997
22.0187 | 22.4302 | 23.14872 | 23.06553 | -0.7185232 | 0.08319063
22.0287 | 22.4135 | 23.13364 | 23.05034 | -0.7201395 | 0.08330154
22.0387 | 22.4192 | 23.11855 | 23.03514 | -0.6993513 | 0.08341266
22.0487 | 22.4075 | 23.10346 | 23.01993 | -0.6959586 | 0.08352403
22.0587 | 22.3926 | 23.08836 | 23.00473 | -0.6957615 | 0.08363563
22.0687 | 22.3829 | 23.07326 | 22.98951 | -0.69036 | 0.08374748
22.0787 | 22.3737 | 23.05815 | 22.97429 | -0.6844543 | 0.08385956
22.0887 | 22.382 | 23.04304 | 22.95907 | -0.6610443 | 0.0839719
22.0987 | 22.3463 | 23.02793 | 22.94385 | -0.6816301 | 0.08408448
22.1087 | 22.35 | 23.01281 | 22.92861 | -0.6628118 | 0.08419729
22.1187 | 22.3458 | 22.99769 | 22.91338 | -0.6518895 | 0.08431035
22.1287 | 22.337 | 22.98256 | 22.89814 | -0.6455631 | 0.08442365
22.1387 | 22.3348 | 22.96743 | 22.8829 | -0.6326328 | 0.08453719
22.1487 | 22.3151 | 22.9523 | 22.86765 | -0.6371986 | 0.08465098
22.1587 | 22.3069 | 22.93716 | 22.8524 | -0.6302605 | 0.08476501
22.1687 | 22.3136 | 22.92202 | 22.83714 | -0.6084187 | 0.08487931
22.1787 | 22.2856 | 22.90687 | 22.82188 | -0.6212732 | 0.08499384
22.1887 | 22.2736 | 22.89172 | 22.80662 | -0.6181241 | 0.08510863
22.1987 | 22.2579 | 22.87657 | 22.79135 | -0.6186713 | 0.08522367
22.2087 | 22.2699 | 22.86141 | 22.77608 | -0.591515 | 0.08533893
22.2187 | 22.2504 | 22.84626 | 22.7608 | -0.5958552 | 0.08545446
22.2287 | 22.2471 | 22.83109 | 22.74552 | -0.583992 | 0.08557024
22.2387 | 22.2277 | 22.81593 | 22.73024 | -0.5882254 | 0.08568628
22.2487 | 22.2215 | 22.80076 | 22.71495 | -0.5792555 | 0.08580256
22.2587 | 22.1995 | 22.78558 | 22.69966 | -0.5860824 | 0.08591912
22.2687 | 22.1905 | 22.77041 | 22.68437 | -0.5799061 | 0.08603591
22.2787 | 22.1785 | 22.75523 | 22.66907 | -0.5767266 | 0.08615298
22.2887 | 22.1647 | 22.74004 | 22.65377 | -0.5753441 | 0.08627027
22.2987 | 22.1457 | 22.72486 | 22.63847 | -0.5791585 | 0.08638783
22.3087 | 22.1465 | 22.70967 | 22.62316 | -0.56317 | 0.08650566
22.3187 | 22.1414 | 22.69448 | 22.60785 | -0.5530786 | 0.08662374
22.3287 | 22.1033 | 22.67928 | 22.59254 | -0.5759844 | 0.08674207
22.3387 | 22.1056 | 22.66409 | 22.57723 | -0.5584873 | 0.08686069
22.3487 | 22.0783 | 22.64889 | 22.56191 | -0.5705876 | 0.08697955
22.3587 | 22.0715 | 22.63369 | 22.54659 | -0.5621851 | 0.08709868
22.3687 | 22.051 | 22.61848 | 22.53126 | -0.5674801 | 0.08721807
22.3787 | 22.0341 | 22.60327 | 22.51593 | -0.5691725 | 0.08733771
22.3887 | 22.0464 | 22.58806 | 22.5006 | -0.5416623 | 0.08745763
22.3987 | 22.017 | 22.57285 | 22.48527 | -0.5558498 | 0.0875778
22.4087 | 22.002 | 22.55763 | 22.46994 | -0.5556349 | 0.08769825
22.4187 | 21.9974 | 22.54242 | 22.4546 | -0.5450176 | 0.08781897
22.4287 | 21.9904 | 22.5272 | 22.43926 | -0.5367981 | 0.08793996
22.4387 | 21.9601 | 22.51198 | 22.42392 | -0.5518763 | 0.08806121
22.4487 | 21.9437 | 22.49675 | 22.40857 | -0.5530525 | 0.08818274
22.4587 | 21.9541 | 22.48153 | 22.39322 | -0.5274265 | 0.08830451
22.4687 | 21.9278 | 22.4663 | 22.37787 | -0.5384984 | 0.08842657
22.4787 | 21.9143 | 22.45107 | 22.36252 | -0.5367684 | 0.08854891
22.4887 | 21.8965 | 22.43584 | 22.34716 | -0.5393365 | 0.08867153
22.4987 | 21.9072 | 22.4206 | 22.33181 | -0.5134027 | 0.08879439
22.5087 | 21.8888 | 22.40537 | 22.31645 | -0.516567 | 0.08891755
22.5187 | 21.872 | 22.39013 | 22.30109 | -0.5181297 | 0.08904098
22.5287 | 21.85 | 22.37489 | 22.28573 | -0.5248906 | 0.08916471
22.5387 | 21.8445 | 22.35965 | 22.27036 | -0.5151499 | 0.08928868
22.5487 | 21.8431 | 22.34441 | 22.25499 | -0.5013076 | 0.08941294
22.5587 | 21.8086 | 22.32916 | 22.23963 | -0.5205637 | 0.08953748
22.5687 | 21.796 | 22.31392 | 22.22426 | -0.5179184 | 0.0896623
22.5787 | 21.8012 | 22.29867 | 22.20888 | -0.4974717 | 0.0897874
22.5887 | 21.7818 | 22.28342 | 22.19351 | -0.5016236 | 0.08991279
22.5987 | 21.7824 | 22.26817 | 22.17814 | -0.4857743 | 0.09003846
22.6087 | 21.7583 | 22.25292 | 22.16276 | -0.4946236 | 0.09016441
22.6187 | 21.7465 | 22.23767 | 22.14738 | -0.4911718 | 0.09029065
22.6287 | 21.7303 | 22.22242 | 22.132 | -0.4921189 | 0.09041716
22.6387 | 21.715 | 22.20716 | 22.11662 | -0.4921648 | 0.09054397
22.6487 | 21.7172 | 22.19191 | 22.10124 | -0.4747098 | 0.09067107
22.6587 | 21.6981 | 22.17665 | 22.08586 | -0.4785538 | 0.09079844
22.6687 | 21.6887 | 22.1614 | 22.07047 | -0.4726969 | 0.09092612
22.6787 | 21.6782 | 22.14614 | 22.05509 | -0.4679391 | 0.09105409
22.6887 | 21.665 | 22.13088 | 22.0397 | -0.4658806 | 0.09118233
22.6987 | 21.6587 | 22.11562 | 22.02431 | -0.4569213 | 0.0913109
22.7087 | 21.6381 | 22.10036 | 22.00892 | -0.4622613 | 0.09143972
22.7187 | 21.6295 | 22.0851 | 21.99353 | -0.4556007 | 0.09156885
22.7287 | 21.6266 | 22.06984 | 21.97814 | -0.4432395 | 0.09169827
22.7387 | 21.6253 | 22.05458 | 21.96275 | -0.4292778 | 0.091828
22.7487 | 21.5973 | 22.03932 | 21.94736 | -0.4420157 | 0.09195801
22.7587 | 21.5812 | 22.02405 | 21.93196 | -0.4428531 | 0.09208834
22.7687 | 21.5811 | 22.00879 | 21.91657 | -0.4276902 | 0.09221895
22.7787 | 21.5764 | 21.99353 | 21.90118 | -0.417127 | 0.09234988
22.7887 | 21.556 | 21.97826 | 21.88578 | -0.4222636 | 0.09248109
22.7987 | 21.5422 | 21.963 | 21.87039 | -0.4208 | 0.0926126
22.8087 | 21.5354 | 21.94774 | 21.85499 | -0.4123362 | 0.09274442
22.8187 | 21.5161 | 21.93247 | 21.8396 | -0.4163724 | 0.09287654
22.8287 | 21.5185 | 21.91721 | 21.8242 | -0.3987086 | 0.09300897
22.8387 | 21.4962 | 21.90194 | 21.8088 | -0.4057448 | 0.09314171
22.8487 | 21.4831 | 21.88668 | 21.79341 | -0.4035811 | 0.09327475
22.8587 | 21.4687 | 21.87142 | 21.77801 | -0.4027176 | 0.0934081
22.8686 | 21.4636 | 21.85631 | 21.76277 | -0.3927069 | 0.09354043
22.8786 | 21.4529 | 21.84104 | 21.74737 | -0.3881438 | 0.09367439
22.8886 | 21.4428 | 21.82578 | 21.73197 | -0.382981 | 0.09380867
22.8986 | 21.4127 | 21.81052 | 21.71658 | -0.3978186 | 0.09394325
22.9086 | 21.4041 | 21.79526 | 21.70118 | -0.3911567 | 0.09407816
22.9186 | 21.4029 | 21.78 | 21.68578 | -0.3770952 | 0.09421337
22.9286 | 21.3885 | 21.76473 | 21.67039 | -0.3762342 | 0.0943489
22.9386 | 21.3722 | 21.74947 | 21.65499 | -0.3772739 | 0.09448475
22.9486 | 21.36 | 21.73421 | 21.63959 | -0.3742142 | 0.09462091
22.9586 | 21.3471 | 21.71896 | 21.6242 | -0.3718551 | 0.09475738
22.9686 | 21.342 | 21.7037 | 21.6088 | -0.3616969 | 0.09489419
22.9786 | 21.3194 | 21.68844 | 21.59341 | -0.3690394 | 0.09503131
22.9886 | 21.3166 | 21.67318 | 21.57801 | -0.3565829 | 0.09516875
22.9986 | 21.3017 | 21.65793 | 21.56262 | -0.3562272 | 0.09530651
23.0086 | 21.2836 | 21.64267 | 21.54723 | -0.3590725 | 0.0954446
23.0186 | 21.2714 | 21.62742 | 21.53184 | -0.3560188 | 0.09558301
23.0286 | 21.2709 | 21.61217 | 21.51644 | -0.3412662 | 0.09572174
23.0386 | 21.2562 | 21.59691 | 21.50105 | -0.3407148 | 0.09586081
23.0486 | 21.2469 | 21.58166 | 21.48566 | -0.3347645 | 0.09600021
23.0586 | 21.2093 | 21.56642 | 21.47028 | -0.3571155 | 0.09613993
23.0686 | 21.2298 | 21.55117 | 21.45489 | -0.3213678 | 0.09627998
23.0786 | 21.2112 | 21.53592 | 21.4395 | -0.3247214 | 0.09642036
23.0886 | 21.1846 | 21.52068 | 21.42412 | -0.3360764 | 0.09656108
23.0986 | 21.1786 | 21.50543 | 21.40873 | -0.3268329 | 0.09670212
23.1086 | 21.1704 | 21.49019 | 21.39335 | -0.3197909 | 0.0968435
23.1186 | 21.163 | 21.47495 | 21.37797 | -0.3119505 | 0.09698523
23.1286 | 21.1573 | 21.45971 | 21.36258 | -0.3024117 | 0.09712728
23.1386 | 21.1493 | 21.44447 | 21.3472 | -0.2951746 | 0.09726968
23.1486 | 21.1378 | 21.42924 | 21.33183 | -0.2914392 | 0.09741241
23.1586 | 21.1239 | 21.41401 | 21.31645 | -0.2901056 | 0.09755549
23.1686 | 21.1118 | 21.39877 | 21.30107 | -0.2869738 | 0.0976989
23.1786 | 21.0917 | 21.38354 | 21.2857 | -0.2918439 | 0.09784266
23.1886 | 21.0885 | 21.36832 | 21.27033 | -0.2798159 | 0.09798676
23.1986 | 21.0844 | 21.35309 | 21.25496 | -0.2686899 | 0.09813121
23.2086 | 21.0622 | 21.33787 | 21.23959 | -0.275666 | 0.09827601
23.2186 | 21.0577 | 21.32264 | 21.22422 | -0.2649442 | 0.09842114
23.2286 | 21.0487 | 21.30742 | 21.20886 | -0.2587246 | 0.09856664
23.2386 | 21.0495 | 21.29221 | 21.19349 | -0.2427071 | 0.09871248
23.2486 | 21.0298 | 21.27699 | 21.17813 | -0.2471919 | 0.09885867
23.2586 | 21.0265 | 21.26178 | 21.16277 | -0.2352791 | 0.09900522
23.2686 | 21.0008 | 21.24657 | 21.14742 | -0.2457686 | 0.09915212
23.2786 | 21.001 | 21.23136 | 21.13206 | -0.2303605 | 0.09929937
23.2886 | 20.9903 | 21.21615 | 21.11671 | -0.2258549 | 0.09944698
23.2986 | 20.9618 | 21.20095 | 21.10136 | -0.2391518 | 0.09959494
23.3086 | 20.9765 | 21.18575 | 21.08601 | -0.2092513 | 0.09974327
23.3186 | 20.9694 | 21.17055 | 21.07066 | -0.2011534 | 0.09989195
23.3286 | 20.9504 | 21.15536 | 21.05532 | -0.2049582 | 0.100041
23.3386 | 20.9407 | 21.14017 | 21.03998 | -0.1994657 | 0.1001904
23.3486 | 20.9326 | 21.12498 | 21.02464 | -0.192376 | 0.1003402
23.3586 | 20.9231 | 21.10979 | 21.0093 | -0.1866892 | 0.1004903
23.3686 | 20.9237 | 21.09461 | 20.99396 | -0.1709052 | 0.1006408
23.3786 | 20.9015 | 21.07942 | 20.97863 | -0.1779242 | 0.1007917
23.3886 | 20.902 | 21.06425 | 20.9633 | -0.1622462 | 0.1009429
23.3986 | 20.8832 | 21.04907 | 20.94798 | -0.1658713 | 0.1010945
23.4086 | 20.8861 | 21.0339 | 20.93265 | -0.1477994 | 0.1012465
23.4186 | 20.8754 | 21.01873 | 20.91733 | -0.1433307 | 0.1013989
23.4286 | 20.8632 | 21.00357 | 20.90201 | -0.1403652 | 0.1015516
23.4386 | 20.8514 | 20.9884 | 20.8867 | -0.137003 | 0.1017047
23.4486 | 20.8412 | 20.97324 | 20.87139 | -0.132044 | 0.1018582
23.4586 | 20.8338 | 20.95809 | 20.85608 | -0.1242885 | 0.1020121
23.4686 | 20.8385 | 20.94294 | 20.84077 | -0.1044363 | 0.1021663
23.4786 | 20.8152 | 20.92779 | 20.82547 | -0.1125876 | 0.1023209
23.4886 | 20.8182 | 20.91264 | 20.81017 | -0.0944424 | 0.1024759
23.4986 | 20.8039 | 20.8975 | 20.79487 | -0.09360078 | 0.1026313
23.5086 | 20.7936 | 20.88236 | 20.77958 | -0.08876277 | 0.1027871
23.5186 | 20.7898 | 20.86723 | 20.76429 | -0.07742844 | 0.1029432
23.5286 | 20.788 | 20.8521 | 20.749 | -0.06409782 | 0.1030998
23.5386 | 20.7702 | 20.83697 | 20.73371 | -0.06677097 | 0.1032567
23.5486 | 20.7608 | 20.82185 | 20.71843 | -0.06104794 | 0.103414
23.5586 | 20.7544 | 20.80673 | 20.70316 | -0.05232878 | 0.1035717
23.5686 | 20.7426 | 20.79161 | 20.68788 | -0.04901355 | 0.1037299
23.5786 | 20.7338 | 20.7765 | 20.67261 | -0.0427023 | 0.1038884
23.5886 | 20.7247 | 20.7614 | 20.65735 | -0.03669507 | 0.1040473
23.5986 | 20.7217 | 20.74629 | 20.64209 | -0.02459191 | 0.1042066
23.6086 | 20.7068 | 20.73119 | 20.62683 | -0.02439289 | 0.1043663
23.6186 | 20.6897 | 20.7161 | 20.61157 | -0.02639803 | 0.1045264
23.6286 | 20.6893 | 20.70101 | 20.59632 | -0.01170742 | 0.1046869
23.6386 | 20.6733 | 20.68592 | 20.58107 | -0.01262107 | 0.1048478
23.6486 | 20.6592 | 20.67084 | 20.56583 | -0.01163906 | 0.1050091
23.6586 | 20.6408 | 20.65576 | 20.55059 | -0.01496142 | 0.1051708
23.6686 | 20.6416 | 20.64069 | 20.53536 | 0.0009117913 | 0.1053329
23.6786 | 20.6299 | 20.62562 | 20.52012 | 0.004280513 | 0.1054954
23.6886 | 20.6202 | 20.61056 | 20.5049 | 0.009644703 | 0.1056584
23.6986 | 20.587 | 20.5955 | 20.48967 | -0.008495674 | 0.1058217
23.7086 | 20.6069 | 20.58044 | 20.47446 | 0.02645931 | 0.1059855
23.7186 | 20.582 | 20.56539 | 20.45924 | 0.01660962 | 0.1061497
23.7286 | 20.5653 | 20.55034 | 20.44403 | 0.01495519 | 0.1063143
23.7386 | 20.5501 | 20.5353 | 20.42882 | 0.01479599 | 0.1064793
23.7486 | 20.5499 | 20.52027 | 20.41362 | 0.02963194 | 0.1066448
23.7586 | 20.5316 | 20.50524 | 20.39843 | 0.02636304 | 0.1068106
23.7686 | 20.5342 | 20.49021 | 20.38323 | 0.0439892 | 0.1069769
23.7786 | 20.5093 | 20.47519 | 20.36805 | 0.03411038 | 0.1071436
23.7886 | 20.5176 | 20.46017 | 20.35286 | 0.05742653 | 0.1073107
23.7986 | 20.4875 | 20.44516 | 20.33768 | 0.04233761 | 0.1074783
23.8086 | 20.4839 | 20.43016 | 20.32251 | 0.05374355 | 0.1076463
23.8186 | 20.4709 | 20.41516 | 20.30734 | 0.05574432 | 0.1078147
23.8286 | 20.4587 | 20.40016 | 20.29218 | 0.05853987 | 0.1079836
23.8385 | 20.4479 | 20.38532 | 20.27717 | 0.06258028 | 0.1081512
23.8485 | 20.458 | 20.37033 | 20.26201 | 0.08766528 | 0.1083209
23.8585 | 20.4342 | 20.35536 | 20.24686 | 0.07884491 | 0.1084911
23.8685 | 20.4337 | 20.34038 | 20.23172 | 0.09331911 | 0.1086617
23.8785 | 20.4275 | 20.32541 | 20.21658 | 0.1020879 | 0.1088327
23.8885 | 20.4047 | 20.31045 | 20.20144 | 0.09425108 | 0.1090042
23.8985 | 20.4238 | 20.29549 | 20.18632 | 0.1283087 | 0.1091761
23.9085 | 20.3917 | 20.28054 | 20.17119 | 0.1111608 | 0.1093485
23.9185 | 20.3829 | 20.26559 | 20.15607 | 0.1173071 | 0.1095213
23.9285 | 20.3786 | 20.25065 | 20.14096 | 0.1279478 | 0.1096946
23.9385 | 20.3735 | 20.23572 | 20.12585 | 0.1377827 | 0.1098683
23.9485 | 20.3491 | 20.22079 | 20.11075 | 0.1283118 | 0.1100425
23.9585 | 20.362 | 20.20586 | 20.09565 | 0.156135 | 0.1102171
23.9685 | 20.3411 | 20.19095 | 20.08056 | 0.1501524 | 0.1103922
23.9785 | 20.3354 | 20.17604 | 20.06547 | 0.1593638 | 0.1105678
23.9885 | 20.3112 | 20.16113 | 20.05039 | 0.1500691 | 0.1107438
23.9985 | 20.3117 | 20.14623 | 20.03531 | 0.1654684 | 0.1109203
24.0085 | 20.2943 | 20.13134 | 20.02024 | 0.1629617 | 0.1110972
24.0185 | 20.3052 | 20.11645 | 20.00518 | 0.1887487 | 0.1112746
24.0285 | 20.2733 | 20.10157 | 19.99012 | 0.1717296 | 0.1114524
24.0385 | 20.2588 | 20.0867 | 19.97506 | 0.1721042 | 0.1116308
24.0485 | 20.2634 | 20.07183 | 19.96002 | 0.1915726 | 0.1118096
24.0585 | 20.2506 | 20.05697 | 19.94498 | 0.1936346 | 0.1119889
24.0685 | 20.233 | 20.04211 | 19.92994 | 0.1908903 | 0.1121686
24.0785 | 20.2102 | 20.02726 | 19.91491 | 0.1829394 | 0.1123488
24.0885 | 20.2012 | 20.01242 | 19.89989 | 0.1887822 | 0.1125296
24.0985 | 20.1997 | 19.99758 | 19.88487 | 0.2021184 | 0.1127107
24.1085 | 20.1871 | 19.98275 | 19.86986 | 0.204348 | 0.1128924
24.1185 | 20.1669 | 19.96793 | 19.85485 | 0.198971 | 0.1130746
24.1285 | 20.1602 | 19.95311 | 19.83986 | 0.2070873 | 0.1132572
24.1385 | 20.144 | 19.9383 | 19.82486 | 0.2056969 | 0.1134403
24.1485 | 20.137 | 19.9235 | 19.80988 | 0.2134998 | 0.1136239
24.1585 | 20.129 | 19.9087 | 19.7949 | 0.2202958 | 0.113808
24.1685 | 20.1067 | 19.89391 | 19.77992 | 0.212785 | 0.1139926
24.1785 | 20.1094 | 19.87913 | 19.76495 | 0.2302673 | 0.1141777
24.1885 | 20.0955 | 19.86436 | 19.74999 | 0.2311426 | 0.1143633
24.1985 | 20.0855 | 19.84959 | 19.73504 | 0.235911 | 0.1145494
24.2085 | 20.0642 | 19.83483 | 19.72009 | 0.2293723 | 0.114736
24.2185 | 20.0567 | 19.82007 | 19.70515 | 0.2366265 | 0.1149231
24.2285 | 20.0551 | 19.80533 | 19.69022 | 0.2497736 | 0.1151107
24.2385 | 20.0267 | 19.79059 | 19.67529 | 0.2361135 | 0.1152988
24.2485 | 20.0246 | 19.77585 | 19.66037 | 0.2487461 | 0.1154874
24.2585 | 20.0233 | 19.76113 | 19.64545 | 0.2621715 | 0.1156765
24.2685 | 20.0119 | 19.74641 | 19.63054 | 0.2654896 | 0.1158662
24.2785 | 20.0103 | 19.7317 | 19.61564 | 0.2786003 | 0.1160563
24.2885 | 19.9819 | 19.717 | 19.60075 | 0.2649036 | 0.116247
24.2985 | 19.9776 | 19.7023 | 19.58586 | 0.2752994 | 0.1164382
24.3085 | 19.9811 | 19.68761 | 19.57098 | 0.2934878 | 0.1166299
24.3185 | 19.9744 | 19.67293 | 19.55611 | 0.3014686 | 0.1168221
24.3285 | 19.9598 | 19.65826 | 19.54124 | 0.3015418 | 0.1170149
24.3385 | 19.9511 | 19.64359 | 19.52638 | 0.3075073 | 0.1172082
24.3485 | 19.9428 | 19.62893 | 19.51153 | 0.3138652 | 0.117402
24.3585 | 19.9375 | 19.61428 | 19.49669 | 0.3232153 | 0.1175963
24.3685 | 19.9233 | 19.59964 | 19.48185 | 0.3236577 | 0.1177912
24.3785 | 19.9079 | 19.58501 | 19.46702 | 0.3228922 | 0.1179867
24.3885 | 19.8949 | 19.57038 | 19.4522 | 0.3245189 | 0.1181826
24.3985 | 19.9139 | 19.55576 | 19.43738 | 0.3581377 | 0.1183791
24.4085 | 19.888 | 19.54115 | 19.42258 | 0.3468485 | 0.1185762
24.4185 | 19.8826 | 19.52655 | 19.40777 | 0.3560513 | 0.1187738
24.4285 | 19.8681 | 19.51195 | 19.39298 | 0.356146 | 0.1189719
24.4385 | 19.8585 | 19.49737 | 19.3782 | 0.3611327 | 0.1191706
24.4485 | 19.8636 | 19.48279 | 19.36342 | 0.3808112 | 0.1193698
24.4585 | 19.8616 | 19.46822 | 19.34865 | 0.3933816 | 0.1195696
24.4685 | 19.8266 | 19.45366 | 19.33389 | 0.3729437 | 0.11977
24.4785 | 19.8233 | 19.4391 | 19.31913 | 0.3841975 | 0.1199709
24.4885 | 19.8327 | 19.42456 | 19.30438 | 0.4081431 | 0.1201724
24.4985 | 19.82 | 19.41002 | 19.28965 | 0.4099803 | 0.1203744
24.5085 | 19.8127 | 19.39549 | 19.27491 | 0.417209 | 0.120577
24.5185 | 19.7925 | 19.38097 | 19.26019 | 0.4115294 | 0.1207801
24.5285 | 19.7611 | 19.36646 | 19.24547 | 0.3946412 | 0.1209839
24.5385 | 19.7855 | 19.35196 | 19.23077 | 0.4335445 | 0.1211882
24.5485 | 19.7661 | 19.33746 | 19.21607 | 0.4286392 | 0.1213931
24.5585 | 19.7508 | 19.32297 | 19.20138 | 0.4278253 | 0.1215986
24.5685 | 19.7433 | 19.3085 | 19.18669 | 0.4348027 | 0.1218046
24.5785 | 19.7337 | 19.29403 | 19.17202 | 0.4396715 | 0.1220112
24.5885 | 19.7205 | 19.27957 | 19.15735 | 0.4409314 | 0.1222184
24.5985 | 19.7183 | 19.26512 | 19.14269 | 0.4531826 | 0.1224263
24.6085 | 19.7091 | 19.25068 | 19.12804 | 0.4584249 | 0.1226346
24.6185 | 19.6968 | 19.23624 | 19.1134 | 0.4605584 | 0.1228436
24.6285 | 19.7121 | 19.22182 | 19.09876 | 0.4902829 | 0.1230532
24.6385 | 19.6722 | 19.2074 | 19.08414 | 0.4647984 | 0.1232634
24.6485 | 19.6743 | 19.193 | 19.06952 | 0.4813049 | 0.1234742
24.6585 | 19.6657 | 19.1786 | 19.05491 | 0.4871024 | 0.1236855
24.6685 | 19.6375 | 19.16421 | 19.04031 | 0.4732907 | 0.1238975
24.6785 | 19.6548 | 19.14983 | 19.02572 | 0.5049699 | 0.1241101
24.6885 | 19.6426 | 19.13546 | 19.01114 | 0.50714 | 0.1243233
24.6985 | 19.6195 | 19.1211 | 18.99656 | 0.4984008 | 0.1245371
24.7085 | 19.6202 | 19.10675 | 18.982 | 0.5134523 | 0.1247516
24.7185 | 19.617 | 19.09241 | 18.96744 | 0.5245945 | 0.1249666
24.7285 | 19.5979 | 19.07807 | 18.95289 | 0.5198273 | 0.1251823
24.7385 | 19.6006 | 19.06375 | 18.93835 | 0.5368507 | 0.1253986
24.7485 | 19.5833 | 19.04944 | 18.92382 | 0.5338648 | 0.1256155
24.7585 | 19.5751 | 19.03513 | 18.9093 | 0.5399693 | 0.1258331
24.7685 | 19.5716 | 19.02084 | 18.89478 | 0.5507642 | 0.1260513
24.7785 | 19.5551 | 19.00655 | 18.88028 | 0.5485497 | 0.1262701
24.7885 | 19.5597 | 18.99227 | 18.86579 | 0.5674254 | 0.1264895
24.7985 | 19.537 | 18.97801 | 18.8513 | 0.5589916 | 0.1267096
24.8084 | 19.5532 | 18.96389 | 18.83697 | 0.5893055 | 0.1269282
24.8184 | 19.5473 | 18.94965 | 18.8225 | 0.5976523 | 0.1271495
24.8284 | 19.5176 | 18.93541 | 18.80804 | 0.5821893 | 0.1273716
24.8384 | 19.5077 | 18.92118 | 18.79359 | 0.5865165 | 0.1275943
24.8484 | 19.521 | 18.90697 | 18.77915 | 0.6140338 | 0.1278176
24.8584 | 19.4875 | 18.89276 | 18.76472 | 0.5947412 | 0.1280416
24.8684 | 19.4944 | 18.87856 | 18.7503 | 0.6158387 | 0.1282662
24.8784 | 19.4961 | 18.86437 | 18.73588 | 0.6317262 | 0.1284916
24.8884 | 19.4569 | 18.8502 | 18.72148 | 0.6067036 | 0.1287175
24.8984 | 19.4645 | 18.83603 | 18.70708 | 0.628471 | 0.1289442
24.9084 | 19.4683 | 18.82187 | 18.6927 | 0.6464282 | 0.1291715
24.9184 | 19.4374 | 18.80772 | 18.67833 | 0.6296753 | 0.1293995
24.9284 | 19.4458 | 18.79359 | 18.66396 | 0.6522122 | 0.1296282
24.9384 | 19.4447 | 18.77946 | 18.6496 | 0.6652389 | 0.1298576
24.9484 | 19.4139 | 18.76534 | 18.63526 | 0.6485552 | 0.1300876
24.9584 | 19.4312 | 18.75124 | 18.62092 | 0.6799613 | 0.1303183
24.9684 | 19.4165 | 18.73714 | 18.60659 | 0.679357 | 0.1305498
24.9784 | 19.3884 | 18.72306 | 18.59228 | 0.6653423 | 0.1307819
24.9884 | 19.4125 | 18.70898 | 18.57797 | 0.7035171 | 0.1310147
24.9984 | 19.3807 | 18.69492 | 18.56367 | 0.6857815 | 0.1312482
25.0084 | 19.3791 | 18.68086 | 18.54938 | 0.6982353 | 0.1314824
25.0184 | 19.3805 | 18.66682 | 18.5351 | 0.7136786 | 0.1317173
25.0284 | 19.3526 | 18.65279 | 18.52084 | 0.6998113 | 0.131953
25.0384 | 19.3631 | 18.63877 | 18.50658 | 0.7243333 | 0.1321893
25.0484 | 19.3681 | 18.62476 | 18.49233 | 0.7433446 | 0.1324264
25.0584 | 19.3312 | 18.61075 | 18.47809 | 0.7204452 | 0.1326642
25.0684 | 19.3344 | 18.59676 | 18.46386 | 0.7376351 | 0.1329027
25.0784 | 19.342 | 18.58279 | 18.44964 | 0.7592141 | 0.1331419
25.0884 | 19.3122 | 18.56882 | 18.43544 | 0.7433823 | 0.1333819
25.0984 | 19.3233 | 18.55486 | 18.42124 | 0.7684395 | 0.1336225
25.1084 | 19.3098 | 18.54091 | 18.40705 | 0.7688859 | 0.133864
25.1184 | 19.3099 | 18.52698 | 18.39287 | 0.7829213 | 0.1341061
25.1284 | 19.3073 | 18.51305 | 18.37871 | 0.7942457 | 0.1343491
25.1384 | 19.2799 | 18.49914 | 18.36455 | 0.780759 | 0.1345927
25.1484 | 19.2759 | 18.48524 | 18.3504 | 0.7906613 | 0.1348371
25.1584 | 19.2777 | 18.47135 | 18.33627 | 0.8063524 | 0.1350823
25.1684 | 19.2488 | 18.45747 | 18.32214 | 0.7913323 | 0.1353282
25.1784 | 19.2514 | 18.4436 | 18.30802 | 0.8078011 | 0.1355749
25.1884 | 19.2532 | 18.42974 | 18.29392 | 0.8234586 | 0.1358223
25.1984 | 19.2277 | 18.4159 | 18.27982 | 0.8118048 | 0.1360705
25.2084 | 19.216 | 18.40206 | 18.26574 | 0.8139397 | 0.1363195
25.2184 | 19.2209 | 18.38824 | 18.25167 | 0.8326632 | 0.1365693
25.2284 | 19.1974 | 18.37442 | 18.2376 | 0.8229754 | 0.1368198
25.2384 | 19.2061 | 18.36062 | 18.22355 | 0.845476 | 0.1370711
25.2484 | 19.1819 | 18.34683 | 18.20951 | 0.8350652 | 0.1373233
25.2584 | 19.184 | 18.33306 | 18.19548 | 0.8509429 | 0.1375761
25.2684 | 19.1767 | 18.31929 | 18.18146 | 0.857409 | 0.1378298
25.2784 | 19.1555 | 18.30554 | 18.16745 | 0.8499636 | 0.1380843
25.2884 | 19.1567 | 18.29179 | 18.15345 | 0.8649065 | 0.1383396
25.2984 | 19.1573 | 18.27806 | 18.13947 | 0.8792377 | 0.1385957
25.3084 | 19.119 | 18.26434 | 18.12549 | 0.8546572 | 0.1388526
25.3184 | 19.1279 | 18.25064 | 18.11152 | 0.8772649 | 0.1391103
25.3284 | 19.1281 | 18.23694 | 18.09757 | 0.8911609 | 0.1393689
25.3384 | 19.0974 | 18.22325 | 18.08363 | 0.874145 | 0.1396282
25.3484 | 19.1009 | 18.20958 | 18.06969 | 0.8913173 | 0.1398884
25.3584 | 19.0933 | 18.19592 | 18.05577 | 0.8973777 | 0.1401494
25.3684 | 19.0741 | 18.18227 | 18.04186 | 0.8918261 | 0.1404113
25.3784 | 19.0895 | 18.16864 | 18.02796 | 0.9208625 | 0.140674
25.3884 | 19.0633 | 18.15501 | 18.01408 | 0.9082869 | 0.1409375
25.3984 | 19.0556 | 18.1414 | 18.0002 | 0.9141993 | 0.1412019
25.4084 | 19.0502 | 18.1278 | 17.98633 | 0.9223995 | 0.1414671
25.4184 | 19.0323 | 18.11421 | 17.97248 | 0.9180877 | 0.1417332
25.4284 | 19.0309 | 18.10064 | 17.95864 | 0.9302636 | 0.1420001
25.4384 | 19.0315 | 18.08707 | 17.9448 | 0.9444274 | 0.1422679
25.4484 | 19.0182 | 18.07352 | 17.93098 | 0.9446788 | 0.1425365
25.4584 | 19.0088 | 18.05998 | 17.91718 | 0.9488181 | 0.1428061
25.4684 | 19.0008 | 18.04646 | 17.90338 | 0.9543449 | 0.1430765
25.4784 | 18.9788 | 18.03294 | 17.88959 | 0.9458595 | 0.1433478
25.4884 | 18.9758 | 18.01944 | 17.87582 | 0.9563616 | 0.14362
25.4984 | 18.9596 | 18.00595 | 17.86206 | 0.9536513 | 0.143893
25.5084 | 18.9504 | 17.99247 | 17.8483 | 0.9579285 | 0.144167
25.5184 | 18.9468 | 17.97901 | 17.83456 | 0.9677932 | 0.1444418
25.5284 | 18.927 | 17.96555 | 17.82084 | 0.9614454 | 0.1447176
25.5384 | 18.9202 | 17.95212 | 17.80712 | 0.968085 | 0.1449942
25.5484 | 18.914 | 17.93869 | 17.79342 | 0.975312 | 0.1452718
25.5584 | 18.8921 | 17.92527 | 17.77972 | 0.9668263 | 0.1455503
25.5684 | 18.8849 | 17.91187 | 17.76604 | 0.9730279 | 0.1458297
25.5784 | 18.8754 | 17.89848 | 17.75237 | 0.9769167 | 0.1461101
25.5884 | 18.8871 | 17.88511 | 17.73872 | 1.001993 | 0.1463913
25.5984 | 18.8723 | 17.87174 | 17.72507 | 1.000556 | 0.1466735
25.6084 | 18.8439 | 17.85839 | 17.71144 | 0.9855066 | 0.1469567
25.6184 | 18.8481 | 17.84506 | 17.69781 | 1.003044 | 0.1472408
25.6284 | 18.837 | 17.83173 | 17.68421 | 1.005269 | 0.1475258
25.6384 | 18.8262 | 17.81842 | 17.67061 | 1.007781 | 0.1478118
25.6484 | 18.8114 | 17.80512 | 17.65702 | 1.006279 | 0.1480988
25.6584 | 18.8168 | 17.79183 | 17.64345 | 1.024965 | 0.1483867
25.6684 | 18.7979 | 17.77856 | 17.62989 | 1.019338 | 0.1486756
25.6784 | 18.8103 | 17.7653 | 17.61634 | 1.044997 | 0.1489655
25.6884 | 18.7991 | 17.75206 | 17.6028 | 1.047044 | 0.1492563
25.6984 | 18.7821 | 17.73882 | 17.58927 | 1.043277 | 0.1495481
25.7084 | 18.7782 | 17.7256 | 17.57576 | 1.052597 | 0.149841
25.7184 | 18.7734 | 17.7124 | 17.56226 | 1.061004 | 0.1501348
25.7284 | 18.7604 | 17.6992 | 17.54877 | 1.061197 | 0.1504296
25.7384 | 18.7741 | 17.68602 | 17.5353 | 1.088077 | 0.1507254
25.7484 | 18.7641 | 17.67286 | 17.52183 | 1.091244 | 0.1510223
25.7584 | 18.7527 | 17.6597 | 17.50838 | 1.092998 | 0.1513201
25.7684 | 18.7445 | 17.64656 | 17.49494 | 1.097938 | 0.151619
25.7783 | 18.7404 | 17.63357 | 17.48165 | 1.106833 | 0.1519159
25.7883 | 18.7372 | 17.62045 | 17.46824 | 1.116746 | 0.1522169
25.7983 | 18.7325 | 17.60735 | 17.45484 | 1.125146 | 0.1525188
25.8083 | 18.7116 | 17.59427 | 17.44145 | 1.117332 | 0.1528218
25.8183 | 18.7191 | 17.5812 | 17.42807 | 1.137905 | 0.1531259
25.8283 | 18.6989 | 17.56814 | 17.41471 | 1.130764 | 0.153431
25.8383 | 18.7089 | 17.55509 | 17.40135 | 1.153809 | 0.1537372
25.8483 | 18.6987 | 17.54206 | 17.38802 | 1.15664 | 0.1540445
25.8583 | 18.6888 | 17.52904 | 17.37469 | 1.159758 | 0.1543528
25.8683 | 18.6801 | 17.51604 | 17.36138 | 1.164062 | 0.1546622
25.8783 | 18.6733 | 17.50305 | 17.34807 | 1.170252 | 0.1549727
25.8883 | 18.6588 | 17.49007 | 17.33479 | 1.168729 | 0.1552843
25.8983 | 18.6695 | 17.47711 | 17.32151 | 1.192391 | 0.155597
25.9083 | 18.649 | 17.46416 | 17.30825 | 1.18484 | 0.1559108
25.9183 | 18.6367 | 17.45123 | 17.295 | 1.185474 | 0.1562257
25.9283 | 18.6388 | 17.43831 | 17.28176 | 1.200495 | 0.1565417
25.9383 | 18.6239 | 17.4254 | 17.26854 | 1.198501 | 0.1568589
25.9483 | 18.6183 | 17.41251 | 17.25533 | 1.205794 | 0.1571772
25.9583 | 18.6196 | 17.39963 | 17.24213 | 1.219972 | 0.1574966
25.9683 | 18.6002 | 17.38676 | 17.22895 | 1.213437 | 0.1578171
25.9783 | 18.6059 | 17.37391 | 17.21577 | 1.231987 | 0.1581388
25.9883 | 18.585 | 17.36108 | 17.20262 | 1.223923 | 0.1584617
25.9983 | 18.5899 | 17.34826 | 17.18947 | 1.241644 | 0.1587857
26.0083 | 18.5756 | 17.33545 | 17.17634 | 1.240152 | 0.1591109
26.0183 | 18.5701 | 17.32265 | 17.16322 | 1.247445 | 0.1594372
26.0283 | 18.5543 | 17.30988 | 17.15011 | 1.244424 | 0.1597648
26.0383 | 18.5615 | 17.29711 | 17.13702 | 1.264388 | 0.1600935
26.0483 | 18.5561 | 17.28436 | 17.12394 | 1.271738 | 0.1604234
26.0583 | 18.5423 | 17.27163 | 17.11087 | 1.270674 | 0.1607545
26.0683 | 18.5355 | 17.25891 | 17.09782 | 1.276595 | 0.1610869
26.0783 | 18.5269 | 17.2462 | 17.08478 | 1.280702 | 0.1614205
26.0883 | 18.5214 | 17.23351 | 17.07175 | 1.287894 | 0.1617552
26.0983 | 18.523 | 17.22083 | 17.05874 | 1.302171 | 0.1620912
26.1083 | 18.4952 | 17.20817 | 17.04574 | 1.287034 | 0.1624285
26.1183 | 18.512 | 17.19552 | 17.03275 | 1.316482 | 0.162767
26.1283 | 18.485 | 17.18288 | 17.01978 | 1.302116 | 0.1631067
26.1383 | 18.4845 | 17.17027 | 17.00682 | 1.314234 | 0.1634478
26.1483 | 18.4819 | 17.15766 | 16.99387 | 1.324239 | 0.1637901
26.1583 | 18.4713 | 17.14507 | 16.98094 | 1.326228 | 0.1641336
26.1683 | 18.4629 | 17.1325 | 16.96802 | 1.330402 | 0.1644785
26.1783 | 18.4533 | 17.11994 | 16.95511 | 1.333362 | 0.1648246
26.1883 | 18.4401 | 17.10739 | 16.94222 | 1.332707 | 0.165172
26.1983 | 18.4365 | 17.09486 | 16.92934 | 1.341636 | 0.1655208
26.2083 | 18.4422 | 17.08235 | 16.91648 | 1.359851 | 0.1658708
26.2183 | 18.4358 | 17.06985 | 16.90363 | 1.365951 | 0.1662222
26.2283 | 18.4078 | 17.05736 | 16.89079 | 1.350436 | 0.1665749
26.2383 | 18.4046 | 17.04489 | 16.87797 | 1.359706 | 0.1669289
26.2483 | 18.3909 | 17.03244 | 16.86516 | 1.358461 | 0.1672843
26.2583 | 18.3865 | 17.02 | 16.85236 | 1.3665 | 0.1676411
26.2683 | 18.3941 | 17.00758 | 16.83958 | 1.386525 | 0.1679992
26.2783 | 18.3754 | 16.99517 | 16.82681 | 1.380234 | 0.1683587
26.2883 | 18.3665 | 16.98277 | 16.81405 | 1.383728 | 0.1687195
26.2983 | 18.3665 | 16.97039 | 16.80131 | 1.396106 | 0.1690818
26.3083 | 18.3504 | 16.95803 | 16.78858 | 1.39237 | 0.1694454
26.3183 | 18.3316 | 16.94568 | 16.77587 | 1.385918 | 0.1698105
26.3283 | 18.3273 | 16.93335 | 16.76317 | 1.393951 | 0.170177
26.3383 | 18.3237 | 16.92103 | 16.75049 | 1.402668 | 0.1705448
26.3483 | 18.3227 | 16.90873 | 16.73782 | 1.41397 | 0.1709142
26.3583 | 18.3049 | 16.89644 | 16.72516 | 1.408457 | 0.171285
26.3683 | 18.2936 | 16.88417 | 16.71252 | 1.409428 | 0.1716572
26.3783 | 18.2931 | 16.87192 | 16.69989 | 1.421183 | 0.1720309
26.3883 | 18.2847 | 16.85968 | 16.68727 | 1.425023 | 0.1724061
26.3983 | 18.2618 | 16.84745 | 16.67467 | 1.414347 | 0.1727827
26.4083 | 18.2626 | 16.83524 | 16.66208 | 1.427356 | 0.1731608
26.4183 | 18.2493 | 16.82305 | 16.64951 | 1.426249 | 0.1735404
26.4283 | 18.2385 | 16.81087 | 16.63695 | 1.427626 | 0.1739216
26.4383 | 18.2241 | 16.79871 | 16.62441 | 1.425388 | 0.1743042
26.4483 | 18.221 | 16.78657 | 16.61188 | 1.434433 | 0.1746884
26.4583 | 18.204 | 16.77444 | 16.59936 | 1.429563 | 0.1750742
26.4683 | 18.2056 | 16.76232 | 16.58686 | 1.443278 | 0.1754615
26.4783 | 18.1896 | 16.75022 | 16.57437 | 1.439376 | 0.1758503
26.4883 | 18.1835 | 16.73814 | 16.5619 | 1.445358 | 0.1762407
26.4983 | 18.1679 | 16.72608 | 16.54944 | 1.441825 | 0.1766327
26.5083 | 18.1518 | 16.71402 | 16.537 | 1.437775 | 0.1770263
26.5183 | 18.1404 | 16.70199 | 16.52457 | 1.43841 | 0.1774214
26.5283 | 18.1354 | 16.68997 | 16.51215 | 1.445428 | 0.1778182
26.5383 | 18.1314 | 16.67797 | 16.49975 | 1.45343 | 0.1782166
26.5483 | 18.1306 | 16.66598 | 16.48737 | 1.464617 | 0.1786167
26.5583 | 18.1109 | 16.65401 | 16.47499 | 1.456887 | 0.1790184
26.5683 | 18.1055 | 16.64206 | 16.46264 | 1.463441 | 0.1794218
26.5783 | 18.0898 | 16.63012 | 16.45029 | 1.459678 | 0.1798268
26.5883 | 18.0858 | 16.6182 | 16.43797 | 1.4676 | 0.1802334
26.5983 | 18.0706 | 16.60629 | 16.42565 | 1.464305 | 0.1806418
26.6083 | 18.0694 | 16.59441 | 16.41335 | 1.474994 | 0.181052
26.6183 | 18.0604 | 16.58253 | 16.40107 | 1.477867 | 0.1814638
26.6283 | 18.0555 | 16.57068 | 16.3888 | 1.484823 | 0.1818773
26.6383 | 18.0418 | 16.55884 | 16.37654 | 1.482963 | 0.1822925
26.6483 | 18.0434 | 16.54701 | 16.3643 | 1.496386 | 0.1827096
26.6583 | 18.0239 | 16.53521 | 16.35208 | 1.488693 | 0.1831284
26.6683 | 18.0359 | 16.52342 | 16.33987 | 1.512483 | 0.1835489
26.6783 | 18.0145 | 16.51164 | 16.32767 | 1.502857 | 0.1839713
26.6883 | 18.0108 | 16.49989 | 16.31549 | 1.510914 | 0.1843954
26.6983 | 18.0067 | 16.48815 | 16.30332 | 1.518555 | 0.1848214
26.7083 | 17.9937 | 16.47642 | 16.29117 | 1.517279 | 0.1852492
26.7183 | 17.9884 | 16.46471 | 16.27904 | 1.523686 | 0.1856788
26.7283 | 17.9952 | 16.45302 | 16.26691 | 1.542177 | 0.1861103
26.7383 | 17.9944 | 16.44135 | 16.25481 | 1.553051 | 0.1865436
26.7482 | 17.97 | 16.42981 | 16.24283 | 1.540191 | 0.1869745
26.7582 | 17.9705 | 16.41817 | 16.23076 | 1.552332 | 0.1874115
26.7682 | 17.9639 | 16.40654 | 16.21869 | 1.557355 | 0.1878506
26.7782 | 17.9525 | 16.39494 | 16.20665 | 1.557562 | 0.1882915
26.7882 | 17.9597 | 16.38335 | 16.19461 | 1.576351 | 0.1887344
26.7982 | 17.9513 | 16.37178 | 16.1826 | 1.579524 | 0.1891792
26.8082 | 17.9435 | 16.36022 | 16.17059 | 1.58328 | 0.1896259
26.8182 | 17.9262 | 16.34868 | 16.15861 | 1.577519 | 0.1900747
26.8282 | 17.9238 | 16.33716 | 16.14663 | 1.58664 | 0.1905255
26.8382 | 17.932 | 16.32566 | 16.13468 | 1.606345 | 0.1909782
26.8482 | 17.9289 | 16.31417 | 16.12273 | 1.614732 | 0.191433
26.8582 | 17.9116 | 16.3027 | 16.11081 | 1.608902 | 0.1918898
26.8682 | 17.9102 | 16.29124 | 16.0989 | 1.618955 | 0.1923487
26.8782 | 17.8815 | 16.27981 | 16.087 | 1.601691 | 0.1928097
26.8882 | 17.9026 | 16.26839 | 16.07512 | 1.63421 | 0.1932727
26.8982 | 17.8732 | 16.25699 | 16.06325 | 1.616211 | 0.1937378
26.9082 | 17.8599 | 16.24561 | 16.0514 | 1.614295 | 0.1942051
26.9182 | 17.8767 | 16.23424 | 16.03956 | 1.642461 | 0.1946745
26.9282 | 17.8585 | 16.22289 | 16.02774 | 1.63561 | 0.195146
26.9382 | 17.8574 | 16.21156 | 16.01594 | 1.645842 | 0.1956197
26.9482 | 17.8487 | 16.20024 | 16.00415 | 1.648456 | 0.1960957
26.9582 | 17.8278 | 16.18895 | 15.99237 | 1.638853 | 0.1965738
26.9682 | 17.8397 | 16.17767 | 15.98061 | 1.662032 | 0.1970541
26.9782 | 17.8126 | 16.16641 | 15.96887 | 1.646193 | 0.1975366
26.9882 | 17.8206 | 16.15516 | 15.95714 | 1.665437 | 0.1980214
26.9982 | 17.805 | 16.14394 | 15.94543 | 1.661063 | 0.1985085
27.0082 | 17.7907 | 16.13273 | 15.93373 | 1.657971 | 0.1989979
27.0182 | 17.7913 | 16.12154 | 15.92205 | 1.669762 | 0.1994896
27.0282 | 17.7918 | 16.11037 | 15.91038 | 1.681435 | 0.1999837
27.0382 | 17.7837 | 16.09921 | 15.89873 | 1.68449 | 0.20048
27.0482 | 17.7785 | 16.08807 | 15.88709 | 1.690427 | 0.2009788
27.0582 | 17.7477 | 16.07695 | 15.87547 | 1.670746 | 0.2014799
27.0682 | 17.752 | 16.06585 | 15.86387 | 1.686148 | 0.2019834
27.0782 | 17.7497 | 16.05477 | 15.85228 | 1.694931 | 0.2024894
27.0882 | 17.7284 | 16.0437 | 15.84071 | 1.684697 | 0.2029978
27.0982 | 17.7303 | 16.03266 | 15.82915 | 1.697644 | 0.2035087
27.1082 | 17.7219 | 16.02163 | 15.8176 | 1.700273 | 0.2040221
27.1182 | 17.7246 | 16.01062 | 15.80608 | 1.713984 | 0.204538
27.1282 | 17.703 | 15.99962 | 15.79457 | 1.703377 | 0.2050564
27.1382 | 17.6857 | 15.98865 | 15.78307 | 1.697052 | 0.2055773
27.1482 | 17.6855 | 15.97769 | 15.77159 | 1.707809 | 0.2061009
27.1582 | 17.6902 | 15.96675 | 15.76013 | 1.723447 | 0.206627
27.1682 | 17.6833 | 15.95583 | 15.74868 | 1.727467 | 0.2071558
27.1782 | 17.6663 | 15.94493 | 15.73724 | 1.721368 | 0.2076872
27.1882 | 17.6745 | 15.93405 | 15.72583 | 1.740451 | 0.2082212
27.1982 | 17.6542 | 15.92318 | 15.71443 | 1.731016 | 0.208758
27.2082 | 17.6487 | 15.91234 | 15.70304 | 1.736362 | 0.2092974
27.2182 | 17.6458 | 15.90151 | 15.69167 | 1.74429 | 0.2098396
27.2282 | 17.6329 | 15.8907 | 15.68032 | 1.742199 | 0.2103846
27.2382 | 17.6382 | 15.87991 | 15.66898 | 1.75829 | 0.2109323
27.2482 | 17.6252 | 15.86914 | 15.65766 | 1.756062 | 0.2114829
27.2582 | 17.6253 | 15.85839 | 15.64635 | 1.766915 | 0.2120363
27.2682 | 17.6239 | 15.84765 | 15.63506 | 1.77625 | 0.2125925
27.2782 | 17.6082 | 15.83693 | 15.62378 | 1.771265 | 0.2131517
27.2882 | 17.6164 | 15.82624 | 15.61252 | 1.790162 | 0.2137137
27.2982 | 17.5913 | 15.81556 | 15.60128 | 1.77574 | 0.2142787
27.3082 | 17.5996 | 15.8049 | 15.59005 | 1.794699 | 0.2148466
27.3182 | 17.6097 | 15.79426 | 15.57884 | 1.81544 | 0.2154176
27.3282 | 17.5733 | 15.78364 | 15.56765 | 1.789661 | 0.2159916
27.3382 | 17.5855 | 15.77304 | 15.55647 | 1.812463 | 0.2165686
27.3482 | 17.5812 | 15.76245 | 15.5453 | 1.818747 | 0.2171487
27.3582 | 17.5747 | 15.75189 | 15.53416 | 1.822811 | 0.2177319
27.3682 | 17.5602 | 15.74134 | 15.52303 | 1.818856 | 0.2183182
27.3782 | 17.5703 | 15.73082 | 15.51191 | 1.839481 | 0.2189077
27.3882 | 17.5544 | 15.72031 | 15.50081 | 1.834088 | 0.2195004
27.3982 | 17.5585 | 15.70983 | 15.48973 | 1.848675 | 0.2200963
27.4082 | 17.5463 | 15.69936 | 15.47866 | 1.846943 | 0.2206956
27.4182 | 17.5314 | 15.68891 | 15.46761 | 1.842491 | 0.221298
27.4282 | 17.531 | 15.67848 | 15.45658 | 1.85252 | 0.2219038
27.4382 | 17.5235 | 15.66807 | 15.44556 | 1.85543 | 0.222513
27.4482 | 17.5115 | 15.65768 | 15.43455 | 1.85382 | 0.2231255
27.4582 | 17.4968 | 15.64731 | 15.42357 | 1.84949 | 0.2237415
27.4682 | 17.4936 | 15.63696 | 15.4126 | 1.856641 | 0.224361
27.4782 | 17.4971 | 15.62663 | 15.40164 | 1.870472 | 0.2249839
27.4882 | 17.4843 | 15.61632 | 15.39071 | 1.867984 | 0.2256103
27.4982 | 17.4684 | 15.60602 | 15.37978 | 1.862376 | 0.2262403
27.5082 | 17.4616 | 15.59575 | 15.36888 | 1.865847 | 0.2268739
27.5182 | 17.4638 | 15.5855 | 15.35799 | 1.8783 | 0.2275112
27.5282 | 17.4555 | 15.57527 | 15.34712 | 1.880232 | 0.2281521
27.5382 | 17.4478 | 15.56506 | 15.33626 | 1.882744 | 0.2287967
27.5482 | 17.4337 | 15.55486 | 15.32542 | 1.878836 | 0.2294451
27.5582 | 17.4253 | 15.54469 | 15.31459 | 1.880608 | 0.2300972
27.5682 | 17.4191 | 15.53454 | 15.30379 | 1.88456 | 0.2307532
27.5782 | 17.4155 | 15.52441 | 15.293 | 1.891092 | 0.2314131
27.5882 | 17.4196 | 15.5143 | 15.28222 | 1.905303 | 0.2320768
27.5982 | 17.4051 | 15.50421 | 15.27146 | 1.900894 | 0.2327445
27.6082 | 17.3875 | 15.49413 | 15.26072 | 1.893365 | 0.2334163
27.6182 | 17.3919 | 15.48408 | 15.24999 | 1.907816 | 0.234092
27.6282 | 17.381 | 15.47405 | 15.23928 | 1.906946 | 0.2347718
27.6382 | 17.3892 | 15.46404 | 15.22859 | 1.925155 | 0.2354558
27.6482 | 17.3781 | 15.45406 | 15.21791 | 1.924044 | 0.2361439
27.6582 | 17.3654 | 15.44409 | 15.20725 | 1.921312 | 0.2368362
27.6682 | 17.3667 | 15.43414 | 15.19661 | 1.93256 | 0.2375328
27.6782 | 17.3647 | 15.42421 | 15.18598 | 1.940487 | 0.2382337
27.6882 | 17.3504 | 15.41431 | 15.17537 | 1.936093 | 0.2389389
27.6982 | 17.335 | 15.40442 | 15.16477 | 1.930578 | 0.2396486
27.7082 | 17.3338 | 15.39456 | 15.1542 | 1.939242 | 0.2403627
27.7182 | 17.3214 | 15.38471 | 15.14363 | 1.936685 | 0.2410813
27.7281 | 17.333 | 15.37499 | 15.13319 | 1.95801 | 0.2417973
27.7381 | 17.3068 | 15.36519 | 15.12266 | 1.941611 | 0.242525
27.7481 | 17.3078 | 15.35541 | 15.11215 | 1.952391 | 0.2432574
27.7581 | 17.3001 | 15.34565 | 15.10166 | 1.95445 | 0.2439945
27.7681 | 17.2781 | 15.33591 | 15.09118 | 1.942187 | 0.2447364
27.7781 | 17.2828 | 15.3262 | 15.08071 | 1.956604 | 0.2454831
27.7881 | 17.2612 | 15.3165 | 15.07027 | 1.944698 | 0.2462347
27.7981 | 17.2687 | 15.30683 | 15.05984 | 1.961872 | 0.2469913
27.8081 | 17.2652 | 15.29718 | 15.04942 | 1.968023 | 0.2477528
27.8181 | 17.2649 | 15.28755 | 15.03903 | 1.977353 | 0.2485195
27.8281 | 17.2278 | 15.27794 | 15.02865 | 1.949861 | 0.2492912
27.8381 | 17.2207 | 15.26835 | 15.01828 | 1.952348 | 0.2500681
27.8481 | 17.2213 | 15.25879 | 15.00794 | 1.962512 | 0.2508503
27.8581 | 17.2085 | 15.24925 | 14.99761 | 1.959255 | 0.2516378
27.8681 | 17.204 | 15.23972 | 14.98729 | 1.964275 | 0.2524307
27.8781 | 17.1933 | 15.23023 | 14.977 | 1.963074 | 0.253229
27.8881 | 17.1749 | 15.22075 | 14.96672 | 1.95415 | 0.2540328
27.8981 | 17.1762 | 15.2113 | 14.95645 | 1.964904 | 0.2548423
27.9081 | 17.1563 | 15.20186 | 14.94621 | 1.954436 | 0.2556573
27.9181 | 17.1696 | 15.19246 | 14.93598 | 1.977145 | 0.2564782
27.9281 | 17.1482 | 15.18307 | 14.92576 | 1.965131 | 0.2573048
27.9381 | 17.1366 | 15.1737 | 14.91557 | 1.962896 | 0.2581373
27.9481 | 17.1347 | 15.16436 | 14.90539 | 1.970337 | 0.2589757
27.9581 | 17.1205 | 15.15504 | 14.89522 | 1.965456 | 0.2598202
27.9681 | 17.1302 | 15.14575 | 14.88508 | 1.984451 | 0.2606708
27.9781 | 17.1141 | 15.13648 | 14.87495 | 1.977624 | 0.2615276
27.9881 | 17.1077 | 15.12723 | 14.86484 | 1.980474 | 0.2623906
27.9981 | 17.1087 | 15.118 | 14.85474 | 1.990701 | 0.26326
28.0081 | 17.0917 | 15.1088 | 14.84466 | 1.982904 | 0.2641359
28.0181 | 17.084 | 15.09962 | 14.8346 | 1.984384 | 0.2650183
28.0281 | 17.0854 | 15.09046 | 14.82455 | 1.994941 | 0.2659073
28.0381 | 17.0788 | 15.08133 | 14.81452 | 1.997474 | 0.2668031
28.0481 | 17.0849 | 15.07222 | 14.80451 | 2.012683 | 0.2677056
28.0581 | 17.0826 | 15.06313 | 14.79452 | 2.019469 | 0.268615
28.0681 | 17.0604 | 15.05407 | 14.78454 | 2.006331 | 0.2695315
28.0781 | 17.0693 | 15.04503 | 14.77458 | 2.024269 | 0.270455
28.0881 | 17.0577 | 15.03602 | 14.76463 | 2.021683 | 0.2713857
28.0981 | 17.066 | 15.02703 | 14.7547 | 2.038972 | 0.2723237
28.1081 | 17.0554 | 15.01806 | 14.74479 | 2.037338 | 0.2732692
28.1181 | 17.0428 | 15.00912 | 14.7349 | 2.033679 | 0.2742221
28.1281 | 17.0419 | 15.0002 | 14.72502 | 2.041696 | 0.2751827
28.1381 | 17.0489 | 14.99131 | 14.71516 | 2.057587 | 0.276151
28.1481 | 17.0403 | 14.98245 | 14.70532 | 2.057855 | 0.2771271
28.1581 | 17.0244 | 14.9736 | 14.69549 | 2.050797 | 0.2781113
28.1681 | 17.0391 | 14.96479 | 14.68568 | 2.074314 | 0.2791035
28.1781 | 17.0167 | 14.95599 | 14.67589 | 2.060706 | 0.2801038
28.1881 | 17.0159 | 14.94723 | 14.66611 | 2.068673 | 0.2811126
28.1981 | 17.0095 | 14.93849 | 14.65636 | 2.071015 | 0.2821297
28.2081 | 17.0018 | 14.92977 | 14.64661 | 2.072031 | 0.2831555
28.2181 | 16.9978 | 14.92108 | 14.63689 | 2.076721 | 0.28419
28.2281 | 16.9864 | 14.91241 | 14.62718 | 2.073985 | 0.2852333
28.2381 | 16.984 | 14.90378 | 14.61749 | 2.080224 | 0.2862857
28.2481 | 16.966 | 14.89516 | 14.60782 | 2.070836 | 0.2873471
28.2581 | 16.9658 | 14.88658 | 14.59816 | 2.079222 | 0.2884179
28.2681 | 16.9558 | 14.87802 | 14.58852 | 2.077782 | 0.289498
28.2781 | 16.9409 | 14.86948 | 14.5789 | 2.071415 | 0.2905878
28.2881 | 16.93 | 14.86098 | 14.56929 | 2.069022 | 0.2916872
28.2981 | 16.9309 | 14.8525 | 14.5597 | 2.078401 | 0.2927966
28.3081 | 16.9219 | 14.84405 | 14.55013 | 2.077854 | 0.293916
28.3181 | 16.907 | 14.83562 | 14.54058 | 2.071379 | 0.2950457
28.3281 | 16.8963 | 14.82722 | 14.53104 | 2.069076 | 0.2961857
28.3381 | 16.8867 | 14.81885 | 14.52152 | 2.067847 | 0.2973363
28.3481 | 16.8855 | 14.81051 | 14.51201 | 2.074989 | 0.2984977
28.3581 | 16.8767 | 14.8022 | 14.50253 | 2.074503 | 0.2996699
28.3681 | 16.8509 | 14.79391 | 14.49306 | 2.056989 | 0.3008533
28.3781 | 16.8545 | 14.78565 | 14.4836 | 2.068847 | 0.302048
28.3881 | 16.8465 | 14.77742 | 14.47417 | 2.069076 | 0.3032542
28.3981 | 16.8343 | 14.76922 | 14.46475 | 2.065077 | 0.3044721
28.4081 | 16.8208 | 14.76105 | 14.45535 | 2.059748 | 0.3057019
28.4181 | 16.809 | 14.75291 | 14.44597 | 2.056091 | 0.3069439
28.4281 | 16.7931 | 14.7448 | 14.4366 | 2.048304 | 0.3081981
28.4381 | 16.8072 | 14.73671 | 14.42725 | 2.070487 | 0.309465
28.4481 | 16.8 | 14.72866 | 14.41792 | 2.07134 | 0.3107446
28.4581 | 16.7805 | 14.72064 | 14.4086 | 2.059863 | 0.3120372
28.4681 | 16.7852 | 14.71264 | 14.3993 | 2.072556 | 0.3133431
28.4781 | 16.7525 | 14.70468 | 14.39002 | 2.047818 | 0.3146625
28.4881 | 16.7687 | 14.69675 | 14.38075 | 2.07195 | 0.3159956
28.4981 | 16.7572 | 14.68885 | 14.37151 | 2.06835 | 0.3173428
28.5081 | 16.738 | 14.68098 | 14.36228 | 2.057018 | 0.3187042
28.5181 | 16.7305 | 14.67314 | 14.35306 | 2.057356 | 0.3200802
28.5281 | 16.7297 | 14.66534 | 14.34387 | 2.064361 | 0.321471
28.5381 | 16.7193 | 14.65757 | 14.33469 | 2.061733 | 0.322877
28.5481 | 16.713 | 14.64983 | 14.32553 | 2.063174 | 0.3242983
28.5581 | 16.7143 | 14.64212 | 14.31638 | 2.072181 | 0.3257354
28.5681 | 16.6928 | 14.63444 | 14.30726 | 2.058355 | 0.3271885
28.5781 | 16.7026 | 14.6268 | 14.29815 | 2.075796 | 0.3286579
28.5881 | 16.6806 | 14.6192 | 14.28905 | 2.061403 | 0.3301441
28.5981 | 16.6739 | 14.61162 | 14.27998 | 2.062276 | 0.3316472
28.6081 | 16.6753 | 14.60409 | 14.27092 | 2.071214 | 0.3331677
28.6181 | 16.6576 | 14.59658 | 14.26188 | 2.061017 | 0.3347059
28.6281 | 16.6559 | 14.58911 | 14.25285 | 2.066785 | 0.3362622
28.6381 | 16.6428 | 14.58168 | 14.24385 | 2.061117 | 0.337837
28.6481 | 16.6341 | 14.57429 | 14.23486 | 2.059814 | 0.3394306
28.6581 | 16.6261 | 14.56693 | 14.22588 | 2.059174 | 0.3410434
28.6681 | 16.6187 | 14.5596 | 14.21693 | 2.059097 | 0.3426759
28.6781 | 16.6044 | 14.55232 | 14.20799 | 2.052082 | 0.3443285
28.6881 | 16.6099 | 14.54507 | 14.19907 | 2.06483 | 0.3460016
28.698 | 16.5977 | 14.53793 | 14.19025 | 2.059768 | 0.3476786
28.708 | 16.5893 | 14.53076 | 14.18137 | 2.05854 | 0.3493938
28.718 | 16.5619 | 14.52363 | 14.1725 | 2.038273 | 0.351131
28.728 | 16.567 | 14.51653 | 14.16364 | 2.050465 | 0.3528905
28.738 | 16.5648 | 14.50948 | 14.15481 | 2.055318 | 0.354673
28.748 | 16.5412 | 14.50247 | 14.14599 | 2.038731 | 0.3564788
28.758 | 16.5523 | 14.4955 | 14.13719 | 2.056802 | 0.3583086
28.768 | 16.5398 | 14.48857 | 14.12841 | 2.051231 | 0.3601629
28.778 | 16.519 | 14.48168 | 14.11964 | 2.037318 | 0.3620422
28.788 | 16.5329 | 14.47484 | 14.11089 | 2.058062 | 0.3639472
28.798 | 16.5054 | 14.46804 | 14.10216 | 2.037363 | 0.3658785
28.808 | 16.4991 | 14.46128 | 14.09344 | 2.037819 | 0.3678366
28.818 | 16.51 | 14.45457 | 14.08475 | 2.055431 | 0.3698223
28.828 | 16.4776 | 14.4479 | 14.07607 | 2.029697 | 0.3718362
28.838 | 16.4953 | 14.44128 | 14.0674 | 2.054017 | 0.373879
28.848 | 16.4707 | 14.43471 | 14.05876 | 2.035991 | 0.3759513
28.858 | 16.4663 | 14.42818 | 14.05013 | 2.038117 | 0.378054
28.868 | 16.4568 | 14.42171 | 14.04152 | 2.035094 | 0.3801878
28.878 | 16.4482 | 14.41528 | 14.03292 | 2.032922 | 0.3823534
28.888 | 16.449 | 14.4089 | 14.02435 | 2.040101 | 0.3845518
28.898 | 16.4459 | 14.40257 | 14.01579 | 2.043328 | 0.3867837
28.908 | 16.431 | 14.3963 | 14.00725 | 2.034704 | 0.3890499
28.918 | 16.4244 | 14.39007 | 13.99872 | 2.034328 | 0.3913514
28.928 | 16.4132 | 14.3839 | 13.99021 | 2.029298 | 0.3936891
28.938 | 16.4046 | 14.37779 | 13.98172 | 2.026813 | 0.396064
28.948 | 16.3991 | 14.37173 | 13.97325 | 2.027374 | 0.3984771
28.958 | 16.4048 | 14.36572 | 13.96479 | 2.039077 | 0.4009294
28.968 | 16.3901 | 14.35978 | 13.95635 | 2.030323 | 0.4034219
28.978 | 16.3779 | 14.35389 | 13.94793 | 2.024011 | 0.4059558
28.988 | 16.3699 | 14.34806 | 13.93953 | 2.021839 | 0.4085321
28.998 | 16.3778 | 14.34229 | 13.93114 | 2.035506 | 0.4111522
29.008 | 16.367 | 14.33659 | 13.92277 | 2.03041 | 0.4138172
29.018 | 16.3427 | 14.33095 | 13.91442 | 2.011752 | 0.4165283
29.028 | 16.3486 | 14.32537 | 13.90608 | 2.023228 | 0.419287
29.038 | 16.3338 | 14.31986 | 13.89777 | 2.013938 | 0.4220946
29.048 | 16.3289 | 14.31442 | 13.88947 | 2.014481 | 0.4249525
29.058 | 16.3235 | 14.30905 | 13.88118 | 2.014455 | 0.4278621
29.068 | 16.3214 | 14.30374 | 13.87292 | 2.017658 | 0.4308251
29.078 | 16.3126 | 14.29851 | 13.86467 | 2.014089 | 0.4338429
29.088 | 16.3034 | 14.29335 | 13.85644 | 2.010046 | 0.4369173
29.098 | 16.2908 | 14.28827 | 13.84822 | 2.002528 | 0.4400501
29.108 | 16.2971 | 14.28327 | 13.84002 | 2.013832 | 0.4432429
29.118 | 16.2832 | 14.27834 | 13.83185 | 2.004857 | 0.4464976
29.128 | 16.2874 | 14.2735 | 13.82368 | 2.013901 | 0.4498162
29.138 | 16.2714 | 14.26874 | 13.81554 | 2.002662 | 0.4532006
29.148 | 16.2571 | 14.26406 | 13.80741 | 1.993038 | 0.4566531
29.158 | 16.2534 | 14.25947 | 13.7993 | 1.993926 | 0.4601757
29.168 | 16.2505 | 14.25498 | 13.7912 | 1.995524 | 0.4637707
29.178 | 16.2394 | 14.25057 | 13.78313 | 1.988831 | 0.4674405
29.188 | 16.2314 | 14.24626 | 13.77507 | 1.985143 | 0.4711875
29.198 | 16.2258 | 14.24204 | 13.76703 | 1.983758 | 0.4750145
29.208 | 16.2111 | 14.23793 | 13.759 | 1.973173 | 0.4789239
29.218 | 16.211 | 14.23391 | 13.751 | 1.977085 | 0.4829186
29.228 | 16.2016 | 14.23001 | 13.74301 | 1.971592 | 0.4870016
29.238 | 16.1993 | 14.22621 | 13.73503 | 1.973091 | 0.4911758
29.248 | 16.1814 | 14.22252 | 13.72708 | 1.958878 | 0.4954445
29.258 | 16.1791 | 14.21895 | 13.71914 | 1.960149 | 0.499811
29.268 | 16.1683 | 14.2155 | 13.71122 | 1.952803 | 0.5042788
29.278 | 16.1466 | 14.21217 | 13.70331 | 1.934434 | 0.5088515
29.288 | 16.1485 | 14.20896 | 13.69543 | 1.939539 | 0.5135328
29.298 | 16.1429 | 14.20589 | 13.68756 | 1.937014 | 0.5183268
29.308 | 16.1409 | 14.20294 | 13.67971 | 1.937955 | 0.5232377
29.318 | 16.1339 | 14.20014 | 13.67187 | 1.933758 | 0.5282698
29.328 | 16.121 | 14.19748 | 13.66405 | 1.923518 | 0.5334276
29.338 | 16.1061 | 14.19497 | 13.65625 | 1.91113 | 0.538716
29.348 | 16.11 | 14.19261 | 13.64847 | 1.917389 | 0.5441399
29.358 | 16.096 | 14.19041 | 13.64071 | 1.90559 | 0.5497047
29.368 | 16.0973 | 14.18837 | 13.63296 | 1.908928 | 0.5554158
29.378 | 16.0878 | 14.1865 | 13.62523 | 1.901296 | 0.5612791
29.388 | 16.0734 | 14.18481 | 13.61751 | 1.888589 | 0.5673007
29.398 | 16.0728 | 14.1833 | 13.60981 | 1.889499 | 0.5734869
29.408 | 16.0686 | 14.18198 | 13.60213 | 1.886622 | 0.5798445
29.418 | 16.0651 | 14.18085 | 13.59447 | 1.884248 | 0.5863805
29.428 | 16.0604 | 14.17993 | 13.58683 | 1.880471 | 0.5931025
29.438 | 16.0396 | 14.17922 | 13.5792 | 1.860384 | 0.6000183
29.448 | 16.0442 | 14.17872 | 13.57159 | 1.865477 | 0.6071361
29.458 | 16.0406 | 14.17846 | 13.56399 | 1.862142 | 0.6144647
29.468 | 16.0409 | 14.17843 | 13.55642 | 1.86247 | 0.6220132
29.478 | 16.0291 | 14.17865 | 13.54886 | 1.850451 | 0.6297915
29.488 | 16.0239 | 14.17912 | 13.54131 | 1.844775 | 0.6378097
29.498 | 16.0094 | 14.17987 | 13.53379 | 1.829531 | 0.6460786
29.508 | 16.0268 | 14.18089 | 13.52628 | 1.845908 | 0.6546098
29.518 | 16.0235 | 14.18221 | 13.51879 | 1.841293 | 0.6634153
29.528 | 16.0005 | 14.18383 | 13.51132 | 1.816674 | 0.6725078
29.538 | 16.002 | 14.18576 | 13.50386 | 1.816237 | 0.6819011
29.548 | 15.9981 | 14.18803 | 13.49642 | 1.810068 | 0.6916094
29.558 | 15.989 | 14.19065 | 13.489 | 1.798351 | 0.701648
29.568 | 15.9803 | 14.19363 | 13.4816 | 1.786671 | 0.7120329
29.578 | 15.9806 | 14.19699 | 13.47421 | 1.78361 | 0.7227814
29.588 | 15.9725 | 14.20075 | 13.46684 | 1.771751 | 0.7339114
29.598 | 15.9673 | 14.20493 | 13.45948 | 1.762373 | 0.7454425
29.608 | 15.9571 | 14.20954 | 13.45215 | 1.747557 | 0.7573948
29.618 | 15.9441 | 14.21462 | 13.44483 | 1.729481 | 0.7697902
29.628 | 15.9456 | 14.22018 | 13.43753 | 1.725421 | 0.7826518
29.638 | 15.9481 | 14.22625 | 13.43024 | 1.721854 | 0.796004
29.648 | 15.9378 | 14.23285 | 13.42297 | 1.704952 | 0.8098729
29.658 | 15.9252 | 14.24001 | 13.41572 | 1.68519 | 0.8242863
29.6679 | 15.9186 | 14.24768 | 13.40856 | 1.670916 | 0.8391205
29.6779 | 15.907 | 14.25605 | 13.40135 | 1.650947 | 0.8547065
29.6879 | 15.903 | 14.26508 | 13.39415 | 1.637922 | 0.8709305
29.6979 | 15.8999 | 14.27479 | 13.38696 | 1.625107 | 0.8878279
29.7079 | 15.8891 | 14.28524 | 13.3798 | 1.603864 | 0.905436
29.7179 | 15.8784 | 14.29645 | 13.37265 | 1.581954 | 0.9237948
29.7279 | 15.8725 | 14.30847 | 13.36552 | 1.564033 | 0.9429466
29.7379 | 15.866 | 14.32134 | 13.35841 | 1.544657 | 0.9629363
29.7479 | 15.8701 | 14.33512 | 13.35131 | 1.534978 | 0.9838119
29.7579 | 15.8497 | 14.34985 | 13.34423 | 1.499846 | 1.005624
29.7679 | 15.8552 | 14.36559 | 13.33717 | 1.489607 | 1.028425
29.7779 | 15.8468 | 14.3824 | 13.33012 | 1.464404 | 1.052274
29.7879 | 15.8309 | 14.40032 | 13.32309 | 1.430577 | 1.077229
29.7979 | 15.8367 | 14.41944 | 13.31608 | 1.417263 | 1.103355
29.8079 | 15.8289 | 14.43981 | 13.30909 | 1.389093 | 1.130719
29.8179 | 15.8175 | 14.4615 | 13.30211 | 1.355998 | 1.159392
29.8279 | 15.8166 | 14.4846 | 13.29515 | 1.332002 | 1.189448
29.8379 | 15.8042 | 14.50917 | 13.28821 | 1.295027 | 1.220966
29.8479 | 15.8013 | 14.53531 | 13.28128 | 1.265991 | 1.25403
29.8579 | 15.8096 | 14.56309 | 13.27437 | 1.246506 | 1.288724
29.8679 | 15.7838 | 14.59262 | 13.26748 | 1.191183 | 1.325139
29.8779 | 15.7919 | 14.62397 | 13.2606 | 1.167927 | 1.36337
29.8879 | 15.7798 | 14.65726 | 13.25374 | 1.122542 | 1.403513
29.8979 | 15.7691 | 14.69257 | 13.2469 | 1.076526 | 1.445671
29.9079 | 15.7765 | 14.73002 | 13.24008 | 1.046476 | 1.489945
29.9179 | 15.7556 | 14.76971 | 13.23327 | 0.9858864 | 1.536442
29.9279 | 15.7502 | 14.81175 | 13.22648 | 0.9384503 | 1.585268
29.9379 | 15.7456 | 14.85624 | 13.21971 | 0.8893604 | 1.636532
29.9479 | 15.7379 | 14.90329 | 13.21295 | 0.8346106 | 1.690338
29.9579 | 15.7306 | 14.953 | 13.20621 | 0.7775979 | 1.74679
29.9679 | 15.7257 | 15.00548 | 13.19949 | 0.7202228 | 1.805988
29.9779 | 15.7226 | 15.06081 | 13.19278 | 0.6617945 | 1.868022
29.9879 | 15.7153 | 15.11907 | 13.1861 | 0.5962316 | 1.932973
29.9979 | 15.7034 | 15.18033 | 13.17942 | 0.5230668 | 2.00091
30.0079 | 15.7031 | 15.24465 | 13.17277 | 0.4584509 | 2.071881
30.0179 | 15.7005 | 15.31204 | 13.16613 | 0.3884577 | 2.145912
30.0279 | 15.6799 | 15.38251 | 13.15951 | 0.2973892 | 2.223001
30.0379 | 15.6822 | 15.45602 | 13.15291 | 0.2261825 | 2.303112
30.0479 | 15.6815 | 15.53248 | 13.14632 | 0.1490161 | 2.386166
30.0579 | 15.6771 | 15.61178 | 13.13975 | 0.06531818 | 2.472034
30.0679 | 15.6729 | 15.69373 | 13.13319 | -0.02082696 | 2.560533
30.0779 | 15.6707 | 15.77807 | 13.12666 | -0.10737 | 2.651413
30.0879 | 15.6573 | 15.86449 | 13.12014 | -0.2071899 | 2.744352
30.0979 | 15.6473 | 15.95259 | 13.11363 | -0.3052868 | 2.838952
30.1079 | 15.649 | 16.04188 | 13.10715 | -0.3928777 | 2.934729
30.1179 | 15.6457 | 16.13179 | 13.10068 | -0.4860933 | 3.031114
30.1279 | 15.6371 | 16.22168 | 13.09423 | -0.5845781 | 3.127451
30.1379 | 15.63 | 16.31079 | 13.08779 | -0.6807932 | 3.223002
30.1479 | 15.6433 | 16.39833 | 13.08137 | -0.7550261 | 3.316954
30.1579 | 15.6251 | 16.4834 | 13.07497 | -0.8583028 | 3.408432
30.1679 | 15.606 | 16.5651 | 13.06859 | -0.959103 | 3.496518
30.1779 | 15.6096 | 16.64248 | 13.06222 | -1.032883 | 3.580266
30.1879 | 15.6092 | 16.7146 | 13.05587 | -1.105402 | 3.658737
30.1979 | 15.5938 | 16.78055 | 13.04953 | -1.186746 | 3.731015
30.2079 | 15.5867 | 16.83946 | 13.04321 | -1.252756 | 3.796243
30.2179 | 15.5839 | 16.89055 | 13.03691 | -1.306653 | 3.853642
30.2279 | 15.5783 | 16.93317 | 13.03063 | -1.354867 | 3.902541
30.2379 | 15.5727 | 16.96674 | 13.02436 | -1.394045 | 3.942386
30.2479 | 15.5559 | 16.99087 | 13.01811 | -1.434973 | 3.972765
30.2579 | 15.5538 | 17.00528 | 13.01187 | -1.451478 | 3.993405
30.2679 | 15.5404 | 17.00983 | 13.00566 | -1.469431 | 4.004176
30.2779 | 15.5351 | 17.00455 | 12.99945 | -1.469446 | 4.005092
30.2879 | 15.5334 | 16.98957 | 12.99327 | -1.456169 | 3.996299
30.2979 | 15.5141 | 16.96517 | 12.9871 | -1.451067 | 3.978065
30.3079 | 15.5121 | 16.93172 | 12.98095 | -1.419618 | 3.950767
30.3179 | 15.4985 | 16.8897 | 12.97482 | -1.391195 | 3.914879
30.3279 | 15.4955 | 16.83965 | 12.9687 | -1.344154 | 3.870955
30.3379 | 15.4825 | 16.78221 | 12.9626 | -1.299714 | 3.819616
30.3479 | 15.4767 | 16.71805 | 12.95651 | -1.241346 | 3.761532
30.3579 | 15.4751 | 16.64786 | 12.95045 | -1.172755 | 3.697409
30.3679 | 15.4642 | 16.57237 | 12.94439 | -1.10817 | 3.627975
30.3779 | 15.444 | 16.49233 | 12.93836 | -1.048326 | 3.553966
30.3879 | 15.4594 | 16.40845 | 12.93234 | -0.9490527 | 3.476111
30.3979 | 15.4464 | 16.32147 | 12.92634 | -0.8750664 | 3.395126
30.4079 | 15.438 | 16.23206 | 12.92036 | -0.7940565 | 3.311701
30.4179 | 15.4355 | 16.14088 | 12.91439 | -0.7053802 | 3.226493
30.4279 | 15.4218 | 16.04856 | 12.90844 | -0.6267555 | 3.14012
30.4379 | 15.4198 | 15.95566 | 12.9025 | -0.5358581 | 3.053157
30.4479 | 15.4337 | 15.86272 | 12.89658 | -0.4290158 | 2.966134
30.4579 | 15.3955 | 15.77021 | 12.89068 | -0.3747088 | 2.879529
30.4679 | 15.4127 | 15.67857 | 12.88479 | -0.265868 | 2.793774
30.4779 | 15.4037 | 15.58817 | 12.87893 | -0.1844748 | 2.709249
30.4879 | 15.3872 | 15.49936 | 12.87307 | -0.1121615 | 2.626289
30.4979 | 15.3893 | 15.41241 | 12.86724 | -0.02311261 | 2.545176
30.5079 | 15.3749 | 15.32757 | 12.86142 | 0.04733286 | 2.46615
30.5179 | 15.3861 | 15.24502 | 12.85561 | 0.1410802 | 2.389406
30.5279 | 15.3634 | 15.16492 | 12.84983 | 0.1984758 | 2.315097
30.5379 | 15.3682 | 15.0874 | 12.84406 | 0.280804 | 2.243339
30.5479 | 15.3595 | 15.01252 | 12.8383 | 0.3469839 | 2.174213
30.5579 | 15.3531 | 14.94033 | 12.83257 | 0.4127663 | 2.107768
30.5679 | 15.334 | 14.87087 | 12.82684 | 0.4631296 | 2.044026
30.5779 | 15.3528 | 14.80412 | 12.82114 | 0.5486762 | 1.982984
30.5879 | 15.3308 | 14.74007 | 12.81545 | 0.5907297 | 1.924618
30.5979 | 15.3252 | 14.67867 | 12.80978 | 0.6465304 | 1.86889
30.6079 | 15.3296 | 14.61987 | 12.80412 | 0.7097334 | 1.815742
30.6179 | 15.3129 | 14.5636 | 12.79849 | 0.7493048 | 1.76511
30.6279 | 15.3144 | 14.50978 | 12.79286 | 0.8046201 | 1.716917
30.6378 | 15.2955 | 14.45884 | 12.78731 | 0.8366576 | 1.67153
30.6478 | 15.2991 | 14.40967 | 12.78172 | 0.8894328 | 1.627945
30.6578 | 15.2933 | 14.36269 | 12.77615 | 0.9306087 | 1.586543
30.6678 | 15.2908 | 14.31782 | 12.77059 | 0.9729761 | 1.547234
30.6778 | 15.2848 | 14.27497 | 12.76505 | 1.009827 | 1.509924
30.6878 | 15.2882 | 14.23405 | 12.75952 | 1.054151 | 1.474525
30.6978 | 15.2742 | 14.19496 | 12.75401 | 1.079239 | 1.440946
30.7078 | 15.2693 | 14.15762 | 12.74852 | 1.111679 | 1.409099
30.7178 | 15.2638 | 14.12194 | 12.74305 | 1.141855 | 1.378899
30.7278 | 15.283 | 14.08785 | 12.73759 | 1.19515 | 1.350264
30.7378 | 15.2559 | 14.05526 | 12.73214 | 1.200644 | 1.323114
30.7478 | 15.2643 | 14.02409 | 12.72671 | 1.240213 | 1.297373
30.7578 | 15.2631 | 13.99427 | 12.7213 | 1.26883 | 1.272967
30.7678 | 15.2566 | 13.96573 | 12.71591 | 1.290865 | 1.249828
30.7778 | 15.2565 | 13.93842 | 12.71053 | 1.318085 | 1.227887
30.7878 | 15.2467 | 13.91225 | 12.70516 | 1.334452 | 1.207083
30.7978 | 15.2452 | 13.88717 | 12.69982 | 1.358027 | 1.187355
30.8078 | 15.2455 | 13.86313 | 12.69449 | 1.382366 | 1.168647
30.8178 | 15.2403 | 13.84008 | 12.68917 | 1.400223 | 1.150904
30.8278 | 15.2349 | 13.81795 | 12.68387 | 1.41695 | 1.134076
30.8378 | 15.241 | 13.79671 | 12.67859 | 1.444294 | 1.118114
30.8478 | 15.2283 | 13.7763 | 12.67333 | 1.452001 | 1.102974
30.8578 | 15.2178 | 13.75669 | 12.66807 | 1.461113 | 1.088613
30.8678 | 15.2333 | 13.73783 | 12.66284 | 1.49547 | 1.074989
30.8778 | 15.2026 | 13.71969 | 12.65762 | 1.482912 | 1.062066
30.8878 | 15.2186 | 13.70223 | 12.65242 | 1.516372 | 1.049807
30.8978 | 15.2094 | 13.68541 | 12.64723 | 1.523987 | 1.038179
30.9078 | 15.1952 | 13.66921 | 12.64206 | 1.525986 | 1.02715
30.9178 | 15.2004 | 13.6536 | 12.63691 | 1.5468 | 1.016691
30.9278 | 15.1913 | 13.63854 | 12.63177 | 1.552757 | 1.006772
30.9378 | 15.1941 | 13.62402 | 12.62665 | 1.570083 | 0.9973676
30.9478 | 15.1804 | 13.61 | 12.62154 | 1.570404 | 0.9884531
30.9578 | 15.1728 | 13.59646 | 12.61645 | 1.576343 | 0.9800049
30.9678 | 15.1789 | 13.58338 | 12.61138 | 1.595521 | 0.9720009
30.9778 | 15.1409 | 13.57074 | 12.60632 | 1.57016 | 0.9644204
30.9878 | 15.1584 | 13.55852 | 12.60128 | 1.599879 | 0.9572439
30.9978 | 15.1595 | 13.5467 | 12.59625 | 1.612797 | 0.9504528
31.0078 | 15.1481 | 13.53527 | 12.59124 | 1.612831 | 0.9440299
31.0178 | 15.1438 | 13.5242 | 12.58624 | 1.619597 | 0.937959
31.0278 | 15.1328 | 13.51349 | 12.58126 | 1.619311 | 0.9322244
31.0378 | 15.1247 | 13.50311 | 12.5763 | 1.621587 | 0.9268118
31.0478 | 15.1275 | 13.49306 | 12.57135 | 1.634438 | 0.9217075
31.0578 | 15.1252 | 13.48332 | 12.56642 | 1.641879 | 0.9168987
31.0678 | 15.1197 | 13.47388 | 12.56151 | 1.645821 | 0.912373
31.0778 | 15.1245 | 13.46472 | 12.55661 | 1.659775 | 0.9081188
31.0878 | 15.1032 | 13.45585 | 12.55172 | 1.647353 | 0.9041257
31.0978 | 15.1079 | 13.44724 | 12.54685 | 1.660664 | 0.9003831
31.1078 | 15.0988 | 13.43888 | 12.542 | 1.659919 | 0.8968814
31.1178 | 15.1064 | 13.43077 | 12.53716 | 1.675626 | 0.8936112
31.1278 | 15.0875 | 13.42291 | 12.53234 | 1.664594 | 0.8905643
31.1378 | 15.0764 | 13.41527 | 12.52754 | 1.661132 | 0.8877322
31.1478 | 15.0927 | 13.40785 | 12.52275 | 1.684848 | 0.8851071
31.1578 | 15.0683 | 13.40065 | 12.51797 | 1.667648 | 0.8826817
31.1678 | 15.076 | 13.39366 | 12.51321 | 1.682339 | 0.880449
31.1778 | 15.0689 | 13.38687 | 12.50847 | 1.682029 | 0.8784025
31.1878 | 15.0635 | 13.38028 | 12.50374 | 1.683223 | 0.876536
31.1978 | 15.0526 | 13.37387 | 12.49903 | 1.678728 | 0.8748433
31.2078 | 15.0585 | 13.36765 | 12.49433 | 1.690849 | 0.873319
31.2178 | 15.0373 | 13.36161 | 12.48965 | 1.675691 | 0.8719577
31.2278 | 15.0453 | 13.35574 | 12.48499 | 1.68956 | 0.8707543
31.2378 | 15.0269 | 13.35004 | 12.48034 | 1.67686 | 0.869704
31.2478 | 15.0148 | 13.3445 | 12.4757 | 1.670296 | 0.8688022
31.2578 | 15.0241 | 13.33913 | 12.47108 | 1.684972 | 0.8680447
31.2678 | 15.0066 | 13.33391 | 12.46648 | 1.672693 | 0.8674273
31.2778 | 15.0101 | 13.32884 | 12.46189 | 1.681262 | 0.866946
31.2878 | 14.9896 | 13.32392 | 12.45732 | 1.665683 | 0.8665971
31.2978 | 14.9939 | 13.31914 | 12.45276 | 1.67476 | 0.8663772
31.3078 | 14.9798 | 13.3145 | 12.44822 | 1.665295 | 0.866283
31.3178 | 14.9928 | 13.31001 | 12.4437 | 1.682793 | 0.866311
31.3278 | 14.9749 | 13.30564 | 12.43919 | 1.669257 | 0.8664584
31.3378 | 14.9738 | 13.30141 | 12.43469 | 1.672388 | 0.8667223
31.3478 | 14.9691 | 13.29731 | 12.43021 | 1.67179 | 0.8671
31.3578 | 14.9533 | 13.29333 | 12.42575 | 1.659966 | 0.8675886
31.3678 | 14.9575 | 13.28948 | 12.4213 | 1.668018 | 0.868186
31.3778 | 14.9473 | 13.28575 | 12.41686 | 1.661548 | 0.8688898
31.3878 | 14.9462 | 13.28214 | 12.41244 | 1.664058 | 0.8696976
31.3978 | 14.9411 | 13.27865 | 12.40804 | 1.662452 | 0.8706073
31.4078 | 14.9462 | 13.27527 | 12.40365 | 1.67093 | 0.8716169
31.4178 | 14.9372 | 13.272 | 12.39928 | 1.665195 | 0.8727247
31.4278 | 14.9185 | 13.26885 | 12.39492 | 1.649649 | 0.8739286
31.4378 | 14.9306 | 13.26581 | 12.39058 | 1.664792 | 0.8752271
31.4478 | 14.9219 | 13.26287 | 12.38625 | 1.659028 | 0.8766185
31.4578 | 14.9219 | 13.26004 | 12.38194 | 1.661857 | 0.8781011
31.4678 | 14.9185 | 13.25732 | 12.37765 | 1.661181 | 0.8796736
31.4778 | 14.9106 | 13.2547 | 12.37336 | 1.655902 | 0.8813347
31.4878 | 14.9141 | 13.25218 | 12.3691 | 1.66192 | 0.883083
31.4978 | 14.9163 | 13.24976 | 12.36485 | 1.666537 | 0.8849171
31.5078 | 14.9088 | 13.24745 | 12.36061 | 1.661354 | 0.8868361
31.5178 | 14.9179 | 13.24523 | 12.35639 | 1.672672 | 0.8888389
31.5278 | 14.8947 | 13.24311 | 12.35218 | 1.651592 | 0.8909242
31.5378 | 14.8971 | 13.24108 | 12.34799 | 1.656016 | 0.8930911
31.5478 | 14.9093 | 13.23916 | 12.34382 | 1.670144 | 0.8953391
31.5578 | 14.895 | 13.23732 | 12.33966 | 1.657677 | 0.8976669
31.5678 | 14.9021 | 13.23558 | 12.33551 | 1.666516 | 0.9000737
31.5778 | 14.8887 | 13.23394 | 12.33138 | 1.654761 | 0.902559
31.5878 | 14.889 | 13.23239 | 12.32726 | 1.656614 | 0.905122
31.5978 | 14.8965 | 13.23093 | 12.32316 | 1.665574 | 0.9077621
31.6077 | 14.8776 | 13.22957 | 12.31912 | 1.64803 | 0.910451
31.6177 | 14.8923 | 13.22829 | 12.31505 | 1.66401 | 0.9132427
31.6277 | 14.8741 | 13.2271 | 12.31099 | 1.646999 | 0.9161096
31.6377 | 14.885 | 13.226 | 12.30695 | 1.658998 | 0.9190517
31.6477 | 14.8789 | 13.22499 | 12.30292 | 1.653908 | 0.9220682
31.6577 | 14.8766 | 13.22407 | 12.29891 | 1.652528 | 0.9251588
31.6677 | 14.8623 | 13.22324 | 12.29492 | 1.639061 | 0.9283234
31.6777 | 14.885 | 13.2225 | 12.29093 | 1.662504 | 0.9315614
31.6877 | 14.8679 | 13.22184 | 12.28697 | 1.64606 | 0.9348727
31.6977 | 14.8575 | 13.22127 | 12.28302 | 1.636228 | 0.9382571
31.7077 | 14.8672 | 13.22079 | 12.27908 | 1.646408 | 0.9417143
31.7177 | 14.8513 | 13.2204 | 12.27516 | 1.6309 | 0.9452442
31.7277 | 14.8665 | 13.22009 | 12.27125 | 1.646406 | 0.9488467
31.7377 | 14.8499 | 13.21988 | 12.26735 | 1.630024 | 0.9525217
31.7477 | 14.8525 | 13.21975 | 12.26348 | 1.632755 | 0.9562692
31.7577 | 14.855 | 13.2197 | 12.25961 | 1.635298 | 0.9600892
31.7677 | 14.8372 | 13.21975 | 12.25576 | 1.617455 | 0.9639816
31.7777 | 14.8351 | 13.21988 | 12.25193 | 1.615224 | 0.9679466
31.7877 | 14.8327 | 13.22009 | 12.24811 | 1.612606 | 0.9719841
31.7977 | 14.8341 | 13.2204 | 12.2443 | 1.613701 | 0.9760943
31.8077 | 14.8301 | 13.22079 | 12.24051 | 1.609309 | 0.9802774
31.8177 | 14.8137 | 13.22127 | 12.23674 | 1.592429 | 0.9845335
31.8277 | 14.8278 | 13.22184 | 12.23298 | 1.605961 | 0.9888628
31.8377 | 14.8163 | 13.2225 | 12.22923 | 1.593805 | 0.9932655
31.8477 | 14.8118 | 13.22324 | 12.2255 | 1.58856 | 0.997742
31.8577 | 14.793 | 13.22407 | 12.22178 | 1.568928 | 1.002292
31.8677 | 14.8002 | 13.22499 | 12.21808 | 1.575206 | 1.006917
31.8777 | 14.8041 | 13.226 | 12.21439 | 1.578096 | 1.011616
31.8877 | 14.7889 | 13.2271 | 12.21071 | 1.561796 | 1.01639
31.8977 | 14.797 | 13.22829 | 12.20705 | 1.568706 | 1.02124
31.9077 | 14.7779 | 13.22957 | 12.20341 | 1.548326 | 1.026165
31.9177 | 14.7794 | 13.23094 | 12.19978 | 1.548456 | 1.031167
31.9277 | 14.7716 | 13.23241 | 12.19616 | 1.539194 | 1.036245
31.9377 | 14.7652 | 13.23396 | 12.19256 | 1.531241 | 1.041401
31.9477 | 14.7736 | 13.2356 | 12.18897 | 1.537995 | 1.046634
31.9577 | 14.7767 | 13.23734 | 12.1854 | 1.539357 | 1.051946
31.9677 | 14.7723 | 13.23917 | 12.18184 | 1.533126 | 1.057336
31.9777 | 14.7598 | 13.2411 | 12.17829 | 1.518701 | 1.062806
31.9877 | 14.777 | 13.24312 | 12.17476 | 1.533882 | 1.068356
31.9977 | 14.7455 | 13.24523 | 12.17125 | 1.500268 | 1.073987
32.0077 | 14.7709 | 13.24744 | 12.16774 | 1.523458 | 1.079699
32.0177 | 14.7651 | 13.24975 | 12.16426 | 1.515352 | 1.085493
32.0277 | 14.7525 | 13.25215 | 12.16078 | 1.500348 | 1.09137
32.0377 | 14.7756 | 13.25465 | 12.15732 | 1.520947 | 1.097331
32.0477 | 14.7583 | 13.25725 | 12.15388 | 1.501048 | 1.103376
32.0577 | 14.7674 | 13.25995 | 12.15045 | 1.507448 | 1.109506
32.0677 | 14.7613 | 13.26275 | 12.14703 | 1.498549 | 1.115723
32.0777 | 14.7681 | 13.26565 | 12.14362 | 1.502449 | 1.122026
32.0877 | 14.7691 | 13.26865 | 12.14024 | 1.500446 | 1.128418
32.0977 | 14.7602 | 13.27176 | 12.13686 | 1.488441 | 1.134898
32.1077 | 14.7615 | 13.27497 | 12.1335 | 1.486532 | 1.141468
32.1177 | 14.7745 | 13.27828 | 12.13015 | 1.496218 | 1.148129
32.1277 | 14.7549 | 13.2817 | 12.12682 | 1.473198 | 1.154882
32.1377 | 14.7659 | 13.28523 | 12.1235 | 1.480671 | 1.161727
32.1477 | 14.7611 | 13.28886 | 12.1202 | 1.472237 | 1.168667
32.1577 | 14.7578 | 13.29261 | 12.11691 | 1.465193 | 1.175701
32.1677 | 14.7623 | 13.29646 | 12.11363 | 1.465839 | 1.182832
32.1777 | 14.7665 | 13.30043 | 12.11037 | 1.466074 | 1.19006
32.1877 | 14.7547 | 13.3045 | 12.10712 | 1.450197 | 1.197386
32.1977 | 14.743 | 13.30869 | 12.10388 | 1.434306 | 1.204813
32.2077 | 14.7536 | 13.313 | 12.10066 | 1.4406 | 1.21234
32.2177 | 14.7437 | 13.31742 | 12.09745 | 1.426277 | 1.21997
32.2277 | 14.7388 | 13.32196 | 12.09426 | 1.416838 | 1.227704
32.2377 | 14.7304 | 13.32662 | 12.09108 | 1.403779 | 1.235543
32.2477 | 14.7478 | 13.3314 | 12.08791 | 1.4164 | 1.243488
32.2577 | 14.7076 | 13.3363 | 12.08476 | 1.371299 | 1.251541
32.2677 | 14.7269 | 13.34132 | 12.08162 | 1.385575 | 1.259704
32.2777 | 14.7124 | 13.34647 | 12.0785 | 1.365926 | 1.267977
32.2877 | 14.7306 | 13.35175 | 12.07539 | 1.378852 | 1.276363
32.2977 | 14.723 | 13.35715 | 12.07229 | 1.365849 | 1.284864
32.3077 | 14.7026 | 13.36268 | 12.0692 | 1.339917 | 1.29348
32.3177 | 14.7174 | 13.36835 | 12.06613 | 1.349053 | 1.302213
32.3277 | 14.7086 | 13.37414 | 12.06308 | 1.334457 | 1.311066
32.3377 | 14.7023 | 13.38007 | 12.06003 | 1.322227 | 1.32004
32.3477 | 14.7016 | 13.38614 | 12.057 | 1.31546 | 1.329136
32.3577 | 14.7076 | 13.39235 | 12.05399 | 1.315255 | 1.338357
32.3677 | 14.7015 | 13.39869 | 12.05099 | 1.30281 | 1.347705
32.3777 | 14.7101 | 13.40518 | 12.048 | 1.304923 | 1.357181
32.3877 | 14.7106 | 13.41181 | 12.04502 | 1.298792 | 1.366787
32.3977 | 14.7078 | 13.41859 | 12.04206 | 1.289215 | 1.376526
32.4077 | 14.7109 | 13.42551 | 12.03911 | 1.28539 | 1.3864
32.4177 | 14.7073 | 13.43259 | 12.03618 | 1.274715 | 1.39641
32.4277 | 14.721 | 13.43981 | 12.03325 | 1.281188 | 1.406559
32.4377 | 14.7078 | 13.44719 | 12.03035 | 1.260606 | 1.416849
32.4477 | 14.7095 | 13.45473 | 12.02745 | 1.254767 | 1.427283
32.4577 | 14.7091 | 13.46243 | 12.02457 | 1.246669 | 1.437862
32.4677 | 14.7168 | 13.47029 | 12.0217 | 1.24651 | 1.44859
32.4777 | 14.7331 | 13.47831 | 12.01885 | 1.254786 | 1.459468
32.4877 | 14.7184 | 13.4865 | 12.016 | 1.231896 | 1.4705
32.4977 | 14.7171 | 13.49486 | 12.01318 | 1.222237 | 1.481687
32.5077 | 14.7261 | 13.50339 | 12.01036 | 1.222707 | 1.493033
32.5177 | 14.7256 | 13.5121 | 12.00756 | 1.213502 | 1.50454
32.5277 | 14.7284 | 13.52098 | 12.00477 | 1.20742 | 1.516211
32.5377 | 14.7116 | 13.53004 | 12.00199 | 1.181558 | 1.528048
32.5477 | 14.7219 | 13.53929 | 11.99923 | 1.182612 | 1.540056
32.5577 | 14.7251 | 13.54872 | 11.99648 | 1.176381 | 1.552236
32.5677 | 14.7198 | 13.55834 | 11.99375 | 1.161462 | 1.564592
32.5776 | 14.7322 | 13.56805 | 11.99105 | 1.164149 | 1.577
32.5876 | 14.7241 | 13.57806 | 11.98834 | 1.146044 | 1.589716
32.5976 | 14.7328 | 13.58826 | 11.98564 | 1.14454 | 1.602616
32.6076 | 14.7157 | 13.59867 | 11.98296 | 1.117034 | 1.615706
32.6176 | 14.7079 | 13.60928 | 11.98029 | 1.098624 | 1.628987
32.6276 | 14.7306 | 13.6201 | 11.97763 | 1.110504 | 1.642465
32.6376 | 14.723 | 13.63113 | 11.97499 | 1.091872 | 1.656142
32.6476 | 14.7261 | 13.64238 | 11.97235 | 1.083723 | 1.670023
32.6576 | 14.7155 | 13.65384 | 11.96973 | 1.061655 | 1.68411
32.6676 | 14.7161 | 13.66554 | 11.96713 | 1.050563 | 1.698408
32.6776 | 14.7277 | 13.67746 | 11.96454 | 1.050243 | 1.712922
32.6876 | 14.7222 | 13.68961 | 11.96196 | 1.032591 | 1.727654
32.6976 | 14.7303 | 13.702 | 11.95939 | 1.028302 | 1.74261
32.7076 | 14.7172 | 13.71463 | 11.95683 | 1.002573 | 1.757794
32.7176 | 14.7228 | 13.7275 | 11.95429 | 0.9952995 | 1.77321
32.7276 | 14.7277 | 13.74062 | 11.95176 | 0.987076 | 1.788862
32.7376 | 14.7365 | 13.754 | 11.94925 | 0.9824983 | 1.804756
32.7476 | 14.7259 | 13.76764 | 11.94674 | 0.9582617 | 1.820897
32.7576 | 14.7212 | 13.78154 | 11.94425 | 0.9396612 | 1.837288
32.7676 | 14.7183 | 13.79571 | 11.94177 | 0.9225917 | 1.853936
32.7776 | 14.7218 | 13.81015 | 11.93931 | 0.9116479 | 1.870845
32.7876 | 14.7347 | 13.82488 | 11.93685 | 0.9098249 | 1.888021
32.7976 | 14.7275 | 13.83988 | 11.93441 | 0.887617 | 1.905469
32.8076 | 14.7353 | 13.85518 | 11.93199 | 0.8801186 | 1.923196
32.8176 | 14.7255 | 13.87078 | 11.92957 | 0.8547236 | 1.941206
32.8276 | 14.7266 | 13.88667 | 11.92717 | 0.8399264 | 1.959505
32.8376 | 14.7312 | 13.90288 | 11.92478 | 0.8283214 | 1.978101
32.8476 | 14.731 | 13.9194 | 11.9224 | 0.8116017 | 1.996998
32.8576 | 14.7381 | 13.93624 | 11.92004 | 0.8018609 | 2.016204
32.8676 | 14.7289 | 13.95341 | 11.91768 | 0.7754927 | 2.035724
32.8776 | 14.7384 | 13.97091 | 11.91534 | 0.7674901 | 2.055567
32.8876 | 14.7403 | 13.98875 | 11.91302 | 0.7515463 | 2.075738
32.8976 | 14.7511 | 14.00695 | 11.9107 | 0.7441542 | 2.096246
32.9076 | 14.7474 | 14.02549 | 11.9084 | 0.7219063 | 2.117096
32.9176 | 14.7374 | 14.0444 | 11.90611 | 0.6929951 | 2.138298
32.9276 | 14.7403 | 14.06369 | 11.90383 | 0.6766127 | 2.159859
32.9376 | 14.7476 | 14.08335 | 11.90156 | 0.6642513 | 2.181786
32.9476 | 14.7612 | 14.1034 | 11.89931 | 0.6578027 | 2.204088
32.9576 | 14.7537 | 14.12384 | 11.89707 | 0.6298581 | 2.226774
32.9676 | 14.7514 | 14.14469 | 11.89484 | 0.6067091 | 2.249852
32.9776 | 14.7525 | 14.16595 | 11.89262 | 0.5865467 | 2.273331
32.9876 | 14.7529 | 14.18764 | 11.89042 | 0.5652616 | 2.297221
32.9976 | 14.7675 | 14.20976 | 11.88823 | 0.5577444 | 2.321531
33.0076 | 14.7592 | 14.23231 | 11.88604 | 0.5268851 | 2.34627
33.0176 | 14.7704 | 14.25533 | 11.88388 | 0.5150741 | 2.371449
33.0276 | 14.7666 | 14.2788 | 11.88172 | 0.4878004 | 2.397079
33.0376 | 14.777 | 14.30275 | 11.87958 | 0.4742539 | 2.423169
33.0476 | 14.776 | 14.32718 | 11.87744 | 0.4488232 | 2.449732
33.0576 | 14.7621 | 14.3521 | 11.87533 | 0.4099971 | 2.476778
33.0676 | 14.7871 | 14.37754 | 11.87322 | 0.4095639 | 2.504319
33.0776 | 14.7744 | 14.40349 | 11.87112 | 0.3709119 | 2.532366
33.0876 | 14.7963 | 14.42997 | 11.86904 | 0.3663281 | 2.560934
33.0976 | 14.7851 | 14.457 | 11.86697 | 0.3281003 | 2.590034
33.1076 | 14.7822 | 14.48459 | 11.86491 | 0.2976147 | 2.619679
33.1176 | 14.8002 | 14.51274 | 11.86286 | 0.2874584 | 2.649883
33.1276 | 14.7981 | 14.54148 | 11.86082 | 0.2566165 | 2.680661
33.1376 | 14.8009 | 14.57082 | 11.8588 | 0.2300757 | 2.712026
33.1476 | 14.8082 | 14.60078 | 11.85679 | 0.2074197 | 2.743995
33.1576 | 14.814 | 14.63137 | 11.85478 | 0.182634 | 2.776581
33.1676 | 14.8227 | 14.6626 | 11.8528 | 0.1601024 | 2.809801
33.1776 | 14.8315 | 14.69449 | 11.85082 | 0.1370086 | 2.843672
33.1876 | 14.8344 | 14.72706 | 11.84885 | 0.1073353 | 2.878211
33.1976 | 14.8252 | 14.76033 | 11.8469 | 0.06486557 | 2.913434
33.2076 | 14.8441 | 14.79432 | 11.84496 | 0.0497809 | 2.949361
33.2176 | 14.8585 | 14.82904 | 11.84303 | 0.02946256 | 2.986009
33.2276 | 14.8576 | 14.86451 | 11.84111 | -0.006908722 | 3.023399
33.2376 | 14.8617 | 14.90075 | 11.8392 | -0.03905317 | 3.06155
33.2476 | 14.8749 | 14.93779 | 11.83731 | -0.06289048 | 3.100483
33.2576 | 14.8815 | 14.97564 | 11.83542 | -0.09414327 | 3.140219
33.2676 | 14.8997 | 15.01433 | 11.83355 | -0.1146326 | 3.18078
33.2776 | 14.8997 | 15.05388 | 11.83169 | -0.1541822 | 3.222191
33.2876 | 14.9102 | 15.09432 | 11.82984 | -0.1841153 | 3.264473
33.2976 | 14.9215 | 15.13566 | 11.82801 | -0.2141562 | 3.307651
33.3076 | 14.9218 | 15.17793 | 11.82618 | -0.2561301 | 3.351751
33.3176 | 14.9335 | 15.22116 | 11.82436 | -0.2876641 | 3.3968
33.3276 | 14.9409 | 15.26538 | 11.82256 | -0.3244848 | 3.442824
33.3376 | 14.9549 | 15.31062 | 11.82077 | -0.35572 | 3.489851
33.3476 | 14.974 | 15.3569 | 11.81899 | -0.3828989 | 3.53791
33.3576 | 14.9766 | 15.40425 | 11.81722 | -0.4276525 | 3.587033
33.3676 | 14.9642 | 15.45271 | 11.81546 | -0.4885112 | 3.637249
33.3776 | 14.9818 | 15.50231 | 11.81372 | -0.5205083 | 3.688593
33.3876 | 15.0004 | 15.55308 | 11.81198 | -0.5526765 | 3.741096
33.3976 | 15.0076 | 15.60505 | 11.81026 | -0.5974515 | 3.794795
33.4076 | 15.0091 | 15.65827 | 11.80854 | -0.6491692 | 3.849725
33.4176 | 15.011 | 15.71277 | 11.80684 | -0.701767 | 3.905924
33.4276 | 15.0317 | 15.76858 | 11.80515 | -0.7368846 | 3.963432
33.4376 | 15.0342 | 15.82576 | 11.80347 | -0.7915618 | 4.022289
33.4476 | 15.0366 | 15.88434 | 11.80181 | -0.8477407 | 4.082535
33.4576 | 15.0479 | 15.94437 | 11.80015 | -0.8964653 | 4.144217
33.4676 | 15.062 | 16.00588 | 11.7985 | -0.9438811 | 4.207378
33.4776 | 15.0699 | 16.06894 | 11.79687 | -0.999035 | 4.272067
33.4876 | 15.0634 | 16.13358 | 11.79524 | -1.070176 | 4.338332
33.4976 | 15.0888 | 16.19986 | 11.79363 | -1.111056 | 4.406224
33.5076 | 15.0823 | 16.26783 | 11.79203 | -1.185527 | 4.475797
33.5176 | 15.1164 | 16.33754 | 11.79044 | -1.221144 | 4.547105
33.5276 | 15.1033 | 16.40907 | 11.78886 | -1.305766 | 4.620206
33.5376 | 15.1099 | 16.48245 | 11.78729 | -1.372552 | 4.695161
33.5475 | 15.132 | 16.557 | 11.78575 | -1.425 | 4.771252
33.5575 | 15.1504 | 16.63428 | 11.7842 | -1.483883 | 4.850082
33.5675 | 15.144 | 16.71362 | 11.78267 | -1.569624 | 4.930959
33.5775 | 15.1664 | 16.79509 | 11.78114 | -1.628694 | 5.013954
33.5875 | 15.1775 | 16.87877 | 11.77963 | -1.701266 | 5.099141
33.5975 | 15.193 | 16.96472 | 11.77812 | -1.771717 | 5.186596
33.6075 | 15.1917 | 17.05303 | 11.77663 | -1.861327 | 5.276399
33.6175 | 15.2232 | 17.14378 | 11.77515 | -1.92058 | 5.368634
33.6275 | 15.2307 | 17.23706 | 11.77367 | -2.006362 | 5.463388
33.6375 | 15.2615 | 17.33297 | 11.77221 | -2.071465 | 5.560752
33.6475 | 15.2675 | 17.43158 | 11.77076 | -2.164084 | 5.660821
33.6575 | 15.2789 | 17.53302 | 11.76932 | -2.254118 | 5.763694
33.6675 | 15.2993 | 17.63737 | 11.76789 | -2.338071 | 5.869477
33.6775 | 15.3283 | 17.74475 | 11.76648 | -2.416453 | 5.978277
33.6875 | 15.347 | 17.85528 | 11.76507 | -2.508276 | 6.090208
33.6975 | 15.3504 | 17.96906 | 11.76367 | -2.618661 | 6.20539
33.7075 | 15.398 | 18.08623 | 11.76228 | -2.688233 | 6.323949
33.7175 | 15.4083 | 18.20692 | 11.76091 | -2.79862 | 6.446013
33.7275 | 15.4346 | 18.33126 | 11.75954 | -2.896661 | 6.571719
33.7375 | 15.4567 | 18.4594 | 11.75819 | -3.0027 | 6.701214
33.7475 | 15.4903 | 18.59149 | 11.75684 | -3.101187 | 6.834646
33.7575 | 15.53 | 18.72768 | 11.75551 | -3.19768 | 6.972173
33.7675 | 15.5397 | 18.86814 | 11.75418 | -3.328444 | 7.113962
33.7775 | 15.5949 | 19.01305 | 11.75287 | -3.418155 | 7.260187
33.7875 | 15.634 | 19.1626 | 11.75156 | -3.528595 | 7.411031
33.7975 | 15.65 | 19.31696 | 11.75027 | -3.666957 | 7.566686
33.8075 | 15.7088 | 19.47634 | 11.74899 | -3.767541 | 7.727353
33.8175 | 15.7483 | 19.64096 | 11.74771 | -3.892662 | 7.893247
33.8275 | 15.8023 | 19.81104 | 11.74645 | -4.008742 | 8.06459
33.8375 | 15.8334 | 19.98682 | 11.7452 | -4.153416 | 8.241616
33.8475 | 15.9102 | 20.16853 | 11.74396 | -4.258334 | 8.424576
33.8575 | 15.9643 | 20.35645 | 11.74273 | -4.392154 | 8.613728
33.8675 | 16.03 | 20.55085 | 11.7415 | -4.520851 | 8.809348
33.8775 | 16.0944 | 20.75201 | 11.74029 | -4.657615 | 9.011723
33.8875 | 16.1915 | 20.96025 | 11.73909 | -4.76875 | 9.22116
33.8975 | 16.2558 | 21.17588 | 11.7379 | -4.920077 | 9.437979
33.9075 | 16.3287 | 21.39924 | 11.73672 | -5.070536 | 9.662519
33.9175 | 16.4407 | 21.63068 | 11.73554 | -5.189984 | 9.895139
33.9275 | 16.5342 | 21.87059 | 11.73438 | -5.336393 | 10.13621
33.9375 | 16.6443 | 22.11937 | 11.73323 | -5.475066 | 10.38613
33.9475 | 16.7427 | 22.37742 | 11.73209 | -5.634718 | 10.64533
33.9575 | 16.8713 | 22.64519 | 11.73096 | -5.773894 | 10.91424
33.9675 | 17.0019 | 22.92315 | 11.72983 | -5.921254 | 11.19332
33.9775 | 17.1082 | 23.2118 | 11.72872 | -6.103597 | 11.48307
33.9875 | 17.2755 | 23.51164 | 11.72762 | -6.236137 | 11.78402
33.9975 | 17.4304 | 23.82322 | 11.72653 | -6.392822 | 12.09669
34.0075 | 17.5778 | 24.14713 | 11.72544 | -6.569327 | 12.42168
34.0175 | 17.751 | 24.48396 | 11.72437 | -6.732962 | 12.75959
34.0275 | 17.9359 | 24.83437 | 11.72331 | -6.898468 | 13.11106
34.0375 | 18.1473 | 25.19902 | 11.72225 | -7.051721 | 13.47677
34.0475 | 18.3177 | 25.57863 | 11.72121 | -7.260931 | 13.85742
34.0575 | 18.5363 | 25.97395 | 11.72018 | -7.437649 | 14.25377
34.0675 | 18.7798 | 26.38577 | 11.71915 | -7.605967 | 14.66662
34.0775 | 19.0372 | 26.81491 | 11.71814 | -7.777714 | 15.09678
34.0875 | 19.2641 | 27.26226 | 11.71713 | -7.998165 | 15.54514
34.0975 | 19.5346 | 27.72874 | 11.71613 | -8.194135 | 16.0126
34.1075 | 19.8143 | 28.21529 | 11.71515 | -8.400994 | 16.50015
34.1175 | 20.1242 | 28.72296 | 11.71417 | -8.598755 | 17.00879
34.1275 | 20.4191 | 29.25277 | 11.7132 | -8.833675 | 17.53957
34.1375 | 20.7469 | 29.80587 | 11.71224 | -9.058973 | 18.09363
34.1475 | 21.0696 | 30.3834 | 11.7113 | -9.313804894 | 18.67211
34.1575 | 21.4423 | 30.98659 | 11.71036 | -9.544289 | 19.27623
34.1675 | 21.793 | 31.6167 | 11.70943 | -9.823698 | 19.90727
34.1775 | 22.1834 | 32.27504 | 11.70851 | -10.09164 | 20.56654
34.1875 | 22.5813 | 32.963 | 11.70759 | -10.3817 | 21.2554
34.1975 | 23.0223 | 33.68197 | 11.70669 | -10.65967 | 21.97528
34.2075 | 23.4502 | 34.43345 | 11.7058 | -10.98325 | 22.72765
34.2175 | 23.896 | 35.21892 | 11.70492 | -11.32292 | 23.514
34.2275 | 24.3904 | 36.03994 | 11.70404 | -11.64954 | 24.3359
34.2375 | 24.8493 | 36.89809 | 11.70318 | -12.04879 | 25.19491
34.2475 | 25.3637 | 37.79496 | 11.70232 | -12.43126 | 26.09264
34.2575 | 25.7965 | 38.73216 | 11.70147 | -12.93566 | 27.03068
34.2675 | 26.3927 | 39.7113 | 11.70064 | -13.3186 | 28.01067
34.2775 | 26.9285 | 40.73398 | 11.69981 | -13.80548 | 29.03417
34.2875 | 27.4345 | 41.80174 | 11.69899 | -14.36724 | 30.10276
34.2975 | 28.0833 | 42.91608 | 11.69818 | -14.83278 | 31.21791
34.3075 | 28.5783 | 44.07839 | 11.69738 | -15.50009 | 32.38101
34.3175 | 29.2172 | 45.28993 | 11.69658 | -16.07273 | 33.59335
34.3275 | 29.7835 | 46.55181 | 11.6958 | -16.76831 | 34.85601
34.3375 | 30.3873 | 47.86491 | 11.69502 | -17.47761 | 36.16989
34.3475 | 31.054 | 49.22985 | 11.69426 | -18.17585 | 37.53559
34.3575 | 31.6293 | 50.6469 | 11.6935 | -19.0176 | 38.9534
34.3675 | 32.2893 | 52.11596 | 11.69275 | -19.82666 | 40.4232
34.3775 | 32.9285 | 53.63642 | 11.69202 | -20.70792 | 41.94441
34.3875 | 33.5662 | 55.20713 | 11.69128 | -21.64093 | 43.51585
34.3975 | 34.2652 | 56.82628 | 11.69056 | -22.56108 | 45.13572
34.4075 | 34.8367 | 58.49129 | 11.68985 | -23.65459 | 46.80144
34.4175 | 35.4977 | 60.19874 | 11.68915 | -24.70104 | 48.50959
34.4275 | 36.162 | 61.94426 | 11.68845 | -25.78226 | 50.2558
34.4375 | 36.819 | 63.72241 | 11.68776 | -26.90341 | 52.03465
34.4475 | 37.4179 | 65.52664 | 11.68709 | -28.10874 | 53.83956
34.4575 | 38.0097 | 67.34917 | 11.68642 | -29.33947 | 55.66275
34.4675 | 38.6397 | 69.18094 | 11.68576 | -30.54124 | 57.49518
34.4775 | 39.2331 | 71.01162 | 11.6851 | -31.77852 | 59.32652
34.4875 | 39.8648 | 72.82962 | 11.68446 | -32.96482 | 61.14515
34.4975 | 40.3791 | 74.62209 | 11.68383 | -34.24299 | 62.93826
34.5075 | 40.9512 | 76.37512 | 11.6832 | -35.42392 | 64.69193
34.5174 | 41.4492 | 78.05717 | 11.68259 | -36.60797 | 66.37459
34.5274 | 41.9733 | 79.6868 | 11.68198 | -37.7135 | 68.00482
34.5374 | 42.4534 | 81.23069 | 11.68138 | -38.77729 | 69.54931
34.5474 | 42.8891 | 82.67272 | 11.68078 | -39.78362 | 70.99193
34.5574 | 43.3543 | 83.99703 | 11.6802 | -40.64273 | 72.31684
34.5674 | 43.7357 | 85.18844 | 11.67962 | -41.45274 | 73.50882
34.5774 | 44.1045 | 86.23277 | 11.67905 | -42.12827 | 74.55372
34.5874 | 44.4493 | 87.11734 | 11.67849 | -42.66804 | 75.43884
34.5974 | 44.6698 | 87.83123 | 11.67794 | -43.16143 | 76.15329
34.6074 | 44.9594 | 88.36566 | 11.6774 | -43.40626 | 76.68826
34.6174 | 45.1969 | 88.71416 | 11.67687 | -43.51726 | 77.0373
34.6274 | 45.3313 | 88.87279 | 11.67634 | -43.54149 | 77.19645
34.6374 | 45.5097 | 88.84015 | 11.67582 | -43.33045 | 77.16433
34.6474 | 45.5545 | 88.61745 | 11.67531 | -43.06295 | 76.94214
34.6574 | 45.6564 | 88.20837 | 11.67481 | -42.55197 | 76.53356
34.6674 | 45.6469 | 87.61894 | 11.67431 | -41.97204 | 75.94463
34.6774 | 45.5838 | 86.85735 | 11.67383 | -41.27355 | 75.18352
34.6874 | 45.5662 | 85.93362 | 11.67335 | -40.36742 | 74.26027
34.6974 | 45.3676 | 84.85942 | 11.67288 | -39.49182 | 73.18655
34.7074 | 45.2664 | 83.64771 | 11.67242 | -38.38131 | 71.97529
34.7174 | 45.0127 | 82.31239 | 11.67196 | -37.29969 | 70.64043
34.7274 | 44.7967 | 80.86806 | 11.67152 | -36.07136 | 69.19655
34.7374 | 44.5289 | 79.32967 | 11.67108 | -34.80077 | 67.65859
34.7474 | 44.1351 | 77.7122 | 11.67065 | -33.5771 | 66.04155
34.7574 | 43.836 | 76.03043 | 11.67023 | -32.19443 | 64.3602
34.7674 | 43.3919 | 74.29868 | 11.66981 | -30.90678 | 62.62887
34.7774 | 42.9461 | 72.53061 | 11.6694 | -29.58451 | 60.8612
34.7874 | 42.5601 | 70.73903 | 11.66901 | -28.17893 | 59.07003
34.7974 | 41.9712 | 68.93581 | 11.66861 | -26.96461 | 57.26719
34.8074 | 41.5073 | 67.13173 | 11.66823 | -25.62443 | 55.4635
34.8174 | 40.8915 | 65.33649 | 11.66785 | -24.44499 | 53.66863
34.8274 | 40.3852 | 63.55861 | 11.66749 | -23.17341 | 51.89113
34.8374 | 39.8141 | 61.80554 | 11.66713 | -21.99144 | 50.13841
34.8474 | 39.1094 | 60.08359 | 11.66677 | -20.97419 | 48.41681
34.8574 | 38.55 | 58.39805 | 11.66643 | -19.84805 | 46.73162
34.8674 | 37.853 | 56.75326 | 11.66609 | -18.90026 | 45.08717
34.8774 | 37.2432 | 55.15265 | 11.66576 | -17.90945 | 43.48689
34.8874 | 36.5186 | 53.59882 | 11.66544 | -17.08022 | 41.93339
34.8974 | 35.8195 | 52.0937 | 11.66512 | -16.2742 | 40.42858
34.9074 | 35.1598 | 50.63855 | 11.66481 | -15.47875 | 38.97374
34.9174 | 34.4239 | 49.23408 | 11.66451 | -14.81018 | 37.56957
34.9274 | 33.7992 | 47.88055 | 11.66422 | -14.08135 | 36.21633
34.9374 | 33.0892 | 46.57777 | 11.66393 | -13.48857 | 34.91384
34.9474 | 32.4485 | 45.32527 | 11.66366 | -12.87677 | 33.66161
34.9574 | 31.72 | 44.12226 | 11.66339 | -12.40226 | 32.45887
34.9674 | 31.0432 | 42.96775 | 11.66312 | -11.92455 | 31.30463
34.9774 | 30.4237 | 41.86057 | 11.66287 | -11.43687 | 30.1977
34.9874 | 29.7404 | 40.7994 | 11.66262 | -11.059 | 29.13678
34.9974 | 29.169 | 39.78284 | 11.66238 | -10.61384 | 28.12046
35.0074 | 28.5156 | 38.80939 | 11.66214 | -10.29379 | 27.14725
35.0174 | 27.8677 | 37.87753 | 11.66191 | -10.00983 | 26.21562
35.0274 | 27.2905 | 36.9857 | 11.66169 | -9.695199 | 25.32401
35.0374 | 26.6988 | 36.13233 | 11.66148 | -9.433527 | 24.47085
35.0474 | 26.1671 | 35.31586 | 11.66127 | -9.148755 | 23.65458
35.0574 | 25.5826 | 34.53474 | 11.66108 | -8.952137 | 22.87366
35.0674 | 25.0656 | 33.78746 | 11.66088 | -8.721858 | 22.12657
35.0774 | 24.5387 | 33.07253 | 11.6607 | -8.53383 | 21.41183
35.0874 | 24.0841 | 32.38851 | 11.66052 | -8.304412 | 20.72799
35.0974 | 23.61 | 31.734 | 11.66035 | -8.124002 | 20.07365
35.1074 | 23.1909 | 31.10764 | 11.66019 | -7.916745 | 19.44746
35.1174 | 22.7167 | 30.50813 | 11.66003 | -7.791434 | 18.84811
35.1274 | 22.3378 | 29.93422 | 11.65988 | -7.596416 | 18.27434
35.1374 | 21.9522 | 29.38468 | 11.65974 | -7.432483 | 17.72495
35.1474 | 21.5875 | 28.85838 | 11.6596 | -7.27088 | 17.19878
35.1574 | 21.2511 | 28.3542 | 11.65947 | -7.103102 | 16.69473
35.1674 | 20.8953 | 27.87109 | 11.65935 | -6.975792 | 16.21175
35.1774 | 20.5952 | 27.40804 | 11.65923 | -6.812845 | 15.74881
35.1874 | 20.269 | 26.96409 | 11.65912 | -6.695094 | 15.30497
35.1974 | 20.0099 | 26.53833 | 11.65902 | -6.528432 | 14.87931
35.2074 | 19.7512 | 26.12989 | 11.65892 | -6.378686 | 14.47096
35.2174 | 19.4809 | 25.73793 | 11.65883 | -6.257025 | 14.07909
35.2274 | 19.2409 | 25.36166 | 11.65875 | -6.120763 | 13.70291
35.2374 | 19.0062 | 25.00035 | 11.65867 | -5.994152 | 13.34168
35.2474 | 18.8302 | 24.65328 | 11.65861 | -5.823082 | 12.99468
35.2574 | 18.6379 | 24.31978 | 11.65854 | -5.681882 | 12.66124
35.2674 | 18.4278 | 23.99921 | 11.65849 | -5.571408 | 12.34072
35.2774 | 18.3065 | 23.69095 | 11.65844 | -5.384454 | 12.03252
35.2874 | 18.1292 | 23.39445 | 11.65839 | -5.265246 | 11.73605
35.2974 | 18.0095 | 23.10914 | 11.65836 | -5.099637 | 11.45078
35.3074 | 17.8482 | 22.83451 | 11.65832 | -4.98631 | 11.17619
35.3174 | 17.7248 | 22.57007 | 11.6583 | -4.845274 | 10.91177
35.3274 | 17.6374 | 22.31536 | 11.65828 | -4.677964 | 10.65708
35.3374 | 17.5092 | 22.06994 | 11.65827 | -4.560739 | 10.41167
35.3474 | 17.4185 | 21.83338 | 11.65827 | -4.41488 | 10.17511
35.3574 | 17.3372 | 21.60529 | 11.65827 | -4.268092 | 9.947024
35.3674 | 17.2347 | 21.3853 | 11.65827 | -4.150598 | 9.727023
35.3774 | 17.1798 | 21.17304 | 11.65829 | -3.993242 | 9.514753
35.3874 | 17.0762 | 20.96819 | 11.65831 | -3.891985 | 9.309877
35.3974 | 17.0338 | 20.77041 | 11.65833 | -3.736608 | 9.112073
35.4074 | 16.9678 | 20.5794 | 11.65837 | -3.611604 | 8.921037
35.4174 | 16.8947 | 20.39489 | 11.6584 | -3.500186 | 8.736481
35.4274 | 16.8725 | 20.21658 | 11.65845 | -3.34408 | 8.55813
35.4374 | 16.8182 | 20.04422 | 11.6585 | -3.226025 | 8.385725
35.4474 | 16.7646 | 19.87757 | 11.65856 | -3.112972 | 8.219016
35.4574 | 16.7507 | 19.71639 | 11.65862 | -2.965689 | 8.05777
35.4674 | 16.7007 | 19.56045 | 11.65869 | -2.859752 | 7.901764
35.4774 | 16.6771 | 19.40955 | 11.65876 | -2.732448 | 7.750785
35.4873 | 16.6468 | 19.26491 | 11.65884 | -2.618113 | 7.606071
35.4973 | 16.6307 | 19.12343 | 11.65893 | -2.492735 | 7.464506
35.5073 | 16.6173 | 18.98641 | 11.65902 | -2.369114 | 7.327394
35.5173 | 16.574 | 18.85368 | 11.65912 | -2.279679 | 7.19456
35.5273 | 16.5772 | 18.72506 | 11.65922 | -2.147861 | 7.065839
35.5373 | 16.5591 | 18.60041 | 11.65933 | -2.041305 | 6.941073
35.5473 | 16.5587 | 18.47956 | 11.65945 | -1.92086 | 6.820112
35.5573 | 16.505 | 18.36238 | 11.65957 | -1.857381 | 6.702811
35.5673 | 16.5196 | 18.24873 | 11.6597 | -1.729131 | 6.589035
35.5773 | 16.5206 | 18.13848 | 11.65983 | -1.617882 | 6.478653
35.5873 | 16.4981 | 18.03151 | 11.65997 | -1.533409 | 6.371541
35.5973 | 16.4935 | 17.92769 | 11.66011 | -1.434191 | 6.267579
35.6073 | 16.4958 | 17.82692 | 11.66026 | -1.331116 | 6.166654
35.6173 | 16.459 | 17.72907 | 11.66042 | -1.270075 | 6.068657
35.6273 | 16.4941 | 17.63406 | 11.66058 | -1.139963 | 5.973485
35.6373 | 16.4761 | 17.54178 | 11.66074 | -1.065682 | 5.881038
35.6473 | 16.4773 | 17.45214 | 11.66092 | -0.974838 | 5.791221
35.6573 | 16.4631 | 17.36504 | 11.66109 | -0.901939 | 5.703945
35.6673 | 16.4686 | 17.2804 | 11.66128 | -0.8117976 | 5.61912
35.6773 | 16.4933 | 17.19813 | 11.66147 | -0.7048313 | 5.536665
35.6873 | 16.4703 | 17.11816 | 11.66166 | -0.6478604 | 5.4565
35.6973 | 16.4672 | 17.04041 | 11.66186 | -0.5732083 | 5.378549
35.7073 | 16.4884 | 16.9648 | 11.66206 | -0.4764017 | 5.302738
35.7173 | 16.4752 | 16.89127 | 11.66227 | -0.4160704 | 5.228996
35.7273 | 16.4614 | 16.81975 | 11.66249 | -0.3583471 | 5.157258
35.7373 | 16.4894 | 16.75017 | 11.66271 | -0.2607673 | 5.087457
35.7473 | 16.4794 | 16.68247 | 11.66294 | -0.2030687 | 5.019533
35.7573 | 16.4706 | 16.61659 | 11.66317 | -0.1459918 | 4.953425
35.7673 | 16.487 | 16.55248 | 11.6634 | -0.06547958 | 4.889076
35.7773 | 16.5045 | 16.49008 | 11.66365 | 0.01442269 | 4.826432
35.7873 | 16.4745 | 16.42933 | 11.66389 | 0.04516799 | 4.76544
35.7973 | 16.4951 | 16.37019 | 11.66414 | 0.1249072 | 4.706049
35.8073 | 16.5032 | 16.31261 | 11.6644 | 0.1905884 | 4.648211
35.8173 | 16.5027 | 16.25654 | 11.66466 | 0.2461591 | 4.591878
35.8273 | 16.501 | 16.20194 | 11.66493 | 0.2990642 | 4.537006
35.8373 | 16.5168 | 16.14875 | 11.6652 | 0.3680463 | 4.483552
35.8473 | 16.5121 | 16.09695 | 11.66548 | 0.4151488 | 4.431472
35.8573 | 16.5139 | 16.04649 | 11.66576 | 0.4674103 | 4.380728
35.8673 | 16.5327 | 15.99733 | 11.66605 | 0.5353698 | 4.331282
35.8773 | 16.5406 | 15.94943 | 11.66634 | 0.5911652 | 4.283094
35.8873 | 16.5169 | 15.90277 | 11.66664 | 0.6141317 | 4.236131
35.8973 | 16.5364 | 15.8573 | 11.66694 | 0.6791037 | 4.190357
35.9073 | 16.5448 | 15.81298 | 11.66725 | 0.7318151 | 4.145739
35.9173 | 16.5399 | 15.7698 | 11.66756 | 0.7700979 | 4.102245
35.9273 | 16.5497 | 15.72772 | 11.66787 | 0.8219824 | 4.059844
35.9373 | 16.5687 | 15.6867 | 11.66819 | 0.8819992 | 4.018506
35.9473 | 16.5554 | 15.64672 | 11.66852 | 0.9086762 | 3.978203
35.9573 | 16.5812 | 15.60776 | 11.66885 | 0.973442 | 3.938907
35.9673 | 16.5836 | 15.56978 | 11.66919 | 1.013823 | 3.900591
35.9773 | 16.5795 | 15.53276 | 11.66953 | 1.046744 | 3.863229
35.9873 | 16.6021 | 15.49667 | 11.66987 | 1.105432 | 3.826797
35.9973 | 16.6054 | 15.46149 | 11.67022 | 1.14391 | 3.79127
36.0073 | 16.605 | 15.4272 | 11.67057 | 1.177801 | 3.756625
36.0173 | 16.6285 | 15.39377 | 11.67093 | 1.234728 | 3.72284
36.0273 | 16.6438 | 15.36119 | 11.67129 | 1.282611 | 3.689894
36.0373 | 16.6235 | 15.32943 | 11.67166 | 1.294074 | 3.657764
36.0473 | 16.6571 | 15.29847 | 11.67203 | 1.358634 | 3.626432
36.0573 | 16.6494 | 15.26829 | 11.67241 | 1.381113 | 3.595877
36.0673 | 16.6662 | 15.23887 | 11.67279 | 1.427328 | 3.566081
36.0773 | 16.6783 | 15.2102 | 11.67318 | 1.468099 | 3.537025
36.0873 | 16.6779 | 15.18226 | 11.67357 | 1.495642 | 3.508692
36.0973 | 16.7049 | 15.15502 | 11.67396 | 1.549876 | 3.481065
36.1073 | 16.7055 | 15.12848 | 11.67436 | 1.577015 | 3.454127
36.1173 | 16.7204 | 15.10262 | 11.67476 | 1.617777 | 3.427862
36.1273 | 16.733 | 15.07742 | 11.67517 | 1.655577 | 3.402256
36.1373 | 16.722 | 15.05287 | 11.67558 | 1.66913 | 3.377292
36.1473 | 16.7751 | 15.02895 | 11.67599 | 1.746149 | 3.352957
36.1573 | 16.7492 | 15.00565 | 11.67641 | 1.743549 | 3.329238
36.1673 | 16.7791 | 14.98296 | 11.67684 | 1.796145 | 3.306119
36.1773 | 16.7815 | 14.96085 | 11.67726 | 1.820648 | 3.283588
36.1873 | 16.7869 | 14.93933 | 11.6777 | 1.847571 | 3.261632
36.1973 | 16.8289 | 14.91837 | 11.67813 | 1.910527 | 3.24024
36.2073 | 16.8097 | 14.89797 | 11.67857 | 1.911728 | 3.2194
36.2173 | 16.838 | 14.87812 | 11.67902 | 1.959885 | 3.199099
36.2273 | 16.8452 | 14.85879 | 11.67946 | 1.986408 | 3.179327
36.2373 | 16.8512 | 14.83999 | 11.67992 | 2.01121 | 3.160073
36.2473 | 16.8646 | 14.8217 | 11.68037 | 2.0429 | 3.141327
36.2573 | 16.8694 | 14.80391 | 11.68083 | 2.065489 | 3.123078
36.2673 | 16.9023 | 14.78661 | 11.6813 | 2.115686 | 3.105317
36.2773 | 16.8968 | 14.7698 | 11.68176 | 2.127001 | 3.088035
36.2873 | 16.9249 | 14.75346 | 11.68224 | 2.171442 | 3.071221
36.2973 | 16.9309 | 14.73758 | 11.68271 | 2.19332 | 3.054868
36.3073 | 16.9302 | 14.72216 | 11.68319 | 2.208042 | 3.038967
36.3173 | 16.9632 | 14.70718 | 11.68367 | 2.256016 | 3.023509
36.3273 | 16.972 | 14.69265 | 11.68416 | 2.279352 | 3.008486
36.3373 | 17.0022 | 14.67854 | 11.68465 | 2.323656 | 2.993891
36.3473 | 17.0036 | 14.66486 | 11.68515 | 2.338737 | 2.979716
36.3573 | 17.0251 | 14.6516 | 11.68564 | 2.373502 | 2.965954
36.3673 | 17.0459 | 14.63874 | 11.68615 | 2.407157 | 2.952597
36.3773 | 17.0701 | 14.62629 | 11.68665 | 2.443809 | 2.939639
36.3873 | 17.0691 | 14.61423 | 11.68716 | 2.454866 | 2.927073
36.3973 | 17.0882 | 14.60257 | 11.68767 | 2.485634 | 2.914892
36.4073 | 17.124 | 14.59128 | 11.68819 | 2.532719 | 2.903091
36.4173 | 17.1173 | 14.58037 | 11.68871 | 2.536927 | 2.891663
36.4273 | 17.1385 | 14.56984 | 11.68923 | 2.568664 | 2.880603
36.4373 | 17.1584 | 14.55966 | 11.68976 | 2.598736 | 2.869905
36.4473 | 17.1833 | 14.54985 | 11.69029 | 2.633447 | 2.859563
36.4572 | 17.196 | 14.54049 | 11.69082 | 2.655512 | 2.849671
36.4672 | 17.2333 | 14.53138 | 11.69135 | 2.701923 | 2.840022
36.4772 | 17.2434 | 14.52261 | 11.69189 | 2.72079 | 2.830715
36.4872 | 17.2575 | 14.51418 | 11.69244 | 2.743317 | 2.821744
36.4972 | 17.2868 | 14.50609 | 11.69299 | 2.780709 | 2.813105
36.5072 | 17.2971 | 14.49833 | 11.69354 | 2.798771 | 2.804793
36.5172 | 17.3254 | 14.49089 | 11.69409 | 2.834507 | 2.796804
36.5272 | 17.3261 | 14.48378 | 11.69465 | 2.842321 | 2.789133
36.5372 | 17.375 | 14.47698 | 11.69521 | 2.898017 | 2.781777
36.5472 | 17.3624 | 14.4705 | 11.69577 | 2.891899 | 2.774732
36.5572 | 17.373 | 14.46433 | 11.69634 | 2.908671 | 2.767994
36.5672 | 17.4317 | 14.45846 | 11.6969 | 2.973236 | 2.761559
36.5772 | 17.4074 | 14.4529 | 11.69748 | 2.954499 | 2.755424
36.5872 | 17.4647 | 14.44764 | 11.69805 | 3.017061 | 2.749585
36.5972 | 17.4566 | 14.44267 | 11.69863 | 3.013928 | 2.74404
36.6072 | 17.4865 | 14.438 | 11.69921 | 3.048502 | 2.738784
36.6172 | 17.513 | 14.43362 | 11.6998 | 3.079385 | 2.733816
36.6272 | 17.5233 | 14.42952 | 11.70039 | 3.093781 | 2.729132
36.6372 | 17.5505 | 14.42571 | 11.70098 | 3.124793 | 2.724729
36.6472 | 17.556 | 14.42218 | 11.70157 | 3.133824 | 2.720605
36.6572 | 17.5948 | 14.41892 | 11.70217 | 3.175875 | 2.716757
36.6672 | 17.599 | 14.41595 | 11.70277 | 3.18305 | 2.713182
36.6772 | 17.6258 | 14.41325 | 11.70337 | 3.212551 | 2.709879
36.6872 | 17.6401 | 14.41082 | 11.70398 | 3.229279 | 2.706845
36.6972 | 17.6797 | 14.40866 | 11.70458 | 3.271038 | 2.704078
36.7072 | 17.6892 | 14.40677 | 11.70519 | 3.28243 | 2.701575
36.7172 | 17.7085 | 14.40514 | 11.70581 | 3.303356 | 2.699336
36.7272 | 17.7424 | 14.40378 | 11.70643 | 3.338618 | 2.697357
36.7372 | 17.7453 | 14.40268 | 11.70704 | 3.342618 | 2.695638
36.7472 | 17.7875 | 14.40184 | 11.70767 | 3.385658 | 2.694176
36.7572 | 17.8091 | 14.40126 | 11.70829 | 3.407839 | 2.69297
36.7672 | 17.8364 | 14.40094 | 11.70892 | 3.435464 | 2.692018
36.7772 | 17.8455 | 14.40087 | 11.70955 | 3.444633 | 2.69132
36.7872 | 17.8788 | 14.40105 | 11.71018 | 3.477747 | 2.690873
36.7972 | 17.9065 | 14.40149 | 11.71082 | 3.505009 | 2.690676
36.8072 | 17.9331 | 14.40218 | 11.71145 | 3.530919 | 2.690729
36.8172 | 17.9724 | 14.40312 | 11.71209 | 3.569278 | 2.69103
36.8272 | 17.9804 | 14.40431 | 11.71274 | 3.576087 | 2.691578
36.8372 | 18.0081 | 14.40575 | 11.71338 | 3.602348 | 2.692372
36.8472 | 18.0486 | 14.40744 | 11.71403 | 3.641161 | 2.693412
36.8572 | 18.0671 | 14.40937 | 11.71468 | 3.657726 | 2.694696
36.8672 | 18.1076 | 14.41155 | 11.71533 | 3.696046 | 2.696224
36.8772 | 18.1228 | 14.41398 | 11.71598 | 3.70882 | 2.697996
36.8872 | 18.1741 | 14.41665 | 11.71664 | 3.757449 | 2.70001
36.8972 | 18.1692 | 14.41957 | 11.7173 | 3.749633 | 2.702267
36.9072 | 18.231 | 14.42273 | 11.71796 | 3.808273 | 2.704765
36.9172 | 18.251 | 14.42613 | 11.71863 | 3.824869 | 2.707505
36.9272 | 18.2811 | 14.42978 | 11.71929 | 3.851321 | 2.710487
36.9372 | 18.3144 | 14.43367 | 11.71996 | 3.88073 | 2.71371
36.9472 | 18.3592 | 14.4378 | 11.72063 | 3.921395 | 2.717174
36.9572 | 18.3831 | 14.44218 | 11.7213 | 3.940917 | 2.720879
36.9672 | 18.4219 | 14.4468 | 11.72198 | 3.975096 | 2.724826
36.9772 | 18.4509 | 14.45167 | 11.72266 | 3.999232 | 2.729013
36.9872 | 18.5048 | 14.45678 | 11.72333 | 4.048023 | 2.733443
36.9972 | 18.5242 | 14.46213 | 11.72402 | 4.062071 | 2.738114
37.0072 | 18.5651 | 14.46773 | 11.7247 | 4.097375 | 2.743027
37.0172 | 18.6051 | 14.47357 | 11.72538 | 4.131534 | 2.748183
37.0272 | 18.6691 | 14.47965 | 11.72607 | 4.189448 | 2.753582
37.0372 | 18.687 | 14.48598 | 11.72676 | 4.201016 | 2.759224
37.0472 | 18.7509 | 14.49256 | 11.72745 | 4.258338 | 2.765111
37.0572 | 18.7923 | 14.49939 | 11.72814 | 4.292913 | 2.771243
37.0672 | 18.8383 | 14.50646 | 11.72884 | 4.331841 | 2.777621
37.0772 | 18.9075 | 14.51378 | 11.72954 | 4.39372 | 2.784245
37.0872 | 18.9554 | 14.52135 | 11.73023 | 4.43405 | 2.791116
37.0972 | 19.0304 | 14.52917 | 11.73093 | 4.501229 | 2.798236
37.1072 | 19.0678 | 14.53724 | 11.73164 | 4.530557 | 2.805606
37.1172 | 19.1581 | 14.54557 | 11.73234 | 4.612533 | 2.813226
37.1272 | 19.2056 | 14.55415 | 11.73305 | 4.651454 | 2.821099
37.1372 | 19.3009 | 14.56298 | 11.73375 | 4.737921 | 2.829225
37.1472 | 19.3615 | 14.57207 | 11.73446 | 4.789432 | 2.837605
37.1572 | 19.4599 | 14.58142 | 11.73517 | 4.878485 | 2.846241
37.1672 | 19.5484 | 14.59102 | 11.73589 | 4.957379 | 2.855135
37.1772 | 19.6101 | 14.60089 | 11.7366 | 5.009211 | 2.864288
37.1872 | 19.7421 | 14.61102 | 11.73732 | 5.131082 | 2.873702
37.1972 | 19.8288 | 14.62141 | 11.73803 | 5.207388 | 2.883379
37.2072 | 19.9366 | 14.63207 | 11.73875 | 5.304528 | 2.89332
37.2172 | 20.0717 | 14.643 | 11.73947 | 5.4287 | 2.903527
37.2272 | 20.1471 | 14.6542 | 11.74019 | 5.492903 | 2.914002
37.2372 | 20.3055 | 14.66567 | 11.74092 | 5.639834 | 2.924748
37.2472 | 20.4354 | 14.67741 | 11.74164 | 5.75799 | 2.935767
37.2572 | 20.5798 | 14.68943 | 11.74237 | 5.890371 | 2.94706
37.2672 | 20.7611 | 14.70173 | 11.7431 | 6.059373 | 2.958631
37.2772 | 20.8934 | 14.71431 | 11.74383 | 6.179093 | 2.970481
37.2872 | 21.085 | 14.72717 | 11.74456 | 6.357831 | 2.982613
37.2972 | 21.2636 | 14.74032 | 11.74529 | 6.523283 | 2.995029
37.3072 | 21.4216 | 14.75375 | 11.74602 | 6.667846 | 3.007733
37.3172 | 21.6787 | 14.76748 | 11.74676 | 6.911217 | 3.020727
37.3272 | 21.8307 | 14.7815 | 11.74749 | 7.049195 | 3.034014
37.3372 | 22.0811 | 14.79582 | 11.74823 | 7.285276 | 3.047597
37.3472 | 22.3164 | 14.81044 | 11.74897 | 7.505956 | 3.061479
37.3572 | 22.5629 | 14.82537 | 11.74971 | 7.737533 | 3.075662
37.3672 | 22.8021 | 14.8406 | 11.75045 | 7.961503 | 3.090151
37.3772 | 23.1346 | 14.85614 | 11.75119 | 8.278464 | 3.104949
37.3872 | 23.3812 | 14.87199 | 11.75193 | 8.509211 | 3.120059
37.3972 | 23.7694 | 14.88816 | 11.75267 | 8.881242 | 3.135484
37.4072 | 23.9878 | 14.90465 | 11.75342 | 9.083153 | 3.151229
37.4172 | 24.3535 | 14.92146 | 11.75416 | 9.432039 | 3.167297
37.4271 | 24.6834 | 14.93843 | 11.7549 | 9.74497 | 3.183526
37.4371 | 25.0288 | 14.9559 | 11.75565 | 10.0729 | 3.200249
37.4471 | 25.4355 | 14.97371 | 11.7564 | 10.46179 | 3.217306
37.4571 | 25.7912 | 14.99185 | 11.75715 | 10.79935 | 3.234703
37.4671 | 26.24 | 15.01034 | 11.7579 | 11.22966 | 3.252444
37.4771 | 26.6314 | 15.02918 | 11.75865 | 11.60222 | 3.270532
37.4871 | 27.0952 | 15.04838 | 11.7594 | 12.04682 | 3.288973
37.4971 | 27.5159 | 15.06793 | 11.76016 | 12.44797 | 3.307772
37.5071 | 27.995 | 15.08785 | 11.76091 | 12.90715 | 3.326933
37.5171 | 28.4931 | 15.10813 | 11.76167 | 13.38497 | 3.346461
37.5271 | 28.9897 | 15.12878 | 11.76242 | 13.86092 | 3.366361
37.5371 | 29.5147 | 15.14982 | 11.76318 | 14.36488 | 3.38664
37.5471 | 30.054 | 15.17124 | 11.76394 | 14.88276 | 3.407301
37.5571 | 30.6191 | 15.19305 | 11.7647 | 15.42605 | 3.428351
37.5671 | 31.1854 | 15.21525 | 11.76545 | 15.97015 | 3.449794
37.5771 | 31.7497 | 15.23785 | 11.76621 | 16.51185 | 3.471639
37.5871 | 32.4314 | 15.26086 | 11.76697 | 17.17054 | 3.493889
37.5971 | 32.9679 | 15.28429 | 11.76773 | 17.68361 | 3.516552
37.6071 | 33.6539 | 15.30813 | 11.76849 | 18.34577 | 3.539633
37.6171 | 34.3508 | 15.3324 | 11.76926 | 19.0184 | 3.563139
37.6271 | 34.9991 | 15.3571 | 11.77002 | 19.642 | 3.587078
37.6371 | 35.5886 | 15.38224 | 11.77078 | 20.20636 | 3.611455
37.6471 | 36.3803 | 15.40782 | 11.77155 | 20.97248 | 3.636278
37.6571 | 36.9625 | 15.43386 | 11.77231 | 21.52864 | 3.661554
37.6671 | 37.7777 | 15.46036 | 11.77307 | 22.31734 | 3.68729
37.6771 | 38.4776 | 15.48733 | 11.77384 | 22.99027 | 3.713494
37.6871 | 39.1679 | 15.51478 | 11.7746 | 23.65312 | 3.740174
37.6971 | 39.9735 | 15.54271 | 11.77537 | 24.43079 | 3.767339
37.7071 | 40.6879 | 15.57113 | 11.77613 | 25.11677 | 3.794995
37.7171 | 41.5068 | 15.60005 | 11.7769 | 25.90675 | 3.823152
37.7271 | 42.2487 | 15.62949 | 11.77767 | 26.61921 | 3.851818
37.7371 | 42.9773 | 15.65944 | 11.77843 | 27.31786 | 3.881003
37.7471 | 43.73 | 15.68992 | 11.7792 | 28.04008 | 3.910714
37.7571 | 44.4594 | 15.72093 | 11.77997 | 28.73847 | 3.940963
37.7671 | 45.2634 | 15.75249 | 11.78074 | 29.51091 | 3.971758
37.7771 | 45.8978 | 15.78461 | 11.7815 | 30.11319 | 4.003109
37.7871 | 46.7401 | 15.8173 | 11.78227 | 30.9228 | 4.035027
37.7971 | 47.395 | 15.85056 | 11.78304 | 31.54444 | 4.067522
37.8071 | 48.1332 | 15.88441 | 11.78381 | 32.24879 | 4.100605
37.8171 | 48.8081 | 15.91886 | 11.78458 | 32.88924 | 4.134287
37.8271 | 49.4311 | 15.95392 | 11.78534 | 33.47718 | 4.168578
37.8371 | 50.1322 | 15.9896 | 11.78611 | 34.1426 | 4.203491
37.8471 | 50.6918 | 16.02592 | 11.78688 | 34.66588 | 4.239038
37.8571 | 51.3428 | 16.06288 | 11.78765 | 35.27992 | 4.275231
37.8671 | 51.8806 | 16.1005 | 11.78842 | 35.7801 | 4.312082
37.8771 | 52.3986 | 16.13879 | 11.78919 | 36.25981 | 4.349605
37.8871 | 52.9335 | 16.17777 | 11.78996 | 36.75573 | 4.387812
37.8971 | 53.3631 | 16.21744 | 11.79072 | 37.14566 | 4.426719
37.9071 | 53.7913 | 16.25783 | 11.79149 | 37.53347 | 4.466337
37.9171 | 54.174 | 16.29894 | 11.79226 | 37.87506 | 4.506683
37.9271 | 54.5058 | 16.3408 | 11.79303 | 38.165 | 4.547771
37.9371 | 54.8148 | 16.38341 | 11.7938 | 38.43139 | 4.589615
37.9471 | 55.0791 | 16.4268 | 11.79456 | 38.6523 | 4.632233
37.9571 | 55.2512 | 16.47097 | 11.79533 | 38.78023 | 4.675639
37.9671 | 55.4533 | 16.51595 | 11.7961 | 38.93735 | 4.719851
37.9771 | 55.5042 | 16.56175 | 11.79686 | 38.94245 | 4.764885
37.9871 | 55.587 | 16.60839 | 11.79763 | 38.97861 | 4.81076
37.9971 | 55.6216 | 16.65589 | 11.7984 | 38.96571 | 4.857493
38.0071 | 55.5654 | 16.70427 | 11.79916 | 38.86113 | 4.905103
38.0171 | 55.4524 | 16.75354 | 11.79993 | 38.69886 | 4.953608
38.0271 | 55.3269 | 16.80372 | 11.80069 | 38.52318 | 5.003029
38.0371 | 55.2031 | 16.85485 | 11.80146 | 38.34825 | 5.053386
38.0471 | 54.9287 | 16.90692 | 11.80222 | 38.02178 | 5.104699
38.0571 | 54.6323 | 16.95998 | 11.80299 | 37.67232 | 5.156991
38.0671 | 54.2974 | 17.01403 | 11.80375 | 37.28337 | 5.210283
38.0771 | 53.9603 | 17.06911 | 11.80451 | 36.89119 | 5.264597
38.0871 | 53.4759 | 17.12523 | 11.80528 | 36.35067 | 5.319957
38.0971 | 53.0978 | 17.18243 | 11.80604 | 35.91537 | 5.376388
38.1071 | 52.571 | 17.24071 | 11.8068 | 35.33029 | 5.433914
38.1171 | 52.0261 | 17.30012 | 11.80756 | 34.72598 | 5.492561
38.1271 | 51.4394 | 17.36068 | 11.80832 | 34.07872 | 5.552354
38.1371 | 50.8871 | 17.4224 | 11.80908 | 33.4647 | 5.613322
38.1471 | 50.238 | 17.48533 | 11.80984 | 32.75267 | 5.675492
38.1571 | 49.5108 | 17.54949 | 11.8106 | 31.96131 | 5.738893
38.1671 | 48.8863 | 17.61491 | 11.81136 | 31.27139 | 5.803554
38.1771 | 48.2394 | 17.68162 | 11.81211 | 30.55778 | 5.869507
38.1871 | 47.4134 | 17.74965 | 11.81287 | 29.66375 | 5.936782
38.1971 | 46.741 | 17.81904 | 11.81362 | 28.92196 | 6.005414
38.2071 | 45.9419 | 17.88981 | 11.81438 | 28.05209 | 6.075434
38.2171 | 45.2186 | 17.96201 | 11.81513 | 27.25659 | 6.146878
38.2271 | 44.3402 | 18.03567 | 11.81589 | 26.30453 | 6.219782
38.2371 | 43.6031 | 18.11082 | 11.81664 | 25.49228 | 6.294181
38.2471 | 42.7727 | 18.18751 | 11.81739 | 24.58519 | 6.370116
38.2571 | 42.0557 | 18.26576 | 11.81814 | 23.78994 | 6.447624
38.2671 | 41.2372 | 18.34564 | 11.81889 | 22.89156 | 6.526748
38.2771 | 40.5202 | 18.42717 | 11.81964 | 22.09303 | 6.607527
38.2871 | 39.7109 | 18.51039 | 11.82039 | 21.20051 | 6.690007
38.2971 | 38.9704 | 18.59537 | 11.82113 | 20.37503 | 6.774232
38.3071 | 38.2129 | 18.68213 | 11.82188 | 19.53077 | 6.860247
38.3171 | 37.4709 | 18.77072 | 11.82262 | 18.70018 | 6.9481
38.3271 | 36.774 | 18.86121 | 11.82337 | 17.91279 | 7.037844
38.3371 | 36.0437 | 18.95364 | 11.82411 | 17.09006 | 7.129525
38.3471 | 35.3857 | 19.04805 | 11.82485 | 16.33765 | 7.223199
38.3571 | 34.7204 | 19.14451 | 11.82559 | 15.57589 | 7.31892
38.3671 | 34.0302 | 19.24308 | 11.82633 | 14.78712 | 7.416744
38.3771 | 33.5109 | 19.3438 | 11.82707 | 14.1671 | 7.516729
38.3871 | 32.7963 | 19.44675 | 11.82781 | 13.34955 | 7.618937
38.3971 | 32.2135 | 19.55198 | 11.82854 | 12.66152 | 7.723432
38.407 | 31.7072 | 19.65846 | 11.82927 | 12.04874 | 7.829193
38.417 | 31.1245 | 19.76843 | 11.83 | 11.35607 | 7.938429
38.427 | 30.6855 | 19.88089 | 11.83074 | 10.80461 | 8.050152
38.437 | 30.1628 | 19.9959 | 11.83147 | 10.1669 | 8.164431
38.447 | 29.6909 | 20.11354 | 11.8322 | 9.577358 | 8.281344
38.457 | 29.2933 | 20.23389 | 11.83293 | 9.059408 | 8.400966
38.467 | 28.8103 | 20.35703 | 11.83365 | 8.453268 | 8.523379
38.477 | 28.4804 | 20.48304 | 11.83438 | 7.997355 | 8.648666
38.487 | 28.0571 | 20.61202 | 11.8351 | 7.445084 | 8.776913
38.497 | 27.7186 | 20.74403 | 11.83583 | 6.974566 | 8.908208
38.507 | 27.3908 | 20.87919 | 11.83655 | 6.511607 | 9.042645
38.517 | 27.0649 | 21.01759 | 11.83727 | 6.047311 | 9.180322
38.527 | 26.7864 | 21.15932 | 11.83799 | 5.627078 | 9.321336
38.537 | 26.4746 | 21.3045 | 11.8387 | 5.170103 | 9.465793
38.547 | 26.2684 | 21.45322 | 11.83942 | 4.815181 | 9.613801
38.557 | 25.9982 | 21.6056 | 11.84013 | 4.392596 | 9.765471
38.567 | 25.7613 | 21.76177 | 11.84085 | 3.999534 | 9.92092
38.577 | 25.6021 | 21.92183 | 11.84156 | 3.680273 | 10.08027
38.587 | 25.3903 | 22.08591 | 11.84227 | 3.30439 | 10.24364
38.597 | 25.2461 | 22.25415 | 11.84297 | 2.99195 | 10.41118
38.607 | 25.1051 | 22.42668 | 11.84368 | 2.678418 | 10.583
38.617 | 24.9315 | 22.60365 | 11.84438 | 2.327854 | 10.75926
38.627 | 24.8617 | 22.78519 | 11.84509 | 2.076508 | 10.9401
38.637 | 24.7352 | 22.97147 | 11.84579 | 1.763728 | 11.12568
38.647 | 24.6794 | 23.16265 | 11.84649 | 1.516752 | 11.31616
38.657 | 24.5956 | 23.35888 | 11.84719 | 1.236717 | 11.5117
38.667 | 24.5144 | 23.56035 | 11.84788 | 0.9540463 | 11.71247
38.677 | 24.4959 | 23.76724 | 11.84858 | 0.7286608 | 11.91866
38.687 | 24.4236 | 23.97973 | 11.84927 | 0.4438695 | 12.13046
38.697 | 24.4502 | 24.19802 | 11.84996 | 0.2521784 | 12.34806
38.707 | 24.4182 | 24.42232 | 11.85065 | -0.004121591 | 12.57167
38.717 | 24.3872 | 24.65284 | 11.85133 | -0.2656402 | 12.80151
38.727 | 24.4645 | 24.8898 | 11.85202 | -0.4253046 | 13.03779
38.737 | 24.4566 | 25.13345 | 11.8527 | -0.676845 | 13.28074
38.747 | 24.5307 | 25.38401 | 11.85338 | -0.8533087 | 13.53063
38.757 | 24.5952 | 25.64175 | 11.85406 | -1.046548 | 13.78768
38.767 | 24.6333 | 25.90693 | 11.85474 | -1.27363 | 14.05219
38.777 | 24.7643 | 26.17983 | 11.85542 | -1.415531 | 14.32442
38.787 | 24.7941 | 26.46074 | 11.85609 | -1.666643 | 14.60465
38.797 | 24.9475 | 26.74997 | 11.85676 | -1.802469 | 14.89321
38.807 | 25.0629 | 27.04783 | 11.85743 | -1.984928 | 15.1904
38.817 | 25.2248 | 27.35465 | 11.8581 | -2.12985 | 15.49655
38.827 | 25.4001 | 27.67078 | 11.85876 | -2.270685 | 15.81202
38.837 | 25.5405 | 27.9966 | 11.85942 | -2.456098 | 16.13717
38.847 | 25.7691 | 28.33246 | 11.86009 | -2.563364 | 16.47238
38.857 | 25.9975 | 28.67879 | 11.86074 | -2.681286 | 16.81804
38.867 | 26.1982 | 29.03598 | 11.8614 | -2.837779 | 17.17458
38.877 | 26.4649 | 29.40448 | 11.86206 | -2.939581 | 17.54243
38.887 | 26.7243 | 29.78475 | 11.86271 | -3.060448 | 17.92204
38.897 | 27.0431 | 30.17726 | 11.86336 | -3.13416 | 18.3139
38.907 | 27.4656 | 30.58252 | 11.86401 | -3.116917 | 18.71851
38.917 | 27.7767 | 31.00105 | 11.86465 | -3.224347 | 19.1364
38.927 | 28.1758 | 31.4334 | 11.86529 | -3.257596 | 19.5681
38.937 | 28.5631 | 31.88014 | 11.86594 | -3.317043 | 20.01421
38.947 | 29.0473 | 32.34189 | 11.86657 | -3.294587 | 20.47531
38.957 | 29.4909 | 32.81927 | 11.86721 | -3.328366 | 20.95206
38.967 | 30.0282 | 33.31294 | 11.86784 | -3.284737 | 21.44509
38.977 | 30.5839 | 33.8236 | 11.86848 | -3.239695 | 21.95512
38.987 | 31.1661 | 34.35197 | 11.86911 | -3.185868 | 22.48286
38.997 | 31.8614 | 34.89881 | 11.86973 | -3.03741 | 23.02908
39.007 | 32.4466 | 35.46492 | 11.87036 | -3.018322 | 23.59457
39.017 | 33.2396 | 36.05113 | 11.87098 | -2.811528 | 24.18015
39.027 | 33.9181 | 36.65831 | 11.8716 | -2.740208 | 24.78671
39.037 | 34.8013 | 37.28737 | 11.87221 | -2.486068 | 25.41515
39.047 | 35.5902 | 37.93926 | 11.87283 | -2.349062 | 26.06643
39.057 | 36.5605 | 38.61499 | 11.87344 | -2.054486 | 26.74155
39.067 | 37.5483 | 39.31558 | 11.87405 | -1.767276 | 27.44153
39.077 | 38.52 | 40.04212 | 11.87466 | -1.522117 | 28.16746
39.087 | 39.6743 | 40.79575 | 11.87526 | -1.121453 | 28.92049
39.097 | 40.8151 | 41.57766 | 11.87586 | -0.7625606 | 29.7018
39.107 | 41.8389 | 42.38907 | 11.87646 | -0.5501708 | 30.51261
39.117 | 43.1265 | 43.23126 | 11.87706 | -0.1047635 | 31.35421
39.127 | 44.5085 | 44.10558 | 11.87765 | 0.4029196 | 32.22793
39.137 | 45.7062 | 45.01341 | 11.87824 | 0.6927882 | 33.13517
39.147 | 47.3045 | 45.95619 | 11.87883 | 1.348308 | 34.07736
39.157 | 48.7323 | 46.93542 | 11.87942 | 1.796883 | 35.056
39.167 | 50.4597 | 47.95264 | 11.88 | 2.507064 | 36.07264
39.177 | 51.9836 | 49.00945 | 11.88058 | 2.974148 | 37.12887
39.187 | 53.6437 | 50.1075 | 11.88116 | 3.536199 | 38.22635
39.197 | 55.391 | 51.24849 | 11.88173 | 4.142513 | 39.36676
39.207 | 57.2154 | 52.43415 | 11.8823 | 4.781247 | 40.55185
39.217 | 59.2504 | 53.66629 | 11.88287 | 5.584114 | 41.78341
39.227 | 61.233 | 54.94669 | 11.88344 | 6.286311 | 43.06325
39.237 | 63.2423 | 56.27722 | 11.884 | 6.96508 | 44.39322
39.247 | 65.6242 | 57.65975 | 11.88456 | 7.964452 | 45.77519
39.257 | 67.5694 | 59.09615 | 11.88512 | 8.473254 | 47.21103
39.267 | 70.1779 | 60.58828 | 11.88567 | 9.589623 | 48.7026
39.277 | 72.1667 | 62.13802 | 11.88622 | 10.02868 | 50.2518
39.287 | 74.8526 | 63.74719 | 11.88677 | 11.10541 | 51.86042
39.297 | 77.4274 | 65.41756 | 11.88732 | 12.00984 | 53.53024
39.307 | 79.785 | 67.15081 | 11.88786 | 12.63419 | 55.26295
39.317 | 82.682 | 68.94854 | 11.8884 | 13.73346 | 57.06014
39.327 | 85.2891 | 70.8122 | 11.88893 | 14.4769 | 58.92326
39.337 | 88.3295 | 72.74303 | 11.88947 | 15.58647 | 60.85357
39.347 | 90.8854 | 74.7421 | 11.89 | 16.1433 | 62.8521
39.357 | 94.0462 | 76.8102 | 11.89053 | 17.236 | 64.91967
39.367 | 96.8713 | 78.94778 | 11.89105 | 17.92352 | 67.05673
39.3769 | 100.0477 | 81.13249 | 11.89157 | 18.91521 | 69.24093
39.3869 | 103.1115 | 83.40818 | 11.89208 | 19.70332 | 71.5161
39.3969 | 106.576 | 85.7522 | 11.8926 | 20.8238 | 73.8596
39.4069 | 109.8107 | 88.16312 | 11.89311 | 21.64758 | 76.27001
39.4169 | 112.7437 | 90.63879 | 11.89362 | 22.10491 | 78.74517
39.4269 | 116.2855 | 93.17631 | 11.89412 | 23.10919 | 81.28219
39.4369 | 119.6181 | 95.77197 | 11.89462 | 23.84613 | 83.87734
39.4469 | 122.8258 | 98.42104 | 11.89512 | 24.40476 | 86.52592
39.4569 | 126.232 | 101.1178 | 11.89562 | 25.11416 | 89.22223
39.4669 | 129.4901 | 103.8556 | 11.89611 | 25.63454 | 91.95945
39.4769 | 132.6709 | 106.6262 | 11.8966 | 26.04469 | 94.72961
39.4869 | 136.3757 | 109.4205 | 11.89708 | 26.95516 | 97.52346
39.4969 | 139.5919 | 112.2281 | 11.89756 | 27.36384 | 100.3305
39.5069 | 142.9268 | 115.0369 | 11.89804 | 27.88987 | 103.1389
39.5169 | 145.8699 | 117.8341 | 11.89852 | 28.03583 | 105.9356
39.5269 | 148.907 | 120.6051 | 11.89899 | 28.3019 | 108.7061
39.5369 | 152.2813 | 123.3345 | 11.89946 | 28.94683 | 111.435
39.5469 | 154.9869 | 126.0056 | 11.89992 | 28.98126 | 114.1057
39.5569 | 158.089 | 128.6011 | 11.90039 | 29.48792 | 116.7007
39.5669 | 160.8249 | 131.1027 | 11.90084 | 29.72221 | 119.2018
39.5769 | 163.5798 | 133.4918 | 11.9013 | 30.08795 | 121.5906
39.5869 | 165.9761 | 135.7499 | 11.90175 | 30.22622 | 123.8481
39.5969 | 168.2695 | 137.8582 | 11.9022 | 30.4113 | 125.956
39.6069 | 170.5807 | 139.7988 | 11.90264 | 30.78188 | 127.8962
39.6169 | 172.2209 | 141.5546 | 11.90308 | 30.66629 | 129.6515
39.6269 | 174.3102 | 143.1096 | 11.90352 | 31.20056 | 131.2061
39.6369 | 175.8643 | 144.4495 | 11.90395 | 31.41475 | 132.5456
39.6469 | 177.3668 | 145.5619 | 11.90438 | 31.80494 | 133.6575
39.6569 | 178.74 | 146.4362 | 11.90481 | 32.30385 | 134.5313
39.6669 | 179.4924 | 147.0644 | 11.90523 | 32.42795 | 135.1592
39.6769 | 180.4085 | 147.4412 | 11.90565 | 32.96733 | 135.5355
39.6869 | 180.9077 | 147.5633 | 11.90606 | 33.34436 | 135.6573
39.6969 | 181.3 | 147.4306 | 11.90647 | 33.86938 | 135.5242
39.7069 | 181.3983 | 147.0452 | 11.90688 | 34.35311 | 135.1383
39.7169 | 181.2646 | 146.4118 | 11.90728 | 34.85285 | 134.5045
39.7269 | 180.8484 | 145.5373 | 11.90768 | 35.31108 | 133.6296
39.7369 | 180.1006 | 144.4311 | 11.90808 | 35.66948 | 132.523
39.7469 | 179.2553 | 143.1043 | 11.90847 | 36.15102 | 131.1958
39.7569 | 178.2458 | 141.5696 | 11.90886 | 36.6762 | 129.6607
39.7669 | 176.6542 | 139.8414 | 11.90925 | 36.81277 | 127.9322
39.7769 | 175.3338 | 137.9352 | 11.90963 | 37.39861 | 126.0256
39.7869 | 173.4095 | 135.8672 | 11.91001 | 37.5423 | 123.9572
39.7969 | 171.4016 | 133.6544 | 11.91038 | 37.74717 | 121.7441
39.8069 | 169.233 | 131.3142 | 11.91075 | 37.91879 | 119.4035
39.8169 | 166.4365 | 128.8639 | 11.91111 | 37.57262 | 116.9528
39.8269 | 164.3987 | 126.3207 | 11.91148 | 38.07798 | 114.4092
39.8369 | 161.0513 | 123.7016 | 11.91183 | 37.34974 | 111.7897
39.8469 | 158.7778 | 121.0227 | 11.91219 | 37.7551 | 109.1105
39.8569 | 155.3734 | 118.2997 | 11.91254 | 37.0737 | 106.3872
39.8669 | 152.2012 | 115.5472 | 11.91288 | 36.65398 | 103.6343
39.8769 | 148.585 | 112.779 | 11.91322 | 35.80603 | 100.8657
39.8869 | 145.3856 | 110.0076 | 11.91356 | 35.37802 | 98.09401
39.8969 | 141.8536 | 107.2445 | 11.9139 | 34.60906 | 95.33065
39.9069 | 137.7603 | 104.5002 | 11.91423 | 33.26007 | 92.58601
39.9169 | 134.4189 | 101.7839 | 11.91455 | 32.63501 | 89.86934
39.9269 | 130.5066 | 99.10361 | 11.91487 | 31.40299 | 87.18874
39.9369 | 126.7091 | 96.46641 | 11.91519 | 30.24269 | 84.55122
39.9469 | 123.096 | 93.87827 | 11.9155 | 29.21773 | 81.96276
39.9569 | 119.0776 | 91.34421 | 11.91581 | 27.73339 | 79.42839
39.9669 | 115.3091 | 88.86832 | 11.91612 | 26.44078 | 76.9522
39.9769 | 111.2645 | 86.45387 | 11.91642 | 24.81063 | 74.53745
39.9869 | 107.7375 | 84.10339 | 11.91672 | 23.63411 | 72.18667
39.9969 | 103.8331 | 81.81869 | 11.91701 | 22.01441 | 69.90168
40.0069 | 100.0577 | 79.60101 | 11.9173 | 20.45669 | 67.68371
40.0169 | 96.5038 | 77.45104 | 11.91758 | 19.05276 | 65.53346
40.0269 | 92.9751 | 75.369 | 11.91786 | 17.6061 | 63.45114
40.0369 | 89.4956 | 73.35472 | 11.91814 | 16.14088 | 61.43658
40.0469 | 86.0773 | 71.40765 | 11.91841 | 14.66965 | 59.48924
40.0569 | 82.4164 | 69.52699 | 11.91868 | 12.88941 | 57.60832
40.0669 | 79.0713 | 67.71168 | 11.91894 | 11.35962 | 55.79274
40.0769 | 75.8959 | 65.96043 | 11.9192 | 9.935466 | 54.04124
40.0869 | 73.1692 | 64.27184 | 11.91945 | 8.897358 | 52.35239
40.0969 | 70.1133 | 62.64434 | 11.9197 | 7.46896 | 50.72464
40.1069 | 67.0389 | 61.07628 | 11.91995 | 5.962622 | 49.15633
40.1169 | 64.7067 | 59.56593 | 11.92019 | 5.140774 | 47.64574
40.1269 | 61.6944 | 58.11152 | 11.92043 | 3.582884 | 46.19109
40.1369 | 59.5344 | 56.71124 | 11.92066 | 2.823165 | 44.79058
40.1469 | 56.9785 | 55.36325 | 11.92089 | 1.615248 | 43.44236
40.1569 | 54.5872 | 54.06575 | 11.92111 | 0.5214452 | 42.14464
40.1669 | 52.6194 | 52.81693 | 11.92133 | -0.1975323 | 40.8956
40.1769 | 50.1253 | 51.61499 | 11.92154 | -1.489689 | 39.69345
40.1869 | 48.6525 | 50.45817 | 11.92175 | -1.805666 | 38.53641
40.1969 | 46.4504 | 49.34473 | 11.92196 | -2.894327 | 37.42277
40.2069 | 44.8938 | 48.27299 | 11.92216 | -3.379188 | 36.35083
40.2169 | 43.0873 | 47.24131 | 11.92236 | -4.154007 | 35.31895
40.2269 | 41.3894 | 46.24807 | 11.92255 | -4.858675 | 34.32553
40.2369 | 39.844 | 45.29176 | 11.92274 | -5.447756 | 33.36902
40.2469 | 38.4357 | 44.37084 | 11.92292 | -5.935142 | 32.44792
40.2569 | 37.1453 | 43.48388 | 11.9231 | -6.33858 | 31.56078
40.2669 | 35.9348 | 42.62948 | 11.92327 | -6.694684 | 30.70621
40.2769 | 34.6439 | 41.8063 | 11.92344 | -7.162397 | 29.88286
40.2869 | 33.6507 | 41.01303 | 11.92361 | -7.362333 | 29.08943
40.2969 | 32.5624 | 40.24844 | 11.92377 | -7.68604 | 28.32467
40.3069 | 31.6284 | 39.51132 | 11.92392 | -7.882923 | 27.5874
40.3169 | 30.7472 | 38.80054 | 11.92407 | -8.053341 | 26.87647
40.3269 | 29.7579 | 38.11499 | 11.92422 | -8.357092 | 26.19078
40.3369 | 29.1185 | 37.45362 | 11.92436 | -8.33512 | 25.52926
40.3468 | 28.2279 | 36.82169 | 11.92449 | -8.593795 | 24.8972
40.3568 | 27.7047 | 36.20548 | 11.92462 | -8.500783 | 24.28086
40.3668 | 26.9819 | 35.61056 | 11.92475 | -8.62866 | 23.68581
40.3768 | 26.2679 | 35.03604 | 11.92487 | -8.768142 | 23.11117
40.3868 | 25.781 | 34.48109 | 11.92499 | -8.700085 | 22.55609
40.3968 | 25.1527 | 33.94488 | 11.9251 | -8.792181 | 22.01978
40.4068 | 24.7381 | 33.42666 | 11.92521 | -8.688559 | 21.50145
40.4168 | 24.2106 | 32.92568 | 11.92531 | -8.715081 | 21.00037
40.4268 | 23.7516 | 32.44124 | 11.92541 | -8.689641 | 20.51583
40.4368 | 23.3934 | 31.97267 | 11.92551 | -8.579268 | 20.04716
40.4468 | 22.9551 | 31.51932 | 11.92559 | -8.564219 | 19.59372
40.4568 | 22.6544 | 31.08058 | 11.92568 | -8.426183 | 19.15491
40.4668 | 22.3145 | 30.65587 | 11.92576 | -8.341369 | 18.73011
40.4768 | 21.9866 | 30.24462 | 11.92583 | -8.25802 | 18.31879
40.4868 | 21.7389 | 29.8463 | 11.9259 | -8.107403 | 17.9204
40.4968 | 21.4126 | 29.46041 | 11.92596 | -8.047806 | 17.53444
40.5068 | 21.202 | 29.08644 | 11.92602 | -7.884441 | 17.16042
40.5168 | 20.9569 | 28.72395 | 11.92608 | -7.767046 | 16.79787
40.5268 | 20.7054 | 28.37247 | 11.92612 | -7.667073 | 16.44635
40.5368 | 20.5234 | 28.0316 | 11.92617 | -7.5082 | 16.10543
40.5468 | 20.2826 | 27.70092 | 11.92621 | -7.41832 | 15.77471
40.5568 | 20.1476 | 27.38005 | 11.92624 | -7.232449 | 15.45381
40.5668 | 19.9158 | 27.06861 | 11.92627 | -7.152812 | 15.14234
40.5768 | 19.7385 | 26.76626 | 11.9263 | -7.027758 | 14.83996
40.5868 | 19.5917 | 26.47265 | 11.92631 | -6.880949 | 14.54634
40.5968 | 19.4104 | 26.18746 | 11.92633 | -6.777062 | 14.26113
40.6068 | 19.3063 | 25.91039 | 11.92634 | -6.604086 | 13.98405
40.6168 | 19.1455 | 25.64112 | 11.92634 | -6.495625 | 13.71478
40.6268 | 19.0135 | 25.3794 | 11.92634 | -6.365899 | 13.45306
40.6368 | 18.9075 | 25.12493 | 11.92633 | -6.217434 | 13.1986
40.6468 | 18.7522 | 24.87747 | 11.92632 | -6.125273 | 12.95115
40.6568 | 18.6684 | 24.63677 | 11.9263 | -5.968368 | 12.71046
40.6668 | 18.5342 | 24.40258 | 11.92628 | -5.86838 | 12.4763
40.6768 | 18.446 | 24.17468 | 11.92625 | -5.728684 | 12.24843
40.6868 | 18.3545 | 23.95286 | 11.92622 | -5.598359 | 12.02664
40.6968 | 18.2235 | 23.7369 | 11.92618 | -5.5134 | 11.81072
40.7068 | 18.1561 | 23.5266 | 11.92614 | -5.370503 | 11.60046
40.7168 | 18.0349 | 23.32178 | 11.92609 | -5.286878 | 11.39568
40.7268 | 17.9736 | 23.12224 | 11.92604 | -5.148641 | 11.1962
40.7368 | 17.8722 | 22.92781 | 11.92598 | -5.055614 | 11.00183
40.7468 | 17.7686 | 22.73833 | 11.92592 | -4.969729 | 10.81241
40.7568 | 17.7179 | 22.55362 | 11.92585 | -4.835723 | 10.62777
40.7668 | 17.6182 | 22.37354 | 11.92577 | -4.755339 | 10.44776
40.7768 | 17.5572 | 22.19793 | 11.9257 | -4.640727 | 10.27223
40.7868 | 17.4695 | 22.02664 | 11.92561 | -4.557145 | 10.10103
40.7968 | 17.4025 | 21.85955 | 11.92552 | -4.457052 | 9.934032
40.8068 | 17.3369 | 21.69652 | 11.92542 | -4.359617 | 9.771093
40.8168 | 17.249 | 21.53741 | 11.92532 | -4.288411 | 9.612087
40.8268 | 17.1979 | 21.38211 | 11.92522 | -4.18421 | 9.456893
40.8368 | 17.1269 | 21.2305 | 11.92511 | -4.103597 | 9.305391
40.8468 | 17.0637 | 21.08246 | 11.92499 | -4.018757 | 9.157469
40.8568 | 16.9992 | 20.93788 | 11.92487 | -3.938681 | 9.013016
40.8668 | 16.9087 | 20.79666 | 11.92474 | -3.887964 | 8.871926
40.8768 | 16.8854 | 20.6587 | 11.9246 | -3.773302 | 8.734097
40.8868 | 16.7994 | 20.5239 | 11.92447 | -3.7245 | 8.599434
40.8968 | 16.7579 | 20.39216 | 11.92432 | -3.634263 | 8.467841
40.9068 | 16.668 | 20.2634 | 11.92417 | -3.595399 | 8.339227
40.9168 | 16.6009 | 20.13752 | 11.92402 | -3.536621 | 8.213504
40.9268 | 16.5837 | 20.01444 | 11.92386 | -3.430744 | 8.090588
40.9368 | 16.4952 | 19.89409 | 11.92369 | -3.398887 | 7.970397
40.9468 | 16.4508 | 19.77637 | 11.92352 | -3.325571 | 7.852853
40.9568 | 16.4033 | 19.66122 | 11.92334 | -3.257921 | 7.73788
40.9668 | 16.3487 | 19.54854 | 11.92316 | -3.199836 | 7.625378
40.9768 | 16.2932 | 19.4383 | 11.92297 | -3.145099 | 7.515329
40.9868 | 16.2367 | 19.33045 | 11.92278 | -3.093749 | 7.407673
40.9968 | 16.1761 | 19.22485 | 11.92258 | -3.048754 | 7.302277
41.0068 | 16.126 | 19.12148 | 11.92237 | -2.995482 | 7.19911
41.0168 | 16.0793 | 19.02029 | 11.92216 | -2.940991 | 7.09813
41.0268 | 16.0389 | 18.92117 | 11.92194 | -2.882265 | 6.99922
41.0368 | 15.9637 | 18.8241 | 11.92172 | -2.860404 | 6.902381
41.0468 | 15.9259 | 18.72903 | 11.9215 | -2.803132 | 6.807537
41.0568 | 15.8617 | 18.6359 | 11.92126 | -2.774198 | 6.714636
41.0668 | 15.8112 | 18.54465 | 11.92102 | -2.733447 | 6.623623
41.0768 | 15.7777 | 18.4552 | 11.92078 | -2.677505 | 6.534425
41.0868 | 15.7034 | 18.36757 | 11.92053 | -2.664174 | 6.447045
41.0968 | 15.6882 | 18.2817 | 11.92027 | -2.593498 | 6.361424
41.1068 | 15.6151 | 18.1975 | 11.92001 | -2.5824 | 6.277487
41.1168 | 15.5688 | 18.11497 | 11.91974 | -2.546173 | 6.195228
41.1268 | 15.5246 | 18.03403 | 11.91947 | -2.509428 | 6.114556
41.1368 | 15.4675 | 17.95465 | 11.91919 | -2.487149 | 6.035456
41.1468 | 15.4566 | 17.87679 | 11.91891 | -2.420195 | 5.957886
41.1568 | 15.4037 | 17.80041 | 11.91862 | -2.396712 | 5.881793
41.1668 | 15.331 | 17.72549 | 11.91832 | -2.394493 | 5.80717
41.1768 | 15.3061 | 17.65198 | 11.91802 | -2.345885 | 5.733963
41.1868 | 15.2401 | 17.57985 | 11.91771 | -2.339754 | 5.66214
41.1968 | 15.2144 | 17.50904 | 11.9174 | -2.294644 | 5.591644
41.2068 | 15.1938 | 17.43957 | 11.91708 | -2.245766 | 5.522485
41.2168 | 15.1265 | 17.37137 | 11.91676 | -2.244865 | 5.454609
41.2268 | 15.0935 | 17.30442 | 11.91643 | -2.210922 | 5.387996
41.2368 | 15.0345 | 17.2387 | 11.91609 | -2.204202 | 5.322613
41.2468 | 15.0131 | 17.17415 | 11.91575 | -2.161049 | 5.258401
41.2568 | 14.9712 | 17.11075 | 11.9154 | -2.139553 | 5.195354
41.2668 | 14.9451 | 17.04849 | 11.91504 | -2.103386 | 5.133442
41.2768 | 14.9091 | 16.98731 | 11.91468 | -2.078213 | 5.072628
41.2868 | 14.856 | 16.92723 | 11.91432 | -2.071228 | 5.012909
41.2968 | 14.8431 | 16.86819 | 11.91395 | -2.025094 | 4.954247
41.3068 | 14.7828 | 16.81019 | 11.91357 | -2.027387 | 4.896618
41.3167 | 14.7716 | 16.75375 | 11.91319 | -1.982147 | 4.840557
41.3267 | 14.7266 | 16.69771 | 11.9128 | -1.971114 | 4.784914
41.3367 | 14.7065 | 16.64264 | 11.9124 | -1.936139 | 4.730234
41.3467 | 14.6665 | 16.5885 | 11.912 | -1.921999 | 4.676496
41.3567 | 14.6355 | 16.53527 | 11.9116 | -1.899774 | 4.623678
41.3667 | 14.591 | 16.48294 | 11.91118 | -1.891943 | 4.571761
41.3767 | 14.5539 | 16.43149 | 11.91076 | -1.877585 | 4.520722
41.3867 | 14.521 | 16.38088 | 11.91034 | -1.859881 | 4.470543
41.3967 | 14.5146 | 16.33111 | 11.90991 | -1.816512 | 4.421206
41.4067 | 14.4591 | 16.28216 | 11.90947 | -1.823059 | 4.37269
41.4167 | 14.4327 | 16.234 | 11.90903 | -1.801304 | 4.324978
41.4267 | 14.3793 | 16.18663 | 11.90858 | -1.80733 | 4.278053
41.4367 | 14.3489 | 16.14002 | 11.90812 | -1.791119 | 4.231898
41.4467 | 14.3295 | 16.09416 | 11.90766 | -1.764655 | 4.186496
41.4567 | 14.293 | 16.04902 | 11.90719 | -1.756022 | 4.14183
41.4667 | 14.2703 | 16.0046 | 11.90672 | -1.734304 | 4.097886
41.4767 | 14.2299 | 15.96089 | 11.90624 | -1.730985 | 4.054647
41.4867 | 14.1788 | 15.91785 | 11.90575 | -1.739051 | 4.012099
41.4967 | 14.1609 | 15.87549 | 11.90526 | -1.714588 | 3.970227
41.5067 | 14.1249 | 15.83378 | 11.90476 | -1.708879 | 3.929017
41.5167 | 14.1214 | 15.79271 | 11.90426 | -1.671314 | 3.888456
41.5267 | 14.0671 | 15.75228 | 11.90375 | -1.685177 | 3.848529
41.5367 | 14.037 | 15.71246 | 11.90323 | -1.675456 | 3.809224
41.5467 | 14.0103 | 15.67324 | 11.90271 | -1.662936 | 3.770527
41.5567 | 13.9791 | 15.63461 | 11.90218 | -1.655508 | 3.732428
41.5667 | 13.9579 | 15.59656 | 11.90165 | -1.638658 | 3.694913
41.5767 | 13.9289 | 15.55907 | 11.9011 | -1.630174 | 3.65797
41.5867 | 13.8933 | 15.52214 | 11.90056 | -1.628845 | 3.621588
41.5967 | 13.8864 | 15.48576 | 11.9 | -1.599359 | 3.585756
41.6067 | 13.8384 | 15.44991 | 11.89944 | -1.611507 | 3.550463
41.6167 | 13.8383 | 15.41458 | 11.89888 | -1.576275 | 3.515698
41.6267 | 13.7999 | 15.37976 | 11.89831 | -1.579856 | 3.48145
41.6367 | 13.782 | 15.34544 | 11.89773 | -1.563437 | 3.44771
41.6467 | 13.7528 | 15.31161 | 11.89714 | -1.55881 | 3.414467
41.6567 | 13.7316 | 15.27826 | 11.89655 | -1.546665 | 3.381713
41.6667 | 13.7303 | 15.24539 | 11.89595 | -1.515091 | 3.349436
41.6767 | 13.6881 | 15.21298 | 11.89535 | -1.52488 | 3.317629
41.6867 | 13.6711 | 15.18102 | 11.89474 | -1.509924 | 3.286282
41.6967 | 13.6447 | 15.14951 | 11.89413 | -1.504813 | 3.255387
41.7067 | 13.6137 | 15.11844 | 11.8935 | -1.504738 | 3.224934
41.7167 | 13.62 | 15.08779 | 11.89288 | -1.467791 | 3.194915
41.7267 | 13.5712 | 15.05756 | 11.89224 | -1.486363 | 3.165323
41.7367 | 13.5427 | 15.02775 | 11.8916 | -1.485048 | 3.136149
41.7467 | 13.5135 | 14.99834 | 11.89095 | -1.484837 | 3.107385
41.7567 | 13.4964 | 14.96932 | 11.8903 | -1.472922 | 3.079024
41.7667 | 13.4771 | 14.9407 | 11.88964 | -1.463596 | 3.051058
41.7767 | 13.4584 | 14.91245 | 11.88897 | -1.454052 | 3.023481
41.7867 | 13.4274 | 14.88458 | 11.8883 | -1.457182 | 2.996284
41.7967 | 13.3928 | 14.85708 | 11.88762 | -1.46428 | 2.969461
41.8067 | 13.3849 | 14.82994 | 11.88693 | -1.445039 | 2.943005
41.8167 | 13.3491 | 14.80315 | 11.88624 | -1.454051 | 2.91691
41.8267 | 13.335 | 14.77671 | 11.88554 | -1.441712 | 2.891169
41.8367 | 13.3124 | 14.75061 | 11.88484 | -1.438213 | 2.865775
41.8467 | 13.2793 | 14.72485 | 11.88413 | -1.44555 | 2.840723
41.8567 | 13.2572 | 14.69941 | 11.88341 | -1.442215 | 2.816006
41.8667 | 13.2677 | 14.6743 | 11.88269 | -1.406603 | 2.791618
41.8767 | 13.212 | 14.64951 | 11.88195 | -1.437509 | 2.767554
41.8867 | 13.2179 | 14.62503 | 11.88122 | -1.407126 | 2.743808
41.8967 | 13.1696 | 14.60085 | 11.88047 | -1.431249 | 2.720374
41.9067 | 13.1504 | 14.57697 | 11.87972 | -1.426572 | 2.697248
41.9167 | 13.129 | 14.55339 | 11.87897 | -1.42439 | 2.674422
41.9267 | 13.1023 | 14.5301 | 11.87821 | -1.427799 | 2.651894
41.9367 | 13.0961 | 14.50709 | 11.87744 | -1.410992 | 2.629656
41.9467 | 13.0612 | 14.48437 | 11.87666 | -1.423165 | 2.607705
41.9567 | 13.0492 | 14.46191 | 11.87588 | -1.412713 | 2.586035
41.9667 | 13.0229 | 14.43973 | 11.87509 | -1.416831 | 2.564642
41.9767 | 13.0073 | 14.41781 | 11.87429 | -1.410514 | 2.54352
41.9867 | 12.9857 | 14.39616 | 11.87349 | -1.410458 | 2.522666
41.9967 | 12.9703 | 14.37476 | 11.87268 | -1.404459 | 2.502075
42.0067 | 12.9383 | 14.35361 | 11.87187 | -1.415312 | 2.481743
42.0167 | 12.9371 | 14.33271 | 11.87105 | -1.395612 | 2.461664
42.0267 | 12.8906 | 14.31206 | 11.87022 | -1.421456 | 2.441836
42.0367 | 12.8949 | 14.29164 | 11.86939 | -1.396739 | 2.422253
42.0467 | 12.854 | 14.27146 | 11.86854 | -1.417457 | 2.402913
42.0567 | 12.8419 | 14.25151 | 11.8677 | -1.409607 | 2.38381
42.0667 | 12.8157 | 14.23178 | 11.86684 | -1.416084 | 2.364941
42.0767 | 12.7945 | 14.21228 | 11.86598 | -1.417784 | 2.346302
42.0867 | 12.7758 | 14.193 | 11.86511 | -1.417205 | 2.32789
42.0967 | 12.7428 | 14.17394 | 11.86424 | -1.431141 | 2.309701
42.1067 | 12.7285 | 14.15509 | 11.86336 | -1.426591 | 2.291731
42.1167 | 12.7053 | 14.13645 | 11.86247 | -1.43115 | 2.273977
42.1267 | 12.6862 | 14.11801 | 11.86158 | -1.431814 | 2.256435
42.1367 | 12.6736 | 14.09978 | 11.86068 | -1.42618 | 2.239102
42.1467 | 12.6501 | 14.08175 | 11.85977 | -1.431646 | 2.221974
42.1567 | 12.6143 | 14.06391 | 11.85886 | -1.449607 | 2.205049
42.1667 | 12.6139 | 14.04626 | 11.85794 | -1.432361 | 2.188324
42.1767 | 12.5734 | 14.0288 | 11.85701 | -1.455405 | 2.171794
42.1867 | 12.5617 | 14.01153 | 11.85608 | -1.449835 | 2.155457
42.1967 | 12.5582 | 13.99445 | 11.85514 | -1.436248 | 2.139311
42.2067 | 12.5317 | 13.97754 | 11.85419 | -1.445842 | 2.123352
42.2167 | 12.4922 | 13.96081 | 11.85324 | -1.468613 | 2.107577
42.2267 | 12.4793 | 13.94426 | 11.85228 | -1.464959 | 2.091983
42.2367 | 12.4629 | 13.92788 | 11.85131 | -1.464978 | 2.076569
42.2467 | 12.4653 | 13.91167 | 11.85034 | -1.446365 | 2.06133
42.2567 | 12.4289 | 13.89562 | 11.84935 | -1.466719 | 2.046264
42.2667 | 12.4191 | 13.87974 | 11.84837 | -1.460638 | 2.03137
42.2767 | 12.3906 | 13.86402 | 11.84737 | -1.473417 | 2.016643
42.2866 | 12.3838 | 13.84861 | 11.84638 | -1.464807 | 2.002223
42.2966 | 12.3738 | 13.8332 | 11.84538 | -1.4594 | 1.987824
42.3066 | 12.3734 | 13.81795 | 11.84436 | -1.444548 | 1.973585
42.3166 | 12.3355 | 13.80285 | 11.84334 | -1.467347 | 1.959505
42.3266 | 12.3072 | 13.7879 | 11.84231 | -1.480695 | 1.945581
42.3366 | 12.327 | 13.77309 | 11.84128 | -1.446091 | 1.93181
42.3466 | 12.2904 | 13.75843 | 11.84024 | -1.468031 | 1.918191
42.3566 | 12.3073 | 13.74391 | 11.83919 | -1.436614 | 1.904722
42.3666 | 12.2641 | 13.72954 | 11.83814 | -1.465436 | 1.891399
42.3766 | 12.2369 | 13.7153 | 11.83708 | -1.478398 | 1.878221
42.3866 | 12.2323 | 13.70119 | 11.83601 | -1.468895 | 1.865186
42.3966 | 12.2219 | 13.68723 | 11.83493 | -1.465326 | 1.852293
42.4066 | 12.231 | 13.67339 | 11.83385 | -1.44239 | 1.839537
42.4166 | 12.1774 | 13.65968 | 11.83276 | -1.482283 | 1.826919
42.4266 | 12.1725 | 13.6461 | 11.83167 | -1.473605 | 1.814436
42.4366 | 12.1576 | 13.63265 | 11.83057 | -1.475052 | 1.802085
42.4466 | 12.1528 | 13.61932 | 11.82946 | -1.466524 | 1.789866
42.4566 | 12.1404 | 13.60612 | 11.82834 | -1.465719 | 1.777776
42.4666 | 12.1159 | 13.59303 | 11.82722 | -1.477134 | 1.765814
42.4766 | 12.1113 | 13.58007 | 11.82609 | -1.468768 | 1.753977
42.4866 | 12.0795 | 13.56722 | 11.82496 | -1.487719 | 1.742264
42.4966 | 12.0691 | 13.55449 | 11.82381 | -1.485385 | 1.730673
42.5066 | 12.0661 | 13.54187 | 11.82266 | -1.475765 | 1.719202
42.5166 | 12.0382 | 13.52936 | 11.82151 | -1.491157 | 1.707851
42.5266 | 12.0225 | 13.51696 | 11.82034 | -1.49446 | 1.696617
42.5366 | 11.9959 | 13.50467 | 11.81917 | -1.508771 | 1.685498
42.5466 | 11.9842 | 13.49249 | 11.818 | -1.508289 | 1.674493
42.5566 | 11.9734 | 13.48041 | 11.81681 | -1.507013 | 1.663601
42.5666 | 11.9509 | 13.46844 | 11.81562 | -1.517541 | 1.65282
42.5766 | 11.9461 | 13.45657 | 11.81442 | -1.510471 | 1.642148
42.5866 | 11.8944 | 13.4448 | 11.81322 | -1.550403 | 1.631584
42.5966 | 11.8917 | 13.43313 | 11.81201 | -1.541434 | 1.621127
42.6066 | 11.8904 | 13.42156 | 11.81079 | -1.531164 | 1.610775
42.6166 | 11.8682 | 13.41009 | 11.80956 | -1.541891 | 1.600527
42.6266 | 11.8517 | 13.39871 | 11.80833 | -1.547012 | 1.590381
42.6366 | 11.8403 | 13.38743 | 11.80709 | -1.547128 | 1.580335
42.6466 | 11.8024 | 13.37624 | 11.80585 | -1.573837 | 1.57039
42.6566 | 11.8069 | 13.36514 | 11.80459 | -1.558237 | 1.560543
42.6666 | 11.7878 | 13.35413 | 11.80333 | -1.566327 | 1.550793
42.6766 | 11.7721 | 13.34321 | 11.80207 | -1.571106 | 1.541138
42.6866 | 11.7572 | 13.33237 | 11.80079 | -1.575173 | 1.531579
42.6966 | 11.7429 | 13.32163 | 11.79951 | -1.578726 | 1.522112
42.7066 | 11.7357 | 13.31096 | 11.79823 | -1.575264 | 1.512738
42.7166 | 11.696 | 13.30039 | 11.79693 | -1.604386 | 1.503455
42.7266 | 11.695 | 13.28989 | 11.79563 | -1.594891 | 1.494261
42.7366 | 11.6861 | 13.27948 | 11.79432 | -1.593378 | 1.485156
42.7466 | 11.6615 | 13.26915 | 11.79301 | -1.607645 | 1.476138
42.7566 | 11.6567 | 13.25889 | 11.79168 | -1.602192 | 1.467207
42.7666 | 11.6205 | 13.24872 | 11.79036 | -1.628217 | 1.458361
42.7766 | 11.6316 | 13.23862 | 11.78902 | -1.607019 | 1.449599
42.7866 | 11.6156 | 13.2286 | 11.78768 | -1.612997 | 1.44092
42.7966 | 11.5952 | 13.21865 | 11.78633 | -1.623451 | 1.432324
42.8066 | 11.5844 | 13.20878 | 11.78497 | -1.624378 | 1.423808
42.8166 | 11.5608 | 13.19898 | 11.78361 | -1.638179 | 1.415373
42.8266 | 11.5698 | 13.18925 | 11.78224 | -1.619451 | 1.407016
42.8366 | 11.547 | 13.1796 | 11.78086 | -1.632595 | 1.398738
42.8466 | 11.5413 | 13.17001 | 11.77947 | -1.628709 | 1.390537
42.8566 | 11.5064 | 13.16049 | 11.77808 | -1.654092 | 1.382412
42.8666 | 11.5068 | 13.15104 | 11.77668 | -1.644243 | 1.374362
42.8766 | 11.5038 | 13.14166 | 11.77528 | -1.637862 | 1.366386
42.8866 | 11.4777 | 13.13235 | 11.77386 | -1.654647 | 1.358484
42.8966 | 11.4695 | 13.1231 | 11.77244 | -1.653597 | 1.350654
42.9066 | 11.4394 | 13.11391 | 11.77102 | -1.674512 | 1.342896
42.9166 | 11.4517 | 13.10479 | 11.76958 | -1.653091 | 1.335209
42.9266 | 11.429 | 13.09573 | 11.76814 | -1.666733 | 1.327591
42.9366 | 11.3912 | 13.08674 | 11.76669 | -1.695536 | 1.320043
42.9466 | 11.4007 | 13.0778 | 11.76524 | -1.677101 | 1.312562
42.9566 | 11.3792 | 13.06893 | 11.76378 | -1.689727 | 1.30515
42.9666 | 11.3815 | 13.06011 | 11.76231 | -1.678611 | 1.297803
42.9766 | 11.3625 | 13.05136 | 11.76083 | -1.688855 | 1.290523
42.9866 | 11.3205 | 13.04266 | 11.75935 | -1.722157 | 1.283308
42.9966 | 11.3433 | 13.03402 | 11.75786 | -1.690716 | 1.276157
43.0066 | 11.3286 | 13.02543 | 11.75636 | -1.696831 | 1.269069
43.0166 | 11.3089 | 13.0169 | 11.75486 | -1.708002 | 1.262044
43.0266 | 11.2921 | 13.00843 | 11.75335 | -1.716329 | 1.255081
43.0366 | 11.2647 | 13.00001 | 11.75183 | -1.735309 | 1.24818
43.0466 | 11.289 | 12.99164 | 11.7503 | -1.702643 | 1.241339
43.0566 | 11.2511 | 12.98333 | 11.74877 | -1.73223 | 1.234558
43.0666 | 11.2326 | 12.97507 | 11.74723 | -1.742469 | 1.227837
43.0766 | 11.2256 | 12.96686 | 11.74569 | -1.741259 | 1.221173
43.0866 | 11.2102 | 12.9587 | 11.74413 | -1.748501 | 1.214568
43.0966 | 11.2122 | 12.95059 | 11.74257 | -1.738392 | 1.20802
43.1066 | 11.1784 | 12.94253 | 11.741 | -1.764133 | 1.201528
43.1166 | 11.1603 | 12.93452 | 11.73943 | -1.774223 | 1.195093
43.1266 | 11.1584 | 12.92656 | 11.73785 | -1.768161 | 1.188712
43.1366 | 11.1323 | 12.91865 | 11.73626 | -1.786346 | 1.182386
43.1466 | 11.1563 | 12.91078 | 11.73466 | -1.754479 | 1.176115
43.1566 | 11.1227 | 12.90296 | 11.73306 | -1.780257 | 1.169896
43.1666 | 11.1027 | 12.89518 | 11.73145 | -1.792482 | 1.163731
43.1766 | 11.1007 | 12.88745 | 11.72983 | -1.786752 | 1.157617
43.1866 | 11.0955 | 12.87977 | 11.72821 | -1.784266 | 1.151555
43.1966 | 11.0816 | 12.87212 | 11.72658 | -1.790524 | 1.145545
43.2066 | 11.0652 | 12.86453 | 11.72494 | -1.799326 | 1.139585
43.2166 | 11.0444 | 12.85697 | 11.7233 | -1.81257 | 1.133674
43.2266 | 11.0293 | 12.84946 | 11.72164 | -1.820157 | 1.127814
43.2366 | 11.0423 | 12.84199 | 11.71998 | -1.799686 | 1.122002
43.2466 | 11.0241 | 12.83456 | 11.71832 | -1.810455 | 1.116238
43.2565 | 10.984 | 12.82724 | 11.71666 | -1.843241 | 1.11058
43.2665 | 10.9712 | 12.81989 | 11.71498 | -1.848691 | 1.104911
43.2765 | 10.9873 | 12.81258 | 11.71329 | -1.825281 | 1.099289
43.2865 | 10.9635 | 12.80531 | 11.7116 | -1.84181 | 1.093712
43.2965 | 10.9578 | 12.79808 | 11.7099 | -1.840278 | 1.088182
43.3065 | 10.9062 | 12.79088 | 11.70819 | -1.884683 | 1.082697
43.3165 | 10.9375 | 12.78373 | 11.70647 | -1.846227 | 1.077257
43.3265 | 10.9064 | 12.77661 | 11.70475 | -1.870208 | 1.071861
43.3365 | 10.9204 | 12.76953 | 11.70302 | -1.849125 | 1.066508
43.3465 | 10.8597 | 12.76248 | 11.70128 | -1.902779 | 1.061199
43.3565 | 10.861 | 12.75547 | 11.69954 | -1.894468 | 1.055933
43.3665 | 10.8727 | 12.74849 | 11.69778 | -1.875793 | 1.05071
43.3765 | 10.8637 | 12.74155 | 11.69602 | -1.877853 | 1.045528
43.3865 | 10.8174 | 12.73465 | 11.69426 | -1.917247 | 1.040388
43.3965 | 10.8156 | 12.72777 | 11.69249 | -1.912175 | 1.035289
43.4065 | 10.8036 | 12.72094 | 11.69071 | -1.917337 | 1.030231
43.4165 | 10.8256 | 12.71413 | 11.68892 | -1.888531 | 1.025212
43.4265 | 10.7654 | 12.70736 | 11.68712 | -1.941959 | 1.020234
43.4365 | 10.7664 | 12.70062 | 11.68532 | -1.934219 | 1.015296
43.4465 | 10.7675 | 12.69391 | 11.68351 | -1.92641 | 1.010396
43.4565 | 10.751 | 12.68723 | 11.6817 | -1.936234 | 1.005534
43.4665 | 10.7475 | 12.68059 | 11.67988 | -1.933088 | 1.000711
43.4765 | 10.7233 | 12.67397 | 11.67805 | -1.950673 | 0.9959262
43.4865 | 10.7124 | 12.66739 | 11.67621 | -1.954988 | 0.9911784
43.4965 | 10.7194 | 12.66083 | 11.67437 | -1.941434 | 0.9864677
43.5065 | 10.693 | 12.65431 | 11.67251 | -1.961308 | 0.9817937
43.5165 | 10.7005 | 12.64781 | 11.67066 | -1.947312 | 0.9771559
43.5265 | 10.6809 | 12.64135 | 11.66879 | -1.960445 | 0.9725541
43.5365 | 10.6724 | 12.63491 | 11.66692 | -1.962506 | 0.9679878
43.5465 | 10.6671 | 12.6285 | 11.66504 | -1.961396 | 0.9634567
43.5565 | 10.6505 | 12.62211 | 11.66315 | -1.971613 | 0.9589605
43.5665 | 10.6525 | 12.61576 | 11.66126 | -1.963257 | 0.9544987
43.5765 | 10.6435 | 12.60943 | 11.65936 | -1.965929 | 0.9500712
43.5865 | 10.6125 | 12.60313 | 11.65745 | -1.990627 | 0.9456774
43.5965 | 10.6364 | 12.59685 | 11.65553 | -1.960451 | 0.9413171
43.6065 | 10.6052 | 12.5906 | 11.65361 | -1.985402 | 0.93699
43.6165 | 10.6275 | 12.58438 | 11.65168 | -1.956878 | 0.9326957
43.6265 | 10.5808 | 12.57818 | 11.64975 | -1.99738 | 0.9284339
43.6365 | 10.6037 | 12.57201 | 11.6478 | -1.968307 | 0.9242042
43.6465 | 10.5937 | 12.56586 | 11.64585 | -1.972158 | 0.9200064
43.6565 | 10.575 | 12.55973 | 11.64389 | -1.984734 | 0.9158401
43.6665 | 10.5628 | 12.55363 | 11.64193 | -1.990834 | 0.9117052
43.6765 | 10.5596 | 12.54756 | 11.63996 | -1.987958 | 0.907601
43.6865 | 10.5743 | 12.5415 | 11.63798 | -1.967205 | 0.9035276
43.6965 | 10.5422 | 12.53548 | 11.63599 | -1.993275 | 0.8994845
43.7065 | 10.5347 | 12.52947 | 11.634 | -1.994769 | 0.8954716
43.7165 | 10.5249 | 12.52349 | 11.632 | -1.998585 | 0.8914881
43.7265 | 10.5207 | 12.51752 | 11.62999 | -1.996824 | 0.8875344
43.7365 | 10.5092 | 12.51158 | 11.62797 | -2.002384 | 0.8836097
43.7465 | 10.5149 | 12.50567 | 11.62595 | -1.990766 | 0.8797139
43.7565 | 10.479 | 12.49977 | 11.62392 | -2.02077 | 0.8758468
43.7665 | 10.4948 | 12.4939 | 11.62189 | -1.999095 | 0.8720081
43.7765 | 10.4541 | 12.48804 | 11.61984 | -2.033941 | 0.8681975
43.7865 | 10.4847 | 12.48221 | 11.61779 | -1.997508 | 0.8644147
43.7965 | 10.4542 | 12.4764 | 11.61574 | -2.022196 | 0.8606594
43.8065 | 10.4477 | 12.4706 | 11.61367 | -2.022903 | 0.8569315
43.8165 | 10.4334 | 12.46483 | 11.6116 | -2.03143 | 0.8532306
43.8265 | 10.4395 | 12.45908 | 11.60952 | -2.019578 | 0.8495565
43.8365 | 10.4353 | 12.45334 | 11.60744 | -2.018044 | 0.8459088
43.8465 | 10.3927 | 12.44763 | 11.60534 | -2.05493 | 0.8422877
43.8565 | 10.408 | 12.44193 | 11.60324 | -2.033934 | 0.8386924
43.8665 | 10.4097 | 12.43626 | 11.60113 | -2.026558 | 0.835123
43.8765 | 10.3836 | 12.4306 | 11.59902 | -2.047 | 0.8315792
43.8865 | 10.3593 | 12.42496 | 11.5969 | -2.06566 | 0.8280608
43.8965 | 10.3586 | 12.41934 | 11.59477 | -2.060738 | 0.8245674
43.9065 | 10.3697 | 12.41373 | 11.59263 | -2.044034 | 0.8210989
43.9165 | 10.3458 | 12.40815 | 11.59049 | -2.062347 | 0.817655
43.9265 | 10.3166 | 12.40258 | 11.58834 | -2.085978 | 0.8142356
43.9365 | 10.3314 | 12.39703 | 11.58619 | -2.065626 | 0.8108404
43.9465 | 10.3079 | 12.39149 | 11.58402 | -2.08359 | 0.8074693
43.9565 | 10.3019 | 12.38597 | 11.58185 | -2.084072 | 0.8041218
43.9665 | 10.2954 | 12.38047 | 11.57967 | -2.08507 | 0.8007979
43.9765 | 10.2767 | 12.37498 | 11.57749 | -2.098284 | 0.7974973
43.9865 | 10.2944 | 12.36951 | 11.57529 | -2.075114 | 0.79422
43.9965 | 10.2533 | 12.36406 | 11.57309 | -2.11076 | 0.7909655
44.0065 | 10.2546 | 12.35862 | 11.57089 | -2.104022 | 0.7877337
44.0165 | 10.2689 | 12.3532 | 11.56867 | -2.084299 | 0.7845245
44.0265 | 10.2291 | 12.34779 | 11.56645 | -2.118691 | 0.7813375
44.0365 | 10.2291 | 12.3424 | 11.56423 | -2.113299 | 0.7781727
44.0465 | 10.2183 | 12.33702 | 11.56199 | -2.118721 | 0.7750298
44.0565 | 10.2384 | 12.33166 | 11.55975 | -2.093258 | 0.7719087
44.0665 | 10.1815 | 12.32631 | 11.5575 | -2.144809 | 0.7688091
44.0765 | 10.1825 | 12.32097 | 11.55524 | -2.138475 | 0.7657309
44.0865 | 10.1999 | 12.31565 | 11.55298 | -2.115755 | 0.7626738
44.0965 | 10.1946 | 12.31035 | 11.55071 | -2.115748 | 0.7596377
44.1065 | 10.1451 | 12.30506 | 11.54843 | -2.159956 | 0.7566224
44.1165 | 10.1658 | 12.29978 | 11.54615 | -2.133977 | 0.7536278
44.1265 | 10.1461 | 12.29451 | 11.54386 | -2.148411 | 0.7506536
44.1365 | 10.1668 | 12.28926 | 11.54156 | -2.122459 | 0.7476997
44.1465 | 10.1216 | 12.28402 | 11.53925 | -2.162419 | 0.7447657
44.1565 | 10.1307 | 12.27879 | 11.53694 | -2.148093 | 0.7418519
44.1665 | 10.1288 | 12.27358 | 11.53462 | -2.144779 | 0.7389577
44.1765 | 10.119 | 12.26838 | 11.53229 | -2.149378 | 0.7360831
44.1865 | 10.0969 | 12.26319 | 11.52996 | -2.166289 | 0.7332279
44.1965 | 10.0848 | 12.25801 | 11.52762 | -2.173212 | 0.7303921
44.2065 | 10.0872 | 12.25285 | 11.52527 | -2.165647 | 0.7275752
44.2165 | 10.0827 | 12.24769 | 11.52292 | -2.164995 | 0.7247773
44.2264 | 10.0559 | 12.2426 | 11.52058 | -2.186704 | 0.7220253
44.2364 | 10.0474 | 12.23747 | 11.51821 | -2.190075 | 0.7192646
44.2464 | 10.0297 | 12.23236 | 11.51583 | -2.202657 | 0.7165224
44.2564 | 10.0498 | 12.22725 | 11.51345 | -2.17745 | 0.7137985
44.2664 | 10.0202 | 12.22215 | 11.51106 | -2.201954 | 0.7110927
44.2764 | 9.9946 | 12.21707 | 11.50866 | -2.222469 | 0.7084049
44.2864 | 9.992 | 12.212 | 11.50626 | -2.219995 | 0.705735
44.2964 | 10.004 | 12.20693 | 11.50385 | -2.202932 | 0.7030828
44.3064 | 9.9972 | 12.20188 | 11.50143 | -2.20468 | 0.7004482
44.3164 | 9.9413 | 12.19684 | 11.49901 | -2.255537 | 0.697831
44.3264 | 9.9735 | 12.19181 | 11.49657 | -2.218305 | 0.6952311
44.3364 | 9.9679 | 12.18678 | 11.49414 | -2.218883 | 0.6926483
44.3464 | 9.937 | 12.18177 | 11.49169 | -2.244772 | 0.6900825
44.3564 | 9.9421 | 12.17677 | 11.48924 | -2.23467 | 0.6875335
44.3664 | 9.9243 | 12.17178 | 11.48678 | -2.247477 | 0.6850013
44.3764 | 9.9391 | 12.16679 | 11.48431 | -2.227695 | 0.6824856
44.3864 | 9.9035 | 12.16182 | 11.48183 | -2.258321 | 0.6799864
44.3964 | 9.8877 | 12.15686 | 11.47935 | -2.269158 | 0.6775036
44.4064 | 9.9017 | 12.1519 | 11.47687 | -2.250203 | 0.6750369
44.4164 | 9.8824 | 12.14696 | 11.47437 | -2.264557 | 0.6725863
44.4264 | 9.8887 | 12.14202 | 11.47187 | -2.253321 | 0.6701517
44.4364 | 9.8613 | 12.13709 | 11.46936 | -2.275793 | 0.6677328
44.4464 | 9.8608 | 12.13217 | 11.46684 | -2.271374 | 0.6653296
44.4564 | 9.8516 | 12.12726 | 11.46432 | -2.275663 | 0.662942
44.4664 | 9.8423 | 12.12236 | 11.46179 | -2.280061 | 0.6605699
44.4764 | 9.8392 | 12.11747 | 11.45925 | -2.278268 | 0.658213
44.4864 | 9.8222 | 12.11258 | 11.45671 | -2.290382 | 0.6558714
44.4964 | 9.8209 | 12.1077 | 11.45416 | -2.286805 | 0.6535448
44.5064 | 9.8329 | 12.10284 | 11.4516 | -2.269936 | 0.6512333
44.5164 | 9.7786 | 12.09797 | 11.44904 | -2.319374 | 0.6489365
44.5264 | 9.8041 | 12.09312 | 11.44647 | -2.289021 | 0.6466545
44.5364 | 9.7954 | 12.08828 | 11.44389 | -2.292875 | 0.6443872
44.5464 | 9.7896 | 12.08344 | 11.4413 | -2.293837 | 0.6421343
44.5564 | 9.7442 | 12.07861 | 11.43871 | -2.334406 | 0.6398958
44.5664 | 9.7638 | 12.07378 | 11.43611 | -2.309983 | 0.6376716
44.5764 | 9.7661 | 12.06897 | 11.4335 | -2.302866 | 0.6354616
44.5864 | 9.7397 | 12.06416 | 11.43089 | -2.324458 | 0.6332657
44.5964 | 9.7169 | 12.05936 | 11.42827 | -2.342456 | 0.6310838
44.6064 | 9.7347 | 12.05456 | 11.42564 | -2.319861 | 0.6289157
44.6164 | 9.7005 | 12.04977 | 11.42301 | -2.349273 | 0.6267614
44.6264 | 9.7233 | 12.04499 | 11.42037 | -2.321691 | 0.6246208
44.6364 | 9.6837 | 12.04022 | 11.41772 | -2.356517 | 0.6224937
44.6464 | 9.7005 | 12.03545 | 11.41507 | -2.334948 | 0.62038
44.6564 | 9.6873 | 12.03069 | 11.41241 | -2.343387 | 0.6182798
44.6664 | 9.6647 | 12.02593 | 11.40974 | -2.361232 | 0.6161927
44.6764 | 9.6743 | 12.02118 | 11.40706 | -2.346883 | 0.6141189
44.6864 | 9.6616 | 12.01644 | 11.40438 | -2.35484 | 0.6120581
44.6964 | 9.6499 | 12.0117 | 11.40169 | -2.361803 | 0.6100104
44.7064 | 9.6512 | 12.00697 | 11.399 | -2.355773 | 0.6079754
44.7164 | 9.6178 | 12.00225 | 11.39629 | -2.384448 | 0.6059533
44.7264 | 9.6326 | 11.99753 | 11.39359 | -2.364929 | 0.6039439
44.7364 | 9.6357 | 11.99282 | 11.39087 | -2.357116 | 0.6019471
44.7464 | 9.6004 | 11.98811 | 11.38815 | -2.387709 | 0.5999628
44.7564 | 9.6115 | 11.98341 | 11.38542 | -2.371907 | 0.5979909
44.7664 | 9.5893 | 11.97871 | 11.38268 | -2.389411 | 0.5960314
44.7764 | 9.602 | 11.97402 | 11.37994 | -2.37202 | 0.5940842
44.7864 | 9.5631 | 11.96933 | 11.37719 | -2.406234 | 0.592149
44.7964 | 9.586 | 11.96465 | 11.37443 | -2.378654 | 0.590226
44.8064 | 9.5878 | 11.95998 | 11.37166 | -2.372179 | 0.588315
44.8164 | 9.5474 | 11.95531 | 11.36889 | -2.407909 | 0.5864159
44.8264 | 9.5728 | 11.95064 | 11.36612 | -2.377844 | 0.5845287
44.8364 | 9.5665 | 11.94598 | 11.36333 | -2.379485 | 0.5826538
44.8464 | 9.5419 | 11.94133 | 11.36054 | -2.399429 | 0.5807893
44.8564 | 9.5467 | 11.93668 | 11.35774 | -2.389979 | 0.5789376
44.8664 | 9.5459 | 11.93203 | 11.35494 | -2.386133 | 0.5770963
44.8764 | 9.5505 | 11.92739 | 11.35213 | -2.376893 | 0.5752677
44.8864 | 9.515 | 11.92276 | 11.34931 | -2.407756 | 0.5734492
44.8964 | 9.542 | 11.91812 | 11.34648 | -2.376125 | 0.5716431
44.9064 | 9.5237 | 11.9135 | 11.34365 | -2.389797 | 0.5698471
44.9164 | 9.5014 | 11.90887 | 11.34081 | -2.407475 | 0.5680635
44.9264 | 9.5085 | 11.90426 | 11.33797 | -2.395755 | 0.5662897
44.9364 | 9.534 | 11.89964 | 11.33511 | -2.365641 | 0.5645275
44.9464 | 9.4808 | 11.89503 | 11.33225 | -2.414231 | 0.5627766
44.9564 | 9.4995 | 11.89042 | 11.32939 | -2.390925 | 0.5610358
44.9664 | 9.5112 | 11.88582 | 11.32652 | -2.374623 | 0.5593066
44.9764 | 9.4927 | 11.88123 | 11.32364 | -2.388525 | 0.5575873
44.9864 | 9.4669 | 11.87663 | 11.32075 | -2.409731 | 0.5558794
44.9964 | 9.5009 | 11.87204 | 11.31786 | -2.371141 | 0.5541814
45.0064 | 9.4899 | 11.86745 | 11.31496 | -2.377555 | 0.5524946
45.0164 | 9.4539 | 11.86287 | 11.31205 | -2.408972 | 0.5508176
45.0264 | 9.4771 | 11.85829 | 11.30914 | -2.381193 | 0.5491513
45.0364 | 9.474 | 11.85372 | 11.30622 | -2.379718 | 0.5474953
45.0464 | 9.4622 | 11.84915 | 11.3033 | -2.386946 | 0.5458497
45.0564 | 9.4344 | 11.84458 | 11.30036 | -2.410178 | 0.5442142
45.0664 | 9.4496 | 11.84001 | 11.29742 | -2.390414 | 0.5425889
45.0764 | 9.4451 | 11.83545 | 11.29448 | -2.390352 | 0.5409736
45.0864 | 9.4143 | 11.8309 | 11.29153 | -2.416595 | 0.5393689
45.0964 | 9.4363 | 11.82634 | 11.28857 | -2.39004 | 0.5377731
45.1064 | 9.4203 | 11.82179 | 11.2856 | -2.401489 | 0.5361883
45.1164 | 9.4056 | 11.81724 | 11.28263 | -2.411641 | 0.5346123
45.1264 | 9.398 | 11.8127 | 11.27965 | -2.414697 | 0.5330471
45.1364 | 9.3932 | 11.80815 | 11.27666 | -2.414954 | 0.5314906
45.1464 | 9.4053 | 11.80362 | 11.27367 | -2.398316 | 0.5299448
45.1564 | 9.3892 | 11.79908 | 11.27067 | -2.40988 | 0.5284078
45.1664 | 9.3602 | 11.79455 | 11.26767 | -2.434348 | 0.5268812
45.1764 | 9.3957 | 11.79002 | 11.26465 | -2.394318 | 0.5253633
45.1864 | 9.3675 | 11.78549 | 11.26164 | -2.417991 | 0.5238553
45.1963 | 9.3497 | 11.78101 | 11.25864 | -2.431313 | 0.522372
45.2063 | 9.3525 | 11.77649 | 11.25561 | -2.423992 | 0.5208827
45.2163 | 9.3718 | 11.77197 | 11.25257 | -2.400173 | 0.5194028
45.2263 | 9.3212 | 11.76746 | 11.24953 | -2.446258 | 0.5179322
45.2363 | 9.3258 | 11.76294 | 11.24647 | -2.437145 | 0.5164708
45.2463 | 9.3512 | 11.75843 | 11.24342 | -2.407234 | 0.5150187
45.2563 | 9.3227 | 11.75393 | 11.24035 | -2.431227 | 0.5135757
45.2663 | 9.3094 | 11.74942 | 11.23728 | -2.440022 | 0.5121417
45.2763 | 9.3153 | 11.74492 | 11.2342 | -2.429619 | 0.510717
45.2863 | 9.3007 | 11.74042 | 11.23112 | -2.439719 | 0.5093012
45.2963 | 9.3143 | 11.73592 | 11.22803 | -2.421622 | 0.5078944
45.3063 | 9.2856 | 11.73143 | 11.22493 | -2.445826 | 0.5064965
45.3163 | 9.2918 | 11.72693 | 11.22183 | -2.435134 | 0.5051076
45.3263 | 9.2949 | 11.72244 | 11.21872 | -2.427543 | 0.5037276
45.3363 | 9.2809 | 11.71796 | 11.2156 | -2.437056 | 0.5023564
45.3463 | 9.2753 | 11.71347 | 11.21248 | -2.43817 | 0.500994
45.3563 | 9.2846 | 11.70899 | 11.20935 | -2.424387 | 0.4996404
45.3663 | 9.2807 | 11.70451 | 11.20621 | -2.423806 | 0.4982955
45.3763 | 9.2479 | 11.70003 | 11.20307 | -2.452127 | 0.4969594
45.3863 | 9.2547 | 11.69555 | 11.19992 | -2.44085 | 0.4956319
45.3963 | 9.2748 | 11.69108 | 11.19676 | -2.416276 | 0.4943131
45.4063 | 9.2375 | 11.6866 | 11.1936 | -2.449104 | 0.4930029
45.4163 | 9.239 | 11.68213 | 11.19043 | -2.443134 | 0.4917013
45.4263 | 9.2541 | 11.67767 | 11.18726 | -2.423566 | 0.4904082
45.4363 | 9.2394 | 11.6732 | 11.18408 | -2.4338 | 0.4891237
45.4463 | 9.2001 | 11.66874 | 11.18089 | -2.468637 | 0.4878477
45.4563 | 9.2365 | 11.66428 | 11.17769 | -2.427775 | 0.4865802
45.4663 | 9.2227 | 11.65982 | 11.17449 | -2.437116 | 0.4853212
45.4763 | 9.2139 | 11.65536 | 11.17129 | -2.441458 | 0.4840706
45.4863 | 9.1996 | 11.6509 | 11.16807 | -2.451303 | 0.4828285
45.4963 | 9.2209 | 11.64645 | 11.16485 | -2.42555 | 0.4815948
45.5063 | 9.1975 | 11.642 | 11.16163 | -2.444498 | 0.4803694
45.5163 | 9.1958 | 11.63755 | 11.1584 | -2.441749 | 0.4791524
45.5263 | 9.1916 | 11.6331 | 11.15516 | -2.441502 | 0.4779439
45.5363 | 9.1815 | 11.62866 | 11.15191 | -2.447157 | 0.4767436
45.5463 | 9.1812 | 11.62421 | 11.14866 | -2.443014 | 0.4755518
45.5563 | 9.1687 | 11.61977 | 11.1454 | -2.451073 | 0.4743683
45.5663 | 9.1668 | 11.61533 | 11.14214 | -2.448534 | 0.473193
45.5763 | 9.1795 | 11.6109 | 11.13887 | -2.431397 | 0.4720262
45.5863 | 9.1259 | 11.60646 | 11.13559 | -2.480562 | 0.4708676
45.5963 | 9.1619 | 11.60203 | 11.13231 | -2.440129 | 0.4697174
45.6063 | 9.1426 | 11.5976 | 11.12902 | -2.454998 | 0.4685755
45.6163 | 9.1226 | 11.59317 | 11.12573 | -2.470569 | 0.4674419
45.6263 | 9.1268 | 11.58874 | 11.12243 | -2.461942 | 0.4663166
45.6363 | 9.1321 | 11.58432 | 11.11912 | -2.452217 | 0.4651997
45.6463 | 9.1162 | 11.57989 | 11.1158 | -2.463695 | 0.4640911
45.6563 | 9.0985 | 11.57547 | 11.11248 | -2.476974 | 0.4629908
45.6663 | 9.1135 | 11.57106 | 11.10916 | -2.457556 | 0.461899
45.6763 | 9.0956 | 11.56664 | 11.10582 | -2.471039 | 0.4608155
45.6863 | 9.0868 | 11.56223 | 11.10249 | -2.475425 | 0.4597403
45.6963 | 9.0993 | 11.55781 | 11.09914 | -2.458514 | 0.4586737
45.7063 | 9.0674 | 11.5534 | 11.09579 | -2.486004 | 0.4576153
45.7163 | 9.0975 | 11.549 | 11.09243 | -2.451497 | 0.4565655
45.7263 | 9.0486 | 11.54459 | 11.08907 | -2.495991 | 0.4555242
45.7363 | 9.0589 | 11.54019 | 11.0857 | -2.481289 | 0.4544914
45.7463 | 9.0856 | 11.53579 | 11.08232 | -2.450188 | 0.4534671
45.7563 | 9.0297 | 11.53139 | 11.07894 | -2.501691 | 0.4524514
45.7663 | 9.0401 | 11.527 | 11.07555 | -2.486895 | 0.4514444
45.7763 | 9.0756 | 11.5226 | 11.07216 | -2.447002 | 0.450446
45.7863 | 9.0006 | 11.51821 | 11.06876 | -2.517612 | 0.4494562
45.7963 | 9.0377 | 11.51382 | 11.06535 | -2.476124 | 0.4484753
45.8063 | 9.0447 | 11.50944 | 11.06194 | -2.464739 | 0.4475031
45.8163 | 9.0149 | 11.50506 | 11.05852 | -2.490157 | 0.4465399
45.8263 | 9.0148 | 11.50068 | 11.05509 | -2.485878 | 0.4455856
45.8363 | 9.0265 | 11.4963 | 11.05166 | -2.469802 | 0.4446402
45.8463 | 9.025 | 11.49193 | 11.04822 | -2.466928 | 0.4437039
45.8563 | 8.9818 | 11.48756 | 11.04478 | -2.505758 | 0.4427767
45.8663 | 9.0327 | 11.48319 | 11.04133 | -2.450491 | 0.4418588
45.8763 | 9.0023 | 11.47883 | 11.03788 | -2.476527 | 0.4409501
45.8863 | 8.9848 | 11.47447 | 11.03442 | -2.489666 | 0.4400508
45.8963 | 8.9971 | 11.47011 | 11.03095 | -2.473009 | 0.439161
45.9063 | 8.9953 | 11.46576 | 11.02747 | -2.470455 | 0.4382807
45.9163 | 8.9816 | 11.46141 | 11.024 | -2.479805 | 0.4374101
45.9263 | 8.9777 | 11.45706 | 11.02051 | -2.479359 | 0.4365493
45.9363 | 8.9857 | 11.45272 | 11.01702 | -2.467017 | 0.4356984
45.9463 | 8.9794 | 11.44838 | 11.01352 | -2.468979 | 0.4348575
45.9563 | 8.9559 | 11.44404 | 11.01002 | -2.488144 | 0.4340266
45.9663 | 8.9768 | 11.43971 | 11.00651 | -2.462915 | 0.4332061
45.9763 | 8.9766 | 11.43539 | 11.00299 | -2.458789 | 0.432396
45.9863 | 8.9375 | 11.43107 | 10.99947 | -2.493569 | 0.4315964
45.9963 | 8.9638 | 11.42675 | 10.99595 | -2.462953 | 0.4308075
46.0063 | 8.9573 | 11.42244 | 10.99241 | -2.465142 | 0.4300294
46.0163 | 8.944 | 11.41814 | 10.98887 | -2.474136 | 0.4292624
46.0263 | 8.9478 | 11.41384 | 10.98533 | -2.466035 | 0.4285066
46.0363 | 8.9362 | 11.40954 | 10.98178 | -2.47334 | 0.4277621
46.0463 | 8.9368 | 11.40525 | 10.97822 | -2.468451 | 0.4270292
46.0563 | 8.9289 | 11.40097 | 10.97466 | -2.472067 | 0.4263081
46.0663 | 8.9236 | 11.39669 | 10.97109 | -2.47309 | 0.4255989
46.0763 | 8.9218 | 11.39242 | 10.96752 | -2.470618 | 0.4249019
46.0863 | 8.9179 | 11.38815 | 10.96394 | -2.470254 | 0.4242172
46.0963 | 8.9218 | 11.3839 | 10.96035 | -2.462096 | 0.4235452
46.1063 | 8.9184 | 11.37965 | 10.95676 | -2.461245 | 0.4228861
46.1163 | 8.8819 | 11.3754 | 10.95316 | -2.493502 | 0.42224
46.1263 | 8.9049 | 11.37117 | 10.94956 | -2.466266 | 0.4216073
46.1363 | 8.9111 | 11.36694 | 10.94595 | -2.455838 | 0.4209882
46.1463 | 8.8697 | 11.36272 | 10.94233 | -2.493018 | 0.4203831
46.1563 | 8.9021 | 11.35851 | 10.93871 | -2.456406 | 0.419792
46.1662 | 8.907 | 11.35434 | 10.93512 | -2.447345 | 0.4192208
46.1762 | 8.8474 | 11.35015 | 10.93149 | -2.502751 | 0.4186588
46.1862 | 8.8955 | 11.34597 | 10.92785 | -2.450466 | 0.4181118
46.1962 | 8.877 | 11.34179 | 10.92421 | -2.464791 | 0.41758
46.2062 | 8.855 | 11.33763 | 10.92056 | -2.482626 | 0.417064
46.2162 | 8.8894 | 11.33347 | 10.91691 | -2.444071 | 0.4165638
46.2262 | 8.853 | 11.32933 | 10.91325 | -2.476326 | 0.4160799
46.2362 | 8.8425 | 11.32519 | 10.90958 | -2.482692 | 0.4156125
46.2462 | 8.8872 | 11.32107 | 10.90591 | -2.43387 | 0.4151619
46.2562 | 8.8311 | 11.31696 | 10.90223 | -2.485859 | 0.4147286
46.2662 | 8.8445 | 11.31286 | 10.89855 | -2.46836 | 0.4143126
46.2762 | 8.85 | 11.30877 | 10.89486 | -2.458773 | 0.4139144
46.2862 | 8.8272 | 11.3047 | 10.89116 | -2.477498 | 0.4135342
46.2962 | 8.8341 | 11.30064 | 10.88746 | -2.466536 | 0.4131722
46.3062 | 8.8313 | 11.29659 | 10.88376 | -2.465286 | 0.4128287
46.3162 | 8.833 | 11.29255 | 10.88005 | -2.45955 | 0.412504
46.3262 | 8.8238 | 11.28853 | 10.87633 | -2.464727 | 0.4121981
46.3362 | 8.8129 | 11.28452 | 10.87261 | -2.471618 | 0.4119114
46.3462 | 8.825 | 11.28052 | 10.86888 | -2.455522 | 0.4116437
46.3562 | 8.8051 | 11.27654 | 10.86514 | -2.47144 | 0.4113953
46.3662 | 8.8118 | 11.27257 | 10.86141 | -2.460772 | 0.4111661
46.3762 | 8.8038 | 11.26862 | 10.85766 | -2.464817 | 0.410956
46.3862 | 8.8033 | 11.26468 | 10.85391 | -2.461376 | 0.410765
46.3962 | 8.7969 | 11.26075 | 10.85015 | -2.463848 | 0.4105928
46.4062 | 8.7769 | 11.25683 | 10.84639 | -2.479933 | 0.4104391
46.4162 | 8.8 | 11.25293 | 10.84263 | -2.45293 | 0.4103035
46.4262 | 8.7652 | 11.24904 | 10.83885 | -2.48384 | 0.4101855
46.4362 | 8.763 | 11.24516 | 10.83508 | -2.482161 | 0.4100844
46.4462 | 8.7934 | 11.24129 | 10.83129 | -2.447893 | 0.4099995
46.4562 | 8.7577 | 11.23743 | 10.82751 | -2.479735 | 0.4099298
46.4662 | 8.7495 | 11.23359 | 10.82371 | -2.484085 | 0.4098743
46.4762 | 8.782 | 11.22974 | 10.81991 | -2.447743 | 0.4098317
46.4862 | 8.7283 | 11.22591 | 10.81611 | -2.497607 | 0.4098006
46.4962 | 8.756 | 11.22208 | 10.8123 | -2.466076 | 0.4097793
46.5062 | 8.7655 | 11.21825 | 10.80848 | -2.452747 | 0.4097663
46.5162 | 8.7126 | 11.21442 | 10.80466 | -2.501819 | 0.4097592
46.5262 | 8.7361 | 11.21059 | 10.80083 | -2.474489 | 0.4097562
46.5362 | 8.7594 | 11.20676 | 10.797 | -2.447356 | 0.4097547
46.5462 | 8.7025 | 11.20292 | 10.79316 | -2.500416 | 0.4097523
46.5562 | 8.7347 | 11.19907 | 10.78932 | -2.464368 | 0.409746
46.5662 | 8.717 | 11.19521 | 10.78547 | -2.478207 | 0.4097333
46.5762 | 8.695 | 11.19133 | 10.78162 | -2.496332 | 0.4097109
46.5862 | 8.7159 | 11.18744 | 10.77776 | -2.471538 | 0.4096759
46.5962 | 8.7109 | 11.18352 | 10.7739 | -2.472624 | 0.4096248
46.6062 | 8.6956 | 11.17958 | 10.77003 | -2.483984 | 0.4095545
46.6162 | 8.6822 | 11.17562 | 10.76616 | -2.493417 | 0.4094616
46.6262 | 8.6991 | 11.17162 | 10.76228 | -2.472519 | 0.409343
46.6362 | 8.6718 | 11.16759 | 10.75839 | -2.495787 | 0.4091951
46.6462 | 8.6784 | 11.16352 | 10.7545 | -2.485117 | 0.4090153
46.6562 | 8.6781 | 11.15941 | 10.75061 | -2.481307 | 0.4088001
46.6662 | 8.6534 | 11.15525 | 10.74671 | -2.501853 | 0.4085471
46.6762 | 8.6784 | 11.15105 | 10.7428 | -2.472654 | 0.4082536
46.6862 | 8.6765 | 11.14681 | 10.73889 | -2.470307 | 0.4079175
46.6962 | 8.6306 | 11.14251 | 10.73497 | -2.511911 | 0.4075365
46.7062 | 8.6703 | 11.13816 | 10.73105 | -2.467862 | 0.4071093
46.7162 | 8.638 | 11.13376 | 10.72713 | -2.495761 | 0.4066343
46.7262 | 8.6354 | 11.12931 | 10.7232 | -2.493907 | 0.4061108
46.7362 | 8.6452 | 11.1248 | 10.71926 | -2.479598 | 0.4055383
46.7462 | 8.6271 | 11.12023 | 10.71532 | -2.493134 | 0.4049166
46.7562 | 8.6321 | 11.11562 | 10.71137 | -2.483517 | 0.4042459
46.7662 | 8.6299 | 11.11095 | 10.70742 | -2.481046 | 0.4035267
46.7762 | 8.6131 | 11.10622 | 10.70346 | -2.493123 | 0.4027602
46.7862 | 8.6178 | 11.10145 | 10.6995 | -2.483648 | 0.4019475
46.7962 | 8.6149 | 11.09662 | 10.69553 | -2.481725 | 0.4010905
46.8062 | 8.6075 | 11.09175 | 10.69156 | -2.484253 | 0.4001907
46.8162 | 8.6081 | 11.08684 | 10.68759 | -2.478736 | 0.3992505
46.8262 | 8.6181 | 11.08188 | 10.6836 | -2.463776 | 0.3982722
46.8362 | 8.5843 | 11.07688 | 10.67962 | -2.492575 | 0.3972586
46.8462 | 8.6132 | 11.07184 | 10.67562 | -2.458637 | 0.3962121
46.8562 | 8.611 | 11.06676 | 10.67163 | -2.455764 | 0.3951359
46.8662 | 8.5693 | 11.06166 | 10.66763 | -2.492359 | 0.3940326
46.8762 | 8.612 | 11.05652 | 10.66362 | -2.444525 | 0.3929055
46.8862 | 8.5888 | 11.05137 | 10.65961 | -2.462565 | 0.3917575
46.8962 | 8.5753 | 11.04618 | 10.65559 | -2.470883 | 0.3905917
46.9062 | 8.599 | 11.04098 | 10.65157 | -2.441981 | 0.389411
46.9162 | 8.5673 | 11.03576 | 10.64754 | -2.468462 | 0.3882185
46.9262 | 8.5901 | 11.03053 | 10.64351 | -2.440429 | 0.3870168
46.9362 | 8.5714 | 11.02528 | 10.63948 | -2.453885 | 0.3858089
46.9462 | 8.563 | 11.02003 | 10.63543 | -2.457032 | 0.3845973
46.9562 | 8.5891 | 11.01477 | 10.63139 | -2.425674 | 0.3833846
46.9662 | 8.5489 | 11.00951 | 10.62734 | -2.460611 | 0.3821729
46.9762 | 8.5761 | 11.00425 | 10.62328 | -2.428147 | 0.3809645
46.9862 | 8.5422 | 10.99898 | 10.61922 | -2.456784 | 0.3797616
46.9962 | 8.5667 | 10.99372 | 10.61516 | -2.427023 | 0.3785656
47.0062 | 8.5487 | 10.98847 | 10.61109 | -2.439766 | 0.3773787
47.0162 | 8.5646 | 10.98322 | 10.60701 | -2.418615 | 0.376202
47.0262 | 8.5595 | 10.97797 | 10.60293 | -2.418471 | 0.3750371
47.0362 | 8.5319 | 10.97273 | 10.59885 | -2.440835 | 0.3738849
47.0462 | 8.5483 | 10.96751 | 10.59476 | -2.419208 | 0.3727467
47.0562 | 8.5487 | 10.96229 | 10.59067 | -2.413591 | 0.3716233
47.0662 | 8.5232 | 10.95708 | 10.58657 | -2.433885 | 0.3705155
47.0762 | 8.5309 | 10.95189 | 10.58247 | -2.42099 | 0.3694237
47.0862 | 8.5329 | 10.94671 | 10.57836 | -2.413807 | 0.3683488
47.0962 | 8.5188 | 10.94154 | 10.57425 | -2.422737 | 0.3672909
47.1062 | 8.5327 | 10.93638 | 10.57013 | -2.40368 | 0.3662504
47.1162 | 8.5109 | 10.93124 | 10.56601 | -2.420335 | 0.3652274
47.1262 | 8.5017 | 10.9261 | 10.56188 | -2.424404 | 0.3642223
47.1361 | 8.5316 | 10.92104 | 10.55779 | -2.389437 | 0.3632447
47.1461 | 8.5015 | 10.91593 | 10.55366 | -2.414432 | 0.362275
47.1561 | 8.5003 | 10.91084 | 10.54952 | -2.41054 | 0.3613229
47.1661 | 8.5294 | 10.90576 | 10.54537 | -2.376362 | 0.3603885
47.1761 | 8.4678 | 10.9007 | 10.54122 | -2.432896 | 0.3594717
47.1861 | 8.5096 | 10.89564 | 10.53707 | -2.386043 | 0.358572
47.1961 | 8.4885 | 10.8906 | 10.53291 | -2.402102 | 0.3576894
47.2061 | 8.4953 | 10.88557 | 10.52875 | -2.390274 | 0.3568237
47.2161 | 8.5105 | 10.88056 | 10.52458 | -2.370057 | 0.3559745
47.2261 | 8.4522 | 10.87555 | 10.52041 | -2.423353 | 0.3551416
47.2361 | 8.4933 | 10.87056 | 10.51624 | -2.37726 | 0.3543247
47.2461 | 8.4784 | 10.86558 | 10.51205 | -2.387178 | 0.3535234
47.2561 | 8.4744 | 10.86061 | 10.50787 | -2.386208 | 0.3527375
47.2661 | 8.4706 | 10.85565 | 10.50368 | -2.385047 | 0.3519665
47.2761 | 8.4781 | 10.8507 | 10.49949 | -2.372597 | 0.3512104
47.2861 | 8.4556 | 10.84576 | 10.49529 | -2.390157 | 0.3504685
47.2961 | 8.4562 | 10.84083 | 10.49109 | -2.384627 | 0.3497407
47.3061 | 8.4674 | 10.83591 | 10.48688 | -2.368506 | 0.3490267
47.3161 | 8.4532 | 10.83099 | 10.48267 | -2.377794 | 0.348326
47.3261 | 8.4615 | 10.82609 | 10.47845 | -2.364591 | 0.3476384
47.3361 | 8.4443 | 10.8212 | 10.47423 | -2.376896 | 0.3469635
47.3461 | 8.4634 | 10.81631 | 10.47001 | -2.35291 | 0.3463012
47.3561 | 8.4722 | 10.81143 | 10.46578 | -2.339231 | 0.3456509
47.3661 | 8.4294 | 10.80656 | 10.46155 | -2.37716 | 0.3450126
47.3761 | 8.4612 | 10.8017 | 10.45731 | -2.340496 | 0.3443859
47.3861 | 8.4352 | 10.79684 | 10.45307 | -2.361639 | 0.3437704
47.3961 | 8.4424 | 10.79199 | 10.44882 | -2.349589 | 0.3431659
47.4061 | 8.4484 | 10.78715 | 10.44457 | -2.338746 | 0.3425723
47.4161 | 8.4261 | 10.78231 | 10.44032 | -2.356209 | 0.3419891
47.4261 | 8.4511 | 10.77748 | 10.43606 | -2.326377 | 0.3414162
47.4361 | 8.4444 | 10.77265 | 10.4318 | -2.328252 | 0.3408533
47.4461 | 8.4291 | 10.76783 | 10.42753 | -2.338732 | 0.3403002
47.4561 | 8.4261 | 10.76302 | 10.42326 | -2.336918 | 0.3397566
47.4661 | 8.4252 | 10.75821 | 10.41899 | -2.333009 | 0.3392224
47.4761 | 8.4238 | 10.7534 | 10.41471 | -2.329605 | 0.3386973
47.4861 | 8.439 | 10.74861 | 10.41042 | -2.309605 | 0.3381812
47.4961 | 8.4054 | 10.74381 | 10.40614 | -2.338411 | 0.3376737
47.5061 | 8.4412 | 10.73902 | 10.40185 | -2.29782 | 0.3371748
47.5161 | 8.417 | 10.73423 | 10.39755 | -2.317234 | 0.3366843
47.5261 | 8.4067 | 10.72945 | 10.39325 | -2.322753 | 0.3362019
47.5361 | 8.4398 | 10.72467 | 10.38895 | -2.284875 | 0.3357276
47.5461 | 8.3871 | 10.7199 | 10.38464 | -2.332801 | 0.3352611
47.5561 | 8.4234 | 10.71513 | 10.38033 | -2.29173 | 0.3348023
47.5661 | 8.402 | 10.71036 | 10.37601 | -2.308363 | 0.334351
47.5761 | 8.4024 | 10.7056 | 10.37169 | -2.3032 | 0.3339071
47.5861 | 8.4024 | 10.70084 | 10.36737 | -2.29844 | 0.3334705
47.5961 | 8.3901 | 10.69608 | 10.36304 | -2.305983 | 0.333041
47.6061 | 8.392 | 10.69133 | 10.35871 | -2.299329 | 0.3326185
47.6161 | 8.3962 | 10.68658 | 10.35438 | -2.290378 | 0.3322028
47.6261 | 8.3704 | 10.68183 | 10.35004 | -2.31143 | 0.3317939
47.6361 | 8.3883 | 10.67708 | 10.34569 | -2.288784 | 0.3313917
47.6461 | 8.378 | 10.67234 | 10.34135 | -2.294341 | 0.3309959
47.6561 | 8.3693 | 10.6676 | 10.33699 | -2.298301 | 0.3306065
47.6661 | 8.388 | 10.66286 | 10.33264 | -2.274863 | 0.3302235
47.6761 | 8.3355 | 10.65813 | 10.32828 | -2.322628 | 0.3298467
47.6861 | 8.3752 | 10.65339 | 10.32392 | -2.278195 | 0.329476
47.6961 | 8.3472 | 10.64866 | 10.31955 | -2.301464 | 0.3291114
47.7061 | 8.3648 | 10.64394 | 10.31518 | -2.279135 | 0.3287526
47.7161 | 8.3423 | 10.63921 | 10.31081 | -2.296908 | 0.3283998
47.7261 | 8.3391 | 10.63448 | 10.30643 | -2.295384 | 0.3280527
47.7361 | 8.3379 | 10.62976 | 10.30205 | -2.291861 | 0.3277113
47.7461 | 8.3301 | 10.62504 | 10.29766 | -2.29494 | 0.3273756
47.7561 | 8.3287 | 10.62032 | 10.29328 | -2.291621 | 0.3270454
47.7661 | 8.317 | 10.6156 | 10.28888 | -2.298604 | 0.3267207
47.7761 | 8.3341 | 10.61089 | 10.28449 | -2.276788 | 0.3264014
47.7861 | 8.3064 | 10.60617 | 10.28009 | -2.299775 | 0.3260874
47.7961 | 8.3154 | 10.60146 | 10.27568 | -2.286063 | 0.3257788
47.8061 | 8.2866 | 10.59675 | 10.27128 | -2.310152 | 0.3254754
47.8161 | 8.3079 | 10.59204 | 10.26687 | -2.284143 | 0.3251772
47.8261 | 8.2879 | 10.58734 | 10.26245 | -2.299436 | 0.3248842
47.8361 | 8.3092 | 10.58263 | 10.25803 | -2.27343 | 0.3245962
47.8461 | 8.2916 | 10.57793 | 10.25361 | -2.286325 | 0.3243132
47.8561 | 8.293 | 10.57322 | 10.24919 | -2.280222 | 0.3240352
47.8661 | 8.2907 | 10.56852 | 10.24476 | -2.27782 | 0.3237622
47.8761 | 8.2769 | 10.56382 | 10.24033 | -2.28692 | 0.3234941
47.8861 | 8.2782 | 10.55912 | 10.23589 | -2.280921 | 0.3232308
47.8961 | 8.2783 | 10.55442 | 10.23145 | -2.276123 | 0.3229723
47.9061 | 8.277 | 10.54973 | 10.22701 | -2.272727 | 0.3227186
47.9161 | 8.2793 | 10.54503 | 10.22256 | -2.265732 | 0.3224697
47.9261 | 8.2757 | 10.54034 | 10.21811 | -2.264638 | 0.3222255
47.9361 | 8.2597 | 10.53564 | 10.21366 | -2.275945 | 0.3219859
47.9461 | 8.2815 | 10.53095 | 10.2092 | -2.249453 | 0.321751
47.9561 | 8.2374 | 10.52626 | 10.20474 | -2.288863 | 0.3215207
47.9661 | 8.2827 | 10.52157 | 10.20028 | -2.238874 | 0.3212949
47.9761 | 8.2323 | 10.51689 | 10.19581 | -2.284586 | 0.3210737
47.9861 | 8.2759 | 10.5122 | 10.19134 | -2.2363 | 0.3208571
47.9961 | 8.2468 | 10.50751 | 10.18687 | -2.260714 | 0.320645
48.0061 | 8.2667 | 10.50283 | 10.18239 | -2.236129 | 0.3204373
48.0161 | 8.2485 | 10.49815 | 10.17791 | -2.249646 | 0.3202341
48.0261 | 8.2477 | 10.49346 | 10.17343 | -2.245764 | 0.3200353
48.0361 | 8.2529 | 10.48878 | 10.16894 | -2.235883 | 0.3198409
48.0461 | 8.246 | 10.4841 | 10.16445 | -2.238103 | 0.3196509
48.0561 | 8.2424 | 10.47942 | 10.15996 | -2.237024 | 0.3194653
48.0661 | 8.254 | 10.47475 | 10.15546 | -2.220747 | 0.3192841
48.0761 | 8.2254 | 10.47007 | 10.15096 | -2.24467 | 0.3191072
48.0861 | 8.2568 | 10.46539 | 10.14646 | -2.208595 | 0.3189346
48.0961 | 8.2189 | 10.46072 | 10.14195 | -2.24182 | 0.3187663
48.106 | 8.2416 | 10.45609 | 10.13749 | -2.214493 | 0.3186037
48.116 | 8.2439 | 10.45142 | 10.13298 | -2.207521 | 0.318444
48.126 | 8.2112 | 10.44675 | 10.12846 | -2.23555 | 0.3182885
48.136 | 8.2441 | 10.44208 | 10.12394 | -2.197981 | 0.3181373
48.146 | 8.2028 | 10.43741 | 10.11942 | -2.234612 | 0.3179903
48.156 | 8.2379 | 10.43274 | 10.1149 | -2.194844 | 0.3178475
48.166 | 8.2194 | 10.42808 | 10.11037 | -2.208678 | 0.317709
48.176 | 8.221 | 10.42341 | 10.10584 | -2.202412 | 0.3175747
48.186 | 8.2304 | 10.41875 | 10.1013 | -2.188348 | 0.3174446
48.196 | 8.2079 | 10.41409 | 10.09677 | -2.206185 | 0.3173187
48.206 | 8.2127 | 10.40942 | 10.09223 | -2.196724 | 0.317197
48.216 | 8.2233 | 10.40476 | 10.08768 | -2.181463 | 0.3170795
48.226 | 8.1861 | 10.4001 | 10.08314 | -2.214004 | 0.3169661
48.236 | 8.2353 | 10.39545 | 10.07859 | -2.160145 | 0.316857
48.246 | 8.1567 | 10.39079 | 10.07404 | -2.234089 | 0.316752
48.256 | 8.232 | 10.38613 | 10.06948 | -2.154133 | 0.3166512
48.266 | 8.1842 | 10.38148 | 10.06492 | -2.197278 | 0.3165546
48.276 | 8.2123 | 10.37683 | 10.06036 | -2.164525 | 0.316462
48.286 | 8.1763 | 10.37217 | 10.0558 | -2.195873 | 0.3163738
48.296 | 8.1855 | 10.36752 | 10.05123 | -2.182023 | 0.3162896
48.306 | 8.1989 | 10.36287 | 10.04666 | -2.163973 | 0.3162096
48.316 | 8.1831 | 10.35823 | 10.04209 | -2.175125 | 0.3161337
48.326 | 8.1819 | 10.35358 | 10.03752 | -2.171679 | 0.3160621
48.336 | 8.1947 | 10.34893 | 10.03294 | -2.154233 | 0.3159945
48.346 | 8.1663 | 10.34429 | 10.02836 | -2.17799 | 0.3159312
48.356 | 8.2062 | 10.33965 | 10.02377 | -2.133447 | 0.315872
48.366 | 8.1694 | 10.33501 | 10.01919 | -2.165606 | 0.3158171
48.376 | 8.2065 | 10.33037 | 10.0146 | -2.123866 | 0.3157662
48.386 | 8.1438 | 10.32573 | 10.01001 | -2.181928 | 0.3157196
48.396 | 8.1999 | 10.32109 | 10.00541 | -2.121191 | 0.3156771
48.406 | 8.1618 | 10.31646 | 10.00082 | -2.154656 | 0.3156388
48.416 | 8.2012 | 10.31182 | 9.996218 | -2.110623 | 0.3156047
48.426 | 8.1541 | 10.30719 | 9.991616 | -2.15309 | 0.3155748
48.436 | 8.1892 | 10.30256 | 9.987011 | -2.11336 | 0.3155491
48.446 | 8.1659 | 10.29793 | 9.982403 | -2.132031 | 0.3155276
48.456 | 8.1733 | 10.2933 | 9.977793 | -2.120003 | 0.3155103
48.466 | 8.1683 | 10.28868 | 9.97318 | -2.120378 | 0.3154972
48.476 | 8.1642 | 10.28405 | 9.968565 | -2.119854 | 0.3154884
48.486 | 8.1661 | 10.27943 | 9.963947 | -2.113331 | 0.3154838
48.496 | 8.1729 | 10.27481 | 9.959327 | -2.101911 | 0.3154836
48.506 | 8.1655 | 10.27019 | 9.954704 | -2.104692 | 0.3154874
48.516 | 8.1761 | 10.26557 | 9.950079 | -2.089474 | 0.3154956
48.526 | 8.1506 | 10.26096 | 9.945451 | -2.110359 | 0.315508
48.536 | 8.1837 | 10.25635 | 9.940821 | -2.072645 | 0.3155249
48.546 | 8.1452 | 10.25173 | 9.936188 | -2.106534 | 0.3155458
48.556 | 8.154 | 10.24712 | 9.931553 | -2.093124 | 0.3155712
48.566 | 8.1599 | 10.24252 | 9.926915 | -2.082616 | 0.3156009
48.576 | 8.1466 | 10.23791 | 9.922275 | -2.09131 | 0.3156349
48.586 | 8.1629 | 10.23331 | 9.917633 | -2.070406 | 0.3156732
48.596 | 8.1434 | 10.2287 | 9.912988 | -2.085304 | 0.3157159
48.606 | 8.1545 | 10.2241 | 9.908341 | -2.069604 | 0.315763
48.616 | 8.1393 | 10.21951 | 9.903691 | -2.080206 | 0.3158145
48.626 | 8.1396 | 10.21491 | 9.899039 | -2.07531 | 0.3158704
48.636 | 8.132 | 10.21032 | 9.894385 | -2.078316 | 0.3159307
48.646 | 8.1508 | 10.20572 | 9.889729 | -2.054924 | 0.3159954
48.656 | 8.1137 | 10.20113 | 9.88507 | -2.087435 | 0.3160646
48.666 | 8.1608 | 10.19655 | 9.880409 | -2.035748 | 0.3161383
48.676 | 8.1009 | 10.19196 | 9.875746 | -2.091063 | 0.3162164
48.686 | 8.1587 | 10.18738 | 9.871081 | -2.02868 | 0.3162991
48.696 | 8.1124 | 10.1828 | 9.866414 | -2.0704 | 0.3163863
48.706 | 8.1408 | 10.17822 | 9.861744 | -2.037422 | 0.3164779
48.716 | 8.1245 | 10.17365 | 9.857072 | -2.049146 | 0.3165742
48.726 | 8.1142 | 10.16907 | 9.852398 | -2.054873 | 0.316675
48.736 | 8.1216 | 10.1645 | 9.847722 | -2.042902 | 0.3167805
48.746 | 8.1064 | 10.15993 | 9.843044 | -2.053534 | 0.3168906
48.756 | 8.1198 | 10.15537 | 9.838363 | -2.035568 | 0.3170052
48.766 | 8.1133 | 10.15081 | 9.833681 | -2.037505 | 0.3171246
48.776 | 8.1177 | 10.14624 | 9.828996 | -2.028545 | 0.3172486
48.786 | 8.102 | 10.14169 | 9.82431 | -2.039687 | 0.3173774
48.796 | 8.1116 | 10.13713 | 9.819621 | -2.025532 | 0.3175108
48.806 | 8.0927 | 10.13258 | 9.814931 | -2.03988 | 0.317649
48.816 | 8.1123 | 10.12803 | 9.810238 | -2.01573 | 0.3177919
48.826 | 8.1019 | 10.12348 | 9.805544 | -2.021584 | 0.3179398
48.836 | 8.0957 | 10.11894 | 9.800847 | -2.02324 | 0.3180923
48.846 | 8.1081 | 10.1144 | 9.796149 | -2.006299 | 0.3182498
48.856 | 8.0938 | 10.10986 | 9.791449 | -2.016061 | 0.3184121
48.866 | 8.0987 | 10.10533 | 9.786746 | -2.006626 | 0.3185794
48.876 | 8.086 | 10.10079 | 9.782042 | -2.014794 | 0.3187515
48.886 | 8.082 | 10.09627 | 9.777336 | -2.014265 | 0.3189287
48.896 | 8.0886 | 10.09174 | 9.772629 | -2.003139 | 0.3191107
48.906 | 8.0741 | 10.08722 | 9.767919 | -2.013117 | 0.3192979
48.916 | 8.0916 | 10.0827 | 9.763208 | -1.991098 | 0.31949
48.926 | 8.0801 | 10.07818 | 9.758494 | -1.998082 | 0.3196873
48.936 | 8.0855 | 10.07367 | 9.753779 | -1.988169 | 0.3198896
48.946 | 8.0702 | 10.06916 | 9.749062 | -1.99896 | 0.3200972
48.956 | 8.0604 | 10.06465 | 9.744344 | -2.004254 | 0.3203098
48.966 | 8.0787 | 10.06015 | 9.739624 | -1.981451 | 0.3205276
48.976 | 8.0527 | 10.05565 | 9.734902 | -2.002952 | 0.3207507
48.986 | 8.0789 | 10.05116 | 9.730178 | -1.972257 | 0.3209791
48.996 | 8.0643 | 10.04667 | 9.725453 | -1.982366 | 0.3212128
49.006 | 8.0497 | 10.04218 | 9.720726 | -1.992477 | 0.3214517
49.016 | 8.0707 | 10.03769 | 9.715997 | -1.966993 | 0.3216962
49.026 | 8.0433 | 10.03321 | 9.711267 | -1.989913 | 0.3219459
49.036 | 8.0725 | 10.02874 | 9.706535 | -1.956236 | 0.3222013
49.046 | 8.0383 | 10.02426 | 9.701802 | -1.985963 | 0.3224619
49.056 | 8.0647 | 10.01979 | 9.697067 | -1.955095 | 0.3227283
49.066 | 8.0396 | 10.01533 | 9.69233 | -1.97573 | 0.323
49.076 | 8.0538 | 10.01087 | 9.687592 | -1.957069 | 0.3232776
49.0859 | 8.033 | 10.00646 | 9.6829 | -1.973458 | 0.3235579
49.0959 | 8.0589 | 10.00201 | 9.678159 | -1.943105 | 0.3238467
49.1059 | 8.0461 | 9.997557 | 9.673416 | -1.951457 | 0.3241411
49.1159 | 8.018 | 9.993114 | 9.668672 | -1.975114 | 0.3244414
49.1259 | 8.0592 | 9.988674 | 9.663927 | -1.929474 | 0.3247475
49.1359 | 8.0034 | 9.984239 | 9.65918 | -1.980839 | 0.3250595
49.1459 | 8.0621 | 9.979809 | 9.654431 | -1.917709 | 0.3253773
49.1559 | 8.0086 | 9.975383 | 9.649682 | -1.966783 | 0.3257012
49.1659 | 8.0627 | 9.970962 | 9.644931 | -1.908262 | 0.326031
49.1759 | 8.0083 | 9.966545 | 9.640178 | -1.958245 | 0.3263669
49.1859 | 8.0388 | 9.962134 | 9.635425 | -1.923334 | 0.326709
49.1959 | 8.0299 | 9.957727 | 9.63067 | -1.927827 | 0.3270572
49.2059 | 8.0134 | 9.953325 | 9.625913 | -1.939925 | 0.3274116
49.2159 | 8.0212 | 9.948928 | 9.621156 | -1.927728 | 0.3277723
49.2259 | 8.0204 | 9.944536 | 9.616397 | -1.924136 | 0.3281394
49.2359 | 8.0213 | 9.940149 | 9.611637 | -1.918849 | 0.3285128
49.2459 | 8.0245 | 9.935768 | 9.606875 | -1.911268 | 0.3288926
49.2559 | 8.0171 | 9.931392 | 9.602113 | -1.914292 | 0.329279
49.2659 | 8.0162 | 9.927021 | 9.597349 | -1.910821 | 0.3296719
49.2759 | 8.0066 | 9.922655 | 9.592584 | -1.916055 | 0.3300715
49.2859 | 8.0109 | 9.918296 | 9.587818 | -1.907396 | 0.3304777
49.2959 | 8.0034 | 9.913941 | 9.583051 | -1.910541 | 0.3308907
49.3059 | 8.0239 | 9.909593 | 9.578282 | -1.885693 | 0.3313105
49.3159 | 8.0018 | 9.90525 | 9.573513 | -1.90345 | 0.3317372
49.3259 | 8.0187 | 9.900913 | 9.568742 | -1.882213 | 0.3321708
49.3359 | 7.9996 | 9.896582 | 9.563971 | -1.896982 | 0.3326114
49.3459 | 8.0085 | 9.892257 | 9.559198 | -1.883757 | 0.3330591
49.3559 | 8.0113 | 9.887938 | 9.554424 | -1.876638 | 0.333514
49.3659 | 8.0007 | 9.883626 | 9.54965 | -1.882926 | 0.3339761
49.3759 | 8.0201 | 9.87932 | 9.544874 | -1.85922 | 0.3344455
49.3859 | 7.9812 | 9.87502 | 9.540097 | -1.89382 | 0.3349223
49.3959 | 8.01 | 9.870726 | 9.53532 | -1.860726 | 0.3354066
49.4059 | 7.992 | 9.86644 | 9.530541 | -1.87444 | 0.3358984
49.4159 | 7.9962 | 9.86216 | 9.525762 | -1.86596 | 0.3363978
49.4259 | 8.0112 | 9.857887 | 9.520982 | -1.846687 | 0.3369049
49.4359 | 7.9889 | 9.85362 | 9.5162 | -1.86472 | 0.3374198
49.4459 | 8.0195 | 9.849361 | 9.511418 | -1.829861 | 0.3379427
49.4559 | 7.9724 | 9.845109 | 9.506635 | -1.872709 | 0.3384734
49.4659 | 7.9886 | 9.840864 | 9.501852 | -1.852264 | 0.3390123
49.4759 | 8.0047 | 9.836626 | 9.497067 | -1.831926 | 0.3395593
49.4859 | 7.9874 | 9.832396 | 9.492282 | -1.844996 | 0.3401146
49.4959 | 8.0086 | 9.828174 | 9.487496 | -1.819574 | 0.3406782
49.5059 | 7.9757 | 9.823959 | 9.482709 | -1.848259 | 0.3412503
49.5159 | 7.9966 | 9.819752 | 9.477921 | -1.823152 | 0.3418309
49.5259 | 7.992 | 9.815553 | 9.473133 | -1.823553 | 0.3424202
49.5359 | 7.9859 | 9.811362 | 9.468344 | -1.825462 | 0.3430182
49.5459 | 7.992 | 9.807179 | 9.463554 | -1.815179 | 0.3436252
49.5559 | 7.9844 | 9.803005 | 9.458764 | -1.818605 | 0.3442411
49.5659 | 7.9951 | 9.798839 | 9.453973 | -1.803739 | 0.3448662
49.5759 | 7.9802 | 9.794682 | 9.449181 | -1.814482 | 0.3455005
49.5859 | 7.9883 | 9.790533 | 9.444389 | -1.802233 | 0.3461441
49.5959 | 7.997 | 9.786393 | 9.439596 | -1.789393 | 0.3467973
49.6059 | 7.9716 | 9.782263 | 9.434803 | -1.810663 | 0.34746
49.6159 | 7.9996 | 9.778141 | 9.430009 | -1.778541 | 0.3481325
49.6259 | 7.9707 | 9.774029 | 9.425214 | -1.803329 | 0.3488149
49.6359 | 7.9817 | 9.769927 | 9.420419 | -1.788227 | 0.3495072
49.6459 | 7.9956 | 9.765834 | 9.415624 | -1.770234 | 0.3502098
49.6559 | 7.9727 | 9.761751 | 9.410828 | -1.789051 | 0.3509226
49.6659 | 8.0128 | 9.757678 | 9.406032 | -1.744878 | 0.3516459
49.6759 | 7.9677 | 9.753615 | 9.401235 | -1.785915 | 0.3523799
49.6859 | 7.984 | 9.749562 | 9.396438 | -1.765562 | 0.3531245
49.6959 | 8.0014 | 9.74552 | 9.39164 | -1.74412 | 0.3538802
49.7059 | 7.9805 | 9.741489 | 9.386842 | -1.760989 | 0.3546469
49.7159 | 7.9891 | 9.737468 | 9.382044 | -1.748368 | 0.3554249
49.7259 | 8.0015 | 9.733459 | 9.377245 | -1.731959 | 0.3562144
49.7359 | 7.9756 | 9.729461 | 9.372446 | -1.753861 | 0.3570155
49.7459 | 8.0114 | 9.725475 | 9.367646 | -1.714075 | 0.3578284
49.7559 | 7.9764 | 9.7215 | 9.362847 | -1.7451 | 0.3586533
49.7659 | 8.0013 | 9.717537 | 9.358047 | -1.716237 | 0.3594904
49.7759 | 7.9896 | 9.713587 | 9.353247 | -1.723987 | 0.36034
49.7859 | 7.9925 | 9.709648 | 9.348446 | -1.717148 | 0.3612022
49.7959 | 8.0026 | 9.705723 | 9.343646 | -1.703123 | 0.3620772
49.8059 | 7.9944 | 9.70181 | 9.338845 | -1.70741 | 0.3629653
49.8159 | 7.9833 | 9.69791 | 9.334044 | -1.71461 | 0.3638667
49.8259 | 8.0271 | 9.694024 | 9.329243 | -1.666924 | 0.3647815
49.8359 | 7.9762 | 9.690152 | 9.324441 | -1.713952 | 0.3657102
49.8459 | 8.0258 | 9.686293 | 9.31964 | -1.660493 | 0.3666528
49.8559 | 7.9886 | 9.682448 | 9.314838 | -1.693848 | 0.3676098
49.8659 | 7.991 | 9.678618 | 9.310037 | -1.687618 | 0.3685812
49.8759 | 8.0096 | 9.674803 | 9.305235 | -1.665203 | 0.3695675
49.8859 | 7.9894 | 9.671002 | 9.300434 | -1.681602 | 0.3705689
49.8959 | 8.0059 | 9.667217 | 9.295632 | -1.661317 | 0.3715856
49.9059 | 7.9999 | 9.663448 | 9.29083 | -1.663548 | 0.372618
49.9159 | 8.0015 | 9.659695 | 9.286028 | -1.658195 | 0.3736664
49.9259 | 8.0043 | 9.655958 | 9.281227 | -1.651658 | 0.374731
49.9359 | 8.0014 | 9.652237 | 9.276425 | -1.650837 | 0.3758123
49.9459 | 7.9883 | 9.648534 | 9.271623 | -1.660234 | 0.3769105
49.9559 | 8.0091 | 9.644848 | 9.266822 | -1.635748 | 0.378026
49.9659 | 7.9907 | 9.64118 | 9.262021 | -1.65048 | 0.3791591
49.9759 | 8.0164 | 9.63753 | 9.257219 | -1.62113 | 0.3803103
49.9859 | 7.9824 | 9.633898 | 9.252418 | -1.651498 | 0.3814798
49.9959 | 8.0205 | 9.630285 | 9.247617 | -1.609785 | 0.3826681
50.0059 | 7.9891 | 9.626692 | 9.242817 | -1.637592 | 0.3838756
50.0159 | 7.9945 | 9.623119 | 9.238016 | -1.628619 | 0.3851026
50.0259 | 8.0031 | 9.619565 | 9.233216 | -1.616465 | 0.3863496
50.0359 | 7.9825 | 9.616033 | 9.228416 | -1.633533 | 0.3876171
50.0459 | 8.0121 | 9.612521 | 9.223616 | -1.600421 | 0.3889054
50.0558 | 7.9842 | 9.609066 | 9.218864 | -1.624866 | 0.3902021
50.0658 | 8.0054 | 9.605598 | 9.214065 | -1.600198 | 0.3915334
50.0758 | 7.9894 | 9.602153 | 9.209266 | -1.612753 | 0.3928869
50.0858 | 8.0072 | 9.59873 | 9.204467 | -1.59153 | 0.3942631
50.0958 | 7.9876 | 9.595332 | 9.199669 | -1.607732 | 0.3956627
50.1058 | 8.011 | 9.591957 | 9.194871 | -1.580957 | 0.3970861
50.1158 | 7.9798 | 9.588607 | 9.190074 | -1.608807 | 0.3985338
50.1258 | 8.0078 | 9.585283 | 9.185276 | -1.577483 | 0.4000064
50.1358 | 7.9898 | 9.581984 | 9.18048 | -1.592184 | 0.4015044
50.1458 | 7.9996 | 9.578712 | 9.175683 | -1.579112 | 0.4030285
50.1558 | 8.0137 | 9.575467 | 9.170888 | -1.561767 | 0.4045792
50.1658 | 7.9965 | 9.572249 | 9.166092 | -1.575749 | 0.406157
50.1758 | 8.0307 | 9.56906 | 9.161298 | -1.53836 | 0.4077627
50.1858 | 7.9966 | 9.5659 | 9.156503 | -1.5693 | 0.4093968
50.1958 | 8.0311 | 9.56277 | 9.15171 | -1.53167 | 0.41106
50.2058 | 7.988 | 9.559669 | 9.146917 | -1.571669 | 0.4127528
50.2158 | 8.0372 | 9.5566 | 9.142124 | -1.5194 | 0.414476
50.2258 | 8.0092 | 9.553562 | 9.137332 | -1.544362 | 0.4162301
50.2358 | 8.0171 | 9.550557 | 9.132541 | -1.533457 | 0.4180159
50.2458 | 8.0293 | 9.547584 | 9.12775 | -1.518284 | 0.419834
50.2558 | 8.0158 | 9.544645 | 9.12296 | -1.528845 | 0.421685
50.2658 | 8.0362 | 9.54174 | 9.11817 | -1.50554 | 0.4235696
50.2758 | 8.0196 | 9.53887 | 9.113382 | -1.51927 | 0.4254885
50.2858 | 8.0416 | 9.536036 | 9.108594 | -1.494436 | 0.4274421
50.2958 | 8.0295 | 9.533238 | 9.103807 | -1.503738 | 0.4294314
50.3058 | 8.0536 | 9.530477 | 9.09902 | -1.476877 | 0.4314567
50.3158 | 8.0257 | 9.527753 | 9.094234 | -1.502053 | 0.4335187
50.3258 | 8.0421 | 9.525067 | 9.089449 | -1.482967 | 0.4356179
50.3358 | 8.0491 | 9.52242 | 9.084665 | -1.47332 | 0.4377548
50.3458 | 8.0406 | 9.519812 | 9.079882 | -1.479212 | 0.43993
50.3558 | 8.0659 | 9.517243 | 9.0751 | -1.451343 | 0.4421439
50.3658 | 8.0233 | 9.514715 | 9.070318 | -1.491415 | 0.4443967
50.3758 | 8.0774 | 9.512226 | 9.065537 | -1.434826 | 0.4466889
50.3858 | 8.0427 | 9.509778 | 9.060758 | -1.467078 | 0.4490207
50.3958 | 8.0558 | 9.507371 | 9.055979 | -1.451571 | 0.4513922
50.4058 | 8.0728 | 9.505004 | 9.051201 | -1.432204 | 0.4538034
50.4158 | 8.0471 | 9.502678 | 9.046424 | -1.455578 | 0.4562544
50.4258 | 8.0771 | 9.500393 | 9.041648 | -1.423293 | 0.4587449
50.4358 | 8.0556 | 9.498147 | 9.036873 | -1.442547 | 0.4612746
50.4458 | 8.0724 | 9.495942 | 9.032099 | -1.423542 | 0.463843
50.4558 | 8.0603 | 9.493776 | 9.027326 | -1.433476 | 0.4664496
50.4658 | 8.0647 | 9.491648 | 9.022554 | -1.426948 | 0.4690935
50.4758 | 8.0806 | 9.489557 | 9.017783 | -1.408957 | 0.4717737
50.4858 | 8.0764 | 9.487503 | 9.013014 | -1.411103 | 0.4744891
50.4958 | 8.0871 | 9.485483 | 9.008245 | -1.398383 | 0.4772382
50.5058 | 8.0703 | 9.483497 | 9.003478 | -1.413197 | 0.4800193
50.5158 | 8.0952 | 9.481542 | 8.998711 | -1.386342 | 0.4828306
50.5258 | 8.062 | 9.479616 | 8.993946 | -1.417616 | 0.48567
50.5358 | 8.0945 | 9.477717 | 8.989182 | -1.383217 | 0.4885348
50.5458 | 8.0778 | 9.475842 | 8.98442 | -1.398042 | 0.4914227
50.5558 | 8.0939 | 9.473989 | 8.979658 | -1.380089 | 0.4943303
50.5658 | 8.1018 | 9.472153 | 8.974898 | -1.370353 | 0.4972547
50.5758 | 8.0833 | 9.470331 | 8.970139 | -1.387031 | 0.5001922
50.5858 | 8.1109 | 9.468521 | 8.965382 | -1.357621 | 0.5031391
50.5958 | 8.0783 | 9.466716 | 8.960625 | -1.388416 | 0.5060913
50.6058 | 8.0989 | 9.464915 | 8.95587 | -1.366015 | 0.5090445
50.6158 | 8.111 | 9.463111 | 8.951117 | -1.352111 | 0.5119942
50.6258 | 8.095 | 9.4613 | 8.946364 | -1.3663 | 0.5149358
50.6358 | 8.1265 | 9.459478 | 8.941613 | -1.332978 | 0.5178645
50.6458 | 8.0882 | 9.457639 | 8.936864 | -1.369439 | 0.5207752
50.6558 | 8.1194 | 9.455779 | 8.932116 | -1.336379 | 0.523663
50.6658 | 8.1224 | 9.453892 | 8.927369 | -1.331492 | 0.526523
50.6758 | 8.1083 | 9.451974 | 8.922624 | -1.343674 | 0.5293501
50.6858 | 8.134 | 9.45002 | 8.91788 | -1.31602 | 0.5321394
50.6958 | 8.104 | 9.448024 | 8.913138 | -1.344024 | 0.5348863
50.7058 | 8.1364 | 9.445984 | 8.908397 | -1.309584 | 0.5375861
50.7158 | 8.1292 | 9.443893 | 8.903658 | -1.314693 | 0.5402348
50.7258 | 8.1277 | 9.441749 | 8.898921 | -1.314049 | 0.5428282
50.7358 | 8.1559 | 9.439548 | 8.894185 | -1.283648 | 0.545363
50.7458 | 8.1257 | 9.437286 | 8.88945 | -1.311586 | 0.547836
50.7558 | 8.1551 | 9.434962 | 8.884717 | -1.279862 | 0.5502444
50.7658 | 8.1503 | 9.432573 | 8.879986 | -1.282273 | 0.5525862
50.7758 | 8.1388 | 9.430117 | 8.875257 | -1.291317 | 0.5548597
50.7858 | 8.1701 | 9.427593 | 8.870529 | -1.257493 | 0.5570639
50.7958 | 8.1524 | 9.425001 | 8.865803 | -1.272601 | 0.5591981
50.8058 | 8.1687 | 9.422341 | 8.861079 | -1.253641 | 0.5612625
50.8158 | 8.173 | 9.419613 | 8.856356 | -1.246613 | 0.5632576
50.8258 | 8.1646 | 9.41682 | 8.851635 | -1.25222 | 0.5651846
50.8358 | 8.1975 | 9.413961 | 8.846916 | -1.216461 | 0.5670452
50.8458 | 8.1733 | 9.41104 | 8.842198 | -1.23774 | 0.5688415
50.8558 | 8.1978 | 9.408059 | 8.837483 | -1.210259 | 0.5705763
50.8658 | 8.1922 | 9.405022 | 8.832769 | -1.212822 | 0.5722525
50.8758 | 8.1949 | 9.401931 | 8.828057 | -1.207031 | 0.5738739
50.8858 | 8.2221 | 9.398791 | 8.823347 | -1.176691 | 0.5754442
50.8958 | 8.2133 | 9.395607 | 8.818639 | -1.182307 | 0.5769676
50.9058 | 8.2193 | 9.392382 | 8.813933 | -1.173082 | 0.5784487
50.9158 | 8.2318 | 9.389121 | 8.809229 | -1.157321 | 0.5798922
50.9258 | 8.2314 | 9.385829 | 8.804526 | -1.154429 | 0.581303
50.9358 | 8.2484 | 9.382512 | 8.799826 | -1.134112 | 0.5826862
50.9458 | 8.2441 | 9.379174 | 8.795128 | -1.135074 | 0.5840469
50.9558 | 8.2464 | 9.375822 | 8.790431 | -1.129422 | 0.5853906
50.9658 | 8.2724 | 9.372459 | 8.785737 | -1.100059 | 0.5867222
50.9758 | 8.2583 | 9.369092 | 8.781044 | -1.110792 | 0.5880472
50.9858 | 8.3057 | 9.365725 | 8.776354 | -1.060025 | 0.5893706
50.9958 | 8.2724 | 9.362364 | 8.771666 | -1.089964 | 0.5906976
51.0058 | 8.2771 | 9.359013 | 8.76698 | -1.081913 | 0.5920331
51.0158 | 8.3113 | 9.355678 | 8.762296 | -1.044378 | 0.593382
51.0257 | 8.2903 | 9.352395 | 8.757661 | -1.062095 | 0.5947345
51.0357 | 8.3175 | 9.349105 | 8.752981 | -1.031605 | 0.5961235
51.0457 | 8.3227 | 9.345843 | 8.748304 | -1.023143 | 0.5975392
51.0557 | 8.3127 | 9.342614 | 8.743628 | -1.029914 | 0.5989854
51.0657 | 8.3524 | 9.339421 | 8.738955 | -0.9870215 | 0.6004661
51.0757 | 8.3277 | 9.336269 | 8.734284 | -1.008569 | 0.6019848
51.0857 | 8.3403 | 9.333161 | 8.729616 | -0.9928606 | 0.6035447
51.0957 | 8.3681 | 9.330099 | 8.72495 | -0.9619987 | 0.6051492
51.1057 | 8.3387 | 9.327086 | 8.720285 | -0.9883863 | 0.6068008
51.1157 | 8.3763 | 9.324126 | 8.715624 | -0.947826 | 0.6085023
51.1257 | 8.3765 | 9.32122 | 8.710964 | -0.9447204 | 0.6102561
51.1357 | 8.3806 | 9.318372 | 8.706307 | -0.9377716 | 0.6120643
51.1457 | 8.4005 | 9.315582 | 8.701653 | -0.9150816 | 0.613929
51.1557 | 8.3912 | 9.312852 | 8.697 | -0.9216522 | 0.6158519
51.1657 | 8.4124 | 9.310185 | 8.69235 | -0.8977851 | 0.6178347
51.1757 | 8.4202 | 9.307582 | 8.687703 | -0.8873818 | 0.6198789
51.1857 | 8.423 | 9.305044 | 8.683058 | -0.8820435 | 0.6219856
51.1957 | 8.4356 | 9.302572 | 8.678415 | -0.8669716 | 0.6241563
51.2057 | 8.4444 | 9.300167 | 8.673775 | -0.855767 | 0.6263917
51.2157 | 8.4555 | 9.297831 | 8.669138 | -0.8423307 | 0.628693
51.2257 | 8.4752 | 9.295564 | 8.664503 | -0.8203635 | 0.6310608
51.2357 | 8.4789 | 9.293366 | 8.65987 | -0.8144663 | 0.6334961
51.2457 | 8.4922 | 9.29124 | 8.65524 | -0.7990396 | 0.6359993
51.2557 | 8.5014 | 9.289184 | 8.650613 | -0.787784 | 0.638571
51.2657 | 8.5104 | 9.2872 | 8.645988 | -0.7768001 | 0.6412119
51.2757 | 8.5425 | 9.285288 | 8.641366 | -0.7427884 | 0.6439224
51.2857 | 8.5401 | 9.283449 | 8.636747 | -0.7433494 | 0.6467028
51.2957 | 8.5615 | 9.281684 | 8.63213 | -0.7201835 | 0.6495538
51.3057 | 8.5873 | 9.279991 | 8.627516 | -0.692691 | 0.6524754
51.3157 | 8.5891 | 9.278372 | 8.622904 | -0.6892724 | 0.6554682
51.3257 | 8.6103 | 9.276828 | 8.618295 | -0.6665279 | 0.6585325
51.3357 | 8.6236 | 9.275358 | 8.613689 | -0.651758 | 0.6616686
51.3457 | 8.6436 | 9.273963 | 8.609086 | -0.630363 | 0.6648768
51.3557 | 8.6772 | 9.272643 | 8.604486 | -0.5954432 | 0.6681575
51.3657 | 8.6916 | 9.271399 | 8.599888 | -0.5797989 | 0.6715109
51.3757 | 8.7119 | 9.270231 | 8.595293 | -0.5583305 | 0.6749374
51.3857 | 8.7434 | 9.269138 | 8.590701 | -0.5257385 | 0.6784374
51.3957 | 8.7595 | 9.268123 | 8.586112 | -0.5086231 | 0.6820112
51.4057 | 8.7889 | 9.267185 | 8.581526 | -0.4782848 | 0.6856592
51.4157 | 8.8281 | 9.266324 | 8.576942 | -0.438224 | 0.6893818
51.4257 | 8.8417 | 9.265541 | 8.572362 | -0.4238411 | 0.6931794
51.4357 | 8.885 | 9.264837 | 8.567784 | -0.3798367 | 0.6970526
51.4457 | 8.9246 | 9.264211 | 8.563209 | -0.3396112 | 0.7010017
51.4557 | 8.9474 | 9.263665 | 8.558638 | -0.3162652 | 0.7050274
51.4657 | 8.9954 | 9.263199 | 8.554069 | -0.267799 | 0.7091299
51.4757 | 9.036 | 9.262813 | 8.549503 | -0.2268135 | 0.71331
51.4857 | 9.0859 | 9.262509 | 8.544941 | -0.1766091 | 0.7175683
51.4957 | 9.1169 | 9.262287 | 8.540381 | -0.1453866 | 0.7219054
51.5057 | 9.1792 | 9.262147 | 8.535825 | -0.08294658 | 0.7263219
51.5157 | 9.233 | 9.26209 | 8.531271 | -0.02908977 | 0.7308186
51.5257 | 9.2779 | 9.262117 | 8.526721 | 0.01578309 | 0.7353961
51.5357 | 9.3578 | 9.262229 | 8.522174 | 0.09557118 | 0.7400552
51.5457 | 9.4194 | 9.262426 | 8.517629 | 0.1569737 | 0.7447968
51.5557 | 9.4844 | 9.26271 | 8.513089 | 0.2216897 | 0.7496217
51.5657 | 9.5772 | 9.263082 | 8.508551 | 0.3141185 | 0.7545307
51.5757 | 9.6384 | 9.263541 | 8.504016 | 0.3748589 | 0.7595249
51.5857 | 9.7268 | 9.26409 | 8.499485 | 0.4627102 | 0.764605
51.5957 | 9.8364 | 9.264729 | 8.494957 | 0.5716711 | 0.7697721
51.6057 | 9.8923 | 9.265459 | 8.490432 | 0.6268408 | 0.7750273
51.6157 | 10.0357 | 9.266282 | 8.48591 | 0.7694181 | 0.7803716
51.6257 | 10.1301 | 9.267198 | 8.481392 | 0.8629017 | 0.7858063
51.6357 | 10.2205 | 9.268209 | 8.476877 | 0.9522908 | 0.7913322
51.6457 | 10.3635 | 9.269316 | 8.472365 | 1.094184 | 0.7969509
51.6557 | 10.4716 | 9.27052 | 8.467857 | 1.20108 | 0.8026633
51.6657 | 10.6008 | 9.271823 | 8.463352 | 1.328977 | 0.8084709
51.6757 | 10.784 | 9.273226 | 8.458851 | 1.510774 | 0.814375
51.6857 | 10.8874 | 9.274729 | 8.454352 | 1.612671 | 0.8203769
51.6957 | 11.0793 | 9.276336 | 8.449858 | 1.802964 | 0.8264782
51.7057 | 11.2438 | 9.278047 | 8.445367 | 1.965753 | 0.8326802
51.7157 | 11.4224 | 9.279863 | 8.440879 | 2.142537 | 0.8389845
51.7257 | 11.5816 | 9.281787 | 8.436394 | 2.299813 | 0.8453926
51.7357 | 11.777 | 9.28382 | 8.431914 | 2.49318 | 0.8519062
51.7457 | 12.0178 | 9.285963 | 8.427436 | 2.731837 | 0.858527
51.7557 | 12.1979 | 9.288219 | 8.422963 | 2.909681 | 0.8652565
51.7657 | 12.4323 | 9.290589 | 8.418492 | 3.141711 | 0.8720969
51.7757 | 12.6773 | 9.293075 | 8.414026 | 3.384225 | 0.8790495
51.7857 | 12.8644 | 9.295679 | 8.409563 | 3.568721 | 0.8861165
51.7957 | 13.1732 | 9.298403 | 8.405103 | 3.874797 | 0.8932998
51.8057 | 13.4094 | 9.301249 | 8.400648 | 4.108151 | 0.9006014
51.8157 | 13.638 | 9.304219 | 8.396195 | 4.333781 | 0.9080233
51.8257 | 13.9473 | 9.307315 | 8.391747 | 4.639985 | 0.9155677
51.8357 | 14.2331 | 9.310539 | 8.387302 | 4.922561 | 0.9232365
51.8457 | 14.5159 | 9.313894 | 8.382861 | 5.202006 | 0.9310322
51.8557 | 14.8637 | 9.317381 | 8.378424 | 5.546319 | 0.9389571
51.8657 | 15.122 | 9.321004 | 8.37399 | 5.800996 | 0.9470134
51.8757 | 15.5439 | 9.324764 | 8.369561 | 6.219136 | 0.9552036
51.8857 | 15.8421 | 9.328665 | 8.365135 | 6.513435 | 0.9635303
51.8957 | 16.1258 | 9.332709 | 8.360713 | 6.793091 | 0.9719959
51.9057 | 16.592 | 9.336897 | 8.356294 | 7.255103 | 0.9806032
51.9157 | 16.925 | 9.341235 | 8.35188 | 7.583765 | 0.9893548
51.9257 | 17.3435 | 9.345723 | 8.347469 | 7.997777 | 0.9982534
51.9357 | 17.6599 | 9.350364 | 8.343062 | 8.309536 | 1.007302
51.9457 | 18.0474 | 9.355163 | 8.338659 | 8.692237 | 1.016504
51.9557 | 18.5546 | 9.360122 | 8.334261 | 9.194478 | 1.025861
51.9657 | 18.8622 | 9.365243 | 8.329866 | 9.496957 | 1.035378
51.9757 | 19.3342 | 9.370531 | 8.325475 | 9.963669 | 1.045056
51.9857 | 19.7422 | 9.375988 | 8.321087 | 10.36621 | 1.054901
51.9956 | 20.1106 | 9.381563 | 8.316748 | 10.72904 | 1.064815
52.0056 | 20.6697 | 9.387368 | 8.312369 | 11.28233 | 1.074999
52.0156 | 21.0438 | 9.393353 | 8.307994 | 11.65045 | 1.085359
52.0256 | 21.5274 | 9.399521 | 8.303623 | 12.12788 | 1.095898
52.0356 | 21.992 | 9.405877 | 8.299256 | 12.58612 | 1.106621
52.0456 | 22.4356 | 9.412424 | 8.294893 | 13.02318 | 1.11753
52.0556 | 22.9223 | 9.419166 | 8.290535 | 13.50313 | 1.128631
52.0656 | 23.4007 | 9.426108 | 8.28618 | 13.97459 | 1.139928
52.0756 | 23.8476 | 9.433253 | 8.28183 | 14.41435 | 1.151423
52.0856 | 24.4099 | 9.440606 | 8.277483 | 14.96929 | 1.163123
52.0956 | 24.8322 | 9.448172 | 8.273141 | 15.38403 | 1.17503
52.1056 | 25.307 | 9.455954 | 8.268803 | 15.85105 | 1.187151
52.1156 | 25.7873 | 9.463959 | 8.26447 | 16.32334 | 1.199489
52.1256 | 26.2351 | 9.47219 | 8.26014 | 16.76291 | 1.212049
52.1356 | 26.7297 | 9.480652 | 8.255815 | 17.24905 | 1.224837
52.1456 | 27.1352 | 9.489351 | 8.251494 | 17.64585 | 1.237857
52.1556 | 27.6053 | 9.498293 | 8.247178 | 18.10701 | 1.251115
52.1656 | 28.054 | 9.507481 | 8.242865 | 18.54652 | 1.264616
52.1756 | 28.5127 | 9.516923 | 8.238557 | 18.99578 | 1.278366
52.1856 | 28.9683 | 9.526624 | 8.234254 | 19.44168 | 1.29237
52.1956 | 29.3594 | 9.536589 | 8.229955 | 19.82281 | 1.306634
52.2056 | 29.7518 | 9.546825 | 8.22566 | 20.20498 | 1.321165
52.2156 | 30.1826 | 9.557338 | 8.221369 | 20.62526 | 1.335968
52.2256 | 30.5316 | 9.568134 | 8.217083 | 20.96347 | 1.351051
52.2356 | 30.9016 | 9.579221 | 8.212802 | 21.32238 | 1.366419
52.2456 | 31.2807 | 9.590605 | 8.208525 | 21.6901 | 1.38208
52.2556 | 31.5919 | 9.602293 | 8.204252 | 21.98961 | 1.39804
52.2656 | 31.8617 | 9.614292 | 8.199984 | 22.24741 | 1.414308
52.2756 | 32.1639 | 9.62661 | 8.195721 | 22.53729 | 1.430889
52.2856 | 32.4722 | 9.639254 | 8.191462 | 22.83295 | 1.447793
52.2956 | 32.6209 | 9.652233 | 8.187207 | 22.96867 | 1.465026
52.3056 | 32.8618 | 9.665555 | 8.182957 | 23.19625 | 1.482598
52.3156 | 33.0601 | 9.679227 | 8.178712 | 23.38087 | 1.500515
52.3256 | 33.1506 | 9.69326 | 8.174471 | 23.45734 | 1.518789
52.3356 | 33.3449 | 9.707661 | 8.170235 | 23.63724 | 1.537425
52.3456 | 33.4426 | 9.72244 | 8.166004 | 23.72016 | 1.556436
52.3556 | 33.4577 | 9.737606 | 8.161777 | 23.72009 | 1.575829
52.3656 | 33.5521 | 9.75317 | 8.157555 | 23.79893 | 1.595615
52.3756 | 33.5522 | 9.769141 | 8.153338 | 23.78306 | 1.615803
52.3856 | 33.4916 | 9.78553 | 8.149125 | 23.70607 | 1.636405
52.3956 | 33.5035 | 9.802347 | 8.144917 | 23.70115 | 1.657429
52.4056 | 33.3711 | 9.819604 | 8.140714 | 23.5515 | 1.67889
52.4156 | 33.2892 | 9.837312 | 8.136516 | 23.45189 | 1.700796
52.4256 | 33.1237 | 9.855483 | 8.132323 | 23.26822 | 1.723161
52.4356 | 32.9972 | 9.874129 | 8.128134 | 23.12307 | 1.745996
52.4456 | 32.7516 | 9.893263 | 8.12395 | 22.85834 | 1.769313
52.4556 | 32.5447 | 9.912898 | 8.119771 | 22.6318 | 1.793127
52.4656 | 32.3332 | 9.933047 | 8.115597 | 22.40015 | 1.81745
52.4756 | 32.0434 | 9.953724 | 8.111428 | 22.08968 | 1.842296
52.4856 | 31.712 | 9.974943 | 8.107263 | 21.73706 | 1.86768
52.4956 | 31.4485 | 9.996719 | 8.103104 | 21.45178 | 1.893615
52.5056 | 30.9803 | 10.01907 | 8.098949 | 20.96123 | 1.920118
52.5156 | 30.656 | 10.042 | 8.0948 | 20.614 | 1.947205
52.5256 | 30.316 | 10.06555 | 8.090656 | 20.25045 | 1.97489
52.5356 | 29.851 | 10.08971 | 8.086516 | 19.76129 | 2.003192
52.5456 | 29.4536 | 10.11451 | 8.082382 | 19.33909 | 2.032127
52.5556 | 29.0056 | 10.13997 | 8.078252 | 18.86563 | 2.061714
52.5656 | 28.4658 | 10.1661 | 8.074128 | 18.2997 | 2.091971
52.5756 | 28.0335 | 10.19293 | 8.070008 | 17.84057 | 2.122917
52.5856 | 27.5506 | 10.22047 | 8.065894 | 17.33013 | 2.154572
52.5956 | 27.0051 | 10.24874 | 8.061785 | 16.75636 | 2.186956
52.6056 | 26.6456 | 10.27777 | 8.057681 | 16.36783 | 2.220091
52.6156 | 26.0549 | 10.30758 | 8.053582 | 15.74732 | 2.253998
52.6256 | 25.5368 | 10.33819 | 8.049489 | 15.19861 | 2.2887
52.6356 | 25.0615 | 10.36962 | 8.0454 | 14.69188 | 2.32422
52.6456 | 24.5143 | 10.4019 | 8.041317 | 14.1124 | 2.360583
52.6556 | 24.0581 | 10.43505 | 8.037239 | 13.62305 | 2.397813
52.6656 | 23.4352 | 10.4691 | 8.033166 | 12.9661 | 2.435936
52.6756 | 22.8939 | 10.50408 | 8.029099 | 12.38982 | 2.474979
52.6856 | 22.4746 | 10.54001 | 8.025036 | 11.93459 | 2.514969
52.6956 | 21.8942 | 10.57692 | 8.020979 | 11.31728 | 2.555936
52.7056 | 21.4186 | 10.61484 | 8.016928 | 10.80376 | 2.597907
52.7156 | 20.9225 | 10.6538 | 8.012881 | 10.2687 | 2.640914
52.7256 | 20.3212 | 10.69383 | 8.00884 | 9.627371 | 2.684989
52.7356 | 19.8426 | 10.73497 | 8.004805 | 9.107632 | 2.730163
52.7456 | 19.3826 | 10.77725 | 8.000775 | 8.605355 | 2.776471
52.7556 | 18.9188 | 10.8207 | 7.99675 | 8.098104 | 2.823946
52.7656 | 18.4847 | 10.86536 | 7.99273 | 7.619344 | 2.872626
52.7756 | 17.979 | 10.91126 | 7.988716 | 7.067737 | 2.922547
52.7856 | 17.6263 | 10.95845 | 7.984708 | 6.667845 | 2.973747
52.7956 | 17.1537 | 11.00697 | 7.980705 | 6.146729 | 3.026266
52.8056 | 16.6996 | 11.05685 | 7.976707 | 5.642748 | 3.080145
52.8156 | 16.3843 | 11.10814 | 7.972715 | 5.276158 | 3.135426
52.8256 | 15.9121 | 11.16088 | 7.968729 | 4.751218 | 3.192153
52.8356 | 15.5501 | 11.21512 | 7.964748 | 4.334981 | 3.250371
52.8456 | 15.1962 | 11.2709 | 7.960772 | 3.925302 | 3.310125
52.8556 | 14.7602 | 11.32827 | 7.956803 | 3.431932 | 3.371466
52.8656 | 14.524 | 11.38728 | 7.952838 | 3.136722 | 3.43444
52.8756 | 14.1644 | 11.44798 | 7.94888 | 2.71642 | 3.4991
52.8856 | 13.8054 | 11.51042 | 7.944927 | 2.294975 | 3.565498
52.8956 | 13.5106 | 11.57467 | 7.940979 | 1.935933 | 3.633688
52.9056 | 13.1981 | 11.64076 | 7.937038 | 1.557337 | 3.703725
52.9156 | 12.9536 | 11.70877 | 7.933102 | 1.24483 | 3.775668
52.9256 | 12.6918 | 11.77875 | 7.929172 | 0.913054 | 3.849574
52.9356 | 12.3908 | 11.85075 | 7.925247 | 0.5400468 | 3.925506
52.9456 | 12.2217 | 11.92485 | 7.921328 | 0.2968472 | 4.003524
52.9556 | 11.9625 | 12.00111 | 7.917415 | -0.03860924 | 4.083694
52.9655 | 11.7454 | 12.07877 | 7.913547 | -0.3333707 | 4.165224
52.9755 | 11.5613 | 12.15951 | 7.909646 | -0.5982149 | 4.249869
52.9855 | 11.2956 | 12.24262 | 7.90575 | -0.9470169 | 4.336867
52.9955 | 11.1795 | 12.32815 | 7.90186 | -1.148647 | 4.426287
53.0055 | 10.9643 | 12.41618 | 7.897976 | -1.451878 | 4.518202
53.0155 | 10.7937 | 12.50678 | 7.894098 | -1.713082 | 4.612684
53.0255 | 10.6708 | 12.60003 | 7.890226 | -1.929234 | 4.709809
53.0355 | 10.4672 | 12.69601 | 7.886359 | -2.228811 | 4.809652
53.0455 | 10.3557 | 12.79479 | 7.882499 | -2.43909 | 4.912291
53.0555 | 10.2037 | 12.89645 | 7.878644 | -2.69275 | 5.017805
53.0655 | 10.0534 | 13.00107 | 7.874796 | -2.947668 | 5.126272
53.0755 | 9.9619 | 13.10873 | 7.870953 | -3.146826 | 5.237773
53.0855 | 9.8511 | 13.2195 | 7.867116 | -3.368404 | 5.352388
53.0955 | 9.7323 | 13.33348 | 7.863286 | -3.601184 | 5.470198
53.1055 | 9.6542 | 13.45074 | 7.859461 | -3.796544 | 5.591283
53.1155 | 9.5216 | 13.57137 | 7.855643 | -4.049767 | 5.715724
53.1255 | 9.481 | 13.69543 | 7.85183 | -4.21443 | 5.843599
53.1355 | 9.3759 | 13.82301 | 7.848024 | -4.447113 | 5.974989
53.1455 | 9.2939 | 13.95419 | 7.844224 | -4.660293 | 6.10997
53.1555 | 9.2315 | 14.08905 | 7.840429 | -4.857545 | 6.248616
53.1655 | 9.1457 | 14.22764 | 7.836641 | -5.08194 | 6.390999
53.1755 | 9.0936 | 14.37005 | 7.832859 | -5.276447 | 6.537188
53.1855 | 9.031 | 14.51633 | 7.829084 | -5.485332 | 6.687249
53.1955 | 8.9562 | 14.66655 | 7.825314 | -5.710353 | 6.841239
53.2055 | 8.9229 | 14.82077 | 7.821551 | -5.897865 | 6.999214
53.2155 | 8.8569 | 14.97902 | 7.817793 | -6.122115 | 7.161222
53.2255 | 8.7927 | 15.14134 | 7.814042 | -6.348642 | 7.3273
53.2355 | 8.7588 | 15.30778 | 7.810298 | -6.548979 | 7.497481
53.2455 | 8.7165 | 15.47834 | 7.806559 | -6.761844 | 7.671785
53.2555 | 8.6906 | 15.65305 | 7.802827 | -6.962446 | 7.850219
53.2655 | 8.6358 | 15.83189 | 7.799101 | -7.196086 | 8.032784
53.2755 | 8.5979 | 16.01484 | 7.795382 | -7.41694 | 8.219458
53.2855 | 8.577 | 16.20188 | 7.791669 | -7.624877 | 8.410209
53.2955 | 8.5307 | 16.39295 | 7.787962 | -7.862246 | 8.604984
53.3055 | 8.5132 | 16.58797 | 7.784261 | -8.074773 | 8.803711
53.3155 | 8.4821 | 16.78687 | 7.780567 | -8.304767 | 9.0063
53.3255 | 8.443 | 16.98951 | 7.77688 | -8.546514 | 9.212634
53.3355 | 8.4315 | 17.19577 | 7.773198 | -8.76427 | 9.422572
53.3455 | 8.3928 | 17.40547 | 7.769523 | -9.012667 | 9.635944
53.3555 | 8.3736 | 17.61841 | 7.765855 | -9.244812 | 9.852557
53.3655 | 8.3576 | 17.83437 | 7.762193 | -9.476772 | 10.07218
53.3755 | 8.3268 | 18.05309 | 7.758538 | -9.726288 | 10.29455
53.3855 | 8.2996 | 18.27426 | 7.754889 | -9.97466 | 10.51937
53.3955 | 8.2836 | 18.49756 | 7.751246 | -10.21396 | 10.74632
53.4055 | 8.2603 | 18.72262 | 7.747611 | -10.46232 | 10.97501
53.4155 | 8.2511 | 18.94903 | 7.743981 | -10.69793 | 11.20504
53.4255 | 8.2207 | 19.17633 | 7.740359 | -10.95563 | 11.43597
53.4355 | 8.2102 | 19.40405 | 7.736742 | -11.19385 | 11.66731
53.4455 | 8.1896 | 19.63165 | 7.733133 | -11.44205 | 11.89852
53.4555 | 8.1695 | 19.85857 | 7.72953 | -11.68907 | 12.12904
53.4655 | 8.1624 | 20.0842 | 7.725934 | -11.9218 | 12.35827
53.4755 | 8.142 | 20.3079 | 7.722344 | -12.1659 | 12.58556
53.4855 | 8.1189 | 20.52899 | 7.718761 | -12.41009 | 12.81023
53.4955 | 8.1235 | 20.74676 | 7.715185 | -12.62326 | 13.03158
53.5055 | 8.0944 | 20.96048 | 7.711616 | -12.86608 | 13.24886
53.5155 | 8.0821 | 21.16939 | 7.708053 | -13.08729 | 13.46134
53.5255 | 8.0714 | 21.37271 | 7.704497 | -13.30131 | 13.66821
53.5355 | 8.0527 | 21.56965 | 7.700947 | -13.51695 | 13.86871
53.5455 | 8.0466 | 21.75942 | 7.697405 | -13.71282 | 14.06202
53.5555 | 8.0152 | 21.94123 | 7.693869 | -13.92603 | 14.24736
53.5655 | 8.0216 | 22.11428 | 7.69034 | -14.09268 | 14.42394
53.5755 | 8.0165 | 22.27781 | 7.686818 | -14.26131 | 14.59099
53.5855 | 7.9776 | 22.43107 | 7.683303 | -14.45347 | 14.74777
53.5955 | 7.9915 | 22.57335 | 7.679794 | -14.58185 | 14.89355
53.6055 | 7.9725 | 22.70396 | 7.676293 | -14.73146 | 15.02767
53.6155 | 7.9564 | 22.82229 | 7.672798 | -14.86589 | 15.14949
53.6255 | 7.9526 | 22.92774 | 7.66931 | -14.97514 | 15.25843
53.6355 | 7.9358 | 23.0198 | 7.66583 | -15.084 | 15.35397
53.6455 | 7.9389 | 23.09803 | 7.662356 | -15.15913 | 15.43567
53.6555 | 7.9237 | 23.16203 | 7.658889 | -15.23833 | 15.50314
53.6655 | 7.8972 | 23.21149 | 7.655429 | -15.31429 | 15.55606
53.6755 | 7.9165 | 23.24618 | 7.651976 | -15.32968 | 15.5942
53.6855 | 7.8926 | 23.26594 | 7.64853 | -15.37334 | 15.61741
53.6955 | 7.8811 | 23.2707 | 7.645091 | -15.3896 | 15.62561
53.7055 | 7.8759 | 23.26046 | 7.641659 | -15.38456 | 15.6188
53.7155 | 7.8529 | 23.2353 | 7.638234 | -15.3824 | 15.59706
53.7255 | 7.8626 | 23.19536 | 7.634816 | -15.33276 | 15.56055
53.7355 | 7.8486 | 23.14089 | 7.631406 | -15.29229 | 15.50948
53.7455 | 7.8241 | 23.07217 | 7.628002 | -15.24807 | 15.44417
53.7555 | 7.8317 | 22.98958 | 7.624606 | -15.15788 | 15.36498
53.7655 | 7.8204 | 22.89354 | 7.621216 | -15.07314 | 15.27233
53.7755 | 7.8102 | 22.78453 | 7.617834 | -14.97433 | 15.16669
53.7855 | 7.8065 | 22.66308 | 7.614459 | -14.85658 | 15.04862
53.7955 | 7.7904 | 22.52977 | 7.611091 | -14.73937 | 14.91868
53.8055 | 7.7887 | 22.38522 | 7.607731 | -14.59652 | 14.77749
53.8155 | 7.7773 | 22.23007 | 7.604377 | -14.45277 | 14.6257
53.8255 | 7.7556 | 22.06502 | 7.601031 | -14.30942 | 14.46398
53.8355 | 7.7664 | 21.89075 | 7.597692 | -14.12435 | 14.29305
53.8455 | 7.7438 | 21.70798 | 7.59436 | -13.96418 | 14.11362
53.8555 | 7.7503 | 21.51744 | 7.591036 | -13.76714 | 13.92641
53.8655 | 7.7309 | 21.31986 | 7.587719 | -13.58896 | 13.73214
53.8755 | 7.7091 | 21.11597 | 7.584409 | -13.40687 | 13.53156
53.8855 | 7.7215 | 20.90649 | 7.581107 | -13.18499 | 13.32538
53.8955 | 7.7073 | 20.69213 | 7.577812 | -12.98483 | 13.11432
53.9055 | 7.6968 | 20.4736 | 7.574524 | -12.7768 | 12.89907
53.9155 | 7.6907 | 20.25156 | 7.571243 | -12.56086 | 12.68032
53.9255 | 7.6813 | 20.02669 | 7.56797 | -12.34539 | 12.45872
53.9354 | 7.6754 | 19.80183 | 7.564737 | -12.12643 | 12.23709
53.9454 | 7.6746 | 19.57314 | 7.561479 | -11.89854 | 12.01167
53.9554 | 7.6521 | 19.34342 | 7.558228 | -11.69132 | 11.78519
53.9654 | 7.6608 | 19.1132 | 7.554985 | -11.4524 | 11.55822
53.9754 | 7.6448 | 18.88299 | 7.551749 | -11.23819 | 11.33124
53.9854 | 7.63 | 18.65327 | 7.548521 | -11.02327 | 11.10474
53.9954 | 7.6403 | 18.42447 | 7.5453 | -10.78417 | 10.87917
54.0054 | 7.6194 | 18.197 | 7.542086 | -10.5776 | 10.65491
54.0154 | 7.6228 | 17.97124 | 7.538881 | -10.34844 | 10.43236
54.0254 | 7.6068 | 17.74753 | 7.535682 | -10.14073 | 10.21184
54.0354 | 7.5972 | 17.52616 | 7.532492 | -9.928962 | 9.99367
54.0454 | 7.5983 | 17.30742 | 7.529308 | -9.709123 | 9.778114
54.0554 | 7.5863 | 17.09156 | 7.526133 | -9.505256 | 9.565423
54.0654 | 7.5919 | 16.87877 | 7.522965 | -9.286875 | 9.35581
54.0754 | 7.5771 | 16.66927 | 7.519805 | -9.092167 | 9.149462
54.0854 | 7.5652 | 16.4632 | 7.516652 | -8.897995 | 8.946543
54.0954 | 7.5629 | 16.2607 | 7.513507 | -8.697797 | 8.74719
54.1054 | 7.5617 | 16.06189 | 7.510369 | -8.500185 | 8.551516
54.1154 | 7.5574 | 15.86685 | 7.50724 | -8.309455 | 8.359615
54.1254 | 7.5615 | 15.67568 | 7.504118 | -8.114179 | 8.171561
54.1354 | 7.543 | 15.48841 | 7.501004 | -7.945413 | 7.987409
54.1454 | 7.5383 | 15.3051 | 7.497897 | -7.766795 | 7.807198
54.1554 | 7.5356 | 15.12575 | 7.494798 | -7.59015 | 7.630952
54.1654 | 7.5294 | 14.95039 | 7.491707 | -7.420987 | 7.458679
54.1754 | 7.5309 | 14.77901 | 7.488624 | -7.248105 | 7.290382
54.1854 | 7.5174 | 14.61159 | 7.485549 | -7.094191 | 7.126042
54.1954 | 7.5087 | 14.44812 | 7.482481 | -6.93942 | 6.96564
54.2054 | 7.5143 | 14.28856 | 7.479421 | -6.774262 | 6.809141
54.2154 | 7.5067 | 14.13288 | 7.476369 | -6.626175 | 6.656506
54.2254 | 7.5035 | 13.98101 | 7.473325 | -6.477515 | 6.50769
54.2354 | 7.4907 | 13.83293 | 7.470289 | -6.342228 | 6.362639
54.2454 | 7.4907 | 13.68856 | 7.46726 | -6.197856 | 6.221295
54.2554 | 7.4925 | 13.54784 | 7.46424 | -6.055338 | 6.083598
54.2654 | 7.4906 | 13.41071 | 7.461227 | -5.92011 | 5.949482
54.2754 | 7.4752 | 13.2771 | 7.458223 | -5.801901 | 5.818878
54.2854 | 7.4795 | 13.14694 | 7.455226 | -5.667441 | 5.691715
54.2954 | 7.4772 | 13.02016 | 7.452237 | -5.542958 | 5.567921
54.3054 | 7.4605 | 12.89668 | 7.449257 | -5.436176 | 5.44742
54.3154 | 7.4679 | 12.77642 | 7.446284 | -5.308521 | 5.330137
54.3254 | 7.4623 | 12.65932 | 7.443319 | -5.197016 | 5.215997
54.3354 | 7.4531 | 12.54529 | 7.440362 | -5.092186 | 5.104924
54.3454 | 7.4465 | 12.43425 | 7.437414 | -4.987752 | 4.996839
54.3554 | 7.4427 | 12.32614 | 7.434473 | -4.883441 | 4.891668
54.3654 | 7.434 | 12.22087 | 7.43154 | -4.786874 | 4.789334
54.3754 | 7.4284 | 12.11838 | 7.428616 | -4.689978 | 4.689762
54.3854 | 7.4287 | 12.01858 | 7.425699 | -4.589877 | 4.592878
54.3954 | 7.4227 | 11.9214 | 7.422791 | -4.498699 | 4.498608
54.4054 | 7.4142 | 11.82677 | 7.419891 | -4.412571 | 4.40688
54.4154 | 7.4084 | 11.73462 | 7.416999 | -4.326221 | 4.317622
54.4254 | 7.4139 | 11.64488 | 7.414115 | -4.23098 | 4.230766
54.4354 | 7.3932 | 11.55748 | 7.411239 | -4.16428 | 4.146241
54.4454 | 7.3983 | 11.47235 | 7.408371 | -4.074053 | 4.063981
54.4554 | 7.3937 | 11.38943 | 7.405512 | -3.995733 | 3.983921
54.4654 | 7.3832 | 11.30866 | 7.402661 | -3.925456 | 3.905995
54.4754 | 7.3787 | 11.22996 | 7.399818 | -3.85126 | 3.830142
54.4854 | 7.3724 | 11.15328 | 7.396983 | -3.780883 | 3.7563
54.4954 | 7.3675 | 11.07857 | 7.394157 | -3.711067 | 3.684411
54.5054 | 7.3645 | 11.00575 | 7.391339 | -3.641252 | 3.614414
54.5154 | 7.3506 | 10.93478 | 7.388529 | -3.584183 | 3.546255
54.5254 | 7.3558 | 10.8656 | 7.385727 | -3.509805 | 3.479878
54.5354 | 7.3539 | 10.79816 | 7.382934 | -3.444264 | 3.41523
54.5454 | 7.3358 | 10.73241 | 7.380149 | -3.396608 | 3.35226
54.5554 | 7.3385 | 10.66829 | 7.377372 | -3.329788 | 3.290916
54.5654 | 7.3367 | 10.60575 | 7.374604 | -3.269054 | 3.23115
54.5754 | 7.3332 | 10.54476 | 7.371844 | -3.211559 | 3.172915
54.5854 | 7.3286 | 10.48526 | 7.369092 | -3.156656 | 3.116164
54.5954 | 7.3297 | 10.4272 | 7.366349 | -3.097502 | 3.060853
54.6054 | 7.3204 | 10.37055 | 7.363614 | -3.050153 | 3.006939
54.6154 | 7.3222 | 10.31527 | 7.360888 | -2.993068 | 2.95438
54.6254 | 7.3207 | 10.2613 | 7.35817 | -2.940605 | 2.903135
54.6354 | 7.3139 | 10.20863 | 7.35546 | -2.894726 | 2.853165
54.6454 | 7.3168 | 10.15719 | 7.352759 | -2.840391 | 2.804432
54.6554 | 7.308 | 10.10697 | 7.350067 | -2.798966 | 2.756899
54.6654 | 7.3082 | 10.05791 | 7.347383 | -2.749713 | 2.71053
54.6754 | 7.2975 | 10.01 | 7.344707 | -2.712499 | 2.665291
54.6854 | 7.3037 | 9.963189 | 7.34204 | -2.659489 | 2.621149
54.6954 | 7.2953 | 9.917452 | 7.339382 | -2.622152 | 2.57807
54.7054 | 7.2989 | 9.872755 | 7.336732 | -2.573855 | 2.536023
54.7154 | 7.2869 | 9.82907 | 7.334091 | -2.54217 | 2.49498
54.7254 | 7.2931 | 9.786367 | 7.331458 | -2.493267 | 2.454909
54.7354 | 7.293 | 9.744617 | 7.328834 | -2.451617 | 2.415783
54.7454 | 7.2799 | 9.703792 | 7.326218 | -2.423892 | 2.377574
54.7554 | 7.2898 | 9.663866 | 7.323611 | -2.374066 | 2.340255
54.7654 | 7.284 | 9.624814 | 7.321013 | -2.340814 | 2.303802
54.7754 | 7.2811 | 9.586611 | 7.318423 | -2.305511 | 2.268188
54.7854 | 7.2698 | 9.549232 | 7.315842 | -2.279432 | 2.23339
54.7954 | 7.2842 | 9.512655 | 7.31327 | -2.228455 | 2.199385
54.8054 | 7.278 | 9.476856 | 7.310706 | -2.198856 | 2.16615
54.8154 | 7.2702 | 9.441815 | 7.308151 | -2.171615 | 2.133664
54.8254 | 7.2725 | 9.407509 | 7.305604 | -2.135009 | 2.101904
54.8354 | 7.2606 | 9.373919 | 7.303067 | -2.113319 | 2.070852
54.8454 | 7.2674 | 9.341024 | 7.300538 | -2.073624 | 2.040486
54.8554 | 7.261 | 9.308807 | 7.298018 | -2.047807 | 2.010789
54.8654 | 7.2617 | 9.277248 | 7.295507 | -2.015548 | 1.981741
54.8754 | 7.2529 | 9.246329 | 7.293004 | -1.993429 | 1.953324
54.8854 | 7.2589 | 9.216033 | 7.29051 | -1.957133 | 1.925522
54.8954 | 7.2559 | 9.186343 | 7.288025 | -1.930443 | 1.898318
54.9053 | 7.2473 | 9.157538 | 7.285574 | -1.910238 | 1.871964
54.9153 | 7.2535 | 9.129007 | 7.283106 | -1.875507 | 1.8459
54.9253 | 7.247 | 9.101035 | 7.280648 | -1.854035 | 1.820387
54.9353 | 7.2436 | 9.073608 | 7.278198 | -1.830008 | 1.795409
54.9453 | 7.2421 | 9.046711 | 7.275757 | -1.804611 | 1.770953
54.9553 | 7.2376 | 9.02033 | 7.273325 | -1.78273 | 1.747005
54.9653 | 7.2433 | 8.994452 | 7.270902 | -1.751152 | 1.72355
54.9753 | 7.2336 | 8.969065 | 7.268488 | -1.735465 | 1.700577
54.9853 | 7.2158 | 8.944155 | 7.266083 | -1.728355 | 1.678072
54.9953 | 7.225 | 8.919711 | 7.263687 | -1.694711 | 1.656024
55.0053 | 7.2252 | 8.895719 | 7.261299 | -1.670519 | 1.63442
55.0153 | 7.2054 | 8.872171 | 7.258921 | -1.666771 | 1.61325
55.0253 | 7.2098 | 8.849053 | 7.256551 | -1.639253 | 1.592501
55.0353 | 7.2029 | 8.826355 | 7.254191 | -1.623455 | 1.572164
55.0453 | 7.2048 | 8.804068 | 7.25184 | -1.599268 | 1.552228
55.0553 | 7.2018 | 8.78218 | 7.249497 | -1.58038 | 1.532683
55.0653 | 7.1817 | 8.760682 | 7.247164 | -1.578982 | 1.513518
55.0753 | 7.201 | 8.739564 | 7.244839 | -1.538564 | 1.494725
55.0853 | 7.1896 | 8.718818 | 7.242524 | -1.529218 | 1.476294
55.0953 | 7.1774 | 8.698434 | 7.240218 | -1.521034 | 1.458216
55.1053 | 7.1757 | 8.678404 | 7.23792 | -1.502704 | 1.440483
55.1153 | 7.1738 | 8.658719 | 7.235632 | -1.484919 | 1.423086
55.1253 | 7.1665 | 8.639371 | 7.233353 | -1.472871 | 1.406018
55.1353 | 7.1776 | 8.620352 | 7.231083 | -1.442752 | 1.389269
55.1453 | 7.1419 | 8.601655 | 7.228823 | -1.459755 | 1.372832
55.1553 | 7.1723 | 8.583271 | 7.226571 | -1.410971 | 1.3567
55.1653 | 7.152 | 8.565195 | 7.224328 | -1.413195 | 1.340866
55.1753 | 7.1491 | 8.547418 | 7.222095 | -1.398318 | 1.325323
55.1853 | 7.1403 | 8.529934 | 7.219871 | -1.389634 | 1.310063
55.1953 | 7.1452 | 8.512736 | 7.217656 | -1.367536 | 1.29508
55.2053 | 7.1427 | 8.495817 | 7.21545 | -1.353117 | 1.280367
55.2153 | 7.1402 | 8.479173 | 7.213254 | -1.338973 | 1.265919
55.2253 | 7.1345 | 8.462795 | 7.211066 | -1.328295 | 1.251729
55.2353 | 7.1365 | 8.446679 | 7.208888 | -1.310179 | 1.237791
55.2453 | 7.142 | 8.430819 | 7.206719 | -1.288819 | 1.224099
55.2553 | 7.1252 | 8.415208 | 7.20456 | -1.290008 | 1.210649
55.2653 | 7.1382 | 8.399843 | 7.202409 | -1.261643 | 1.197433
55.2753 | 7.1249 | 8.384716 | 7.200268 | -1.259816 | 1.184448
55.2853 | 7.1278 | 8.369824 | 7.198136 | -1.242024 | 1.171688
55.2953 | 7.1289 | 8.355161 | 7.196014 | -1.226261 | 1.159147
55.3053 | 7.1278 | 8.340722 | 7.193901 | -1.212922 | 1.146821
55.3153 | 7.1126 | 8.326503 | 7.191797 | -1.213903 | 1.134706
55.3253 | 7.1294 | 8.312499 | 7.189703 | -1.183099 | 1.122796
55.3353 | 7.1089 | 8.298705 | 7.187617 | -1.189805 | 1.111087
55.3453 | 7.1292 | 8.285117 | 7.185542 | -1.155917 | 1.099575
55.3553 | 7.1224 | 8.271731 | 7.183475 | -1.149331 | 1.088255
55.3653 | 7.1128 | 8.258542 | 7.181418 | -1.145742 | 1.077124
55.3753 | 7.1218 | 8.245548 | 7.179371 | -1.123748 | 1.066177
55.3853 | 7.1112 | 8.232743 | 7.177333 | -1.121543 | 1.05541
55.3953 | 7.1216 | 8.220124 | 7.175304 | -1.098524 | 1.04482
55.4053 | 7.1193 | 8.207687 | 7.173285 | -1.088387 | 1.034402
55.4153 | 7.1159 | 8.195428 | 7.171275 | -1.079528 | 1.024154
55.4253 | 7.1155 | 8.183345 | 7.169274 | -1.067845 | 1.014071
55.4353 | 7.1178 | 8.171433 | 7.167283 | -1.053633 | 1.00415
55.4453 | 7.1064 | 8.15969 | 7.165302 | -1.05329 | 0.994388
55.4553 | 7.125 | 8.148111 | 7.16333 | -1.023111 | 0.9847814
55.4653 | 7.1038 | 8.136695 | 7.161367 | -1.032895 | 0.9753271
55.4753 | 7.1052 | 8.125436 | 7.159415 | -1.020236 | 0.9660219
55.4853 | 7.1108 | 8.114334 | 7.157471 | -1.003534 | 0.9568628
55.4953 | 7.1026 | 8.103384 | 7.155537 | -1.000784 | 0.9478468
55.5053 | 7.1065 | 8.092584 | 7.153613 | -0.986084 | 0.938971
55.5153 | 7.1036 | 8.081931 | 7.151698 | -0.978331 | 0.9302328
55.5253 | 7.1036 | 8.071422 | 7.149793 | -0.9678223 | 0.9216293
55.5353 | 7.0981 | 8.061055 | 7.147897 | -0.9629551 | 0.9131577
55.5453 | 7.1014 | 8.050827 | 7.146011 | -0.9494269 | 0.9048156
55.5553 | 7.0947 | 8.040735 | 7.144135 | -0.9460353 | 0.8966003
55.5653 | 7.1028 | 8.030777 | 7.142268 | -0.9279775 | 0.8885093
55.5753 | 7.0885 | 8.020951 | 7.140411 | -0.9324513 | 0.8805403
55.5853 | 7.0949 | 8.011254 | 7.138563 | -0.9163543 | 0.8726908
55.5953 | 7.0954 | 8.001684 | 7.136726 | -0.9062842 | 0.8649586
55.6053 | 7.0854 | 7.992239 | 7.134897 | -0.9068387 | 0.8573413
55.6153 | 7.0945 | 7.982916 | 7.133079 | -0.8884156 | 0.8498368
55.6253 | 7.0832 | 7.973713 | 7.13127 | -0.8905128 | 0.8424428
55.6353 | 7.0769 | 7.964628 | 7.129471 | -0.8877283 | 0.8351574
55.6453 | 7.0851 | 7.95566 | 7.127681 | -0.8705599 | 0.8279785
55.6553 | 7.0679 | 7.946806 | 7.125902 | -0.8789058 | 0.8209041
55.6653 | 7.0775 | 7.938064 | 7.124132 | -0.8605638 | 0.8139321
55.6753 | 7.078 | 7.929432 | 7.122371 | -0.851432 | 0.8070607
55.6853 | 7.0722 | 7.920909 | 7.120621 | -0.8487088 | 0.800288
55.6953 | 7.0652 | 7.912492 | 7.11888 | -0.8472922 | 0.7936122
55.7053 | 7.0644 | 7.90418 | 7.117149 | -0.8397805 | 0.7870314
55.7153 | 7.0644 | 7.895972 | 7.115428 | -0.8315719 | 0.7805441
55.7253 | 7.0603 | 7.887865 | 7.113716 | -0.8275647 | 0.7741483
55.7353 | 7.0694 | 7.879857 | 7.112015 | -0.8104573 | 0.7678426
55.7453 | 7.0534 | 7.871948 | 7.110323 | -0.818548 | 0.7616251
55.7553 | 7.0543 | 7.864135 | 7.108641 | -0.8098353 | 0.7554944
55.7653 | 7.0603 | 7.856418 | 7.106969 | -0.7961176 | 0.7494489
55.7753 | 7.0479 | 7.848794 | 7.105306 | -0.8008936 | 0.7434872
55.7853 | 7.0537 | 7.841261 | 7.103654 | -0.7875614 | 0.7376075
55.7953 | 7.0435 | 7.83382 | 7.102011 | -0.7903199 | 0.7318086
55.8053 | 7.0384 | 7.826468 | 7.100379 | -0.7880675 | 0.726089
55.8153 | 7.0402 | 7.819203 | 7.098756 | -0.779003 | 0.7204473
55.8253 | 7.0306 | 7.812025 | 7.097143 | -0.7814248 | 0.7148821
55.8353 | 7.0393 | 7.804932 | 7.09554 | -0.7656319 | 0.7093923
55.8453 | 7.0375 | 7.797923 | 7.093946 | -0.7604226 | 0.7039762
55.8553 | 7.026 | 7.790996 | 7.092363 | -0.764996 | 0.6986328
55.8653 | 7.0337 | 7.784151 | 7.09079 | -0.7504507 | 0.6933607
55.8752 | 7.0246 | 7.777452 | 7.089242 | -0.7528515 | 0.6882093
55.8852 | 7.0281 | 7.770764 | 7.087689 | -0.7426644 | 0.6830758
55.8952 | 7.0253 | 7.764155 | 7.086145 | -0.7388551 | 0.67801
55.9052 | 7.0248 | 7.757622 | 7.084612 | -0.7328224 | 0.6730108
55.9152 | 7.0318 | 7.751165 | 7.083088 | -0.7193652 | 0.6680772
55.9252 | 7.0179 | 7.744782 | 7.081574 | -0.7268824 | 0.663208
55.9352 | 7.0191 | 7.738473 | 7.080071 | -0.7193731 | 0.6584022
55.9452 | 7.0217 | 7.732236 | 7.078577 | -0.7105359 | 0.6536587
55.9552 | 7.0156 | 7.72607 | 7.077094 | -0.7104702 | 0.6489765
55.9652 | 7.0205 | 7.719975 | 7.07562 | -0.6994746 | 0.6443545
55.9752 | 7.0053 | 7.713949 | 7.074157 | -0.7086485 | 0.6397918
55.9852 | 7.0117 | 7.707991 | 7.072703 | -0.6962906 | 0.6352874
55.9952 | 7.0197 | 7.7021 | 7.07126 | -0.6824002 | 0.6308403
56.0052 | 7.0095 | 7.696276 | 7.069827 | -0.6867762 | 0.6264496
56.0152 | 7.0187 | 7.690518 | 7.068403 | -0.6718179 | 0.6221146
56.0252 | 7.0094 | 7.684824 | 7.06699 | -0.6754242 | 0.617834
56.0352 | 7.0098 | 7.679194 | 7.065587 | -0.6693945 | 0.6136073
56.0452 | 7.0159 | 7.673628 | 7.064194 | -0.6577276 | 0.6094334
56.0552 | 7.011 | 7.668123 | 7.062811 | -0.657123 | 0.6053115
56.0652 | 7.0047 | 7.66268 | 7.061439 | -0.6579797 | 0.6012409
56.0752 | 7.0132 | 7.657297 | 7.060076 | -0.6440969 | 0.5972207
56.0852 | 7.0061 | 7.651974 | 7.058724 | -0.6458739 | 0.5932501
56.0952 | 7.0084 | 7.64671 | 7.057382 | -0.6383099 | 0.5893283
56.1052 | 7.0064 | 7.641504 | 7.056049 | -0.6351041 | 0.5854546
56.1152 | 6.9977 | 7.636356 | 7.054728 | -0.6386559 | 0.5816283
56.1252 | 6.9988 | 7.631264 | 7.053416 | -0.6324644 | 0.5778486
56.1352 | 6.9822 | 7.626229 | 7.052114 | -0.644029 | 0.5741147
56.1452 | 7.0035 | 7.621249 | 7.050823 | -0.617749 | 0.5704261
56.1552 | 6.9934 | 7.616324 | 7.049542 | -0.6229237 | 0.5667819
56.1652 | 6.9889 | 7.611453 | 7.048271 | -0.6225525 | 0.5631816
56.1752 | 6.9925 | 7.606635 | 7.04701 | -0.6141346 | 0.5596244
56.1852 | 6.9851 | 7.60187 | 7.04576 | -0.6167696 | 0.5561098
56.1952 | 6.9772 | 7.597157 | 7.04452 | -0.6199565 | 0.552637
56.2052 | 6.9864 | 7.592495 | 7.04329 | -0.6060951 | 0.5492055
56.2152 | 6.9779 | 7.587884 | 7.04207 | -0.6099844 | 0.5458145
56.2252 | 6.9734 | 7.583324 | 7.04086 | -0.6099241 | 0.5424637
56.2352 | 6.9805 | 7.578813 | 7.039661 | -0.5983135 | 0.5391522
56.2452 | 6.966 | 7.574352 | 7.038472 | -0.6083521 | 0.5358796
56.2552 | 6.9712 | 7.569939 | 7.037294 | -0.5987391 | 0.5326453
56.2652 | 6.9636 | 7.565574 | 7.036126 | -0.6019743 | 0.5294487
56.2752 | 6.9532 | 7.561257 | 7.034968 | -0.6080569 | 0.5262893
56.2852 | 6.9576 | 7.556987 | 7.03382 | -0.5993866 | 0.5231665
56.2952 | 6.9608 | 7.552763 | 7.032683 | -0.5919626 | 0.5200798
56.3052 | 6.9447 | 7.548585 | 7.031556 | -0.6038846 | 0.5170288
56.3152 | 6.9518 | 7.544452 | 7.030439 | -0.5926519 | 0.5140128
56.3252 | 6.9516 | 7.540364 | 7.029333 | -0.5887643 | 0.5110315
56.3352 | 6.9409 | 7.536321 | 7.028237 | -0.5954211 | 0.5080841
56.3452 | 6.9471 | 7.532322 | 7.027151 | -0.5852219 | 0.5051704
56.3552 | 6.936 | 7.528366 | 7.026076 | -0.5923661 | 0.5022898
56.3652 | 6.9489 | 7.524454 | 7.025012 | -0.5755535 | 0.4994419
56.3752 | 6.9394 | 7.520583 | 7.023957 | -0.5811835 | 0.4966263
56.3852 | 6.9251 | 7.516756 | 7.022913 | -0.5916556 | 0.4938424
56.3952 | 6.9435 | 7.51297 | 7.02188 | -0.5694695 | 0.4910898
56.4052 | 6.9324 | 7.509225 | 7.020857 | -0.5768247 | 0.4883681
56.4152 | 6.9318 | 7.505521 | 7.019844 | -0.5737209 | 0.485677
56.4252 | 6.9294 | 7.501857 | 7.018842 | -0.5724574 | 0.4830158
56.4352 | 6.9306 | 7.498234 | 7.01785 | -0.5676341 | 0.4803843
56.4452 | 6.9166 | 7.49465 | 7.016868 | -0.5780505 | 0.477782
56.4552 | 6.9301 | 7.491106 | 7.015898 | -0.5610062 | 0.4752086
56.4652 | 6.9293 | 7.487601 | 7.014937 | -0.5583008 | 0.4726637
56.4752 | 6.9215 | 7.484134 | 7.013987 | -0.5626339 | 0.4701468
56.4852 | 6.9226 | 7.480705 | 7.013048 | -0.5581052 | 0.4676576
56.4952 | 6.9214 | 7.477314 | 7.012119 | -0.5559145 | 0.4651958
56.5052 | 6.9391 | 7.473961 | 7.0112 | -0.534861 | 0.4627608
56.5152 | 6.9158 | 7.470645 | 7.010292 | -0.5548448 | 0.4603526
56.5252 | 6.9227 | 7.467365 | 7.009395 | -0.5446653 | 0.4579705
56.5352 | 6.9247 | 7.464122 | 7.008508 | -0.5394223 | 0.4556145
56.5452 | 6.9187 | 7.460915 | 7.007631 | -0.5422153 | 0.4532839
56.5552 | 6.92 | 7.457744 | 7.006766 | -0.5377442 | 0.4509787
56.5652 | 6.9253 | 7.454608 | 7.00591 | -0.5293085 | 0.4486983
56.5752 | 6.9238 | 7.451508 | 7.005065 | -0.527708 | 0.4464426
56.5852 | 6.9136 | 7.448442 | 7.004231 | -0.5348422 | 0.4442111
56.5952 | 6.9205 | 7.445411 | 7.003407 | -0.5249111 | 0.4420036
56.6052 | 6.911 | 7.442414 | 7.002594 | -0.5314142 | 0.4398198
56.6152 | 6.9193 | 7.439451 | 7.001792 | -0.5201512 | 0.4376593
56.6252 | 6.9184 | 7.436522 | 7.001 | -0.5181219 | 0.4355219
56.6352 | 6.9082 | 7.433626 | 7.000219 | -0.525426 | 0.4334073
56.6452 | 6.9248 | 7.430763 | 6.999448 | -0.5059632 | 0.4313153
56.6552 | 6.9151 | 7.427933 | 6.998688 | -0.5128331 | 0.4292454
56.6652 | 6.9098 | 7.425136 | 6.997938 | -0.5153357 | 0.4271975
56.6752 | 6.9205 | 7.422371 | 6.997199 | -0.5018706 | 0.4251712
56.6852 | 6.91 | 7.419637 | 6.996471 | -0.5096374 | 0.4231663
56.6952 | 6.9149 | 7.416936 | 6.995754 | -0.5020361 | 0.4211825
56.7052 | 6.9173 | 7.414266 | 6.995047 | -0.4969663 | 0.4192197
56.7152 | 6.9042 | 7.411628 | 6.99435 | -0.5074277 | 0.4172774
56.7252 | 6.9146 | 7.40902 | 6.993665 | -0.4944202 | 0.4153557
56.7352 | 6.9139 | 7.406443 | 6.99299 | -0.4925434 | 0.4134539
56.7452 | 6.9002 | 7.403897 | 6.992325 | -0.5036973 | 0.4115721
56.7552 | 6.9109 | 7.401381 | 6.991672 | -0.4904814 | 0.4097099
56.7652 | 6.897 | 7.398896 | 6.991029 | -0.5018958 | 0.4078672
56.7752 | 6.9063 | 7.39644 | 6.990396 | -0.4901398 | 0.4060436
56.7852 | 6.9119 | 7.394014 | 6.989775 | -0.4821137 | 0.404239
56.7952 | 6.8998 | 7.391617 | 6.989164 | -0.4918169 | 0.4024531
56.8052 | 6.8982 | 7.389249 | 6.988564 | -0.4910494 | 0.4006858
56.8152 | 6.9107 | 7.386911 | 6.987974 | -0.4762108 | 0.3989367
56.8252 | 6.9031 | 7.384601 | 6.987395 | -0.4815012 | 0.3972057
56.8352 | 6.903 | 7.38232 | 6.986827 | -0.47932 | 0.3954926
56.8451 | 6.8924 | 7.38009 | 6.986276 | -0.4876902 | 0.3938145
56.8551 | 6.9031 | 7.377865 | 6.985729 | -0.4747655 | 0.3921364
56.8651 | 6.9024 | 7.375669 | 6.985193 | -0.4732687 | 0.3904756
56.8751 | 6.8965 | 7.3735 | 6.984668 | -0.4769998 | 0.3888318
56.8851 | 6.8971 | 7.371359 | 6.984154 | -0.4742585 | 0.3872049
56.8951 | 6.8944 | 7.369245 | 6.98365 | -0.4748447 | 0.3855947
56.9051 | 6.8818 | 7.367158 | 6.983157 | -0.4853582 | 0.3840011
56.9151 | 6.8933 | 7.365099 | 6.982675 | -0.4717988 | 0.3824237
56.9251 | 6.8979 | 7.363066 | 6.982204 | -0.4651663 | 0.3808625
56.9351 | 6.8892 | 7.361061 | 6.981743 | -0.4718605 | 0.3793173
56.9451 | 6.888 | 7.359081 | 6.981294 | -0.4710814 | 0.3777878
56.9551 | 6.888 | 7.357129 | 6.980855 | -0.4691286 | 0.3762739
56.9651 | 6.8916 | 7.355202 | 6.980427 | -0.4636021 | 0.3747756
56.9751 | 6.894 | 7.353302 | 6.980009 | -0.4593018 | 0.3732924
56.9851 | 6.8849 | 7.351427 | 6.979603 | -0.4665273 | 0.3718244
56.9951 | 6.8859 | 7.349579 | 6.979207 | -0.4636786 | 0.3703714
57.0051 | 6.8885 | 7.347756 | 6.978822 | -0.4592555 | 0.3689331
57.0151 | 6.8811 | 7.345958 | 6.978448 | -0.4648579 | 0.3675094
57.0251 | 6.8905 | 7.344186 | 6.978085 | -0.4536856 | 0.3661003
57.0351 | 6.884 | 7.342438 | 6.977733 | -0.4584385 | 0.3647055
57.0451 | 6.8837 | 7.340716 | 6.977392 | -0.4570164 | 0.3633248
57.0551 | 6.8788 | 7.339019 | 6.977061 | -0.4602192 | 0.3619582
57.0651 | 6.8671 | 7.337347 | 6.976741 | -0.4702467 | 0.3606054
57.0751 | 6.8858 | 7.335699 | 6.976432 | -0.4498988 | 0.3592664
57.0851 | 6.8747 | 7.334075 | 6.976134 | -0.4593754 | 0.357941
57.0951 | 6.8817 | 7.332476 | 6.975847 | -0.4507764 | 0.356629
57.1051 | 6.8787 | 7.330902 | 6.975571 | -0.4522015 | 0.3553303
57.1151 | 6.8739 | 7.329351 | 6.975306 | -0.4554507 | 0.3540449
57.1251 | 6.88 | 7.327824 | 6.975051 | -0.4478239 | 0.3527725
57.1351 | 6.8773 | 7.326321 | 6.974808 | -0.4490209 | 0.351513
57.1451 | 6.875 | 7.324842 | 6.974575 | -0.4498415 | 0.3502663
57.1551 | 6.8839 | 7.323386 | 6.974354 | -0.4394858 | 0.3490322
57.1651 | 6.8743 | 7.321953 | 6.974143 | -0.4476535 | 0.3478108
57.1751 | 6.8709 | 7.320545 | 6.973943 | -0.4496445 | 0.3466017
57.1851 | 6.8845 | 7.319159 | 6.973754 | -0.4346588 | 0.3454049
57.1951 | 6.8775 | 7.317796 | 6.973576 | -0.4402962 | 0.3442203
57.2051 | 6.8732 | 7.316457 | 6.973409 | -0.4432565 | 0.3430477
57.2151 | 6.8801 | 7.31514 | 6.973253 | -0.4350398 | 0.3418871
57.2251 | 6.8715 | 7.313846 | 6.973107 | -0.4423458 | 0.3407384
57.2351 | 6.8825 | 7.312574 | 6.972973 | -0.4300744 | 0.3396013
57.2451 | 6.88 | 7.311326 | 6.97285 | -0.4313257 | 0.3384758
57.2551 | 6.8767 | 7.310099 | 6.972737 | -0.4333994 | 0.3373619
57.2651 | 6.8786 | 7.308895 | 6.972636 | -0.4302954 | 0.3362593
57.2751 | 6.8864 | 7.307714 | 6.972546 | -0.4213137 | 0.335168
57.2851 | 6.8775 | 7.306554 | 6.972466 | -0.4290541 | 0.3340879
57.2951 | 6.8941 | 7.305417 | 6.972398 | -0.4113166 | 0.3330189
57.3051 | 6.8918 | 7.304301 | 6.97234 | -0.4125011 | 0.3319608
57.3151 | 6.8772 | 7.303207 | 6.972294 | -0.4260074 | 0.3309137
57.3251 | 6.8919 | 7.302135 | 6.972258 | -0.4102354 | 0.3298773
57.3351 | 6.8927 | 7.301085 | 6.972234 | -0.4083852 | 0.3288516
57.3451 | 6.8805 | 7.300057 | 6.97222 | -0.4195565 | 0.3278364
57.3551 | 6.8999 | 7.299049 | 6.972218 | -0.3991494 | 0.3268318
57.3651 | 6.8832 | 7.298064 | 6.972226 | -0.4148636 | 0.3258376
57.3751 | 6.8833 | 7.297099 | 6.972245 | -0.4137991 | 0.3248537
57.3851 | 6.8952 | 7.296156 | 6.972276 | -0.400956 | 0.32388
57.3951 | 6.8795 | 7.295234 | 6.972317 | -0.4157339 | 0.3229164
57.4051 | 6.8975 | 7.294333 | 6.97237 | -0.3968329 | 0.3219629
57.4151 | 6.8868 | 7.293453 | 6.972434 | -0.4066529 | 0.3210194
57.4251 | 6.8867 | 7.292594 | 6.972508 | -0.4058938 | 0.3200857
57.4351 | 6.8939 | 7.291756 | 6.972594 | -0.3978556 | 0.3191619
57.4451 | 6.8917 | 7.290938 | 6.97269 | -0.3992381 | 0.3182477
57.4551 | 6.889 | 7.290141 | 6.972798 | -0.4011412 | 0.3173432
57.4651 | 6.8991 | 7.289365 | 6.972917 | -0.390265 | 0.3164482
57.4751 | 6.895 | 7.288609 | 6.973047 | -0.3936093 | 0.3155627
57.4851 | 6.8854 | 7.287874 | 6.973187 | -0.4024741 | 0.3146867
57.4951 | 6.9 | 7.287159 | 6.973339 | -0.3871592 | 0.3138199
57.5051 | 6.8875 | 7.286465 | 6.973502 | -0.3989647 | 0.3129624
57.5151 | 6.8982 | 7.28579 | 6.973676 | -0.3875904 | 0.3121141
57.5251 | 6.8872 | 7.285136 | 6.973861 | -0.3979362 | 0.3112749
57.5351 | 6.8811 | 7.284502 | 6.974057 | -0.4034022 | 0.3104447
57.5451 | 6.8938 | 7.283888 | 6.974265 | -0.3900882 | 0.3096236
57.5551 | 6.8942 | 7.283294 | 6.974483 | -0.3890942 | 0.3088113
57.5651 | 6.881 | 7.28272 | 6.974712 | -0.4017202 | 0.3080078
57.5751 | 6.8966 | 7.282166 | 6.974953 | -0.3855659 | 0.3072132
57.5851 | 6.8993 | 7.281631 | 6.975204 | -0.3823315 | 0.3064272
57.5951 | 6.8905 | 7.281117 | 6.975467 | -0.3906167 | 0.3056498
57.6051 | 6.8981 | 7.280622 | 6.975741 | -0.3825217 | 0.3048811
57.6151 | 6.8933 | 7.280146 | 6.976025 | -0.3868463 | 0.3041209
57.6251 | 6.8928 | 7.27969 | 6.976321 | -0.3868904 | 0.3033691
57.6351 | 6.8996 | 7.279254 | 6.976628 | -0.379654 | 0.3026257
57.6451 | 6.8959 | 7.278837 | 6.976946 | -0.3829371 | 0.3018906
57.6551 | 6.8987 | 7.27844 | 6.977276 | -0.3797395 | 0.3011639
57.6651 | 6.8978 | 7.278061 | 6.977616 | -0.3802613 | 0.3004453
57.6751 | 6.8978 | 7.277702 | 6.977967 | -0.3799023 | 0.2997349
57.6851 | 6.8886 | 7.277363 | 6.97833 | -0.3887626 | 0.2990327
57.6951 | 6.8945 | 7.277042 | 6.978704 | -0.3825421 | 0.2983385
57.7051 | 6.894 | 7.276741 | 6.979088 | -0.3827407 | 0.2976523
57.7151 | 6.8989 | 7.276458 | 6.979484 | -0.3775583 | 0.296974
57.7251 | 6.899 | 7.276195 | 6.979891 | -0.377195 | 0.2963037
57.7351 | 6.8985 | 7.275951 | 6.980309 | -0.3774507 | 0.2956412
57.7451 | 6.8921 | 7.275725 | 6.980739 | -0.3836253 | 0.2949865
57.7551 | 6.9032 | 7.275519 | 6.981179 | -0.3723188 | 0.2943396
57.7651 | 6.9004 | 7.275331 | 6.981631 | -0.3749312 | 0.2937004
57.7751 | 6.8997 | 7.275162 | 6.982093 | -0.3754623 | 0.2930689
57.7851 | 6.9002 | 7.275012 | 6.982567 | -0.3748122 | 0.2924449
57.7951 | 6.9008 | 7.274881 | 6.983052 | -0.3740808 | 0.2918286
57.8051 | 6.9046 | 7.274768 | 6.983548 | -0.3701682 | 0.2912198
57.815 | 6.9082 | 7.274675 | 6.984051 | -0.3664747 | 0.2906242
57.825 | 6.9005 | 7.274599 | 6.984569 | -0.3740991 | 0.2900303
57.835 | 6.8957 | 7.274542 | 6.985098 | -0.378842 | 0.2894437
57.845 | 6.9007 | 7.274503 | 6.985639 | -0.3738034 | 0.2888645
57.855 | 6.9016 | 7.274483 | 6.986191 | -0.3728833 | 0.2882927
57.865 | 6.9056 | 7.274482 | 6.986754 | -0.3688817 | 0.2877281
57.875 | 6.9027 | 7.274498 | 6.987328 | -0.3717984 | 0.2871708
57.885 | 6.8993 | 7.274534 | 6.987913 | -0.3752336 | 0.2866207
57.895 | 6.9066 | 7.274587 | 6.988509 | -0.367987 | 0.2860777
57.905 | 6.912 | 7.274659 | 6.989117 | -0.3626588 | 0.285542
57.915 | 6.9082 | 7.274749 | 6.989736 | -0.3665489 | 0.2850133
57.925 | 6.9045 | 7.274857 | 6.990365 | -0.3703572 | 0.2844917
57.935 | 6.9031 | 7.274984 | 6.991007 | -0.3718837 | 0.2839772
57.945 | 6.9074 | 7.275128 | 6.991659 | -0.3677283 | 0.2834696
57.955 | 6.9065 | 7.275291 | 6.992322 | -0.3687912 | 0.282969
57.965 | 6.909 | 7.275472 | 6.992997 | -0.3664722 | 0.2824754
57.975 | 6.9076 | 7.275671 | 6.993683 | -0.3680712 | 0.2819887
57.985 | 6.9081 | 7.275888 | 6.994379 | -0.3677884 | 0.2815089
57.995 | 6.8951 | 7.276124 | 6.995088 | -0.3810236 | 0.281036
58.005 | 6.9009 | 7.276377 | 6.995807 | -0.3754768 | 0.2805699
58.015 | 6.9052 | 7.276648 | 6.996537 | -0.371448 | 0.2801107
58.025 | 6.9053 | 7.276937 | 6.997279 | -0.3716372 | 0.2796582
58.035 | 6.9047 | 7.277244 | 6.998032 | -0.3725443 | 0.2792124
58.045 | 6.9067 | 7.277569 | 6.998796 | -0.3708693 | 0.2787734
58.055 | 6.8997 | 7.277912 | 6.999571 | -0.3782123 | 0.2783412
58.065 | 6.9066 | 7.278273 | 7.000357 | -0.3716731 | 0.2779156
58.075 | 6.91 | 7.278652 | 7.001155 | -0.3686518 | 0.2774968
58.085 | 6.9072 | 7.279048 | 7.001964 | -0.3718484 | 0.2770846
58.095 | 6.9054 | 7.279463 | 7.002784 | -0.3740628 | 0.276679
58.105 | 6.9087 | 7.279895 | 7.003615 | -0.3711949 | 0.27628
58.115 | 6.904 | 7.280345 | 7.004457 | -0.3763449 | 0.2758877
58.125 | 6.9039 | 7.280813 | 7.005311 | -0.3769127 | 0.2755019
58.135 | 6.9037 | 7.281298 | 7.006176 | -0.3775982 | 0.2751227
58.145 | 6.8996 | 7.281802 | 7.007051 | -0.3822015 | 0.27475
58.155 | 6.9023 | 7.282323 | 7.007939 | -0.3800225 | 0.274384
58.165 | 6.905 | 7.282861 | 7.008837 | -0.3778613 | 0.2740244
58.175 | 6.903 | 7.283418 | 7.009746 | -0.3804178 | 0.2736713
58.185 | 6.9055 | 7.283992 | 7.010667 | -0.3784919 | 0.2733248
58.195 | 6.9013 | 7.284584 | 7.011599 | -0.3832838 | 0.2729848
58.205 | 6.9078 | 7.285193 | 7.012542 | -0.3773933 | 0.2726512
58.215 | 6.9046 | 7.285821 | 7.013496 | -0.3812205 | 0.2723241
58.225 | 6.9031 | 7.286465 | 7.014462 | -0.3833654 | 0.2720035
58.235 | 6.9039 | 7.287128 | 7.015439 | -0.383228 | 0.2716894
58.245 | 6.9098 | 7.287808 | 7.016426 | -0.3780082 | 0.2713817
58.255 | 6.907 | 7.288506 | 7.017426 | -0.3815061 | 0.2710805
58.265 | 6.9066 | 7.289222 | 7.018436 | -0.3826216 | 0.2707857
58.275 | 6.9139 | 7.289955 | 7.019457 | -0.3760548 | 0.2704974
58.285 | 6.9021 | 7.290706 | 7.02049 | -0.3886056 | 0.2702155
58.295 | 6.901 | 7.291474 | 7.021534 | -0.3904741 | 0.2699401
58.305 | 6.8995 | 7.29226 | 7.022589 | -0.3927602 | 0.2696711
58.315 | 6.8983 | 7.293064 | 7.023655 | -0.3947639 | 0.2694086
58.325 | 6.9066 | 7.293885 | 7.024733 | -0.3872853 | 0.2691525
58.335 | 6.8974 | 7.294724 | 7.025821 | -0.3973244 | 0.2689029
58.345 | 6.8959 | 7.295581 | 7.026921 | -0.3996811 | 0.2686598
58.355 | 6.9063 | 7.296456 | 7.028032 | -0.3901555 | 0.2684231
58.365 | 6.9046 | 7.297348 | 7.029155 | -0.3927476 | 0.2681928
58.375 | 6.9003 | 7.298257 | 7.030288 | -0.3979573 | 0.2679691
58.385 | 6.9086 | 7.299185 | 7.031433 | -0.3905848 | 0.2677519
58.395 | 6.8979 | 7.30013 | 7.032589 | -0.4022299 | 0.2675411
58.405 | 6.9011 | 7.301093 | 7.033756 | -0.3999927 | 0.2673369
58.415 | 6.9051 | 7.302073 | 7.034934 | -0.3969733 | 0.2671392
58.425 | 6.8988 | 7.303072 | 7.036124 | -0.4042716 | 0.266948
58.435 | 6.9044 | 7.304088 | 7.037324 | -0.3996876 | 0.2667634
58.445 | 6.9071 | 7.305121 | 7.038536 | -0.3980214 | 0.2665854
58.455 | 6.8945 | 7.306173 | 7.039759 | -0.411673 | 0.2664139
58.465 | 6.9005 | 7.307242 | 7.040993 | -0.4067424 | 0.266249
58.475 | 6.8988 | 7.30833 | 7.042239 | -0.4095296 | 0.2660908
58.485 | 6.8934 | 7.309435 | 7.043495 | -0.4160346 | 0.2659392
58.495 | 6.9069 | 7.310558 | 7.044763 | -0.4036575 | 0.2657943
58.505 | 6.9062 | 7.311698 | 7.046042 | -0.4054983 | 0.2656561
58.515 | 6.8963 | 7.312857 | 7.047332 | -0.416557 | 0.2655246
58.525 | 6.9119 | 7.314034 | 7.048634 | -0.4021336 | 0.2653998
58.535 | 6.9018 | 7.315228 | 7.049946 | -0.4134282 | 0.2652818
58.545 | 6.9047 | 7.316441 | 7.05127 | -0.4117408 | 0.2651706
58.555 | 6.9052 | 7.317671 | 7.052605 | -0.4124714 | 0.2650663
58.565 | 6.9056 | 7.31892 | 7.053951 | -0.41332 | 0.2649688
58.575 | 6.9112 | 7.320187 | 7.055309 | -0.4089867 | 0.2648782
58.585 | 6.9093 | 7.321472 | 7.056677 | -0.4121715 | 0.2647945
58.595 | 6.8999 | 7.322774 | 7.058057 | -0.4228745 | 0.2647178
58.605 | 6.9075 | 7.324096 | 7.059448 | -0.4165957 | 0.2646481
58.615 | 6.9017 | 7.325435 | 7.06085 | -0.423735 | 0.2645854
58.625 | 6.9008 | 7.326793 | 7.062263 | -0.4259926 | 0.2645299
58.635 | 6.9138 | 7.328169 | 7.063687 | -0.4143686 | 0.2644814
58.645 | 6.9075 | 7.329563 | 7.065123 | -0.4220628 | 0.2644401
58.655 | 6.9121 | 7.330975 | 7.066569 | -0.4188754 | 0.264406
58.665 | 6.9132 | 7.332406 | 7.068027 | -0.4192065 | 0.2643792
58.675 | 6.9139 | 7.333856 | 7.069496 | -0.419956 | 0.2643596
58.685 | 6.9153 | 7.335324 | 7.070977 | -0.420024 | 0.2643474
58.695 | 6.9153 | 7.336811 | 7.072468 | -0.4215106 | 0.2643426
58.705 | 6.9161 | 7.338316 | 7.073971 | -0.4222158 | 0.2643453
58.715 | 6.9238 | 7.33984 | 7.075484 | -0.4160396 | 0.2643554
58.725 | 6.9189 | 7.341382 | 7.077009 | -0.4224821 | 0.264373
58.735 | 6.9255 | 7.342943 | 7.078545 | -0.4174434 | 0.2643983
58.745 | 6.9255 | 7.344523 | 7.080092 | -0.4190234 | 0.2644311
58.755 | 6.9238 | 7.346122 | 7.081651 | -0.4223224 | 0.2644717
58.765 | 6.9233 | 7.34774 | 7.08322 | -0.4244401 | 0.26452
58.775 | 6.9254 | 7.349377 | 7.084801 | -0.4239769 | 0.2645761
58.785 | 6.9313 | 7.351033 | 7.086393 | -0.4197326 | 0.26464
58.7949 | 6.9371 | 7.352691 | 7.087979 | -0.4155905 | 0.2647111
58.8049 | 6.941 | 7.354384 | 7.089593 | -0.4133842 | 0.2647908
58.8149 | 6.9384 | 7.356097 | 7.091218 | -0.4176969 | 0.2648785
58.8249 | 6.9429 | 7.357829 | 7.092855 | -0.4149288 | 0.2649742
58.8349 | 6.9471 | 7.35958 | 7.094502 | -0.41248 | 0.2650779
58.8449 | 6.9427 | 7.36135 | 7.096161 | -0.4186504 | 0.2651898
58.8549 | 6.9508 | 7.36314 | 7.09783 | -0.41234 | 0.2653099
58.8649 | 6.9516 | 7.364949 | 7.099511 | -0.413349 | 0.2654381
58.8749 | 6.9544 | 7.366777 | 7.101203 | -0.4123774 | 0.2655746
58.8849 | 6.9585 | 7.368625 | 7.102906 | -0.4101251 | 0.2657193
58.8949 | 6.9557 | 7.370492 | 7.10462 | -0.4147923 | 0.2658723
58.9049 | 6.9583 | 7.372379 | 7.106345 | -0.4140788 | 0.2660337
58.9149 | 6.9685 | 7.374285 | 7.108082 | -0.4057848 | 0.2662033
58.9249 | 6.9584 | 7.37621 | 7.109829 | -0.4178103 | 0.2663813
58.9349 | 6.9657 | 7.378155 | 7.111588 | -0.4124551 | 0.2665676
58.9449 | 6.9725 | 7.380119 | 7.113357 | -0.4076194 | 0.2667622
58.9549 | 6.9677 | 7.382103 | 7.115138 | -0.4144031 | 0.2669651
58.9649 | 6.9746 | 7.384106 | 7.11693 | -0.4095062 | 0.2671763
58.9749 | 6.9775 | 7.386129 | 7.118733 | -0.4086286 | 0.2673957
58.9849 | 6.9787 | 7.38817 | 7.120547 | -0.4094702 | 0.2676233
58.9949 | 6.9831 | 7.390231 | 7.122372 | -0.4071311 | 0.267859
59.0049 | 6.9874 | 7.392311 | 7.124208 | -0.4049112 | 0.2681028
59.0149 | 6.9857 | 7.39441 | 7.126056 | -0.4087103 | 0.2683546
59.0249 | 6.9896 | 7.396528 | 7.127914 | -0.4069283 | 0.2686142
59.0349 | 6.9886 | 7.398665 | 7.129784 | -0.4100652 | 0.2688816
59.0449 | 6.9909 | 7.400821 | 7.131664 | -0.4099208 | 0.2691566
59.0549 | 6.9906 | 7.402995 | 7.133556 | -0.4123948 | 0.269439
59.0649 | 6.9951 | 7.405187 | 7.135458 | -0.4100873 | 0.2697288
59.0749 | 6.9916 | 7.407398 | 7.137372 | -0.4157979 | 0.2700256
59.0849 | 6.9949 | 7.409626 | 7.139297 | -0.4147264 | 0.2703293
59.0949 | 6.9978 | 7.411873 | 7.141233 | -0.4140727 | 0.2706397
59.1049 | 6.9945 | 7.414136 | 7.14318 | -0.4196364 | 0.2709565
59.1149 | 7.0055 | 7.416417 | 7.145138 | -0.4109173 | 0.2712795
59.1249 | 7.0022 | 7.418715 | 7.147107 | -0.4165151 | 0.2716082
59.1349 | 7.0065 | 7.42103 | 7.149087 | -0.4145295 | 0.2719425
59.1449 | 7.0066 | 7.42336 | 7.151078 | -0.4167602 | 0.2722821
59.1549 | 7.0038 | 7.425707 | 7.15308 | -0.4219067 | 0.2726265
59.1649 | 7.0121 | 7.428069 | 7.155093 | -0.4159687 | 0.2729754
59.1749 | 7.0105 | 7.430446 | 7.157118 | -0.4199459 | 0.2733283
59.1849 | 7.0126 | 7.432838 | 7.159153 | -0.4202378 | 0.273685
59.1949 | 7.0154 | 7.435244 | 7.161199 | -0.4198441 | 0.274045
59.2049 | 7.0153 | 7.437664 | 7.163256 | -0.4223642 | 0.2744079
59.2149 | 7.0168 | 7.440098 | 7.165325 | -0.4232977 | 0.2747732
59.2249 | 7.0185 | 7.442544 | 7.167404 | -0.4240443 | 0.2751405
59.2349 | 7.0226 | 7.445003 | 7.169494 | -0.4224034 | 0.2755094
59.2449 | 7.0254 | 7.447475 | 7.171595 | -0.4220747 | 0.2758793
59.2549 | 7.0277 | 7.449958 | 7.173708 | -0.4222576 | 0.27625
59.2649 | 7.0294 | 7.452452 | 7.175831 | -0.4230518 | 0.276621
59.2749 | 7.0261 | 7.454957 | 7.177965 | -0.4288568 | 0.2769917
59.2849 | 7.0414 | 7.457472 | 7.18011 | -0.4160722 | 0.2773619
59.2949 | 7.0398 | 7.459998 | 7.182266 | -0.4201976 | 0.2777312
59.3049 | 7.0386 | 7.462533 | 7.184434 | -0.4239326 | 0.2780991
59.3149 | 7.047 | 7.465077 | 7.186612 | -0.418077 | 0.2784653
59.3249 | 7.0492 | 7.46763 | 7.188801 | -0.4184304 | 0.2788296
59.3349 | 7.0479 | 7.470192 | 7.191001 | -0.4222924 | 0.2791917
59.3449 | 7.0594 | 7.472763 | 7.193212 | -0.413363 | 0.2795512
59.3549 | 7.0518 | 7.475342 | 7.195434 | -0.4235418 | 0.2799081
59.3649 | 7.0559 | 7.477929 | 7.197667 | -0.4220286 | 0.2802621
59.3749 | 7.0613 | 7.480523 | 7.19991 | -0.4192234 | 0.280613
59.3849 | 7.0636 | 7.483126 | 7.202165 | -0.419526 | 0.2809609
59.3949 | 7.0581 | 7.485736 | 7.204431 | -0.4276363 | 0.2813056
59.4049 | 7.0695 | 7.488354 | 7.206707 | -0.4188545 | 0.2816471
59.4149 | 7.0747 | 7.49098 | 7.208995 | -0.4162804 | 0.2819856
59.4249 | 7.0719 | 7.493614 | 7.211293 | -0.4217143 | 0.282321
59.4349 | 7.0806 | 7.496256 | 7.213603 | -0.4156561 | 0.2826535
59.4449 | 7.0828 | 7.498906 | 7.215923 | -0.416106 | 0.2829832
59.4549 | 7.0845 | 7.501564 | 7.218254 | -0.4170643 | 0.2833104
59.4649 | 7.0902 | 7.504231 | 7.220596 | -0.4140312 | 0.2836353
59.4749 | 7.0931 | 7.506907 | 7.222949 | -0.4138069 | 0.2839581
59.4849 | 7.0947 | 7.509592 | 7.225313 | -0.4148917 | 0.2842791
59.4949 | 7.1008 | 7.512286 | 7.227687 | -0.411486 | 0.2845988
59.5049 | 7.0995 | 7.51499 | 7.230073 | -0.4154902 | 0.2849174
59.5149 | 7.1008 | 7.517705 | 7.232469 | -0.4169045 | 0.2852354
59.5249 | 7.112 | 7.520429 | 7.234876 | -0.4084294 | 0.2855531
59.5349 | 7.1095 | 7.523165 | 7.237294 | -0.4136654 | 0.2858709
59.5449 | 7.1092 | 7.525913 | 7.239723 | -0.4167129 | 0.2861894
59.5549 | 7.1154 | 7.528672 | 7.242163 | -0.4132722 | 0.286509
59.5649 | 7.1173 | 7.531444 | 7.244614 | -0.414144 | 0.2868302
59.5749 | 7.1234 | 7.534229 | 7.247075 | -0.4108286 | 0.2871534
59.5849 | 7.1297 | 7.537027 | 7.249547 | -0.4073266 | 0.2874791
59.5949 | 7.1281 | 7.539838 | 7.252031 | -0.4117385 | 0.2878079
59.6049 | 7.1337 | 7.542665 | 7.254524 | -0.4089647 | 0.2881402
59.6149 | 7.1417 | 7.545506 | 7.257029 | -0.4038056 | 0.2884765
59.6249 | 7.1421 | 7.548362 | 7.259545 | -0.4062619 | 0.2888172
59.6349 | 7.1474 | 7.551234 | 7.262071 | -0.4038339 | 0.289163
59.6449 | 7.154 | 7.554122 | 7.264608 | -0.4001222 | 0.2895141
59.6549 | 7.1523 | 7.557027 | 7.267156 | -0.4047271 | 0.2898712
59.6649 | 7.1536 | 7.559949 | 7.269715 | -0.4063492 | 0.2902347
59.6749 | 7.1643 | 7.562889 | 7.272284 | -0.3985888 | 0.2906049
59.6849 | 7.1612 | 7.565846 | 7.274864 | -0.4046464 | 0.2909824
59.6949 | 7.1686 | 7.568822 | 7.277455 | -0.4002224 | 0.2913675
59.7049 | 7.1676 | 7.571817 | 7.280057 | -0.4042172 | 0.2917606
59.7149 | 7.1712 | 7.574831 | 7.282669 | -0.4036311 | 0.2921621
59.7249 | 7.1795 | 7.577865 | 7.285292 | -0.3983645 | 0.2925723
59.7349 | 7.1827 | 7.580918 | 7.287926 | -0.3982178 | 0.2929917
59.7449 | 7.185 | 7.583991 | 7.290571 | -0.3989912 | 0.2934205
59.7549 | 7.1957 | 7.587085 | 7.293226 | -0.3913851 | 0.2938591
59.7648 | 7.1946 | 7.590168 | 7.295865 | -0.3955684 | 0.2943031
59.7748 | 7.2008 | 7.593304 | 7.298542 | -0.3925038 | 0.2947619
59.7848 | 7.2064 | 7.59646 | 7.301229 | -0.3900605 | 0.2952313
59.7948 | 7.205 | 7.599639 | 7.303927 | -0.3946387 | 0.2957114
59.8048 | 7.2141 | 7.602839 | 7.306636 | -0.3887385 | 0.2962026
59.8148 | 7.2126 | 7.60606 | 7.309355 | -0.3934603 | 0.2967051
59.8248 | 7.2201 | 7.609304 | 7.312085 | -0.3892043 | 0.297219
59.8348 | 7.2263 | 7.61257 | 7.314826 | -0.3862705 | 0.2977445
59.8448 | 7.2197 | 7.615859 | 7.317577 | -0.3961592 | 0.2982819
59.8548 | 7.231 | 7.61917 | 7.320339 | -0.3881705 | 0.2988312
59.8648 | 7.2322 | 7.622505 | 7.323112 | -0.3903046 | 0.2993926
59.8748 | 7.2421 | 7.625862 | 7.325895 | -0.3837616 | 0.2999664
59.8848 | 7.2478 | 7.629242 | 7.328689 | -0.3814415 | 0.3005525
59.8948 | 7.2544 | 7.632645 | 7.331494 | -0.3782447 | 0.3011511
59.9048 | 7.2609 | 7.636071 | 7.334309 | -0.3751711 | 0.3017624
59.9148 | 7.2594 | 7.639521 | 7.337134 | -0.3801209 | 0.3023864
59.9248 | 7.2744 | 7.642994 | 7.339971 | -0.3685941 | 0.3030234
59.9348 | 7.2649 | 7.646491 | 7.342818 | -0.3815909 | 0.3036732
59.9448 | 7.2848 | 7.650011 | 7.345675 | -0.3652113 | 0.3043361
59.9548 | 7.2806 | 7.653555 | 7.348543 | -0.3729554 | 0.3050121
59.9648 | 7.2796 | 7.657123 | 7.351422 | -0.3775233 | 0.3057014
59.9748 | 7.2951 | 7.660715 | 7.354311 | -0.365615 | 0.306404
59.9848 | 7.2931 | 7.664331 | 7.357211 | -0.3712307 | 0.30712
59.9948 | 7.3029 | 7.66797 | 7.360121 | -0.3650705 | 0.3078494
60.0048 | 7.308 | 7.671634 | 7.363042 | -0.3636343 | 0.3085925
60.0148 | 7.3128 | 7.675322 | 7.365973 | -0.3625222 | 0.3093491
60.0248 | 7.3171 | 7.679034 | 7.368915 | -0.3619344 | 0.3101194
60.0348 | 7.3247 | 7.682771 | 7.371867 | -0.3580709 | 0.3109035
60.0448 | 7.3294 | 7.686532 | 7.37483 | -0.3571317 | 0.3117014
60.0548 | 7.3335 | 7.690317 | 7.377804 | -0.356817 | 0.3125133
60.0648 | 7.3351 | 7.694127 | 7.380787 | -0.3590267 | 0.3133392
60.0748 | 7.3415 | 7.697961 | 7.383782 | -0.356461 | 0.3141791
60.0848 | 7.344 | 7.70182 | 7.386787 | -0.3578199 | 0.3150333
60.0948 | 7.3622 | 7.705704 | 7.389802 | -0.3435035 | 0.3159016
60.1048 | 7.3543 | 7.709612 | 7.392828 | -0.3553119 | 0.3167843
60.1148 | 7.3641 | 7.713545 | 7.395864 | -0.3494452 | 0.3176814
60.1248 | 7.3708 | 7.717503 | 7.39891 | -0.3467034 | 0.318593
60.1348 | 7.3758 | 7.721487 | 7.401967 | -0.3456866 | 0.3195192
60.1448 | 7.3804 | 7.725495 | 7.405035 | -0.3450949 | 0.32046
60.1548 | 7.3881 | 7.729528 | 7.408113 | -0.3414284 | 0.3214157
60.1648 | 7.3878 | 7.733587 | 7.411201 | -0.3457871 | 0.3223861
60.1748 | 7.3949 | 7.737671 | 7.4143 | -0.3427712 | 0.3233716
60.1848 | 7.4126 | 7.741781 | 7.417409 | -0.3291808 | 0.3243721
60.1948 | 7.4078 | 7.745916 | 7.420528 | -0.3381159 | 0.3253878
60.2048 | 7.426 | 7.750077 | 7.423658 | -0.3240767 | 0.3264187
60.2148 | 7.4329 | 7.754263 | 7.426798 | -0.3213632 | 0.3274651
60.2248 | 7.4359 | 7.758476 | 7.429949 | -0.3225755 | 0.3285269
60.2348 | 7.4446 | 7.762714 | 7.433109 | -0.3181139 | 0.3296044
60.2448 | 7.4529 | 7.766978 | 7.436281 | -0.3140782 | 0.3306976
60.2548 | 7.4477 | 7.771269 | 7.439462 | -0.3235688 | 0.3318067
60.2648 | 7.4638 | 7.775586 | 7.442654 | -0.3117857 | 0.3329318
60.2748 | 7.474 | 7.779929 | 7.445856 | -0.3059291 | 0.334073
60.2848 | 7.4829 | 7.784299 | 7.449069 | -0.301399 | 0.3352305
60.2948 | 7.4922 | 7.788696 | 7.452291 | -0.2964956 | 0.3364043
60.3048 | 7.502 | 7.793119 | 7.455524 | -0.291119 | 0.3375948
60.3148 | 7.5006 | 7.797569 | 7.458767 | -0.2969694 | 0.3388019
60.3248 | 7.5149 | 7.802047 | 7.462021 | -0.2871468 | 0.3400258
60.3348 | 7.5245 | 7.806552 | 7.465285 | -0.2820516 | 0.3412668
60.3448 | 7.526 | 7.811084 | 7.468559 | -0.2850837 | 0.3425249
60.3548 | 7.5422 | 7.815643 | 7.471843 | -0.2734434 | 0.3438004
60.3648 | 7.5576 | 7.820231 | 7.475137 | -0.2626308 | 0.3450933
60.3748 | 7.5567 | 7.824846 | 7.478442 | -0.2681461 | 0.3464039
60.3848 | 7.572 | 7.829489 | 7.481757 | -0.2574894 | 0.3477323
60.3948 | 7.5826 | 7.834161 | 7.485082 | -0.2515609 | 0.3490787
60.4048 | 7.5776 | 7.838861 | 7.488417 | -0.2612608 | 0.3504434
60.4148 | 7.5945 | 7.843589 | 7.491763 | -0.2490892 | 0.3518264
60.4248 | 7.6082 | 7.848346 | 7.495118 | -0.2401464 | 0.353228
60.4348 | 7.6105 | 7.853133 | 7.498484 | -0.2426325 | 0.3546483
60.4448 | 7.6287 | 7.857948 | 7.50186 | -0.2292478 | 0.3560877
60.4548 | 7.6341 | 7.862792 | 7.505246 | -0.2286924 | 0.3575462
60.4648 | 7.6376 | 7.867666 | 7.508642 | -0.2300664 | 0.3590241
60.4748 | 7.6489 | 7.87257 | 7.512049 | -0.2236702 | 0.3605216
60.4848 | 7.6565 | 7.877504 | 7.515465 | -0.221004 | 0.362039
60.4948 | 7.6659 | 7.882468 | 7.518891 | -0.2165679 | 0.3635764
60.5048 | 7.6747 | 7.887462 | 7.522328 | -0.2127621 | 0.3651341
60.5148 | 7.6878 | 7.892487 | 7.525775 | -0.204687 | 0.3667123
60.5248 | 7.6942 | 7.897543 | 7.529231 | -0.2033427 | 0.3683113
60.5348 | 7.7074 | 7.902629 | 7.532698 | -0.1952294 | 0.3699313
60.5448 | 7.7054 | 7.907747 | 7.536175 | -0.2023474 | 0.3715725
60.5548 | 7.713 | 7.912897 | 7.539662 | -0.199897 | 0.3732352
60.5648 | 7.7236 | 7.918078 | 7.543159 | -0.1944784 | 0.3749198
60.5748 | 7.7357 | 7.923292 | 7.546666 | -0.1875918 | 0.3766263
60.5848 | 7.748 | 7.928538 | 7.550182 | -0.1805376 | 0.3783552
60.5948 | 7.7527 | 7.933816 | 7.553709 | -0.1811159 | 0.3801066
60.6048 | 7.7649 | 7.939127 | 7.557246 | -0.1742271 | 0.3818809
60.6148 | 7.7732 | 7.944471 | 7.560793 | -0.1712714 | 0.3836784
60.6248 | 7.7746 | 7.949849 | 7.56435 | -0.1752491 | 0.3854994
60.6348 | 7.7841 | 7.955261 | 7.567916 | -0.1711606 | 0.3873441
60.6448 | 7.8021 | 7.960706 | 7.571493 | -0.158606 | 0.3892129
60.6548 | 7.8126 | 7.966186 | 7.57508 | -0.1535857 | 0.3911059
60.6648 | 7.8237 | 7.9717 | 7.578676 | -0.1480001 | 0.3930238
60.6748 | 7.8299 | 7.977249 | 7.582283 | -0.1473494 | 0.3949667
60.6848 | 7.8359 | 7.982834 | 7.585899 | -0.1469339 | 0.3969349
60.6948 | 7.8465 | 7.988454 | 7.589525 | -0.141954 | 0.3989288
60.7048 | 7.8648 | 7.99411 | 7.593161 | -0.12931 | 0.4009487
60.7148 | 7.8712 | 7.999802 | 7.596807 | -0.1286023 | 0.4029951
60.7248 | 7.8844 | 8.005531 | 7.600463 | -0.1211312 | 0.4050681
60.7347 | 7.8977 | 8.011239 | 7.604092 | -0.113539 | 0.407147
60.7447 | 7.8964 | 8.017042 | 7.607767 | -0.1206418 | 0.4092745
60.7547 | 7.9092 | 8.022882 | 7.611453 | -0.1136823 | 0.4114298
60.7647 | 7.9276 | 8.028761 | 7.615147 | -0.1011609 | 0.4136134
60.7747 | 7.9363 | 8.034678 | 7.618852 | -0.09837794 | 0.4158257
60.7847 | 7.952 | 8.040634 | 7.622567 | -0.08863385 | 0.418067
60.7947 | 7.9682 | 8.046629 | 7.626291 | -0.07842896 | 0.4203378
60.8047 | 7.9647 | 8.052664 | 7.630025 | -0.08796381 | 0.4226385
60.8147 | 7.9884 | 8.058739 | 7.633769 | -0.07033871 | 0.4249696
60.8247 | 8.002 | 8.064854 | 7.637523 | -0.06285411 | 0.4273314
60.8347 | 8.0087 | 8.07101 | 7.641286 | -0.0623105 | 0.4297245
60.8447 | 8.0383 | 8.077208 | 7.645059 | -0.03890825 | 0.4321492
60.8547 | 8.0399 | 8.083448 | 7.648842 | -0.0435479 | 0.4346061
60.8647 | 8.0423 | 8.08973 | 7.652634 | -0.04742983 | 0.4370956
60.8747 | 8.0676 | 8.096055 | 7.656436 | -0.02845461 | 0.4396183
60.8847 | 8.085 | 8.102423 | 7.660248 | -0.0174226 | 0.4421745
60.8947 | 8.0986 | 8.108834 | 7.66407 | -0.01023438 | 0.4447649
60.9047 | 8.1171 | 8.11529 | 7.667901 | 0.001809561 | 0.4473899
60.9147 | 8.1403 | 8.121791 | 7.671741 | 0.01850873 | 0.45005
60.9247 | 8.1367 | 8.128337 | 7.675592 | 0.008362562 | 0.4527458
60.9347 | 8.1697 | 8.134929 | 7.679452 | 0.03477058 | 0.4554779
60.9447 | 8.1878 | 8.141568 | 7.683321 | 0.04623217 | 0.4582468
60.9547 | 8.2078 | 8.148253 | 7.6872 | 0.05954682 | 0.461053
60.9647 | 8.2292 | 8.154986 | 7.691089 | 0.07421394 | 0.4638972
60.9747 | 8.2435 | 8.161767 | 7.694987 | 0.08173299 | 0.4667799
60.9847 | 8.2641 | 8.168597 | 7.698895 | 0.0955033 | 0.4697018
60.9947 | 8.2894 | 8.175476 | 7.702812 | 0.1139243 | 0.4726635
61.0047 | 8.315 | 8.182405 | 7.706739 | 0.1325954 | 0.4756656
61.0147 | 8.3323 | 8.189384 | 7.710675 | 0.1429159 | 0.4787087
61.0247 | 8.3595 | 8.196415 | 7.714621 | 0.1630853 | 0.4817935
61.0347 | 8.3847 | 8.203497 | 7.718577 | 0.1812027 | 0.4849207
61.0447 | 8.4123 | 8.210632 | 7.722541 | 0.2016677 | 0.4880909
61.0547 | 8.4343 | 8.217821 | 7.726516 | 0.2164794 | 0.491305
61.0647 | 8.483 | 8.225063 | 7.730499 | 0.2579372 | 0.4945635
61.0747 | 8.4999 | 8.23236 | 7.734492 | 0.2675404 | 0.4978672
61.0847 | 8.5258 | 8.239712 | 7.738495 | 0.2860881 | 0.5012168
61.0947 | 8.5637 | 8.24712 | 7.742507 | 0.3165797 | 0.5046133
61.1047 | 8.6041 | 8.254585 | 7.746528 | 0.3495145 | 0.5080571
61.1147 | 8.6349 | 8.262108 | 7.750559 | 0.3727915 | 0.5115493
61.1247 | 8.6882 | 8.26969 | 7.754599 | 0.4185102 | 0.5150905
61.1347 | 8.7058 | 8.27733 | 7.758649 | 0.4284695 | 0.5186817
61.1447 | 8.7606 | 8.285031 | 7.762708 | 0.4755687 | 0.5223237
61.1547 | 8.7966 | 8.292793 | 7.766776 | 0.503807 | 0.5260173
61.1647 | 8.8578 | 8.300617 | 7.770853 | 0.5571834 | 0.5297634
61.1747 | 8.8971 | 8.308503 | 7.77494 | 0.588597 | 0.533563
61.1847 | 8.9545 | 8.316453 | 7.779036 | 0.638047 | 0.5374169
61.1947 | 9.0085 | 8.324467 | 7.783141 | 0.6840325 | 0.541326
61.2047 | 9.0619 | 8.332548 | 7.787256 | 0.7293524 | 0.5452915
61.2147 | 9.1406 | 8.340694 | 7.79138 | 0.7999059 | 0.5493142
61.2247 | 9.2042 | 8.348908 | 7.795513 | 0.8552918 | 0.5533952
61.2347 | 9.2577 | 8.357191 | 7.799655 | 0.9005093 | 0.5575354
61.2447 | 9.3437 | 8.365543 | 7.803807 | 0.9781573 | 0.5617359
61.2547 | 9.4201 | 8.373965 | 7.807968 | 1.046135 | 0.5659978
61.2647 | 9.5028 | 8.38246 | 7.812138 | 1.12034 | 0.5703222
61.2747 | 9.5901 | 8.391027 | 7.816317 | 1.199073 | 0.5747103
61.2847 | 9.6678 | 8.399668 | 7.820505 | 1.268132 | 0.5791631
61.2947 | 9.7722 | 8.408384 | 7.824702 | 1.363816 | 0.5836818
61.3047 | 9.8537 | 8.417177 | 7.828909 | 1.436523 | 0.5882678
61.3147 | 9.9964 | 8.426047 | 7.833124 | 1.570353 | 0.592922
61.3247 | 10.0758 | 8.434995 | 7.837349 | 1.640805 | 0.5976459
61.3347 | 10.2013 | 8.444024 | 7.841583 | 1.757276 | 0.6024408
61.3447 | 10.3433 | 8.453134 | 7.845826 | 1.890166 | 0.6073078
61.3547 | 10.4711 | 8.462326 | 7.850078 | 2.008774 | 0.6122485
61.3647 | 10.612 | 8.471603 | 7.854339 | 2.140397 | 0.6172641
61.3747 | 10.7551 | 8.480965 | 7.858609 | 2.274135 | 0.622356
61.3847 | 10.9038 | 8.490414 | 7.862888 | 2.413386 | 0.6275257
61.3947 | 11.045 | 8.499951 | 7.867176 | 2.545049 | 0.6327748
61.4047 | 11.2536 | 8.509578 | 7.871473 | 2.744022 | 0.6381046
61.4147 | 11.3883 | 8.519296 | 7.875779 | 2.869004 | 0.6435168
61.4247 | 11.5634 | 8.529107 | 7.880094 | 3.034293 | 0.649013
61.4347 | 11.7838 | 8.539013 | 7.884418 | 3.244787 | 0.6545946
61.4447 | 11.9702 | 8.549015 | 7.888751 | 3.421185 | 0.6602634
61.4547 | 12.1274 | 8.559114 | 7.893093 | 3.568286 | 0.6660212
61.4647 | 12.4175 | 8.569313 | 7.897444 | 3.848187 | 0.6718695
61.4747 | 12.6042 | 8.579614 | 7.901803 | 4.024586 | 0.6778104
61.4847 | 12.8421 | 8.590017 | 7.906172 | 4.252083 | 0.6838455
61.4947 | 13.1269 | 8.600526 | 7.910549 | 4.526374 | 0.6899765
61.5047 | 13.3476 | 8.611141 | 7.914935 | 4.736459 | 0.6962058
61.5147 | 13.6123 | 8.621865 | 7.91933 | 4.990435 | 0.702535
61.5247 | 13.9494 | 8.6327 | 7.923734 | 5.3167 | 0.7089661
61.5347 | 14.203 | 8.643648 | 7.928147 | 5.559352 | 0.7155014
61.5447 | 14.446 | 8.654711 | 7.932568 | 5.791289 | 0.7221428
61.5547 | 14.805 | 8.665891 | 7.936999 | 6.139109 | 0.7288925
61.5647 | 15.1159 | 8.67719 | 7.941438 | 6.43871 | 0.7357527
61.5747 | 15.4181 | 8.688611 | 7.945885 | 6.729489 | 0.7427259
61.5847 | 15.7542 | 8.700156 | 7.950342 | 7.054044 | 0.7498141
61.5947 | 16.0992 | 8.711827 | 7.954807 | 7.387373 | 0.7570198
61.6047 | 16.4204 | 8.723626 | 7.959281 | 7.696774 | 0.7643457
61.6147 | 16.8369 | 8.735557 | 7.963763 | 8.101343 | 0.7717938
61.6247 | 17.1805 | 8.747622 | 7.968255 | 8.432878 | 0.7793672
61.6347 | 17.5638 | 8.759823 | 7.972754 | 8.803977 | 0.7870683
61.6447 | 17.9951 | 8.772163 | 7.977263 | 9.222937 | 0.7948996
61.6547 | 18.4002 | 8.784644 | 7.98178 | 9.615556 | 0.8028643
61.6647 | 18.8247 | 8.797271 | 7.986306 | 10.02743 | 0.8109649
61.6747 | 19.2321 | 8.810045 | 7.99084 | 10.42206 | 0.8192045
61.6847 | 19.7022 | 8.822969 | 7.995383 | 10.87923 | 0.8275861
61.6947 | 20.085 | 8.836047 | 7.999935 | 11.24895 | 0.8361128
61.7046 | 20.5107 | 8.84915 | 8.004449 | 11.66155 | 0.8447008
61.7146 | 21.0266 | 8.862543 | 8.009017 | 12.16406 | 0.8535255
61.7246 | 21.4401 | 8.876099 | 8.013594 | 12.564 | 0.8625049
61.7346 | 21.8922 | 8.889822 | 8.01818 | 13.00238 | 0.8716424
61.7446 | 22.3216 | 8.903715 | 8.022774 | 13.41788 | 0.8809416
61.7546 | 22.8383 | 8.917782 | 8.027376 | 13.92052 | 0.8904059
61.7646 | 23.2768 | 8.932026 | 8.031987 | 14.34477 | 0.9000392
61.7746 | 23.8129 | 8.946452 | 8.036607 | 14.86645 | 0.9098452
61.7846 | 24.2566 | 8.961062 | 8.041234 | 15.29554 | 0.9198277
61.7946 | 24.7342 | 8.975861 | 8.04587 | 15.75834 | 0.9299909
61.8046 | 25.2753 | 8.990854 | 8.050515 | 16.28445 | 0.9403387
61.8146 | 25.7324 | 9.006043 | 8.055168 | 16.72636 | 0.9508753
61.8246 | 26.2493 | 9.021435 | 8.059829 | 17.22787 | 0.9616053
61.8346 | 26.6767 | 9.037032 | 8.064499 | 17.63967 | 0.9725328
61.8446 | 27.1873 | 9.052839 | 8.069177 | 18.13446 | 0.9836626
61.8546 | 27.5871 | 9.068862 | 8.073863 | 18.51824 | 0.9949993
61.8646 | 28.0943 | 9.085105 | 8.078558 | 19.00919 | 1.006548
61.8746 | 28.5718 | 9.101573 | 8.083261 | 19.47023 | 1.018313
61.8846 | 28.9898 | 9.118271 | 8.087972 | 19.87153 | 1.0303
61.8946 | 29.389 | 9.135204 | 8.092691 | 20.2538 | 1.042513
61.9046 | 29.8756 | 9.152378 | 8.097419 | 20.72322 | 1.054959
61.9146 | 30.313 | 9.169798 | 8.102154 | 21.1432 | 1.067643
61.9246 | 30.6663 | 9.187469 | 8.106898 | 21.47883 | 1.080571
61.9346 | 31.1251 | 9.205398 | 8.111651 | 21.9197 | 1.093748
61.9446 | 31.5045 | 9.223591 | 8.116411 | 22.28091 | 1.10718
61.9546 | 31.8535 | 9.242052 | 8.121179 | 22.61145 | 1.120873
61.9646 | 32.2652 | 9.26079 | 8.125956 | 23.00441 | 1.134834
61.9746 | 32.6012 | 9.279811 | 8.130741 | 23.32139 | 1.14907
61.9846 | 32.9062 | 9.29912 | 8.135534 | 23.60708 | 1.163586
61.9946 | 33.2052 | 9.318725 | 8.140335 | 23.88648 | 1.17839
62.0046 | 33.4955 | 9.338633 | 8.145144 | 24.15687 | 1.193489
62.0146 | 33.7842 | 9.358851 | 8.149961 | 24.42535 | 1.208891
62.0246 | 33.9903 | 9.379387 | 8.154786 | 24.61091 | 1.224601
62.0346 | 34.2273 | 9.400248 | 8.159619 | 24.82705 | 1.240629
62.0446 | 34.4354 | 9.421441 | 8.16446 | 25.01396 | 1.256982
62.0546 | 34.5921 | 9.442977 | 8.169309 | 25.14912 | 1.273668
62.0646 | 34.7447 | 9.464861 | 8.174166 | 25.27984 | 1.290695
62.0746 | 34.9116 | 9.487103 | 8.179031 | 25.4245 | 1.308072
62.0846 | 35.025 | 9.509712 | 8.183904 | 25.51529 | 1.325808
62.0946 | 35.0588 | 9.532696 | 8.188785 | 25.5261 | 1.343912
62.1046 | 35.1385 | 9.556066 | 8.193673 | 25.58243 | 1.362392
62.1146 | 35.1632 | 9.579829 | 8.19857 | 25.58337 | 1.381259
62.1246 | 35.1621 | 9.603997 | 8.203474 | 25.5581 | 1.400523
62.1346 | 35.1548 | 9.628579 | 8.208387 | 25.52622 | 1.420192
62.1446 | 35.1256 | 9.653586 | 8.213307 | 25.47201 | 1.440279
62.1546 | 34.989 | 9.679027 | 8.218235 | 25.30997 | 1.460792
62.1646 | 34.934 | 9.704914 | 8.223171 | 25.22909 | 1.481744
62.1746 | 34.8216 | 9.731259 | 8.228114 | 25.09034 | 1.503145
62.1846 | 34.6788 | 9.758072 | 8.233065 | 24.92073 | 1.525006
62.1946 | 34.4572 | 9.785365 | 8.238024 | 24.67184 | 1.54734
62.2046 | 34.3127 | 9.81315 | 8.242991 | 24.49955 | 1.570159
62.2146 | 34.0617 | 9.841441 | 8.247966 | 24.22026 | 1.593475
62.2246 | 33.7808 | 9.870248 | 8.252948 | 23.91055 | 1.6173
62.2346 | 33.5806 | 9.899586 | 8.257938 | 23.68101 | 1.641649
62.2446 | 33.2788 | 9.929468 | 8.262935 | 23.34933 | 1.666533
62.2546 | 32.8877 | 9.959908 | 8.26794 | 22.92779 | 1.691968
62.2646 | 32.5851 | 9.99092 | 8.272953 | 22.59418 | 1.717967
62.2746 | 32.2559 | 10.02252 | 8.277973 | 22.23338 | 1.744544
62.2846 | 31.8431 | 10.05471 | 8.283001 | 21.78839 | 1.771714
62.2946 | 31.5224 | 10.08753 | 8.288036 | 21.43487 | 1.799493
62.3046 | 31.16 | 10.12097 | 8.293079 | 21.03903 | 1.827895
62.3146 | 30.6057 | 10.15507 | 8.29813 | 20.45063 | 1.856938
62.3246 | 30.3459 | 10.18982 | 8.303188 | 20.15608 | 1.886636
62.3346 | 29.8926 | 10.22526 | 8.308254 | 19.66734 | 1.917007
62.3446 | 29.315 | 10.26139 | 8.313327 | 19.05361 | 1.948068
62.3546 | 28.9219 | 10.29824 | 8.318407 | 18.62366 | 1.979835
62.3646 | 28.4778 | 10.33582 | 8.323495 | 18.14198 | 2.012328
62.3746 | 27.9117 | 10.37415 | 8.32859 | 17.53755 | 2.045562
62.3846 | 27.5005 | 10.41325 | 8.333693 | 17.08725 | 2.079558
62.3946 | 26.9757 | 10.45314 | 8.338803 | 16.52256 | 2.114334
62.4046 | 26.4312 | 10.49383 | 8.343921 | 15.93737 | 2.149908
62.4146 | 25.9274 | 10.53535 | 8.349046 | 15.39205 | 2.186301
62.4246 | 25.4221 | 10.57771 | 8.354178 | 14.84439 | 2.223532
62.4346 | 24.9481 | 10.62094 | 8.359317 | 14.32716 | 2.261621
62.4446 | 24.4305 | 10.66505 | 8.364464 | 13.76545 | 2.300587
62.4546 | 23.9537 | 10.71007 | 8.369618 | 13.24363 | 2.340454
62.4646 | 23.4275 | 10.75602 | 8.374779 | 12.67148 | 2.381239
62.4746 | 22.9774 | 10.80291 | 8.379948 | 12.17449 | 2.422965
62.4846 | 22.4997 | 10.85078 | 8.385124 | 11.64892 | 2.465653
62.4946 | 21.956 | 10.89963 | 8.390306 | 11.05637 | 2.509324
62.5046 | 21.4137 | 10.94949 | 8.395497 | 10.46421 | 2.553998
62.5146 | 21.0158 | 11.00039 | 8.400694 | 10.01541 | 2.599699
62.5246 | 20.4622 | 11.05235 | 8.405898 | 9.409854 | 2.646447
62.5346 | 20.0605 | 11.10537 | 8.41111 | 8.955126 | 2.694264
62.5446 | 19.5386 | 11.1595 | 8.416329 | 8.379101 | 2.74317
62.5546 | 19.0721 | 11.21474 | 8.421554 | 7.857358 | 2.793187
62.5646 | 18.612 | 11.27112 | 8.426787 | 7.340877 | 2.844336
62.5746 | 18.2038 | 11.32866 | 8.432027 | 6.875136 | 2.896637
62.5846 | 17.7717 | 11.38738 | 8.437274 | 6.384317 | 2.95011
62.5946 | 17.4042 | 11.4473 | 8.442528 | 5.956899 | 3.004773
62.6046 | 16.9853 | 11.50844 | 8.447789 | 5.476864 | 3.060647
62.6146 | 16.5893 | 11.57081 | 8.453057 | 5.018495 | 3.117749
62.6246 | 16.2196 | 11.63443 | 8.458331 | 4.585173 | 3.176095
62.6346 | 15.8599 | 11.69932 | 8.463613 | 4.160584 | 3.235703
62.6446 | 15.4792 | 11.76549 | 8.468902 | 3.713712 | 3.296586
62.6546 | 15.0909 | 11.83295 | 8.474197 | 3.257945 | 3.358757
62.6646 | 14.8217 | 11.90173 | 8.4795 | 2.919971 | 3.422229
62.6745 | 14.4622 | 11.97111 | 8.484756 | 2.491095 | 3.486349
62.6845 | 14.089 | 12.04251 | 8.490072 | 2.046491 | 3.552437
62.6945 | 13.8816 | 12.11524 | 8.495395 | 1.766357 | 3.619848
62.7045 | 13.521 | 12.18931 | 8.500725 | 1.331688 | 3.688587
62.7145 | 13.1648 | 12.26472 | 8.506061 | 0.9000848 | 3.758654
62.7245 | 13.0231 | 12.34145 | 8.511405 | 0.6816497 | 3.830046
62.7345 | 12.7248 | 12.41951 | 8.516755 | 0.3052871 | 3.902758
62.7445 | 12.4298 | 12.49889 | 8.522111 | -0.06909357 | 3.976782
62.7545 | 12.2734 | 12.57958 | 8.527475 | -0.3061784 | 4.052104
62.7645 | 12.0247 | 12.66155 | 8.532845 | -0.6368505 | 4.128706
62.7745 | 11.7687 | 12.74479 | 8.538222 | -0.9760889 | 4.206567
62.7845 | 11.598 | 12.82927 | 8.543605 | -1.231267 | 4.285662
62.7945 | 11.3901 | 12.91495 | 8.548995 | -1.524852 | 4.365957
62.8045 | 11.1758 | 13.00181 | 8.554392 | -1.826008 | 4.447417
62.8145 | 11.0097 | 13.08979 | 8.559795 | -2.080093 | 4.529998
62.8245 | 10.8481 | 13.17885 | 8.565205 | -2.330755 | 4.61365
62.8345 | 10.6611 | 13.26894 | 8.570621 | -2.607839 | 4.698318
62.8445 | 10.5007 | 13.35998 | 8.576044 | -2.859283 | 4.783939
62.8545 | 10.3552 | 13.45192 | 8.581473 | -3.096717 | 4.870444
62.8645 | 10.1944 | 13.54466 | 8.586909 | -3.350262 | 4.957753
62.8745 | 10.0716 | 13.63813 | 8.592351 | -3.566533 | 5.045782
62.8845 | 9.9621 | 13.73224 | 8.5978 | -3.770136 | 5.134436
62.8945 | 9.8201 | 13.82687 | 8.603255 | -4.00677 | 5.223615
62.9045 | 9.7281 | 13.92192 | 8.608717 | -4.193823 | 5.313206
62.9145 | 9.6058 | 14.01728 | 8.614185 | -4.411477 | 5.403092
62.9245 | 9.5112 | 14.1128 | 8.619659 | -4.601602 | 5.493143
62.9345 | 9.4016 | 14.20836 | 8.62514 | -4.806761 | 5.583222
62.9445 | 9.3195 | 14.30381 | 8.630627 | -4.984311 | 5.673184
62.9545 | 9.2399 | 14.39899 | 8.63612 | -5.159095 | 5.762875
62.9645 | 9.1232 | 14.49375 | 8.641619 | -5.370552 | 5.852132
62.9745 | 9.0817 | 14.58791 | 8.647125 | -5.50621 | 5.940785
62.9845 | 8.9849 | 14.68129 | 8.652637 | -5.696392 | 6.028654
62.9945 | 8.9121 | 14.77371 | 8.658156 | -5.861611 | 6.115556
63.0045 | 8.8476 | 14.86498 | 8.66368 | -6.017377 | 6.201297
63.0145 | 8.7786 | 14.95489 | 8.669211 | -6.17629 | 6.285679
63.0245 | 8.7162 | 15.04325 | 8.674748 | -6.327049 | 6.368502
63.0345 | 8.6694 | 15.12985 | 8.680291 | -6.460447 | 6.449557
63.0445 | 8.6253 | 15.21447 | 8.68584 | -6.589174 | 6.528634
63.0545 | 8.5539 | 15.29692 | 8.691395 | -6.743019 | 6.605524
63.0645 | 8.5283 | 15.37697 | 8.696956 | -6.848669 | 6.680013
63.0745 | 8.4841 | 15.45441 | 8.702523 | -6.970312 | 6.751888
63.0845 | 8.4188 | 15.52904 | 8.708097 | -7.11024 | 6.820943
63.0945 | 8.3964 | 15.60064 | 8.713676 | -7.204245 | 6.886969
63.1045 | 8.3496 | 15.66903 | 8.719262 | -7.319427 | 6.949765
63.1145 | 8.3177 | 15.73399 | 8.724853 | -7.416291 | 7.009138
63.1245 | 8.2799 | 15.79535 | 8.73045 | -7.515447 | 7.064897
63.1345 | 8.2498 | 15.85292 | 8.736053 | -7.603117 | 7.116864
63.1445 | 8.2206 | 15.90653 | 8.741662 | -7.685933 | 7.16487
63.1545 | 8.1721 | 15.95604 | 8.747277 | -7.783937 | 7.20876
63.1645 | 8.1597 | 16.00129 | 8.752898 | -7.841587 | 7.248389
63.1745 | 8.126 | 16.04215 | 8.758525 | -7.916149 | 7.283624
63.1845 | 8.1073 | 16.07851 | 8.764158 | -7.971209 | 7.314351
63.1945 | 8.0818 | 16.11027 | 8.769796 | -8.028466 | 7.34047
63.2045 | 8.0598 | 16.13734 | 8.77544 | -8.077537 | 7.361897
63.2145 | 8.0341 | 16.15965 | 8.78109 | -8.125554 | 7.378564
63.2245 | 8.0184 | 16.17717 | 8.786746 | -8.158766 | 7.39042
63.2345 | 8.0031 | 16.18984 | 8.792407 | -8.186741 | 7.397434
63.2445 | 7.957 | 16.19766 | 8.798074 | -8.240665 | 7.399591
63.2545 | 7.968 | 16.20064 | 8.803747 | -8.232637 | 7.39689
63.2645 | 7.9346 | 16.19878 | 8.809425 | -8.264179 | 7.389354
63.2745 | 7.9193 | 16.19213 | 8.815109 | -8.272826 | 7.377017
63.2845 | 7.9026 | 16.18073 | 8.820799 | -8.278132 | 7.359934
63.2945 | 7.8883 | 16.16467 | 8.826494 | -8.276366 | 7.338173
63.3045 | 7.859 | 16.14401 | 8.832195 | -8.285011 | 7.311817
63.3145 | 7.8658 | 16.11887 | 8.837901 | -8.253066 | 7.280965
63.3245 | 7.8406 | 16.08934 | 8.843613 | -8.248743 | 7.24573
63.3345 | 7.8237 | 16.05557 | 8.84933 | -8.231867 | 7.206237
63.3445 | 7.8231 | 16.01768 | 8.855053 | -8.194576 | 7.162623
63.3545 | 7.7981 | 15.97582 | 8.860781 | -8.177717 | 7.115035
63.3645 | 7.8012 | 15.93015 | 8.866515 | -8.128946 | 7.063631
63.3745 | 7.7645 | 15.88083 | 8.872254 | -8.11633 | 7.008576
63.3845 | 7.7737 | 15.82804 | 8.877999 | -8.054344 | 6.950046
63.3945 | 7.7558 | 15.77197 | 8.883749 | -8.016166 | 6.888217
63.4045 | 7.7496 | 15.71278 | 8.889504 | -7.963183 | 6.823279
63.4145 | 7.7287 | 15.65068 | 8.895264 | -7.921984 | 6.75542
63.4245 | 7.7359 | 15.58586 | 8.90103 | -7.849963 | 6.684833
63.4345 | 7.7097 | 15.51851 | 8.906802 | -7.808815 | 6.611713
63.4445 | 7.7067 | 15.44884 | 8.912578 | -7.742135 | 6.536257
63.4545 | 7.6915 | 15.37702 | 8.91836 | -7.685523 | 6.458664
63.4645 | 7.682 | 15.30327 | 8.924147 | -7.621272 | 6.379126
63.4745 | 7.6801 | 15.22778 | 8.929939 | -7.547677 | 6.297839
63.4845 | 7.6708 | 15.15073 | 8.935736 | -7.47993 | 6.214994
63.4945 | 7.6524 | 15.07232 | 8.941538 | -7.419918 | 6.130779
63.5045 | 7.6564 | 14.99273 | 8.947346 | -7.336325 | 6.045379
63.5145 | 7.6393 | 14.91213 | 8.953159 | -7.272832 | 5.958974
63.5245 | 7.6359 | 14.83071 | 8.958976 | -7.194813 | 5.871737
63.5345 | 7.6233 | 14.74863 | 8.964799 | -7.125335 | 5.783836
63.5445 | 7.6119 | 14.66606 | 8.970627 | -7.05416 | 5.695433
63.5545 | 7.6111 | 14.58314 | 8.97646 | -6.972043 | 5.606684
63.5645 | 7.5971 | 14.50003 | 8.982298 | -6.902932 | 5.517735
63.5745 | 7.5853 | 14.41687 | 8.98814 | -6.83157 | 5.428729
63.5845 | 7.5809 | 14.33379 | 8.993988 | -6.752886 | 5.339798
63.5945 | 7.56 | 14.25091 | 8.999841 | -6.690909 | 5.251068
63.6045 | 7.5674 | 14.16835 | 9.005699 | -6.600954 | 5.162656
63.6145 | 7.5433 | 14.08623 | 9.011561 | -6.542934 | 5.074673
63.6245 | 7.5458 | 14.00465 | 9.017428 | -6.45885 | 4.987221
63.6345 | 7.5337 | 13.9237 | 9.023301 | -6.389997 | 4.900396
63.6444 | 7.5199 | 13.84426 | 9.029119 | -6.324356 | 4.815137
63.6544 | 7.514 | 13.76481 | 9.035001 | -6.250812 | 4.729811
63.6644 | 7.5111 | 13.68624 | 9.040887 | -6.175139 | 4.645352
63.6744 | 7.4953 | 13.6086 | 9.046778 | -6.113303 | 4.561825
63.6844 | 7.4918 | 13.53196 | 9.052674 | -6.040164 | 4.47929
63.6944 | 7.4767 | 13.45638 | 9.058575 | -5.979675 | 4.3978
63.7044 | 7.4817 | 13.38188 | 9.06448 | -5.900184 | 4.317404
63.7144 | 7.4562 | 13.30853 | 9.070391 | -5.852332 | 4.238141
63.7244 | 7.4588 | 13.23635 | 9.076305 | -5.777555 | 4.16005
63.7344 | 7.4437 | 13.16538 | 9.082224 | -5.721683 | 4.083159
63.7444 | 7.4384 | 13.09564 | 9.088148 | -5.657243 | 4.007495
63.7544 | 7.4357 | 13.02716 | 9.094077 | -5.591457 | 3.93308
63.7644 | 7.4263 | 12.95994 | 9.10001 | -5.53364 | 3.85993
63.7744 | 7.4112 | 12.89401 | 9.105947 | -5.482806 | 3.788059
63.7844 | 7.4101 | 12.82937 | 9.111889 | -5.419266 | 3.717477
63.7944 | 7.4049 | 12.76602 | 9.117836 | -5.361125 | 3.648189
63.8044 | 7.4028 | 12.70398 | 9.123787 | -5.301185 | 3.580198
63.8144 | 7.3795 | 12.64325 | 9.129742 | -5.263747 | 3.513505
63.8244 | 7.3951 | 12.58381 | 9.135702 | -5.188708 | 3.448106
63.8344 | 7.3748 | 12.52566 | 9.141666 | -5.150863 | 3.383998
63.8444 | 7.3723 | 12.46881 | 9.147634 | -5.096506 | 3.321172
63.8544 | 7.3621 | 12.41323 | 9.153607 | -5.051127 | 3.25962
63.8644 | 7.3664 | 12.35891 | 9.159584 | -4.992515 | 3.199331
63.8744 | 7.3492 | 12.30586 | 9.165565 | -4.956658 | 3.140292
63.8844 | 7.3456 | 12.25404 | 9.171551 | -4.908441 | 3.08249
63.8944 | 7.3472 | 12.20345 | 9.177541 | -4.85625 | 3.02591
63.9044 | 7.3288 | 12.15407 | 9.183535 | -4.825269 | 2.970534
63.9144 | 7.3309 | 12.10588 | 9.189533 | -4.774981 | 2.916347
63.9244 | 7.3263 | 12.05887 | 9.195536 | -4.732567 | 2.863331
63.9344 | 7.3164 | 12.01301 | 9.201542 | -4.696609 | 2.811467
63.9444 | 7.3064 | 11.96829 | 9.207553 | -4.661888 | 2.760735
63.9544 | 7.3153 | 11.92468 | 9.213568 | -4.609384 | 2.711116
63.9644 | 7.3032 | 11.88218 | 9.219587 | -4.578977 | 2.66259
63.9744 | 7.2904 | 11.84075 | 9.22561 | -4.550346 | 2.615137
63.9844 | 7.2963 | 11.80037 | 9.231637 | -4.504072 | 2.568735
63.9944 | 7.2852 | 11.76103 | 9.237668 | -4.475833 | 2.523365
64.0044 | 7.2767 | 11.72271 | 9.243703 | -4.446008 | 2.479005
64.0144 | 7.2698 | 11.68538 | 9.249741 | -4.415577 | 2.435635
64.0244 | 7.2663 | 11.64902 | 9.255784 | -4.382718 | 2.393234
64.0344 | 7.2523 | 11.61361 | 9.261831 | -4.361312 | 2.351781
64.0444 | 7.2528 | 11.57914 | 9.267882 | -4.326337 | 2.311255
64.0544 | 7.2452 | 11.54557 | 9.273936 | -4.300372 | 2.271636
64.0644 | 7.2333 | 11.5129 | 9.279994 | -4.279598 | 2.232904
64.0744 | 7.2313 | 11.48109 | 9.286056 | -4.249795 | 2.195038
64.0844 | 7.227 | 11.45014 | 9.292122 | -4.223142 | 2.158019
64.0944 | 7.2232 | 11.42002 | 9.298192 | -4.196819 | 2.121827
64.1044 | 7.205 | 11.39071 | 9.304265 | -4.185709 | 2.086443
64.1144 | 7.2087 | 11.36219 | 9.310343 | -4.15349 | 2.051847
64.1244 | 7.196 | 11.33445 | 9.316423 | -4.138445 | 2.018022
64.1344 | 7.1935 | 11.30746 | 9.322508 | -4.113955 | 1.984948
64.1444 | 7.1781 | 11.2812 | 9.328596 | -4.103103 | 1.952607
64.1544 | 7.184 | 11.25567 | 9.334688 | -4.07167 | 1.920982
64.1644 | 7.1637 | 11.23084 | 9.340783 | -4.067139 | 1.890056
64.1744 | 7.1672 | 11.20669 | 9.346882 | -4.039493 | 1.859811
64.1844 | 7.1534 | 11.18321 | 9.352984 | -4.029815 | 1.83023
64.1944 | 7.1505 | 11.16039 | 9.35909 | -4.009889 | 1.801298
64.2044 | 7.1444 | 11.1382 | 9.3652 | -3.993798 | 1.772998
64.2144 | 7.143 | 11.11663 | 9.371313 | -3.973628 | 1.745315
64.2244 | 7.1327 | 11.09566 | 9.377429 | -3.962962 | 1.718233
64.2344 | 7.1284 | 11.07529 | 9.383549 | -3.946887 | 1.691738
64.2444 | 7.1242 | 11.05549 | 9.389672 | -3.931287 | 1.665815
64.2544 | 7.124 | 11.03625 | 9.395799 | -3.912248 | 1.640449
64.2644 | 7.1127 | 11.01756 | 9.401929 | -3.904856 | 1.615627
64.2744 | 7.113 | 10.9994 | 9.408062 | -3.886397 | 1.591335
64.2844 | 7.1067 | 10.98176 | 9.414199 | -3.875059 | 1.567561
64.2944 | 7.1006 | 10.96463 | 9.420338 | -3.864029 | 1.54429
64.3044 | 7.0995 | 10.94799 | 9.426481 | -3.848493 | 1.521512
64.3144 | 7.0912 | 10.93184 | 9.432628 | -3.84064 | 1.499212
64.3244 | 7.087 | 10.91616 | 9.438777 | -3.829157 | 1.47738
64.3344 | 7.0835 | 10.90093 | 9.44493 | -3.817433 | 1.456003
64.3444 | 7.0847 | 10.88616 | 9.451086 | -3.801457 | 1.435071
64.3544 | 7.077 | 10.87182 | 9.457245 | -3.794818 | 1.414573
64.3644 | 7.0755 | 10.8579 | 9.463407 | -3.782404 | 1.394497
64.3744 | 7.0735 | 10.8444 | 9.469572 | -3.770905 | 1.374833
64.3844 | 7.0665 | 10.83131 | 9.47574 | -3.764811 | 1.355571
64.3944 | 7.0599 | 10.81861 | 9.481912 | -3.758713 | 1.336702
64.4044 | 7.0649 | 10.8063 | 9.488086 | -3.7414 | 1.318214
64.4144 | 7.0593 | 10.79436 | 9.494263 | -3.735063 | 1.3001
64.4244 | 7.0481 | 10.78279 | 9.500443 | -3.734693 | 1.28235
64.4344 | 7.049 | 10.77158 | 9.506626 | -3.722581 | 1.264954
64.4444 | 7.0451 | 10.76072 | 9.512812 | -3.715617 | 1.247905
64.4544 | 7.0425 | 10.7502 | 9.519001 | -3.707695 | 1.231194
64.4644 | 7.0289 | 10.74001 | 9.525193 | -3.711105 | 1.214812
64.4744 | 7.0374 | 10.73014 | 9.531388 | -3.69274 | 1.198752
64.4844 | 7.021 | 10.72059 | 9.537585 | -3.699591 | 1.183006
64.4944 | 7.0311 | 10.71135 | 9.543785 | -3.680251 | 1.167566
64.5044 | 7.0213 | 10.70241 | 9.549988 | -3.681114 | 1.152426
64.5144 | 7.0212 | 10.69377 | 9.556194 | -3.67257 | 1.137577
64.5244 | 7.005 | 10.68541 | 9.562402 | -3.680414 | 1.123012
64.5344 | 7.0183 | 10.67734 | 9.568613 | -3.659039 | 1.108726
64.5444 | 7 | 10.66954 | 9.574827 | -3.669538 | 1.094712
64.5544 | 7.001 | 10.662 | 9.581043 | -3.661005 | 1.080962
64.5644 | 6.9948 | 10.65473 | 9.587262 | -3.659933 | 1.067471
64.5744 | 7.0018 | 10.64772 | 9.593483 | -3.645916 | 1.054233
64.5844 | 6.9808 | 10.64095 | 9.599707 | -3.660149 | 1.041242
64.5944 | 6.9869 | 10.63443 | 9.605934 | -3.647525 | 1.028491
64.6044 | 6.9772 | 10.62814 | 9.612163 | -3.65094 | 1.015976
64.6143 | 6.973 | 10.62215 | 9.618332 | -3.649146 | 1.003814
64.6243 | 6.969 | 10.61632 | 9.624566 | -3.647318 | 0.9917514
64.6343 | 6.9688 | 10.61071 | 9.630803 | -3.641911 | 0.9799084
64.6443 | 6.967 | 10.60532 | 9.637042 | -3.638322 | 0.96828
64.6543 | 6.9489 | 10.60014 | 9.643283 | -3.651244 | 0.9568612
64.6643 | 6.9609 | 10.59517 | 9.649526 | -3.634274 | 0.9456473
64.6743 | 6.9498 | 10.59041 | 9.655772 | -3.640606 | 0.9346336
64.6843 | 6.9515 | 10.58584 | 9.66202 | -3.634336 | 0.9238156
64.6943 | 6.9357 | 10.58146 | 9.668271 | -3.64576 | 0.9131888
64.7043 | 6.9382 | 10.57727 | 9.674523 | -3.639073 | 0.9027491
64.7143 | 6.9368 | 10.57327 | 9.680778 | -3.636471 | 0.8924923
64.7243 | 6.9238 | 10.56945 | 9.687035 | -3.64565 | 0.8824141
64.7343 | 6.9302 | 10.56581 | 9.693295 | -3.635606 | 0.872511
64.7443 | 6.9165 | 10.56233 | 9.699556 | -3.645835 | 0.8627788
64.7543 | 6.9165 | 10.55903 | 9.70582 | -3.642533 | 0.8532138
64.7643 | 6.9102 | 10.5559 | 9.712085 | -3.645698 | 0.8438123
64.7743 | 6.9132 | 10.55292 | 9.718353 | -3.639724 | 0.834571
64.7843 | 6.9002 | 10.55011 | 9.724623 | -3.649909 | 0.8254861
64.7943 | 6.9025 | 10.54745 | 9.730894 | -3.644949 | 0.8165545
64.8043 | 6.8977 | 10.54494 | 9.737168 | -3.647241 | 0.8077726
64.8143 | 6.8918 | 10.54258 | 9.743444 | -3.650782 | 0.7991377
64.8243 | 6.8948 | 10.54037 | 9.749722 | -3.645568 | 0.7906461
64.8343 | 6.8846 | 10.5383 | 9.756001 | -3.653696 | 0.782295
64.8443 | 6.8841 | 10.53636 | 9.762283 | -3.652264 | 0.7740816
64.8543 | 6.874 | 10.53457 | 9.768566 | -3.660569 | 0.7660027
64.8643 | 6.8801 | 10.53291 | 9.774851 | -3.652807 | 0.7580557
64.8743 | 6.8739 | 10.53138 | 9.781138 | -3.657476 | 0.7502377
64.8843 | 6.8668 | 10.52997 | 9.787427 | -3.663173 | 0.7425462
64.8943 | 6.8663 | 10.5287 | 9.793717 | -3.662395 | 0.7349783
64.9043 | 6.8568 | 10.52754 | 9.800009 | -3.670741 | 0.7275318
64.9143 | 6.8566 | 10.52651 | 9.806303 | -3.669907 | 0.7202041
64.9243 | 6.8548 | 10.52559 | 9.812599 | -3.670791 | 0.7129925
64.9343 | 6.8523 | 10.52479 | 9.818896 | -3.672491 | 0.7058949
64.9443 | 6.8452 | 10.5241 | 9.825195 | -3.678904 | 0.698909
64.9543 | 6.8453 | 10.52353 | 9.831495 | -3.678228 | 0.6920325
64.9643 | 6.8424 | 10.52306 | 9.837798 | -3.680661 | 0.6852632
64.9743 | 6.8336 | 10.5227 | 9.844101 | -3.6891 | 0.678599
64.9843 | 6.8333 | 10.52244 | 9.850406 | -3.689144 | 0.6720377
64.9943 | 6.8292 | 10.52229 | 9.856713 | -3.69309 | 0.6655774
65.0043 | 6.8257 | 10.52224 | 9.863021 | -3.696537 | 0.6592159
65.0143 | 6.8142 | 10.52228 | 9.869331 | -3.708082 | 0.6529515
65.0243 | 6.8177 | 10.52242 | 9.875641 | -3.704724 | 0.6467822
65.0343 | 6.817 | 10.52266 | 9.881954 | -3.70566 | 0.6407061
65.0443 | 6.7978 | 10.52299 | 9.888268 | -3.725189 | 0.6347215
65.0543 | 6.8041 | 10.52341 | 9.894583 | -3.719309 | 0.6288266
65.0643 | 6.8033 | 10.52392 | 9.900899 | -3.720619 | 0.6230196
65.0743 | 6.7947 | 10.52452 | 9.907217 | -3.729815 | 0.6172988
65.0843 | 6.7891 | 10.5252 | 9.913536 | -3.736098 | 0.6116627
65.0943 | 6.7894 | 10.52597 | 9.919856 | -3.736565 | 0.6061096
65.1043 | 6.792 | 10.52681 | 9.926177 | -3.734815 | 0.600638
65.1143 | 6.7747 | 10.52775 | 9.9325 | -3.753046 | 0.5952463
65.1243 | 6.7802 | 10.52876 | 9.938823 | -3.748556 | 0.589933
65.1343 | 6.7806 | 10.52984 | 9.945148 | -3.749245 | 0.5846968
65.1443 | 6.7679 | 10.53101 | 9.951474 | -3.76311 | 0.5795359
65.1543 | 6.7691 | 10.53225 | 9.957801 | -3.76315 | 0.5744493
65.1643 | 6.7719 | 10.53356 | 9.964129 | -3.761664 | 0.5694354
65.1743 | 6.7622 | 10.53495 | 9.970458 | -3.772751 | 0.564493
65.1843 | 6.7556 | 10.53641 | 9.976788 | -3.780809 | 0.5596207
65.1943 | 6.7615 | 10.53794 | 9.983119 | -3.776436 | 0.5548174
65.2043 | 6.764 | 10.53953 | 9.989451 | -3.775533 | 0.5500816
65.2143 | 6.7556 | 10.5412 | 9.995784 | -3.785596 | 0.5454122
65.2243 | 6.7576 | 10.54293 | 10.00212 | -3.785326 | 0.5408081
65.2343 | 6.7565 | 10.54472 | 10.00845 | -3.78822 | 0.536268
65.2443 | 6.7568 | 10.54658 | 10.01479 | -3.789778 | 0.5317908
65.2543 | 6.7509 | 10.5485 | 10.02112 | -3.797599 | 0.5273755
65.2643 | 6.7532 | 10.55048 | 10.02746 | -3.797282 | 0.5230208
65.2743 | 6.7534 | 10.55252 | 10.0338 | -3.799125 | 0.5187258
65.2843 | 6.7431 | 10.55463 | 10.04014 | -3.811527 | 0.5144895
65.2943 | 6.7485 | 10.55679 | 10.04648 | -3.808287 | 0.5103107
65.3043 | 6.749 | 10.559 | 10.05282 | -3.810005 | 0.5061886
65.3143 | 6.7378 | 10.56128 | 10.05916 | -3.823479 | 0.502122
65.3243 | 6.7375 | 10.56361 | 10.0655 | -3.826108 | 0.4981102
65.3343 | 6.7389 | 10.56599 | 10.07184 | -3.827092 | 0.4941521
65.3443 | 6.7382 | 10.56843 | 10.07818 | -3.830229 | 0.4902469
65.3543 | 6.7354 | 10.57092 | 10.08452 | -3.835519 | 0.4863936
65.3643 | 6.7304 | 10.57346 | 10.09087 | -3.84306 | 0.4825914
65.3743 | 6.7332 | 10.57605 | 10.09721 | -3.842852 | 0.4788393
65.3843 | 6.7212 | 10.57869 | 10.10356 | -3.857493 | 0.4751367
65.3943 | 6.7261 | 10.58138 | 10.1099 | -3.855284 | 0.4714826
65.4043 | 6.7263 | 10.58412 | 10.11625 | -3.857823 | 0.4678763
65.4143 | 6.7194 | 10.58691 | 10.12259 | -3.867509 | 0.4643169
65.4243 | 6.7209 | 10.58974 | 10.12894 | -3.868842 | 0.4608038
65.4343 | 6.7154 | 10.59262 | 10.13528 | -3.87722 | 0.4573362
65.4443 | 6.713 | 10.59554 | 10.14163 | -3.882544 | 0.4539132
65.4543 | 6.7073 | 10.59851 | 10.14798 | -3.891212 | 0.4505343
65.4643 | 6.6996 | 10.60152 | 10.15432 | -3.901923 | 0.4471986
65.4743 | 6.7077 | 10.60458 | 10.16067 | -3.896877 | 0.4439055
65.4843 | 6.6992 | 10.60767 | 10.16702 | -3.908473 | 0.4406544
65.4943 | 6.7031 | 10.61081 | 10.17337 | -3.907711 | 0.4374445
65.5043 | 6.6959 | 10.61399 | 10.17971 | -3.91809 | 0.4342753
65.5143 | 6.6971 | 10.61721 | 10.18606 | -3.920108 | 0.4311459
65.5243 | 6.6942 | 10.62047 | 10.19241 | -3.926266 | 0.428056
65.5343 | 6.6879 | 10.62376 | 10.19876 | -3.935863 | 0.4250048
65.5443 | 6.6885 | 10.6271 | 10.20511 | -3.938598 | 0.4219917
65.5543 | 6.683 | 10.63047 | 10.21145 | -3.94747 | 0.4190162
65.5643 | 6.687 | 10.63388 | 10.2178 | -3.94688 | 0.4160777
65.5743 | 6.6775 | 10.63733 | 10.22415 | -3.959825 | 0.4131755
65.5842 | 6.676 | 10.64077 | 10.23043 | -3.964772 | 0.4103376
65.5942 | 6.6784 | 10.64429 | 10.23678 | -3.965888 | 0.4075063
65.6042 | 6.6677 | 10.64784 | 10.24313 | -3.980139 | 0.4047097
65.6142 | 6.6652 | 10.65142 | 10.24948 | -3.986224 | 0.4019474
65.6242 | 6.668 | 10.65504 | 10.25582 | -3.987043 | 0.3992189
65.6342 | 6.6653 | 10.65869 | 10.26217 | -3.993395 | 0.3965236
65.6442 | 6.6593 | 10.66238 | 10.26852 | -4.003079 | 0.3938611
65.6542 | 6.6615 | 10.6661 | 10.27486 | -4.004595 | 0.3912308
65.6642 | 6.6576 | 10.66984 | 10.28121 | -4.012243 | 0.3886323
65.6742 | 6.6567 | 10.67362 | 10.28756 | -4.016921 | 0.3860652
65.6842 | 6.6482 | 10.67743 | 10.2939 | -4.029231 | 0.3835288
65.6942 | 6.652 | 10.68127 | 10.30025 | -4.02927 | 0.381023
65.7042 | 6.6506 | 10.68514 | 10.30659 | -4.034538 | 0.378547
65.7142 | 6.6467 | 10.68904 | 10.31294 | -4.042336 | 0.3761005
65.7242 | 6.6426 | 10.69296 | 10.31928 | -4.050363 | 0.3736832
65.7342 | 6.6435 | 10.69692 | 10.32562 | -4.053417 | 0.3712945
65.7442 | 6.6383 | 10.7009 | 10.33197 | -4.0626 | 0.3689341
65.7542 | 6.6388 | 10.70491 | 10.33831 | -4.066109 | 0.3666015
65.7642 | 6.6366 | 10.70895 | 10.34465 | -4.072346 | 0.3642963
65.7742 | 6.6395 | 10.71301 | 10.35099 | -4.073509 | 0.3620181
65.7842 | 6.6334 | 10.7171 | 10.35733 | -4.083697 | 0.3597665
65.7942 | 6.6372 | 10.72121 | 10.36367 | -4.084012 | 0.3575412
65.8042 | 6.6322 | 10.72535 | 10.37001 | -4.093151 | 0.3553417
65.8142 | 6.6295 | 10.72952 | 10.37635 | -4.100016 | 0.3531676
65.8242 | 6.6291 | 10.7337 | 10.38269 | -4.104604 | 0.3510186
65.8342 | 6.6357 | 10.73792 | 10.38902 | -4.102217 | 0.3488943
65.8442 | 6.6284 | 10.74215 | 10.39536 | -4.113753 | 0.3467944
65.8542 | 6.6289 | 10.74641 | 10.40169 | -4.117512 | 0.3447183
65.8642 | 6.6274 | 10.75069 | 10.40803 | -4.123294 | 0.3426659
65.8742 | 6.6292 | 10.755 | 10.41436 | -4.125798 | 0.3406367
65.8842 | 6.625 | 10.75932 | 10.42069 | -4.134325 | 0.3386303
65.8942 | 6.6216 | 10.76367 | 10.42703 | -4.142072 | 0.3366464
65.9042 | 6.6249 | 10.76804 | 10.43336 | -4.143141 | 0.3346846
65.9142 | 6.6284 | 10.77243 | 10.43969 | -4.144031 | 0.3327446
65.9242 | 6.6218 | 10.77684 | 10.44602 | -4.155041 | 0.330826
65.9342 | 6.623 | 10.78127 | 10.45234 | -4.158271 | 0.3289284
65.9442 | 6.6315 | 10.78572 | 10.45867 | -4.154221 | 0.3270516
65.9542 | 6.6188 | 10.79019 | 10.46499 | -4.17139 | 0.325195
65.9642 | 6.6294 | 10.79468 | 10.47132 | -4.165278 | 0.3233585
65.9742 | 6.6252 | 10.79918 | 10.47764 | -4.173984 | 0.3215416
65.9842 | 6.6254 | 10.80371 | 10.48396 | -4.178308 | 0.319744
65.9942 | 6.623 | 10.80825 | 10.49029 | -4.185251 | 0.3179653
66.0042 | 6.6243 | 10.81281 | 10.4966 | -4.18851 | 0.3162052
66.0142 | 6.6244 | 10.81739 | 10.50292 | -4.192987 | 0.3144634
66.0242 | 6.6186 | 10.82198 | 10.50924 | -4.20338 | 0.3127393
66.0342 | 6.6209 | 10.82659 | 10.51556 | -4.205689 | 0.3110329
66.0442 | 6.6205 | 10.83121 | 10.52187 | -4.210714 | 0.3093436
66.0542 | 6.6193 | 10.83585 | 10.52818 | -4.216554 | 0.3076712
66.0642 | 6.6199 | 10.84051 | 10.53449 | -4.22061 | 0.3060153
66.0742 | 6.6224 | 10.84518 | 10.5408 | -4.22278 | 0.3043756
66.0842 | 6.6222 | 10.84987 | 10.54711 | -4.227665 | 0.3027517
66.0942 | 6.6182 | 10.85456 | 10.55342 | -4.236364 | 0.3011434
66.1042 | 6.6212 | 10.85928 | 10.55973 | -4.238077 | 0.2995502
66.1142 | 6.6197 | 10.864 | 10.56603 | -4.244302 | 0.2979719
66.1242 | 6.6197 | 10.86874 | 10.57233 | -4.249041 | 0.2964082
66.1342 | 6.6197 | 10.87349 | 10.57863 | -4.253793 | 0.2948587
66.1442 | 6.6174 | 10.87826 | 10.58493 | -4.260856 | 0.2933232
66.1542 | 6.6152 | 10.88303 | 10.59123 | -4.267832 | 0.2918013
66.1642 | 6.6121 | 10.88782 | 10.59753 | -4.27572 | 0.2902929
66.1742 | 6.6159 | 10.89262 | 10.60382 | -4.276719 | 0.2887975
66.1842 | 6.6169 | 10.89743 | 10.61011 | -4.280529 | 0.2873149
66.1942 | 6.6111 | 10.90225 | 10.6164 | -4.291149 | 0.285845
66.2042 | 6.6147 | 10.90708 | 10.62269 | -4.292381 | 0.2843873
66.2142 | 6.6194 | 10.91192 | 10.62898 | -4.292522 | 0.2829418
66.2242 | 6.6113 | 10.91677 | 10.63527 | -4.305474 | 0.281508
66.2342 | 6.6143 | 10.92164 | 10.64155 | -4.307335 | 0.2800859
66.2442 | 6.6191 | 10.92651 | 10.64783 | -4.307406 | 0.2786753
66.2542 | 6.6158 | 10.93139 | 10.65411 | -4.315586 | 0.2772759
66.2642 | 6.6106 | 10.93628 | 10.66039 | -4.325675 | 0.2758875
66.2742 | 6.6165 | 10.94117 | 10.66666 | -4.324674 | 0.27451
66.2842 | 6.6116 | 10.94608 | 10.67294 | -4.33448 | 0.2731432
66.2942 | 6.6155 | 10.951 | 10.67921 | -4.335496 | 0.2717869
66.3042 | 6.6107 | 10.95592 | 10.68548 | -4.345219 | 0.270441
66.3142 | 6.6146 | 10.96085 | 10.69175 | -4.346251 | 0.2691054
66.3242 | 6.6134 | 10.96579 | 10.69801 | -4.352391 | 0.2677799
66.3342 | 6.6118 | 10.97074 | 10.70427 | -4.358938 | 0.2664645
66.3442 | 6.6094 | 10.97569 | 10.71053 | -4.366294 | 0.265159
66.3542 | 6.6159 | 10.98066 | 10.71679 | -4.364757 | 0.2638633
66.3642 | 6.6136 | 10.98563 | 10.72305 | -4.372027 | 0.2625773
66.3742 | 6.6106 | 10.99061 | 10.7293 | -4.380005 | 0.261301
66.3842 | 6.6166 | 10.99559 | 10.73556 | -4.37899 | 0.2600343
66.3942 | 6.6152 | 11.00058 | 10.74181 | -4.385383 | 0.2587771
66.4042 | 6.6116 | 11.00558 | 10.74805 | -4.393982 | 0.2575293
66.4142 | 6.6119 | 11.01059 | 10.7543 | -4.398688 | 0.256291
66.4242 | 6.6159 | 11.0156 | 10.76054 | -4.399702 | 0.2550619
66.4342 | 6.611 | 11.02062 | 10.76678 | -4.409622 | 0.2538422
66.4442 | 6.61 | 11.02565 | 10.77302 | -4.415649 | 0.2526318
66.4542 | 6.61 | 11.03068 | 10.77925 | -4.420683 | 0.2514306
66.4642 | 6.6141 | 11.03572 | 10.78548 | -4.421623 | 0.2502386
66.4742 | 6.6071 | 11.04077 | 10.79171 | -4.43367 | 0.2490558
66.4842 | 6.6104 | 11.04582 | 10.79794 | -4.435424 | 0.2478821
66.4942 | 6.611 | 11.05088 | 10.80417 | -4.439884 | 0.2467176
66.5042 | 6.6089 | 11.05595 | 10.81039 | -4.447051 | 0.2455621
66.5142 | 6.6083 | 11.06102 | 10.81661 | -4.452724 | 0.2444157
66.5242 | 6.6066 | 11.0661 | 10.82282 | -4.459503 | 0.2432784
66.5342 | 6.6094 | 11.07119 | 10.82904 | -4.461789 | 0.2421501
66.5442 | 6.6042 | 11.07628 | 10.83525 | -4.472081 | 0.2410309
66.5541 | 6.6021 | 11.08133 | 10.8414 | -4.479228 | 0.2399318
66.5641 | 6.6029 | 11.08643 | 10.8476 | -4.483533 | 0.2388304
66.5741 | 6.6031 | 11.09154 | 10.85381 | -4.488443 | 0.237738
66.5841 | 6.5989 | 11.09666 | 10.86001 | -4.49776 | 0.2366545
66.5941 | 6.5938 | 11.10178 | 10.8662 | -4.507982 | 0.2355799
66.6041 | 6.5968 | 11.10691 | 10.8724 | -4.510111 | 0.2345142
66.6141 | 6.5921 | 11.11205 | 10.87859 | -4.519945 | 0.2334573
66.6241 | 6.5902 | 11.11719 | 10.88478 | -4.526985 | 0.2324093
66.6341 | 6.5899 | 11.12233 | 10.89096 | -4.532431 | 0.23137
66.6441 | 6.5912 | 11.12748 | 10.89714 | -4.536283 | 0.2303395
66.6541 | 6.5917 | 11.13264 | 10.90332 | -4.540941 | 0.2293177
66.6641 | 6.5858 | 11.1378 | 10.9095 | -4.552004 | 0.2283046
66.6741 | 6.5869 | 11.14297 | 10.91567 | -4.556072 | 0.2273001
66.6841 | 6.5841 | 11.14815 | 10.92184 | -4.564046 | 0.2263043
66.6941 | 6.5872 | 11.15333 | 10.92801 | -4.566126 | 0.2253169
66.7041 | 6.581 | 11.15851 | 10.93417 | -4.57751 | 0.2243381
66.7141 | 6.5835 | 11.1637 | 10.94033 | -4.5802 | 0.2233677
66.7241 | 6.5806 | 11.1689 | 10.94649 | -4.588295 | 0.2224057
66.7341 | 6.5827 | 11.1741 | 10.95264 | -4.591395 | 0.221452
66.7441 | 6.5873 | 11.1793 | 10.95879 | -4.592 | 0.2205066
66.7541 | 6.5833 | 11.18451 | 10.96494 | -4.60121 | 0.2195695
66.7641 | 6.5834 | 11.18972 | 10.97108 | -4.606325 | 0.2186405
66.7741 | 6.5881 | 11.19494 | 10.97722 | -4.606844 | 0.2177196
66.7841 | 6.5871 | 11.20017 | 10.98336 | -4.613068 | 0.2168068
66.7941 | 6.587 | 11.2054 | 10.98949 | -4.618397 | 0.215902
66.8041 | 6.5924 | 11.21063 | 10.99562 | -4.61823 | 0.215005
66.8141 | 6.5913 | 11.21587 | 11.00175 | -4.624567 | 0.214116
66.8241 | 6.5878 | 11.22111 | 11.00787 | -4.633309 | 0.2132347
66.8341 | 6.5902 | 11.22635 | 11.01399 | -4.636155 | 0.2123612
66.8441 | 6.5969 | 11.2316 | 11.02011 | -4.634705 | 0.2114953
66.8541 | 6.5971 | 11.23686 | 11.02622 | -4.639758 | 0.210637
66.8641 | 6.5918 | 11.24212 | 11.03233 | -4.650316 | 0.2097862
66.8741 | 6.5983 | 11.24738 | 11.03843 | -4.649078 | 0.2089428
66.8841 | 6.6012 | 11.25264 | 11.04454 | -4.651443 | 0.2081068
66.8941 | 6.6007 | 11.25791 | 11.05063 | -4.657211 | 0.2072782
66.9041 | 6.5989 | 11.26318 | 11.05673 | -4.664284 | 0.2064567
66.9141 | 6.607 | 11.26846 | 11.06282 | -4.661459 | 0.2056425
66.9241 | 6.6072 | 11.27374 | 11.0689 | -4.666538 | 0.2048353
66.9341 | 6.6039 | 11.27902 | 11.07498 | -4.67512 | 0.2040351
66.9441 | 6.6045 | 11.28431 | 11.08106 | -4.679805 | 0.2032419
66.9541 | 6.6114 | 11.28959 | 11.08714 | -4.678193 | 0.2024556
66.9641 | 6.6083 | 11.29488 | 11.09321 | -4.686584 | 0.2016761
66.9741 | 6.6053 | 11.30018 | 11.09927 | -4.694878 | 0.2009034
66.9841 | 6.6156 | 11.30547 | 11.10534 | -4.689874 | 0.2001373
66.9941 | 6.6159 | 11.31077 | 11.1114 | -4.694873 | 0.1993778
67.0041 | 6.6145 | 11.31607 | 11.11745 | -4.701575 | 0.1986249
67.0141 | 6.6143 | 11.32138 | 11.1235 | -4.707079 | 0.1978784
67.0241 | 6.6177 | 11.32668 | 11.12955 | -4.708985 | 0.1971384
67.0341 | 6.6212 | 11.33199 | 11.13559 | -4.710793 | 0.1964047
67.0441 | 6.6154 | 11.3373 | 11.14163 | -4.721904 | 0.1956773
67.0541 | 6.6183 | 11.34262 | 11.14766 | -4.724316 | 0.194956
67.0641 | 6.6227 | 11.34793 | 11.15369 | -4.725231 | 0.194241
67.0741 | 6.6223 | 11.35325 | 11.15972 | -4.730947 | 0.193532
67.0841 | 6.6215 | 11.35857 | 11.16574 | -4.737065 | 0.192829
67.0941 | 6.6256 | 11.36388 | 11.17175 | -4.738285 | 0.1921319
67.1041 | 6.6283 | 11.36921 | 11.17777 | -4.740906 | 0.1914408
67.1141 | 6.6254 | 11.37453 | 11.18377 | -4.749129 | 0.1907555
67.1241 | 6.6322 | 11.37985 | 11.18978 | -4.747653 | 0.190076
67.1341 | 6.631 | 11.38518 | 11.19578 | -4.754179 | 0.1894021
67.1441 | 6.6311 | 11.39051 | 11.20177 | -4.759405 | 0.1887339
67.1541 | 6.629 | 11.39583 | 11.20776 | -4.766833 | 0.1880714
67.1641 | 6.6344 | 11.40116 | 11.21375 | -4.766762 | 0.1874143
67.1741 | 6.6367 | 11.40649 | 11.21973 | -4.769792 | 0.1867627
67.1841 | 6.6384 | 11.41182 | 11.22571 | -4.773422 | 0.1861166
67.1941 | 6.6369 | 11.41715 | 11.23168 | -4.780254 | 0.1854758
67.2041 | 6.6418 | 11.42249 | 11.23765 | -4.780686 | 0.1848403
67.2141 | 6.6454 | 11.42782 | 11.24361 | -4.782419 | 0.1842101
67.2241 | 6.6455 | 11.43315 | 11.24957 | -4.787652 | 0.1835851
67.2341 | 6.6494 | 11.43849 | 11.25552 | -4.789086 | 0.1829653
67.2441 | 6.6499 | 11.44382 | 11.26147 | -4.79392 | 0.1823505
67.2541 | 6.6519 | 11.44915 | 11.26741 | -4.797255 | 0.1817408
67.2641 | 6.6548 | 11.45449 | 11.27335 | -4.799689 | 0.1811361
67.2741 | 6.6588 | 11.45982 | 11.27929 | -4.801024 | 0.1805363
67.2841 | 6.6592 | 11.46516 | 11.28522 | -4.805959 | 0.1799414
67.2941 | 6.6591 | 11.47049 | 11.29114 | -4.811394 | 0.1793514
67.3041 | 6.6661 | 11.47583 | 11.29706 | -4.809729 | 0.1787662
67.3141 | 6.6669 | 11.48116 | 11.30298 | -4.814263 | 0.1781857
67.3241 | 6.6696 | 11.4865 | 11.30889 | -4.816898 | 0.17761
67.3341 | 6.6738 | 11.49183 | 11.31479 | -4.818032 | 0.1770389
67.3441 | 6.677 | 11.49717 | 11.32069 | -4.820166 | 0.1764724
67.3541 | 6.6792 | 11.5025 | 11.32659 | -4.823299 | 0.1759105
67.3641 | 6.6766 | 11.50783 | 11.33248 | -4.831232 | 0.1753532
67.3741 | 6.6826 | 11.51316 | 11.33836 | -4.830564 | 0.1748003
67.3841 | 6.6858 | 11.5185 | 11.34424 | -4.832695 | 0.1742518
67.3941 | 6.6868 | 11.52383 | 11.35012 | -4.837026 | 0.1737078
67.4041 | 6.6854 | 11.52916 | 11.35599 | -4.843756 | 0.1731681
67.4141 | 6.6921 | 11.53448 | 11.36185 | -4.842385 | 0.1726328
67.4241 | 6.6929 | 11.53981 | 11.36771 | -4.846913 | 0.1721017
67.4341 | 6.6952 | 11.54514 | 11.37357 | -4.84994 | 0.1715748
67.4441 | 6.6951 | 11.55047 | 11.37941 | -4.855366 | 0.1710522
67.4541 | 6.7016 | 11.55579 | 11.38526 | -4.854191 | 0.1705337
67.4641 | 6.7035 | 11.56111 | 11.3911 | -4.857614 | 0.1700193
67.4741 | 6.7073 | 11.56644 | 11.39693 | -4.859137 | 0.169509
67.4841 | 6.7029 | 11.57176 | 11.40275 | -4.868858 | 0.1690028
67.4941 | 6.712 | 11.57708 | 11.40858 | -4.865077 | 0.1685006
67.5041 | 6.7103 | 11.5824 | 11.41439 | -4.872095 | 0.1680023
67.5141 | 6.7108 | 11.58771 | 11.4202 | -4.876912 | 0.167508
67.524 | 6.7162 | 11.59297 | 11.42595 | -4.876774 | 0.1670223
67.534 | 6.7207 | 11.59829 | 11.43175 | -4.877587 | 0.1665358
67.544 | 6.7201 | 11.6036 | 11.43755 | -4.883499 | 0.166053
67.554 | 6.7203 | 11.60891 | 11.44333 | -4.888608 | 0.165574
67.564 | 6.7239 | 11.61422 | 11.44912 | -4.890316 | 0.1650989
67.574 | 6.7272 | 11.61952 | 11.45489 | -4.892322 | 0.1646274
67.584 | 6.727 | 11.62483 | 11.46067 | -4.897826 | 0.1641597
67.594 | 6.7305 | 11.63013 | 11.46643 | -4.899628 | 0.1636956
67.604 | 6.7349 | 11.63543 | 11.47219 | -4.900528 | 0.1632351
67.614 | 6.7389 | 11.64073 | 11.47795 | -4.901826 | 0.1627783
67.624 | 6.7367 | 11.64602 | 11.4837 | -4.909322 | 0.162325
67.634 | 6.7435 | 11.65132 | 11.48944 | -4.907815 | 0.1618753
67.644 | 6.7452 | 11.65661 | 11.49518 | -4.911406 | 0.1614291
67.654 | 6.7487 | 11.66189 | 11.50091 | -4.913195 | 0.1609864
67.664 | 6.7491 | 11.66718 | 11.50663 | -4.918081 | 0.1605472
67.674 | 6.7508 | 11.67246 | 11.51235 | -4.921665 | 0.1601114
67.684 | 6.7553 | 11.67775 | 11.51807 | -4.922446 | 0.1596789
67.694 | 6.755 | 11.68302 | 11.52377 | -4.928024 | 0.1592499
67.704 | 6.762 | 11.6883 | 11.52948 | -4.9263 | 0.1588242
67.714 | 6.7634 | 11.69357 | 11.53517 | -4.930173 | 0.1584018
67.724 | 6.7681 | 11.69884 | 11.54086 | -4.930744 | 0.1579827
67.734 | 6.7715 | 11.70411 | 11.54654 | -4.932611 | 0.1575668
67.744 | 6.7748 | 11.70938 | 11.55222 | -4.934576 | 0.1571542
67.754 | 6.777 | 11.71464 | 11.55789 | -4.937638 | 0.1567449
67.764 | 6.7858 | 11.7199 | 11.56356 | -4.934097 | 0.1563387
67.774 | 6.7868 | 11.72515 | 11.56922 | -4.938352 | 0.1559356
67.784 | 6.7992 | 11.73041 | 11.57487 | -4.931205 | 0.1555357
67.794 | 6.794 | 11.73565 | 11.58052 | -4.941655 | 0.1551389
67.804 | 6.8018 | 11.7409 | 11.58616 | -4.939101 | 0.1547452
67.814 | 6.8097 | 11.74614 | 11.59179 | -4.936444 | 0.1543546
67.824 | 6.8153 | 11.75138 | 11.59742 | -4.936084 | 0.153967
67.834 | 6.8147 | 11.75662 | 11.60304 | -4.94192 | 0.1535824
67.844 | 6.8171 | 11.76185 | 11.60865 | -4.944753 | 0.1532008
67.854 | 6.8316 | 11.76708 | 11.61426 | -4.935483 | 0.1528222
67.864 | 6.8378 | 11.77231 | 11.61986 | -4.934509 | 0.1524465
67.874 | 6.8388 | 11.77753 | 11.62546 | -4.938731 | 0.1520738
67.884 | 6.8467 | 11.78275 | 11.63105 | -4.93605 | 0.151704
67.894 | 6.8531 | 11.78797 | 11.63663 | -4.934866 | 0.151337
67.904 | 6.8568 | 11.79318 | 11.6422 | -4.936377 | 0.1509729
67.914 | 6.8578 | 11.79838 | 11.64777 | -4.940585 | 0.1506117
67.924 | 6.8711 | 11.80359 | 11.65334 | -4.932489 | 0.1502533
67.934 | 6.8741 | 11.80879 | 11.65889 | -4.934689 | 0.1498977
67.944 | 6.8799 | 11.81399 | 11.66444 | -4.934086 | 0.1495448
67.954 | 6.8766 | 11.81918 | 11.66998 | -4.942578 | 0.1491947
67.964 | 6.8947 | 11.82437 | 11.67552 | -4.929666 | 0.1488474
67.974 | 6.8942 | 11.82955 | 11.68105 | -4.935351 | 0.1485028
67.984 | 6.8984 | 11.83473 | 11.68657 | -4.936331 | 0.1481609
67.994 | 6.9006 | 11.83991 | 11.69209 | -4.939307 | 0.1478216
68.004 | 6.9141 | 11.84508 | 11.69759 | -4.930979 | 0.1474851
68.014 | 6.9173 | 11.85025 | 11.7031 | -4.932947 | 0.1471512
68.024 | 6.9261 | 11.85541 | 11.70859 | -4.92931 | 0.1468199
68.034 | 6.9163 | 11.86057 | 11.71408 | -4.94427 | 0.1464912
68.044 | 6.9318 | 11.86572 | 11.71956 | -4.933925 | 0.1461651
68.054 | 6.9336 | 11.87088 | 11.72503 | -4.937275 | 0.1458416
68.064 | 6.9376 | 11.87602 | 11.7305 | -4.938421 | 0.1455206
68.074 | 6.9423 | 11.88116 | 11.73596 | -4.938863 | 0.1452022
68.084 | 6.9515 | 11.8863 | 11.74141 | -4.9348 | 0.1448863
68.094 | 6.9518 | 11.89143 | 11.74686 | -4.939632 | 0.1445729
68.104 | 6.9544 | 11.89656 | 11.7523 | -4.94216 | 0.144262
68.114 | 6.9537 | 11.90168 | 11.75773 | -4.947983 | 0.1439536
68.124 | 6.9681 | 11.9068 | 11.76315 | -4.938702 | 0.1436477
68.134 | 6.9741 | 11.91192 | 11.76857 | -4.937815 | 0.1433441
68.144 | 6.9721 | 11.91702 | 11.77398 | -4.944924 | 0.143043
68.154 | 6.9767 | 11.92213 | 11.77938 | -4.945428 | 0.1427444
68.164 | 6.9875 | 11.92723 | 11.78478 | -4.939728 | 0.1424481
68.174 | 6.989 | 11.93232 | 11.79017 | -4.943322 | 0.1421542
68.184 | 6.9912 | 11.93741 | 11.79555 | -4.946211 | 0.1418626
68.194 | 6.9944 | 11.9425 | 11.80092 | -4.948096 | 0.1415735
68.204 | 7.0063 | 11.94758 | 11.80629 | -4.941275 | 0.1412866
68.214 | 7.0065 | 11.95265 | 11.81165 | -4.946149 | 0.1410021
68.224 | 7.0167 | 11.95772 | 11.817 | -4.941018 | 0.1407199
68.234 | 7.0188 | 11.96278 | 11.82234 | -4.943982 | 0.14044
68.244 | 7.025 | 11.96784 | 11.82768 | -4.942841 | 0.1401624
68.254 | 7.03 | 11.97289 | 11.83301 | -4.942895 | 0.139887
68.264 | 7.0409 | 11.97794 | 11.83833 | -4.937043 | 0.1396139
68.274 | 7.0428 | 11.98299 | 11.84364 | -4.940186 | 0.139343
68.284 | 7.0536 | 11.98802 | 11.84895 | -4.934423 | 0.1390744
68.294 | 7.0569 | 11.99306 | 11.85425 | -4.936155 | 0.138808
68.304 | 7.0661 | 11.99808 | 11.85954 | -4.931982 | 0.1385437
68.314 | 7.0728 | 12.0031 | 11.86482 | -4.930303 | 0.1382817
68.324 | 7.0801 | 12.00812 | 11.8701 | -4.928019 | 0.1380219
68.334 | 7.0862 | 12.01313 | 11.87536 | -4.926929 | 0.1377642
68.344 | 7.1006 | 12.01813 | 11.88062 | -4.917533 | 0.1375087
68.354 | 7.1099 | 12.02313 | 11.88588 | -4.913232 | 0.1372553
68.364 | 7.11 | 12.02813 | 11.89112 | -4.918126 | 0.137004
68.374 | 7.125 | 12.03311 | 11.89636 | -4.908113 | 0.1367549
68.384 | 7.13 | 12.03809 | 11.90159 | -4.908095 | 0.1365079
68.394 | 7.146 | 12.04307 | 11.90681 | -4.897071 | 0.136263
68.404 | 7.153 | 12.04804 | 11.91202 | -4.895041 | 0.1360201
68.414 | 7.1638 | 12.053 | 11.91723 | -4.889205 | 0.1357794
68.424 | 7.1779 | 12.05796 | 11.92242 | -4.880063 | 0.1355407
68.434 | 7.1884 | 12.06292 | 11.92761 | -4.874516 | 0.135304
68.444 | 7.1938 | 12.06786 | 11.93279 | -4.874062 | 0.1350694
68.454 | 7.2049 | 12.0728 | 11.93797 | -4.867902 | 0.1348369
68.464 | 7.2183 | 12.07774 | 11.94313 | -4.859437 | 0.1346063
68.474 | 7.2353 | 12.08266 | 11.94829 | -4.847365 | 0.1343778
68.484 | 7.2447 | 12.08759 | 11.95344 | -4.842887 | 0.1341513
68.4939 | 7.2559 | 12.09245 | 11.95852 | -4.836554 | 0.133929
68.5039 | 7.267 | 12.09736 | 11.96366 | -4.830364 | 0.1337065
68.5139 | 7.2817 | 12.10227 | 11.96878 | -4.820567 | 0.1334859
68.5239 | 7.2981 | 12.10716 | 11.9739 | -4.809065 | 0.1332673
68.5339 | 7.3123 | 12.11206 | 11.97901 | -4.799756 | 0.1330506
68.5439 | 7.3171 | 12.11694 | 11.9841 | -4.79984 | 0.1328359
68.5539 | 7.3392 | 12.12182 | 11.9892 | -4.782619 | 0.1326231
68.5639 | 7.3521 | 12.12669 | 11.99428 | -4.77459 | 0.1324122
68.5739 | 7.3637 | 12.13156 | 11.99935 | -4.767856 | 0.1322033
68.5839 | 7.3748 | 12.13641 | 12.00442 | -4.761615 | 0.1319963
68.5939 | 7.3957 | 12.14127 | 12.00948 | -4.745567 | 0.1317911
68.6039 | 7.4128 | 12.14611 | 12.01453 | -4.733313 | 0.1315879
68.6139 | 7.4299 | 12.15095 | 12.01957 | -4.721052 | 0.1313866
68.6239 | 7.4432 | 12.15579 | 12.0246 | -4.712585 | 0.1311872
68.6339 | 7.4642 | 12.16061 | 12.02962 | -4.696411 | 0.1309896
68.6439 | 7.4837 | 12.16543 | 12.03464 | -4.68173 | 0.1307938
68.6539 | 7.5023 | 12.17024 | 12.03964 | -4.667943 | 0.1306
68.6639 | 7.5219 | 12.17505 | 12.04464 | -4.653149 | 0.130408
68.6739 | 7.5406 | 12.17985 | 12.04963 | -4.639248 | 0.1302178
68.6839 | 7.5664 | 12.18464 | 12.05461 | -4.61824 | 0.1300295
68.6939 | 7.5901 | 12.18943 | 12.05958 | -4.599325 | 0.129843
68.7039 | 7.6053 | 12.1942 | 12.06455 | -4.588904 | 0.1296583
68.7139 | 7.636 | 12.19898 | 12.0695 | -4.562976 | 0.1294754
68.7239 | 7.6653 | 12.20374 | 12.07445 | -4.53844 | 0.1292943
68.7339 | 7.69 | 12.2085 | 12.07938 | -4.518498 | 0.1291151
68.7439 | 7.7236 | 12.21325 | 12.08431 | -4.489648 | 0.1289376
68.7539 | 7.7563 | 12.21799 | 12.08923 | -4.461692 | 0.1287619
68.7639 | 7.7937 | 12.22273 | 12.09414 | -4.429028 | 0.128588
68.7739 | 7.8142 | 12.22746 | 12.09904 | -4.413258 | 0.1284159
68.7839 | 7.864 | 12.23218 | 12.10393 | -4.36818 | 0.1282455
68.7939 | 7.9042 | 12.23689 | 12.10882 | -4.332695 | 0.1280769
68.8039 | 7.9412 | 12.2416 | 12.11369 | -4.300403 | 0.1279101
68.8139 | 7.9787 | 12.2463 | 12.11856 | -4.267603 | 0.127745
68.8239 | 8.0323 | 12.251 | 12.12341 | -4.218697 | 0.1275817
68.8339 | 8.0834 | 12.25568 | 12.12826 | -4.172283 | 0.1274201
68.8439 | 8.1226 | 12.26036 | 12.1331 | -4.137761 | 0.1272602
68.8539 | 8.1861 | 12.26503 | 12.13793 | -4.078932 | 0.1271021
68.8639 | 8.2504 | 12.2697 | 12.14275 | -4.019296 | 0.1269457
68.8739 | 8.3141 | 12.27435 | 12.14756 | -3.960253 | 0.126791
68.8839 | 8.3695 | 12.279 | 12.15236 | -3.909502 | 0.126638
68.8939 | 8.4491 | 12.28364 | 12.15716 | -3.834543 | 0.1264867
68.9039 | 8.5202 | 12.28828 | 12.16194 | -3.768077 | 0.1263372
68.9139 | 8.597 | 12.2929 | 12.16671 | -3.695904 | 0.1261893
68.9239 | 8.6902 | 12.29752 | 12.17148 | -3.607322 | 0.1260432
68.9339 | 8.7726 | 12.30213 | 12.17623 | -3.529534 | 0.1258987
68.9439 | 8.8559 | 12.30674 | 12.18098 | -3.450837 | 0.1257559
68.9539 | 8.9681 | 12.31133 | 12.18572 | -3.343233 | 0.1256148
68.9639 | 9.0544 | 12.31592 | 12.19045 | -3.261521 | 0.1254754
68.9739 | 9.1652 | 12.3205 | 12.19516 | -3.155302 | 0.1253376
68.9839 | 9.2925 | 12.32507 | 12.19987 | -3.032575 | 0.1252016
68.9939 | 9.413 | 12.32964 | 12.20457 | -2.916639 | 0.1250672
69.0039 | 9.5447 | 12.3342 | 12.20926 | -2.789497 | 0.1249344
69.0139 | 9.6977 | 12.33875 | 12.21394 | -2.641046 | 0.1248033
69.0239 | 9.8341 | 12.34329 | 12.21861 | -2.509187 | 0.1246739
69.0339 | 9.9748 | 12.34782 | 12.22327 | -2.373021 | 0.1245461
69.0439 | 10.1623 | 12.35235 | 12.22793 | -2.190046 | 0.12442
69.0539 | 10.3205 | 12.35686 | 12.23257 | -2.036364 | 0.1242956
69.0639 | 10.5142 | 12.36137 | 12.2372 | -1.847173 | 0.1241727
69.0739 | 10.6833 | 12.36581 | 12.24182 | -1.682507 | 0.1239831
69.0839 | 10.8822 | 12.3703 | 12.24644 | -1.4881 | 0.1238636
69.0939 | 11.0751 | 12.37479 | 12.25104 | -1.299686 | 0.1237457
69.1039 | 11.3192 | 12.37926 | 12.25563 | -1.060063 | 0.1236295
69.1139 | 11.503 | 12.38373 | 12.26022 | -0.8807324 | 0.1235149
69.1239 | 11.7836 | 12.38819 | 12.26479 | -0.6045935 | 0.1234019
69.1339 | 12.0309 | 12.39265 | 12.26936 | -0.3617465 | 0.1232905
69.1439 | 12.3053 | 12.39709 | 12.27391 | -0.09179121 | 0.1231808
69.1539 | 12.5475 | 12.40149 | 12.27846 | 0.1460065 | 0.1230385
69.1639 | 12.8581 | 12.40592 | 12.28299 | 0.4521783 | 0.122932
69.1739 | 13.1434 | 12.41034 | 12.28751 | 0.7330583 | 0.1228271
69.1839 | 13.4733 | 12.41475 | 12.29203 | 1.058547 | 0.1227239
69.1939 | 13.7925 | 12.41916 | 12.29653 | 1.373343 | 0.1226223
69.2039 | 14.1074 | 12.42355 | 12.30103 | 1.683848 | 0.1225223
69.2139 | 14.472 | 12.42794 | 12.30551 | 2.044062 | 0.1224239
69.2239 | 14.7859 | 12.43232 | 12.30999 | 2.353584 | 0.1223271
69.2339 | 15.1398 | 12.43669 | 12.31445 | 2.703114 | 0.1222319
69.2439 | 15.499 | 12.44105 | 12.31891 | 3.057953 | 0.1221383
69.2539 | 15.9741 | 12.4454 | 12.32335 | 3.5287 | 0.1220464
69.2639 | 16.3558 | 12.44974 | 12.32779 | 3.906056 | 0.121956
69.2739 | 16.7461 | 12.45408 | 12.33221 | 4.29202 | 0.1218673
69.2839 | 17.1651 | 12.45841 | 12.33663 | 4.706693 | 0.1217801
69.2939 | 17.639 | 12.46273 | 12.34103 | 5.176275 | 0.1216946
69.3039 | 18.1164 | 12.46703 | 12.34542 | 5.649365 | 0.1216107
69.3139 | 18.5475 | 12.47134 | 12.34981 | 6.076164 | 0.1215283
69.3239 | 19.0174 | 12.47563 | 12.35418 | 6.541772 | 0.1214476
69.3339 | 19.5065 | 12.47991 | 12.35854 | 7.026588 | 0.1213685
69.3439 | 20.0615 | 12.48417 | 12.3629 | 7.577333 | 0.1212707
69.3539 | 20.4127 | 12.48843 | 12.36724 | 7.924267 | 0.1211948
69.3639 | 20.9672 | 12.49269 | 12.37157 | 8.474509 | 0.1211205
69.3739 | 21.4377 | 12.49694 | 12.37589 | 8.94076 | 0.1210478
69.3839 | 22.0258 | 12.50118 | 12.3802 | 9.52462 | 0.1209767
69.3939 | 22.5544 | 12.50541 | 12.3845 | 10.04899 | 0.1209072
69.4039 | 23.0772 | 12.50963 | 12.38879 | 10.56757 | 0.1208393
69.4139 | 23.5852 | 12.51384 | 12.39307 | 11.07136 | 0.1207629
69.4239 | 24.148 | 12.51804 | 12.39734 | 11.62996 | 0.1206982
69.4339 | 24.6935 | 12.52224 | 12.4016 | 12.17126 | 0.1206351
69.4439 | 25.2162 | 12.52642 | 12.40585 | 12.68978 | 0.1205737
69.4539 | 25.7867 | 12.5306 | 12.41009 | 13.2561 | 0.1205138
69.4639 | 26.376 | 12.53477 | 12.41431 | 13.84123 | 0.1204556
69.4738 | 26.8414 | 12.53889 | 12.41849 | 14.30251 | 0.1203995
69.4838 | 27.3372 | 12.54304 | 12.42269 | 14.79416 | 0.1203445
69.4938 | 27.848 | 12.54718 | 12.42689 | 15.30082 | 0.1202911
69.5038 | 28.335 | 12.55131 | 12.43107 | 15.78369 | 0.1202393
69.5138 | 28.9166 | 12.55543 | 12.43525 | 16.36117 | 0.1201891
69.5238 | 29.4051 | 12.55955 | 12.43941 | 16.84555 | 0.1201405
69.5338 | 29.9275 | 12.56365 | 12.44356 | 17.36385 | 0.1200936
69.5438 | 30.3535 | 12.56775 | 12.4477 | 17.78575 | 0.1200483
69.5538 | 30.8022 | 12.57184 | 12.45183 | 18.23036 | 0.1200046
69.5638 | 31.2834 | 12.57591 | 12.45595 | 18.70749 | 0.1199626
69.5738 | 31.7327 | 12.57998 | 12.46006 | 19.15272 | 0.1199221
69.5838 | 32.178 | 12.58404 | 12.46416 | 19.59396 | 0.1198834
69.5938 | 32.5226 | 12.58809 | 12.46824 | 19.93451 | 0.1198462
69.6038 | 32.933 | 12.59213 | 12.47232 | 20.34087 | 0.1198107
69.6138 | 33.2302 | 12.59616 | 12.47638 | 20.63404 | 0.1197769
69.6238 | 33.5878 | 12.60018 | 12.48044 | 20.98762 | 0.1197446
69.6338 | 33.8603 | 12.60419 | 12.48448 | 21.25611 | 0.1197141
69.6438 | 34.1644 | 12.6082 | 12.48851 | 21.5562 | 0.1196851
69.6538 | 34.4416 | 12.61219 | 12.49253 | 21.82941 | 0.1196579
69.6638 | 34.6545 | 12.61617 | 12.49654 | 22.03833 | 0.1196323
69.6738 | 34.8635 | 12.62015 | 12.50054 | 22.24335 | 0.1196084
69.6838 | 35.0058 | 12.62411 | 12.50453 | 22.38169 | 0.1195861
69.6938 | 35.1908 | 12.62807 | 12.5085 | 22.56273 | 0.1195655
69.7038 | 35.3161 | 12.63202 | 12.51247 | 22.68408 | 0.1195466
69.7138 | 35.3964 | 12.63595 | 12.51642 | 22.76045 | 0.1195294
69.7238 | 35.4573 | 12.63988 | 12.52037 | 22.81742 | 0.1195138
69.7338 | 35.5047 | 12.6438 | 12.5243 | 22.8609 | 0.1195
69.7438 | 35.5062 | 12.6477 | 12.52822 | 22.8585 | 0.1194878
69.7538 | 35.4617 | 12.6516 | 12.53213 | 22.8101 | 0.1194773
69.7638 | 35.4146 | 12.65549 | 12.53602 | 22.75911 | 0.1194686
69.7738 | 35.3669 | 12.65937 | 12.53991 | 22.70753 | 0.1194615
69.7838 | 35.1941 | 12.66324 | 12.54378 | 22.53086 | 0.1194562
69.7938 | 35.0249 | 12.6671 | 12.54765 | 22.3578 | 0.1194526
69.8038 | 34.9306 | 12.67095 | 12.5515 | 22.25965 | 0.1194507
69.8138 | 34.7186 | 12.67479 | 12.55534 | 22.04381 | 0.1194505
69.8238 | 34.4098 | 12.67862 | 12.55917 | 21.73118 | 0.1194521
69.8338 | 34.2561 | 12.68244 | 12.56299 | 21.57366 | 0.1194554
69.8438 | 33.9439 | 12.68625 | 12.56679 | 21.25765 | 0.1194605
69.8538 | 33.5761 | 12.69005 | 12.57059 | 20.88605 | 0.1194673
69.8638 | 33.282 | 12.69385 | 12.57437 | 20.58815 | 0.1194759
69.8738 | 33.0411 | 12.69763 | 12.57814 | 20.34347 | 0.1194862
69.8838 | 32.6217 | 12.7014 | 12.5819 | 19.9203 | 0.1194984
69.8938 | 32.241 | 12.70516 | 12.58565 | 19.53584 | 0.1195122
69.9038 | 31.8234 | 12.70891 | 12.58938 | 19.11449 | 0.119528
69.9138 | 31.4364 | 12.71266 | 12.59311 | 18.72374 | 0.1195454
69.9238 | 30.9513 | 12.71639 | 12.59682 | 18.23491 | 0.1195647
69.9338 | 30.4987 | 12.72011 | 12.60052 | 17.77859 | 0.1195858
69.9438 | 30.0066 | 12.72382 | 12.60421 | 17.28278 | 0.1196088
69.9538 | 29.5768 | 12.72753 | 12.60789 | 16.84927 | 0.1196335
69.9638 | 29.0514 | 12.73122 | 12.61156 | 16.32018 | 0.1196601
69.9738 | 28.5464 | 12.7349 | 12.61521 | 15.8115 | 0.1196885
69.9838 | 27.9955 | 12.73857 | 12.61886 | 15.25693 | 0.1197188
69.9938 | 27.4466 | 12.74224 | 12.62249 | 14.70436 | 0.1197509
70.0038 | 27.0716 | 12.74589 | 12.62611 | 14.32571 | 0.119785
70.0138 | 26.4925 | 12.74953 | 12.62971 | 13.74297 | 0.1198208
70.0238 | 25.9418 | 12.75317 | 12.63331 | 13.18863 | 0.1198586
70.0338 | 25.3997 | 12.75679 | 12.63689 | 12.64291 | 0.1198983
70.0438 | 24.9683 | 12.7604 | 12.64046 | 12.2079 | 0.1199399
70.0538 | 24.3322 | 12.764 | 12.64402 | 11.5682 | 0.1199833
70.0638 | 23.7499 | 12.7676 | 12.64757 | 10.9823 | 0.1200288
70.0738 | 23.2481 | 12.77118 | 12.6511 | 10.47692 | 0.1200761
70.0838 | 22.8073 | 12.77475 | 12.65463 | 10.03255 | 0.1201254
70.0938 | 22.2354 | 12.77832 | 12.65814 | 9.457085 | 0.1201767
70.1038 | 21.6665 | 12.78187 | 12.66164 | 8.884632 | 0.1202299
70.1138 | 21.1495 | 12.78541 | 12.66512 | 8.36409 | 0.1202851
70.1238 | 20.6492 | 12.78894 | 12.6686 | 7.860258 | 0.1203423
70.1338 | 20.2888 | 12.79246 | 12.67206 | 7.496336 | 0.1204014
70.1438 | 19.6831 | 12.79598 | 12.67551 | 6.887124 | 0.1204626
70.1538 | 19.185 | 12.79948 | 12.67895 | 6.385523 | 0.1205259
70.1638 | 18.8012 | 12.80297 | 12.68238 | 5.998231 | 0.1205911
70.1738 | 18.3245 | 12.80645 | 12.68579 | 5.51805 | 0.1206584
70.1838 | 17.869 | 12.80992 | 12.68919 | 5.059079 | 0.1207278
70.1938 | 17.3614 | 12.81338 | 12.69258 | 4.548018 | 0.1207992
70.2038 | 17.0339 | 12.81683 | 12.69596 | 4.217067 | 0.1208727
70.2138 | 16.6009 | 12.82027 | 12.69933 | 3.780626 | 0.1209484
70.2238 | 16.2282 | 12.8237 | 12.70268 | 3.404496 | 0.1210261
70.2338 | 15.767 | 12.82712 | 12.70602 | 2.939876 | 0.1211059
70.2438 | 15.4076 | 12.83053 | 12.70935 | 2.577066 | 0.121188
70.2538 | 15.038 | 12.83393 | 12.71266 | 2.204067 | 0.1212721
70.2638 | 14.7242 | 12.83732 | 12.71596 | 1.886877 | 0.1213584
70.2738 | 14.3841 | 12.8407 | 12.71925 | 1.543398 | 0.1214469
70.2838 | 14.0334 | 12.84407 | 12.72253 | 1.189329 | 0.1215376
70.2938 | 13.7386 | 12.84743 | 12.7258 | 0.8911708 | 0.1216305
70.3038 | 13.4354 | 12.85078 | 12.72905 | 0.5846225 | 0.1217257
70.3138 | 13.1444 | 12.85412 | 12.73229 | 0.2902845 | 0.121823
70.3238 | 12.8534 | 12.85744 | 12.73552 | -0.004043251 | 0.1219227
70.3338 | 12.6065 | 12.86076 | 12.73874 | -0.2542607 | 0.1220246
70.3438 | 12.3392 | 12.86407 | 12.74194 | -0.5248679 | 0.1221288
70.3538 | 12.103 | 12.86736 | 12.74513 | -0.7643647 | 0.1222353
70.3638 | 11.8473 | 12.87065 | 12.74831 | -1.023351 | 0.1223441
70.3738 | 11.6514 | 12.87393 | 12.75147 | -1.222528 | 0.1224553
70.3838 | 11.3988 | 12.87719 | 12.75462 | -1.478394 | 0.1225688
70.3938 | 11.2096 | 12.88045 | 12.75776 | -1.670849 | 0.1226847
70.4038 | 10.9971 | 12.88369 | 12.76089 | -1.886595 | 0.1228031
70.4138 | 10.8641 | 12.88693 | 12.76401 | -2.02283 | 0.1229238
70.4238 | 10.6576 | 12.89015 | 12.76711 | -2.232554 | 0.123047
70.4338 | 10.4869 | 12.89337 | 12.7702 | -2.406469 | 0.1231726
70.4437 | 10.3203 | 12.89654 | 12.77324 | -2.576241 | 0.1232995
70.4537 | 10.1842 | 12.89973 | 12.7763 | -2.715535 | 0.12343
70.4637 | 10.0503 | 12.90292 | 12.77936 | -2.852618 | 0.1235631
70.4737 | 9.8991 | 12.90609 | 12.78239 | -3.006992 | 0.1236987
70.4837 | 9.765 | 12.90925 | 12.78542 | -3.144255 | 0.1238369
70.4937 | 9.6492 | 12.91241 | 12.78843 | -3.263207 | 0.1239777
70.5037 | 9.557 | 12.91555 | 12.79143 | -3.35855 | 0.124121
70.5137 | 9.4257 | 12.91868 | 12.79441 | -3.492982 | 0.124267
70.5237 | 9.3144 | 12.9218 | 12.79739 | -3.607404 | 0.1244156
70.5337 | 9.2183 | 12.92492 | 12.80035 | -3.706615 | 0.1245669
70.5437 | 9.1426 | 12.92802 | 12.8033 | -3.785416 | 0.1247208
70.5537 | 9.061 | 12.93111 | 12.80623 | -3.870107 | 0.1248776
70.5637 | 8.9709 | 12.93419 | 12.80915 | -3.963288 | 0.125037
70.5737 | 8.882 | 12.93726 | 12.81206 | -4.055258 | 0.1251992
70.5837 | 8.8315 | 12.94032 | 12.81495 | -4.108818 | 0.1253641
70.5937 | 8.7669 | 12.94337 | 12.81784 | -4.176468 | 0.1255319
70.6037 | 8.699 | 12.94641 | 12.82071 | -4.247408 | 0.1257026
70.6137 | 8.626 | 12.94944 | 12.82356 | -4.323437 | 0.1258761
70.6237 | 8.5783 | 12.95246 | 12.8264 | -4.374156 | 0.1260525
70.6337 | 8.5337 | 12.95546 | 12.82923 | -4.421765 | 0.1262318
70.6437 | 8.4727 | 12.95846 | 12.83205 | -4.485763 | 0.126414
70.6537 | 8.425 | 12.96145 | 12.83485 | -4.536452 | 0.1265992
70.6637 | 8.3776 | 12.96443 | 12.83764 | -4.58683 | 0.1267875
70.6737 | 8.3415 | 12.9674 | 12.84042 | -4.625898 | 0.1269787
70.6837 | 8.3089 | 12.97036 | 12.84318 | -4.661456 | 0.1271731
70.6937 | 8.2619 | 12.9733 | 12.84593 | -4.711403 | 0.1273705
70.7037 | 8.2242 | 12.97624 | 12.84867 | -4.752041 | 0.1275711
70.7137 | 8.2019 | 12.97917 | 12.85139 | -4.777268 | 0.1277748
70.7237 | 8.1624 | 12.98208 | 12.8541 | -4.819685 | 0.1279816
70.7337 | 8.1286 | 12.98499 | 12.8568 | -4.856392 | 0.1281917
70.7437 | 8.1022 | 12.98789 | 12.85948 | -4.885689 | 0.1284051
70.7537 | 8.0728 | 12.99078 | 12.86215 | -4.917976 | 0.1286218
70.7637 | 8.0483 | 12.99365 | 12.86481 | -4.945352 | 0.1288417
70.7737 | 8.0133 | 12.99652 | 12.86745 | -4.983219 | 0.1290651
70.7837 | 7.9899 | 12.99938 | 12.87008 | -5.009476 | 0.1292918
70.7937 | 7.9643 | 13.00222 | 12.8727 | -5.037922 | 0.1295219
70.8037 | 7.9445 | 13.00506 | 12.8753 | -5.060559 | 0.1297555
70.8137 | 7.9268 | 13.00789 | 12.87789 | -5.081085 | 0.1299927
70.8237 | 7.899 | 13.0107 | 12.88047 | -5.111702 | 0.1302333
70.8337 | 7.8725 | 13.01351 | 12.88303 | -5.141008 | 0.1304775
70.8437 | 7.8636 | 13.01631 | 12.88558 | -5.152705 | 0.1307254
70.8537 | 7.8432 | 13.01909 | 12.88812 | -5.175892 | 0.1309769
70.8637 | 7.8179 | 13.02187 | 12.89064 | -5.203969 | 0.1312321
70.8737 | 7.795 | 13.02464 | 12.89314 | -5.229636 | 0.131491
70.8837 | 7.7845 | 13.02739 | 12.89564 | -5.242893 | 0.1317537
70.8937 | 7.7738 | 13.03014 | 12.89812 | -5.25634 | 0.1320203
70.9037 | 7.7392 | 13.03288 | 12.90059 | -5.293678 | 0.1322907
70.9137 | 7.7301 | 13.03561 | 12.90304 | -5.305506 | 0.132565
70.9237 | 7.7091 | 13.03832 | 12.90548 | -5.329224 | 0.1328433
70.9337 | 7.7054 | 13.04103 | 12.90791 | -5.335632 | 0.1331256
70.9437 | 7.6849 | 13.04373 | 12.91032 | -5.358831 | 0.1334119
70.9537 | 7.6686 | 13.04642 | 12.91272 | -5.37782 | 0.1337023
70.9637 | 7.6519 | 13.0491 | 12.9151 | -5.3972 | 0.1339969
70.9737 | 7.6476 | 13.05177 | 12.91747 | -5.40417 | 0.1342957
70.9837 | 7.6301 | 13.05443 | 12.91983 | -5.42433 | 0.1345987
70.9937 | 7.6139 | 13.05708 | 12.92217 | -5.443181 | 0.1349061
71.0037 | 7.6024 | 13.05972 | 12.9245 | -5.457322 | 0.1352177
71.0137 | 7.5929 | 13.06235 | 12.92682 | -5.469454 | 0.1355338
71.0237 | 7.5811 | 13.06498 | 12.92912 | -5.483876 | 0.1358544
71.0337 | 7.5633 | 13.06759 | 12.93141 | -5.50429 | 0.1361794
71.0437 | 7.5553 | 13.07019 | 12.93368 | -5.514893 | 0.1365091
71.0537 | 7.54 | 13.07279 | 12.93594 | -5.532788 | 0.1368434
71.0637 | 7.5359 | 13.07537 | 12.93819 | -5.539473 | 0.1371823
71.0737 | 7.5209 | 13.07795 | 12.94042 | -5.557049 | 0.137526
71.0837 | 7.5138 | 13.08052 | 12.94264 | -5.566716 | 0.1378745
71.0937 | 7.5016 | 13.08307 | 12.94485 | -5.581474 | 0.1382279
71.1037 | 7.4937 | 13.08562 | 12.94704 | -5.591923 | 0.1385862
71.1137 | 7.4855 | 13.08816 | 12.94921 | -5.602662 | 0.1389496
71.1237 | 7.4752 | 13.09069 | 12.95138 | -5.615493 | 0.1393179
71.1337 | 7.4661 | 13.09321 | 12.95352 | -5.627115 | 0.1396915
71.1437 | 7.4583 | 13.09573 | 12.95566 | -5.637428 | 0.1400702
71.1537 | 7.4542 | 13.09823 | 12.95778 | -5.644032 | 0.1404542
71.1637 | 7.4442 | 13.10073 | 12.95988 | -5.656527 | 0.1408435
71.1737 | 7.4347 | 13.10321 | 12.96198 | -5.668514 | 0.1412382
71.1837 | 7.4254 | 13.10569 | 12.96405 | -5.680292 | 0.1416384
71.1937 | 7.4242 | 13.10816 | 12.96612 | -5.683961 | 0.1420442
71.2037 | 7.4167 | 13.11062 | 12.96817 | -5.693922 | 0.1424556
71.2137 | 7.4108 | 13.11307 | 12.9702 | -5.702275 | 0.1428728
71.2237 | 7.4031 | 13.11552 | 12.97222 | -5.712419 | 0.1432957
71.2337 | 7.3993 | 13.11795 | 12.97423 | -5.718655 | 0.1437245
71.2437 | 7.3957 | 13.12038 | 12.97622 | -5.724682 | 0.1441593
71.2537 | 7.3913 | 13.1228 | 12.9782 | -5.731501 | 0.1446001
71.2637 | 7.3853 | 13.12521 | 12.98017 | -5.739912 | 0.145047
71.2737 | 7.3794 | 13.12762 | 12.98212 | -5.748215 | 0.1455002
71.2837 | 7.3766 | 13.13001 | 12.98405 | -5.75341 | 0.1459597
71.2937 | 7.3731 | 13.1324 | 12.98597 | -5.759297 | 0.1464255
71.3037 | 7.3666 | 13.13478 | 12.98788 | -5.768177 | 0.1468978
71.3137 | 7.3618 | 13.13715 | 12.98977 | -5.775348 | 0.1473768
71.3237 | 7.3591 | 13.13951 | 12.99165 | -5.780412 | 0.1478624
71.3337 | 7.359 | 13.14187 | 12.99351 | -5.782868 | 0.1483548
71.3437 | 7.3575 | 13.14422 | 12.99536 | -5.786717 | 0.1488541
71.3537 | 7.3515 | 13.14656 | 12.9972 | -5.795058 | 0.1493603
71.3637 | 7.3485 | 13.14889 | 12.99902 | -5.800392 | 0.1498737
71.3737 | 7.3503 | 13.15122 | 13.00083 | -5.800919 | 0.1503942
71.3837 | 7.3455 | 13.15354 | 13.00262 | -5.808039 | 0.1509221
71.3937 | 7.344 | 13.15585 | 13.00439 | -5.811851 | 0.1514574
71.4037 | 7.3427 | 13.15816 | 13.00616 | -5.815457 | 0.1520001
71.4136 | 7.3422 | 13.16043 | 13.00789 | -5.818233 | 0.152545
71.4236 | 7.3407 | 13.16273 | 13.00962 | -5.822025 | 0.1531033
71.4336 | 7.3396 | 13.16501 | 13.01134 | -5.825411 | 0.1536693
71.4436 | 7.3388 | 13.16729 | 13.01305 | -5.82849 | 0.1542433
71.4536 | 7.3354 | 13.16956 | 13.01474 | -5.834162 | 0.1548254
71.4636 | 7.3422 | 13.17183 | 13.01641 | -5.829628 | 0.1554159
71.4736 | 7.3406 | 13.17409 | 13.01807 | -5.833488 | 0.1560146
71.4836 | 7.3382 | 13.17634 | 13.01972 | -5.838142 | 0.1566219
71.4936 | 7.3368 | 13.17859 | 13.02135 | -5.84179 | 0.1572379
71.5036 | 7.337 | 13.18083 | 13.02297 | -5.843832 | 0.1578627
71.5136 | 7.3416 | 13.18307 | 13.02457 | -5.841469 | 0.1584965
71.5236 | 7.341 | 13.1853 | 13.02616 | -5.8443 | 0.1591393
71.5336 | 7.3356 | 13.18753 | 13.02773 | -5.851925 | 0.1597914
71.5436 | 7.3366 | 13.18975 | 13.02929 | -5.853145 | 0.1604528
71.5536 | 7.3391 | 13.19196 | 13.03084 | -5.852861 | 0.1611238
71.5636 | 7.3409 | 13.19417 | 13.03237 | -5.853271 | 0.1618046
71.5736 | 7.3387 | 13.19638 | 13.03388 | -5.857676 | 0.1624952
71.5836 | 7.3363 | 13.19858 | 13.03538 | -5.862276 | 0.1631958
71.5936 | 7.3366 | 13.20077 | 13.03687 | -5.864172 | 0.1639066
71.6036 | 7.3413 | 13.20296 | 13.03834 | -5.861664 | 0.1646278
71.6136 | 7.3396 | 13.20515 | 13.03979 | -5.865551 | 0.1653595
71.6236 | 7.3422 | 13.20733 | 13.04123 | -5.865134 | 0.166102
71.6336 | 7.3412 | 13.20951 | 13.04266 | -5.868314 | 0.1668554
71.6436 | 7.3444 | 13.21169 | 13.04407 | -5.867289 | 0.1676198
71.6536 | 7.3446 | 13.21386 | 13.04547 | -5.869261 | 0.1683956
71.6636 | 7.345 | 13.21603 | 13.04685 | -5.87103 | 0.1691828
71.6736 | 7.3469 | 13.2182 | 13.04821 | -5.871296 | 0.1699819
71.6836 | 7.3436 | 13.22036 | 13.04957 | -5.876758 | 0.1707927
71.6936 | 7.3507 | 13.22252 | 13.0509 | -5.871818 | 0.1716156
71.7036 | 7.3514 | 13.22468 | 13.05222 | -5.873275 | 0.1724509
71.7136 | 7.3522 | 13.22683 | 13.05353 | -5.87463 | 0.1732986
71.7236 | 7.3548 | 13.22898 | 13.05482 | -5.874182 | 0.1741591
71.7336 | 7.3542 | 13.23113 | 13.0561 | -5.876933 | 0.1750326
71.7436 | 7.3583 | 13.23328 | 13.05736 | -5.874982 | 0.1759193
71.7536 | 7.3614 | 13.23543 | 13.05861 | -5.874029 | 0.1768194
71.7636 | 7.3621 | 13.23758 | 13.05984 | -5.875475 | 0.1777332
71.7736 | 7.3612 | 13.23972 | 13.06106 | -5.87852 | 0.1786609
71.7836 | 7.3658 | 13.24186 | 13.06226 | -5.876064 | 0.1796029
71.7936 | 7.3665 | 13.24401 | 13.06345 | -5.877508 | 0.1805592
71.8036 | 7.3704 | 13.24615 | 13.06462 | -5.875751 | 0.1815302
71.8136 | 7.3679 | 13.24829 | 13.06578 | -5.880394 | 0.182516
71.8236 | 7.3705 | 13.25044 | 13.06692 | -5.879937 | 0.1835173
71.8336 | 7.3733 | 13.25258 | 13.06805 | -5.879281 | 0.1845342
71.8436 | 7.3736 | 13.25473 | 13.06916 | -5.881126 | 0.185567
71.8536 | 7.3765 | 13.25687 | 13.07026 | -5.880372 | 0.1866158
71.8636 | 7.377 | 13.25902 | 13.07134 | -5.882019 | 0.1876809
71.8736 | 7.3783 | 13.26117 | 13.0724 | -5.882867 | 0.1887628
71.8836 | 7.3819 | 13.26332 | 13.07346 | -5.881417 | 0.1898617
71.8936 | 7.3829 | 13.26547 | 13.07449 | -5.88257 | 0.190978
71.9036 | 7.3842 | 13.26763 | 13.07551 | -5.883425 | 0.1921119
71.9136 | 7.3849 | 13.26978 | 13.07652 | -5.884883 | 0.1932638
71.9236 | 7.389 | 13.27194 | 13.07751 | -5.882944 | 0.1944342
71.9336 | 7.3905 | 13.27411 | 13.07849 | -5.883609 | 0.1956229
71.9436 | 7.3913 | 13.27628 | 13.07945 | -5.884977 | 0.1968309
71.9536 | 7.3952 | 13.27845 | 13.08039 | -5.88325 | 0.1980582
71.9636 | 7.3994 | 13.28063 | 13.08132 | -5.881227 | 0.1993056
71.9736 | 7.4031 | 13.28281 | 13.08224 | -5.879709 | 0.2005728
71.9836 | 7.4033 | 13.285 | 13.08314 | -5.881696 | 0.2018606
71.9936 | 7.4053 | 13.28719 | 13.08402 | -5.881889 | 0.2031693
72.0036 | 7.407 | 13.28939 | 13.08489 | -5.882388 | 0.2044992
72.0136 | 7.4108 | 13.29159 | 13.08574 | -5.880793 | 0.2058509
72.0236 | 7.4174 | 13.29381 | 13.08658 | -5.876406 | 0.2072247
72.0336 | 7.4207 | 13.29603 | 13.0874 | -5.875325 | 0.208621
72.0436 | 7.4275 | 13.29825 | 13.08821 | -5.870752 | 0.2100403
72.0536 | 7.432 | 13.30049 | 13.089 | -5.868487 | 0.2114828
72.0636 | 7.4345 | 13.30273 | 13.08978 | -5.868231 | 0.2129493
72.0736 | 7.4484 | 13.30498 | 13.09054 | -5.856583 | 0.2144401
72.0836 | 7.4489 | 13.30725 | 13.09129 | -5.858345 | 0.2159556
72.0936 | 7.4563 | 13.30952 | 13.09202 | -5.853217 | 0.2174964
72.1036 | 7.4624 | 13.3118 | 13.09274 | -5.849399 | 0.2190628
72.1136 | 7.472 | 13.31409 | 13.09344 | -5.842092 | 0.2206556
72.1236 | 7.4845 | 13.3164 | 13.09412 | -5.831896 | 0.2222748
72.1336 | 7.4862 | 13.31871 | 13.09479 | -5.832512 | 0.2239212
72.1436 | 7.4952 | 13.32104 | 13.09544 | -5.82584 | 0.2255953
72.1536 | 7.506 | 13.32338 | 13.09608 | -5.817381 | 0.2272975
72.1636 | 7.516 | 13.32574 | 13.09671 | -5.809735 | 0.2290284
72.1736 | 7.5272 | 13.3281 | 13.09731 | -5.800903 | 0.2307885
72.1836 | 7.5391 | 13.33048 | 13.09791 | -5.791385 | 0.2325781
72.1936 | 7.5466 | 13.33288 | 13.09848 | -5.786281 | 0.2343982
72.2036 | 7.5591 | 13.33529 | 13.09904 | -5.776194 | 0.236249
72.2136 | 7.5691 | 13.33772 | 13.09959 | -5.768622 | 0.2381313
72.2236 | 7.5838 | 13.34017 | 13.10012 | -5.756366 | 0.2400455
72.2336 | 7.596 | 13.34263 | 13.10064 | -5.746628 | 0.2419923
72.2436 | 7.6116 | 13.34511 | 13.10113 | -5.733506 | 0.2439715
72.2536 | 7.6176 | 13.3476 | 13.10162 | -5.730004 | 0.2459852
72.2636 | 7.6311 | 13.35012 | 13.10209 | -5.719019 | 0.2480326
72.2736 | 7.6446 | 13.35265 | 13.10254 | -5.708054 | 0.2501147
72.2836 | 7.6654 | 13.35521 | 13.10298 | -5.689808 | 0.2522321
72.2936 | 7.6798 | 13.35778 | 13.1034 | -5.677983 | 0.2543853
72.3036 | 7.6974 | 13.36038 | 13.1038 | -5.662978 | 0.2565748
72.3136 | 7.7132 | 13.363 | 13.10419 | -5.649795 | 0.2588014
72.3236 | 7.7296 | 13.36563 | 13.10457 | -5.636034 | 0.2610657
72.3336 | 7.7471 | 13.3683 | 13.10493 | -5.621196 | 0.263368
72.3436 | 7.7716 | 13.37098 | 13.10527 | -5.59938 | 0.265709
72.3536 | 7.7928 | 13.37369 | 13.1056 | -5.580888 | 0.2680892
72.3636 | 7.8096 | 13.37642 | 13.10591 | -5.566821 | 0.2705095
72.3736 | 7.8335 | 13.37918 | 13.10621 | -5.545677 | 0.2729697
72.3835 | 7.8498 | 13.38193 | 13.10649 | -5.532131 | 0.2754451
72.3935 | 7.8807 | 13.38474 | 13.10675 | -5.504038 | 0.277987
72.4035 | 7.9067 | 13.38757 | 13.107 | -5.480872 | 0.2805707
72.4135 | 7.9313 | 13.39043 | 13.10724 | -5.459132 | 0.2831967
72.4235 | 7.9632 | 13.39332 | 13.10745 | -5.430119 | 0.2858653
72.4335 | 7.9863 | 13.39623 | 13.10766 | -5.409933 | 0.2885771
72.4435 | 8.0188 | 13.39918 | 13.10784 | -5.380376 | 0.2913324
72.4535 | 8.054 | 13.40215 | 13.10801 | -5.348146 | 0.2941316
72.4635 | 8.0877 | 13.40514 | 13.10817 | -5.317445 | 0.2969751
72.4735 | 8.1171 | 13.40817 | 13.10831 | -5.291073 | 0.2998631
72.4835 | 8.1547 | 13.41123 | 13.10843 | -5.25653 | 0.3027959
72.4935 | 8.1906 | 13.41432 | 13.10854 | -5.223716 | 0.3057737
72.5035 | 8.2295 | 13.41743 | 13.10863 | -5.187931 | 0.3087968
72.5135 | 8.2692 | 13.42058 | 13.10871 | -5.151377 | 0.3118653
72.5235 | 8.3135 | 13.42375 | 13.10877 | -5.110252 | 0.3149791
72.5335 | 8.3544 | 13.42696 | 13.10882 | -5.072556 | 0.3181386
72.5435 | 8.398 | 13.43019 | 13.10885 | -5.032191 | 0.3213434
72.5535 | 8.446 | 13.43345 | 13.10886 | -4.987455 | 0.3245937
72.5635 | 8.4993 | 13.43675 | 13.10886 | -4.937448 | 0.3278891
72.5735 | 8.5417 | 13.44007 | 13.10884 | -4.89837 | 0.3312296
72.5835 | 8.5925 | 13.44342 | 13.10881 | -4.850922 | 0.3346146
72.5935 | 8.6435 | 13.4468 | 13.10876 | -4.803302 | 0.3380441
72.6035 | 8.6925 | 13.45021 | 13.10869 | -4.757709 | 0.3415172
72.6135 | 8.7549 | 13.45364 | 13.10861 | -4.698745 | 0.3450337
72.6235 | 8.8 | 13.45711 | 13.10851 | -4.657107 | 0.3485927
72.6335 | 8.8571 | 13.46059 | 13.1084 | -4.603495 | 0.3521937
72.6435 | 8.9122 | 13.46411 | 13.10827 | -4.551908 | 0.3558355
72.6535 | 8.9724 | 13.46765 | 13.10813 | -4.495245 | 0.3595175
72.6635 | 9.0339 | 13.47121 | 13.10797 | -4.437305 | 0.3632383
72.6735 | 9.0924 | 13.47479 | 13.10779 | -4.382388 | 0.366997
72.6835 | 9.1546 | 13.47839 | 13.1076 | -4.323791 | 0.3707922
72.6935 | 9.214 | 13.48201 | 13.10739 | -4.268013 | 0.3746224
72.7035 | 9.2706 | 13.48565 | 13.10717 | -4.215052 | 0.3784861
72.7135 | 9.3366 | 13.48931 | 13.10693 | -4.152708 | 0.3823817
72.7235 | 9.3962 | 13.49298 | 13.10667 | -4.096778 | 0.3863074
72.7335 | 9.4667 | 13.49666 | 13.1064 | -4.02996 | 0.3902613
72.7435 | 9.5155 | 13.50035 | 13.10611 | -3.984852 | 0.3942412
72.7535 | 9.579 | 13.50405 | 13.10581 | -3.925052 | 0.3982452
72.7635 | 9.644 | 13.50776 | 13.10549 | -3.863759 | 0.4022709
72.7735 | 9.703 | 13.51147 | 13.10515 | -3.808468 | 0.4063159
72.7835 | 9.7726 | 13.51518 | 13.1048 | -3.742578 | 0.4103778
72.7935 | 9.8347 | 13.51889 | 13.10443 | -3.684187 | 0.4144539
72.8035 | 9.898 | 13.52259 | 13.10405 | -3.624591 | 0.4185415
72.8135 | 9.9654 | 13.52629 | 13.10365 | -3.560888 | 0.4226376
72.8235 | 10.0161 | 13.52997 | 13.10324 | -3.513875 | 0.4267397
72.8335 | 10.0773 | 13.53365 | 13.1028 | -3.456348 | 0.4308444
72.8435 | 10.1463 | 13.53731 | 13.10236 | -3.391006 | 0.434949
72.8535 | 10.2068 | 13.54094 | 13.10189 | -3.334143 | 0.4390501
72.8635 | 10.2572 | 13.54456 | 13.10141 | -3.287359 | 0.4431448
72.8735 | 10.3142 | 13.54815 | 13.10092 | -3.233949 | 0.4472297
72.8835 | 10.3783 | 13.55171 | 13.10041 | -3.173409 | 0.4513018
72.8935 | 10.4286 | 13.55524 | 13.09988 | -3.126638 | 0.4553577
72.9035 | 10.4883 | 13.55873 | 13.09934 | -3.070432 | 0.4593944
72.9135 | 10.5517 | 13.56219 | 13.09878 | -3.010487 | 0.4634087
72.9235 | 10.6021 | 13.5656 | 13.0982 | -2.9635 | 0.4673974
72.9335 | 10.6561 | 13.56897 | 13.09761 | -2.912869 | 0.4713576
72.9435 | 10.7039 | 13.57229 | 13.097 | -2.86839 | 0.4752862
72.9535 | 10.7539 | 13.57556 | 13.09638 | -2.821661 | 0.4791804
72.9635 | 10.8074 | 13.57878 | 13.09574 | -2.771379 | 0.4830376
72.9735 | 10.8532 | 13.58194 | 13.09509 | -2.728741 | 0.4868551
72.9835 | 10.8911 | 13.58504 | 13.09441 | -2.693944 | 0.4906304
72.9935 | 10.9368 | 13.58809 | 13.09373 | -2.651288 | 0.4943613
73.0035 | 10.9751 | 13.59107 | 13.09302 | -2.615969 | 0.4980458
73.0135 | 11.0075 | 13.59398 | 13.0923 | -2.586485 | 0.5016819
73.0235 | 11.0495 | 13.59684 | 13.09157 | -2.547335 | 0.505268
73.0335 | 11.0842 | 13.59962 | 13.09082 | -2.515418 | 0.5088029
73.0435 | 11.1168 | 13.60233 | 13.09005 | -2.485532 | 0.512285
73.0535 | 11.139 | 13.60498 | 13.08926 | -2.465977 | 0.5157137
73.0635 | 11.1647 | 13.60755 | 13.08846 | -2.442852 | 0.5190882
73.0735 | 11.1854 | 13.61006 | 13.08765 | -2.424656 | 0.5224084
73.0835 | 11.2093 | 13.61249 | 13.08682 | -2.403189 | 0.5256737
73.0935 | 11.2286 | 13.61485 | 13.08597 | -2.386251 | 0.5288847
73.1035 | 11.2383 | 13.61714 | 13.0851 | -2.378844 | 0.5320415
73.1135 | 11.2498 | 13.61937 | 13.08422 | -2.369567 | 0.5351453
73.1235 | 11.2592 | 13.62152 | 13.08332 | -2.362322 | 0.5381966
73.1335 | 11.2514 | 13.62361 | 13.08241 | -2.372209 | 0.5411971
73.1435 | 11.2578 | 13.62563 | 13.08148 | -2.367831 | 0.544148
73.1535 | 11.2578 | 13.62759 | 13.08054 | -2.36979 | 0.5470516
73.1635 | 11.2549 | 13.62949 | 13.07958 | -2.374587 | 0.5499096
73.1735 | 11.2424 | 13.63132 | 13.0786 | -2.388925 | 0.5527246
73.1835 | 11.2299 | 13.63311 | 13.07761 | -2.403206 | 0.5554992
73.1935 | 11.2136 | 13.63483 | 13.0766 | -2.421233 | 0.5582362
73.2035 | 11.2058 | 13.63651 | 13.07557 | -2.43071 | 0.5609385
73.2135 | 11.1886 | 13.63814 | 13.07453 | -2.44954 | 0.5636098
73.2235 | 11.1655 | 13.63973 | 13.07347 | -2.474225 | 0.5662532
73.2335 | 11.1432 | 13.64127 | 13.0724 | -2.498071 | 0.5688726
73.2435 | 11.1136 | 13.64278 | 13.07131 | -2.52918 | 0.5714719
73.2535 | 11.0835 | 13.64426 | 13.0702 | -2.560757 | 0.5740549
73.2635 | 11.0559 | 13.64571 | 13.06908 | -2.589805 | 0.576626
73.2735 | 11.017 | 13.64713 | 13.06794 | -2.63013 | 0.5791894
73.2835 | 10.9835 | 13.64854 | 13.06679 | -2.665035 | 0.5817494
73.2935 | 10.9398 | 13.64993 | 13.06562 | -2.710126 | 0.5843107
73.3035 | 10.9213 | 13.65131 | 13.06443 | -2.730006 | 0.5868778
73.3135 | 10.866 | 13.65268 | 13.06322 | -2.78668 | 0.5894553
73.3235 | 10.8297 | 13.65405 | 13.06201 | -2.824354 | 0.592048
73.3335 | 10.7848 | 13.65543 | 13.06077 | -2.870631 | 0.5946607
73.3435 | 10.7469 | 13.65682 | 13.05952 | -2.909916 | 0.597298
73.3534 | 10.7073 | 13.6582 | 13.05826 | -2.950901 | 0.599938
73.3634 | 10.6628 | 13.65962 | 13.05698 | -2.996818 | 0.6026386
73.3734 | 10.6202 | 13.66106 | 13.05568 | -3.040858 | 0.6053781
73.3834 | 10.563 | 13.66252 | 13.05436 | -3.099525 | 0.6081611
73.3934 | 10.5137 | 13.66402 | 13.05303 | -3.150323 | 0.6109922
73.4034 | 10.4706 | 13.66556 | 13.05168 | -3.194959 | 0.6138761
73.4134 | 10.4295 | 13.66714 | 13.05032 | -3.237635 | 0.616817
73.4234 | 10.3856 | 13.66876 | 13.04894 | -3.283157 | 0.6198195
73.4334 | 10.3279 | 13.67043 | 13.04754 | -3.342528 | 0.6228875
73.4434 | 10.2774 | 13.67215 | 13.04613 | -3.394753 | 0.6260254
73.4534 | 10.2284 | 13.67393 | 13.0447 | -3.445535 | 0.6292368
73.4634 | 10.203 | 13.67578 | 13.04325 | -3.472778 | 0.6325258
73.4734 | 10.1486 | 13.67769 | 13.04179 | -3.529087 | 0.6358957
73.4834 | 10.102 | 13.67966 | 13.04031 | -3.577663 | 0.6393501
73.4934 | 10.0559 | 13.68171 | 13.03882 | -3.625811 | 0.642892
73.5034 | 9.9951 | 13.68383 | 13.03731 | -3.688733 | 0.6465246
73.5134 | 9.9638 | 13.68603 | 13.03578 | -3.722233 | 0.6502504
73.5234 | 9.9126 | 13.68831 | 13.03424 | -3.775712 | 0.6540722
73.5334 | 9.8714 | 13.69067 | 13.03268 | -3.819273 | 0.6579921
73.5434 | 9.824 | 13.69312 | 13.03111 | -3.869118 | 0.662012
73.5534 | 9.7822 | 13.69565 | 13.02952 | -3.913449 | 0.6661338
73.5634 | 9.7285 | 13.69827 | 13.02791 | -3.969767 | 0.670359
73.5734 | 9.6982 | 13.70097 | 13.02628 | -4.002773 | 0.6746886
73.5834 | 9.6651 | 13.70377 | 13.02465 | -4.038669 | 0.6791235
73.5934 | 9.6262 | 13.70665 | 13.02299 | -4.080454 | 0.6836643
73.6034 | 9.5842 | 13.70963 | 13.02132 | -4.125429 | 0.6883111
73.6134 | 9.5501 | 13.71269 | 13.01963 | -4.162593 | 0.6930638
73.6234 | 9.516 | 13.71585 | 13.01793 | -4.199847 | 0.6979219
73.6334 | 9.4853 | 13.71909 | 13.0162 | -4.233789 | 0.7028847
73.6434 | 9.4531 | 13.72242 | 13.01447 | -4.269319 | 0.7079508
73.6534 | 9.4199 | 13.72583 | 13.01272 | -4.305934 | 0.7131187
73.6634 | 9.392 | 13.72933 | 13.01095 | -4.337333 | 0.7183864
73.6734 | 9.3722 | 13.73291 | 13.00916 | -4.360713 | 0.7237516
73.6834 | 9.3443 | 13.73657 | 13.00736 | -4.392271 | 0.7292114
73.6934 | 9.322 | 13.74031 | 13.00554 | -4.418305 | 0.7347627
73.7034 | 9.3054 | 13.74411 | 13.00371 | -4.438711 | 0.7404017
73.7134 | 9.283 | 13.74798 | 13.00186 | -4.464984 | 0.7461246
73.7234 | 9.2634 | 13.75192 | 12.99999 | -4.48852 | 0.7519267
73.7334 | 9.2509 | 13.75591 | 12.99811 | -4.505014 | 0.7578032
73.7434 | 9.24 | 13.75996 | 12.99621 | -4.519961 | 0.7637485
73.7534 | 9.2211 | 13.76406 | 12.9943 | -4.542955 | 0.769757
73.7634 | 9.2122 | 13.76819 | 12.99237 | -4.55599 | 0.7758222
73.7734 | 9.1926 | 13.77236 | 12.99042 | -4.579759 | 0.7819374
73.7834 | 9.1881 | 13.77655 | 12.98846 | -4.588454 | 0.7880955
73.7934 | 9.1841 | 13.78077 | 12.98648 | -4.596668 | 0.7942887
73.8034 | 9.1748 | 13.78499 | 12.98448 | -4.610193 | 0.8005089
73.8134 | 9.1667 | 13.78922 | 12.98247 | -4.62252 | 0.8067475
73.8234 | 9.1624 | 13.79344 | 12.98045 | -4.631041 | 0.8129958
73.8334 | 9.1611 | 13.79765 | 12.9784 | -4.636546 | 0.8192441
73.8434 | 9.1582 | 13.80182 | 12.97634 | -4.643625 | 0.8254827
73.8534 | 9.1561 | 13.80597 | 12.97427 | -4.649867 | 0.8317015
73.8634 | 9.1598 | 13.81006 | 12.97217 | -4.650264 | 0.8378899
73.8734 | 9.1563 | 13.8141 | 12.97007 | -4.657803 | 0.8440371
73.8834 | 9.1554 | 13.81807 | 12.96794 | -4.662673 | 0.8501318
73.8934 | 9.1614 | 13.82196 | 12.9658 | -4.660564 | 0.8561627
73.9034 | 9.1705 | 13.82576 | 12.96364 | -4.655263 | 0.862118
73.9134 | 9.1744 | 13.82946 | 12.96147 | -4.655058 | 0.8679859
73.9234 | 9.1792 | 13.83304 | 12.95928 | -4.653837 | 0.8737542
73.9334 | 9.1889 | 13.83649 | 12.95708 | -4.647589 | 0.8794109
73.9434 | 9.1937 | 13.8398 | 12.95486 | -4.646101 | 0.8849436
73.9534 | 9.2063 | 13.84296 | 12.95262 | -4.63666 | 0.8903401
73.9634 | 9.212 | 13.84596 | 12.95037 | -4.633955 | 0.8955881
73.9734 | 9.2274 | 13.84877 | 12.9481 | -4.621373 | 0.9006754
73.9834 | 9.2367 | 13.8514 | 12.94581 | -4.614702 | 0.9055899
73.9934 | 9.2507 | 13.85383 | 12.94351 | -4.603131 | 0.9103198
74.0034 | 9.2604 | 13.85605 | 12.94119 | -4.595647 | 0.9148534
74.0134 | 9.2787 | 13.85804 | 12.93886 | -4.579339 | 0.9191793
74.0234 | 9.298 | 13.8598 | 12.93651 | -4.561796 | 0.9232866
74.0334 | 9.3096 | 13.86131 | 12.93414 | -4.551708 | 0.9271644
74.0434 | 9.326 | 13.86256 | 12.93176 | -4.536565 | 0.9308027
74.0534 | 9.345 | 13.86356 | 12.92936 | -4.518556 | 0.9341919
74.0634 | 9.3677 | 13.86427 | 12.92695 | -4.496572 | 0.9373225
74.0734 | 9.3795 | 13.86471 | 12.92452 | -4.485206 | 0.9401863
74.0834 | 9.4069 | 13.86485 | 12.92207 | -4.457949 | 0.9427752
74.0934 | 9.432 | 13.86469 | 12.91961 | -4.432693 | 0.9450819
74.1034 | 9.4574 | 13.86423 | 12.91713 | -4.406833 | 0.9470999
74.1134 | 9.4795 | 13.86346 | 12.91464 | -4.383962 | 0.9488233
74.1234 | 9.5061 | 13.86238 | 12.91213 | -4.356276 | 0.9502471
74.1334 | 9.537 | 13.86097 | 12.9096 | -4.323969 | 0.951367
74.1434 | 9.5719 | 13.85924 | 12.90706 | -4.287339 | 0.9521792
74.1534 | 9.5992 | 13.85718 | 12.9045 | -4.257983 | 0.9526813
74.1634 | 9.6334 | 13.8548 | 12.90193 | -4.221398 | 0.9528713
74.1734 | 9.6709 | 13.85208 | 12.89934 | -4.181184 | 0.952748
74.1834 | 9.7113 | 13.84904 | 12.89673 | -4.137741 | 0.9523111
74.1934 | 9.7519 | 13.84567 | 12.89411 | -4.093769 | 0.9515613
74.2034 | 9.7948 | 13.84197 | 12.89147 | -4.047169 | 0.9504997
74.2134 | 9.8423 | 13.83794 | 12.88881 | -3.995643 | 0.9491286
74.2234 | 9.8959 | 13.83359 | 12.88614 | -3.937695 | 0.9474505
74.2334 | 9.9442 | 13.82893 | 12.88346 | -3.884727 | 0.9454694
74.2434 | 10.0034 | 13.82394 | 12.88076 | -3.820545 | 0.9431894
74.2534 | 10.0575 | 13.81865 | 12.87804 | -3.761152 | 0.9406154
74.2634 | 10.1176 | 13.81306 | 12.8753 | -3.695456 | 0.9377531
74.2734 | 10.1842 | 13.80716 | 12.87255 | -3.622961 | 0.9346089
74.2834 | 10.256 | 13.80098 | 12.86979 | -3.544976 | 0.9311894
74.2934 | 10.3159 | 13.79451 | 12.867 | -3.478606 | 0.9275022
74.3034 | 10.4056 | 13.78776 | 12.86421 | -3.382161 | 0.9235551
74.3134 | 10.4867 | 13.78075 | 12.86139 | -3.294048 | 0.9193565
74.3233 | 10.5716 | 13.77355 | 12.85859 | -3.201952 | 0.9149624
74.3333 | 10.6688 | 13.76603 | 12.85574 | -3.097234 | 0.91029
74.3433 | 10.7596 | 13.75828 | 12.85288 | -2.998676 | 0.9053937
74.3533 | 10.8658 | 13.75029 | 12.85001 | -2.884488 | 0.9002834
74.3633 | 10.9812 | 13.74208 | 12.84711 | -2.760881 | 0.8949692
74.3733 | 11.0947 | 13.73366 | 12.8442 | -2.638964 | 0.8894614
74.3833 | 11.2131 | 13.72505 | 12.84128 | -2.511948 | 0.8837708
74.3933 | 11.3436 | 13.71624 | 12.83834 | -2.372644 | 0.8779078
74.4033 | 11.4746 | 13.70726 | 12.83538 | -2.232663 | 0.8718837
74.4133 | 11.6014 | 13.69812 | 12.83241 | -2.096715 | 0.865709
74.4233 | 11.7686 | 13.68881 | 12.82942 | -1.920212 | 0.859395
74.4333 | 11.9347 | 13.67937 | 12.82641 | -1.744665 | 0.8529523
74.4433 | 12.1055 | 13.66978 | 12.82339 | -1.564284 | 0.8463921
74.4533 | 12.2925 | 13.66008 | 12.82036 | -1.367581 | 0.8397251
74.4633 | 12.4682 | 13.65027 | 12.8173 | -1.182066 | 0.8329621
74.4733 | 12.6562 | 13.64035 | 12.81424 | -0.9841496 | 0.8261135
74.4833 | 12.8599 | 13.63034 | 12.81115 | -0.7704424 | 0.81919
74.4933 | 13.086 | 13.62025 | 12.80805 | -0.5342545 | 0.8122016
74.5033 | 13.3257 | 13.6101 | 12.80494 | -0.2843961 | 0.8051585
74.5133 | 13.5634 | 13.59988 | 12.80181 | -0.03647704 | 0.7980706
74.5233 | 13.771 | 13.58961 | 12.79866 | 0.1813933 | 0.7909471
74.5333 | 14.0603 | 13.57929 | 12.7955 | 0.4810056 | 0.7837974
74.5433 | 14.3192 | 13.56895 | 12.79232 | 0.7502508 | 0.7766306
74.5533 | 14.586 | 13.55858 | 12.78912 | 1.02742 | 0.7694552
74.5633 | 14.9133 | 13.54819 | 12.78591 | 1.365106 | 0.7622796
74.5733 | 15.2249 | 13.5378 | 12.78269 | 1.6871 | 0.7551117
74.5833 | 15.5505 | 13.52741 | 12.77945 | 2.023093 | 0.7479593
74.5933 | 15.8679 | 13.51702 | 12.77619 | 2.35088 | 0.7408296
74.6033 | 16.2118 | 13.50665 | 12.77292 | 2.705153 | 0.7337297
74.6133 | 16.5743 | 13.4963 | 12.76963 | 3.078005 | 0.7266662
74.6233 | 16.944 | 13.48597 | 12.76632 | 3.45803 | 0.7196453
74.6333 | 17.3164 | 13.47568 | 12.763 | 3.840722 | 0.712673
74.6433 | 17.676 | 13.46542 | 12.75967 | 4.210576 | 0.7057548
74.6533 | 18.1325 | 13.45521 | 12.75632 | 4.677286 | 0.6988961
74.6633 | 18.5489 | 13.44505 | 12.75295 | 5.103847 | 0.6921017
74.6733 | 18.9851 | 13.43494 | 12.74957 | 5.550155 | 0.6853761
74.6833 | 19.4301 | 13.42489 | 12.74617 | 6.005206 | 0.6787237
74.6933 | 19.88 | 13.4149 | 12.74276 | 6.465095 | 0.6721482
74.7033 | 20.3147 | 13.40498 | 12.73933 | 6.909719 | 0.6656535
74.7133 | 20.8417 | 13.39512 | 12.73588 | 7.446575 | 0.6592428
74.7233 | 21.3184 | 13.38534 | 12.73242 | 7.933059 | 0.6529191
74.7333 | 21.8261 | 13.37563 | 12.72895 | 8.450469 | 0.6466852
74.7433 | 22.3829 | 13.366 | 12.72545 | 9.016903 | 0.6405437
74.7533 | 22.8135 | 13.35644 | 12.72195 | 9.457057 | 0.6344967
74.7633 | 23.3353 | 13.34697 | 12.71842 | 9.98833 | 0.6285463
74.7733 | 23.892 | 13.33758 | 12.71488 | 10.55442 | 0.6226942
74.7833 | 24.4423 | 13.32827 | 12.71133 | 11.11403 | 0.616942
74.7933 | 25.0324 | 13.31905 | 12.70776 | 11.71335 | 0.611291
74.8033 | 25.5731 | 13.30992 | 12.70418 | 12.26318 | 0.6057424
74.8133 | 26.1161 | 13.30087 | 12.70058 | 12.81523 | 0.6002971
74.8233 | 26.6681 | 13.29192 | 12.69696 | 13.37618 | 0.5949559
74.8333 | 27.2126 | 13.28305 | 12.69333 | 13.92955 | 0.5897194
74.8433 | 27.7708 | 13.27427 | 12.68968 | 14.49653 | 0.5845882
74.8533 | 28.3591 | 13.26558 | 12.68602 | 15.09352 | 0.5795624
74.8633 | 28.9518 | 13.25698 | 12.68234 | 15.69482 | 0.5746424
74.8733 | 29.4642 | 13.24848 | 12.67865 | 16.21572 | 0.5698282
74.8833 | 29.972 | 13.24006 | 12.67494 | 16.73194 | 0.5651196
74.8933 | 30.5982 | 13.23173 | 12.67121 | 17.36647 | 0.5605167
74.9033 | 31.0993 | 13.22349 | 12.66747 | 17.87581 | 0.5560191
74.9133 | 31.6256 | 13.21535 | 12.66372 | 18.41025 | 0.5516264
74.9233 | 32.1418 | 13.20729 | 12.65995 | 18.93451 | 0.5473383
74.9333 | 32.7167 | 13.19932 | 12.65616 | 19.51738 | 0.5431542
74.9433 | 33.1562 | 13.19144 | 12.65236 | 19.96476 | 0.5390736
74.9533 | 33.6592 | 13.18364 | 12.64855 | 20.47556 | 0.5350959
74.9633 | 34.1381 | 13.17593 | 12.64471 | 20.96217 | 0.5312204
74.9733 | 34.5885 | 13.16831 | 12.64087 | 21.42019 | 0.5274463
74.9833 | 35.0027 | 13.16078 | 12.637 | 21.84192 | 0.5237729
74.9933 | 35.4028 | 13.15333 | 12.63313 | 22.24947 | 0.5201994
75.0033 | 35.8076 | 13.14596 | 12.62923 | 22.66164 | 0.5167249
75.0133 | 36.2257 | 13.13867 | 12.62533 | 23.08703 | 0.5133485
75.0233 | 36.5491 | 13.13147 | 12.6214 | 23.41763 | 0.5100695
75.0333 | 36.8991 | 13.12435 | 12.61746 | 23.77475 | 0.5068867
75.0433 | 37.1822 | 13.11731 | 12.61351 | 24.06489 | 0.5037994
75.0533 | 37.4934 | 13.11035 | 12.60954 | 24.38305 | 0.5008066
75.0633 | 37.706 | 13.10346 | 12.60556 | 24.60254 | 0.4979073
75.0733 | 37.953 | 13.09666 | 12.60156 | 24.85634 | 0.4951006
75.0833 | 38.1679 | 13.08993 | 12.59754 | 25.07797 | 0.4923855
75.0933 | 38.3279 | 13.08327 | 12.59351 | 25.24463 | 0.4897611
75.1033 | 38.4903 | 13.07669 | 12.58947 | 25.41361 | 0.4872264
75.1133 | 38.5965 | 13.07019 | 12.58541 | 25.52631 | 0.4847805
75.1233 | 38.6933 | 13.06375 | 12.58133 | 25.62955 | 0.4824225
75.1333 | 38.7356 | 13.05739 | 12.57724 | 25.67821 | 0.4801512
75.1433 | 38.7808 | 13.0511 | 12.57313 | 25.7297 | 0.477966
75.1533 | 38.7827 | 13.04488 | 12.56901 | 25.73782 | 0.4758658
75.1633 | 38.7442 | 13.03873 | 12.56488 | 25.70547 | 0.4738498
75.1733 | 38.707 | 13.03264 | 12.56073 | 25.67436 | 0.471917
75.1833 | 38.5902 | 13.02663 | 12.55656 | 25.56357 | 0.4700666
75.1933 | 38.4958 | 13.02068 | 12.55238 | 25.47512 | 0.4682977
75.2033 | 38.3804 | 13.01479 | 12.54818 | 25.36561 | 0.4666097
75.2133 | 38.2174 | 13.00897 | 12.54397 | 25.20843 | 0.4650014
75.2233 | 38.0757 | 13.00322 | 12.53975 | 25.07248 | 0.4634723
75.2333 | 37.8173 | 12.99753 | 12.53551 | 24.81977 | 0.4620216
75.2433 | 37.5408 | 12.9919 | 12.53125 | 24.5489 | 0.4606484
75.2533 | 37.2434 | 12.98633 | 12.52698 | 24.25707 | 0.459352
75.2633 | 37.0175 | 12.98082 | 12.52269 | 24.03668 | 0.4581318
75.2733 | 36.6967 | 12.97538 | 12.51839 | 23.72132 | 0.4569871
75.2833 | 36.3749 | 12.96999 | 12.51408 | 23.40491 | 0.4559172
75.2932 | 36.0307 | 12.96472 | 12.50979 | 23.06598 | 0.4549307
75.3032 | 35.6736 | 12.95945 | 12.50544 | 22.71415 | 0.4540078
75.3132 | 35.2749 | 12.95424 | 12.50108 | 22.32066 | 0.4531578
75.3232 | 34.8822 | 12.94909 | 12.49671 | 21.93311 | 0.4523802
75.3332 | 34.5359 | 12.94399 | 12.49232 | 21.59191 | 0.4516745
75.3432 | 34.0998 | 12.93895 | 12.48791 | 21.16085 | 0.4510402
75.3532 | 33.6658 | 12.93397 | 12.48349 | 20.73183 | 0.4504767
75.3632 | 33.1428 | 12.92904 | 12.47906 | 20.21376 | 0.4499837
75.3732 | 32.6736 | 12.92417 | 12.47461 | 19.74943 | 0.4495606
75.3832 | 32.3151 | 12.91935 | 12.47015 | 19.39575 | 0.4492071
75.3932 | 31.8791 | 12.91459 | 12.46567 | 18.96451 | 0.4489227
75.4032 | 31.3579 | 12.90988 | 12.46118 | 18.44802 | 0.4487072
75.4132 | 30.9055 | 12.90523 | 12.45667 | 18.00027 | 0.4485602
75.4232 | 30.4414 | 12.90063 | 12.45215 | 17.54077 | 0.4484814
75.4332 | 29.9264 | 12.89608 | 12.44761 | 17.03032 | 0.4484704
75.4432 | 29.5375 | 12.89158 | 12.44306 | 16.64592 | 0.4485271
75.4532 | 29.1135 | 12.88714 | 12.43849 | 16.22636 | 0.4486512
75.4632 | 28.6614 | 12.88275 | 12.43391 | 15.77865 | 0.4488425
75.4732 | 28.2213 | 12.87841 | 12.42931 | 15.34289 | 0.4491008
75.4832 | 27.664 | 12.87413 | 12.4247 | 14.78987 | 0.4494261
75.4932 | 27.258 | 12.8699 | 12.42008 | 14.3881 | 0.4498181
75.5032 | 26.8119 | 12.86572 | 12.41544 | 13.94618 | 0.4502768
75.5132 | 26.4823 | 12.86159 | 12.41078 | 13.62071 | 0.4508021
75.5232 | 26.0876 | 12.85751 | 12.40612 | 13.23009 | 0.451394
75.5332 | 25.7141 | 12.85349 | 12.40143 | 12.86061 | 0.4520524
75.5432 | 25.3183 | 12.84951 | 12.39674 | 12.46879 | 0.4527773
75.5532 | 24.9783 | 12.84559 | 12.39202 | 12.13271 | 0.4535688
75.5632 | 24.6473 | 12.84172 | 12.3873 | 11.80558 | 0.454427
75.5732 | 24.2948 | 12.83791 | 12.38256 | 11.45689 | 0.4553519
75.5832 | 24.0124 | 12.83414 | 12.3778 | 11.17826 | 0.4563436
75.5932 | 23.7412 | 12.83043 | 12.37303 | 10.91077 | 0.4574023
75.6032 | 23.4177 | 12.82677 | 12.36825 | 10.59093 | 0.4585282
75.6132 | 23.2065 | 12.82317 | 12.36345 | 10.38333 | 0.4597214
75.6232 | 22.9631 | 12.81962 | 12.35864 | 10.14348 | 0.4609822
75.6332 | 22.7382 | 12.81612 | 12.35381 | 9.922081 | 0.4623109
75.6432 | 22.5607 | 12.81267 | 12.34897 | 9.748026 | 0.4637075
75.6532 | 22.4105 | 12.80928 | 12.34411 | 9.601216 | 0.4651727
75.6632 | 22.2409 | 12.80595 | 12.33924 | 9.434952 | 0.4667065
75.6732 | 22.1304 | 12.80267 | 12.33436 | 9.327734 | 0.4683094
75.6832 | 22.0289 | 12.79944 | 12.32946 | 9.22946 | 0.4699817
75.6932 | 21.9158 | 12.79627 | 12.32455 | 9.11953 | 0.4717239
75.7032 | 21.818 | 12.79316 | 12.31962 | 9.024845 | 0.4735365
75.7132 | 21.8161 | 12.7901 | 12.31468 | 9.026003 | 0.4754198
75.7232 | 21.7684 | 12.7871 | 12.30972 | 8.981303 | 0.4773744
75.7332 | 21.7653 | 12.78415 | 12.30475 | 8.981146 | 0.4794008
75.7432 | 21.7926 | 12.78127 | 12.29977 | 9.011331 | 0.4814995
75.7532 | 21.8166 | 12.77844 | 12.29477 | 9.038157 | 0.4836711
75.7632 | 21.8636 | 12.77568 | 12.28976 | 9.087924 | 0.4859163
75.7732 | 21.9209 | 12.77297 | 12.28473 | 9.14793 | 0.4882355
75.7832 | 22.005 | 12.77032 | 12.27969 | 9.234676 | 0.4906297
75.7932 | 22.1142 | 12.76774 | 12.27464 | 9.34646 | 0.4930993
75.8032 | 22.236 | 12.76522 | 12.26957 | 9.470782 | 0.4956451
75.8132 | 22.3562 | 12.76276 | 12.26449 | 9.593441 | 0.498268
75.8232 | 22.5208 | 12.76036 | 12.25939 | 9.760437 | 0.5009686
75.8332 | 22.7076 | 12.75803 | 12.25429 | 9.949567 | 0.5037478
75.8432 | 22.8726 | 12.75577 | 12.24916 | 10.11683 | 0.5066063
75.8532 | 23.0636 | 12.75357 | 12.24402 | 10.31003 | 0.5095452
75.8632 | 23.2555 | 12.75144 | 12.23887 | 10.50406 | 0.5125652
75.8732 | 23.4706 | 12.74937 | 12.23371 | 10.72123 | 0.5156674
75.8832 | 23.6904 | 12.74738 | 12.22853 | 10.94302 | 0.5188526
75.8932 | 23.9258 | 12.74546 | 12.22333 | 11.18034 | 0.5221219
75.9032 | 24.1427 | 12.7436 | 12.21813 | 11.3991 | 0.5254762
75.9132 | 24.4234 | 12.74182 | 12.21291 | 11.68158 | 0.5289167
75.9232 | 24.6782 | 12.74012 | 12.20767 | 11.93808 | 0.5324444
75.9332 | 24.9368 | 12.73848 | 12.20242 | 12.19832 | 0.5360604
75.9432 | 25.2058 | 12.73693 | 12.19716 | 12.46887 | 0.539766
75.9532 | 25.4971 | 12.73545 | 12.19189 | 12.76165 | 0.5435623
75.9632 | 25.7447 | 12.73405 | 12.1866 | 13.01065 | 0.5474504
75.9732 | 26.0078 | 12.73273 | 12.18129 | 13.27507 | 0.5514316
75.9832 | 26.2995 | 12.73148 | 12.17598 | 13.56802 | 0.5555073
75.9932 | 26.5497 | 12.73033 | 12.17065 | 13.81937 | 0.5596787
76.0032 | 26.856 | 12.72925 | 12.1653 | 14.12675 | 0.5639472
76.0132 | 27.0815 | 12.72826 | 12.15995 | 14.35324 | 0.5683142
76.0232 | 27.3521 | 12.72736 | 12.15457 | 14.62474 | 0.5727811
76.0332 | 27.6313 | 12.72654 | 12.14919 | 14.90476 | 0.5773493
76.0432 | 27.8899 | 12.72581 | 12.14379 | 15.16409 | 0.5820203
76.0532 | 28.134 | 12.72518 | 12.13838 | 15.40882 | 0.5867956
76.0632 | 28.3605 | 12.72463 | 12.13296 | 15.63587 | 0.5916769
76.0732 | 28.6197 | 12.72418 | 12.12752 | 15.89552 | 0.5966657
76.0832 | 28.8254 | 12.72383 | 12.12207 | 16.10157 | 0.6017635
76.0932 | 29.0472 | 12.72357 | 12.1166 | 16.32363 | 0.6069722
76.1032 | 29.255 | 12.72341 | 12.11112 | 16.53159 | 0.6122933
76.1132 | 29.4554 | 12.72336 | 12.10563 | 16.73204 | 0.6177286
76.1232 | 29.6121 | 12.7234 | 12.10012 | 16.8887 | 0.62328
76.1332 | 29.7816 | 12.72355 | 12.09461 | 17.05805 | 0.6289491
76.1432 | 29.9263 | 12.72381 | 12.08907 | 17.20249 | 0.634738
76.1532 | 30.0751 | 12.72418 | 12.08353 | 17.35092 | 0.6406483
76.1632 | 30.1884 | 12.72465 | 12.07797 | 17.46375 | 0.646682
76.1732 | 30.2891 | 12.72524 | 12.0724 | 17.56386 | 0.6528412
76.1832 | 30.3777 | 12.72594 | 12.06681 | 17.65176 | 0.6591278
76.1932 | 30.4424 | 12.72676 | 12.06121 | 17.71564 | 0.6655438
76.2032 | 30.5132 | 12.72769 | 12.0556 | 17.78551 | 0.6720913
76.2132 | 30.5334 | 12.72875 | 12.04998 | 17.80465 | 0.6787724
76.2232 | 30.5651 | 12.72993 | 12.04434 | 17.83517 | 0.6855892
76.2332 | 30.5645 | 12.73123 | 12.03869 | 17.83327 | 0.692544
76.2432 | 30.5285 | 12.73267 | 12.03303 | 17.79583 | 0.6996389
76.2532 | 30.4971 | 12.73423 | 12.02735 | 17.76287 | 0.7068762
76.2631 | 30.4342 | 12.7359 | 12.02172 | 17.6983 | 0.7141846
76.2731 | 30.3511 | 12.73773 | 12.01601 | 17.61337 | 0.721712
76.2831 | 30.2694 | 12.73969 | 12.0103 | 17.52971 | 0.7293888
76.2931 | 30.1496 | 12.74179 | 12.00457 | 17.40781 | 0.7372173
76.3031 | 29.9921 | 12.74403 | 11.99883 | 17.24807 | 0.7451999
76.3131 | 29.8573 | 12.74641 | 11.99307 | 17.11089 | 0.753339
76.3231 | 29.7156 | 12.74894 | 11.98731 | 16.96666 | 0.7616372
76.3331 | 29.5125 | 12.75162 | 11.98153 | 16.76088 | 0.7700969
76.3431 | 29.3137 | 12.75445 | 11.97573 | 16.55925 | 0.7787205
76.3531 | 29.1391 | 12.75744 | 11.96993 | 16.38166 | 0.7875108
76.3631 | 28.9103 | 12.76058 | 11.96411 | 16.14972 | 0.7964702
76.3731 | 28.6473 | 12.76388 | 11.95828 | 15.88342 | 0.8056013
76.3831 | 28.3782 | 12.76734 | 11.95243 | 15.61086 | 0.8149067
76.3931 | 28.1102 | 12.77097 | 11.94658 | 15.33923 | 0.8243889
76.4031 | 27.7916 | 12.77476 | 11.94071 | 15.01684 | 0.8340506
76.4131 | 27.4885 | 12.77872 | 11.93483 | 14.70978 | 0.8438944
76.4231 | 27.1477 | 12.78285 | 11.92893 | 14.36485 | 0.8539228
76.4331 | 26.8972 | 12.78716 | 11.92302 | 14.11004 | 0.8641384
76.4431 | 26.5541 | 12.79165 | 11.9171 | 13.76245 | 0.8745438
76.4531 | 26.235 | 12.79631 | 11.91117 | 13.43869 | 0.8851416
76.4631 | 25.9442 | 12.80116 | 11.90523 | 13.14304 | 0.8959342
76.4731 | 25.5212 | 12.80619 | 11.89927 | 12.71501 | 0.906924
76.4831 | 25.1376 | 12.81141 | 11.8933 | 12.32619 | 0.9181136
76.4931 | 24.7312 | 12.81682 | 11.88732 | 11.91438 | 0.9295052
76.5031 | 24.4171 | 12.82242 | 11.88132 | 11.59468 | 0.9411013
76.5131 | 24.0097 | 12.82822 | 11.87532 | 11.18148 | 0.952904
76.5231 | 23.651 | 12.83421 | 11.8693 | 10.81679 | 0.9649154
76.5331 | 23.2054 | 12.8404 | 11.86326 | 10.365 | 0.9771376
76.5431 | 22.8381 | 12.84679 | 11.85722 | 9.991308 | 0.9895726
76.5531 | 22.4581 | 12.85339 | 11.85116 | 9.604715 | 1.002222
76.5631 | 22.0562 | 12.86018 | 11.84509 | 9.196018 | 1.015088
76.5731 | 21.6973 | 12.86718 | 11.83901 | 8.830116 | 1.028171
76.5831 | 21.2937 | 12.87439 | 11.83292 | 8.419306 | 1.041474
76.5931 | 20.8853 | 12.88181 | 11.82681 | 8.003489 | 1.054996
76.6031 | 20.4814 | 12.88944 | 11.8207 | 7.591963 | 1.068741
76.6131 | 20.0873 | 12.89727 | 11.81457 | 7.190026 | 1.082707
76.6231 | 19.7049 | 12.90532 | 11.80843 | 6.799579 | 1.096895
76.6331 | 19.3135 | 12.91358 | 11.80227 | 6.399922 | 1.111307
76.6431 | 18.9007 | 12.92205 | 11.79611 | 5.978654 | 1.125941
76.6531 | 18.5068 | 12.93073 | 11.78993 | 5.576075 | 1.140798
76.6631 | 18.2004 | 12.93961 | 11.78374 | 5.260786 | 1.155877
76.6731 | 17.838 | 12.94871 | 11.77753 | 4.889288 | 1.171177
76.6831 | 17.5027 | 12.95802 | 11.77132 | 4.544683 | 1.186697
76.6931 | 17.1216 | 12.96753 | 11.76509 | 4.154071 | 1.202434
76.7031 | 16.7624 | 12.97724 | 11.75886 | 3.785156 | 1.218387
76.7131 | 16.4021 | 12.98716 | 11.75261 | 3.414939 | 1.234553
76.7231 | 16.0578 | 12.99728 | 11.74635 | 3.060524 | 1.25093
76.7331 | 15.784 | 13.00759 | 11.74007 | 2.776414 | 1.267513
76.7431 | 15.4577 | 13.01809 | 11.73379 | 2.439613 | 1.284299
76.7531 | 15.156 | 13.02877 | 11.72749 | 2.127227 | 1.301283
76.7631 | 14.8259 | 13.03964 | 11.72118 | 1.786259 | 1.31846
76.7731 | 14.557 | 13.05068 | 11.71486 | 1.506315 | 1.335823
76.7831 | 14.2706 | 13.0619 | 11.70853 | 1.208703 | 1.353368
76.7931 | 14.0181 | 13.07327 | 11.70219 | 0.9448289 | 1.371085
76.8031 | 13.7157 | 13.0848 | 11.69583 | 0.6309007 | 1.388969
76.8131 | 13.4928 | 13.09647 | 11.68946 | 0.3963269 | 1.407009
76.8231 | 13.2452 | 13.10828 | 11.68309 | 0.1369167 | 1.425198
76.8331 | 13.0051 | 13.12022 | 11.6767 | -0.1151202 | 1.443525
76.8431 | 12.7686 | 13.13227 | 11.67029 | -0.3636726 | 1.461979
76.8531 | 12.5478 | 13.14443 | 11.66388 | -0.5966292 | 1.480548
76.8631 | 12.3392 | 13.15668 | 11.65746 | -0.8174775 | 1.499221
76.8731 | 12.1065 | 13.169 | 11.65102 | -1.062504 | 1.517984
76.8831 | 11.8973 | 13.1814 | 11.64457 | -1.284096 | 1.536822
76.8931 | 11.7349 | 13.19384 | 11.63811 | -1.458937 | 1.555722
76.9031 | 11.5684 | 13.20631 | 11.63165 | -1.637912 | 1.574667
76.9131 | 11.384 | 13.2188 | 11.62516 | -1.834803 | 1.593639
76.9231 | 11.2143 | 13.23129 | 11.61867 | -2.016994 | 1.612623
76.9331 | 11.0473 | 13.24377 | 11.61217 | -2.196467 | 1.631599
76.9431 | 10.8857 | 13.2562 | 11.60565 | -2.370501 | 1.650548
76.9531 | 10.7327 | 13.26858 | 11.59913 | -2.535876 | 1.669449
76.9631 | 10.578 | 13.28087 | 11.59259 | -2.702872 | 1.688282
76.9731 | 10.4634 | 13.29307 | 11.58604 | -2.829667 | 1.707026
76.9831 | 10.3291 | 13.30514 | 11.57948 | -2.976038 | 1.725656
76.9931 | 10.1851 | 13.31706 | 11.57291 | -3.131962 | 1.744151
77.0031 | 10.0745 | 13.32881 | 11.56633 | -3.254314 | 1.762485
77.0131 | 9.9652 | 13.34037 | 11.55974 | -3.375172 | 1.780635
77.0231 | 9.8409 | 13.35171 | 11.55313 | -3.510808 | 1.798575
77.0331 | 9.7323 | 13.3628 | 11.54652 | -3.630498 | 1.816279
77.0431 | 9.6249 | 13.37361 | 11.53989 | -3.748715 | 1.833721
77.0531 | 9.5302 | 13.38413 | 11.53326 | -3.853933 | 1.850876
77.0631 | 9.445 | 13.39432 | 11.52661 | -3.949324 | 1.867714
77.0731 | 9.3549 | 13.40416 | 11.51995 | -4.049262 | 1.88421
77.0831 | 9.2686 | 13.41362 | 11.51328 | -4.14502 | 1.900337
77.0931 | 9.1858 | 13.42267 | 11.5066 | -4.23687 | 1.916067
77.1031 | 9.0953 | 13.43129 | 11.49991 | -4.335986 | 1.931372
77.1131 | 9.0255 | 13.43944 | 11.49321 | -4.413939 | 1.946227
77.1231 | 8.963 | 13.4471 | 11.4865 | -4.484104 | 1.960603
77.1331 | 8.8887 | 13.45425 | 11.47978 | -4.565554 | 1.974476
77.1431 | 8.8331 | 13.46086 | 11.47305 | -4.627764 | 1.987818
77.1531 | 8.7714 | 13.46691 | 11.4663 | -4.695507 | 2.000605
77.1631 | 8.7111 | 13.47236 | 11.45955 | -4.761261 | 2.012812
77.1731 | 8.6557 | 13.4772 | 11.45278 | -4.8215 | 2.024416
77.1831 | 8.6065 | 13.4814 | 11.44601 | -4.874902 | 2.035393
77.1931 | 8.5543 | 13.48495 | 11.43922 | -4.930646 | 2.045722
77.2031 | 8.5051 | 13.48781 | 11.43243 | -4.98271 | 2.055382
77.2131 | 8.457 | 13.48998 | 11.42562 | -5.032976 | 2.064354
77.2231 | 8.4123 | 13.49142 | 11.4188 | -5.079124 | 2.07262
77.233 | 8.3835 | 13.49214 | 11.41205 | -5.108637 | 2.080091
77.243 | 8.34 | 13.49211 | 11.40521 | -5.152111 | 2.086903
77.253 | 8.3023 | 13.49132 | 11.39836 | -5.189023 | 2.092961
77.263 | 8.2614 | 13.48976 | 11.3915 | -5.22836 | 2.098256
77.273 | 8.2279 | 13.48741 | 11.38464 | -5.259511 | 2.102775
77.283 | 8.1953 | 13.48427 | 11.37776 | -5.288968 | 2.10651
77.293 | 8.1618 | 13.48032 | 11.37087 | -5.318524 | 2.109454
77.303 | 8.1302 | 13.47557 | 11.36397 | -5.345372 | 2.111601
77.313 | 8.105 | 13.47001 | 11.35706 | -5.36501 | 2.112947
77.323 | 8.0731 | 13.46363 | 11.35015 | -5.390535 | 2.11349
77.333 | 8.0454 | 13.45645 | 11.34322 | -5.411046 | 2.113229
77.343 | 8.0214 | 13.44845 | 11.33628 | -5.427045 | 2.112167
77.353 | 7.996 | 13.43964 | 11.32933 | -5.443636 | 2.110305
77.363 | 7.9742 | 13.43002 | 11.32237 | -5.455822 | 2.10765
77.373 | 7.9461 | 13.41961 | 11.3154 | -5.47351 | 2.104206
77.383 | 7.9236 | 13.40841 | 11.30843 | -5.484809 | 2.099982
77.393 | 7.9007 | 13.39643 | 11.30144 | -5.495727 | 2.094989
77.403 | 7.8833 | 13.38368 | 11.29444 | -5.500376 | 2.089235
77.413 | 7.8656 | 13.37017 | 11.28743 | -5.504568 | 2.082734
77.423 | 7.843 | 13.35592 | 11.28042 | -5.512917 | 2.0755
77.433 | 7.825 | 13.34094 | 11.27339 | -5.515939 | 2.067548
77.443 | 7.8054 | 13.32525 | 11.26635 | -5.519848 | 2.058894
77.453 | 7.7911 | 13.30886 | 11.25931 | -5.517764 | 2.049555
77.463 | 7.7731 | 13.2918 | 11.25225 | -5.518704 | 2.03955
77.473 | 7.7534 | 13.27409 | 11.24519 | -5.520688 | 2.028899
77.483 | 7.7356 | 13.25574 | 11.23811 | -5.520137 | 2.017622
77.493 | 7.7249 | 13.23677 | 11.23103 | -5.511871 | 2.005741
77.503 | 7.7088 | 13.21721 | 11.22394 | -5.508414 | 1.993277
77.513 | 7.6969 | 13.19709 | 11.21683 | -5.500188 | 1.980253
77.523 | 7.6761 | 13.17642 | 11.20972 | -5.500316 | 1.966693
77.533 | 7.6631 | 13.15522 | 11.2026 | -5.492122 | 1.952621
77.543 | 7.6479 | 13.13353 | 11.19547 | -5.48563 | 1.93806
77.553 | 7.635 | 13.11137 | 11.18833 | -5.476366 | 1.923035
77.563 | 7.6164 | 13.08875 | 11.18118 | -5.472353 | 1.907572
77.573 | 7.6 | 13.06572 | 11.17402 | -5.465718 | 1.891695
77.583 | 7.5872 | 13.04228 | 11.16686 | -5.455084 | 1.875429
77.593 | 7.5727 | 13.01848 | 11.15968 | -5.445779 | 1.8588
77.603 | 7.5591 | 12.99433 | 11.15249 | -5.435225 | 1.841832
77.613 | 7.5442 | 12.96985 | 11.1453 | -5.42565 | 1.824551
77.623 | 7.5288 | 12.94508 | 11.13809 | -5.416276 | 1.806982
77.633 | 7.5134 | 12.92003 | 11.13088 | -5.406631 | 1.789149
77.643 | 7.4994 | 12.89474 | 11.12366 | -5.395336 | 1.771076
77.653 | 7.486 | 12.86922 | 11.11643 | -5.383216 | 1.752787
77.663 | 7.4706 | 12.8435 | 11.10919 | -5.372896 | 1.734306
77.673 | 7.4548 | 12.8176 | 11.10194 | -5.362797 | 1.715656
77.683 | 7.4393 | 12.79154 | 11.09468 | -5.352242 | 1.696858
77.693 | 7.4279 | 12.76535 | 11.08742 | -5.337454 | 1.677936
77.703 | 7.4133 | 12.73905 | 11.08014 | -5.325753 | 1.65891
77.713 | 7.4047 | 12.71266 | 11.07286 | -5.30796 | 1.6398
77.723 | 7.3881 | 12.6862 | 11.06557 | -5.298096 | 1.620628
77.733 | 7.3766 | 12.65968 | 11.05827 | -5.28308 | 1.601413
77.743 | 7.3635 | 12.63313 | 11.05096 | -5.269629 | 1.582171
77.753 | 7.3507 | 12.60656 | 11.04364 | -5.255863 | 1.562923
77.763 | 7.3399 | 12.58 | 11.03631 | -5.240098 | 1.543685
77.773 | 7.3333 | 12.55345 | 11.02898 | -5.220151 | 1.524473
77.783 | 7.3153 | 12.52694 | 11.02164 | -5.211638 | 1.505303
77.793 | 7.3074 | 12.50047 | 11.01428 | -5.193073 | 1.486189
77.803 | 7.2973 | 12.47407 | 11.00692 | -5.17677 | 1.467147
77.813 | 7.2875 | 12.44774 | 10.99955 | -5.160243 | 1.448188
77.823 | 7.2766 | 12.4215 | 10.99218 | -5.144904 | 1.429326
77.833 | 7.2704 | 12.39537 | 10.98479 | -5.124966 | 1.410573
77.843 | 7.258 | 12.36934 | 10.9774 | -5.111339 | 1.391939
77.853 | 7.2437 | 12.34343 | 10.97 | -5.099734 | 1.373436
77.863 | 7.2399 | 12.31766 | 10.96259 | -5.077761 | 1.355072
77.873 | 7.2341 | 12.29203 | 10.95517 | -5.057928 | 1.336857
77.883 | 7.2227 | 12.26654 | 10.94774 | -5.043844 | 1.318799
77.893 | 7.2128 | 12.24122 | 10.94031 | -5.028416 | 1.300905
77.903 | 7.2014 | 12.21605 | 10.93287 | -5.014653 | 1.283183
77.913 | 7.1958 | 12.19106 | 10.92542 | -4.995259 | 1.26564
77.923 | 7.1865 | 12.16624 | 10.91796 | -4.979741 | 1.24828
77.933 | 7.1781 | 12.1416 | 10.9105 | -4.963505 | 1.231109
77.943 | 7.1688 | 12.11715 | 10.90302 | -4.948354 | 1.214132
77.953 | 7.1578 | 12.09289 | 10.89554 | -4.935094 | 1.197353
77.963 | 7.1529 | 12.06883 | 10.88805 | -4.915928 | 1.180776
77.973 | 7.1441 | 12.04496 | 10.88055 | -4.900859 | 1.164404
77.983 | 7.1365 | 12.02129 | 10.87305 | -4.88479 | 1.14824
77.993 | 7.1291 | 11.99782 | 10.86554 | -4.868723 | 1.132286
78.003 | 7.1168 | 11.97456 | 10.85802 | -4.857761 | 1.116543
78.013 | 7.1062 | 11.9515 | 10.85049 | -4.845304 | 1.101014
78.023 | 7.0975 | 11.92866 | 10.84295 | -4.831155 | 1.085701
78.033 | 7.0902 | 11.90601 | 10.83541 | -4.815814 | 1.070602
78.043 | 7.0822 | 11.88358 | 10.82786 | -4.801382 | 1.05572
78.053 | 7.0725 | 11.86136 | 10.8203 | -4.788858 | 1.041054
78.063 | 7.0652 | 11.83934 | 10.81274 | -4.774144 | 1.026604
78.073 | 7.0559 | 11.81754 | 10.80517 | -4.761638 | 1.012371
78.083 | 7.0469 | 11.79594 | 10.79759 | -4.74904 | 0.9983527
78.093 | 7.0368 | 11.77455 | 10.79 | -4.737749 | 0.9845494
78.103 | 7.0303 | 11.75337 | 10.78241 | -4.723065 | 0.9709596
78.113 | 7.0199 | 11.73239 | 10.7748 | -4.712487 | 0.9575825
78.123 | 7.0081 | 11.71161 | 10.7672 | -4.703512 | 0.9444164
78.133 | 7 | 11.69104 | 10.75958 | -4.69104 | 0.9314601
78.143 | 6.991 | 11.67067 | 10.75196 | -4.679669 | 0.9187117
78.153 | 6.9829 | 11.6505 | 10.74433 | -4.667597 | 0.9061696
78.163 | 6.9726 | 11.63052 | 10.73669 | -4.657922 | 0.8938318
78.173 | 6.9686 | 11.61074 | 10.72905 | -4.642142 | 0.8816962
78.183 | 6.9596 | 11.59116 | 10.7214 | -4.631556 | 0.8697607
78.193 | 6.9515 | 11.57176 | 10.71374 | -4.62026 | 0.8580232
78.2029 | 6.944 | 11.55274 | 10.70615 | -4.608744 | 0.8465953
78.2129 | 6.9393 | 11.53372 | 10.69848 | -4.594422 | 0.8352447
78.2229 | 6.9281 | 11.51488 | 10.6908 | -4.586784 | 0.8240848
78.2329 | 6.9216 | 11.49623 | 10.68311 | -4.574628 | 0.8131133
78.2429 | 6.9194 | 11.47775 | 10.67542 | -4.55835 | 0.8023275
78.2529 | 6.9121 | 11.45945 | 10.66772 | -4.547349 | 0.791725
78.2629 | 6.9071 | 11.44132 | 10.66002 | -4.534222 | 0.781303
78.2729 | 6.9034 | 11.42337 | 10.65231 | -4.519967 | 0.771059
78.2829 | 6.8992 | 11.40558 | 10.64459 | -4.50638 | 0.7609904
78.2929 | 6.8932 | 11.38796 | 10.63686 | -4.494759 | 0.7510944
78.3029 | 6.8916 | 11.3705 | 10.62913 | -4.478902 | 0.7413685
78.3129 | 6.8853 | 11.35321 | 10.6214 | -4.467906 | 0.7318098
78.3229 | 6.8835 | 11.33607 | 10.61365 | -4.452568 | 0.7224157
78.3329 | 6.8773 | 11.31909 | 10.6059 | -4.441785 | 0.7131836
78.3429 | 6.8754 | 11.30226 | 10.59815 | -4.426856 | 0.7041107
78.3529 | 6.8706 | 11.28558 | 10.59038 | -4.414977 | 0.6951946
78.3629 | 6.8672 | 11.26905 | 10.58261 | -4.401845 | 0.6864323
78.3729 | 6.8629 | 11.25266 | 10.57484 | -4.389759 | 0.6778214
78.3829 | 6.8613 | 11.23642 | 10.56706 | -4.375115 | 0.6693591
78.3929 | 6.8557 | 11.22031 | 10.55927 | -4.364612 | 0.661043
78.4029 | 6.8522 | 11.20435 | 10.55147 | -4.352145 | 0.6528704
78.4129 | 6.8479 | 11.18851 | 10.54368 | -4.340614 | 0.6448388
78.4229 | 6.8398 | 11.17282 | 10.53587 | -4.333015 | 0.6369457
78.4329 | 6.8358 | 11.15725 | 10.52806 | -4.321447 | 0.6291887
78.4429 | 6.8289 | 11.14181 | 10.52024 | -4.312905 | 0.621565
78.4529 | 6.826 | 11.12649 | 10.51242 | -4.300489 | 0.6140725
78.4629 | 6.8211 | 11.1113 | 10.50459 | -4.290196 | 0.6067087
78.4729 | 6.8196 | 11.09622 | 10.49675 | -4.276624 | 0.5994711
78.4829 | 6.8103 | 11.08127 | 10.48891 | -4.270969 | 0.5923575
78.4929 | 6.8046 | 11.06643 | 10.48107 | -4.261831 | 0.5853656
78.5029 | 6.7974 | 11.05171 | 10.47321 | -4.254306 | 0.578493
78.5129 | 6.7928 | 11.03709 | 10.46536 | -4.244293 | 0.5717375
78.5229 | 6.7891 | 11.02259 | 10.45749 | -4.233489 | 0.5650971
78.5329 | 6.7817 | 11.00819 | 10.44962 | -4.226493 | 0.5585694
78.5429 | 6.7763 | 10.9939 | 10.44175 | -4.217601 | 0.5521523
78.5529 | 6.7734 | 10.97783 | 10.43387 | -4.204425 | 0.5439561
78.5629 | 6.7692 | 10.96374 | 10.42598 | -4.194539 | 0.5377549
78.5729 | 6.7655 | 10.94975 | 10.41809 | -4.184251 | 0.5316581
78.5829 | 6.7609 | 10.93586 | 10.4102 | -4.174961 | 0.5256638
78.5929 | 6.7533 | 10.92207 | 10.4023 | -4.168766 | 0.5197701
78.6029 | 6.7427 | 10.90836 | 10.39439 | -4.165664 | 0.5139749
78.6129 | 6.7405 | 10.89475 | 10.38648 | -4.154254 | 0.5082763
78.6229 | 6.7372 | 10.88123 | 10.37856 | -4.144034 | 0.5026726
78.6329 | 6.7302 | 10.8678 | 10.37064 | -4.137601 | 0.497162
78.6429 | 6.7249 | 10.85351 | 10.36271 | -4.128611 | 0.4907987
78.6529 | 6.7181 | 10.84025 | 10.35478 | -4.122149 | 0.4854692
78.6629 | 6.7115 | 10.82707 | 10.34684 | -4.11557 | 0.4802274
78.6729 | 6.7055 | 10.81397 | 10.3389 | -4.108472 | 0.4750717
78.6829 | 6.6994 | 10.80095 | 10.33095 | -4.101554 | 0.4700005
78.6929 | 6.6942 | 10.78801 | 10.323 | -4.093814 | 0.465012
78.7029 | 6.6862 | 10.77515 | 10.31505 | -4.08895 | 0.4601048
78.7129 | 6.6782 | 10.76236 | 10.30708 | -4.084161 | 0.4552773
78.7229 | 6.6729 | 10.74965 | 10.29912 | -4.076745 | 0.4505278
78.7329 | 6.6664 | 10.737 | 10.29115 | -4.070602 | 0.445855
78.7429 | 6.6616 | 10.72443 | 10.28317 | -4.062829 | 0.4412575
78.7529 | 6.6551 | 10.71192 | 10.27519 | -4.056825 | 0.4367336
78.7629 | 6.6495 | 10.69949 | 10.26721 | -4.049988 | 0.4322821
78.7729 | 6.6449 | 10.68712 | 10.25922 | -4.042219 | 0.4279015
78.7829 | 6.6418 | 10.67481 | 10.25122 | -4.033014 | 0.4235905
78.7929 | 6.6346 | 10.66257 | 10.24323 | -4.027973 | 0.4193478
78.8029 | 6.6305 | 10.65039 | 10.23522 | -4.019895 | 0.4151721
78.8129 | 6.6265 | 10.63828 | 10.22722 | -4.011778 | 0.4110622
78.8229 | 6.6229 | 10.62622 | 10.2192 | -4.003321 | 0.4070167
78.8329 | 6.6192 | 10.61422 | 10.21119 | -3.995023 | 0.4030344
78.8429 | 6.6148 | 10.60228 | 10.20317 | -3.987483 | 0.3991142
78.8529 | 6.6118 | 10.5904 | 10.19515 | -3.9786 | 0.3952549
78.8629 | 6.6069 | 10.57857 | 10.18712 | -3.971673 | 0.3914554
78.8729 | 6.6016 | 10.5668 | 10.17909 | -3.9652 | 0.3877145
78.8829 | 6.5968 | 10.55508 | 10.17105 | -3.95828 | 0.3840311
78.8929 | 6.5959 | 10.54341 | 10.16301 | -3.947513 | 0.3804042
78.9029 | 6.5887 | 10.5318 | 10.15496 | -3.943097 | 0.3768327
78.9129 | 6.5849 | 10.52023 | 10.14692 | -3.935332 | 0.3733155
78.9229 | 6.5805 | 10.50872 | 10.13886 | -3.928216 | 0.3698518
78.9329 | 6.5774 | 10.49725 | 10.13081 | -3.919849 | 0.3664404
78.9429 | 6.5719 | 10.48583 | 10.12275 | -3.913929 | 0.3630805
78.9529 | 6.5665 | 10.47446 | 10.11469 | -3.907957 | 0.359771
78.9629 | 6.5605 | 10.46313 | 10.10662 | -3.90263 | 0.3565111
78.9729 | 6.5575 | 10.45185 | 10.09855 | -3.894348 | 0.3532998
78.9829 | 6.5566 | 10.44061 | 10.09047 | -3.88401 | 0.3501362
78.9929 | 6.5481 | 10.42942 | 10.0824 | -3.881315 | 0.3470196
79.0029 | 6.5472 | 10.41826 | 10.07431 | -3.871063 | 0.3439489
79.0129 | 6.5444 | 10.40715 | 10.06623 | -3.862753 | 0.3409235
79.0229 | 6.5409 | 10.39608 | 10.05814 | -3.855183 | 0.3379424
79.0329 | 6.5408 | 10.38505 | 10.05005 | -3.844254 | 0.3350049
79.0429 | 6.5358 | 10.37406 | 10.04195 | -3.838264 | 0.3321103
79.0529 | 6.531 | 10.36311 | 10.03386 | -3.832113 | 0.3292576
79.0629 | 6.5291 | 10.3522 | 10.02575 | -3.8231 | 0.3264462
79.0729 | 6.5269 | 10.34132 | 10.01765 | -3.814424 | 0.3236754
79.0829 | 6.5269 | 10.33049 | 10.00954 | -3.803585 | 0.3209443
79.0929 | 6.5257 | 10.31968 | 10.00143 | -3.793982 | 0.3182524
79.1029 | 6.5216 | 10.30891 | 9.993315 | -3.787314 | 0.3155989
79.1129 | 6.5206 | 10.29818 | 9.985198 | -3.777581 | 0.3129832
79.1229 | 6.519 | 10.28748 | 9.977078 | -3.768482 | 0.3104046
79.1329 | 6.5155 | 10.27682 | 9.968954 | -3.761317 | 0.3078624
79.1429 | 6.5155 | 10.26618 | 9.960828 | -3.750684 | 0.305356
79.1529 | 6.5108 | 10.25558 | 9.952699 | -3.744784 | 0.3028848
79.1629 | 6.5099 | 10.24502 | 9.944567 | -3.735116 | 0.3004481
79.1728 | 6.5081 | 10.23458 | 9.936514 | -3.726484 | 0.2980694
79.1828 | 6.5061 | 10.22408 | 9.928377 | -3.717977 | 0.2956998
79.1928 | 6.5043 | 10.2136 | 9.920237 | -3.7093 | 0.293363
79.2028 | 6.4986 | 10.20315 | 9.912094 | -3.704553 | 0.2910585
79.2128 | 6.4963 | 10.19273 | 9.903949 | -3.696435 | 0.2887857
79.2228 | 6.4955 | 10.18235 | 9.895801 | -3.686845 | 0.286544
79.2328 | 6.4913 | 10.17198 | 9.887651 | -3.680684 | 0.284333
79.2428 | 6.4889 | 10.16165 | 9.879498 | -3.67275 | 0.2821521
79.2528 | 6.4863 | 10.15134 | 9.871343 | -3.665044 | 0.2800009
79.2628 | 6.4824 | 10.14106 | 9.863185 | -3.658664 | 0.2778787
79.2728 | 6.4791 | 10.13081 | 9.855025 | -3.651711 | 0.2757852
79.2828 | 6.4771 | 10.12058 | 9.846863 | -3.643483 | 0.2737199
79.2928 | 6.4736 | 10.11038 | 9.838699 | -3.636781 | 0.2716822
79.3028 | 6.4706 | 10.1002 | 9.830532 | -3.629604 | 0.2696718
79.3128 | 6.4645 | 10.09005 | 9.822364 | -3.625552 | 0.2676882
79.3228 | 6.4631 | 10.07992 | 9.814193 | -3.616824 | 0.2657309
79.3328 | 6.457 | 10.06982 | 9.80602 | -3.61282 | 0.2637995
79.3428 | 6.4521 | 10.05974 | 9.797845 | -3.607639 | 0.2618936
79.3528 | 6.4508 | 10.04968 | 9.789669 | -3.598881 | 0.2600128
79.3628 | 6.445 | 10.03965 | 9.78149 | -3.594647 | 0.2581567
79.3728 | 6.4412 | 10.02963 | 9.773309 | -3.588434 | 0.2563248
79.3828 | 6.4408 | 10.01964 | 9.765127 | -3.578844 | 0.2545168
79.3928 | 6.4348 | 10.00968 | 9.756943 | -3.574875 | 0.2527323
79.4028 | 6.4314 | 9.999728 | 9.748757 | -3.568328 | 0.250971
79.4128 | 6.43 | 9.989802 | 9.740569 | -3.559802 | 0.2492324
79.4228 | 6.4233 | 9.979896 | 9.73238 | -3.556596 | 0.2475162
79.4328 | 6.42 | 9.970011 | 9.724189 | -3.550011 | 0.245822
79.4428 | 6.4165 | 9.960147 | 9.715997 | -3.543647 | 0.2441495
79.4528 | 6.4161 | 9.950302 | 9.707803 | -3.534202 | 0.2424984
79.4628 | 6.4146 | 9.940476 | 9.699608 | -3.525876 | 0.2408683
79.4728 | 6.4096 | 9.93067 | 9.691411 | -3.52107 | 0.2392589
79.4828 | 6.4099 | 9.920883 | 9.683213 | -3.510983 | 0.2376699
79.4928 | 6.4091 | 9.911115 | 9.675014 | -3.502015 | 0.2361009
79.5028 | 6.4046 | 9.901365 | 9.666813 | -3.496765 | 0.2345517
79.5128 | 6.4028 | 9.891633 | 9.658611 | -3.488833 | 0.2330219
79.5228 | 6.4025 | 9.88192 | 9.650408 | -3.47942 | 0.2315113
79.5328 | 6.4002 | 9.872224 | 9.642204 | -3.472024 | 0.2300195
79.5428 | 6.396 | 9.862545 | 9.633999 | -3.466545 | 0.2285463
79.5528 | 6.396 | 9.852884 | 9.625793 | -3.456884 | 0.2270914
79.5628 | 6.3976 | 9.84324 | 9.617586 | -3.44564 | 0.2256545
79.5728 | 6.3979 | 9.833613 | 9.609378 | -3.435713 | 0.2242354
79.5828 | 6.3983 | 9.824002 | 9.601168 | -3.425702 | 0.2228337
79.5928 | 6.398 | 9.814408 | 9.592959 | -3.416408 | 0.2214492
79.6028 | 6.3954 | 9.80483 | 9.584748 | -3.40943 | 0.2200818
79.6128 | 6.3955 | 9.795267 | 9.576536 | -3.399767 | 0.218731
79.6228 | 6.3926 | 9.785721 | 9.568324 | -3.393121 | 0.2173967
79.6328 | 6.3893 | 9.77619 | 9.560111 | -3.38689 | 0.2160786
79.6428 | 6.3885 | 9.766674 | 9.551898 | -3.378174 | 0.2147765
79.6528 | 6.384 | 9.757174 | 9.543684 | -3.373174 | 0.2134902
79.6628 | 6.3831 | 9.747689 | 9.535469 | -3.364589 | 0.2122194
79.6728 | 6.3836 | 9.738218 | 9.527254 | -3.354618 | 0.2109639
79.6828 | 6.3817 | 9.728762 | 9.519039 | -3.347062 | 0.2097234
79.6928 | 6.3772 | 9.719321 | 9.510823 | -3.342121 | 0.2084979
79.7028 | 6.376 | 9.709894 | 9.502607 | -3.333894 | 0.207287
79.7128 | 6.3709 | 9.700481 | 9.494391 | -3.329581 | 0.2060905
79.7228 | 6.3697 | 9.691082 | 9.486174 | -3.321382 | 0.2049083
79.7328 | 6.3705 | 9.681697 | 9.477957 | -3.311197 | 0.2037402
79.7428 | 6.3663 | 9.672326 | 9.46974 | -3.306026 | 0.2025858
79.7528 | 6.3602 | 9.662968 | 9.461523 | -3.302768 | 0.2014452
79.7628 | 6.3597 | 9.653624 | 9.453306 | -3.293924 | 0.2003179
79.7728 | 6.3585 | 9.644293 | 9.445089 | -3.285793 | 0.199204
79.7828 | 6.3565 | 9.634975 | 9.436872 | -3.278475 | 0.1981032
79.7928 | 6.3544 | 9.62567 | 9.428655 | -3.27127 | 0.1970152
79.8028 | 6.3542 | 9.616378 | 9.420438 | -3.262178 | 0.19594
79.8128 | 6.3537 | 9.607099 | 9.412221 | -3.253399 | 0.1948774
79.8228 | 6.3543 | 9.597832 | 9.404005 | -3.243532 | 0.1938271
79.8328 | 6.3522 | 9.588578 | 9.395789 | -3.236378 | 0.1927891
79.8428 | 6.3505 | 9.579336 | 9.387573 | -3.228836 | 0.1917631
79.8528 | 6.3447 | 9.570107 | 9.379358 | -3.225407 | 0.190749
79.8628 | 6.3375 | 9.560889 | 9.371143 | -3.223389 | 0.1897467
79.8728 | 6.3403 | 9.551684 | 9.362928 | -3.211384 | 0.1887559
79.8828 | 6.3387 | 9.542491 | 9.354714 | -3.203791 | 0.1877765
79.8928 | 6.3392 | 9.533309 | 9.346501 | -3.194109 | 0.1868084
79.9028 | 6.3419 | 9.524139 | 9.338288 | -3.182239 | 0.1858515
79.9128 | 6.3418 | 9.514981 | 9.330076 | -3.173181 | 0.1849055
79.9228 | 6.3408 | 9.505835 | 9.321864 | -3.165035 | 0.1839704
79.9328 | 6.3385 | 9.4967 | 9.313654 | -3.1582 | 0.1830459
79.9428 | 6.3352 | 9.487576 | 9.305444 | -3.152376 | 0.182132
79.9528 | 6.3313 | 9.478463 | 9.297235 | -3.147163 | 0.1812286
79.9628 | 6.3221 | 9.469362 | 9.289027 | -3.147262 | 0.1803354
79.9728 | 6.3274 | 9.460272 | 9.280819 | -3.132872 | 0.1794524
79.9828 | 6.331 | 9.451193 | 9.272613 | -3.120193 | 0.1785793
79.9928 | 6.3285 | 9.442124 | 9.264408 | -3.113624 | 0.1777162
80.0028 | 6.3267 | 9.433067 | 9.256204 | -3.106367 | 0.1768629
80.0128 | 6.3267 | 9.424021 | 9.248001 | -3.097321 | 0.1760192
80.0228 | 6.327 | 9.414985 | 9.2398 | -3.087985 | 0.1751851
80.0328 | 6.3243 | 9.40596 | 9.231599 | -3.08166 | 0.1743604
80.0428 | 6.322 | 9.396945 | 9.2234 | -3.074945 | 0.1735449
80.0528 | 6.3202 | 9.387941 | 9.215202 | -3.067741 | 0.1727387
80.0628 | 6.3134 | 9.378947 | 9.207006 | -3.065547 | 0.1719415
80.0728 | 6.3173 | 9.369964 | 9.198811 | -3.052664 | 0.1711533
80.0828 | 6.3197 | 9.360991 | 9.190617 | -3.041291 | 0.1703739
80.0928 | 6.3187 | 9.352028 | 9.182425 | -3.033328 | 0.1696032
80.1028 | 6.3167 | 9.343076 | 9.174235 | -3.026376 | 0.1688413
80.1128 | 6.3205 | 9.334134 | 9.166046 | -3.013634 | 0.1680878
80.1228 | 6.32 | 9.325202 | 9.157859 | -3.005202 | 0.1673427
80.1328 | 6.3195 | 9.316279 | 9.149673 | -2.996779 | 0.1666061
80.1428 | 6.3199 | 9.307367 | 9.14149 | -2.987467 | 0.1658776
80.1527 | 6.3213 | 9.298554 | 9.13339 | -2.977254 | 0.1651644
80.1627 | 6.3194 | 9.289662 | 9.12521 | -2.970262 | 0.164452
80.1727 | 6.3225 | 9.280779 | 9.117032 | -2.958279 | 0.1637476
80.1827 | 6.3262 | 9.271907 | 9.108856 | -2.945707 | 0.163051
80.1927 | 6.3274 | 9.263044 | 9.100681 | -2.935644 | 0.1623622
80.2027 | 6.3298 | 9.25419 | 9.092509 | -2.92439 | 0.1616811
80.2127 | 6.3335 | 9.245347 | 9.084339 | -2.911847 | 0.1610075
80.2227 | 6.3389 | 9.236513 | 9.076172 | -2.897613 | 0.1603415
80.2327 | 6.3426 | 9.227689 | 9.068006 | -2.885089 | 0.1596829
80.2427 | 6.3498 | 9.218874 | 9.059843 | -2.869074 | 0.1590316
80.2527 | 6.3571 | 9.210069 | 9.051682 | -2.852969 | 0.1583876
80.2627 | 6.3615 | 9.201274 | 9.043523 | -2.839774 | 0.1577507
80.2727 | 6.3723 | 9.192488 | 9.035367 | -2.820188 | 0.1571209
80.2827 | 6.3853 | 9.183711 | 9.027213 | -2.798411 | 0.1564981
80.2927 | 6.3933 | 9.174944 | 9.019061 | -2.781644 | 0.1558823
80.3027 | 6.4026 | 9.166186 | 9.010913 | -2.763586 | 0.1552734
80.3127 | 6.4167 | 9.157438 | 9.002766 | -2.740738 | 0.1546712
80.3227 | 6.4292 | 9.148699 | 8.994623 | -2.719499 | 0.1540757
80.3327 | 6.446 | 9.139969 | 8.986482 | -2.693969 | 0.1534869
80.3427 | 6.4606 | 9.131248 | 8.978344 | -2.670648 | 0.1529046
80.3527 | 6.4785 | 9.122537 | 8.970208 | -2.644037 | 0.1523289
80.3627 | 6.4954 | 9.113835 | 8.962076 | -2.618435 | 0.1517596
80.3727 | 6.5118 | 9.105143 | 8.953946 | -2.593343 | 0.1511966
80.3827 | 6.5294 | 9.096459 | 8.945819 | -2.567059 | 0.15064
80.3927 | 6.5484 | 9.087785 | 8.937696 | -2.539385 | 0.1500895
80.4027 | 6.5676 | 9.07912 | 8.929575 | -2.51152 | 0.1495453
80.4127 | 6.5913 | 9.070464 | 8.921457 | -2.479164 | 0.1490071
80.4227 | 6.6156 | 9.061818 | 8.913343 | -2.446218 | 0.148475
80.4327 | 6.6399 | 9.05318 | 8.905231 | -2.41328 | 0.1479489
80.4427 | 6.6672 | 9.044552 | 8.897123 | -2.377352 | 0.1474287
80.4527 | 6.6912 | 9.035932 | 8.889018 | -2.344732 | 0.1469143
80.4627 | 6.7148 | 9.027322 | 8.880917 | -2.312522 | 0.1464058
80.4727 | 6.7427 | 9.018721 | 8.872818 | -2.276021 | 0.1459029
80.4827 | 6.7745 | 9.010129 | 8.864723 | -2.235629 | 0.1454058
80.4927 | 6.8093 | 9.001546 | 8.856632 | -2.192246 | 0.1449143
80.5027 | 6.8441 | 8.992973 | 8.848544 | -2.148873 | 0.1444284
80.5127 | 6.8803 | 8.984408 | 8.84046 | -2.104108 | 0.1439481
80.5227 | 6.9171 | 8.975853 | 8.832379 | -2.058753 | 0.1434732
80.5327 | 6.9605 | 8.967306 | 8.824302 | -2.006806 | 0.1430037
80.5427 | 7.0066 | 8.958769 | 8.816229 | -1.952169 | 0.1425395
80.5527 | 7.0489 | 8.95024 | 8.80816 | -1.90134 | 0.1420807
80.5627 | 7.0869 | 8.941721 | 8.800094 | -1.854821 | 0.1416272
80.5727 | 7.142 | 8.933211 | 8.792032 | -1.791211 | 0.1411788
80.5827 | 7.1932 | 8.92471 | 8.783974 | -1.73151 | 0.1407357
80.5927 | 7.2446 | 8.916218 | 8.77592 | -1.671618 | 0.1402976
80.6027 | 7.298 | 8.907735 | 8.76787 | -1.609735 | 0.1398647
80.6127 | 7.3595 | 8.899261 | 8.759824 | -1.539761 | 0.1394367
80.6227 | 7.419 | 8.890796 | 8.751782 | -1.471796 | 0.1390138
80.6327 | 7.4839 | 8.88234 | 8.743744 | -1.39844 | 0.1385957
80.6427 | 7.544 | 8.873893 | 8.735711 | -1.329893 | 0.1381826
80.6527 | 7.6078 | 8.865456 | 8.727681 | -1.257656 | 0.1377743
80.6627 | 7.6643 | 8.857027 | 8.719656 | -1.192727 | 0.1373708
80.6727 | 7.7329 | 8.848608 | 8.711636 | -1.115708 | 0.1369721
80.6827 | 7.8093 | 8.840197 | 8.703619 | -1.030897 | 0.1365781
80.6927 | 7.8788 | 8.831796 | 8.695607 | -0.9529962 | 0.1361887
80.7027 | 7.9535 | 8.823404 | 8.6876 | -0.8699041 | 0.1358041
80.7127 | 8.0259 | 8.815021 | 8.679597 | -0.7891211 | 0.135424
80.7227 | 8.0989 | 8.806647 | 8.671599 | -0.7077473 | 0.1350484
80.7327 | 8.1736 | 8.798283 | 8.663605 | -0.6246827 | 0.1346774
80.7427 | 8.2503 | 8.789927 | 8.655616 | -0.5396272 | 0.1343109
80.7527 | 8.3255 | 8.781581 | 8.647632 | -0.4560808 | 0.1339488
80.7627 | 8.3926 | 8.773244 | 8.639653 | -0.3806437 | 0.1335911
80.7727 | 8.4704 | 8.764916 | 8.631678 | -0.2945157 | 0.1332378
80.7827 | 8.5537 | 8.756597 | 8.623708 | -0.202897 | 0.1328888
80.7927 | 8.6362 | 8.748287 | 8.615743 | -0.1120874 | 0.1325441
80.8027 | 8.7151 | 8.739987 | 8.607783 | -0.02488711 | 0.1322037
80.8127 | 8.7973 | 8.731696 | 8.599829 | 0.06560395 | 0.1318675
80.8227 | 8.8715 | 8.723414 | 8.591879 | 0.1480858 | 0.1315355
80.8327 | 8.9508 | 8.715142 | 8.583934 | 0.2356583 | 0.1312076
80.8427 | 9.0343 | 8.706878 | 8.575995 | 0.3274215 | 0.1308839
80.8527 | 9.1074 | 8.698625 | 8.56806 | 0.4087754 | 0.1305643
80.8627 | 9.1837 | 8.69038 | 8.560131 | 0.4933201 | 0.1302487
80.8727 | 9.262 | 8.682145 | 8.552207 | 0.5798553 | 0.1299372
80.8827 | 9.3432 | 8.673919 | 8.544289 | 0.6692812 | 0.1296296
80.8927 | 9.4181 | 8.665702 | 8.536376 | 0.7523978 | 0.1293261
80.9027 | 9.4981 | 8.657495 | 8.528469 | 0.8406049 | 0.1290264
80.9127 | 9.5706 | 8.649297 | 8.520567 | 0.9213027 | 0.1287307
80.9227 | 9.6438 | 8.641109 | 8.51267 | 1.002691 | 0.1284388
80.9327 | 9.7187 | 8.63293 | 8.504779 | 1.08577 | 0.1281508
80.9427 | 9.7871 | 8.624761 | 8.496894 | 1.162339 | 0.1278666
80.9527 | 9.8492 | 8.616601 | 8.489015 | 1.232599 | 0.1275862
80.9627 | 9.91 | 8.60845 | 8.481141 | 1.30155 | 0.1273096
80.9727 | 9.9765 | 8.60031 | 8.473273 | 1.37619 | 0.1270367
80.9827 | 10.0372 | 8.592178 | 8.465411 | 1.445022 | 0.1267675
80.9927 | 10.0948 | 8.584056 | 8.457554 | 1.510744 | 0.126502
81.0027 | 10.1475 | 8.575944 | 8.449704 | 1.571556 | 0.1262402
81.0127 | 10.2031 | 8.567842 | 8.44186 | 1.635258 | 0.1259819
81.0227 | 10.2465 | 8.559749 | 8.434022 | 1.686751 | 0.1257273
81.0327 | 10.2925 | 8.551666 | 8.426189 | 1.740834 | 0.1254763
81.0427 | 10.3366 | 8.543592 | 8.418363 | 1.793008 | 0.1252289
81.0527 | 10.3714 | 8.535528 | 8.410543 | 1.835872 | 0.124985
81.0627 | 10.4052 | 8.527474 | 8.40273 | 1.877726 | 0.1247446
81.0727 | 10.4362 | 8.51943 | 8.394922 | 1.91677 | 0.1245077
81.0827 | 10.4638 | 8.511396 | 8.387121 | 1.952404 | 0.1242742
81.0927 | 10.4825 | 8.503371 | 8.379327 | 1.979129 | 0.1240442
81.1027 | 10.5013 | 8.495356 | 8.371538 | 2.005944 | 0.1238177
81.1127 | 10.509 | 8.487351 | 8.363757 | 2.021649 | 0.1235946
81.1226 | 10.52 | 8.479436 | 8.356059 | 2.040564 | 0.123377
81.1326 | 10.53 | 8.471451 | 8.34829 | 2.058549 | 0.1231607
81.1426 | 10.5289 | 8.463476 | 8.340528 | 2.065424 | 0.1229476
81.1526 | 10.5242 | 8.45551 | 8.332773 | 2.06869 | 0.1227379
81.1626 | 10.5135 | 8.447555 | 8.325024 | 2.065945 | 0.1225315
81.1726 | 10.5013 | 8.43961 | 8.317282 | 2.06169 | 0.1223285
81.1826 | 10.4846 | 8.431675 | 8.309546 | 2.052925 | 0.1221287
81.1926 | 10.4617 | 8.42375 | 8.301818 | 2.03795 | 0.1219322
81.2026 | 10.4342 | 8.415836 | 8.294097 | 2.018364 | 0.121739
81.2126 | 10.4053 | 8.407931 | 8.286382 | 1.997369 | 0.121549
81.2226 | 10.3778 | 8.400037 | 8.278674 | 1.977763 | 0.1213623
81.2326 | 10.3435 | 8.392153 | 8.270974 | 1.951347 | 0.1211788
81.2426 | 10.301 | 8.384279 | 8.263281 | 1.916721 | 0.1209985
81.2526 | 10.2627 | 8.376416 | 8.255594 | 1.886284 | 0.1208214
81.2626 | 10.2156 | 8.368563 | 8.247915 | 1.847037 | 0.1206475
81.2726 | 10.1676 | 8.36072 | 8.240243 | 1.80688 | 0.1204767
81.2826 | 10.1182 | 8.352888 | 8.232579 | 1.765312 | 0.1203091
81.2926 | 10.0595 | 8.345066 | 8.224922 | 1.714434 | 0.1201447
81.3026 | 10.003 | 8.337255 | 8.217272 | 1.665745 | 0.1199835
81.3126 | 9.9419 | 8.329455 | 8.209629 | 1.612445 | 0.1198253
81.3226 | 9.8866 | 8.321665 | 8.201994 | 1.564935 | 0.1196703
81.3326 | 9.8224 | 8.313885 | 8.194367 | 1.508515 | 0.1195184
81.3426 | 9.76 | 8.306117 | 8.186747 | 1.453883 | 0.1193697
81.3526 | 9.7005 | 8.298359 | 8.179135 | 1.402141 | 0.119224
81.3626 | 9.6285 | 8.290612 | 8.17153 | 1.337888 | 0.1190815
81.3726 | 9.5622 | 8.282875 | 8.163933 | 1.279325 | 0.118942
81.3826 | 9.4935 | 8.27515 | 8.156344 | 1.21835 | 0.1188057
81.3926 | 9.4188 | 8.267435 | 8.148763 | 1.151365 | 0.1186724
81.4026 | 9.3372 | 8.259732 | 8.141189 | 1.077468 | 0.1185423
81.4126 | 9.2638 | 8.252039 | 8.133624 | 1.011761 | 0.1184151
81.4226 | 9.1909 | 8.244357 | 8.126066 | 0.9465428 | 0.1182911
81.4326 | 9.1172 | 8.236687 | 8.118516 | 0.8805134 | 0.1181701
81.4426 | 9.0509 | 8.229027 | 8.110975 | 0.8218729 | 0.1180522
81.4526 | 8.965 | 8.221379 | 8.103441 | 0.7436212 | 0.1179374
81.4626 | 8.8907 | 8.213742 | 8.095916 | 0.6769584 | 0.1178257
81.4726 | 8.8163 | 8.206116 | 8.088399 | 0.6101843 | 0.117717
81.4826 | 8.7351 | 8.198501 | 8.08089 | 0.5365989 | 0.1176113
81.4926 | 8.6562 | 8.190898 | 8.073389 | 0.4653021 | 0.1175088
81.5026 | 8.5732 | 8.183306 | 8.065897 | 0.389894 | 0.1174093
81.5126 | 8.501 | 8.175726 | 8.058413 | 0.3252745 | 0.1173128
81.5226 | 8.4246 | 8.168157 | 8.050937 | 0.2564435 | 0.1172194
81.5326 | 8.3497 | 8.160599 | 8.04347 | 0.1891009 | 0.1171291
81.5426 | 8.2843 | 8.153053 | 8.036011 | 0.1312469 | 0.1170418
81.5526 | 8.2059 | 8.145519 | 8.028561 | 0.06038114 | 0.1169576
81.5626 | 8.1293 | 8.137996 | 8.02112 | -0.008696233 | 0.1168764
81.5726 | 8.0564 | 8.130485 | 8.013687 | -0.07408532 | 0.1167983
81.5826 | 7.9825 | 8.122986 | 8.006263 | -0.1404862 | 0.1167233
81.5926 | 7.9142 | 8.115499 | 7.998848 | -0.2012988 | 0.1166513
81.6026 | 7.838 | 8.108023 | 7.991441 | -0.2700233 | 0.1165824
81.6126 | 7.7694 | 8.10056 | 7.984043 | -0.3311597 | 0.1165166
81.6226 | 7.6983 | 8.093108 | 7.976654 | -0.3948081 | 0.1164538
81.6326 | 7.6366 | 8.085668 | 7.969274 | -0.4490685 | 0.1163941
81.6426 | 7.5717 | 8.078241 | 7.961903 | -0.5065409 | 0.1163375
81.6526 | 7.5107 | 8.070825 | 7.954541 | -0.5601254 | 0.116284
81.6626 | 7.4447 | 8.063422 | 7.947189 | -0.6187221 | 0.1162335
81.6726 | 7.38 | 8.056031 | 7.939845 | -0.6760309 | 0.1161862
81.6826 | 7.3228 | 8.048652 | 7.93251 | -0.725852 | 0.1161419
81.6926 | 7.2632 | 8.041285 | 7.925185 | -0.7780854 | 0.1161007
81.7026 | 7.1993 | 8.033931 | 7.917869 | -0.8346311 | 0.1160626
81.7126 | 7.1442 | 8.026589 | 7.910562 | -0.8823893 | 0.1160276
81.7226 | 7.092 | 8.01926 | 7.903264 | -0.9272599 | 0.1159958
81.7326 | 7.0433 | 8.011943 | 7.895976 | -0.968643 | 0.115967
81.7426 | 6.9912 | 8.004639 | 7.888697 | -1.013439 | 0.1159414
81.7526 | 6.9442 | 7.997347 | 7.881428 | -1.053147 | 0.1159188
81.7626 | 6.898 | 7.990068 | 7.874168 | -1.092068 | 0.1158994
81.7726 | 6.8534 | 7.982801 | 7.866918 | -1.129401 | 0.1158832
81.7826 | 6.8098 | 7.975548 | 7.859678 | -1.165748 | 0.11587
81.7926 | 6.765 | 7.968307 | 7.852447 | -1.203307 | 0.11586
81.8026 | 6.7242 | 7.961079 | 7.845226 | -1.236879 | 0.1158532
81.8126 | 6.6863 | 7.953864 | 7.838014 | -1.267564 | 0.1158495
81.8226 | 6.653 | 7.946661 | 7.830813 | -1.293661 | 0.1158489
81.8326 | 6.6172 | 7.939472 | 7.823621 | -1.322272 | 0.1158515
81.8426 | 6.5817 | 7.932296 | 7.816439 | -1.350596 | 0.1158573
81.8526 | 6.5524 | 7.925133 | 7.809267 | -1.372733 | 0.1158663
81.8626 | 6.5213 | 7.917983 | 7.802105 | -1.396683 | 0.1158784
81.8726 | 6.4917 | 7.910847 | 7.794953 | -1.419147 | 0.1158937
81.8826 | 6.4667 | 7.903723 | 7.787811 | -1.437023 | 0.1159122
81.8926 | 6.4423 | 7.896613 | 7.780679 | -1.454313 | 0.1159339
81.9026 | 6.4146 | 7.889516 | 7.773558 | -1.474916 | 0.1159587
81.9126 | 6.3931 | 7.882433 | 7.766446 | -1.489333 | 0.1159868
81.9226 | 6.3719 | 7.875363 | 7.759345 | -1.503463 | 0.1160181
81.9326 | 6.3491 | 7.868307 | 7.752254 | -1.519207 | 0.1160525
81.9426 | 6.3297 | 7.861264 | 7.745174 | -1.531564 | 0.1160902
81.9526 | 6.3096 | 7.854235 | 7.738103 | -1.544635 | 0.1161311
81.9626 | 6.2938 | 7.847219 | 7.731044 | -1.553419 | 0.1161753
81.9726 | 6.2785 | 7.840217 | 7.723994 | -1.561717 | 0.1162226
81.9826 | 6.2584 | 7.833229 | 7.716956 | -1.574829 | 0.1162732
81.9926 | 6.2445 | 7.826254 | 7.709927 | -1.581754 | 0.1163269
82.0026 | 6.2256 | 7.819294 | 7.70291 | -1.593694 | 0.116384
82.0126 | 6.2111 | 7.812347 | 7.695903 | -1.601247 | 0.1164442
82.0226 | 6.1978 | 7.805414 | 7.688906 | -1.607614 | 0.1165077
82.0326 | 6.1833 | 7.798495 | 7.681921 | -1.615195 | 0.1165744
82.0426 | 6.1715 | 7.79159 | 7.674946 | -1.62009 | 0.1166443
82.0526 | 6.1543 | 7.7847 | 7.667982 | -1.6304 | 0.1167175
82.0626 | 6.1407 | 7.777823 | 7.661029 | -1.637123 | 0.1167939
82.0726 | 6.1282 | 7.77096 | 7.654087 | -1.64276 | 0.1168735
82.0826 | 6.1166 | 7.764112 | 7.647156 | -1.647512 | 0.1169564
82.0925 | 6.1026 | 7.757346 | 7.640304 | -1.654746 | 0.1170416
82.1025 | 6.0862 | 7.750526 | 7.633395 | -1.664326 | 0.1171308
82.1125 | 6.0755 | 7.74372 | 7.626497 | -1.66822 | 0.1172233
82.1225 | 6.0645 | 7.736929 | 7.61961 | -1.672429 | 0.117319
82.1325 | 6.0517 | 7.730152 | 7.612734 | -1.678452 | 0.1174178
82.1425 | 6.0367 | 7.723389 | 7.605869 | -1.686689 | 0.1175199
82.1525 | 6.025 | 7.716641 | 7.599015 | -1.691641 | 0.1176251
82.1625 | 6.0162 | 7.709907 | 7.592173 | -1.693707 | 0.1177335
82.1725 | 6.008 | 7.703187 | 7.585342 | -1.695187 | 0.1178451
82.1825 | 5.9952 | 7.696483 | 7.578523 | -1.701283 | 0.1179598
82.1925 | 5.9854 | 7.689792 | 7.571715 | -1.704392 | 0.1180776
82.2025 | 5.977 | 7.683117 | 7.564918 | -1.706117 | 0.1181986
82.2125 | 5.9718 | 7.676456 | 7.558133 | -1.704656 | 0.1183227
82.2225 | 5.9608 | 7.669809 | 7.551359 | -1.709009 | 0.1184499
82.2325 | 5.9538 | 7.663178 | 7.544598 | -1.709378 | 0.1185801
82.2425 | 5.9446 | 7.656561 | 7.537847 | -1.711961 | 0.1187134
82.2525 | 5.9387 | 7.649958 | 7.531109 | -1.711258 | 0.1188498
82.2625 | 5.9365 | 7.643371 | 7.524382 | -1.706871 | 0.1189891
82.2725 | 5.929 | 7.636798 | 7.517666 | -1.707798 | 0.1191315
82.2825 | 5.9232 | 7.63024 | 7.510963 | -1.70704 | 0.1192768
82.2925 | 5.9208 | 7.623697 | 7.504272 | -1.702897 | 0.1194251
82.3025 | 5.9178 | 7.617168 | 7.497592 | -1.699368 | 0.1195763
82.3125 | 5.9144 | 7.610655 | 7.490924 | -1.696255 | 0.1197304
82.3225 | 5.9079 | 7.604156 | 7.484268 | -1.696256 | 0.1198874
82.3325 | 5.904 | 7.597672 | 7.477625 | -1.693672 | 0.1200472
82.3425 | 5.9006 | 7.591203 | 7.470993 | -1.690603 | 0.1202099
82.3525 | 5.896 | 7.584749 | 7.464373 | -1.688749 | 0.1203753
82.3625 | 5.8934 | 7.57831 | 7.457766 | -1.68491 | 0.1205435
82.3725 | 5.8894 | 7.571885 | 7.451171 | -1.682485 | 0.1207145
82.3825 | 5.8875 | 7.565476 | 7.444588 | -1.677976 | 0.1208881
82.3925 | 5.8851 | 7.559081 | 7.438017 | -1.673981 | 0.1210644
82.4025 | 5.8761 | 7.552702 | 7.431458 | -1.676602 | 0.1212434
82.4125 | 5.8744 | 7.546337 | 7.424912 | -1.671937 | 0.121425
82.4225 | 5.8686 | 7.539988 | 7.418378 | -1.671388 | 0.1216092
82.4325 | 5.8629 | 7.533653 | 7.411857 | -1.670753 | 0.1217959
82.4425 | 5.8582 | 7.527333 | 7.405348 | -1.669133 | 0.1219852
82.4525 | 5.8566 | 7.521029 | 7.398852 | -1.664429 | 0.122177
82.4625 | 5.8522 | 7.514739 | 7.392368 | -1.662539 | 0.1223712
82.4725 | 5.8461 | 7.508465 | 7.385897 | -1.662365 | 0.1225679
82.4825 | 5.8422 | 7.502205 | 7.379438 | -1.660005 | 0.1227671
82.4925 | 5.8344 | 7.495961 | 7.372992 | -1.661561 | 0.1229686
82.5025 | 5.828 | 7.489731 | 7.366559 | -1.661731 | 0.1231725
82.5125 | 5.8237 | 7.483517 | 7.360138 | -1.659817 | 0.1233788
82.5225 | 5.8198 | 7.477318 | 7.35373 | -1.657518 | 0.1235874
82.5325 | 5.8153 | 7.471134 | 7.347335 | -1.655834 | 0.1237984
82.5425 | 5.8126 | 7.464965 | 7.340953 | -1.652365 | 0.1240117
82.5525 | 5.8074 | 7.458811 | 7.334584 | -1.651411 | 0.1242273
82.5625 | 5.804 | 7.452673 | 7.328228 | -1.648673 | 0.1244451
82.5725 | 5.7979 | 7.44655 | 7.321885 | -1.64865 | 0.1246653
82.5825 | 5.7951 | 7.440442 | 7.315554 | -1.645342 | 0.1248877
82.5925 | 5.7916 | 7.43435 | 7.309237 | -1.64275 | 0.1251125
82.6025 | 5.7831 | 7.428272 | 7.302933 | -1.645172 | 0.1253395
82.6125 | 5.7836 | 7.422211 | 7.296642 | -1.638611 | 0.1255688
82.6225 | 5.7808 | 7.416164 | 7.290364 | -1.635364 | 0.1258003
82.6325 | 5.7786 | 7.410134 | 7.284099 | -1.631534 | 0.1260342
82.6425 | 5.7768 | 7.404119 | 7.277848 | -1.627319 | 0.1262704
82.6525 | 5.7758 | 7.398119 | 7.27161 | -1.622319 | 0.126509
82.6625 | 5.7734 | 7.392135 | 7.265385 | -1.618735 | 0.1267499
82.6725 | 5.7679 | 7.386167 | 7.259174 | -1.618267 | 0.1269932
82.6825 | 5.7665 | 7.380215 | 7.252976 | -1.613715 | 0.1272389
82.6925 | 5.7631 | 7.374278 | 7.246791 | -1.611178 | 0.127487
82.7025 | 5.7639 | 7.368358 | 7.24062 | -1.604458 | 0.1277376
82.7125 | 5.765 | 7.362453 | 7.234463 | -1.597453 | 0.1279907
82.7225 | 5.7615 | 7.356565 | 7.228319 | -1.595065 | 0.1282464
82.7325 | 5.7599 | 7.350693 | 7.222188 | -1.590793 | 0.1285047
82.7425 | 5.7617 | 7.344837 | 7.216071 | -1.583137 | 0.1287656
82.7525 | 5.7614 | 7.338997 | 7.209968 | -1.577597 | 0.1290292
82.7625 | 5.7598 | 7.333174 | 7.203879 | -1.573374 | 0.1292955
82.7725 | 5.7601 | 7.327368 | 7.197803 | -1.567268 | 0.1295647
82.7825 | 5.7625 | 7.321578 | 7.191741 | -1.559078 | 0.1298367
82.7925 | 5.7614 | 7.315805 | 7.185693 | -1.554405 | 0.1301116
82.8025 | 5.7607 | 7.310048 | 7.179659 | -1.549348 | 0.1303895
82.8125 | 5.761 | 7.304309 | 7.173638 | -1.543309 | 0.1306705
82.8225 | 5.761 | 7.298586 | 7.167632 | -1.537586 | 0.1309546
82.8325 | 5.7626 | 7.292881 | 7.161639 | -1.530281 | 0.1312419
82.8425 | 5.7627 | 7.287193 | 7.155661 | -1.524493 | 0.1315325
82.8525 | 5.7629 | 7.281523 | 7.149696 | -1.518623 | 0.1318265
82.8625 | 5.7617 | 7.275869 | 7.143746 | -1.514169 | 0.1321239
82.8725 | 5.7625 | 7.270234 | 7.137809 | -1.507734 | 0.1324248
82.8825 | 5.7615 | 7.264616 | 7.131887 | -1.503116 | 0.1327293
82.8925 | 5.7625 | 7.259016 | 7.125979 | -1.496516 | 0.1330375
82.9025 | 5.7622 | 7.253434 | 7.120085 | -1.491234 | 0.1333494
82.9125 | 5.7601 | 7.247871 | 7.114205 | -1.487771 | 0.1336653
82.9225 | 5.7578 | 7.242325 | 7.10834 | -1.484525 | 0.133985
82.9325 | 5.7565 | 7.236798 | 7.102489 | -1.480298 | 0.1343089
82.9425 | 5.7534 | 7.231289 | 7.096652 | -1.477889 | 0.1346369
82.9525 | 5.7535 | 7.225799 | 7.09083 | -1.472299 | 0.1349691
82.9625 | 5.7536 | 7.220328 | 7.085022 | -1.466728 | 0.1353056
82.9725 | 5.7535 | 7.214875 | 7.079228 | -1.461375 | 0.1356466
82.9825 | 5.7493 | 7.209442 | 7.073449 | -1.460142 | 0.1359921
82.9925 | 5.7491 | 7.204027 | 7.067685 | -1.454927 | 0.1363423
83.0025 | 5.7464 | 7.198632 | 7.061935 | -1.452232 | 0.1366971
83.0125 | 5.7418 | 7.193256 | 7.0562 | -1.451456 | 0.1370568
83.0225 | 5.7398 | 7.1879 | 7.050479 | -1.4481 | 0.1374215
83.0325 | 5.7391 | 7.182564 | 7.044773 | -1.443464 | 0.1377911
83.0425 | 5.7387 | 7.177247 | 7.039081 | -1.438547 | 0.1381659
83.0525 | 5.7374 | 7.17195 | 7.033405 | -1.43455 | 0.138546
83.0624 | 5.7386 | 7.166727 | 7.027799 | -1.428127 | 0.1389276
83.0724 | 5.7373 | 7.16147 | 7.022152 | -1.42417 | 0.1393183
83.0824 | 5.7354 | 7.156234 | 7.016519 | -1.420834 | 0.1397146
83.0924 | 5.7356 | 7.151018 | 7.010902 | -1.415418 | 0.1401166
83.1024 | 5.7327 | 7.145823 | 7.005299 | -1.413123 | 0.1405243
83.1124 | 5.7335 | 7.140649 | 6.999711 | -1.407149 | 0.1409378
83.1224 | 5.7375 | 7.135495 | 6.994138 | -1.397995 | 0.1413573
83.1324 | 5.7381 | 7.130363 | 6.98858 | -1.392263 | 0.1417829
83.1424 | 5.7355 | 7.125252 | 6.983037 | -1.389752 | 0.1422147
83.1524 | 5.7433 | 7.120162 | 6.977509 | -1.376862 | 0.1426527
83.1624 | 5.7432 | 7.115093 | 6.971996 | -1.371893 | 0.143097
83.1724 | 5.7403 | 7.110046 | 6.966498 | -1.369746 | 0.1435479
83.1824 | 5.7395 | 7.105021 | 6.961016 | -1.365521 | 0.1440053
83.1924 | 5.7423 | 7.100018 | 6.955548 | -1.357718 | 0.1444695
83.2024 | 5.746 | 7.095036 | 6.950096 | -1.349036 | 0.1449404
83.2124 | 5.7446 | 7.090077 | 6.944659 | -1.345477 | 0.1454182
83.2224 | 5.741 | 7.08514 | 6.939237 | -1.34414 | 0.145903
83.2324 | 5.7427 | 7.080225 | 6.93383 | -1.337525 | 0.1463949
83.2424 | 5.7458 | 7.075333 | 6.928439 | -1.329533 | 0.146894
83.2524 | 5.7432 | 7.070464 | 6.923063 | -1.327264 | 0.1474005
83.2624 | 5.7428 | 7.065617 | 6.917703 | -1.322817 | 0.1479143
83.2724 | 5.7411 | 7.060794 | 6.912358 | -1.319694 | 0.1484357
83.2824 | 5.7426 | 7.055993 | 6.907028 | -1.313393 | 0.1489647
83.2924 | 5.7454 | 7.051215 | 6.901714 | -1.305815 | 0.1495015
83.3024 | 5.7372 | 7.046461 | 6.896415 | -1.309261 | 0.1500461
83.3124 | 5.7338 | 7.041731 | 6.891132 | -1.307931 | 0.1505986
83.3224 | 5.7318 | 7.037024 | 6.885865 | -1.305224 | 0.1511592
83.3324 | 5.7329 | 7.032341 | 6.880613 | -1.299441 | 0.151728
83.3424 | 5.7301 | 7.027681 | 6.875376 | -1.297581 | 0.1523051
83.3524 | 5.728 | 7.023046 | 6.870155 | -1.295046 | 0.1528905
83.3624 | 5.7272 | 7.018435 | 6.86495 | -1.291235 | 0.1534845
83.3724 | 5.7234 | 7.013848 | 6.859761 | -1.290448 | 0.154087
83.3824 | 5.7201 | 7.009285 | 6.854587 | -1.289185 | 0.1546983
83.3924 | 5.7158 | 7.004748 | 6.849429 | -1.288948 | 0.1553185
83.4024 | 5.7185 | 7.000234 | 6.844287 | -1.281734 | 0.1559476
83.4124 | 5.7101 | 6.995746 | 6.839161 | -1.285646 | 0.1565858
83.4224 | 5.7129 | 6.991283 | 6.83405 | -1.278383 | 0.1572331
83.4324 | 5.7127 | 6.986845 | 6.828955 | -1.274145 | 0.1578898
83.4424 | 5.7137 | 6.982432 | 6.823877 | -1.268732 | 0.1585559
83.4524 | 5.7107 | 6.978045 | 6.818814 | -1.267345 | 0.1592316
83.4624 | 5.7105 | 6.973684 | 6.813767 | -1.263184 | 0.159917
83.4724 | 5.7055 | 6.969348 | 6.808736 | -1.263848 | 0.1606121
83.4824 | 5.704 | 6.965038 | 6.803721 | -1.261038 | 0.1613172
83.4924 | 5.7046 | 6.960754 | 6.798722 | -1.256154 | 0.1620324
83.5024 | 5.7024 | 6.956497 | 6.793739 | -1.254097 | 0.1627578
83.5124 | 5.7018 | 6.952266 | 6.788772 | -1.250466 | 0.1634935
83.5224 | 5.701 | 6.948061 | 6.783821 | -1.247061 | 0.1642397
83.5324 | 5.7028 | 6.943883 | 6.778887 | -1.241083 | 0.1649964
83.5424 | 5.6971 | 6.939732 | 6.773968 | -1.242632 | 0.165764
83.5524 | 5.6959 | 6.935608 | 6.769066 | -1.239708 | 0.1665423
83.5624 | 5.6961 | 6.931512 | 6.76418 | -1.235412 | 0.1673318
83.5724 | 5.6939 | 6.927443 | 6.75931 | -1.233543 | 0.1681324
83.5824 | 5.6936 | 6.923401 | 6.754457 | -1.229801 | 0.1689443
83.5924 | 5.694 | 6.919387 | 6.749619 | -1.225387 | 0.1697677
83.6024 | 5.6946 | 6.915401 | 6.744798 | -1.220801 | 0.1706027
83.6124 | 5.6933 | 6.911443 | 6.739993 | -1.218143 | 0.1714496
83.6224 | 5.6921 | 6.907513 | 6.735205 | -1.215413 | 0.1723083
83.6324 | 5.694 | 6.903612 | 6.730433 | -1.209612 | 0.1731792
83.6424 | 5.6955 | 6.89974 | 6.725677 | -1.20424 | 0.1740624
83.6524 | 5.6959 | 6.895896 | 6.720938 | -1.199996 | 0.1749579
83.6624 | 5.6993 | 6.892082 | 6.716216 | -1.192782 | 0.1758662
83.6724 | 5.6991 | 6.888296 | 6.711509 | -1.189196 | 0.1767871
83.6824 | 5.6977 | 6.88454 | 6.706819 | -1.18684 | 0.1777211
83.6924 | 5.6997 | 6.880814 | 6.702146 | -1.181114 | 0.1786682
83.7024 | 5.7043 | 6.877118 | 6.697489 | -1.172818 | 0.1796286
83.7124 | 5.7039 | 6.873452 | 6.692849 | -1.169552 | 0.1806025
83.7224 | 5.7085 | 6.869816 | 6.688225 | -1.161316 | 0.1815902
83.7324 | 5.7111 | 6.86621 | 6.683618 | -1.15511 | 0.1825917
83.7424 | 5.7145 | 6.862635 | 6.679028 | -1.148135 | 0.1836074
83.7524 | 5.7151 | 6.859091 | 6.674454 | -1.143991 | 0.1846373
83.7624 | 5.7091 | 6.855579 | 6.669897 | -1.146479 | 0.1856817
83.7724 | 5.7161 | 6.852097 | 6.665356 | -1.135997 | 0.1867409
83.7824 | 5.7214 | 6.848648 | 6.660833 | -1.127248 | 0.187815
83.7924 | 5.7226 | 6.84523 | 6.656326 | -1.12263 | 0.1889042
83.8024 | 5.7225 | 6.841844 | 6.651835 | -1.119344 | 0.1900088
83.8124 | 5.7264 | 6.838491 | 6.647362 | -1.112091 | 0.1911289
83.8224 | 5.7283 | 6.83517 | 6.642905 | -1.10687 | 0.1922649
83.8324 | 5.7262 | 6.831882 | 6.638465 | -1.105682 | 0.193417
83.8424 | 5.7275 | 6.828627 | 6.634042 | -1.101127 | 0.1945853
83.8524 | 5.7304 | 6.825406 | 6.629635 | -1.095006 | 0.1957701
83.8624 | 5.7343 | 6.822218 | 6.625246 | -1.087918 | 0.1969717
83.8724 | 5.7364 | 6.819064 | 6.620873 | -1.082664 | 0.1981904
83.8824 | 5.7349 | 6.815944 | 6.616518 | -1.081044 | 0.1994263
83.8924 | 5.7383 | 6.812859 | 6.612179 | -1.074559 | 0.2006798
83.9024 | 5.7405 | 6.809808 | 6.607857 | -1.069308 | 0.2019511
83.9124 | 5.7382 | 6.806793 | 6.603552 | -1.068593 | 0.2032404
83.9224 | 5.7405 | 6.803812 | 6.599264 | -1.063312 | 0.2045481
83.9324 | 5.7466 | 6.800868 | 6.594993 | -1.054268 | 0.2058745
83.9424 | 5.7461 | 6.797959 | 6.590739 | -1.051859 | 0.2072197
83.9524 | 5.7459 | 6.795087 | 6.586502 | -1.049187 | 0.2085842
83.9624 | 5.7481 | 6.792251 | 6.582283 | -1.044151 | 0.2099682
83.9724 | 5.7499 | 6.789452 | 6.57808 | -1.039552 | 0.211372
83.9824 | 5.752 | 6.78669 | 6.573894 | -1.03469 | 0.2127959
83.9924 | 5.7546 | 6.783965 | 6.569725 | -1.029365 | 0.2142402
84.0024 | 5.7539 | 6.781279 | 6.565574 | -1.027379 | 0.2157053
84.0124 | 5.7553 | 6.778631 | 6.561439 | -1.023331 | 0.2171914
84.0224 | 5.7578 | 6.776021 | 6.557322 | -1.018221 | 0.2186989
84.0323 | 5.759 | 6.773475 | 6.553263 | -1.014475 | 0.2202128
84.0423 | 5.7584 | 6.770943 | 6.549179 | -1.012543 | 0.2217639
84.0523 | 5.7577 | 6.768451 | 6.545113 | -1.010751 | 0.2233375
84.0623 | 5.7628 | 6.765998 | 6.541065 | -1.003198 | 0.2249338
84.0723 | 5.7617 | 6.763586 | 6.537033 | -1.001886 | 0.2265532
84.0823 | 5.7624 | 6.761215 | 6.533019 | -0.9988147 | 0.2281961
84.0923 | 5.7629 | 6.758884 | 6.529021 | -0.9959844 | 0.2298629
84.1023 | 5.7673 | 6.756596 | 6.525042 | -0.9892955 | 0.2315539
84.1123 | 5.7704 | 6.754349 | 6.521079 | -0.9839485 | 0.2332696
84.1223 | 5.773 | 6.752144 | 6.517134 | -0.9791439 | 0.2350103
84.1323 | 5.7728 | 6.749982 | 6.513206 | -0.9771819 | 0.2367764
84.1423 | 5.7741 | 6.747863 | 6.509295 | -0.9737629 | 0.2385682
84.1523 | 5.7834 | 6.745788 | 6.505401 | -0.9623877 | 0.2403863
84.1623 | 5.785 | 6.743756 | 6.501525 | -0.9587563 | 0.2422311
84.1723 | 5.7871 | 6.741769 | 6.497666 | -0.9546694 | 0.244103
84.1823 | 5.7949 | 6.739827 | 6.493825 | -0.9449274 | 0.2460024
84.1923 | 5.7976 | 6.737931 | 6.490001 | -0.9403307 | 0.2479297
84.2023 | 5.8014 | 6.73608 | 6.486194 | -0.9346799 | 0.2498856
84.2123 | 5.8087 | 6.734275 | 6.482405 | -0.9255751 | 0.2518702
84.2223 | 5.8134 | 6.732517 | 6.478633 | -0.9191171 | 0.253884
84.2323 | 5.8187 | 6.730806 | 6.474879 | -0.9121062 | 0.2559276
84.2423 | 5.8235 | 6.729143 | 6.471141 | -0.905643 | 0.2580015
84.2523 | 5.8272 | 6.727528 | 6.467422 | -0.9003279 | 0.2601061
84.2623 | 5.8345 | 6.725961 | 6.46372 | -0.8914615 | 0.2622419
84.2723 | 5.8408 | 6.724444 | 6.460035 | -0.8836442 | 0.2644094
84.2823 | 5.8438 | 6.722977 | 6.456368 | -0.8791766 | 0.266609
84.2923 | 5.8487 | 6.721559 | 6.452718 | -0.8728591 | 0.2688414
84.3023 | 5.855 | 6.720192 | 6.449085 | -0.8651923 | 0.271107
84.3123 | 5.8588 | 6.718877 | 6.44547 | -0.8600767 | 0.2734063
84.3223 | 5.8659 | 6.717613 | 6.441873 | -0.8517129 | 0.2757399
84.3323 | 5.8709 | 6.716401 | 6.438293 | -0.8455014 | 0.2781082
84.3423 | 5.8763 | 6.715243 | 6.434731 | -0.8389427 | 0.2805119
84.3523 | 5.8824 | 6.714137 | 6.431186 | -0.8317374 | 0.2829514
84.3623 | 5.888 | 6.713086 | 6.427659 | -0.825086 | 0.2854274
84.3723 | 5.8942 | 6.712089 | 6.424149 | -0.8178892 | 0.2879404
84.3823 | 5.8983 | 6.711147 | 6.420657 | -0.8128474 | 0.2904908
84.3923 | 5.9098 | 6.710261 | 6.417182 | -0.8004611 | 0.2930793
84.4023 | 5.9144 | 6.709431 | 6.413725 | -0.7950312 | 0.2957065
84.4123 | 5.9213 | 6.708658 | 6.410285 | -0.7873581 | 0.298373
84.4223 | 5.9243 | 6.707942 | 6.406863 | -0.7836424 | 0.3010793
84.4323 | 5.9362 | 6.707285 | 6.403459 | -0.7710846 | 0.3038261
84.4423 | 5.9437 | 6.706685 | 6.400072 | -0.7629855 | 0.3066138
84.4523 | 5.9489 | 6.706146 | 6.396702 | -0.7572456 | 0.3094433
84.4623 | 5.9576 | 6.705665 | 6.393351 | -0.7480654 | 0.3123148
84.4723 | 5.9699 | 6.705246 | 6.390016 | -0.7353456 | 0.3152291
84.4823 | 5.9772 | 6.704887 | 6.3867 | -0.7276867 | 0.3181868
84.4923 | 5.9803 | 6.704589 | 6.383401 | -0.7242894 | 0.3211885
84.5023 | 5.994 | 6.704354 | 6.38012 | -0.7103543 | 0.3242347
84.5123 | 6.0058 | 6.704182 | 6.376856 | -0.698382 | 0.3273261
84.5223 | 6.0158 | 6.704073 | 6.37361 | -0.688273 | 0.3304632
84.5323 | 6.0316 | 6.704028 | 6.370381 | -0.672428 | 0.3336468
84.5423 | 6.0432 | 6.704048 | 6.36717 | -0.6608476 | 0.3368773
84.5523 | 6.0607 | 6.704132 | 6.363977 | -0.6434324 | 0.3401554
84.5623 | 6.0737 | 6.704283 | 6.360801 | -0.6305829 | 0.3434816
84.5723 | 6.0911 | 6.7045 | 6.357643 | -0.6133998 | 0.3468565
84.5823 | 6.1102 | 6.704784 | 6.354503 | -0.5945836 | 0.3502808
84.5923 | 6.1288 | 6.705135 | 6.35138 | -0.5763349 | 0.3537549
84.6023 | 6.152 | 6.705554 | 6.348275 | -0.5535543 | 0.3572795
84.6123 | 6.1822 | 6.706042 | 6.345187 | -0.5238423 | 0.360855
84.6223 | 6.204 | 6.706599 | 6.342117 | -0.5025994 | 0.3644821
84.6323 | 6.226 | 6.707226 | 6.339065 | -0.4812262 | 0.3681612
84.6423 | 6.2522 | 6.707923 | 6.33603 | -0.455723 | 0.3718927
84.6523 | 6.2846 | 6.708691 | 6.333013 | -0.4240907 | 0.3756774
84.6623 | 6.3103 | 6.70953 | 6.330014 | -0.3992295 | 0.3795157
84.6723 | 6.3446 | 6.71044 | 6.327032 | -0.36584 | 0.383408
84.6823 | 6.377 | 6.711423 | 6.324068 | -0.3344226 | 0.3873547
84.6923 | 6.4144 | 6.712478 | 6.321121 | -0.2980777 | 0.3913564
84.7023 | 6.4512 | 6.713606 | 6.318192 | -0.2624058 | 0.3954135
84.7123 | 6.4934 | 6.714807 | 6.315281 | -0.221407 | 0.399526
84.7223 | 6.5338 | 6.716082 | 6.312387 | -0.1822817 | 0.4036945
84.7323 | 6.5764 | 6.71743 | 6.309511 | -0.1410304 | 0.4079192
84.7423 | 6.6162 | 6.718853 | 6.306653 | -0.1026532 | 0.4122006
84.7523 | 6.6589 | 6.72035 | 6.303812 | -0.06145042 | 0.4165387
84.7623 | 6.7088 | 6.721922 | 6.300988 | -0.01312218 | 0.4209337
84.7723 | 6.7611 | 6.723569 | 6.298183 | 0.0375313 | 0.4253859
84.7823 | 6.8151 | 6.72529 | 6.295395 | 0.0898099 | 0.4298954
84.7923 | 6.8713 | 6.727086 | 6.292624 | 0.1442136 | 0.4344622
84.8023 | 6.9303 | 6.728958 | 6.289871 | 0.2013424 | 0.4390863
84.8123 | 6.9942 | 6.730904 | 6.287136 | 0.2632964 | 0.4437678
84.8223 | 7.0556 | 6.732924 | 6.284418 | 0.3226756 | 0.4485063
84.8323 | 7.1154 | 6.73502 | 6.281718 | 0.3803802 | 0.4533019
84.8423 | 7.1711 | 6.73719 | 6.279035 | 0.4339104 | 0.4581544
84.8523 | 7.2592 | 6.739434 | 6.27637 | 0.5197665 | 0.4630634
84.8623 | 7.3309 | 6.741751 | 6.273723 | 0.5891489 | 0.4680285
84.8723 | 7.4098 | 6.744142 | 6.271093 | 0.665658 | 0.4730493
84.8823 | 7.4896 | 6.746606 | 6.26848 | 0.7429945 | 0.4781254
84.8923 | 7.5707 | 6.749141 | 6.265885 | 0.821559 | 0.4832558
84.9023 | 7.6529 | 6.751748 | 6.263308 | 0.9011519 | 0.4884403
84.9123 | 7.7451 | 6.754426 | 6.260748 | 0.9906741 | 0.493678
84.9223 | 7.8378 | 6.757174 | 6.258205 | 1.080626 | 0.498968
84.9323 | 7.9201 | 6.75999 | 6.255681 | 1.16011 | 0.5043093
84.9423 | 8.023 | 6.762874 | 6.253173 | 1.260126 | 0.5097009
84.9523 | 8.1239 | 6.765825 | 6.250683 | 1.358075 | 0.5151419
84.9623 | 8.2275 | 6.768841 | 6.248211 | 1.458659 | 0.5206303
84.9723 | 8.3318 | 6.771921 | 6.245756 | 1.559879 | 0.5261651
84.9823 | 8.4434 | 6.775063 | 6.243318 | 1.668337 | 0.5317449
84.9923 | 8.5502 | 6.778266 | 6.240898 | 1.771934 | 0.5373679
85.0022 | 8.6611 | 6.781492 | 6.238519 | 1.879608 | 0.5429728
85.0122 | 8.7613 | 6.78481 | 6.236134 | 1.97649 | 0.5486765
85.0222 | 8.8822 | 6.788183 | 6.233766 | 2.094017 | 0.5544178
85.0322 | 9.0099 | 6.791609 | 6.231415 | 2.218291 | 0.5601946
85.0422 | 9.1296 | 6.795086 | 6.229082 | 2.334514 | 0.5660045
85.0522 | 9.2407 | 6.798611 | 6.226766 | 2.442089 | 0.5718453
85.0622 | 9.3537 | 6.802181 | 6.224467 | 2.551519 | 0.5777142
85.0722 | 9.4749 | 6.805794 | 6.222186 | 2.669106 | 0.5836087
85.0822 | 9.5994 | 6.809448 | 6.219922 | 2.789952 | 0.5895259
85.0922 | 9.7229 | 6.813138 | 6.217675 | 2.909762 | 0.5954628
85.1022 | 9.8331 | 6.816862 | 6.215446 | 3.016238 | 0.6014164
85.1122 | 9.9608 | 6.820617 | 6.213234 | 3.140183 | 0.6073832
85.1222 | 10.0825 | 6.824399 | 6.211039 | 3.258101 | 0.61336
85.1322 | 10.2041 | 6.828205 | 6.208861 | 3.375895 | 0.6193432
85.1422 | 10.326 | 6.83203 | 6.206701 | 3.49397 | 0.6253292
85.1522 | 10.4468 | 6.835872 | 6.204558 | 3.610928 | 0.6313141
85.1622 | 10.5687 | 6.839726 | 6.202432 | 3.728974 | 0.637294
85.1722 | 10.692 | 6.843588 | 6.200323 | 3.848412 | 0.6432649
85.1822 | 10.7942 | 6.847454 | 6.198232 | 3.946746 | 0.6492226
85.1922 | 10.9057 | 6.85132 | 6.196157 | 4.05438 | 0.6551627
85.2022 | 11.0152 | 6.855181 | 6.1941 | 4.160019 | 0.6610811
85.2122 | 11.1318 | 6.859033 | 6.19206 | 4.272767 | 0.666973
85.2222 | 11.2477 | 6.862871 | 6.190037 | 4.384829 | 0.6728339
85.2322 | 11.357 | 6.86669 | 6.188031 | 4.49031 | 0.6786592
85.2422 | 11.4494 | 6.870486 | 6.186042 | 4.578914 | 0.6844442
85.2522 | 11.5462 | 6.874254 | 6.18407 | 4.671946 | 0.6901841
85.2622 | 11.6368 | 6.877989 | 6.182115 | 4.758811 | 0.6958739
85.2722 | 11.7117 | 6.881686 | 6.180177 | 4.830014 | 0.7015089
85.2822 | 11.8027 | 6.88534 | 6.178256 | 4.91736 | 0.7070841
85.2922 | 11.8922 | 6.888947 | 6.176352 | 5.003253 | 0.7125947
85.3022 | 11.9631 | 6.892501 | 6.174465 | 5.070599 | 0.7180356
85.3122 | 12.0297 | 6.895997 | 6.172595 | 5.133703 | 0.723402
85.3222 | 12.0903 | 6.899431 | 6.170742 | 5.190869 | 0.7286891
85.3322 | 12.1483 | 6.902798 | 6.168906 | 5.245502 | 0.733892
85.3422 | 12.2074 | 6.906092 | 6.167086 | 5.301308 | 0.7390059
85.3522 | 12.2557 | 6.90931 | 6.165283 | 5.34639 | 0.7440261
85.3622 | 12.2928 | 6.912446 | 6.163498 | 5.380354 | 0.7489482
85.3722 | 12.3296 | 6.915496 | 6.161729 | 5.414104 | 0.7537675
85.3822 | 12.3585 | 6.918456 | 6.159976 | 5.440044 | 0.7584797
85.3922 | 12.3802 | 6.921321 | 6.158241 | 5.458879 | 0.7630806
85.4022 | 12.3967 | 6.924088 | 6.156522 | 5.472612 | 0.7675661
85.4122 | 12.4137 | 6.926752 | 6.154819 | 5.486948 | 0.7719324
85.4222 | 12.4245 | 6.929309 | 6.153134 | 5.495191 | 0.7761756
85.4322 | 12.4285 | 6.931757 | 6.151465 | 5.496743 | 0.7802922
85.4422 | 12.4258 | 6.934091 | 6.149812 | 5.491709 | 0.784279
85.4522 | 12.4167 | 6.936309 | 6.148177 | 5.480391 | 0.7881327
85.4622 | 12.3922 | 6.938408 | 6.146557 | 5.453792 | 0.7918506
85.4722 | 12.3611 | 6.940385 | 6.144955 | 5.420715 | 0.79543
85.4822 | 12.3263 | 6.942237 | 6.143368 | 5.384063 | 0.7988685
85.4922 | 12.3009 | 6.943963 | 6.141799 | 5.356937 | 0.802164
85.5022 | 12.2566 | 6.94556 | 6.140245 | 5.31104 | 0.8053145
85.5122 | 12.2142 | 6.947027 | 6.138708 | 5.267173 | 0.8083187
85.5222 | 12.1545 | 6.948363 | 6.137188 | 5.206137 | 0.811175
85.5322 | 12.1038 | 6.949566 | 6.135684 | 5.154234 | 0.8138825
85.5422 | 12.0338 | 6.950636 | 6.134196 | 5.083164 | 0.8164404
85.5522 | 11.9604 | 6.951572 | 6.132724 | 5.008828 | 0.8188483
85.5622 | 11.8815 | 6.952375 | 6.131269 | 4.929125 | 0.8211059
85.5722 | 11.7899 | 6.953043 | 6.129829 | 4.836857 | 0.8232135
85.5822 | 11.7025 | 6.953578 | 6.128406 | 4.748922 | 0.8251714
85.5922 | 11.6176 | 6.95398 | 6.127 | 4.66362 | 0.8269803
85.6022 | 11.5191 | 6.95425 | 6.125609 | 4.56485 | 0.8286409
85.6122 | 11.444 | 6.954389 | 6.124234 | 4.489611 | 0.8301549
85.6222 | 11.335 | 6.954399 | 6.122876 | 4.380601 | 0.8315233
85.6322 | 11.2233 | 6.954281 | 6.121533 | 4.269019 | 0.8327483
85.6422 | 11.1151 | 6.954038 | 6.120207 | 4.161062 | 0.8338316
85.6522 | 11.0046 | 6.953672 | 6.118896 | 4.050928 | 0.8347756
85.6622 | 10.8885 | 6.953184 | 6.117601 | 3.935316 | 0.8355827
85.6722 | 10.779 | 6.952578 | 6.116323 | 3.826422 | 0.8362558
85.6822 | 10.6534 | 6.951857 | 6.11506 | 3.701543 | 0.8367978
85.6922 | 10.5584 | 6.951024 | 6.113812 | 3.607376 | 0.8372117
85.7022 | 10.454 | 6.950082 | 6.112581 | 3.503918 | 0.837501
85.7122 | 10.3315 | 6.949035 | 6.111365 | 3.382465 | 0.8376692
85.7222 | 10.2108 | 6.947886 | 6.110165 | 3.262914 | 0.83772
85.7322 | 10.094 | 6.946639 | 6.108981 | 3.147361 | 0.8376574
85.7422 | 9.9713 | 6.945298 | 6.107813 | 3.026002 | 0.8374853
85.7522 | 9.8577 | 6.943867 | 6.10666 | 2.913833 | 0.837208
85.7622 | 9.7422 | 6.942352 | 6.105522 | 2.799848 | 0.8368297
85.7722 | 9.6236 | 6.940755 | 6.1044 | 2.682845 | 0.8363548
85.7822 | 9.5313 | 6.939081 | 6.103293 | 2.592219 | 0.8357879
85.7922 | 9.3966 | 6.937336 | 6.102202 | 2.459264 | 0.8351335
85.8022 | 9.2887 | 6.935523 | 6.101127 | 2.353177 | 0.8343965
85.8122 | 9.1756 | 6.933648 | 6.100066 | 2.241952 | 0.8335814
85.8222 | 9.0623 | 6.931714 | 6.099021 | 2.130586 | 0.832693
85.8322 | 8.9506 | 6.929728 | 6.097991 | 2.020872 | 0.8317363
85.8422 | 8.8241 | 6.927693 | 6.096977 | 1.896407 | 0.830716
85.8522 | 8.7162 | 6.925614 | 6.095977 | 1.790586 | 0.8296371
85.8622 | 8.6287 | 6.923497 | 6.094993 | 1.705203 | 0.8285043
85.8722 | 8.5217 | 6.921346 | 6.094024 | 1.600354 | 0.8273224
85.8822 | 8.4141 | 6.919166 | 6.09307 | 1.494934 | 0.8260964
85.8922 | 8.2999 | 6.916961 | 6.09213 | 1.382939 | 0.824831
85.9022 | 8.2036 | 6.914737 | 6.091206 | 1.288863 | 0.8235309
85.9122 | 8.1083 | 6.912498 | 6.090297 | 1.195802 | 0.8222007
85.9222 | 8.0008 | 6.910247 | 6.089402 | 1.090553 | 0.8208451
85.9322 | 7.9107 | 6.907991 | 6.088523 | 1.002709 | 0.8194686
85.9422 | 7.8125 | 6.905733 | 6.087658 | 0.9067667 | 0.8180755
85.9522 | 7.7397 | 6.903478 | 6.086808 | 0.8362221 | 0.8166702
85.9622 | 7.6478 | 6.901229 | 6.085972 | 0.7465708 | 0.815257
85.9721 | 7.5648 | 6.899013 | 6.085159 | 0.6657874 | 0.8138532
85.9821 | 7.4849 | 6.896789 | 6.084353 | 0.5881109 | 0.812436
85.9921 | 7.3955 | 6.894584 | 6.083561 | 0.5009161 | 0.8110227
86.0021 | 7.3222 | 6.892401 | 6.082784 | 0.4297993 | 0.8096169
86.0121 | 7.2476 | 6.890243 | 6.082021 | 0.3573569 | 0.8082223
86.0221 | 7.177 | 6.888114 | 6.081272 | 0.2888858 | 0.806842
86.0321 | 7.121 | 6.886017 | 6.080538 | 0.2349827 | 0.8054794
86.0421 | 7.0448 | 6.883956 | 6.079818 | 0.1608445 | 0.8041377
86.0521 | 6.9844 | 6.881932 | 6.079112 | 0.1024684 | 0.8028195
86.0621 | 6.9179 | 6.879948 | 6.07842 | 0.03795172 | 0.8015278
86.0721 | 6.8598 | 6.878008 | 6.077743 | -0.018208 | 0.800265
86.0821 | 6.8055 | 6.876113 | 6.07708 | -0.07061315 | 0.7990336
86.0921 | 6.7402 | 6.874266 | 6.07643 | -0.1340659 | 0.7978358
86.1021 | 6.685 | 6.872468 | 6.075795 | -0.1874683 | 0.7966736
86.1121 | 6.6447 | 6.870722 | 6.075173 | -0.226022 | 0.7955489
86.1221 | 6.5911 | 6.869029 | 6.074565 | -0.2779288 | 0.7944633
86.1321 | 6.5444 | 6.86739 | 6.073972 | -0.3229902 | 0.7934186
86.1421 | 6.4897 | 6.865807 | 6.073391 | -0.3761073 | 0.7924159
86.1521 | 6.4515 | 6.864281 | 6.072825 | -0.4127813 | 0.7914564
86.1621 | 6.4093 | 6.862813 | 6.072272 | -0.4535133 | 0.7905412
86.1721 | 6.3698 | 6.861404 | 6.071733 | -0.4916039 | 0.7896711
86.1821 | 6.3308 | 6.860054 | 6.071207 | -0.5292539 | 0.7888469
86.1921 | 6.2924 | 6.858764 | 6.070695 | -0.5663636 | 0.788069
86.2021 | 6.2601 | 6.857534 | 6.070196 | -0.5974336 | 0.7873379
86.2121 | 6.2295 | 6.856364 | 6.06971 | -0.6268639 | 0.7866538
86.2221 | 6.1949 | 6.855254 | 6.069238 | -0.6603545 | 0.7860167
86.2321 | 6.1689 | 6.854205 | 6.068779 | -0.6853054 | 0.7854267
86.2421 | 6.1352 | 6.853216 | 6.068333 | -0.7180163 | 0.7848837
86.2521 | 6.1152 | 6.852287 | 6.0679 | -0.737087 | 0.7843872
86.2621 | 6.0923 | 6.851417 | 6.06748 | -0.759117 | 0.7839371
86.2721 | 6.0642 | 6.850606 | 6.067073 | -0.7864057 | 0.7835326
86.2821 | 6.0461 | 6.849852 | 6.066679 | -0.8037524 | 0.7831734
86.2921 | 6.018 | 6.849157 | 6.066298 | -0.8311566 | 0.7828586
86.3021 | 5.9997 | 6.848517 | 6.06593 | -0.8488172 | 0.7825876
86.3121 | 5.9851 | 6.847933 | 6.065574 | -0.8628334 | 0.7823594
86.3221 | 5.9682 | 6.847404 | 6.065231 | -0.8792042 | 0.7821733
86.3321 | 5.9487 | 6.846929 | 6.064901 | -0.8982287 | 0.7820282
86.3421 | 5.9341 | 6.846506 | 6.064583 | -0.9124058 | 0.7819231
86.3521 | 5.9141 | 6.846134 | 6.064277 | -0.9320343 | 0.7818571
86.3621 | 5.8976 | 6.845813 | 6.063984 | -0.9482131 | 0.781829
86.3721 | 5.8855 | 6.845541 | 6.063703 | -0.9600411 | 0.7818377
86.3821 | 5.8786 | 6.845317 | 6.063435 | -0.9667171 | 0.7818821
86.3921 | 5.8594 | 6.84514 | 6.063179 | -0.9857399 | 0.7819612
86.4021 | 5.8475 | 6.845008 | 6.062935 | -0.9975082 | 0.7820737
86.4121 | 5.8379 | 6.844921 | 6.062702 | -1.007021 | 0.7822188
86.4221 | 5.826 | 6.844877 | 6.062482 | -1.018877 | 0.7823952
86.4321 | 5.8169 | 6.844876 | 6.062274 | -1.027976 | 0.7826019
86.4421 | 5.8045 | 6.844916 | 6.062078 | -1.040416 | 0.782838
86.4521 | 5.795 | 6.844995 | 6.061893 | -1.049995 | 0.7831023
86.4621 | 5.7867 | 6.845114 | 6.06172 | -1.058414 | 0.7833941
86.4721 | 5.7794 | 6.845271 | 6.061559 | -1.065871 | 0.7837124
86.4821 | 5.7679 | 6.845465 | 6.061409 | -1.077565 | 0.7840564
86.4921 | 5.7585 | 6.845696 | 6.061271 | -1.087196 | 0.7844254
86.5021 | 5.7516 | 6.845962 | 6.061144 | -1.094362 | 0.7848187
86.5121 | 5.7499 | 6.846264 | 6.061028 | -1.096364 | 0.7852357
86.5221 | 5.7369 | 6.8466 | 6.060924 | -1.1097 | 0.7856758
86.5321 | 5.7302 | 6.846969 | 6.060831 | -1.116769 | 0.7861386
86.5421 | 5.7226 | 6.847372 | 6.060749 | -1.124772 | 0.7866238
86.5521 | 5.7178 | 6.847808 | 6.060678 | -1.130008 | 0.7871309
86.5621 | 5.7079 | 6.848277 | 6.060618 | -1.140377 | 0.7876598
86.5721 | 5.7027 | 6.848779 | 6.060568 | -1.146079 | 0.7882103
86.5821 | 5.6976 | 6.849312 | 6.06053 | -1.151712 | 0.7887825
86.5921 | 5.694 | 6.849879 | 6.060502 | -1.155879 | 0.7893763
86.6021 | 5.6909 | 6.850477 | 6.060485 | -1.159577 | 0.7899917
86.6121 | 5.6813 | 6.851108 | 6.060479 | -1.169808 | 0.7906292
86.6221 | 5.6762 | 6.851772 | 6.060483 | -1.175572 | 0.7912889
86.6321 | 5.6745 | 6.852468 | 6.060497 | -1.177968 | 0.7919711
86.6421 | 5.6711 | 6.853198 | 6.060522 | -1.182098 | 0.7926763
86.6521 | 5.6666 | 6.853962 | 6.060557 | -1.187362 | 0.793405
86.6621 | 5.6636 | 6.85476 | 6.060602 | -1.19116 | 0.7941577
86.6721 | 5.6653 | 6.855592 | 6.060657 | -1.190292 | 0.794935
86.6821 | 5.6617 | 6.85646 | 6.060722 | -1.19476 | 0.7957377
86.6921 | 5.6579 | 6.857364 | 6.060797 | -1.199464 | 0.7965665
86.7021 | 5.654 | 6.858304 | 6.060882 | -1.204304 | 0.797422
86.7121 | 5.6517 | 6.859282 | 6.060977 | -1.207582 | 0.7983053
86.7221 | 5.649 | 6.860298 | 6.061081 | -1.211298 | 0.799217
86.7321 | 5.6429 | 6.861353 | 6.061195 | -1.218453 | 0.8001582
86.7421 | 5.6462 | 6.862448 | 6.061318 | -1.216248 | 0.8011297
86.7521 | 5.6395 | 6.863583 | 6.061451 | -1.224083 | 0.8021325
86.7621 | 5.6415 | 6.86476 | 6.061593 | -1.22326 | 0.8031674
86.7721 | 5.6342 | 6.865979 | 6.061744 | -1.231779 | 0.8042355
86.7821 | 5.6245 | 6.867242 | 6.061904 | -1.242742 | 0.8053378
86.7921 | 5.619 | 6.868548 | 6.062073 | -1.249548 | 0.806475
86.8021 | 5.622 | 6.8699 | 6.062252 | -1.2479 | 0.8076483
86.8121 | 5.6232 | 6.871297 | 6.062439 | -1.248097 | 0.8088585
86.8221 | 5.6157 | 6.872741 | 6.062635 | -1.257041 | 0.8101064
86.8321 | 5.6088 | 6.874232 | 6.062839 | -1.265432 | 0.811393
86.8421 | 5.6059 | 6.875771 | 6.063052 | -1.269871 | 0.8127189
86.8521 | 5.5969 | 6.877359 | 6.063274 | -1.280459 | 0.8140849
86.8621 | 5.5981 | 6.878996 | 6.063504 | -1.280896 | 0.8154918
86.8721 | 5.5946 | 6.880683 | 6.063742 | -1.286083 | 0.8169401
86.8821 | 5.5919 | 6.882419 | 6.063989 | -1.290519 | 0.8184304
86.8921 | 5.5952 | 6.884207 | 6.064244 | -1.289007 | 0.8199631
86.9021 | 5.5867 | 6.886045 | 6.064506 | -1.299345 | 0.8215386
86.9121 | 5.585 | 6.887934 | 6.064777 | -1.302934 | 0.8231571
86.9221 | 5.5843 | 6.889874 | 6.065055 | -1.305574 | 0.8248189
86.9321 | 5.5719 | 6.891865 | 6.065341 | -1.319965 | 0.826524
86.942 | 5.5697 | 6.893887 | 6.065632 | -1.324187 | 0.8282549
86.952 | 5.5799 | 6.895979 | 6.065933 | -1.316079 | 0.8300459
86.962 | 5.5823 | 6.898122 | 6.066242 | -1.315822 | 0.8318796
86.972 | 5.5771 | 6.900313 | 6.066558 | -1.323213 | 0.8337555
86.982 | 5.5657 | 6.902554 | 6.066881 | -1.336854 | 0.8356732
86.992 | 5.5807 | 6.904843 | 6.067211 | -1.324143 | 0.8376317
87.002 | 5.5778 | 6.907179 | 6.067549 | -1.329379 | 0.8396304
87.012 | 5.5551 | 6.909561 | 6.067893 | -1.354461 | 0.8416682
87.022 | 5.5659 | 6.911988 | 6.068244 | -1.346088 | 0.8437437
87.032 | 5.577 | 6.914458 | 6.068602 | -1.337458 | 0.8458557
87.042 | 5.569 | 6.916969 | 6.068966 | -1.347969 | 0.8480026
87.052 | 5.5641 | 6.91952 | 6.069337 | -1.35542 | 0.8501827
87.062 | 5.558 | 6.922109 | 6.069715 | -1.364109 | 0.8523941
87.072 | 5.575 | 6.924733 | 6.070098 | -1.349733 | 0.8546348
87.082 | 5.5686 | 6.927391 | 6.070488 | -1.358791 | 0.8569025
87.092 | 5.5445 | 6.930079 | 6.070884 | -1.385579 | 0.8591947
87.102 | 5.5463 | 6.932795 | 6.071286 | -1.386495 | 0.861509
87.112 | 5.557 | 6.935536 | 6.071694 | -1.378536 | 0.8638425
87.122 | 5.5532 | 6.9383 | 6.072107 | -1.3851 | 0.8661923
87.132 | 5.5489 | 6.941082 | 6.072526 | -1.392182 | 0.8685551
87.142 | 5.5447 | 6.943879 | 6.072951 | -1.399179 | 0.8709277
87.152 | 5.5508 | 6.946688 | 6.073381 | -1.395888 | 0.8733068
87.162 | 5.5378 | 6.949505 | 6.073817 | -1.411705 | 0.8756884
87.172 | 5.5239 | 6.952326 | 6.074257 | -1.428426 | 0.878069
87.182 | 5.5273 | 6.955148 | 6.074703 | -1.427848 | 0.8804444
87.192 | 5.5325 | 6.957965 | 6.075154 | -1.425465 | 0.8828106
87.202 | 5.5322 | 6.960773 | 6.07561 | -1.428573 | 0.8851634
87.212 | 5.5254 | 6.963568 | 6.07607 | -1.438168 | 0.8874981
87.222 | 5.5246 | 6.966346 | 6.076535 | -1.441746 | 0.8898104
87.232 | 5.5212 | 6.9691 | 6.077005 | -1.4479 | 0.8920957
87.242 | 5.5303 | 6.971828 | 6.077479 | -1.441528 | 0.894349
87.252 | 5.5124 | 6.974522 | 6.077957 | -1.462122 | 0.8965655
87.262 | 5.5085 | 6.977179 | 6.078439 | -1.468679 | 0.8987402
87.272 | 5.5228 | 6.979794 | 6.078926 | -1.456994 | 0.9008681
87.282 | 5.5188 | 6.98236 | 6.079416 | -1.46356 | 0.902944
87.292 | 5.517 | 6.984873 | 6.07991 | -1.467873 | 0.9049628
87.302 | 5.5076 | 6.987328 | 6.080408 | -1.479728 | 0.9069193
87.312 | 5.5146 | 6.989718 | 6.08091 | -1.475118 | 0.9088081
87.322 | 5.5154 | 6.992039 | 6.081415 | -1.476639 | 0.910624
87.332 | 5.5038 | 6.994285 | 6.081923 | -1.490485 | 0.9123618
87.342 | 5.5024 | 6.996451 | 6.082435 | -1.494051 | 0.9140161
87.352 | 5.5025 | 6.998531 | 6.082949 | -1.496031 | 0.9155818
87.362 | 5.498 | 7.000521 | 6.083467 | -1.502521 | 0.9170537
87.372 | 5.4981 | 7.002414 | 6.083987 | -1.504314 | 0.9184267
87.382 | 5.4886 | 7.004206 | 6.08451 | -1.515606 | 0.9196956
87.392 | 5.4875 | 7.005892 | 6.085036 | -1.518392 | 0.9208557
87.402 | 5.4879 | 7.007466 | 6.085564 | -1.519566 | 0.921902
87.412 | 5.4661 | 7.008925 | 6.086095 | -1.542825 | 0.9228299
87.422 | 5.4686 | 7.010262 | 6.086627 | -1.541662 | 0.9236345
87.432 | 5.4696 | 7.011474 | 6.087162 | -1.541874 | 0.9243119
87.442 | 5.4573 | 7.012556 | 6.087699 | -1.555256 | 0.9248574
87.452 | 5.4565 | 7.013505 | 6.088238 | -1.557005 | 0.9252671
87.462 | 5.4475 | 7.014315 | 6.088778 | -1.566815 | 0.9255371
87.472 | 5.4474 | 7.014983 | 6.08932 | -1.567583 | 0.9256638
87.482 | 5.4355 | 7.015506 | 6.089863 | -1.580006 | 0.9256436
87.492 | 5.4338 | 7.015881 | 6.090407 | -1.582081 | 0.9254733
87.502 | 5.4332 | 7.016103 | 6.090953 | -1.582903 | 0.92515
87.512 | 5.4288 | 7.01617 | 6.0915 | -1.58737 | 0.9246708
87.522 | 5.4302 | 7.016081 | 6.092047 | -1.585881 | 0.9240333
87.532 | 5.4241 | 7.015831 | 6.092596 | -1.591731 | 0.9232352
87.542 | 5.4235 | 7.015419 | 6.093145 | -1.591919 | 0.9222747
87.552 | 5.4205 | 7.014844 | 6.093694 | -1.594344 | 0.92115
87.562 | 5.4208 | 7.014103 | 6.094244 | -1.593303 | 0.9198596
87.572 | 5.4167 | 7.013196 | 6.094794 | -1.596496 | 0.9184024
87.582 | 5.42 | 7.012122 | 6.095344 | -1.592122 | 0.9167777
87.592 | 5.4227 | 7.010879 | 6.095894 | -1.588179 | 0.9149848
87.602 | 5.4186 | 7.009467 | 6.096444 | -1.590867 | 0.9130233
87.612 | 5.422 | 7.007886 | 6.096993 | -1.585886 | 0.9108933
87.622 | 5.4128 | 7.006137 | 6.097542 | -1.593337 | 0.908595
87.632 | 5.416 | 7.00422 | 6.09809 | -1.58822 | 0.9061292
87.642 | 5.4171 | 7.002134 | 6.098638 | -1.585034 | 0.9034964
87.652 | 5.4187 | 6.999882 | 6.099184 | -1.581182 | 0.9006978
87.662 | 5.416 | 6.997465 | 6.09973 | -1.581465 | 0.8977347
87.672 | 5.4128 | 6.994883 | 6.100274 | -1.582083 | 0.8946088
87.682 | 5.4159 | 6.992139 | 6.100817 | -1.576239 | 0.8913217
87.692 | 5.4127 | 6.989234 | 6.101359 | -1.576534 | 0.8878757
87.702 | 5.4086 | 6.986172 | 6.101898 | -1.577572 | 0.8842732
87.712 | 5.4119 | 6.982953 | 6.102436 | -1.571053 | 0.8805165
87.722 | 5.4057 | 6.979581 | 6.102972 | -1.573881 | 0.8766084
87.732 | 5.3996 | 6.976058 | 6.103506 | -1.576458 | 0.872552
87.742 | 5.4111 | 6.972388 | 6.104038 | -1.561288 | 0.8683503
87.752 | 5.4121 | 6.968574 | 6.104567 | -1.556474 | 0.8640067
87.762 | 5.4062 | 6.964619 | 6.105094 | -1.558419 | 0.8595248
87.772 | 5.4071 | 6.960526 | 6.105618 | -1.553426 | 0.8549081
87.782 | 5.4169 | 6.9563 | 6.106139 | -1.5394 | 0.8501605
87.792 | 5.4113 | 6.951943 | 6.106657 | -1.540643 | 0.845286
87.802 | 5.4009 | 6.947461 | 6.107172 | -1.546561 | 0.8402887
87.812 | 5.4126 | 6.942857 | 6.107684 | -1.530257 | 0.8351729
87.822 | 5.4133 | 6.938135 | 6.108192 | -1.524835 | 0.8299428
87.832 | 5.4154 | 6.9333 | 6.108697 | -1.5179 | 0.8246029
87.842 | 5.4144 | 6.928355 | 6.109198 | -1.513955 | 0.8191577
87.852 | 5.4277 | 6.923306 | 6.109695 | -1.495606 | 0.8136117
87.862 | 5.4147 | 6.918157 | 6.110187 | -1.503457 | 0.8079696
87.872 | 5.4073 | 6.912912 | 6.110676 | -1.505612 | 0.8022362
87.882 | 5.4242 | 6.907576 | 6.11116 | -1.483376 | 0.796416
87.892 | 5.4215 | 6.902153 | 6.111639 | -1.480653 | 0.790514
87.902 | 5.4201 | 6.896649 | 6.112114 | -1.476549 | 0.784535
87.9119 | 5.4194 | 6.891123 | 6.112579 | -1.471723 | 0.7785441
87.9219 | 5.429 | 6.88547 | 6.113044 | -1.45647 | 0.7724259
87.9319 | 5.4301 | 6.879748 | 6.113503 | -1.449648 | 0.7662449
87.9419 | 5.4198 | 6.873963 | 6.113957 | -1.454163 | 0.7600058
87.9519 | 5.4217 | 6.868119 | 6.114406 | -1.446419 | 0.7537135
87.9619 | 5.4285 | 6.862221 | 6.114849 | -1.433721 | 0.7473726
87.9719 | 5.4295 | 6.856273 | 6.115286 | -1.426773 | 0.7409877
87.9819 | 5.4275 | 6.85028 | 6.115717 | -1.42278 | 0.7345634
87.9919 | 5.4245 | 6.844245 | 6.116141 | -1.419745 | 0.7281043
88.0019 | 5.4268 | 6.838174 | 6.116559 | -1.411374 | 0.7216148
88.0119 | 5.4288 | 6.83207 | 6.116971 | -1.40327 | 0.7150992
88.0219 | 5.4323 | 6.825938 | 6.117376 | -1.393638 | 0.708562
88.0319 | 5.4126 | 6.819781 | 6.117774 | -1.407181 | 0.7020072
88.0419 | 5.4271 | 6.813604 | 6.118165 | -1.386504 | 0.695439
88.0519 | 5.4231 | 6.807409 | 6.118548 | -1.384309 | 0.6888613
88.0619 | 5.4133 | 6.801202 | 6.118924 | -1.387902 | 0.6822781
88.0719 | 5.4094 | 6.794986 | 6.119293 | -1.385586 | 0.6756933
88.0819 | 5.4112 | 6.788764 | 6.119654 | -1.377564 | 0.6691103
88.0919 | 5.3989 | 6.782539 | 6.120006 | -1.383639 | 0.6625329
88.1019 | 5.398 | 6.776315 | 6.120351 | -1.378315 | 0.6559645
88.1119 | 5.3942 | 6.770096 | 6.120687 | -1.375896 | 0.6494084
88.1219 | 5.3868 | 6.763883 | 6.121015 | -1.377083 | 0.6428677
88.1319 | 5.3954 | 6.75768 | 6.121334 | -1.36228 | 0.6363457
88.1419 | 5.3772 | 6.75149 | 6.121644 | -1.37429 | 0.6298453
88.1519 | 5.3757 | 6.745315 | 6.121946 | -1.369615 | 0.6233693
88.1619 | 5.3786 | 6.739158 | 6.122238 | -1.360558 | 0.6169204
88.1719 | 5.3701 | 6.733021 | 6.12252 | -1.362921 | 0.6105012
88.1819 | 5.3711 | 6.726907 | 6.122793 | -1.355807 | 0.6041142
88.1919 | 5.3748 | 6.720818 | 6.123056 | -1.346018 | 0.5977617
88.2019 | 5.3676 | 6.714755 | 6.123309 | -1.347155 | 0.5914459
88.2119 | 5.3739 | 6.708722 | 6.123553 | -1.334822 | 0.585169
88.2219 | 5.3724 | 6.702718 | 6.123785 | -1.330318 | 0.5789329
88.2319 | 5.3702 | 6.696747 | 6.124008 | -1.326547 | 0.5727395
88.2419 | 5.3685 | 6.69081 | 6.124219 | -1.32231 | 0.5665905
88.2519 | 5.3743 | 6.684907 | 6.12442 | -1.310607 | 0.5604876
88.2619 | 5.3764 | 6.679042 | 6.124609 | -1.302642 | 0.5544324
88.2719 | 5.3788 | 6.673214 | 6.124787 | -1.294414 | 0.5484262
88.2819 | 5.3774 | 6.667424 | 6.124954 | -1.290024 | 0.5424703
88.2919 | 5.3823 | 6.661675 | 6.125109 | -1.279375 | 0.536566
88.3019 | 5.3811 | 6.655967 | 6.125252 | -1.274867 | 0.5307143
88.3119 | 5.3868 | 6.6503 | 6.125384 | -1.2635 | 0.5249164
88.3219 | 5.3839 | 6.644676 | 6.125503 | -1.260776 | 0.5191732
88.3319 | 5.3876 | 6.639094 | 6.125609 | -1.251494 | 0.5134853
88.3419 | 5.3789 | 6.633557 | 6.125703 | -1.254657 | 0.5078538
88.3519 | 5.3872 | 6.628063 | 6.125784 | -1.240863 | 0.5022791
88.3619 | 5.3841 | 6.622614 | 6.125852 | -1.238514 | 0.4967619
88.3719 | 5.3911 | 6.617209 | 6.125907 | -1.226109 | 0.4913027
88.3819 | 5.38 | 6.61185 | 6.125948 | -1.23185 | 0.485902
88.3919 | 5.3826 | 6.606536 | 6.125976 | -1.223936 | 0.48056
88.4019 | 5.3824 | 6.601267 | 6.125989 | -1.218867 | 0.4752772
88.4119 | 5.3751 | 6.596043 | 6.125989 | -1.220943 | 0.4700537
88.4219 | 5.376 | 6.590865 | 6.125975 | -1.214865 | 0.4648898
88.4319 | 5.3675 | 6.585731 | 6.125946 | -1.218231 | 0.4597854
88.4419 | 5.3821 | 6.580643 | 6.125902 | -1.198543 | 0.4547409
88.4519 | 5.3646 | 6.5756 | 6.125844 | -1.211 | 0.449756
88.4619 | 5.3709 | 6.570601 | 6.12577 | -1.199701 | 0.4448308
88.4719 | 5.3706 | 6.565647 | 6.125682 | -1.195047 | 0.4399652
88.4819 | 5.3616 | 6.560736 | 6.125577 | -1.199136 | 0.4351591
88.4919 | 5.3698 | 6.55587 | 6.125457 | -1.18607 | 0.4304122
88.5019 | 5.3697 | 6.551046 | 6.125322 | -1.181346 | 0.4257245
88.5119 | 5.3598 | 6.546265 | 6.12517 | -1.186465 | 0.4210956
88.5219 | 5.3734 | 6.541527 | 6.125001 | -1.168127 | 0.4165252
88.5319 | 5.37 | 6.53683 | 6.124816 | -1.16683 | 0.4120132
88.5419 | 5.3782 | 6.532174 | 6.124615 | -1.153974 | 0.407559
88.5519 | 5.376 | 6.527559 | 6.124396 | -1.151559 | 0.4031623
88.5619 | 5.3766 | 6.522983 | 6.124161 | -1.146383 | 0.3988228
88.5719 | 5.3744 | 6.518447 | 6.123907 | -1.144047 | 0.39454
88.5819 | 5.3827 | 6.51395 | 6.123637 | -1.13125 | 0.3903135
88.5919 | 5.3741 | 6.509491 | 6.123348 | -1.135391 | 0.3861427
88.6019 | 5.3896 | 6.505069 | 6.123041 | -1.115469 | 0.3820273
88.6119 | 5.3792 | 6.500683 | 6.122717 | -1.121483 | 0.3779668
88.6219 | 5.377 | 6.496334 | 6.122373 | -1.119334 | 0.3739605
88.6319 | 5.3803 | 6.492019 | 6.122011 | -1.111719 | 0.3700081
88.6419 | 5.3705 | 6.487739 | 6.12163 | -1.117239 | 0.3661088
88.6519 | 5.3628 | 6.483492 | 6.12123 | -1.120692 | 0.3622624
88.6619 | 5.3789 | 6.479278 | 6.12081 | -1.100378 | 0.358468
88.6719 | 5.3678 | 6.475096 | 6.120371 | -1.107296 | 0.3547252
88.6819 | 5.3591 | 6.470945 | 6.119912 | -1.111845 | 0.3510333
88.6919 | 5.3541 | 6.466825 | 6.119433 | -1.112725 | 0.3473919
88.7019 | 5.3625 | 6.462733 | 6.118933 | -1.100233 | 0.3438003
88.7119 | 5.3479 | 6.458671 | 6.118413 | -1.110771 | 0.3402578
88.7219 | 5.3431 | 6.454637 | 6.117873 | -1.111537 | 0.336764
88.7319 | 5.351 | 6.450629 | 6.117311 | -1.099629 | 0.3333182
88.7419 | 5.3505 | 6.446648 | 6.116728 | -1.096148 | 0.3299198
88.7519 | 5.3457 | 6.442692 | 6.116124 | -1.096992 | 0.3265682
88.7619 | 5.3445 | 6.43876 | 6.115497 | -1.09426 | 0.3232628
88.7719 | 5.3435 | 6.434853 | 6.11485 | -1.091353 | 0.320003
88.7819 | 5.3456 | 6.430968 | 6.114179 | -1.085368 | 0.3167881
88.7919 | 5.3423 | 6.427105 | 6.113487 | -1.084805 | 0.3136176
88.8019 | 5.3413 | 6.423263 | 6.112772 | -1.081963 | 0.3104909
88.8119 | 5.3528 | 6.419441 | 6.112034 | -1.066641 | 0.3074074
88.8219 | 5.3519 | 6.415639 | 6.111273 | -1.063739 | 0.3043664
88.8319 | 5.3505 | 6.411856 | 6.110488 | -1.061356 | 0.3013673
88.8419 | 5.3625 | 6.40809 | 6.10968 | -1.04559 | 0.2984096
88.8519 | 5.3568 | 6.404341 | 6.108848 | -1.047541 | 0.2954928
88.8619 | 5.3481 | 6.400609 | 6.107992 | -1.052509 | 0.2926161
88.8719 | 5.3718 | 6.396891 | 6.107112 | -1.025091 | 0.289779
88.8818 | 5.3539 | 6.393226 | 6.106217 | -1.039326 | 0.2870097
88.8918 | 5.3689 | 6.389537 | 6.105287 | -1.020637 | 0.2842497
88.9018 | 5.3673 | 6.38586 | 6.104333 | -1.01856 | 0.2815276
88.9118 | 5.3667 | 6.382196 | 6.103353 | -1.015496 | 0.2788429
88.9218 | 5.3704 | 6.378543 | 6.102348 | -1.008143 | 0.276195
88.9318 | 5.3654 | 6.3749 | 6.101317 | -1.0095 | 0.2735833
88.9418 | 5.3745 | 6.371267 | 6.10026 | -0.9967671 | 0.2710073
88.9518 | 5.3715 | 6.367643 | 6.099177 | -0.9961429 | 0.2684664
88.9618 | 5.3802 | 6.364027 | 6.098067 | -0.9838268 | 0.2659602
88.9718 | 5.3867 | 6.360418 | 6.09693 | -0.9737179 | 0.263488
88.9818 | 5.3774 | 6.356816 | 6.095766 | -0.9794156 | 0.2610494
88.9918 | 5.3838 | 6.353219 | 6.094575 | -0.969419 | 0.2586439
89.0018 | 5.3843 | 6.349627 | 6.093356 | -0.9653274 | 0.2562709
89.0118 | 5.3821 | 6.34604 | 6.09211 | -0.96394 | 0.25393
89.0218 | 5.393 | 6.342456 | 6.090835 | -0.9494561 | 0.2516206
89.0318 | 5.395 | 6.338875 | 6.089533 | -0.9438749 | 0.2493423
89.0418 | 5.3876 | 6.335296 | 6.088201 | -0.9476957 | 0.2470946
89.0518 | 5.3939 | 6.331718 | 6.086841 | -0.9378178 | 0.244877
89.0618 | 5.3892 | 6.32814 | 6.085451 | -0.9389404 | 0.242689
89.0718 | 5.3864 | 6.324563 | 6.084032 | -0.9381627 | 0.2405302
89.0818 | 5.3956 | 6.320984 | 6.082584 | -0.9253842 | 0.2384002
89.0918 | 5.3839 | 6.317404 | 6.081106 | -0.933504 | 0.2362984
89.1018 | 5.3906 | 6.313821 | 6.079597 | -0.9232215 | 0.2342245
89.1118 | 5.3824 | 6.310236 | 6.078058 | -0.9278359 | 0.232178
89.1218 | 5.3776 | 6.306647 | 6.076488 | -0.9290466 | 0.2301584
89.1318 | 5.386 | 6.303053 | 6.074887 | -0.9170528 | 0.2281654
89.1418 | 5.3669 | 6.299454 | 6.073255 | -0.9325539 | 0.2261985
89.1518 | 5.3772 | 6.295849 | 6.071592 | -0.9186492 | 0.2242573
89.1618 | 5.3527 | 6.292238 | 6.069897 | -0.9395381 | 0.2223415
89.1718 | 5.3688 | 6.28862 | 6.068169 | -0.9198198 | 0.2204506
89.1818 | 5.3576 | 6.284994 | 6.066409 | -0.9273936 | 0.2185842
89.1918 | 5.3618 | 6.281359 | 6.064617 | -0.919559 | 0.216742
89.2018 | 5.3593 | 6.277715 | 6.062792 | -0.9184153 | 0.2149236
89.2118 | 5.3572 | 6.274062 | 6.060933 | -0.9168618 | 0.2131285
89.2218 | 5.3493 | 6.270398 | 6.059041 | -0.9210979 | 0.2113565
89.2318 | 5.353 | 6.266723 | 6.057116 | -0.913723 | 0.2096071
89.2418 | 5.3528 | 6.263036 | 6.055156 | -0.9102363 | 0.2078801
89.2518 | 5.354 | 6.259337 | 6.053162 | -0.9053373 | 0.2061751
89.2618 | 5.3672 | 6.255625 | 6.051134 | -0.8884254 | 0.2044917
89.2718 | 5.3645 | 6.2519 | 6.04907 | -0.8873999 | 0.2028295
89.2818 | 5.3669 | 6.24816 | 6.046972 | -0.8812603 | 0.2011884
89.2918 | 5.3595 | 6.244406 | 6.044838 | -0.8849058 | 0.1995678
89.3018 | 5.3652 | 6.240636 | 6.042668 | -0.8754359 | 0.1979676
89.3118 | 5.3723 | 6.23685 | 6.040463 | -0.8645501 | 0.1963874
89.3218 | 5.3785 | 6.233048 | 6.038221 | -0.8545476 | 0.1948268
89.3318 | 5.3946 | 6.229228 | 6.035942 | -0.8346279 | 0.1932857
89.3418 | 5.3793 | 6.22539 | 6.033627 | -0.8460904 | 0.1917636
89.3518 | 5.3886 | 6.221535 | 6.031274 | -0.8329346 | 0.1902603
89.3618 | 5.3757 | 6.21766 | 6.028884 | -0.8419598 | 0.1887755
89.3718 | 5.3934 | 6.213765 | 6.026457 | -0.8203655 | 0.1873089
89.3818 | 5.3944 | 6.209851 | 6.023991 | -0.8154511 | 0.1858603
89.3918 | 5.3982 | 6.205916 | 6.021487 | -0.8077159 | 0.1844293
89.4018 | 5.4054 | 6.20196 | 6.018944 | -0.7965596 | 0.1830157
89.4118 | 5.3925 | 6.197981 | 6.016362 | -0.8054814 | 0.1816192
89.4218 | 5.3898 | 6.193981 | 6.013741 | -0.8041808 | 0.1802396
89.4318 | 5.3973 | 6.189957 | 6.011081 | -0.7926574 | 0.1788766
89.4418 | 5.379 | 6.18591 | 6.00838 | -0.8069104 | 0.1775299
89.4518 | 5.4161 | 6.181839 | 6.00564 | -0.7657394 | 0.1761993
89.4618 | 5.3854 | 6.177744 | 6.002859 | -0.7923438 | 0.1748846
89.4718 | 5.3974 | 6.173623 | 6.000038 | -0.7762231 | 0.1735855
89.4818 | 5.3906 | 6.169477 | 5.997175 | -0.7788767 | 0.1723018
89.4918 | 5.3776 | 6.165304 | 5.994271 | -0.7877042 | 0.1710333
89.5018 | 5.3827 | 6.161105 | 5.991325 | -0.7784048 | 0.1697796
89.5118 | 5.3919 | 6.156878 | 5.988338 | -0.7649782 | 0.1685407
89.5218 | 5.3833 | 6.152624 | 5.985308 | -0.7693238 | 0.1673162
89.5318 | 5.3836 | 6.148341 | 5.982235 | -0.7647411 | 0.166106
89.5418 | 5.3883 | 6.14403 | 5.97912 | -0.7557295 | 0.1649098
89.5518 | 5.3826 | 6.139689 | 5.975961 | -0.7570886 | 0.1637275
89.5618 | 5.3815 | 6.135318 | 5.972759 | -0.7538177 | 0.1625588
89.5718 | 5.3801 | 6.130916 | 5.969513 | -0.7508164 | 0.1614036
89.5818 | 5.3985 | 6.126484 | 5.966223 | -0.7279842 | 0.1602615
89.5918 | 5.3913 | 6.122021 | 5.962888 | -0.7307206 | 0.1591326
89.6018 | 5.3862 | 6.117525 | 5.959509 | -0.731325 | 0.1580164
89.6118 | 5.3998 | 6.112997 | 5.956084 | -0.7131969 | 0.1569129
89.6218 | 5.3998 | 6.108436 | 5.952614 | -0.7086359 | 0.1558219
89.6318 | 5.4015 | 6.103841 | 5.949098 | -0.7023414 | 0.1547432
89.6418 | 5.414 | 6.099213 | 5.945536 | -0.685213 | 0.1536766
89.6518 | 5.4097 | 6.091124 | 5.941928 | -0.6814242 | 0.1491961
89.6618 | 5.4219 | 6.086428 | 5.938273 | -0.6645276 | 0.1481545
89.6718 | 5.4169 | 6.081696 | 5.934571 | -0.6647956 | 0.1471246
89.6818 | 5.4243 | 6.076928 | 5.930822 | -0.6526277 | 0.1461061
89.6918 | 5.4288 | 6.072123 | 5.927024 | -0.6433232 | 0.1450988
89.7018 | 5.4316 | 6.067282 | 5.923179 | -0.6356819 | 0.1441026
89.7118 | 5.4359 | 6.062403 | 5.919286 | -0.626503 | 0.1431174
89.7218 | 5.4343 | 6.057486 | 5.915343 | -0.6231863 | 0.1421429
89.7318 | 5.4441 | 6.052531 | 5.911352 | -0.6084311 | 0.1411791
89.7418 | 5.4288 | 6.047537 | 5.907311 | -0.6187371 | 0.1402257
89.7518 | 5.445 | 6.040791 | 5.903221 | -0.5957906 | 0.1375696
89.7618 | 5.4445 | 6.035718 | 5.89908 | -0.591218 | 0.1366375
89.7718 | 5.4385 | 6.030605 | 5.89489 | -0.592105 | 0.1357154
89.7818 | 5.4387 | 6.025451 | 5.890648 | -0.5867512 | 0.1348031
89.7918 | 5.4473 | 6.020256 | 5.886355 | -0.5729561 | 0.1339007
89.8018 | 5.4391 | 6.015019 | 5.882011 | -0.5759193 | 0.1330078
89.8118 | 5.4431 | 6.00974 | 5.877616 | -0.5666401 | 0.1321245
89.8218 | 5.4427 | 6.004418 | 5.873168 | -0.5617183 | 0.1312505
89.8318 | 5.4418 | 5.999053 | 5.868667 | -0.5572532 | 0.1303857
89.8418 | 5.4223 | 5.993644 | 5.864114 | -0.5713444 | 0.12953
89.8518 | 5.4274 | 5.988191 | 5.859508 | -0.5607915 | 0.1286833
89.8617 | 5.4282 | 5.982749 | 5.854895 | -0.554549 | 0.1278536
89.8717 | 5.4229 | 5.977207 | 5.850182 | -0.5543068 | 0.1270244
89.8817 | 5.4253 | 5.971619 | 5.845415 | -0.5463191 | 0.1262038
89.8917 | 5.4189 | 5.965985 | 5.840594 | -0.5470853 | 0.1253917
89.9017 | 5.4145 | 5.960305 | 5.835717 | -0.545805 | 0.124588
89.9117 | 5.3999 | 5.954578 | 5.830785 | -0.5546777 | 0.1237925
89.9217 | 5.4054 | 5.948803 | 5.825798 | -0.543403 | 0.1230052
89.9317 | 5.4101 | 5.94298 | 5.820755 | -0.5328805 | 0.1222259
89.9417 | 5.4027 | 5.937109 | 5.815655 | -0.5344095 | 0.1214545
89.9517 | 5.4094 | 5.93119 | 5.810499 | -0.5217897 | 0.120691
89.9617 | 5.4002 | 5.925221 | 5.805285 | -0.5250206 | 0.1199352
89.9717 | 5.4054 | 5.919202 | 5.800015 | -0.5138017 | 0.119187
89.9817 | 5.4 | 5.913133 | 5.794686 | -0.5131327 | 0.1184463
89.9917 | 5.3992 | 5.907013 | 5.7893 | -0.5078129 | 0.117713